## fn Intensity
EIS fn of Light Intensity
| Sample | Voc | Intensity | w1 | C_F1 | R_F1 | C/S_F1 | w2 | C_F2 | R_F2 | C/S_F2 | w3 | C_F3 | R_F3 | C/S_F3
| IP618 | 1.157 | 0.9% | - | - | 449.71 | - | 5108.3 | 2.2384e-07 | 845.19 | 8.9536e-07 | 325.44 | 9.9812e-06 | 305.73 | 3.99248e-05
|  | 1.198 | 1.9% | - | - | 269.39 | - | 6183.8 | 3.7585e-07 | 424.3 | 1.5034e-06 | 325.44 | 2.1479e-05 | 142.77 | 8.5916e-05
|  | 1.24 | 4.2% | 48281 | 1.0085e-07 | 125.24 | 4.034e-07 | 8563 | 5.4946e-07 | 209.15 | 2.19784e-06 | 325.44 | 7.7333e-05 | 39.504 | 0.000309332
|  | 1.283 | 9% | 480310 | 1.9972e-08 | 64.388 | 7.9888e-08 | 12674 | 7.3134e-07 | 106.71 | 2.92536e-06 | 625.32 | 3.2398e-05 | 48.553 | 0.000129592
|  | 1.325 | 19.4% | 2030700 | 1.1617e-08 | 33.084 | 4.6468e-08 | 19736 | 8.9785e-07 | 55.896 | 3.5914e-06 | 452.19 | 0.00024644 | 8.8868 | 0.00098576
|  | 1.365 | 41.8% | 3334900 | 1.132e-08 | 22.985 | 4.528e-08 | 31184 | 9.9697e-07 | 31.814 | 3.98788e-06 | 625.32 | 0.0001963 | 7.0985 | 0.0007852
|  | 1.4 | 90% | 3859400 | 1.2586e-08 | 18.729 | 5.0344e-08 | 51430 | 9.9081e-07 | 19.417 | 3.96324e-06 | 628.32 | 0.00022585 | 5.0236 | 0.0009034
| IP619 | 1.168 | 0.9% | 37574 | 6.0447e-08 | 408.74 | 2.41788e-07 | 6578.9 | 1.7003e-07 | 858.84 | 6.8012e-07 | 325.44 | 8.4029e-06 | 343.87 | 3.36116e-05
|  | 1.211 | 1.9% | 61854 | 6.853e-08 | 216 | 2.7412e-07 | 8201.3 | 2.7207e-07 | 435.7 | 1.08828e-06 | 325.44 | 1.8834e-05 | 157.68 | 7.5336e-05
|  | 1.254 | 4.2% | 99104 | 8.2742e-08 | 107.56 | 3.30968e-07 | 11882 | 3.9336e-07 | 209.35 | 1.57344e-06 | 325.44 | 3.4755e-05 | 84.033 | 0.00013902
|  | 1.298 | 9% | 266390 | 5.9553e-08 | 52.558 | 2.38212e-07 | 17926 | 5.4661e-07 | 100.84 | 2.18644e-06 | 325.44 | 0.00017996 | 16.26 | 0.00071984
|  | 1.337 | 19.4% | 901600 | 4.2602e-08 | 22.65 | 1.70408e-07 | 27850 | 6.8861e-07 | 51.672 | 2.75444e-06 | 325.44 | 0.00060516 | 4.8028 | 0.00242064
|  | 1.376 | 41.8% | 1297900 | 2.3626e-08 | 21.203 | 9.4504e-08 | 44591 | 7.8151e-07 | 28.444 | 3.12604e-06 | 628.32 | 0.00033286 | 3.8396 | 0.00133144
|  | 1.409 | 90% | 2263300 | 2.3634e-08 | 13.094 | 9.4536e-08 | 73216 | 7.9843e-07 | 16.96 | 3.19372e-06 | 628.32 | 0.00080149 | 1.6792 | 0.00320596
| IP621 | 1.287 | 0.9% | - | - | 148.53 | - | 11118 | 1.9228e-07 | 462.98 | 7.6912e-07 | 2.9378 | 0.0051504 | 65.195 | 0.0206016
|  | 1.323 | 1.9% | 388510 | 3.6526e-08 | 50.882 | 1.46104e-07 | 14824 | 2.8991e-07 | 231.21 | 1.15964e-06 | 2.2511 | 0.0062752 | 61.988 | 0.0251008
|  | 1.361 | 4.2% | - | - | 41.731 | - | 21036 | 4.1195e-07 | 114.76 | 1.6478e-06 | 3.0454 | 0.0097021 | 31.473 | 0.0388084
|  | 1.398 | 9% | 530880 | 1.5872e-07 | 10.708 | 6.3488e-07 | 30772 | 5.4849e-07 | 58.903 | 2.19396e-06 | 3.2705 | 0.013678 | 19.866 | 0.054712
|  | 1.437 | 19.4% | 647920 | 33816000 | 4.5614 | 135264000 | 46792 | 6.6996e-07 | 31.65 | 2.67984e-06 | 3.265 | 0.0271 | 10.328 | 0.1084
|  | 1.47 | 41.8% | 789310 | 4.7133e-07 | 2.6511 | 1.88532e-06 | 70338 | 7.742e-07 | 18.231 | 3.0968e-06 | 1.7098 | 0.061737 | 7.9716 | 0.246948
|  | 1.497 | 90% | 1362700 | 3.5591e-07 | 1.9887 | 1.42364e-06 | 111720 | 7.6311e-07 | 11.612 | 3.05244e-06 | 2.9198 | 0.098961 | 3.1874 | 0.395844
| IP620 | 1.31 | 0.9% | - | - | 72.913 | - | 12269 | 1.7063e-07 | 472.99 | 6.8252e-07 | 2.5795 | 0.0036348 | 105.91 | 0.0145392
|  | 1.343 | 1.9% | - | - | 132.69 | - | 14254 | 2.91e-07 | 239.67 | 1.164e-06 | 2.7668 | 0.0051562 | 68.455 | 0.0206248
|  | 1.379 | 4.2% | - | - | 25.491 | - | 18204 | 4.5338e-07 | 120.69 | 1.81352e-06 | 2.9685 | 0.007728 | 41.987 | 0.030912
|  | 1.414 | 9% | - | - | 25.087 | - | 23495 | 6.9029e-07 | 61.483 | 2.76116e-06 | 3.4202 | 0.014879 | 19.253 | 0.059516
|  | 1.449 | 19.4% | 1074600 | 3.2382e-07 | 2.7366 | 1.29528e-06 | 31388 | 9.6141e-07 | 33.026 | 3.84564e-06 | 3.3757 | 0.030083 | 9.6495 | 0.120332
|  | 1.48 | 41.8% | 1717800 | 3.5919e-07 | 1.4634 | 1.43676e-06 | 44510 | 1.1458e-06 | 19.488 | 4.5832e-06 | 2.9888 | 0.058653 | 5.4961 | 0.234612
|  | 1.507 | 90% | 1840300 | 4.1529e-07 | 1.2431 | 1.66116e-06 | 65172 | 1.2878e-06 | 11.866 | 5.1512e-06 | 2.8992 | 0.10395 | 3.1488 | 0.4158
| IP628 | 1.41 | 0.9% | 54324 | 1.7489e-08 | 1039.9 | 6.9956e-08 | 932.26 | 7.0513e-07 | 1470.9 | 2.82052e-06 |  |  |  | 0
|  | 1.424 | 1.9% | 78539 | 2.3297e-08 | 542.3 | 9.3188e-08 | 1434.3 | 6.9873e-07 | 964.63 | 2.79492e-06 | 5.426 | 0.0039177 | 0 | 0.0156708
|  | 1.447 | 4.2% | 97169 | 3.6684e-08 | 278.57 | 1.46736e-07 | 1985.6 | 7.1779e-07 | 679.54 | 2.87116e-06 |  |  |  | 0
|  | 1.467 | 9% | 103540 | 6.0054e-08 | 159.59 | 2.40216e-07 | 2487.8 | 7.5326e-07 | 518.21 | 3.01304e-06 |  |  |  | 0
|  | 1.481 | 19.4% | 101980 | 9.5176e-08 | 102.13 | 3.80704e-07 | 2949 | 8.0215e-07 | 411.66 | 3.2086e-06 |  |  |  | 0
|  | 1.492 | 41.8% | 116880 | 1.2805e-07 | 66.428 | 5.122e-07 | 3540.2 | 8.4678e-07 | 326.09 | 3.38712e-06 |  |  |  | 0
|  | 1.504 | 90% | 128910 | 1.6892e-07 | 45.766 | 6.7568e-07 | 4479.2 | 8.6416e-07 | 252.34 | 3.45664e-06 |  |  |  | 0