## Sheet1
|  | 2018-05-18 |  |  |  |  | 2018-05-22 |  |  |  |  | 2018-06-14 |  |  |  | 2018-08-07 |  |  |  | 0.4 | 5.05 | 7.920792
| Device ID | Voc V | Jsc m/A/cm2 | Fill factor | Efficiency |  | Voc V | Jsc m/A/cm2 | Fill factor | Efficiency |  | Voc V | Jsc m/A/cm2 | Fill factor | Efficiency | Voc V | Jsc m/A/cm2 | Fill factor | Efficiency
rev | 150-1 | 1.194273 | 2.842566 | 64.21744 | 2.180053 |  | 1.168671 | 3.122459 | 60.75679 | 2.217092 |  | 1.163338 | 2.824663 | 62.47244 | 2.052869 | 1.185992 | 3.128863 | 45.60872 | 1.692452
fwd | 150-1 | 1.167877 | 2.7897 | 61.426 | 2.001276 |  | 1.159028 | 3.022517 | 53.51304 | 1.874658 |  | 1.158969 | 2.731873 | 54.23606 | 1.717198 | 1.181878 | 3.05027 | 44.99904 | 1.622236
rev | 200-1 | 1.190278 | 3.465579 | 65.96233 | 2.720948 |  | 1.185268 | 3.865093 | 65.37502 | 2.99494 |  | 1.181044 | 3.789011 | 65.03814 | 2.910449 | 1.180404 | 4.108004 | 56.54081 | 2.741723
fwd | 200-1 | 1.169416 | 3.350778 | 63.37815 | 2.483444 |  | 1.180777 | 3.740908 | 57.92694 | 2.558736 |  | 1.175601 | 3.670465 | 58.15583 | 2.509426 | 1.172352 | 4.079031 | 51.65572 | 2.470208
rev | 300-1 | 1.218673 | 2.840754 | 68.00185 | 2.354189 |  | 1.240536 | 3.02238 | 63.9364 | 2.397213 |  | 1.236535 | 2.950346 | 63.073 | 2.301032 | 1.238141 | 4.290891 | 48.93246 | 2.599648
fwd | 300-1 | 1.225515 | 2.652844 | 64.41986 | 2.094355 |  | 1.229204 | 2.65387 | 49.76546 | 1.623423 |  | 1.224584 | 2.544391 | 49.65079 | 1.547029 | 1.228532 | 4.210791 | 39.51031 | 2.043905
rev | 400-3 | 1.452971 | 3.426522 | 44.84666 | 2.232752 |  | 1.389934 | 3.64067 | 65.01962 | 3.290183 |  | 1.355114 | 4.014904 | 60.49009 | 3.291055 | 1.316004 | 4.1196 | 57.90296 | 3.139158
fwd | 400-3 | 1.409392 | 3.268189 | 32.09162 | 1.478191 |  | 1.375366 | 3.523154 | 54.35372 | 2.633778 |  | 1.322935 | 3.85064 | 46.55449 | 2.371554 | 1.284557 | 4.107617 | 46.81019 | 2.469925
|  | Voc (V) | [9 empty] | PCE (%)
| storage time(hours) | 150 rev | 150 fwd | 200 rev | 200 fwd | 300 rev | 300 fwd | 400 rev | 400 fwd |  | storage time(hours) | 150 rev | 150 fwd | 200 rev | 200 fwd | 300 rev | 300 fwd | 400 rev | 400 fwd
| 0 | 1.194273 | 1.167877 | 1.190278 | 1.169416 | 1.218673 | 1.225515 | 1.452971 | 1.409392 |  | 0 | 2.180053 | 2.001276 | 2.720948 | 2.483444 | 2.354189 | 2.094355 | 2.232752 | 1.478191
| 96 | 1.168671 | 1.159028 | 1.185268 | 1.180777 | 1.240536 | 1.229204 | 1.389934 | 1.375366 |  | 96 | 2.217092 | 1.874658 | 2.99494 | 2.558736 | 2.397213 | 1.623423 | 3.290183 | 2.633778
| 648 | 1.163338 | 1.158969 | 1.181044 | 1.175601 | 1.236535 | 1.224584 | 1.355114 | 1.322935 |  | 648 | 2.052869 | 1.717198 | 2.910449 | 2.509426 | 2.301032 | 1.547029 | 3.291055 | 2.371554
| 1944 | 1.19 |  | 1.18 |  | 1.24 |  | 1.32 |  |  | 1944 | 1.69 |  | 2.74 |  | 2.6 |  | 3.14
|  | Jsc (mA/cm2) | [9 empty] | FF (%)
| storage time(hours) | 150 rev | 150 fwd | 200 rev | 200 fwd | 300 rev | 300 fwd | 400 rev | 400 fwd |  | storage time(hours) | 150 rev | 150 fwd | 200 rev | 200 fwd | 300 rev | 300 fwd | 400 rev | 400 fwd
| 0 | 2.842566 | 2.7897 | 3.465579 | 3.350778 | 2.840754 | 2.652844 | 3.426522 | 3.268189 |  | 0 | 64.21744 | 61.426 | 65.96233 | 63.37815 | 68.00185 | 64.41986 | 44.84666 | 32.09162
| 96 | 3.122459 | 3.022517 | 3.865093 | 3.740908 | 3.02238 | 2.65387 | 3.64067 | 3.523154 |  | 96 | 60.75679 | 53.51304 | 65.37502 | 57.92694 | 63.9364 | 49.76546 | 65.01962 | 54.35372
| 648 | 2.824663 | 2.731873 | 3.789011 | 3.670465 | 2.950346 | 2.544391 | 4.014904 | 3.85064 |  | 648 | 62.47244 | 54.23606 | 65.03814 | 58.15583 | 63.073 | 49.65079 | 60.49009 | 46.55449
| 1944 | 3.13 |  | 4.11 |  | 4.29 |  | 4.12 |  |  | 1944 | 45.6 |  | 56.5 |  | 48.9 |  | 46.8
| 0 | 1.194273 | 1.190278 | 1.218673 | 1.452971
| 96 | 1.168671 | 1.185268 | 1.240536 | 1.389934
| 648 | 1.163338 | 1.181044 | 1.236535 | 1.355114
| 1944 | 1.19 | 1.18 | 1.24 | 1.32