## Fig 2
pH | ZCNF (mV) | Std | OCNF (mV) | STdv
2.2 | 14.6333 | 2.0138 | -3.0725 | 1.251
3.3 | 1.8267 | 0.2043 | -36.075 | 0.8584
4.3 | -21.625 | 1.7355 | -51.1 | 1.8097
6.2 | -23.075 | 3.2965 | -45.725 | 0.63
9.3 | -27.475 | 3.0277 | -51.75 | 2.1266
10.3 | -31.475 | 2.7626 | -48.45 | 4.5774
11.1 | -30.5 | 3.664 | -44.85 | 1.1715

## Fig 3
| (mV) | Std
"+ SDS" | -31.9 | 0.7583
"+ DTAB" | -10.2925 | 2.6391
"+ TW80" | -19.675 | 0.5494
ZCNF | -23.075 | 3.2965

## Fig 4
Time (min) | SDS (mN/m) | Std | ZCNF+SDS (mN/m) | std | DTAB (mN/m) | std | ZCNF+DTAB (mN/m) | std | TW80 (mN/m) | std | ZCNF+TW80 (mN/m) | std
0.55 | 71.616 | 0.154 | 71.8805 | 0.0335 | 71.622 | 0.258 | 71.5915 | 0.2055 | 71.833 | 0.188 | 71.4825 | 0.2865
1.6333 | 71.469 | 0.22 | 71.813 | 0.003 | 71.5505 | 0.3295 | 71.505 | 0.225 | 71.7155 | 0.1925 | 71.1422 | 0.5038
2.7 | 71.46 | 0.192 | 71.7725 | 0.0075 | 71.514 | 0.326 | 71.504 | 0.228 | 71.6915 | 0.1665 | 71.316 | 0.331
3.7833 | 55.55 | 0.929 | 53.7655 | 2.3595 | 68.784 | 0.098 | 68.26 | 0.085 | 45.303 | 0.394 | 45.4185 | 0.4285
4.8667 | 59.003 | 0.148 | 54.902 | 2.359 | 69.221 | 0.042 | 69.1235 | 0.0375 | 45.0525 | 0.4315 | 45.157 | 0.429
5.95 | 61.8255 | 0.4675 | 56.74 | 2.225 | 69.4115 | 0.0245 | 69.2525 | 0.0395 | 44.937 | 0.481 | 45.0735 | 0.3895
7.0333 | 63.9525 | 0.7175 | 58.656 | 2.066 | 69.5345 | 0.0135 | 69.0255 | 0.1155 | 44.908 | 0.48 | 45.0495 | 0.3955
8.1167 | 65.4595 | 0.7415 | 60.41 | 1.893 | 69.6355 | 0.0445 | 68.5605 | 0.1505 | 44.9045 | 0.4805 | 45.047 | 0.391
9.2 | 66.4955 | 0.7535 | 61.836 | 1.766 | 69.7155 | 0.0345 | 68.0085 | 0.1985 | 44.9255 | 0.4865 | 45.0835 | 0.3945
10.2833 | 67.266 | 0.67 | 62.8805 | 1.6885 | 69.7735 | 0.0475 | 67.4665 | 0.2665 | 44.954 | 0.479 | 45.131 | 0.402
11.3667 | 67.326 | 0.065 | 63.6025 | 1.6675 | 69.7965 | 0.0785 | 66.9855 | 0.3655 | 44.9925 | 0.4735 | 45.1865 | 0.4135
12.45 | 68.27 | 0.489 | 64.11 | 1.648 | 69.843 | 0.083 | 66.5675 | 0.4475 | 45.0245 | 0.4555 | 45.2655 | 0.4255
13.5167 | 68.5895 | 0.4605 | 64.5555 | 1.6015 | 69.8815 | 0.0845 | 66.2225 | 0.5125 | 45.062 | 0.42 | 45.368 | 0.483
14.6 | 68.8515 | 0.4045 | 64.9331 | 1.5001 | 69.9105 | 0.0895 | 65.925 | 0.57 | 45.097 | 0.372 | 45.473 | 0.528
15.7833 | 68.9995 | 0.2565 | 65.2395 | 1.4175 | 69.9255 | 0.0945 | 65.6715 | 0.6215 | 45.1285 | 0.3305 | 45.5885 | 0.5745
16.8667 | 69.1885 | 0.1815 | 65.499 | 1.29 | 69.9305 | 0.0995 | 65.446 | 0.666 | 45.164 | 0.281 | 45.6855 | 0.5835
17.9667 | 69.3585 | 0.1315 | 65.7335 | 1.2055 | 69.938 | 0.092 | 65.2335 | 0.7035 | 45.2185 | 0.2295 | 45.779 | 0.586
19.05 | 69.475 | 0.101 | 65.9375 | 1.1215 | 69.957 | 0.077 | 65.0355 | 0.7455 | 45.272 | 0.179 | 45.838 | 0.571
20.1333 | 69.6 | 0.083 | 66.0935 | 1.0615 | 69.9545 | 0.0815 | 64.8525 | 0.7865 | 45.3225 | 0.1315 | 45.9315 | 0.5695
21.2167 | 69.7125 | 0.0595 | 66.27 | 0.948 | 69.965 | 0.084 | 64.6625 | 0.8335 | 45.37 | 0.089 | 45.9895 | 0.5805
22.3 | 69.787 | 0.026 | 66.407 | 0.86 | 69.972 | 0.085 | 64.476 | 0.886 | 45.428 | 0.045 | 46.063 | 0.574
23.3833 | 69.851 | 0.016 | 66.4515 | 0.8335 | 69.9785 | 0.0875 | 64.292 | 0.931 | 45.4715 | 0.0215 | 46.152 | 0.61
24.4833 | 69.891 | 0.031 | 66.529 | 0.858 | 69.983 | 0.086 | 64.1205 | 0.9825 | 45.5385 | 0.0255 | 46.1745 | 0.6325
25.5667 | 69.9575 | 0.0405 | 66.6765 | 0.8985 | 69.9935 | 0.0775 | 63.948 | 1.018 | 45.5685 | 0.0285 | 46.2145 | 0.6315
26.65 | 69.987 | 0.053 | 66.813 | 0.904 | 69.997 | 0.08 | 63.78 | 1.045 | 45.6115 | 0.0445 | 46.248 | 0.644
27.7333 | 70.017 | 0.073 | 66.9555 | 0.8355 | 70.0025 | 0.0785 | 63.6135 | 1.0625 | 45.6335 | 0.0385 | 46.2805 | 0.6735
28.8167 | 70.042 | 0.098 | 67.0495 | 0.7805 | 70.004 | 0.077 | 63.4595 | 1.0665 | 45.656 | 0.015 | 46.3025 | 0.7265
29.9 | 70.0745 | 0.1135 | 67.106 | 0.721 | 70.013 | 0.074 | 63.3185 | 1.0725 | 45.694 | 0.006 | 46.314 | 0.751
31.4167 | 70.0915 | 0.1285 | 67.1475 | 0.6525 | 70.0145 | 0.0755 | 63.197 | 1.079 | 45.7195 | 0.0035 | 46.3615 | 0.7725
32.6667 | 69.83 | 0.416 | 67.138 | 0.585 | 70.0227 | 0.0773 | 63.0835 | 1.0875 | 45.7465 | 0.0005 | 46.446 | 0.772
34.2333 | 69.7945 | 0.4685 | 67.1495 | 0.5405 | 70.029 | 0.075 | 62.9845 | 1.0825 | 45.7825 | 0.0095 | 46.4935 | 0.8295
35.3167 | 69.7915 | 0.4825 | 67.147 | 0.511 | 70.0355 | 0.0825 | 62.898 | 1.079 | 45.815 | 0.014 | 46.575 | 0.842
36.4 | 69.8585 | 0.4325 | 67.132 | 0.508 | 70.0465 | 0.0815 | 62.828 | 1.072 | 45.8315 | 0.0125 | 46.582 | 0.794
37.4833 | 69.911 | 0.385 | 67.126 | 0.507 | 70.047 | 0.077 | 62.754 | 1.069 | 45.858 | 0.029 | 46.683 | 0.85
38.55 | 69.954 | 0.353 | 67.12 | 0.474 | 70.053 | 0.082 | 62.696 | 1.064 | 45.876 | 0.055 | 46.7635 | 0.8395
39.6333 | 69.961 | 0.36 | 67.1315 | 0.5035 | 70.059 | 0.087 | 62.642 | 1.064 | 45.896 | 0.054 | 46.826 | 0.867
40.7167 | 69.995 | 0.326 | 67.1625 | 0.4735 | 70.063 | 0.084 | 62.5935 | 1.0625 | 45.9045 | 0.0545 | 46.884 | 0.885
41.8 | 69.9935 | 0.3005 | 67.177 | 0.474 | 70.0695 | 0.0845 | 62.5455 | 1.0565 | 45.9075 | 0.0725 | 46.937 | 0.889
42.8667 | 69.9965 | 0.3195 | 67.172 | 0.523 | 70.0745 | 0.0885 | 62.501 | 1.051 | 45.918 | 0.097 | 46.4575 | 1.3665
43.95 | 69.994 | 0.325 | 67.1715 | 0.4675 | 70.075 | 0.085 | 62.4605 | 1.0445 | 45.932 | 0.112 | 47.027 | 0.905
45.0333 | 69.987 | 0.307 | 67.1545 | 0.5135 | 70.0855 | 0.0825 | 62.426 | 1.041 | 45.92 | 0.128 | 47.09 | 0.9
46.1 | 69.996 | 0.291 | 67.1405 | 0.5505 | 70.091 | 0.085 | 62.3855 | 1.0315 | 45.9145 | 0.1645 | 47.169 | 0.938
47.1833 | 69.9925 | 0.2945 | 67.1295 | 0.4935 | 70.092 | 0.086 | 62.351 | 1.031 | 45.948 | 0.196 | 47.224 | 0.969
48.2667 | 69.983 | 0.277 | 67.0885 | 0.5635 | 70.098 | 0.089 | 62.314 | 1.023 | 45.908 | 0.167 | 47.2665 | 0.9855
49.35 | 69.981 | 0.243 | 67.068 | 0.533 | 70.1165 | 0.1035 | 62.2765 | 1.0165 | 45.9205 | 0.2105 | 47.303 | 1.005
50.4333 | 69.966 | 0.208 | 67.021 | 0.502 | 70.1195 | 0.1055 | 62.2165 | 1.0175 | 45.9155 | 0.2245 | 47.3775 | 1.0565
51.5 | 69.9475 | 0.1845 | 66.9805 | 0.5135 | 70.1315 | 0.1075 | 62.183 | 1.009 | 45.903 | 0.248 | 47.4055 | 1.0725
52.5833 | 68.9395 | 1.1525 | 66.8915 | 0.5165 | 70.1325 | 0.1105 | 62.1455 | 0.9985 | 45.9135 | 0.2805 | 47.4425 | 1.1085
53.6667 | 68.909 | 1.076 | 66.8885 | 0.5365 | 70.141 | 0.12 | 62.1125 | 0.9845 | 45.8945 | 0.3005 | 47.497 | 1.134
54.75 | 69.8705 | 0.0075 | 66.8705 | 0.4935 | 70.1465 | 0.1125 | 62.0715 | 0.9715 | 45.8645 | 0.2855 | 47.5215 | 1.1645
55.8333 | 69.836 | 0.065 | 66.8595 | 0.5375 | 70.029 | 0 | 62.035 | 0.965 | 45.8375 | 0.2705 | 47.5765 | 1.1875
56.9167 | 69.7825 | 0.1185 | 66.8325 | 0.5545 | 70.031 | 0 | 61.999 | 0.944 | 45.876 | 0.322 | 47.6475 | 1.2135
57.9833 | 69.7635 | 0.2065 | 66.7945 | 0.5715 | 70.036 | 0 | 61.96 | 0.932 | 45.8685 | 0.3365 | 47.6965 | 1.2355
59.0667 | 69.724 | 0.274 | 66.768 | 0.572 | 70.021 | 0 | 61.925 | 0.921 | 45.894 | 0.395 | 47.718 | 1.24
60.1333 | 69.6855 | 0.3425 | 66.095 | 0 | 70.045 | 0 | 61.8895 | 0.8995 | 45.9015 | 0.4005 | 47.76 | 1.268

## Fig. 6
Shear rate (s-1) | ZCNF (-) | ZCNF +SDS 1 mM | ZCNF +SDS 25 10 mM | ZCNF +SDS 50 mM | ZCNF + SDS 75 mM | ZCNF +SDS 100 mM | Shear rate (s-1) | ZCNF +DTAB 5 mM | ZCNF +DTAB 10 mM | ZCNF +DTAB 15 mM | ZCNF +DTAB 25 mM | ZCNF +DTAB 50 mM | Shear rate (s-1) | ZCNF + TW80 10 mM | ZCNF + TW80 25 mM | ZCNF + TW80 50 mM | ZCNF +TW80 75 mM | ZCNF + TW80 100 mM
28.1837 | 5.9415 | 1.9025 | 0.9028 | 1.1205 | 1.2183 | 1.1993 | 28.1837 | 4.7117 | 5.3129 | 6.4276 | 4.8299 | 3.9423 | 28.1837 | 8.2075 | 8.3738 | 7.8254 | 7.1712 | 8.0749
31.6222 | 5.7587 | 1.7144 | 0.8859 | 1.0679 | 1.1401 | 1.2141 | 31.6222 | 4.1509 | 4.8013 | 6.0815 | 4.5049 | 3.6271 | 31.6222 | 7.5255 | 7.815 | 7.3426 | 6.6773 | 7.5919
35.4811 | 5.1875 | 1.5219 | 0.7522 | 1.1163 | 1.1802 | 1.2474 | 35.4811 | 3.9422 | 4.3558 | 5.4954 | 3.978 | 3.2333 | 35.4811 | 7.2031 | 7.1369 | 6.842 | 6.1643 | 7.0126
39.8105 | 4.7268 | 1.4062 | 0.9402 | 1.1687 | 1.1758 | 1.1674 | 39.8105 | 3.5765 | 4.0145 | 5.0992 | 3.6767 | 3.0501 | 39.8105 | 6.569 | 6.6983 | 6.3526 | 5.7789 | 6.6934
44.6677 | 4.4444 | 1.2312 | 0.8298 | 1.125 | 1.1294 | 1.1637 | 44.6677 | 3.2393 | 3.6662 | 4.7448 | 3.4276 | 2.7858 | 44.6677 | 6.0931 | 6.2576 | 5.9332 | 5.4688 | 6.2999
50.1186 | 4.1906 | 1.4415 | 0.8173 | 1.0709 | 1.0877 | 1.1588 | 50.1186 | 2.9511 | 3.3688 | 4.2661 | 3.2025 | 2.5696 | 50.1186 | 5.8032 | 5.8694 | 5.5856 | 5.1429 | 5.9446
56.234 | 3.8713 | 1.3961 | 0.7297 | 0.9801 | 1.0536 | 1.1057 | 56.234 | 2.6776 | 3.048 | 3.9297 | 2.9702 | 2.3905 | 56.234 | 5.4362 | 5.4743 | 5.262 | 4.8074 | 5.5667
63.0955 | 3.6404 | 1.306 | 0.7654 | 0.9825 | 1.0557 | 1.084 | 63.0955 | 2.4932 | 2.7822 | 3.6079 | 2.7445 | 2.2582 | 63.0955 | 5.0373 | 5.1493 | 5.0063 | 4.577 | 5.2971
70.7941 | 3.3995 | 1.3491 | 0.7423 | 1.0053 | 1.0338 | 1.0748 | 70.7941 | 2.2744 | 2.5396 | 3.3256 | 2.5489 | 2.0782 | 70.7941 | 4.7914 | 4.8377 | 4.733 | 4.3331 | 5.0221
79.4318 | 3.1889 | 1.2567 | 0.8318 | 0.9807 | 1.0393 | 1.0867 | 79.4318 | 2.1376 | 2.3479 | 3.0844 | 2.3774 | 1.9511 | 79.4318 | 4.5312 | 4.6055 | 4.4832 | 4.1348 | 4.7882
89.1239 | 3.0192 | 1.2925 | 0.8955 | 1.014 | 1.046 | 1.0904 | 89.1239 | 1.9918 | 2.1832 | 2.8656 | 2.2379 | 1.8558 | 89.1239 | 4.2962 | 4.3955 | 4.2718 | 3.9465 | 4.5888
99.9986 | 2.8252 | 1.362 | 0.9988 | 1.0685 | 1.0749 | 1.0991 | 99.9986 | 1.9002 | 2.051 | 2.6865 | 2.1299 | 1.777 | 99.9986 | 4.0665 | 4.1924 | 4.0733 | 3.7964 | 4.3933

## Fig. 7
Shear rate (s-1) | ZCNF (-) | std | ZCNF+SDS | std | ZCNF+DTAB | std | ZCNF+TW80
25.1159 | 6.638 | 0.4366 | 1.2039 | 0.0996 | 7.9915 | 0.4249 | 8.7728 | 0.0599
28.1812 | 5.9415 | 0.2129 | 1.1205 | 0.0054984 | 7.2366 | 0.3601 | 8.0749 | 0.0453
31.6199 | 5.7587 | 0.1026 | 1.0679 | 0.1525 | 6.847 | 0.2157 | 7.5919 | 0.0933
35.4781 | 5.1875 | 0.1393 | 1.1163 | 0.1847 | 6.187 | 0.1252 | 7.0126 | 0.0789
39.8066 | 4.7268 | 0.0459 | 1.1687 | 0.0953 | 5.741 | 0.2272 | 6.6934 | 0.0715
44.6641 | 4.4444 | 0.0394 | 1.125 | 0.025 | 5.342 | 0.2137 | 6.2999 | 0.0519
50.1136 | 4.1906 | 0.0294 | 1.0709 | 0.0164 | 4.803 | 0.1897 | 5.9446 | 0.0281
56.2282 | 3.8713 | 0.0435 | 0.9801 | 0.0645 | 4.4243 | 0.0164 | 5.5667 | 0.0416
63.0895 | 3.6404 | 0.0021 | 0.9825 | 0.0384 | 4.062 | 0.1174 | 5.2971 | 0.0034219
70.7878 | 3.3995 | 0 | 1.0053 | 0.0712 | 3.7441 | 0.0184 | 5.0221 | 0.0010406
79.4253 | 3.1889 | 0 | 0.9807 | 0.0346 | 3.4726 | 0.0792 | 4.7882 | 0.0154
89.1161 | 3.0192 | 0 | 1.014 | 0.0435 | 3.2263 | 0.0803 | 4.5888 | 0.0504
99.9894 | 2.8252 | 0 | 1.0685 | 0.06 | 3.0246 | 0.0865 | 4.3933 | 0.0358

## Fig. 8
ZCNF |  |  |  |  | ZCNF + SDS |  |  |  |  | ZCNF + DTAB
Intensity, I (AU) | q (Angstrom-1) | Std (I) | X-fitting (q (Angstrom-1)) | Y-Fitting (Intensity, I (AU)) | Intensity, I (AU) | q (Angstrom-1) | Std (I) | X-fitting (q (Angstrom-1)) | Y-Fitting (Intensity, I (AU)) | Intensity, I (AU) | q (Angstrom-1) | Std (I) | X-fitting (q (Angstrom-1)) | Y-Fitting (Intensity, I (AU))
0.00309 | 65.3346 | 21.0352 0 | 0.00438 | 46.3316 | 0.00416 | 1.1571 | 3.6183 | 0.0077 | 0.5411 | 0.00309 | 137.14 | 13.7163 0 | 0.00414 | 181.041
0.00328 | 58.842 | 21.0352 | 0.00465 | 40.9154 | 0.00449 | 2.369 | 2.5547 | 0.00832 | 0.4976 | 0.00328 | 191.9725 | 13.7163 | 0.00438 | 161.269
0.00347 | 46.685 | 12.2521 | 0.00492 | 36.2787 | 0.00485 | 1.3042 | 1.5559 | 0.00898 | 0.4577 | 0.00347 | 246.987 | 10.5918 | 0.00465 | 142.2355
0.00368 | 64.5915 | 6.8946 | 0.00522 | 31.8772 | 0.00524 | 0.8903 | 1.0675 | 0.0097 | 0.4201 | 0.00368 | 152.842 | 7.1343 | 0.00492 | 125.9905
0.0039 | 52.0762 | 5.5361 | 0.00553 | 28.0089 | 0.00566 | 0.1319 | 0.8271 | 0.0105 | 0.385 | 0.0039 | 202.392 | 4.0101 | 0.00522 | 110.607
0.00414 | 52.0652 | 3.8167 | 0.00587 | 24.413 | 0.00611 | -0.0691 | 0.7324 | 0.0113 | 0.3527 | 0.00414 | 190.695 | 3.4582 | 0.00553 | 97.1145
0.00438 | 47.9445 | 2.7833 | 0.00622 | 21.286 | 0.0066 | 0.3332 | 0.4702 | 0.0122 | 0.322 | 0.00438 | 168.339 | 2.4521 | 0.00587 | 84.594
0.00465 | 38.6024 | 2.1716 | 0.00659 | 18.4947 | 0.00713 | 0.443 | 0.3139 | 0.0132 | 0.2934 | 0.00465 | 135.3265 | 1.8805 | 0.00622 | 73.7225
0.00492 | 34.1029 | 1.582 | 0.00699 | 15.9595 | 0.0077 | 0.5823 | 0.2482 | 0.0143 | 0.2668 | 0.00492 | 127.6815 | 1.3698 | 0.00659 | 64.0325
0.00522 | 32.0441 | 1.2513 | 0.00741 | 13.7341 | 0.00832 | 0.5197 | 0.1889 | 0.0154 | 0.2418 | 0.00522 | 104.8295 | 1.117 | 0.00699 | 55.2445
0.00553 | 27.8029 | 0.9953 | 0.00785 | 11.7904 | 0.00898 | 0.4666 | 0.1479 | 0.0166 | 0.2184 | 0.00553 | 96.7245 | 0.8325 | 0.00741 | 47.5429
0.00587 | 24.5034 | 0.7998 | 0.00832 | 10.068 | 0.0097 | 0.4351 | 0.123 | 0.018 | 0.1965 | 0.00587 | 87.363 | 0.6858 | 0.00785 | 40.8279
0.00622 | 21.9665 | 0.6423 | 0.00882 | 8.5588 | 0.0105 | 0.4037 | 0.1001 | 0.0194 | 0.176 | 0.00622 | 72.437 | 0.5565 | 0.00832 | 34.8891
0.00659 | 17.9997 | 0.5252 | 0.00935 | 7.2507 | 0.0113 | 0.3355 | 0.0821 | 0.0209 | 0.1569 | 0.00659 | 65.6305 | 0.4384 | 0.00882 | 29.6973
0.00699 | 16.0743 | 0.4153 | 0.00991 | 6.1289 | 0.0122 | 0.3248 | 0.0678 | 0.0226 | 0.1391 | 0.00699 | 55.1135 | 0.3623 | 0.00935 | 25.2088
0.00741 | 13.5482 | 0.3484 | 0.0105 | 5.1766 | 0.0132 | 0.2765 | 0.0563 | 0.0244 | 0.1225 | 0.00741 | 47.8024 | 0.296 | 0.00991 | 21.3704
0.00785 | 11.3743 | 0.2819 | 0.0111 | 4.3645 | 0.0143 | 0.2623 | 0.0478 | 0.0264 | 0.1073 | 0.00785 | 40.7784 | 0.2424 | 0.0105 | 18.1219
0.00832 | 9.9885 | 0.2302 | 0.0118 | 3.6817 | 0.0154 | 0.2441 | 0.0405 | 0.0285 | 0.0933 | 0.00832 | 33.882 | 0.1998 | 0.0111 | 15.3603
0.00882 | 8.3008 | 0.193 | 0.0125 | 3.1142 | 0.0166 | 0.2252 | 0.0351 | 0.0308 | 0.0806 | 0.00882 | 29.7037 | 0.1628 | 0.0118 | 13.0445
0.00935 | 7.1844 | 0.1574 | 0.0133 | 2.6468 | 0.018 | 0.195 | 0.0293 | 0.0332 | 0.0692 | 0.00935 | 25.4793 | 0.1363 | 0.0125 | 11.1241
0.00991 | 6.082 | 0.1317 | 0.0141 | 2.2593 | 0.0194 | 0.1726 | 0.0255 | 0.0359 | 0.059 | 0.00991 | 21.1541 | 0.1136 | 0.0133 | 9.5487
0.0105 | 5.2687 | 0.1103 | 0.0149 | 1.9423 | 0.0209 | 0.1597 | 0.0222 | 0.0388 | 0.0501 | 0.0105 | 17.9838 | 0.0943 | 0.0141 | 8.2584
0.0111 | 4.3269 | 0.0933 | 0.0158 | 1.6757 | 0.0226 | 0.1488 | 0.0193 | 0.0419 | 0.0425 | 0.0111 | 15.0939 | 0.0792 | 0.0149 | 7.2094
0.0118 | 3.7364 | 0.0774 | 0.0167 | 1.455 | 0.0244 | 0.1207 | 0.0163 | 0.0452 | 0.0362 | 0.0118 | 13.5048 | 0.0664 | 0.0158 | 6.326
0.0125 | 3.1312 | 0.0662 | 0.0178 | 1.2668 | 0.0264 | 0.1085 | 0.0143 | 0.0488 | 0.0309 | 0.0125 | 11.8219 | 0.0578 | 0.0167 | 5.5859
0.0133 | 2.648 | 0.0558 | 0.0188 | 1.107 | 0.0285 | 0.0927 | 0.0124 | 0.0527 | 0.0266 | 0.0133 | 9.9088 | 0.0498 | 0.0178 | 4.9342
0.0141 | 2.3015 | 0.0479 | 0.0199 | 0.9671 | 0.0308 | 0.0789 | 0.0108 | 0.057 | 0.0232 | 0.0141 | 8.3294 | 0.0427 | 0.0188 | 4.3643
0.0149 | 1.9653 | 0.0409 | 0.0211 | 0.8444 | 0.0332 | 0.0699 | 0.0095119 | 0.0615 | 0.0203 | 0.0149 | 7.2457 | 0.036 | 0.0199 | 3.854
0.0158 | 1.7655 | 0.0351 | 0.0224 | 0.7379 | 0.0359 | 0.0578 | 0.0082819 | 0.0664 | 0.018 | 0.0158 | 6.4714 | 0.0311 | 0.0211 | 3.4007
0.0167 | 1.5128 | 0.0308 | 0.0238 | 0.6467 | 0.0388 | 0.0543 | 0.0073899 | 0.0717 | 0.016 | 0.0167 | 5.6418 | 0.0273 | 0.0224 | 3.0046
0.0178 | 1.2899 | 0.0267 | 0.0252 | 0.5687 | 0.0419 | 0.0444 | 0.0064324 | 0.0775 | 0.0142 | 0.0178 | 4.758 | 0.0239 | 0.0238 | 2.6647
0.0188 | 1.1165 | 0.0232 | 0.0267 | 0.5028 | 0.0452 | 0.0354 | 0.0055692 | 0.0837 | 0.0126 | 0.0188 | 4.2542 | 0.0207 | 0.0252 | 2.3725
0.0199 | 0.9896 | 0.0204 | 0.0283 | 0.4462 | 0.0488 | 0.0325 | 0.0050076 | 0.0904 | 0.0113 | 0.0199 | 3.7129 | 0.0184 | 0.0267 | 2.1227
0.0211 | 0.833 | 0.0179 | 0.03 | 0.3964 | 0.0527 | 0.0266 | 0.0044416 | 0.0976 | 0.0101 | 0.0211 | 3.2637 | 0.0161 | 0.0283 | 1.9037
0.0224 | 0.7081 | 0.0158 | 0.0318 | 0.3516 | 0.057 | 0.0234 | 0.0039557 | 0.1054 | 0.0092164 | 0.0224 | 2.8919 | 0.0146 | 0.03 | 1.708
0.0238 | 0.6271 | 0.0139 | 0.0337 | 0.3115 | 0.0615 | 0.0202 | 0.0035789 | 0.1139 | 0.0084448 | 0.0238 | 2.5624 | 0.013 | 0.0318 | 1.5308
0.0252 | 0.5654 | 0.0127 | 0.0357 | 0.2765 | 0.0664 | 0.0167 | 0.0032432 | 0.123 | 0.007778 | 0.0252 | 2.2403 | 0.0119 | 0.0337 | 1.3734
0.0267 | 0.4998 | 0.0114 | 0.0379 | 0.2463 | 0.0717 | 0.0149 | 0.0029419 | 0.1328 | 0.007204 | 0.0267 | 1.9001 | 0.0107 | 0.0357 | 1.2368
0.0283 | 0.4489 | 0.0103 | 0.0401 | 0.2197 | 0.0775 | 0.0127 | 0.0026829 | 0.1434 | 0.006732 | 0.0283 | 1.8109 | 0.0094512 | 0.0379 | 1.1181
0.03 | 0.3863 | 0.0091568 | 0.0425 | 0.1961 | 0.0837 | 0.012 | 0.0024716 | 0.1549 | 0.0063482 | 0.03 | 1.5732 | 0.0085945 | 0.0401 | 1.0122
0.0318 | 0.3477 | 0.0083817 | 0.0451 | 0.1748 | 0.0904 | 0.0102 | 0.0023017 | 0.1673 | 0.006027 | 0.0318 | 1.5184 | 0.0079401 | 0.0425 | 0.9173
0.0337 | 0.3071 | 0.0074558 | 0.0478 | 0.156 | 0.0976 | 0.0096852 | 0.0021133 | 0.1807 | 0.0057622 | 0.0337 | 1.3186 | 0.0072062 | 0.0451 | 0.8327
0.0357 | 0.2644 | 0.0067376 | 0.0507 | 0.1397 | 0.1054 | 0.0076131 | 0.0019684 | 0.1951 | 0.0055548 | 0.0357 | 1.2528 | 0.0064912 | 0.0478 | 0.7587
0.0379 | 0.2388 | 0.0062021 | 0.0537 | 0.1251 | 0.1139 | 0.0078529 | 0.001854 | 0.2107 | 0.0053902 | 0.0379 | 1.1197 | 0.0061592 | 0.0507 | 0.6933
0.0401 | 0.2163 | 0.0056339 | 0.0569 | 0.112 | 0.123 | 0.0069734 | 0.0017623 | 0.2276 | 0.0052632 | 0.0401 | 1.0547 | 0.0055812 | 0.0537 | 0.6345
0.0425 | 0.2034 | 0.0052013 | 0.0603 | 0.1006 | 0.1328 | 0.0066325 | 0.0016802 | 0.2458 | 0.0051712 | 0.0425 | 0.9701 | 0.0052076 | 0.0569 | 0.5824
0.0451 | 0.1755 | 0.0047824 | 0.064 | 0.0904 | 0.1434 | 0.0069025 | 0.0016354 | 0.2655 | 0.0051046 | 0.0451 | 0.8425 | 0.0047619 | 0.0603 | 0.5368
0.0478 | 0.1574 | 0.0044222 | 0.0678 | 0.0813 | 0.1549 | 0.0059921 | 0.0015349 | 0.2867 | 0.0050618 | 0.0478 | 0.8728 | 0.0044131 | 0.064 | 0.4958
0.0507 | 0.1414 | 0.0040751 | 0.0719 | 0.0733 | 0.1673 | 0.0058689 | 0.0015112 | 0.3096 | 0.0050352 | 0.0507 | 0.7632 | 0.0042043 | 0.0678 | 0.4594
0.0537 | 0.1281 | 0.0037928 | 0.0762 | 0.0662 | 0.1807 | 0.0061775 | 0.0014532 | 0.3344 | 0.0050216 | 0.0537 | 0.7194 | 0.0038835 | 0.0719 | 0.4273
0.0569 | 0.1163 | 0.0035544 | 0.0807 | 0.0598 | 0.1951 | 0.0056341 | 0.0014139 | 0.3611 | 0.0050158 | 0.0569 | 0.6973 | 0.0036653 | 0.0762 | 0.3986
0.0603 | 0.1034 | 0.0032651 | 0.0856 | 0.0542 | 0.2107 | 0.0055332 | 0.0013859 | 0.39 | 0.0050142 | 0.0603 | 0.6283 | 0.0034123 | 0.0807 | 0.3733
0.064 | 0.0983 | 0.0030844 | 0.0907 | 0.0493 | 0.2276 | 0.0056931 | 0.0013669 |  |  | 0.064 | 0.5928 | 0.0032211 | 0.0856 | 0.3508
0.0678 | 0.0863 | 0.0028984 | 0.0962 | 0.0449 | 0.2458 | 0.0061369 | 0.0013255 |  |  | 0.0678 | 0.5395 | 0.0030207 | 0.0907 | 0.3309
0.0719 | 0.0751 | 0.002718 | 0.1019 | 0.041 | 0.2655 | 0.0058549 | 0.0012871 |  |  | 0.0719 | 0.4991 | 0.0028439 | 0.0962 | 0.3132
0.0762 | 0.067 | 0.0025825 | 0.1081 | 0.0375 | 0.2867 | 0.0056434 | 0.0012513 |  |  | 0.0762 | 0.4841 | 0.0027195 | 0.1019 | 0.2976
0.0807 | 0.0599 | 0.0024487 | 0.1145 | 0.0345 | 0.3096 | 0.005513 | 0.0012161 |  |  | 0.0807 | 0.4302 | 0.0026066 | 0.1081 | 0.2838
0.0856 | 0.056 | 0.0023097 | 0.1214 | 0.0318 | 0.3344 | 0.0057385 | 0.0011794 |  |  | 0.0856 | 0.4171 | 0.0024482 | 0.1145 | 0.2716
0.0907 | 0.0499 | 0.0022396 | 0.1287 | 0.0295 | 0.3611 | 0.0054464 | 0.0011287 |  |  | 0.0907 | 0.3675 | 0.0023801 | 0.1214 | 0.2609
0.0962 | 0.0437 | 0.0021545 | 0.1364 | 0.0274 | 0.39 | 0.0058269 | 0.0010853 |  |  | 0.0962 | 0.332 | 0.0022752 | 0.1287 | 0.2514
0.1019 | 0.039 | 0.002084 | 0.1446 | 0.0256 | 0.4212 | 0.0055625 | 0.0010385 |  |  | 0.1019 | 0.3201 | 0.0021996 | 0.1364 | 0.2432
0.1081 | 0.0342 | 0.0020299 | 0.1533 | 0.0241 | 0.4549 | 0.0055987 | 0.0010072 |  |  | 0.1081 | 0.2991 | 0.0021546 | 0.1446 | 0.236
0.1145 | 0.0297 | 0.0019597 | 0.1625 | 0.0227 | 0.4913 | 0.0047702 | 0.000984 |  |  | 0.1145 | 0.2752 | 0.0020875 | 0.1533 | 0.2297
0.1214 | 0.0288 | 0.0019176 | 0.1722 | 0.0215 | 0.5306 | 0.0053226 | 0.00097218 |  |  | 0.1214 | 0.278 | 0.0020445 | 0.1625 | 0.2243
0.1287 | 0.0272 | 0.0018898 | 0.1825 | 0.0205 | [5 empty] | 0.1287 | 0.2608 | 0.0020238 | 0.1722 | 0.2196
0.1364 | 0.0279 | 0.0018927 | 0.1935 | 0.0197 | [5 empty] | 0.1364 | 0.2451 | 0.002018 | 0.1825 | 0.2156
0.1446 | 0.0228 | 0.001872 | 0.2051 | 0.019 | [5 empty] | 0.1446 | 0.2322 | 0.0019818 | 0.1935 | 0.2122
0.1533 | 0.0235 | 0.0018728 | 0.2174 | 0.0184 | [5 empty] | 0.1533 | 0.2166 | 0.001997 | 0.2051 | 0.2094
0.1625 | 0.0232 | 0.0019124 | 0.2305 | 0.018 | [5 empty] | 0.1625 | 0.2091 | 0.00202 | 0.2174 | 0.2071
0.1722 | 0.021 | 0.0019587 | 0.2443 | 0.0176 | [5 empty] | 0.1722 | 0.2028 | 0.0020637 | 0.2305 | 0.2052
0.1825 | 0.0208 | 0.0020349 | 0.2589 | 0.0173 | [5 empty] | 0.1825 | 0.2074 | 0.0021509 | 0.2443 | 0.2038
0.1935 | 0.0248 | 0.002151 | 0.2745 | 0.0171 | [5 empty] | 0.1935 | 0.1979 | 0.0022794 | 0.2589 | 0.2026
0.2051 | 0.0178 | 0.0022897 | 0.291 | 0.017 | [5 empty] | 0.2051 | 0.2023 | 0.0023897 | 0.2745 | 0.2018
0.2174 | 0.0188 | 0.0024592 | 0.3084 | 0.0169 | [5 empty] | 0.2174 | 0.2012 | 0.0026214 | 0.291 | 0.2012
0.2305 | 0.0194 | 0.0026597 | 0.3269 | 0.0168 | [5 empty] | 0.2305 | 0.2047 | 0.0028243 | 0.3084 | 0.2008
0.2443 | 0.023 | 0.002891 | 0.3465 | 0.0168 | [5 empty] | 0.2443 | 0.203 | 0.0030679 | 0.3269 | 0.2005
0.2589 | 0.0214 | 0.0031265 | 0.3673 | 0.0167 | [5 empty] | 0.2589 | 0.2348 | 0.0032858 | 0.3465 | 0.2004
0.2745 | 0.0201 | 0.0033479 | 0.3894 | 0.0167 | [5 empty] | 0.2745 | 0.1954 | 0.0035884 | 0.3673 | 0.2003
0.291 | 0.0115 | 0.0036033 | 0.4127 | 0.0167 | [5 empty] | 0.291 | 0.1596 | 0.0037938 | 0.3894 | 0.2003
0.3084 | 0.0137 | 0.0038522 | 0.4375 | 0.0167 | [5 empty] | 0.3084 | 0.1777 | 0.0040714 | 0.4127 | 0.2003
0.3269 | 0.0191 | 0.004138 | 0.4637 | 0.0167 | [5 empty] | 0.3269 | 0.2127 | 0.0043922 | 0.4375 | 0.2003
0.3465 | 0.026 | 0.0044268 | 0.4916 | 0.0167 | [5 empty] | 0.3465 | 0.18 | 0.0047194 | 0.4637 | 0.2003
0.3673 | 0.0173 | 0.0049542 | [7 empty] | 0.3673 | 0.119 | 0.0050876
0.3894 | 0.0163 | 0.0054824 | [7 empty] | 0.3894 | 0.174 | 0.0055737
0.4127 | 0.0186 | 0.0056731 | [7 empty] | 0.4127 | 0.2278 | 0.0059554
0.4375 | 0.0202 | 0.0061769 | [7 empty] | 0.4375 | 0.1609 | 0.0066205
0.4637 | 0.012 | 0.0072533 | [7 empty] | 0.4637 | 0.0901 | 0.0074593
0.4916 | 0.0172 | 0.008246 | [7 empty] | 0.4916 | 0.2441 | 0.0083573
0.521 | 0.0185 | 0.0093598 | [7 empty] | 0.521 | 0.2036 | 0.0101
0.5523 | 0.0101 | 0.0109 | [7 empty] | 0.5523 | 0.105 | 0.0115
0.5842 | 0.0303 | 0.0135 | [7 empty] | 0.5842 | 0.1718 | 0.0138