## biosorption
reaction | metal |  | conc in the supernatant | conc initial | mg metal in supernatant | mg metal initial | mg metal in biomass | metal uptake | biosorption
|  |  | ppm | ppm | mg | mg | mg | mg/g | %
MP4.11 | Zn(II) | Spir | 57 | 653.9 | 5.7 | 65.39 | 59.69 | 14.9225 | 91.28307
MP4.12 | Zn(II) | Chl | 140 | 653.9 | 14 | 65.39 | 51.39 | 12.8475 | 78.59
MP4.13 | Zn(II) | Sar | 125 | 653.9 | 12.5 | 65.39 | 52.89 | 13.2225 | 80.88393
MP4.14 | Zn(II) | Ul | 336 | 653.9 | 33.6 | 65.39 | 31.79 | 7.9475 | 48.616
MP4.15 | Cu(II) | Spir | 94 | 635.46 | 9.4 | 63.546 | 54.146 | 13.5365 | 85.20757
MP4.16 | Cu(II) | Chl | 112 | 635.46 | 11.2 | 63.546 | 52.346 | 13.0865 | 82.37497
MP4.17 | Cu(II) | Sar | 116 | 635.46 | 11.6 | 63.546 | 51.946 | 12.9865 | 81.74551
MP4.18 | Cu(II) | Ul | 270 | 635.46 | 27 | 63.546 | 36.546 | 9.1365 | 57.51109
MP4.19 | Ni(II) | Spir | 340 | 586.934 | 34 | 58.6934 | 24.6934 | 6.17335 | 42.07185
MP4.20 | Ni(II) | Chl | 300 | 586.934 | 30 | 58.6934 | 28.6934 | 7.17335 | 48.88693
MP4.21 | Ni(II) | Sar | 160 | 586.934 | 16 | 58.6934 | 42.6934 | 10.67335 | 72.73969
MP4.22 | Ni(II) | Ul | 420 | 586.934 | 42 | 58.6934 | 16.6934 | 4.17335 | 28.4417
MP4.23 | Cd(II) | Spir | 130 | 1124.14 | 13 | 112.414 | 99.414 | 24.8535 | 88.4356
MP4.24 | Cd(II) | Chl | 130 | 1124.14 | 13 | 112.414 | 99.414 | 24.8535 | 88.4356
MP4.25 | Cd(II) | Sar | 120 | 1124.14 | 12 | 112.414 | 100.414 | 25.1035 | 89.32517
MP4.26 | Cd(II) | Ul | 440 | 1124.14 | 44 | 112.414 | 68.414 | 17.1035 | 60.85897
MP4.27 | Zn(II) | Spir | 60 | 163.475 | 6 | 16.3475 | 10.3475 | 2.586875 | 63.29714
MP4.28 | Zn(II) | Chl | 84 | 163.475 | 8.4 | 16.3475 | 7.9475 | 1.986875 | 48.616
MP4.29 | Zn(II) | Sar | 36 | 163.475 | 3.6 | 16.3475 | 12.7475 | 3.186875 | 77.97828
MP4.30 | Zn(II) | Ul | 104 | 163.475 | 10.4 | 16.3475 | 5.9475 | 1.486875 | 36.38171
MP4.27 | Cu(II) | Spir | 33.6 | 158.865 | 3.36 | 15.8865 | 12.5265 | 3.131625 | 78.84997
MP4.28 | Cu(II) | Chl | 28.4 | 158.865 | 2.84 | 15.8865 | 13.0465 | 3.261625 | 82.12319
MP4.29 | Cu(II) | Sar | 24.4 | 158.865 | 2.44 | 15.8865 | 13.4465 | 3.361625 | 84.64105
MP4.30 | Cu(II) | Ul | 96 | 158.865 | 9.6 | 15.8865 | 6.2865 | 1.571625 | 39.57133
MP4.27 | Ni(II) | Spir | 80 | 146.7335 | 8 | 14.67335 | 6.67335 | 1.6683375 | 45.47939
MP4.28 | Ni(II) | Chl | 88 | 146.7335 | 8.8 | 14.67335 | 5.87335 | 1.4683375 | 40.02733
MP4.29 | Ni(II) | Sar | 40.8 | 146.7335 | 4.08 | 14.67335 | 10.59335 | 2.6483375 | 72.19449
MP4.30 | Ni(II) | Ul | 84 | 146.7335 | 8.4 | 14.67335 | 6.27335 | 1.5683375 | 42.75336
MP4.27 | Cd(II) | Spir | 60 | 281.035 | 6 | 28.1035 | 22.1035 | 5.525875 | 78.65035
MP4.28 | Cd(II) | Chl | 92 | 281.035 | 9.2 | 28.1035 | 18.9035 | 4.725875 | 67.26386
MP4.29 | Cd(II) | Sar | 44 | 281.035 | 4.4 | 28.1035 | 23.7035 | 5.925875 | 84.34359
MP4.30 | Cd(II) | Ul | 132 | 281.035 | 13.2 | 28.1035 | 14.9035 | 3.725875 | 53.03076

## final results
| conc in the supernatant |  |  |  | conc in the aq after htl (&centr)
| Zn | Cu | Ni | Cd | Zn | Cu | Ni | Cd
| ppm | ppm | ppm | ppm | ppm | ppm | ppm | ppm
MP4.11 | 57 |  |  |  | 16
MP4.12 | 140 |  |  |  | 1
MP4.13 | 125 |  |  |  | 30
MP4.14 | 336 |  |  |  | 540
MP4.15 |  | 94 |  |  |  | 0.4
MP4.16 |  | 112 |  |  |  | 0.1
MP4.17 |  | 116 |  |  |  | 0.6
MP4.18 |  | 270 |  |  |  | 0.2
MP4.19 |  |  | 340 |  |  |  | 1
MP4.20 |  |  | 300 |  |  |  | 1
MP4.21 |  |  | 160 |  |  |  | 12
MP4.22 |  |  | 420 |  |  |  | 380
MP4.23 |  |  |  | 130 |  |  |  | 0.06
MP4.24 |  |  |  | 130 |  |  |  | 0.16
MP4.25 |  |  |  | 120 |  |  |  | 40
MP4.26 |  |  |  | 440 |  |  |  | 870
MP4.27 | 60 | 33.6 | 80 | 60 | 3 | 0.1 | 4.5 | 0.5
MP4.28 | 84 | 28.4 | 88 | 92 | 0.2 | 0.1 | 1.5 | 0.5
MP4.29 | 36 | 24.4 | 40.8 | 44 | 2 | 0.05 | 7.5 | 2
MP4.30 | 104 | 96 | 84 | 132 | 200 | 0.05 | 152.5 | 305

## Zn
CALIBRATION CURVE Zn
conc | Abs
ppm
0.2
0.5
1
2
4
equation
m= | 1.2
q= | 0.1
REACTION | SAMPLE TYPE | DIL. FACTOR | ABS | CONC SAMPLE | CONC ORIGINAL | CONC SAMPLE | CONC ORIGINAL
|  |  |  | ppm | ppm | ppm | ppm
MP4.11 | supern (filtr 0.45um) | 1 |  | -0.08333333 | -0.08333333
| supern (filtr 0.45um) | 10 |  | -0.08333333 | -0.8333333 | 6
| supern (filtr 0.45um) | 100 |  |  |  | 0.57 | 57
| aq c (centrifuged) | 10 |  | -0.08333333 | -0.8333333 | 1.6 | 16
| aq c (centrifuged) | 100 |  | -0.08333333 | -8.333333
|  |  |  | -0.08333333 | 0
|  |  |  | -0.08333333 | 0
|  |  |  | -0.08333333 | 0
|  |  |  | -0.08333333 | 0
MP4.12 | supern (filtr 0.45um) | 1 |  | -0.08333333 | -0.08333333
| supern (filtr 0.45um) | 10 |  | -0.08333333 | -0.8333333 | 7
| supern (filtr 0.45um) | 100 |  |  |  | 1.4 | 140
| aq c (centrifuged) | 10 |  | -0.08333333 | -0.8333333 | 0.1 | 1
| aq c (centrifuged) | 100 |  | -0.08333333 | -8.333333
|  |  |  | -0.08333333 | 0
|  |  |  | -0.08333333 | 0
|  |  |  | -0.08333333 | 0
|  |  |  | -0.08333333 | 0
MP4.13 | supern (filtr 0.45um) | 1 |  | -0.08333333 | -0.08333333
| supern (filtr 0.45um) | 10 |  | -0.08333333 | -0.8333333 | 7
| supern (filtr 0.45um) | 100 |  |  |  | 1.25 | 125
| aq c (centrifuged) | 10 |  | -0.08333333 | -0.8333333 | 3.5
| aq c (centrifuged) | 100 |  | -0.08333333 | -8.333333 | 0.3 | 30
|  |  |  | -0.08333333 | 0
|  |  |  | -0.08333333 | 0
|  |  |  | -0.08333333 | 0
|  |  |  | -0.08333333 | 0
MP4.14 | supern (filtr 0.45um) | 1 |  | -0.08333333 | -0.08333333
| supern (filtr 0.45um) | 10 |  | -0.08333333 | -0.8333333 | 8
| supern (filtr 0.45um) | 100 |  |  |  | 3.6
| supern (filtr 0.45um) | 400 |  |  |  | 0.84 | 336
| aq c (centrifuged) | 10 |  | -0.08333333 | -0.8333333 | 8
| aq c (centrifuged) | 100 |  | -0.08333333 | -8.333333 | 5.5
| aq c (centrifuged) | 1000 |  | -0.08333333 | -83.33333 | 0.54 | 540
|  |  |  | -0.08333333 | 0
|  |  |  | -0.08333333 | 0
|  |  |  | -0.08333333 | 0
MP4.27 | supern (filtr 0.45um) | 1 |  | -0.08333333 | -0.08333333
| supern (filtr 0.45um) | 4 |  | -0.08333333 | -0.3333333 | 7
| supern (filtr 0.45um) | 40 |  |  |  | 1.5 | 60
| aq c (centrifuged) | 5 |  | -0.08333333 | -0.4166667 | 0.6 | 3
| aq c (centrifuged) | 25 |  | -0.08333333 | -2.083333
|  |  |  | -0.08333333 | 0
|  |  |  | -0.08333333 | 0
|  |  |  | -0.08333333 | 0
|  |  |  | -0.08333333 | 0
MP4.28 | supern (filtr 0.45um) | 1 |  | -0.08333333 | -0.08333333
| supern (filtr 0.45um) | 4 |  | -0.08333333 | -0.3333333 | 7
| supern (filtr 0.45um) | 40 |  |  |  | 2.1 | 84
| aq c (centrifuged) | 5 |  | -0.08333333 | -0.4166667 | 0
| aq c (centrifuged) | 25 |  | -0.08333333 | -2.083333
| aq c (centrifuged) | 2 |  | -0.08333333 | -0.1666667 | 0.1 | 0.2
|  |  |  | -0.08333333 | 0
|  |  |  | -0.08333333 | 0
|  |  |  | -0.08333333 | 0
MP4.29 | supern (filtr 0.45um) | 1 |  | -0.08333333 | -0.08333333
| supern (filtr 0.45um) | 4 |  | -0.08333333 | -0.3333333 | 6
| supern (filtr 0.45um) | 40 |  |  |  | 0.9 | 36
| aq c (centrifuged) | 5 |  | -0.08333333 | -0.4166667 | 0.4 | 2
| aq c (centrifuged) | 25 |  | -0.08333333 | -2.083333
|  |  |  | -0.08333333 | 0
|  |  |  | -0.08333333 | 0
|  |  |  | -0.08333333 | 0
|  |  |  | -0.08333333 | 0
MP4.30 | supern (filtr 0.45um) | 1 |  | -0.08333333 | -0.08333333
| supern (filtr 0.45um) | 4 |  | -0.08333333 | -0.3333333 | 7
| supern (filtr 0.45um) | 40 |  |  |  | 2.9
| supern (filtr 0.45um) | 80 |  |  |  | 1.3 | 104
| aq c (centrifuged) | 5 |  | -0.08333333 | -0.4166667 | 8
| aq c (centrifuged) | 25 |  | -0.08333333 | -2.083333 | 6
|  | 250 |  | -0.08333333 | -20.83333 | 0.8 | 200
|  |  |  | -0.08333333 | 0

## Cu
CALIBRATION CURVE Cu
conc | Abs
ppm
0.8
2
4
8
16
equation
m= | 1.2
q= | 0.1
CONC SAMPLE
REACTION | SAMPLE TYPE | DIL. FACTOR | ABS | CONC SAMPLE | CONC ORIGINAL | 2--10 | 1--5 | CONC ORIGINAL
|  |  |  | ppm | ppm | ppm | ppm | ppm
MP4.15 | supern (filtr 0.45um) | 1 |  | -0.08333333 | -0.08333333
| supern (filtr 0.45um) | 10 |  | -0.08333333 | -0.8333333 | 9.4 |  | 94
| supern (filtr 0.45um) | 100
| aq c (centrifuged) | 10 |  | -0.08333333 | -0.8333333 | 0.1 | 0.04 |  | 0.4
| aq c (centrifuged) | 100 |  | -0.08333333 | -8.333333 | 0.1
|  |  |  | -0.08333333 | 0
|  |  |  | -0.08333333 | 0
|  |  |  | -0.08333333 | 0
|  |  |  | -0.08333333 | 0
MP4.16 | supern (filtr 0.45um) | 1 |  | -0.08333333 | -0.08333333
| supern (filtr 0.45um) | 10 |  | -0.08333333 | -0.8333333 | 11.2 |  | 112
| supern (filtr 0.45um) | 100
| aq c (centrifuged) | 10 |  | -0.08333333 | -0.8333333 | 0 | 0.01 |  | 0.1
| aq c (centrifuged) | 100 |  | -0.08333333 | -8.333333
|  |  |  | -0.08333333 | 0
|  |  |  | -0.08333333 | 0
|  |  |  | -0.08333333 | 0
|  |  |  | -0.08333333 | 0
MP4.17 | supern (filtr 0.45um) | 1 |  | -0.08333333 | -0.08333333
| supern (filtr 0.45um) | 10 |  | -0.08333333 | -0.8333333 | 11.6 |  | 116
| supern (filtr 0.45um) | 100
| aq c (centrifuged) | 10 |  | -0.08333333 | -0.8333333 | 0 | 0.06 |  | 0.6
| aq c (centrifuged) | 100 |  | -0.08333333 | -8.333333
| aq c (centrifuged) | 1000 |  | -0.08333333 | -83.33333
|  |  |  | -0.08333333 | 0
|  |  |  | -0.08333333 | 0
|  |  |  | -0.08333333 | 0
MP4.18 | supern (filtr 0.45um) | 1 |  | -0.08333333 | -0.08333333
| supern (filtr 0.45um) | 10 |  | -0.08333333 | -0.8333333 | 28
| supern (filtr 0.45um) | 100 |  |  |  | 2.7 |  | 270
| aq c (centrifuged) | 10 |  | -0.08333333 | -0.8333333 | 0 | 0.02 |  | 0.2
| aq c (centrifuged) | 100 |  | -0.08333333 | -8.333333
| aq c (centrifuged) | 1000 |  | -0.08333333 | -83.33333
|  |  |  | -0.08333333 | 0
|  |  |  | -0.08333333 | 0
|  |  |  | -0.08333333 | 0
MP4.27 | supern (filtr 0.45um) | 1 |  | -0.08333333 | -0.08333333
| supern (filtr 0.45um) | 4 |  | -0.08333333 | -0.3333333 | 8.4 |  | 33.6
| aq c (centrifuged) | 5 |  | -0.08333333 | -0.4166667 | 0.1 | 0.02 |  | 0.1
| aq c (centrifuged) | 25 |  | -0.08333333 | -2.083333
|  |  |  | -0.08333333 | 0
|  |  |  | -0.08333333 | 0
|  |  |  | -0.08333333 | 0
|  |  |  | -0.08333333 | 0
MP4.28 | supern (filtr 0.45um) | 1 |  | -0.08333333 | -0.08333333
| supern (filtr 0.45um) | 4 |  | -0.08333333 | -0.3333333 | 7.1 |  | 28.4
| aq c (centrifuged) | 5 |  | -0.08333333 | -0.4166667 | 0 | 0.02 |  | 0.1
| aq c (centrifuged) | 25 |  | -0.08333333 | -2.083333
|  |  |  | -0.08333333 | 0
|  |  |  | -0.08333333 | 0
|  |  |  | -0.08333333 | 0
|  |  |  | -0.08333333 | 0
MP4.29 | supern (filtr 0.45um) | 1 |  | -0.08333333 | -0.08333333
| supern (filtr 0.45um) | 4 |  | -0.08333333 | -0.3333333 | 6.1 |  | 24.4
| supern (filtr 0.45um) | 40
| aq c (centrifuged) | 5 |  | -0.08333333 | -0.4166667 | 0 | 0.01 |  | 0.05
| aq c (centrifuged) | 25 |  | -0.08333333 | -2.083333
|  |  |  | -0.08333333 | 0
|  |  |  | -0.08333333 | 0
|  |  |  | -0.08333333 | 0
|  |  |  | -0.08333333 | 0
MP4.30 | supern (filtr 0.45um) | 1 |  | -0.08333333 | -0.08333333
| supern (filtr 0.45um) | 4 |  | -0.08333333 | -0.3333333 | 22
| supern (filtr 0.45um) | 40 |  |  |  | 2.4 |  | 96
| aq c (centrifuged) | 5 |  | -0.08333333 | -0.4166667 | 0 | 0.01 |  | 0.05
| aq c (centrifuged) | 25 |  | -0.08333333 | -2.083333
|  |  |  | -0.08333333 | 0
|  |  |  | -0.08333333 | 0

## Ni
CALIBRATION CURVE Ni
conc | Abs
ppm
1.2
3
6
12
24
equation
m= | 1.2
q= | 0.1
CONC SAMPLE
[6 empty] | 232nm | 341.5nm
REACTION | SAMPLE TYPE | DIL. FACTOR | ABS | CONC SAMPLE | CONC ORIGINAL | 3--12 | 15-60 | CONC ORIGINAL
|  |  |  | ppm | ppm | ppm | ppm | ppm
MP4.19 | supern (filtr 0.45um) | 1 |  | -0.08333333 | -0.08333333
| supern (filtr 0.45um) | 10 |  | -0.08333333 | -0.8333333 | 25 | 34 |  | 340
| aq c (centrifuged) | 10 |  | -0.08333333 | -0.8333333 | 0.1 |  | 1
| aq c (centrifuged) | 100 |  | -0.08333333 | -8.333333
|  |  |  | -0.08333333 | 0
|  |  |  | -0.08333333 | 0
|  |  |  | -0.08333333 | 0
|  |  |  | -0.08333333 | 0
MP4.20 | supern (filtr 0.45um) | 1 |  | -0.08333333 | -0.08333333
| supern (filtr 0.45um) | 10 |  | -0.08333333 | -0.8333333 | 21 | 30 |  | 300
| aq c (centrifuged) | 10 |  | -0.08333333 | -0.8333333 | 0.1 |  | 1
| aq c (centrifuged) | 100 |  | -0.08333333 | -8.333333
|  |  |  | -0.08333333 | 0
|  |  |  | -0.08333333 | 0
|  |  |  | -0.08333333 | 0
|  |  |  | -0.08333333 | 0
MP4.21 | supern (filtr 0.45um) | 1 |  | -0.08333333 | -0.08333333
| supern (filtr 0.45um) | 10 |  | -0.08333333 | -0.8333333 | 15 | 16 |  | 160
| aq c (centrifuged) | 10 |  | -0.08333333 | -0.8333333 | 1.2 |  | 12
| aq c (centrifuged) | 100 |  | -0.08333333 | -8.333333
|  |  |  | -0.08333333 | 0
|  |  |  | -0.08333333 | 0
|  |  |  | -0.08333333 | 0
|  |  |  | -0.08333333 | 0
MP4.22 | supern (filtr 0.45um) | 1 |  | -0.08333333 | -0.08333333
| supern (filtr 0.45um) | 10 |  | -0.08333333 | -0.8333333 | 25 | 42 |  | 420
| aq c (centrifuged) | 10 |  | -0.08333333 | -0.8333333 | 24
| aq c (centrifuged) | 100 |  | -0.08333333 | -8.333333 | 3.8 |  | 380
|  |  |  | -0.08333333 | 0
|  |  |  | -0.08333333 | 0
|  |  |  | -0.08333333 | 0
|  |  |  | -0.08333333 | 0
MP4.27 | supern (filtr 0.45um) | 1 |  | -0.08333333 | -0.08333333
| supern (filtr 0.45um) | 4 |  | -0.08333333 | -0.3333333 | 17.5 | 20 |  | 80
| aq c (centrifuged) | 5 |  | -0.08333333 | -0.4166667 | 0.9 |  | 4.5
| aq c (centrifuged) | 25 |  | -0.08333333 | -2.083333
|  |  |  | -0.08333333 | 0
|  |  |  | -0.08333333 | 0
|  |  |  | -0.08333333 | 0
|  |  |  | -0.08333333 | 0
MP4.28 | supern (filtr 0.45um) | 1 |  | -0.08333333 | -0.08333333
| supern (filtr 0.45um) | 4 |  | -0.08333333 | -0.3333333 | 18 | 22 |  | 88
| aq c (centrifuged) | 5 |  | -0.08333333 | -0.4166667 | 0.3 |  | 1.5
| aq c (centrifuged) | 25 |  | -0.08333333 | -2.083333
|  |  |  | -0.08333333 | 0
|  |  |  | -0.08333333 | 0
|  |  |  | -0.08333333 | 0
|  |  |  | -0.08333333 | 0
MP4.29 | supern (filtr 0.45um) | 1 |  | -0.08333333 | -0.08333333
| supern (filtr 0.45um) | 4 |  | -0.08333333 | -0.3333333 | 10.2 |  | 40.8 | 0
| aq c (centrifuged) | 5 |  | -0.08333333 | -0.4166667 | 1.5 |  | 7.5 | 0
| aq c (centrifuged) | 25 |  | -0.08333333 | -2.083333
|  |  |  | -0.08333333 | 0
|  |  |  | -0.08333333 | 0
|  |  |  | -0.08333333 | 0
|  |  |  | -0.08333333 | 0
MP4.30 | supern (filtr 0.45um) | 1 |  | -0.08333333 | -0.08333333
| supern (filtr 0.45um) | 4 |  | -0.08333333 | -0.3333333 | 18 | 21 |  | 84
| aq c (centrifuged) | 5 |  | -0.08333333 | -0.4166667 | 22 | 30 |  | 150
| aq c (centrifuged) | 25 |  | -0.08333333 | -2.083333 | 6.1 |  | 152.5
|  |  |  | -0.08333333 | 0
|  |  |  | -0.08333333 | 0

## Cd
CALIBRATION CURVE Cd
conc | Abs
ppm
0.2
0.5
1
2
4
equation
m= | 1.2
q= | 0.1
CONC SAMPLE
REACTION | SAMPLE TYPE | DIL. FACTOR | ABS | CONC SAMPLE | CONC ORIGINAL | .5--2 |  | CONC ORIGINAL
|  |  |  | ppm | ppm | ppm |  | ppm
MP4.23 | supern (filtr 0.45um) | 1 |  | -0.08333333 | -0.08333333
| supern (filtr 0.45um) | 10 |  | -0.08333333 | -0.8333333 | 6
| supern (filtr 0.45um) | 100 |  |  |  | 1.3 |  | 130
| aq c (centrifuged) | 10 |  | -0.08333333 | -0.8333333 | 0
| aq c (centrifuged) | 100 |  | -0.08333333 | -8.333333
| aq c (centrifuged) | 2 |  | -0.08333333 | -0.1666667 | 0.03 |  | 0.06
|  |  |  | -0.08333333 | 0
|  |  |  | -0.08333333 | 0
|  |  |  | -0.08333333 | 0
MP4.24 | supern (filtr 0.45um) | 1 |  | -0.08333333 | -0.08333333
| supern (filtr 0.45um) | 10 |  | -0.08333333 | -0.8333333 | 6
| supern (filtr 0.45um) | 100 |  |  |  | 1.3 |  | 130
| aq c (centrifuged) | 10 |  | -0.08333333 | -0.8333333 | 0
| aq c (centrifuged) | 100 |  | -0.08333333 | -8.333333
| aq c (centrifuged) | 2 |  | -0.08333333 | -0.1666667 | 0.08 |  | 0.16
|  |  |  | -0.08333333 | 0
|  |  |  | -0.08333333 | 0
|  |  |  | -0.08333333 | 0
MP4.25 | supern (filtr 0.45um) | 1 |  | -0.08333333 | -0.08333333
| supern (filtr 0.45um) | 10 |  | -0.08333333 | -0.8333333 | 6
| supern (filtr 0.45um) | 100 |  |  |  | 1.2 |  | 120
| aq c (centrifuged) | 10 |  | -0.08333333 | -0.8333333 | 3.7
| aq c (centrifuged) | 100 |  | -0.08333333 | -8.333333 | 0.4 |  | 40
|  |  |  | -0.08333333 | 0
|  |  |  | -0.08333333 | 0
|  |  |  | -0.08333333 | 0
|  |  |  | -0.08333333 | 0
MP4.26 | supern (filtr 0.45um) | 1 |  | -0.08333333 | -0.08333333
| supern (filtr 0.45um) | 10 |  | -0.08333333 | -0.8333333 | 8
| supern (filtr 0.45um) | 100 |  |  |  | 4.4 |  | 440
| aq c (centrifuged) | 10 |  | -0.08333333 | -0.8333333 | 8.6
| aq c (centrifuged) | 100 |  | -0.08333333 | -8.333333 | 6
| aq c (centrifuged) | 1000 |  | -0.08333333 | -83.33333 | 0.87 |  | 870
|  |  |  | -0.08333333 | 0
|  |  |  | -0.08333333 | 0
|  |  |  | -0.08333333 | 0
MP4.27 | supern (filtr 0.45um) | 1 |  | -0.08333333 | -0.08333333
| supern (filtr 0.45um) | 4 |  | -0.08333333 | -0.3333333 | 6
| supern (filtr 0.45um) | 40 |  |  |  | 1.5 |  | 60
| aq c (centrifuged) | 5 |  | -0.08333333 | -0.4166667 | 0.1 | 0.03 | 0.5 | 0.15
| aq c (centrifuged) | 25 |  | -0.08333333 | -2.083333
|  |  |  | -0.08333333 | 0
|  |  |  | -0.08333333 | 0
|  |  |  | -0.08333333 | 0
|  |  |  | -0.08333333 | 0
MP4.28 | supern (filtr 0.45um) | 1 |  | -0.08333333 | -0.08333333
| supern (filtr 0.45um) | 4 |  | -0.08333333 | -0.3333333 | 7
| supern (filtr 0.45um) | 40 |  |  |  | 2.3 |  | 92
| aq c (centrifuged) | 5 |  | -0.08333333 | -0.4166667 | 0.1 | 0 | 0.5
| aq c (centrifuged) | 25 |  | -0.08333333 | -2.083333
|  |  |  | -0.08333333 | 0
|  |  |  | -0.08333333 | 0
|  |  |  | -0.08333333 | 0
|  |  |  | -0.08333333 | 0
MP4.29 | supern (filtr 0.45um) | 1 |  | -0.08333333 | -0.08333333
| supern (filtr 0.45um) | 4 |  | -0.08333333 | -0.3333333 | 6
| supern (filtr 0.45um) | 40 |  |  |  | 1.1 |  | 44
| aq c (centrifuged) | 5 |  | -0.08333333 | -0.4166667 | 0.4 | 0.34 | 2 | 1.7
| aq c (centrifuged) | 25 |  | -0.08333333 | -2.083333
|  |  |  | -0.08333333 | 0
|  |  |  | -0.08333333 | 0
|  |  |  | -0.08333333 | 0
|  |  |  | -0.08333333 | 0
MP4.30 | supern (filtr 0.45um) | 1 |  | -0.08333333 | -0.08333333
| supern (filtr 0.45um) | 4 |  | -0.08333333 | -0.3333333 | 7
| supern (filtr 0.45um) | 40 |  |  |  | 3.8
| supern (filtr 0.45um) | 400 |  |  |  | 0.33 |  | 132
| aq c (centrifuged) | 5 |  | -0.08333333 | -0.4166667 | 8
| aq c (centrifuged) | 25 |  | -0.08333333 | -2.083333 | 6
| aq c (centrifuged) | 250 |  | -0.08333333 | -20.83333 | 1.22 |  | 305
|  |  |  | -0.08333333 | 0