## List of experiments
Bioabsorption data relating to figures 4-7 |  |  |  |  | Additional metals to the biomass relating to figures 1-3
REACTION | BIOMASS |  | METAL |  | REACTION | BIOMASS |  | METAL
| type | g | type | conc in. (mM) | MP4.2 | Chlorella | 4 | - | 0
MP4.2 | Chlorella | 4 | - | 0 | MP4.36 | Chlorella | 4 | 4 metals | 10 | 10
MP4.12 | Chlorella | 4 | Zn(II) | 10 | MP4.38 | Chlorella | 4 | 4 metals | 50 | 50
MP4.16 | Chlorella | 4 | Cu(II) | 10 | MP4.40 | Chlorella | 4 | 4 metals | 150 | 150
MP4.20 | Chlorella | 4 | Ni(II) | 10 | MP4.3 | Sargassum | 4 | - | 0
MP4.24 | Chlorella | 4 | Cd(II) | 10 | MP4.41 | Sargassum | 4 | 4 metals | 10 | 10
MP4.28 | Chlorella | 4 | 4 metals | 10 | MP4.43 | Sargassum | 4 | 4 metals | 50 | 50
MP4.3 | Sargassum | 4 | - | 0 | MP4.45 | Sargassum | 4 | 4 metals | 150 | 150
MP4.13 | Sargassum | 4 | Zn(II) | 10 | MP4.1 | Spirulina | 4 | - | 0
MP4.17 | Sargassum | 4 | Cu(II) | 10 | MP4.35 | Spirulina | 4 | 4 metals | 10 | 10
MP4.21 | Sargassum | 4 | Ni(II) | 10 | MP4.37 | Spirulina | 4 | 4 metals | 50 | 50
MP4.25 | Sargassum | 4 | Cd(II) | 10 | MP4.39 | Spirulina | 4 | 4 metals | 150 | 150
MP4.29 | Sargassum | 4 | 4 metals | 10 | MP4.4 | Ulva | 4 | - | 0
MP4.1 | Spirulina | 4 | - | 0 | MP4.42 | Ulva | 4 | 4 metals | 10 | 10
MP4.11 | Spirulina | 4 | Zn(II) | 10 | MP4.44 | Ulva | 4 | 4 metals | 50 | 50
MP4.15 | Spirulina | 4 | Cu(II) | 10 | MP4.46 | Ulva | 4 | 4 metals | 150 | 150
MP4.19 | Spirulina | 4 | Ni(II) | 10
MP4.23 | Spirulina | 4 | Cd(II) | 10
MP4.27 | Spirulina | 4 | 4 metals | 10
MP4.4 | Ulva | 4 | - | 0
MP4.14 | Ulva | 4 | Zn(II) | 10
MP4.18 | Ulva | 4 | Cu(II) | 10
MP4.22 | Ulva | 4 | Ni(II) | 10
MP4.26 | Ulva | 4 | Cd(II) | 10
MP4.30 | Ulva | 4 | 4 metals | 10

## ICP-MS
| Na: QC standards are very high - the 4000ppb is more concentrated than the 5000ppb standard. The '80ppb' is about 2000ppb. There is quite a lot of Na in the blank. ? Due to acid used, or deionised water? I calibrated using only 100, 1000 & 5000ppb. Good approximation, but reliable data given the QC values? |  | Mg - the 10ppb standard is a bit high, as is the 80ppb QC - again might be due to Mg in the blank/matrix |  | P: low recovery for S1 - likely due to relatively low value for MP4.3 AQ, close to the LOQ |  | K: 10ppb std bit high & the 80ppb has higher conc than 100ppm std - K in DI water or acid? |  | Ca: 80ppb is a bit high - Ca in DI water or acid? |  |  |  | Fe: 80ppb high |  | 1ppb standard nearer 2ppb (based on concs in blank, 10ppb & 100ppb standards). LOQ is 0.1ppb, but reported values below 10ppb may not be reliable, especially at lower end of the 1-10 range |  |  |  | Zn- more in blank than in 1ppb solution. To get estimate for concs below 100ppb, I calibrated using 10ppb, 100ppb & 1000ppb - But values below 10ppb are not reliable, and I'd be doubtful about using data for values below 100ppb, especially at the lower end of the 10-100 range. Reported values above 100ppb are derived using standards; blank, 100ppb, 1000ppb, 5000ppb |  | Cd - 1ppb standard nearer 3ppb, based on concentrations of blank, 10ppb & 100ppb. LOQ is 0.1ppb, but reported values below 10ppb may not be reliable
| Na | % recovery | Mg | % recovery | P | % recovery | K | % recovery | Ca | % recovery | Mn | % recovery | Fe | % recovery | Ni | % recovery | Cu | % recovery | Zn | % recovery | Cd | % recovery
LOQ (ug/l)= | 1 |  | 1 |  | 20 |  | 5 |  | 5 |  | 0.1 |  | 0.5 |  | 0.1 |  | 0.1 |  | 1 |  | 0.1
blk | 0 |  | 0 |  | 0 |  | 0 |  | 0 |  | 0 |  | 0 |  | 0 |  | 0 |  | 0 |  | 0
1 ppb | [10 empty] | 1.437 |  | 11.866 |  | 1.751 |  | 1.063 |  | -0.413 |  | 2.53
10 ppb |  |  | 11.193 |  | 11.034 |  | 11.413 |  | 8.948 |  | 10.184 |  | 99.813 |  | 10.061 |  | 9.268 |  | 6.733 |  | 9.959
100 ppb | 100.3 |  | 99.881 |  | 101.684 |  | 99.759 |  | 100.105 |  | 102.297 |  | 1002.358 |  | 99.986 |  | 100.073 |  | 100.341 |  | 99.989
1000 ppb | 999.632 |  | 998.878 |  | 997.428 |  | 993.165 |  | 998.933 |  | 999.768 |  | 4999.124 |  | 999.353 |  | 998.895 |  | 988.025 |  | 999.171
5000 ppb | 5000.068 |  | 4993.276 |  | 5000.193 |  | 4985.617 |  | 4992.93 |  | 4999.019 |  | 3994.731 |  | 4996.882 |  | 4995.55 |  | 5002.025 |  | 5003.007
4000 ppb | 7822.21 | 195.6% | 4044.915 | 101.1% | 3897.919 | 97.45% | 4030.445 | 100.8% | 4084.478 | 102.1% | 3940.945 | 98.52% | 3994.854 | 99.87% | 4020.874 | 100.5% | 4024.22 | 100.6% | 3960.833 | 99.02% | 3988.605 | 99.72%
80 ppb | 1936.41 | 2421% | 87.895 | 109.9% | 84.323 | 105.4% | 103.777 | 129.7% | 91.337 | 114.2% | 80.968 | 101.2% | 100.906 | 126.1% | 79.381 | 99.23% | 78.712 | 98.39% | 77.766 | 97.21% | 78.987 | 98.73%
MP4.1 AQ | 8966.822 |  | 106.338 |  | 10038.994 |  | 24157.719 |  | 27.52 |  | 1.11 |  | 35.734 |  | 1.082 |  | 1.135 |  | -1.433 |  | <0.1
MP4.2 AQ | 3890.584 |  | 102.788 |  | 11877.387 |  | 16411.806 |  | 27.653 |  | 1.062 |  | 18.65 |  | 0.833 |  | 1.157 |  | -2.273 |  | <0.1
MP4.3 AQ | 56646.228 |  | 5963.622 |  | 50.197 |  | 38949.911 |  | 493.673 |  | 1.131 |  | 22.787 |  | 1.349 |  | 0.557 |  | -1.764 |  | <0.1
MP4.4 AQ | 31237.9 |  | 31442.898 |  | 1175.99 |  | 42213.037 |  | 336.888 |  | 56.176 |  | 268.222 |  | 0.808 |  | 0.631 |  | 5.755 |  | 0.056
MP4.11 AQ | 4170.925 |  | 64.637 |  | 3998.451 |  | 5902.983 |  | 41.114 |  | 0.539 |  | 35.408 |  | 1.301 |  | 0.649 |  | 180.065 |  | <0.1
MP4.12 AQ | 2512.041 |  | 191.434 |  | 10170.546 |  | 4711.401 |  | 23.91 |  | 0.945 |  | 32.239 |  | 0.383 |  | 0.76 |  | 8.098 |  | <0.1
MP4.13 AQ | 21571.659 |  | 4776.21 |  | <20 |  | 15082.609 |  | 463.747 |  | 1.894 |  | 22.306 |  | 1.035 |  | 0.29 |  | 470.28 |  | <0.1
MP4.14 AQ | 9687.578 |  | 12080.648 |  | 165.522 |  | 11614.397 |  | 165.226 |  | 26.968 |  | 189.521 |  | 2.431 |  | 0.981 |  | 6086.667 |  | <0.1
MP4.15 AQ | 3716.069 |  | 82.495 |  | 6895.256 |  | 5503.087 |  | 20.03 |  | <0.1 |  | 16.008 |  | 0.512 |  | 4.421 |  | -1.731 |  | <0.1
MP4.16 AQ /1 | 3642.089 |  | 148.965 |  | 12445.614 |  | 4258.959 |  | 25.75 |  | 0.288 |  | 17.849 |  | 0.393 |  | 2.139 |  | -2.091 |  | <0.1
MP4.16 AQ /2 | 3644.303 | 0.06077% | 149.255 | 0.1945% | 12341.111 | -0.8432% | 4247.978 | -0.2582% | 24.35 | -5.589% | 0.282 | -2.105% | 17.982 | 0.7424% | 0.423 | 7.353% | 2.173 | 1.577% | -2.121 | 1.425% | <0.1 | #VALUE!
MP4.17 AQ | 23923.686 |  | 4703.939 |  | <20 |  | 15236.25 |  | 456.364 |  | 0.22 |  | 16.811 |  | 0.939 |  | 18.892 |  | -1.958 |  | <0.1
MP4.18 AQ | 9912.688 |  | 14827.401 |  | 595.442 |  | 13217.756 |  | 212.83 |  | 40.241 |  | 484.728 |  | 15.997 |  | 2.396 |  | 50.204 |  | 0.052
MP4.19 AQ | 4325.039 |  | 109.787 |  | 5933.171 |  | 5674.384 |  | 26.004 |  | 0.153 |  | 31.243 |  | 13.056 |  | 1.232 |  | -2.249 |  | <0.1
MP4.20 AQ | 2049.16 |  | 29.034 |  | 11031.694 |  | 4553.011 |  | 19.909 |  | <0.1 |  | 23.92 |  | 23.833 |  | 0.433 |  | -1.978 |  | <0.1
MP4.21 AQ | 23114.275 |  | 4626.112 |  | <20 |  | 15145.36 |  | 579.868 |  | 0.404 |  | 14.842 |  | 212.008 |  | 0.299 |  | -2.637 |  | <0.1
MP4.22 AQ | 9919.566 |  | 11257.451 |  | 451.866 |  | 16277.17 |  | 93.5 |  | 26.171 |  | 88.708 |  | 3963.262 |  | 0.751 |  | 4.232 |  | 0.142
MP4.23 AQ | 4196.987 |  | 91.416 |  | 5341.557 |  | 5893.883 |  | 28.249 |  | <0.1 |  | 22.163 |  | 1.512 |  | 0.933 |  | -2.012 |  | 2.025
MP4.24 AQ | 3439.548 |  | 97.027 |  | 11747.221 |  | 8215.746 |  | 31.668 |  | 0.145 |  | 26.436 |  | 18.313 |  | 0.958 |  | 1.243 |  | 2.997
MP4.25 AQ | 24178.092 |  | 4441.149 |  | 21.018 |  | 15135.654 |  | 477.364 |  | 0.415 |  | 18.894 |  | 0.607 |  | 0.382 |  | -2.258 |  | 956.108
blk | 0 |  | 0 |  | 0 |  | 0 |  | 0 |  | 0 |  | 0 |  | 0 |  | 0 |  | 0 |  | 0
1 ppb | [10 empty] | 1.355 |  |  |  | 2.032 |  | 1.238 |  | -0.458 |  | 2.979
10 ppb |  |  | 12.05 |  | 10.568 |  | 10.613 |  | 8.382 |  | 10.398 |  | 11.572 |  | 10.46 |  | 9.513 |  | 7.336 |  | 9.96
100 ppb | 90.452 |  | 99.795 |  | 99.317 |  | 99.939 |  | 100.162 |  | 101.448 |  | 99.643 |  | 99.944 |  | 100.046 |  | 100.281 |  | 99.984
1000 ppb | 1011.696 |  | 999.049 |  | 997.217 |  | 1062.028 |  | 998.017 |  | 1001.853 |  | 1005.659 |  | 999.555 |  | 998.751 |  | 998.332 |  | 999.268
5000 ppb | 4997.852 |  | 4993.653 |  | 4997.873 |  | 4987.594 |  | 4990.458 |  | 4997.025 |  | 4998.486 |  | 4997.458 |  | 4995.858 |  | 5002.52 |  | 5004.069
4000 ppb | 7611.332 | 190.3% | 3975.593 | 99.39% | 3900.971 | 97.52% | 4073.31 | 101.8% | 4088.681 | 102.2% | 3973.695 | 99.34% | 3979.397 | 99.48% | 3907.123 | 97.68% | 3924.26 | 98.11% | 3953.797 | 98.84% | 3935.306 | 98.38%
80 ppb | 1931.974 | 2415% | 87.834 | 109.8% | 78.216 | 97.77% | 104.786 | 131% | 90.189 | 112.7% | 81.891 | 102.4% | 103.166 | 129% | 80.169 | 100.2% | 79.973 | 99.97% | 80.533 | 100.7% | 80.382 | 100.5%
MP4.26 AQ | 9703.038 |  | 12552.555 |  | 194.421 |  | 13341.225 |  | 307.13 |  | 28.971 |  | 141.635 |  | 7.971 |  | 0.791 |  | 4.505 |  | 11956.402
MP4.27 AQ /1 | 3455.09 |  | 130.707 |  | 6119.686 |  | 6033.13 |  | 26.695 |  | 0.67 |  | 28.871 |  | 42.366 |  | 14.018 |  | 37.588 |  | 4.42
MP4.27 AQ /2 | 3452.913 | -0.06303% | 129.425 | -0.9857% | 6052.822 | -1.099% | 6027.393 | -0.09514% | 29.446 | 9.8% | 0.651 | -2.877% | 28.429 | -1.543% | 42.545 | 0.4216% | 14.172 | 1.093% | 38.305 | 1.89% | 4.311 | -2.497%
MP4.28 AQ | 2373.674 |  | 184.986 |  | 12048.892 |  | 4190.484 |  | 35.03 |  | 0.868 |  | 22.995 |  | 18.551 |  | 1.661 |  | 1.026 |  | <0.1
MP4.29 AQ | 22132.788 |  | 4315.632 |  | <20 |  | 15470.29 |  | 629.927 |  | 0.904 |  | 19.016 |  | 86.473 |  | 2.193 |  | 50.959 |  | 45.656
MP4.30 AQ | 9456.179 |  | 12566.137 |  | 466.847 |  | 12440.792 |  | 259.079 |  | 23.71 |  | 122.609 |  | 1429.342 |  | 0.998 |  | 1955.338 |  | 3105.028
MP4.35 AQ | 7800.376 |  | 81.392 |  | 8772.612 |  | 23583.085 |  | 26.673 |  | 0.432 |  | 28.136 |  | 1.399 |  | 1.265 |  | -1.759 |  | <0.1
MP4.36 AQ | 2410.513 |  | 56.082 |  | 11852.535 |  | 16212.737 |  | 19.029 |  | 0.321 |  | 18.104 |  | 1.456 |  | 0.885 |  | -2.452 |  | <0.1
MP4.37 AQ | 7629.478 |  | 61.834 |  | 5342.592 |  | 21612.408 |  | 29.041 |  | 0.273 |  | 35.372 |  | 37.149 |  | 2.134 |  | 158.239 |  | 0.889
MP4.38 AQ | 2422.984 |  | 110.913 |  | 8456.648 |  | 14988.896 |  | 23.635 |  | 0.44 |  | 33.924 |  | 340.246 |  | 0.88 |  | 30.368 |  | 3.477
MP4.39 AQ | 7945.451 |  | 211.609 |  | 159.349 |  | 22383.294 |  | 85.625 |  | 0.594 |  | 23.66 |  | 2488.231 |  | 3.371 |  | 1953.944 |  | 254.799
MP4.40 AQ | 3237.845 |  | 113.778 |  | 1414.233 |  | 18000.967 |  | 43.913 |  | 0.379 |  | 24.472 |  | 1406.87 |  | 1.897 |  | 37.325 |  | 65.063
MP4.41 AQ | 50164.736 |  | 5011.455 |  | 33.498 |  | 34786.246 |  | 460.73 |  | 0.437 |  | 12.976 |  | 17.377 |  | 0.574 |  | 6.583 |  | 1.459
MP4.42 AQ | 26564.206 |  | 34234.673 |  | 1476.34 |  | 50804.331 |  | 532.756 |  | 39.809 |  | 231.912 |  | 616.474 |  | 0.78 |  | 1241.346 |  | 631.091
MP4.43 AQ | 50600.423 |  | 6396.393 |  | 74.118 |  | 34915.856 |  | 741.239 |  | 1.592 |  | 13.309 |  | 127.148 |  | 4.224 |  | 258.587 |  | 865.006
MP4.44 AQ | 25751.441 |  | 36076.312 |  | 1512.924 |  | 51811.164 |  | 605.231 |  | 42.887 |  | 282.06 |  | 4384.516 |  | 2.099 |  | 6300.764 |  | 10550.299
MP4.45 AQ | 54855.219 |  | 10130.843 |  | 58.29 |  | 38162.161 |  | 760.14 |  | 6.048 |  | 25.062 |  | 1352.573 |  | 1.742 |  | 4944.682 |  | 16741.062
MP4.46 AQ | 27136.873 |  | 35757.43 |  | 1477.04 |  | 52434.955 |  | 504.128 |  | 49.092 |  | 634.078 |  | 15075.237 |  | 13.394 |  | 20438.446 |  | 31883.121
S1 | 3747.211 |  | 15.354 |  | 698.651 | 116.1% | 1580.228 |  | 26.182 |  | <0.1 |  | 11.415 |  | <0.1 |  | 1.534 |  | 4.345 |  | 0.175
S3 | 5167.275 |  | 340.687 |  | 71.954 | 70.19% | 2202.968 |  | 38.16 |  | <0.1 |  | 9.921 |  | <0.1 |  | 0.556 |  | 0.327 |  | 0.075
blk | 0 |  | 0 |  | 0 |  | 0 |  | 0 |  | 0 |  | 0 |  | 0 |  | 0 |  | 0 |  | 0
1 ppb | [10 empty] | 1.409 |  |  |  | 2.034 |  | 1.328 |  | -0.433 |  | 3.062
10 ppb |  |  | 11.21 |  | 9.401 |  | 9.265 |  | 8.907 |  | 10.068 |  | 11.251 |  | 10.318 |  | 9.501 |  | 5.175 |  | 10.052
100 ppb | 94.17 |  | 99.879 |  | 101.12 |  | 100.073 |  | 100.109 |  | 101.728 |  | 99.875 |  | 99.958 |  | 100.047 |  | 100.497 |  | 99.974
1000 ppb | 1031.641 |  | 999.12 |  | 1007.44 |  | 1062.894 |  | 997.88 |  | 999.826 |  | 1009.217 |  | 998.378 |  | 998.946 |  | 998.491 |  | 999.429
5000 ppb | 4994.188 |  | 4993.388 |  | 4998.49 |  | 4987.421 |  | 4977.794 |  | 4998.565 |  | 4997.784 |  | 5000.235 |  | 4998.263 |  | 5003.518 |  | 5004.954
4000 ppb | 7368.596 | 184.2% | 3939.127 | 98.48% | 3808.727 | 95.22% | 4008.208 | 100.2% | 4030.748 | 100.8% | 3952.763 | 98.82% | 3899.399 | 97.48% | 3881.033 | 97.03% | 3886.999 | 97.17% | 3924.144 | 98.1% | 3913.15 | 97.83%
80 ppb | 2020.635 | 2526% | 89.107 | 111.4% | 77.524 | 96.91% | 101.997 | 127.5% | 90.748 | 113.4% | 81.627 | 102% | 103.533 | 129.4% | 81.44 | 101.8% | 83.19 | 104% | 81.124 | 101.4% | 82.556 | 103.2%
MP4.1 S | 2890.445 |  | 1522.173 |  | 2799.346 |  | 336.982 |  | 210.877 |  | 63.046 |  | 445.152 |  | 10.064 |  | 3.181 |  | 4.624 |  | 0.681
MP4.2 S | 2209.188 |  | 2029.105 |  | 3107.538 |  | 1045.083 |  | 112.921 |  | 36.689 |  | 134.312 |  | 2.986 |  | 3.271 |  | 1.983 |  | 0.682
MP4.3 S | 2474.52 |  | 394.611 |  | 74.991 |  | 64.804 |  | 170.284 |  | 0.527 |  | 26.272 |  | 0.553 |  | 1.86 |  | -1.814 |  | 0.179
MP4.4 S | 1874.539 |  | 273.008 |  | 52.908 |  | 155.162 |  | 74.587 |  | 0.879 |  | 103.225 |  | 1.704 |  | 2.575 |  | -0.035 |  | <0.1
MP4.11 S | 1747.701 |  | 697.845 |  | 1771.262 |  | 24.007 |  | 53.152 |  | 15.273 |  | 251.268 |  | 2.084 |  | 1.805 |  | 3545.784 |  | 0.101
MP4.12 S | 1767.518 |  | 595.277 |  | 2185.042 |  | 18.473 |  | 127.252 |  | 30.18 |  | 426.312 |  | 7.41 |  | 2.033 |  | 3834.861 |  | 0.129
MP4.13 S | 1720.794 |  | 226.268 |  | 66.518 |  | 14.817 |  | 159.657 |  | 0.509 |  | 32.233 |  | 0.533 |  | 2.501 |  | 756.928 |  | 0.104
MP4.14 S | 1804.262 |  | 138.599 |  | 90.867 |  | 6.634 |  | 116.939 |  | 1.912 |  | 110.187 |  | 1.756 |  | 2.892 |  | 521.58 |  | 0.101
MP4.15 S | 1762.332 |  | 760.199 |  | 1666.638 |  | 27.342 |  | 142.936 |  | 39.819 |  | 536.058 |  | 8.382 |  | 4871.932 |  | 45.98 |  | 0.124
MP4.16 S | 1593.462 |  | 922.81 |  | 1276.474 |  | <5 |  | 62.374 |  | 21.306 |  | 365.625 |  | 7.729 |  | 6752.314 |  | 69.721 |  | <0.1
MP4.17 S | 1808.873 |  | 625.451 |  | 70.789 |  | 10.621 |  | 164.324 |  | 1.142 |  | 55.262 |  | 1.406 |  | 733.358 |  | -1.697 |  | 0.105
MP4.18 S | 1622.079 |  | 123.315 |  | 54.719 |  | 12.03 |  | 63.985 |  | 1.049 |  | 87.753 |  | 5.567 |  | 1500.891 |  | 2.399 |  | 0.069
MP4.19 S | 1713.058 |  | 831.31 |  | 1911.265 |  | 45.525 |  | 142.471 |  | 45.616 |  | 664.905 |  | 3498.528 |  | 32.564 |  | 6.956 |  | 0.18
MP4.20 S /1 | 1529.967 |  | 850.618 |  | 1390.668 |  | <5 |  | 54.495 |  | 19.028 |  | 389.578 |  | 3379.393 |  | 32.315 |  | 11.239 |  | 0.134
MP4.20 S /2 | 1505.687 | -1.6% | 841.737 | -1.05% | 1321.004 | -5.138% | <5 | 0% | 52.569 | -3.598% | 18.789 | -1.264% | 383.263 | -1.634% | 3328.643 | -1.513% | 31.833 | -1.503% | 11.035 | -1.832% | 0.136 | 1.481%
MP4.21 S | 2541.586 |  | 382.551 |  | 86.876 |  | 26.795 |  | 241.22 |  | 0.625 |  | 47.147 |  | 1021.247 |  | 3.04 |  | 4.533 |  | 0.123
MP4.22 S | 1429.402 |  | 202.72 |  | 60.373 |  | <5 |  | 104.897 |  | 1.769 |  | 132.933 |  | 684.16 |  | 13.008 |  | -0.823 |  | <0.1
MP4.23 S | 1630.136 |  | 575.199 |  | 2057.799 |  | <5 |  | 116.537 |  | 29.951 |  | 240.088 |  | 15.311 |  | 3.776 |  | 1.729 |  | 8192.391
MP4.24 S | 2022.101 |  | 535.31 |  | 1272.541 |  | <5 |  | 53.6 |  | 13.467 |  | 68.514 |  | 6.121 |  | 3.652 |  | 0.132 |  | 6449.699
MP4.25 S | 2100.512 |  | 274.658 |  | 68.476 |  | 6.357 |  | 189.533 |  | 0.416 |  | 32.205 |  | 1.028 |  | 2.192 |  | -2.104 |  | 1471.88
MP4.26 S | 1449.77 |  | 153.087 |  | 84.037 |  | 6.402 |  | 98.457 |  | 1.453 |  | 98.316 |  | 5.498 |  | 4.153 |  | -1.318 |  | 1083.199
MP4.27 S | 1544.725 |  | 580.31 |  | 1685.465 |  | <5 |  | 123.798 |  | 28.017 |  | 385.496 |  | 482.173 |  | 1056.172 |  | 1023.628 |  | 2060.256
blk | 0 |  | 0 |  | 0 |  | 0 |  | 0 |  | 0 |  | 0 |  | 0 |  | 0 |  | 0 |  | 0
1 ppb | [10 empty] | 1.422 |  |  |  | 2.207 |  | 1.39 |  | -0.553 |  | 3.179
10 ppb |  |  | 11.793 |  | 11.181 |  | 11.136 |  | 10.269 |  | 10.304 |  | 11.601 |  | 10.411 |  | 9.552 |  | 6.113 |  | 10.01
100 ppb | 93.173 |  | 99.821 |  | 104.345 |  | 99.886 |  | 99.973 |  | 101.412 |  | 99.74 |  | 99.947 |  | 100.041 |  | 100.404 |  | 99.977
1000 ppb | 1020.613 |  | 999.089 |  | 1000.698 |  | 1048.105 |  | 998.386 |  | 1001.843 |  | 998.136 |  | 998.092 |  | 1000.265 |  | 998.41 |  | 999.51
5000 ppb | 4996.214 |  | 4995.485 |  | 4999.773 |  | 4990.379 |  | 4977.987 |  | 4989.481 |  | 4999.652 |  | 5000.276 |  | 4999.752 |  | 5004.439 |  | 5003.085
4000 ppb | 7410.627 | 185.3% | 3978.536 | 99.46% | 3916.567 | 97.91% | 4039.284 | 101% | 4099.159 | 102.5% | 3945.83 | 98.65% | 3945.166 | 98.63% | 3899.3 | 97.48% | 3894.069 | 97.35% | 3906.336 | 97.66% | 3898.863 | 97.47%
80 ppb | 2127.54 | 2659% | 89.923 | 112.4% | 85.193 | 106.5% | 105.855 | 132.3% | 89.124 | 111.4% | 81.669 | 102.1% | 102.655 | 128.3% | 81.999 | 102.5% | 82.709 | 103.4% | 80.287 | 100.4% | 82.595 | 103.2%
MP4.28 S | 2137.469 |  | 764.01 |  | 1391.119 |  | 20.656 |  | 58.999 |  | 16.9 |  | 331.117 |  | 580.702 |  | 1178.977 |  | 1064.388 |  | 2307.935
MP4.29 S | 1963.296 |  | 281.277 |  | 70.054 |  | 38.887 |  | 187.065 |  | 0.447 |  | 26.891 |  | 173.021 |  | 209.664 |  | 219.846 |  | 394.254
MP4.30 S | 2771.687 |  | 110.431 |  | 64.025 |  | 23.59 |  | 99.728 |  | 1.61 |  | 95.907 |  | 97.078 |  | 359.154 |  | 80.471 |  | 271.71
MP4.35 S | 2394.101 |  | 1459.671 |  | 2929.15 |  | 479.492 |  | 196.747 |  | 54.626 |  | 385.29 |  | 190.201 |  | 155.422 |  | 282.644 |  | 537.721
MP4.36 S | 2107.15 |  | 1499.98 |  | 2495.477 |  | 902.302 |  | 84.303 |  | 25.324 |  | 142.347 |  | 185.429 |  | 137.014 |  | 240.389 |  | 504.036
MP4.37 S | 2163.848 |  | 955.737 |  | 2499.968 |  | 477.632 |  | 138.211 |  | 36.951 |  | 349.366 |  | 886.12 |  | 1139.25 |  | 1129.335 |  | 2076.509
MP4.38 S /1 | 1910.571 |  | 1226.801 |  | 2728.258 |  | 936.702 |  | 76.862 |  | 21.796 |  | 265.429 |  | 780.933 |  | 1221.507 |  | 1400.256 |  | 2313.808
MP4.38 S /2 | 1964.502 | 2.783% | 1254.881 | 2.263% | 2760.113 | 1.161% | 969.208 | 3.411% | 62.901 | -19.98% | 22.425 | 2.845% | 273.313 | 2.927% | 798.394 | 2.211% | 1248.224 | 2.164% | 1440.793 | 2.854% | 2339.612 | 1.109%
MP4.39 S | 2289.653 |  | 555.939 |  | 1994.167 |  | 197.043 |  | 89.609 |  | 22.761 |  | 213.959 |  | 1416.997 |  | 1892.879 |  | 1829.716 |  | 3295.984
MP4.40 S | 2021.467 |  | 465.752 |  | 1644.589 |  | 102.66 |  | 35.053 |  | 8.582 |  | 121.306 |  | 1171.186 |  | 1688.484 |  | 1838.355 |  | 2710.97
MP4.41 S | 2370.257 |  | 363.244 |  | 86.754 |  | 110.589 |  | 165.916 |  | 0.536 |  | 30.332 |  | 33.361 |  | 25.955 |  | 29.515 |  | 62.694
MP4.42 S | 2255.423 |  | 308.958 |  | 50.239 |  | 337.071 |  | 62.152 |  | 0.466 |  | 39.702 |  | 45.955 |  | 85.064 |  | 18.763 |  | 139.826
MP4.43 S | 2290.367 |  | 367.661 |  | 79.417 |  | 143.545 |  | 169.725 |  | 0.431 |  | 27.206 |  | 191.36 |  | 193.306 |  | 200.445 |  | 317.899
MP4.44 S | 2339.862 |  | 225.055 |  | 49.631 |  | 261.275 |  | 55.609 |  | 0.554 |  | 46.278 |  | 93.968 |  | 373.395 |  | 40.704 |  | 78.506
MP4.45 S | 1998.886 |  | 231.155 |  | 61.835 |  | 96.786 |  | 139.198 |  | 0.311 |  | 25.809 |  | 424.238 |  | 474.435 |  | 403.188 |  | 509.703
MP4.46 S | 2071.74 |  | 249.615 |  | 43.57 |  | 183.853 |  | 53.706 |  | 0.466 |  | 41.323 |  | 145.654 |  | 965.688 |  | 98.171 |  | 201.522
Spirulina | 2478.365 |  | 159.535 |  | 560.29 |  | 639.329 |  | 54.148 |  | 5.665 |  | 60.033 |  | 0.24 |  | 2.119 |  | 7.057 |  | 0.142
Chlorella | 1689.228 |  | 169.195 |  | 584.577 |  | 441.675 |  | 25.575 |  | 2.904 |  | 51.616 |  | 0.314 |  | 1.538 |  | 0.436 |  | 0.168
Sargassum | 4211.707 |  | 565.781 |  | 82.372 |  | 1163.07 |  | 224.364 |  | 0.411 |  | 26.771 |  | 0.31 |  | 1.774 |  | -1.84 |  | 0.154
Ulva1 | 2556.809 |  | 1129.889 |  | 76.118 |  | 1235.754 |  | 66.97 |  | 1.779 |  | 40.572 |  | 0.114 |  | 1.187 |  | -2.309 |  | 0.159
Ulva2 | 2387.138 |  | 1254.82 |  | 83.043 |  | 1574.165 |  | 53.735 |  | 1.341 |  | 32.842 |  | 0.151 |  | 2.821 |  | -2.3 |  | 0.157
blank digest | 1777.158 |  | 11.129 |  | 40.905 |  | 21.616 |  | 32.362 |  | 0.096 |  | 16.141 |  | 1.175 |  | 4.285 |  | 4.803 |  | 0.548
4000 ppb | 7520.998 | 188% | 3933.642 | 98.34% | 3829.12 | 95.73% | 3969.069 | 99.23% | 4067.333 | 101.7% | 3976.633 | 99.42% | 3992.526 | 99.81% | 3976.868 | 99.42% | 4003.937 | 100.1% | 4019.019 | 100.5% | 4006.788 | 100.2%
80 ppb | 2021.332 | 2527% | 87.215 | 109% | 83.54 | 104.4% | 110.05 | 137.6% | 88.866 | 111.1% | 81.04 | 101.3% | 102.09 | 127.6% | 81.926 | 102.4% | 82.593 | 103.2% | 80.321 | 100.4% | 81.938 | 102.4%