## hematite
Raman frequencies
Iron oxide
Hematite
(α-Fe2O3)
cm-1
A1g | 225 |  | 227 | (s)
| 498 |  | 498 | (w)
Eg | 247 |  | 246 | (w)
| 293 |  | 293 | (s)
| 299 | * at 77 K
| 412 |  | 412 | (s)
| 613 |  | 610 | (m)
|  |  | 1322 | (s)
Reference | Raman |  | heated
| microscopy of |  | hgoetite and
| some iron oxides |  | hematite can
raman sp be
used to differentiate
them

## magnetite
Magnetite
(Fe3O4)
cm-1
| 298 | 302 | (w)
| 320 | 514 | w
| 420 | 534 | w
| 550 | 663 | s
676
Reference | Raman | heated
| microscopy of | hgoetite and
| some iron oxides | hematite can
raman sp be
used to differentiate
them

## Goethite
Goethite
(α-FeOOH)
cm-1
| 243 | 243 | (w) | 205
| 299 | 299 | (s) | 247
| 385 | 385 | (s) | 300 | next str
| 479 | 479 | (w) | 386 | strongest
| 550 | 550 | (w) | 418
| 685 |  |  | 481
| 993 |  |  | 549
1120
1255
Reference | Raman | heated
| microscopy of | hgoetite and |  | The iron
| some iron oxides | hematite can |  | oixdes book
raman sp be
used to differentiate
them

## Lepidocrocite
Raman frequencies
Iron oxide
Lepidocrocite
(γ-FeOOH)
cm-1
245 |  | 219
373 |  | 252 | strongest
493 | shoulder | 311
522 |  | 379 | next strongest
650 | shoulder | 528
719 |  | 638
1303
Raman |  | The iron
microscopy of |  | oixdes book
some iron oxides

## Akaganeite
Akaganeite
FEO(OH)
cm-1
| 314 | next strongest
380
| 549 | strongest
722
Reference | The iron
oixdes book

## Iron oxide values
Goethite |  | Akaganeite |  | Lepidocrocite |  | Ferrihydrite |  | Hematite |  | Magnetite |  | Maghemite
(α-FeOOH) |  | FEO(OH) |  | (γ-FeOOH) |  |  |  | (α-Fe2O3) |  | Fe3O4 |  | (γ-Fe2O3)
205 |  | 314 | next str | 219 |  | 370 | next strong | 226 | next strong | 532 |  | 381 | next strong
247 |  | 380 |  | 252 | strongest | 510 |  | 245 |  | 667 | strongst | 486
300 | next str | 549 | strongest | 311 |  | 710 | strong | 292 | strong |  |  | 670 | strongst
386 | strongest | 722 |  | 379 | next strongest |  |  | 411 |  |  |  | 718 | next strong
418 |  |  |  | 528 |  |  |  | 497
481 |  |  |  | 638 |  |  |  | 612
549

## FE-06-Dry
FE-06-Dry
[10 empty] | Lepidocrocite |  | Ferrihydrite |  | Magnetite |  | Maghemite
Wavelenght | Intensity | Max | Normalized | Goethite |  | hematite |  | Akaganeite |  | (γ-FeOOH) |  |  |  | Fe3O4 |  | (γ-Fe2O3)
1400.91602 | 134.1916 | 2087.44971 | 0.06428495 | 205 | 0.2 | 226 | 0.5 | 314 | 0.5 | 219 | 0.2 | 370 | 0.5 | 532 | 0.2 | 381 | 0.5
1399.26172 | 118.79913 |  | 0.05691113 | 247 | 0.2 | 245 | 0.2 | 380 | 0.2 | 252 | 0.5 | 510 | 0.2 | 667 | 0.5 | 486 | 0.2
1397.60742 | 148.08 |  | 0.07093824 | 300 | 0.5 | 292 | 0.5 | 549 | 0.5 | 311 | 0.2 | 710 | 0.5 |  |  | 670 | 0.5
1395.95313 | 193.37564 |  | 0.09263727 | 386 | 0.5 | 411 | 0.2 | 722 | 0.2 | 379 | 0.5 |  |  |  |  | 718 | 0.5
1394.29883 | 248.13638 |  | 0.1188706 | 418 | 0.2 | 497 | 0.2 |  |  | 528 | 0.2
1392.64258 | 266.73532 |  | 0.1277805 | 481 | 0.2 | 612 | 0.2
1390.98828 | 300.93704 |  | 0.1441649 | 549 | 0.2 | 500 | 0.2
1389.33203 | 295.99442 |  | 0.1417972 |  |  | 657 | 0.5
1387.67578 | 279.13086 |  | 0.1337186 |  |  | 1320 | 0.5
1386.01758 | 268.88907 |  | 0.1288122
1384.36133 | 279.78589 |  | 0.1340324
1382.70313 | 314.57346 |  | 0.1506975
1381.04688 | 374.8335 |  | 0.1795653
1379.38867 | 368.26602 |  | 0.1764191
1377.72852 | 406.54852 |  | 0.1947585
1376.07031 | 422.55032 |  | 0.2024242
1374.41016 | 360.9949 |  | 0.1729359
1372.75195 | 387.17975 |  | 0.1854798
1371.0918 | 386.06186 |  | 0.1849443
1369.43164 | 394.67902 |  | 0.1890723
1367.76953 | 403.76169 |  | 0.1934234
1366.10938 | 402.65842 |  | 0.1928949
1364.44727 | 423.77176 |  | 0.2030093
1362.78516 | 441.22195 |  | 0.2113689
1361.12305 | 432.02982 |  | 0.2069654
1359.46094 | 469.57751 |  | 0.2249527
1357.79688 | 456.54099 |  | 0.2187075
1356.13281 | 431.58188 |  | 0.2067508
1354.46875 | 386.36514 |  | 0.1850896
1352.80469 | 388.09372 |  | 0.1859176
1351.14063 | 385.95157 |  | 0.1848914
1349.47656 | 375.21548 |  | 0.1797483
1347.81055 | 419.41937 |  | 0.2009243
1346.14453 | 453.64822 |  | 0.2173217
1344.47852 | 469.83118 |  | 0.2250743
1342.8125 | 477.3978 |  | 0.2286991
1341.14453 | 455.55988 |  | 0.2182375
1339.47852 | 451.5303 |  | 0.2163072
1337.81055 | 501.28455 |  | 0.2401421
1336.14258 | 483.03104 |  | 0.2313977
1334.47461 | 514.74878 |  | 0.2465922
1332.80469 | 499.72385 |  | 0.2393944
1331.13477 | 492.58606 |  | 0.2359751
1329.4668 | 475.00766 |  | 0.2275541
1327.79688 | 419.25388 |  | 0.200845
1326.125 | 399.42532 |  | 0.1913461
1324.45508 | 442.18091 |  | 0.2118283
1322.78516 | 439.9465 |  | 0.2107579
1321.11328 | 509.42099 |  | 0.2440399
1319.44141 | 517.9328 |  | 0.2481175
1317.76953 | 550.8291 |  | 0.2638766
1316.0957 | 589.33374 |  | 0.2823224
1314.42383 | 569.28949 |  | 0.2727201
1312.75 | 575.7345 |  | 0.2758076
1311.07617 | 605.43555 |  | 0.290036
1309.40234 | 601.53967 |  | 0.2881697
1307.72656 | 606.21021 |  | 0.2904071
1306.05273 | 598.64825 |  | 0.2867845
1304.37695 | 553.27045 |  | 0.2650461
1302.70117 | 590.49988 |  | 0.282881
1301.02539 | 610.38831 |  | 0.2924086
1299.34961 | 614.13934 |  | 0.2942056
1297.67188 | 606.46185 |  | 0.2905276
1295.99609 | 567.83319 |  | 0.2720225
1294.31836 | 550.7937 |  | 0.2638596
1292.64063 | 571.1272 |  | 0.2736005
1290.96094 | 540.76477 |  | 0.2590552
1289.2832 | 610.70905 |  | 0.2925623
1287.60352 | 642.46283 |  | 0.307774
1285.92383 | 615.47986 |  | 0.2948478
1284.24414 | 592.85834 |  | 0.2840108
1282.56445 | 610.45514 |  | 0.2924406
1280.88281 | 667.39978 |  | 0.3197202
1279.20313 | 744.9353 |  | 0.3568638
1277.52148 | 751.84467 |  | 0.3601738
1275.83984 | 732.8573 |  | 0.3510778
1274.1582 | 653.84131 |  | 0.3132249
1272.47461 | 577.92535 |  | 0.2768571
1270.79297 | 524.43677 |  | 0.2512332
1269.10938 | 509.57022 |  | 0.2441114
1267.42578 | 554.87054 |  | 0.2658127
1265.74023 | 664.57813 |  | 0.3183685
1264.05664 | 654.47095 |  | 0.3135266
1262.37109 | 629.17493 |  | 0.3014084
1260.68555 | 611.28064 |  | 0.2928361
1259 | 557.29785 |  | 0.2669755
1257.31445 | 477.38046 |  | 0.2286908
1255.62891 | 434.62408 |  | 0.2082082
1253.94141 | 453.15063 |  | 0.2170834
1252.25391 | 498.67172 |  | 0.2388904
1250.56641 | 492.67853 |  | 0.2360194
1248.87891 | 522.75897 |  | 0.2504295
1247.19141 | 535.94763 |  | 0.2567476
1245.50195 | 512.4549 |  | 0.2454933
1243.8125 | 453.00055 |  | 0.2170115
1242.12305 | 403.73154 |  | 0.193409
1240.43359 | 369.56821 |  | 0.1770429
1238.74414 | 339.81085 |  | 0.1627876
1237.05273 | 320.04871 |  | 0.1533204
1235.36133 | 335.05521 |  | 0.1605094
1233.66992 | 325.9314 |  | 0.1561386
1231.97852 | 331.81537 |  | 0.1589573
1230.28711 | 299.67676 |  | 0.1435612
1228.59375 | 249.08394 |  | 0.1193245
1226.90039 | 224.85365 |  | 0.1077169
1225.20703 | 246.62891 |  | 0.1181484
1223.51367 | 256.18106 |  | 0.1227244
1221.82031 | 279.48071 |  | 0.1338862
1220.125 | 292.60699 |  | 0.1401744
1218.42969 | 280.26331 |  | 0.1342611
1216.73438 | 253.94803 |  | 0.1216547
1215.03906 | 197.78214 |  | 0.09474822
1213.34375 | 161.32994 |  | 0.07728567
1211.64648 | 174.77121 |  | 0.08372475
1209.95117 | 144.74352 |  | 0.06933988
1208.25391 | 129.96007 |  | 0.06225782
1206.55469 | 103.47198 |  | 0.04956861
1204.85742 | 79.76444 |  | 0.03821143
1203.1582 | 53.15174 |  | 0.02546252
1201.46094 | 26.01593 |  | 0.01246302
1199.76172 | 37.66893 |  | 0.01804543
1198.0625 | 50.15565 |  | 0.02402724
1196.36133 | 45.50843 |  | 0.02180097
1194.66211 | 73.305 |  | 0.03511701
1192.96094 | 67.23868 |  | 0.03221092
1191.25977 | 75.88409 |  | 0.03635254
1189.55859 | 81.74682 |  | 0.0391611
1187.85547 | 60.84605 |  | 0.02914851
1186.1543 | 89.76766 |  | 0.04300351
1184.45117 | 82.35786 |  | 0.03945382
1182.74805 | 33.67995 |  | 0.0161345
1181.04492 | 16.04807 |  | 0.007687883
1179.33984 | 3.5229 |  | 0.001687657
1177.63672 | -23.95435 |  | -0.01147541
1175.93164 | -16.86164 |  | -0.008077627
1174.22656 | -1.86331 |  | -0.0008926251
1172.52148 | 27.80495 |  | 0.01332006
1170.81641 | 35.56709 |  | 0.01703854
1169.10938 | 13.48771 |  | 0.006461334
1167.40234 | 24.04642 |  | 0.01151952
1165.69531 | 33.87274 |  | 0.01622685
1163.98828 | 23.63229 |  | 0.01132113
1162.28125 | 25.30319 |  | 0.01212158
1160.57227 | 27.63701 |  | 0.01323961
1158.86328 | -15.91696 |  | -0.007625075
1157.1543 | -53.21951 |  | -0.02549499
1155.44531 | -32.74176 |  | -0.01568505
1153.73633 | 1.01973 |  | 0.0004885052
1152.02539 | 5.21008 |  | 0.002495907
1150.31445 | 13.95672 |  | 0.006686015
1148.60352 | 20.97108 |  | 0.01004627
1146.89258 | 8.43043 |  | 0.004038627
1145.18164 | -25.87763 |  | -0.01239677
1143.46875 | -46.90815 |  | -0.02247151
1141.75586 | -13.44048 |  | -0.006438708
1140.04297 | 30.86519 |  | 0.01478608
1138.33008 | -3.44918 |  | -0.001652342
1136.61719 | -8.59311 |  | -0.004116559
1134.90234 | 26.25176 |  | 0.012576
1133.1875 | -12.91567 |  | -0.006187296
1131.47266 | -26.04174 |  | -0.01247539
1129.75781 | -19.62655 |  | -0.009402167
1128.04297 | -17.40112 |  | -0.008336067
1126.32617 | 8.49823 |  | 0.004071106
1124.60938 | 4.50252 |  | 0.002156948
1122.89258 | -1.2614 |  | -0.000604278
1121.17578 | 14.55937 |  | 0.006974717
1119.45898 | -15.08655 |  | -0.007227264
1117.74023 | 6.52918 |  | 0.003127826
1116.02148 | -2.61262 |  | -0.001251585
1114.30273 | -31.68933 |  | -0.01518088
1112.58398 | -1.05708 |  | -0.0005063978
1110.86328 | 0.15939 |  | 7.635633e-05
1109.14453 | -36.35049 |  | -0.01741383
1107.42383 | -8.91717 |  | -0.004271801
1105.70313 | -9.95675 |  | -0.004769816
1103.98242 | 3.43585 |  | 0.001645956
1102.25977 | 3.95069 |  | 0.001892592
1100.53711 | -14.60029 |  | -0.006994319
1098.81641 | -16.39923 |  | -0.007856108
1097.09375 | -33.91939 |  | -0.0162492
1095.36914 | -63.87003 |  | -0.03059716
1093.64648 | -41.87836 |  | -0.02006197
1091.92188 | -63.07696 |  | -0.03021724
1090.19727 | -57.34766 |  | -0.02747259
1088.47266 | -22.34988 |  | -0.01070679
1086.74805 | -0.11513 |  | -5.515342e-05
1085.02148 | -42.7981 |  | -0.02050258
1083.29688 | -5.6051 |  | -0.002685143
1081.57031 | 5.70282 |  | 0.002731956
1079.84375 | 37.72853 |  | 0.01807398
1078.11523 | 7.52867 |  | 0.003606635
1076.38867 | 0.64002 |  | 0.0003066038
1074.66016 | 14.19338 |  | 0.006799388
1072.93164 | 25.59618 |  | 0.01226194
1071.20313 | -48.7068 |  | -0.02333316
1069.47461 | -9.28617 |  | -0.004448572
1067.74414 | -4.89851 |  | -0.002346648
1066.01367 | -0.79351 |  | -0.0003801337
1064.2832 | -38.98051 |  | -0.01867375
1062.55273 | -20.84677 |  | -0.009986717
1060.82227 | -25.37159 |  | -0.01215435
1059.08984 | -16.1831 |  | -0.00775257
1057.35742 | -19.30671 |  | -0.009248946
1055.625 | 6.12984 |  | 0.002936521
1053.89258 | 16.91311 |  | 0.008102284
1052.16016 | 29.18634 |  | 0.01398182
1050.42578 | 20.28285 |  | 0.009716569
1048.69141 | 34.42965 |  | 0.01649364
1046.95703 | 26.80171 |  | 0.01283945
1045.22266 | 40.79618 |  | 0.01954355
1043.48828 | 44.01626 |  | 0.02108614
1041.75195 | 32.15688 |  | 0.01540486
1040.01563 | 54.38397 |  | 0.02605283
1038.2793 | 46.32735 |  | 0.02219328
1036.54297 | -0.25719 |  | -0.0001232078
1034.80664 | 14.36319 |  | 0.006880736
1033.06836 | -31.92907 |  | -0.01529573
1031.33008 | -33.6011 |  | -0.01609672
1029.5918 | -32.70496 |  | -0.01566742
1027.85352 | -26.18527 |  | -0.01254414
1026.11328 | 50.98397 |  | 0.02442405
1024.375 | 74.54008 |  | 0.03570868
1022.63477 | 59.45234 |  | 0.02848085
1020.89258 | 94.97612 |  | 0.04549864
1019.15234 | 37.29004 |  | 0.01786392
1017.41211 | 18.8287 |  | 0.009019954
1015.66992 | 2.73082 |  | 0.001308209
1013.92773 | 18.55062 |  | 0.008886739
1012.18555 | 34.91504 |  | 0.01672617
1010.44336 | 31.36899 |  | 0.01502742
1008.69922 | 29.82707 |  | 0.01428876
1006.95508 | 28.50077 |  | 0.01365339
1005.21094 | 8.80854 |  | 0.004219762
1003.4668 | -14.02915 |  | -0.006720713
1001.72266 | -22.99592 |  | -0.01101627
999.97656 | 16.15017 |  | 0.007736795
998.23047 | 20.03185 |  | 0.009596327
996.48438 | 35.76317 |  | 0.01713247
994.73828 | 44.70819 |  | 0.02141761
992.99219 | 57.59744 |  | 0.02759225
991.24414 | 40.11321 |  | 0.01921637
989.49609 | 22.53194 |  | 0.010794
987.74805 | 9.59126 |  | 0.004594726
986 | 9.37354 |  | 0.004490427
984.25 | 5.51198 |  | 0.002640533
982.50195 | 26.1215 |  | 0.01251359
980.75195 | 16.59972 |  | 0.007952153
979.00195 | 61.18523 |  | 0.029311
977.25 | 79.27197 |  | 0.03797551
975.5 | 97.78362 |  | 0.04684358
973.74805 | 91.60328 |  | 0.04388287
971.99609 | 66.97187 |  | 0.03208311
970.24414 | 33.5678 |  | 0.01608077
968.49219 | 27.2167 |  | 0.01303825
966.73828 | -28.24016 |  | -0.01352855
964.98438 | -1.27977 |  | -0.0006130782
963.23047 | 15.46212 |  | 0.007407182
961.47656 | 26.37052 |  | 0.01263289
959.72266 | 40.68324 |  | 0.01948945
957.9668 | 13.55759 |  | 0.00649481
956.21094 | -0.75124 |  | -0.0003598841
954.45508 | -37.18435 |  | -0.01781329
952.69922 | -56.68163 |  | -0.02715353
950.94336 | -16.09039 |  | -0.007708157
949.18555 | -25.24637 |  | -0.01209436
947.42773 | 12.30681 |  | 0.00589562
945.66992 | 73.32343 |  | 0.03512584
943.91211 | 92.61489 |  | 0.04436748
942.15234 | 95.18651 |  | 0.04559943
940.39453 | 72.41187 |  | 0.03468916
938.63477 | 66.32968 |  | 0.03177546
936.875 | 59.43452 |  | 0.02847231
935.11328 | 30.33171 |  | 0.01453051
933.35352 | 35.81289 |  | 0.01715629
931.5918 | 43.93319 |  | 0.02104635
929.83008 | 64.99765 |  | 0.03113735
928.06836 | 42.29052 |  | 0.02025942
926.30664 | 40.11384 |  | 0.01921667
924.54297 | 34.43385 |  | 0.01649565
922.7793 | 24.71522 |  | 0.01183991
921.01563 | 46.99297 |  | 0.02251214
919.25195 | 64.42667 |  | 0.03086382
917.48633 | 55.42142 |  | 0.02654982
915.72266 | 71.06019 |  | 0.03404163
913.95703 | 46.45648 |  | 0.02225514
912.19141 | 24.57832 |  | 0.01177433
910.42578 | 5.90176 |  | 0.002827259
908.6582 | -29.14548 |  | -0.01396224
906.89063 | -22.47592 |  | -0.01076717
905.12305 | 15.19832 |  | 0.007280808
903.35547 | 23.45299 |  | 0.01123524
901.58789 | 46.74078 |  | 0.02239133
899.81836 | 44.85061 |  | 0.02148584
898.05078 | 51.41946 |  | 0.02463267
896.28125 | 1.51549 |  | 0.0007260007
894.51172 | -28.23983 |  | -0.01352839
892.74023 | -31.79346 |  | -0.01523077
890.9707 | -28.29962 |  | -0.01355703
889.19922 | -20.67784 |  | -0.009905791
887.42773 | -10.23444 |  | -0.004902844
885.6543 | -5.97159 |  | -0.002860711
883.88281 | 14.67532 |  | 0.007030263
882.10938 | -8.92144 |  | -0.004273847
880.33594 | 5.71379 |  | 0.002737211
878.5625 | -2.96285 |  | -0.001419364
876.78906 | 0.92983 |  | 0.0004454383
875.01367 | -22.77849 |  | -0.01091211
873.24023 | -31.7864 |  | -0.01522738
871.46484 | 5.7823 |  | 0.002770031
869.68945 | 9.80896 |  | 0.004699016
867.91211 | 35.79289 |  | 0.01714671
866.13672 | 38.51382 |  | 0.01845018
864.35938 | 43.18621 |  | 0.0206885
862.58203 | 57.36394 |  | 0.02748039
860.80469 | 0.83172 |  | 0.0003984383
859.02539 | -14.62972 |  | -0.007008418
857.24609 | -21.20274 |  | -0.01015725
855.46875 | -38.10283 |  | -0.01825329
853.68945 | -32.93843 |  | -0.01577927
851.9082 | -34.16742 |  | -0.01636802
850.12891 | -7.21931 |  | -0.003458435
848.34766 | 22.72036 |  | 0.01088427
846.56641 | 14.28817 |  | 0.006844797
844.78516 | 30.54369 |  | 0.01463206
843.00391 | 27.55452 |  | 0.01320009
841.2207 | 23.2773 |  | 0.01115107
839.4375 | -22.53695 |  | -0.0107964
837.6543 | -35.87109 |  | -0.01718417
835.87109 | -47.55661 |  | -0.02278216
834.08594 | -50.34435 |  | -0.02411763
832.30273 | -30.14378 |  | -0.01444048
830.51758 | -17.54803 |  | -0.008406444
828.73242 | 4.58313 |  | 0.002195564
826.94727 | 10.26133 |  | 0.004915726
825.16016 | -17.80872 |  | -0.008531329
823.37305 | 3.34405 |  | 0.001601979
821.58594 | 9.12195 |  | 0.004369902
819.79883 | 27.0887 |  | 0.01297694
818.01172 | 51.7206 |  | 0.02477693
816.22266 | 39.29805 |  | 0.01882587
814.43359 | 51.39385 |  | 0.0246204
812.64453 | 58.15284 |  | 0.02785832
810.85547 | 32.06582 |  | 0.01536124
809.06641 | 17.49566 |  | 0.008381356
807.27539 | 24.38729 |  | 0.01168282
805.48438 | 49.1975 |  | 0.02356823
803.69336 | 47.15907 |  | 0.02259172
801.90234 | 35.53387 |  | 0.01702262
800.10938 | 8.13778 |  | 0.003898432
798.31836 | -7.01281 |  | -0.003359511
796.52539 | -29.47945 |  | -0.01412223
794.73047 | -61.52966 |  | -0.029476
792.9375 | -31.80638 |  | -0.01523696
791.14258 | 2.0827 |  | 0.0009977246
789.34961 | 1.84838 |  | 0.0008854728
787.55469 | -8.43654 |  | -0.004041554
785.75781 | -0.32198 |  | -0.0001542456
783.96289 | 1.98668 |  | 0.0009517259
782.16602 | 7.92723 |  | 0.003797567
780.36914 | 12.40536 |  | 0.005942831
778.57227 | 48.33322 |  | 0.0231542
776.77539 | 60.31344 |  | 0.02889336
774.97656 | 60.58211 |  | 0.02902207
773.17773 | 30.64519 |  | 0.01468068
771.37891 | 28.67344 |  | 0.01373611
769.58008 | 31.77903 |  | 0.01522385
767.78125 | -8.04011 |  | -0.003851642
765.98047 | -11.15444 |  | -0.005343573
764.17969 | 4.5926 |  | 0.002200101
762.37891 | -11.49294 |  | -0.005505733
760.57813 | -8.63895 |  | -0.004138519
758.77539 | -17.14025 |  | -0.008211096
756.97461 | -20.3037 |  | -0.009726558
755.17188 | -4.08584 |  | -0.001957336
753.36914 | -26.10042 |  | -0.0125035
751.56445 | 8.46678 |  | 0.00405604
749.76172 | 31.58595 |  | 0.01513136
747.95703 | 2.96425 |  | 0.001420034
746.15234 | -37.72369 |  | -0.01807166
744.34766 | -50.01403 |  | -0.02395939
742.54102 | -68.73737 |  | -0.03292887
740.73438 | -73.14869 |  | -0.03504213
738.92969 | -82.2056 |  | -0.03938088
737.12109 | -45.34116 |  | -0.02172084
735.31445 | 4.60587 |  | 0.002206458
733.50586 | 29.83545 |  | 0.01429278
731.69922 | 6.61797 |  | 0.003170361
729.89063 | 11.50079 |  | 0.005509493
728.08008 | 15.74146 |  | 0.007541001
726.27148 | 9.73386 |  | 0.004663039
724.46094 | -33.77953 |  | -0.0161822
722.65234 | -18.81988 |  | -0.009015729
720.83984 | 6.82655 |  | 0.003270282
719.0293 | 13.75935 |  | 0.006591464
717.21875 | -1.13819 |  | -0.0005452539
715.40625 | 26.38518 |  | 0.01263991
713.59375 | 24.35856 |  | 0.01166905
711.78125 | -0.30504 |  | -0.0001461305
709.9668 | -13.68002 |  | -0.006553461
708.1543 | -3.01878 |  | -0.001446157
706.33984 | 24.37449 |  | 0.01167668
704.52539 | 42.13351 |  | 0.0201842
702.70898 | 57.62608 |  | 0.02760597
700.89453 | 79.94847 |  | 0.03829959
699.07813 | 56.39674 |  | 0.02701705
697.26172 | 36.6599 |  | 0.01756205
695.44531 | 45.24606 |  | 0.02167528
693.62891 | 13.25733 |  | 0.00635097
691.81055 | 16.23812 |  | 0.007778928
689.99219 | -7.22232 |  | -0.003459877
688.17383 | -14.10299 |  | -0.006756086
686.35547 | -36.24935 |  | -0.01736538
684.53516 | -0.84102 |  | -0.0004028935
682.7168 | 11.9675 |  | 0.005733072
680.89648 | 21.18837 |  | 0.01015036
679.07617 | 50.26696 |  | 0.02408056
677.25391 | 76.44662 |  | 0.03662202
675.43359 | 94.0456 |  | 0.04505287
673.61133 | 117.69057 |  | 0.05638007
671.78906 | 111.09132 |  | 0.05321868
669.9668 | 115.7897 |  | 0.05546946
668.14258 | 56.88829 |  | 0.02725253
666.31836 | -6.25485 |  | -0.002996408
664.49609 | 2.92144 |  | 0.001399526
662.66992 | 16.49101 |  | 0.007900075
660.8457 | 71.78037 |  | 0.03438663
659.01953 | 101.69468 |  | 0.04871719
657.19531 | 140.3217 |  | 0.0672216
655.36914 | 143.33997 |  | 0.06866751
653.54102 | 119.93726 |  | 0.05745636
651.71484 | 67.58255 |  | 0.03237565
649.88672 | 58.20462 |  | 0.02788312
648.05859 | 28.04671 |  | 0.01343587
646.23047 | 29.1257 |  | 0.01395277
644.40234 | 22.81389 |  | 0.01092907
642.57227 | 65.69508 |  | 0.03147146
640.74219 | 90.16182 |  | 0.04319233
638.91211 | 108.14542 |  | 0.05180744
637.08203 | 99.42287 |  | 0.04762887
635.25195 | 126.10681 |  | 0.0604119
633.41992 | 112.10691 |  | 0.0537052
631.58789 | 70.33673 |  | 0.03369505
629.75586 | 25.9025 |  | 0.01240868
627.92383 | 39.13964 |  | 0.01874998
626.08984 | 23.64864 |  | 0.01132896
624.25586 | 4.37343 |  | 0.002095107
622.42188 | -14.44731 |  | -0.006921034
620.58789 | 0.44724 |  | 0.0002142519
618.75391 | 30.7847 |  | 0.01474752
616.91797 | 13.95869 |  | 0.006686959
615.08203 | 16.19245 |  | 0.007757049
613.24609 | 57.66099 |  | 0.0276227
611.4082 | 83.1775 |  | 0.03984647
609.57227 | 105.44747 |  | 0.05051498
607.73438 | 107.78923 |  | 0.0516368
605.89648 | 112.0312 |  | 0.05366893
604.05859 | 138.46591 |  | 0.06633257
602.21875 | 161.40695 |  | 0.07732256
600.38086 | 201.70374 |  | 0.09662687
598.54102 | 230.40605 |  | 0.1103768
596.69922 | 247.28136 |  | 0.118461
594.85938 | 256.43463 |  | 0.1228459
593.01758 | 252.46063 |  | 0.1209421
591.17773 | 238.92473 |  | 0.1144577
589.33594 | 236.0574 |  | 0.1130841
587.49219 | 251.43158 |  | 0.1204492
585.65039 | 297.51389 |  | 0.1425251
583.80664 | 312.17554 |  | 0.1495488
581.96289 | 295.09683 |  | 0.1413672
580.11914 | 286.75049 |  | 0.1373688
578.27539 | 265.51932 |  | 0.1271979
576.42969 | 234.19887 |  | 0.1121938
574.58398 | 244.00488 |  | 0.1168914
572.73828 | 243.65799 |  | 0.1167252
570.89258 | 275.327 |  | 0.1318964
569.04492 | 273.7941 |  | 0.131162
567.19922 | 220.29277 |  | 0.105532
565.35156 | 158.88342 |  | 0.07611365
563.50195 | 96.86354 |  | 0.04640281
561.6543 | 48.71712 |  | 0.0233381
559.80469 | 1.99943 |  | 0.0009578339
557.95508 | 2.34087 |  | 0.001121402
556.10547 | 39.89897 |  | 0.01911374
554.25586 | 56.30536 |  | 0.02697328
552.4043 | 27.41176 |  | 0.0131317
550.55469 | 23.3172 |  | 0.01117019
548.70313 | 23.66753 |  | 0.01133801
546.84961 | 9.40298 |  | 0.00450453
544.99805 | -13.50409 |  | -0.006469181
543.14453 | -16.03066 |  | -0.007679543
541.29102 | -12.01274 |  | -0.005754745
539.4375 | 33.3502 |  | 0.01597653
537.58398 | 10.14895 |  | 0.00486189
535.72852 | 33.18875 |  | 0.01589919
533.875 | 42.907 |  | 0.02055475
532.01953 | 49.36225 |  | 0.02364716
530.16211 | 40.19704 |  | 0.01925653
528.30664 | 20.46437 |  | 0.009803527
526.44922 | -0.61176 |  | -0.0002930657
524.5918 | 54.20078 |  | 0.02596507
522.73438 | 31.29697 |  | 0.01499292
520.87695 | 9.46408 |  | 0.0045338
519.01758 | -20.15271 |  | -0.009654225
517.1582 | -54.00367 |  | -0.02587064
515.29883 | -96.97275 |  | -0.04645513
513.43945 | -89.97489 |  | -0.04310278
511.57813 | -90.35618 |  | -0.04328544
509.7168 | -45.99089 |  | -0.02203209
507.85547 | -0.38198 |  | -0.0001829888
505.99414 | 1.05255 |  | 0.0005042277
504.13281 | 2.22062 |  | 0.001063796
502.26953 | 5.40261 |  | 0.002588139
500.40625 | -1.16271 |  | -0.0005570002
498.54297 | 3.31409 |  | 0.001587626
496.67969 | 6.34826 |  | 0.003041156
494.81445 | 9.60566 |  | 0.004601625
492.94922 | 13.11324 |  | 0.006281943
491.08398 | 10.27146 |  | 0.004920578
489.21875 | 16.06791 |  | 0.007697388
487.35352 | 31.92012 |  | 0.01529144
485.48633 | 56.90794 |  | 0.02726195
483.61914 | 60.65247 |  | 0.02905578
481.75195 | 47.82607 |  | 0.02291124
479.88281 | 47.08742 |  | 0.02255739
478.01563 | 43.27123 |  | 0.02072923
476.14648 | 60.09694 |  | 0.02878965
474.27734 | 45.50764 |  | 0.02180059
472.4082 | 20.69738 |  | 0.009915151
470.53711 | 17.60283 |  | 0.008432697
468.66602 | -10.03381 |  | -0.004806731
466.79492 | -29.30439 |  | -0.01403837
464.92383 | 3.65923 |  | 0.001752967
463.05273 | 26.09678 |  | 0.01250175
461.17969 | 30.15009 |  | 0.0144435
459.30664 | -25.47439 |  | -0.01220359
457.43359 | -41.81892 |  | -0.0200335
455.55859 | -43.47536 |  | -0.02082702
453.68555 | -48.73756 |  | -0.0233479
451.81055 | -24.8005 |  | -0.01188077
449.93555 | 10.77294 |  | 0.005160814
448.06055 | 12.80628 |  | 0.006134893
446.18359 | 10.5249 |  | 0.00504199
444.30664 | -1.85415 |  | -0.000888237
442.42969 | 12.59867 |  | 0.006035436
440.55273 | 40.93501 |  | 0.01961006
438.67578 | 73.26413 |  | 0.03509743
436.79688 | 45.85349 |  | 0.02196627
434.91797 | 25.32333 |  | 0.01213123
433.03906 | -8.06464 |  | -0.003863394
431.16016 | -13.28797 |  | -0.006365648
429.2793 | 1.31888 |  | 0.000631814
427.39844 | 8.16653 |  | 0.003912204
425.51758 | 23.14206 |  | 0.01108628
423.63672 | 0.35107 |  | 0.0001681813
421.75391 | -39.49781 |  | -0.01892156
419.87305 | -56.21778 |  | -0.02693132
417.99023 | -48.71724 |  | -0.02333816
416.10547 | 20.82693 |  | 0.009977213
414.22266 | 112.00516 |  | 0.05365646
412.33789 | 197.94196 |  | 0.09482478
410.45313 | 235.4391 |  | 0.1127879
408.56836 | 260.44189 |  | 0.1247656
406.68359 | 268.50537 |  | 0.1286284
404.79688 | 250.00264 |  | 0.1197646
402.91211 | 260.18387 |  | 0.124642
401.02344 | 322.76825 |  | 0.1546232
399.13672 | 384.32303 |  | 0.1841113
397.25 | 450.29498 |  | 0.2157154
395.36133 | 495.15482 |  | 0.2372056
393.47266 | 574.09692 |  | 0.2750231
391.58398 | 578.41895 |  | 0.2770936
389.69336 | 572.47656 |  | 0.2742469
387.80469 | 599.10992 |  | 0.2870057
385.91406 | 626.11255 |  | 0.2999414
384.02344 | 651.3028 |  | 0.3120089
382.13086 | 659.5249 |  | 0.3159477
380.24023 | 668.974 |  | 0.3204743
378.34766 | 676.92438 |  | 0.324283
376.45508 | 643.52185 |  | 0.3082814
374.56055 | 610.59656 |  | 0.2925084
372.66797 | 580.36865 |  | 0.2780276
370.77344 | 513.78326 |  | 0.2461296
368.87891 | 445.15097 |  | 0.2132511
366.98438 | 419.41376 |  | 0.2009216
365.08789 | 377.89502 |  | 0.1810319
363.19336 | 294.23157 |  | 0.1409527
361.29688 | 251.90004 |  | 0.1206736
359.40039 | 221.62817 |  | 0.1061717
357.50195 | 197.69106 |  | 0.09470459
355.60547 | 151.68626 |  | 0.07266583
353.70703 | 112.86926 |  | 0.05407041
351.80859 | 131.71951 |  | 0.06310069
349.9082 | 111.98949 |  | 0.05364895
348.00977 | 93.33817 |  | 0.04471397
346.10938 | 62.03981 |  | 0.02972039
344.20898 | 54.92405 |  | 0.02631156
342.30859 | 58.78951 |  | 0.02816332
340.40625 | 37.28241 |  | 0.01786027
338.50391 | 18.91068 |  | 0.009059227
336.60156 | 19.61222 |  | 0.009395302
334.69922 | 13.59874 |  | 0.006514523
332.79688 | 24.47514 |  | 0.0117249
330.89258 | -13.87748 |  | -0.006648055
328.98828 | -23.91975 |  | -0.01145884
327.08398 | -1.76735 |  | -0.0008466551
325.17969 | -9.33323 |  | -0.004471116
323.27344 | -15.03701 |  | -0.007203532
321.36719 | 3.34279 |  | 0.001601375
319.46094 | 5.18096 |  | 0.002481957
317.55469 | 7.35024 |  | 0.003521158
315.64648 | 11.01945 |  | 0.005278906
313.74023 | 37.47517 |  | 0.01795261
311.83203 | 76.52522 |  | 0.03665967
309.92188 | 87.60646 |  | 0.04196818
308.01367 | 116.05264 |  | 0.05559542
306.10352 | 192.7231 |  | 0.09232467
304.19336 | 246.12422 |  | 0.1179067
302.2832 | 298.50037 |  | 0.1429976
300.37305 | 355.57471 |  | 0.1703393
298.46094 | 431.98294 |  | 0.2069429
296.54883 | 535.5318 |  | 0.2565484
294.63672 | 646.1861 |  | 0.3095577
292.72461 | 760.92786 |  | 0.3645251
290.81055 | 905.38464 |  | 0.4337276
288.89648 | 1046.13086 |  | 0.5011526
286.98242 | 1188.17017 |  | 0.569197
285.06836 | 1301.89819 |  | 0.6236788
283.15234 | 1444.85242 |  | 0.6921615
281.23828 | 1601.48291 |  | 0.7671959
279.32227 | 1726.03003 |  | 0.8268607
277.4043 | 1845.69153 |  | 0.8841849
275.48828 | 1939.76831 |  | 0.9292527
273.57031 | 1992.75049 |  | 0.954634
271.65234 | 1981.26978 |  | 0.9491341
269.73438 | 1896.39294 |  | 0.9084736
267.81641 | 1769.39795 |  | 0.8476362
265.89648 | 1575.44055 |  | 0.7547202
263.97656 | 1401.20837 |  | 0.6712537
262.05664 | 1252.92773 |  | 0.6002194
260.13672 | 1104.86987 |  | 0.5292917
258.21484 | 960.11554 |  | 0.4599467
256.29297 | 834.91284 |  | 0.3999679
254.37109 | 726.59521 |  | 0.3480779
252.44922 | 668.91028 |  | 0.3204438
250.52539 | 605.34875 |  | 0.2899944
248.60156 | 571.30267 |  | 0.2736845
246.67773 | 524.32892 |  | 0.2511816
244.75391 | 497.1637 |  | 0.238168
242.83008 | 428.05206 |  | 0.2050598
240.9043 | 373.68478 |  | 0.179015
238.97852 | 327.9519 |  | 0.1571065
237.05273 | 306.17957 |  | 0.1466764
235.125 | 281.40787 |  | 0.1348094
233.19922 | 283.9874 |  | 0.1360451
231.27148 | 293.91565 |  | 0.1408013
229.3418 | 369.05161 |  | 0.1767954
227.41406 | 444.88608 |  | 0.2131242
225.48438 | 560.00378 |  | 0.2682717
223.55664 | 682.12903 |  | 0.3267763
221.625 | 868.45007 |  | 0.416034
219.69531 | 1132.17468 |  | 0.5423722
217.76563 | 1448.67346 |  | 0.693992
215.83398 | 1717.06433 |  | 0.8225656
213.90234 | 1973.3551 |  | 0.9453426
211.96875 | 2087.44971 |  | 1
210.03711 | 2010.28088 |  | 0.963032
208.10352 | 1777.01575 |  | 0.8512855
206.16992 | 1505.92883 |  | 0.7214204
204.23633 | 1191.67847 |  | 0.5708777
202.30078 | 878.15057 |  | 0.4206811
200.36719 | 622.46075 |  | 0.298192
198.43164 | 479.56558 |  | 0.2297375
196.49414 | 366.46323 |  | 0.1755555
194.55859 | 271.20291 |  | 0.1299207
192.62109 | 197.45148 |  | 0.09458981
190.68359 | 149.92874 |  | 0.07182388
188.74609 | 88.70379 |  | 0.04249386
186.80859 | 29.02379 |  | 0.01390395
184.86914 | -18.91721 |  | -0.009062355
182.92969 | -13.7082 |  | -0.006566961
180.99023 | 19.3079 |  | 0.009249516
179.05078 | 21.75292 |  | 0.01042081
177.10938 | 25.79068 |  | 0.01235511
175.16797 | 35.05133 |  | 0.01679146
173.22656 | 12.9662 |  | 0.006211503
171.28516 | -4.84435 |  | -0.002320703
169.3418 | -47.75331 |  | -0.02287639
167.40039 | -67.06856 |  | -0.03212943
165.45703 | -41.81134 |  | -0.02002987
163.51172 | -12.32533 |  | -0.005904492
161.56836 | 56.5673 |  | 0.02709876
159.62305 | 132.93604 |  | 0.06368347
157.67773 | 151.26422 |  | 0.07246365
155.73242 | 167.59296 |  | 0.08028599
153.78516 | 161.73172 |  | 0.07747814
151.83984 | 132.90123 |  | 0.06366679
149.89258 | 119.35933 |  | 0.0571795
147.94336 | 127.76711 |  | 0.06120728
145.99609 | 142.32097 |  | 0.06817935
144.04688 | 152.0163 |  | 0.07282393
142.09766 | 122.7941 |  | 0.05882494
140.14844 | 118.52045 |  | 0.05677763
138.19922 | 105.70374 |  | 0.05063774
136.24805 | 120.85864 |  | 0.05789775
134.29688 | 145.36876 |  | 0.06963941
132.3457 | 191.44576 |  | 0.09171275
130.39453 | 256.86685 |  | 0.123053
128.44141 | 314.7092 |  | 0.1507625
126.48828 | 330.67447 |  | 0.1584107
124.53516 | 364.16943 |  | 0.1744566
122.58203 | 357.60312 |  | 0.171311
120.62695 | 381.56381 |  | 0.1827895
118.67383 | 386.22192 |  | 0.1850209
116.71875 | 375.17639 |  | 0.1797295
114.76172 | 391.15387 |  | 0.1873836
112.80664 | 426.41388 |  | 0.204275
110.84961 | 448.55548 |  | 0.2148821
108.89258 | 494.83463 |  | 0.2370522
106.93555 | 512.02972 |  | 0.2452896
104.97656 | 541.20819 |  | 0.2592677
103.01758 | 496.27295 |  | 0.2377413
101.05859 | 429.26822 |  | 0.2056424
99.09961 | 326.66971 |  | 0.1564923
97.14063 | 256.76645 |  | 0.1230049
95.17969 | 176.41722 |  | 0.08451328
93.21875 | 109.84875 |  | 0.05262342
91.25781 | 27.61378 |  | 0.01322848
89.29492 | 8.32229 |  | 0.003986822
87.33398 | -10.15826 |  | -0.00486635
85.37109 | 16.00475 |  | 0.007667131
83.4082 | 26.9541 |  | 0.01291245
81.44336 | 72.76252 |  | 0.03485714
79.48047 | 90.68008 |  | 0.04344061
77.51563 | 102.62672 |  | 0.04916369
75.55078 | 97.77629 |  | 0.04684007
73.58398 | 106.62003 |  | 0.05107669
71.61914 | 113.23132 |  | 0.05424386
69.65234 | 196.73903 |  | 0.09424851
67.68555 | 198.91396 |  | 0.09529042
65.7168 | 143.76918 |  | 0.06887312
63.75 | 39.44712 |  | 0.01889728
61.78125 | -71.05914 |  | -0.03404113

## Fe-06-Cal
Fe-06-Cal
[10 empty] | Lepidocrocite |  | Ferrihydrite |  | Magnetite |  | Maghemite
Wavelenght | Intensity | Maxi | Normalized | Goethite |  | hematite |  | Akaganeite |  | (γ-FeOOH) |  |  |  | Fe3O4 |  | (γ-Fe2O3)
1400.91602 | 178.66788 | 4952.84619 | 0.03607378 | 205 | 0.2 | 226 | 0.5 | 314 | 0.5 | 219 | 0.2 | 370 | 0.5 | 532 | 0.2 | 381 | 0.5
1399.26172 | 178.81526 |  | 0.03610354 | 247 | 0.2 | 245 | 0.2 | 380 | 0.2 | 252 | 0.5 | 510 | 0.2 | 667 | 0.5 | 486 | 0.2
1397.60742 | 211.26938 |  | 0.04265616 | 300 | 0.5 | 292 | 0.5 | 549 | 0.5 | 311 | 0.2 | 710 | 0.5 |  |  | 670 | 0.5
1395.95313 | 228.18298 |  | 0.04607108 | 386 | 0.5 | 411 | 0.2 | 722 | 0.2 | 379 | 0.5 |  |  |  |  | 718 | 0.5
1394.29883 | 242.90462 |  | 0.04904344 | 418 | 0.2 | 497 | 0.2 |  |  | 528 | 0.2
1392.64258 | 251.02785 |  | 0.05068355 | 481 | 0.2 | 612 | 0.2
1390.98828 | 288.2948 |  | 0.0582079 | 549 | 0.2 | 500 | 0.2
1389.33203 | 338.8316 |  | 0.06841149 |  |  | 657 | 0.3
1387.67578 | 371.21155 |  | 0.07494914
1386.01758 | 370.72992 |  | 0.07485189
1384.36133 | 402.45584 |  | 0.08125749
1382.70313 | 389.69577 |  | 0.07868118
1381.04688 | 414.63766 |  | 0.08371705
1379.38867 | 406.7128 |  | 0.08211699
1377.72852 | 422.69455 |  | 0.08534377
1376.07031 | 466.87088 |  | 0.09426315
1374.41016 | 495.10284 |  | 0.0999633
1372.75195 | 531.29962 |  | 0.1072716
1371.0918 | 567.35168 |  | 0.1145506
1369.43164 | 590.59247 |  | 0.119243
1367.76953 | 634.612 |  | 0.1281308
1366.10938 | 635.98395 |  | 0.1284078
1364.44727 | 666.46594 |  | 0.1345622
1362.78516 | 678.78662 |  | 0.1370498
1361.12305 | 710.4668 |  | 0.1434462
1359.46094 | 759.40601 |  | 0.1533272
1357.79688 | 826.67987 |  | 0.1669101
1356.13281 | 897.11194 |  | 0.1811306
1354.46875 | 929.50488 |  | 0.1876709
1352.80469 | 980.41162 |  | 0.1979491
1351.14063 | 1026.79614 |  | 0.2073144
1349.47656 | 1057.70276 |  | 0.2135545
1347.81055 | 1132.30701 |  | 0.2286174
1346.14453 | 1188.89246 |  | 0.2400423
1344.47852 | 1251.60815 |  | 0.2527048
1342.8125 | 1295.54468 |  | 0.2615758
1341.14453 | 1278.66382 |  | 0.2581675
1339.47852 | 1290.00293 |  | 0.2604569
1337.81055 | 1330.52136 |  | 0.2686377
1336.14258 | 1377.20728 |  | 0.2780638
1334.47461 | 1451.84705 |  | 0.2931339
1332.80469 | 1520.86304 |  | 0.3070685
1331.13477 | 1576.13501 |  | 0.3182281
1329.4668 | 1646.08008 |  | 0.3323503
1327.79688 | 1682.61401 |  | 0.3397267
1326.125 | 1766.51672 |  | 0.356667
1324.45508 | 1876.22913 |  | 0.3788184
1322.78516 | 1946.41919 |  | 0.39299
1321.11328 | 2021.46594 |  | 0.4081423
1319.44141 | 2083.80786 |  | 0.4207294
1317.76953 | 2085.76782 |  | 0.4211251
1316.0957 | 2129.28394 |  | 0.4299112
1314.42383 | 2131.70703 |  | 0.4304004
1312.75 | 2179.64429 |  | 0.4400791
1311.07617 | 2197.80493 |  | 0.4437458
1309.40234 | 2215.46387 |  | 0.4473113
1307.72656 | 2275.75781 |  | 0.4594849
1306.05273 | 2357.54102 |  | 0.4759972
1304.37695 | 2400.67993 |  | 0.4847071
1302.70117 | 2434.30957 |  | 0.4914971
1301.02539 | 2479.90381 |  | 0.5007028
1299.34961 | 2491.0918 |  | 0.5029617
1297.67188 | 2467.74341 |  | 0.4982475
1295.99609 | 2435.29395 |  | 0.4916959
1294.31836 | 2437.9375 |  | 0.4922296
1292.64063 | 2433.79126 |  | 0.4913925
1290.96094 | 2436.88599 |  | 0.4920173
1289.2832 | 2380.06006 |  | 0.4805439
1287.60352 | 2363.42822 |  | 0.4771859
1285.92383 | 2338.16187 |  | 0.4720845
1284.24414 | 2326.00854 |  | 0.4696307
1282.56445 | 2284.83496 |  | 0.4613176
1280.88281 | 2289.94409 |  | 0.4623491
1279.20313 | 2220.76587 |  | 0.4483818
1277.52148 | 2193.58862 |  | 0.4428946
1275.83984 | 2127.79395 |  | 0.4296103
1274.1582 | 2084.32397 |  | 0.4208336
1272.47461 | 2068.94727 |  | 0.417729
1270.79297 | 2056.68848 |  | 0.4152539
1269.10938 | 2057.8833 |  | 0.4154951
1267.42578 | 2062.32129 |  | 0.4163911
1265.74023 | 1982.3905 |  | 0.4002528
1264.05664 | 1932.4126 |  | 0.390162
1262.37109 | 1853.98828 |  | 0.3743279
1260.68555 | 1793.92371 |  | 0.3622006
1259 | 1731.99133 |  | 0.3496962
1257.31445 | 1689.23779 |  | 0.3410641
1255.62891 | 1661.44263 |  | 0.3354521
1253.94141 | 1625.38672 |  | 0.3281723
1252.25391 | 1588.35693 |  | 0.3206958
1250.56641 | 1546.02869 |  | 0.3121495
1248.87891 | 1500.80786 |  | 0.3030193
1247.19141 | 1437.55249 |  | 0.2902478
1245.50195 | 1405.60474 |  | 0.2837974
1243.8125 | 1357.29077 |  | 0.2740426
1242.12305 | 1292.5415 |  | 0.2609694
1240.43359 | 1232.46643 |  | 0.24884
1238.74414 | 1187.99866 |  | 0.2398618
1237.05273 | 1154.99353 |  | 0.2331979
1235.36133 | 1130.97229 |  | 0.228348
1233.66992 | 1112.28577 |  | 0.2245751
1231.97852 | 1097.54004 |  | 0.2215978
1230.28711 | 1046.4082 |  | 0.2112741
1228.59375 | 971.32422 |  | 0.1961144
1226.90039 | 959.61359 |  | 0.1937499
1225.20703 | 911.52637 |  | 0.1840409
1223.51367 | 841.76343 |  | 0.1699555
1221.82031 | 793.80792 |  | 0.1602731
1220.125 | 798.23828 |  | 0.1611676
1218.42969 | 750.13593 |  | 0.1514555
1216.73438 | 692.53583 |  | 0.1398258
1215.03906 | 670.33496 |  | 0.1353434
1213.34375 | 692.13281 |  | 0.1397445
1211.64648 | 673.01166 |  | 0.1358838
1209.95117 | 659.75452 |  | 0.1332071
1208.25391 | 645.21063 |  | 0.1302707
1206.55469 | 607.92706 |  | 0.122743
1204.85742 | 574.68677 |  | 0.1160316
1203.1582 | 498.82712 |  | 0.1007152
1201.46094 | 465.11481 |  | 0.09390859
1199.76172 | 456.29709 |  | 0.09212826
1198.0625 | 409.4137 |  | 0.08266231
1196.36133 | 438.66995 |  | 0.08856927
1194.66211 | 407.62003 |  | 0.08230016
1192.96094 | 374.62546 |  | 0.07563842
1191.25977 | 348.02713 |  | 0.07026811
1189.55859 | 334.33698 |  | 0.06750401
1187.85547 | 326.24506 |  | 0.06587022
1186.1543 | 325.96255 |  | 0.06581318
1184.45117 | 268.71631 |  | 0.05425493
1182.74805 | 282.48953 |  | 0.0570358
1181.04492 | 252.77257 |  | 0.05103582
1179.33984 | 257.04431 |  | 0.0518983
1177.63672 | 262.66809 |  | 0.05303377
1175.93164 | 284.36469 |  | 0.0574144
1174.22656 | 272.55173 |  | 0.05502931
1172.52148 | 244.57355 |  | 0.0493804
1170.81641 | 203.72169 |  | 0.04113225
1169.10938 | 178.98222 |  | 0.03613725
1167.40234 | 154.1496 |  | 0.03112344
1165.69531 | 153.5493 |  | 0.03100223
1163.98828 | 161.45012 |  | 0.03259744
1162.28125 | 121.54472 |  | 0.02454038
1160.57227 | 100.88996 |  | 0.0203701
1158.86328 | 105.93492 |  | 0.0213887
1157.1543 | 41.52163 |  | 0.008383388
1155.44531 | 18.89392 |  | 0.00381476
1153.73633 | 19.02172 |  | 0.003840563
1152.02539 | 27.01758 |  | 0.00545496
1150.31445 | 43.80702 |  | 0.008844817
1148.60352 | 64.12089 |  | 0.01294627
1146.89258 | 86.85315 |  | 0.01753601
1145.18164 | 114.50905 |  | 0.02311985
1143.46875 | 63.98484 |  | 0.0129188
1141.75586 | 51.70738 |  | 0.01043993
1140.04297 | 58.66799 |  | 0.01184531
1138.33008 | 43.90119 |  | 0.008863831
1136.61719 | 31.1639 |  | 0.006292119
1134.90234 | 30.82303 |  | 0.006223296
1133.1875 | 12.52804 |  | 0.002529463
1131.47266 | -12.16145 |  | -0.002455447
1129.75781 | -12.05812 |  | -0.002434584
1128.04297 | -14.08675 |  | -0.002844173
1126.32617 | 4.05216 |  | 0.0008181478
1124.60938 | -2.87798 |  | -0.000581076
1122.89258 | 1.75444 |  | 0.0003542286
1121.17578 | 3.06589 |  | 0.0006190158
1119.45898 | 8.71044 |  | 0.001758674
1117.74023 | 11.12813 |  | 0.002246815
1116.02148 | 3.71028 |  | 0.0007491208
1114.30273 | -11.13564 |  | -0.002248331
1112.58398 | -12.2932 |  | -0.002482048
1110.86328 | -5.95651 |  | -0.001202644
1109.14453 | -19.36018 |  | -0.0039089
1107.42383 | -18.77276 |  | -0.003790297
1105.70313 | -38.38546 |  | -0.007750182
1103.98242 | -48.88411 |  | -0.009869903
1102.25977 | -63.90506 |  | -0.01290269
1100.53711 | -57.49878 |  | -0.01160924
1098.81641 | -47.54053 |  | -0.009598628
1097.09375 | -1.97819 |  | -0.0003994047
1095.36914 | 3.6338 |  | 0.0007336792
1093.64648 | 32.3891 |  | 0.006539492
1091.92188 | 15.43323 |  | 0.003116033
1090.19727 | -6.43459 |  | -0.00129917
1088.47266 | 2.51041 |  | 0.0005068621
1086.74805 | 6.32334 |  | 0.001276708
1085.02148 | 26.58999 |  | 0.005368628
1083.29688 | 81.2084 |  | 0.01639631
1081.57031 | 105.974 |  | 0.02139659
1079.84375 | 82.88192 |  | 0.0167342
1078.11523 | 61.22063 |  | 0.0123607
1076.38867 | 36.08678 |  | 0.007286069
1074.66016 | 28.16948 |  | 0.005687534
1072.93164 | 39.51749 |  | 0.007978744
1071.20313 | 67.79553 |  | 0.0136882
1069.47461 | 99.81651 |  | 0.02015336
1067.74414 | 122.85236 |  | 0.0248044
1066.01367 | 92.24649 |  | 0.01862495
1064.2832 | 61.03569 |  | 0.01232336
1062.55273 | 70.50186 |  | 0.01423462
1060.82227 | 82.91593 |  | 0.01674107
1059.08984 | 113.08453 |  | 0.02283223
1057.35742 | 129.15086 |  | 0.02607609
1055.625 | 137.52353 |  | 0.02776657
1053.89258 | 117.16734 |  | 0.02365657
1052.16016 | 84.41937 |  | 0.01704462
1050.42578 | 14.17539 |  | 0.002862069
1048.69141 | 33.08835 |  | 0.006680674
1046.95703 | 48.29152 |  | 0.009750256
1045.22266 | 47.27997 |  | 0.00954602
1043.48828 | 73.39864 |  | 0.01481949
1041.75195 | 98.2698 |  | 0.01984108
1040.01563 | 102.04185 |  | 0.02060267
1038.2793 | 84.19964 |  | 0.01700025
1036.54297 | 49.80906 |  | 0.01005665
1034.80664 | 60.79345 |  | 0.01227445
1033.06836 | 46.50159 |  | 0.009388862
1031.33008 | 8.92598 |  | 0.001802192
1029.5918 | 10.00827 |  | 0.002020711
1027.85352 | 26.20159 |  | 0.005290209
1026.11328 | 26.33859 |  | 0.00531787
1024.375 | 32.24454 |  | 0.006510305
1022.63477 | 17.25189 |  | 0.003483227
1020.89258 | 38.17191 |  | 0.007707066
1019.15234 | 60.61543 |  | 0.0122385
1017.41211 | 47.76881 |  | 0.009644719
1015.66992 | 38.62038 |  | 0.007797613
1013.92773 | 62.19241 |  | 0.0125569
1012.18555 | 55.28237 |  | 0.01116174
1010.44336 | 70.88789 |  | 0.01431256
1008.69922 | 39.28529 |  | 0.007931861
1006.95508 | 54.48504 |  | 0.01100075
1005.21094 | 65.13326 |  | 0.01315067
1003.4668 | 53.26645 |  | 0.01075472
1001.72266 | 25.73047 |  | 0.005195088
999.97656 | 69.06028 |  | 0.01394355
998.23047 | 35.98825 |  | 0.007266176
996.48438 | 32.64711 |  | 0.006591586
994.73828 | 12.94551 |  | 0.002613752
992.99219 | 28.24863 |  | 0.005703514
991.24414 | 25.27732 |  | 0.005103595
989.49609 | 21.38847 |  | 0.00431842
987.74805 | -11.84885 |  | -0.002392332
986 | 17.3715 |  | 0.003507377
984.25 | -23.9663 |  | -0.004838894
982.50195 | -19.72123 |  | -0.003981797
980.75195 | -19.70768 |  | -0.003979062
979.00195 | -2.50036 |  | -0.000504833
977.25 | -0.70654 |  | -0.0001426533
975.5 | -13.21847 |  | -0.002668863
973.74805 | -31.85722 |  | -0.006432104
971.99609 | 0.06446 |  | 1.301474e-05
970.24414 | -34.97113 |  | -0.007060815
968.49219 | -28.91578 |  | -0.005838215
966.73828 | -19.85551 |  | -0.004008909
964.98438 | -21.79568 |  | -0.004400637
963.23047 | -18.75591 |  | -0.003786895
961.47656 | -34.9174 |  | -0.007049967
959.72266 | -50.66769 |  | -0.01023001
957.9668 | -48.47017 |  | -0.009786327
956.21094 | -76.27469 |  | -0.01540017
954.45508 | -52.53587 |  | -0.01060721
952.69922 | -29.65069 |  | -0.005986596
950.94336 | -2.95359 |  | -0.000596342
949.18555 | 20.41382 |  | 0.004121634
947.42773 | 29.5948 |  | 0.005975312
945.66992 | -11.91009 |  | -0.002404696
943.91211 | -17.42892 |  | -0.003518971
942.15234 | -36.31025 |  | -0.007331189
940.39453 | -28.25908 |  | -0.005705624
938.63477 | -55.38111 |  | -0.01118167
936.875 | -2.47379 |  | -0.0004994684
935.11328 | 37.92664 |  | 0.007657544
933.35352 | 47.03781 |  | 0.009497127
931.5918 | 32.21066 |  | 0.006503465
929.83008 | 42.82062 |  | 0.008645659
928.06836 | 46.13011 |  | 0.009313859
926.30664 | 35.24921 |  | 0.00711696
924.54297 | -0.04952 |  | -9.998292e-06
922.7793 | 54.21001 |  | 0.01094522
921.01563 | 62.48046 |  | 0.01261506
919.25195 | 61.06582 |  | 0.01232944
917.48633 | 33.89104 |  | 0.00684274
915.72266 | 11.91809 |  | 0.002406311
913.95703 | 4.71823 |  | 0.00095263
912.19141 | -8.23882 |  | -0.001663452
910.42578 | -8.534 |  | -0.00172305
908.6582 | 16.54109 |  | 0.003339714
906.89063 | 43.19593 |  | 0.008721436
905.12305 | 56.50487 |  | 0.01140857
903.35547 | 45.88509 |  | 0.009264388
901.58789 | 50.71202 |  | 0.01023897
899.81836 | 34.03098 |  | 0.006870995
898.05078 | 51.98407 |  | 0.0104958
896.28125 | 19.72834 |  | 0.003983233
894.51172 | 27.93035 |  | 0.005639252
892.74023 | 35.95017 |  | 0.007258487
890.9707 | -9.35323 |  | -0.001888456
889.19922 | -16.54786 |  | -0.003341081
887.42773 | -18.90238 |  | -0.003816468
885.6543 | -50.73247 |  | -0.01024309
883.88281 | -21.15464 |  | -0.004271209
882.10938 | -33.91558 |  | -0.006847695
880.33594 | 5.66702 |  | 0.001144195
878.5625 | 26.91998 |  | 0.005435255
876.78906 | 18.60761 |  | 0.003756953
875.01367 | 12.00524 |  | 0.002423907
873.24023 | 10.68203 |  | 0.002156746
871.46484 | 3.52489 |  | 0.0007116898
869.68945 | 11.28693 |  | 0.002278878
867.91211 | 24.20056 |  | 0.004886193
866.13672 | 26.81598 |  | 0.005414257
864.35938 | 24.51817 |  | 0.004950319
862.58203 | 28.51124 |  | 0.005756537
860.80469 | 39.43145 |  | 0.007961372
859.02539 | 17.89868 |  | 0.003613817
857.24609 | 32.05744 |  | 0.006472529
855.46875 | 34.03591 |  | 0.00687199
853.68945 | 34.32705 |  | 0.006930772
851.9082 | 9.46986 |  | 0.001912004
850.12891 | 20.13049 |  | 0.004064429
848.34766 | 33.25446 |  | 0.006714212
846.56641 | 51.56316 |  | 0.01041081
844.78516 | 39.64292 |  | 0.008004068
843.00391 | 44.62573 |  | 0.009010118
841.2207 | 21.39418 |  | 0.004319573
839.4375 | -2.47044 |  | -0.000498792
837.6543 | -7.50701 |  | -0.001515696
835.87109 | -2.70263 |  | -0.0005456721
834.08594 | 7.987 |  | 0.001612608
832.30273 | 22.33574 |  | 0.004509678
830.51758 | 55.25611 |  | 0.01115644
828.73242 | 56.69259 |  | 0.01144647
826.94727 | 38.18426 |  | 0.007709559
825.16016 | 33.76908 |  | 0.006818116
823.37305 | 67.11926 |  | 0.01355165
821.58594 | 84.35936 |  | 0.0170325
819.79883 | 92.61517 |  | 0.01869938
818.01172 | 105.36844 |  | 0.02127432
816.22266 | 99.13887 |  | 0.02001655
814.43359 | 94.21004 |  | 0.01902139
812.64453 | 98.07378 |  | 0.0198015
810.85547 | 74.26459 |  | 0.01499433
809.06641 | 129.2589 |  | 0.0260979
807.27539 | 154.73515 |  | 0.03124166
805.48438 | 119.66325 |  | 0.0241605
803.69336 | 126.84364 |  | 0.02561025
801.90234 | 102.17001 |  | 0.02062854
800.10938 | 80.0948 |  | 0.01617147
798.31836 | 48.01726 |  | 0.009694882
796.52539 | -3.53291 |  | -0.000713309
794.73047 | -18.62573 |  | -0.003760611
792.9375 | -21.83362 |  | -0.004408298
791.14258 | -27.39051 |  | -0.005530257
789.34961 | 4.7561 |  | 0.0009602761
787.55469 | 36.04057 |  | 0.007276739
785.75781 | 38.86825 |  | 0.007847659
783.96289 | 26.45282 |  | 0.005340933
782.16602 | -15.13659 |  | -0.00305614
780.36914 | -41.93668 |  | -0.008467188
778.57227 | -33.42503 |  | -0.006748651
776.77539 | -32.35678 |  | -0.006532967
774.97656 | 5.53376 |  | 0.001117289
773.17773 | 63.60727 |  | 0.01284257
771.37891 | 91.65279 |  | 0.01850507
769.58008 | 105.42861 |  | 0.02128647
767.78125 | 91.05827 |  | 0.01838504
765.98047 | 93.1391 |  | 0.01880517
764.17969 | 61.04147 |  | 0.01232452
762.37891 | 19.99608 |  | 0.004037291
760.57813 | 32.55032 |  | 0.006572043
758.77539 | 42.81727 |  | 0.008644983
756.97461 | 8.17617 |  | 0.001650802
755.17188 | -6.98711 |  | -0.001410726
753.36914 | -25.6785 |  | -0.005184595
751.56445 | -51.05698 |  | -0.01030861
749.76172 | -74.39446 |  | -0.01502055
747.95703 | -56.91271 |  | -0.01149091
746.15234 | -17.16833 |  | -0.003466356
744.34766 | 9.46318 |  | 0.001910655
742.54102 | 6.32959 |  | 0.00127797
740.73438 | 4.04476 |  | 0.0008166537
738.92969 | 1.21263 |  | 0.000244835
737.12109 | 27.50772 |  | 0.005553922
735.31445 | 47.2794 |  | 0.009545905
733.50586 | 68.67915 |  | 0.0138666
731.69922 | 73.74055 |  | 0.01488852
729.89063 | 81.12209 |  | 0.01637888
728.08008 | 58.02584 |  | 0.01171566
726.27148 | 4.05776 |  | 0.0008192784
724.46094 | -3.48805 |  | -0.0007042516
722.65234 | 0.12625 |  | 2.549039e-05
720.83984 | 18.49787 |  | 0.003734796
719.0293 | 46.52317 |  | 0.009393219
717.21875 | 59.37368 |  | 0.01198779
715.40625 | 103.64445 |  | 0.02092624
713.59375 | 117.40533 |  | 0.02370462
711.78125 | 126.86012 |  | 0.02561358
709.9668 | 101.19318 |  | 0.02043132
708.1543 | 73.98426 |  | 0.01493773
706.33984 | 82.80334 |  | 0.01671833
704.52539 | 91.7669 |  | 0.01852811
702.70898 | 88.65327 |  | 0.01789946
700.89453 | 94.49434 |  | 0.0190788
699.07813 | 117.15276 |  | 0.02365362
697.26172 | 138.95862 |  | 0.02805632
695.44531 | 123.19643 |  | 0.02487387
693.62891 | 135.15515 |  | 0.02728838
691.81055 | 132.89134 |  | 0.02683131
689.99219 | 158.33469 |  | 0.03196842
688.17383 | 170.51454 |  | 0.03442759
686.35547 | 173.78888 |  | 0.03508869
684.53516 | 213.29826 |  | 0.0430658
682.7168 | 227.20412 |  | 0.04587345
680.89648 | 201.50427 |  | 0.04068454
679.07617 | 188.68692 |  | 0.03809666
677.25391 | 180.63011 |  | 0.03646996
675.43359 | 203.07336 |  | 0.04100135
673.61133 | 211.32576 |  | 0.04266754
671.78906 | 238.30316 |  | 0.04811439
669.9668 | 301.06705 |  | 0.06078667
668.14258 | 341.03992 |  | 0.06885736
666.31836 | 337.7157 |  | 0.06818619
664.49609 | 366.59366 |  | 0.07401677
662.66992 | 363.75626 |  | 0.07344388
660.8457 | 360.36841 |  | 0.07275986
659.01953 | 350.88254 |  | 0.07084463
657.19531 | 353.14771 |  | 0.07130197
655.36914 | 376.15424 |  | 0.07594709
653.54102 | 374.60904 |  | 0.0756351
651.71484 | 335.92111 |  | 0.06782385
649.88672 | 373.40353 |  | 0.07539171
648.05859 | 356.27316 |  | 0.07193302
646.23047 | 389.1304 |  | 0.07856703
644.40234 | 410.9176 |  | 0.08296595
642.57227 | 449.444 |  | 0.09074459
640.74219 | 454.21732 |  | 0.09170834
638.91211 | 440.23929 |  | 0.08888612
637.08203 | 394.99005 |  | 0.07975011
635.25195 | 436.87634 |  | 0.08820713
633.41992 | 459.04419 |  | 0.09268291
631.58789 | 474.82355 |  | 0.09586883
629.75586 | 472.79828 |  | 0.09545992
627.92383 | 511.80301 |  | 0.1033351
626.08984 | 505.22525 |  | 0.1020071
624.25586 | 505.67334 |  | 0.1020975
622.42188 | 503.47626 |  | 0.1016539
620.58789 | 550.02979 |  | 0.1110533
618.75391 | 626.41656 |  | 0.1264761
616.91797 | 655.25482 |  | 0.1322986
615.08203 | 707.24207 |  | 0.1427951
613.24609 | 797.10712 |  | 0.1609392
611.4082 | 827.84271 |  | 0.1671448
609.57227 | 871.30933 |  | 0.1759209
607.73438 | 898.82495 |  | 0.1814765
605.89648 | 963.15845 |  | 0.1944656
604.05859 | 1078.35767 |  | 0.2177248
602.21875 | 1152.9425 |  | 0.2327838
600.38086 | 1217.58423 |  | 0.2458353
598.54102 | 1303.41638 |  | 0.2631651
596.69922 | 1329.12769 |  | 0.2683563
594.85938 | 1336.57727 |  | 0.2698604
593.01758 | 1279.65771 |  | 0.2583682
591.17773 | 1301.04248 |  | 0.2626858
589.33594 | 1270.88464 |  | 0.2565968
587.49219 | 1221.95142 |  | 0.246717
585.65039 | 1185.0116 |  | 0.2392587
583.80664 | 1174.0625 |  | 0.237048
581.96289 | 1150.63477 |  | 0.2323179
580.11914 | 1121.71558 |  | 0.226479
578.27539 | 1049.70947 |  | 0.2119407
576.42969 | 1037.61853 |  | 0.2094994
574.58398 | 957.46075 |  | 0.1933153
572.73828 | 917.44562 |  | 0.185236
570.89258 | 871.01019 |  | 0.1758605
569.04492 | 820.48181 |  | 0.1656586
567.19922 | 768.56006 |  | 0.1551754
565.35156 | 704.95618 |  | 0.1423335
563.50195 | 637.31128 |  | 0.1286758
561.6543 | 571.85632 |  | 0.1154601
559.80469 | 517.68036 |  | 0.1045218
557.95508 | 487.76056 |  | 0.09848086
556.10547 | 477.37881 |  | 0.09638474
554.25586 | 439.31128 |  | 0.08869875
552.4043 | 387.43515 |  | 0.07822475
550.55469 | 358.25177 |  | 0.0723325
548.70313 | 336.82776 |  | 0.06800691
546.84961 | 296.80499 |  | 0.05992615
544.99805 | 291.59955 |  | 0.05887515
543.14453 | 281.68793 |  | 0.05687395
541.29102 | 284.31677 |  | 0.05740472
539.4375 | 242.44424 |  | 0.04895049
537.58398 | 202.0733 |  | 0.04079943
535.72852 | 209.92851 |  | 0.04238543
533.875 | 177.24492 |  | 0.03578648
532.01953 | 184.57353 |  | 0.03726615
530.16211 | 174.54196 |  | 0.03524074
528.30664 | 149.35083 |  | 0.03015455
526.44922 | 151.55086 |  | 0.03059874
524.5918 | 135.3004 |  | 0.02731771
522.73438 | 141.13921 |  | 0.02849659
520.87695 | 182.22682 |  | 0.03679234
519.01758 | 167.46454 |  | 0.03381178
517.1582 | 216.20067 |  | 0.0436518
515.29883 | 207.84915 |  | 0.0419656
513.43945 | 221.88135 |  | 0.04479876
511.57813 | 249.87695 |  | 0.05045118
509.7168 | 234.80441 |  | 0.04740798
507.85547 | 250.34279 |  | 0.05054524
505.99414 | 247.88652 |  | 0.05004931
504.13281 | 208.57321 |  | 0.04211179
502.26953 | 232.41417 |  | 0.04692538
500.40625 | 265.50626 |  | 0.05360681
498.54297 | 324.26566 |  | 0.06547057
496.67969 | 395.27353 |  | 0.07980735
494.81445 | 430.33148 |  | 0.08688569
492.94922 | 461.72803 |  | 0.09322479
491.08398 | 441.73291 |  | 0.08918769
489.21875 | 406.90851 |  | 0.0821565
487.35352 | 383.37708 |  | 0.07740541
485.48633 | 388.05344 |  | 0.07834958
483.61914 | 380.52014 |  | 0.07682858
481.75195 | 363.92874 |  | 0.07347871
479.88281 | 364.69482 |  | 0.07363338
478.01563 | 352.45612 |  | 0.07116234
476.14648 | 332.72467 |  | 0.06717848
474.27734 | 333.98352 |  | 0.06743265
472.4082 | 330.20367 |  | 0.06666948
470.53711 | 292.49268 |  | 0.05905547
468.66602 | 240.53104 |  | 0.04856421
466.79492 | 185.64932 |  | 0.03748336
464.92383 | 138.20181 |  | 0.02790351
463.05273 | 107.57383 |  | 0.0217196
461.17969 | 89.75673 |  | 0.01812225
459.30664 | 92.29076 |  | 0.01863388
457.43359 | 93.18359 |  | 0.01881415
455.55859 | 51.21563 |  | 0.01034065
453.68555 | 59.70653 |  | 0.01205499
451.81055 | 68.15964 |  | 0.01376171
449.93555 | 47.56462 |  | 0.009603492
448.06055 | 35.85012 |  | 0.007238287
446.18359 | 12.30388 |  | 0.002484204
444.30664 | 3.41543 |  | 0.0006895894
442.42969 | 7.41744 |  | 0.001497612
440.55273 | 6.24845 |  | 0.001261588
438.67578 | 55.48565 |  | 0.01120278
436.79688 | 79.08987 |  | 0.01596857
434.91797 | 110.81162 |  | 0.02237332
433.03906 | 74.03973 |  | 0.01494893
431.16016 | 83.3659 |  | 0.01683192
429.2793 | 78.26391 |  | 0.01580181
427.39844 | 124.31065 |  | 0.02509883
425.51758 | 145.48857 |  | 0.02937474
423.63672 | 187.32553 |  | 0.03782179
421.75391 | 234.10464 |  | 0.04726669
419.87305 | 296.67422 |  | 0.05989974
417.99023 | 351.94058 |  | 0.07105825
416.10547 | 476.87714 |  | 0.09628345
414.22266 | 554.19604 |  | 0.1118945
412.33789 | 704.64355 |  | 0.1422704
410.45313 | 824.2486 |  | 0.1664192
408.56836 | 970.29071 |  | 0.1959057
406.68359 | 1151.79346 |  | 0.2325518
404.79688 | 1308.26379 |  | 0.2641438
402.91211 | 1476.40662 |  | 0.2980926
401.02344 | 1631.46802 |  | 0.3294001
399.13672 | 1754.68103 |  | 0.3542773
397.25 | 1824.6792 |  | 0.3684102
395.36133 | 1837.94397 |  | 0.3710884
393.47266 | 1840.66016 |  | 0.3716369
391.58398 | 1833.19727 |  | 0.3701301
389.69336 | 1802.30017 |  | 0.3638918
387.80469 | 1755.24866 |  | 0.3543919
385.91406 | 1703.74902 |  | 0.3439939
384.02344 | 1645.97717 |  | 0.3323296
382.13086 | 1531.11084 |  | 0.3091376
380.24023 | 1411.57422 |  | 0.2850026
378.34766 | 1282.47156 |  | 0.2589363
376.45508 | 1180.96814 |  | 0.2384423
374.56055 | 1120.94641 |  | 0.2263237
372.66797 | 1025.22534 |  | 0.2069972
370.77344 | 953.86389 |  | 0.192589
368.87891 | 852.73987 |  | 0.1721717
366.98438 | 749.48334 |  | 0.1513238
365.08789 | 667.17651 |  | 0.1347057
363.19336 | 552.63953 |  | 0.1115802
361.29688 | 479.76584 |  | 0.09686669
359.40039 | 470.34625 |  | 0.09496484
357.50195 | 393.92584 |  | 0.07953525
355.60547 | 355.70737 |  | 0.07181878
353.70703 | 277.03931 |  | 0.05593538
351.80859 | 206.05621 |  | 0.0416036
349.9082 | 155.22015 |  | 0.03133959
348.00977 | 55.67155 |  | 0.01124031
346.10938 | 2.27019 |  | 0.0004583607
344.20898 | 8.61222 |  | 0.001738843
342.30859 | -17.55543 |  | -0.003544513
340.40625 | -6.20801 |  | -0.001253423
338.50391 | 5.53493 |  | 0.001117525
336.60156 | 32.09557 |  | 0.006480227
334.69922 | 11.12779 |  | 0.002246747
332.79688 | -20.56478 |  | -0.004152114
330.89258 | -28.72574 |  | -0.005799845
328.98828 | -36.59873 |  | -0.007389434
327.08398 | -29.84844 |  | -0.006026523
325.17969 | 14.41564 |  | 0.002910577
323.27344 | 52.33338 |  | 0.01056632
321.36719 | 89.6793 |  | 0.01810662
319.46094 | 82.77553 |  | 0.01671272
317.55469 | 116.13 |  | 0.02344712
315.64648 | 134.11253 |  | 0.02707787
313.74023 | 169.5697 |  | 0.03423682
311.83203 | 226.76793 |  | 0.04578538
309.92188 | 324.09399 |  | 0.06543591
308.01367 | 413.48077 |  | 0.08348347
306.10352 | 549.49255 |  | 0.1109448
304.19336 | 748.09705 |  | 0.1510439
302.2832 | 965.4187 |  | 0.194922
300.37305 | 1197.38 |  | 0.2417559
298.46094 | 1523.74792 |  | 0.307651
296.54883 | 1865.73755 |  | 0.3767001
294.63672 | 2229.38135 |  | 0.4501213
292.72461 | 2627.38843 |  | 0.5304805
290.81055 | 3078.69189 |  | 0.6216005
288.89648 | 3560.56689 |  | 0.7188931
286.98242 | 3961.74341 |  | 0.7998923
285.06836 | 4355.67627 |  | 0.8794289
283.15234 | 4676.2832 |  | 0.9441608
281.23828 | 4856.32324 |  | 0.9805116
279.32227 | 4946.08057 |  | 0.998634
277.4043 | 4952.84619 |  | 1
275.48828 | 4908.23828 |  | 0.9909935
273.57031 | 4737.75928 |  | 0.9565731
271.65234 | 4534.99658 |  | 0.9156344
269.73438 | 4285.55566 |  | 0.8652713
267.81641 | 3971.88184 |  | 0.8019393
265.89648 | 3578.54224 |  | 0.7225224
263.97656 | 3223.91089 |  | 0.6509209
262.05664 | 2867.50366 |  | 0.5789608
260.13672 | 2581.40063 |  | 0.5211954
258.21484 | 2280.95898 |  | 0.460535
256.29297 | 2071.87891 |  | 0.4183209
254.37109 | 1858.68372 |  | 0.3752759
252.44922 | 1669.55115 |  | 0.3370892
250.52539 | 1466.41101 |  | 0.2960744
248.60156 | 1307.34375 |  | 0.2639581
246.67773 | 1150.94543 |  | 0.2323806
244.75391 | 1088.53735 |  | 0.2197802
242.83008 | 1050.71973 |  | 0.2121446
240.9043 | 1069.78052 |  | 0.2159931
238.97852 | 1078.08313 |  | 0.2176694
237.05273 | 1094.6925 |  | 0.2210229
235.125 | 1128.61365 |  | 0.2278717
233.19922 | 1139.68225 |  | 0.2301065
231.27148 | 1190.55078 |  | 0.2403771
229.3418 | 1294.68982 |  | 0.2614032
227.41406 | 1514.67957 |  | 0.30582
225.48438 | 1937.28394 |  | 0.3911456
223.55664 | 2486.06641 |  | 0.501947
221.625 | 3173.41553 |  | 0.6407256
219.69531 | 3840.19946 |  | 0.7753521
217.76563 | 4452.58057 |  | 0.8989943
215.83398 | 4813.50488 |  | 0.9718664
213.90234 | 4868.51709 |  | 0.9829736
211.96875 | 4683.12158 |  | 0.9455415
210.03711 | 4296.32666 |  | 0.867446
208.10352 | 3687.71094 |  | 0.744564
206.16992 | 3059.32544 |  | 0.6176904
204.23633 | 2417.17627 |  | 0.4880378
202.30078 | 1885.14429 |  | 0.3806184
200.36719 | 1370.6781 |  | 0.2767455
198.43164 | 1038.13391 |  | 0.2096035
196.49414 | 816.29565 |  | 0.1648134
194.55859 | 684.6842 |  | 0.1382406
192.62109 | 515.47998 |  | 0.1040775
190.68359 | 424.35211 |  | 0.08567843
188.74609 | 319.99637 |  | 0.06460858
186.80859 | 201.8513 |  | 0.04075461
184.86914 | 83.13269 |  | 0.01678483
182.92969 | 63.27129 |  | 0.01277473
180.99023 | 53.11438 |  | 0.01072401
179.05078 | 66.28294 |  | 0.0133828
177.10938 | 28.87575 |  | 0.005830133
175.16797 | 18.72858 |  | 0.003781377
173.22656 | -18.07426 |  | -0.003649267
171.28516 | -23.10197 |  | -0.004664383
169.3418 | -22.71128 |  | -0.004585501
167.40039 | 15.69859 |  | 0.00316961
165.45703 | 21.65514 |  | 0.004372262
163.51172 | 30.60513 |  | 0.006179302
161.56836 | 45.39 |  | 0.009164428
159.62305 | 55.43209 |  | 0.01119197
157.67773 | 46.60378 |  | 0.009409495
155.73242 | 84.50014 |  | 0.01706093
153.78516 | 98.48586 |  | 0.0198847
151.83984 | 111.28766 |  | 0.02246944
149.89258 | 75.67846 |  | 0.01527979
147.94336 | 64.35835 |  | 0.01299422
145.99609 | 86.97977 |  | 0.01756157
144.04688 | 75.0686 |  | 0.01515666
142.09766 | 82.44064 |  | 0.0166451
140.14844 | 127.42075 |  | 0.02572677
138.19922 | 156.78456 |  | 0.03165545
136.24805 | 161.30229 |  | 0.0325676
134.29688 | 150.20241 |  | 0.03032648
132.3457 | 173.35716 |  | 0.03500152
130.39453 | 236.39622 |  | 0.04772937
128.44141 | 270.52313 |  | 0.05461973
126.48828 | 322.13562 |  | 0.06504051
124.53516 | 392.17322 |  | 0.07918138
122.58203 | 387.77777 |  | 0.07829393
120.62695 | 357.75357 |  | 0.07223192
118.67383 | 347.36276 |  | 0.07013397
116.71875 | 332.76886 |  | 0.0671874
114.76172 | 341.16257 |  | 0.06888212
112.80664 | 358.45505 |  | 0.07237355
110.84961 | 375.59674 |  | 0.07583453
108.89258 | 422.50784 |  | 0.08530607
106.93555 | 421.97501 |  | 0.08519849
104.97656 | 442.004 |  | 0.08924242
103.01758 | 410.13004 |  | 0.08280694
101.05859 | 342.49637 |  | 0.06915142
99.09961 | 262.84225 |  | 0.05306893
97.14063 | 153.36475 |  | 0.03096497
95.17969 | 50.86605 |  | 0.01027006
93.21875 | -8.66221 |  | -0.001748936
91.25781 | -43.89695 |  | -0.008862975
89.29492 | -26.80643 |  | -0.005412328
87.33398 | -14.06468 |  | -0.002839717
85.37109 | 18.60855 |  | 0.003757143
83.4082 | 26.42397 |  | 0.005335108
81.44336 | 53.64481 |  | 0.01083111
79.48047 | 79.51925 |  | 0.01605526
77.51563 | 90.98186 |  | 0.01836961
75.55078 | 99.97063 |  | 0.02018448
73.58398 | 139.60829 |  | 0.02818749
71.61914 | 166.69511 |  | 0.03365643
69.65234 | 233.64609 |  | 0.04717411
67.68555 | 221.18628 |  | 0.04465842
65.7168 | 196.13425 |  | 0.03960031
63.75 | 116.05813 |  | 0.02343261
61.78125 | 19.6591 |  | 0.003969253

## Hoja9
FE-06-Dry
Wavelenght | Intensity | Max | Normalized
1400.91602 | 134.1916 | 2087.44971 | 0.06428495
1399.26172 | 118.79913 |  | 0.05691113
1397.60742 | 148.08 |  | 0.07093824
1395.95313 | 193.37564 |  | 0.09263727
1394.29883 | 248.13638 |  | 0.1188706
1392.64258 | 266.73532 |  | 0.1277805
1390.98828 | 300.93704 |  | 0.1441649
1389.33203 | 295.99442 |  | 0.1417972
1387.67578 | 279.13086 |  | 0.1337186
1386.01758 | 268.88907 |  | 0.1288122
1384.36133 | 279.78589 |  | 0.1340324
1382.70313 | 314.57346 |  | 0.1506975
1381.04688 | 374.8335 |  | 0.1795653
1379.38867 | 368.26602 |  | 0.1764191
1377.72852 | 406.54852 |  | 0.1947585
1376.07031 | 422.55032 |  | 0.2024242
1374.41016 | 360.9949 |  | 0.1729359
1372.75195 | 387.17975 |  | 0.1854798
1371.0918 | 386.06186 |  | 0.1849443
1369.43164 | 394.67902 |  | 0.1890723
1367.76953 | 403.76169 |  | 0.1934234
1366.10938 | 402.65842 |  | 0.1928949
1364.44727 | 423.77176 |  | 0.2030093
1362.78516 | 441.22195 |  | 0.2113689
1361.12305 | 432.02982 |  | 0.2069654
1359.46094 | 469.57751 |  | 0.2249527
1357.79688 | 456.54099 |  | 0.2187075
1356.13281 | 431.58188 |  | 0.2067508
1354.46875 | 386.36514 |  | 0.1850896
1352.80469 | 388.09372 |  | 0.1859176
1351.14063 | 385.95157 |  | 0.1848914
1349.47656 | 375.21548 |  | 0.1797483
1347.81055 | 419.41937 |  | 0.2009243
1346.14453 | 453.64822 |  | 0.2173217
1344.47852 | 469.83118 |  | 0.2250743
1342.8125 | 477.3978 |  | 0.2286991
1341.14453 | 455.55988 |  | 0.2182375
1339.47852 | 451.5303 |  | 0.2163072
1337.81055 | 501.28455 |  | 0.2401421
1336.14258 | 483.03104 |  | 0.2313977
1334.47461 | 514.74878 |  | 0.2465922
1332.80469 | 499.72385 |  | 0.2393944
1331.13477 | 492.58606 |  | 0.2359751
1329.4668 | 475.00766 |  | 0.2275541
1327.79688 | 419.25388 |  | 0.200845
1326.125 | 399.42532 |  | 0.1913461
1324.45508 | 442.18091 |  | 0.2118283
1322.78516 | 439.9465 |  | 0.2107579
1321.11328 | 509.42099 |  | 0.2440399
1319.44141 | 517.9328 |  | 0.2481175
1317.76953 | 550.8291 |  | 0.2638766
1316.0957 | 589.33374 |  | 0.2823224
1314.42383 | 569.28949 |  | 0.2727201
1312.75 | 575.7345 |  | 0.2758076
1311.07617 | 605.43555 |  | 0.290036
1309.40234 | 601.53967 |  | 0.2881697
1307.72656 | 606.21021 |  | 0.2904071
1306.05273 | 598.64825 |  | 0.2867845
1304.37695 | 553.27045 |  | 0.2650461
1302.70117 | 590.49988 |  | 0.282881
1301.02539 | 610.38831 |  | 0.2924086
1299.34961 | 614.13934 |  | 0.2942056
1297.67188 | 606.46185 |  | 0.2905276
1295.99609 | 567.83319 |  | 0.2720225
1294.31836 | 550.7937 |  | 0.2638596
1292.64063 | 571.1272 |  | 0.2736005
1290.96094 | 540.76477 |  | 0.2590552
1289.2832 | 610.70905 |  | 0.2925623
1287.60352 | 642.46283 |  | 0.307774
1285.92383 | 615.47986 |  | 0.2948478
1284.24414 | 592.85834 |  | 0.2840108
1282.56445 | 610.45514 |  | 0.2924406
1280.88281 | 667.39978 |  | 0.3197202
1279.20313 | 744.9353 |  | 0.3568638
1277.52148 | 751.84467 |  | 0.3601738
1275.83984 | 732.8573 |  | 0.3510778
1274.1582 | 653.84131 |  | 0.3132249
1272.47461 | 577.92535 |  | 0.2768571
1270.79297 | 524.43677 |  | 0.2512332
1269.10938 | 509.57022 |  | 0.2441114
1267.42578 | 554.87054 |  | 0.2658127
1265.74023 | 664.57813 |  | 0.3183685
1264.05664 | 654.47095 |  | 0.3135266
1262.37109 | 629.17493 |  | 0.3014084
1260.68555 | 611.28064 |  | 0.2928361
1259 | 557.29785 |  | 0.2669755
1257.31445 | 477.38046 |  | 0.2286908
1255.62891 | 434.62408 |  | 0.2082082
1253.94141 | 453.15063 |  | 0.2170834
1252.25391 | 498.67172 |  | 0.2388904
1250.56641 | 492.67853 |  | 0.2360194
1248.87891 | 522.75897 |  | 0.2504295
1247.19141 | 535.94763 |  | 0.2567476
1245.50195 | 512.4549 |  | 0.2454933
1243.8125 | 453.00055 |  | 0.2170115
1242.12305 | 403.73154 |  | 0.193409
1240.43359 | 369.56821 |  | 0.1770429
1238.74414 | 339.81085 |  | 0.1627876
1237.05273 | 320.04871 |  | 0.1533204
1235.36133 | 335.05521 |  | 0.1605094
1233.66992 | 325.9314 |  | 0.1561386
1231.97852 | 331.81537 |  | 0.1589573
1230.28711 | 299.67676 |  | 0.1435612
1228.59375 | 249.08394 |  | 0.1193245
1226.90039 | 224.85365 |  | 0.1077169
1225.20703 | 246.62891 |  | 0.1181484
1223.51367 | 256.18106 |  | 0.1227244
1221.82031 | 279.48071 |  | 0.1338862
1220.125 | 292.60699 |  | 0.1401744
1218.42969 | 280.26331 |  | 0.1342611
1216.73438 | 253.94803 |  | 0.1216547
1215.03906 | 197.78214 |  | 0.09474822
1213.34375 | 161.32994 |  | 0.07728567
1211.64648 | 174.77121 |  | 0.08372475
1209.95117 | 144.74352 |  | 0.06933988
1208.25391 | 129.96007 |  | 0.06225782
1206.55469 | 103.47198 |  | 0.04956861
1204.85742 | 79.76444 |  | 0.03821143
1203.1582 | 53.15174 |  | 0.02546252
1201.46094 | 26.01593 |  | 0.01246302
1199.76172 | 37.66893 |  | 0.01804543
1198.0625 | 50.15565 |  | 0.02402724
1196.36133 | 45.50843 |  | 0.02180097
1194.66211 | 73.305 |  | 0.03511701
1192.96094 | 67.23868 |  | 0.03221092
1191.25977 | 75.88409 |  | 0.03635254
1189.55859 | 81.74682 |  | 0.0391611
1187.85547 | 60.84605 |  | 0.02914851
1186.1543 | 89.76766 |  | 0.04300351
1184.45117 | 82.35786 |  | 0.03945382
1182.74805 | 33.67995 |  | 0.0161345
1181.04492 | 16.04807 |  | 0.007687883
1179.33984 | 3.5229 |  | 0.001687657
1177.63672 | -23.95435 |  | -0.01147541
1175.93164 | -16.86164 |  | -0.008077627
1174.22656 | -1.86331 |  | -0.0008926251
1172.52148 | 27.80495 |  | 0.01332006
1170.81641 | 35.56709 |  | 0.01703854
1169.10938 | 13.48771 |  | 0.006461334
1167.40234 | 24.04642 |  | 0.01151952
1165.69531 | 33.87274 |  | 0.01622685
1163.98828 | 23.63229 |  | 0.01132113
1162.28125 | 25.30319 |  | 0.01212158
1160.57227 | 27.63701 |  | 0.01323961
1158.86328 | -15.91696 |  | -0.007625075
1157.1543 | -53.21951 |  | -0.02549499
1155.44531 | -32.74176 |  | -0.01568505
1153.73633 | 1.01973 |  | 0.0004885052
1152.02539 | 5.21008 |  | 0.002495907
1150.31445 | 13.95672 |  | 0.006686015
1148.60352 | 20.97108 |  | 0.01004627
1146.89258 | 8.43043 |  | 0.004038627
1145.18164 | -25.87763 |  | -0.01239677
1143.46875 | -46.90815 |  | -0.02247151
1141.75586 | -13.44048 |  | -0.006438708
1140.04297 | 30.86519 |  | 0.01478608
1138.33008 | -3.44918 |  | -0.001652342
1136.61719 | -8.59311 |  | -0.004116559
1134.90234 | 26.25176 |  | 0.012576
1133.1875 | -12.91567 |  | -0.006187296
1131.47266 | -26.04174 |  | -0.01247539
1129.75781 | -19.62655 |  | -0.009402167
1128.04297 | -17.40112 |  | -0.008336067
1126.32617 | 8.49823 |  | 0.004071106
1124.60938 | 4.50252 |  | 0.002156948
1122.89258 | -1.2614 |  | -0.000604278
1121.17578 | 14.55937 |  | 0.006974717
1119.45898 | -15.08655 |  | -0.007227264
1117.74023 | 6.52918 |  | 0.003127826
1116.02148 | -2.61262 |  | -0.001251585
1114.30273 | -31.68933 |  | -0.01518088
1112.58398 | -1.05708 |  | -0.0005063978
1110.86328 | 0.15939 |  | 7.635633e-05
1109.14453 | -36.35049 |  | -0.01741383
1107.42383 | -8.91717 |  | -0.004271801
1105.70313 | -9.95675 |  | -0.004769816
1103.98242 | 3.43585 |  | 0.001645956
1102.25977 | 3.95069 |  | 0.001892592
1100.53711 | -14.60029 |  | -0.006994319
1098.81641 | -16.39923 |  | -0.007856108
1097.09375 | -33.91939 |  | -0.0162492
1095.36914 | -63.87003 |  | -0.03059716
1093.64648 | -41.87836 |  | -0.02006197
1091.92188 | -63.07696 |  | -0.03021724
1090.19727 | -57.34766 |  | -0.02747259
1088.47266 | -22.34988 |  | -0.01070679
1086.74805 | -0.11513 |  | -5.515342e-05
1085.02148 | -42.7981 |  | -0.02050258
1083.29688 | -5.6051 |  | -0.002685143
1081.57031 | 5.70282 |  | 0.002731956
1079.84375 | 37.72853 |  | 0.01807398
1078.11523 | 7.52867 |  | 0.003606635
1076.38867 | 0.64002 |  | 0.0003066038
1074.66016 | 14.19338 |  | 0.006799388
1072.93164 | 25.59618 |  | 0.01226194
1071.20313 | -48.7068 |  | -0.02333316
1069.47461 | -9.28617 |  | -0.004448572
1067.74414 | -4.89851 |  | -0.002346648
1066.01367 | -0.79351 |  | -0.0003801337
1064.2832 | -38.98051 |  | -0.01867375
1062.55273 | -20.84677 |  | -0.009986717
1060.82227 | -25.37159 |  | -0.01215435
1059.08984 | -16.1831 |  | -0.00775257
1057.35742 | -19.30671 |  | -0.009248946
1055.625 | 6.12984 |  | 0.002936521
1053.89258 | 16.91311 |  | 0.008102284
1052.16016 | 29.18634 |  | 0.01398182
1050.42578 | 20.28285 |  | 0.009716569
1048.69141 | 34.42965 |  | 0.01649364
1046.95703 | 26.80171 |  | 0.01283945
1045.22266 | 40.79618 |  | 0.01954355
1043.48828 | 44.01626 |  | 0.02108614
1041.75195 | 32.15688 |  | 0.01540486
1040.01563 | 54.38397 |  | 0.02605283
1038.2793 | 46.32735 |  | 0.02219328
1036.54297 | -0.25719 |  | -0.0001232078
1034.80664 | 14.36319 |  | 0.006880736
1033.06836 | -31.92907 |  | -0.01529573
1031.33008 | -33.6011 |  | -0.01609672
1029.5918 | -32.70496 |  | -0.01566742
1027.85352 | -26.18527 |  | -0.01254414
1026.11328 | 50.98397 |  | 0.02442405
1024.375 | 74.54008 |  | 0.03570868
1022.63477 | 59.45234 |  | 0.02848085
1020.89258 | 94.97612 |  | 0.04549864
1019.15234 | 37.29004 |  | 0.01786392
1017.41211 | 18.8287 |  | 0.009019954
1015.66992 | 2.73082 |  | 0.001308209
1013.92773 | 18.55062 |  | 0.008886739
1012.18555 | 34.91504 |  | 0.01672617
1010.44336 | 31.36899 |  | 0.01502742
1008.69922 | 29.82707 |  | 0.01428876
1006.95508 | 28.50077 |  | 0.01365339
1005.21094 | 8.80854 |  | 0.004219762
1003.4668 | -14.02915 |  | -0.006720713
1001.72266 | -22.99592 |  | -0.01101627
999.97656 | 16.15017 |  | 0.007736795
998.23047 | 20.03185 |  | 0.009596327
996.48438 | 35.76317 |  | 0.01713247
994.73828 | 44.70819 |  | 0.02141761
992.99219 | 57.59744 |  | 0.02759225
991.24414 | 40.11321 |  | 0.01921637
989.49609 | 22.53194 |  | 0.010794
987.74805 | 9.59126 |  | 0.004594726
986 | 9.37354 |  | 0.004490427
984.25 | 5.51198 |  | 0.002640533
982.50195 | 26.1215 |  | 0.01251359
980.75195 | 16.59972 |  | 0.007952153
979.00195 | 61.18523 |  | 0.029311
977.25 | 79.27197 |  | 0.03797551
975.5 | 97.78362 |  | 0.04684358
973.74805 | 91.60328 |  | 0.04388287
971.99609 | 66.97187 |  | 0.03208311
970.24414 | 33.5678 |  | 0.01608077
968.49219 | 27.2167 |  | 0.01303825
966.73828 | -28.24016 |  | -0.01352855
964.98438 | -1.27977 |  | -0.0006130782
963.23047 | 15.46212 |  | 0.007407182
961.47656 | 26.37052 |  | 0.01263289
959.72266 | 40.68324 |  | 0.01948945
957.9668 | 13.55759 |  | 0.00649481
956.21094 | -0.75124 |  | -0.0003598841
954.45508 | -37.18435 |  | -0.01781329
952.69922 | -56.68163 |  | -0.02715353
950.94336 | -16.09039 |  | -0.007708157
949.18555 | -25.24637 |  | -0.01209436
947.42773 | 12.30681 |  | 0.00589562
945.66992 | 73.32343 |  | 0.03512584
943.91211 | 92.61489 |  | 0.04436748
942.15234 | 95.18651 |  | 0.04559943
940.39453 | 72.41187 |  | 0.03468916
938.63477 | 66.32968 |  | 0.03177546
936.875 | 59.43452 |  | 0.02847231
935.11328 | 30.33171 |  | 0.01453051
933.35352 | 35.81289 |  | 0.01715629
931.5918 | 43.93319 |  | 0.02104635
929.83008 | 64.99765 |  | 0.03113735
928.06836 | 42.29052 |  | 0.02025942
926.30664 | 40.11384 |  | 0.01921667
924.54297 | 34.43385 |  | 0.01649565
922.7793 | 24.71522 |  | 0.01183991
921.01563 | 46.99297 |  | 0.02251214
919.25195 | 64.42667 |  | 0.03086382
917.48633 | 55.42142 |  | 0.02654982
915.72266 | 71.06019 |  | 0.03404163
913.95703 | 46.45648 |  | 0.02225514
912.19141 | 24.57832 |  | 0.01177433
910.42578 | 5.90176 |  | 0.002827259
908.6582 | -29.14548 |  | -0.01396224
906.89063 | -22.47592 |  | -0.01076717
905.12305 | 15.19832 |  | 0.007280808
903.35547 | 23.45299 |  | 0.01123524
901.58789 | 46.74078 |  | 0.02239133
899.81836 | 44.85061 |  | 0.02148584
898.05078 | 51.41946 |  | 0.02463267
896.28125 | 1.51549 |  | 0.0007260007
894.51172 | -28.23983 |  | -0.01352839
892.74023 | -31.79346 |  | -0.01523077
890.9707 | -28.29962 |  | -0.01355703
889.19922 | -20.67784 |  | -0.009905791
887.42773 | -10.23444 |  | -0.004902844
885.6543 | -5.97159 |  | -0.002860711
883.88281 | 14.67532 |  | 0.007030263
882.10938 | -8.92144 |  | -0.004273847
880.33594 | 5.71379 |  | 0.002737211
878.5625 | -2.96285 |  | -0.001419364
876.78906 | 0.92983 |  | 0.0004454383
875.01367 | -22.77849 |  | -0.01091211
873.24023 | -31.7864 |  | -0.01522738
871.46484 | 5.7823 |  | 0.002770031
869.68945 | 9.80896 |  | 0.004699016
867.91211 | 35.79289 |  | 0.01714671
866.13672 | 38.51382 |  | 0.01845018
864.35938 | 43.18621 |  | 0.0206885
862.58203 | 57.36394 |  | 0.02748039
860.80469 | 0.83172 |  | 0.0003984383
859.02539 | -14.62972 |  | -0.007008418
857.24609 | -21.20274 |  | -0.01015725
855.46875 | -38.10283 |  | -0.01825329
853.68945 | -32.93843 |  | -0.01577927
851.9082 | -34.16742 |  | -0.01636802
850.12891 | -7.21931 |  | -0.003458435
848.34766 | 22.72036 |  | 0.01088427
846.56641 | 14.28817 |  | 0.006844797
844.78516 | 30.54369 |  | 0.01463206
843.00391 | 27.55452 |  | 0.01320009
841.2207 | 23.2773 |  | 0.01115107
839.4375 | -22.53695 |  | -0.0107964
837.6543 | -35.87109 |  | -0.01718417
835.87109 | -47.55661 |  | -0.02278216
834.08594 | -50.34435 |  | -0.02411763
832.30273 | -30.14378 |  | -0.01444048
830.51758 | -17.54803 |  | -0.008406444
828.73242 | 4.58313 |  | 0.002195564
826.94727 | 10.26133 |  | 0.004915726
825.16016 | -17.80872 |  | -0.008531329
823.37305 | 3.34405 |  | 0.001601979
821.58594 | 9.12195 |  | 0.004369902
819.79883 | 27.0887 |  | 0.01297694
818.01172 | 51.7206 |  | 0.02477693
816.22266 | 39.29805 |  | 0.01882587
814.43359 | 51.39385 |  | 0.0246204
812.64453 | 58.15284 |  | 0.02785832
810.85547 | 32.06582 |  | 0.01536124
809.06641 | 17.49566 |  | 0.008381356
807.27539 | 24.38729 |  | 0.01168282
805.48438 | 49.1975 |  | 0.02356823
803.69336 | 47.15907 |  | 0.02259172
801.90234 | 35.53387 |  | 0.01702262
800.10938 | 8.13778 |  | 0.003898432
798.31836 | -7.01281 |  | -0.003359511
796.52539 | -29.47945 |  | -0.01412223
794.73047 | -61.52966 |  | -0.029476
792.9375 | -31.80638 |  | -0.01523696
791.14258 | 2.0827 |  | 0.0009977246
789.34961 | 1.84838 |  | 0.0008854728
787.55469 | -8.43654 |  | -0.004041554
785.75781 | -0.32198 |  | -0.0001542456
783.96289 | 1.98668 |  | 0.0009517259
782.16602 | 7.92723 |  | 0.003797567
780.36914 | 12.40536 |  | 0.005942831
778.57227 | 48.33322 |  | 0.0231542
776.77539 | 60.31344 |  | 0.02889336
774.97656 | 60.58211 |  | 0.02902207
773.17773 | 30.64519 |  | 0.01468068
771.37891 | 28.67344 |  | 0.01373611
769.58008 | 31.77903 |  | 0.01522385
767.78125 | -8.04011 |  | -0.003851642
765.98047 | -11.15444 |  | -0.005343573
764.17969 | 4.5926 |  | 0.002200101
762.37891 | -11.49294 |  | -0.005505733
760.57813 | -8.63895 |  | -0.004138519
758.77539 | -17.14025 |  | -0.008211096
756.97461 | -20.3037 |  | -0.009726558
755.17188 | -4.08584 |  | -0.001957336
753.36914 | -26.10042 |  | -0.0125035
751.56445 | 8.46678 |  | 0.00405604
749.76172 | 31.58595 |  | 0.01513136
747.95703 | 2.96425 |  | 0.001420034
746.15234 | -37.72369 |  | -0.01807166
744.34766 | -50.01403 |  | -0.02395939
742.54102 | -68.73737 |  | -0.03292887
740.73438 | -73.14869 |  | -0.03504213
738.92969 | -82.2056 |  | -0.03938088
737.12109 | -45.34116 |  | -0.02172084
735.31445 | 4.60587 |  | 0.002206458
733.50586 | 29.83545 |  | 0.01429278
731.69922 | 6.61797 |  | 0.003170361
729.89063 | 11.50079 |  | 0.005509493
728.08008 | 15.74146 |  | 0.007541001
726.27148 | 9.73386 |  | 0.004663039
724.46094 | -33.77953 |  | -0.0161822
722.65234 | -18.81988 |  | -0.009015729
720.83984 | 6.82655 |  | 0.003270282
719.0293 | 13.75935 |  | 0.006591464
717.21875 | -1.13819 |  | -0.0005452539
715.40625 | 26.38518 |  | 0.01263991
713.59375 | 24.35856 |  | 0.01166905
711.78125 | -0.30504 |  | -0.0001461305
709.9668 | -13.68002 |  | -0.006553461
708.1543 | -3.01878 |  | -0.001446157
706.33984 | 24.37449 |  | 0.01167668
704.52539 | 42.13351 |  | 0.0201842
702.70898 | 57.62608 |  | 0.02760597
700.89453 | 79.94847 |  | 0.03829959
699.07813 | 56.39674 |  | 0.02701705
697.26172 | 36.6599 |  | 0.01756205
695.44531 | 45.24606 |  | 0.02167528
693.62891 | 13.25733 |  | 0.00635097
691.81055 | 16.23812 |  | 0.007778928
689.99219 | -7.22232 |  | -0.003459877
688.17383 | -14.10299 |  | -0.006756086
686.35547 | -36.24935 |  | -0.01736538
684.53516 | -0.84102 |  | -0.0004028935
682.7168 | 11.9675 |  | 0.005733072
680.89648 | 21.18837 |  | 0.01015036
679.07617 | 50.26696 |  | 0.02408056
677.25391 | 76.44662 |  | 0.03662202
675.43359 | 94.0456 |  | 0.04505287
673.61133 | 117.69057 |  | 0.05638007
671.78906 | 111.09132 |  | 0.05321868
669.9668 | 115.7897 |  | 0.05546946
668.14258 | 56.88829 |  | 0.02725253
666.31836 | -6.25485 |  | -0.002996408
664.49609 | 2.92144 |  | 0.001399526
662.66992 | 16.49101 |  | 0.007900075
660.8457 | 71.78037 |  | 0.03438663
659.01953 | 101.69468 |  | 0.04871719
657.19531 | 140.3217 |  | 0.0672216
655.36914 | 143.33997 |  | 0.06866751
653.54102 | 119.93726 |  | 0.05745636
651.71484 | 67.58255 |  | 0.03237565
649.88672 | 58.20462 |  | 0.02788312
648.05859 | 28.04671 |  | 0.01343587
646.23047 | 29.1257 |  | 0.01395277
644.40234 | 22.81389 |  | 0.01092907
642.57227 | 65.69508 |  | 0.03147146
640.74219 | 90.16182 |  | 0.04319233
638.91211 | 108.14542 |  | 0.05180744
637.08203 | 99.42287 |  | 0.04762887
635.25195 | 126.10681 |  | 0.0604119
633.41992 | 112.10691 |  | 0.0537052
631.58789 | 70.33673 |  | 0.03369505
629.75586 | 25.9025 |  | 0.01240868
627.92383 | 39.13964 |  | 0.01874998
626.08984 | 23.64864 |  | 0.01132896
624.25586 | 4.37343 |  | 0.002095107
622.42188 | -14.44731 |  | -0.006921034
620.58789 | 0.44724 |  | 0.0002142519
618.75391 | 30.7847 |  | 0.01474752
616.91797 | 13.95869 |  | 0.006686959
615.08203 | 16.19245 |  | 0.007757049
613.24609 | 57.66099 |  | 0.0276227
611.4082 | 83.1775 |  | 0.03984647
609.57227 | 105.44747 |  | 0.05051498
607.73438 | 107.78923 |  | 0.0516368
605.89648 | 112.0312 |  | 0.05366893
604.05859 | 138.46591 |  | 0.06633257
602.21875 | 161.40695 |  | 0.07732256
600.38086 | 201.70374 |  | 0.09662687
598.54102 | 230.40605 |  | 0.1103768
596.69922 | 247.28136 |  | 0.118461
594.85938 | 256.43463 |  | 0.1228459
593.01758 | 252.46063 |  | 0.1209421
591.17773 | 238.92473 |  | 0.1144577
589.33594 | 236.0574 |  | 0.1130841
587.49219 | 251.43158 |  | 0.1204492
585.65039 | 297.51389 |  | 0.1425251
583.80664 | 312.17554 |  | 0.1495488
581.96289 | 295.09683 |  | 0.1413672
580.11914 | 286.75049 |  | 0.1373688
578.27539 | 265.51932 |  | 0.1271979
576.42969 | 234.19887 |  | 0.1121938
574.58398 | 244.00488 |  | 0.1168914
572.73828 | 243.65799 |  | 0.1167252
570.89258 | 275.327 |  | 0.1318964
569.04492 | 273.7941 |  | 0.131162
567.19922 | 220.29277 |  | 0.105532
565.35156 | 158.88342 |  | 0.07611365
563.50195 | 96.86354 |  | 0.04640281
561.6543 | 48.71712 |  | 0.0233381
559.80469 | 1.99943 |  | 0.0009578339
557.95508 | 2.34087 |  | 0.001121402
556.10547 | 39.89897 |  | 0.01911374
554.25586 | 56.30536 |  | 0.02697328
552.4043 | 27.41176 |  | 0.0131317
550.55469 | 23.3172 |  | 0.01117019
548.70313 | 23.66753 |  | 0.01133801
546.84961 | 9.40298 |  | 0.00450453
544.99805 | -13.50409 |  | -0.006469181
543.14453 | -16.03066 |  | -0.007679543
541.29102 | -12.01274 |  | -0.005754745
539.4375 | 33.3502 |  | 0.01597653
537.58398 | 10.14895 |  | 0.00486189
535.72852 | 33.18875 |  | 0.01589919
533.875 | 42.907 |  | 0.02055475
532.01953 | 49.36225 |  | 0.02364716
530.16211 | 40.19704 |  | 0.01925653
528.30664 | 20.46437 |  | 0.009803527
526.44922 | -0.61176 |  | -0.0002930657
524.5918 | 54.20078 |  | 0.02596507
522.73438 | 31.29697 |  | 0.01499292
520.87695 | 9.46408 |  | 0.0045338
519.01758 | -20.15271 |  | -0.009654225
517.1582 | -54.00367 |  | -0.02587064
515.29883 | -96.97275 |  | -0.04645513
513.43945 | -89.97489 |  | -0.04310278
511.57813 | -90.35618 |  | -0.04328544
509.7168 | -45.99089 |  | -0.02203209
507.85547 | -0.38198 |  | -0.0001829888
505.99414 | 1.05255 |  | 0.0005042277
504.13281 | 2.22062 |  | 0.001063796
502.26953 | 5.40261 |  | 0.002588139
500.40625 | -1.16271 |  | -0.0005570002
498.54297 | 3.31409 |  | 0.001587626
496.67969 | 6.34826 |  | 0.003041156
494.81445 | 9.60566 |  | 0.004601625
492.94922 | 13.11324 |  | 0.006281943
491.08398 | 10.27146 |  | 0.004920578
489.21875 | 16.06791 |  | 0.007697388
487.35352 | 31.92012 |  | 0.01529144
485.48633 | 56.90794 |  | 0.02726195
483.61914 | 60.65247 |  | 0.02905578
481.75195 | 47.82607 |  | 0.02291124
479.88281 | 47.08742 |  | 0.02255739
478.01563 | 43.27123 |  | 0.02072923
476.14648 | 60.09694 |  | 0.02878965
474.27734 | 45.50764 |  | 0.02180059
472.4082 | 20.69738 |  | 0.009915151
470.53711 | 17.60283 |  | 0.008432697
468.66602 | -10.03381 |  | -0.004806731
466.79492 | -29.30439 |  | -0.01403837
464.92383 | 3.65923 |  | 0.001752967
463.05273 | 26.09678 |  | 0.01250175
461.17969 | 30.15009 |  | 0.0144435
459.30664 | -25.47439 |  | -0.01220359
457.43359 | -41.81892 |  | -0.0200335
455.55859 | -43.47536 |  | -0.02082702
453.68555 | -48.73756 |  | -0.0233479
451.81055 | -24.8005 |  | -0.01188077
449.93555 | 10.77294 |  | 0.005160814
448.06055 | 12.80628 |  | 0.006134893
446.18359 | 10.5249 |  | 0.00504199
444.30664 | -1.85415 |  | -0.000888237
442.42969 | 12.59867 |  | 0.006035436
440.55273 | 40.93501 |  | 0.01961006
438.67578 | 73.26413 |  | 0.03509743
436.79688 | 45.85349 |  | 0.02196627
434.91797 | 25.32333 |  | 0.01213123
433.03906 | -8.06464 |  | -0.003863394
431.16016 | -13.28797 |  | -0.006365648
429.2793 | 1.31888 |  | 0.000631814
427.39844 | 8.16653 |  | 0.003912204
425.51758 | 23.14206 |  | 0.01108628
423.63672 | 0.35107 |  | 0.0001681813
421.75391 | -39.49781 |  | -0.01892156
419.87305 | -56.21778 |  | -0.02693132
417.99023 | -48.71724 |  | -0.02333816
416.10547 | 20.82693 |  | 0.009977213
414.22266 | 112.00516 |  | 0.05365646
412.33789 | 197.94196 |  | 0.09482478
410.45313 | 235.4391 |  | 0.1127879
408.56836 | 260.44189 |  | 0.1247656
406.68359 | 268.50537 |  | 0.1286284
404.79688 | 250.00264 |  | 0.1197646
402.91211 | 260.18387 |  | 0.124642
401.02344 | 322.76825 |  | 0.1546232
399.13672 | 384.32303 |  | 0.1841113
397.25 | 450.29498 |  | 0.2157154
395.36133 | 495.15482 |  | 0.2372056
393.47266 | 574.09692 |  | 0.2750231
391.58398 | 578.41895 |  | 0.2770936
389.69336 | 572.47656 |  | 0.2742469
387.80469 | 599.10992 |  | 0.2870057
385.91406 | 626.11255 |  | 0.2999414
384.02344 | 651.3028 |  | 0.3120089
382.13086 | 659.5249 |  | 0.3159477
380.24023 | 668.974 |  | 0.3204743
378.34766 | 676.92438 |  | 0.324283
376.45508 | 643.52185 |  | 0.3082814
374.56055 | 610.59656 |  | 0.2925084
372.66797 | 580.36865 |  | 0.2780276
370.77344 | 513.78326 |  | 0.2461296
368.87891 | 445.15097 |  | 0.2132511
366.98438 | 419.41376 |  | 0.2009216
365.08789 | 377.89502 |  | 0.1810319
363.19336 | 294.23157 |  | 0.1409527
361.29688 | 251.90004 |  | 0.1206736
359.40039 | 221.62817 |  | 0.1061717
357.50195 | 197.69106 |  | 0.09470459
355.60547 | 151.68626 |  | 0.07266583
353.70703 | 112.86926 |  | 0.05407041
351.80859 | 131.71951 |  | 0.06310069
349.9082 | 111.98949 |  | 0.05364895
348.00977 | 93.33817 |  | 0.04471397
346.10938 | 62.03981 |  | 0.02972039
344.20898 | 54.92405 |  | 0.02631156
342.30859 | 58.78951 |  | 0.02816332
340.40625 | 37.28241 |  | 0.01786027
338.50391 | 18.91068 |  | 0.009059227
336.60156 | 19.61222 |  | 0.009395302
334.69922 | 13.59874 |  | 0.006514523
332.79688 | 24.47514 |  | 0.0117249
330.89258 | -13.87748 |  | -0.006648055
328.98828 | -23.91975 |  | -0.01145884
327.08398 | -1.76735 |  | -0.0008466551
325.17969 | -9.33323 |  | -0.004471116
323.27344 | -15.03701 |  | -0.007203532
321.36719 | 3.34279 |  | 0.001601375
319.46094 | 5.18096 |  | 0.002481957
317.55469 | 7.35024 |  | 0.003521158
315.64648 | 11.01945 |  | 0.005278906
313.74023 | 37.47517 |  | 0.01795261
311.83203 | 76.52522 |  | 0.03665967
309.92188 | 87.60646 |  | 0.04196818
308.01367 | 116.05264 |  | 0.05559542
306.10352 | 192.7231 |  | 0.09232467
304.19336 | 246.12422 |  | 0.1179067
302.2832 | 298.50037 |  | 0.1429976
300.37305 | 355.57471 |  | 0.1703393
298.46094 | 431.98294 |  | 0.2069429
296.54883 | 535.5318 |  | 0.2565484
294.63672 | 646.1861 |  | 0.3095577
292.72461 | 760.92786 |  | 0.3645251
290.81055 | 905.38464 |  | 0.4337276
288.89648 | 1046.13086 |  | 0.5011526
286.98242 | 1188.17017 |  | 0.569197
285.06836 | 1301.89819 |  | 0.6236788
283.15234 | 1444.85242 |  | 0.6921615
281.23828 | 1601.48291 |  | 0.7671959
279.32227 | 1726.03003 |  | 0.8268607
277.4043 | 1845.69153 |  | 0.8841849
275.48828 | 1939.76831 |  | 0.9292527
273.57031 | 1992.75049 |  | 0.954634
271.65234 | 1981.26978 |  | 0.9491341
269.73438 | 1896.39294 |  | 0.9084736
267.81641 | 1769.39795 |  | 0.8476362
265.89648 | 1575.44055 |  | 0.7547202
263.97656 | 1401.20837 |  | 0.6712537
262.05664 | 1252.92773 |  | 0.6002194
260.13672 | 1104.86987 |  | 0.5292917
258.21484 | 960.11554 |  | 0.4599467
256.29297 | 834.91284 |  | 0.3999679
254.37109 | 726.59521 |  | 0.3480779
252.44922 | 668.91028 |  | 0.3204438
250.52539 | 605.34875 |  | 0.2899944
248.60156 | 571.30267 |  | 0.2736845
246.67773 | 524.32892 |  | 0.2511816
244.75391 | 497.1637 |  | 0.238168
242.83008 | 428.05206 |  | 0.2050598
240.9043 | 373.68478 |  | 0.179015
238.97852 | 327.9519 |  | 0.1571065
237.05273 | 306.17957 |  | 0.1466764
235.125 | 281.40787 |  | 0.1348094
233.19922 | 283.9874 |  | 0.1360451
231.27148 | 293.91565 |  | 0.1408013
229.3418 | 369.05161 |  | 0.1767954
227.41406 | 444.88608 |  | 0.2131242
225.48438 | 560.00378 |  | 0.2682717
223.55664 | 682.12903 |  | 0.3267763
221.625 | 868.45007 |  | 0.416034
219.69531 | 1132.17468 |  | 0.5423722
217.76563 | 1448.67346 |  | 0.693992
215.83398 | 1717.06433 |  | 0.8225656
213.90234 | 1973.3551 |  | 0.9453426
211.96875 | 2087.44971 |  | 1
210.03711 | 2010.28088 |  | 0.963032
208.10352 | 1777.01575 |  | 0.8512855
206.16992 | 1505.92883 |  | 0.7214204
204.23633 | 1191.67847 |  | 0.5708777
202.30078 | 878.15057 |  | 0.4206811
200.36719 | 622.46075 |  | 0.298192
198.43164 | 479.56558 |  | 0.2297375
196.49414 | 366.46323 |  | 0.1755555
194.55859 | 271.20291 |  | 0.1299207
192.62109 | 197.45148 |  | 0.09458981
190.68359 | 149.92874 |  | 0.07182388
188.74609 | 88.70379 |  | 0.04249386
186.80859 | 29.02379 |  | 0.01390395
184.86914 | -18.91721 |  | -0.009062355
182.92969 | -13.7082 |  | -0.006566961
180.99023 | 19.3079 |  | 0.009249516
179.05078 | 21.75292 |  | 0.01042081
177.10938 | 25.79068 |  | 0.01235511
175.16797 | 35.05133 |  | 0.01679146
173.22656 | 12.9662 |  | 0.006211503
171.28516 | -4.84435 |  | -0.002320703
169.3418 | -47.75331 |  | -0.02287639
167.40039 | -67.06856 |  | -0.03212943
165.45703 | -41.81134 |  | -0.02002987
163.51172 | -12.32533 |  | -0.005904492
161.56836 | 56.5673 |  | 0.02709876
159.62305 | 132.93604 |  | 0.06368347
157.67773 | 151.26422 |  | 0.07246365
155.73242 | 167.59296 |  | 0.08028599
153.78516 | 161.73172 |  | 0.07747814
151.83984 | 132.90123 |  | 0.06366679
149.89258 | 119.35933 |  | 0.0571795
147.94336 | 127.76711 |  | 0.06120728
145.99609 | 142.32097 |  | 0.06817935
144.04688 | 152.0163 |  | 0.07282393
142.09766 | 122.7941 |  | 0.05882494
140.14844 | 118.52045 |  | 0.05677763
138.19922 | 105.70374 |  | 0.05063774
136.24805 | 120.85864 |  | 0.05789775
134.29688 | 145.36876 |  | 0.06963941
132.3457 | 191.44576 |  | 0.09171275
130.39453 | 256.86685 |  | 0.123053
128.44141 | 314.7092 |  | 0.1507625
126.48828 | 330.67447 |  | 0.1584107
124.53516 | 364.16943 |  | 0.1744566
122.58203 | 357.60312 |  | 0.171311
120.62695 | 381.56381 |  | 0.1827895
118.67383 | 386.22192 |  | 0.1850209
116.71875 | 375.17639 |  | 0.1797295
114.76172 | 391.15387 |  | 0.1873836
112.80664 | 426.41388 |  | 0.204275
110.84961 | 448.55548 |  | 0.2148821
108.89258 | 494.83463 |  | 0.2370522
106.93555 | 512.02972 |  | 0.2452896
104.97656 | 541.20819 |  | 0.2592677
103.01758 | 496.27295 |  | 0.2377413
101.05859 | 429.26822 |  | 0.2056424
99.09961 | 326.66971 |  | 0.1564923
97.14063 | 256.76645 |  | 0.1230049
95.17969 | 176.41722 |  | 0.08451328
93.21875 | 109.84875 |  | 0.05262342
91.25781 | 27.61378 |  | 0.01322848
89.29492 | 8.32229 |  | 0.003986822
87.33398 | -10.15826 |  | -0.00486635
85.37109 | 16.00475 |  | 0.007667131
83.4082 | 26.9541 |  | 0.01291245
81.44336 | 72.76252 |  | 0.03485714
79.48047 | 90.68008 |  | 0.04344061
77.51563 | 102.62672 |  | 0.04916369
75.55078 | 97.77629 |  | 0.04684007
73.58398 | 106.62003 |  | 0.05107669
71.61914 | 113.23132 |  | 0.05424386
69.65234 | 196.73903 |  | 0.09424851
67.68555 | 198.91396 |  | 0.09529042
65.7168 | 143.76918 |  | 0.06887312
63.75 | 39.44712 |  | 0.01889728
61.78125 | -71.05914 |  | -0.03404113