## Cover
Dataset for "Alkali activation behaviour of un-calcined montmorillonite and illite clay minerals"
The data contained in this workbook has been used to create the following figures in the journal article "Alkali activation behaviour of un-calcined montmorillonite and illite clay minerals". The respective data for each figure is given a separate worksheet. This dataset and the Data Access Statement is accessible at https://doi.org/10.15125/BATH-XXXX
Figure 1 | The change in plastic limit of montmorillonite and illite precursors with sodium hydroxide solution concentration
Figure 2 | X-Ray powder diffraction patterns of K10 montmorillonite and Illite IMt-2 precursors
Figure 3 | X-Ray powder diffraction patterns of the montmorillonite precursor and the cured samples. The lower set of patterns show the changes in extracted background in the 15-35 °2θ range
Figure 4 | X-Ray powder diffraction patterns of the illite precursor and the cured samples
Figure 7 | a) TG spectra and b) dTG spectra, for montmorillonite precursor and cured samples
Figure 8 | a) TG spectra and b) dTG spectra, for illite precursor and cured samples
Figure 9 | a) 27Al MAS-NMR and b) 29Si MAS-NMR spectra of montmorillonite precursor and cured samples
Figure 10 | a) 27Al MAS-NMR and b) 29Si MAS-NMR spectra of illite precursor and cured samples
Figure 11 | FTIR spectra of a) montmorillonite and b) illite precursors and activated samples
Figure A1 | XRD patterns showing the position of the 001 reflection for the K10 montmorillonite precursor and after different processing routes
Figure A2 | Plastic limit values for the Bentonite and K10 montmorillonite precursors, Na-saturated samples and alkali-activated samples
Figure A3 | XRD patterns of precursors and alkali-activated samples of K10 montmorillonite and bentonite
Figure A5 | TGA and dTG spectra of precursors and activated samples of K10 montmorillonite and bentonite
Figure A6 | FTIR spectra of precursors and activated samples of K10 montmorillonite and bentonite

## Fig 1
Fig 1 - The change in plastic limit of montmorillonite and illite precursors with sodium hydroxide solution concentration
Atterberg plastic limit measurements were taken for montmorillonite and illite over a range of sodium hydroxide solution concentrations, based on BS 1377-2:1990. From these data a best fit line was plotted to extrapolate the volume of solution required to reach plastic limit consistency for a given concentration. A correction was made to exclude the mass of the sodium hydroxide from the solids mass in the plastic limit calculations.
NaOH solution concentration (molarity) | Plastic limit for montmorillonite (%moisture) | Plastic limit for illite (%moisture)
0 | 96% | 19.24%
5 | 63.48% | n/a
10 | 39.86% | 17.49%
15 | 29.71% | n/a
20 | 23.4% | 17.66%

## Fig 2
Figure 2 - X-Ray powder diffraction patterns of K10 montmorillonite and Illite IMt-2 precursors
Powder X-ray diffraction (PXRD) analysis was done to identify phases with a Bruker D8 Advance instrument using monochromatic CuKalpha1 L3 (λ = 1.540598 Å) X-radiation and a Vantec superspeed detector. A step size of 0.016⁰(2θ) and step duration of 0.3 seconds were used. Phase identification was done using Bruker EVA software. Patterns were corrected for sample height shift by calibrating to the most intense quartz reflection (101) at 26.6 °(2θ).
Montmorillonite |  | Illite
2-theta | Intensity (counts) | 2-theta | Intensity (counts)
4.80546 | 1350 | 4.77266 | 606
4.82186 | 1414 | 4.78906 | 553
4.83826 | 1384 | 4.80546 | 563
4.85466 | 1433 | 4.82186 | 588
4.87106 | 1351 | 4.83826 | 618
4.88746 | 1318 | 4.85466 | 572
4.90386 | 1357 | 4.87106 | 570
4.92025 | 1416 | 4.88745 | 604
4.93665 | 1388 | 4.90385 | 596
4.95305 | 1395 | 4.92025 | 635
4.96945 | 1368 | 4.93665 | 587
4.98585 | 1369 | 4.95305 | 622
5.00225 | 1337 | 4.96945 | 574
5.01865 | 1364 | 4.98585 | 602
5.03505 | 1327 | 5.00225 | 620
5.05145 | 1366 | 5.01865 | 602
5.06785 | 1407 | 5.03505 | 600
5.08425 | 1349 | 5.05145 | 573
5.10065 | 1336 | 5.06785 | 582
5.11704 | 1381 | 5.08424 | 569
5.13344 | 1477 | 5.10064 | 615
5.14984 | 1427 | 5.11704 | 608
5.16624 | 1403 | 5.13344 | 602
5.18264 | 1393 | 5.14984 | 596
5.19904 | 1370 | 5.16624 | 637
5.21544 | 1386 | 5.18264 | 552
5.23184 | 1417 | 5.19904 | 635
5.24824 | 1409 | 5.21544 | 560
5.26464 | 1356 | 5.23184 | 561
5.28104 | 1434 | 5.24824 | 580
5.29744 | 1317 | 5.26464 | 560
5.31384 | 1389 | 5.28104 | 585
5.33023 | 1365 | 5.29743 | 597
5.34663 | 1371 | 5.31383 | 595
5.36303 | 1418 | 5.33023 | 562
5.37943 | 1359 | 5.34663 | 552
5.39583 | 1384 | 5.36303 | 591
5.41223 | 1449 | 5.37943 | 600
5.42863 | 1339 | 5.39583 | 600
5.44503 | 1385 | 5.41223 | 613
5.46143 | 1400 | 5.42863 | 613
5.47783 | 1321 | 5.44503 | 603
5.49423 | 1436 | 5.46143 | 596
5.51063 | 1393 | 5.47783 | 660
5.52702 | 1399 | 5.49422 | 586
5.54342 | 1436 | 5.51062 | 678
5.55982 | 1354 | 5.52702 | 579
5.57622 | 1398 | 5.54342 | 630
5.59262 | 1384 | 5.55982 | 637
5.60902 | 1367 | 5.57622 | 609
5.62542 | 1371 | 5.59262 | 622
5.64182 | 1338 | 5.60902 | 669
5.65822 | 1465 | 5.62542 | 604
5.67462 | 1397 | 5.64182 | 605
5.69102 | 1399 | 5.65822 | 621
5.70742 | 1416 | 5.67462 | 607
5.72382 | 1379 | 5.69102 | 630
5.74021 | 1318 | 5.70741 | 597
5.75661 | 1394 | 5.72381 | 669
5.77301 | 1462 | 5.74021 | 635
5.78941 | 1470 | 5.75661 | 611
5.80581 | 1386 | 5.77301 | 607
5.82221 | 1404 | 5.78941 | 626
5.83861 | 1386 | 5.80581 | 603
5.85501 | 1410 | 5.82221 | 631
5.87141 | 1386 | 5.83861 | 557
5.88781 | 1386 | 5.85501 | 693
5.90421 | 1392 | 5.87141 | 609
5.92061 | 1359 | 5.88781 | 591
5.937 | 1404 | 5.9042 | 617
5.9534 | 1417 | 5.9206 | 645
5.9698 | 1410 | 5.937 | 615
5.9862 | 1372 | 5.9534 | 618
6.0026 | 1404 | 5.9698 | 673
6.019 | 1394 | 5.9862 | 658
6.0354 | 1321 | 6.0026 | 625
6.0518 | 1402 | 6.019 | 623
6.0682 | 1320 | 6.0354 | 645
6.0846 | 1397 | 6.0518 | 591
6.101 | 1389 | 6.0682 | 605
6.1174 | 1385 | 6.0846 | 655
6.1338 | 1390 | 6.101 | 667
6.15019 | 1361 | 6.11739 | 680
6.16659 | 1374 | 6.13379 | 640
6.18299 | 1355 | 6.15019 | 655
6.19939 | 1376 | 6.16659 | 661
6.21579 | 1316 | 6.18299 | 603
6.23219 | 1311 | 6.19939 | 609
6.24859 | 1347 | 6.21579 | 696
6.26499 | 1349 | 6.23219 | 636
6.28139 | 1358 | 6.24859 | 678
6.29779 | 1240 | 6.26499 | 604
6.31419 | 1344 | 6.28139 | 684
6.33059 | 1379 | 6.29779 | 612
6.34698 | 1249 | 6.31418 | 650
6.36338 | 1314 | 6.33058 | 627
6.37978 | 1336 | 6.34698 | 691
6.39618 | 1279 | 6.36338 | 638
6.41258 | 1311 | 6.37978 | 606
6.42898 | 1302 | 6.39618 | 652
6.44538 | 1272 | 6.41258 | 678
6.46178 | 1354 | 6.42898 | 646
6.47818 | 1270 | 6.44538 | 616
6.49458 | 1270 | 6.46178 | 641
6.51098 | 1246 | 6.47818 | 639
6.52738 | 1261 | 6.49458 | 683
6.54378 | 1278 | 6.51098 | 666
6.56017 | 1233 | 6.52737 | 669
6.57657 | 1241 | 6.54377 | 652
6.59297 | 1185 | 6.56017 | 639
6.60937 | 1179 | 6.57657 | 629
6.62577 | 1214 | 6.59297 | 651
6.64217 | 1267 | 6.60937 | 633
6.65857 | 1227 | 6.62577 | 600
6.67497 | 1231 | 6.64217 | 645
6.69137 | 1229 | 6.65857 | 624
6.70777 | 1192 | 6.67497 | 696
6.72417 | 1240 | 6.69137 | 653
6.74057 | 1205 | 6.70777 | 620
6.75696 | 1221 | 6.72416 | 657
6.77336 | 1159 | 6.74056 | 570
6.78976 | 1190 | 6.75696 | 612
6.80616 | 1163 | 6.77336 | 628
6.82256 | 1132 | 6.78976 | 673
6.83896 | 1154 | 6.80616 | 648
6.85536 | 1191 | 6.82256 | 659
6.87176 | 1092 | 6.83896 | 683
6.88816 | 1158 | 6.85536 | 674
6.90456 | 1138 | 6.87176 | 644
6.92096 | 1156 | 6.88816 | 641
6.93736 | 1103 | 6.90456 | 670
6.95376 | 1174 | 6.92096 | 635
6.97015 | 1133 | 6.93735 | 653
6.98655 | 1157 | 6.95375 | 732
7.00295 | 1146 | 6.97015 | 681
7.01935 | 1112 | 6.98655 | 691
7.03575 | 1098 | 7.00295 | 717
7.05215 | 1134 | 7.01935 | 692
7.06855 | 1128 | 7.03575 | 697
7.08495 | 1031 | 7.05215 | 680
7.10135 | 1071 | 7.06855 | 704
7.11775 | 1067 | 7.08495 | 696
7.13415 | 1097 | 7.10135 | 727
7.15055 | 1108 | 7.11775 | 747
7.16694 | 1108 | 7.13414 | 702
7.18334 | 1116 | 7.15054 | 699
7.19974 | 1118 | 7.16694 | 657
7.21614 | 1085 | 7.18334 | 704
7.23254 | 1106 | 7.19974 | 704
7.24894 | 1022 | 7.21614 | 687
7.26534 | 1000 | 7.23254 | 704
7.28174 | 1078 | 7.24894 | 690
7.29814 | 1013 | 7.26534 | 716
7.31454 | 1057 | 7.28174 | 769
7.33094 | 1010 | 7.29814 | 737
7.34734 | 1110 | 7.31454 | 764
7.36374 | 1028 | 7.33094 | 702
7.38013 | 1003 | 7.34733 | 713
7.39653 | 1066 | 7.36373 | 738
7.41293 | 1004 | 7.38013 | 732
7.42933 | 1054 | 7.39653 | 750
7.44573 | 1002 | 7.41293 | 690
7.46213 | 1040 | 7.42933 | 688
7.47853 | 989 | 7.44573 | 733
7.49493 | 999 | 7.46213 | 747
7.51133 | 947 | 7.47853 | 757
7.52773 | 970 | 7.49493 | 777
7.54413 | 929 | 7.51133 | 769
7.56053 | 959 | 7.52773 | 748
7.57692 | 950 | 7.54412 | 795
7.59332 | 924 | 7.56052 | 741
7.60972 | 977 | 7.57692 | 809
7.62612 | 945 | 7.59332 | 783
7.64252 | 939 | 7.60972 | 791
7.65892 | 908 | 7.62612 | 823
7.67532 | 937 | 7.64252 | 862
7.69172 | 916 | 7.65892 | 785
7.70812 | 934 | 7.67532 | 807
7.72452 | 905 | 7.69172 | 836
7.74092 | 907 | 7.70812 | 883
7.75732 | 878 | 7.72452 | 876
7.77372 | 898 | 7.74092 | 871
7.79011 | 914 | 7.75731 | 886
7.80651 | 976 | 7.77371 | 826
7.82291 | 959 | 7.79011 | 916
7.83931 | 991 | 7.80651 | 935
7.85571 | 905 | 7.82291 | 931
7.87211 | 946 | 7.83931 | 892
7.88851 | 893 | 7.85571 | 910
7.90491 | 946 | 7.87211 | 1000
7.92131 | 947 | 7.88851 | 942
7.93771 | 902 | 7.90491 | 963
7.95411 | 913 | 7.92131 | 959
7.97051 | 882 | 7.93771 | 872
7.9869 | 900 | 7.9541 | 1079
8.0033 | 862 | 7.9705 | 1018
8.0197 | 932 | 7.9869 | 1033
8.0361 | 880 | 8.0033 | 1027
8.0525 | 853 | 8.0197 | 1020
8.0689 | 881 | 8.0361 | 1083
8.0853 | 865 | 8.0525 | 1134
8.1017 | 884 | 8.0689 | 1108
8.1181 | 864 | 8.0853 | 1145
8.1345 | 868 | 8.1017 | 1078
8.1509 | 832 | 8.1181 | 1140
8.1673 | 926 | 8.1345 | 1150
8.1837 | 822 | 8.1509 | 1198
8.20009 | 812 | 8.16729 | 1128
8.21649 | 799 | 8.18369 | 1205
8.23289 | 837 | 8.20009 | 1224
8.24929 | 897 | 8.21649 | 1207
8.26569 | 870 | 8.23289 | 1288
8.28209 | 850 | 8.24929 | 1293
8.29849 | 861 | 8.26569 | 1300
8.31489 | 897 | 8.28209 | 1294
8.33129 | 872 | 8.29849 | 1368
8.34769 | 827 | 8.31489 | 1292
8.36409 | 876 | 8.33129 | 1341
8.38049 | 902 | 8.34769 | 1408
8.39688 | 909 | 8.36408 | 1338
8.41328 | 878 | 8.38048 | 1504
8.42968 | 923 | 8.39688 | 1517
8.44608 | 871 | 8.41328 | 1475
8.46248 | 853 | 8.42968 | 1518
8.47888 | 904 | 8.44608 | 1539
8.49528 | 878 | 8.46248 | 1600
8.51168 | 854 | 8.47888 | 1562
8.52808 | 921 | 8.49528 | 1664
8.54448 | 970 | 8.51168 | 1684
8.56088 | 1015 | 8.52808 | 1637
8.57728 | 1023 | 8.54448 | 1703
8.59368 | 1043 | 8.56088 | 1764
8.61007 | 1099 | 8.57727 | 1802
8.62647 | 1069 | 8.59367 | 1746
8.64287 | 1139 | 8.61007 | 1841
8.65927 | 1259 | 8.62647 | 1753
8.67567 | 1285 | 8.64287 | 1863
8.69207 | 1319 | 8.65927 | 1907
8.70847 | 1480 | 8.67567 | 1925
8.72487 | 1497 | 8.69207 | 1980
8.74127 | 1586 | 8.70847 | 1946
8.75767 | 1601 | 8.72487 | 1976
8.77407 | 1792 | 8.74127 | 1993
8.79047 | 1789 | 8.75767 | 2000
8.80686 | 1892 | 8.77406 | 1971
8.82326 | 1919 | 8.79046 | 2000
8.83966 | 1878 | 8.80686 | 2026
8.85606 | 1866 | 8.82326 | 1898
8.87246 | 1763 | 8.83966 | 2025
8.88886 | 1658 | 8.85606 | 1933
8.90526 | 1523 | 8.87246 | 1736
8.92166 | 1385 | 8.88886 | 1725
8.93806 | 1328 | 8.90526 | 1629
8.95446 | 1178 | 8.92166 | 1570
8.97086 | 1093 | 8.93806 | 1479
8.98726 | 1029 | 8.95446 | 1408
9.00366 | 973 | 8.97086 | 1397
9.02005 | 904 | 8.98725 | 1362
9.03645 | 899 | 9.00365 | 1224
9.05285 | 811 | 9.02005 | 1187
9.06925 | 799 | 9.03645 | 1211
9.08565 | 793 | 9.05285 | 1120
9.10205 | 768 | 9.06925 | 1122
9.11845 | 758 | 9.08565 | 1006
9.13485 | 727 | 9.10205 | 961
9.15125 | 693 | 9.11845 | 1033
9.16765 | 706 | 9.13485 | 998
9.18405 | 718 | 9.15125 | 963
9.20045 | 720 | 9.16765 | 930
9.21684 | 746 | 9.18404 | 870
9.23324 | 658 | 9.20044 | 922
9.24964 | 659 | 9.21684 | 838
9.26604 | 666 | 9.23324 | 815
9.28244 | 647 | 9.24964 | 810
9.29884 | 619 | 9.26604 | 836
9.31524 | 656 | 9.28244 | 751
9.33164 | 640 | 9.29884 | 789
9.34804 | 601 | 9.31524 | 767
9.36444 | 649 | 9.33164 | 748
9.38084 | 655 | 9.34804 | 759
9.39724 | 640 | 9.36444 | 705
9.41364 | 600 | 9.38084 | 714
9.43003 | 616 | 9.39723 | 657
9.44643 | 581 | 9.41363 | 691
9.46283 | 621 | 9.43003 | 714
9.47923 | 622 | 9.44643 | 681
9.49563 | 596 | 9.46283 | 650
9.51203 | 634 | 9.47923 | 629
9.52843 | 593 | 9.49563 | 673
9.54483 | 627 | 9.51203 | 626
9.56123 | 614 | 9.52843 | 646
9.57763 | 629 | 9.54483 | 636
9.59403 | 629 | 9.56123 | 623
9.61043 | 578 | 9.57763 | 611
9.62682 | 532 | 9.59402 | 560
9.64322 | 573 | 9.61042 | 584
9.65962 | 553 | 9.62682 | 625
9.67602 | 658 | 9.64322 | 590
9.69242 | 612 | 9.65962 | 570
9.70882 | 581 | 9.67602 | 550
9.72522 | 563 | 9.69242 | 574
9.74162 | 566 | 9.70882 | 549
9.75802 | 545 | 9.72522 | 575
9.77442 | 583 | 9.74162 | 532
9.79082 | 541 | 9.75802 | 578
9.80722 | 576 | 9.77442 | 566
9.82362 | 557 | 9.79082 | 511
9.84001 | 570 | 9.80721 | 567
9.85641 | 585 | 9.82361 | 549
9.87281 | 536 | 9.84001 | 580
9.88921 | 584 | 9.85641 | 577
9.90561 | 562 | 9.87281 | 571
9.92201 | 591 | 9.88921 | 525
9.93841 | 548 | 9.90561 | 583
9.95481 | 560 | 9.92201 | 512
9.97121 | 599 | 9.93841 | 558
9.98761 | 547 | 9.95481 | 560
10.00401 | 551 | 9.97121 | 563
10.02041 | 559 | 9.98761 | 530
10.0368 | 547 | 10.004 | 568
10.0532 | 580 | 10.0204 | 568
10.0696 | 544 | 10.0368 | 563
10.086 | 544 | 10.0532 | 553
10.1024 | 565 | 10.0696 | 534
10.1188 | 540 | 10.086 | 593
10.1352 | 573 | 10.1024 | 553
10.1516 | 581 | 10.1188 | 517
10.168 | 525 | 10.1352 | 569
10.1844 | 507 | 10.1516 | 529
10.2008 | 515 | 10.168 | 553
10.2172 | 527 | 10.1844 | 550
10.2336 | 550 | 10.2008 | 529
10.24999 | 537 | 10.21719 | 548
10.26639 | 563 | 10.23359 | 554
10.28279 | 523 | 10.24999 | 487
10.29919 | 537 | 10.26639 | 512
10.31559 | 493 | 10.28279 | 486
10.33199 | 512 | 10.29919 | 522
10.34839 | 522 | 10.31559 | 534
10.36479 | 516 | 10.33199 | 543
10.38119 | 513 | 10.34839 | 509
10.39759 | 560 | 10.36479 | 516
10.41399 | 510 | 10.38119 | 558
10.43039 | 518 | 10.39759 | 524
10.44678 | 511 | 10.41398 | 522
10.46318 | 521 | 10.43038 | 516
10.47958 | 512 | 10.44678 | 519
10.49598 | 563 | 10.46318 | 535
10.51238 | 513 | 10.47958 | 487
10.52878 | 509 | 10.49598 | 548
10.54518 | 504 | 10.51238 | 527
10.56158 | 535 | 10.52878 | 549
10.57798 | 508 | 10.54518 | 568
10.59438 | 515 | 10.56158 | 523
10.61078 | 519 | 10.57798 | 540
10.62718 | 493 | 10.59438 | 471
10.64358 | 490 | 10.61078 | 506
10.65997 | 540 | 10.62717 | 532
10.67637 | 535 | 10.64357 | 518
10.69277 | 507 | 10.65997 | 548
10.70917 | 535 | 10.67637 | 539
10.72557 | 528 | 10.69277 | 534
10.74197 | 531 | 10.70917 | 556
10.75837 | 487 | 10.72557 | 542
10.77477 | 507 | 10.74197 | 563
10.79117 | 537 | 10.75837 | 522
10.80757 | 498 | 10.77477 | 499
10.82397 | 504 | 10.79117 | 522
10.84037 | 468 | 10.80757 | 516
10.85676 | 489 | 10.82396 | 514
10.87316 | 524 | 10.84036 | 553
10.88956 | 538 | 10.85676 | 488
10.90596 | 533 | 10.87316 | 507
10.92236 | 515 | 10.88956 | 500
10.93876 | 506 | 10.90596 | 547
10.95516 | 489 | 10.92236 | 500
10.97156 | 493 | 10.93876 | 530
10.98796 | 516 | 10.95516 | 486
11.00436 | 515 | 10.97156 | 525
11.02076 | 517 | 10.98796 | 536
11.03716 | 488 | 11.00436 | 522
11.05356 | 504 | 11.02076 | 514
11.06995 | 499 | 11.03715 | 521
11.08635 | 516 | 11.05355 | 505
11.10275 | 488 | 11.06995 | 533
11.11915 | 532 | 11.08635 | 517
11.13555 | 524 | 11.10275 | 551
11.15195 | 501 | 11.11915 | 498
11.16835 | 473 | 11.13555 | 567
11.18475 | 527 | 11.15195 | 498
11.20115 | 502 | 11.16835 | 525
11.21755 | 512 | 11.18475 | 570
11.23395 | 520 | 11.20115 | 504
11.25035 | 492 | 11.21755 | 529
11.26674 | 471 | 11.23394 | 516
11.28314 | 562 | 11.25034 | 543
11.29954 | 507 | 11.26674 | 551
11.31594 | 485 | 11.28314 | 534
11.33234 | 503 | 11.29954 | 527
11.34874 | 500 | 11.31594 | 523
11.36514 | 548 | 11.33234 | 544
11.38154 | 551 | 11.34874 | 532
11.39794 | 486 | 11.36514 | 491
11.41434 | 445 | 11.38154 | 509
11.43074 | 516 | 11.39794 | 510
11.44714 | 479 | 11.41434 | 549
11.46354 | 517 | 11.43074 | 532
11.47993 | 519 | 11.44713 | 562
11.49633 | 534 | 11.46353 | 570
11.51273 | 454 | 11.47993 | 583
11.52913 | 510 | 11.49633 | 530
11.54553 | 482 | 11.51273 | 573
11.56193 | 554 | 11.52913 | 576
11.57833 | 526 | 11.54553 | 543
11.59473 | 498 | 11.56193 | 532
11.61113 | 476 | 11.57833 | 610
11.62753 | 506 | 11.59473 | 558
11.64393 | 551 | 11.61113 | 583
11.66033 | 546 | 11.62753 | 591
11.67672 | 506 | 11.64392 | 569
11.69312 | 527 | 11.66032 | 537
11.70952 | 570 | 11.67672 | 521
11.72592 | 494 | 11.69312 | 547
11.74232 | 506 | 11.70952 | 533
11.75872 | 512 | 11.72592 | 491
11.77512 | 522 | 11.74232 | 522
11.79152 | 512 | 11.75872 | 548
11.80792 | 532 | 11.77512 | 518
11.82432 | 522 | 11.79152 | 532
11.84072 | 509 | 11.80792 | 523
11.85712 | 529 | 11.82432 | 523
11.87352 | 539 | 11.84072 | 501
11.88991 | 517 | 11.85711 | 573
11.90631 | 490 | 11.87351 | 518
11.92271 | 552 | 11.88991 | 525
11.93911 | 515 | 11.90631 | 575
11.95551 | 576 | 11.92271 | 548
11.97191 | 503 | 11.93911 | 531
11.98831 | 558 | 11.95551 | 547
12.00471 | 548 | 11.97191 | 532
12.02111 | 484 | 11.98831 | 546
12.03751 | 535 | 12.00471 | 548
12.05391 | 508 | 12.02111 | 534
12.07031 | 560 | 12.03751 | 524
12.0867 | 537 | 12.0539 | 559
12.1031 | 493 | 12.0703 | 519
12.1195 | 548 | 12.0867 | 543
12.1359 | 536 | 12.1031 | 504
12.1523 | 523 | 12.1195 | 588
12.1687 | 554 | 12.1359 | 566
12.1851 | 540 | 12.1523 | 552
12.2015 | 581 | 12.1687 | 541
12.2179 | 554 | 12.1851 | 603
12.2343 | 556 | 12.2015 | 577
12.2507 | 595 | 12.2179 | 586
12.2671 | 588 | 12.2343 | 588
12.2835 | 565 | 12.2507 | 662
12.29989 | 589 | 12.26709 | 673
12.31629 | 576 | 12.28349 | 670
12.33269 | 589 | 12.29989 | 670
12.34909 | 551 | 12.31629 | 705
12.36549 | 558 | 12.33269 | 689
12.38189 | 577 | 12.34909 | 673
12.39829 | 573 | 12.36549 | 667
12.41469 | 556 | 12.38189 | 692
12.43109 | 516 | 12.39829 | 682
12.44749 | 559 | 12.41469 | 607
12.46389 | 540 | 12.43109 | 650
12.48029 | 515 | 12.44749 | 658
12.49668 | 507 | 12.46388 | 616
12.51308 | 519 | 12.48028 | 609
12.52948 | 524 | 12.49668 | 585
12.54588 | 508 | 12.51308 | 636
12.56228 | 536 | 12.52948 | 546
12.57868 | 535 | 12.54588 | 507
12.59508 | 490 | 12.56228 | 559
12.61148 | 517 | 12.57868 | 534
12.62788 | 532 | 12.59508 | 522
12.64428 | 520 | 12.61148 | 535
12.66068 | 489 | 12.62788 | 514
12.67708 | 502 | 12.64428 | 525
12.69348 | 501 | 12.66068 | 570
12.70987 | 542 | 12.67707 | 515
12.72627 | 528 | 12.69347 | 541
12.74267 | 491 | 12.70987 | 550
12.75907 | 522 | 12.72627 | 495
12.77547 | 500 | 12.74267 | 497
12.79187 | 515 | 12.75907 | 528
12.80827 | 489 | 12.77547 | 536
12.82467 | 489 | 12.79187 | 511
12.84107 | 483 | 12.80827 | 515
12.85747 | 540 | 12.82467 | 537
12.87387 | 466 | 12.84107 | 523
12.89027 | 438 | 12.85747 | 483
12.90666 | 461 | 12.87386 | 545
12.92306 | 465 | 12.89026 | 533
12.93946 | 475 | 12.90666 | 512
12.95586 | 452 | 12.92306 | 508
12.97226 | 487 | 12.93946 | 525
12.98866 | 453 | 12.95586 | 548
13.00506 | 474 | 12.97226 | 520
13.02146 | 458 | 12.98866 | 530
13.03786 | 509 | 13.00506 | 503
13.05426 | 468 | 13.02146 | 503
13.07066 | 462 | 13.03786 | 510
13.08706 | 495 | 13.05426 | 555
13.10346 | 530 | 13.07066 | 507
13.11985 | 478 | 13.08705 | 527
13.13625 | 485 | 13.10345 | 550
13.15265 | 481 | 13.11985 | 526
13.16905 | 472 | 13.13625 | 504
13.18545 | 494 | 13.15265 | 522
13.20185 | 463 | 13.16905 | 478
13.21825 | 479 | 13.18545 | 515
13.23465 | 493 | 13.20185 | 508
13.25105 | 472 | 13.21825 | 457
13.26745 | 432 | 13.23465 | 522
13.28385 | 464 | 13.25105 | 501
13.30025 | 494 | 13.26745 | 533
13.31664 | 464 | 13.28384 | 505
13.33304 | 452 | 13.30024 | 477
13.34944 | 500 | 13.31664 | 513
13.36584 | 513 | 13.33304 | 507
13.38224 | 486 | 13.34944 | 478
13.39864 | 471 | 13.36584 | 528
13.41504 | 487 | 13.38224 | 488
13.43144 | 501 | 13.39864 | 498
13.44784 | 485 | 13.41504 | 502
13.46424 | 460 | 13.43144 | 495
13.48064 | 478 | 13.44784 | 553
13.49704 | 488 | 13.46424 | 524
13.51344 | 437 | 13.48064 | 515
13.52983 | 477 | 13.49703 | 550
13.54623 | 508 | 13.51343 | 531
13.56263 | 530 | 13.52983 | 548
13.57903 | 469 | 13.54623 | 535
13.59543 | 449 | 13.56263 | 536
13.61183 | 478 | 13.57903 | 521
13.62823 | 452 | 13.59543 | 531
13.64463 | 469 | 13.61183 | 493
13.66103 | 476 | 13.62823 | 527
13.67743 | 468 | 13.64463 | 539
13.69383 | 484 | 13.66103 | 498
13.71023 | 469 | 13.67743 | 511
13.72662 | 439 | 13.69382 | 528
13.74302 | 449 | 13.71022 | 518
13.75942 | 488 | 13.72662 | 464
13.77582 | 477 | 13.74302 | 504
13.79222 | 461 | 13.75942 | 496
13.80862 | 427 | 13.77582 | 456
13.82502 | 467 | 13.79222 | 501
13.84142 | 473 | 13.80862 | 509
13.85782 | 482 | 13.82502 | 512
13.87422 | 494 | 13.84142 | 517
13.89062 | 446 | 13.85782 | 474
13.90702 | 485 | 13.87422 | 491
13.92342 | 467 | 13.89062 | 520
13.93981 | 504 | 13.90701 | 527
13.95621 | 463 | 13.92341 | 500
13.97261 | 495 | 13.93981 | 560
13.98901 | 474 | 13.95621 | 482
14.00541 | 454 | 13.97261 | 518
14.02181 | 452 | 13.98901 | 542
14.03821 | 497 | 14.00541 | 484
14.05461 | 468 | 14.02181 | 497
14.07101 | 483 | 14.03821 | 530
14.08741 | 425 | 14.05461 | 524
14.10381 | 477 | 14.07101 | 495
14.12021 | 488 | 14.08741 | 452
14.1366 | 449 | 14.1038 | 511
14.153 | 473 | 14.1202 | 464
14.1694 | 459 | 14.1366 | 471
14.1858 | 469 | 14.153 | 490
14.2022 | 453 | 14.1694 | 491
14.2186 | 499 | 14.1858 | 512
14.235 | 498 | 14.2022 | 499
14.2514 | 451 | 14.2186 | 513
14.2678 | 491 | 14.235 | 523
14.2842 | 467 | 14.2514 | 504
14.3006 | 482 | 14.2678 | 531
14.317 | 466 | 14.2842 | 495
14.3334 | 449 | 14.3006 | 470
14.34979 | 485 | 14.31699 | 450
14.36619 | 470 | 14.33339 | 505
14.38259 | 492 | 14.34979 | 514
14.39899 | 475 | 14.36619 | 479
14.41539 | 476 | 14.38259 | 466
14.43179 | 493 | 14.39899 | 467
14.44819 | 480 | 14.41539 | 500
14.46459 | 487 | 14.43179 | 512
14.48099 | 430 | 14.44819 | 462
14.49739 | 489 | 14.46459 | 534
14.51379 | 453 | 14.48099 | 501
14.53019 | 485 | 14.49739 | 503
14.54658 | 482 | 14.51378 | 471
14.56298 | 441 | 14.53018 | 543
14.57938 | 481 | 14.54658 | 512
14.59578 | 499 | 14.56298 | 531
14.61218 | 459 | 14.57938 | 478
14.62858 | 487 | 14.59578 | 533
14.64498 | 505 | 14.61218 | 498
14.66138 | 452 | 14.62858 | 489
14.67778 | 457 | 14.64498 | 530
14.69418 | 503 | 14.66138 | 488
14.71058 | 471 | 14.67778 | 552
14.72698 | 400 | 14.69418 | 492
14.74338 | 467 | 14.71058 | 544
14.75977 | 487 | 14.72697 | 473
14.77617 | 496 | 14.74337 | 540
14.79257 | 500 | 14.75977 | 513
14.80897 | 494 | 14.77617 | 519
14.82537 | 505 | 14.79257 | 525
14.84177 | 487 | 14.80897 | 498
14.85817 | 476 | 14.82537 | 531
14.87457 | 502 | 14.84177 | 518
14.89097 | 432 | 14.85817 | 520
14.90737 | 498 | 14.87457 | 519
14.92377 | 501 | 14.89097 | 505
14.94017 | 491 | 14.90737 | 507
14.95656 | 528 | 14.92376 | 522
14.97296 | 513 | 14.94016 | 510
14.98936 | 506 | 14.95656 | 525
15.00576 | 482 | 14.97296 | 542
15.02216 | 488 | 14.98936 | 447
15.03856 | 505 | 15.00576 | 511
15.05496 | 475 | 15.02216 | 551
15.07136 | 500 | 15.03856 | 514
15.08776 | 493 | 15.05496 | 546
15.10416 | 466 | 15.07136 | 537
15.12056 | 486 | 15.08776 | 541
15.13696 | 510 | 15.10416 | 503
15.15336 | 474 | 15.12056 | 530
15.16975 | 491 | 15.13695 | 517
15.18615 | 493 | 15.15335 | 506
15.20255 | 487 | 15.16975 | 511
15.21895 | 472 | 15.18615 | 569
15.23535 | 490 | 15.20255 | 534
15.25175 | 480 | 15.21895 | 539
15.26815 | 448 | 15.23535 | 487
15.28455 | 507 | 15.25175 | 534
15.30095 | 483 | 15.26815 | 518
15.31735 | 493 | 15.28455 | 496
15.33375 | 497 | 15.30095 | 486
15.35015 | 480 | 15.31735 | 552
15.36654 | 463 | 15.33374 | 507
15.38294 | 441 | 15.35014 | 536
15.39934 | 474 | 15.36654 | 537
15.41574 | 493 | 15.38294 | 513
15.43214 | 453 | 15.39934 | 478
15.44854 | 461 | 15.41574 | 495
15.46494 | 482 | 15.43214 | 486
15.48134 | 481 | 15.44854 | 510
15.49774 | 487 | 15.46494 | 510
15.51414 | 517 | 15.48134 | 507
15.53054 | 480 | 15.49774 | 519
15.54694 | 494 | 15.51414 | 467
15.56334 | 478 | 15.53054 | 492
15.57973 | 503 | 15.54693 | 502
15.59613 | 538 | 15.56333 | 538
15.61253 | 488 | 15.57973 | 501
15.62893 | 506 | 15.59613 | 533
15.64533 | 508 | 15.61253 | 533
15.66173 | 508 | 15.62893 | 525
15.67813 | 490 | 15.64533 | 536
15.69453 | 480 | 15.66173 | 465
15.71093 | 491 | 15.67813 | 498
15.72733 | 476 | 15.69453 | 526
15.74373 | 469 | 15.71093 | 520
15.76013 | 442 | 15.72733 | 455
15.77652 | 454 | 15.74372 | 516
15.79292 | 486 | 15.76012 | 483
15.80932 | 485 | 15.77652 | 467
15.82572 | 494 | 15.79292 | 500
15.84212 | 524 | 15.80932 | 529
15.85852 | 527 | 15.82572 | 499
15.87492 | 486 | 15.84212 | 524
15.89132 | 499 | 15.85852 | 512
15.90772 | 517 | 15.87492 | 472
15.92412 | 490 | 15.89132 | 479
15.94052 | 529 | 15.90772 | 503
15.95692 | 500 | 15.92412 | 551
15.97332 | 509 | 15.94052 | 517
15.98971 | 478 | 15.95691 | 480
16.00611 | 461 | 15.97331 | 528
16.02251 | 510 | 15.98971 | 499
16.03891 | 500 | 16.00611 | 514
16.05531 | 531 | 16.02251 | 524
16.07171 | 528 | 16.03891 | 530
16.08811 | 529 | 16.05531 | 509
16.10451 | 481 | 16.07171 | 519
16.12091 | 506 | 16.08811 | 511
16.13731 | 513 | 16.10451 | 492
16.15371 | 515 | 16.12091 | 491
16.17011 | 483 | 16.13731 | 505
16.1865 | 468 | 16.1537 | 497
16.2029 | 525 | 16.1701 | 504
16.2193 | 498 | 16.1865 | 525
16.2357 | 474 | 16.2029 | 507
16.2521 | 490 | 16.2193 | 512
16.2685 | 540 | 16.2357 | 464
16.2849 | 535 | 16.2521 | 521
16.3013 | 487 | 16.2685 | 541
16.3177 | 487 | 16.2849 | 491
16.3341 | 521 | 16.3013 | 505
16.3505 | 497 | 16.3177 | 481
16.3669 | 513 | 16.3341 | 530
16.3833 | 509 | 16.3505 | 486
16.39969 | 541 | 16.36689 | 530
16.41609 | 504 | 16.38329 | 553
16.43249 | 506 | 16.39969 | 475
16.44889 | 510 | 16.41609 | 526
16.46529 | 499 | 16.43249 | 544
16.48169 | 526 | 16.44889 | 528
16.49809 | 535 | 16.46529 | 548
16.51449 | 530 | 16.48169 | 519
16.53089 | 474 | 16.49809 | 484
16.54729 | 524 | 16.51449 | 523
16.56369 | 522 | 16.53089 | 534
16.58009 | 517 | 16.54729 | 562
16.59648 | 532 | 16.56368 | 520
16.61288 | 530 | 16.58008 | 487
16.62928 | 528 | 16.59648 | 510
16.64568 | 512 | 16.61288 | 557
16.66208 | 558 | 16.62928 | 523
16.67848 | 499 | 16.64568 | 523
16.69488 | 492 | 16.66208 | 477
16.71128 | 572 | 16.67848 | 533
16.72768 | 560 | 16.69488 | 518
16.74408 | 512 | 16.71128 | 515
16.76048 | 562 | 16.72768 | 497
16.77688 | 544 | 16.74408 | 528
16.79328 | 533 | 16.76048 | 501
16.80967 | 519 | 16.77687 | 479
16.82607 | 511 | 16.79327 | 503
16.84247 | 561 | 16.80967 | 547
16.85887 | 547 | 16.82607 | 522
16.87527 | 547 | 16.84247 | 541
16.89167 | 569 | 16.85887 | 555
16.90807 | 498 | 16.87527 | 559
16.92447 | 539 | 16.89167 | 561
16.94087 | 508 | 16.90807 | 564
16.95727 | 532 | 16.92447 | 499
16.97367 | 485 | 16.94087 | 544
16.99007 | 541 | 16.95727 | 518
17.00646 | 551 | 16.97366 | 558
17.02286 | 586 | 16.99006 | 541
17.03926 | 536 | 17.00646 | 564
17.05566 | 601 | 17.02286 | 533
17.07206 | 565 | 17.03926 | 592
17.08846 | 573 | 17.05566 | 554
17.10486 | 529 | 17.07206 | 521
17.12126 | 517 | 17.08846 | 579
17.13766 | 525 | 17.10486 | 584
17.15406 | 523 | 17.12126 | 603
17.17046 | 545 | 17.13766 | 593
17.18686 | 552 | 17.15406 | 550
17.20326 | 528 | 17.17046 | 527
17.21965 | 531 | 17.18685 | 536
17.23605 | 577 | 17.20325 | 580
17.25245 | 551 | 17.21965 | 600
17.26885 | 593 | 17.23605 | 609
17.28525 | 608 | 17.25245 | 573
17.30165 | 554 | 17.26885 | 583
17.31805 | 555 | 17.28525 | 599
17.33445 | 594 | 17.30165 | 592
17.35085 | 588 | 17.31805 | 630
17.36725 | 584 | 17.33445 | 642
17.38365 | 577 | 17.35085 | 558
17.40005 | 599 | 17.36725 | 603
17.41644 | 610 | 17.38364 | 633
17.43284 | 595 | 17.40004 | 665
17.44924 | 566 | 17.41644 | 629
17.46564 | 595 | 17.43284 | 665
17.48204 | 619 | 17.44924 | 699
17.49844 | 584 | 17.46564 | 686
17.51484 | 596 | 17.48204 | 740
17.53124 | 602 | 17.49844 | 720
17.54764 | 629 | 17.51484 | 714
17.56404 | 654 | 17.53124 | 776
17.58044 | 717 | 17.54764 | 794
17.59684 | 650 | 17.56404 | 805
17.61324 | 700 | 17.58044 | 828
17.62963 | 757 | 17.59683 | 848
17.64603 | 748 | 17.61323 | 876
17.66243 | 880 | 17.62963 | 898
17.67883 | 925 | 17.64603 | 870
17.69523 | 909 | 17.66243 | 936
17.71163 | 988 | 17.67883 | 946
17.72803 | 979 | 17.69523 | 991
17.74443 | 1042 | 17.71163 | 962
17.76083 | 1000 | 17.72803 | 986
17.77723 | 1078 | 17.74443 | 1013
17.79363 | 1058 | 17.76083 | 922
17.81003 | 964 | 17.77723 | 967
17.82642 | 930 | 17.79362 | 935
17.84282 | 894 | 17.81002 | 903
17.85922 | 859 | 17.82642 | 882
17.87562 | 804 | 17.84282 | 914
17.89202 | 742 | 17.85922 | 860
17.90842 | 710 | 17.87562 | 822
17.92482 | 689 | 17.89202 | 829
17.94122 | 685 | 17.90842 | 779
17.95762 | 623 | 17.92482 | 799
17.97402 | 660 | 17.94122 | 749
17.99042 | 619 | 17.95762 | 750
18.00682 | 600 | 17.97402 | 719
18.02322 | 629 | 17.99042 | 719
18.03961 | 623 | 18.00681 | 676
18.05601 | 635 | 18.02321 | 692
18.07241 | 623 | 18.03961 | 639
18.08881 | 618 | 18.05601 | 656
18.10521 | 573 | 18.07241 | 642
18.12161 | 592 | 18.08881 | 613
18.13801 | 601 | 18.10521 | 596
18.15441 | 649 | 18.12161 | 595
18.17081 | 640 | 18.13801 | 593
18.18721 | 609 | 18.15441 | 597
18.20361 | 613 | 18.17081 | 606
18.22001 | 632 | 18.18721 | 605
18.2364 | 641 | 18.2036 | 616
18.2528 | 633 | 18.22 | 555
18.2692 | 616 | 18.2364 | 611
18.2856 | 642 | 18.2528 | 565
18.302 | 617 | 18.2692 | 580
18.3184 | 631 | 18.2856 | 557
18.3348 | 646 | 18.302 | 588
18.3512 | 637 | 18.3184 | 574
18.3676 | 612 | 18.3348 | 579
18.384 | 611 | 18.3512 | 571
18.4004 | 622 | 18.3676 | 559
18.4168 | 628 | 18.384 | 544
18.4332 | 583 | 18.4004 | 568
18.44959 | 601 | 18.41679 | 541
18.46599 | 622 | 18.43319 | 551
18.48239 | 633 | 18.44959 | 545
18.49879 | 611 | 18.46599 | 552
18.51519 | 621 | 18.48239 | 539
18.53159 | 632 | 18.49879 | 564
18.54799 | 591 | 18.51519 | 558
18.56439 | 563 | 18.53159 | 523
18.58079 | 637 | 18.54799 | 517
18.59719 | 607 | 18.56439 | 544
18.61359 | 613 | 18.58079 | 539
18.62999 | 655 | 18.59719 | 544
18.64638 | 616 | 18.61358 | 595
18.66278 | 630 | 18.62998 | 563
18.67918 | 665 | 18.64638 | 535
18.69558 | 665 | 18.66278 | 551
18.71198 | 614 | 18.67918 | 542
18.72838 | 591 | 18.69558 | 565
18.74478 | 563 | 18.71198 | 540
18.76118 | 634 | 18.72838 | 518
18.77758 | 610 | 18.74478 | 572
18.79398 | 617 | 18.76118 | 520
18.81038 | 656 | 18.77758 | 556
18.82678 | 581 | 18.79398 | 534
18.84318 | 669 | 18.81038 | 528
18.85957 | 642 | 18.82677 | 558
18.87597 | 641 | 18.84317 | 523
18.89237 | 664 | 18.85957 | 518
18.90877 | 644 | 18.87597 | 493
18.92517 | 650 | 18.89237 | 536
18.94157 | 659 | 18.90877 | 537
18.95797 | 655 | 18.92517 | 533
18.97437 | 621 | 18.94157 | 539
18.99077 | 630 | 18.95797 | 513
19.00717 | 615 | 18.97437 | 507
19.02357 | 633 | 18.99077 | 545
19.03997 | 671 | 19.00717 | 506
19.05636 | 623 | 19.02356 | 521
19.07276 | 632 | 19.03996 | 504
19.08916 | 693 | 19.05636 | 543
19.10556 | 678 | 19.07276 | 530
19.12196 | 650 | 19.08916 | 542
19.13836 | 675 | 19.10556 | 508
19.15476 | 667 | 19.12196 | 518
19.17116 | 674 | 19.13836 | 548
19.18756 | 685 | 19.15476 | 536
19.20396 | 678 | 19.17116 | 589
19.22036 | 656 | 19.18756 | 532
19.23676 | 699 | 19.20396 | 560
19.25316 | 722 | 19.22036 | 542
19.26955 | 730 | 19.23675 | 569
19.28595 | 675 | 19.25315 | 562
19.30235 | 722 | 19.26955 | 524
19.31875 | 669 | 19.28595 | 589
19.33515 | 774 | 19.30235 | 576
19.35155 | 786 | 19.31875 | 628
19.36795 | 724 | 19.33515 | 550
19.38435 | 790 | 19.35155 | 595
19.40075 | 830 | 19.36795 | 602
19.41715 | 815 | 19.38435 | 671
19.43355 | 828 | 19.40075 | 615
19.44995 | 855 | 19.41715 | 652
19.46634 | 877 | 19.43354 | 669
19.48274 | 898 | 19.44994 | 679
19.49914 | 962 | 19.46634 | 752
19.51554 | 987 | 19.48274 | 743
19.53194 | 996 | 19.49914 | 838
19.54834 | 1017 | 19.51554 | 864
19.56474 | 1076 | 19.53194 | 847
19.58114 | 1137 | 19.54834 | 902
19.59754 | 1105 | 19.56474 | 1004
19.61394 | 1254 | 19.58114 | 1015
19.63034 | 1291 | 19.59754 | 1036
19.64674 | 1400 | 19.61394 | 1100
19.66314 | 1440 | 19.63034 | 1131
19.67953 | 1437 | 19.64673 | 1190
19.69593 | 1534 | 19.66313 | 1237
19.71233 | 1581 | 19.67953 | 1143
19.72873 | 1581 | 19.69593 | 1187
19.74513 | 1675 | 19.71233 | 1131
19.76153 | 1637 | 19.72873 | 1104
19.77793 | 1674 | 19.74513 | 1075
19.79433 | 1650 | 19.76153 | 1079
19.81073 | 1655 | 19.77793 | 1036
19.82713 | 1683 | 19.79433 | 1037
19.84353 | 1581 | 19.81073 | 999
19.85993 | 1617 | 19.82713 | 969
19.87632 | 1600 | 19.84352 | 886
19.89272 | 1427 | 19.85992 | 862
19.90912 | 1428 | 19.87632 | 830
19.92552 | 1461 | 19.89272 | 885
19.94192 | 1384 | 19.90912 | 844
19.95832 | 1378 | 19.92552 | 789
19.97472 | 1306 | 19.94192 | 852
19.99112 | 1339 | 19.95832 | 763
20.00752 | 1320 | 19.97472 | 804
20.02392 | 1250 | 19.99112 | 812
20.04032 | 1214 | 20.00752 | 759
20.05672 | 1243 | 20.02392 | 751
20.07312 | 1210 | 20.04032 | 736
20.08951 | 1228 | 20.05671 | 729
20.10591 | 1153 | 20.07311 | 743
20.12231 | 1171 | 20.08951 | 726
20.13871 | 1223 | 20.10591 | 741
20.15511 | 1162 | 20.12231 | 685
20.17151 | 1136 | 20.13871 | 672
20.18791 | 1159 | 20.15511 | 716
20.20431 | 1129 | 20.17151 | 679
20.22071 | 1075 | 20.18791 | 726
20.23711 | 1052 | 20.20431 | 699
20.25351 | 1103 | 20.22071 | 731
20.26991 | 1078 | 20.23711 | 733
20.2863 | 1107 | 20.2535 | 743
20.3027 | 1029 | 20.2699 | 696
20.3191 | 1115 | 20.2863 | 738
20.3355 | 1089 | 20.3027 | 725
20.3519 | 1091 | 20.3191 | 731
20.3683 | 1116 | 20.3355 | 724
20.3847 | 1110 | 20.3519 | 713
20.4011 | 1056 | 20.3683 | 710
20.4175 | 1074 | 20.3847 | 712
20.4339 | 1005 | 20.4011 | 674
20.4503 | 1037 | 20.4175 | 737
20.4667 | 1010 | 20.4339 | 670
20.4831 | 1038 | 20.4503 | 657
20.49949 | 1046 | 20.46669 | 664
20.51589 | 1045 | 20.48309 | 711
20.53229 | 1003 | 20.49949 | 669
20.54869 | 1022 | 20.51589 | 709
20.56509 | 971 | 20.53229 | 670
20.58149 | 1100 | 20.54869 | 677
20.59789 | 1062 | 20.56509 | 692
20.61429 | 1048 | 20.58149 | 660
20.63069 | 1109 | 20.59789 | 719
20.64709 | 1072 | 20.61429 | 734
20.66349 | 1133 | 20.63069 | 745
20.67989 | 1127 | 20.64709 | 834
20.69628 | 1184 | 20.66348 | 830
20.71268 | 1276 | 20.67988 | 914
20.72908 | 1288 | 20.69628 | 1034
20.74548 | 1392 | 20.71268 | 1116
20.76188 | 1431 | 20.72908 | 1198
20.77828 | 1413 | 20.74548 | 1328
20.79468 | 1518 | 20.76188 | 1336
20.81108 | 1488 | 20.77828 | 1463
20.82748 | 1564 | 20.79468 | 1529
20.84388 | 1446 | 20.81108 | 1575
20.86028 | 1401 | 20.82748 | 1602
20.87668 | 1366 | 20.84388 | 1560
20.89308 | 1290 | 20.86028 | 1484
20.90947 | 1174 | 20.87667 | 1269
20.92587 | 1127 | 20.89307 | 1190
20.94227 | 1106 | 20.90947 | 1064
20.95867 | 993 | 20.92587 | 937
20.97507 | 981 | 20.94227 | 897
20.99147 | 1063 | 20.95867 | 830
21.00787 | 1029 | 20.97507 | 813
21.02427 | 969 | 20.99147 | 760
21.04067 | 937 | 21.00787 | 750
21.05707 | 992 | 21.02427 | 701
21.07347 | 890 | 21.04067 | 730
21.08987 | 1001 | 21.05707 | 679
21.10626 | 904 | 21.07346 | 705
21.12266 | 949 | 21.08986 | 658
21.13906 | 917 | 21.10626 | 640
21.15546 | 944 | 21.12266 | 693
21.17186 | 899 | 21.13906 | 614
21.18826 | 919 | 21.15546 | 636
21.20466 | 893 | 21.17186 | 627
21.22106 | 920 | 21.18826 | 593
21.23746 | 941 | 21.20466 | 628
21.25386 | 930 | 21.22106 | 620
21.27026 | 983 | 21.23746 | 626
21.28666 | 924 | 21.25386 | 642
21.30306 | 990 | 21.27026 | 613
21.31945 | 925 | 21.28665 | 612
21.33585 | 912 | 21.30305 | 623
21.35225 | 919 | 21.31945 | 631
21.36865 | 921 | 21.33585 | 578
21.38505 | 898 | 21.35225 | 599
21.40145 | 922 | 21.36865 | 637
21.41785 | 928 | 21.38505 | 623
21.43425 | 891 | 21.40145 | 612
21.45065 | 923 | 21.41785 | 648
21.46705 | 957 | 21.43425 | 600
21.48345 | 909 | 21.45065 | 605
21.49985 | 914 | 21.46705 | 580
21.51624 | 902 | 21.48344 | 580
21.53264 | 938 | 21.49984 | 622
21.54904 | 978 | 21.51624 | 629
21.56544 | 990 | 21.53264 | 634
21.58184 | 953 | 21.54904 | 666
21.59824 | 960 | 21.56544 | 639
21.61464 | 895 | 21.58184 | 694
21.63104 | 929 | 21.59824 | 612
21.64744 | 925 | 21.61464 | 632
21.66384 | 927 | 21.63104 | 613
21.68024 | 867 | 21.64744 | 570
21.69664 | 929 | 21.66384 | 608
21.71304 | 891 | 21.68024 | 629
21.72943 | 934 | 21.69663 | 568
21.74583 | 950 | 21.71303 | 621
21.76223 | 883 | 21.72943 | 604
21.77863 | 885 | 21.74583 | 607
21.79503 | 911 | 21.76223 | 619
21.81143 | 873 | 21.77863 | 635
21.82783 | 900 | 21.79503 | 587
21.84423 | 916 | 21.81143 | 561
21.86063 | 855 | 21.82783 | 586
21.87703 | 946 | 21.84423 | 589
21.89343 | 936 | 21.86063 | 566
21.90983 | 889 | 21.87703 | 612
21.92622 | 931 | 21.89342 | 631
21.94262 | 951 | 21.90982 | 582
21.95902 | 954 | 21.92622 | 598
21.97542 | 998 | 21.94262 | 607
21.99182 | 929 | 21.95902 | 588
22.00822 | 907 | 21.97542 | 563
22.02462 | 920 | 21.99182 | 579
22.04102 | 904 | 22.00822 | 613
22.05742 | 925 | 22.02462 | 596
22.07382 | 948 | 22.04102 | 610
22.09022 | 901 | 22.05742 | 616
22.10662 | 947 | 22.07382 | 549
22.12302 | 959 | 22.09022 | 574
22.13941 | 921 | 22.10661 | 604
22.15581 | 894 | 22.12301 | 635
22.17221 | 898 | 22.13941 | 628
22.18861 | 922 | 22.15581 | 610
22.20501 | 852 | 22.17221 | 646
22.22141 | 956 | 22.18861 | 615
22.23781 | 868 | 22.20501 | 585
22.25421 | 919 | 22.22141 | 652
22.27061 | 980 | 22.23781 | 634
22.28701 | 879 | 22.25421 | 663
22.30341 | 882 | 22.27061 | 572
22.31981 | 857 | 22.28701 | 638
22.3362 | 873 | 22.3034 | 656
22.3526 | 886 | 22.3198 | 640
22.369 | 936 | 22.3362 | 633
22.3854 | 930 | 22.3526 | 636
22.4018 | 848 | 22.369 | 641
22.4182 | 909 | 22.3854 | 618
22.4346 | 844 | 22.4018 | 651
22.451 | 944 | 22.4182 | 612
22.4674 | 888 | 22.4346 | 649
22.4838 | 882 | 22.451 | 599
22.5002 | 844 | 22.4674 | 635
22.5166 | 883 | 22.4838 | 603
22.533 | 879 | 22.5002 | 618
22.54939 | 878 | 22.51659 | 662
22.56579 | 876 | 22.53299 | 616
22.58219 | 854 | 22.54939 | 618
22.59859 | 837 | 22.56579 | 614
22.61499 | 887 | 22.58219 | 634
22.63139 | 905 | 22.59859 | 553
22.64779 | 871 | 22.61499 | 605
22.66419 | 922 | 22.63139 | 608
22.68059 | 900 | 22.64779 | 599
22.69699 | 914 | 22.66419 | 616
22.71339 | 892 | 22.68059 | 644
22.72979 | 920 | 22.69699 | 639
22.74618 | 913 | 22.71338 | 626
22.76258 | 905 | 22.72978 | 641
22.77898 | 888 | 22.74618 | 568
22.79538 | 950 | 22.76258 | 603
22.81178 | 909 | 22.77898 | 664
22.82818 | 968 | 22.79538 | 679
22.84458 | 932 | 22.81178 | 611
22.86098 | 959 | 22.82818 | 615
22.87738 | 935 | 22.84458 | 684
22.89378 | 933 | 22.86098 | 664
22.91018 | 939 | 22.87738 | 643
22.92658 | 916 | 22.89378 | 666
22.94298 | 986 | 22.91018 | 642
22.95937 | 967 | 22.92657 | 652
22.97577 | 883 | 22.94297 | 634
22.99217 | 931 | 22.95937 | 659
23.00857 | 862 | 22.97577 | 664
23.02497 | 904 | 22.99217 | 681
23.04137 | 868 | 23.00857 | 652
23.05777 | 886 | 23.02497 | 669
23.07417 | 865 | 23.04137 | 707
23.09057 | 871 | 23.05777 | 695
23.10697 | 826 | 23.07417 | 641
23.12337 | 845 | 23.09057 | 715
23.13977 | 827 | 23.10697 | 678
23.15616 | 819 | 23.12336 | 708
23.17256 | 921 | 23.13976 | 682
23.18896 | 794 | 23.15616 | 663
23.20536 | 887 | 23.17256 | 707
23.22176 | 898 | 23.18896 | 714
23.23816 | 886 | 23.20536 | 698
23.25456 | 840 | 23.22176 | 687
23.27096 | 844 | 23.23816 | 684
23.28736 | 897 | 23.25456 | 721
23.30376 | 848 | 23.27096 | 701
23.32016 | 854 | 23.28736 | 707
23.33656 | 874 | 23.30376 | 643
23.35296 | 861 | 23.32016 | 655
23.36935 | 855 | 23.33655 | 677
23.38575 | 816 | 23.35295 | 720
23.40215 | 906 | 23.36935 | 705
23.41855 | 847 | 23.38575 | 662
23.43495 | 874 | 23.40215 | 668
23.45135 | 865 | 23.41855 | 701
23.46775 | 869 | 23.43495 | 742
23.48415 | 847 | 23.45135 | 724
23.50055 | 854 | 23.46775 | 674
23.51695 | 891 | 23.48415 | 681
23.53335 | 925 | 23.50055 | 714
23.54975 | 886 | 23.51695 | 676
23.56614 | 876 | 23.53334 | 686
23.58254 | 833 | 23.54974 | 720
23.59894 | 904 | 23.56614 | 708
23.61534 | 893 | 23.58254 | 699
23.63174 | 902 | 23.59894 | 723
23.64814 | 817 | 23.61534 | 680
23.66454 | 889 | 23.63174 | 708
23.68094 | 919 | 23.64814 | 679
23.69734 | 906 | 23.66454 | 734
23.71374 | 991 | 23.68094 | 762
23.73014 | 898 | 23.69734 | 705
23.74654 | 951 | 23.71374 | 711
23.76294 | 954 | 23.73014 | 729
23.77933 | 1005 | 23.74653 | 736
23.79573 | 943 | 23.76293 | 780
23.81213 | 907 | 23.77933 | 739
23.82853 | 947 | 23.79573 | 743
23.84493 | 891 | 23.81213 | 739
23.86133 | 901 | 23.82853 | 757
23.87773 | 880 | 23.84493 | 716
23.89413 | 881 | 23.86133 | 763
23.91053 | 860 | 23.87773 | 818
23.92693 | 903 | 23.89413 | 802
23.94333 | 858 | 23.91053 | 749
23.95973 | 841 | 23.92693 | 774
23.97612 | 806 | 23.94332 | 776
23.99252 | 848 | 23.95972 | 806
24.00892 | 856 | 23.97612 | 796
24.02532 | 779 | 23.99252 | 726
24.04172 | 863 | 24.00892 | 769
24.05812 | 911 | 24.02532 | 783
24.07452 | 848 | 24.04172 | 744
24.09092 | 827 | 24.05812 | 769
24.10732 | 800 | 24.07452 | 748
24.12372 | 877 | 24.09092 | 754
24.14012 | 852 | 24.10732 | 757
24.15652 | 871 | 24.12372 | 782
24.17292 | 878 | 24.14012 | 739
24.18931 | 881 | 24.15651 | 698
24.20571 | 851 | 24.17291 | 766
24.22211 | 865 | 24.18931 | 750
24.23851 | 836 | 24.20571 | 800
24.25491 | 847 | 24.22211 | 781
24.27131 | 845 | 24.23851 | 738
24.28771 | 863 | 24.25491 | 774
24.30411 | 855 | 24.27131 | 819
24.32051 | 854 | 24.28771 | 862
24.33691 | 886 | 24.30411 | 816
24.35331 | 835 | 24.32051 | 806
24.36971 | 805 | 24.33691 | 847
24.3861 | 806 | 24.3533 | 843
24.4025 | 806 | 24.3697 | 778
24.4189 | 878 | 24.3861 | 812
24.4353 | 794 | 24.4025 | 814
24.4517 | 778 | 24.4189 | 766
24.4681 | 788 | 24.4353 | 796
24.4845 | 867 | 24.4517 | 787
24.5009 | 817 | 24.4681 | 796
24.5173 | 837 | 24.4845 | 749
24.5337 | 806 | 24.5009 | 769
24.5501 | 852 | 24.5173 | 808
24.5665 | 867 | 24.5337 | 819
24.5829 | 799 | 24.5501 | 756
24.59929 | 814 | 24.56649 | 813
24.61569 | 784 | 24.58289 | 788
24.63209 | 856 | 24.59929 | 713
24.64849 | 836 | 24.61569 | 793
24.66489 | 812 | 24.63209 | 792
24.68129 | 818 | 24.64849 | 746
24.69769 | 846 | 24.66489 | 753
24.71409 | 826 | 24.68129 | 750
24.73049 | 832 | 24.69769 | 740
24.74689 | 819 | 24.71409 | 787
24.76329 | 838 | 24.73049 | 800
24.77969 | 881 | 24.74689 | 796
24.79608 | 855 | 24.76328 | 786
24.81248 | 845 | 24.77968 | 760
24.82888 | 845 | 24.79608 | 806
24.84528 | 835 | 24.81248 | 827
24.86168 | 841 | 24.82888 | 837
24.87808 | 807 | 24.84528 | 809
24.89448 | 906 | 24.86168 | 798
24.91088 | 900 | 24.87808 | 791
24.92728 | 841 | 24.89448 | 811
24.94368 | 839 | 24.91088 | 835
24.96008 | 869 | 24.92728 | 807
24.97648 | 836 | 24.94368 | 809
24.99288 | 856 | 24.96008 | 752
25.00927 | 811 | 24.97647 | 773
25.02567 | 861 | 24.99287 | 785
25.04207 | 842 | 25.00927 | 805
25.05847 | 793 | 25.02567 | 764
25.07487 | 810 | 25.04207 | 772
25.09127 | 835 | 25.05847 | 804
25.10767 | 871 | 25.07487 | 785
25.12407 | 791 | 25.09127 | 791
25.14047 | 839 | 25.10767 | 804
25.15687 | 818 | 25.12407 | 799
25.17327 | 845 | 25.14047 | 843
25.18967 | 870 | 25.15687 | 834
25.20606 | 837 | 25.17326 | 869
25.22246 | 874 | 25.18966 | 859
25.23886 | 845 | 25.20606 | 847
25.25526 | 885 | 25.22246 | 897
25.27166 | 901 | 25.23886 | 862
25.28806 | 891 | 25.25526 | 869
25.30446 | 851 | 25.27166 | 866
25.32086 | 953 | 25.28806 | 846
25.33726 | 828 | 25.30446 | 936
25.35366 | 936 | 25.32086 | 821
25.37006 | 887 | 25.33726 | 871
25.38646 | 929 | 25.35366 | 837
25.40286 | 977 | 25.37006 | 803
25.41925 | 962 | 25.38645 | 811
25.43565 | 949 | 25.40285 | 794
25.45205 | 1019 | 25.41925 | 811
25.46845 | 1022 | 25.43565 | 824
25.48485 | 950 | 25.45205 | 816
25.50125 | 1021 | 25.46845 | 867
25.51765 | 973 | 25.48485 | 873
25.53405 | 915 | 25.50125 | 900
25.55045 | 881 | 25.51765 | 868
25.56685 | 890 | 25.53405 | 878
25.58325 | 873 | 25.55045 | 888
25.59965 | 863 | 25.56685 | 867
25.61604 | 834 | 25.58324 | 843
25.63244 | 783 | 25.59964 | 786
25.64884 | 822 | 25.61604 | 846
25.66524 | 890 | 25.63244 | 844
25.68164 | 832 | 25.64884 | 821
25.69804 | 792 | 25.66524 | 796
25.71444 | 807 | 25.68164 | 793
25.73084 | 821 | 25.69804 | 739
25.74724 | 766 | 25.71444 | 739
25.76364 | 780 | 25.73084 | 706
25.78004 | 803 | 25.74724 | 702
25.79644 | 795 | 25.76364 | 724
25.81284 | 809 | 25.78004 | 737
25.82923 | 776 | 25.79643 | 733
25.84563 | 783 | 25.81283 | 718
25.86203 | 758 | 25.82923 | 785
25.87843 | 818 | 25.84563 | 784
25.89483 | 756 | 25.86203 | 773
25.91123 | 780 | 25.87843 | 793
25.92763 | 814 | 25.89483 | 744
25.94403 | 730 | 25.91123 | 802
25.96043 | 749 | 25.92763 | 754
25.97683 | 806 | 25.94403 | 794
25.99323 | 816 | 25.96043 | 777
26.00963 | 733 | 25.97683 | 817
26.02602 | 750 | 25.99322 | 847
26.04242 | 794 | 26.00962 | 803
26.05882 | 791 | 26.02602 | 815
26.07522 | 800 | 26.04242 | 850
26.09162 | 791 | 26.05882 | 874
26.10802 | 850 | 26.07522 | 879
26.12442 | 803 | 26.09162 | 914
26.14082 | 794 | 26.10802 | 854
26.15722 | 841 | 26.12442 | 901
26.17362 | 785 | 26.14082 | 921
26.19002 | 792 | 26.15722 | 896
26.20642 | 796 | 26.17362 | 902
26.22282 | 810 | 26.19002 | 927
26.23921 | 789 | 26.20641 | 945
26.25561 | 853 | 26.22281 | 972
26.27201 | 826 | 26.23921 | 1026
26.28841 | 855 | 26.25561 | 979
26.30481 | 786 | 26.27201 | 1083
26.32121 | 888 | 26.28841 | 1087
26.33761 | 856 | 26.30481 | 1159
26.35401 | 893 | 26.32121 | 1257
26.37041 | 945 | 26.33761 | 1275
26.38681 | 975 | 26.35401 | 1367
26.40321 | 1066 | 26.37041 | 1328
26.41961 | 1124 | 26.38681 | 1445
26.436 | 1279 | 26.4032 | 1571
26.4524 | 1402 | 26.4196 | 1770
26.4688 | 1709 | 26.436 | 1998
26.4852 | 1895 | 26.4524 | 2211
26.5016 | 2192 | 26.4688 | 2593
26.518 | 2602 | 26.4852 | 3029
26.5344 | 3053 | 26.5016 | 3608
26.5508 | 3382 | 26.518 | 4209
26.5672 | 3531 | 26.5344 | 4831
26.5836 | 3744 | 26.5508 | 5421
26.6 | 3943 | 26.5672 | 5821
26.6164 | 3804 | 26.5836 | 6069
26.6328 | 3396 | 26.6 | 6091
26.64919 | 3089 | 26.61639 | 5875
26.66559 | 2752 | 26.63279 | 5684
26.68199 | 2481 | 26.64919 | 4952
26.69839 | 2139 | 26.66559 | 4233
26.71479 | 2030 | 26.68199 | 3573
26.73119 | 2079 | 26.69839 | 2993
26.74759 | 2050 | 26.71479 | 2592
26.76399 | 2032 | 26.73119 | 2230
26.78039 | 2065 | 26.74759 | 2092
26.79679 | 2039 | 26.76399 | 1989
26.81319 | 2070 | 26.78039 | 1913
26.82959 | 2019 | 26.79679 | 1873
26.84598 | 1888 | 26.81318 | 1814
26.86238 | 1755 | 26.82958 | 1722
26.87878 | 1543 | 26.84598 | 1651
26.89518 | 1393 | 26.86238 | 1630
26.91158 | 1292 | 26.87878 | 1703
26.92798 | 1166 | 26.89518 | 1631
26.94438 | 1025 | 26.91158 | 1622
26.96078 | 1002 | 26.92798 | 1461
26.97718 | 987 | 26.94438 | 1512
26.99358 | 909 | 26.96078 | 1632
27.00998 | 853 | 26.97718 | 1475
27.02638 | 868 | 26.99358 | 1531
27.04278 | 785 | 27.00998 | 1571
27.05917 | 838 | 27.02637 | 1450
27.07557 | 808 | 27.04277 | 1411
27.09197 | 792 | 27.05917 | 1388
27.10837 | 822 | 27.07557 | 1356
27.12477 | 792 | 27.09197 | 1357
27.14117 | 782 | 27.10837 | 1249
27.15757 | 812 | 27.12477 | 1254
27.17397 | 826 | 27.14117 | 1311
27.19037 | 828 | 27.15757 | 1216
27.20677 | 729 | 27.17397 | 1199
27.22317 | 805 | 27.19037 | 1165
27.23957 | 839 | 27.20677 | 1162
27.25596 | 767 | 27.22316 | 1181
27.27236 | 814 | 27.23956 | 1197
27.28876 | 785 | 27.25596 | 1088
27.30516 | 805 | 27.27236 | 1199
27.32156 | 830 | 27.28876 | 1218
27.33796 | 799 | 27.30516 | 1220
27.35436 | 804 | 27.32156 | 1240
27.37076 | 793 | 27.33796 | 1255
27.38716 | 786 | 27.35436 | 1311
27.40356 | 863 | 27.37076 | 1366
27.41996 | 819 | 27.38716 | 1366
27.43636 | 854 | 27.40356 | 1380
27.45276 | 803 | 27.41996 | 1403
27.46915 | 855 | 27.43635 | 1381
27.48555 | 835 | 27.45275 | 1281
27.50195 | 817 | 27.46915 | 1220
27.51835 | 821 | 27.48555 | 1153
27.53475 | 803 | 27.50195 | 1063
27.55115 | 828 | 27.51835 | 1069
27.56755 | 828 | 27.53475 | 974
27.58395 | 874 | 27.55115 | 948
27.60035 | 897 | 27.56755 | 919
27.61675 | 907 | 27.58395 | 963
27.63315 | 885 | 27.60035 | 894
27.64955 | 948 | 27.61675 | 878
27.66594 | 918 | 27.63314 | 911
27.68234 | 909 | 27.64954 | 852
27.69874 | 891 | 27.66594 | 927
27.71514 | 956 | 27.68234 | 847
27.73154 | 964 | 27.69874 | 908
27.74794 | 1020 | 27.71514 | 803
27.76434 | 978 | 27.73154 | 803
27.78074 | 1011 | 27.74794 | 862
27.79714 | 973 | 27.76434 | 847
27.81354 | 995 | 27.78074 | 854
27.82994 | 996 | 27.79714 | 799
27.84634 | 1016 | 27.81354 | 817
27.86274 | 1005 | 27.82994 | 831
27.87913 | 991 | 27.84633 | 837
27.89553 | 1018 | 27.86273 | 869
27.91193 | 901 | 27.87913 | 782
27.92833 | 866 | 27.89553 | 751
27.94473 | 846 | 27.91193 | 757
27.96113 | 785 | 27.92833 | 782
27.97753 | 838 | 27.94473 | 823
27.99393 | 792 | 27.96113 | 774
28.01033 | 795 | 27.97753 | 801
28.02673 | 752 | 27.99393 | 801
28.04313 | 780 | 28.01033 | 781
28.05953 | 753 | 28.02673 | 792
28.07592 | 751 | 28.04312 | 750
28.09232 | 758 | 28.05952 | 782
28.10872 | 771 | 28.07592 | 751
28.12512 | 793 | 28.09232 | 749
28.14152 | 751 | 28.10872 | 758
28.15792 | 730 | 28.12512 | 732
28.17432 | 741 | 28.14152 | 733
28.19072 | 764 | 28.15792 | 757
28.20712 | 743 | 28.17432 | 730
28.22352 | 727 | 28.19072 | 757
28.23992 | 736 | 28.20712 | 748
28.25632 | 729 | 28.22352 | 797
28.27272 | 758 | 28.23992 | 754
28.28911 | 724 | 28.25631 | 747
28.30551 | 758 | 28.27271 | 778
28.32191 | 689 | 28.28911 | 783
28.33831 | 663 | 28.30551 | 737
28.35471 | 667 | 28.32191 | 812
28.37111 | 710 | 28.33831 | 776
28.38751 | 656 | 28.35471 | 755
28.40391 | 689 | 28.37111 | 790
28.42031 | 694 | 28.38751 | 774
28.43671 | 676 | 28.40391 | 770
28.45311 | 717 | 28.42031 | 796
28.46951 | 717 | 28.43671 | 766
28.4859 | 700 | 28.4531 | 738
28.5023 | 727 | 28.4695 | 782
28.5187 | 725 | 28.4859 | 754
28.5351 | 668 | 28.5023 | 748
28.5515 | 753 | 28.5187 | 760
28.5679 | 734 | 28.5351 | 748
28.5843 | 712 | 28.5515 | 785
28.6007 | 738 | 28.5679 | 771
28.6171 | 708 | 28.5843 | 790
28.6335 | 678 | 28.6007 | 801
28.6499 | 701 | 28.6171 | 765
28.6663 | 646 | 28.6335 | 835
28.6827 | 672 | 28.6499 | 776
28.69909 | 669 | 28.66629 | 731
28.71549 | 636 | 28.68269 | 829
28.73189 | 662 | 28.69909 | 774
28.74829 | 645 | 28.71549 | 781
28.76469 | 706 | 28.73189 | 789
28.78109 | 672 | 28.74829 | 827
28.79749 | 666 | 28.76469 | 869
28.81389 | 641 | 28.78109 | 778
28.83029 | 650 | 28.79749 | 817
28.84669 | 643 | 28.81389 | 804
28.86309 | 647 | 28.83029 | 860
28.87949 | 696 | 28.84669 | 800
28.89588 | 647 | 28.86308 | 790
28.91228 | 664 | 28.87948 | 853
28.92868 | 641 | 28.89588 | 849
28.94508 | 619 | 28.91228 | 849
28.96148 | 693 | 28.92868 | 870
28.97788 | 657 | 28.94508 | 843
28.99428 | 682 | 28.96148 | 852
29.01068 | 657 | 28.97788 | 844
29.02708 | 670 | 28.99428 | 874
29.04348 | 653 | 29.01068 | 975
29.05988 | 647 | 29.02708 | 839
29.07628 | 652 | 29.04348 | 860
29.09268 | 653 | 29.05988 | 904
29.10907 | 594 | 29.07627 | 937
29.12547 | 627 | 29.09267 | 910
29.14187 | 686 | 29.10907 | 836
29.15827 | 604 | 29.12547 | 894
29.17467 | 630 | 29.14187 | 878
29.19107 | 609 | 29.15827 | 846
29.20747 | 649 | 29.17467 | 845
29.22387 | 689 | 29.19107 | 894
29.24027 | 644 | 29.20747 | 834
29.25667 | 611 | 29.22387 | 862
29.27307 | 627 | 29.24027 | 856
29.28947 | 652 | 29.25667 | 849
29.30586 | 652 | 29.27306 | 851
29.32226 | 647 | 29.28946 | 877
29.33866 | 600 | 29.30586 | 878
29.35506 | 666 | 29.32226 | 877
29.37146 | 653 | 29.33866 | 865
29.38786 | 643 | 29.35506 | 916
29.40426 | 592 | 29.37146 | 901
29.42066 | 660 | 29.38786 | 874
29.43706 | 677 | 29.40426 | 850
29.45346 | 667 | 29.42066 | 873
29.46986 | 683 | 29.43706 | 849
29.48626 | 657 | 29.45346 | 864
29.50266 | 661 | 29.46986 | 831
29.51905 | 654 | 29.48625 | 853
29.53545 | 630 | 29.50265 | 880
29.55185 | 647 | 29.51905 | 868
29.56825 | 666 | 29.53545 | 789
29.58465 | 682 | 29.55185 | 781
29.60105 | 643 | 29.56825 | 791
29.61745 | 669 | 29.58465 | 801
29.63385 | 664 | 29.60105 | 781
29.65025 | 700 | 29.61745 | 794
29.66665 | 711 | 29.63385 | 844
29.68305 | 693 | 29.65025 | 810
29.69945 | 730 | 29.66665 | 821
29.71584 | 746 | 29.68304 | 806
29.73224 | 776 | 29.69944 | 845
29.74864 | 790 | 29.71584 | 840
29.76504 | 733 | 29.73224 | 854
29.78144 | 819 | 29.74864 | 831
29.79784 | 835 | 29.76504 | 844
29.81424 | 842 | 29.78144 | 900
29.83064 | 831 | 29.79784 | 864
29.84704 | 905 | 29.81424 | 841
29.86344 | 801 | 29.83064 | 851
29.87984 | 818 | 29.84704 | 844
29.89624 | 815 | 29.86344 | 845
29.91264 | 774 | 29.87984 | 883
29.92903 | 739 | 29.89623 | 824
29.94543 | 745 | 29.91263 | 768
29.96183 | 732 | 29.92903 | 841
29.97823 | 747 | 29.94543 | 794
29.99463 | 702 | 29.96183 | 828
30.01103 | 686 | 29.97823 | 795
30.02743 | 639 | 29.99463 | 773
30.04383 | 686 | 30.01103 | 810
30.06023 | 641 | 30.02743 | 823
30.07663 | 664 | 30.04383 | 785
30.09303 | 633 | 30.06023 | 758
30.10943 | 633 | 30.07663 | 746
30.12582 | 614 | 30.09302 | 762
30.14222 | 670 | 30.10942 | 834
30.15862 | 640 | 30.12582 | 741
30.17502 | 626 | 30.14222 | 793
30.19142 | 568 | 30.15862 | 804
30.20782 | 611 | 30.17502 | 796
30.22422 | 593 | 30.19142 | 755
30.24062 | 616 | 30.20782 | 773
30.25702 | 644 | 30.22422 | 845
30.27342 | 610 | 30.24062 | 773
30.28982 | 570 | 30.25702 | 729
30.30622 | 622 | 30.27342 | 778
30.32262 | 582 | 30.28982 | 764
30.33901 | 599 | 30.30621 | 805
30.35541 | 585 | 30.32261 | 770
30.37181 | 536 | 30.33901 | 785
30.38821 | 609 | 30.35541 | 750
30.40461 | 620 | 30.37181 | 765
30.42101 | 618 | 30.38821 | 764
30.43741 | 605 | 30.40461 | 725
30.45381 | 640 | 30.42101 | 770
30.47021 | 579 | 30.43741 | 755
30.48661 | 608 | 30.45381 | 771
30.50301 | 558 | 30.47021 | 765
30.51941 | 619 | 30.48661 | 733
30.5358 | 569 | 30.503 | 759
30.5522 | 590 | 30.5194 | 769
30.5686 | 622 | 30.5358 | 737
30.585 | 625 | 30.5522 | 739
30.6014 | 626 | 30.5686 | 776
30.6178 | 555 | 30.585 | 783
30.6342 | 576 | 30.6014 | 768
30.6506 | 593 | 30.6178 | 753
30.667 | 583 | 30.6342 | 779
30.6834 | 591 | 30.6506 | 820
30.6998 | 589 | 30.667 | 725
30.7162 | 605 | 30.6834 | 764
30.7326 | 600 | 30.6998 | 782
30.74899 | 588 | 30.71619 | 808
30.76539 | 642 | 30.73259 | 819
30.78179 | 584 | 30.74899 | 777
30.79819 | 648 | 30.76539 | 762
30.81459 | 598 | 30.78179 | 807
30.83099 | 608 | 30.79819 | 777
30.84739 | 578 | 30.81459 | 725
30.86379 | 603 | 30.83099 | 756
30.88019 | 622 | 30.84739 | 775
30.89659 | 540 | 30.86379 | 817
30.91299 | 585 | 30.88019 | 787
30.92939 | 594 | 30.89659 | 685
30.94578 | 581 | 30.91298 | 777
30.96218 | 544 | 30.92938 | 768
30.97858 | 633 | 30.94578 | 746
30.99498 | 603 | 30.96218 | 786
31.01138 | 597 | 30.97858 | 713
31.02778 | 619 | 30.99498 | 724
31.04418 | 575 | 31.01138 | 783
31.06058 | 638 | 31.02778 | 688
31.07698 | 624 | 31.04418 | 702
31.09338 | 706 | 31.06058 | 757
31.10978 | 653 | 31.07698 | 784
31.12618 | 653 | 31.09338 | 736
31.14258 | 693 | 31.10978 | 770
31.15897 | 695 | 31.12617 | 709
31.17537 | 692 | 31.14257 | 738
31.19177 | 740 | 31.15897 | 743
31.20817 | 717 | 31.17537 | 716
31.22457 | 756 | 31.19177 | 716
31.24097 | 731 | 31.20817 | 745
31.25737 | 675 | 31.22457 | 718
31.27377 | 709 | 31.24097 | 703
31.29017 | 659 | 31.25737 | 724
31.30657 | 644 | 31.27377 | 758
31.32297 | 612 | 31.29017 | 707
31.33937 | 644 | 31.30657 | 671
31.35576 | 600 | 31.32296 | 713
31.37216 | 611 | 31.33936 | 691
31.38856 | 559 | 31.35576 | 697
31.40496 | 594 | 31.37216 | 679
31.42136 | 587 | 31.38856 | 669
31.43776 | 585 | 31.40496 | 663
31.45416 | 557 | 31.42136 | 670
31.47056 | 529 | 31.43776 | 687
31.48696 | 584 | 31.45416 | 652
31.50336 | 584 | 31.47056 | 715
31.51976 | 535 | 31.48696 | 719
31.53616 | 537 | 31.50336 | 706
31.55256 | 530 | 31.51976 | 677
31.56895 | 526 | 31.53615 | 659
31.58535 | 591 | 31.55255 | 673
31.60175 | 502 | 31.56895 | 650
31.61815 | 603 | 31.58535 | 659
31.63455 | 532 | 31.60175 | 665
31.65095 | 515 | 31.61815 | 657
31.66735 | 549 | 31.63455 | 686
31.68375 | 564 | 31.65095 | 646
31.70015 | 503 | 31.66735 | 675
31.71655 | 556 | 31.68375 | 663
31.73295 | 583 | 31.70015 | 636
31.74935 | 546 | 31.71655 | 687
31.76574 | 586 | 31.73294 | 663
31.78214 | 520 | 31.74934 | 680
31.79854 | 553 | 31.76574 | 655
31.81494 | 561 | 31.78214 | 692
31.83134 | 580 | 31.79854 | 683
31.84774 | 569 | 31.81494 | 654
31.86414 | 589 | 31.83134 | 647
31.88054 | 582 | 31.84774 | 630
31.89694 | 591 | 31.86414 | 679
31.91334 | 601 | 31.88054 | 666
31.92974 | 594 | 31.89694 | 712
31.94614 | 634 | 31.91334 | 674
31.96254 | 633 | 31.92974 | 641
31.97893 | 600 | 31.94613 | 642
31.99533 | 640 | 31.96253 | 683
32.01173 | 630 | 31.97893 | 697
32.02813 | 702 | 31.99533 | 704
32.04453 | 697 | 32.01173 | 694
32.06093 | 648 | 32.02813 | 647
32.07733 | 633 | 32.04453 | 672
32.09373 | 642 | 32.06093 | 688
32.11013 | 593 | 32.07733 | 684
32.12653 | 633 | 32.09373 | 716
32.14293 | 603 | 32.11013 | 675
32.15933 | 588 | 32.12653 | 656
32.17572 | 603 | 32.14292 | 679
32.19212 | 555 | 32.15932 | 599
32.20852 | 592 | 32.17572 | 581
32.22492 | 559 | 32.19212 | 697
32.24132 | 564 | 32.20852 | 647
32.25772 | 563 | 32.22492 | 653
32.27412 | 502 | 32.24132 | 657
32.29052 | 530 | 32.25772 | 697
32.30692 | 539 | 32.27412 | 628
32.32332 | 582 | 32.29052 | 651
32.33972 | 523 | 32.30692 | 638
32.35612 | 535 | 32.32332 | 588
32.37252 | 539 | 32.33972 | 644
32.38891 | 533 | 32.35611 | 642
32.40531 | 504 | 32.37251 | 673
32.42171 | 527 | 32.38891 | 656
32.43811 | 525 | 32.40531 | 620
32.45451 | 504 | 32.42171 | 679
32.47091 | 533 | 32.43811 | 641
32.48731 | 524 | 32.45451 | 678
32.50371 | 493 | 32.47091 | 643
32.52011 | 502 | 32.48731 | 664
32.53651 | 501 | 32.50371 | 620
32.55291 | 458 | 32.52011 | 621
32.56931 | 525 | 32.53651 | 612
32.5857 | 511 | 32.5529 | 659
32.6021 | 495 | 32.5693 | 620
32.6185 | 462 | 32.5857 | 627
32.6349 | 495 | 32.6021 | 661
32.6513 | 463 | 32.6185 | 619
32.6677 | 488 | 32.6349 | 623
32.6841 | 491 | 32.6513 | 586
32.7005 | 477 | 32.6677 | 631
32.7169 | 517 | 32.6841 | 611
32.7333 | 506 | 32.7005 | 650
32.7497 | 454 | 32.7169 | 607
32.7661 | 505 | 32.7333 | 608
32.7825 | 442 | 32.7497 | 650
32.79889 | 521 | 32.76609 | 646
32.81529 | 503 | 32.78249 | 618
32.83169 | 465 | 32.79889 | 648
32.84809 | 494 | 32.81529 | 638
32.86449 | 500 | 32.83169 | 661
32.88089 | 515 | 32.84809 | 672
32.89729 | 513 | 32.86449 | 623
32.91369 | 491 | 32.88089 | 615
32.93009 | 531 | 32.89729 | 660
32.94649 | 525 | 32.91369 | 624
32.96289 | 488 | 32.93009 | 637
32.97929 | 482 | 32.94649 | 622
32.99568 | 502 | 32.96288 | 639
33.01208 | 512 | 32.97928 | 698
33.02848 | 520 | 32.99568 | 660
33.04488 | 509 | 33.01208 | 640
33.06128 | 493 | 33.02848 | 638
33.07768 | 480 | 33.04488 | 698
33.09408 | 509 | 33.06128 | 642
33.11048 | 486 | 33.07768 | 669
33.12688 | 498 | 33.09408 | 634
33.14328 | 491 | 33.11048 | 666
33.15968 | 460 | 33.12688 | 696
33.17608 | 534 | 33.14328 | 685
33.19248 | 522 | 33.15968 | 693
33.20887 | 514 | 33.17607 | 667
33.22527 | 505 | 33.19247 | 695
33.24167 | 480 | 33.20887 | 704
33.25807 | 467 | 33.22527 | 648
33.27447 | 517 | 33.24167 | 647
33.29087 | 526 | 33.25807 | 679
33.30727 | 482 | 33.27447 | 654
33.32367 | 503 | 33.29087 | 648
33.34007 | 487 | 33.30727 | 669
33.35647 | 472 | 33.32367 | 667
33.37287 | 474 | 33.34007 | 681
33.38927 | 490 | 33.35647 | 666
33.40566 | 530 | 33.37286 | 696
33.42206 | 530 | 33.38926 | 689
33.43846 | 494 | 33.40566 | 642
33.45486 | 543 | 33.42206 | 655
33.47126 | 496 | 33.43846 | 679
33.48766 | 497 | 33.45486 | 648
33.50406 | 525 | 33.47126 | 685
33.52046 | 485 | 33.48766 | 707
33.53686 | 506 | 33.50406 | 620
33.55326 | 488 | 33.52046 | 727
33.56966 | 460 | 33.53686 | 662
33.58606 | 485 | 33.55326 | 649
33.60246 | 470 | 33.56966 | 644
33.61885 | 540 | 33.58605 | 633
33.63525 | 494 | 33.60245 | 605
33.65165 | 517 | 33.61885 | 617
33.66805 | 506 | 33.63525 | 651
33.68445 | 491 | 33.65165 | 679
33.70085 | 460 | 33.66805 | 627
33.71725 | 490 | 33.68445 | 671
33.73365 | 503 | 33.70085 | 606
33.75005 | 462 | 33.71725 | 611
33.76645 | 511 | 33.73365 | 661
33.78285 | 464 | 33.75005 | 608
33.79925 | 512 | 33.76645 | 636
33.81564 | 472 | 33.78284 | 649
33.83204 | 516 | 33.79924 | 614
33.84844 | 471 | 33.81564 | 608
33.86484 | 512 | 33.83204 | 644
33.88124 | 487 | 33.84844 | 612
33.89764 | 495 | 33.86484 | 680
33.91404 | 502 | 33.88124 | 670
33.93044 | 503 | 33.89764 | 646
33.94684 | 485 | 33.91404 | 617
33.96324 | 484 | 33.93044 | 609
33.97964 | 507 | 33.94684 | 633
33.99604 | 518 | 33.96324 | 632
34.01244 | 482 | 33.97964 | 673
34.02883 | 475 | 33.99603 | 693
34.04523 | 505 | 34.01243 | 611
34.06163 | 508 | 34.02883 | 659
34.07803 | 506 | 34.04523 | 685
34.09443 | 472 | 34.06163 | 685
34.11083 | 507 | 34.07803 | 662
34.12723 | 519 | 34.09443 | 675
34.14363 | 509 | 34.11083 | 691
34.16003 | 528 | 34.12723 | 708
34.17643 | 509 | 34.14363 | 734
34.19283 | 552 | 34.16003 | 705
34.20923 | 509 | 34.17643 | 644
34.22562 | 533 | 34.19282 | 720
34.24202 | 579 | 34.20922 | 675
34.25842 | 544 | 34.22562 | 744
34.27482 | 553 | 34.24202 | 749
34.29122 | 574 | 34.25842 | 755
34.30762 | 584 | 34.27482 | 779
34.32402 | 596 | 34.29122 | 775
34.34042 | 569 | 34.30762 | 795
34.35682 | 584 | 34.32402 | 861
34.37322 | 567 | 34.34042 | 830
34.38962 | 700 | 34.35682 | 862
34.40602 | 633 | 34.37322 | 910
34.42242 | 651 | 34.38962 | 893
34.43881 | 650 | 34.40601 | 925
34.45521 | 674 | 34.42241 | 916
34.47161 | 729 | 34.43881 | 994
34.48801 | 710 | 34.45521 | 959
34.50441 | 765 | 34.47161 | 981
34.52081 | 763 | 34.48801 | 1074
34.53721 | 742 | 34.50441 | 1132
34.55361 | 740 | 34.52081 | 1101
34.57001 | 741 | 34.53721 | 1091
34.58641 | 775 | 34.55361 | 1131
34.60281 | 777 | 34.57001 | 1144
34.61921 | 795 | 34.58641 | 1142
34.6356 | 780 | 34.6028 | 1111
34.652 | 794 | 34.6192 | 1174
34.6684 | 762 | 34.6356 | 1212
34.6848 | 746 | 34.652 | 1138
34.7012 | 798 | 34.6684 | 1185
34.7176 | 828 | 34.6848 | 1222
34.734 | 830 | 34.7012 | 1179
34.7504 | 824 | 34.7176 | 1231
34.7668 | 887 | 34.734 | 1166
34.7832 | 849 | 34.7504 | 1265
34.7996 | 935 | 34.7668 | 1123
34.816 | 939 | 34.7832 | 1245
34.8324 | 937 | 34.7996 | 1260
34.84879 | 931 | 34.81599 | 1192
34.86519 | 1023 | 34.83239 | 1219
34.88159 | 1099 | 34.84879 | 1254
34.89799 | 1072 | 34.86519 | 1227
34.91439 | 1139 | 34.88159 | 1187
34.93079 | 1156 | 34.89799 | 1125
34.94719 | 1109 | 34.91439 | 1138
34.96359 | 1123 | 34.93079 | 1083
34.97999 | 1065 | 34.94719 | 1062
34.99639 | 1069 | 34.96359 | 1056
35.01279 | 911 | 34.97999 | 1008
35.02919 | 1033 | 34.99639 | 985
35.04558 | 924 | 35.01278 | 940
35.06198 | 934 | 35.02918 | 902
35.07838 | 884 | 35.04558 | 882
35.09478 | 872 | 35.06198 | 882
35.11118 | 856 | 35.07838 | 814
35.12758 | 839 | 35.09478 | 820
35.14398 | 845 | 35.11118 | 776
35.16038 | 781 | 35.12758 | 792
35.17678 | 854 | 35.14398 | 790
35.19318 | 785 | 35.16038 | 755
35.20958 | 755 | 35.17678 | 747
35.22598 | 821 | 35.19318 | 718
35.24238 | 815 | 35.20958 | 724
35.25877 | 831 | 35.22597 | 729
35.27517 | 790 | 35.24237 | 763
35.29157 | 803 | 35.25877 | 729
35.30797 | 749 | 35.27517 | 687
35.32437 | 752 | 35.29157 | 667
35.34077 | 718 | 35.30797 | 676
35.35717 | 822 | 35.32437 | 719
35.37357 | 730 | 35.34077 | 697
35.38997 | 697 | 35.35717 | 690
35.40637 | 769 | 35.37357 | 694
35.42277 | 773 | 35.38997 | 664
35.43917 | 773 | 35.40637 | 630
35.45556 | 750 | 35.42276 | 652
35.47196 | 747 | 35.43916 | 684
35.48836 | 724 | 35.45556 | 706
35.50476 | 738 | 35.47196 | 658
35.52116 | 736 | 35.48836 | 665
35.53756 | 721 | 35.50476 | 639
35.55396 | 683 | 35.52116 | 730
35.57036 | 756 | 35.53756 | 693
35.58676 | 741 | 35.55396 | 656
35.60316 | 745 | 35.57036 | 681
35.61956 | 724 | 35.58676 | 685
35.63596 | 728 | 35.60316 | 666
35.65236 | 748 | 35.61956 | 682
35.66875 | 708 | 35.63595 | 683
35.68515 | 729 | 35.65235 | 653
35.70155 | 753 | 35.66875 | 678
35.71795 | 722 | 35.68515 | 694
35.73435 | 751 | 35.70155 | 680
35.75075 | 790 | 35.71795 | 674
35.76715 | 720 | 35.73435 | 680
35.78355 | 761 | 35.75075 | 666
35.79995 | 786 | 35.76715 | 695
35.81635 | 708 | 35.78355 | 705
35.83275 | 735 | 35.79995 | 640
35.84915 | 764 | 35.81635 | 663
35.86554 | 793 | 35.83274 | 692
35.88194 | 802 | 35.84914 | 711
35.89834 | 760 | 35.86554 | 623
35.91474 | 812 | 35.88194 | 704
35.93114 | 797 | 35.89834 | 674
35.94754 | 755 | 35.91474 | 714
35.96394 | 821 | 35.93114 | 681
35.98034 | 824 | 35.94754 | 696
35.99674 | 803 | 35.96394 | 665
36.01314 | 769 | 35.98034 | 694
36.02954 | 790 | 35.99674 | 673
36.04594 | 767 | 36.01314 | 703
36.06234 | 752 | 36.02954 | 706
36.07873 | 761 | 36.04593 | 742
36.09513 | 751 | 36.06233 | 719
36.11153 | 662 | 36.07873 | 682
36.12793 | 704 | 36.09513 | 698
36.14433 | 712 | 36.11153 | 650
36.16073 | 722 | 36.12793 | 645
36.17713 | 658 | 36.14433 | 700
36.19353 | 697 | 36.16073 | 686
36.20993 | 688 | 36.17713 | 680
36.22633 | 710 | 36.19353 | 648
36.24273 | 704 | 36.20993 | 661
36.25913 | 679 | 36.22633 | 670
36.27552 | 688 | 36.24272 | 647
36.29192 | 707 | 36.25912 | 668
36.30832 | 721 | 36.27552 | 679
36.32472 | 758 | 36.29192 | 730
36.34112 | 675 | 36.30832 | 657
36.35752 | 748 | 36.32472 | 717
36.37392 | 723 | 36.34112 | 689
36.39032 | 784 | 36.35752 | 708
36.40672 | 852 | 36.37392 | 769
36.42312 | 798 | 36.39032 | 808
36.43952 | 851 | 36.40672 | 902
36.45592 | 856 | 36.42312 | 943
36.47232 | 936 | 36.43952 | 950
36.48871 | 921 | 36.45591 | 1094
36.50511 | 869 | 36.47231 | 1012
36.52151 | 836 | 36.48871 | 1076
36.53791 | 879 | 36.50511 | 1082
36.55431 | 810 | 36.52151 | 1046
36.57071 | 762 | 36.53791 | 1037
36.58711 | 762 | 36.55431 | 981
36.60351 | 711 | 36.57071 | 925
36.61991 | 695 | 36.58711 | 829
36.63631 | 699 | 36.60351 | 831
36.65271 | 673 | 36.61991 | 768
36.66911 | 666 | 36.63631 | 789
36.6855 | 698 | 36.6527 | 725
36.7019 | 644 | 36.6691 | 753
36.7183 | 673 | 36.6855 | 694
36.7347 | 626 | 36.7019 | 741
36.7511 | 630 | 36.7183 | 740
36.7675 | 647 | 36.7347 | 745
36.7839 | 714 | 36.7511 | 705
36.8003 | 626 | 36.7675 | 748
36.8167 | 604 | 36.7839 | 748
36.8331 | 625 | 36.8003 | 694
36.8495 | 603 | 36.8167 | 775
36.8659 | 634 | 36.8331 | 761
36.8823 | 617 | 36.8495 | 756
36.89869 | 648 | 36.86589 | 721
36.91509 | 651 | 36.88229 | 710
36.93149 | 603 | 36.89869 | 722
36.94789 | 656 | 36.91509 | 745
36.96429 | 642 | 36.93149 | 751
36.98069 | 647 | 36.94789 | 739
36.99709 | 631 | 36.96429 | 729
37.01349 | 600 | 36.98069 | 654
37.02989 | 599 | 36.99709 | 749
37.04629 | 638 | 37.01349 | 694
37.06269 | 574 | 37.02989 | 744
37.07909 | 633 | 37.04629 | 723
37.09548 | 623 | 37.06268 | 751
37.11188 | 630 | 37.07908 | 767
37.12828 | 625 | 37.09548 | 682
37.14468 | 608 | 37.11188 | 700
37.16108 | 592 | 37.12828 | 759
37.17748 | 607 | 37.14468 | 680
37.19388 | 637 | 37.16108 | 683
37.21028 | 627 | 37.17748 | 686
37.22668 | 592 | 37.19388 | 719
37.24308 | 595 | 37.21028 | 722
37.25948 | 633 | 37.22668 | 726
37.27588 | 591 | 37.24308 | 747
37.29228 | 615 | 37.25948 | 803
37.30867 | 639 | 37.27587 | 721
37.32507 | 625 | 37.29227 | 717
37.34147 | 638 | 37.30867 | 769
37.35787 | 667 | 37.32507 | 712
37.37427 | 596 | 37.34147 | 785
37.39067 | 599 | 37.35787 | 728
37.40707 | 617 | 37.37427 | 801
37.42347 | 631 | 37.39067 | 791
37.43987 | 645 | 37.40707 | 780
37.45627 | 651 | 37.42347 | 732
37.47267 | 617 | 37.43987 | 779
37.48907 | 680 | 37.45627 | 763
37.50546 | 599 | 37.47266 | 797
37.52186 | 622 | 37.48906 | 756
37.53826 | 674 | 37.50546 | 728
37.55466 | 646 | 37.52186 | 782
37.57106 | 644 | 37.53826 | 721
37.58746 | 632 | 37.55466 | 794
37.60386 | 621 | 37.57106 | 759
37.62026 | 646 | 37.58746 | 798
37.63666 | 670 | 37.60386 | 733
37.65306 | 640 | 37.62026 | 707
37.66946 | 683 | 37.63666 | 721
37.68586 | 684 | 37.65306 | 774
37.70226 | 641 | 37.66946 | 784
37.71865 | 626 | 37.68585 | 764
37.73505 | 666 | 37.70225 | 759
37.75145 | 701 | 37.71865 | 777
37.76785 | 638 | 37.73505 | 745
37.78425 | 643 | 37.75145 | 779
37.80065 | 656 | 37.76785 | 731
37.81705 | 627 | 37.78425 | 727
37.83345 | 607 | 37.80065 | 668
37.84985 | 660 | 37.81705 | 732
37.86625 | 528 | 37.83345 | 695
37.88265 | 621 | 37.84985 | 698
37.89905 | 549 | 37.86625 | 714
37.91544 | 532 | 37.88264 | 642
37.93184 | 614 | 37.89904 | 656
37.94824 | 537 | 37.91544 | 657
37.96464 | 564 | 37.93184 | 624
37.98104 | 578 | 37.94824 | 679
37.99744 | 561 | 37.96464 | 625
38.01384 | 592 | 37.98104 | 700
38.03024 | 548 | 37.99744 | 678
38.04664 | 554 | 38.01384 | 645
38.06304 | 554 | 38.03024 | 693
38.07944 | 579 | 38.04664 | 659
38.09584 | 539 | 38.06304 | 663
38.11224 | 633 | 38.07944 | 644
38.12863 | 569 | 38.09583 | 648
38.14503 | 540 | 38.11223 | 667
38.16143 | 614 | 38.12863 | 617
38.17783 | 543 | 38.14503 | 598
38.19423 | 525 | 38.16143 | 590
38.21063 | 494 | 38.17783 | 586
38.22703 | 595 | 38.19423 | 618
38.24343 | 569 | 38.21063 | 606
38.25983 | 544 | 38.22703 | 571
38.27623 | 554 | 38.24343 | 623
38.29263 | 531 | 38.25983 | 591
38.30903 | 561 | 38.27623 | 619
38.32542 | 564 | 38.29262 | 591
38.34182 | 545 | 38.30902 | 584
38.35822 | 544 | 38.32542 | 597
38.37462 | 540 | 38.34182 | 553
38.39102 | 543 | 38.35822 | 623
38.40742 | 496 | 38.37462 | 581
38.42382 | 552 | 38.39102 | 607
38.44022 | 580 | 38.40742 | 576
38.45662 | 542 | 38.42382 | 566
38.47302 | 573 | 38.44022 | 593
38.48942 | 570 | 38.45662 | 593
38.50582 | 526 | 38.47302 | 663
38.52222 | 555 | 38.48942 | 645
38.53861 | 502 | 38.50581 | 577
38.55501 | 579 | 38.52221 | 613
38.57141 | 509 | 38.53861 | 533
38.58781 | 528 | 38.55501 | 582
38.60421 | 551 | 38.57141 | 603
38.62061 | 583 | 38.58781 | 589
38.63701 | 542 | 38.60421 | 588
38.65341 | 523 | 38.62061 | 567
38.66981 | 575 | 38.63701 | 567
38.68621 | 509 | 38.65341 | 596
38.70261 | 543 | 38.66981 | 573
38.71901 | 536 | 38.68621 | 605
38.7354 | 581 | 38.7026 | 525
38.7518 | 479 | 38.719 | 541
38.7682 | 561 | 38.7354 | 555
38.7846 | 511 | 38.7518 | 545
38.801 | 535 | 38.7682 | 618
38.8174 | 508 | 38.7846 | 552
38.8338 | 524 | 38.801 | 605
38.8502 | 530 | 38.8174 | 550
38.8666 | 526 | 38.8338 | 589
38.883 | 565 | 38.8502 | 554
38.8994 | 502 | 38.8666 | 590
38.9158 | 508 | 38.883 | 537
38.9322 | 514 | 38.8994 | 632
38.94859 | 501 | 38.91579 | 559
38.96499 | 527 | 38.93219 | 574
38.98139 | 518 | 38.94859 | 599
38.99779 | 525 | 38.96499 | 528
39.01419 | 547 | 38.98139 | 579
39.03059 | 496 | 38.99779 | 565
39.04699 | 513 | 39.01419 | 595
39.06339 | 552 | 39.03059 | 547
39.07979 | 497 | 39.04699 | 598
39.09619 | 505 | 39.06339 | 542
39.11259 | 508 | 39.07979 | 562
39.12899 | 543 | 39.09619 | 588
39.14538 | 544 | 39.11258 | 620
39.16178 | 510 | 39.12898 | 575
39.17818 | 503 | 39.14538 | 569
39.19458 | 530 | 39.16178 | 590
39.21098 | 486 | 39.17818 | 611
39.22738 | 515 | 39.19458 | 572
39.24378 | 499 | 39.21098 | 616
39.26018 | 556 | 39.22738 | 636
39.27658 | 537 | 39.24378 | 607
39.29298 | 546 | 39.26018 | 635
39.30938 | 569 | 39.27658 | 629
39.32578 | 608 | 39.29298 | 643
39.34218 | 645 | 39.30938 | 680
39.35857 | 691 | 39.32577 | 685
39.37497 | 665 | 39.34217 | 765
39.39137 | 709 | 39.35857 | 788
39.40777 | 763 | 39.37497 | 838
39.42417 | 727 | 39.39137 | 875
39.44057 | 738 | 39.40777 | 886
39.45697 | 684 | 39.42417 | 916
39.47337 | 619 | 39.44057 | 881
39.48977 | 616 | 39.45697 | 862
39.50617 | 554 | 39.47337 | 827
39.52257 | 549 | 39.48977 | 768
39.53897 | 520 | 39.50617 | 695
39.55536 | 554 | 39.52256 | 650
39.57176 | 507 | 39.53896 | 658
39.58816 | 507 | 39.55536 | 634
39.60456 | 523 | 39.57176 | 636
39.62096 | 529 | 39.58816 | 619
39.63736 | 544 | 39.60456 | 624
39.65376 | 479 | 39.62096 | 609
39.67016 | 533 | 39.63736 | 606
39.68656 | 545 | 39.65376 | 611
39.70296 | 493 | 39.67016 | 634
39.71936 | 497 | 39.68656 | 628
39.73576 | 482 | 39.70296 | 599
39.75216 | 530 | 39.71936 | 630
39.76855 | 554 | 39.73575 | 646
39.78495 | 521 | 39.75215 | 632
39.80135 | 612 | 39.76855 | 641
39.81775 | 557 | 39.78495 | 636
39.83415 | 528 | 39.80135 | 633
39.85055 | 533 | 39.81775 | 651
39.86695 | 544 | 39.83415 | 618
39.88335 | 578 | 39.85055 | 638
39.89975 | 527 | 39.86695 | 699
39.91615 | 563 | 39.88335 | 687
39.93255 | 577 | 39.89975 | 757
39.94895 | 533 | 39.91615 | 686
39.96534 | 518 | 39.93254 | 694
39.98174 | 546 | 39.94894 | 712
39.99814 | 562 | 39.96534 | 682
40.01454 | 621 | 39.98174 | 622
40.03094 | 556 | 39.99814 | 699
40.04734 | 555 | 40.01454 | 634
40.06374 | 567 | 40.03094 | 685
40.08014 | 543 | 40.04734 | 658
40.09654 | 549 | 40.06374 | 678
40.11294 | 573 | 40.08014 | 655
40.12934 | 571 | 40.09654 | 691
40.14574 | 546 | 40.11294 | 692
40.16214 | 603 | 40.12934 | 710
40.17853 | 590 | 40.14573 | 709
40.19493 | 641 | 40.16213 | 755
40.21133 | 666 | 40.17853 | 726
40.22773 | 659 | 40.19493 | 799
40.24413 | 672 | 40.21133 | 817
40.26053 | 666 | 40.22773 | 785
40.27693 | 672 | 40.24413 | 762
40.29333 | 661 | 40.26053 | 766
40.30973 | 591 | 40.27693 | 790
40.32613 | 569 | 40.29333 | 730
40.34253 | 573 | 40.30973 | 716
40.35893 | 507 | 40.32613 | 696
40.37532 | 555 | 40.34252 | 675
40.39172 | 575 | 40.35892 | 646
40.40812 | 504 | 40.37532 | 657
40.42452 | 525 | 40.39172 | 613
40.44092 | 517 | 40.40812 | 639
40.45732 | 545 | 40.42452 | 567
40.47372 | 497 | 40.44092 | 662
40.49012 | 504 | 40.45732 | 621
40.50652 | 550 | 40.47372 | 629
40.52292 | 503 | 40.49012 | 670
40.53932 | 495 | 40.50652 | 657
40.55572 | 500 | 40.52292 | 610
40.57212 | 509 | 40.53932 | 617
40.58851 | 492 | 40.55571 | 627
40.60491 | 547 | 40.57211 | 610
40.62131 | 490 | 40.58851 | 614
40.63771 | 582 | 40.60491 | 591
40.65411 | 544 | 40.62131 | 655
40.67051 | 517 | 40.63771 | 621
40.68691 | 521 | 40.65411 | 659
40.70331 | 508 | 40.67051 | 626
40.71971 | 539 | 40.68691 | 622
40.73611 | 539 | 40.70331 | 636
40.75251 | 532 | 40.71971 | 637
40.76891 | 493 | 40.73611 | 673
40.7853 | 549 | 40.7525 | 617
40.8017 | 556 | 40.7689 | 602
40.8181 | 503 | 40.7853 | 623
40.8345 | 537 | 40.8017 | 630
40.8509 | 564 | 40.8181 | 663
40.8673 | 554 | 40.8345 | 628
40.8837 | 508 | 40.8509 | 668
40.9001 | 511 | 40.8673 | 642
40.9165 | 522 | 40.8837 | 660
40.9329 | 528 | 40.9001 | 632
40.9493 | 521 | 40.9165 | 638
40.9657 | 513 | 40.9329 | 694
40.9821 | 520 | 40.9493 | 612
40.99849 | 573 | 40.96569 | 651
41.01489 | 562 | 40.98209 | 697
41.03129 | 536 | 40.99849 | 650
41.04769 | 504 | 41.01489 | 634
41.06409 | 541 | 41.03129 | 675
41.08049 | 519 | 41.04769 | 664
41.09689 | 569 | 41.06409 | 612
41.11329 | 511 | 41.08049 | 598
41.12969 | 542 | 41.09689 | 609
41.14609 | 543 | 41.11329 | 680
41.16249 | 549 | 41.12969 | 613
41.17889 | 535 | 41.14609 | 634
41.19528 | 536 | 41.16248 | 595
41.21168 | 521 | 41.17888 | 674
41.22808 | 556 | 41.19528 | 665
41.24448 | 520 | 41.21168 | 660
41.26088 | 553 | 41.22808 | 626
41.27728 | 519 | 41.24448 | 690
41.29368 | 526 | 41.26088 | 625
41.31008 | 517 | 41.27728 | 631
41.32648 | 510 | 41.29368 | 614
41.34288 | 532 | 41.31008 | 640
41.35928 | 506 | 41.32648 | 662
41.37568 | 515 | 41.34288 | 672
41.39208 | 480 | 41.35928 | 673
41.40847 | 512 | 41.37567 | 642
41.42487 | 520 | 41.39207 | 653
41.44127 | 533 | 41.40847 | 654
41.45767 | 522 | 41.42487 | 618
41.47407 | 515 | 41.44127 | 700
41.49047 | 469 | 41.45767 | 657
41.50687 | 512 | 41.47407 | 628
41.52327 | 514 | 41.49047 | 651
41.53967 | 494 | 41.50687 | 624
41.55607 | 509 | 41.52327 | 604
41.57247 | 529 | 41.53967 | 673
41.58887 | 539 | 41.55607 | 650
41.60526 | 521 | 41.57246 | 638
41.62166 | 511 | 41.58886 | 667
41.63806 | 536 | 41.60526 | 634
41.65446 | 487 | 41.62166 | 715
41.67086 | 513 | 41.63806 | 689
41.68726 | 517 | 41.65446 | 767
41.70366 | 499 | 41.67086 | 726
41.72006 | 509 | 41.68726 | 703
41.73646 | 523 | 41.70366 | 697
41.75286 | 489 | 41.72006 | 686
41.76926 | 511 | 41.73646 | 733
41.78566 | 531 | 41.75286 | 729
41.80206 | 537 | 41.76926 | 714
41.81845 | 519 | 41.78565 | 739
41.83485 | 528 | 41.80205 | 721
41.85125 | 536 | 41.81845 | 714
41.86765 | 547 | 41.83485 | 729
41.88405 | 541 | 41.85125 | 713
41.90045 | 553 | 41.86765 | 697
41.91685 | 530 | 41.88405 | 703
41.93325 | 522 | 41.90045 | 624
41.94965 | 544 | 41.91685 | 685
41.96605 | 524 | 41.93325 | 643
41.98245 | 533 | 41.94965 | 724
41.99885 | 565 | 41.96605 | 731
42.01524 | 552 | 41.98244 | 700
42.03164 | 574 | 41.99884 | 640
42.04804 | 540 | 42.01524 | 709
42.06444 | 581 | 42.03164 | 689
42.08084 | 555 | 42.04804 | 721
42.09724 | 563 | 42.06444 | 705
42.11364 | 555 | 42.08084 | 713
42.13004 | 537 | 42.09724 | 686
42.14644 | 596 | 42.11364 | 724
42.16284 | 590 | 42.13004 | 689
42.17924 | 564 | 42.14644 | 671
42.19564 | 520 | 42.16284 | 724
42.21204 | 622 | 42.17924 | 757
42.22843 | 634 | 42.19563 | 694
42.24483 | 567 | 42.21203 | 780
42.26123 | 622 | 42.22843 | 705
42.27763 | 592 | 42.24483 | 740
42.29403 | 640 | 42.26123 | 730
42.31043 | 663 | 42.27763 | 763
42.32683 | 710 | 42.29403 | 811
42.34323 | 696 | 42.31043 | 845
42.35963 | 774 | 42.32683 | 922
42.37603 | 767 | 42.34323 | 895
42.39243 | 813 | 42.35963 | 945
42.40883 | 775 | 42.37603 | 937
42.42522 | 776 | 42.39242 | 999
42.44162 | 748 | 42.40882 | 1027
42.45802 | 693 | 42.42522 | 963
42.47442 | 644 | 42.44162 | 926
42.49082 | 612 | 42.45802 | 860
42.50722 | 624 | 42.47442 | 851
42.52362 | 581 | 42.49082 | 760
42.54002 | 541 | 42.50722 | 721
42.55642 | 500 | 42.52362 | 695
42.57282 | 503 | 42.54002 | 718
42.58922 | 563 | 42.55642 | 687
42.60562 | 502 | 42.57282 | 632
42.62202 | 531 | 42.58922 | 711
42.63841 | 580 | 42.60561 | 671
42.65481 | 521 | 42.62201 | 651
42.67121 | 536 | 42.63841 | 689
42.68761 | 532 | 42.65481 | 662
42.70401 | 540 | 42.67121 | 664
42.72041 | 514 | 42.68761 | 681
42.73681 | 505 | 42.70401 | 684
42.75321 | 520 | 42.72041 | 685
42.76961 | 518 | 42.73681 | 684
42.78601 | 501 | 42.75321 | 679
42.80241 | 504 | 42.76961 | 669
42.81881 | 523 | 42.78601 | 654
42.8352 | 505 | 42.8024 | 627
42.8516 | 519 | 42.8188 | 683
42.868 | 493 | 42.8352 | 606
42.8844 | 503 | 42.8516 | 654
42.9008 | 487 | 42.868 | 644
42.9172 | 508 | 42.8844 | 615
42.9336 | 488 | 42.9008 | 638
42.95 | 459 | 42.9172 | 632
42.9664 | 497 | 42.9336 | 643
42.9828 | 453 | 42.95 | 655
42.9992 | 528 | 42.9664 | 679
43.0156 | 479 | 42.9828 | 628
43.032 | 483 | 42.9992 | 623
43.04839 | 499 | 43.01559 | 608
43.06479 | 463 | 43.03199 | 665
43.08119 | 490 | 43.04839 | 626
43.09759 | 507 | 43.06479 | 646
43.11399 | 528 | 43.08119 | 625
43.13039 | 475 | 43.09759 | 639
43.14679 | 519 | 43.11399 | 621
43.16319 | 510 | 43.13039 | 615
43.17959 | 501 | 43.14679 | 661
43.19599 | 468 | 43.16319 | 606
43.21239 | 507 | 43.17959 | 619
43.22879 | 529 | 43.19599 | 654
43.24518 | 502 | 43.21238 | 639
43.26158 | 471 | 43.22878 | 610
43.27798 | 506 | 43.24518 | 673
43.29438 | 520 | 43.26158 | 628
43.31078 | 538 | 43.27798 | 634
43.32718 | 514 | 43.29438 | 628
43.34358 | 444 | 43.31078 | 635
43.35998 | 464 | 43.32718 | 580
43.37638 | 490 | 43.34358 | 638
43.39278 | 461 | 43.35998 | 644
43.40918 | 492 | 43.37638 | 601
43.42558 | 511 | 43.39278 | 615
43.44198 | 522 | 43.40918 | 611
43.45837 | 503 | 43.42557 | 619
43.47477 | 508 | 43.44197 | 577
43.49117 | 525 | 43.45837 | 645
43.50757 | 508 | 43.47477 | 619
43.52397 | 498 | 43.49117 | 600
43.54037 | 478 | 43.50757 | 640
43.55677 | 455 | 43.52397 | 606
43.57317 | 527 | 43.54037 | 609
43.58957 | 509 | 43.55677 | 587
43.60597 | 488 | 43.57317 | 597
43.62237 | 494 | 43.58957 | 645
43.63877 | 486 | 43.60597 | 593
43.65516 | 482 | 43.62236 | 617
43.67156 | 506 | 43.63876 | 623
43.68796 | 488 | 43.65516 | 575
43.70436 | 506 | 43.67156 | 613
43.72076 | 502 | 43.68796 | 592
43.73716 | 504 | 43.70436 | 608
43.75356 | 447 | 43.72076 | 600
43.76996 | 469 | 43.73716 | 641
43.78636 | 505 | 43.75356 | 628
43.80276 | 480 | 43.76996 | 605
43.81916 | 509 | 43.78636 | 679
43.83556 | 541 | 43.80276 | 592
43.85196 | 489 | 43.81916 | 596
43.86835 | 498 | 43.83555 | 675
43.88475 | 536 | 43.85195 | 600
43.90115 | 505 | 43.86835 | 621
43.91755 | 503 | 43.88475 | 630
43.93395 | 550 | 43.90115 | 589
43.95035 | 499 | 43.91755 | 613
43.96675 | 533 | 43.93395 | 627
43.98315 | 545 | 43.95035 | 574
43.99955 | 509 | 43.96675 | 587
44.01595 | 514 | 43.98315 | 630
44.03235 | 540 | 43.99955 | 645
44.04875 | 503 | 44.01595 | 607
44.06514 | 501 | 44.03234 | 612
44.08154 | 485 | 44.04874 | 630
44.09794 | 503 | 44.06514 | 602
44.11434 | 491 | 44.08154 | 577
44.13074 | 504 | 44.09794 | 557
44.14714 | 510 | 44.11434 | 620
44.16354 | 510 | 44.13074 | 606
44.17994 | 490 | 44.14714 | 602
44.19634 | 479 | 44.16354 | 635
44.21274 | 499 | 44.17994 | 623
44.22914 | 473 | 44.19634 | 657
44.24554 | 489 | 44.21274 | 651
44.26194 | 506 | 44.22914 | 605
44.27833 | 534 | 44.24553 | 602
44.29473 | 487 | 44.26193 | 603
44.31113 | 526 | 44.27833 | 567
44.32753 | 531 | 44.29473 | 607
44.34393 | 508 | 44.31113 | 608
44.36033 | 476 | 44.32753 | 607
44.37673 | 496 | 44.34393 | 616
44.39313 | 502 | 44.36033 | 673
44.40953 | 521 | 44.37673 | 632
44.42593 | 481 | 44.39313 | 615
44.44233 | 483 | 44.40953 | 661
44.45873 | 486 | 44.42593 | 607
44.47512 | 492 | 44.44232 | 655
44.49152 | 521 | 44.45872 | 693
44.50792 | 521 | 44.47512 | 641
44.52432 | 515 | 44.49152 | 617
44.54072 | 461 | 44.50792 | 612
44.55712 | 530 | 44.52432 | 630
44.57352 | 468 | 44.54072 | 638
44.58992 | 468 | 44.55712 | 669
44.60632 | 487 | 44.57352 | 687
44.62272 | 506 | 44.58992 | 604
44.63912 | 444 | 44.60632 | 613
44.65552 | 485 | 44.62272 | 655
44.67192 | 503 | 44.63912 | 688
44.68831 | 476 | 44.65551 | 660
44.70471 | 502 | 44.67191 | 640
44.72111 | 470 | 44.68831 | 686
44.73751 | 455 | 44.70471 | 674
44.75391 | 497 | 44.72111 | 665
44.77031 | 482 | 44.73751 | 685
44.78671 | 488 | 44.75391 | 636
44.80311 | 470 | 44.77031 | 683
44.81951 | 488 | 44.78671 | 704
44.83591 | 459 | 44.80311 | 616
44.85231 | 492 | 44.81951 | 732
44.86871 | 511 | 44.83591 | 730
44.8851 | 512 | 44.8523 | 725
44.9015 | 491 | 44.8687 | 717
44.9179 | 515 | 44.8851 | 727
44.9343 | 533 | 44.9015 | 743
44.9507 | 497 | 44.9179 | 701
44.9671 | 458 | 44.9343 | 724
44.9835 | 485 | 44.9507 | 765
44.9999 | 528 | 44.9671 | 784
45.0163 | 511 | 44.9835 | 744
45.0327 | 539 | 44.9999 | 765
45.0491 | 483 | 45.0163 | 749
45.0655 | 532 | 45.0327 | 710
45.0819 | 477 | 45.0491 | 741
45.09829 | 530 | 45.06549 | 830
45.11469 | 553 | 45.08189 | 734
45.13109 | 503 | 45.09829 | 765
45.14749 | 505 | 45.11469 | 807
45.16389 | 526 | 45.13109 | 811
45.18029 | 569 | 45.14749 | 844
45.19669 | 532 | 45.16389 | 885
45.21309 | 573 | 45.18029 | 776
45.22949 | 611 | 45.19669 | 774
45.24589 | 597 | 45.21309 | 823
45.26229 | 639 | 45.22949 | 845
45.27869 | 649 | 45.24589 | 878
45.29508 | 707 | 45.26228 | 873
45.31148 | 708 | 45.27868 | 849
45.32788 | 723 | 45.29508 | 891
45.34428 | 784 | 45.31148 | 881
45.36068 | 822 | 45.32788 | 951
45.37708 | 834 | 45.34428 | 940
45.39348 | 900 | 45.36068 | 904
45.40988 | 965 | 45.37708 | 936
45.42628 | 1037 | 45.39348 | 972
45.44268 | 998 | 45.40988 | 920
45.45908 | 974 | 45.42628 | 984
45.47548 | 993 | 45.44268 | 929
45.49188 | 1011 | 45.45908 | 1001
45.50827 | 933 | 45.47547 | 936
45.52467 | 878 | 45.49187 | 986
45.54107 | 795 | 45.50827 | 965
45.55747 | 767 | 45.52467 | 948
45.57387 | 734 | 45.54107 | 958
45.59027 | 674 | 45.55747 | 903
45.60667 | 699 | 45.57387 | 933
45.62307 | 637 | 45.59027 | 951
45.63947 | 610 | 45.60667 | 982
45.65587 | 606 | 45.62307 | 929
45.67227 | 639 | 45.63947 | 963
45.68867 | 597 | 45.65587 | 942
45.70506 | 616 | 45.67226 | 921
45.72146 | 633 | 45.68866 | 951
45.73786 | 619 | 45.70506 | 987
45.75426 | 703 | 45.72146 | 1012
45.77066 | 692 | 45.73786 | 1014
45.78706 | 643 | 45.75426 | 952
45.80346 | 623 | 45.77066 | 936
45.81986 | 525 | 45.78706 | 904
45.83626 | 557 | 45.80346 | 880
45.85266 | 555 | 45.81986 | 953
45.86906 | 554 | 45.83626 | 826
45.88546 | 545 | 45.85266 | 849
45.90186 | 599 | 45.86906 | 778
45.91825 | 545 | 45.88545 | 759
45.93465 | 541 | 45.90185 | 756
45.95105 | 550 | 45.91825 | 744
45.96745 | 563 | 45.93465 | 698
45.98385 | 519 | 45.95105 | 743
46.00025 | 581 | 45.96745 | 714
46.01665 | 524 | 45.98385 | 735
46.03305 | 503 | 46.00025 | 735
46.04945 | 487 | 46.01665 | 735
46.06585 | 549 | 46.03305 | 744
46.08225 | 510 | 46.04945 | 688
46.09865 | 481 | 46.06585 | 719
46.11504 | 515 | 46.08224 | 725
46.13144 | 503 | 46.09864 | 711
46.14784 | 527 | 46.11504 | 712
46.16424 | 505 | 46.13144 | 661
46.18064 | 520 | 46.14784 | 683
46.19704 | 505 | 46.16424 | 709
46.21344 | 529 | 46.18064 | 689
46.22984 | 473 | 46.19704 | 698
46.24624 | 505 | 46.21344 | 665
46.26264 | 563 | 46.22984 | 660
46.27904 | 497 | 46.24624 | 688
46.29544 | 461 | 46.26264 | 692
46.31184 | 495 | 46.27904 | 675
46.32823 | 477 | 46.29543 | 649
46.34463 | 426 | 46.31183 | 659
46.36103 | 489 | 46.32823 | 614
46.37743 | 489 | 46.34463 | 642
46.39383 | 541 | 46.36103 | 635
46.41023 | 503 | 46.37743 | 685
46.42663 | 481 | 46.39383 | 639
46.44303 | 540 | 46.41023 | 650
46.45943 | 501 | 46.42663 | 641
46.47583 | 488 | 46.44303 | 644
46.49223 | 482 | 46.45943 | 627
46.50863 | 490 | 46.47583 | 636
46.52502 | 493 | 46.49222 | 655
46.54142 | 514 | 46.50862 | 630
46.55782 | 500 | 46.52502 | 642
46.57422 | 473 | 46.54142 | 667
46.59062 | 478 | 46.55782 | 575
46.60702 | 460 | 46.57422 | 613
46.62342 | 490 | 46.59062 | 638
46.63982 | 455 | 46.60702 | 595
46.65622 | 467 | 46.62342 | 676
46.67262 | 489 | 46.63982 | 654
46.68902 | 480 | 46.65622 | 605
46.70542 | 503 | 46.67262 | 598
46.72182 | 467 | 46.68902 | 647
46.73821 | 445 | 46.70541 | 608
46.75461 | 479 | 46.72181 | 591
46.77101 | 458 | 46.73821 | 590
46.78741 | 456 | 46.75461 | 579
46.80381 | 473 | 46.77101 | 603
46.82021 | 462 | 46.78741 | 561
46.83661 | 477 | 46.80381 | 628
46.85301 | 519 | 46.82021 | 616
46.86941 | 466 | 46.83661 | 658
46.88581 | 488 | 46.85301 | 629
46.90221 | 505 | 46.86941 | 610
46.91861 | 483 | 46.88581 | 551
46.935 | 439 | 46.9022 | 571
46.9514 | 489 | 46.9186 | 649
46.9678 | 487 | 46.935 | 611
46.9842 | 489 | 46.9514 | 594
47.0006 | 497 | 46.9678 | 635
47.017 | 493 | 46.9842 | 635
47.0334 | 493 | 47.0006 | 602
47.0498 | 476 | 47.017 | 565
47.0662 | 483 | 47.0334 | 631
47.0826 | 490 | 47.0498 | 636
47.099 | 442 | 47.0662 | 642
47.1154 | 479 | 47.0826 | 610
47.1318 | 474 | 47.099 | 532
47.14819 | 453 | 47.11539 | 579
47.16459 | 467 | 47.13179 | 602
47.18099 | 458 | 47.14819 | 599
47.19739 | 488 | 47.16459 | 574
47.21379 | 477 | 47.18099 | 569
47.23019 | 454 | 47.19739 | 609
47.24659 | 456 | 47.21379 | 563
47.26299 | 449 | 47.23019 | 577
47.27939 | 450 | 47.24659 | 605
47.29579 | 479 | 47.26299 | 558
47.31219 | 436 | 47.27939 | 525
47.32859 | 445 | 47.29579 | 579
47.34498 | 477 | 47.31218 | 568
47.36138 | 471 | 47.32858 | 562
47.37778 | 437 | 47.34498 | 605
47.39418 | 461 | 47.36138 | 542
47.41058 | 463 | 47.37778 | 593
47.42698 | 433 | 47.39418 | 553
47.44338 | 478 | 47.41058 | 643
47.45978 | 465 | 47.42698 | 581
47.47618 | 474 | 47.44338 | 568
47.49258 | 494 | 47.45978 | 525
47.50898 | 447 | 47.47618 | 544
47.52538 | 443 | 47.49258 | 603
47.54178 | 436 | 47.50898 | 571
47.55817 | 472 | 47.52537 | 548
47.57457 | 456 | 47.54177 | 611
47.59097 | 413 | 47.55817 | 610
47.60737 | 473 | 47.57457 | 599
47.62377 | 441 | 47.59097 | 561
47.64017 | 456 | 47.60737 | 590
47.65657 | 436 | 47.62377 | 569
47.67297 | 487 | 47.64017 | 582
47.68937 | 453 | 47.65657 | 574
47.70577 | 506 | 47.67297 | 545
47.72217 | 476 | 47.68937 | 608
47.73857 | 448 | 47.70577 | 590
47.75496 | 417 | 47.72216 | 547
47.77136 | 474 | 47.73856 | 538
47.78776 | 441 | 47.75496 | 574
47.80416 | 463 | 47.77136 | 568
47.82056 | 435 | 47.78776 | 555
47.83696 | 439 | 47.80416 | 554
47.85336 | 484 | 47.82056 | 578
47.86976 | 477 | 47.83696 | 567
47.88616 | 453 | 47.85336 | 619
47.90256 | 524 | 47.86976 | 577
47.91896 | 485 | 47.88616 | 568
47.93536 | 514 | 47.90256 | 553
47.95176 | 467 | 47.91896 | 594
47.96815 | 464 | 47.93535 | 631
47.98455 | 490 | 47.95175 | 602
48.00095 | 521 | 47.96815 | 591
48.01735 | 433 | 47.98455 | 602
48.03375 | 477 | 48.00095 | 600
48.05015 | 493 | 48.01735 | 607
48.06655 | 446 | 48.03375 | 583
48.08295 | 485 | 48.05015 | 577
48.09935 | 466 | 48.06655 | 630
48.11575 | 450 | 48.08295 | 593
48.13215 | 451 | 48.09935 | 616
48.14855 | 456 | 48.11575 | 562
48.16494 | 461 | 48.13214 | 586
48.18134 | 443 | 48.14854 | 587
48.19774 | 466 | 48.16494 | 577
48.21414 | 469 | 48.18134 | 583
48.23054 | 437 | 48.19774 | 589
48.24694 | 457 | 48.21414 | 585
48.26334 | 464 | 48.23054 | 600
48.27974 | 488 | 48.24694 | 548
48.29614 | 447 | 48.26334 | 532
48.31254 | 502 | 48.27974 | 564
48.32894 | 441 | 48.29614 | 556
48.34534 | 454 | 48.31254 | 554
48.36174 | 458 | 48.32894 | 599
48.37813 | 459 | 48.34533 | 577
48.39453 | 479 | 48.36173 | 550
48.41093 | 473 | 48.37813 | 575
48.42733 | 475 | 48.39453 | 565
48.44373 | 471 | 48.41093 | 562
48.46013 | 459 | 48.42733 | 574
48.47653 | 449 | 48.44373 | 540
48.49293 | 487 | 48.46013 | 580
48.50933 | 435 | 48.47653 | 630
48.52573 | 446 | 48.49293 | 561
48.54213 | 494 | 48.50933 | 633
48.55853 | 450 | 48.52573 | 570
48.57492 | 482 | 48.54212 | 532
48.59132 | 474 | 48.55852 | 564
48.60772 | 469 | 48.57492 | 577
48.62412 | 476 | 48.59132 | 560
48.64052 | 443 | 48.60772 | 571
48.65692 | 463 | 48.62412 | 577
48.67332 | 457 | 48.64052 | 568
48.68972 | 436 | 48.65692 | 579
48.70612 | 467 | 48.67332 | 590
48.72252 | 496 | 48.68972 | 544
48.73892 | 463 | 48.70612 | 586
48.75532 | 444 | 48.72252 | 562
48.77172 | 468 | 48.73892 | 591
48.78811 | 495 | 48.75531 | 571
48.80451 | 453 | 48.77171 | 590
48.82091 | 446 | 48.78811 | 547
48.83731 | 436 | 48.80451 | 622
48.85371 | 458 | 48.82091 | 587
48.87011 | 443 | 48.83731 | 592
48.88651 | 447 | 48.85371 | 574
48.90291 | 444 | 48.87011 | 555
48.91931 | 502 | 48.88651 | 600
48.93571 | 458 | 48.90291 | 558
48.95211 | 445 | 48.91931 | 556
48.96851 | 431 | 48.93571 | 583
48.9849 | 494 | 48.9521 | 613
49.0013 | 490 | 48.9685 | 607
49.0177 | 452 | 48.9849 | 582
49.0341 | 440 | 49.0013 | 587
49.0505 | 435 | 49.0177 | 557
49.0669 | 462 | 49.0341 | 593
49.0833 | 433 | 49.0505 | 578
49.0997 | 481 | 49.0669 | 569
49.1161 | 446 | 49.0833 | 567
49.1325 | 433 | 49.0997 | 591
49.1489 | 492 | 49.1161 | 548
49.1653 | 434 | 49.1325 | 556
49.1817 | 461 | 49.1489 | 582
49.19809 | 436 | 49.16529 | 545
49.21449 | 504 | 49.18169 | 543
49.23089 | 459 | 49.19809 | 581
49.24729 | 444 | 49.21449 | 552
49.26369 | 465 | 49.23089 | 561
49.28009 | 446 | 49.24729 | 603
49.29649 | 419 | 49.26369 | 565
49.31289 | 481 | 49.28009 | 588
49.32929 | 446 | 49.29649 | 533
49.34569 | 443 | 49.31289 | 543
49.36209 | 468 | 49.32929 | 573
49.37849 | 476 | 49.34569 | 587
49.39488 | 451 | 49.36208 | 531
49.41128 | 471 | 49.37848 | 580
49.42768 | 469 | 49.39488 | 548
49.44408 | 437 | 49.41128 | 607
49.46048 | 465 | 49.42768 | 580
49.47688 | 492 | 49.44408 | 562
49.49328 | 469 | 49.46048 | 579
49.50968 | 478 | 49.47688 | 555
49.52608 | 443 | 49.49328 | 526
49.54248 | 445 | 49.50968 | 580
49.55888 | 430 | 49.52608 | 526
49.57528 | 459 | 49.54248 | 604
49.59168 | 445 | 49.55888 | 577
49.60807 | 489 | 49.57527 | 590
49.62447 | 428 | 49.59167 | 582
49.64087 | 483 | 49.60807 | 554
49.65727 | 461 | 49.62447 | 598
49.67367 | 458 | 49.64087 | 550
49.69007 | 468 | 49.65727 | 598
49.70647 | 433 | 49.67367 | 569
49.72287 | 488 | 49.69007 | 543
49.73927 | 449 | 49.70647 | 527
49.75567 | 410 | 49.72287 | 567
49.77207 | 449 | 49.73927 | 550
49.78847 | 463 | 49.75567 | 609
49.80486 | 452 | 49.77206 | 565
49.82126 | 472 | 49.78846 | 541
49.83766 | 482 | 49.80486 | 610
49.85406 | 465 | 49.82126 | 576
49.87046 | 520 | 49.83766 | 597
49.88686 | 523 | 49.85406 | 586
49.90326 | 546 | 49.87046 | 594
49.91966 | 518 | 49.88686 | 653
49.93606 | 547 | 49.90326 | 610
49.95246 | 564 | 49.91966 | 663
49.96886 | 604 | 49.93606 | 638
49.98526 | 620 | 49.95246 | 749
50.00166 | 611 | 49.96886 | 719
50.01805 | 721 | 49.98525 | 774
50.03445 | 789 | 50.00165 | 892
50.05085 | 812 | 50.01805 | 961
50.06725 | 806 | 50.03445 | 1140
50.08365 | 837 | 50.05085 | 1161
50.10005 | 816 | 50.06725 | 1220
50.11645 | 800 | 50.08365 | 1246
50.13285 | 684 | 50.10005 | 1180
50.14925 | 680 | 50.11645 | 1160
50.16565 | 630 | 50.13285 | 1095
50.18205 | 555 | 50.14925 | 1010
50.19845 | 534 | 50.16565 | 862
50.21484 | 512 | 50.18204 | 811
50.23124 | 493 | 50.19844 | 735
50.24764 | 467 | 50.21484 | 659
50.26404 | 463 | 50.23124 | 641
50.28044 | 480 | 50.24764 | 601
50.29684 | 430 | 50.26404 | 666
50.31324 | 444 | 50.28044 | 600
50.32964 | 501 | 50.29684 | 601
50.34604 | 445 | 50.31324 | 571
50.36244 | 427 | 50.32964 | 600
50.37884 | 454 | 50.34604 | 628
50.39524 | 434 | 50.36244 | 635
50.41164 | 453 | 50.37884 | 638
50.42803 | 471 | 50.39523 | 625
50.44443 | 477 | 50.41163 | 624
50.46083 | 458 | 50.42803 | 657
50.47723 | 467 | 50.44443 | 618
50.49363 | 478 | 50.46083 | 665
50.51003 | 448 | 50.47723 | 623
50.52643 | 453 | 50.49363 | 692
50.54283 | 464 | 50.51003 | 671
50.55923 | 475 | 50.52643 | 643
50.57563 | 465 | 50.54283 | 653
50.59203 | 460 | 50.55923 | 611
50.60843 | 463 | 50.57563 | 600
50.62482 | 433 | 50.59202 | 618
50.64122 | 430 | 50.60842 | 602
50.65762 | 439 | 50.62482 | 622
50.67402 | 485 | 50.64122 | 612
50.69042 | 436 | 50.65762 | 589
50.70682 | 499 | 50.67402 | 592
50.72322 | 458 | 50.69042 | 551
50.73962 | 453 | 50.70682 | 624
50.75602 | 435 | 50.72322 | 603
50.77242 | 465 | 50.73962 | 634
50.78882 | 433 | 50.75602 | 607
50.80522 | 430 | 50.77242 | 576
50.82162 | 436 | 50.78882 | 596
50.83801 | 423 | 50.80521 | 571
50.85441 | 440 | 50.82161 | 592
50.87081 | 425 | 50.83801 | 579
50.88721 | 462 | 50.85441 | 530
50.90361 | 436 | 50.87081 | 564
50.92001 | 417 | 50.88721 | 590
50.93641 | 443 | 50.90361 | 590
50.95281 | 429 | 50.92001 | 536
50.96921 | 472 | 50.93641 | 586
50.98561 | 483 | 50.95281 | 580
51.00201 | 444 | 50.96921 | 560
51.01841 | 451 | 50.98561 | 528
51.0348 | 424 | 51.002 | 566
51.0512 | 397 | 51.0184 | 540
51.0676 | 464 | 51.0348 | 538
51.084 | 444 | 51.0512 | 534
51.1004 | 465 | 51.0676 | 575
51.1168 | 432 | 51.084 | 561
51.1332 | 448 | 51.1004 | 586
51.1496 | 470 | 51.1168 | 537
51.166 | 438 | 51.1332 | 540
51.1824 | 433 | 51.1496 | 567
51.1988 | 459 | 51.166 | 554
51.2152 | 466 | 51.1824 | 616
51.2316 | 460 | 51.1988 | 551
51.24799 | 466 | 51.21519 | 567
51.26439 | 437 | 51.23159 | 537
51.28079 | 407 | 51.24799 | 589
51.29719 | 417 | 51.26439 | 539
51.31359 | 439 | 51.28079 | 569
51.32999 | 462 | 51.29719 | 553
51.34639 | 474 | 51.31359 | 544
51.36279 | 474 | 51.32999 | 540
51.37919 | 460 | 51.34639 | 563
51.39559 | 425 | 51.36279 | 572
51.41199 | 454 | 51.37919 | 533
51.42839 | 443 | 51.39559 | 565
51.44478 | 438 | 51.41198 | 547
51.46118 | 435 | 51.42838 | 572
51.47758 | 435 | 51.44478 | 520
51.49398 | 452 | 51.46118 | 547
51.51038 | 437 | 51.47758 | 572
51.52678 | 415 | 51.49398 | 577
51.54318 | 460 | 51.51038 | 573
51.55958 | 470 | 51.52678 | 586
51.57598 | 468 | 51.54318 | 570
51.59238 | 457 | 51.55958 | 618
51.60878 | 486 | 51.57598 | 545
51.62518 | 447 | 51.59238 | 559
51.64158 | 419 | 51.60878 | 576
51.65797 | 432 | 51.62517 | 557
51.67437 | 438 | 51.64157 | 567
51.69077 | 446 | 51.65797 | 561
51.70717 | 457 | 51.67437 | 563
51.72357 | 442 | 51.69077 | 557
51.73997 | 450 | 51.70717 | 565
51.75637 | 453 | 51.72357 | 538
51.77277 | 452 | 51.73997 | 528
51.78917 | 456 | 51.75637 | 559
51.80557 | 410 | 51.77277 | 541
51.82197 | 427 | 51.78917 | 550
51.83837 | 415 | 51.80557 | 537
51.85476 | 393 | 51.82196 | 555
51.87116 | 450 | 51.83836 | 562
51.88756 | 431 | 51.85476 | 558
51.90396 | 412 | 51.87116 | 585
51.92036 | 462 | 51.88756 | 546
51.93676 | 435 | 51.90396 | 590
51.95316 | 472 | 51.92036 | 560
51.96956 | 479 | 51.93676 | 589
51.98596 | 473 | 51.95316 | 559
52.00236 | 464 | 51.96956 | 553
52.01876 | 451 | 51.98596 | 596
52.03516 | 454 | 52.00236 | 570
52.05156 | 441 | 52.01876 | 531
52.06795 | 439 | 52.03515 | 598
52.08435 | 424 | 52.05155 | 586
52.10075 | 441 | 52.06795 | 526
52.11715 | 444 | 52.08435 | 557
52.13355 | 463 | 52.10075 | 556
52.14995 | 442 | 52.11715 | 574
52.16635 | 465 | 52.13355 | 548
52.18275 | 459 | 52.14995 | 576
52.19915 | 436 | 52.16635 | 580
52.21555 | 448 | 52.18275 | 563
52.23195 | 482 | 52.19915 | 513
52.24835 | 465 | 52.21555 | 607
52.26474 | 460 | 52.23194 | 588
52.28114 | 450 | 52.24834 | 572
52.29754 | 425 | 52.26474 | 583
52.31394 | 450 | 52.28114 | 598
52.33034 | 453 | 52.29754 | 535
52.34674 | 445 | 52.31394 | 578
52.36314 | 468 | 52.33034 | 636
52.37954 | 480 | 52.34674 | 591
52.39594 | 463 | 52.36314 | 545
52.41234 | 448 | 52.37954 | 563
52.42874 | 482 | 52.39594 | 617
52.44514 | 458 | 52.41234 | 557
52.46154 | 458 | 52.42874 | 583
52.47793 | 482 | 52.44513 | 587
52.49433 | 434 | 52.46153 | 570
52.51073 | 452 | 52.47793 | 555
52.52713 | 506 | 52.49433 | 601
52.54353 | 457 | 52.51073 | 613
52.55993 | 477 | 52.52713 | 576
52.57633 | 474 | 52.54353 | 588
52.59273 | 458 | 52.55993 | 579
52.60913 | 494 | 52.57633 | 595
52.62553 | 492 | 52.59273 | 533
52.64193 | 435 | 52.60913 | 604
52.65833 | 473 | 52.62553 | 625
52.67472 | 475 | 52.64192 | 589
52.69112 | 442 | 52.65832 | 648
52.70752 | 459 | 52.67472 | 581
52.72392 | 462 | 52.69112 | 605
52.74032 | 486 | 52.70752 | 615
52.75672 | 452 | 52.72392 | 567
52.77312 | 496 | 52.74032 | 591
52.78952 | 467 | 52.75672 | 578
52.80592 | 476 | 52.77312 | 609
52.82232 | 480 | 52.78952 | 572
52.83872 | 505 | 52.80592 | 616
52.85512 | 470 | 52.82232 | 599
52.87152 | 455 | 52.83872 | 582
52.88791 | 460 | 52.85511 | 592
52.90431 | 483 | 52.87151 | 619
52.92071 | 487 | 52.88791 | 584
52.93711 | 453 | 52.90431 | 578
52.95351 | 495 | 52.92071 | 613
52.96991 | 485 | 52.93711 | 601
52.98631 | 484 | 52.95351 | 609
53.00271 | 468 | 52.96991 | 611
53.01911 | 480 | 52.98631 | 585
53.03551 | 478 | 53.00271 | 599
53.05191 | 458 | 53.01911 | 588
53.06831 | 480 | 53.03551 | 613
53.0847 | 458 | 53.0519 | 607
53.1011 | 448 | 53.0683 | 616
53.1175 | 512 | 53.0847 | 602
53.1339 | 452 | 53.1011 | 617
53.1503 | 472 | 53.1175 | 635
53.1667 | 442 | 53.1339 | 665
53.1831 | 475 | 53.1503 | 620
53.1995 | 490 | 53.1667 | 549
53.2159 | 514 | 53.1831 | 603
53.2323 | 505 | 53.1995 | 650
53.2487 | 444 | 53.2159 | 642
53.2651 | 450 | 53.2323 | 609
53.2815 | 491 | 53.2487 | 606
53.29789 | 471 | 53.26509 | 615
53.31429 | 477 | 53.28149 | 617
53.33069 | 452 | 53.29789 | 634
53.34709 | 472 | 53.31429 | 664
53.36349 | 470 | 53.33069 | 657
53.37989 | 476 | 53.34709 | 651
53.39629 | 471 | 53.36349 | 619
53.41269 | 509 | 53.37989 | 638
53.42909 | 507 | 53.39629 | 599
53.44549 | 499 | 53.41269 | 677
53.46189 | 519 | 53.42909 | 637
53.47829 | 520 | 53.44549 | 667
53.49468 | 489 | 53.46188 | 643
53.51108 | 521 | 53.47828 | 615
53.52748 | 492 | 53.49468 | 601
53.54388 | 469 | 53.51108 | 648
53.56028 | 497 | 53.52748 | 705
53.57668 | 533 | 53.54388 | 662
53.59308 | 536 | 53.56028 | 670
53.60948 | 520 | 53.57668 | 653
53.62588 | 545 | 53.59308 | 636
53.64228 | 515 | 53.60948 | 673
53.65868 | 519 | 53.62588 | 603
53.67508 | 551 | 53.64228 | 622
53.69148 | 572 | 53.65868 | 703
53.70787 | 548 | 53.67507 | 691
53.72427 | 541 | 53.69147 | 708
53.74067 | 507 | 53.70787 | 656
53.75707 | 574 | 53.72427 | 663
53.77347 | 526 | 53.74067 | 690
53.78987 | 562 | 53.75707 | 683
53.80627 | 512 | 53.77347 | 730
53.82267 | 554 | 53.78987 | 662
53.83907 | 513 | 53.80627 | 684
53.85547 | 513 | 53.82267 | 704
53.87187 | 508 | 53.83907 | 706
53.88827 | 536 | 53.85547 | 712
53.90466 | 530 | 53.87186 | 721
53.92106 | 577 | 53.88826 | 693
53.93746 | 511 | 53.90466 | 694
53.95386 | 544 | 53.92106 | 702
53.97026 | 580 | 53.93746 | 667
53.98666 | 569 | 53.95386 | 651
54.00306 | 532 | 53.97026 | 625
54.01946 | 535 | 53.98666 | 655
54.03586 | 584 | 54.00306 | 699
54.05226 | 539 | 54.01946 | 702
54.06866 | 543 | 54.03586 | 627
54.08506 | 507 | 54.05226 | 634
54.10146 | 596 | 54.06866 | 664
54.11785 | 498 | 54.08505 | 695
54.13425 | 576 | 54.10145 | 692
54.15065 | 561 | 54.11785 | 659
54.16705 | 586 | 54.13425 | 721
54.18345 | 541 | 54.15065 | 638
54.19985 | 599 | 54.16705 | 687
54.21625 | 579 | 54.18345 | 637
54.23265 | 548 | 54.19985 | 664
54.24905 | 584 | 54.21625 | 627
54.26545 | 597 | 54.23265 | 663
54.28185 | 530 | 54.24905 | 690
54.29825 | 529 | 54.26545 | 692
54.31464 | 539 | 54.28184 | 667
54.33104 | 536 | 54.29824 | 670
54.34744 | 552 | 54.31464 | 652
54.36384 | 558 | 54.33104 | 692
54.38024 | 503 | 54.34744 | 655
54.39664 | 539 | 54.36384 | 660
54.41304 | 564 | 54.38024 | 680
54.42944 | 574 | 54.39664 | 675
54.44584 | 563 | 54.41304 | 659
54.46224 | 502 | 54.42944 | 696
54.47864 | 534 | 54.44584 | 675
54.49504 | 521 | 54.46224 | 681
54.51144 | 528 | 54.47864 | 684
54.52783 | 570 | 54.49503 | 731
54.54423 | 583 | 54.51143 | 692
54.56063 | 565 | 54.52783 | 705
54.57703 | 490 | 54.54423 | 622
54.59343 | 534 | 54.56063 | 740
54.60983 | 549 | 54.57703 | 713
54.62623 | 549 | 54.59343 | 697
54.64263 | 602 | 54.60983 | 685
54.65903 | 560 | 54.62623 | 695
54.67543 | 577 | 54.64263 | 685
54.69183 | 548 | 54.65903 | 757
54.70823 | 599 | 54.67543 | 717
54.72462 | 576 | 54.69182 | 750
54.74102 | 641 | 54.70822 | 773
54.75742 | 616 | 54.72462 | 802
54.77382 | 593 | 54.74102 | 817
54.79022 | 614 | 54.75742 | 847
54.80662 | 674 | 54.77382 | 851
54.82302 | 651 | 54.79022 | 882
54.83942 | 705 | 54.80662 | 954
54.85582 | 674 | 54.82302 | 873
54.87222 | 602 | 54.83942 | 916
54.88862 | 625 | 54.85582 | 889
54.90502 | 585 | 54.87222 | 860
54.92142 | 570 | 54.88862 | 818
54.93781 | 550 | 54.90501 | 861
54.95421 | 559 | 54.92141 | 824
54.97061 | 563 | 54.93781 | 822
54.98701 | 562 | 54.95421 | 828
55.00341 | 613 | 54.97061 | 715
55.01981 | 573 | 54.98701 | 747
55.03621 | 549 | 55.00341 | 792
55.05261 | 583 | 55.01981 | 822
55.06901 | 619 | 55.03621 | 751
55.08541 | 555 | 55.05261 | 778
55.10181 | 507 | 55.06901 | 781
55.11821 | 560 | 55.08541 | 789
55.1346 | 597 | 55.1018 | 808
55.151 | 601 | 55.1182 | 792
55.1674 | 536 | 55.1346 | 791
55.1838 | 588 | 55.151 | 808
55.2002 | 629 | 55.1674 | 752
55.2166 | 653 | 55.1838 | 775
55.233 | 586 | 55.2002 | 803
55.2494 | 626 | 55.2166 | 785
55.2658 | 593 | 55.233 | 795
55.2822 | 608 | 55.2494 | 800
55.2986 | 609 | 55.2658 | 852
55.315 | 622 | 55.2822 | 846
55.3314 | 601 | 55.2986 | 826
55.34779 | 585 | 55.31499 | 842
55.36419 | 583 | 55.33139 | 809
55.38059 | 583 | 55.34779 | 781
55.39699 | 591 | 55.36419 | 778
55.41339 | 543 | 55.38059 | 761
55.42979 | 552 | 55.39699 | 726
55.44619 | 563 | 55.41339 | 781
55.46259 | 574 | 55.42979 | 698
55.47899 | 543 | 55.44619 | 812
55.49539 | 551 | 55.46259 | 765
55.51179 | 568 | 55.47899 | 749
55.52819 | 569 | 55.49539 | 713
55.54458 | 541 | 55.51178 | 796
55.56098 | 563 | 55.52818 | 718
55.57738 | 521 | 55.54458 | 766
55.59378 | 508 | 55.56098 | 677
55.61018 | 550 | 55.57738 | 761
55.62658 | 567 | 55.59378 | 762
55.64298 | 630 | 55.61018 | 782
55.65938 | 548 | 55.62658 | 739
55.67578 | 570 | 55.64298 | 741
55.69218 | 626 | 55.65938 | 815
55.70858 | 583 | 55.67578 | 780
55.72498 | 623 | 55.69218 | 716
55.74138 | 646 | 55.70858 | 752
55.75777 | 625 | 55.72497 | 720
55.77417 | 640 | 55.74137 | 792
55.79057 | 623 | 55.75777 | 769
55.80697 | 612 | 55.77417 | 770
55.82337 | 617 | 55.79057 | 775
55.83977 | 630 | 55.80697 | 712
55.85617 | 606 | 55.82337 | 737
55.87257 | 592 | 55.83977 | 756
55.88897 | 609 | 55.85617 | 768
55.90537 | 586 | 55.87257 | 705
55.92177 | 573 | 55.88897 | 750
55.93817 | 551 | 55.90537 | 754
55.95456 | 562 | 55.92176 | 773
55.97096 | 550 | 55.93816 | 698
55.98736 | 515 | 55.95456 | 702
56.00376 | 492 | 55.97096 | 765
56.02016 | 533 | 55.98736 | 772
56.03656 | 505 | 56.00376 | 722
56.05296 | 509 | 56.02016 | 711
56.06936 | 510 | 56.03656 | 730
56.08576 | 487 | 56.05296 | 720
56.10216 | 499 | 56.06936 | 755
56.11856 | 495 | 56.08576 | 701
56.13496 | 512 | 56.10216 | 729
56.15136 | 492 | 56.11856 | 689
56.16775 | 531 | 56.13495 | 704
56.18415 | 500 | 56.15135 | 643
56.20055 | 527 | 56.16775 | 683
56.21695 | 483 | 56.18415 | 705
56.23335 | 554 | 56.20055 | 705
56.24975 | 513 | 56.21695 | 718
56.26615 | 543 | 56.23335 | 664
56.28255 | 522 | 56.24975 | 695
56.29895 | 518 | 56.26615 | 662
56.31535 | 529 | 56.28255 | 674
56.33175 | 518 | 56.29895 | 719
56.34815 | 503 | 56.31535 | 747
56.36454 | 487 | 56.33174 | 746
56.38094 | 497 | 56.34814 | 706
56.39734 | 519 | 56.36454 | 703
56.41374 | 489 | 56.38094 | 685
56.43014 | 588 | 56.39734 | 693
56.44654 | 532 | 56.41374 | 683
56.46294 | 520 | 56.43014 | 664
56.47934 | 535 | 56.44654 | 720
56.49574 | 511 | 56.46294 | 674
56.51214 | 490 | 56.47934 | 674
56.52854 | 469 | 56.49574 | 690
56.54494 | 492 | 56.51214 | 672
56.56134 | 492 | 56.52854 | 684
56.57773 | 523 | 56.54493 | 695
56.59413 | 482 | 56.56133 | 656
56.61053 | 492 | 56.57773 | 635
56.62693 | 546 | 56.59413 | 697
56.64333 | 477 | 56.61053 | 635
56.65973 | 489 | 56.62693 | 668
56.67613 | 477 | 56.64333 | 654
56.69253 | 470 | 56.65973 | 651
56.70893 | 527 | 56.67613 | 670
56.72533 | 542 | 56.69253 | 632
56.74173 | 519 | 56.70893 | 641
56.75813 | 514 | 56.72533 | 662
56.77452 | 484 | 56.74172 | 670
56.79092 | 544 | 56.75812 | 682
56.80732 | 488 | 56.77452 | 725
56.82372 | 502 | 56.79092 | 640
56.84012 | 514 | 56.80732 | 644
56.85652 | 507 | 56.82372 | 625
56.87292 | 512 | 56.84012 | 646
56.88932 | 520 | 56.85652 | 667
56.90572 | 520 | 56.87292 | 623
56.92212 | 471 | 56.88932 | 657
56.93852 | 509 | 56.90572 | 634
56.95492 | 472 | 56.92212 | 680
56.97132 | 487 | 56.93852 | 625
56.98771 | 456 | 56.95491 | 622
57.00411 | 482 | 56.97131 | 646
57.02051 | 519 | 56.98771 | 663
57.03691 | 504 | 57.00411 | 641
57.05331 | 502 | 57.02051 | 612
57.06971 | 453 | 57.03691 | 637
57.08611 | 499 | 57.05331 | 642
57.10251 | 538 | 57.06971 | 645
57.11891 | 479 | 57.08611 | 644
57.13531 | 509 | 57.10251 | 584
57.15171 | 515 | 57.11891 | 630
57.16811 | 460 | 57.13531 | 625
57.1845 | 457 | 57.1517 | 648
57.2009 | 546 | 57.1681 | 647
57.2173 | 483 | 57.1845 | 663
57.2337 | 524 | 57.2009 | 688
57.2501 | 504 | 57.2173 | 598
57.2665 | 470 | 57.2337 | 641
57.2829 | 496 | 57.2501 | 632
57.2993 | 554 | 57.2665 | 668
57.3157 | 513 | 57.2829 | 652
57.3321 | 501 | 57.2993 | 596
57.3485 | 474 | 57.3157 | 669
57.3649 | 483 | 57.3321 | 666
57.3813 | 488 | 57.3485 | 671
57.39769 | 473 | 57.36489 | 609
57.41409 | 528 | 57.38129 | 672
57.43049 | 530 | 57.39769 | 665
57.44689 | 526 | 57.41409 | 679
57.46329 | 546 | 57.43049 | 618
57.47969 | 487 | 57.44689 | 648
57.49609 | 501 | 57.46329 | 665
57.51249 | 531 | 57.47969 | 640
57.52889 | 515 | 57.49609 | 632
57.54529 | 489 | 57.51249 | 590
57.56169 | 501 | 57.52889 | 624
57.57809 | 510 | 57.54529 | 616
57.59448 | 477 | 57.56168 | 656
57.61088 | 478 | 57.57808 | 651
57.62728 | 488 | 57.59448 | 658
57.64368 | 478 | 57.61088 | 595
57.66008 | 492 | 57.62728 | 646
57.67648 | 486 | 57.64368 | 613
57.69288 | 475 | 57.66008 | 631
57.70928 | 499 | 57.67648 | 688
57.72568 | 489 | 57.69288 | 611
57.74208 | 498 | 57.70928 | 623
57.75848 | 425 | 57.72568 | 619
57.77488 | 495 | 57.74208 | 660
57.79128 | 489 | 57.75848 | 626
57.80767 | 532 | 57.77487 | 611
57.82407 | 468 | 57.79127 | 627
57.84047 | 470 | 57.80767 | 607
57.85687 | 465 | 57.82407 | 607
57.87327 | 433 | 57.84047 | 634
57.88967 | 492 | 57.85687 | 612
57.90607 | 437 | 57.87327 | 617
57.92247 | 504 | 57.88967 | 613
57.93887 | 456 | 57.90607 | 606
57.95527 | 490 | 57.92247 | 610
57.97167 | 439 | 57.93887 | 612
57.98807 | 498 | 57.95527 | 598
58.00446 | 503 | 57.97166 | 628
58.02086 | 477 | 57.98806 | 632
58.03726 | 500 | 58.00446 | 662
58.05366 | 505 | 58.02086 | 574
58.07006 | 474 | 58.03726 | 618
58.08646 | 486 | 58.05366 | 587
58.10286 | 466 | 58.07006 | 596
58.11926 | 478 | 58.08646 | 627
58.13566 | 473 | 58.10286 | 617
58.15206 | 465 | 58.11926 | 669
58.16846 | 458 | 58.13566 | 630
58.18486 | 475 | 58.15206 | 626
58.20126 | 479 | 58.16846 | 650
58.21765 | 456 | 58.18485 | 663
58.23405 | 482 | 58.20125 | 677
58.25045 | 465 | 58.21765 | 629
58.26685 | 446 | 58.23405 | 620
58.28325 | 458 | 58.25045 | 573
58.29965 | 447 | 58.26685 | 655
58.31605 | 476 | 58.28325 | 636
58.33245 | 522 | 58.29965 | 655
58.34885 | 474 | 58.31605 | 604
58.36525 | 472 | 58.33245 | 608
58.38165 | 492 | 58.34885 | 624
58.39805 | 473 | 58.36525 | 638
58.41444 | 500 | 58.38164 | 578
58.43084 | 484 | 58.39804 | 601
58.44724 | 477 | 58.41444 | 636
58.46364 | 475 | 58.43084 | 637
58.48004 | 454 | 58.44724 | 637
58.49644 | 454 | 58.46364 | 643
58.51284 | 471 | 58.48004 | 633
58.52924 | 519 | 58.49644 | 632
58.54564 | 446 | 58.51284 | 656
58.56204 | 472 | 58.52924 | 610
58.57844 | 458 | 58.54564 | 642
58.59484 | 483 | 58.56204 | 585
58.61124 | 469 | 58.57844 | 653
58.62763 | 456 | 58.59483 | 639
58.64403 | 496 | 58.61123 | 633
58.66043 | 450 | 58.62763 | 607
58.67683 | 474 | 58.64403 | 617
58.69323 | 486 | 58.66043 | 598
58.70963 | 476 | 58.67683 | 627
58.72603 | 456 | 58.69323 | 617
58.74243 | 475 | 58.70963 | 663
58.75883 | 471 | 58.72603 | 653
58.77523 | 469 | 58.74243 | 603
58.79163 | 526 | 58.75883 | 597
58.80803 | 460 | 58.77523 | 632
58.82442 | 483 | 58.79162 | 646
58.84082 | 489 | 58.80802 | 602
58.85722 | 477 | 58.82442 | 629
58.87362 | 510 | 58.84082 | 658
58.89002 | 462 | 58.85722 | 612
58.90642 | 498 | 58.87362 | 630
58.92282 | 449 | 58.89002 | 673
58.93922 | 483 | 58.90642 | 644
58.95562 | 467 | 58.92282 | 597
58.97202 | 468 | 58.93922 | 650
58.98842 | 460 | 58.95562 | 613
59.00482 | 528 | 58.97202 | 627
59.02122 | 468 | 58.98842 | 603
59.03761 | 493 | 59.00481 | 587
59.05401 | 463 | 59.02121 | 606
59.07041 | 515 | 59.03761 | 641
59.08681 | 486 | 59.05401 | 649
59.10321 | 506 | 59.07041 | 648
59.11961 | 523 | 59.08681 | 596
59.13601 | 495 | 59.10321 | 628
59.15241 | 526 | 59.11961 | 676
59.16881 | 472 | 59.13601 | 621
59.18521 | 476 | 59.15241 | 647
59.20161 | 480 | 59.16881 | 592
59.21801 | 517 | 59.18521 | 584
59.2344 | 471 | 59.2016 | 635
59.2508 | 506 | 59.218 | 584
59.2672 | 492 | 59.2344 | 598
59.2836 | 517 | 59.2508 | 605
59.3 | 480 | 59.2672 | 611
59.3164 | 473 | 59.2836 | 597
59.3328 | 466 | 59.3 | 639
59.3492 | 519 | 59.3164 | 651
59.3656 | 509 | 59.3328 | 694
59.382 | 523 | 59.3492 | 608
59.3984 | 491 | 59.3656 | 647
59.4148 | 478 | 59.382 | 671
59.4312 | 437 | 59.3984 | 608
59.44759 | 442 | 59.41479 | 621
59.46399 | 511 | 59.43119 | 603
59.48039 | 486 | 59.44759 | 606
59.49679 | 505 | 59.46399 | 637
59.51319 | 482 | 59.48039 | 624
59.52959 | 475 | 59.49679 | 646
59.54599 | 484 | 59.51319 | 582
59.56239 | 455 | 59.52959 | 639
59.57879 | 472 | 59.54599 | 629
59.59519 | 487 | 59.56239 | 640
59.61159 | 486 | 59.57879 | 651
59.62799 | 472 | 59.59519 | 638
59.64438 | 523 | 59.61158 | 636
59.66078 | 510 | 59.62798 | 644
59.67718 | 447 | 59.64438 | 677
59.69358 | 552 | 59.66078 | 705
59.70998 | 520 | 59.67718 | 634
59.72638 | 545 | 59.69358 | 641
59.74278 | 558 | 59.70998 | 713
59.75918 | 579 | 59.72638 | 777
59.77558 | 604 | 59.74278 | 729
59.79198 | 613 | 59.75918 | 751
59.80838 | 629 | 59.77558 | 785
59.82478 | 649 | 59.79198 | 814
59.84118 | 701 | 59.80838 | 860
59.85757 | 704 | 59.82477 | 904
59.87397 | 720 | 59.84117 | 1015
59.89037 | 711 | 59.85757 | 1050
59.90677 | 767 | 59.87397 | 1154
59.92317 | 691 | 59.89037 | 1144
59.93957 | 698 | 59.90677 | 1067
59.95597 | 638 | 59.92317 | 1179
59.97237 | 645 | 59.93957 | 1073
59.98877 | 570 | 59.95597 | 1008
60.00517 | 533 | 59.97237 | 927
60.02157 | 565 | 59.98877 | 860
60.03797 | 494 | 60.00517 | 760
60.05436 | 524 | 60.02156 | 796
60.07076 | 495 | 60.03796 | 732
60.08716 | 468 | 60.05436 | 705
60.10356 | 503 | 60.07076 | 750
60.11996 | 478 | 60.08716 | 721
60.13636 | 517 | 60.10356 | 693
60.15276 | 468 | 60.11996 | 656
60.16916 | 471 | 60.13636 | 655
60.18556 | 447 | 60.15276 | 650
60.20196 | 513 | 60.16916 | 693
60.21836 | 478 | 60.18556 | 666
60.23476 | 489 | 60.20196 | 624
60.25116 | 497 | 60.21836 | 712
60.26755 | 506 | 60.23475 | 695
60.28395 | 468 | 60.25115 | 676
60.30035 | 452 | 60.26755 | 692
60.31675 | 451 | 60.28395 | 663
60.33315 | 501 | 60.30035 | 645
60.34955 | 468 | 60.31675 | 655
60.36595 | 464 | 60.33315 | 644
60.38235 | 506 | 60.34955 | 637
60.39875 | 511 | 60.36595 | 657
60.41515 | 521 | 60.38235 | 655
60.43155 | 512 | 60.39875 | 656
60.44795 | 471 | 60.41515 | 676
60.46434 | 476 | 60.43154 | 643
60.48074 | 499 | 60.44794 | 668
60.49714 | 495 | 60.46434 | 671
60.51354 | 519 | 60.48074 | 624
60.52994 | 518 | 60.49714 | 657
60.54634 | 540 | 60.51354 | 630
60.56274 | 537 | 60.52994 | 674
60.57914 | 508 | 60.54634 | 655
60.59554 | 515 | 60.56274 | 684
60.61194 | 480 | 60.57914 | 627
60.62834 | 536 | 60.59554 | 648
60.64474 | 544 | 60.61194 | 655
60.66114 | 552 | 60.62834 | 616
60.67753 | 501 | 60.64473 | 693
60.69393 | 537 | 60.66113 | 653
60.71033 | 518 | 60.67753 | 700
60.72673 | 533 | 60.69393 | 618
60.74313 | 542 | 60.71033 | 720
60.75953 | 546 | 60.72673 | 647
60.77593 | 530 | 60.74313 | 694
60.79233 | 541 | 60.75953 | 684
60.80873 | 527 | 60.77593 | 645
60.82513 | 566 | 60.79233 | 649
60.84153 | 539 | 60.80873 | 652
60.85793 | 513 | 60.82513 | 679
60.87432 | 547 | 60.84152 | 635
60.89072 | 504 | 60.85792 | 634
60.90712 | 520 | 60.87432 | 683
60.92352 | 535 | 60.89072 | 644
60.93992 | 506 | 60.90712 | 653
60.95632 | 527 | 60.92352 | 680
60.97272 | 471 | 60.93992 | 679
60.98912 | 524 | 60.95632 | 708
61.00552 | 506 | 60.97272 | 718
61.02192 | 503 | 60.98912 | 699
61.03832 | 539 | 61.00552 | 683
61.05472 | 494 | 61.02192 | 714
61.07112 | 557 | 61.03832 | 694
61.08751 | 533 | 61.05471 | 685
61.10391 | 524 | 61.07111 | 682
61.12031 | 515 | 61.08751 | 749
61.13671 | 561 | 61.10391 | 708
61.15311 | 550 | 61.12031 | 684
61.16951 | 536 | 61.13671 | 723
61.18591 | 586 | 61.15311 | 686
61.20231 | 550 | 61.16951 | 764
61.21871 | 586 | 61.18591 | 763
61.23511 | 580 | 61.20231 | 732
61.25151 | 529 | 61.21871 | 761
61.26791 | 577 | 61.23511 | 752
61.2843 | 583 | 61.2515 | 731
61.3007 | 593 | 61.2679 | 791
61.3171 | 598 | 61.2843 | 790
61.3335 | 594 | 61.3007 | 788
61.3499 | 602 | 61.3171 | 811
61.3663 | 604 | 61.3335 | 857
61.3827 | 680 | 61.3499 | 810
61.3991 | 628 | 61.3663 | 858
61.4155 | 649 | 61.3827 | 858
61.4319 | 697 | 61.3991 | 849
61.4483 | 655 | 61.4155 | 895
61.4647 | 671 | 61.4319 | 914
61.4811 | 707 | 61.4483 | 867
61.49749 | 692 | 61.46469 | 909
61.51389 | 714 | 61.48109 | 932
61.53029 | 705 | 61.49749 | 951
61.54669 | 781 | 61.51389 | 920
61.56309 | 767 | 61.53029 | 994
61.57949 | 780 | 61.54669 | 946
61.59589 | 725 | 61.56309 | 934
61.61229 | 786 | 61.57949 | 907
61.62869 | 795 | 61.59589 | 954
61.64509 | 759 | 61.61229 | 931
61.66149 | 787 | 61.62869 | 897
61.67789 | 771 | 61.64509 | 904
61.69428 | 837 | 61.66148 | 836
61.71068 | 818 | 61.67788 | 838
61.72708 | 805 | 61.69428 | 843
61.74348 | 722 | 61.71068 | 797
61.75988 | 742 | 61.72708 | 832
61.77628 | 721 | 61.74348 | 820
61.79268 | 754 | 61.75988 | 801
61.80908 | 731 | 61.77628 | 798
61.82548 | 778 | 61.79268 | 752
61.84188 | 730 | 61.80908 | 753
61.85828 | 758 | 61.82548 | 764
61.87468 | 778 | 61.84188 | 728
61.89108 | 767 | 61.85828 | 763
61.90747 | 716 | 61.87467 | 716
61.92387 | 712 | 61.89107 | 689
61.94027 | 667 | 61.90747 | 714
61.95667 | 712 | 61.92387 | 759
61.97307 | 666 | 61.94027 | 705
61.98947 | 674 | 61.95667 | 644
62.00587 | 690 | 61.97307 | 664
62.02227 | 677 | 61.98947 | 642
62.03867 | 618 | 62.00587 | 685
62.05507 | 642 | 62.02227 | 662
62.07147 | 632 | 62.03867 | 681
62.08787 | 596 | 62.05507 | 689
62.10426 | 601 | 62.07146 | 627
62.12066 | 631 | 62.08786 | 695
62.13706 | 643 | 62.10426 | 716
62.15346 | 635 | 62.12066 | 651
62.16986 | 620 | 62.13706 | 672
62.18626 | 662 | 62.15346 | 652
62.20266 | 610 | 62.16986 | 634
62.21906 | 596 | 62.18626 | 664
62.23546 | 538 | 62.20266 | 631
62.25186 | 568 | 62.21906 | 654
62.26826 | 621 | 62.23546 | 704
62.28466 | 589 | 62.25186 | 690
62.30106 | 598 | 62.26826 | 646
62.31745 | 568 | 62.28465 | 642
62.33385 | 541 | 62.30105 | 665
62.35025 | 536 | 62.31745 | 670
62.36665 | 530 | 62.33385 | 663
62.38305 | 526 | 62.35025 | 648
62.39945 | 556 | 62.36665 | 684
62.41585 | 572 | 62.38305 | 701
62.43225 | 551 | 62.39945 | 652
62.44865 | 519 | 62.41585 | 612
62.46505 | 505 | 62.43225 | 659
62.48145 | 550 | 62.44865 | 624
62.49785 | 563 | 62.46505 | 672
62.51424 | 529 | 62.48144 | 673
62.53064 | 535 | 62.49784 | 659
62.54704 | 503 | 62.51424 | 648
62.56344 | 548 | 62.53064 | 606
62.57984 | 521 | 62.54704 | 628
62.59624 | 501 | 62.56344 | 615
62.61264 | 501 | 62.57984 | 616
62.62904 | 495 | 62.59624 | 629
62.64544 | 512 | 62.61264 | 633
62.66184 | 516 | 62.62904 | 584
62.67824 | 542 | 62.64544 | 618
62.69464 | 503 | 62.66184 | 640
62.71104 | 530 | 62.67824 | 638
62.72743 | 539 | 62.69463 | 658
62.74383 | 513 | 62.71103 | 645
62.76023 | 526 | 62.72743 | 565
62.77663 | 490 | 62.74383 | 592
62.79303 | 517 | 62.76023 | 622
62.80943 | 488 | 62.77663 | 663
62.82583 | 528 | 62.79303 | 626
62.84223 | 500 | 62.80943 | 658
62.85863 | 452 | 62.82583 | 611
62.87503 | 515 | 62.84223 | 599
62.89143 | 485 | 62.85863 | 641
62.90783 | 521 | 62.87503 | 622
62.92422 | 527 | 62.89142 | 611
62.94062 | 546 | 62.90782 | 643
62.95702 | 461 | 62.92422 | 644
62.97342 | 518 | 62.94062 | 637
62.98982 | 490 | 62.95702 | 628
63.00622 | 494 | 62.97342 | 646
63.02262 | 508 | 62.98982 | 616
63.03902 | 483 | 63.00622 | 601
63.05542 | 508 | 63.02262 | 598
63.07182 | 488 | 63.03902 | 614
63.08822 | 468 | 63.05542 | 620
63.10462 | 512 | 63.07182 | 631
63.12102 | 539 | 63.08822 | 551
63.13741 | 462 | 63.10461 | 579
63.15381 | 504 | 63.12101 | 585
63.17021 | 521 | 63.13741 | 619
63.18661 | 469 | 63.15381 | 626
63.20301 | 493 | 63.17021 | 599
63.21941 | 457 | 63.18661 | 604
63.23581 | 504 | 63.20301 | 580
63.25221 | 492 | 63.21941 | 588
63.26861 | 477 | 63.23581 | 599
63.28501 | 503 | 63.25221 | 593
63.30141 | 447 | 63.26861 | 578
63.31781 | 466 | 63.28501 | 590
63.3342 | 478 | 63.3014 | 594
63.3506 | 483 | 63.3178 | 627
63.367 | 483 | 63.3342 | 631
63.3834 | 481 | 63.3506 | 595
63.3998 | 515 | 63.367 | 604
63.4162 | 492 | 63.3834 | 606
63.4326 | 468 | 63.3998 | 593
63.449 | 520 | 63.4162 | 580
63.4654 | 462 | 63.4326 | 602
63.4818 | 491 | 63.449 | 559
63.4982 | 463 | 63.4654 | 602
63.5146 | 486 | 63.4818 | 607
63.531 | 451 | 63.4982 | 578
63.54739 | 509 | 63.51459 | 612
63.56379 | 480 | 63.53099 | 581
63.58019 | 487 | 63.54739 | 551
63.59659 | 454 | 63.56379 | 583
63.61299 | 459 | 63.58019 | 618
63.62939 | 520 | 63.59659 | 614
63.64579 | 511 | 63.61299 | 626
63.66219 | 475 | 63.62939 | 573
63.67859 | 525 | 63.64579 | 630
63.69499 | 485 | 63.66219 | 607
63.71139 | 467 | 63.67859 | 635
63.72779 | 475 | 63.69499 | 606
63.74418 | 494 | 63.71138 | 601
63.76058 | 493 | 63.72778 | 612
63.77698 | 483 | 63.74418 | 630
63.79338 | 484 | 63.76058 | 623
63.80978 | 496 | 63.77698 | 672
63.82618 | 528 | 63.79338 | 618
63.84258 | 531 | 63.80978 | 634
63.85898 | 484 | 63.82618 | 676
63.87538 | 498 | 63.84258 | 625
63.89178 | 536 | 63.85898 | 671
63.90818 | 535 | 63.87538 | 616
63.92458 | 537 | 63.89178 | 691
63.94098 | 527 | 63.90818 | 707
63.95737 | 527 | 63.92457 | 726
63.97377 | 540 | 63.94097 | 721
63.99017 | 475 | 63.95737 | 736
64.00657 | 491 | 63.97377 | 709
64.02297 | 508 | 63.99017 | 689
64.03937 | 546 | 64.00657 | 702
64.05577 | 487 | 64.02297 | 723
64.07217 | 540 | 64.03937 | 665
64.08857 | 489 | 64.05577 | 634
64.10497 | 476 | 64.07217 | 634
64.12137 | 481 | 64.08857 | 640
64.13777 | 506 | 64.10497 | 607
64.15416 | 483 | 64.12136 | 596
64.17056 | 464 | 64.13776 | 637
64.18696 | 453 | 64.15416 | 634
64.20336 | 491 | 64.17056 | 615
64.21976 | 483 | 64.18696 | 598
64.23616 | 466 | 64.20336 | 594
64.25256 | 430 | 64.21976 | 583
64.26896 | 456 | 64.23616 | 586
64.28536 | 485 | 64.25256 | 610
64.30176 | 519 | 64.26896 | 670
64.31816 | 477 | 64.28536 | 582
64.33456 | 455 | 64.30176 | 596
64.35096 | 474 | 64.31816 | 635
64.36735 | 503 | 64.33455 | 603
64.38375 | 487 | 64.35095 | 613
64.40015 | 496 | 64.36735 | 591
64.41655 | 481 | 64.38375 | 628
64.43295 | 439 | 64.40015 | 567
64.44935 | 461 | 64.41655 | 659
64.46575 | 460 | 64.43295 | 556
64.48215 | 474 | 64.44935 | 587
64.49855 | 492 | 64.46575 | 561
64.51495 | 478 | 64.48215 | 590
64.53135 | 495 | 64.49855 | 603
64.54775 | 489 | 64.51495 | 641
64.56414 | 454 | 64.53134 | 621
64.58054 | 469 | 64.54774 | 611
64.59694 | 467 | 64.56414 | 626
64.61334 | 471 | 64.58054 | 598
64.62974 | 467 | 64.59694 | 623
64.64614 | 466 | 64.61334 | 609
64.66254 | 491 | 64.62974 | 609
64.67894 | 478 | 64.64614 | 612
64.69534 | 472 | 64.66254 | 637
64.71174 | 440 | 64.67894 | 621
64.72814 | 495 | 64.69534 | 592
64.74454 | 482 | 64.71174 | 673
64.76094 | 467 | 64.72814 | 606
64.77733 | 465 | 64.74453 | 565
64.79373 | 477 | 64.76093 | 565
64.81013 | 441 | 64.77733 | 626
64.82653 | 476 | 64.79373 | 612
64.84293 | 468 | 64.81013 | 577
64.85933 | 482 | 64.82653 | 665
64.87573 | 443 | 64.84293 | 584
64.89213 | 459 | 64.85933 | 604
64.90853 | 449 | 64.87573 | 560
64.92493 | 457 | 64.89213 | 601
64.94133 | 507 | 64.90853 | 634
64.95773 | 498 | 64.92493 | 599
64.97412 | 423 | 64.94132 | 581
64.99052 | 444 | 64.95772 | 563
65.00692 | 473 | 64.97412 | 606
65.02332 | 501 | 64.99052 | 626
65.03972 | 493 | 65.00692 | 623
65.05612 | 482 | 65.02332 | 627
65.07252 | 489 | 65.03972 | 609
65.08892 | 504 | 65.05612 | 668
65.10532 | 486 | 65.07252 | 616
65.12172 | 480 | 65.08892 | 625
65.13812 | 480 | 65.10532 | 636
65.15452 | 488 | 65.12172 | 649
65.17092 | 463 | 65.13812 | 600
65.18731 | 514 | 65.15451 | 621
65.20371 | 497 | 65.17091 | 619
65.22011 | 476 | 65.18731 | 633
65.23651 | 502 | 65.20371 | 629
65.25291 | 530 | 65.22011 | 647
65.26931 | 465 | 65.23651 | 586
65.28571 | 467 | 65.25291 | 583
65.30211 | 486 | 65.26931 | 611
65.31851 | 466 | 65.28571 | 610
65.33491 | 479 | 65.30211 | 578
65.35131 | 515 | 65.31851 | 637
65.36771 | 515 | 65.33491 | 585
65.3841 | 516 | 65.3513 | 581
65.4005 | 515 | 65.3677 | 610
65.4169 | 508 | 65.3841 | 658
65.4333 | 541 | 65.4005 | 600
65.4497 | 502 | 65.4169 | 601
65.4661 | 507 | 65.4333 | 648
65.4825 | 497 | 65.4497 | 617
65.4989 | 470 | 65.4661 | 599
65.5153 | 514 | 65.4825 | 621
65.5317 | 525 | 65.4989 | 607
65.5481 | 463 | 65.5153 | 616
65.5645 | 488 | 65.5317 | 634
65.5809 | 494 | 65.5481 | 609
65.59729 | 486 | 65.56449 | 618
65.61369 | 490 | 65.58089 | 624
65.63009 | 507 | 65.59729 | 637
65.64649 | 511 | 65.61369 | 615
65.66289 | 486 | 65.63009 | 646
65.67929 | 507 | 65.64649 | 610
65.69569 | 476 | 65.66289 | 598
65.71209 | 500 | 65.67929 | 613
65.72849 | 508 | 65.69569 | 614
65.74489 | 457 | 65.71209 | 659
65.76129 | 469 | 65.72849 | 618
65.77769 | 473 | 65.74489 | 661
65.79408 | 496 | 65.76128 | 639
65.81048 | 478 | 65.77768 | 631
65.82688 | 463 | 65.79408 | 633
65.84328 | 495 | 65.81048 | 582
65.85968 | 454 | 65.82688 | 677
65.87608 | 480 | 65.84328 | 579
65.89248 | 471 | 65.85968 | 603
65.90888 | 469 | 65.87608 | 628
65.92528 | 505 | 65.89248 | 619
65.94168 | 492 | 65.90888 | 614
65.95808 | 497 | 65.92528 | 648
65.97448 | 520 | 65.94168 | 574
65.99088 | 488 | 65.95808 | 593
66.00727 | 465 | 65.97447 | 625
66.02367 | 555 | 65.99087 | 573
66.04007 | 467 | 66.00727 | 584
66.05647 | 491 | 66.02367 | 608
66.07287 | 494 | 66.04007 | 622
66.08927 | 473 | 66.05647 | 620
66.10567 | 481 | 66.07287 | 590
66.12207 | 475 | 66.08927 | 600
66.13847 | 479 | 66.10567 | 608
66.15487 | 512 | 66.12207 | 634
66.17127 | 448 | 66.13847 | 584
66.18767 | 426 | 66.15487 | 632
66.20406 | 477 | 66.17126 | 612
66.22046 | 478 | 66.18766 | 620
66.23686 | 470 | 66.20406 | 682
66.25326 | 466 | 66.22046 | 622
66.26966 | 489 | 66.23686 | 605
66.28606 | 487 | 66.25326 | 601
66.30246 | 472 | 66.26966 | 559
66.31886 | 427 | 66.28606 | 597
66.33526 | 447 | 66.30246 | 617
66.35166 | 485 | 66.31886 | 597
66.36806 | 448 | 66.33526 | 565
66.38446 | 457 | 66.35166 | 624
66.40086 | 482 | 66.36806 | 618
66.41725 | 474 | 66.38445 | 558
66.43365 | 452 | 66.40085 | 619
66.45005 | 461 | 66.41725 | 562
66.46645 | 503 | 66.43365 | 606
66.48285 | 475 | 66.45005 | 547
66.49925 | 439 | 66.46645 | 547
66.51565 | 485 | 66.48285 | 654
66.53205 | 496 | 66.49925 | 630
66.54845 | 440 | 66.51565 | 616
66.56485 | 482 | 66.53205 | 604
66.58125 | 502 | 66.54845 | 598
66.59765 | 439 | 66.56485 | 570
66.61404 | 465 | 66.58124 | 642
66.63044 | 427 | 66.59764 | 582
66.64684 | 465 | 66.61404 | 607
66.66324 | 500 | 66.63044 | 589
66.67964 | 417 | 66.64684 | 578
66.69604 | 446 | 66.66324 | 621
66.71244 | 467 | 66.67964 | 586
66.72884 | 462 | 66.69604 | 611
66.74524 | 454 | 66.71244 | 574
66.76164 | 449 | 66.72884 | 588
66.77804 | 479 | 66.74524 | 626
66.79444 | 463 | 66.76164 | 591
66.81084 | 470 | 66.77804 | 573
66.82723 | 437 | 66.79443 | 584
66.84363 | 486 | 66.81083 | 582
66.86003 | 460 | 66.82723 | 593
66.87643 | 469 | 66.84363 | 600
66.89283 | 484 | 66.86003 | 613
66.90923 | 473 | 66.87643 | 597
66.92563 | 484 | 66.89283 | 641
66.94203 | 489 | 66.90923 | 593
66.95843 | 483 | 66.92563 | 632
66.97483 | 489 | 66.94203 | 599
66.99123 | 491 | 66.95843 | 562
67.00763 | 484 | 66.97483 | 601
67.02402 | 485 | 66.99122 | 628
67.04042 | 424 | 67.00762 | 605
67.05682 | 439 | 67.02402 | 618
67.07322 | 484 | 67.04042 | 592
67.08962 | 493 | 67.05682 | 597
67.10602 | 471 | 67.07322 | 658
67.12242 | 454 | 67.08962 | 570
67.13882 | 506 | 67.10602 | 629
67.15522 | 465 | 67.12242 | 596
67.17162 | 487 | 67.13882 | 587
67.18802 | 491 | 67.15522 | 598
67.20442 | 452 | 67.17162 | 612
67.22082 | 481 | 67.18802 | 612
67.23721 | 471 | 67.20441 | 583
67.25361 | 509 | 67.22081 | 580
67.27001 | 466 | 67.23721 | 629
67.28641 | 471 | 67.25361 | 605
67.30281 | 505 | 67.27001 | 609
67.31921 | 467 | 67.28641 | 574
67.33561 | 446 | 67.30281 | 602
67.35201 | 475 | 67.31921 | 602
67.36841 | 458 | 67.33561 | 631
67.38481 | 460 | 67.35201 | 621
67.40121 | 479 | 67.36841 | 574
67.41761 | 486 | 67.38481 | 641
67.434 | 451 | 67.4012 | 606
67.4504 | 453 | 67.4176 | 619
67.4668 | 477 | 67.434 | 607
67.4832 | 513 | 67.4504 | 659
67.4996 | 537 | 67.4668 | 632
67.516 | 493 | 67.4832 | 619
67.5324 | 524 | 67.4996 | 668
67.5488 | 546 | 67.516 | 691
67.5652 | 520 | 67.5324 | 662
67.5816 | 565 | 67.5488 | 701
67.598 | 568 | 67.5652 | 702
67.6144 | 574 | 67.5816 | 731
67.6308 | 627 | 67.598 | 781
67.64719 | 627 | 67.61439 | 790
67.66359 | 672 | 67.63079 | 857
67.67999 | 633 | 67.64719 | 822
67.69639 | 684 | 67.66359 | 943
67.71279 | 614 | 67.67999 | 888
67.72919 | 599 | 67.69639 | 901
67.74559 | 598 | 67.71279 | 869
67.76199 | 554 | 67.72919 | 848
67.77839 | 509 | 67.74559 | 853
67.79479 | 526 | 67.76199 | 763
67.81119 | 542 | 67.77839 | 713
67.82759 | 505 | 67.79479 | 717
67.84398 | 547 | 67.81118 | 693
67.86038 | 467 | 67.82758 | 678
67.87678 | 505 | 67.84398 | 674
67.89318 | 542 | 67.86038 | 646
67.90958 | 549 | 67.87678 | 674
67.92598 | 546 | 67.89318 | 739
67.94238 | 531 | 67.90958 | 688
67.95878 | 586 | 67.92598 | 692
67.97518 | 591 | 67.94238 | 721
67.99158 | 649 | 67.95878 | 765
68.00798 | 632 | 67.97518 | 757
68.02438 | 675 | 67.99158 | 795
68.04078 | 650 | 68.00798 | 824
68.05717 | 702 | 68.02437 | 845
68.07357 | 733 | 68.04077 | 913
68.08997 | 709 | 68.05717 | 1023
68.10637 | 704 | 68.07357 | 1050
68.12277 | 684 | 68.08997 | 1002
68.13917 | 644 | 68.10637 | 1058
68.15557 | 667 | 68.12277 | 1026
68.17197 | 613 | 68.13917 | 918
68.18837 | 636 | 68.15557 | 904
68.20477 | 591 | 68.17197 | 843
68.22117 | 628 | 68.18837 | 881
68.23757 | 570 | 68.20477 | 876
68.25396 | 546 | 68.22116 | 867
68.27036 | 586 | 68.23756 | 909
68.28676 | 561 | 68.25396 | 894
68.30316 | 520 | 68.27036 | 853
68.31956 | 556 | 68.28676 | 846
68.33596 | 539 | 68.30316 | 815
68.35236 | 511 | 68.31956 | 818
68.36876 | 533 | 68.33596 | 772
68.38516 | 517 | 68.35236 | 712
68.40156 | 522 | 68.36876 | 722
68.41796 | 512 | 68.38516 | 650
68.43436 | 476 | 68.40156 | 671
68.45076 | 466 | 68.41796 | 663
68.46715 | 520 | 68.43435 | 659
68.48355 | 456 | 68.45075 | 603
68.49995 | 457 | 68.46715 | 673
68.51635 | 506 | 68.48355 | 688
68.53275 | 476 | 68.49995 | 681
68.54915 | 452 | 68.51635 | 713
68.56555 | 476 | 68.53275 | 596
68.58195 | 502 | 68.54915 | 641
68.59835 | 499 | 68.56555 | 600
68.61475 | 446 | 68.58195 | 677
68.63115 | 429 | 68.59835 | 658
68.64755 | 466 | 68.61475 | 683
68.66394 | 483 | 68.63114 | 657
68.68034 | 499 | 68.64754 | 690
68.69674 | 469 | 68.66394 | 652
68.71314 | 481 | 68.68034 | 679
68.72954 | 457 | 68.69674 | 703
68.74594 | 500 | 68.71314 | 638
68.76234 | 509 | 68.72954 | 660
68.77874 | 475 | 68.74594 | 706
68.79514 | 521 | 68.76234 | 650
68.81154 | 495 | 68.77874 | 662
68.82794 | 441 | 68.79514 | 667
68.84434 | 522 | 68.81154 | 593
68.86074 | 502 | 68.82794 | 630
68.87713 | 489 | 68.84433 | 673
68.89353 | 462 | 68.86073 | 677
68.90993 | 484 | 68.87713 | 668
68.92633 | 494 | 68.89353 | 728
68.94273 | 468 | 68.90993 | 646
68.95913 | 526 | 68.92633 | 691
68.97553 | 448 | 68.94273 | 672
68.99193 | 496 | 68.95913 | 679
69.00833 | 494 | 68.97553 | 627
69.02473 | 523 | 68.99193 | 691
69.04113 | 482 | 69.00833 | 643
69.05753 | 485 | 69.02473 | 664
69.07392 | 485 | 69.04112 | 680
69.09032 | 468 | 69.05752 | 659
69.10672 | 498 | 69.07392 | 614
69.12312 | 510 | 69.09032 | 686
69.13952 | 459 | 69.10672 | 646
69.15592 | 496 | 69.12312 | 664
69.17232 | 500 | 69.13952 | 655
69.18872 | 488 | 69.15592 | 660
69.20512 | 490 | 69.17232 | 682
69.22152 | 527 | 69.18872 | 675
69.23792 | 517 | 69.20512 | 705
69.25432 | 524 | 69.22152 | 687
69.27072 | 524 | 69.23792 | 623
69.28711 | 544 | 69.25431 | 649
69.30351 | 531 | 69.27071 | 697
69.31991 | 540 | 69.28711 | 649
69.33631 | 526 | 69.30351 | 680
69.35271 | 555 | 69.31991 | 655
69.36911 | 577 | 69.33631 | 682
69.38551 | 573 | 69.35271 | 650
69.40191 | 533 | 69.36911 | 686
69.41831 | 512 | 69.38551 | 627
69.43471 | 549 | 69.40191 | 670
69.45111 | 558 | 69.41831 | 648
69.46751 | 560 | 69.43471 | 658
69.4839 | 569 | 69.4511 | 672
69.5003 | 596 | 69.4675 | 725
69.5167 | 579 | 69.4839 | 625
69.5331 | 541 | 69.5003 | 698
69.5495 | 556 | 69.5167 | 727
69.5659 | 556 | 69.5331 | 689
69.5823 | 510 | 69.5495 | 684
69.5987 | 539 | 69.5659 | 698
69.6151 | 552 | 69.5823 | 728
69.6315 | 515 | 69.5987 | 693
69.6479 | 522 | 69.6151 | 694
69.6643 | 497 | 69.6315 | 672
69.6807 | 536 | 69.6479 | 713
69.69709 | 504 | 69.66429 | 619
69.71349 | 490 | 69.68069 | 708
69.72989 | 479 | 69.69709 | 708
69.74629 | 510 | 69.71349 | 666
69.76269 | 461 | 69.72989 | 709
69.77909 | 511 | 69.74629 | 694
69.79549 | 501 | 69.76269 | 639
69.81189 | 493 | 69.77909 | 703
69.82829 | 460 | 69.79549 | 676
69.84469 | 539 | 69.81189 | 695
69.86109 | 540 | 69.82829 | 678
69.87749 | 487 | 69.84469 | 690
69.89388 | 496 | 69.86108 | 669
69.91028 | 502 | 69.87748 | 704
69.92668 | 512 | 69.89388 | 706
69.94308 | 519 | 69.91028 | 635
69.95948 | 468 | 69.92668 | 689
69.97588 | 519 | 69.94308 | 664
69.99228 | 535 | 69.95948 | 716
70.00868 | 501 | 69.97588 | 722
70.02508 | 531 | 69.99228 | 679
70.04148 | 525 | 70.00868 | 708
70.05788 | 502 | 70.02508 | 680
70.07428 | 539 | 70.04148 | 717
70.09068 | 472 | 70.05788 | 671
70.10707 | 514 | 70.07427 | 723
70.12347 | 515 | 70.09067 | 707
70.13987 | 498 | 70.10707 | 672
70.15627 | 521 | 70.12347 | 708
70.17267 | 540 | 70.13987 | 703
70.18907 | 531 | 70.15627 | 671
70.20547 | 545 | 70.17267 | 704
70.22187 | 524 | 70.18907 | 744
70.23827 | 546 | 70.20547 | 648
70.25467 | 522 | 70.22187 | 744
70.27107 | 511 | 70.23827 | 702
70.28747 | 539 | 70.25467 | 728
70.30386 | 547 | 70.27106 | 701
70.32026 | 541 | 70.28746 | 679
70.33666 | 577 | 70.30386 | 664
70.35306 | 504 | 70.32026 | 690
70.36946 | 506 | 70.33666 | 711
70.38586 | 498 | 70.35306 | 664
70.40226 | 498 | 70.36946 | 713
70.41866 | 516 | 70.38586 | 684
70.43506 | 498 | 70.40226 | 650
70.45146 | 494 | 70.41866 | 707
70.46786 | 465 | 70.43506 | 704
70.48426 | 486 | 70.45146 | 689
70.50066 | 487 | 70.46786 | 622
70.51705 | 463 | 70.48425 | 641
70.53345 | 441 | 70.50065 | 644
70.54985 | 483 | 70.51705 | 636
70.56625 | 432 | 70.53345 | 681
70.58265 | 481 | 70.54985 | 696
70.59905 | 477 | 70.56625 | 642
70.61545 | 443 | 70.58265 | 655
70.63185 | 509 | 70.59905 | 671
70.64825 | 477 | 70.61545 | 647
70.66465 | 501 | 70.63185 | 681
70.68105 | 503 | 70.64825 | 663
70.69745 | 463 | 70.66465 | 686
70.71384 | 437 | 70.68104 | 701
70.73024 | 459 | 70.69744 | 698
70.74664 | 520 | 70.71384 | 625
70.76304 | 430 | 70.73024 | 666
70.77944 | 496 | 70.74664 | 700
70.79584 | 458 | 70.76304 | 658
70.81224 | 486 | 70.77944 | 641
70.82864 | 435 | 70.79584 | 642
70.84504 | 473 | 70.81224 | 646
70.86144 | 466 | 70.82864 | 628
70.87784 | 543 | 70.84504 | 671
70.89424 | 463 | 70.86144 | 658
70.91064 | 468 | 70.87784 | 627
70.92703 | 487 | 70.89423 | 636
70.94343 | 457 | 70.91063 | 713
70.95983 | 446 | 70.92703 | 624
70.97623 | 489 | 70.94343 | 650
70.99263 | 454 | 70.95983 | 622
71.00903 | 493 | 70.97623 | 604
71.02543 | 450 | 70.99263 | 693
71.04183 | 489 | 71.00903 | 643
71.05823 | 500 | 71.02543 | 639
71.07463 | 500 | 71.04183 | 642
71.09103 | 468 | 71.05823 | 650
71.10743 | 474 | 71.07463 | 649
71.12382 | 467 | 71.09102 | 608
71.14022 | 434 | 71.10742 | 616
71.15662 | 525 | 71.12382 | 630
71.17302 | 527 | 71.14022 | 656
71.18942 | 476 | 71.15662 | 698
71.20582 | 473 | 71.17302 | 634
71.22222 | 446 | 71.18942 | 626
71.23862 | 508 | 71.20582 | 662
71.25502 | 486 | 71.22222 | 618
71.27142 | 455 | 71.23862 | 632
71.28782 | 501 | 71.25502 | 632
71.30422 | 435 | 71.27142 | 619
71.32062 | 448 | 71.28782 | 654
71.33701 | 490 | 71.30421 | 641
71.35341 | 441 | 71.32061 | 654
71.36981 | 510 | 71.33701 | 663
71.38621 | 464 | 71.35341 | 615
71.40261 | 465 | 71.36981 | 650
71.41901 | 465 | 71.38621 | 679
71.43541 | 452 | 71.40261 | 638
71.45181 | 454 | 71.41901 | 633
71.46821 | 454 | 71.43541 | 624
71.48461 | 507 | 71.45181 | 657
71.50101 | 494 | 71.46821 | 654
71.51741 | 446 | 71.48461 | 605
71.5338 | 461 | 71.501 | 695
71.5502 | 500 | 71.5174 | 600
71.5666 | 506 | 71.5338 | 656
71.583 | 443 | 71.5502 | 625
71.5994 | 495 | 71.5666 | 679
71.6158 | 450 | 71.583 | 618
71.6322 | 493 | 71.5994 | 637
71.6486 | 527 | 71.6158 | 624
71.665 | 446 | 71.6322 | 633
71.6814 | 482 | 71.6486 | 648
71.6978 | 482 | 71.665 | 654
71.7142 | 453 | 71.6814 | 619
71.7306 | 496 | 71.6978 | 644
71.74699 | 469 | 71.71419 | 655
71.76339 | 450 | 71.73059 | 604
71.77979 | 464 | 71.74699 | 645
71.79619 | 497 | 71.76339 | 646
71.81259 | 481 | 71.77979 | 633
71.82899 | 456 | 71.79619 | 649
71.84539 | 475 | 71.81259 | 629
71.86179 | 480 | 71.82899 | 676
71.87819 | 489 | 71.84539 | 634
71.89459 | 493 | 71.86179 | 621
71.91099 | 504 | 71.87819 | 633
71.92739 | 463 | 71.89459 | 627
71.94378 | 473 | 71.91098 | 646
71.96018 | 491 | 71.92738 | 652
71.97658 | 458 | 71.94378 | 616
71.99298 | 497 | 71.96018 | 669
72.00938 | 507 | 71.97658 | 665
72.02578 | 503 | 71.99298 | 632
72.04218 | 470 | 72.00938 | 646
72.05858 | 456 | 72.02578 | 702
72.07498 | 530 | 72.04218 | 638
72.09138 | 488 | 72.05858 | 667
72.10778 | 469 | 72.07498 | 614
72.12418 | 473 | 72.09138 | 613
72.14058 | 445 | 72.10778 | 642
72.15697 | 472 | 72.12417 | 671
72.17337 | 506 | 72.14057 | 706
72.18977 | 456 | 72.15697 | 740
72.20617 | 524 | 72.17337 | 673
72.22257 | 513 | 72.18977 | 699
72.23897 | 476 | 72.20617 | 679
72.25537 | 538 | 72.22257 | 608
72.27177 | 486 | 72.23897 | 679
72.28817 | 537 | 72.25537 | 711
72.30457 | 503 | 72.27177 | 730
72.32097 | 502 | 72.28817 | 652
72.33737 | 532 | 72.30457 | 694
72.35376 | 510 | 72.32096 | 681
72.37016 | 525 | 72.33736 | 688
72.38656 | 505 | 72.35376 | 691
72.40296 | 510 | 72.37016 | 724
72.41936 | 521 | 72.38656 | 709
72.43576 | 496 | 72.40296 | 708
72.45216 | 510 | 72.41936 | 722
72.46856 | 476 | 72.43576 | 742
72.48496 | 501 | 72.45216 | 721
72.50136 | 528 | 72.46856 | 768
72.51776 | 551 | 72.48496 | 705
72.53416 | 518 | 72.50136 | 769
72.55056 | 542 | 72.51776 | 741
72.56695 | 564 | 72.53415 | 720
72.58335 | 492 | 72.55055 | 782
72.59975 | 529 | 72.56695 | 782
72.61615 | 570 | 72.58335 | 725
72.63255 | 537 | 72.59975 | 769
72.64895 | 520 | 72.61615 | 721
72.66535 | 544 | 72.63255 | 733
72.68175 | 541 | 72.64895 | 716
72.69815 | 598 | 72.66535 | 742
72.71455 | 556 | 72.68175 | 746
72.73095 | 547 | 72.69815 | 705
72.74735 | 531 | 72.71455 | 686
72.76374 | 560 | 72.73094 | 730
72.78014 | 535 | 72.74734 | 721
72.79654 | 552 | 72.76374 | 731
72.81294 | 545 | 72.78014 | 700
72.82934 | 574 | 72.79654 | 711
72.84574 | 614 | 72.81294 | 732
72.86214 | 554 | 72.82934 | 680
72.87854 | 588 | 72.84574 | 737
72.89494 | 546 | 72.86214 | 730
72.91134 | 548 | 72.87854 | 691
72.92774 | 546 | 72.89494 | 772
72.94414 | 568 | 72.91134 | 751
72.96054 | 594 | 72.92774 | 714
72.97693 | 627 | 72.94413 | 718
72.99333 | 568 | 72.96053 | 690
73.00973 | 583 | 72.97693 | 709
73.02613 | 542 | 72.99333 | 679
73.04253 | 529 | 73.00973 | 704
73.05893 | 590 | 73.02613 | 745
73.07533 | 561 | 73.04253 | 701
73.09173 | 549 | 73.05893 | 715
73.10813 | 533 | 73.07533 | 672
73.12453 | 537 | 73.09173 | 677
73.14093 | 533 | 73.10813 | 681
73.15733 | 548 | 73.12453 | 657
73.17372 | 534 | 73.14092 | 681
73.19012 | 589 | 73.15732 | 709
73.20652 | 550 | 73.17372 | 656
73.22292 | 534 | 73.19012 | 694
73.23932 | 554 | 73.20652 | 641
73.25572 | 558 | 73.22292 | 688
73.27212 | 549 | 73.23932 | 716
73.28852 | 573 | 73.25572 | 659
73.30492 | 604 | 73.27212 | 702
73.32132 | 551 | 73.28852 | 684
73.33772 | 558 | 73.30492 | 742
73.35412 | 559 | 73.32132 | 720
73.37052 | 641 | 73.33772 | 664
73.38691 | 564 | 73.35411 | 715
73.40331 | 603 | 73.37051 | 771
73.41971 | 582 | 73.38691 | 756
73.43611 | 604 | 73.40331 | 759
73.45251 | 578 | 73.41971 | 732
73.46891 | 579 | 73.43611 | 703
73.48531 | 562 | 73.45251 | 698
73.50171 | 539 | 73.46891 | 691
73.51811 | 550 | 73.48531 | 712
73.53451 | 521 | 73.50171 | 666
73.55091 | 568 | 73.51811 | 675
73.56731 | 506 | 73.53451 | 649
73.5837 | 562 | 73.5509 | 626
73.6001 | 501 | 73.5673 | 707
73.6165 | 553 | 73.5837 | 654
73.6329 | 526 | 73.6001 | 663
73.6493 | 527 | 73.6165 | 673
73.6657 | 498 | 73.6329 | 634
73.6821 | 494 | 73.6493 | 672
73.6985 | 500 | 73.6657 | 657
73.7149 | 544 | 73.6821 | 655
73.7313 | 537 | 73.6985 | 663
73.7477 | 486 | 73.7149 | 648
73.7641 | 527 | 73.7313 | 696
73.7805 | 499 | 73.7477 | 619
73.79689 | 515 | 73.76409 | 616
73.81329 | 518 | 73.78049 | 650
73.82969 | 528 | 73.79689 | 655
73.84609 | 530 | 73.81329 | 677
73.86249 | 524 | 73.82969 | 648
73.87889 | 519 | 73.84609 | 706
73.89529 | 554 | 73.86249 | 620
73.91169 | 537 | 73.87889 | 663
73.92809 | 513 | 73.89529 | 640
73.94449 | 554 | 73.91169 | 638
73.96089 | 533 | 73.92809 | 633
73.97729 | 516 | 73.94449 | 613
73.99368 | 553 | 73.96088 | 595
74.01008 | 494 | 73.97728 | 570
74.02648 | 479 | 73.99368 | 639
74.04288 | 527 | 74.01008 | 606
74.05928 | 539 | 74.02648 | 620
74.07568 | 565 | 74.04288 | 611
74.09208 | 554 | 74.05928 | 615
74.10848 | 533 | 74.07568 | 614
74.12488 | 525 | 74.09208 | 604
74.14128 | 500 | 74.10848 | 603
74.15768 | 528 | 74.12488 | 598
74.17408 | 525 | 74.14128 | 599
74.19048 | 465 | 74.15768 | 641
74.20687 | 526 | 74.17407 | 633
74.22327 | 486 | 74.19047 | 620
74.23967 | 565 | 74.20687 | 655
74.25607 | 519 | 74.22327 | 618
74.27247 | 455 | 74.23967 | 625
74.28887 | 527 | 74.25607 | 608
74.30527 | 495 | 74.27247 | 614
74.32167 | 530 | 74.28887 | 649
74.33807 | 440 | 74.30527 | 616
74.35447 | 497 | 74.32167 | 657
74.37087 | 522 | 74.33807 | 601
74.38727 | 508 | 74.35447 | 655
74.40366 | 506 | 74.37086 | 572
74.42006 | 490 | 74.38726 | 665
74.43646 | 461 | 74.40366 | 630
74.45286 | 486 | 74.42006 | 620
74.46926 | 538 | 74.43646 | 641
74.48566 | 557 | 74.45286 | 621
74.50206 | 513 | 74.46926 | 628
74.51846 | 506 | 74.48566 | 614
74.53486 | 486 | 74.50206 | 607
74.55126 | 458 | 74.51846 | 615
74.56766 | 499 | 74.53486 | 651
74.58406 | 477 | 74.55126 | 601
74.60046 | 492 | 74.56766 | 633
74.61685 | 505 | 74.58405 | 628
74.63325 | 492 | 74.60045 | 623
74.64965 | 517 | 74.61685 | 594
74.66605 | 513 | 74.63325 | 626
74.68245 | 466 | 74.64965 | 588
74.69885 | 524 | 74.66605 | 630
74.71525 | 515 | 74.68245 | 603
74.73165 | 497 | 74.69885 | 622
74.74805 | 476 | 74.71525 | 620
74.76445 | 532 | 74.73165 | 605
74.78085 | 510 | 74.74805 | 600
74.79725 | 495 | 74.76445 | 593
74.81364 | 496 | 74.78084 | 662
74.83004 | 471 | 74.79724 | 643
74.84644 | 523 | 74.81364 | 585
74.86284 | 478 | 74.83004 | 647
74.87924 | 476 | 74.84644 | 612
74.89564 | 429 | 74.86284 | 652
74.91204 | 502 | 74.87924 | 566
74.92844 | 497 | 74.89564 | 636
74.94484 | 481 | 74.91204 | 604
74.96124 | 460 | 74.92844 | 631
74.97764 | 521 | 74.94484 | 622
74.99404 | 519 | 74.96124 | 614
75.01044 | 463 | 74.97764 | 593
75.02683 | 510 | 74.99403 | 634
75.04323 | 505 | 75.01043 | 666
75.05963 | 495 | 75.02683 | 571
75.07603 | 482 | 75.04323 | 628
75.09243 | 438 | 75.05963 | 562
75.10883 | 489 | 75.07603 | 632
75.12523 | 485 | 75.09243 | 650
75.14163 | 482 | 75.10883 | 627
75.15803 | 491 | 75.12523 | 563
75.17443 | 458 | 75.14163 | 646
75.19083 | 455 | 75.15803 | 607
75.20723 | 471 | 75.17443 | 584
75.22362 | 498 | 75.19082 | 650
75.24002 | 486 | 75.20722 | 605
75.25642 | 502 | 75.22362 | 615
75.27282 | 494 | 75.24002 | 607
75.28922 | 516 | 75.25642 | 656
75.30562 | 501 | 75.27282 | 647
75.32202 | 469 | 75.28922 | 621
75.33842 | 485 | 75.30562 | 634
75.35482 | 497 | 75.32202 | 676
75.37122 | 509 | 75.33842 | 582
75.38762 | 472 | 75.35482 | 637
75.40402 | 503 | 75.37122 | 631
75.42042 | 541 | 75.38762 | 644
75.43681 | 472 | 75.40401 | 659
75.45321 | 554 | 75.42041 | 628
75.46961 | 518 | 75.43681 | 608
75.48601 | 524 | 75.45321 | 618
75.50241 | 500 | 75.46961 | 643
75.51881 | 535 | 75.48601 | 653
75.53521 | 572 | 75.50241 | 665
75.55161 | 544 | 75.51881 | 712
75.56801 | 593 | 75.53521 | 743
75.58441 | 587 | 75.55161 | 700
75.60081 | 600 | 75.56801 | 738
75.61721 | 571 | 75.58441 | 779
75.6336 | 549 | 75.6008 | 748
75.65 | 556 | 75.6172 | 723
75.6664 | 540 | 75.6336 | 725
75.6828 | 542 | 75.65 | 751
75.6992 | 554 | 75.6664 | 691
75.7156 | 516 | 75.6828 | 688
75.732 | 524 | 75.6992 | 673
75.7484 | 498 | 75.7156 | 737
75.7648 | 553 | 75.732 | 666
75.7812 | 503 | 75.7484 | 661
75.7976 | 570 | 75.7648 | 717
75.814 | 511 | 75.7812 | 681
75.8304 | 495 | 75.7976 | 680
75.84679 | 521 | 75.81399 | 658
75.86319 | 477 | 75.83039 | 677
75.87959 | 555 | 75.84679 | 687
75.89599 | 511 | 75.86319 | 663
75.91239 | 509 | 75.87959 | 600
75.92879 | 506 | 75.89599 | 673
75.94519 | 526 | 75.91239 | 673
75.96159 | 517 | 75.92879 | 634
75.97799 | 478 | 75.94519 | 667
75.99439 | 508 | 75.96159 | 632
76.01079 | 504 | 75.97799 | 609
76.02719 | 536 | 75.99439 | 667
76.04358 | 497 | 76.01078 | 651
76.05998 | 537 | 76.02718 | 673
76.07638 | 503 | 76.04358 | 659
76.09278 | 563 | 76.05998 | 642
76.10918 | 589 | 76.07638 | 635
76.12558 | 533 | 76.09278 | 657
76.14198 | 528 | 76.10918 | 579
76.15838 | 491 | 76.12558 | 639
76.17478 | 528 | 76.14198 | 673
76.19118 | 538 | 76.15838 | 676
76.20758 | 533 | 76.17478 | 655
76.22398 | 551 | 76.19118 | 623
76.24038 | 550 | 76.20758 | 656
76.25677 | 552 | 76.22397 | 692
76.27317 | 541 | 76.24037 | 674
76.28957 | 598 | 76.25677 | 655
76.30597 | 520 | 76.27317 | 662
76.32237 | 495 | 76.28957 | 644
76.33877 | 534 | 76.30597 | 608
76.35517 | 540 | 76.32237 | 675
76.37157 | 503 | 76.33877 | 638
76.38797 | 523 | 76.35517 | 644
76.40437 | 530 | 76.37157 | 675
76.42077 | 537 | 76.38797 | 685
76.43717 | 526 | 76.40437 | 652
76.45356 | 577 | 76.42076 | 582
76.46996 | 554 | 76.43716 | 635
76.48636 | 537 | 76.45356 | 651
76.50276 | 525 | 76.46996 | 602
76.51916 | 490 | 76.48636 | 648
76.53556 | 505 | 76.50276 | 610
76.55196 | 492 | 76.51916 | 612
76.56836 | 512 | 76.53556 | 651
76.58476 | 562 | 76.55196 | 629
76.60116 | 512 | 76.56836 | 677
76.61756 | 491 | 76.58476 | 608
76.63396 | 495 | 76.60116 | 597
76.65036 | 488 | 76.61756 | 640
76.66675 | 556 | 76.63395 | 632
76.68315 | 479 | 76.65035 | 627
76.69955 | 529 | 76.66675 | 634
76.71595 | 478 | 76.68315 | 609
76.73235 | 463 | 76.69955 | 654
76.74875 | 491 | 76.71595 | 555
76.76515 | 498 | 76.73235 | 580
76.78155 | 492 | 76.74875 | 606
76.79795 | 484 | 76.76515 | 609
76.81435 | 502 | 76.78155 | 583
76.83075 | 474 | 76.79795 | 602
76.84715 | 487 | 76.81435 | 623
76.86354 | 469 | 76.83074 | 632
76.87994 | 453 | 76.84714 | 655
76.89634 | 498 | 76.86354 | 623
76.91274 | 487 | 76.87994 | 585
76.92914 | 515 | 76.89634 | 641
76.94554 | 439 | 76.91274 | 613
76.96194 | 495 | 76.92914 | 623
76.97834 | 484 | 76.94554 | 610
76.99474 | 449 | 76.96194 | 602
77.01114 | 506 | 76.97834 | 610
77.02754 | 489 | 76.99474 | 611
77.04394 | 454 | 77.01114 | 575
77.06034 | 485 | 77.02754 | 615
77.07673 | 523 | 77.04393 | 633
77.09313 | 465 | 77.06033 | 645
77.10953 | 480 | 77.07673 | 641
77.12593 | 484 | 77.09313 | 621
77.14233 | 468 | 77.10953 | 589
77.15873 | 485 | 77.12593 | 630
77.17513 | 480 | 77.14233 | 619
77.19153 | 488 | 77.15873 | 645
77.20793 | 455 | 77.17513 | 627
77.22433 | 480 | 77.19153 | 596
77.24073 | 468 | 77.20793 | 707
77.25713 | 474 | 77.22433 | 650
77.27352 | 502 | 77.24072 | 584
77.28992 | 460 | 77.25712 | 573
77.30632 | 480 | 77.27352 | 557
77.32272 | 437 | 77.28992 | 611
77.33912 | 450 | 77.30632 | 600
77.35552 | 485 | 77.32272 | 613
77.37192 | 464 | 77.33912 | 635
77.38832 | 525 | 77.35552 | 606
77.40472 | 454 | 77.37192 | 644
77.42112 | 463 | 77.38832 | 650
77.43752 | 495 | 77.40472 | 633
77.45392 | 462 | 77.42112 | 660
77.47032 | 520 | 77.43752 | 643
77.48671 | 539 | 77.45391 | 600
77.50311 | 499 | 77.47031 | 686
77.51951 | 464 | 77.48671 | 625
77.53591 | 489 | 77.50311 | 634
77.55231 | 487 | 77.51951 | 619
77.56871 | 478 | 77.53591 | 664
77.58511 | 455 | 77.55231 | 670
77.60151 | 504 | 77.56871 | 701
77.61791 | 539 | 77.58511 | 680
77.63431 | 480 | 77.60151 | 677
77.65071 | 468 | 77.61791 | 660
77.66711 | 491 | 77.63431 | 662
77.6835 | 498 | 77.6507 | 633
77.6999 | 473 | 77.6671 | 640
77.7163 | 495 | 77.6835 | 642
77.7327 | 463 | 77.6999 | 624
77.7491 | 468 | 77.7163 | 604
77.7655 | 463 | 77.7327 | 632
77.7819 | 470 | 77.7491 | 610
77.7983 | 507 | 77.7655 | 642
77.8147 | 478 | 77.7819 | 581
77.8311 | 492 | 77.7983 | 647
77.8475 | 443 | 77.8147 | 576
77.8639 | 430 | 77.8311 | 570
77.8803 | 461 | 77.8475 | 654
77.89669 | 471 | 77.86389 | 607
77.91309 | 483 | 77.88029 | 600
77.92949 | 468 | 77.89669 | 601
77.94589 | 443 | 77.91309 | 652
77.96229 | 472 | 77.92949 | 592
77.97869 | 476 | 77.94589 | 617
77.99509 | 472 | 77.96229 | 662
78.01149 | 435 | 77.97869 | 611
78.02789 | 458 | 77.99509 | 641
78.04429 | 425 | 78.01149 | 580
78.06069 | 432 | 78.02789 | 611
78.07709 | 452 | 78.04429 | 623
78.09348 | 460 | 78.06068 | 598
78.10988 | 467 | 78.07708 | 608
78.12628 | 448 | 78.09348 | 644
78.14268 | 426 | 78.10988 | 615
78.15908 | 424 | 78.12628 | 657
78.17548 | 459 | 78.14268 | 601
78.19188 | 463 | 78.15908 | 640
78.20828 | 463 | 78.17548 | 574
78.22468 | 459 | 78.19188 | 611
78.24108 | 472 | 78.20828 | 571
78.25748 | 480 | 78.22468 | 585
78.27388 | 446 | 78.24108 | 590
78.29028 | 482 | 78.25748 | 593
78.30667 | 466 | 78.27387 | 573
78.32307 | 438 | 78.29027 | 584
78.33947 | 447 | 78.30667 | 616
78.35587 | 455 | 78.32307 | 646
78.37227 | 468 | 78.33947 | 577
78.38867 | 450 | 78.35587 | 605
78.40507 | 475 | 78.37227 | 608
78.42147 | 404 | 78.38867 | 578
78.43787 | 449 | 78.40507 | 619
78.45427 | 475 | 78.42147 | 563
78.47067 | 458 | 78.43787 | 555
78.48707 | 463 | 78.45427 | 603
78.50346 | 457 | 78.47066 | 594
78.51986 | 462 | 78.48706 | 623
78.53626 | 453 | 78.50346 | 646
78.55266 | 444 | 78.51986 | 606
78.56906 | 460 | 78.53626 | 612
78.58546 | 443 | 78.55266 | 583
78.60186 | 443 | 78.56906 | 589
78.61826 | 491 | 78.58546 | 609
78.63466 | 475 | 78.60186 | 615
78.65106 | 470 | 78.61826 | 626
78.66746 | 470 | 78.63466 | 603
78.68386 | 441 | 78.65106 | 556
78.70026 | 445 | 78.66746 | 598
78.71665 | 472 | 78.68385 | 596
78.73305 | 472 | 78.70025 | 597
78.74945 | 434 | 78.71665 | 571
78.76585 | 509 | 78.73305 | 617
78.78225 | 434 | 78.74945 | 574
78.79865 | 410 | 78.76585 | 633
78.81505 | 448 | 78.78225 | 631
78.83145 | 443 | 78.79865 | 560
78.84785 | 423 | 78.81505 | 595
78.86425 | 432 | 78.83145 | 575
78.88065 | 449 | 78.84785 | 618
78.89705 | 466 | 78.86425 | 649
78.91344 | 439 | 78.88064 | 632
78.92984 | 455 | 78.89704 | 551
78.94624 | 456 | 78.91344 | 572
78.96264 | 416 | 78.92984 | 617
78.97904 | 415 | 78.94624 | 595
78.99544 | 468 | 78.96264 | 569
79.01184 | 490 | 78.97904 | 622
79.02824 | 457 | 78.99544 | 597
79.04464 | 426 | 79.01184 | 601
79.06104 | 437 | 79.02824 | 626
79.07744 | 424 | 79.04464 | 617
79.09384 | 455 | 79.06104 | 658
79.11024 | 457 | 79.07744 | 605
79.12663 | 456 | 79.09383 | 577
79.14303 | 446 | 79.11023 | 605
79.15943 | 473 | 79.12663 | 604
79.17583 | 454 | 79.14303 | 576
79.19223 | 473 | 79.15943 | 620
79.20863 | 417 | 79.17583 | 597
79.22503 | 432 | 79.19223 | 616
79.24143 | 427 | 79.20863 | 666
79.25783 | 483 | 79.22503 | 695
79.27423 | 463 | 79.24143 | 659
79.29063 | 417 | 79.25783 | 598
79.30703 | 404 | 79.27423 | 601
79.32342 | 447 | 79.29062 | 584
79.33982 | 454 | 79.30702 | 604
79.35622 | 447 | 79.32342 | 564
79.37262 | 420 | 79.33982 | 593
79.38902 | 412 | 79.35622 | 601
79.40542 | 454 | 79.37262 | 607
79.42182 | 453 | 79.38902 | 594
79.43822 | 449 | 79.40542 | 649
79.45462 | 437 | 79.42182 | 620
79.47102 | 441 | 79.43822 | 562
79.48742 | 444 | 79.45462 | 620
79.50382 | 464 | 79.47102 | 612
79.52022 | 432 | 79.48742 | 620
79.53661 | 443 | 79.50381 | 671
79.55301 | 453 | 79.52021 | 654
79.56941 | 453 | 79.53661 | 640
79.58581 | 410 | 79.55301 | 636
79.60221 | 482 | 79.56941 | 606
79.61861 | 485 | 79.58581 | 624
79.63501 | 463 | 79.60221 | 610
79.65141 | 480 | 79.61861 | 620
79.66781 | 497 | 79.63501 | 632
79.68421 | 474 | 79.65141 | 655
79.70061 | 497 | 79.66781 | 642
79.71701 | 522 | 79.68421 | 654
79.7334 | 516 | 79.7006 | 639
79.7498 | 523 | 79.717 | 638
79.7662 | 519 | 79.7334 | 692
79.7826 | 531 | 79.7498 | 732
79.799 | 547 | 79.7662 | 696

## Fig 3
Figure 3 - X-Ray powder diffraction patterns of the montmorillonite precursor and the cured samples. The lower set of patterns show the changes in extracted background in the 15-35 °2θ range
Powder X-ray diffraction (PXRD) analysis was done to identify phases with a Bruker D8 Advance instrument using monochromatic CuKalpha1 L3 (λ = 1.540598 Å) X-radiation and a Vantec superspeed detector. A step size of 0.016⁰(2θ) and step duration of 0.3 seconds were used. Patterns were corrected for sample height shift by calibrating to the most intense quartz reflection (101) at 26.6 °(2θ). Le Bail extractions and Rietveld refinements of the structure were performed using JANA 2006 to extract the background signal.
Background extractions
Montmorillonite |  | 0.25-Na:Al |  | 0.5-Na:Al |  | 0.75-Na:Al |  | 1-Na:Al |  | 1.25-Na:Al |  | 1.5-Na:Al |  | Montmorillonite |  | 0.25-Na:Al |  | 0.5-Na:Al |  | 0.75-Na:Al |  | 1-Na:Al |  | 1.25-Na:Al |  | 1.5-Na:Al
2-theta angle | Intensity | 2-theta angle | Intensity | 2-theta angle | Intensity | 2-theta angle | Intensity | 2-theta angle | Intensity | 2-theta angle | Intensity | 2-theta angle | Intensity | 2-theta angle | Intensity | 2-theta angle | Intensity | 2-theta angle | Intensity | 2-theta angle | Intensity | 2-theta angle | Intensity | 2-theta angle | Intensity | 2-theta angle | Intensity
(°2θ) | (counts) | (°2θ) | (counts) | (°2θ) | (counts) | (°2θ) | (counts) | (°2θ) | (counts) | (°2θ) | (counts) | (°2θ) | (counts) | (°2θ) | normalised intensity (a.u.) | (°2θ) | normalised intensity (a.u.) | (°2θ) | normalised intensity (a.u.) | (°2θ) | normalised intensity (a.u.) | (°2θ) | normalised intensity (a.u.) | (°2θ) | normalised intensity (a.u.) | (°2θ) | normalised intensity (a.u.)
4.80546 | 1350 | 4.77114 | 823 | 4.75559 | 537 | 4.74003 | 502 | 4.70891 | 380 | 4.64667 | 313 | 4.66223 | 313 | 10.00213 | 0.34113 | 10.0099 | 0.37319 | 10.0099 | 0.30679 | 10.0099 | 0.3128 | 10.0099 | 0.32544 | 10.0099 | 0.23466 | 10.0099 | 0.36111
4.82186 | 1414 | 4.7867 | 810 | 4.77115 | 548 | 4.75559 | 548 | 4.72447 | 434 | 4.66223 | 328 | 4.67779 | 308 | 10.00991 | 0.34005 | 10.02546 | 0.37138 | 10.02546 | 0.30445 | 10.02546 | 0.31043 | 10.02546 | 0.32544 | 10.02546 | 0.23105 | 10.02546 | 0.35802
4.83826 | 1384 | 4.80226 | 836 | 4.78671 | 570 | 4.77115 | 487 | 4.74003 | 384 | 4.67779 | 312 | 4.69335 | 292 | 10.01769 | 0.33913 | 10.04102 | 0.36957 | 10.04102 | 0.30445 | 10.04102 | 0.31043 | 10.04102 | 0.32249 | 10.04102 | 0.23105 | 10.04102 | 0.35494
4.85466 | 1433 | 4.81782 | 766 | 4.80227 | 502 | 4.78671 | 529 | 4.75559 | 424 | 4.69335 | 306 | 4.70891 | 307 | 10.02547 | 0.33805 | 10.05658 | 0.36775 | 10.05658 | 0.30211 | 10.05658 | 0.30806 | 10.05658 | 0.31953 | 10.05658 | 0.22744 | 10.05658 | 0.35494
4.87106 | 1351 | 4.83337 | 798 | 4.81782 | 540 | 4.80226 | 549 | 4.77114 | 369 | 4.7089 | 320 | 4.72446 | 281 | 10.03325 | 0.33713 | 10.07214 | 0.36594 | 10.07214 | 0.30211 | 10.07214 | 0.30806 | 10.07214 | 0.31657 | 10.07214 | 0.22744 | 10.07214 | 0.35185
4.88746 | 1318 | 4.84893 | 831 | 4.83338 | 495 | 4.81782 | 521 | 4.7867 | 409 | 4.72446 | 302 | 4.74002 | 288 | 10.04102 | 0.33621 | 10.0877 | 0.36594 | 10.0877 | 0.30211 | 10.0877 | 0.30569 | 10.0877 | 0.31657 | 10.0877 | 0.22383 | 10.0877 | 0.34877
4.90386 | 1357 | 4.86449 | 846 | 4.84894 | 507 | 4.83338 | 517 | 4.80226 | 412 | 4.74002 | 313 | 4.75558 | 336 | 10.0488 | 0.33528 | 10.10325 | 0.36413 | 10.10325 | 0.29977 | 10.10325 | 0.30569 | 10.10325 | 0.31361 | 10.10325 | 0.22383 | 10.10325 | 0.34877
4.92025 | 1416 | 4.88005 | 843 | 4.8645 | 502 | 4.84894 | 503 | 4.81782 | 407 | 4.75558 | 317 | 4.77114 | 328 | 10.05658 | 0.33436 | 10.11881 | 0.36232 | 10.11881 | 0.29977 | 10.11881 | 0.30569 | 10.11881 | 0.31361 | 10.11881 | 0.22022 | 10.11881 | 0.34568
4.93665 | 1388 | 4.89561 | 833 | 4.88006 | 542 | 4.8645 | 523 | 4.83338 | 409 | 4.77114 | 321 | 4.7867 | 299 | 10.06436 | 0.33344 | 10.13437 | 0.36232 | 10.13437 | 0.29977 | 10.13437 | 0.30332 | 10.13437 | 0.31065 | 10.13437 | 0.22022 | 10.13437 | 0.34259
4.95305 | 1395 | 4.91117 | 880 | 4.89562 | 510 | 4.88006 | 560 | 4.84894 | 395 | 4.7867 | 303 | 4.80226 | 282 | 10.07214 | 0.33251 | 10.14993 | 0.36051 | 10.14993 | 0.29742 | 10.14993 | 0.30332 | 10.14993 | 0.30769 | 10.14993 | 0.21661 | 10.14993 | 0.34259
4.96945 | 1368 | 4.92673 | 841 | 4.91118 | 556 | 4.89562 | 514 | 4.8645 | 387 | 4.80226 | 315 | 4.81782 | 330 | 10.07992 | 0.33159 | 10.16549 | 0.3587 | 10.16549 | 0.29742 | 10.16549 | 0.30332 | 10.16549 | 0.30769 | 10.16549 | 0.21661 | 10.16549 | 0.33951
4.98585 | 1369 | 4.94229 | 852 | 4.92674 | 501 | 4.91118 | 508 | 4.88006 | 369 | 4.81782 | 309 | 4.83338 | 329 | 10.0877 | 0.33067 | 10.18105 | 0.3587 | 10.18105 | 0.29742 | 10.18105 | 0.30095 | 10.18105 | 0.30473 | 10.18105 | 0.21661 | 10.18105 | 0.33951
5.00225 | 1337 | 4.95784 | 813 | 4.94229 | 548 | 4.92673 | 569 | 4.89561 | 395 | 4.83337 | 320 | 4.84893 | 304 | 10.09548 | 0.32974 | 10.19661 | 0.35688 | 10.19661 | 0.29508 | 10.19661 | 0.30095 | 10.19661 | 0.30473 | 10.19661 | 0.213 | 10.19661 | 0.33642
5.01865 | 1364 | 4.9734 | 844 | 4.95785 | 530 | 4.94229 | 578 | 4.91117 | 401 | 4.84893 | 310 | 4.86449 | 281 | 10.10326 | 0.32882 | 10.21217 | 0.35688 | 10.21217 | 0.29508 | 10.21217 | 0.30095 | 10.21217 | 0.30473 | 10.21217 | 0.213 | 10.21217 | 0.33642
5.03505 | 1327 | 4.98896 | 878 | 4.97341 | 572 | 4.95785 | 576 | 4.92673 | 390 | 4.86449 | 310 | 4.88005 | 306 | 10.11104 | 0.32805 | 10.22772 | 0.35507 | 10.22772 | 0.29508 | 10.22772 | 0.30095 | 10.22772 | 0.30178 | 10.22772 | 0.213 | 10.22772 | 0.33642
5.05145 | 1366 | 5.00452 | 870 | 4.98897 | 518 | 4.97341 | 559 | 4.94229 | 418 | 4.88005 | 348 | 4.89561 | 302 | 10.11882 | 0.32713 | 10.24328 | 0.35507 | 10.24328 | 0.29508 | 10.24328 | 0.30095 | 10.24328 | 0.30178 | 10.24328 | 0.20939 | 10.24328 | 0.33333
5.06785 | 1407 | 5.02008 | 832 | 5.00453 | 566 | 4.98897 | 538 | 4.95785 | 410 | 4.89561 | 333 | 4.91117 | 304 | 10.1266 | 0.3262 | 10.25884 | 0.35326 | 10.25884 | 0.29508 | 10.25884 | 0.29858 | 10.25884 | 0.29882 | 10.25884 | 0.20939 | 10.25884 | 0.33333
5.08425 | 1349 | 5.03564 | 834 | 5.02009 | 586 | 5.00453 | 517 | 4.97341 | 403 | 4.91117 | 311 | 4.92673 | 301 | 10.13438 | 0.32543 | 10.2744 | 0.35326 | 10.2744 | 0.29508 | 10.2744 | 0.29858 | 10.2744 | 0.29882 | 10.2744 | 0.20939 | 10.2744 | 0.33025
5.10065 | 1336 | 5.0512 | 821 | 5.03565 | 533 | 5.02009 | 584 | 4.98897 | 418 | 4.92673 | 332 | 4.94229 | 328 | 10.14216 | 0.32451 | 10.28996 | 0.35326 | 10.28996 | 0.29274 | 10.28996 | 0.29858 | 10.28996 | 0.29882 | 10.28996 | 0.20939 | 10.28996 | 0.33025
5.11704 | 1381 | 5.06676 | 865 | 5.05121 | 562 | 5.03565 | 553 | 5.00453 | 381 | 4.94229 | 344 | 4.95785 | 319 | 10.14994 | 0.32374 | 10.30552 | 0.35145 | 10.30552 | 0.29274 | 10.30552 | 0.29858 | 10.30552 | 0.29586 | 10.30552 | 0.20578 | 10.30552 | 0.33025
5.13344 | 1477 | 5.08231 | 866 | 5.06676 | 578 | 5.0512 | 539 | 5.02008 | 384 | 4.95784 | 315 | 4.9734 | 297 | 10.15772 | 0.32297 | 10.32108 | 0.35145 | 10.32108 | 0.29274 | 10.32108 | 0.29858 | 10.32108 | 0.29586 | 10.32108 | 0.20578 | 10.32108 | 0.33025
5.14984 | 1427 | 5.09787 | 801 | 5.08232 | 545 | 5.06676 | 543 | 5.03564 | 409 | 4.9734 | 306 | 4.98896 | 307 | 10.1655 | 0.32205 | 10.33663 | 0.35145 | 10.33663 | 0.29274 | 10.33663 | 0.29858 | 10.33663 | 0.29586 | 10.33663 | 0.20578 | 10.33663 | 0.32716
5.16624 | 1403 | 5.11343 | 884 | 5.09788 | 613 | 5.08232 | 538 | 5.0512 | 432 | 4.98896 | 362 | 5.00452 | 294 | 10.17327 | 0.32128 | 10.35219 | 0.35145 | 10.35219 | 0.29274 | 10.35219 | 0.29858 | 10.35219 | 0.29586 | 10.35219 | 0.20578 | 10.35219 | 0.32716
5.18264 | 1393 | 5.12899 | 857 | 5.11344 | 551 | 5.09788 | 553 | 5.06676 | 419 | 5.00452 | 316 | 5.02008 | 362 | 10.18105 | 0.32051 | 10.36775 | 0.34964 | 10.36775 | 0.29274 | 10.36775 | 0.29858 | 10.36775 | 0.29586 | 10.36775 | 0.20578 | 10.36775 | 0.32716
5.19904 | 1370 | 5.14455 | 927 | 5.129 | 592 | 5.11344 | 559 | 5.08232 | 393 | 5.02008 | 316 | 5.03564 | 284 | 10.18883 | 0.31974 | 10.38331 | 0.34964 | 10.38331 | 0.29274 | 10.38331 | 0.29858 | 10.38331 | 0.2929 | 10.38331 | 0.20578 | 10.38331 | 0.32716
5.21544 | 1386 | 5.16011 | 905 | 5.14456 | 517 | 5.129 | 528 | 5.09788 | 370 | 5.03564 | 293 | 5.0512 | 287 | 10.19661 | 0.31897 | 10.39887 | 0.34964 | 10.39887 | 0.29274 | 10.39887 | 0.29858 | 10.39887 | 0.2929 | 10.39887 | 0.20217 | 10.39887 | 0.32716
5.23184 | 1417 | 5.17567 | 854 | 5.16012 | 590 | 5.14456 | 554 | 5.11344 | 396 | 5.0512 | 292 | 5.06676 | 294 | 10.20439 | 0.3182 | 10.41443 | 0.34964 | 10.41443 | 0.29274 | 10.41443 | 0.29858 | 10.41443 | 0.2929 | 10.41443 | 0.20217 | 10.41443 | 0.32407
5.24824 | 1409 | 5.19122 | 819 | 5.17567 | 559 | 5.16011 | 507 | 5.12899 | 414 | 5.06675 | 330 | 5.08231 | 301 | 10.21217 | 0.31743 | 10.42999 | 0.34964 | 10.42999 | 0.29274 | 10.42999 | 0.29858 | 10.42999 | 0.2929 | 10.42999 | 0.20217 | 10.42999 | 0.32407
5.26464 | 1356 | 5.20678 | 952 | 5.19123 | 566 | 5.17567 | 545 | 5.14455 | 440 | 5.08231 | 309 | 5.09787 | 277 | 10.21995 | 0.31666 | 10.44554 | 0.34964 | 10.44554 | 0.29274 | 10.44554 | 0.29858 | 10.44554 | 0.2929 | 10.44554 | 0.20217 | 10.44554 | 0.32407
5.28104 | 1434 | 5.22234 | 950 | 5.20679 | 562 | 5.19123 | 543 | 5.16011 | 384 | 5.09787 | 327 | 5.11343 | 285 | 10.22773 | 0.31589 | 10.4611 | 0.34964 | 10.4611 | 0.29274 | 10.4611 | 0.29858 | 10.4611 | 0.2929 | 10.4611 | 0.20217 | 10.4611 | 0.32407
5.29744 | 1317 | 5.2379 | 858 | 5.22235 | 575 | 5.20679 | 536 | 5.17567 | 417 | 5.11343 | 309 | 5.12899 | 304 | 10.23551 | 0.31528 | 10.47666 | 0.34964 | 10.47666 | 0.29274 | 10.47666 | 0.29858 | 10.47666 | 0.2929 | 10.47666 | 0.20217 | 10.47666 | 0.32407
5.31384 | 1389 | 5.25346 | 933 | 5.23791 | 554 | 5.22235 | 540 | 5.19123 | 395 | 5.12899 | 290 | 5.14455 | 301 | 10.24329 | 0.31451 | 10.49222 | 0.34783 | 10.49222 | 0.29274 | 10.49222 | 0.29858 | 10.49222 | 0.2929 | 10.49222 | 0.20217 | 10.49222 | 0.32407
5.33023 | 1365 | 5.26902 | 916 | 5.25347 | 547 | 5.23791 | 567 | 5.20679 | 452 | 5.14455 | 303 | 5.16011 | 274 | 10.25107 | 0.31374 | 10.50778 | 0.34783 | 10.50778 | 0.29508 | 10.50778 | 0.29858 | 10.50778 | 0.2929 | 10.50778 | 0.20217 | 10.50778 | 0.32407
5.34663 | 1371 | 5.28458 | 906 | 5.26903 | 579 | 5.25347 | 556 | 5.22235 | 388 | 5.16011 | 328 | 5.17567 | 324 | 10.25885 | 0.31313 | 10.52334 | 0.34783 | 10.52334 | 0.29508 | 10.52334 | 0.29858 | 10.52334 | 0.2929 | 10.52334 | 0.20217 | 10.52334 | 0.32407
5.36303 | 1418 | 5.30014 | 889 | 5.28459 | 541 | 5.26903 | 584 | 5.23791 | 382 | 5.17567 | 330 | 5.19123 | 316 | 10.26663 | 0.31236 | 10.5389 | 0.34783 | 10.5389 | 0.29508 | 10.5389 | 0.30095 | 10.5389 | 0.2929 | 10.5389 | 0.20217 | 10.5389 | 0.32407
5.37943 | 1359 | 5.31569 | 873 | 5.30014 | 582 | 5.28458 | 597 | 5.25346 | 415 | 5.19122 | 308 | 5.20678 | 318 | 10.27441 | 0.31174 | 10.55446 | 0.34783 | 10.55446 | 0.29508 | 10.55446 | 0.30095 | 10.55446 | 0.2929 | 10.55446 | 0.20217 | 10.55446 | 0.32407
5.39583 | 1384 | 5.33125 | 854 | 5.3157 | 545 | 5.30014 | 557 | 5.26902 | 431 | 5.20678 | 361 | 5.22234 | 290 | 10.28219 | 0.31097 | 10.57002 | 0.34783 | 10.57002 | 0.29508 | 10.57002 | 0.30095 | 10.57002 | 0.2929 | 10.57002 | 0.20217 | 10.57002 | 0.32407
5.41223 | 1449 | 5.34681 | 872 | 5.33126 | 591 | 5.3157 | 581 | 5.28458 | 418 | 5.22234 | 301 | 5.2379 | 304 | 10.28997 | 0.31036 | 10.58557 | 0.34964 | 10.58557 | 0.29508 | 10.58557 | 0.30095 | 10.58557 | 0.2929 | 10.58557 | 0.20217 | 10.58557 | 0.32407
5.42863 | 1339 | 5.36237 | 899 | 5.34682 | 616 | 5.33126 | 581 | 5.30014 | 428 | 5.2379 | 318 | 5.25346 | 308 | 10.29774 | 0.30959 | 10.60113 | 0.34964 | 10.60113 | 0.29508 | 10.60113 | 0.30095 | 10.60113 | 0.2929 | 10.60113 | 0.20217 | 10.60113 | 0.32407
5.44503 | 1385 | 5.37793 | 934 | 5.36238 | 559 | 5.34682 | 583 | 5.3157 | 396 | 5.25346 | 337 | 5.26902 | 302 | 10.30552 | 0.30897 | 10.61669 | 0.34964 | 10.61669 | 0.29508 | 10.61669 | 0.30095 | 10.61669 | 0.2929 | 10.61669 | 0.20217 | 10.61669 | 0.32407
5.46143 | 1400 | 5.39349 | 879 | 5.37794 | 587 | 5.36238 | 613 | 5.33126 | 462 | 5.26902 | 354 | 5.28458 | 321 | 10.3133 | 0.30836 | 10.63225 | 0.34964 | 10.63225 | 0.29508 | 10.63225 | 0.30332 | 10.63225 | 0.2929 | 10.63225 | 0.20217 | 10.63225 | 0.32407
5.47783 | 1321 | 5.40905 | 991 | 5.3935 | 559 | 5.37794 | 609 | 5.34682 | 450 | 5.28458 | 297 | 5.30014 | 324 | 10.32108 | 0.30774 | 10.64781 | 0.34964 | 10.64781 | 0.29742 | 10.64781 | 0.30332 | 10.64781 | 0.2929 | 10.64781 | 0.20578 | 10.64781 | 0.32716
5.49423 | 1436 | 5.42461 | 877 | 5.40906 | 592 | 5.3935 | 579 | 5.36238 | 417 | 5.30014 | 301 | 5.3157 | 307 | 10.32886 | 0.30712 | 10.66337 | 0.34964 | 10.66337 | 0.29742 | 10.66337 | 0.30332 | 10.66337 | 0.29586 | 10.66337 | 0.20578 | 10.66337 | 0.32716
5.51063 | 1393 | 5.44016 | 932 | 5.42461 | 614 | 5.40905 | 592 | 5.37793 | 445 | 5.31569 | 349 | 5.33125 | 351 | 10.33664 | 0.30651 | 10.67893 | 0.34964 | 10.67893 | 0.29742 | 10.67893 | 0.30332 | 10.67893 | 0.29586 | 10.67893 | 0.20578 | 10.67893 | 0.32716
5.52702 | 1399 | 5.45572 | 891 | 5.44017 | 563 | 5.42461 | 612 | 5.39349 | 398 | 5.33125 | 354 | 5.34681 | 337 | 10.34442 | 0.30574 | 10.69448 | 0.34964 | 10.69448 | 0.29742 | 10.69448 | 0.30332 | 10.69448 | 0.29586 | 10.69448 | 0.20578 | 10.69448 | 0.32716
5.54342 | 1436 | 5.47128 | 872 | 5.45573 | 605 | 5.44017 | 563 | 5.40905 | 409 | 5.34681 | 316 | 5.36237 | 350 | 10.3522 | 0.30528 | 10.71004 | 0.34964 | 10.71004 | 0.29742 | 10.71004 | 0.30569 | 10.71004 | 0.29586 | 10.71004 | 0.20578 | 10.71004 | 0.32716
5.55982 | 1354 | 5.48684 | 914 | 5.47129 | 627 | 5.45573 | 570 | 5.42461 | 429 | 5.36237 | 322 | 5.37793 | 326 | 10.35998 | 0.30466 | 10.7256 | 0.34964 | 10.7256 | 0.29742 | 10.7256 | 0.30569 | 10.7256 | 0.29586 | 10.7256 | 0.20578 | 10.7256 | 0.32716
5.57622 | 1398 | 5.5024 | 889 | 5.48685 | 627 | 5.47129 | 591 | 5.44017 | 438 | 5.37793 | 347 | 5.39349 | 292 | 10.36776 | 0.30405 | 10.74116 | 0.35145 | 10.74116 | 0.29977 | 10.74116 | 0.30569 | 10.74116 | 0.29586 | 10.74116 | 0.20578 | 10.74116 | 0.32716
5.59262 | 1384 | 5.51796 | 921 | 5.50241 | 643 | 5.48685 | 595 | 5.45573 | 417 | 5.39349 | 369 | 5.40905 | 329 | 10.37554 | 0.30343 | 10.75672 | 0.35145 | 10.75672 | 0.29977 | 10.75672 | 0.30569 | 10.75672 | 0.29882 | 10.75672 | 0.20578 | 10.75672 | 0.33025
5.60902 | 1367 | 5.53352 | 980 | 5.51797 | 621 | 5.50241 | 575 | 5.47129 | 420 | 5.40905 | 338 | 5.42461 | 351 | 10.38332 | 0.30282 | 10.77228 | 0.35145 | 10.77228 | 0.29977 | 10.77228 | 0.30806 | 10.77228 | 0.29882 | 10.77228 | 0.20939 | 10.77228 | 0.33025
5.62542 | 1371 | 5.54908 | 900 | 5.53353 | 660 | 5.51797 | 652 | 5.48685 | 425 | 5.42461 | 367 | 5.44017 | 325 | 10.3911 | 0.3022 | 10.78784 | 0.35145 | 10.78784 | 0.29977 | 10.78784 | 0.30806 | 10.78784 | 0.29882 | 10.78784 | 0.20939 | 10.78784 | 0.33025
5.64182 | 1338 | 5.56463 | 885 | 5.54908 | 596 | 5.53352 | 582 | 5.5024 | 463 | 5.44016 | 329 | 5.45572 | 297 | 10.39888 | 0.30174 | 10.8034 | 0.35145 | 10.8034 | 0.29977 | 10.8034 | 0.30806 | 10.8034 | 0.29882 | 10.8034 | 0.20939 | 10.8034 | 0.33025
5.65822 | 1465 | 5.58019 | 984 | 5.56464 | 634 | 5.54908 | 594 | 5.51796 | 428 | 5.45572 | 329 | 5.47128 | 303 | 10.40666 | 0.30112 | 10.81895 | 0.35326 | 10.81895 | 0.29977 | 10.81895 | 0.30806 | 10.81895 | 0.29882 | 10.81895 | 0.20939 | 10.81895 | 0.33025
5.67462 | 1397 | 5.59575 | 873 | 5.5802 | 612 | 5.56464 | 622 | 5.53352 | 397 | 5.47128 | 305 | 5.48684 | 315 | 10.41443 | 0.30051 | 10.83451 | 0.35326 | 10.83451 | 0.30211 | 10.83451 | 0.30806 | 10.83451 | 0.30178 | 10.83451 | 0.20939 | 10.83451 | 0.33333
5.69102 | 1399 | 5.61131 | 960 | 5.59576 | 625 | 5.5802 | 623 | 5.54908 | 408 | 5.48684 | 326 | 5.5024 | 330 | 10.42221 | 0.30005 | 10.85007 | 0.35326 | 10.85007 | 0.30211 | 10.85007 | 0.31043 | 10.85007 | 0.30178 | 10.85007 | 0.20939 | 10.85007 | 0.33333
5.70742 | 1416 | 5.62687 | 955 | 5.61132 | 575 | 5.59576 | 667 | 5.56464 | 395 | 5.5024 | 353 | 5.51796 | 332 | 10.42999 | 0.29943 | 10.86563 | 0.35326 | 10.86563 | 0.30211 | 10.86563 | 0.31043 | 10.86563 | 0.30178 | 10.86563 | 0.213 | 10.86563 | 0.33333
5.72382 | 1379 | 5.64243 | 910 | 5.62688 | 669 | 5.61132 | 595 | 5.5802 | 472 | 5.51796 | 353 | 5.53352 | 318 | 10.43777 | 0.29897 | 10.88119 | 0.35326 | 10.88119 | 0.30211 | 10.88119 | 0.31043 | 10.88119 | 0.30178 | 10.88119 | 0.213 | 10.88119 | 0.33333
5.74021 | 1318 | 5.65799 | 930 | 5.64244 | 660 | 5.62688 | 592 | 5.59576 | 436 | 5.53352 | 336 | 5.54908 | 331 | 10.44555 | 0.29851 | 10.89675 | 0.35507 | 10.89675 | 0.30211 | 10.89675 | 0.31043 | 10.89675 | 0.30473 | 10.89675 | 0.213 | 10.89675 | 0.33642
5.75661 | 1394 | 5.67354 | 953 | 5.65799 | 653 | 5.64243 | 637 | 5.61131 | 444 | 5.54907 | 353 | 5.56463 | 331 | 10.45333 | 0.29789 | 10.91231 | 0.35507 | 10.91231 | 0.30211 | 10.91231 | 0.3128 | 10.91231 | 0.30473 | 10.91231 | 0.213 | 10.91231 | 0.33642
5.77301 | 1462 | 5.6891 | 942 | 5.67355 | 660 | 5.65799 | 603 | 5.62687 | 417 | 5.56463 | 322 | 5.58019 | 325 | 10.46111 | 0.29743 | 10.92787 | 0.35507 | 10.92787 | 0.30211 | 10.92787 | 0.3128 | 10.92787 | 0.30473 | 10.92787 | 0.213 | 10.92787 | 0.33642
5.78941 | 1470 | 5.70466 | 956 | 5.68911 | 605 | 5.67355 | 645 | 5.64243 | 460 | 5.58019 | 325 | 5.59575 | 308 | 10.46889 | 0.29697 | 10.94342 | 0.35507 | 10.94342 | 0.30445 | 10.94342 | 0.3128 | 10.94342 | 0.30473 | 10.94342 | 0.21661 | 10.94342 | 0.33642
5.80581 | 1386 | 5.72022 | 998 | 5.70467 | 639 | 5.68911 | 616 | 5.65799 | 418 | 5.59575 | 364 | 5.61131 | 311 | 10.47667 | 0.29635 | 10.95898 | 0.35507 | 10.95898 | 0.30445 | 10.95898 | 0.3128 | 10.95898 | 0.30769 | 10.95898 | 0.21661 | 10.95898 | 0.33951
5.82221 | 1404 | 5.73578 | 968 | 5.72023 | 682 | 5.70467 | 645 | 5.67355 | 448 | 5.61131 | 342 | 5.62687 | 308 | 10.48445 | 0.29589 | 10.97454 | 0.35688 | 10.97454 | 0.30445 | 10.97454 | 0.3128 | 10.97454 | 0.30769 | 10.97454 | 0.21661 | 10.97454 | 0.33951
5.83861 | 1386 | 5.75134 | 1023 | 5.73579 | 642 | 5.72023 | 650 | 5.68911 | 500 | 5.62687 | 373 | 5.64243 | 319 | 10.49223 | 0.29543 | 10.9901 | 0.35688 | 10.9901 | 0.30445 | 10.9901 | 0.31517 | 10.9901 | 0.30769 | 10.9901 | 0.21661 | 10.9901 | 0.33951
5.85501 | 1410 | 5.7669 | 974 | 5.75135 | 629 | 5.73579 | 634 | 5.70467 | 469 | 5.64243 | 343 | 5.65799 | 326 | 10.50001 | 0.29497 | 11.00566 | 0.35688 | 11.00566 | 0.30445 | 11.00566 | 0.31517 | 11.00566 | 0.30769 | 11.00566 | 0.21661 | 11.00566 | 0.33951
5.87141 | 1386 | 5.78246 | 963 | 5.76691 | 638 | 5.75135 | 635 | 5.72023 | 468 | 5.65799 | 327 | 5.67355 | 322 | 10.50779 | 0.29451 | 11.02122 | 0.35688 | 11.02122 | 0.30445 | 11.02122 | 0.31517 | 11.02122 | 0.31065 | 11.02122 | 0.22022 | 11.02122 | 0.34259
5.88781 | 1386 | 5.79801 | 986 | 5.78246 | 633 | 5.7669 | 650 | 5.73578 | 477 | 5.67354 | 310 | 5.6891 | 353 | 10.51557 | 0.29405 | 11.03678 | 0.3587 | 11.03678 | 0.30445 | 11.03678 | 0.31517 | 11.03678 | 0.31065 | 11.03678 | 0.22022 | 11.03678 | 0.34259
5.90421 | 1392 | 5.81357 | 1002 | 5.79802 | 662 | 5.78246 | 648 | 5.75134 | 449 | 5.6891 | 350 | 5.70466 | 310 | 10.52335 | 0.29358 | 11.05233 | 0.3587 | 11.05233 | 0.30679 | 11.05233 | 0.31517 | 11.05233 | 0.31065 | 11.05233 | 0.22022 | 11.05233 | 0.34259
5.92061 | 1359 | 5.82913 | 977 | 5.81358 | 694 | 5.79802 | 633 | 5.7669 | 460 | 5.70466 | 320 | 5.72022 | 344 | 10.53112 | 0.29312 | 11.06789 | 0.3587 | 11.06789 | 0.30679 | 11.06789 | 0.31754 | 11.06789 | 0.31361 | 11.06789 | 0.22022 | 11.06789 | 0.34259
5.937 | 1404 | 5.84469 | 1038 | 5.82914 | 660 | 5.81358 | 698 | 5.78246 | 455 | 5.72022 | 337 | 5.73578 | 314 | 10.5389 | 0.29266 | 11.08345 | 0.3587 | 11.08345 | 0.30679 | 11.08345 | 0.31754 | 11.08345 | 0.31361 | 11.08345 | 0.22383 | 11.08345 | 0.34568
5.9534 | 1417 | 5.86025 | 1043 | 5.8447 | 672 | 5.82914 | 654 | 5.79802 | 482 | 5.73578 | 328 | 5.75134 | 335 | 10.54668 | 0.2922 | 11.09901 | 0.36051 | 11.09901 | 0.30679 | 11.09901 | 0.31754 | 11.09901 | 0.31361 | 11.09901 | 0.22383 | 11.09901 | 0.34568
5.9698 | 1410 | 5.87581 | 966 | 5.86026 | 662 | 5.8447 | 663 | 5.81358 | 472 | 5.75134 | 370 | 5.7669 | 293 | 10.55446 | 0.29189 | 11.11457 | 0.36051 | 11.11457 | 0.30679 | 11.11457 | 0.31754 | 11.11457 | 0.31361 | 11.11457 | 0.22383 | 11.11457 | 0.34568
5.9862 | 1372 | 5.89137 | 965 | 5.87582 | 647 | 5.86026 | 670 | 5.82914 | 470 | 5.7669 | 349 | 5.78246 | 344 | 10.56224 | 0.29143 | 11.13013 | 0.36051 | 11.13013 | 0.30679 | 11.13013 | 0.31754 | 11.13013 | 0.31657 | 11.13013 | 0.22383 | 11.13013 | 0.34568
6.0026 | 1404 | 5.90693 | 995 | 5.89138 | 690 | 5.87582 | 647 | 5.8447 | 479 | 5.78246 | 337 | 5.79802 | 317 | 10.57002 | 0.29097 | 11.14569 | 0.36051 | 11.14569 | 0.30679 | 11.14569 | 0.31754 | 11.14569 | 0.31657 | 11.14569 | 0.22383 | 11.14569 | 0.34877
6.019 | 1394 | 5.92248 | 1003 | 5.90693 | 611 | 5.89137 | 645 | 5.86025 | 482 | 5.79801 | 362 | 5.81357 | 306 | 10.5778 | 0.29051 | 11.16124 | 0.36051 | 11.16124 | 0.30679 | 11.16124 | 0.31991 | 11.16124 | 0.31657 | 11.16124 | 0.22744 | 11.16124 | 0.34877
6.0354 | 1321 | 5.93804 | 985 | 5.92249 | 693 | 5.90693 | 679 | 5.87581 | 478 | 5.81357 | 322 | 5.82913 | 322 | 10.58558 | 0.2902 | 11.1768 | 0.36232 | 11.1768 | 0.30679 | 11.1768 | 0.31991 | 11.1768 | 0.31657 | 11.1768 | 0.22744 | 11.1768 | 0.34877
6.0518 | 1402 | 5.9536 | 1022 | 5.93805 | 672 | 5.92249 | 695 | 5.89137 | 465 | 5.82913 | 341 | 5.84469 | 357 | 10.59336 | 0.28974 | 11.19236 | 0.36232 | 11.19236 | 0.30679 | 11.19236 | 0.31991 | 11.19236 | 0.31953 | 11.19236 | 0.22744 | 11.19236 | 0.34877
6.0682 | 1320 | 5.96916 | 1018 | 5.95361 | 683 | 5.93805 | 699 | 5.90693 | 489 | 5.84469 | 341 | 5.86025 | 319 | 10.60114 | 0.28943 | 11.20792 | 0.36232 | 11.20792 | 0.30679 | 11.20792 | 0.31991 | 11.20792 | 0.31953 | 11.20792 | 0.22744 | 11.20792 | 0.35185
6.0846 | 1397 | 5.98472 | 1006 | 5.96917 | 658 | 5.95361 | 664 | 5.92249 | 466 | 5.86025 | 329 | 5.87581 | 383 | 10.60892 | 0.28897 | 11.22348 | 0.36232 | 11.22348 | 0.30679 | 11.22348 | 0.31991 | 11.22348 | 0.31953 | 11.22348 | 0.23105 | 11.22348 | 0.35185
6.101 | 1389 | 6.00028 | 978 | 5.98473 | 706 | 5.96917 | 673 | 5.93805 | 507 | 5.87581 | 391 | 5.89137 | 346 | 10.6167 | 0.28866 | 11.23904 | 0.36232 | 11.23904 | 0.30679 | 11.23904 | 0.31991 | 11.23904 | 0.31953 | 11.23904 | 0.23105 | 11.23904 | 0.35185
6.1174 | 1385 | 6.01584 | 1016 | 6.00029 | 658 | 5.98473 | 686 | 5.95361 | 454 | 5.89137 | 345 | 5.90693 | 337 | 10.62448 | 0.2882 | 11.2546 | 0.36413 | 11.2546 | 0.30679 | 11.2546 | 0.31991 | 11.2546 | 0.32249 | 11.2546 | 0.23105 | 11.2546 | 0.35185
6.1338 | 1390 | 6.03139 | 978 | 6.01584 | 653 | 6.00028 | 724 | 5.96916 | 472 | 5.90692 | 366 | 5.92248 | 325 | 10.63226 | 0.28789 | 11.27016 | 0.36413 | 11.27016 | 0.30679 | 11.27016 | 0.31991 | 11.27016 | 0.32249 | 11.27016 | 0.23105 | 11.27016 | 0.35494
6.15019 | 1361 | 6.04695 | 1057 | 6.0314 | 745 | 6.01584 | 685 | 5.98472 | 458 | 5.92248 | 343 | 5.93804 | 356 | 10.64004 | 0.28743 | 11.28572 | 0.36413 | 11.28572 | 0.30679 | 11.28572 | 0.32227 | 11.28572 | 0.32249 | 11.28572 | 0.23105 | 11.28572 | 0.35494
6.16659 | 1374 | 6.06251 | 1071 | 6.04696 | 703 | 6.0314 | 741 | 6.00028 | 512 | 5.93804 | 351 | 5.9536 | 358 | 10.64782 | 0.28712 | 11.30127 | 0.36413 | 11.30127 | 0.30679 | 11.30127 | 0.32227 | 11.30127 | 0.32249 | 11.30127 | 0.23466 | 11.30127 | 0.35494
6.18299 | 1355 | 6.07807 | 1007 | 6.06252 | 749 | 6.04696 | 678 | 6.01584 | 512 | 5.9536 | 372 | 5.96916 | 296 | 10.6556 | 0.28681 | 11.31683 | 0.36413 | 11.31683 | 0.30913 | 11.31683 | 0.32227 | 11.31683 | 0.32544 | 11.31683 | 0.23466 | 11.31683 | 0.35494
6.19939 | 1376 | 6.09363 | 987 | 6.07808 | 745 | 6.06252 | 702 | 6.0314 | 536 | 5.96916 | 324 | 5.98472 | 341 | 10.66337 | 0.28635 | 11.33239 | 0.36413 | 11.33239 | 0.30679 | 11.33239 | 0.32227 | 11.33239 | 0.32544 | 11.33239 | 0.23466 | 11.33239 | 0.35494
6.21579 | 1316 | 6.10919 | 1002 | 6.09364 | 719 | 6.07808 | 700 | 6.04696 | 463 | 5.98472 | 341 | 6.00028 | 336 | 10.67115 | 0.28604 | 11.34795 | 0.36594 | 11.34795 | 0.30679 | 11.34795 | 0.32227 | 11.34795 | 0.32544 | 11.34795 | 0.23466 | 11.34795 | 0.35802
6.23219 | 1311 | 6.12475 | 1037 | 6.1092 | 753 | 6.09364 | 683 | 6.06252 | 489 | 6.00028 | 374 | 6.01584 | 384 | 10.67893 | 0.28574 | 11.36351 | 0.36594 | 11.36351 | 0.30679 | 11.36351 | 0.32227 | 11.36351 | 0.32544 | 11.36351 | 0.23466 | 11.36351 | 0.35802
6.24859 | 1347 | 6.14031 | 1022 | 6.12476 | 728 | 6.1092 | 740 | 6.07808 | 488 | 6.01584 | 390 | 6.0314 | 363 | 10.68671 | 0.28543 | 11.37907 | 0.36594 | 11.37907 | 0.30679 | 11.37907 | 0.32227 | 11.37907 | 0.32544 | 11.37907 | 0.23827 | 11.37907 | 0.35802
6.26499 | 1349 | 6.15586 | 1024 | 6.14031 | 732 | 6.12475 | 715 | 6.09363 | 458 | 6.03139 | 347 | 6.04695 | 322 | 10.69449 | 0.28512 | 11.39463 | 0.36594 | 11.39463 | 0.30679 | 11.39463 | 0.32227 | 11.39463 | 0.3284 | 11.39463 | 0.23827 | 11.39463 | 0.35802
6.28139 | 1358 | 6.17142 | 1057 | 6.15587 | 774 | 6.14031 | 741 | 6.10919 | 506 | 6.04695 | 376 | 6.06251 | 359 | 10.70227 | 0.28481 | 11.41019 | 0.36594 | 11.41019 | 0.30679 | 11.41019 | 0.32227 | 11.41019 | 0.3284 | 11.41019 | 0.23827 | 11.41019 | 0.35802
6.29779 | 1240 | 6.18698 | 1090 | 6.17143 | 765 | 6.15587 | 735 | 6.12475 | 499 | 6.06251 | 391 | 6.07807 | 341 | 10.71005 | 0.28451 | 11.42574 | 0.36594 | 11.42574 | 0.30679 | 11.42574 | 0.32227 | 11.42574 | 0.3284 | 11.42574 | 0.23827 | 11.42574 | 0.36111
6.31419 | 1344 | 6.20254 | 1022 | 6.18699 | 728 | 6.17143 | 767 | 6.14031 | 499 | 6.07807 | 372 | 6.09363 | 372 | 10.71783 | 0.2842 | 11.4413 | 0.36594 | 11.4413 | 0.30679 | 11.4413 | 0.32227 | 11.4413 | 0.3284 | 11.4413 | 0.23827 | 11.4413 | 0.36111
6.33059 | 1379 | 6.2181 | 1093 | 6.20255 | 766 | 6.18699 | 763 | 6.15587 | 495 | 6.09363 | 390 | 6.10919 | 377 | 10.72561 | 0.28389 | 11.45686 | 0.36594 | 11.45686 | 0.30679 | 11.45686 | 0.32227 | 11.45686 | 0.3284 | 11.45686 | 0.23827 | 11.45686 | 0.36111
6.34698 | 1249 | 6.23366 | 1082 | 6.21811 | 770 | 6.20255 | 712 | 6.17143 | 480 | 6.10919 | 383 | 6.12475 | 384 | 10.73339 | 0.28358 | 11.47242 | 0.36775 | 11.47242 | 0.30679 | 11.47242 | 0.32227 | 11.47242 | 0.33136 | 11.47242 | 0.24188 | 11.47242 | 0.36111
6.36338 | 1314 | 6.24922 | 1025 | 6.23367 | 793 | 6.21811 | 791 | 6.18699 | 550 | 6.12475 | 356 | 6.14031 | 357 | 10.74117 | 0.28327 | 11.48798 | 0.36775 | 11.48798 | 0.30679 | 11.48798 | 0.32227 | 11.48798 | 0.33136 | 11.48798 | 0.24188 | 11.48798 | 0.36111
6.37978 | 1336 | 6.26478 | 1014 | 6.24923 | 773 | 6.23367 | 731 | 6.20255 | 529 | 6.14031 | 418 | 6.15587 | 347 | 10.74895 | 0.28297 | 11.50354 | 0.36775 | 11.50354 | 0.30679 | 11.50354 | 0.32227 | 11.50354 | 0.33136 | 11.50354 | 0.24188 | 11.50354 | 0.36111
6.39618 | 1279 | 6.28033 | 1056 | 6.26478 | 776 | 6.24922 | 768 | 6.2181 | 495 | 6.15586 | 416 | 6.17142 | 363 | 10.75673 | 0.28266 | 11.5191 | 0.36775 | 11.5191 | 0.30679 | 11.5191 | 0.32227 | 11.5191 | 0.33136 | 11.5191 | 0.24188 | 11.5191 | 0.3642
6.41258 | 1311 | 6.29589 | 981 | 6.28034 | 825 | 6.26478 | 724 | 6.23366 | 495 | 6.17142 | 409 | 6.18698 | 364 | 10.76451 | 0.28235 | 11.53465 | 0.36775 | 11.53465 | 0.30679 | 11.53465 | 0.32227 | 11.53465 | 0.33136 | 11.53465 | 0.24188 | 11.53465 | 0.3642
6.42898 | 1302 | 6.31145 | 1034 | 6.2959 | 763 | 6.28034 | 728 | 6.24922 | 571 | 6.18698 | 409 | 6.20254 | 365 | 10.77229 | 0.28204 | 11.55021 | 0.36775 | 11.55021 | 0.30679 | 11.55021 | 0.32227 | 11.55021 | 0.33136 | 11.55021 | 0.24188 | 11.55021 | 0.3642
6.44538 | 1272 | 6.32701 | 1031 | 6.31146 | 781 | 6.2959 | 747 | 6.26478 | 525 | 6.20254 | 405 | 6.2181 | 368 | 10.78007 | 0.28174 | 11.56577 | 0.36775 | 11.56577 | 0.30445 | 11.56577 | 0.32227 | 11.56577 | 0.33432 | 11.56577 | 0.24188 | 11.56577 | 0.3642
6.46178 | 1354 | 6.34257 | 1023 | 6.32702 | 899 | 6.31146 | 734 | 6.28034 | 501 | 6.2181 | 373 | 6.23366 | 353 | 10.78784 | 0.28158 | 11.58133 | 0.36775 | 11.58133 | 0.30445 | 11.58133 | 0.32227 | 11.58133 | 0.33432 | 11.58133 | 0.24549 | 11.58133 | 0.3642
6.47818 | 1270 | 6.35813 | 1086 | 6.34258 | 825 | 6.32702 | 760 | 6.2959 | 545 | 6.23366 | 423 | 6.24922 | 398 | 10.79562 | 0.28127 | 11.59689 | 0.36775 | 11.59689 | 0.30445 | 11.59689 | 0.32227 | 11.59689 | 0.33432 | 11.59689 | 0.24549 | 11.59689 | 0.3642
6.49458 | 1270 | 6.37369 | 1029 | 6.35814 | 806 | 6.34258 | 777 | 6.31146 | 523 | 6.24922 | 396 | 6.26478 | 356 | 10.8034 | 0.28097 | 11.61245 | 0.36775 | 11.61245 | 0.30445 | 11.61245 | 0.31991 | 11.61245 | 0.33432 | 11.61245 | 0.24549 | 11.61245 | 0.3642
6.51098 | 1246 | 6.38924 | 1065 | 6.37369 | 758 | 6.35813 | 764 | 6.32701 | 560 | 6.26477 | 380 | 6.28033 | 392 | 10.81118 | 0.28081 | 11.62801 | 0.36775 | 11.62801 | 0.30445 | 11.62801 | 0.31991 | 11.62801 | 0.33432 | 11.62801 | 0.24549 | 11.62801 | 0.3642
6.52738 | 1261 | 6.4048 | 1114 | 6.38925 | 813 | 6.37369 | 762 | 6.34257 | 557 | 6.28033 | 440 | 6.29589 | 400 | 10.81896 | 0.2805 | 11.64357 | 0.36775 | 11.64357 | 0.30445 | 11.64357 | 0.31991 | 11.64357 | 0.33432 | 11.64357 | 0.24549 | 11.64357 | 0.3642
6.54378 | 1278 | 6.42036 | 1073 | 6.40481 | 779 | 6.38925 | 808 | 6.35813 | 532 | 6.29589 | 388 | 6.31145 | 384 | 10.82674 | 0.2802 | 11.65912 | 0.36775 | 11.65912 | 0.30445 | 11.65912 | 0.31991 | 11.65912 | 0.33432 | 11.65912 | 0.24549 | 11.65912 | 0.36728
6.56017 | 1233 | 6.43592 | 1138 | 6.42037 | 846 | 6.40481 | 781 | 6.37369 | 541 | 6.31145 | 409 | 6.32701 | 396 | 10.83452 | 0.28004 | 11.67468 | 0.36775 | 11.67468 | 0.30211 | 11.67468 | 0.31991 | 11.67468 | 0.33432 | 11.67468 | 0.24549 | 11.67468 | 0.36728
6.57657 | 1241 | 6.45148 | 1078 | 6.43593 | 859 | 6.42037 | 802 | 6.38925 | 538 | 6.32701 | 384 | 6.34257 | 388 | 10.8423 | 0.27974 | 11.69024 | 0.36775 | 11.69024 | 0.30211 | 11.69024 | 0.31991 | 11.69024 | 0.33432 | 11.69024 | 0.24549 | 11.69024 | 0.36728
6.59297 | 1185 | 6.46704 | 1052 | 6.45149 | 846 | 6.43593 | 801 | 6.40481 | 586 | 6.34257 | 411 | 6.35813 | 352 | 10.85008 | 0.27958 | 11.7058 | 0.36775 | 11.7058 | 0.30211 | 11.7058 | 0.31991 | 11.7058 | 0.33432 | 11.7058 | 0.24549 | 11.7058 | 0.36728
6.60937 | 1179 | 6.4826 | 1045 | 6.46705 | 916 | 6.45149 | 835 | 6.42037 | 534 | 6.35813 | 437 | 6.37369 | 387 | 10.85786 | 0.27927 | 11.72136 | 0.36775 | 11.72136 | 0.30211 | 11.72136 | 0.31991 | 11.72136 | 0.33432 | 11.72136 | 0.2491 | 11.72136 | 0.36728
6.62577 | 1214 | 6.49816 | 1072 | 6.48261 | 846 | 6.46705 | 781 | 6.43593 | 578 | 6.37369 | 399 | 6.38925 | 438 | 10.86564 | 0.27912 | 11.73692 | 0.36775 | 11.73692 | 0.30211 | 11.73692 | 0.31754 | 11.73692 | 0.33432 | 11.73692 | 0.2491 | 11.73692 | 0.36728
6.64217 | 1267 | 6.51371 | 1088 | 6.49816 | 852 | 6.4826 | 836 | 6.45148 | 548 | 6.38924 | 419 | 6.4048 | 405 | 10.87342 | 0.27881 | 11.75248 | 0.36775 | 11.75248 | 0.30211 | 11.75248 | 0.31754 | 11.75248 | 0.33728 | 11.75248 | 0.2491 | 11.75248 | 0.36728
6.65857 | 1227 | 6.52927 | 1053 | 6.51372 | 871 | 6.49816 | 770 | 6.46704 | 559 | 6.4048 | 411 | 6.42036 | 402 | 10.8812 | 0.27866 | 11.76803 | 0.36775 | 11.76803 | 0.29977 | 11.76803 | 0.31754 | 11.76803 | 0.33728 | 11.76803 | 0.2491 | 11.76803 | 0.36728
6.67497 | 1231 | 6.54483 | 1095 | 6.52928 | 869 | 6.51372 | 801 | 6.4826 | 588 | 6.42036 | 453 | 6.43592 | 349 | 10.88898 | 0.2785 | 11.78359 | 0.36775 | 11.78359 | 0.29977 | 11.78359 | 0.31754 | 11.78359 | 0.33728 | 11.78359 | 0.2491 | 11.78359 | 0.36728
6.69137 | 1229 | 6.56039 | 1122 | 6.54484 | 854 | 6.52928 | 811 | 6.49816 | 544 | 6.43592 | 391 | 6.45148 | 382 | 10.89676 | 0.2782 | 11.79915 | 0.36775 | 11.79915 | 0.29977 | 11.79915 | 0.31754 | 11.79915 | 0.33728 | 11.79915 | 0.2491 | 11.79915 | 0.36728
6.70777 | 1192 | 6.57595 | 1057 | 6.5604 | 880 | 6.54484 | 872 | 6.51372 | 533 | 6.45148 | 428 | 6.46704 | 383 | 10.90453 | 0.27804 | 11.81471 | 0.36594 | 11.81471 | 0.29977 | 11.81471 | 0.31754 | 11.81471 | 0.33728 | 11.81471 | 0.2491 | 11.81471 | 0.36728
6.72417 | 1240 | 6.59151 | 1080 | 6.57596 | 921 | 6.5604 | 827 | 6.52928 | 564 | 6.46704 | 444 | 6.4826 | 389 | 10.91231 | 0.27789 | 11.83027 | 0.36594 | 11.83027 | 0.29742 | 11.83027 | 0.31517 | 11.83027 | 0.33728 | 11.83027 | 0.2491 | 11.83027 | 0.36728
6.74057 | 1205 | 6.60707 | 1088 | 6.59152 | 886 | 6.57596 | 822 | 6.54484 | 599 | 6.4826 | 427 | 6.49816 | 422 | 10.92009 | 0.27758 | 11.84583 | 0.36594 | 11.84583 | 0.29742 | 11.84583 | 0.31517 | 11.84583 | 0.33728 | 11.84583 | 0.2491 | 11.84583 | 0.36728
6.75696 | 1221 | 6.62263 | 1095 | 6.60708 | 898 | 6.59152 | 779 | 6.5604 | 545 | 6.49816 | 414 | 6.51372 | 425 | 10.92787 | 0.27743 | 11.86139 | 0.36594 | 11.86139 | 0.29742 | 11.86139 | 0.31517 | 11.86139 | 0.33728 | 11.86139 | 0.2491 | 11.86139 | 0.36728
6.77336 | 1159 | 6.63818 | 1055 | 6.62263 | 867 | 6.60707 | 829 | 6.57595 | 608 | 6.51371 | 418 | 6.52927 | 432 | 10.93565 | 0.27727 | 11.87694 | 0.36594 | 11.87694 | 0.29742 | 11.87694 | 0.31517 | 11.87694 | 0.33728 | 11.87694 | 0.2491 | 11.87694 | 0.36728
6.78976 | 1190 | 6.65374 | 1117 | 6.63819 | 886 | 6.62263 | 855 | 6.59151 | 565 | 6.52927 | 415 | 6.54483 | 427 | 10.94343 | 0.27697 | 11.8925 | 0.36594 | 11.8925 | 0.29508 | 11.8925 | 0.31517 | 11.8925 | 0.33728 | 11.8925 | 0.2491 | 11.8925 | 0.36728
6.80616 | 1163 | 6.6693 | 1108 | 6.65375 | 857 | 6.63819 | 845 | 6.60707 | 575 | 6.54483 | 438 | 6.56039 | 402 | 10.95121 | 0.27681 | 11.90806 | 0.36594 | 11.90806 | 0.29508 | 11.90806 | 0.3128 | 11.90806 | 0.33432 | 11.90806 | 0.2491 | 11.90806 | 0.36728
6.82256 | 1132 | 6.68486 | 1096 | 6.66931 | 938 | 6.65375 | 854 | 6.62263 | 588 | 6.56039 | 451 | 6.57595 | 433 | 10.95899 | 0.27666 | 11.92362 | 0.36594 | 11.92362 | 0.29508 | 11.92362 | 0.3128 | 11.92362 | 0.33432 | 11.92362 | 0.2491 | 11.92362 | 0.36728
6.83896 | 1154 | 6.70042 | 1089 | 6.68487 | 909 | 6.66931 | 869 | 6.63819 | 604 | 6.57595 | 470 | 6.59151 | 430 | 10.96677 | 0.2765 | 11.93918 | 0.36413 | 11.93918 | 0.29508 | 11.93918 | 0.3128 | 11.93918 | 0.33432 | 11.93918 | 0.2491 | 11.93918 | 0.36728
6.85536 | 1191 | 6.71598 | 1084 | 6.70043 | 882 | 6.68487 | 875 | 6.65375 | 613 | 6.59151 | 427 | 6.60707 | 439 | 10.97455 | 0.27635 | 11.95474 | 0.36413 | 11.95474 | 0.29274 | 11.95474 | 0.3128 | 11.95474 | 0.33432 | 11.95474 | 0.2491 | 11.95474 | 0.36728
6.87176 | 1092 | 6.73154 | 1081 | 6.71599 | 960 | 6.70043 | 856 | 6.66931 | 628 | 6.60707 | 422 | 6.62263 | 464 | 10.98233 | 0.2762 | 11.9703 | 0.36413 | 11.9703 | 0.29274 | 11.9703 | 0.31043 | 11.9703 | 0.33432 | 11.9703 | 0.2491 | 11.9703 | 0.3642
6.88816 | 1158 | 6.74709 | 1151 | 6.73154 | 952 | 6.71598 | 881 | 6.68486 | 612 | 6.62262 | 468 | 6.63818 | 435 | 10.99011 | 0.27604 | 11.98586 | 0.36413 | 11.98586 | 0.29274 | 11.98586 | 0.31043 | 11.98586 | 0.33432 | 11.98586 | 0.2491 | 11.98586 | 0.3642
6.90456 | 1138 | 6.76265 | 1118 | 6.7471 | 993 | 6.73154 | 825 | 6.70042 | 598 | 6.63818 | 458 | 6.65374 | 407 | 10.99789 | 0.27573 | 12.00142 | 0.36413 | 12.00142 | 0.29274 | 12.00142 | 0.31043 | 12.00142 | 0.33432 | 12.00142 | 0.2491 | 12.00142 | 0.3642
6.92096 | 1156 | 6.77821 | 1102 | 6.76266 | 965 | 6.7471 | 851 | 6.71598 | 594 | 6.65374 | 429 | 6.6693 | 438 | 11.00567 | 0.27558 | 12.01697 | 0.36413 | 12.01697 | 0.2904 | 12.01697 | 0.31043 | 12.01697 | 0.33432 | 12.01697 | 0.2491 | 12.01697 | 0.3642
6.93736 | 1103 | 6.79377 | 1154 | 6.77822 | 990 | 6.76266 | 937 | 6.73154 | 647 | 6.6693 | 448 | 6.68486 | 445 | 11.01345 | 0.27543 | 12.03253 | 0.36232 | 12.03253 | 0.2904 | 12.03253 | 0.30806 | 12.03253 | 0.33432 | 12.03253 | 0.2491 | 12.03253 | 0.3642
6.95376 | 1174 | 6.80933 | 1136 | 6.79378 | 944 | 6.77822 | 845 | 6.7471 | 622 | 6.68486 | 479 | 6.70042 | 488 | 11.02122 | 0.27527 | 12.04809 | 0.36232 | 12.04809 | 0.2904 | 12.04809 | 0.30806 | 12.04809 | 0.33432 | 12.04809 | 0.2491 | 12.04809 | 0.3642
6.97015 | 1133 | 6.82489 | 1145 | 6.80934 | 976 | 6.79378 | 879 | 6.76266 | 647 | 6.70042 | 475 | 6.71598 | 448 | 11.029 | 0.27512 | 12.06365 | 0.36232 | 12.06365 | 0.28806 | 12.06365 | 0.30806 | 12.06365 | 0.33432 | 12.06365 | 0.2491 | 12.06365 | 0.3642
6.98655 | 1157 | 6.84045 | 1154 | 6.8249 | 978 | 6.80934 | 879 | 6.77822 | 612 | 6.71598 | 485 | 6.73154 | 444 | 11.03678 | 0.27497 | 12.07921 | 0.36232 | 12.07921 | 0.28806 | 12.07921 | 0.30569 | 12.07921 | 0.33432 | 12.07921 | 0.2491 | 12.07921 | 0.3642
7.00295 | 1146 | 6.85601 | 1106 | 6.84046 | 958 | 6.8249 | 910 | 6.79378 | 614 | 6.73154 | 476 | 6.7471 | 452 | 11.04456 | 0.27481 | 12.09477 | 0.36051 | 12.09477 | 0.28806 | 12.09477 | 0.30569 | 12.09477 | 0.33136 | 12.09477 | 0.2491 | 12.09477 | 0.3642
7.01935 | 1112 | 6.87156 | 1149 | 6.85601 | 983 | 6.84045 | 849 | 6.80933 | 656 | 6.74709 | 470 | 6.76265 | 467 | 11.05234 | 0.27466 | 12.11033 | 0.36051 | 12.11033 | 0.28806 | 12.11033 | 0.30569 | 12.11033 | 0.33136 | 12.11033 | 0.2491 | 12.11033 | 0.36111
7.03575 | 1098 | 6.88712 | 1087 | 6.87157 | 1009 | 6.85601 | 861 | 6.82489 | 670 | 6.76265 | 470 | 6.77821 | 430 | 11.06012 | 0.27466 | 12.12589 | 0.36051 | 12.12589 | 0.28571 | 12.12589 | 0.30332 | 12.12589 | 0.33136 | 12.12589 | 0.2491 | 12.12589 | 0.36111
7.05215 | 1134 | 6.90268 | 1103 | 6.88713 | 922 | 6.87157 | 917 | 6.84045 | 654 | 6.77821 | 504 | 6.79377 | 445 | 11.0679 | 0.2745 | 12.14144 | 0.36051 | 12.14144 | 0.28571 | 12.14144 | 0.30332 | 12.14144 | 0.33136 | 12.14144 | 0.2491 | 12.14144 | 0.36111
7.06855 | 1128 | 6.91824 | 1106 | 6.90269 | 977 | 6.88713 | 913 | 6.85601 | 644 | 6.79377 | 472 | 6.80933 | 484 | 11.07568 | 0.27435 | 12.157 | 0.3587 | 12.157 | 0.28571 | 12.157 | 0.30332 | 12.157 | 0.33136 | 12.157 | 0.2491 | 12.157 | 0.36111
7.08495 | 1031 | 6.9338 | 1155 | 6.91825 | 977 | 6.90269 | 894 | 6.87157 | 624 | 6.80933 | 478 | 6.82489 | 484 | 11.08346 | 0.2742 | 12.17256 | 0.3587 | 12.17256 | 0.28337 | 12.17256 | 0.30332 | 12.17256 | 0.33136 | 12.17256 | 0.2491 | 12.17256 | 0.36111
7.10135 | 1071 | 6.94936 | 1111 | 6.93381 | 936 | 6.91825 | 918 | 6.88713 | 668 | 6.82489 | 488 | 6.84045 | 469 | 11.09124 | 0.27404 | 12.18812 | 0.3587 | 12.18812 | 0.28337 | 12.18812 | 0.30095 | 12.18812 | 0.33136 | 12.18812 | 0.2491 | 12.18812 | 0.36111
7.11775 | 1067 | 6.96492 | 1178 | 6.94937 | 962 | 6.93381 | 928 | 6.90269 | 639 | 6.84045 | 506 | 6.85601 | 456 | 11.09902 | 0.27389 | 12.20368 | 0.3587 | 12.20368 | 0.28337 | 12.20368 | 0.30095 | 12.20368 | 0.3284 | 12.20368 | 0.2491 | 12.20368 | 0.36111
7.13415 | 1097 | 6.98048 | 1072 | 6.96493 | 1014 | 6.94937 | 926 | 6.91825 | 625 | 6.85601 | 509 | 6.87157 | 435 | 11.1068 | 0.27373 | 12.21924 | 0.35688 | 12.21924 | 0.28103 | 12.21924 | 0.30095 | 12.21924 | 0.3284 | 12.21924 | 0.2491 | 12.21924 | 0.35802
7.15055 | 1108 | 6.99603 | 1088 | 6.98048 | 1006 | 6.96492 | 957 | 6.9338 | 629 | 6.87156 | 493 | 6.88712 | 458 | 11.11458 | 0.27373 | 12.2348 | 0.35688 | 12.2348 | 0.28103 | 12.2348 | 0.29858 | 12.2348 | 0.3284 | 12.2348 | 0.2491 | 12.2348 | 0.35802
7.16694 | 1108 | 7.01159 | 1187 | 6.99604 | 975 | 6.98048 | 943 | 6.94936 | 725 | 6.88712 | 453 | 6.90268 | 463 | 11.12236 | 0.27358 | 12.25035 | 0.35688 | 12.25035 | 0.28103 | 12.25035 | 0.29858 | 12.25035 | 0.3284 | 12.25035 | 0.24549 | 12.25035 | 0.35802
7.18334 | 1116 | 7.02715 | 1090 | 7.0116 | 1001 | 6.99604 | 856 | 6.96492 | 650 | 6.90268 | 465 | 6.91824 | 493 | 11.13014 | 0.27343 | 12.26591 | 0.35507 | 12.26591 | 0.27869 | 12.26591 | 0.29858 | 12.26591 | 0.3284 | 12.26591 | 0.24549 | 12.26591 | 0.35802
7.19974 | 1118 | 7.04271 | 1117 | 7.02716 | 1048 | 7.0116 | 940 | 6.98048 | 670 | 6.91824 | 510 | 6.9338 | 478 | 11.13792 | 0.27327 | 12.28147 | 0.35507 | 12.28147 | 0.27869 | 12.28147 | 0.29621 | 12.28147 | 0.3284 | 12.28147 | 0.24549 | 12.28147 | 0.35802
7.21614 | 1085 | 7.05827 | 1151 | 7.04272 | 1002 | 7.02716 | 873 | 6.99604 | 674 | 6.9338 | 512 | 6.94936 | 500 | 11.1457 | 0.27312 | 12.29703 | 0.35507 | 12.29703 | 0.27869 | 12.29703 | 0.29621 | 12.29703 | 0.32544 | 12.29703 | 0.24549 | 12.29703 | 0.35494
7.23254 | 1106 | 7.07383 | 1078 | 7.05828 | 1010 | 7.04272 | 981 | 7.0116 | 674 | 6.94936 | 486 | 6.96492 | 480 | 11.15347 | 0.27312 | 12.31259 | 0.35326 | 12.31259 | 0.27869 | 12.31259 | 0.29621 | 12.31259 | 0.32544 | 12.31259 | 0.24549 | 12.31259 | 0.35494
7.24894 | 1022 | 7.08939 | 1092 | 7.07384 | 1057 | 7.05828 | 1000 | 7.02716 | 655 | 6.96492 | 491 | 6.98048 | 460 | 11.16125 | 0.27297 | 12.32815 | 0.35326 | 12.32815 | 0.27635 | 12.32815 | 0.29384 | 12.32815 | 0.32544 | 12.32815 | 0.24549 | 12.32815 | 0.35494
7.26534 | 1000 | 7.10495 | 1121 | 7.0894 | 1091 | 7.07384 | 981 | 7.04272 | 741 | 6.98048 | 559 | 6.99604 | 485 | 11.16903 | 0.27281 | 12.34371 | 0.35326 | 12.34371 | 0.27635 | 12.34371 | 0.29384 | 12.34371 | 0.32544 | 12.34371 | 0.24549 | 12.34371 | 0.35494
7.28174 | 1078 | 7.1205 | 1106 | 7.10495 | 1029 | 7.08939 | 913 | 7.05827 | 702 | 6.99603 | 543 | 7.01159 | 462 | 11.17681 | 0.27281 | 12.35927 | 0.35145 | 12.35927 | 0.27635 | 12.35927 | 0.29384 | 12.35927 | 0.32249 | 12.35927 | 0.24549 | 12.35927 | 0.35494
7.29814 | 1013 | 7.13606 | 1064 | 7.12051 | 980 | 7.10495 | 946 | 7.07383 | 716 | 7.01159 | 498 | 7.02715 | 537 | 11.18459 | 0.27266 | 12.37482 | 0.35145 | 12.37482 | 0.274 | 12.37482 | 0.29147 | 12.37482 | 0.32249 | 12.37482 | 0.24549 | 12.37482 | 0.35185
7.31454 | 1057 | 7.15162 | 1129 | 7.13607 | 984 | 7.12051 | 903 | 7.08939 | 711 | 7.02715 | 525 | 7.04271 | 493 | 11.19237 | 0.2725 | 12.39038 | 0.35145 | 12.39038 | 0.274 | 12.39038 | 0.29147 | 12.39038 | 0.32249 | 12.39038 | 0.24549 | 12.39038 | 0.35185
7.33094 | 1010 | 7.16718 | 1194 | 7.15163 | 988 | 7.13607 | 960 | 7.10495 | 683 | 7.04271 | 498 | 7.05827 | 493 | 11.20015 | 0.2725 | 12.40594 | 0.34964 | 12.40594 | 0.274 | 12.40594 | 0.29147 | 12.40594 | 0.32249 | 12.40594 | 0.24188 | 12.40594 | 0.35185
7.34734 | 1110 | 7.18274 | 1124 | 7.16719 | 992 | 7.15163 | 930 | 7.12051 | 703 | 7.05827 | 495 | 7.07383 | 495 | 11.20793 | 0.27235 | 12.4215 | 0.34964 | 12.4215 | 0.27166 | 12.4215 | 0.2891 | 12.4215 | 0.32249 | 12.4215 | 0.24188 | 12.4215 | 0.35185
7.36374 | 1028 | 7.1983 | 1117 | 7.18275 | 938 | 7.16719 | 914 | 7.13607 | 682 | 7.07383 | 555 | 7.08939 | 504 | 11.21571 | 0.2722 | 12.43706 | 0.34964 | 12.43706 | 0.27166 | 12.43706 | 0.2891 | 12.43706 | 0.31953 | 12.43706 | 0.24188 | 12.43706 | 0.34877
7.38013 | 1003 | 7.21386 | 1111 | 7.19831 | 1008 | 7.18275 | 884 | 7.15163 | 713 | 7.08939 | 530 | 7.10495 | 508 | 11.22349 | 0.2722 | 12.45262 | 0.34783 | 12.45262 | 0.27166 | 12.45262 | 0.2891 | 12.45262 | 0.31953 | 12.45262 | 0.24188 | 12.45262 | 0.34877
7.39653 | 1066 | 7.22941 | 1097 | 7.21386 | 946 | 7.1983 | 889 | 7.16718 | 726 | 7.10494 | 509 | 7.1205 | 525 | 11.23127 | 0.27204 | 12.46818 | 0.34783 | 12.46818 | 0.26932 | 12.46818 | 0.28673 | 12.46818 | 0.31953 | 12.46818 | 0.24188 | 12.46818 | 0.34877
7.41293 | 1004 | 7.24497 | 1118 | 7.22942 | 1006 | 7.21386 | 962 | 7.18274 | 699 | 7.1205 | 535 | 7.13606 | 499 | 11.23905 | 0.27189 | 12.48373 | 0.34783 | 12.48373 | 0.26932 | 12.48373 | 0.28673 | 12.48373 | 0.31953 | 12.48373 | 0.24188 | 12.48373 | 0.34877
7.42933 | 1054 | 7.26053 | 1061 | 7.24498 | 967 | 7.22942 | 960 | 7.1983 | 678 | 7.13606 | 531 | 7.15162 | 545 | 11.24683 | 0.27189 | 12.49929 | 0.34601 | 12.49929 | 0.26932 | 12.49929 | 0.28436 | 12.49929 | 0.31657 | 12.49929 | 0.24188 | 12.49929 | 0.34568
7.44573 | 1002 | 7.27609 | 1119 | 7.26054 | 963 | 7.24498 | 892 | 7.21386 | 709 | 7.15162 | 521 | 7.16718 | 524 | 11.25461 | 0.27173 | 12.51485 | 0.34601 | 12.51485 | 0.26932 | 12.51485 | 0.28436 | 12.51485 | 0.31657 | 12.51485 | 0.24188 | 12.51485 | 0.34568
7.46213 | 1040 | 7.29165 | 1152 | 7.2761 | 950 | 7.26054 | 943 | 7.22942 | 729 | 7.16718 | 539 | 7.18274 | 502 | 11.26238 | 0.27173 | 12.53041 | 0.34601 | 12.53041 | 0.26698 | 12.53041 | 0.28436 | 12.53041 | 0.31657 | 12.53041 | 0.24188 | 12.53041 | 0.34568
7.47853 | 989 | 7.30721 | 1010 | 7.29166 | 971 | 7.2761 | 985 | 7.24498 | 712 | 7.18274 | 568 | 7.1983 | 482 | 11.27016 | 0.27158 | 12.54597 | 0.3442 | 12.54597 | 0.26698 | 12.54597 | 0.28199 | 12.54597 | 0.31657 | 12.54597 | 0.23827 | 12.54597 | 0.34568
7.49493 | 999 | 7.32277 | 1039 | 7.30722 | 983 | 7.29166 | 900 | 7.26054 | 701 | 7.1983 | 552 | 7.21386 | 509 | 11.27794 | 0.27158 | 12.56153 | 0.3442 | 12.56153 | 0.26698 | 12.56153 | 0.28199 | 12.56153 | 0.31361 | 12.56153 | 0.23827 | 12.56153 | 0.34259
7.51133 | 947 | 7.33833 | 1029 | 7.32278 | 952 | 7.30722 | 922 | 7.2761 | 751 | 7.21386 | 547 | 7.22942 | 512 | 11.28572 | 0.27143 | 12.57709 | 0.34239 | 12.57709 | 0.26464 | 12.57709 | 0.28199 | 12.57709 | 0.31361 | 12.57709 | 0.23827 | 12.57709 | 0.34259
7.52773 | 970 | 7.35388 | 1063 | 7.33833 | 934 | 7.32277 | 887 | 7.29165 | 694 | 7.22941 | 495 | 7.24497 | 527 | 11.2935 | 0.27127 | 12.59265 | 0.34239 | 12.59265 | 0.26464 | 12.59265 | 0.27962 | 12.59265 | 0.31361 | 12.59265 | 0.23827 | 12.59265 | 0.34259
7.54413 | 929 | 7.36944 | 1113 | 7.35389 | 949 | 7.33833 | 964 | 7.30721 | 705 | 7.24497 | 534 | 7.26053 | 525 | 11.30128 | 0.27127 | 12.6082 | 0.34239 | 12.6082 | 0.26464 | 12.6082 | 0.27962 | 12.6082 | 0.31065 | 12.6082 | 0.23827 | 12.6082 | 0.33951
7.56053 | 959 | 7.385 | 1034 | 7.36945 | 940 | 7.35389 | 897 | 7.32277 | 729 | 7.26053 | 566 | 7.27609 | 514 | 11.30906 | 0.27112 | 12.62376 | 0.34058 | 12.62376 | 0.26464 | 12.62376 | 0.27962 | 12.62376 | 0.31065 | 12.62376 | 0.23827 | 12.62376 | 0.33951
7.57692 | 950 | 7.40056 | 1087 | 7.38501 | 949 | 7.36945 | 860 | 7.33833 | 752 | 7.27609 | 535 | 7.29165 | 507 | 11.31684 | 0.27112 | 12.63932 | 0.34058 | 12.63932 | 0.2623 | 12.63932 | 0.27725 | 12.63932 | 0.31065 | 12.63932 | 0.23827 | 12.63932 | 0.33951
7.59332 | 924 | 7.41612 | 1045 | 7.40057 | 906 | 7.38501 | 958 | 7.35389 | 694 | 7.29165 | 500 | 7.30721 | 550 | 11.32462 | 0.27096 | 12.65488 | 0.34058 | 12.65488 | 0.2623 | 12.65488 | 0.27725 | 12.65488 | 0.31065 | 12.65488 | 0.23466 | 12.65488 | 0.33951
7.60972 | 977 | 7.43168 | 1050 | 7.41613 | 970 | 7.40057 | 915 | 7.36945 | 710 | 7.30721 | 519 | 7.32277 | 507 | 11.3324 | 0.27096 | 12.67044 | 0.33877 | 12.67044 | 0.2623 | 12.67044 | 0.27725 | 12.67044 | 0.30769 | 12.67044 | 0.23466 | 12.67044 | 0.33642
7.62612 | 945 | 7.44724 | 1120 | 7.43169 | 973 | 7.41613 | 922 | 7.38501 | 729 | 7.32277 | 552 | 7.33833 | 498 | 11.34018 | 0.27081 | 12.686 | 0.33877 | 12.686 | 0.25995 | 12.686 | 0.27488 | 12.686 | 0.30769 | 12.686 | 0.23466 | 12.686 | 0.33642
7.64252 | 939 | 7.4628 | 1018 | 7.44725 | 910 | 7.43169 | 863 | 7.40057 | 691 | 7.33833 | 568 | 7.35389 | 499 | 11.34796 | 0.27081 | 12.70156 | 0.33696 | 12.70156 | 0.25995 | 12.70156 | 0.27488 | 12.70156 | 0.30769 | 12.70156 | 0.23466 | 12.70156 | 0.33642
7.65892 | 908 | 7.47835 | 1033 | 7.4628 | 928 | 7.44724 | 922 | 7.41612 | 731 | 7.35388 | 535 | 7.36944 | 519 | 11.35574 | 0.27066 | 12.71712 | 0.33696 | 12.71712 | 0.25995 | 12.71712 | 0.27488 | 12.71712 | 0.30769 | 12.71712 | 0.23466 | 12.71712 | 0.33333
7.67532 | 937 | 7.49391 | 1077 | 7.47836 | 868 | 7.4628 | 901 | 7.43168 | 784 | 7.36944 | 580 | 7.385 | 509 | 11.36352 | 0.27066 | 12.73267 | 0.33696 | 12.73267 | 0.25995 | 12.73267 | 0.27488 | 12.73267 | 0.30473 | 12.73267 | 0.23466 | 12.73267 | 0.33333
7.69172 | 916 | 7.50947 | 1020 | 7.49392 | 931 | 7.47836 | 902 | 7.44724 | 712 | 7.385 | 537 | 7.40056 | 478 | 11.3713 | 0.27066 | 12.74823 | 0.33514 | 12.74823 | 0.25761 | 12.74823 | 0.27251 | 12.74823 | 0.30473 | 12.74823 | 0.23466 | 12.74823 | 0.33333
7.70812 | 934 | 7.52503 | 1009 | 7.50948 | 954 | 7.49392 | 916 | 7.4628 | 704 | 7.40056 | 555 | 7.41612 | 520 | 11.37908 | 0.2705 | 12.76379 | 0.33514 | 12.76379 | 0.25761 | 12.76379 | 0.27251 | 12.76379 | 0.30473 | 12.76379 | 0.23105 | 12.76379 | 0.33333
7.72452 | 905 | 7.54059 | 1079 | 7.52504 | 883 | 7.50948 | 882 | 7.47836 | 664 | 7.41612 | 545 | 7.43168 | 508 | 11.38685 | 0.2705 | 12.77935 | 0.33333 | 12.77935 | 0.25761 | 12.77935 | 0.27251 | 12.77935 | 0.30178 | 12.77935 | 0.23105 | 12.77935 | 0.33025
7.74092 | 907 | 7.55615 | 1017 | 7.5406 | 862 | 7.52504 | 892 | 7.49392 | 716 | 7.43168 | 562 | 7.44724 | 523 | 11.39463 | 0.27035 | 12.79491 | 0.33333 | 12.79491 | 0.25761 | 12.79491 | 0.27014 | 12.79491 | 0.30178 | 12.79491 | 0.23105 | 12.79491 | 0.33025
7.75732 | 878 | 7.57171 | 1024 | 7.55616 | 891 | 7.5406 | 901 | 7.50948 | 739 | 7.44724 | 486 | 7.4628 | 547 | 11.40241 | 0.27035 | 12.81047 | 0.33333 | 12.81047 | 0.25527 | 12.81047 | 0.27014 | 12.81047 | 0.30178 | 12.81047 | 0.23105 | 12.81047 | 0.33025
7.77372 | 898 | 7.58726 | 1018 | 7.57171 | 901 | 7.55615 | 903 | 7.52503 | 680 | 7.46279 | 539 | 7.47835 | 480 | 11.41019 | 0.2702 | 12.82603 | 0.33152 | 12.82603 | 0.25527 | 12.82603 | 0.27014 | 12.82603 | 0.30178 | 12.82603 | 0.23105 | 12.82603 | 0.32716
7.79011 | 914 | 7.60282 | 997 | 7.58727 | 909 | 7.57171 | 843 | 7.54059 | 711 | 7.47835 | 512 | 7.49391 | 511 | 11.41797 | 0.2702 | 12.84159 | 0.33152 | 12.84159 | 0.25527 | 12.84159 | 0.26777 | 12.84159 | 0.29882 | 12.84159 | 0.23105 | 12.84159 | 0.32716
7.80651 | 976 | 7.61838 | 1013 | 7.60283 | 876 | 7.58727 | 851 | 7.55615 | 701 | 7.49391 | 545 | 7.50947 | 558 | 11.42575 | 0.27004 | 12.85714 | 0.32971 | 12.85714 | 0.25527 | 12.85714 | 0.26777 | 12.85714 | 0.29882 | 12.85714 | 0.22744 | 12.85714 | 0.32716
7.82291 | 959 | 7.63394 | 988 | 7.61839 | 927 | 7.60283 | 824 | 7.57171 | 672 | 7.50947 | 523 | 7.52503 | 498 | 11.43353 | 0.27004 | 12.8727 | 0.32971 | 12.8727 | 0.25527 | 12.8727 | 0.26777 | 12.8727 | 0.29882 | 12.8727 | 0.22744 | 12.8727 | 0.32716
7.83931 | 991 | 7.6495 | 1025 | 7.63395 | 841 | 7.61839 | 893 | 7.58727 | 706 | 7.52503 | 550 | 7.54059 | 542 | 11.44131 | 0.27004 | 12.88826 | 0.32971 | 12.88826 | 0.25293 | 12.88826 | 0.26777 | 12.88826 | 0.29586 | 12.88826 | 0.22744 | 12.88826 | 0.32407
7.85571 | 905 | 7.66506 | 980 | 7.64951 | 875 | 7.63395 | 817 | 7.60283 | 663 | 7.54059 | 491 | 7.55615 | 529 | 11.44909 | 0.26989 | 12.90382 | 0.3279 | 12.90382 | 0.25293 | 12.90382 | 0.2654 | 12.90382 | 0.29586 | 12.90382 | 0.22744 | 12.90382 | 0.32407
7.87211 | 946 | 7.68062 | 963 | 7.66507 | 894 | 7.64951 | 852 | 7.61839 | 725 | 7.55615 | 498 | 7.57171 | 524 | 11.45687 | 0.26989 | 12.91938 | 0.3279 | 12.91938 | 0.25293 | 12.91938 | 0.2654 | 12.91938 | 0.29586 | 12.91938 | 0.22744 | 12.91938 | 0.32407
7.88851 | 893 | 7.69618 | 1005 | 7.68063 | 835 | 7.66507 | 845 | 7.63395 | 654 | 7.57171 | 524 | 7.58727 | 519 | 11.46465 | 0.26973 | 12.93494 | 0.3279 | 12.93494 | 0.25293 | 12.93494 | 0.2654 | 12.93494 | 0.29586 | 12.93494 | 0.22744 | 12.93494 | 0.32099
7.90491 | 946 | 7.71173 | 1008 | 7.69618 | 902 | 7.68062 | 830 | 7.6495 | 737 | 7.58726 | 534 | 7.60282 | 470 | 11.47243 | 0.26973 | 12.9505 | 0.32609 | 12.9505 | 0.25293 | 12.9505 | 0.2654 | 12.9505 | 0.2929 | 12.9505 | 0.22744 | 12.9505 | 0.32099
7.92131 | 947 | 7.72729 | 1031 | 7.71174 | 810 | 7.69618 | 849 | 7.66506 | 747 | 7.60282 | 509 | 7.61838 | 506 | 11.48021 | 0.26973 | 12.96605 | 0.32609 | 12.96605 | 0.25293 | 12.96605 | 0.26303 | 12.96605 | 0.2929 | 12.96605 | 0.22383 | 12.96605 | 0.32099
7.93771 | 902 | 7.74285 | 935 | 7.7273 | 888 | 7.71174 | 844 | 7.68062 | 672 | 7.61838 | 488 | 7.63394 | 492 | 11.48799 | 0.26958 | 12.98161 | 0.32428 | 12.98161 | 0.25059 | 12.98161 | 0.26303 | 12.98161 | 0.2929 | 12.98161 | 0.22383 | 12.98161 | 0.32099
7.95411 | 913 | 7.75841 | 910 | 7.74286 | 757 | 7.7273 | 833 | 7.69618 | 714 | 7.63394 | 557 | 7.6495 | 530 | 11.49577 | 0.26958 | 12.99717 | 0.32428 | 12.99717 | 0.25059 | 12.99717 | 0.26303 | 12.99717 | 0.28994 | 12.99717 | 0.22383 | 12.99717 | 0.3179
7.97051 | 882 | 7.77397 | 1015 | 7.75842 | 801 | 7.74286 | 806 | 7.71174 | 656 | 7.6495 | 583 | 7.66506 | 493 | 11.50355 | 0.26943 | 13.01273 | 0.32428 | 13.01273 | 0.25059 | 13.01273 | 0.26303 | 13.01273 | 0.28994 | 13.01273 | 0.22383 | 13.01273 | 0.3179
7.9869 | 900 | 7.78953 | 1020 | 7.77398 | 804 | 7.75842 | 792 | 7.7273 | 702 | 7.66506 | 518 | 7.68062 | 496 | 11.51132 | 0.26943 | 13.02829 | 0.32246 | 13.02829 | 0.25059 | 13.02829 | 0.26066 | 13.02829 | 0.28994 | 13.02829 | 0.22383 | 13.02829 | 0.3179
8.0033 | 862 | 7.80509 | 922 | 7.78954 | 850 | 7.77398 | 763 | 7.74286 | 660 | 7.68062 | 535 | 7.69618 | 489 | 11.5191 | 0.26943 | 13.04385 | 0.32246 | 13.04385 | 0.25059 | 13.04385 | 0.26066 | 13.04385 | 0.28994 | 13.04385 | 0.22383 | 13.04385 | 0.31481
8.0197 | 932 | 7.82065 | 1031 | 7.8051 | 826 | 7.78954 | 831 | 7.75842 | 644 | 7.69618 | 522 | 7.71174 | 474 | 11.52688 | 0.26927 | 13.05941 | 0.32246 | 13.05941 | 0.25059 | 13.05941 | 0.26066 | 13.05941 | 0.28698 | 13.05941 | 0.22383 | 13.05941 | 0.31481
8.0361 | 880 | 7.8362 | 923 | 7.82065 | 794 | 7.80509 | 824 | 7.77397 | 636 | 7.71173 | 485 | 7.72729 | 475 | 11.53466 | 0.26927 | 13.07497 | 0.32065 | 13.07497 | 0.24824 | 13.07497 | 0.26066 | 13.07497 | 0.28698 | 13.07497 | 0.22022 | 13.07497 | 0.31481
8.0525 | 853 | 7.85176 | 966 | 7.83621 | 777 | 7.82065 | 849 | 7.78953 | 654 | 7.72729 | 560 | 7.74285 | 488 | 11.54244 | 0.26912 | 13.09052 | 0.32065 | 13.09052 | 0.24824 | 13.09052 | 0.26066 | 13.09052 | 0.28698 | 13.09052 | 0.22022 | 13.09052 | 0.31481
8.0689 | 881 | 7.86732 | 969 | 7.85177 | 792 | 7.83621 | 773 | 7.80509 | 623 | 7.74285 | 437 | 7.75841 | 491 | 11.55022 | 0.26912 | 13.10608 | 0.32065 | 13.10608 | 0.24824 | 13.10608 | 0.25829 | 13.10608 | 0.28698 | 13.10608 | 0.22022 | 13.10608 | 0.31173
8.0853 | 865 | 7.88288 | 942 | 7.86733 | 756 | 7.85177 | 757 | 7.82065 | 646 | 7.75841 | 508 | 7.77397 | 497 | 11.558 | 0.26912 | 13.12164 | 0.31884 | 13.12164 | 0.24824 | 13.12164 | 0.25829 | 13.12164 | 0.28402 | 13.12164 | 0.22022 | 13.12164 | 0.31173
8.1017 | 884 | 7.89844 | 1002 | 7.88289 | 772 | 7.86733 | 796 | 7.83621 | 677 | 7.77397 | 505 | 7.78953 | 495 | 11.56578 | 0.26896 | 13.1372 | 0.31884 | 13.1372 | 0.24824 | 13.1372 | 0.25829 | 13.1372 | 0.28402 | 13.1372 | 0.22022 | 13.1372 | 0.31173
8.1181 | 864 | 7.914 | 932 | 7.89845 | 800 | 7.88289 | 790 | 7.85177 | 661 | 7.78953 | 488 | 7.80509 | 472 | 11.57356 | 0.26896 | 13.15276 | 0.31703 | 13.15276 | 0.24824 | 13.15276 | 0.25829 | 13.15276 | 0.28402 | 13.15276 | 0.22022 | 13.15276 | 0.31173
8.1345 | 868 | 7.92956 | 914 | 7.91401 | 795 | 7.89845 | 818 | 7.86733 | 658 | 7.80509 | 540 | 7.82065 | 484 | 11.58134 | 0.26896 | 13.16832 | 0.31703 | 13.16832 | 0.24824 | 13.16832 | 0.25829 | 13.16832 | 0.28402 | 13.16832 | 0.22022 | 13.16832 | 0.30864
8.1509 | 832 | 7.94511 | 923 | 7.92956 | 776 | 7.914 | 769 | 7.88288 | 639 | 7.82064 | 499 | 7.8362 | 438 | 11.58912 | 0.26881 | 13.18388 | 0.31703 | 13.18388 | 0.24824 | 13.18388 | 0.25592 | 13.18388 | 0.28107 | 13.18388 | 0.21661 | 13.18388 | 0.30864
8.1673 | 926 | 7.96067 | 911 | 7.94512 | 734 | 7.92956 | 753 | 7.89844 | 622 | 7.8362 | 530 | 7.85176 | 486 | 11.5969 | 0.26881 | 13.19943 | 0.31522 | 13.19943 | 0.24824 | 13.19943 | 0.25592 | 13.19943 | 0.28107 | 13.19943 | 0.21661 | 13.19943 | 0.30864
8.1837 | 822 | 7.97623 | 942 | 7.96068 | 750 | 7.94512 | 814 | 7.914 | 637 | 7.85176 | 503 | 7.86732 | 501 | 11.60468 | 0.26866 | 13.21499 | 0.31522 | 13.21499 | 0.24824 | 13.21499 | 0.25592 | 13.21499 | 0.28107 | 13.21499 | 0.21661 | 13.21499 | 0.30864
8.20009 | 812 | 7.99179 | 939 | 7.97624 | 775 | 7.96068 | 721 | 7.92956 | 615 | 7.86732 | 518 | 7.88288 | 451 | 11.61246 | 0.26866 | 13.23055 | 0.31522 | 13.23055 | 0.24824 | 13.23055 | 0.25592 | 13.23055 | 0.28107 | 13.23055 | 0.21661 | 13.23055 | 0.30556
8.21649 | 799 | 8.00735 | 880 | 7.9918 | 706 | 7.97624 | 753 | 7.94512 | 653 | 7.88288 | 521 | 7.89844 | 509 | 11.62023 | 0.26866 | 13.24611 | 0.31341 | 13.24611 | 0.2459 | 13.24611 | 0.25592 | 13.24611 | 0.27811 | 13.24611 | 0.21661 | 13.24611 | 0.30556
8.23289 | 837 | 8.02291 | 940 | 8.00736 | 703 | 7.9918 | 760 | 7.96068 | 600 | 7.89844 | 466 | 7.914 | 426 | 11.62802 | 0.2685 | 13.26167 | 0.31341 | 13.26167 | 0.2459 | 13.26167 | 0.25592 | 13.26167 | 0.27811 | 13.26167 | 0.21661 | 13.26167 | 0.30556
8.24929 | 897 | 8.03847 | 917 | 8.02292 | 757 | 8.00736 | 782 | 7.97624 | 649 | 7.914 | 501 | 7.92956 | 476 | 11.63579 | 0.2685 | 13.27723 | 0.31341 | 13.27723 | 0.2459 | 13.27723 | 0.25592 | 13.27723 | 0.27811 | 13.27723 | 0.21661 | 13.27723 | 0.30556
8.26569 | 870 | 8.05403 | 931 | 8.03848 | 749 | 8.02292 | 757 | 7.9918 | 644 | 7.92956 | 499 | 7.94512 | 475 | 11.64357 | 0.2685 | 13.29279 | 0.31341 | 13.29279 | 0.2459 | 13.29279 | 0.25592 | 13.29279 | 0.27811 | 13.29279 | 0.21661 | 13.29279 | 0.30556
8.28209 | 850 | 8.06958 | 901 | 8.05403 | 727 | 8.03847 | 761 | 8.00735 | 634 | 7.94511 | 502 | 7.96067 | 483 | 11.65135 | 0.26835 | 13.30835 | 0.31159 | 13.30835 | 0.2459 | 13.30835 | 0.25355 | 13.30835 | 0.27811 | 13.30835 | 0.213 | 13.30835 | 0.30247
8.29849 | 861 | 8.08514 | 900 | 8.06959 | 737 | 8.05403 | 723 | 8.02291 | 636 | 7.96067 | 503 | 7.97623 | 425 | 11.65913 | 0.26835 | 13.3239 | 0.31159 | 13.3239 | 0.2459 | 13.3239 | 0.25355 | 13.3239 | 0.27515 | 13.3239 | 0.213 | 13.3239 | 0.30247
8.31489 | 897 | 8.1007 | 844 | 8.08515 | 686 | 8.06959 | 775 | 8.03847 | 614 | 7.97623 | 508 | 7.99179 | 442 | 11.66691 | 0.2682 | 13.33946 | 0.31159 | 13.33946 | 0.2459 | 13.33946 | 0.25355 | 13.33946 | 0.27515 | 13.33946 | 0.213 | 13.33946 | 0.30247
8.33129 | 872 | 8.11626 | 884 | 8.10071 | 667 | 8.08515 | 761 | 8.05403 | 630 | 7.99179 | 505 | 8.00735 | 469 | 11.67469 | 0.2682 | 13.35502 | 0.30978 | 13.35502 | 0.2459 | 13.35502 | 0.25355 | 13.35502 | 0.27515 | 13.35502 | 0.213 | 13.35502 | 0.30247
8.34769 | 827 | 8.13182 | 846 | 8.11627 | 727 | 8.10071 | 726 | 8.06959 | 628 | 8.00735 | 462 | 8.02291 | 443 | 11.68247 | 0.2682 | 13.37058 | 0.30978 | 13.37058 | 0.2459 | 13.37058 | 0.25355 | 13.37058 | 0.27515 | 13.37058 | 0.213 | 13.37058 | 0.29938
8.36409 | 876 | 8.14738 | 885 | 8.13183 | 683 | 8.11627 | 690 | 8.08515 | 623 | 8.02291 | 479 | 8.03847 | 449 | 11.69025 | 0.26804 | 13.38614 | 0.30978 | 13.38614 | 0.2459 | 13.38614 | 0.25355 | 13.38614 | 0.27219 | 13.38614 | 0.213 | 13.38614 | 0.29938
8.38049 | 902 | 8.16294 | 882 | 8.14739 | 695 | 8.13183 | 717 | 8.10071 | 664 | 8.03847 | 463 | 8.05403 | 451 | 11.69803 | 0.26804 | 13.4017 | 0.30978 | 13.4017 | 0.2459 | 13.4017 | 0.25355 | 13.4017 | 0.27219 | 13.4017 | 0.213 | 13.4017 | 0.29938
8.39688 | 909 | 8.1785 | 892 | 8.16295 | 670 | 8.14739 | 752 | 8.11627 | 612 | 8.05403 | 439 | 8.06959 | 431 | 11.70581 | 0.26804 | 13.41726 | 0.30797 | 13.41726 | 0.2459 | 13.41726 | 0.25355 | 13.41726 | 0.27219 | 13.41726 | 0.213 | 13.41726 | 0.29938
8.41328 | 878 | 8.19405 | 899 | 8.1785 | 709 | 8.16294 | 698 | 8.13182 | 589 | 8.06958 | 493 | 8.08514 | 447 | 11.71359 | 0.26789 | 13.43282 | 0.30797 | 13.43282 | 0.2459 | 13.43282 | 0.25355 | 13.43282 | 0.27219 | 13.43282 | 0.213 | 13.43282 | 0.29938
8.42968 | 923 | 8.20961 | 891 | 8.19406 | 698 | 8.1785 | 691 | 8.14738 | 664 | 8.08514 | 446 | 8.1007 | 470 | 11.72137 | 0.26789 | 13.44837 | 0.30797 | 13.44837 | 0.2459 | 13.44837 | 0.25355 | 13.44837 | 0.27219 | 13.44837 | 0.213 | 13.44837 | 0.29938
8.44608 | 871 | 8.22517 | 853 | 8.20962 | 700 | 8.19406 | 717 | 8.16294 | 565 | 8.1007 | 466 | 8.11626 | 440 | 11.72915 | 0.26773 | 13.46393 | 0.30616 | 13.46393 | 0.2459 | 13.46393 | 0.25355 | 13.46393 | 0.27219 | 13.46393 | 0.20939 | 13.46393 | 0.2963
8.46248 | 853 | 8.24073 | 853 | 8.22518 | 707 | 8.20962 | 699 | 8.1785 | 634 | 8.11626 | 459 | 8.13182 | 440 | 11.73693 | 0.26773 | 13.47949 | 0.30616 | 13.47949 | 0.2459 | 13.47949 | 0.25355 | 13.47949 | 0.26923 | 13.47949 | 0.20939 | 13.47949 | 0.2963
8.47888 | 904 | 8.25629 | 907 | 8.24074 | 685 | 8.22518 | 679 | 8.19406 | 600 | 8.13182 | 448 | 8.14738 | 453 | 11.74471 | 0.26773 | 13.49505 | 0.30616 | 13.49505 | 0.2459 | 13.49505 | 0.25355 | 13.49505 | 0.26923 | 13.49505 | 0.20939 | 13.49505 | 0.2963
8.49528 | 878 | 8.27185 | 850 | 8.2563 | 656 | 8.24074 | 727 | 8.20962 | 610 | 8.14738 | 471 | 8.16294 | 466 | 11.75248 | 0.26758 | 13.51061 | 0.30616 | 13.51061 | 0.2459 | 13.51061 | 0.25355 | 13.51061 | 0.26923 | 13.51061 | 0.20939 | 13.51061 | 0.2963
8.51168 | 854 | 8.28741 | 862 | 8.27186 | 642 | 8.2563 | 649 | 8.22518 | 570 | 8.16294 | 450 | 8.1785 | 439 | 11.76026 | 0.26758 | 13.52617 | 0.30616 | 13.52617 | 0.24824 | 13.52617 | 0.25118 | 13.52617 | 0.26923 | 13.52617 | 0.20939 | 13.52617 | 0.2963
8.52808 | 921 | 8.30296 | 869 | 8.28741 | 604 | 8.27185 | 703 | 8.24073 | 564 | 8.17849 | 473 | 8.19405 | 453 | 11.76804 | 0.26743 | 13.54173 | 0.30435 | 13.54173 | 0.24824 | 13.54173 | 0.25118 | 13.54173 | 0.26923 | 13.54173 | 0.20939 | 13.54173 | 0.2963
8.54448 | 970 | 8.31852 | 862 | 8.30297 | 646 | 8.28741 | 670 | 8.25629 | 576 | 8.19405 | 526 | 8.20961 | 421 | 11.77582 | 0.26743 | 13.55729 | 0.30435 | 13.55729 | 0.24824 | 13.55729 | 0.25118 | 13.55729 | 0.26923 | 13.55729 | 0.20939 | 13.55729 | 0.29321
8.56088 | 1015 | 8.33408 | 828 | 8.31853 | 660 | 8.30297 | 685 | 8.27185 | 576 | 8.20961 | 448 | 8.22517 | 461 | 11.7836 | 0.26727 | 13.57284 | 0.30435 | 13.57284 | 0.24824 | 13.57284 | 0.25118 | 13.57284 | 0.26627 | 13.57284 | 0.20939 | 13.57284 | 0.29321
8.57728 | 1023 | 8.34964 | 899 | 8.33409 | 674 | 8.31853 | 721 | 8.28741 | 595 | 8.22517 | 406 | 8.24073 | 428 | 11.79138 | 0.26727 | 13.5884 | 0.30435 | 13.5884 | 0.24824 | 13.5884 | 0.25118 | 13.5884 | 0.26627 | 13.5884 | 0.20939 | 13.5884 | 0.29321
8.59368 | 1043 | 8.3652 | 856 | 8.34965 | 632 | 8.33409 | 658 | 8.30297 | 596 | 8.24073 | 412 | 8.25629 | 384 | 11.79916 | 0.26727 | 13.60396 | 0.30254 | 13.60396 | 0.24824 | 13.60396 | 0.25118 | 13.60396 | 0.26627 | 13.60396 | 0.20939 | 13.60396 | 0.29321
8.61007 | 1099 | 8.38076 | 925 | 8.36521 | 725 | 8.34965 | 674 | 8.31853 | 580 | 8.25629 | 466 | 8.27185 | 427 | 11.80694 | 0.26712 | 13.61952 | 0.30254 | 13.61952 | 0.24824 | 13.61952 | 0.25118 | 13.61952 | 0.26627 | 13.61952 | 0.20939 | 13.61952 | 0.29321
8.62647 | 1069 | 8.39632 | 875 | 8.38077 | 662 | 8.36521 | 653 | 8.33409 | 555 | 8.27185 | 436 | 8.28741 | 413 | 11.81472 | 0.26712 | 13.63508 | 0.30254 | 13.63508 | 0.24824 | 13.63508 | 0.25355 | 13.63508 | 0.26627 | 13.63508 | 0.20939 | 13.63508 | 0.29321
8.64287 | 1139 | 8.41188 | 848 | 8.39633 | 612 | 8.38077 | 662 | 8.34965 | 609 | 8.28741 | 433 | 8.30297 | 431 | 11.8225 | 0.26696 | 13.65064 | 0.30254 | 13.65064 | 0.24824 | 13.65064 | 0.25355 | 13.65064 | 0.26627 | 13.65064 | 0.20939 | 13.65064 | 0.29321
8.65927 | 1259 | 8.42743 | 873 | 8.41188 | 654 | 8.39632 | 690 | 8.3652 | 591 | 8.30296 | 429 | 8.31852 | 441 | 11.83028 | 0.26696 | 13.6662 | 0.30254 | 13.6662 | 0.24824 | 13.6662 | 0.25355 | 13.6662 | 0.26627 | 13.6662 | 0.20939 | 13.6662 | 0.29321
8.67567 | 1285 | 8.44299 | 907 | 8.42744 | 632 | 8.41188 | 650 | 8.38076 | 580 | 8.31852 | 397 | 8.33408 | 431 | 11.83806 | 0.26681 | 13.68176 | 0.30254 | 13.68176 | 0.24824 | 13.68176 | 0.25355 | 13.68176 | 0.26627 | 13.68176 | 0.20939 | 13.68176 | 0.29012
8.69207 | 1319 | 8.45855 | 948 | 8.443 | 580 | 8.42744 | 699 | 8.39632 | 569 | 8.33408 | 455 | 8.34964 | 400 | 11.84584 | 0.26681 | 13.69731 | 0.30072 | 13.69731 | 0.25059 | 13.69731 | 0.25355 | 13.69731 | 0.26331 | 13.69731 | 0.20939 | 13.69731 | 0.29012
8.70847 | 1480 | 8.47411 | 959 | 8.45856 | 663 | 8.443 | 692 | 8.41188 | 594 | 8.34964 | 437 | 8.3652 | 381 | 11.85362 | 0.26681 | 13.71287 | 0.30072 | 13.71287 | 0.25059 | 13.71287 | 0.25355 | 13.71287 | 0.26331 | 13.71287 | 0.20578 | 13.71287 | 0.29012
8.72487 | 1497 | 8.48967 | 904 | 8.47412 | 638 | 8.45856 | 682 | 8.42744 | 580 | 8.3652 | 411 | 8.38076 | 404 | 11.8614 | 0.26666 | 13.72843 | 0.30072 | 13.72843 | 0.25059 | 13.72843 | 0.25355 | 13.72843 | 0.26331 | 13.72843 | 0.20578 | 13.72843 | 0.29012
8.74127 | 1586 | 8.50523 | 947 | 8.48968 | 662 | 8.47412 | 661 | 8.443 | 585 | 8.38076 | 415 | 8.39632 | 402 | 11.86918 | 0.26666 | 13.74399 | 0.30072 | 13.74399 | 0.25059 | 13.74399 | 0.25355 | 13.74399 | 0.26331 | 13.74399 | 0.20578 | 13.74399 | 0.29012
8.75767 | 1601 | 8.52079 | 963 | 8.50524 | 673 | 8.48968 | 711 | 8.45856 | 559 | 8.39632 | 479 | 8.41188 | 384 | 11.87695 | 0.2665 | 13.75955 | 0.30072 | 13.75955 | 0.25059 | 13.75955 | 0.25355 | 13.75955 | 0.26331 | 13.75955 | 0.20578 | 13.75955 | 0.29012
8.77407 | 1792 | 8.53635 | 982 | 8.5208 | 681 | 8.50524 | 694 | 8.47412 | 540 | 8.41188 | 471 | 8.42744 | 405 | 11.88473 | 0.2665 | 13.77511 | 0.30072 | 13.77511 | 0.25059 | 13.77511 | 0.25355 | 13.77511 | 0.26331 | 13.77511 | 0.20578 | 13.77511 | 0.29012
8.79047 | 1789 | 8.5519 | 1015 | 8.53635 | 698 | 8.52079 | 664 | 8.48967 | 579 | 8.42743 | 453 | 8.44299 | 383 | 11.89251 | 0.26635 | 13.79067 | 0.29891 | 13.79067 | 0.25059 | 13.79067 | 0.25355 | 13.79067 | 0.26331 | 13.79067 | 0.20578 | 13.79067 | 0.29012
8.80686 | 1892 | 8.56746 | 1087 | 8.55191 | 758 | 8.53635 | 723 | 8.50523 | 589 | 8.44299 | 464 | 8.45855 | 436 | 11.90029 | 0.26635 | 13.80622 | 0.29891 | 13.80622 | 0.25293 | 13.80622 | 0.25355 | 13.80622 | 0.26331 | 13.80622 | 0.20578 | 13.80622 | 0.29012
8.82326 | 1919 | 8.58302 | 1057 | 8.56747 | 709 | 8.55191 | 748 | 8.52079 | 602 | 8.45855 | 428 | 8.47411 | 387 | 11.90807 | 0.26619 | 13.82178 | 0.29891 | 13.82178 | 0.25293 | 13.82178 | 0.25355 | 13.82178 | 0.26331 | 13.82178 | 0.20578 | 13.82178 | 0.29012
8.83966 | 1878 | 8.59858 | 1108 | 8.58303 | 686 | 8.56747 | 796 | 8.53635 | 589 | 8.47411 | 441 | 8.48967 | 414 | 11.91585 | 0.26619 | 13.83734 | 0.29891 | 13.83734 | 0.25293 | 13.83734 | 0.25355 | 13.83734 | 0.26331 | 13.83734 | 0.20578 | 13.83734 | 0.29012
8.85606 | 1866 | 8.61414 | 1154 | 8.59859 | 702 | 8.58303 | 811 | 8.55191 | 609 | 8.48967 | 428 | 8.50523 | 424 | 11.92363 | 0.26604 | 13.8529 | 0.29891 | 13.8529 | 0.25293 | 13.8529 | 0.25355 | 13.8529 | 0.26331 | 13.8529 | 0.20578 | 13.8529 | 0.29012
8.87246 | 1763 | 8.6297 | 1228 | 8.61415 | 767 | 8.59859 | 831 | 8.56747 | 657 | 8.50523 | 452 | 8.52079 | 428 | 11.93141 | 0.26604 | 13.86846 | 0.29891 | 13.86846 | 0.25293 | 13.86846 | 0.25592 | 13.86846 | 0.26331 | 13.86846 | 0.20578 | 13.86846 | 0.29012
8.88886 | 1658 | 8.64526 | 1291 | 8.62971 | 811 | 8.61415 | 925 | 8.58303 | 647 | 8.52079 | 469 | 8.53635 | 446 | 11.93919 | 0.26589 | 13.88402 | 0.29891 | 13.88402 | 0.25293 | 13.88402 | 0.25592 | 13.88402 | 0.26331 | 13.88402 | 0.20578 | 13.88402 | 0.29012
8.90526 | 1523 | 8.66082 | 1399 | 8.64527 | 810 | 8.62971 | 872 | 8.59859 | 635 | 8.53635 | 444 | 8.55191 | 448 | 11.94697 | 0.26589 | 13.89958 | 0.29891 | 13.89958 | 0.25527 | 13.89958 | 0.25592 | 13.89958 | 0.26331 | 13.89958 | 0.20578 | 13.89958 | 0.28704
8.92166 | 1385 | 8.67637 | 1570 | 8.66082 | 889 | 8.64526 | 942 | 8.61414 | 636 | 8.5519 | 503 | 8.56746 | 463 | 11.95475 | 0.26573 | 13.91513 | 0.29891 | 13.91513 | 0.25527 | 13.91513 | 0.25592 | 13.91513 | 0.26036 | 13.91513 | 0.20578 | 13.91513 | 0.28704
8.93806 | 1328 | 8.69193 | 1678 | 8.67638 | 959 | 8.66082 | 1051 | 8.6297 | 706 | 8.56746 | 495 | 8.58302 | 451 | 11.96253 | 0.26573 | 13.93069 | 0.2971 | 13.93069 | 0.25527 | 13.93069 | 0.25592 | 13.93069 | 0.26036 | 13.93069 | 0.20578 | 13.93069 | 0.28704
8.95446 | 1178 | 8.70749 | 1881 | 8.69194 | 959 | 8.67638 | 1066 | 8.64526 | 699 | 8.58302 | 520 | 8.59858 | 487 | 11.97031 | 0.26558 | 13.94625 | 0.2971 | 13.94625 | 0.25527 | 13.94625 | 0.25592 | 13.94625 | 0.26036 | 13.94625 | 0.20578 | 13.94625 | 0.28704
8.97086 | 1093 | 8.72305 | 2131 | 8.7075 | 1082 | 8.69194 | 1185 | 8.66082 | 741 | 8.59858 | 569 | 8.61414 | 527 | 11.97809 | 0.26543 | 13.96181 | 0.2971 | 13.96181 | 0.25527 | 13.96181 | 0.25592 | 13.96181 | 0.26036 | 13.96181 | 0.20578 | 13.96181 | 0.28704
8.98726 | 1029 | 8.73861 | 2270 | 8.72306 | 1040 | 8.7075 | 1273 | 8.67638 | 789 | 8.61414 | 556 | 8.6297 | 509 | 11.98587 | 0.26543 | 13.97737 | 0.2971 | 13.97737 | 0.25761 | 13.97737 | 0.25592 | 13.97737 | 0.26036 | 13.97737 | 0.20578 | 13.97737 | 0.28704
9.00366 | 973 | 8.75417 | 2391 | 8.73862 | 1189 | 8.72306 | 1316 | 8.69194 | 804 | 8.6297 | 607 | 8.64526 | 534 | 11.99365 | 0.26527 | 13.99293 | 0.2971 | 13.99293 | 0.25761 | 13.99293 | 0.25829 | 13.99293 | 0.26036 | 13.99293 | 0.20578 | 13.99293 | 0.28704
9.02005 | 904 | 8.76973 | 2704 | 8.75418 | 1312 | 8.73862 | 1533 | 8.7075 | 898 | 8.64526 | 615 | 8.66082 | 548 | 12.00142 | 0.26527 | 14.00849 | 0.2971 | 14.00849 | 0.25761 | 14.00849 | 0.25829 | 14.00849 | 0.26036 | 14.00849 | 0.20578 | 14.00849 | 0.28704
9.03645 | 899 | 8.78528 | 2834 | 8.76973 | 1324 | 8.75417 | 1643 | 8.72305 | 931 | 8.66081 | 630 | 8.67637 | 557 | 12.0092 | 0.26512 | 14.02405 | 0.2971 | 14.02405 | 0.25761 | 14.02405 | 0.25829 | 14.02405 | 0.26036 | 14.02405 | 0.20578 | 14.02405 | 0.28704
9.05285 | 811 | 8.80084 | 3212 | 8.78529 | 1385 | 8.76973 | 1688 | 8.73861 | 1029 | 8.67637 | 646 | 8.69193 | 616 | 12.01698 | 0.26512 | 14.03961 | 0.2971 | 14.03961 | 0.25761 | 14.03961 | 0.25829 | 14.03961 | 0.26036 | 14.03961 | 0.20578 | 14.03961 | 0.28704
9.06925 | 799 | 8.8164 | 3226 | 8.80085 | 1563 | 8.78529 | 1868 | 8.75417 | 1054 | 8.69193 | 747 | 8.70749 | 666 | 12.02476 | 0.26496 | 14.05516 | 0.2971 | 14.05516 | 0.25995 | 14.05516 | 0.25829 | 14.05516 | 0.26036 | 14.05516 | 0.20578 | 14.05516 | 0.28704
9.08565 | 793 | 8.83196 | 3420 | 8.81641 | 1603 | 8.80085 | 2051 | 8.76973 | 1088 | 8.70749 | 747 | 8.72305 | 647 | 12.03254 | 0.26481 | 14.07072 | 0.2971 | 14.07072 | 0.25995 | 14.07072 | 0.25829 | 14.07072 | 0.26036 | 14.07072 | 0.20578 | 14.07072 | 0.28704
9.10205 | 768 | 8.84752 | 3338 | 8.83197 | 1715 | 8.81641 | 2086 | 8.78529 | 1195 | 8.72305 | 803 | 8.73861 | 710 | 12.04032 | 0.26481 | 14.08628 | 0.2971 | 14.08628 | 0.25995 | 14.08628 | 0.26066 | 14.08628 | 0.26036 | 14.08628 | 0.20578 | 14.08628 | 0.28704
9.11845 | 758 | 8.86308 | 3203 | 8.84753 | 1833 | 8.83197 | 2142 | 8.80085 | 1228 | 8.73861 | 811 | 8.75417 | 733 | 12.0481 | 0.26466 | 14.10184 | 0.2971 | 14.10184 | 0.25995 | 14.10184 | 0.26066 | 14.10184 | 0.26036 | 14.10184 | 0.20578 | 14.10184 | 0.28704
9.13485 | 727 | 8.87864 | 2973 | 8.86309 | 1727 | 8.84753 | 2089 | 8.81641 | 1316 | 8.75417 | 915 | 8.76973 | 795 | 12.05588 | 0.26466 | 14.1174 | 0.2971 | 14.1174 | 0.2623 | 14.1174 | 0.26066 | 14.1174 | 0.26036 | 14.1174 | 0.20939 | 14.1174 | 0.29012
9.15125 | 693 | 8.8942 | 2669 | 8.87865 | 1625 | 8.86309 | 1919 | 8.83197 | 1346 | 8.76973 | 951 | 8.78529 | 783 | 12.06366 | 0.2645 | 14.13296 | 0.2971 | 14.13296 | 0.2623 | 14.13296 | 0.26066 | 14.13296 | 0.26036 | 14.13296 | 0.20939 | 14.13296 | 0.29012
9.16765 | 706 | 8.90975 | 2295 | 8.8942 | 1496 | 8.87864 | 1938 | 8.84752 | 1305 | 8.78528 | 1011 | 8.80084 | 872 | 12.07144 | 0.26435 | 14.14852 | 0.2971 | 14.14852 | 0.2623 | 14.14852 | 0.26066 | 14.14852 | 0.26036 | 14.14852 | 0.20939 | 14.14852 | 0.29012
9.18405 | 718 | 8.92531 | 2030 | 8.90976 | 1401 | 8.8942 | 1644 | 8.86308 | 1325 | 8.80084 | 1075 | 8.8164 | 911 | 12.07922 | 0.26435 | 14.16407 | 0.2971 | 14.16407 | 0.2623 | 14.16407 | 0.26303 | 14.16407 | 0.26331 | 14.16407 | 0.20939 | 14.16407 | 0.29012
9.20045 | 720 | 8.94087 | 1910 | 8.92532 | 1270 | 8.90976 | 1505 | 8.87864 | 1254 | 8.8164 | 1074 | 8.83196 | 917 | 12.087 | 0.26419 | 14.17963 | 0.2971 | 14.17963 | 0.26464 | 14.17963 | 0.26303 | 14.17963 | 0.26331 | 14.17963 | 0.20939 | 14.17963 | 0.29012
9.21684 | 746 | 8.95643 | 1676 | 8.94088 | 1161 | 8.92532 | 1355 | 8.8942 | 1103 | 8.83196 | 1169 | 8.84752 | 905 | 12.09478 | 0.26419 | 14.19519 | 0.2971 | 14.19519 | 0.26464 | 14.19519 | 0.26303 | 14.19519 | 0.26331 | 14.19519 | 0.20939 | 14.19519 | 0.29012
9.23324 | 658 | 8.97199 | 1599 | 8.95644 | 1052 | 8.94088 | 1272 | 8.90976 | 1095 | 8.84752 | 1155 | 8.86308 | 940 | 12.10256 | 0.26404 | 14.21075 | 0.2971 | 14.21075 | 0.26464 | 14.21075 | 0.26303 | 14.21075 | 0.26331 | 14.21075 | 0.20939 | 14.21075 | 0.29012
9.24964 | 659 | 8.98755 | 1350 | 8.972 | 961 | 8.95644 | 1099 | 8.92532 | 982 | 8.86308 | 1029 | 8.87864 | 895 | 12.11033 | 0.26389 | 14.22631 | 0.2971 | 14.22631 | 0.26464 | 14.22631 | 0.26303 | 14.22631 | 0.26331 | 14.22631 | 0.20939 | 14.22631 | 0.29012
9.26604 | 666 | 9.00311 | 1215 | 8.98756 | 969 | 8.972 | 987 | 8.94088 | 938 | 8.87864 | 977 | 8.8942 | 815 | 12.11811 | 0.26389 | 14.24187 | 0.2971 | 14.24187 | 0.26698 | 14.24187 | 0.2654 | 14.24187 | 0.26331 | 14.24187 | 0.20939 | 14.24187 | 0.29012
9.28244 | 647 | 9.01867 | 1174 | 9.00312 | 813 | 8.98756 | 909 | 8.95644 | 825 | 8.8942 | 950 | 8.90976 | 765 | 12.12589 | 0.26373 | 14.25743 | 0.2971 | 14.25743 | 0.26698 | 14.25743 | 0.2654 | 14.25743 | 0.26331 | 14.25743 | 0.20939 | 14.25743 | 0.29012
9.29884 | 619 | 9.03422 | 1036 | 9.01867 | 731 | 9.00311 | 798 | 8.97199 | 700 | 8.90975 | 893 | 8.92531 | 722 | 12.13367 | 0.26358 | 14.27299 | 0.2971 | 14.27299 | 0.26698 | 14.27299 | 0.2654 | 14.27299 | 0.26331 | 14.27299 | 0.20939 | 14.27299 | 0.29012
9.31524 | 656 | 9.04978 | 1002 | 9.03423 | 740 | 9.01867 | 767 | 8.98755 | 697 | 8.92531 | 826 | 8.94087 | 662 | 12.14145 | 0.26358 | 14.28854 | 0.2971 | 14.28854 | 0.26698 | 14.28854 | 0.2654 | 14.28854 | 0.26331 | 14.28854 | 0.20939 | 14.28854 | 0.29012
9.33164 | 640 | 9.06534 | 901 | 9.04979 | 693 | 9.03423 | 713 | 9.00311 | 714 | 8.94087 | 792 | 8.95643 | 636 | 12.14923 | 0.26343 | 14.3041 | 0.2971 | 14.3041 | 0.26932 | 14.3041 | 0.2654 | 14.3041 | 0.26331 | 14.3041 | 0.20939 | 14.3041 | 0.29012
9.34804 | 601 | 9.0809 | 888 | 9.06535 | 663 | 9.04979 | 703 | 9.01867 | 591 | 8.95643 | 717 | 8.97199 | 575 | 12.15701 | 0.26327 | 14.31966 | 0.2971 | 14.31966 | 0.26932 | 14.31966 | 0.26777 | 14.31966 | 0.26331 | 14.31966 | 0.20939 | 14.31966 | 0.29012
9.36444 | 649 | 9.09646 | 873 | 9.08091 | 627 | 9.06535 | 628 | 9.03423 | 551 | 8.97199 | 610 | 8.98755 | 543 | 12.16479 | 0.26312 | 14.33522 | 0.2971 | 14.33522 | 0.26932 | 14.33522 | 0.26777 | 14.33522 | 0.26331 | 14.33522 | 0.20939 | 14.33522 | 0.29012
9.38084 | 655 | 9.11202 | 860 | 9.09647 | 599 | 9.08091 | 612 | 9.04979 | 513 | 8.98755 | 565 | 9.00311 | 505 | 12.17257 | 0.26312 | 14.35078 | 0.2971 | 14.35078 | 0.26932 | 14.35078 | 0.26777 | 14.35078 | 0.26331 | 14.35078 | 0.20939 | 14.35078 | 0.29321
9.39724 | 640 | 9.12758 | 841 | 9.11203 | 559 | 9.09647 | 618 | 9.06535 | 495 | 9.00311 | 568 | 9.01867 | 481 | 12.18035 | 0.26296 | 14.36634 | 0.2971 | 14.36634 | 0.27166 | 14.36634 | 0.26777 | 14.36634 | 0.26331 | 14.36634 | 0.20939 | 14.36634 | 0.29321
9.41364 | 600 | 9.14313 | 817 | 9.12758 | 603 | 9.11202 | 611 | 9.0809 | 503 | 9.01866 | 451 | 9.03422 | 457 | 12.18813 | 0.26281 | 14.3819 | 0.2971 | 14.3819 | 0.27166 | 14.3819 | 0.26777 | 14.3819 | 0.26331 | 14.3819 | 0.20939 | 14.3819 | 0.29321
9.43003 | 616 | 9.15869 | 745 | 9.14314 | 556 | 9.12758 | 562 | 9.09646 | 477 | 9.03422 | 445 | 9.04978 | 396 | 12.19591 | 0.26281 | 14.39746 | 0.2971 | 14.39746 | 0.27166 | 14.39746 | 0.27014 | 14.39746 | 0.26331 | 14.39746 | 0.213 | 14.39746 | 0.29321
9.44643 | 581 | 9.17425 | 733 | 9.1587 | 542 | 9.14314 | 548 | 9.11202 | 464 | 9.04978 | 402 | 9.06534 | 379 | 12.20369 | 0.26266 | 14.41301 | 0.2971 | 14.41301 | 0.27166 | 14.41301 | 0.27014 | 14.41301 | 0.26627 | 14.41301 | 0.213 | 14.41301 | 0.29321
9.46283 | 621 | 9.18981 | 726 | 9.17426 | 560 | 9.1587 | 554 | 9.12758 | 459 | 9.06534 | 414 | 9.0809 | 389 | 12.21147 | 0.2625 | 14.42857 | 0.2971 | 14.42857 | 0.274 | 14.42857 | 0.27014 | 14.42857 | 0.26627 | 14.42857 | 0.213 | 14.42857 | 0.29321
9.47923 | 622 | 9.20537 | 664 | 9.18982 | 490 | 9.17426 | 565 | 9.14314 | 437 | 9.0809 | 399 | 9.09646 | 356 | 12.21925 | 0.26235 | 14.44413 | 0.2971 | 14.44413 | 0.274 | 14.44413 | 0.27014 | 14.44413 | 0.26627 | 14.44413 | 0.213 | 14.44413 | 0.29321
9.49563 | 596 | 9.22093 | 639 | 9.20538 | 500 | 9.18982 | 525 | 9.1587 | 472 | 9.09646 | 382 | 9.11202 | 359 | 12.22702 | 0.26219 | 14.45969 | 0.29891 | 14.45969 | 0.274 | 14.45969 | 0.27251 | 14.45969 | 0.26627 | 14.45969 | 0.213 | 14.45969 | 0.29321
9.51203 | 634 | 9.23649 | 660 | 9.22094 | 519 | 9.20538 | 491 | 9.17426 | 487 | 9.11202 | 368 | 9.12758 | 354 | 12.23481 | 0.26219 | 14.47525 | 0.29891 | 14.47525 | 0.274 | 14.47525 | 0.27251 | 14.47525 | 0.26627 | 14.47525 | 0.213 | 14.47525 | 0.29321
9.52843 | 593 | 9.25205 | 655 | 9.2365 | 482 | 9.22094 | 482 | 9.18982 | 426 | 9.12758 | 410 | 9.14314 | 358 | 12.24258 | 0.26204 | 14.49081 | 0.29891 | 14.49081 | 0.27635 | 14.49081 | 0.27251 | 14.49081 | 0.26627 | 14.49081 | 0.213 | 14.49081 | 0.29321
9.54483 | 627 | 9.2676 | 591 | 9.25205 | 486 | 9.23649 | 485 | 9.20537 | 431 | 9.14313 | 350 | 9.15869 | 354 | 12.25036 | 0.26189 | 14.50637 | 0.29891 | 14.50637 | 0.27635 | 14.50637 | 0.27251 | 14.50637 | 0.26627 | 14.50637 | 0.213 | 14.50637 | 0.2963
9.56123 | 614 | 9.28316 | 603 | 9.26761 | 418 | 9.25205 | 490 | 9.22093 | 427 | 9.15869 | 332 | 9.17425 | 328 | 12.25814 | 0.26173 | 14.52192 | 0.29891 | 14.52192 | 0.27635 | 14.52192 | 0.27488 | 14.52192 | 0.26627 | 14.52192 | 0.213 | 14.52192 | 0.2963
9.57763 | 629 | 9.29872 | 552 | 9.28317 | 490 | 9.26761 | 526 | 9.23649 | 452 | 9.17425 | 350 | 9.18981 | 357 | 12.26592 | 0.26173 | 14.53748 | 0.29891 | 14.53748 | 0.27635 | 14.53748 | 0.27488 | 14.53748 | 0.26627 | 14.53748 | 0.213 | 14.53748 | 0.2963
9.59403 | 629 | 9.31428 | 606 | 9.29873 | 462 | 9.28317 | 482 | 9.25205 | 436 | 9.18981 | 329 | 9.20537 | 339 | 12.2737 | 0.26158 | 14.55304 | 0.29891 | 14.55304 | 0.27869 | 14.55304 | 0.27488 | 14.55304 | 0.26923 | 14.55304 | 0.213 | 14.55304 | 0.2963
9.61043 | 578 | 9.32984 | 589 | 9.31429 | 465 | 9.29873 | 469 | 9.26761 | 417 | 9.20537 | 336 | 9.22093 | 300 | 12.28148 | 0.26142 | 14.5686 | 0.29891 | 14.5686 | 0.27869 | 14.5686 | 0.27488 | 14.5686 | 0.26923 | 14.5686 | 0.213 | 14.5686 | 0.2963
9.62682 | 532 | 9.3454 | 567 | 9.32985 | 458 | 9.31429 | 440 | 9.28317 | 454 | 9.22093 | 306 | 9.23649 | 336 | 12.28926 | 0.26127 | 14.58416 | 0.29891 | 14.58416 | 0.27869 | 14.58416 | 0.27725 | 14.58416 | 0.26923 | 14.58416 | 0.21661 | 14.58416 | 0.2963
9.64322 | 573 | 9.36096 | 572 | 9.34541 | 455 | 9.32985 | 449 | 9.29873 | 399 | 9.23649 | 326 | 9.25205 | 283 | 12.29704 | 0.26112 | 14.59972 | 0.29891 | 14.59972 | 0.28103 | 14.59972 | 0.27725 | 14.59972 | 0.26923 | 14.59972 | 0.21661 | 14.59972 | 0.2963
9.65962 | 553 | 9.37652 | 557 | 9.36097 | 440 | 9.34541 | 453 | 9.31429 | 377 | 9.25205 | 353 | 9.26761 | 298 | 12.30482 | 0.26096 | 14.61528 | 0.29891 | 14.61528 | 0.28103 | 14.61528 | 0.27725 | 14.61528 | 0.26923 | 14.61528 | 0.21661 | 14.61528 | 0.29938
9.67602 | 658 | 9.39207 | 550 | 9.37652 | 442 | 9.36096 | 473 | 9.32984 | 384 | 9.2676 | 347 | 9.28316 | 280 | 12.3126 | 0.26096 | 14.63084 | 0.30072 | 14.63084 | 0.28103 | 14.63084 | 0.27725 | 14.63084 | 0.26923 | 14.63084 | 0.21661 | 14.63084 | 0.29938
9.69242 | 612 | 9.40763 | 524 | 9.39208 | 422 | 9.37652 | 429 | 9.3454 | 380 | 9.28316 | 339 | 9.29872 | 327 | 12.32038 | 0.26081 | 14.64639 | 0.30072 | 14.64639 | 0.28103 | 14.64639 | 0.27962 | 14.64639 | 0.26923 | 14.64639 | 0.21661 | 14.64639 | 0.29938
9.70882 | 581 | 9.42319 | 555 | 9.40764 | 471 | 9.39208 | 437 | 9.36096 | 415 | 9.29872 | 296 | 9.31428 | 290 | 12.32816 | 0.26066 | 14.66195 | 0.30072 | 14.66195 | 0.28337 | 14.66195 | 0.27962 | 14.66195 | 0.26923 | 14.66195 | 0.21661 | 14.66195 | 0.29938
9.72522 | 563 | 9.43875 | 540 | 9.4232 | 420 | 9.40764 | 446 | 9.37652 | 377 | 9.31428 | 316 | 9.32984 | 306 | 12.33594 | 0.2605 | 14.67751 | 0.30072 | 14.67751 | 0.28337 | 14.67751 | 0.27962 | 14.67751 | 0.26923 | 14.67751 | 0.21661 | 14.67751 | 0.29938
9.74162 | 566 | 9.45431 | 534 | 9.43876 | 435 | 9.4232 | 468 | 9.39208 | 405 | 9.32984 | 304 | 9.3454 | 311 | 12.34372 | 0.26035 | 14.69307 | 0.30072 | 14.69307 | 0.28337 | 14.69307 | 0.27962 | 14.69307 | 0.27219 | 14.69307 | 0.21661 | 14.69307 | 0.29938
9.75802 | 545 | 9.46987 | 520 | 9.45432 | 454 | 9.43876 | 430 | 9.40764 | 391 | 9.3454 | 296 | 9.36096 | 339 | 12.3515 | 0.26019 | 14.70863 | 0.30072 | 14.70863 | 0.28337 | 14.70863 | 0.28199 | 14.70863 | 0.27219 | 14.70863 | 0.21661 | 14.70863 | 0.29938
9.77442 | 583 | 9.48543 | 518 | 9.46988 | 417 | 9.45432 | 447 | 9.4232 | 387 | 9.36096 | 333 | 9.37652 | 332 | 12.35928 | 0.26004 | 14.72419 | 0.30072 | 14.72419 | 0.28571 | 14.72419 | 0.28199 | 14.72419 | 0.27219 | 14.72419 | 0.21661 | 14.72419 | 0.30247
9.79082 | 541 | 9.50098 | 546 | 9.48543 | 441 | 9.46987 | 465 | 9.43875 | 382 | 9.37651 | 288 | 9.39207 | 286 | 12.36705 | 0.25989 | 14.73975 | 0.30072 | 14.73975 | 0.28571 | 14.73975 | 0.28199 | 14.73975 | 0.27219 | 14.73975 | 0.22022 | 14.73975 | 0.30247
9.80722 | 576 | 9.51654 | 559 | 9.50099 | 398 | 9.48543 | 422 | 9.45431 | 378 | 9.39207 | 293 | 9.40763 | 328 | 12.37483 | 0.25989 | 14.75531 | 0.30254 | 14.75531 | 0.28571 | 14.75531 | 0.28199 | 14.75531 | 0.27219 | 14.75531 | 0.22022 | 14.75531 | 0.30247
9.82362 | 557 | 9.5321 | 511 | 9.51655 | 386 | 9.50099 | 408 | 9.46987 | 360 | 9.40763 | 308 | 9.42319 | 288 | 12.38261 | 0.25973 | 14.77086 | 0.30254 | 14.77086 | 0.28571 | 14.77086 | 0.28199 | 14.77086 | 0.27219 | 14.77086 | 0.22022 | 14.77086 | 0.30247
9.84001 | 570 | 9.54766 | 561 | 9.53211 | 461 | 9.51655 | 415 | 9.48543 | 368 | 9.42319 | 300 | 9.43875 | 301 | 12.39039 | 0.25958 | 14.78642 | 0.30254 | 14.78642 | 0.28806 | 14.78642 | 0.28436 | 14.78642 | 0.27219 | 14.78642 | 0.22022 | 14.78642 | 0.30247
9.85641 | 585 | 9.56322 | 525 | 9.54767 | 414 | 9.53211 | 446 | 9.50099 | 369 | 9.43875 | 257 | 9.45431 | 302 | 12.39817 | 0.25942 | 14.80198 | 0.30254 | 14.80198 | 0.28806 | 14.80198 | 0.28436 | 14.80198 | 0.27515 | 14.80198 | 0.22022 | 14.80198 | 0.30247
9.87281 | 536 | 9.57878 | 512 | 9.56323 | 419 | 9.54767 | 401 | 9.51655 | 379 | 9.45431 | 309 | 9.46987 | 269 | 12.40595 | 0.25927 | 14.81754 | 0.30254 | 14.81754 | 0.28806 | 14.81754 | 0.28436 | 14.81754 | 0.27515 | 14.81754 | 0.22022 | 14.81754 | 0.30556
9.88921 | 584 | 9.59434 | 504 | 9.57879 | 411 | 9.56323 | 419 | 9.53211 | 362 | 9.46987 | 298 | 9.48543 | 280 | 12.41373 | 0.25912 | 14.8331 | 0.30254 | 14.8331 | 0.28806 | 14.8331 | 0.28436 | 14.8331 | 0.27515 | 14.8331 | 0.22022 | 14.8331 | 0.30556
9.90561 | 562 | 9.6099 | 506 | 9.59435 | 408 | 9.57879 | 420 | 9.54767 | 387 | 9.48543 | 284 | 9.50099 | 308 | 12.42151 | 0.25896 | 14.84866 | 0.30254 | 14.84866 | 0.2904 | 14.84866 | 0.28673 | 14.84866 | 0.27515 | 14.84866 | 0.22022 | 14.84866 | 0.30556
9.92201 | 591 | 9.62545 | 466 | 9.6099 | 383 | 9.59434 | 383 | 9.56322 | 414 | 9.50098 | 267 | 9.51654 | 283 | 12.42929 | 0.25881 | 14.86422 | 0.30435 | 14.86422 | 0.2904 | 14.86422 | 0.28673 | 14.86422 | 0.27515 | 14.86422 | 0.22022 | 14.86422 | 0.30556
9.93841 | 548 | 9.64101 | 496 | 9.62546 | 387 | 9.6099 | 406 | 9.57878 | 387 | 9.51654 | 309 | 9.5321 | 291 | 12.43707 | 0.25866 | 14.87977 | 0.30435 | 14.87977 | 0.2904 | 14.87977 | 0.28673 | 14.87977 | 0.27515 | 14.87977 | 0.22022 | 14.87977 | 0.30556
9.95481 | 560 | 9.65657 | 491 | 9.64102 | 413 | 9.62546 | 451 | 9.59434 | 353 | 9.5321 | 294 | 9.54766 | 300 | 12.44485 | 0.2585 | 14.89533 | 0.30435 | 14.89533 | 0.2904 | 14.89533 | 0.28673 | 14.89533 | 0.27515 | 14.89533 | 0.22383 | 14.89533 | 0.30556
9.97121 | 599 | 9.67213 | 489 | 9.65658 | 388 | 9.64102 | 434 | 9.6099 | 365 | 9.54766 | 292 | 9.56322 | 298 | 12.45263 | 0.25835 | 14.91089 | 0.30435 | 14.91089 | 0.2904 | 14.91089 | 0.2891 | 14.91089 | 0.27811 | 14.91089 | 0.22383 | 14.91089 | 0.30864
9.98761 | 547 | 9.68769 | 472 | 9.67214 | 419 | 9.65658 | 459 | 9.62546 | 341 | 9.56322 | 309 | 9.57878 | 312 | 12.46041 | 0.25819 | 14.92645 | 0.30435 | 14.92645 | 0.29274 | 14.92645 | 0.2891 | 14.92645 | 0.27811 | 14.92645 | 0.22383 | 14.92645 | 0.30864
10.00401 | 551 | 9.70325 | 544 | 9.6877 | 375 | 9.67214 | 402 | 9.64102 | 387 | 9.57878 | 255 | 9.59434 | 286 | 12.46819 | 0.25804 | 14.94201 | 0.30435 | 14.94201 | 0.29274 | 14.94201 | 0.2891 | 14.94201 | 0.27811 | 14.94201 | 0.22383 | 14.94201 | 0.30864
10.02041 | 559 | 9.71881 | 496 | 9.70326 | 385 | 9.6877 | 447 | 9.65658 | 355 | 9.59434 | 272 | 9.6099 | 280 | 12.47597 | 0.25789 | 14.95757 | 0.30435 | 14.95757 | 0.29274 | 14.95757 | 0.2891 | 14.95757 | 0.27811 | 14.95757 | 0.22383 | 14.95757 | 0.30864
10.0368 | 547 | 9.73437 | 510 | 9.71882 | 381 | 9.70326 | 457 | 9.67214 | 376 | 9.6099 | 272 | 9.62546 | 272 | 12.48375 | 0.25773 | 14.97313 | 0.30616 | 14.97313 | 0.29274 | 14.97313 | 0.2891 | 14.97313 | 0.27811 | 14.97313 | 0.22383 | 14.97313 | 0.30864
10.0532 | 580 | 9.74992 | 465 | 9.73437 | 424 | 9.71881 | 372 | 9.68769 | 360 | 9.62545 | 304 | 9.64101 | 299 | 12.49152 | 0.25758 | 14.98869 | 0.30616 | 14.98869 | 0.29508 | 14.98869 | 0.29147 | 14.98869 | 0.27811 | 14.98869 | 0.22383 | 14.98869 | 0.30864
10.0696 | 544 | 9.76548 | 458 | 9.74993 | 420 | 9.73437 | 384 | 9.70325 | 358 | 9.64101 | 282 | 9.65657 | 282 | 12.4993 | 0.25742 | 15.00424 | 0.30616 | 15.00424 | 0.29508 | 15.00424 | 0.29147 | 15.00424 | 0.27811 | 15.00424 | 0.22383 | 15.00424 | 0.31173
10.086 | 544 | 9.78104 | 523 | 9.76549 | 404 | 9.74993 | 369 | 9.71881 | 358 | 9.65657 | 297 | 9.67213 | 301 | 12.50708 | 0.25727 | 15.0198 | 0.30616 | 15.0198 | 0.29508 | 15.0198 | 0.29147 | 15.0198 | 0.28107 | 15.0198 | 0.22383 | 15.0198 | 0.31173
10.1024 | 565 | 9.7966 | 484 | 9.78105 | 378 | 9.76549 | 417 | 9.73437 | 344 | 9.67213 | 281 | 9.68769 | 274 | 12.51486 | 0.25712 | 15.03536 | 0.30616 | 15.03536 | 0.29508 | 15.03536 | 0.29147 | 15.03536 | 0.28107 | 15.03536 | 0.22383 | 15.03536 | 0.31173
10.1188 | 540 | 9.81216 | 475 | 9.79661 | 387 | 9.78105 | 412 | 9.74993 | 362 | 9.68769 | 289 | 9.70325 | 286 | 12.52264 | 0.25696 | 15.05092 | 0.30616 | 15.05092 | 0.29508 | 15.05092 | 0.29147 | 15.05092 | 0.28107 | 15.05092 | 0.22744 | 15.05092 | 0.31173
10.1352 | 573 | 9.82772 | 500 | 9.81217 | 384 | 9.79661 | 361 | 9.76549 | 363 | 9.70325 | 302 | 9.71881 | 285 | 12.53042 | 0.25681 | 15.06648 | 0.30616 | 15.06648 | 0.29742 | 15.06648 | 0.29384 | 15.06648 | 0.28107 | 15.06648 | 0.22744 | 15.06648 | 0.31173
10.1516 | 581 | 9.84328 | 496 | 9.82773 | 376 | 9.81217 | 387 | 9.78105 | 356 | 9.71881 | 267 | 9.73437 | 268 | 12.5382 | 0.25665 | 15.08204 | 0.30797 | 15.08204 | 0.29742 | 15.08204 | 0.29384 | 15.08204 | 0.28107 | 15.08204 | 0.22744 | 15.08204 | 0.31173
10.168 | 525 | 9.85883 | 488 | 9.84328 | 372 | 9.82772 | 383 | 9.7966 | 331 | 9.73436 | 270 | 9.74992 | 271 | 12.54598 | 0.2565 | 15.0976 | 0.30797 | 15.0976 | 0.29742 | 15.0976 | 0.29384 | 15.0976 | 0.28107 | 15.0976 | 0.22744 | 15.0976 | 0.31481
10.1844 | 507 | 9.87439 | 485 | 9.85884 | 363 | 9.84328 | 414 | 9.81216 | 330 | 9.74992 | 255 | 9.76548 | 272 | 12.55376 | 0.25635 | 15.11316 | 0.30797 | 15.11316 | 0.29742 | 15.11316 | 0.29384 | 15.11316 | 0.28107 | 15.11316 | 0.22744 | 15.11316 | 0.31481
10.2008 | 515 | 9.88995 | 435 | 9.8744 | 399 | 9.85884 | 381 | 9.82772 | 337 | 9.76548 | 285 | 9.78104 | 292 | 12.56154 | 0.25619 | 15.12871 | 0.30797 | 15.12871 | 0.29742 | 15.12871 | 0.29384 | 15.12871 | 0.28402 | 15.12871 | 0.22744 | 15.12871 | 0.31481
10.2172 | 527 | 9.90551 | 474 | 9.88996 | 379 | 9.8744 | 408 | 9.84328 | 345 | 9.78104 | 271 | 9.7966 | 251 | 12.56932 | 0.25604 | 15.14427 | 0.30797 | 15.14427 | 0.29977 | 15.14427 | 0.29621 | 15.14427 | 0.28402 | 15.14427 | 0.22744 | 15.14427 | 0.31481
10.2336 | 550 | 9.92107 | 449 | 9.90552 | 399 | 9.88996 | 421 | 9.85884 | 313 | 9.7966 | 272 | 9.81216 | 282 | 12.5771 | 0.25573 | 15.15983 | 0.30797 | 15.15983 | 0.29977 | 15.15983 | 0.29621 | 15.15983 | 0.28402 | 15.15983 | 0.22744 | 15.15983 | 0.31481
10.24999 | 537 | 9.93663 | 460 | 9.92108 | 411 | 9.90552 | 435 | 9.8744 | 349 | 9.81216 | 268 | 9.82772 | 289 | 12.58488 | 0.25558 | 15.17539 | 0.30797 | 15.17539 | 0.29977 | 15.17539 | 0.29621 | 15.17539 | 0.28402 | 15.17539 | 0.22744 | 15.17539 | 0.31481
10.26639 | 563 | 9.95219 | 470 | 9.93664 | 389 | 9.92108 | 394 | 9.88996 | 349 | 9.82772 | 267 | 9.84328 | 281 | 12.59266 | 0.25542 | 15.19095 | 0.30978 | 15.19095 | 0.29977 | 15.19095 | 0.29621 | 15.19095 | 0.28402 | 15.19095 | 0.22744 | 15.19095 | 0.31481
10.28279 | 523 | 9.96775 | 442 | 9.9522 | 396 | 9.93664 | 399 | 9.90552 | 338 | 9.84328 | 251 | 9.85884 | 299 | 12.60043 | 0.25527 | 15.20651 | 0.30978 | 15.20651 | 0.29977 | 15.20651 | 0.29621 | 15.20651 | 0.28402 | 15.20651 | 0.22744 | 15.20651 | 0.3179
10.29919 | 537 | 9.9833 | 472 | 9.96775 | 407 | 9.95219 | 414 | 9.92107 | 351 | 9.85883 | 262 | 9.87439 | 284 | 12.60821 | 0.25512 | 15.22207 | 0.30978 | 15.22207 | 0.29977 | 15.22207 | 0.29858 | 15.22207 | 0.28402 | 15.22207 | 0.23105 | 15.22207 | 0.3179
10.31559 | 493 | 9.99886 | 475 | 9.98331 | 366 | 9.96775 | 393 | 9.93663 | 333 | 9.87439 | 290 | 9.88995 | 292 | 12.61599 | 0.25496 | 15.23762 | 0.30978 | 15.23762 | 0.30211 | 15.23762 | 0.29858 | 15.23762 | 0.28402 | 15.23762 | 0.23105 | 15.23762 | 0.3179
10.33199 | 512 | 10.01442 | 475 | 9.99887 | 353 | 9.98331 | 425 | 9.95219 | 356 | 9.88995 | 261 | 9.90551 | 310 | 12.62377 | 0.25481 | 15.25318 | 0.30978 | 15.25318 | 0.30211 | 15.25318 | 0.29858 | 15.25318 | 0.28698 | 15.25318 | 0.23105 | 15.25318 | 0.3179
10.34839 | 522 | 10.02998 | 469 | 10.01443 | 372 | 9.99887 | 397 | 9.96775 | 342 | 9.90551 | 267 | 9.92107 | 282 | 12.63155 | 0.25465 | 15.26874 | 0.30978 | 15.26874 | 0.30211 | 15.26874 | 0.29858 | 15.26874 | 0.28698 | 15.26874 | 0.23105 | 15.26874 | 0.3179
10.36479 | 516 | 10.04554 | 484 | 10.02999 | 409 | 10.01443 | 399 | 9.98331 | 367 | 9.92107 | 270 | 9.93663 | 283 | 12.63933 | 0.2545 | 15.2843 | 0.31159 | 15.2843 | 0.30211 | 15.2843 | 0.29858 | 15.2843 | 0.28698 | 15.2843 | 0.23105 | 15.2843 | 0.3179
10.38119 | 513 | 10.0611 | 469 | 10.04555 | 406 | 10.02999 | 362 | 9.99887 | 337 | 9.93663 | 279 | 9.95219 | 300 | 12.64711 | 0.25419 | 15.29986 | 0.31159 | 15.29986 | 0.30211 | 15.29986 | 0.29858 | 15.29986 | 0.28698 | 15.29986 | 0.23105 | 15.29986 | 0.32099
10.39759 | 560 | 10.07666 | 465 | 10.06111 | 360 | 10.04555 | 399 | 10.01443 | 355 | 9.95219 | 282 | 9.96775 | 292 | 12.65489 | 0.25404 | 15.31542 | 0.31159 | 15.31542 | 0.30211 | 15.31542 | 0.30095 | 15.31542 | 0.28698 | 15.31542 | 0.23105 | 15.31542 | 0.32099
10.41399 | 510 | 10.09222 | 470 | 10.07667 | 418 | 10.06111 | 366 | 10.02999 | 332 | 9.96775 | 272 | 9.98331 | 274 | 12.66267 | 0.25389 | 15.33098 | 0.31159 | 15.33098 | 0.30211 | 15.33098 | 0.30095 | 15.33098 | 0.28698 | 15.33098 | 0.23105 | 15.33098 | 0.32099
10.43039 | 518 | 10.10777 | 454 | 10.09222 | 368 | 10.07666 | 389 | 10.04554 | 365 | 9.9833 | 270 | 9.99886 | 289 | 12.67045 | 0.25373 | 15.34654 | 0.31159 | 15.34654 | 0.30445 | 15.34654 | 0.30095 | 15.34654 | 0.28698 | 15.34654 | 0.23105 | 15.34654 | 0.32099
10.44678 | 511 | 10.12333 | 470 | 10.10778 | 377 | 10.09222 | 366 | 10.0611 | 340 | 9.99886 | 255 | 10.01442 | 314 | 12.67823 | 0.25358 | 15.36209 | 0.31159 | 15.36209 | 0.30445 | 15.36209 | 0.30095 | 15.36209 | 0.28698 | 15.36209 | 0.23105 | 15.36209 | 0.32099
10.46318 | 521 | 10.13889 | 439 | 10.12334 | 345 | 10.10778 | 408 | 10.07666 | 321 | 10.01442 | 301 | 10.02998 | 262 | 12.68601 | 0.25342 | 15.37765 | 0.31159 | 15.37765 | 0.30445 | 15.37765 | 0.30095 | 15.37765 | 0.28994 | 15.37765 | 0.23105 | 15.37765 | 0.32099
10.47958 | 512 | 10.15445 | 470 | 10.1389 | 382 | 10.12334 | 370 | 10.09222 | 343 | 10.02998 | 260 | 10.04554 | 264 | 12.69379 | 0.25312 | 15.39321 | 0.31341 | 15.39321 | 0.30445 | 15.39321 | 0.30095 | 15.39321 | 0.28994 | 15.39321 | 0.23105 | 15.39321 | 0.32099
10.49598 | 563 | 10.17001 | 475 | 10.15446 | 403 | 10.1389 | 398 | 10.10778 | 331 | 10.04554 | 252 | 10.0611 | 263 | 12.70157 | 0.25296 | 15.40877 | 0.31341 | 15.40877 | 0.30445 | 15.40877 | 0.30095 | 15.40877 | 0.28994 | 15.40877 | 0.23105 | 15.40877 | 0.32407
10.51238 | 513 | 10.18557 | 435 | 10.17002 | 341 | 10.15446 | 375 | 10.12334 | 329 | 10.0611 | 257 | 10.07666 | 285 | 12.70935 | 0.25281 | 15.42433 | 0.31341 | 15.42433 | 0.30445 | 15.42433 | 0.30332 | 15.42433 | 0.28994 | 15.42433 | 0.23466 | 15.42433 | 0.32407
10.52878 | 509 | 10.20113 | 474 | 10.18558 | 358 | 10.17002 | 365 | 10.1389 | 351 | 10.07666 | 261 | 10.09222 | 259 | 12.71712 | 0.25265 | 15.43989 | 0.31341 | 15.43989 | 0.30445 | 15.43989 | 0.30332 | 15.43989 | 0.28994 | 15.43989 | 0.23466 | 15.43989 | 0.32407
10.54518 | 504 | 10.21669 | 457 | 10.20114 | 335 | 10.18558 | 375 | 10.15446 | 329 | 10.09222 | 256 | 10.10778 | 252 | 12.7249 | 0.2525 | 15.45545 | 0.31341 | 15.45545 | 0.30445 | 15.45545 | 0.30332 | 15.45545 | 0.28994 | 15.45545 | 0.23466 | 15.45545 | 0.32407
10.56158 | 535 | 10.23224 | 446 | 10.21669 | 359 | 10.20113 | 390 | 10.17001 | 297 | 10.10777 | 244 | 10.12333 | 278 | 12.73268 | 0.25219 | 15.47101 | 0.31341 | 15.47101 | 0.30445 | 15.47101 | 0.30332 | 15.47101 | 0.28994 | 15.47101 | 0.23466 | 15.47101 | 0.32407
10.57798 | 508 | 10.2478 | 481 | 10.23225 | 360 | 10.21669 | 372 | 10.18557 | 309 | 10.12333 | 289 | 10.13889 | 249 | 12.74046 | 0.25204 | 15.48656 | 0.31341 | 15.48656 | 0.30679 | 15.48656 | 0.30332 | 15.48656 | 0.28994 | 15.48656 | 0.23466 | 15.48656 | 0.32407
10.59438 | 515 | 10.26336 | 491 | 10.24781 | 397 | 10.23225 | 398 | 10.20113 | 285 | 10.13889 | 271 | 10.15445 | 274 | 12.74824 | 0.25188 | 15.50212 | 0.31522 | 15.50212 | 0.30679 | 15.50212 | 0.30332 | 15.50212 | 0.28994 | 15.50212 | 0.23466 | 15.50212 | 0.32407
10.61078 | 519 | 10.27892 | 472 | 10.26337 | 387 | 10.24781 | 398 | 10.21669 | 347 | 10.15445 | 268 | 10.17001 | 258 | 12.75602 | 0.25173 | 15.51768 | 0.31522 | 15.51768 | 0.30679 | 15.51768 | 0.30332 | 15.51768 | 0.2929 | 15.51768 | 0.23466 | 15.51768 | 0.32407
10.62718 | 493 | 10.29448 | 475 | 10.27893 | 361 | 10.26337 | 367 | 10.23225 | 346 | 10.17001 | 281 | 10.18557 | 256 | 12.7638 | 0.25158 | 15.53324 | 0.31522 | 15.53324 | 0.30679 | 15.53324 | 0.30332 | 15.53324 | 0.2929 | 15.53324 | 0.23466 | 15.53324 | 0.32716
10.64358 | 490 | 10.31004 | 462 | 10.29449 | 363 | 10.27893 | 410 | 10.24781 | 298 | 10.18557 | 269 | 10.20113 | 273 | 12.77158 | 0.25127 | 15.5488 | 0.31522 | 15.5488 | 0.30679 | 15.5488 | 0.30332 | 15.5488 | 0.2929 | 15.5488 | 0.23466 | 15.5488 | 0.32716
10.65997 | 540 | 10.3256 | 458 | 10.31005 | 385 | 10.29449 | 378 | 10.26337 | 327 | 10.20113 | 284 | 10.21669 | 281 | 12.77936 | 0.25112 | 15.56436 | 0.31522 | 15.56436 | 0.30679 | 15.56436 | 0.30569 | 15.56436 | 0.2929 | 15.56436 | 0.23466 | 15.56436 | 0.32716
10.67637 | 535 | 10.34115 | 474 | 10.3256 | 380 | 10.31004 | 391 | 10.27892 | 323 | 10.21668 | 242 | 10.23224 | 304 | 12.78714 | 0.25096 | 15.57992 | 0.31522 | 15.57992 | 0.30679 | 15.57992 | 0.30569 | 15.57992 | 0.2929 | 15.57992 | 0.23466 | 15.57992 | 0.32716
10.69277 | 507 | 10.35671 | 444 | 10.34116 | 391 | 10.3256 | 382 | 10.29448 | 325 | 10.23224 | 252 | 10.2478 | 261 | 12.79492 | 0.25081 | 15.59547 | 0.31522 | 15.59547 | 0.30679 | 15.59547 | 0.30569 | 15.59547 | 0.2929 | 15.59547 | 0.23466 | 15.59547 | 0.32716
10.70917 | 535 | 10.37227 | 427 | 10.35672 | 373 | 10.34116 | 405 | 10.31004 | 337 | 10.2478 | 248 | 10.26336 | 290 | 12.8027 | 0.2505 | 15.61103 | 0.31522 | 15.61103 | 0.30679 | 15.61103 | 0.30569 | 15.61103 | 0.2929 | 15.61103 | 0.23466 | 15.61103 | 0.32716
10.72557 | 528 | 10.38783 | 483 | 10.37228 | 412 | 10.35672 | 377 | 10.3256 | 319 | 10.26336 | 266 | 10.27892 | 247 | 12.81048 | 0.25035 | 15.62659 | 0.31703 | 15.62659 | 0.30679 | 15.62659 | 0.30569 | 15.62659 | 0.2929 | 15.62659 | 0.23466 | 15.62659 | 0.32716
10.74197 | 531 | 10.40339 | 451 | 10.38784 | 383 | 10.37228 | 366 | 10.34116 | 312 | 10.27892 | 242 | 10.29448 | 250 | 12.81826 | 0.25019 | 15.64215 | 0.31703 | 15.64215 | 0.30679 | 15.64215 | 0.30569 | 15.64215 | 0.2929 | 15.64215 | 0.23466 | 15.64215 | 0.32716
10.75837 | 487 | 10.41895 | 470 | 10.4034 | 402 | 10.38784 | 374 | 10.35672 | 333 | 10.29448 | 274 | 10.31004 | 243 | 12.82604 | 0.25004 | 15.65771 | 0.31703 | 15.65771 | 0.30679 | 15.65771 | 0.30569 | 15.65771 | 0.2929 | 15.65771 | 0.23466 | 15.65771 | 0.32716
10.77477 | 507 | 10.43451 | 427 | 10.41896 | 369 | 10.4034 | 414 | 10.37228 | 318 | 10.31004 | 282 | 10.3256 | 290 | 12.83382 | 0.24973 | 15.67327 | 0.31703 | 15.67327 | 0.30679 | 15.67327 | 0.30569 | 15.67327 | 0.2929 | 15.67327 | 0.23466 | 15.67327 | 0.33025
10.79117 | 537 | 10.45007 | 445 | 10.43452 | 385 | 10.41896 | 382 | 10.38784 | 338 | 10.3256 | 268 | 10.34116 | 257 | 12.8416 | 0.24958 | 15.68883 | 0.31703 | 15.68883 | 0.30679 | 15.68883 | 0.30569 | 15.68883 | 0.2929 | 15.68883 | 0.23466 | 15.68883 | 0.33025
10.80757 | 498 | 10.46562 | 444 | 10.45007 | 385 | 10.43451 | 405 | 10.40339 | 366 | 10.34115 | 280 | 10.35671 | 284 | 12.84937 | 0.24942 | 15.70439 | 0.31703 | 15.70439 | 0.30913 | 15.70439 | 0.30569 | 15.70439 | 0.29586 | 15.70439 | 0.23466 | 15.70439 | 0.33025
10.82397 | 504 | 10.48118 | 442 | 10.46563 | 378 | 10.45007 | 364 | 10.41895 | 366 | 10.35671 | 241 | 10.37227 | 269 | 12.85715 | 0.24927 | 15.71994 | 0.31703 | 15.71994 | 0.30913 | 15.71994 | 0.30569 | 15.71994 | 0.29586 | 15.71994 | 0.23466 | 15.71994 | 0.33025
10.84037 | 468 | 10.49674 | 477 | 10.48119 | 383 | 10.46563 | 341 | 10.43451 | 347 | 10.37227 | 245 | 10.38783 | 268 | 12.86493 | 0.24896 | 15.7355 | 0.31703 | 15.7355 | 0.30913 | 15.7355 | 0.30569 | 15.7355 | 0.29586 | 15.7355 | 0.23466 | 15.7355 | 0.33025
10.85676 | 489 | 10.5123 | 452 | 10.49675 | 360 | 10.48119 | 335 | 10.45007 | 325 | 10.38783 | 256 | 10.40339 | 248 | 12.87271 | 0.24881 | 15.75106 | 0.31884 | 15.75106 | 0.30913 | 15.75106 | 0.30806 | 15.75106 | 0.29586 | 15.75106 | 0.23466 | 15.75106 | 0.33025
10.87316 | 524 | 10.52786 | 449 | 10.51231 | 367 | 10.49675 | 367 | 10.46563 | 328 | 10.40339 | 285 | 10.41895 | 269 | 12.88049 | 0.24865 | 15.76662 | 0.31884 | 15.76662 | 0.30913 | 15.76662 | 0.30806 | 15.76662 | 0.29586 | 15.76662 | 0.23827 | 15.76662 | 0.33025
10.88956 | 538 | 10.54342 | 457 | 10.52787 | 364 | 10.51231 | 404 | 10.48119 | 346 | 10.41895 | 245 | 10.43451 | 257 | 12.88827 | 0.24835 | 15.78218 | 0.31884 | 15.78218 | 0.30913 | 15.78218 | 0.30806 | 15.78218 | 0.29586 | 15.78218 | 0.23827 | 15.78218 | 0.33025
10.90596 | 533 | 10.55898 | 455 | 10.54343 | 342 | 10.52787 | 360 | 10.49675 | 324 | 10.43451 | 269 | 10.45007 | 234 | 12.89605 | 0.24819 | 15.79774 | 0.31884 | 15.79774 | 0.30913 | 15.79774 | 0.30806 | 15.79774 | 0.29586 | 15.79774 | 0.23827 | 15.79774 | 0.33025
10.92236 | 515 | 10.57454 | 442 | 10.55899 | 347 | 10.54343 | 384 | 10.51231 | 347 | 10.45007 | 250 | 10.46563 | 261 | 12.90383 | 0.24804 | 15.8133 | 0.31884 | 15.8133 | 0.30913 | 15.8133 | 0.30806 | 15.8133 | 0.29586 | 15.8133 | 0.23827 | 15.8133 | 0.33025
10.93876 | 506 | 10.59009 | 461 | 10.57454 | 365 | 10.55898 | 367 | 10.52786 | 340 | 10.46562 | 279 | 10.48118 | 302 | 12.91161 | 0.24788 | 15.82886 | 0.31884 | 15.82886 | 0.30913 | 15.82886 | 0.30806 | 15.82886 | 0.29586 | 15.82886 | 0.23827 | 15.82886 | 0.33025
10.95516 | 489 | 10.60565 | 456 | 10.5901 | 385 | 10.57454 | 365 | 10.54342 | 333 | 10.48118 | 264 | 10.49674 | 252 | 12.91939 | 0.24758 | 15.84441 | 0.31884 | 15.84441 | 0.30913 | 15.84441 | 0.30806 | 15.84441 | 0.29586 | 15.84441 | 0.23827 | 15.84441 | 0.33025
10.97156 | 493 | 10.62121 | 471 | 10.60566 | 361 | 10.5901 | 363 | 10.55898 | 310 | 10.49674 | 235 | 10.5123 | 277 | 12.92717 | 0.24742 | 15.85997 | 0.31884 | 15.85997 | 0.30913 | 15.85997 | 0.30806 | 15.85997 | 0.29586 | 15.85997 | 0.23827 | 15.85997 | 0.33333
10.98796 | 516 | 10.63677 | 455 | 10.62122 | 393 | 10.60566 | 367 | 10.57454 | 358 | 10.5123 | 279 | 10.52786 | 292 | 12.93495 | 0.24727 | 15.87553 | 0.32065 | 15.87553 | 0.30913 | 15.87553 | 0.30806 | 15.87553 | 0.29586 | 15.87553 | 0.23827 | 15.87553 | 0.33333
11.00436 | 515 | 10.65233 | 440 | 10.63678 | 370 | 10.62122 | 417 | 10.5901 | 329 | 10.52786 | 254 | 10.54342 | 237 | 12.94273 | 0.24696 | 15.89109 | 0.32065 | 15.89109 | 0.30913 | 15.89109 | 0.30806 | 15.89109 | 0.29586 | 15.89109 | 0.23827 | 15.89109 | 0.33333
11.02076 | 517 | 10.66789 | 469 | 10.65234 | 390 | 10.63678 | 353 | 10.60566 | 349 | 10.54342 | 303 | 10.55898 | 283 | 12.95051 | 0.24681 | 15.90665 | 0.32065 | 15.90665 | 0.30913 | 15.90665 | 0.30806 | 15.90665 | 0.29586 | 15.90665 | 0.23827 | 15.90665 | 0.33333
11.03716 | 488 | 10.68345 | 441 | 10.6679 | 371 | 10.65234 | 405 | 10.62122 | 325 | 10.55898 | 265 | 10.57454 | 266 | 12.95829 | 0.24665 | 15.92221 | 0.32065 | 15.92221 | 0.30913 | 15.92221 | 0.30806 | 15.92221 | 0.29586 | 15.92221 | 0.23827 | 15.92221 | 0.33333
11.05356 | 504 | 10.699 | 475 | 10.68345 | 355 | 10.66789 | 374 | 10.63677 | 343 | 10.57453 | 257 | 10.59009 | 278 | 12.96606 | 0.24635 | 15.93777 | 0.32065 | 15.93777 | 0.30913 | 15.93777 | 0.30806 | 15.93777 | 0.29586 | 15.93777 | 0.23827 | 15.93777 | 0.33333
11.06995 | 499 | 10.71456 | 424 | 10.69901 | 385 | 10.68345 | 386 | 10.65233 | 316 | 10.59009 | 260 | 10.60565 | 260 | 12.97384 | 0.24619 | 15.95333 | 0.32065 | 15.95333 | 0.30913 | 15.95333 | 0.30806 | 15.95333 | 0.29586 | 15.95333 | 0.23827 | 15.95333 | 0.33333
11.08635 | 516 | 10.73012 | 462 | 10.71457 | 383 | 10.69901 | 341 | 10.66789 | 314 | 10.60565 | 254 | 10.62121 | 265 | 12.98162 | 0.24604 | 15.96888 | 0.32065 | 15.96888 | 0.30913 | 15.96888 | 0.30806 | 15.96888 | 0.29586 | 15.96888 | 0.23827 | 15.96888 | 0.33333
11.10275 | 488 | 10.74568 | 438 | 10.73013 | 415 | 10.71457 | 371 | 10.68345 | 360 | 10.62121 | 282 | 10.63677 | 271 | 12.9894 | 0.24573 | 15.98444 | 0.32065 | 15.98444 | 0.30913 | 15.98444 | 0.30806 | 15.98444 | 0.29586 | 15.98444 | 0.23827 | 15.98444 | 0.33333
11.11915 | 532 | 10.76124 | 464 | 10.74569 | 369 | 10.73013 | 376 | 10.69901 | 311 | 10.63677 | 262 | 10.65233 | 257 | 12.99718 | 0.24558 | 16 | 0.32065 | 16 | 0.30913 | 16 | 0.30806 | 16 | 0.29586 | 16 | 0.23827 | 16 | 0.33333
11.13555 | 524 | 10.7768 | 437 | 10.76125 | 368 | 10.74569 | 383 | 10.71457 | 324 | 10.65233 | 234 | 10.66789 | 263 | 13.00496 | 0.24542 | 16.01556 | 0.32065 | 16.01556 | 0.30913 | 16.01556 | 0.30806 | 16.01556 | 0.29586 | 16.01556 | 0.23827 | 16.01556 | 0.33333
11.15195 | 501 | 10.79236 | 427 | 10.77681 | 395 | 10.76125 | 346 | 10.73013 | 329 | 10.66789 | 258 | 10.68345 | 259 | 13.01274 | 0.24511 | 16.03112 | 0.32246 | 16.03112 | 0.30913 | 16.03112 | 0.30806 | 16.03112 | 0.29586 | 16.03112 | 0.23827 | 16.03112 | 0.33333
11.16835 | 473 | 10.80792 | 449 | 10.79237 | 359 | 10.77681 | 378 | 10.74569 | 317 | 10.68345 | 271 | 10.69901 | 293 | 13.02052 | 0.24496 | 16.04668 | 0.32246 | 16.04668 | 0.30913 | 16.04668 | 0.30806 | 16.04668 | 0.29586 | 16.04668 | 0.23827 | 16.04668 | 0.33333
11.18475 | 527 | 10.82347 | 450 | 10.80792 | 367 | 10.79236 | 380 | 10.76124 | 357 | 10.699 | 254 | 10.71456 | 280 | 13.0283 | 0.24481 | 16.06224 | 0.32246 | 16.06224 | 0.30913 | 16.06224 | 0.30806 | 16.06224 | 0.29586 | 16.06224 | 0.23827 | 16.06224 | 0.33333
11.20115 | 502 | 10.83903 | 441 | 10.82348 | 360 | 10.80792 | 404 | 10.7768 | 330 | 10.71456 | 265 | 10.73012 | 262 | 13.03608 | 0.2445 | 16.07779 | 0.32246 | 16.07779 | 0.30913 | 16.07779 | 0.30806 | 16.07779 | 0.29586 | 16.07779 | 0.23827 | 16.07779 | 0.33333
11.21755 | 512 | 10.85459 | 470 | 10.83904 | 353 | 10.82348 | 354 | 10.79236 | 349 | 10.73012 | 288 | 10.74568 | 279 | 13.04386 | 0.24435 | 16.09335 | 0.32246 | 16.09335 | 0.30913 | 16.09335 | 0.30806 | 16.09335 | 0.29586 | 16.09335 | 0.23827 | 16.09335 | 0.33333
11.23395 | 520 | 10.87015 | 434 | 10.8546 | 331 | 10.83904 | 386 | 10.80792 | 315 | 10.74568 | 238 | 10.76124 | 261 | 13.05164 | 0.24419 | 16.10891 | 0.32246 | 16.10891 | 0.30913 | 16.10891 | 0.30806 | 16.10891 | 0.29586 | 16.10891 | 0.23827 | 16.10891 | 0.33333
11.25035 | 492 | 10.88571 | 432 | 10.87016 | 350 | 10.8546 | 374 | 10.82348 | 331 | 10.76124 | 278 | 10.7768 | 268 | 13.05942 | 0.24388 | 16.12447 | 0.32246 | 16.12447 | 0.30913 | 16.12447 | 0.30806 | 16.12447 | 0.29586 | 16.12447 | 0.23466 | 16.12447 | 0.33333
11.26674 | 471 | 10.90127 | 449 | 10.88572 | 365 | 10.87016 | 374 | 10.83904 | 318 | 10.7768 | 239 | 10.79236 | 253 | 13.0672 | 0.24373 | 16.14003 | 0.32246 | 16.14003 | 0.30679 | 16.14003 | 0.30806 | 16.14003 | 0.29586 | 16.14003 | 0.23466 | 16.14003 | 0.33333
11.28314 | 562 | 10.91683 | 465 | 10.90128 | 377 | 10.88572 | 384 | 10.8546 | 337 | 10.79236 | 268 | 10.80792 | 297 | 13.07498 | 0.24358 | 16.15559 | 0.32246 | 16.15559 | 0.30679 | 16.15559 | 0.30806 | 16.15559 | 0.29586 | 16.15559 | 0.23466 | 16.15559 | 0.33333
11.29954 | 507 | 10.93239 | 460 | 10.91684 | 354 | 10.90128 | 375 | 10.87016 | 353 | 10.80792 | 262 | 10.82348 | 287 | 13.08276 | 0.24327 | 16.17115 | 0.32246 | 16.17115 | 0.30679 | 16.17115 | 0.30806 | 16.17115 | 0.29586 | 16.17115 | 0.23466 | 16.17115 | 0.33333
11.31594 | 485 | 10.94794 | 457 | 10.93239 | 391 | 10.91683 | 368 | 10.88571 | 309 | 10.82347 | 276 | 10.83903 | 285 | 13.09053 | 0.24311 | 16.18671 | 0.32246 | 16.18671 | 0.30679 | 16.18671 | 0.30806 | 16.18671 | 0.29586 | 16.18671 | 0.23466 | 16.18671 | 0.33333
11.33234 | 503 | 10.9635 | 472 | 10.94795 | 418 | 10.93239 | 394 | 10.90127 | 334 | 10.83903 | 269 | 10.85459 | 296 | 13.09831 | 0.24296 | 16.20227 | 0.32428 | 16.20227 | 0.30679 | 16.20227 | 0.30806 | 16.20227 | 0.29586 | 16.20227 | 0.23466 | 16.20227 | 0.33333
11.34874 | 500 | 10.97906 | 453 | 10.96351 | 377 | 10.94795 | 409 | 10.91683 | 320 | 10.85459 | 271 | 10.87015 | 283 | 13.10609 | 0.24265 | 16.21782 | 0.32428 | 16.21782 | 0.30679 | 16.21782 | 0.30806 | 16.21782 | 0.29586 | 16.21782 | 0.23466 | 16.21782 | 0.33333
11.36514 | 548 | 10.99462 | 460 | 10.97907 | 372 | 10.96351 | 378 | 10.93239 | 321 | 10.87015 | 283 | 10.88571 | 254 | 13.11387 | 0.2425 | 16.23338 | 0.32428 | 16.23338 | 0.30679 | 16.23338 | 0.30806 | 16.23338 | 0.29586 | 16.23338 | 0.23466 | 16.23338 | 0.33333
11.38154 | 551 | 11.01018 | 476 | 10.99463 | 352 | 10.97907 | 386 | 10.94795 | 353 | 10.88571 | 274 | 10.90127 | 274 | 13.12165 | 0.24234 | 16.24894 | 0.32428 | 16.24894 | 0.30679 | 16.24894 | 0.30806 | 16.24894 | 0.29586 | 16.24894 | 0.23466 | 16.24894 | 0.33333
11.39794 | 486 | 11.02574 | 449 | 11.01019 | 346 | 10.99463 | 379 | 10.96351 | 337 | 10.90127 | 290 | 10.91683 | 277 | 13.12943 | 0.24204 | 16.2645 | 0.32428 | 16.2645 | 0.30679 | 16.2645 | 0.30806 | 16.2645 | 0.29586 | 16.2645 | 0.23466 | 16.2645 | 0.33333
11.41434 | 445 | 11.0413 | 493 | 11.02575 | 372 | 11.01019 | 372 | 10.97907 | 307 | 10.91683 | 273 | 10.93239 | 264 | 13.13721 | 0.24188 | 16.28006 | 0.32428 | 16.28006 | 0.30679 | 16.28006 | 0.30806 | 16.28006 | 0.29586 | 16.28006 | 0.23466 | 16.28006 | 0.33333
11.43074 | 516 | 11.05685 | 469 | 11.0413 | 390 | 11.02574 | 356 | 10.99462 | 342 | 10.93238 | 268 | 10.94794 | 263 | 13.14499 | 0.24173 | 16.29562 | 0.32428 | 16.29562 | 0.30679 | 16.29562 | 0.30806 | 16.29562 | 0.29586 | 16.29562 | 0.23466 | 16.29562 | 0.33333
11.44714 | 479 | 11.07241 | 473 | 11.05686 | 361 | 11.0413 | 359 | 11.01018 | 355 | 10.94794 | 249 | 10.9635 | 266 | 13.15277 | 0.24142 | 16.31117 | 0.32428 | 16.31117 | 0.30679 | 16.31117 | 0.30806 | 16.31117 | 0.29586 | 16.31117 | 0.23466 | 16.31117 | 0.33333
11.46354 | 517 | 11.08797 | 434 | 11.07242 | 382 | 11.05686 | 377 | 11.02574 | 336 | 10.9635 | 251 | 10.97906 | 264 | 13.16055 | 0.24127 | 16.32673 | 0.32428 | 16.32673 | 0.30679 | 16.32673 | 0.30806 | 16.32673 | 0.29586 | 16.32673 | 0.23466 | 16.32673 | 0.33333
11.47993 | 519 | 11.10353 | 455 | 11.08798 | 402 | 11.07242 | 403 | 11.0413 | 335 | 10.97906 | 276 | 10.99462 | 259 | 13.16833 | 0.24111 | 16.34229 | 0.32428 | 16.34229 | 0.30679 | 16.34229 | 0.30806 | 16.34229 | 0.29586 | 16.34229 | 0.23466 | 16.34229 | 0.33333
11.49633 | 534 | 11.11909 | 459 | 11.10354 | 384 | 11.08798 | 373 | 11.05686 | 335 | 10.99462 | 258 | 11.01018 | 267 | 13.17611 | 0.24081 | 16.35785 | 0.32428 | 16.35785 | 0.30679 | 16.35785 | 0.30806 | 16.35785 | 0.29586 | 16.35785 | 0.23466 | 16.35785 | 0.33333
11.51273 | 454 | 11.13465 | 458 | 11.1191 | 351 | 11.10354 | 373 | 11.07242 | 359 | 11.01018 | 294 | 11.02574 | 268 | 13.18389 | 0.24065 | 16.37341 | 0.32609 | 16.37341 | 0.30679 | 16.37341 | 0.30806 | 16.37341 | 0.29586 | 16.37341 | 0.23466 | 16.37341 | 0.33333
11.52913 | 510 | 11.15021 | 469 | 11.13466 | 394 | 11.1191 | 377 | 11.08798 | 334 | 11.02574 | 266 | 11.0413 | 289 | 13.19167 | 0.2405 | 16.38897 | 0.32609 | 16.38897 | 0.30679 | 16.38897 | 0.30806 | 16.38897 | 0.29586 | 16.38897 | 0.23466 | 16.38897 | 0.33333
11.54553 | 482 | 11.16577 | 469 | 11.15022 | 362 | 11.13466 | 365 | 11.10354 | 361 | 11.0413 | 257 | 11.05686 | 278 | 13.19945 | 0.24019 | 16.40453 | 0.32609 | 16.40453 | 0.30679 | 16.40453 | 0.30806 | 16.40453 | 0.29586 | 16.40453 | 0.23466 | 16.40453 | 0.33333
11.56193 | 554 | 11.18132 | 438 | 11.16577 | 391 | 11.15021 | 397 | 11.11909 | 329 | 11.05685 | 280 | 11.07241 | 282 | 13.20722 | 0.24004 | 16.42009 | 0.32609 | 16.42009 | 0.30679 | 16.42009 | 0.30569 | 16.42009 | 0.29586 | 16.42009 | 0.23466 | 16.42009 | 0.33333
11.57833 | 526 | 11.19688 | 474 | 11.18133 | 358 | 11.16577 | 354 | 11.13465 | 325 | 11.07241 | 259 | 11.08797 | 245 | 13.215 | 0.23973 | 16.43564 | 0.32609 | 16.43564 | 0.30679 | 16.43564 | 0.30569 | 16.43564 | 0.29586 | 16.43564 | 0.23466 | 16.43564 | 0.33333
11.59473 | 498 | 11.21244 | 469 | 11.19689 | 340 | 11.18133 | 403 | 11.15021 | 340 | 11.08797 | 267 | 11.10353 | 276 | 13.22278 | 0.23958 | 16.4512 | 0.32609 | 16.4512 | 0.30445 | 16.4512 | 0.30569 | 16.4512 | 0.29586 | 16.4512 | 0.23466 | 16.4512 | 0.33333
11.61113 | 476 | 11.228 | 460 | 11.21245 | 349 | 11.19689 | 369 | 11.16577 | 342 | 11.10353 | 266 | 11.11909 | 246 | 13.23056 | 0.23942 | 16.46676 | 0.32609 | 16.46676 | 0.30445 | 16.46676 | 0.30569 | 16.46676 | 0.29586 | 16.46676 | 0.23466 | 16.46676 | 0.33333
11.62753 | 506 | 11.24356 | 483 | 11.22801 | 328 | 11.21245 | 388 | 11.18133 | 350 | 11.11909 | 259 | 11.13465 | 237 | 13.23834 | 0.23911 | 16.48232 | 0.32609 | 16.48232 | 0.30445 | 16.48232 | 0.30569 | 16.48232 | 0.29586 | 16.48232 | 0.23466 | 16.48232 | 0.33333
11.64393 | 551 | 11.25912 | 472 | 11.24357 | 380 | 11.22801 | 358 | 11.19689 | 362 | 11.13465 | 236 | 11.15021 | 258 | 13.24612 | 0.23896 | 16.49788 | 0.32609 | 16.49788 | 0.30445 | 16.49788 | 0.30569 | 16.49788 | 0.29586 | 16.49788 | 0.23466 | 16.49788 | 0.33333
11.66033 | 546 | 11.27468 | 491 | 11.25913 | 384 | 11.24357 | 437 | 11.21245 | 317 | 11.15021 | 263 | 11.16577 | 278 | 13.2539 | 0.23881 | 16.51344 | 0.32609 | 16.51344 | 0.30445 | 16.51344 | 0.30569 | 16.51344 | 0.29586 | 16.51344 | 0.23105 | 16.51344 | 0.33333
11.67672 | 506 | 11.29024 | 471 | 11.27469 | 370 | 11.25913 | 382 | 11.22801 | 293 | 11.16577 | 252 | 11.18133 | 288 | 13.26168 | 0.2385 | 16.529 | 0.32609 | 16.529 | 0.30445 | 16.529 | 0.30569 | 16.529 | 0.29586 | 16.529 | 0.23105 | 16.529 | 0.33333
11.69312 | 527 | 11.30579 | 483 | 11.29024 | 372 | 11.27468 | 387 | 11.24356 | 321 | 11.18132 | 247 | 11.19688 | 263 | 13.26946 | 0.23834 | 16.54456 | 0.3279 | 16.54456 | 0.30445 | 16.54456 | 0.30569 | 16.54456 | 0.29586 | 16.54456 | 0.23105 | 16.54456 | 0.33333
11.70952 | 570 | 11.32135 | 466 | 11.3058 | 368 | 11.29024 | 378 | 11.25912 | 361 | 11.19688 | 232 | 11.21244 | 261 | 13.27724 | 0.23819 | 16.56011 | 0.3279 | 16.56011 | 0.30445 | 16.56011 | 0.30569 | 16.56011 | 0.29586 | 16.56011 | 0.23105 | 16.56011 | 0.33333
11.72592 | 494 | 11.33691 | 456 | 11.32136 | 373 | 11.3058 | 359 | 11.27468 | 339 | 11.21244 | 272 | 11.228 | 302 | 13.28502 | 0.23788 | 16.57567 | 0.3279 | 16.57567 | 0.30445 | 16.57567 | 0.30569 | 16.57567 | 0.29586 | 16.57567 | 0.23105 | 16.57567 | 0.33333
11.74232 | 506 | 11.35247 | 510 | 11.33692 | 380 | 11.32136 | 349 | 11.29024 | 351 | 11.228 | 278 | 11.24356 | 262 | 13.2928 | 0.23773 | 16.59123 | 0.3279 | 16.59123 | 0.30445 | 16.59123 | 0.30569 | 16.59123 | 0.29586 | 16.59123 | 0.23105 | 16.59123 | 0.33333
11.75872 | 512 | 11.36803 | 456 | 11.35248 | 359 | 11.33692 | 406 | 11.3058 | 330 | 11.24356 | 268 | 11.25912 | 261 | 13.30058 | 0.23758 | 16.60679 | 0.3279 | 16.60679 | 0.30445 | 16.60679 | 0.30569 | 16.60679 | 0.29586 | 16.60679 | 0.23105 | 16.60679 | 0.33333
11.77512 | 522 | 11.38359 | 475 | 11.36804 | 355 | 11.35248 | 423 | 11.32136 | 322 | 11.25912 | 254 | 11.27468 | 272 | 13.30836 | 0.23727 | 16.62235 | 0.3279 | 16.62235 | 0.30445 | 16.62235 | 0.30569 | 16.62235 | 0.29586 | 16.62235 | 0.23105 | 16.62235 | 0.33333
11.79152 | 512 | 11.39915 | 479 | 11.3836 | 355 | 11.36804 | 363 | 11.33692 | 339 | 11.27468 | 252 | 11.29024 | 289 | 13.31613 | 0.23711 | 16.63791 | 0.3279 | 16.63791 | 0.30445 | 16.63791 | 0.30569 | 16.63791 | 0.29586 | 16.63791 | 0.23105 | 16.63791 | 0.33333
11.80792 | 532 | 11.4147 | 455 | 11.39915 | 371 | 11.38359 | 387 | 11.35247 | 321 | 11.29023 | 255 | 11.30579 | 254 | 13.32392 | 0.23696 | 16.65347 | 0.3279 | 16.65347 | 0.30445 | 16.65347 | 0.30569 | 16.65347 | 0.29586 | 16.65347 | 0.23105 | 16.65347 | 0.33333
11.82432 | 522 | 11.43026 | 457 | 11.41471 | 388 | 11.39915 | 393 | 11.36803 | 340 | 11.30579 | 265 | 11.32135 | 270 | 13.3317 | 0.23665 | 16.66903 | 0.3279 | 16.66903 | 0.30445 | 16.66903 | 0.30569 | 16.66903 | 0.29586 | 16.66903 | 0.23105 | 16.66903 | 0.33333
11.84072 | 509 | 11.44582 | 500 | 11.43027 | 392 | 11.41471 | 378 | 11.38359 | 329 | 11.32135 | 289 | 11.33691 | 269 | 13.33947 | 0.2365 | 16.68458 | 0.3279 | 16.68458 | 0.30445 | 16.68458 | 0.30569 | 16.68458 | 0.29586 | 16.68458 | 0.23105 | 16.68458 | 0.33333
11.85712 | 529 | 11.46138 | 499 | 11.44583 | 408 | 11.43027 | 401 | 11.39915 | 354 | 11.33691 | 268 | 11.35247 | 280 | 13.34725 | 0.23634 | 16.70014 | 0.32971 | 16.70014 | 0.30445 | 16.70014 | 0.30569 | 16.70014 | 0.29586 | 16.70014 | 0.23105 | 16.70014 | 0.33333
11.87352 | 539 | 11.47694 | 520 | 11.46139 | 401 | 11.44583 | 405 | 11.41471 | 306 | 11.35247 | 274 | 11.36803 | 309 | 13.35503 | 0.23604 | 16.7157 | 0.32971 | 16.7157 | 0.30445 | 16.7157 | 0.30569 | 16.7157 | 0.2929 | 16.7157 | 0.23105 | 16.7157 | 0.33333
11.88991 | 517 | 11.4925 | 516 | 11.47695 | 376 | 11.46139 | 406 | 11.43027 | 326 | 11.36803 | 269 | 11.38359 | 294 | 13.36281 | 0.23588 | 16.73126 | 0.32971 | 16.73126 | 0.30445 | 16.73126 | 0.30569 | 16.73126 | 0.2929 | 16.73126 | 0.23105 | 16.73126 | 0.33333
11.90631 | 490 | 11.50806 | 501 | 11.49251 | 391 | 11.47695 | 386 | 11.44583 | 328 | 11.38359 | 265 | 11.39915 | 271 | 13.37059 | 0.23573 | 16.74682 | 0.32971 | 16.74682 | 0.30445 | 16.74682 | 0.30569 | 16.74682 | 0.2929 | 16.74682 | 0.23105 | 16.74682 | 0.33333
11.92271 | 552 | 11.52362 | 443 | 11.50807 | 362 | 11.49251 | 377 | 11.46139 | 334 | 11.39915 | 274 | 11.41471 | 277 | 13.37837 | 0.23542 | 16.76238 | 0.32971 | 16.76238 | 0.30445 | 16.76238 | 0.30569 | 16.76238 | 0.2929 | 16.76238 | 0.22744 | 16.76238 | 0.33333
11.93911 | 515 | 11.53917 | 482 | 11.52362 | 388 | 11.50806 | 405 | 11.47694 | 328 | 11.4147 | 275 | 11.43026 | 313 | 13.38615 | 0.23527 | 16.77793 | 0.32971 | 16.77793 | 0.30445 | 16.77793 | 0.30569 | 16.77793 | 0.2929 | 16.77793 | 0.22744 | 16.77793 | 0.33025
11.95551 | 576 | 11.55473 | 515 | 11.53918 | 402 | 11.52362 | 432 | 11.4925 | 335 | 11.43026 | 260 | 11.44582 | 287 | 13.39393 | 0.23511 | 16.7935 | 0.32971 | 16.7935 | 0.30445 | 16.7935 | 0.30569 | 16.7935 | 0.2929 | 16.7935 | 0.22744 | 16.7935 | 0.33025
11.97191 | 503 | 11.57029 | 451 | 11.55474 | 357 | 11.53918 | 370 | 11.50806 | 355 | 11.44582 | 257 | 11.46138 | 298 | 13.40171 | 0.23481 | 16.80905 | 0.32971 | 16.80905 | 0.30445 | 16.80905 | 0.30569 | 16.80905 | 0.2929 | 16.80905 | 0.22744 | 16.80905 | 0.33025
11.98831 | 558 | 11.58585 | 463 | 11.5703 | 400 | 11.55474 | 397 | 11.52362 | 377 | 11.46138 | 268 | 11.47694 | 257 | 13.40949 | 0.23465 | 16.82461 | 0.33152 | 16.82461 | 0.30211 | 16.82461 | 0.30569 | 16.82461 | 0.2929 | 16.82461 | 0.22744 | 16.82461 | 0.33025
12.00471 | 548 | 11.60141 | 489 | 11.58586 | 401 | 11.5703 | 395 | 11.53918 | 380 | 11.47694 | 272 | 11.4925 | 278 | 13.41727 | 0.2345 | 16.84017 | 0.33152 | 16.84017 | 0.30211 | 16.84017 | 0.30569 | 16.84017 | 0.2929 | 16.84017 | 0.22744 | 16.84017 | 0.33025
12.02111 | 484 | 11.61697 | 509 | 11.60142 | 410 | 11.58586 | 386 | 11.55474 | 383 | 11.4925 | 263 | 11.50806 | 273 | 13.42505 | 0.23434 | 16.85573 | 0.33152 | 16.85573 | 0.30211 | 16.85573 | 0.30569 | 16.85573 | 0.2929 | 16.85573 | 0.22744 | 16.85573 | 0.33025
12.03751 | 535 | 11.63253 | 509 | 11.61698 | 416 | 11.60142 | 399 | 11.5703 | 342 | 11.50806 | 288 | 11.52362 | 298 | 13.43283 | 0.23404 | 16.87129 | 0.33152 | 16.87129 | 0.30211 | 16.87129 | 0.30569 | 16.87129 | 0.2929 | 16.87129 | 0.22744 | 16.87129 | 0.33025
12.05391 | 508 | 11.64809 | 494 | 11.63254 | 388 | 11.61698 | 403 | 11.58586 | 318 | 11.52362 | 259 | 11.53918 | 274 | 13.44061 | 0.23388 | 16.88685 | 0.33152 | 16.88685 | 0.30211 | 16.88685 | 0.30569 | 16.88685 | 0.2929 | 16.88685 | 0.22744 | 16.88685 | 0.33025
12.07031 | 560 | 11.66364 | 509 | 11.64809 | 380 | 11.63253 | 381 | 11.60141 | 331 | 11.53917 | 281 | 11.55473 | 290 | 13.44839 | 0.23373 | 16.90241 | 0.33152 | 16.90241 | 0.30211 | 16.90241 | 0.30569 | 16.90241 | 0.2929 | 16.90241 | 0.22744 | 16.90241 | 0.33025
12.0867 | 537 | 11.6792 | 501 | 11.66365 | 395 | 11.64809 | 387 | 11.61697 | 370 | 11.55473 | 263 | 11.57029 | 277 | 13.45616 | 0.23342 | 16.91796 | 0.33152 | 16.91796 | 0.30211 | 16.91796 | 0.30569 | 16.91796 | 0.2929 | 16.91796 | 0.22744 | 16.91796 | 0.33025
12.1031 | 493 | 11.69476 | 482 | 11.67921 | 372 | 11.66365 | 399 | 11.63253 | 333 | 11.57029 | 263 | 11.58585 | 281 | 13.46394 | 0.23327 | 16.93352 | 0.33333 | 16.93352 | 0.30211 | 16.93352 | 0.30569 | 16.93352 | 0.2929 | 16.93352 | 0.22744 | 16.93352 | 0.33025
12.1195 | 548 | 11.71032 | 455 | 11.69477 | 387 | 11.67921 | 374 | 11.64809 | 358 | 11.58585 | 309 | 11.60141 | 280 | 13.47172 | 0.23311 | 16.94908 | 0.33333 | 16.94908 | 0.30211 | 16.94908 | 0.30569 | 16.94908 | 0.2929 | 16.94908 | 0.22744 | 16.94908 | 0.33025
12.1359 | 536 | 11.72588 | 476 | 11.71033 | 379 | 11.69477 | 385 | 11.66365 | 347 | 11.60141 | 297 | 11.61697 | 279 | 13.4795 | 0.23281 | 16.96464 | 0.33333 | 16.96464 | 0.30211 | 16.96464 | 0.30569 | 16.96464 | 0.2929 | 16.96464 | 0.22744 | 16.96464 | 0.33025
12.1523 | 523 | 11.74144 | 516 | 11.72589 | 384 | 11.71033 | 370 | 11.67921 | 333 | 11.61697 | 256 | 11.63253 | 306 | 13.48728 | 0.23265 | 16.9802 | 0.33333 | 16.9802 | 0.30211 | 16.9802 | 0.30569 | 16.9802 | 0.2929 | 16.9802 | 0.22744 | 16.9802 | 0.33025
12.1687 | 554 | 11.757 | 495 | 11.74145 | 375 | 11.72589 | 419 | 11.69477 | 375 | 11.63253 | 278 | 11.64809 | 283 | 13.49506 | 0.2325 | 16.99576 | 0.33333 | 16.99576 | 0.30211 | 16.99576 | 0.30569 | 16.99576 | 0.2929 | 16.99576 | 0.22744 | 16.99576 | 0.33025
12.1851 | 540 | 11.77256 | 482 | 11.75701 | 391 | 11.74145 | 373 | 11.71033 | 373 | 11.64809 | 253 | 11.66365 | 283 | 13.50284 | 0.23234 | 17.01132 | 0.33333 | 17.01132 | 0.30445 | 17.01132 | 0.30569 | 17.01132 | 0.2929 | 17.01132 | 0.22744 | 17.01132 | 0.33025
12.2015 | 581 | 11.78811 | 521 | 11.77256 | 394 | 11.757 | 407 | 11.72588 | 353 | 11.66364 | 292 | 11.6792 | 292 | 13.51062 | 0.23204 | 17.02688 | 0.33514 | 17.02688 | 0.30445 | 17.02688 | 0.30569 | 17.02688 | 0.2929 | 17.02688 | 0.22744 | 17.02688 | 0.33025
12.2179 | 554 | 11.80367 | 586 | 11.78812 | 394 | 11.77256 | 393 | 11.74144 | 354 | 11.6792 | 272 | 11.69476 | 276 | 13.5184 | 0.23188 | 17.04244 | 0.33514 | 17.04244 | 0.30445 | 17.04244 | 0.30569 | 17.04244 | 0.2929 | 17.04244 | 0.22383 | 17.04244 | 0.33025
12.2343 | 556 | 11.81923 | 528 | 11.80368 | 368 | 11.78812 | 411 | 11.757 | 344 | 11.69476 | 279 | 11.71032 | 296 | 13.52618 | 0.23173 | 17.05799 | 0.33514 | 17.05799 | 0.30445 | 17.05799 | 0.30569 | 17.05799 | 0.2929 | 17.05799 | 0.22383 | 17.05799 | 0.33025
12.2507 | 595 | 11.83479 | 531 | 11.81924 | 388 | 11.80368 | 422 | 11.77256 | 357 | 11.71032 | 269 | 11.72588 | 274 | 13.53396 | 0.23157 | 17.07355 | 0.33514 | 17.07355 | 0.30445 | 17.07355 | 0.30569 | 17.07355 | 0.2929 | 17.07355 | 0.22383 | 17.07355 | 0.33025
12.2671 | 588 | 11.85035 | 560 | 11.8348 | 419 | 11.81924 | 409 | 11.78812 | 315 | 11.72588 | 254 | 11.74144 | 272 | 13.54174 | 0.23127 | 17.08911 | 0.33514 | 17.08911 | 0.30445 | 17.08911 | 0.30569 | 17.08911 | 0.2929 | 17.08911 | 0.22383 | 17.08911 | 0.33025
12.2835 | 565 | 11.86591 | 481 | 11.85036 | 390 | 11.8348 | 385 | 11.80368 | 368 | 11.74144 | 259 | 11.757 | 303 | 13.54952 | 0.23111 | 17.10467 | 0.33514 | 17.10467 | 0.30445 | 17.10467 | 0.30569 | 17.10467 | 0.2929 | 17.10467 | 0.22383 | 17.10467 | 0.33025
12.29989 | 589 | 11.88147 | 548 | 11.86592 | 364 | 11.85036 | 380 | 11.81924 | 346 | 11.757 | 258 | 11.77256 | 258 | 13.5573 | 0.23096 | 17.12023 | 0.33696 | 17.12023 | 0.30445 | 17.12023 | 0.30569 | 17.12023 | 0.2929 | 17.12023 | 0.22383 | 17.12023 | 0.33025
12.31629 | 576 | 11.89702 | 533 | 11.88147 | 394 | 11.86591 | 401 | 11.83479 | 364 | 11.77255 | 259 | 11.78811 | 285 | 13.56508 | 0.2308 | 17.13579 | 0.33696 | 17.13579 | 0.30445 | 17.13579 | 0.30569 | 17.13579 | 0.2929 | 17.13579 | 0.22383 | 17.13579 | 0.33025
12.33269 | 589 | 11.91258 | 566 | 11.89703 | 369 | 11.88147 | 410 | 11.85035 | 324 | 11.78811 | 267 | 11.80367 | 258 | 13.57286 | 0.2305 | 17.15134 | 0.33696 | 17.15134 | 0.30445 | 17.15134 | 0.30569 | 17.15134 | 0.2929 | 17.15134 | 0.22383 | 17.15134 | 0.33025
12.34909 | 551 | 11.92814 | 522 | 11.91259 | 379 | 11.89703 | 385 | 11.86591 | 344 | 11.80367 | 257 | 11.81923 | 323 | 13.58063 | 0.23034 | 17.1669 | 0.33696 | 17.1669 | 0.30445 | 17.1669 | 0.30569 | 17.1669 | 0.2929 | 17.1669 | 0.22383 | 17.1669 | 0.33025
12.36549 | 558 | 11.9437 | 548 | 11.92815 | 420 | 11.91259 | 398 | 11.88147 | 367 | 11.81923 | 280 | 11.83479 | 253 | 13.58841 | 0.23019 | 17.18246 | 0.33877 | 17.18246 | 0.30445 | 17.18246 | 0.30569 | 17.18246 | 0.2929 | 17.18246 | 0.22383 | 17.18246 | 0.33025
12.38189 | 577 | 11.95926 | 508 | 11.94371 | 394 | 11.92815 | 431 | 11.89703 | 346 | 11.83479 | 280 | 11.85035 | 266 | 13.59619 | 0.23004 | 17.19802 | 0.33877 | 17.19802 | 0.30445 | 17.19802 | 0.30569 | 17.19802 | 0.2929 | 17.19802 | 0.22383 | 17.19802 | 0.33025
12.39829 | 573 | 11.97482 | 533 | 11.95927 | 356 | 11.94371 | 423 | 11.91259 | 353 | 11.85035 | 275 | 11.86591 | 291 | 13.60397 | 0.22988 | 17.21358 | 0.33877 | 17.21358 | 0.30445 | 17.21358 | 0.30806 | 17.21358 | 0.2929 | 17.21358 | 0.22383 | 17.21358 | 0.33025
12.41469 | 556 | 11.99038 | 492 | 11.97483 | 390 | 11.95927 | 445 | 11.92815 | 358 | 11.86591 | 264 | 11.88147 | 287 | 13.61175 | 0.22957 | 17.22914 | 0.33877 | 17.22914 | 0.30445 | 17.22914 | 0.30806 | 17.22914 | 0.2929 | 17.22914 | 0.22383 | 17.22914 | 0.33025
12.43109 | 516 | 12.00594 | 530 | 11.99039 | 395 | 11.97483 | 436 | 11.94371 | 345 | 11.88147 | 267 | 11.89703 | 305 | 13.61953 | 0.22942 | 17.2447 | 0.33877 | 17.2447 | 0.30445 | 17.2447 | 0.30806 | 17.2447 | 0.2929 | 17.2447 | 0.22383 | 17.2447 | 0.33025
12.44749 | 559 | 12.02149 | 552 | 12.00594 | 402 | 11.99038 | 380 | 11.95926 | 361 | 11.89702 | 243 | 11.91258 | 276 | 13.62731 | 0.22927 | 17.26026 | 0.34058 | 17.26026 | 0.30679 | 17.26026 | 0.30806 | 17.26026 | 0.2929 | 17.26026 | 0.22383 | 17.26026 | 0.33025
12.46389 | 540 | 12.03705 | 560 | 12.0215 | 383 | 12.00594 | 415 | 11.97482 | 365 | 11.91258 | 329 | 11.92814 | 281 | 13.63509 | 0.22911 | 17.27581 | 0.34058 | 17.27581 | 0.30679 | 17.27581 | 0.30806 | 17.27581 | 0.2929 | 17.27581 | 0.22383 | 17.27581 | 0.33025
12.48029 | 515 | 12.05261 | 548 | 12.03706 | 425 | 12.0215 | 388 | 11.99038 | 361 | 11.92814 | 299 | 11.9437 | 275 | 13.64287 | 0.22896 | 17.29137 | 0.34058 | 17.29137 | 0.30679 | 17.29137 | 0.30806 | 17.29137 | 0.2929 | 17.29137 | 0.22383 | 17.29137 | 0.33025
12.49668 | 507 | 12.06817 | 530 | 12.05262 | 393 | 12.03706 | 441 | 12.00594 | 312 | 11.9437 | 294 | 11.95926 | 290 | 13.65065 | 0.22865 | 17.30693 | 0.34058 | 17.30693 | 0.30679 | 17.30693 | 0.30806 | 17.30693 | 0.2929 | 17.30693 | 0.22383 | 17.30693 | 0.33025
12.51308 | 519 | 12.08373 | 555 | 12.06818 | 432 | 12.05262 | 439 | 12.0215 | 368 | 11.95926 | 303 | 11.97482 | 277 | 13.65843 | 0.2285 | 17.32249 | 0.34239 | 17.32249 | 0.30679 | 17.32249 | 0.30806 | 17.32249 | 0.2929 | 17.32249 | 0.22383 | 17.32249 | 0.33025
12.52948 | 524 | 12.09929 | 624 | 12.08374 | 429 | 12.06818 | 433 | 12.03706 | 375 | 11.97482 | 269 | 11.99038 | 318 | 13.66621 | 0.22834 | 17.33805 | 0.34239 | 17.33805 | 0.30679 | 17.33805 | 0.30806 | 17.33805 | 0.2929 | 17.33805 | 0.22383 | 17.33805 | 0.33025
12.54588 | 508 | 12.11485 | 549 | 12.0993 | 417 | 12.08374 | 434 | 12.05262 | 380 | 11.99038 | 288 | 12.00594 | 323 | 13.67399 | 0.22819 | 17.35361 | 0.34239 | 17.35361 | 0.30679 | 17.35361 | 0.31043 | 17.35361 | 0.2929 | 17.35361 | 0.22383 | 17.35361 | 0.33025
12.56228 | 536 | 12.13041 | 564 | 12.11486 | 409 | 12.0993 | 462 | 12.06818 | 369 | 12.00594 | 301 | 12.0215 | 326 | 13.68177 | 0.22804 | 17.36917 | 0.3442 | 17.36917 | 0.30679 | 17.36917 | 0.31043 | 17.36917 | 0.2929 | 17.36917 | 0.22383 | 17.36917 | 0.33025
12.57868 | 535 | 12.14596 | 587 | 12.13041 | 384 | 12.11485 | 408 | 12.08373 | 373 | 12.02149 | 278 | 12.03705 | 287 | 13.68955 | 0.22788 | 17.38473 | 0.3442 | 17.38473 | 0.30913 | 17.38473 | 0.31043 | 17.38473 | 0.2929 | 17.38473 | 0.22383 | 17.38473 | 0.33025
12.59508 | 490 | 12.16152 | 577 | 12.14597 | 408 | 12.13041 | 442 | 12.09929 | 361 | 12.03705 | 263 | 12.05261 | 314 | 13.69732 | 0.22773 | 17.40028 | 0.3442 | 17.40028 | 0.30913 | 17.40028 | 0.31043 | 17.40028 | 0.2929 | 17.40028 | 0.22383 | 17.40028 | 0.33025
12.61148 | 517 | 12.17708 | 584 | 12.16153 | 415 | 12.14597 | 432 | 12.11485 | 359 | 12.05261 | 271 | 12.06817 | 299 | 13.7051 | 0.22742 | 17.41584 | 0.34601 | 17.41584 | 0.30913 | 17.41584 | 0.31043 | 17.41584 | 0.2929 | 17.41584 | 0.22383 | 17.41584 | 0.33025
12.62788 | 532 | 12.19264 | 519 | 12.17709 | 391 | 12.16153 | 452 | 12.13041 | 344 | 12.06817 | 312 | 12.08373 | 325 | 13.71288 | 0.22727 | 17.4314 | 0.34601 | 17.4314 | 0.30913 | 17.4314 | 0.31043 | 17.4314 | 0.2929 | 17.4314 | 0.22383 | 17.4314 | 0.33025
12.64428 | 520 | 12.2082 | 548 | 12.19265 | 388 | 12.17709 | 420 | 12.14597 | 403 | 12.08373 | 302 | 12.09929 | 285 | 13.72066 | 0.22711 | 17.44696 | 0.34601 | 17.44696 | 0.30913 | 17.44696 | 0.3128 | 17.44696 | 0.2929 | 17.44696 | 0.22383 | 17.44696 | 0.33025
12.66068 | 489 | 12.22376 | 564 | 12.20821 | 394 | 12.19265 | 423 | 12.16153 | 385 | 12.09929 | 287 | 12.11485 | 330 | 13.72844 | 0.22696 | 17.46252 | 0.34601 | 17.46252 | 0.31148 | 17.46252 | 0.3128 | 17.46252 | 0.2929 | 17.46252 | 0.22383 | 17.46252 | 0.33025
12.67708 | 502 | 12.23932 | 544 | 12.22377 | 414 | 12.20821 | 436 | 12.17709 | 329 | 12.11485 | 296 | 12.13041 | 303 | 13.73622 | 0.2268 | 17.47808 | 0.34783 | 17.47808 | 0.31148 | 17.47808 | 0.3128 | 17.47808 | 0.29586 | 17.47808 | 0.22383 | 17.47808 | 0.33025
12.69348 | 501 | 12.25487 | 574 | 12.23932 | 423 | 12.22376 | 421 | 12.19264 | 354 | 12.1304 | 287 | 12.14596 | 295 | 13.744 | 0.22665 | 17.49364 | 0.34783 | 17.49364 | 0.31148 | 17.49364 | 0.3128 | 17.49364 | 0.29586 | 17.49364 | 0.22383 | 17.49364 | 0.33025
12.70987 | 542 | 12.27043 | 535 | 12.25488 | 419 | 12.23932 | 412 | 12.2082 | 363 | 12.14596 | 306 | 12.16152 | 303 | 13.75178 | 0.2265 | 17.50919 | 0.34964 | 17.50919 | 0.31148 | 17.50919 | 0.3128 | 17.50919 | 0.29586 | 17.50919 | 0.22383 | 17.50919 | 0.33025
12.72627 | 528 | 12.28599 | 603 | 12.27044 | 373 | 12.25488 | 426 | 12.22376 | 367 | 12.16152 | 295 | 12.17708 | 283 | 13.75956 | 0.22634 | 17.52475 | 0.34964 | 17.52475 | 0.31148 | 17.52475 | 0.31517 | 17.52475 | 0.29586 | 17.52475 | 0.22383 | 17.52475 | 0.33025
12.74267 | 491 | 12.30155 | 549 | 12.286 | 408 | 12.27044 | 446 | 12.23932 | 366 | 12.17708 | 311 | 12.19264 | 297 | 13.76734 | 0.22619 | 17.54031 | 0.34964 | 17.54031 | 0.31382 | 17.54031 | 0.31517 | 17.54031 | 0.29586 | 17.54031 | 0.22383 | 17.54031 | 0.33025
12.75907 | 522 | 12.31711 | 562 | 12.30156 | 399 | 12.286 | 444 | 12.25488 | 361 | 12.19264 | 287 | 12.2082 | 268 | 13.77512 | 0.22588 | 17.55587 | 0.35145 | 17.55587 | 0.31382 | 17.55587 | 0.31517 | 17.55587 | 0.29586 | 17.55587 | 0.22383 | 17.55587 | 0.33025
12.77547 | 500 | 12.33267 | 550 | 12.31712 | 409 | 12.30156 | 433 | 12.27044 | 360 | 12.2082 | 302 | 12.22376 | 287 | 13.7829 | 0.22573 | 17.57143 | 0.35145 | 17.57143 | 0.31382 | 17.57143 | 0.31517 | 17.57143 | 0.29586 | 17.57143 | 0.22383 | 17.57143 | 0.33025
12.79187 | 515 | 12.34823 | 537 | 12.33268 | 414 | 12.31712 | 434 | 12.286 | 407 | 12.22376 | 291 | 12.23932 | 299 | 13.79068 | 0.22557 | 17.58699 | 0.35145 | 17.58699 | 0.31382 | 17.58699 | 0.31517 | 17.58699 | 0.29586 | 17.58699 | 0.22383 | 17.58699 | 0.33025
12.80827 | 489 | 12.36379 | 533 | 12.34824 | 431 | 12.33268 | 400 | 12.30156 | 368 | 12.23932 | 288 | 12.25488 | 296 | 13.79846 | 0.22542 | 17.60255 | 0.35326 | 17.60255 | 0.31616 | 17.60255 | 0.31754 | 17.60255 | 0.29586 | 17.60255 | 0.22383 | 17.60255 | 0.33025
12.82467 | 489 | 12.37934 | 554 | 12.36379 | 429 | 12.34823 | 412 | 12.31711 | 345 | 12.25487 | 276 | 12.27043 | 322 | 13.80623 | 0.22527 | 17.61811 | 0.35326 | 17.61811 | 0.31616 | 17.61811 | 0.31754 | 17.61811 | 0.29586 | 17.61811 | 0.22383 | 17.61811 | 0.33025
12.84107 | 483 | 12.3949 | 587 | 12.37935 | 408 | 12.36379 | 421 | 12.33267 | 353 | 12.27043 | 319 | 12.28599 | 300 | 13.81401 | 0.22511 | 17.63367 | 0.35507 | 17.63367 | 0.31616 | 17.63367 | 0.31754 | 17.63367 | 0.29882 | 17.63367 | 0.22383 | 17.63367 | 0.33333
12.85747 | 540 | 12.41046 | 561 | 12.39491 | 437 | 12.37935 | 438 | 12.34823 | 381 | 12.28599 | 258 | 12.30155 | 317 | 13.8218 | 0.22496 | 17.64922 | 0.35507 | 17.64922 | 0.31616 | 17.64922 | 0.31754 | 17.64922 | 0.29882 | 17.64922 | 0.22383 | 17.64922 | 0.33333
12.87387 | 466 | 12.42602 | 509 | 12.41047 | 417 | 12.39491 | 430 | 12.36379 | 356 | 12.30155 | 272 | 12.31711 | 290 | 13.82957 | 0.2248 | 17.66478 | 0.35507 | 17.66478 | 0.3185 | 17.66478 | 0.31991 | 17.66478 | 0.29882 | 17.66478 | 0.22383 | 17.66478 | 0.33333
12.89027 | 438 | 12.44158 | 551 | 12.42603 | 370 | 12.41047 | 417 | 12.37935 | 338 | 12.31711 | 306 | 12.33267 | 294 | 13.83735 | 0.22465 | 17.68034 | 0.35688 | 17.68034 | 0.3185 | 17.68034 | 0.31991 | 17.68034 | 0.29882 | 17.68034 | 0.22383 | 17.68034 | 0.33333
12.90666 | 461 | 12.45714 | 524 | 12.44159 | 392 | 12.42603 | 434 | 12.39491 | 370 | 12.33267 | 302 | 12.34823 | 305 | 13.84513 | 0.2245 | 17.6959 | 0.35688 | 17.6959 | 0.3185 | 17.6959 | 0.31991 | 17.6959 | 0.29882 | 17.6959 | 0.22383 | 17.6959 | 0.33333
12.92306 | 465 | 12.4727 | 493 | 12.45715 | 391 | 12.44159 | 403 | 12.41047 | 355 | 12.34823 | 283 | 12.36379 | 306 | 13.85291 | 0.22434 | 17.71146 | 0.3587 | 17.71146 | 0.32084 | 17.71146 | 0.32227 | 17.71146 | 0.29882 | 17.71146 | 0.22383 | 17.71146 | 0.33333
12.93946 | 475 | 12.48826 | 507 | 12.47271 | 381 | 12.45715 | 413 | 12.42603 | 354 | 12.36379 | 280 | 12.37935 | 293 | 13.86069 | 0.22419 | 17.72702 | 0.3587 | 17.72702 | 0.32084 | 17.72702 | 0.32227 | 17.72702 | 0.29882 | 17.72702 | 0.22383 | 17.72702 | 0.33333
12.95586 | 452 | 12.50381 | 498 | 12.48826 | 390 | 12.4727 | 418 | 12.44158 | 351 | 12.37934 | 301 | 12.3949 | 312 | 13.86847 | 0.22403 | 17.74257 | 0.36051 | 17.74257 | 0.32084 | 17.74257 | 0.32227 | 17.74257 | 0.30178 | 17.74257 | 0.22744 | 17.74257 | 0.33333
12.97226 | 487 | 12.51937 | 528 | 12.50382 | 397 | 12.48826 | 413 | 12.45714 | 349 | 12.3949 | 279 | 12.41046 | 309 | 13.87625 | 0.22388 | 17.75813 | 0.36051 | 17.75813 | 0.32319 | 17.75813 | 0.32464 | 17.75813 | 0.30178 | 17.75813 | 0.22744 | 17.75813 | 0.33333
12.98866 | 453 | 12.53493 | 463 | 12.51938 | 389 | 12.50382 | 414 | 12.4727 | 344 | 12.41046 | 313 | 12.42602 | 273 | 13.88403 | 0.22373 | 17.77369 | 0.36232 | 17.77369 | 0.32319 | 17.77369 | 0.32464 | 17.77369 | 0.30178 | 17.77369 | 0.22744 | 17.77369 | 0.33333
13.00506 | 474 | 12.55049 | 497 | 12.53494 | 349 | 12.51938 | 423 | 12.48826 | 374 | 12.42602 | 292 | 12.44158 | 296 | 13.89181 | 0.22357 | 17.78925 | 0.36232 | 17.78925 | 0.32319 | 17.78925 | 0.32464 | 17.78925 | 0.30178 | 17.78925 | 0.22744 | 17.78925 | 0.33642
13.02146 | 458 | 12.56605 | 460 | 12.5505 | 391 | 12.53494 | 388 | 12.50382 | 391 | 12.44158 | 302 | 12.45714 | 308 | 13.89959 | 0.22342 | 17.80481 | 0.36413 | 17.80481 | 0.32553 | 17.80481 | 0.32701 | 17.80481 | 0.30178 | 17.80481 | 0.22744 | 17.80481 | 0.33642
13.03786 | 509 | 12.58161 | 458 | 12.56606 | 402 | 12.5505 | 416 | 12.51938 | 375 | 12.45714 | 292 | 12.4727 | 298 | 13.90737 | 0.22327 | 17.82037 | 0.36413 | 17.82037 | 0.32553 | 17.82037 | 0.32701 | 17.82037 | 0.30473 | 17.82037 | 0.22744 | 17.82037 | 0.33642
13.05426 | 468 | 12.59717 | 477 | 12.58162 | 373 | 12.56606 | 365 | 12.53494 | 367 | 12.4727 | 274 | 12.48826 | 307 | 13.91515 | 0.22311 | 17.83593 | 0.36594 | 17.83593 | 0.32787 | 17.83593 | 0.32701 | 17.83593 | 0.30473 | 17.83593 | 0.22744 | 17.83593 | 0.33642
13.07066 | 462 | 12.61272 | 505 | 12.59717 | 393 | 12.58161 | 396 | 12.55049 | 331 | 12.48825 | 297 | 12.50381 | 286 | 13.92293 | 0.22296 | 17.85149 | 0.36594 | 17.85149 | 0.32787 | 17.85149 | 0.32938 | 17.85149 | 0.30473 | 17.85149 | 0.22744 | 17.85149 | 0.33642
13.08706 | 495 | 12.62828 | 483 | 12.61273 | 402 | 12.59717 | 409 | 12.56605 | 334 | 12.50381 | 307 | 12.51937 | 273 | 13.93071 | 0.2228 | 17.86704 | 0.36775 | 17.86704 | 0.32787 | 17.86704 | 0.32938 | 17.86704 | 0.30473 | 17.86704 | 0.22744 | 17.86704 | 0.33642
13.10346 | 530 | 12.64384 | 433 | 12.62829 | 370 | 12.61273 | 428 | 12.58161 | 351 | 12.51937 | 291 | 12.53493 | 279 | 13.93848 | 0.22265 | 17.8826 | 0.36775 | 17.8826 | 0.33021 | 17.8826 | 0.32938 | 17.8826 | 0.30473 | 17.8826 | 0.22744 | 17.8826 | 0.33951
13.11985 | 478 | 12.6594 | 480 | 12.64385 | 332 | 12.62829 | 379 | 12.59717 | 331 | 12.53493 | 287 | 12.55049 | 288 | 13.94626 | 0.22265 | 17.89816 | 0.36957 | 17.89816 | 0.33021 | 17.89816 | 0.33175 | 17.89816 | 0.30769 | 17.89816 | 0.23105 | 17.89816 | 0.33951
13.13625 | 485 | 12.67496 | 463 | 12.65941 | 379 | 12.64385 | 393 | 12.61273 | 388 | 12.55049 | 268 | 12.56605 | 266 | 13.95404 | 0.2225 | 17.91372 | 0.37138 | 17.91372 | 0.33255 | 17.91372 | 0.33175 | 17.91372 | 0.30769 | 17.91372 | 0.23105 | 17.91372 | 0.33951
13.15265 | 481 | 12.69052 | 453 | 12.67497 | 332 | 12.65941 | 426 | 12.62829 | 356 | 12.56605 | 317 | 12.58161 | 289 | 13.96182 | 0.22234 | 17.92928 | 0.37138 | 17.92928 | 0.33255 | 17.92928 | 0.33412 | 17.92928 | 0.30769 | 17.92928 | 0.23105 | 17.92928 | 0.33951
13.16905 | 472 | 12.70608 | 496 | 12.69053 | 406 | 12.67497 | 376 | 12.64385 | 351 | 12.58161 | 283 | 12.59717 | 265 | 13.9696 | 0.22219 | 17.94484 | 0.37319 | 17.94484 | 0.33255 | 17.94484 | 0.33412 | 17.94484 | 0.30769 | 17.94484 | 0.23105 | 17.94484 | 0.33951
13.18545 | 494 | 12.72164 | 470 | 12.70609 | 356 | 12.69053 | 380 | 12.65941 | 322 | 12.59717 | 318 | 12.61273 | 301 | 13.97738 | 0.22203 | 17.9604 | 0.37319 | 17.9604 | 0.33489 | 17.9604 | 0.33649 | 17.9604 | 0.31065 | 17.9604 | 0.23105 | 17.9604 | 0.33951
13.20185 | 463 | 12.73719 | 471 | 12.72164 | 342 | 12.70608 | 422 | 12.67496 | 326 | 12.61272 | 282 | 12.62828 | 297 | 13.98516 | 0.22188 | 17.97596 | 0.375 | 17.97596 | 0.33489 | 17.97596 | 0.33649 | 17.97596 | 0.31065 | 17.97596 | 0.23105 | 17.97596 | 0.34259
13.21825 | 479 | 12.75275 | 463 | 12.7372 | 370 | 12.72164 | 375 | 12.69052 | 350 | 12.62828 | 273 | 12.64384 | 264 | 13.99294 | 0.22173 | 17.99151 | 0.37681 | 17.99151 | 0.33724 | 17.99151 | 0.33649 | 17.99151 | 0.31065 | 17.99151 | 0.23105 | 17.99151 | 0.34259
13.23465 | 493 | 12.76831 | 458 | 12.75276 | 393 | 12.7372 | 384 | 12.70608 | 344 | 12.64384 | 255 | 12.6594 | 259 | 14.00072 | 0.22157 | 18.00707 | 0.37681 | 18.00707 | 0.33724 | 18.00707 | 0.33886 | 18.00707 | 0.31065 | 18.00707 | 0.23105 | 18.00707 | 0.34259
13.25105 | 472 | 12.78387 | 475 | 12.76832 | 378 | 12.75276 | 386 | 12.72164 | 348 | 12.6594 | 289 | 12.67496 | 283 | 14.0085 | 0.22142 | 18.02263 | 0.37862 | 18.02263 | 0.33958 | 18.02263 | 0.33886 | 18.02263 | 0.31361 | 18.02263 | 0.23466 | 18.02263 | 0.34259
13.26745 | 432 | 12.79943 | 503 | 12.78388 | 387 | 12.76832 | 385 | 12.7372 | 307 | 12.67496 | 289 | 12.69052 | 275 | 14.01628 | 0.22142 | 18.03819 | 0.37862 | 18.03819 | 0.33958 | 18.03819 | 0.34123 | 18.03819 | 0.31361 | 18.03819 | 0.23466 | 18.03819 | 0.34568
13.28385 | 464 | 12.81499 | 421 | 12.79944 | 359 | 12.78388 | 437 | 12.75276 | 316 | 12.69052 | 285 | 12.70608 | 288 | 14.02406 | 0.22126 | 18.05375 | 0.38043 | 18.05375 | 0.34192 | 18.05375 | 0.34123 | 18.05375 | 0.31361 | 18.05375 | 0.23466 | 18.05375 | 0.34568
13.30025 | 494 | 12.83055 | 442 | 12.815 | 350 | 12.79944 | 371 | 12.76832 | 317 | 12.70608 | 266 | 12.72164 | 275 | 14.03184 | 0.22111 | 18.06931 | 0.38225 | 18.06931 | 0.34192 | 18.06931 | 0.3436 | 18.06931 | 0.31657 | 18.06931 | 0.23466 | 18.06931 | 0.34568
13.31664 | 464 | 12.84611 | 439 | 12.83056 | 377 | 12.815 | 373 | 12.78388 | 390 | 12.72164 | 293 | 12.7372 | 288 | 14.03962 | 0.22096 | 18.08487 | 0.38225 | 18.08487 | 0.34426 | 18.08487 | 0.3436 | 18.08487 | 0.31657 | 18.08487 | 0.23466 | 18.08487 | 0.34568
13.33304 | 452 | 12.86166 | 429 | 12.84611 | 362 | 12.83055 | 362 | 12.79943 | 335 | 12.73719 | 248 | 12.75275 | 282 | 14.0474 | 0.2208 | 18.10043 | 0.38406 | 18.10043 | 0.34426 | 18.10043 | 0.34597 | 18.10043 | 0.31657 | 18.10043 | 0.23466 | 18.10043 | 0.34877
13.34944 | 500 | 12.87722 | 445 | 12.86167 | 368 | 12.84611 | 376 | 12.81499 | 326 | 12.75275 | 269 | 12.76831 | 309 | 14.05518 | 0.2208 | 18.11598 | 0.38587 | 18.11598 | 0.3466 | 18.11598 | 0.34597 | 18.11598 | 0.31953 | 18.11598 | 0.23827 | 18.11598 | 0.34877
13.36584 | 513 | 12.89278 | 478 | 12.87723 | 365 | 12.86167 | 352 | 12.83055 | 332 | 12.76831 | 262 | 12.78387 | 277 | 14.06295 | 0.22065 | 18.13154 | 0.38768 | 18.13154 | 0.34895 | 18.13154 | 0.34834 | 18.13154 | 0.31953 | 18.13154 | 0.23827 | 18.13154 | 0.34877
13.38224 | 486 | 12.90834 | 461 | 12.89279 | 323 | 12.87723 | 376 | 12.84611 | 330 | 12.78387 | 252 | 12.79943 | 282 | 14.07073 | 0.2205 | 18.1471 | 0.38768 | 18.1471 | 0.34895 | 18.1471 | 0.34834 | 18.1471 | 0.31953 | 18.1471 | 0.23827 | 18.1471 | 0.34877
13.39864 | 471 | 12.9239 | 441 | 12.90835 | 351 | 12.89279 | 365 | 12.86167 | 308 | 12.79943 | 299 | 12.81499 | 251 | 14.07851 | 0.22034 | 18.16266 | 0.38949 | 18.16266 | 0.35129 | 18.16266 | 0.35071 | 18.16266 | 0.32249 | 18.16266 | 0.23827 | 18.16266 | 0.35185
13.41504 | 487 | 12.93946 | 459 | 12.92391 | 317 | 12.90835 | 403 | 12.87723 | 319 | 12.81499 | 279 | 12.83055 | 286 | 14.08629 | 0.22019 | 18.17822 | 0.3913 | 18.17822 | 0.35129 | 18.17822 | 0.35308 | 18.17822 | 0.32249 | 18.17822 | 0.23827 | 18.17822 | 0.35185
13.43144 | 501 | 12.95502 | 449 | 12.93947 | 372 | 12.92391 | 357 | 12.89279 | 349 | 12.83055 | 258 | 12.84611 | 259 | 14.09407 | 0.22019 | 18.19378 | 0.3913 | 18.19378 | 0.35363 | 18.19378 | 0.35308 | 18.19378 | 0.32249 | 18.19378 | 0.24188 | 18.19378 | 0.35185
13.44784 | 485 | 12.97057 | 463 | 12.95502 | 354 | 12.93946 | 370 | 12.90834 | 310 | 12.8461 | 294 | 12.86166 | 297 | 14.10185 | 0.22003 | 18.20934 | 0.39312 | 18.20934 | 0.35597 | 18.20934 | 0.35545 | 18.20934 | 0.32544 | 18.20934 | 0.24188 | 18.20934 | 0.35494
13.46424 | 460 | 12.98613 | 452 | 12.97058 | 349 | 12.95502 | 368 | 12.9239 | 342 | 12.86166 | 257 | 12.87722 | 293 | 14.10963 | 0.21988 | 18.2249 | 0.39493 | 18.2249 | 0.35597 | 18.2249 | 0.35545 | 18.2249 | 0.32544 | 18.2249 | 0.24188 | 18.2249 | 0.35494
13.48064 | 478 | 13.00169 | 463 | 12.98614 | 335 | 12.97058 | 341 | 12.93946 | 367 | 12.87722 | 274 | 12.89278 | 300 | 14.11741 | 0.21988 | 18.24045 | 0.39674 | 18.24045 | 0.35831 | 18.24045 | 0.35782 | 18.24045 | 0.3284 | 18.24045 | 0.24188 | 18.24045 | 0.35494
13.49704 | 488 | 13.01725 | 399 | 13.0017 | 404 | 12.98614 | 345 | 12.95502 | 319 | 12.89278 | 292 | 12.90834 | 268 | 14.12519 | 0.21973 | 18.25601 | 0.39855 | 18.25601 | 0.35831 | 18.25601 | 0.36019 | 18.25601 | 0.3284 | 18.25601 | 0.24549 | 18.25601 | 0.35802
13.51344 | 437 | 13.03281 | 472 | 13.01726 | 343 | 13.0017 | 376 | 12.97058 | 312 | 12.90834 | 270 | 12.9239 | 250 | 14.13297 | 0.21957 | 18.27157 | 0.39855 | 18.27157 | 0.36066 | 18.27157 | 0.36019 | 18.27157 | 0.3284 | 18.27157 | 0.24549 | 18.27157 | 0.35802
13.52983 | 477 | 13.04837 | 424 | 13.03282 | 345 | 13.01726 | 387 | 12.98614 | 331 | 12.9239 | 251 | 12.93946 | 254 | 14.14075 | 0.21942 | 18.28713 | 0.40036 | 18.28713 | 0.363 | 18.28713 | 0.36256 | 18.28713 | 0.33136 | 18.28713 | 0.24549 | 18.28713 | 0.35802
13.54623 | 508 | 13.06393 | 439 | 13.04838 | 382 | 13.03282 | 377 | 13.0017 | 347 | 12.93946 | 236 | 12.95502 | 278 | 14.14853 | 0.21942 | 18.30269 | 0.40217 | 18.30269 | 0.363 | 18.30269 | 0.36256 | 18.30269 | 0.33136 | 18.30269 | 0.24549 | 18.30269 | 0.36111
13.56263 | 530 | 13.07949 | 384 | 13.06394 | 380 | 13.04838 | 366 | 13.01726 | 318 | 12.95502 | 281 | 12.97058 | 276 | 14.15631 | 0.21926 | 18.31825 | 0.40399 | 18.31825 | 0.36534 | 18.31825 | 0.36493 | 18.31825 | 0.33432 | 18.31825 | 0.2491 | 18.31825 | 0.36111
13.57903 | 469 | 13.09504 | 441 | 13.07949 | 367 | 13.06393 | 362 | 13.03281 | 344 | 12.97057 | 269 | 12.98613 | 263 | 14.16409 | 0.21911 | 18.33381 | 0.4058 | 18.33381 | 0.36768 | 18.33381 | 0.3673 | 18.33381 | 0.33432 | 18.33381 | 0.2491 | 18.33381 | 0.36111
13.59543 | 449 | 13.1106 | 418 | 13.09505 | 364 | 13.07949 | 379 | 13.04837 | 296 | 12.98613 | 261 | 13.00169 | 274 | 14.17187 | 0.21911 | 18.34936 | 0.40761 | 18.34936 | 0.36768 | 18.34936 | 0.3673 | 18.34936 | 0.33728 | 18.34936 | 0.2491 | 18.34936 | 0.3642
13.61183 | 478 | 13.12616 | 423 | 13.11061 | 386 | 13.09505 | 363 | 13.06393 | 314 | 13.00169 | 264 | 13.01725 | 249 | 14.17965 | 0.21896 | 18.36492 | 0.40761 | 18.36492 | 0.37002 | 18.36492 | 0.36967 | 18.36492 | 0.33728 | 18.36492 | 0.2491 | 18.36492 | 0.3642
13.62823 | 452 | 13.14172 | 402 | 13.12617 | 374 | 13.11061 | 355 | 13.07949 | 323 | 13.01725 | 256 | 13.03281 | 282 | 14.18742 | 0.2188 | 18.38048 | 0.40942 | 18.38048 | 0.37237 | 18.38048 | 0.37204 | 18.38048 | 0.33728 | 18.38048 | 0.25271 | 18.38048 | 0.3642
13.64463 | 469 | 13.15728 | 399 | 13.14173 | 349 | 13.12617 | 355 | 13.09505 | 285 | 13.03281 | 241 | 13.04837 | 272 | 14.1952 | 0.2188 | 18.39604 | 0.41123 | 18.39604 | 0.37471 | 18.39604 | 0.37204 | 18.39604 | 0.34024 | 18.39604 | 0.25271 | 18.39604 | 0.36728
13.66103 | 476 | 13.17284 | 472 | 13.15729 | 362 | 13.14173 | 348 | 13.11061 | 325 | 13.04837 | 263 | 13.06393 | 281 | 14.20298 | 0.21865 | 18.4116 | 0.41304 | 18.4116 | 0.37471 | 18.4116 | 0.37441 | 18.4116 | 0.34024 | 18.4116 | 0.25271 | 18.4116 | 0.36728
13.67743 | 468 | 13.1884 | 420 | 13.17285 | 370 | 13.15729 | 313 | 13.12617 | 313 | 13.06393 | 241 | 13.07949 | 251 | 14.21076 | 0.21865 | 18.42716 | 0.41486 | 18.42716 | 0.37705 | 18.42716 | 0.37678 | 18.42716 | 0.3432 | 18.42716 | 0.25632 | 18.42716 | 0.37037
13.69383 | 484 | 13.20396 | 426 | 13.18841 | 346 | 13.17285 | 391 | 13.14173 | 314 | 13.07949 | 245 | 13.09505 | 270 | 14.21854 | 0.2185 | 18.44272 | 0.41667 | 18.44272 | 0.37939 | 18.44272 | 0.37915 | 18.44272 | 0.3432 | 18.44272 | 0.25632 | 18.44272 | 0.37037
13.71023 | 469 | 13.21951 | 442 | 13.20396 | 349 | 13.1884 | 398 | 13.15728 | 314 | 13.09504 | 247 | 13.1106 | 271 | 14.22632 | 0.21834 | 18.45828 | 0.41848 | 18.45828 | 0.38173 | 18.45828 | 0.37915 | 18.45828 | 0.34615 | 18.45828 | 0.25632 | 18.45828 | 0.37037
13.72662 | 439 | 13.23507 | 434 | 13.21952 | 372 | 13.20396 | 371 | 13.17284 | 332 | 13.1106 | 270 | 13.12616 | 249 | 14.2341 | 0.21834 | 18.47384 | 0.42029 | 18.47384 | 0.38173 | 18.47384 | 0.38152 | 18.47384 | 0.34615 | 18.47384 | 0.25632 | 18.47384 | 0.37346
13.74302 | 449 | 13.25063 | 424 | 13.23508 | 369 | 13.21952 | 397 | 13.1884 | 320 | 13.12616 | 271 | 13.14172 | 291 | 14.24188 | 0.21819 | 18.48939 | 0.4221 | 18.48939 | 0.38407 | 18.48939 | 0.38389 | 18.48939 | 0.34911 | 18.48939 | 0.25993 | 18.48939 | 0.37346
13.75942 | 488 | 13.26619 | 436 | 13.25064 | 374 | 13.23508 | 388 | 13.20396 | 330 | 13.14172 | 248 | 13.15728 | 272 | 14.24966 | 0.21819 | 18.50495 | 0.42391 | 18.50495 | 0.38642 | 18.50495 | 0.38626 | 18.50495 | 0.34911 | 18.50495 | 0.25993 | 18.50495 | 0.37654
13.77582 | 477 | 13.28175 | 388 | 13.2662 | 386 | 13.25064 | 355 | 13.21952 | 307 | 13.15728 | 273 | 13.17284 | 305 | 14.25744 | 0.21803 | 18.52051 | 0.42572 | 18.52051 | 0.38876 | 18.52051 | 0.38626 | 18.52051 | 0.35207 | 18.52051 | 0.25993 | 18.52051 | 0.37654
13.79222 | 461 | 13.29731 | 431 | 13.28176 | 405 | 13.2662 | 351 | 13.23508 | 288 | 13.17284 | 262 | 13.1884 | 272 | 14.26522 | 0.21788 | 18.53607 | 0.42754 | 18.53607 | 0.3911 | 18.53607 | 0.38863 | 18.53607 | 0.35207 | 18.53607 | 0.26354 | 18.53607 | 0.37963
13.80862 | 427 | 13.31287 | 421 | 13.29732 | 333 | 13.28176 | 362 | 13.25064 | 340 | 13.1884 | 260 | 13.20396 | 309 | 14.273 | 0.21788 | 18.55163 | 0.42935 | 18.55163 | 0.3911 | 18.55163 | 0.391 | 18.55163 | 0.35503 | 18.55163 | 0.26354 | 18.55163 | 0.37963
13.82502 | 467 | 13.32843 | 443 | 13.31288 | 354 | 13.29732 | 395 | 13.2662 | 292 | 13.20396 | 266 | 13.21952 | 258 | 14.28078 | 0.21773 | 18.56719 | 0.43116 | 18.56719 | 0.39344 | 18.56719 | 0.39336 | 18.56719 | 0.35799 | 18.56719 | 0.26354 | 18.56719 | 0.38272
13.84142 | 473 | 13.34398 | 445 | 13.32843 | 376 | 13.31287 | 354 | 13.28175 | 316 | 13.21951 | 274 | 13.23507 | 291 | 14.28856 | 0.21773 | 18.58274 | 0.43297 | 18.58274 | 0.39578 | 18.58274 | 0.39336 | 18.58274 | 0.35799 | 18.58274 | 0.26715 | 18.58274 | 0.38272
13.85782 | 482 | 13.35954 | 398 | 13.34399 | 389 | 13.32843 | 355 | 13.29731 | 345 | 13.23507 | 259 | 13.25063 | 313 | 14.29633 | 0.21757 | 18.59831 | 0.43478 | 18.59831 | 0.39813 | 18.59831 | 0.39573 | 18.59831 | 0.36095 | 18.59831 | 0.26715 | 18.59831 | 0.3858
13.87422 | 494 | 13.3751 | 426 | 13.35955 | 363 | 13.34399 | 381 | 13.31287 | 335 | 13.25063 | 271 | 13.26619 | 265 | 14.30411 | 0.21757 | 18.61386 | 0.43659 | 18.61386 | 0.40047 | 18.61386 | 0.3981 | 18.61386 | 0.36095 | 18.61386 | 0.27076 | 18.61386 | 0.3858
13.89062 | 446 | 13.39066 | 441 | 13.37511 | 343 | 13.35955 | 335 | 13.32843 | 317 | 13.26619 | 265 | 13.28175 | 255 | 14.31189 | 0.21742 | 18.62942 | 0.43841 | 18.62942 | 0.40281 | 18.62942 | 0.40047 | 18.62942 | 0.36391 | 18.62942 | 0.27076 | 18.62942 | 0.38889
13.90702 | 485 | 13.40622 | 433 | 13.39067 | 355 | 13.37511 | 362 | 13.34399 | 357 | 13.28175 | 261 | 13.29731 | 247 | 14.31967 | 0.21742 | 18.64498 | 0.44022 | 18.64498 | 0.40281 | 18.64498 | 0.40284 | 18.64498 | 0.36391 | 18.64498 | 0.27076 | 18.64498 | 0.38889
13.92342 | 467 | 13.42178 | 446 | 13.40623 | 369 | 13.39067 | 368 | 13.35955 | 322 | 13.29731 | 267 | 13.31287 | 273 | 14.32745 | 0.21726 | 18.66054 | 0.44203 | 18.66054 | 0.40515 | 18.66054 | 0.40521 | 18.66054 | 0.36686 | 18.66054 | 0.27437 | 18.66054 | 0.39198
13.93981 | 504 | 13.43734 | 417 | 13.42179 | 374 | 13.40623 | 349 | 13.37511 | 335 | 13.31287 | 261 | 13.32843 | 277 | 14.33523 | 0.21726 | 18.6761 | 0.44384 | 18.6761 | 0.40749 | 18.6761 | 0.40758 | 18.6761 | 0.36982 | 18.6761 | 0.27437 | 18.6761 | 0.39198
13.95621 | 463 | 13.45289 | 435 | 13.43734 | 345 | 13.42178 | 330 | 13.39066 | 309 | 13.32842 | 279 | 13.34398 | 287 | 14.34301 | 0.21726 | 18.69166 | 0.44565 | 18.69166 | 0.40984 | 18.69166 | 0.40758 | 18.69166 | 0.36982 | 18.69166 | 0.27437 | 18.69166 | 0.39506
13.97261 | 495 | 13.46845 | 423 | 13.4529 | 328 | 13.43734 | 345 | 13.40622 | 333 | 13.34398 | 294 | 13.35954 | 271 | 14.35079 | 0.21711 | 18.70721 | 0.44746 | 18.70721 | 0.41218 | 18.70721 | 0.40995 | 18.70721 | 0.37278 | 18.70721 | 0.27798 | 18.70721 | 0.39506
13.98901 | 474 | 13.48401 | 405 | 13.46846 | 362 | 13.4529 | 362 | 13.42178 | 317 | 13.35954 | 262 | 13.3751 | 273 | 14.35857 | 0.21711 | 18.72277 | 0.44928 | 18.72277 | 0.41452 | 18.72277 | 0.41232 | 18.72277 | 0.37574 | 18.72277 | 0.27798 | 18.72277 | 0.39815
14.00541 | 454 | 13.49957 | 437 | 13.48402 | 339 | 13.46846 | 376 | 13.43734 | 302 | 13.3751 | 278 | 13.39066 | 279 | 14.36635 | 0.21696 | 18.73833 | 0.45109 | 18.73833 | 0.41686 | 18.73833 | 0.41469 | 18.73833 | 0.37574 | 18.73833 | 0.28159 | 18.73833 | 0.39815
14.02181 | 452 | 13.51513 | 422 | 13.49958 | 343 | 13.48402 | 374 | 13.4529 | 329 | 13.39066 | 258 | 13.40622 | 293 | 14.37413 | 0.21696 | 18.75389 | 0.4529 | 18.75389 | 0.4192 | 18.75389 | 0.41706 | 18.75389 | 0.3787 | 18.75389 | 0.28159 | 18.75389 | 0.40123
14.03821 | 497 | 13.53069 | 424 | 13.51514 | 371 | 13.49958 | 355 | 13.46846 | 318 | 13.40622 | 263 | 13.42178 | 296 | 14.38191 | 0.2168 | 18.76945 | 0.45471 | 18.76945 | 0.42155 | 18.76945 | 0.41943 | 18.76945 | 0.3787 | 18.76945 | 0.28159 | 18.76945 | 0.40123
14.05461 | 468 | 13.54625 | 412 | 13.5307 | 345 | 13.51514 | 392 | 13.48402 | 326 | 13.42178 | 280 | 13.43734 | 260 | 14.38969 | 0.2168 | 18.78501 | 0.45833 | 18.78501 | 0.42389 | 18.78501 | 0.4218 | 18.78501 | 0.38166 | 18.78501 | 0.2852 | 18.78501 | 0.40432
14.07101 | 483 | 13.56181 | 419 | 13.54626 | 365 | 13.5307 | 355 | 13.49958 | 339 | 13.43734 | 269 | 13.4529 | 260 | 14.39747 | 0.2168 | 18.80057 | 0.46014 | 18.80057 | 0.42623 | 18.80057 | 0.42417 | 18.80057 | 0.38462 | 18.80057 | 0.2852 | 18.80057 | 0.40741
14.08741 | 425 | 13.57736 | 429 | 13.56181 | 375 | 13.54625 | 344 | 13.51513 | 329 | 13.45289 | 302 | 13.46845 | 254 | 14.40525 | 0.21665 | 18.81613 | 0.46196 | 18.81613 | 0.42857 | 18.81613 | 0.42654 | 18.81613 | 0.38462 | 18.81613 | 0.28881 | 18.81613 | 0.40741
14.10381 | 477 | 13.59292 | 427 | 13.57737 | 384 | 13.56181 | 369 | 13.53069 | 331 | 13.46845 | 264 | 13.48401 | 269 | 14.41303 | 0.21665 | 18.83168 | 0.46377 | 18.83168 | 0.43091 | 18.83168 | 0.42891 | 18.83168 | 0.38757 | 18.83168 | 0.28881 | 18.83168 | 0.41049
14.12021 | 488 | 13.60848 | 423 | 13.59293 | 313 | 13.57737 | 345 | 13.54625 | 305 | 13.48401 | 246 | 13.49957 | 261 | 14.42081 | 0.21665 | 18.84724 | 0.46558 | 18.84724 | 0.43326 | 18.84724 | 0.43128 | 18.84724 | 0.39053 | 18.84724 | 0.29242 | 18.84724 | 0.41049
14.1366 | 449 | 13.62404 | 439 | 13.60849 | 341 | 13.59293 | 356 | 13.56181 | 314 | 13.49957 | 241 | 13.51513 | 271 | 14.42858 | 0.21649 | 18.8628 | 0.46739 | 18.8628 | 0.4356 | 18.8628 | 0.43128 | 18.8628 | 0.39349 | 18.8628 | 0.29242 | 18.8628 | 0.41358
14.153 | 473 | 13.6396 | 418 | 13.62405 | 363 | 13.60849 | 372 | 13.57737 | 328 | 13.51513 | 262 | 13.53069 | 265 | 14.43636 | 0.21649 | 18.87836 | 0.47101 | 18.87836 | 0.43794 | 18.87836 | 0.43365 | 18.87836 | 0.39349 | 18.87836 | 0.29603 | 18.87836 | 0.41667
14.1694 | 459 | 13.65516 | 441 | 13.63961 | 357 | 13.62405 | 393 | 13.59293 | 321 | 13.53069 | 258 | 13.54625 | 294 | 14.44414 | 0.21649 | 18.89392 | 0.47283 | 18.89392 | 0.44028 | 18.89392 | 0.43602 | 18.89392 | 0.39645 | 18.89392 | 0.29603 | 18.89392 | 0.41667
14.1858 | 469 | 13.67072 | 427 | 13.65517 | 348 | 13.63961 | 332 | 13.60849 | 320 | 13.54625 | 261 | 13.56181 | 253 | 14.45192 | 0.21634 | 18.90948 | 0.47464 | 18.90948 | 0.44262 | 18.90948 | 0.43839 | 18.90948 | 0.39941 | 18.90948 | 0.29603 | 18.90948 | 0.41975
14.2022 | 453 | 13.68628 | 452 | 13.67073 | 339 | 13.65517 | 370 | 13.62405 | 306 | 13.56181 | 273 | 13.57737 | 303 | 14.4597 | 0.21634 | 18.92504 | 0.47645 | 18.92504 | 0.44496 | 18.92504 | 0.44076 | 18.92504 | 0.39941 | 18.92504 | 0.29964 | 18.92504 | 0.41975
14.2186 | 499 | 13.70183 | 416 | 13.68628 | 360 | 13.67072 | 374 | 13.6396 | 337 | 13.57736 | 273 | 13.59292 | 305 | 14.46748 | 0.21634 | 18.9406 | 0.47826 | 18.9406 | 0.44731 | 18.9406 | 0.44313 | 18.9406 | 0.40237 | 18.9406 | 0.29964 | 18.9406 | 0.42284
14.235 | 498 | 13.71739 | 434 | 13.70184 | 325 | 13.68628 | 380 | 13.65516 | 331 | 13.59292 | 266 | 13.60848 | 266 | 14.47526 | 0.21619 | 18.95615 | 0.48188 | 18.95615 | 0.44965 | 18.95615 | 0.4455 | 18.95615 | 0.40533 | 18.95615 | 0.30325 | 18.95615 | 0.42593
14.2514 | 451 | 13.73295 | 453 | 13.7174 | 380 | 13.70184 | 353 | 13.67072 | 335 | 13.60848 | 289 | 13.62404 | 259 | 14.48304 | 0.21619 | 18.97171 | 0.4837 | 18.97171 | 0.45199 | 18.97171 | 0.44787 | 18.97171 | 0.40828 | 18.97171 | 0.30325 | 18.97171 | 0.42593
14.2678 | 491 | 13.74851 | 434 | 13.73296 | 367 | 13.7174 | 363 | 13.68628 | 347 | 13.62404 | 242 | 13.6396 | 278 | 14.49082 | 0.21619 | 18.98727 | 0.48551 | 18.98727 | 0.45433 | 18.98727 | 0.45024 | 18.98727 | 0.40828 | 18.98727 | 0.30686 | 18.98727 | 0.42901
14.2842 | 467 | 13.76407 | 424 | 13.74852 | 380 | 13.73296 | 393 | 13.70184 | 362 | 13.6396 | 281 | 13.65516 | 289 | 14.4986 | 0.21619 | 19.00283 | 0.48732 | 19.00283 | 0.45667 | 19.00283 | 0.45261 | 19.00283 | 0.41124 | 19.00283 | 0.30686 | 19.00283 | 0.4321
14.3006 | 482 | 13.77963 | 414 | 13.76408 | 382 | 13.74852 | 372 | 13.7174 | 323 | 13.65516 | 272 | 13.67072 | 239 | 14.50638 | 0.21603 | 19.01839 | 0.49094 | 19.01839 | 0.45902 | 19.01839 | 0.45735 | 19.01839 | 0.4142 | 19.01839 | 0.31047 | 19.01839 | 0.4321
14.317 | 466 | 13.79519 | 407 | 13.77964 | 347 | 13.76408 | 357 | 13.73296 | 343 | 13.67072 | 272 | 13.68628 | 283 | 14.51416 | 0.21603 | 19.03395 | 0.49275 | 19.03395 | 0.46136 | 19.03395 | 0.45972 | 19.03395 | 0.41716 | 19.03395 | 0.31047 | 19.03395 | 0.43519
14.3334 | 449 | 13.81074 | 408 | 13.79519 | 370 | 13.77963 | 362 | 13.74851 | 313 | 13.68627 | 267 | 13.70183 | 265 | 14.52194 | 0.21603 | 19.04951 | 0.49457 | 19.04951 | 0.4637 | 19.04951 | 0.46209 | 19.04951 | 0.42012 | 19.04951 | 0.31408 | 19.04951 | 0.43827
14.34979 | 485 | 13.8263 | 461 | 13.81075 | 357 | 13.79519 | 359 | 13.76407 | 317 | 13.70183 | 263 | 13.71739 | 282 | 14.52972 | 0.21603 | 19.06507 | 0.49819 | 19.06507 | 0.46604 | 19.06507 | 0.46445 | 19.06507 | 0.42012 | 19.06507 | 0.31408 | 19.06507 | 0.43827
14.36619 | 470 | 13.84186 | 473 | 13.82631 | 360 | 13.81075 | 391 | 13.77963 | 360 | 13.71739 | 286 | 13.73295 | 272 | 14.5375 | 0.21603 | 19.08062 | 0.5 | 19.08062 | 0.46838 | 19.08062 | 0.46682 | 19.08062 | 0.42308 | 19.08062 | 0.31769 | 19.08062 | 0.44136
14.38259 | 492 | 13.85742 | 436 | 13.84187 | 428 | 13.82631 | 353 | 13.79519 | 314 | 13.73295 | 255 | 13.74851 | 277 | 14.54528 | 0.21588 | 19.09618 | 0.50181 | 19.09618 | 0.47073 | 19.09618 | 0.46919 | 19.09618 | 0.42604 | 19.09618 | 0.3213 | 19.09618 | 0.44444
14.39899 | 475 | 13.87298 | 446 | 13.85743 | 347 | 13.84187 | 394 | 13.81075 | 320 | 13.74851 | 306 | 13.76407 | 268 | 14.55305 | 0.21588 | 19.11174 | 0.50543 | 19.11174 | 0.47307 | 19.11174 | 0.47156 | 19.11174 | 0.42899 | 19.11174 | 0.3213 | 19.11174 | 0.44753
14.41539 | 476 | 13.88854 | 473 | 13.87299 | 348 | 13.85743 | 422 | 13.82631 | 351 | 13.76407 | 302 | 13.77963 | 265 | 14.56083 | 0.21588 | 19.1273 | 0.50725 | 19.1273 | 0.47775 | 19.1273 | 0.47393 | 19.1273 | 0.43195 | 19.1273 | 0.32491 | 19.1273 | 0.44753
14.43179 | 493 | 13.9041 | 424 | 13.88855 | 367 | 13.87299 | 391 | 13.84187 | 323 | 13.77963 | 249 | 13.79519 | 284 | 14.56861 | 0.21588 | 19.14286 | 0.50906 | 19.14286 | 0.48009 | 19.14286 | 0.4763 | 19.14286 | 0.43195 | 19.14286 | 0.32491 | 19.14286 | 0.45062
14.44819 | 480 | 13.91966 | 421 | 13.90411 | 403 | 13.88855 | 389 | 13.85743 | 312 | 13.79519 | 278 | 13.81075 | 301 | 14.57639 | 0.21588 | 19.15842 | 0.51268 | 19.15842 | 0.48244 | 19.15842 | 0.47867 | 19.15842 | 0.43491 | 19.15842 | 0.32852 | 19.15842 | 0.4537
14.46459 | 487 | 13.93521 | 449 | 13.91966 | 371 | 13.9041 | 363 | 13.87298 | 356 | 13.81074 | 299 | 13.8263 | 241 | 14.58417 | 0.21588 | 19.17397 | 0.51449 | 19.17397 | 0.48478 | 19.17397 | 0.48104 | 19.17397 | 0.43787 | 19.17397 | 0.32852 | 19.17397 | 0.45679
14.48099 | 430 | 13.95077 | 416 | 13.93522 | 359 | 13.91966 | 377 | 13.88854 | 321 | 13.8263 | 278 | 13.84186 | 278 | 14.59195 | 0.21588 | 19.18953 | 0.5163 | 19.18953 | 0.48712 | 19.18953 | 0.48341 | 19.18953 | 0.44083 | 19.18953 | 0.33213 | 19.18953 | 0.45679
14.49739 | 489 | 13.96633 | 437 | 13.95078 | 383 | 13.93522 | 352 | 13.9041 | 333 | 13.84186 | 253 | 13.85742 | 270 | 14.59973 | 0.21573 | 19.20509 | 0.51993 | 19.20509 | 0.48946 | 19.20509 | 0.48815 | 19.20509 | 0.44379 | 19.20509 | 0.33213 | 19.20509 | 0.45988
14.51379 | 453 | 13.98189 | 398 | 13.96634 | 358 | 13.95078 | 364 | 13.91966 | 321 | 13.85742 | 263 | 13.87298 | 285 | 14.60751 | 0.21573 | 19.22065 | 0.52174 | 19.22065 | 0.4918 | 19.22065 | 0.49052 | 19.22065 | 0.44675 | 19.22065 | 0.33574 | 19.22065 | 0.46296
14.53019 | 485 | 13.99745 | 401 | 13.9819 | 387 | 13.96634 | 367 | 13.93522 | 323 | 13.87298 | 287 | 13.88854 | 279 | 14.61529 | 0.21573 | 19.23621 | 0.52536 | 19.23621 | 0.49649 | 19.23621 | 0.49289 | 19.23621 | 0.4497 | 19.23621 | 0.33935 | 19.23621 | 0.46605
14.54658 | 482 | 14.01301 | 417 | 13.99746 | 371 | 13.9819 | 343 | 13.95078 | 337 | 13.88854 | 276 | 13.9041 | 282 | 14.62307 | 0.21573 | 19.25177 | 0.52717 | 19.25177 | 0.49883 | 19.25177 | 0.49526 | 19.25177 | 0.4497 | 19.25177 | 0.33935 | 19.25177 | 0.46605
14.56298 | 441 | 14.02857 | 393 | 14.01302 | 391 | 13.99746 | 386 | 13.96634 | 323 | 13.9041 | 297 | 13.91966 | 271 | 14.63085 | 0.21573 | 19.26733 | 0.52899 | 19.26733 | 0.50117 | 19.26733 | 0.49763 | 19.26733 | 0.45266 | 19.26733 | 0.34296 | 19.26733 | 0.46914
14.57938 | 481 | 14.04413 | 468 | 14.02858 | 338 | 14.01302 | 340 | 13.9819 | 336 | 13.91966 | 270 | 13.93522 | 287 | 14.63863 | 0.21573 | 19.28289 | 0.53261 | 19.28289 | 0.50351 | 19.28289 | 0.5 | 19.28289 | 0.45562 | 19.28289 | 0.34296 | 19.28289 | 0.47222
14.59578 | 499 | 14.05968 | 438 | 14.04413 | 356 | 14.02857 | 339 | 13.99745 | 325 | 13.93521 | 239 | 13.95077 | 284 | 14.64641 | 0.21573 | 19.29845 | 0.53442 | 19.29845 | 0.50585 | 19.29845 | 0.50237 | 19.29845 | 0.45858 | 19.29845 | 0.34657 | 19.29845 | 0.47531
14.61218 | 459 | 14.07524 | 397 | 14.05969 | 355 | 14.04413 | 352 | 14.01301 | 327 | 13.95077 | 272 | 13.96633 | 293 | 14.65419 | 0.21573 | 19.31401 | 0.53804 | 19.31401 | 0.5082 | 19.31401 | 0.50711 | 19.31401 | 0.46154 | 19.31401 | 0.34657 | 19.31401 | 0.4784
14.62858 | 487 | 14.0908 | 380 | 14.07525 | 341 | 14.05969 | 365 | 14.02857 | 310 | 13.96633 | 245 | 13.98189 | 286 | 14.66197 | 0.21573 | 19.32956 | 0.53986 | 19.32956 | 0.51288 | 19.32956 | 0.50948 | 19.32956 | 0.4645 | 19.32956 | 0.35018 | 19.32956 | 0.4784
14.64498 | 505 | 14.10636 | 418 | 14.09081 | 360 | 14.07525 | 342 | 14.04413 | 320 | 13.98189 | 276 | 13.99745 | 282 | 14.66974 | 0.21573 | 19.34512 | 0.54348 | 19.34512 | 0.51522 | 19.34512 | 0.51185 | 19.34512 | 0.46746 | 19.34512 | 0.35379 | 19.34512 | 0.48148
14.66138 | 452 | 14.12192 | 401 | 14.10637 | 396 | 14.09081 | 406 | 14.05969 | 325 | 13.99745 | 272 | 14.01301 | 263 | 14.67752 | 0.21573 | 19.36068 | 0.54529 | 19.36068 | 0.51756 | 19.36068 | 0.51422 | 19.36068 | 0.47041 | 19.36068 | 0.35379 | 19.36068 | 0.48457
14.67778 | 457 | 14.13748 | 413 | 14.12193 | 364 | 14.10637 | 370 | 14.07525 | 323 | 14.01301 | 262 | 14.02857 | 288 | 14.6853 | 0.21573 | 19.37624 | 0.5471 | 19.37624 | 0.51991 | 19.37624 | 0.51659 | 19.37624 | 0.47337 | 19.37624 | 0.3574 | 19.37624 | 0.48765
14.69418 | 503 | 14.15304 | 402 | 14.13749 | 348 | 14.12193 | 372 | 14.09081 | 290 | 14.02857 | 268 | 14.04413 | 253 | 14.69308 | 0.21573 | 19.3918 | 0.55072 | 19.3918 | 0.52459 | 19.3918 | 0.51896 | 19.3918 | 0.47337 | 19.3918 | 0.36101 | 19.3918 | 0.49074
14.71058 | 471 | 14.16859 | 438 | 14.15304 | 341 | 14.13748 | 405 | 14.10636 | 337 | 14.04412 | 277 | 14.05968 | 247 | 14.70086 | 0.21573 | 19.40736 | 0.55254 | 19.40736 | 0.52693 | 19.40736 | 0.5237 | 19.40736 | 0.47633 | 19.40736 | 0.36101 | 19.40736 | 0.49074
14.72698 | 400 | 14.18415 | 444 | 14.1686 | 379 | 14.15304 | 327 | 14.12192 | 295 | 14.05968 | 275 | 14.07524 | 257 | 14.70864 | 0.21573 | 19.42292 | 0.55616 | 19.42292 | 0.52927 | 19.42292 | 0.52607 | 19.42292 | 0.47929 | 19.42292 | 0.36462 | 19.42292 | 0.49383
14.74338 | 467 | 14.19971 | 445 | 14.18416 | 365 | 14.1686 | 385 | 14.13748 | 322 | 14.07524 | 271 | 14.0908 | 284 | 14.71642 | 0.21573 | 19.43847 | 0.55797 | 19.43847 | 0.53162 | 19.43847 | 0.52844 | 19.43847 | 0.48225 | 19.43847 | 0.36462 | 19.43847 | 0.49691
14.75977 | 487 | 14.21527 | 412 | 14.19972 | 354 | 14.18416 | 350 | 14.15304 | 320 | 14.0908 | 265 | 14.10636 | 300 | 14.7242 | 0.21573 | 19.45403 | 0.56159 | 19.45403 | 0.53396 | 19.45403 | 0.53081 | 19.45403 | 0.48521 | 19.45403 | 0.36823 | 19.45403 | 0.5
14.77617 | 496 | 14.23083 | 398 | 14.21528 | 388 | 14.19972 | 342 | 14.1686 | 328 | 14.10636 | 254 | 14.12192 | 233 | 14.73198 | 0.21573 | 19.46959 | 0.56341 | 19.46959 | 0.53864 | 19.46959 | 0.53555 | 19.46959 | 0.48817 | 19.46959 | 0.37184 | 19.46959 | 0.50309
14.79257 | 500 | 14.24639 | 400 | 14.23084 | 374 | 14.21528 | 382 | 14.18416 | 304 | 14.12192 | 267 | 14.13748 | 257 | 14.73976 | 0.21573 | 19.48515 | 0.56703 | 19.48515 | 0.54098 | 19.48515 | 0.53791 | 19.48515 | 0.49112 | 19.48515 | 0.37184 | 19.48515 | 0.50617
14.80897 | 494 | 14.26195 | 413 | 14.2464 | 348 | 14.23084 | 330 | 14.19972 | 311 | 14.13748 | 253 | 14.15304 | 258 | 14.74754 | 0.21573 | 19.50071 | 0.56884 | 19.50071 | 0.54333 | 19.50071 | 0.54028 | 19.50071 | 0.49408 | 19.50071 | 0.37545 | 19.50071 | 0.50926
14.82537 | 505 | 14.27751 | 430 | 14.26196 | 353 | 14.2464 | 372 | 14.21528 | 333 | 14.15304 | 269 | 14.1686 | 269 | 14.75532 | 0.21573 | 19.51627 | 0.57246 | 19.51627 | 0.54567 | 19.51627 | 0.54265 | 19.51627 | 0.49704 | 19.51627 | 0.37906 | 19.51627 | 0.50926
14.84177 | 487 | 14.29306 | 430 | 14.27751 | 387 | 14.26195 | 365 | 14.23083 | 295 | 14.16859 | 294 | 14.18415 | 273 | 14.7631 | 0.21573 | 19.53183 | 0.57428 | 19.53183 | 0.55035 | 19.53183 | 0.54502 | 19.53183 | 0.5 | 19.53183 | 0.37906 | 19.53183 | 0.51235
14.85817 | 476 | 14.30862 | 445 | 14.29307 | 396 | 14.27751 | 309 | 14.24639 | 340 | 14.18415 | 242 | 14.19971 | 291 | 14.77088 | 0.21588 | 19.54738 | 0.5779 | 19.54738 | 0.55269 | 19.54738 | 0.54976 | 19.54738 | 0.50296 | 19.54738 | 0.38267 | 19.54738 | 0.51543
14.87457 | 502 | 14.32418 | 376 | 14.30863 | 387 | 14.29307 | 351 | 14.26195 | 315 | 14.19971 | 250 | 14.21527 | 256 | 14.77866 | 0.21588 | 19.56294 | 0.58152 | 19.56294 | 0.55504 | 19.56294 | 0.55213 | 19.56294 | 0.50592 | 19.56294 | 0.38628 | 19.56294 | 0.51852
14.89097 | 432 | 14.33974 | 411 | 14.32419 | 360 | 14.30863 | 399 | 14.27751 | 322 | 14.21527 | 269 | 14.23083 | 269 | 14.78644 | 0.21588 | 19.5785 | 0.58333 | 19.5785 | 0.55972 | 19.5785 | 0.5545 | 19.5785 | 0.50888 | 19.5785 | 0.38628 | 19.5785 | 0.5216
14.90737 | 498 | 14.3553 | 392 | 14.33975 | 372 | 14.32419 | 368 | 14.29307 | 333 | 14.23083 | 275 | 14.24639 | 285 | 14.79421 | 0.21588 | 19.59406 | 0.58696 | 19.59406 | 0.56206 | 19.59406 | 0.55687 | 19.59406 | 0.51183 | 19.59406 | 0.38989 | 19.59406 | 0.52469
14.92377 | 501 | 14.37086 | 424 | 14.35531 | 336 | 14.33975 | 364 | 14.30863 | 292 | 14.24639 | 218 | 14.26195 | 261 | 14.80199 | 0.21588 | 19.60962 | 0.58877 | 19.60962 | 0.5644 | 19.60962 | 0.56161 | 19.60962 | 0.51479 | 19.60962 | 0.3935 | 19.60962 | 0.52778
14.94017 | 491 | 14.38642 | 426 | 14.37087 | 362 | 14.35531 | 355 | 14.32419 | 305 | 14.26195 | 254 | 14.27751 | 255 | 14.80977 | 0.21588 | 19.62518 | 0.59239 | 19.62518 | 0.56674 | 19.62518 | 0.56398 | 19.62518 | 0.51775 | 19.62518 | 0.3935 | 19.62518 | 0.53086
14.95656 | 528 | 14.40198 | 407 | 14.38643 | 377 | 14.37087 | 362 | 14.33975 | 296 | 14.27751 | 253 | 14.29307 | 277 | 14.81755 | 0.21588 | 19.64074 | 0.5942 | 19.64074 | 0.57143 | 19.64074 | 0.56635 | 19.64074 | 0.52071 | 19.64074 | 0.39711 | 19.64074 | 0.53395
14.97296 | 513 | 14.41753 | 430 | 14.40198 | 388 | 14.38642 | 367 | 14.3553 | 323 | 14.29306 | 297 | 14.30862 | 242 | 14.82533 | 0.21603 | 19.6563 | 0.59783 | 19.6563 | 0.57377 | 19.6563 | 0.56872 | 19.6563 | 0.52367 | 19.6563 | 0.40072 | 19.6563 | 0.53395
14.98936 | 506 | 14.43309 | 420 | 14.41754 | 384 | 14.40198 | 350 | 14.37086 | 332 | 14.30862 | 266 | 14.32418 | 264 | 14.83311 | 0.21603 | 19.67185 | 0.59964 | 19.67185 | 0.57611 | 19.67185 | 0.57346 | 19.67185 | 0.52663 | 19.67185 | 0.40072 | 19.67185 | 0.53704
15.00576 | 482 | 14.44865 | 454 | 14.4331 | 370 | 14.41754 | 344 | 14.38642 | 334 | 14.32418 | 280 | 14.33974 | 248 | 14.84089 | 0.21603 | 19.68741 | 0.60326 | 19.68741 | 0.5808 | 19.68741 | 0.57583 | 19.68741 | 0.52959 | 19.68741 | 0.40433 | 19.68741 | 0.54012
15.02216 | 488 | 14.46421 | 411 | 14.44866 | 325 | 14.4331 | 375 | 14.40198 | 340 | 14.33974 | 260 | 14.3553 | 271 | 14.84867 | 0.21603 | 19.70297 | 0.60688 | 19.70297 | 0.58314 | 19.70297 | 0.5782 | 19.70297 | 0.53254 | 19.70297 | 0.40794 | 19.70297 | 0.54321
15.03856 | 505 | 14.47977 | 432 | 14.46422 | 351 | 14.44866 | 350 | 14.41754 | 319 | 14.3553 | 275 | 14.37086 | 260 | 14.85645 | 0.21619 | 19.71853 | 0.6087 | 19.71853 | 0.58548 | 19.71853 | 0.58294 | 19.71853 | 0.5355 | 19.71853 | 0.40794 | 19.71853 | 0.5463
15.05496 | 475 | 14.49533 | 404 | 14.47978 | 354 | 14.46422 | 339 | 14.4331 | 325 | 14.37086 | 252 | 14.38642 | 272 | 14.86423 | 0.21619 | 19.73409 | 0.61232 | 19.73409 | 0.58782 | 19.73409 | 0.58531 | 19.73409 | 0.53846 | 19.73409 | 0.41155 | 19.73409 | 0.54938
15.07136 | 500 | 14.51089 | 398 | 14.49534 | 381 | 14.47978 | 364 | 14.44866 | 309 | 14.38642 | 240 | 14.40198 | 261 | 14.87201 | 0.21619 | 19.74965 | 0.61413 | 19.74965 | 0.59251 | 19.74965 | 0.58768 | 19.74965 | 0.54142 | 19.74965 | 0.41516 | 19.74965 | 0.55247
15.08776 | 493 | 14.52644 | 425 | 14.51089 | 402 | 14.49533 | 348 | 14.46421 | 319 | 14.40197 | 257 | 14.41753 | 255 | 14.87979 | 0.21619 | 19.76521 | 0.61775 | 19.76521 | 0.59485 | 19.76521 | 0.59005 | 19.76521 | 0.54438 | 19.76521 | 0.41877 | 19.76521 | 0.55556
15.10416 | 466 | 14.542 | 388 | 14.52645 | 360 | 14.51089 | 340 | 14.47977 | 302 | 14.41753 | 290 | 14.43309 | 268 | 14.88757 | 0.21634 | 19.78077 | 0.62138 | 19.78077 | 0.59719 | 19.78077 | 0.59479 | 19.78077 | 0.54734 | 19.78077 | 0.41877 | 19.78077 | 0.55864
15.12056 | 486 | 14.55756 | 424 | 14.54201 | 341 | 14.52645 | 350 | 14.49533 | 340 | 14.43309 | 273 | 14.44865 | 298 | 14.89535 | 0.21634 | 19.79632 | 0.62319 | 19.79632 | 0.60187 | 19.79632 | 0.59716 | 19.79632 | 0.5503 | 19.79632 | 0.42238 | 19.79632 | 0.56173
15.13696 | 510 | 14.57312 | 400 | 14.55757 | 355 | 14.54201 | 366 | 14.51089 | 317 | 14.44865 | 250 | 14.46421 | 269 | 14.90312 | 0.21634 | 19.81188 | 0.62681 | 19.81188 | 0.60422 | 19.81188 | 0.59953 | 19.81188 | 0.55325 | 19.81188 | 0.42599 | 19.81188 | 0.56481
15.15336 | 474 | 14.58868 | 407 | 14.57313 | 356 | 14.55757 | 363 | 14.52645 | 344 | 14.46421 | 232 | 14.47977 | 274 | 14.91091 | 0.21634 | 19.82744 | 0.62862 | 19.82744 | 0.60656 | 19.82744 | 0.60427 | 19.82744 | 0.55621 | 19.82744 | 0.42599 | 19.82744 | 0.5679
15.16975 | 491 | 14.60424 | 417 | 14.58869 | 350 | 14.57313 | 371 | 14.54201 | 309 | 14.47977 | 261 | 14.49533 | 256 | 14.91868 | 0.21649 | 19.843 | 0.63225 | 19.843 | 0.61124 | 19.843 | 0.60664 | 19.843 | 0.55917 | 19.843 | 0.4296 | 19.843 | 0.57099
15.18615 | 493 | 14.6198 | 431 | 14.60425 | 347 | 14.58869 | 356 | 14.55757 | 326 | 14.49533 | 249 | 14.51089 | 271 | 14.92646 | 0.21649 | 19.85856 | 0.63587 | 19.85856 | 0.61358 | 19.85856 | 0.609 | 19.85856 | 0.56213 | 19.85856 | 0.43321 | 19.85856 | 0.57407
15.20255 | 487 | 14.63536 | 447 | 14.61981 | 364 | 14.60425 | 388 | 14.57313 | 345 | 14.51089 | 250 | 14.52645 | 259 | 14.93424 | 0.21649 | 19.87412 | 0.63768 | 19.87412 | 0.61593 | 19.87412 | 0.61374 | 19.87412 | 0.56509 | 19.87412 | 0.43682 | 19.87412 | 0.57716
15.21895 | 472 | 14.65091 | 449 | 14.63536 | 320 | 14.6198 | 341 | 14.58868 | 295 | 14.52644 | 232 | 14.542 | 247 | 14.94202 | 0.21665 | 19.88968 | 0.6413 | 19.88968 | 0.62061 | 19.88968 | 0.61611 | 19.88968 | 0.56805 | 19.88968 | 0.43682 | 19.88968 | 0.57716
15.23535 | 490 | 14.66647 | 431 | 14.65092 | 387 | 14.63536 | 357 | 14.60424 | 316 | 14.542 | 240 | 14.55756 | 277 | 14.9498 | 0.21665 | 19.90524 | 0.64312 | 19.90524 | 0.62295 | 19.90524 | 0.61848 | 19.90524 | 0.57101 | 19.90524 | 0.44043 | 19.90524 | 0.58025
15.25175 | 480 | 14.68203 | 446 | 14.66648 | 386 | 14.65092 | 354 | 14.6198 | 309 | 14.55756 | 278 | 14.57312 | 291 | 14.95758 | 0.21665 | 19.92079 | 0.64674 | 19.92079 | 0.62529 | 19.92079 | 0.62085 | 19.92079 | 0.57396 | 19.92079 | 0.44404 | 19.92079 | 0.58333
15.26815 | 448 | 14.69759 | 398 | 14.68204 | 387 | 14.66648 | 391 | 14.63536 | 282 | 14.57312 | 243 | 14.58868 | 275 | 14.96536 | 0.2168 | 19.93635 | 0.65036 | 19.93635 | 0.62998 | 19.93635 | 0.62559 | 19.93635 | 0.57988 | 19.93635 | 0.44404 | 19.93635 | 0.58642
15.28455 | 507 | 14.71315 | 411 | 14.6976 | 446 | 14.68204 | 313 | 14.65092 | 327 | 14.58868 | 243 | 14.60424 | 263 | 14.97314 | 0.2168 | 19.95191 | 0.65217 | 19.95191 | 0.63232 | 19.95191 | 0.62796 | 19.95191 | 0.58284 | 19.95191 | 0.44765 | 19.95191 | 0.58951
15.30095 | 483 | 14.72871 | 422 | 14.71316 | 409 | 14.6976 | 373 | 14.66648 | 294 | 14.60424 | 222 | 14.6198 | 271 | 14.98092 | 0.2168 | 19.96747 | 0.6558 | 19.96747 | 0.63466 | 19.96747 | 0.63033 | 19.96747 | 0.5858 | 19.96747 | 0.45126 | 19.96747 | 0.59259
15.31735 | 493 | 14.74427 | 446 | 14.72872 | 359 | 14.71316 | 340 | 14.68204 | 303 | 14.6198 | 267 | 14.63536 | 275 | 14.9887 | 0.21696 | 19.98303 | 0.65942 | 19.98303 | 0.63934 | 19.98303 | 0.63507 | 19.98303 | 0.58876 | 19.98303 | 0.45487 | 19.98303 | 0.59568
15.33375 | 497 | 14.75983 | 365 | 14.74428 | 397 | 14.72872 | 351 | 14.6976 | 298 | 14.63536 | 258 | 14.65092 | 282 | 14.99648 | 0.21696 | 19.99859 | 0.66123 | 19.99859 | 0.64169 | 19.99859 | 0.63744 | 19.99859 | 0.59172 | 19.99859 | 0.45487 | 19.99859 | 0.59877
15.35015 | 480 | 14.77538 | 412 | 14.75983 | 367 | 14.74427 | 318 | 14.71315 | 324 | 14.65091 | 250 | 14.66647 | 304 | 15.00426 | 0.21711 | 20.01414 | 0.66486 | 20.01414 | 0.64403 | 20.01414 | 0.63981 | 20.01414 | 0.59467 | 20.01414 | 0.45848 | 20.01414 | 0.60185
15.36654 | 463 | 14.79094 | 421 | 14.77539 | 350 | 14.75983 | 361 | 14.72871 | 325 | 14.66647 | 241 | 14.68203 | 246 | 15.01204 | 0.21711 | 20.02971 | 0.66667 | 20.02971 | 0.64871 | 20.02971 | 0.64455 | 20.02971 | 0.59763 | 20.02971 | 0.46209 | 20.02971 | 0.60494
15.38294 | 441 | 14.8065 | 413 | 14.79095 | 371 | 14.77539 | 357 | 14.74427 | 328 | 14.68203 | 260 | 14.69759 | 263 | 15.01981 | 0.21711 | 20.04526 | 0.67029 | 20.04526 | 0.65105 | 20.04526 | 0.64692 | 20.04526 | 0.60059 | 20.04526 | 0.4657 | 20.04526 | 0.60802
15.39934 | 474 | 14.82206 | 431 | 14.80651 | 357 | 14.79095 | 399 | 14.75983 | 298 | 14.69759 | 254 | 14.71315 | 285 | 15.0276 | 0.21726 | 20.06082 | 0.67391 | 20.06082 | 0.6534 | 20.06082 | 0.64929 | 20.06082 | 0.60355 | 20.06082 | 0.4657 | 20.06082 | 0.61111
15.41574 | 493 | 14.83762 | 410 | 14.82207 | 375 | 14.80651 | 355 | 14.77539 | 340 | 14.71315 | 280 | 14.72871 | 247 | 15.03538 | 0.21726 | 20.07638 | 0.67572 | 20.07638 | 0.65808 | 20.07638 | 0.65403 | 20.07638 | 0.60651 | 20.07638 | 0.46931 | 20.07638 | 0.6142
15.43214 | 453 | 14.85318 | 398 | 14.83763 | 397 | 14.82207 | 379 | 14.79095 | 316 | 14.72871 | 271 | 14.74427 | 246 | 15.04315 | 0.21742 | 20.09194 | 0.67935 | 20.09194 | 0.66042 | 20.09194 | 0.6564 | 20.09194 | 0.60947 | 20.09194 | 0.47292 | 20.09194 | 0.61728
15.44854 | 461 | 14.86874 | 426 | 14.85319 | 388 | 14.83763 | 313 | 14.80651 | 332 | 14.74427 | 265 | 14.75983 | 279 | 15.05093 | 0.21742 | 20.1075 | 0.68297 | 20.1075 | 0.66276 | 20.1075 | 0.65877 | 20.1075 | 0.61243 | 20.1075 | 0.47653 | 20.1075 | 0.62037
15.46494 | 482 | 14.8843 | 407 | 14.86875 | 370 | 14.85319 | 377 | 14.82207 | 323 | 14.75983 | 268 | 14.77539 | 279 | 15.05871 | 0.21757 | 20.12306 | 0.68478 | 20.12306 | 0.66745 | 20.12306 | 0.66351 | 20.12306 | 0.61538 | 20.12306 | 0.47653 | 20.12306 | 0.62346
15.48134 | 481 | 14.89985 | 431 | 14.8843 | 355 | 14.86874 | 339 | 14.83762 | 302 | 14.77538 | 272 | 14.79094 | 256 | 15.06649 | 0.21757 | 20.13862 | 0.68841 | 20.13862 | 0.66979 | 20.13862 | 0.66588 | 20.13862 | 0.61834 | 20.13862 | 0.48014 | 20.13862 | 0.62654
15.49774 | 487 | 14.91541 | 431 | 14.89986 | 379 | 14.8843 | 380 | 14.85318 | 320 | 14.79094 | 246 | 14.8065 | 233 | 15.07427 | 0.21773 | 20.15417 | 0.69203 | 20.15417 | 0.67213 | 20.15417 | 0.66825 | 20.15417 | 0.62426 | 20.15417 | 0.48375 | 20.15417 | 0.62963
15.51414 | 517 | 14.93097 | 419 | 14.91542 | 367 | 14.89986 | 354 | 14.86874 | 331 | 14.8065 | 280 | 14.82206 | 278 | 15.08205 | 0.21773 | 20.16973 | 0.69384 | 20.16973 | 0.67681 | 20.16973 | 0.67062 | 20.16973 | 0.62722 | 20.16973 | 0.48736 | 20.16973 | 0.63272
15.53054 | 480 | 14.94653 | 424 | 14.93098 | 369 | 14.91542 | 363 | 14.8843 | 290 | 14.82206 | 274 | 14.83762 | 250 | 15.08983 | 0.21788 | 20.18529 | 0.69746 | 20.18529 | 0.67916 | 20.18529 | 0.67536 | 20.18529 | 0.63018 | 20.18529 | 0.48736 | 20.18529 | 0.6358
15.54694 | 494 | 14.96209 | 422 | 14.94654 | 379 | 14.93098 | 378 | 14.89986 | 336 | 14.83762 | 268 | 14.85318 | 281 | 15.09761 | 0.21788 | 20.20085 | 0.69928 | 20.20085 | 0.6815 | 20.20085 | 0.67773 | 20.20085 | 0.63314 | 20.20085 | 0.49097 | 20.20085 | 0.63889
15.56334 | 478 | 14.97765 | 438 | 14.9621 | 382 | 14.94654 | 377 | 14.91542 | 299 | 14.85318 | 260 | 14.86874 | 283 | 15.10539 | 0.21803 | 20.21641 | 0.7029 | 20.21641 | 0.68618 | 20.21641 | 0.68009 | 20.21641 | 0.63609 | 20.21641 | 0.49458 | 20.21641 | 0.64198
15.57973 | 503 | 14.99321 | 404 | 14.97766 | 393 | 14.9621 | 382 | 14.93098 | 382 | 14.86874 | 277 | 14.8843 | 273 | 15.11317 | 0.21803 | 20.23197 | 0.70652 | 20.23197 | 0.68852 | 20.23197 | 0.68483 | 20.23197 | 0.63905 | 20.23197 | 0.49819 | 20.23197 | 0.64506
15.59613 | 538 | 15.00876 | 401 | 14.99321 | 351 | 14.97765 | 377 | 14.94653 | 314 | 14.88429 | 282 | 14.89985 | 252 | 15.12095 | 0.21819 | 20.24753 | 0.70833 | 20.24753 | 0.69087 | 20.24753 | 0.6872 | 20.24753 | 0.64201 | 20.24753 | 0.49819 | 20.24753 | 0.64815
15.61253 | 488 | 15.02432 | 432 | 15.00877 | 383 | 14.99321 | 369 | 14.96209 | 323 | 14.89985 | 277 | 14.91541 | 273 | 15.12873 | 0.21819 | 20.26308 | 0.71196 | 20.26308 | 0.69555 | 20.26308 | 0.68957 | 20.26308 | 0.64497 | 20.26308 | 0.50181 | 20.26308 | 0.65123
15.62893 | 506 | 15.03988 | 430 | 15.02433 | 382 | 15.00877 | 385 | 14.97765 | 319 | 14.91541 | 282 | 14.93097 | 265 | 15.13651 | 0.21834 | 20.27864 | 0.71558 | 20.27864 | 0.69789 | 20.27864 | 0.69431 | 20.27864 | 0.64793 | 20.27864 | 0.50542 | 20.27864 | 0.65432
15.64533 | 508 | 15.05544 | 421 | 15.03989 | 364 | 15.02433 | 373 | 14.99321 | 316 | 14.93097 | 259 | 14.94653 | 261 | 15.14429 | 0.2185 | 20.2942 | 0.71739 | 20.2942 | 0.70023 | 20.2942 | 0.69668 | 20.2942 | 0.65089 | 20.2942 | 0.50903 | 20.2942 | 0.65741
15.66173 | 508 | 15.071 | 463 | 15.05545 | 358 | 15.03989 | 348 | 15.00877 | 312 | 14.94653 | 266 | 14.96209 | 290 | 15.15206 | 0.2185 | 20.30976 | 0.72101 | 20.30976 | 0.70258 | 20.30976 | 0.69905 | 20.30976 | 0.65385 | 20.30976 | 0.50903 | 20.30976 | 0.66049
15.67813 | 490 | 15.08656 | 431 | 15.07101 | 346 | 15.05545 | 347 | 15.02433 | 322 | 14.96209 | 266 | 14.97765 | 277 | 15.15984 | 0.21865 | 20.32532 | 0.72464 | 20.32532 | 0.70726 | 20.32532 | 0.70379 | 20.32532 | 0.6568 | 20.32532 | 0.51264 | 20.32532 | 0.66358
15.69453 | 480 | 15.10212 | 450 | 15.08657 | 352 | 15.07101 | 330 | 15.03989 | 330 | 14.97765 | 259 | 14.99321 | 290 | 15.16762 | 0.21865 | 20.34088 | 0.72645 | 20.34088 | 0.7096 | 20.34088 | 0.70616 | 20.34088 | 0.65976 | 20.34088 | 0.51625 | 20.34088 | 0.66667
15.71093 | 491 | 15.11768 | 427 | 15.10213 | 374 | 15.08657 | 378 | 15.05545 | 292 | 14.99321 | 268 | 15.00877 | 271 | 15.1754 | 0.2188 | 20.35644 | 0.73007 | 20.35644 | 0.71194 | 20.35644 | 0.70853 | 20.35644 | 0.66568 | 20.35644 | 0.51986 | 20.35644 | 0.66975
15.72733 | 476 | 15.13323 | 443 | 15.11768 | 351 | 15.10212 | 341 | 15.071 | 347 | 15.00876 | 273 | 15.02432 | 237 | 15.18318 | 0.21896 | 20.372 | 0.73188 | 20.372 | 0.71663 | 20.372 | 0.7109 | 20.372 | 0.66864 | 20.372 | 0.51986 | 20.372 | 0.67284
15.74373 | 469 | 15.14879 | 430 | 15.13324 | 374 | 15.11768 | 371 | 15.08656 | 326 | 15.02432 | 281 | 15.03988 | 281 | 15.19096 | 0.21896 | 20.38755 | 0.73551 | 20.38755 | 0.71897 | 20.38755 | 0.71564 | 20.38755 | 0.6716 | 20.38755 | 0.52347 | 20.38755 | 0.67593
15.76013 | 442 | 15.16435 | 387 | 15.1488 | 351 | 15.13324 | 356 | 15.10212 | 288 | 15.03988 | 266 | 15.05544 | 250 | 15.19874 | 0.21911 | 20.40311 | 0.73913 | 20.40311 | 0.72131 | 20.40311 | 0.71801 | 20.40311 | 0.67456 | 20.40311 | 0.52708 | 20.40311 | 0.67901
15.77652 | 454 | 15.17991 | 430 | 15.16436 | 405 | 15.1488 | 353 | 15.11768 | 331 | 15.05544 | 292 | 15.071 | 297 | 15.20652 | 0.21926 | 20.41867 | 0.74094 | 20.41867 | 0.726 | 20.41867 | 0.72038 | 20.41867 | 0.67751 | 20.41867 | 0.53069 | 20.41867 | 0.6821
15.79292 | 486 | 15.19547 | 426 | 15.17992 | 343 | 15.16436 | 368 | 15.13324 | 296 | 15.071 | 275 | 15.08656 | 257 | 15.2143 | 0.21926 | 20.43423 | 0.74457 | 20.43423 | 0.72834 | 20.43423 | 0.72512 | 20.43423 | 0.68047 | 20.43423 | 0.53069 | 20.43423 | 0.68519
15.80932 | 485 | 15.21103 | 448 | 15.19548 | 378 | 15.17992 | 370 | 15.1488 | 340 | 15.08656 | 281 | 15.10212 | 246 | 15.22208 | 0.21942 | 20.44979 | 0.74638 | 20.44979 | 0.73068 | 20.44979 | 0.72749 | 20.44979 | 0.68343 | 20.44979 | 0.5343 | 20.44979 | 0.68827
15.82572 | 494 | 15.22659 | 418 | 15.21104 | 387 | 15.19548 | 365 | 15.16436 | 342 | 15.10212 | 226 | 15.11768 | 244 | 15.22986 | 0.21957 | 20.46535 | 0.75 | 20.46535 | 0.73536 | 20.46535 | 0.72986 | 20.46535 | 0.68639 | 20.46535 | 0.53791 | 20.46535 | 0.69136
15.84212 | 524 | 15.24215 | 413 | 15.2266 | 342 | 15.21104 | 352 | 15.17992 | 365 | 15.11768 | 294 | 15.13324 | 260 | 15.23764 | 0.21957 | 20.48091 | 0.75362 | 20.48091 | 0.7377 | 20.48091 | 0.73223 | 20.48091 | 0.68935 | 20.48091 | 0.54152 | 20.48091 | 0.69444
15.85852 | 527 | 15.2577 | 431 | 15.24215 | 366 | 15.22659 | 359 | 15.19547 | 312 | 15.13323 | 252 | 15.14879 | 261 | 15.24542 | 0.21973 | 20.49647 | 0.75543 | 20.49647 | 0.74005 | 20.49647 | 0.73697 | 20.49647 | 0.69231 | 20.49647 | 0.54152 | 20.49647 | 0.69753
15.87492 | 486 | 15.27326 | 444 | 15.25771 | 399 | 15.24215 | 368 | 15.21103 | 335 | 15.14879 | 265 | 15.16435 | 251 | 15.2532 | 0.21988 | 20.51202 | 0.75906 | 20.51202 | 0.74239 | 20.51202 | 0.73934 | 20.51202 | 0.69527 | 20.51202 | 0.54513 | 20.51202 | 0.70062
15.89132 | 499 | 15.28882 | 391 | 15.27327 | 340 | 15.25771 | 393 | 15.22659 | 309 | 15.16435 | 268 | 15.17991 | 256 | 15.26098 | 0.21988 | 20.52758 | 0.76087 | 20.52758 | 0.74707 | 20.52758 | 0.74171 | 20.52758 | 0.69822 | 20.52758 | 0.54874 | 20.52758 | 0.7037
15.90772 | 517 | 15.30438 | 437 | 15.28883 | 410 | 15.27327 | 352 | 15.24215 | 330 | 15.17991 | 278 | 15.19547 | 256 | 15.26876 | 0.22003 | 20.54314 | 0.76449 | 20.54314 | 0.74941 | 20.54314 | 0.74408 | 20.54314 | 0.70118 | 20.54314 | 0.54874 | 20.54314 | 0.70679
15.92412 | 490 | 15.31994 | 414 | 15.30439 | 325 | 15.28883 | 327 | 15.25771 | 355 | 15.19547 | 267 | 15.21103 | 267 | 15.27654 | 0.22019 | 20.5587 | 0.76812 | 20.5587 | 0.75176 | 20.5587 | 0.74882 | 20.5587 | 0.70414 | 20.5587 | 0.55235 | 20.5587 | 0.70988
15.94052 | 529 | 15.3355 | 398 | 15.31995 | 370 | 15.30439 | 343 | 15.27327 | 323 | 15.21103 | 259 | 15.22659 | 240 | 15.28431 | 0.22034 | 20.57426 | 0.76993 | 20.57426 | 0.7541 | 20.57426 | 0.75118 | 20.57426 | 0.7071 | 20.57426 | 0.55596 | 20.57426 | 0.71296
15.95692 | 500 | 15.35106 | 412 | 15.33551 | 383 | 15.31995 | 377 | 15.28883 | 330 | 15.22659 | 279 | 15.24215 | 245 | 15.29209 | 0.22034 | 20.58982 | 0.77355 | 20.58982 | 0.75878 | 20.58982 | 0.75355 | 20.58982 | 0.71006 | 20.58982 | 0.55957 | 20.58982 | 0.71605
15.97332 | 509 | 15.36661 | 445 | 15.35106 | 362 | 15.3355 | 347 | 15.30438 | 334 | 15.24214 | 250 | 15.2577 | 266 | 15.29987 | 0.2205 | 20.60537 | 0.77536 | 20.60537 | 0.76112 | 20.60537 | 0.75592 | 20.60537 | 0.71598 | 20.60537 | 0.55957 | 20.60537 | 0.71914
15.98971 | 478 | 15.38217 | 400 | 15.36662 | 378 | 15.35106 | 388 | 15.31994 | 322 | 15.2577 | 292 | 15.27326 | 280 | 15.30765 | 0.22065 | 20.62093 | 0.77899 | 20.62093 | 0.76347 | 20.62093 | 0.76066 | 20.62093 | 0.71893 | 20.62093 | 0.56318 | 20.62093 | 0.72222
16.00611 | 461 | 15.39773 | 433 | 15.38218 | 363 | 15.36662 | 379 | 15.3355 | 321 | 15.27326 | 258 | 15.28882 | 267 | 15.31543 | 0.2208 | 20.63649 | 0.7808 | 20.63649 | 0.76581 | 20.63649 | 0.76303 | 20.63649 | 0.72189 | 20.63649 | 0.56679 | 20.63649 | 0.72531
16.02251 | 510 | 15.41329 | 470 | 15.39774 | 353 | 15.38218 | 389 | 15.35106 | 315 | 15.28882 | 286 | 15.30438 | 259 | 15.32321 | 0.2208 | 20.65205 | 0.78442 | 20.65205 | 0.77049 | 20.65205 | 0.7654 | 20.65205 | 0.72485 | 20.65205 | 0.5704 | 20.65205 | 0.7284
16.03891 | 500 | 15.42885 | 460 | 15.4133 | 376 | 15.39774 | 381 | 15.36662 | 300 | 15.30438 | 264 | 15.31994 | 257 | 15.33099 | 0.22096 | 20.66761 | 0.78804 | 20.66761 | 0.77283 | 20.66761 | 0.76777 | 20.66761 | 0.72781 | 20.66761 | 0.5704 | 20.66761 | 0.73148
16.05531 | 531 | 15.44441 | 415 | 15.42886 | 375 | 15.4133 | 339 | 15.38218 | 349 | 15.31994 | 273 | 15.3355 | 263 | 15.33877 | 0.22111 | 20.68317 | 0.78986 | 20.68317 | 0.77518 | 20.68317 | 0.77251 | 20.68317 | 0.73077 | 20.68317 | 0.57401 | 20.68317 | 0.73457
16.07171 | 528 | 15.45997 | 420 | 15.44442 | 366 | 15.42886 | 385 | 15.39774 | 315 | 15.3355 | 244 | 15.35106 | 289 | 15.34655 | 0.22126 | 20.69873 | 0.79348 | 20.69873 | 0.77752 | 20.69873 | 0.77488 | 20.69873 | 0.73373 | 20.69873 | 0.57762 | 20.69873 | 0.73765
16.08811 | 529 | 15.47553 | 421 | 15.45998 | 358 | 15.44442 | 369 | 15.4133 | 326 | 15.35106 | 249 | 15.36662 | 281 | 15.35433 | 0.22142 | 20.71429 | 0.79529 | 20.71429 | 0.7822 | 20.71429 | 0.77725 | 20.71429 | 0.73669 | 20.71429 | 0.58123 | 20.71429 | 0.74074
16.10451 | 481 | 15.49108 | 447 | 15.47553 | 365 | 15.45997 | 376 | 15.42885 | 326 | 15.36661 | 250 | 15.38217 | 271 | 15.36211 | 0.22142 | 20.72985 | 0.79891 | 20.72985 | 0.78454 | 20.72985 | 0.77962 | 20.72985 | 0.73964 | 20.72985 | 0.58123 | 20.72985 | 0.74383
16.12091 | 506 | 15.50664 | 456 | 15.49109 | 333 | 15.47553 | 364 | 15.44441 | 307 | 15.38217 | 264 | 15.39773 | 236 | 15.36989 | 0.22157 | 20.74541 | 0.80072 | 20.74541 | 0.78689 | 20.74541 | 0.78436 | 20.74541 | 0.7426 | 20.74541 | 0.58484 | 20.74541 | 0.74691
16.13731 | 513 | 15.5222 | 411 | 15.50665 | 359 | 15.49109 | 359 | 15.45997 | 359 | 15.39773 | 306 | 15.41329 | 283 | 15.37767 | 0.22173 | 20.76096 | 0.80435 | 20.76096 | 0.78923 | 20.76096 | 0.78673 | 20.76096 | 0.74556 | 20.76096 | 0.58845 | 20.76096 | 0.75
16.15371 | 515 | 15.53776 | 422 | 15.52221 | 345 | 15.50665 | 363 | 15.47553 | 341 | 15.41329 | 265 | 15.42885 | 260 | 15.38545 | 0.22188 | 20.77652 | 0.80616 | 20.77652 | 0.79391 | 20.77652 | 0.7891 | 20.77652 | 0.74852 | 20.77652 | 0.58845 | 20.77652 | 0.75
16.17011 | 483 | 15.55332 | 404 | 15.53777 | 370 | 15.52221 | 368 | 15.49109 | 315 | 15.42885 | 266 | 15.44441 | 293 | 15.39322 | 0.22203 | 20.79208 | 0.80978 | 20.79208 | 0.79625 | 20.79208 | 0.79147 | 20.79208 | 0.75148 | 20.79208 | 0.59206 | 20.79208 | 0.75309
16.1865 | 468 | 15.56888 | 454 | 15.55333 | 344 | 15.53777 | 369 | 15.50665 | 313 | 15.44441 | 285 | 15.45997 | 268 | 15.40101 | 0.22219 | 20.80764 | 0.81159 | 20.80764 | 0.79859 | 20.80764 | 0.79384 | 20.80764 | 0.75444 | 20.80764 | 0.59567 | 20.80764 | 0.75617
16.2029 | 525 | 15.58444 | 408 | 15.56889 | 363 | 15.55333 | 320 | 15.52221 | 333 | 15.45997 | 260 | 15.47553 | 269 | 15.40878 | 0.22234 | 20.8232 | 0.81522 | 20.8232 | 0.80094 | 20.8232 | 0.79621 | 20.8232 | 0.7574 | 20.8232 | 0.59928 | 20.8232 | 0.75926
16.2193 | 498 | 15.6 | 407 | 15.58445 | 366 | 15.56889 | 364 | 15.53777 | 315 | 15.47553 | 234 | 15.49109 | 274 | 15.41656 | 0.2225 | 20.83876 | 0.81703 | 20.83876 | 0.80328 | 20.83876 | 0.80095 | 20.83876 | 0.76036 | 20.83876 | 0.59928 | 20.83876 | 0.76235
16.2357 | 474 | 15.61555 | 432 | 15.6 | 370 | 15.58444 | 353 | 15.55332 | 334 | 15.49108 | 248 | 15.50664 | 269 | 15.42434 | 0.2225 | 20.85432 | 0.82065 | 20.85432 | 0.80562 | 20.85432 | 0.80332 | 20.85432 | 0.76331 | 20.85432 | 0.60289 | 20.85432 | 0.76543
16.2521 | 490 | 15.63111 | 410 | 15.61556 | 355 | 15.6 | 350 | 15.56888 | 328 | 15.50664 | 277 | 15.5222 | 263 | 15.43212 | 0.22265 | 20.86987 | 0.82246 | 20.86987 | 0.8103 | 20.86987 | 0.80569 | 20.86987 | 0.76627 | 20.86987 | 0.6065 | 20.86987 | 0.76852
16.2685 | 540 | 15.64667 | 407 | 15.63112 | 370 | 15.61556 | 355 | 15.58444 | 316 | 15.5222 | 275 | 15.53776 | 269 | 15.4399 | 0.2228 | 20.88543 | 0.82609 | 20.88543 | 0.81265 | 20.88543 | 0.80806 | 20.88543 | 0.76923 | 20.88543 | 0.6065 | 20.88543 | 0.7716
16.2849 | 535 | 15.66223 | 428 | 15.64668 | 366 | 15.63112 | 358 | 15.6 | 302 | 15.53776 | 261 | 15.55332 | 258 | 15.44768 | 0.22296 | 20.90099 | 0.8279 | 20.90099 | 0.81499 | 20.90099 | 0.81043 | 20.90099 | 0.77219 | 20.90099 | 0.61011 | 20.90099 | 0.77469
16.3013 | 487 | 15.67779 | 449 | 15.66224 | 378 | 15.64668 | 367 | 15.61556 | 306 | 15.55332 | 262 | 15.56888 | 266 | 15.45546 | 0.22311 | 20.91655 | 0.83152 | 20.91655 | 0.81733 | 20.91655 | 0.8128 | 20.91655 | 0.77515 | 20.91655 | 0.61372 | 20.91655 | 0.77778
16.3177 | 487 | 15.69335 | 439 | 15.6778 | 395 | 15.66224 | 358 | 15.63112 | 350 | 15.56888 | 248 | 15.58444 | 258 | 15.46324 | 0.22327 | 20.93211 | 0.83333 | 20.93211 | 0.81967 | 20.93211 | 0.81754 | 20.93211 | 0.77811 | 20.93211 | 0.61733 | 20.93211 | 0.78086
16.3341 | 521 | 15.70891 | 430 | 15.69336 | 348 | 15.6778 | 376 | 15.64668 | 321 | 15.58444 | 247 | 15.6 | 254 | 15.47102 | 0.22342 | 20.94767 | 0.83514 | 20.94767 | 0.82201 | 20.94767 | 0.81991 | 20.94767 | 0.78107 | 20.94767 | 0.61733 | 20.94767 | 0.78395
16.3505 | 497 | 15.72446 | 443 | 15.70891 | 366 | 15.69335 | 355 | 15.66223 | 328 | 15.59999 | 269 | 15.61555 | 278 | 15.4788 | 0.22357 | 20.96323 | 0.83877 | 20.96323 | 0.8267 | 20.96323 | 0.82227 | 20.96323 | 0.78402 | 20.96323 | 0.62094 | 20.96323 | 0.78704
16.3669 | 513 | 15.74002 | 409 | 15.72447 | 404 | 15.70891 | 393 | 15.67779 | 306 | 15.61555 | 266 | 15.63111 | 253 | 15.48658 | 0.22373 | 20.97878 | 0.84058 | 20.97878 | 0.82904 | 20.97878 | 0.82464 | 20.97878 | 0.78698 | 20.97878 | 0.62455 | 20.97878 | 0.79012
16.3833 | 509 | 15.75558 | 437 | 15.74003 | 385 | 15.72447 | 369 | 15.69335 | 346 | 15.63111 | 265 | 15.64667 | 296 | 15.49436 | 0.22388 | 20.99434 | 0.8442 | 20.99434 | 0.83138 | 20.99434 | 0.82701 | 20.99434 | 0.78994 | 20.99434 | 0.62455 | 20.99434 | 0.79012
16.39969 | 541 | 15.77114 | 454 | 15.75559 | 351 | 15.74003 | 380 | 15.70891 | 324 | 15.64667 | 247 | 15.66223 | 300 | 15.50214 | 0.22403 | 21.0099 | 0.84601 | 21.0099 | 0.83372 | 21.0099 | 0.82938 | 21.0099 | 0.7929 | 21.0099 | 0.62816 | 21.0099 | 0.79321
16.41609 | 504 | 15.7867 | 450 | 15.77115 | 391 | 15.75559 | 361 | 15.72447 | 294 | 15.66223 | 275 | 15.67779 | 253 | 15.50991 | 0.22419 | 21.02546 | 0.84783 | 21.02546 | 0.83607 | 21.02546 | 0.83175 | 21.02546 | 0.79586 | 21.02546 | 0.63177 | 21.02546 | 0.7963
16.43249 | 506 | 15.80226 | 429 | 15.78671 | 360 | 15.77115 | 364 | 15.74003 | 330 | 15.67779 | 272 | 15.69335 | 253 | 15.51769 | 0.22434 | 21.04102 | 0.85145 | 21.04102 | 0.83841 | 21.04102 | 0.83412 | 21.04102 | 0.79882 | 21.04102 | 0.63177 | 21.04102 | 0.79938
16.44889 | 510 | 15.81782 | 449 | 15.80227 | 400 | 15.78671 | 373 | 15.75559 | 324 | 15.69335 | 234 | 15.70891 | 299 | 15.52548 | 0.2245 | 21.05658 | 0.85326 | 21.05658 | 0.84075 | 21.05658 | 0.83886 | 21.05658 | 0.80178 | 21.05658 | 0.63538 | 21.05658 | 0.80247
16.46529 | 499 | 15.83338 | 458 | 15.81783 | 356 | 15.80227 | 359 | 15.77115 | 340 | 15.70891 | 278 | 15.72447 | 254 | 15.53325 | 0.22465 | 21.07214 | 0.85688 | 21.07214 | 0.84309 | 21.07214 | 0.84123 | 21.07214 | 0.80178 | 21.07214 | 0.63899 | 21.07214 | 0.80556
16.48169 | 526 | 15.84893 | 455 | 15.83338 | 397 | 15.81782 | 379 | 15.7867 | 340 | 15.72446 | 252 | 15.74002 | 250 | 15.54103 | 0.2248 | 21.0877 | 0.8587 | 21.0877 | 0.84543 | 21.0877 | 0.8436 | 21.0877 | 0.80473 | 21.0877 | 0.63899 | 21.0877 | 0.80864
16.49809 | 535 | 15.86449 | 452 | 15.84894 | 405 | 15.83338 | 399 | 15.80226 | 364 | 15.74002 | 257 | 15.75558 | 279 | 15.54881 | 0.22496 | 21.10325 | 0.86051 | 21.10325 | 0.84778 | 21.10325 | 0.84597 | 21.10325 | 0.80769 | 21.10325 | 0.6426 | 21.10325 | 0.81173
16.51449 | 530 | 15.88005 | 411 | 15.8645 | 391 | 15.84894 | 383 | 15.81782 | 347 | 15.75558 | 269 | 15.77114 | 284 | 15.55659 | 0.22511 | 21.11881 | 0.86413 | 21.11881 | 0.85246 | 21.11881 | 0.84834 | 21.11881 | 0.81065 | 21.11881 | 0.64621 | 21.11881 | 0.81481
16.53089 | 474 | 15.89561 | 399 | 15.88006 | 370 | 15.8645 | 385 | 15.83338 | 355 | 15.77114 | 274 | 15.7867 | 294 | 15.56437 | 0.22527 | 21.13437 | 0.86594 | 21.13437 | 0.8548 | 21.13437 | 0.85071 | 21.13437 | 0.81361 | 21.13437 | 0.64621 | 21.13437 | 0.81481
16.54729 | 524 | 15.91117 | 479 | 15.89562 | 408 | 15.88006 | 375 | 15.84894 | 322 | 15.7867 | 270 | 15.80226 | 290 | 15.57215 | 0.22542 | 21.14993 | 0.86775 | 21.14993 | 0.85714 | 21.14993 | 0.85308 | 21.14993 | 0.81657 | 21.14993 | 0.64982 | 21.14993 | 0.8179
16.56369 | 522 | 15.92673 | 385 | 15.91118 | 375 | 15.89562 | 401 | 15.8645 | 329 | 15.80226 | 251 | 15.81782 | 270 | 15.57993 | 0.22557 | 21.16549 | 0.87138 | 21.16549 | 0.85948 | 21.16549 | 0.85545 | 21.16549 | 0.81953 | 21.16549 | 0.65343 | 21.16549 | 0.82099
16.58009 | 517 | 15.94229 | 459 | 15.92674 | 369 | 15.91118 | 360 | 15.88006 | 337 | 15.81782 | 253 | 15.83338 | 277 | 15.58771 | 0.22573 | 21.18105 | 0.87319 | 21.18105 | 0.86183 | 21.18105 | 0.85782 | 21.18105 | 0.82249 | 21.18105 | 0.65343 | 21.18105 | 0.82407
16.59648 | 532 | 15.95785 | 450 | 15.9423 | 385 | 15.92674 | 366 | 15.89562 | 337 | 15.83338 | 256 | 15.84894 | 270 | 15.59549 | 0.22588 | 21.19661 | 0.875 | 21.19661 | 0.86417 | 21.19661 | 0.86019 | 21.19661 | 0.82544 | 21.19661 | 0.65704 | 21.19661 | 0.82716
16.61288 | 530 | 15.9734 | 444 | 15.95785 | 382 | 15.94229 | 374 | 15.91117 | 335 | 15.84893 | 286 | 15.86449 | 276 | 15.60327 | 0.22603 | 21.21217 | 0.87862 | 21.21217 | 0.86651 | 21.21217 | 0.86256 | 21.21217 | 0.8284 | 21.21217 | 0.66065 | 21.21217 | 0.83025
16.62928 | 528 | 15.98896 | 432 | 15.97341 | 366 | 15.95785 | 380 | 15.92673 | 313 | 15.86449 | 260 | 15.88005 | 285 | 15.61105 | 0.22619 | 21.22772 | 0.88043 | 21.22772 | 0.86885 | 21.22772 | 0.86493 | 21.22772 | 0.83136 | 21.22772 | 0.66065 | 21.22772 | 0.83025
16.64568 | 512 | 16.00452 | 425 | 15.98897 | 351 | 15.97341 | 372 | 15.94229 | 333 | 15.88005 | 286 | 15.89561 | 270 | 15.61883 | 0.22634 | 21.24328 | 0.88225 | 21.24328 | 0.87119 | 21.24328 | 0.8673 | 21.24328 | 0.83136 | 21.24328 | 0.66426 | 21.24328 | 0.83333
16.66208 | 558 | 16.02008 | 407 | 16.00453 | 324 | 15.98897 | 389 | 15.95785 | 315 | 15.89561 | 298 | 15.91117 | 273 | 15.62661 | 0.2265 | 21.25884 | 0.88406 | 21.25884 | 0.87354 | 21.25884 | 0.86967 | 21.25884 | 0.83432 | 21.25884 | 0.66426 | 21.25884 | 0.83642
16.67848 | 499 | 16.03564 | 429 | 16.02009 | 366 | 16.00453 | 371 | 15.97341 | 349 | 15.91117 | 248 | 15.92673 | 295 | 15.63439 | 0.2268 | 21.2744 | 0.88768 | 21.2744 | 0.87588 | 21.2744 | 0.87204 | 21.2744 | 0.83728 | 21.2744 | 0.66787 | 21.2744 | 0.83951
16.69488 | 492 | 16.0512 | 420 | 16.03565 | 383 | 16.02009 | 375 | 15.98897 | 294 | 15.92673 | 263 | 15.94229 | 248 | 15.64216 | 0.22696 | 21.28996 | 0.88949 | 21.28996 | 0.87822 | 21.28996 | 0.87441 | 21.28996 | 0.84024 | 21.28996 | 0.67148 | 21.28996 | 0.84259
16.71128 | 572 | 16.06676 | 430 | 16.05121 | 391 | 16.03565 | 356 | 16.00453 | 320 | 15.94229 | 271 | 15.95785 | 257 | 15.64994 | 0.22711 | 21.30552 | 0.8913 | 21.30552 | 0.88056 | 21.30552 | 0.87678 | 21.30552 | 0.8432 | 21.30552 | 0.67148 | 21.30552 | 0.84568
16.72768 | 560 | 16.08231 | 437 | 16.06676 | 396 | 16.0512 | 388 | 16.02008 | 305 | 15.95784 | 287 | 15.9734 | 260 | 15.65772 | 0.22727 | 21.32108 | 0.89312 | 21.32108 | 0.8829 | 21.32108 | 0.87915 | 21.32108 | 0.84615 | 21.32108 | 0.67509 | 21.32108 | 0.84568
16.74408 | 512 | 16.09787 | 469 | 16.08232 | 369 | 16.06676 | 397 | 16.03564 | 337 | 15.9734 | 252 | 15.98896 | 260 | 15.6655 | 0.22742 | 21.33664 | 0.89493 | 21.33664 | 0.88525 | 21.33664 | 0.88152 | 21.33664 | 0.84911 | 21.33664 | 0.67509 | 21.33664 | 0.84877
16.76048 | 562 | 16.11343 | 446 | 16.09788 | 354 | 16.08232 | 396 | 16.0512 | 350 | 15.98896 | 260 | 16.00452 | 271 | 15.67328 | 0.22757 | 21.35219 | 0.89855 | 21.35219 | 0.88759 | 21.35219 | 0.88389 | 21.35219 | 0.84911 | 21.35219 | 0.6787 | 21.35219 | 0.85185
16.77688 | 544 | 16.12899 | 424 | 16.11344 | 353 | 16.09788 | 372 | 16.06676 | 313 | 16.00452 | 282 | 16.02008 | 291 | 15.68106 | 0.22773 | 21.36775 | 0.90036 | 21.36775 | 0.88993 | 21.36775 | 0.88626 | 21.36775 | 0.85207 | 21.36775 | 0.68231 | 21.36775 | 0.85494
16.79328 | 533 | 16.14455 | 445 | 16.129 | 389 | 16.11344 | 349 | 16.08232 | 333 | 16.02008 | 239 | 16.03564 | 266 | 15.68884 | 0.22804 | 21.38331 | 0.90217 | 21.38331 | 0.88993 | 21.38331 | 0.88863 | 21.38331 | 0.85503 | 21.38331 | 0.68231 | 21.38331 | 0.85802
16.80967 | 519 | 16.16011 | 443 | 16.14456 | 376 | 16.129 | 379 | 16.09788 | 314 | 16.03564 | 280 | 16.0512 | 266 | 15.69662 | 0.22819 | 21.39887 | 0.90399 | 21.39887 | 0.89227 | 21.39887 | 0.891 | 21.39887 | 0.85799 | 21.39887 | 0.68592 | 21.39887 | 0.85802
16.82607 | 511 | 16.17567 | 479 | 16.16012 | 365 | 16.14456 | 384 | 16.11344 | 323 | 16.0512 | 281 | 16.06676 | 274 | 15.7044 | 0.22834 | 21.41443 | 0.9058 | 21.41443 | 0.89461 | 21.41443 | 0.89336 | 21.41443 | 0.86095 | 21.41443 | 0.68592 | 21.41443 | 0.86111
16.84247 | 561 | 16.19123 | 457 | 16.17568 | 363 | 16.16012 | 345 | 16.129 | 330 | 16.06676 | 256 | 16.08232 | 290 | 15.71218 | 0.2285 | 21.42999 | 0.90761 | 21.42999 | 0.89696 | 21.42999 | 0.89336 | 21.42999 | 0.86095 | 21.42999 | 0.68953 | 21.42999 | 0.8642
16.85887 | 547 | 16.20678 | 444 | 16.19123 | 386 | 16.17567 | 426 | 16.14455 | 338 | 16.08231 | 258 | 16.09787 | 310 | 15.71996 | 0.22865 | 21.44554 | 0.91123 | 21.44554 | 0.8993 | 21.44554 | 0.89573 | 21.44554 | 0.86391 | 21.44554 | 0.69314 | 21.44554 | 0.86728
16.87527 | 547 | 16.22234 | 485 | 16.20679 | 409 | 16.19123 | 367 | 16.16011 | 316 | 16.09787 | 299 | 16.11343 | 284 | 15.72774 | 0.2288 | 21.46111 | 0.91304 | 21.46111 | 0.90164 | 21.46111 | 0.8981 | 21.46111 | 0.86686 | 21.46111 | 0.69314 | 21.46111 | 0.86728
16.89167 | 569 | 16.2379 | 469 | 16.22235 | 361 | 16.20679 | 407 | 16.17567 | 328 | 16.11343 | 267 | 16.12899 | 264 | 15.73552 | 0.22911 | 21.47666 | 0.91486 | 21.47666 | 0.90398 | 21.47666 | 0.90047 | 21.47666 | 0.86982 | 21.47666 | 0.69675 | 21.47666 | 0.87037
16.90807 | 498 | 16.25346 | 432 | 16.23791 | 373 | 16.22235 | 384 | 16.19123 | 311 | 16.12899 | 275 | 16.14455 | 285 | 15.7433 | 0.22927 | 21.49222 | 0.91667 | 21.49222 | 0.90632 | 21.49222 | 0.90284 | 21.49222 | 0.87278 | 21.49222 | 0.69675 | 21.49222 | 0.87346
16.92447 | 539 | 16.26902 | 445 | 16.25347 | 376 | 16.23791 | 393 | 16.20679 | 350 | 16.14455 | 259 | 16.16011 | 283 | 15.75108 | 0.22942 | 21.50778 | 0.91848 | 21.50778 | 0.90867 | 21.50778 | 0.90521 | 21.50778 | 0.87278 | 21.50778 | 0.70036 | 21.50778 | 0.87654
16.94087 | 508 | 16.28458 | 467 | 16.26903 | 338 | 16.25347 | 393 | 16.22235 | 369 | 16.16011 | 267 | 16.17567 | 263 | 15.75886 | 0.22957 | 21.52334 | 0.92029 | 21.52334 | 0.90867 | 21.52334 | 0.90758 | 21.52334 | 0.87574 | 21.52334 | 0.70036 | 21.52334 | 0.87654
16.95727 | 532 | 16.30014 | 461 | 16.28459 | 385 | 16.26903 | 379 | 16.23791 | 322 | 16.17567 | 251 | 16.19123 | 252 | 15.76663 | 0.22988 | 21.5389 | 0.9221 | 21.5389 | 0.91101 | 21.5389 | 0.90995 | 21.5389 | 0.8787 | 21.5389 | 0.70397 | 21.5389 | 0.87963
16.97367 | 485 | 16.3157 | 453 | 16.30015 | 394 | 16.28459 | 388 | 16.25347 | 321 | 16.19123 | 265 | 16.20679 | 265 | 15.77441 | 0.23004 | 21.55446 | 0.92391 | 21.55446 | 0.91335 | 21.55446 | 0.90995 | 21.55446 | 0.88166 | 21.55446 | 0.70397 | 21.55446 | 0.88272
16.99007 | 541 | 16.33125 | 449 | 16.3157 | 410 | 16.30014 | 389 | 16.26902 | 331 | 16.20678 | 274 | 16.22234 | 280 | 15.78219 | 0.23019 | 21.57002 | 0.92572 | 21.57002 | 0.91569 | 21.57002 | 0.91232 | 21.57002 | 0.88166 | 21.57002 | 0.70758 | 21.57002 | 0.88272
17.00646 | 551 | 16.34681 | 428 | 16.33126 | 350 | 16.3157 | 389 | 16.28458 | 320 | 16.22234 | 261 | 16.2379 | 272 | 15.78997 | 0.23034 | 21.58557 | 0.92754 | 21.58557 | 0.91803 | 21.58557 | 0.91469 | 21.58557 | 0.88462 | 21.58557 | 0.70758 | 21.58557 | 0.8858
17.02286 | 586 | 16.36237 | 416 | 16.34682 | 362 | 16.33126 | 396 | 16.30014 | 318 | 16.2379 | 268 | 16.25346 | 276 | 15.79775 | 0.23065 | 21.60113 | 0.92935 | 21.60113 | 0.92037 | 21.60113 | 0.91706 | 21.60113 | 0.88757 | 21.60113 | 0.71119 | 21.60113 | 0.88889
17.03926 | 536 | 16.37793 | 443 | 16.36238 | 366 | 16.34682 | 378 | 16.3157 | 333 | 16.25346 | 252 | 16.26902 | 270 | 15.80553 | 0.2308 | 21.61669 | 0.93116 | 21.61669 | 0.92037 | 21.61669 | 0.91943 | 21.61669 | 0.89053 | 21.61669 | 0.7148 | 21.61669 | 0.89198
17.05566 | 601 | 16.39349 | 426 | 16.37794 | 365 | 16.36238 | 403 | 16.33126 | 310 | 16.26902 | 252 | 16.28458 | 264 | 15.81331 | 0.23096 | 21.63225 | 0.93297 | 21.63225 | 0.92272 | 21.63225 | 0.91943 | 21.63225 | 0.89053 | 21.63225 | 0.7148 | 21.63225 | 0.89198
17.07206 | 565 | 16.40905 | 435 | 16.3935 | 384 | 16.37794 | 399 | 16.34682 | 347 | 16.28458 | 272 | 16.30014 | 274 | 15.82109 | 0.23111 | 21.64781 | 0.93478 | 21.64781 | 0.92506 | 21.64781 | 0.9218 | 21.64781 | 0.89349 | 21.64781 | 0.71841 | 21.64781 | 0.89506
17.08846 | 573 | 16.42461 | 447 | 16.40906 | 389 | 16.3935 | 337 | 16.36238 | 334 | 16.30014 | 272 | 16.3157 | 276 | 15.82887 | 0.23142 | 21.66337 | 0.93659 | 21.66337 | 0.9274 | 21.66337 | 0.92417 | 21.66337 | 0.89645 | 21.66337 | 0.71841 | 21.66337 | 0.89815
17.10486 | 529 | 16.44017 | 444 | 16.42462 | 396 | 16.40906 | 394 | 16.37794 | 331 | 16.3157 | 277 | 16.33126 | 281 | 15.83665 | 0.23157 | 21.67893 | 0.93841 | 21.67893 | 0.92974 | 21.67893 | 0.92654 | 21.67893 | 0.89645 | 21.67893 | 0.72202 | 21.67893 | 0.89815
17.12126 | 517 | 16.45572 | 447 | 16.44017 | 364 | 16.42461 | 381 | 16.39349 | 340 | 16.33125 | 282 | 16.34681 | 252 | 15.84443 | 0.23173 | 21.69449 | 0.94022 | 21.69449 | 0.92974 | 21.69449 | 0.92891 | 21.69449 | 0.89941 | 21.69449 | 0.72202 | 21.69449 | 0.90123
17.13766 | 525 | 16.47128 | 418 | 16.45573 | 396 | 16.44017 | 390 | 16.40905 | 343 | 16.34681 | 293 | 16.36237 | 297 | 15.85221 | 0.23204 | 21.71004 | 0.94203 | 21.71004 | 0.93208 | 21.71004 | 0.92891 | 21.71004 | 0.90237 | 21.71004 | 0.72563 | 21.71004 | 0.90432
17.15406 | 523 | 16.48684 | 412 | 16.47129 | 383 | 16.45573 | 381 | 16.42461 | 299 | 16.36237 | 300 | 16.37793 | 271 | 15.85999 | 0.23219 | 21.7256 | 0.94384 | 21.7256 | 0.93443 | 21.7256 | 0.93128 | 21.7256 | 0.90237 | 21.7256 | 0.72563 | 21.7256 | 0.90432
17.17046 | 545 | 16.5024 | 450 | 16.48685 | 386 | 16.47129 | 374 | 16.44017 | 337 | 16.37793 | 230 | 16.39349 | 274 | 15.86777 | 0.23234 | 21.74116 | 0.94565 | 21.74116 | 0.93443 | 21.74116 | 0.93365 | 21.74116 | 0.90533 | 21.74116 | 0.72924 | 21.74116 | 0.90741
17.18686 | 552 | 16.51796 | 436 | 16.50241 | 416 | 16.48685 | 363 | 16.45573 | 367 | 16.39349 | 261 | 16.40905 | 291 | 15.87555 | 0.23265 | 21.75672 | 0.94746 | 21.75672 | 0.93677 | 21.75672 | 0.93365 | 21.75672 | 0.90828 | 21.75672 | 0.72924 | 21.75672 | 0.90741
17.20326 | 528 | 16.53352 | 436 | 16.51797 | 401 | 16.50241 | 375 | 16.47129 | 345 | 16.40905 | 261 | 16.42461 | 277 | 15.88332 | 0.23281 | 21.77228 | 0.94746 | 21.77228 | 0.93911 | 21.77228 | 0.93602 | 21.77228 | 0.90828 | 21.77228 | 0.72924 | 21.77228 | 0.91049
17.21965 | 531 | 16.54908 | 450 | 16.53353 | 375 | 16.51797 | 380 | 16.48685 | 330 | 16.42461 | 276 | 16.44017 | 273 | 15.8911 | 0.23296 | 21.78784 | 0.94928 | 21.78784 | 0.94145 | 21.78784 | 0.93839 | 21.78784 | 0.91124 | 21.78784 | 0.73285 | 21.78784 | 0.91358
17.23605 | 577 | 16.56463 | 454 | 16.54908 | 382 | 16.53352 | 402 | 16.5024 | 327 | 16.44016 | 270 | 16.45572 | 271 | 15.89888 | 0.23327 | 21.8034 | 0.95109 | 21.8034 | 0.94145 | 21.8034 | 0.94076 | 21.8034 | 0.9142 | 21.8034 | 0.73285 | 21.8034 | 0.91358
17.25245 | 551 | 16.58019 | 447 | 16.56464 | 420 | 16.54908 | 382 | 16.51796 | 335 | 16.45572 | 266 | 16.47128 | 258 | 15.90666 | 0.23342 | 21.81895 | 0.9529 | 21.81895 | 0.94379 | 21.81895 | 0.94076 | 21.81895 | 0.9142 | 21.81895 | 0.73646 | 21.81895 | 0.91667
17.26885 | 593 | 16.59575 | 437 | 16.5802 | 373 | 16.56464 | 378 | 16.53352 | 357 | 16.47128 | 257 | 16.48684 | 271 | 15.91444 | 0.23357 | 21.83451 | 0.95471 | 21.83451 | 0.94614 | 21.83451 | 0.94313 | 21.83451 | 0.91716 | 21.83451 | 0.73646 | 21.83451 | 0.91667
17.28525 | 608 | 16.61131 | 469 | 16.59576 | 339 | 16.5802 | 364 | 16.54908 | 358 | 16.48684 | 257 | 16.5024 | 291 | 15.92222 | 0.23388 | 21.85007 | 0.95652 | 21.85007 | 0.94614 | 21.85007 | 0.9455 | 21.85007 | 0.92012 | 21.85007 | 0.74007 | 21.85007 | 0.91975
17.30165 | 554 | 16.62687 | 470 | 16.61132 | 372 | 16.59576 | 401 | 16.56464 | 320 | 16.5024 | 282 | 16.51796 | 266 | 15.93 | 0.23404 | 21.86563 | 0.95652 | 21.86563 | 0.94848 | 21.86563 | 0.9455 | 21.86563 | 0.92012 | 21.86563 | 0.74007 | 21.86563 | 0.92284
17.31805 | 555 | 16.64243 | 445 | 16.62688 | 374 | 16.61132 | 381 | 16.5802 | 364 | 16.51796 | 267 | 16.53352 | 274 | 15.93778 | 0.23434 | 21.88119 | 0.95833 | 21.88119 | 0.95082 | 21.88119 | 0.94787 | 21.88119 | 0.92308 | 21.88119 | 0.74368 | 21.88119 | 0.92284
17.33445 | 594 | 16.65799 | 458 | 16.64244 | 403 | 16.62688 | 384 | 16.59576 | 310 | 16.53352 | 276 | 16.54908 | 275 | 15.94556 | 0.2345 | 21.89675 | 0.96014 | 21.89675 | 0.95082 | 21.89675 | 0.95024 | 21.89675 | 0.92308 | 21.89675 | 0.74368 | 21.89675 | 0.92593
17.35085 | 588 | 16.67355 | 480 | 16.658 | 407 | 16.64244 | 409 | 16.61132 | 364 | 16.54908 | 281 | 16.56464 | 278 | 15.95334 | 0.23465 | 21.91231 | 0.96196 | 21.91231 | 0.95316 | 21.91231 | 0.95024 | 21.91231 | 0.92604 | 21.91231 | 0.74368 | 21.91231 | 0.92593
17.36725 | 584 | 16.6891 | 477 | 16.67355 | 363 | 16.65799 | 358 | 16.62687 | 320 | 16.56463 | 277 | 16.58019 | 277 | 15.96112 | 0.23496 | 21.92787 | 0.96377 | 21.92787 | 0.95316 | 21.92787 | 0.95261 | 21.92787 | 0.92899 | 21.92787 | 0.74729 | 21.92787 | 0.92901
17.38365 | 577 | 16.70466 | 420 | 16.68911 | 381 | 16.67355 | 374 | 16.64243 | 339 | 16.58019 | 245 | 16.59575 | 283 | 15.9689 | 0.23511 | 21.94342 | 0.96377 | 21.94342 | 0.9555 | 21.94342 | 0.95261 | 21.94342 | 0.92899 | 21.94342 | 0.74729 | 21.94342 | 0.92901
17.40005 | 599 | 16.72022 | 432 | 16.70467 | 375 | 16.68911 | 374 | 16.65799 | 325 | 16.59575 | 279 | 16.61131 | 298 | 15.97668 | 0.23542 | 21.95898 | 0.96558 | 21.95898 | 0.95785 | 21.95898 | 0.95498 | 21.95898 | 0.93195 | 21.95898 | 0.7509 | 21.95898 | 0.9321
17.41644 | 610 | 16.73578 | 448 | 16.72023 | 397 | 16.70467 | 366 | 16.67355 | 372 | 16.61131 | 279 | 16.62687 | 267 | 15.98446 | 0.23557 | 21.97454 | 0.96739 | 21.97454 | 0.95785 | 21.97454 | 0.95735 | 21.97454 | 0.93195 | 21.97454 | 0.7509 | 21.97454 | 0.93519
17.43284 | 595 | 16.75134 | 508 | 16.73579 | 384 | 16.72023 | 365 | 16.68911 | 370 | 16.62687 | 275 | 16.64243 | 273 | 15.99224 | 0.23588 | 21.9901 | 0.96739 | 21.9901 | 0.96019 | 21.9901 | 0.95735 | 21.9901 | 0.93491 | 21.9901 | 0.75451 | 21.9901 | 0.93519
17.44924 | 566 | 16.7669 | 487 | 16.75135 | 436 | 16.73579 | 387 | 16.70467 | 330 | 16.64243 | 269 | 16.65799 | 250 | 16.00002 | 0.23604 | 22.00566 | 0.9692 | 22.00566 | 0.96019 | 22.00566 | 0.95972 | 22.00566 | 0.93491 | 22.00566 | 0.75451 | 22.00566 | 0.93827
17.46564 | 595 | 16.78246 | 482 | 16.76691 | 401 | 16.75135 | 410 | 16.72023 | 364 | 16.65799 | 287 | 16.67355 | 280 | 16.0078 | 0.23619 | 22.02122 | 0.97101 | 22.02122 | 0.96253 | 22.02122 | 0.95972 | 22.02122 | 0.93787 | 22.02122 | 0.75451 | 22.02122 | 0.93827
17.48204 | 619 | 16.79802 | 451 | 16.78247 | 424 | 16.76691 | 383 | 16.73579 | 315 | 16.67355 | 261 | 16.68911 | 256 | 16.01557 | 0.2365 | 22.03678 | 0.97101 | 22.03678 | 0.96253 | 22.03678 | 0.96209 | 22.03678 | 0.93787 | 22.03678 | 0.75812 | 22.03678 | 0.94136
17.49844 | 584 | 16.81357 | 430 | 16.79802 | 340 | 16.78246 | 380 | 16.75134 | 342 | 16.6891 | 294 | 16.70466 | 293 | 16.02335 | 0.23665 | 22.05234 | 0.97283 | 22.05234 | 0.96487 | 22.05234 | 0.96209 | 22.05234 | 0.94083 | 22.05234 | 0.75812 | 22.05234 | 0.94136
17.51484 | 596 | 16.82913 | 454 | 16.81358 | 385 | 16.79802 | 395 | 16.7669 | 360 | 16.70466 | 298 | 16.72022 | 271 | 16.03113 | 0.23696 | 22.06789 | 0.97464 | 22.06789 | 0.96721 | 22.06789 | 0.96445 | 22.06789 | 0.94083 | 22.06789 | 0.75812 | 22.06789 | 0.94444
17.53124 | 602 | 16.84469 | 482 | 16.82914 | 416 | 16.81358 | 412 | 16.78246 | 329 | 16.72022 | 276 | 16.73578 | 255 | 16.03891 | 0.23711 | 22.08345 | 0.97464 | 22.08345 | 0.96721 | 22.08345 | 0.96445 | 22.08345 | 0.94379 | 22.08345 | 0.76173 | 22.08345 | 0.94444
17.54764 | 629 | 16.86025 | 465 | 16.8447 | 399 | 16.82914 | 392 | 16.79802 | 343 | 16.73578 | 245 | 16.75134 | 263 | 16.04669 | 0.23742 | 22.09901 | 0.97645 | 22.09901 | 0.96956 | 22.09901 | 0.96682 | 22.09901 | 0.94379 | 22.09901 | 0.76173 | 22.09901 | 0.94753
17.56404 | 654 | 16.87581 | 468 | 16.86026 | 363 | 16.8447 | 384 | 16.81358 | 351 | 16.75134 | 273 | 16.7669 | 278 | 16.05447 | 0.23758 | 22.11457 | 0.97645 | 22.11457 | 0.96956 | 22.11457 | 0.96682 | 22.11457 | 0.94675 | 22.11457 | 0.76534 | 22.11457 | 0.94753
17.58044 | 717 | 16.89137 | 442 | 16.87582 | 392 | 16.86026 | 380 | 16.82914 | 361 | 16.7669 | 265 | 16.78246 | 289 | 16.06225 | 0.23788 | 22.13013 | 0.97826 | 22.13013 | 0.9719 | 22.13013 | 0.96919 | 22.13013 | 0.94675 | 22.13013 | 0.76534 | 22.13013 | 0.95062
17.59684 | 650 | 16.90693 | 446 | 16.89138 | 383 | 16.87582 | 401 | 16.8447 | 357 | 16.78246 | 252 | 16.79802 | 259 | 16.07003 | 0.23804 | 22.14569 | 0.98007 | 22.14569 | 0.9719 | 22.14569 | 0.96919 | 22.14569 | 0.9497 | 22.14569 | 0.76534 | 22.14569 | 0.95062
17.61324 | 700 | 16.92248 | 477 | 16.90693 | 351 | 16.89137 | 373 | 16.86025 | 376 | 16.79801 | 268 | 16.81357 | 288 | 16.07781 | 0.23834 | 22.16125 | 0.98007 | 22.16125 | 0.9719 | 22.16125 | 0.97156 | 22.16125 | 0.9497 | 22.16125 | 0.76895 | 22.16125 | 0.95062
17.62963 | 757 | 16.93804 | 482 | 16.92249 | 383 | 16.90693 | 372 | 16.87581 | 352 | 16.81357 | 261 | 16.82913 | 239 | 16.08559 | 0.2385 | 22.17681 | 0.98188 | 22.17681 | 0.97424 | 22.17681 | 0.97156 | 22.17681 | 0.95266 | 22.17681 | 0.76895 | 22.17681 | 0.9537
17.64603 | 748 | 16.9536 | 470 | 16.93805 | 388 | 16.92249 | 355 | 16.89137 | 298 | 16.82913 | 271 | 16.84469 | 263 | 16.09337 | 0.23881 | 22.19236 | 0.98188 | 22.19236 | 0.97424 | 22.19236 | 0.97393 | 22.19236 | 0.95266 | 22.19236 | 0.76895 | 22.19236 | 0.9537
17.66243 | 880 | 16.96916 | 496 | 16.95361 | 377 | 16.93805 | 395 | 16.90693 | 335 | 16.84469 | 289 | 16.86025 | 289 | 16.10115 | 0.23911 | 22.20792 | 0.9837 | 22.20792 | 0.97658 | 22.20792 | 0.97393 | 22.20792 | 0.95562 | 22.20792 | 0.77256 | 22.20792 | 0.95679
17.67883 | 925 | 16.98472 | 473 | 16.96917 | 405 | 16.95361 | 403 | 16.92249 | 340 | 16.86025 | 263 | 16.87581 | 294 | 16.10893 | 0.23927 | 22.22348 | 0.9837 | 22.22348 | 0.97658 | 22.22348 | 0.9763 | 22.22348 | 0.95562 | 22.22348 | 0.77256 | 22.22348 | 0.95679
17.69523 | 909 | 17.00028 | 470 | 16.98473 | 388 | 16.96917 | 394 | 16.93805 | 350 | 16.87581 | 259 | 16.89137 | 294 | 16.11671 | 0.23958 | 22.23904 | 0.98551 | 22.23904 | 0.97892 | 22.23904 | 0.9763 | 22.23904 | 0.95858 | 22.23904 | 0.77256 | 22.23904 | 0.95988
17.71163 | 988 | 17.01584 | 474 | 17.00029 | 421 | 16.98473 | 386 | 16.95361 | 336 | 16.89137 | 244 | 16.90693 | 281 | 16.12449 | 0.23973 | 22.2546 | 0.98551 | 22.2546 | 0.97892 | 22.2546 | 0.97867 | 22.2546 | 0.95858 | 22.2546 | 0.77256 | 22.2546 | 0.95988
17.72803 | 979 | 17.0314 | 467 | 17.01585 | 392 | 17.00029 | 354 | 16.96917 | 321 | 16.90693 | 247 | 16.92249 | 267 | 16.13227 | 0.24004 | 22.27016 | 0.98551 | 22.27016 | 0.97892 | 22.27016 | 0.97867 | 22.27016 | 0.95858 | 22.27016 | 0.77617 | 22.27016 | 0.95988
17.74443 | 1042 | 17.04695 | 482 | 17.0314 | 382 | 17.01584 | 385 | 16.98472 | 328 | 16.92248 | 273 | 16.93804 | 277 | 16.14004 | 0.24019 | 22.28572 | 0.98732 | 22.28572 | 0.98126 | 22.28572 | 0.97867 | 22.28572 | 0.96154 | 22.28572 | 0.77617 | 22.28572 | 0.96296
17.76083 | 1000 | 17.06251 | 505 | 17.04696 | 393 | 17.0314 | 410 | 17.00028 | 334 | 16.93804 | 299 | 16.9536 | 281 | 16.14782 | 0.2405 | 22.30128 | 0.98732 | 22.30128 | 0.98126 | 22.30128 | 0.98104 | 22.30128 | 0.96154 | 22.30128 | 0.77617 | 22.30128 | 0.96296
17.77723 | 1078 | 17.07807 | 457 | 17.06252 | 372 | 17.04696 | 386 | 17.01584 | 311 | 16.9536 | 300 | 16.96916 | 287 | 16.1556 | 0.24081 | 22.31683 | 0.98913 | 22.31683 | 0.98361 | 22.31683 | 0.98104 | 22.31683 | 0.9645 | 22.31683 | 0.77978 | 22.31683 | 0.96605
17.79363 | 1058 | 17.09363 | 504 | 17.07808 | 385 | 17.06252 | 420 | 17.0314 | 357 | 16.96916 | 274 | 16.98472 | 294 | 16.16338 | 0.24096 | 22.33239 | 0.98913 | 22.33239 | 0.98361 | 22.33239 | 0.98104 | 22.33239 | 0.9645 | 22.33239 | 0.77978 | 22.33239 | 0.96605
17.81003 | 964 | 17.10919 | 468 | 17.09364 | 402 | 17.07808 | 388 | 17.04696 | 335 | 16.98472 | 283 | 17.00028 | 259 | 16.17116 | 0.24127 | 22.34795 | 0.98913 | 22.34795 | 0.98361 | 22.34795 | 0.98341 | 22.34795 | 0.9645 | 22.34795 | 0.77978 | 22.34795 | 0.96605
17.82642 | 930 | 17.12475 | 515 | 17.1092 | 382 | 17.09364 | 397 | 17.06252 | 374 | 17.00028 | 265 | 17.01584 | 287 | 16.17894 | 0.24142 | 22.36351 | 0.99094 | 22.36351 | 0.98595 | 22.36351 | 0.98341 | 22.36351 | 0.96746 | 22.36351 | 0.78339 | 22.36351 | 0.96914
17.84282 | 894 | 17.14031 | 496 | 17.12476 | 414 | 17.1092 | 365 | 17.07808 | 360 | 17.01584 | 288 | 17.0314 | 267 | 16.18672 | 0.24173 | 22.37907 | 0.99094 | 22.37907 | 0.98595 | 22.37907 | 0.98578 | 22.37907 | 0.96746 | 22.37907 | 0.78339 | 22.37907 | 0.96914
17.85922 | 859 | 17.15587 | 483 | 17.14032 | 386 | 17.12476 | 385 | 17.09364 | 315 | 17.0314 | 276 | 17.04696 | 318 | 16.1945 | 0.24204 | 22.39463 | 0.99275 | 22.39463 | 0.98595 | 22.39463 | 0.98578 | 22.39463 | 0.97041 | 22.39463 | 0.78339 | 22.39463 | 0.96914
17.87562 | 804 | 17.17142 | 497 | 17.15587 | 380 | 17.14031 | 416 | 17.10919 | 309 | 17.04695 | 265 | 17.06251 | 306 | 16.20228 | 0.24219 | 22.41018 | 0.99275 | 22.41018 | 0.98829 | 22.41018 | 0.98578 | 22.41018 | 0.97041 | 22.41018 | 0.78339 | 22.41018 | 0.97222
17.89202 | 742 | 17.18698 | 475 | 17.17143 | 408 | 17.15587 | 390 | 17.12475 | 320 | 17.06251 | 281 | 17.07807 | 305 | 16.21006 | 0.2425 | 22.42574 | 0.99275 | 22.42574 | 0.98829 | 22.42574 | 0.98578 | 22.42574 | 0.97041 | 22.42574 | 0.787 | 22.42574 | 0.97222
17.90842 | 710 | 17.20254 | 468 | 17.18699 | 415 | 17.17143 | 401 | 17.14031 | 336 | 17.07807 | 285 | 17.09363 | 281 | 16.21784 | 0.24281 | 22.4413 | 0.99275 | 22.4413 | 0.98829 | 22.4413 | 0.98815 | 22.4413 | 0.97337 | 22.4413 | 0.787 | 22.4413 | 0.97222
17.92482 | 689 | 17.2181 | 474 | 17.20255 | 424 | 17.18699 | 374 | 17.15587 | 331 | 17.09363 | 298 | 17.10919 | 286 | 16.22562 | 0.24296 | 22.45686 | 0.99457 | 22.45686 | 0.99063 | 22.45686 | 0.98815 | 22.45686 | 0.97337 | 22.45686 | 0.787 | 22.45686 | 0.97531
17.94122 | 685 | 17.23366 | 497 | 17.21811 | 434 | 17.20255 | 404 | 17.17143 | 345 | 17.10919 | 243 | 17.12475 | 266 | 16.2334 | 0.24327 | 22.47242 | 0.99457 | 22.47242 | 0.99063 | 22.47242 | 0.98815 | 22.47242 | 0.97337 | 22.47242 | 0.787 | 22.47242 | 0.97531
17.95762 | 623 | 17.24922 | 468 | 17.23367 | 402 | 17.21811 | 411 | 17.18699 | 325 | 17.12475 | 259 | 17.14031 | 270 | 16.24117 | 0.24358 | 22.48798 | 0.99457 | 22.48798 | 0.99063 | 22.48798 | 0.99052 | 22.48798 | 0.97633 | 22.48798 | 0.79061 | 22.48798 | 0.97531
17.97402 | 660 | 17.26478 | 490 | 17.24923 | 416 | 17.23367 | 374 | 17.20255 | 347 | 17.14031 | 279 | 17.15587 | 303 | 16.24895 | 0.24373 | 22.50354 | 0.99638 | 22.50354 | 0.99063 | 22.50354 | 0.99052 | 22.50354 | 0.97633 | 22.50354 | 0.79061 | 22.50354 | 0.9784
17.99042 | 619 | 17.28033 | 481 | 17.26478 | 407 | 17.24922 | 412 | 17.2181 | 331 | 17.15586 | 287 | 17.17142 | 287 | 16.25673 | 0.24404 | 22.5191 | 0.99638 | 22.5191 | 0.99297 | 22.5191 | 0.99052 | 22.5191 | 0.97633 | 22.5191 | 0.79061 | 22.5191 | 0.9784
18.00682 | 600 | 17.29589 | 451 | 17.28034 | 430 | 17.26478 | 411 | 17.23366 | 351 | 17.17142 | 283 | 17.18698 | 315 | 16.26451 | 0.24435 | 22.53466 | 0.99638 | 22.53466 | 0.99297 | 22.53466 | 0.99052 | 22.53466 | 0.97633 | 22.53466 | 0.79061 | 22.53466 | 0.9784
18.02322 | 629 | 17.31145 | 512 | 17.2959 | 448 | 17.28034 | 425 | 17.24922 | 328 | 17.18698 | 287 | 17.20254 | 291 | 16.27229 | 0.2445 | 22.55021 | 0.99638 | 22.55021 | 0.99297 | 22.55021 | 0.99289 | 22.55021 | 0.97929 | 22.55021 | 0.79061 | 22.55021 | 0.9784
18.03961 | 623 | 17.32701 | 507 | 17.31146 | 397 | 17.2959 | 430 | 17.26478 | 332 | 17.20254 | 258 | 17.2181 | 249 | 16.28007 | 0.24481 | 22.56577 | 0.99638 | 22.56577 | 0.99297 | 22.56577 | 0.99289 | 22.56577 | 0.97929 | 22.56577 | 0.79422 | 22.56577 | 0.98148
18.05601 | 635 | 17.34257 | 510 | 17.32702 | 407 | 17.31146 | 403 | 17.28034 | 340 | 17.2181 | 267 | 17.23366 | 288 | 16.28785 | 0.24511 | 22.58133 | 0.99819 | 22.58133 | 0.99297 | 22.58133 | 0.99289 | 22.58133 | 0.97929 | 22.58133 | 0.79422 | 22.58133 | 0.98148
18.07241 | 623 | 17.35813 | 509 | 17.34258 | 442 | 17.32702 | 420 | 17.2959 | 335 | 17.23366 | 282 | 17.24922 | 263 | 16.29563 | 0.24527 | 22.59689 | 0.99819 | 22.59689 | 0.99532 | 22.59689 | 0.99289 | 22.59689 | 0.98225 | 22.59689 | 0.79422 | 22.59689 | 0.98148
18.08881 | 618 | 17.37369 | 496 | 17.35814 | 394 | 17.34258 | 408 | 17.31146 | 337 | 17.24922 | 309 | 17.26478 | 251 | 16.30341 | 0.24558 | 22.61245 | 0.99819 | 22.61245 | 0.99532 | 22.61245 | 0.99526 | 22.61245 | 0.98225 | 22.61245 | 0.79422 | 22.61245 | 0.98457
18.10521 | 573 | 17.38925 | 460 | 17.3737 | 371 | 17.35814 | 406 | 17.32702 | 323 | 17.26478 | 325 | 17.28034 | 255 | 16.31119 | 0.24588 | 22.62801 | 0.99819 | 22.62801 | 0.99532 | 22.62801 | 0.99526 | 22.62801 | 0.98225 | 22.62801 | 0.79422 | 22.62801 | 0.98457
18.12161 | 592 | 17.4048 | 511 | 17.38925 | 425 | 17.37369 | 397 | 17.34257 | 344 | 17.28033 | 296 | 17.29589 | 268 | 16.31897 | 0.24619 | 22.64357 | 0.99819 | 22.64357 | 0.99532 | 22.64357 | 0.99526 | 22.64357 | 0.98225 | 22.64357 | 0.79783 | 22.64357 | 0.98457
18.13801 | 601 | 17.42036 | 526 | 17.40481 | 385 | 17.38925 | 446 | 17.35813 | 338 | 17.29589 | 308 | 17.31145 | 281 | 16.32675 | 0.24635 | 22.65912 | 0.99819 | 22.65912 | 0.99532 | 22.65912 | 0.99526 | 22.65912 | 0.98521 | 22.65912 | 0.79783 | 22.65912 | 0.98457
18.15441 | 649 | 17.43592 | 510 | 17.42037 | 396 | 17.40481 | 437 | 17.37369 | 341 | 17.31145 | 254 | 17.32701 | 302 | 16.33453 | 0.24665 | 22.67468 | 0.99819 | 22.67468 | 0.99766 | 22.67468 | 0.99526 | 22.67468 | 0.98521 | 22.67468 | 0.79783 | 22.67468 | 0.98765
18.17081 | 640 | 17.45148 | 516 | 17.43593 | 425 | 17.42037 | 411 | 17.38925 | 356 | 17.32701 | 290 | 17.34257 | 288 | 16.34231 | 0.24696 | 22.69024 | 0.99819 | 22.69024 | 0.99766 | 22.69024 | 0.99526 | 22.69024 | 0.98521 | 22.69024 | 0.79783 | 22.69024 | 0.98765
18.18721 | 609 | 17.46704 | 537 | 17.45149 | 423 | 17.43593 | 419 | 17.40481 | 344 | 17.34257 | 286 | 17.35813 | 288 | 16.35009 | 0.24727 | 22.7058 | 0.99819 | 22.7058 | 0.99766 | 22.7058 | 0.99763 | 22.7058 | 0.98521 | 22.7058 | 0.79783 | 22.7058 | 0.98765
18.20361 | 613 | 17.4826 | 500 | 17.46705 | 396 | 17.45149 | 465 | 17.42037 | 330 | 17.35813 | 317 | 17.37369 | 302 | 16.35787 | 0.24742 | 22.72136 | 0.99819 | 22.72136 | 0.99766 | 22.72136 | 0.99763 | 22.72136 | 0.98817 | 22.72136 | 0.79783 | 22.72136 | 0.98765
18.22001 | 632 | 17.49816 | 531 | 17.48261 | 401 | 17.46705 | 457 | 17.43593 | 348 | 17.37369 | 293 | 17.38925 | 280 | 16.36564 | 0.24773 | 22.73692 | 1 | 22.73692 | 0.99766 | 22.73692 | 0.99763 | 22.73692 | 0.98817 | 22.73692 | 0.80144 | 22.73692 | 0.98765
18.2364 | 641 | 17.51372 | 535 | 17.49817 | 477 | 17.48261 | 446 | 17.45149 | 364 | 17.38925 | 288 | 17.40481 | 279 | 16.37343 | 0.24804 | 22.75248 | 1 | 22.75248 | 0.99766 | 22.75248 | 0.99763 | 22.75248 | 0.98817 | 22.75248 | 0.80144 | 22.75248 | 0.99074
18.2528 | 633 | 17.52927 | 545 | 17.51372 | 435 | 17.49816 | 428 | 17.46704 | 363 | 17.4048 | 273 | 17.42036 | 323 | 16.38121 | 0.24835 | 22.76804 | 1 | 22.76804 | 0.99766 | 22.76804 | 0.99763 | 22.76804 | 0.98817 | 22.76804 | 0.80144 | 22.76804 | 0.99074
18.2692 | 616 | 17.54483 | 558 | 17.52928 | 368 | 17.51372 | 418 | 17.4826 | 373 | 17.42036 | 276 | 17.43592 | 307 | 16.38898 | 0.24865 | 22.78359 | 1 | 22.78359 | 0.99766 | 22.78359 | 0.99763 | 22.78359 | 0.98817 | 22.78359 | 0.80144 | 22.78359 | 0.99074
18.2856 | 642 | 17.56039 | 540 | 17.54484 | 460 | 17.52928 | 431 | 17.49816 | 353 | 17.43592 | 260 | 17.45148 | 272 | 16.39676 | 0.24881 | 22.79915 | 1 | 22.79915 | 0.99766 | 22.79915 | 0.99763 | 22.79915 | 0.99112 | 22.79915 | 0.80144 | 22.79915 | 0.99074
18.302 | 617 | 17.57595 | 575 | 17.5604 | 441 | 17.54484 | 442 | 17.51372 | 365 | 17.45148 | 305 | 17.46704 | 307 | 16.40454 | 0.24912 | 22.81471 | 1 | 22.81471 | 1 | 22.81471 | 0.99763 | 22.81471 | 0.99112 | 22.81471 | 0.80144 | 22.81471 | 0.99074
18.3184 | 631 | 17.59151 | 665 | 17.57596 | 456 | 17.5604 | 491 | 17.52928 | 352 | 17.46704 | 290 | 17.4826 | 314 | 16.41232 | 0.24942 | 22.83027 | 1 | 22.83027 | 1 | 22.83027 | 0.99763 | 22.83027 | 0.99112 | 22.83027 | 0.80144 | 22.83027 | 0.99074
18.3348 | 646 | 17.60707 | 635 | 17.59152 | 440 | 17.57596 | 470 | 17.54484 | 397 | 17.4826 | 288 | 17.49816 | 273 | 16.4201 | 0.24973 | 22.84583 | 0.99819 | 22.84583 | 1 | 22.84583 | 0.99763 | 22.84583 | 0.99112 | 22.84583 | 0.80505 | 22.84583 | 0.99383
18.3512 | 637 | 17.62263 | 720 | 17.60708 | 445 | 17.59152 | 492 | 17.5604 | 427 | 17.49816 | 269 | 17.51372 | 305 | 16.42788 | 0.25004 | 22.86139 | 0.99819 | 22.86139 | 1 | 22.86139 | 1 | 22.86139 | 0.99112 | 22.86139 | 0.80505 | 22.86139 | 0.99383
18.3676 | 612 | 17.63818 | 777 | 17.62263 | 478 | 17.60707 | 515 | 17.57595 | 401 | 17.51371 | 292 | 17.52927 | 293 | 16.43566 | 0.25035 | 22.87694 | 0.99819 | 22.87694 | 1 | 22.87694 | 1 | 22.87694 | 0.99112 | 22.87694 | 0.80505 | 22.87694 | 0.99383
18.384 | 611 | 17.65374 | 880 | 17.63819 | 516 | 17.62263 | 547 | 17.59151 | 402 | 17.52927 | 305 | 17.54483 | 312 | 16.44344 | 0.25065 | 22.89251 | 0.99819 | 22.89251 | 1 | 22.89251 | 1 | 22.89251 | 0.99408 | 22.89251 | 0.80505 | 22.89251 | 0.99383
18.4004 | 622 | 17.6693 | 950 | 17.65375 | 566 | 17.63819 | 601 | 17.60707 | 446 | 17.54483 | 305 | 17.56039 | 297 | 16.45122 | 0.25081 | 22.90806 | 0.99819 | 22.90806 | 1 | 22.90806 | 1 | 22.90806 | 0.99408 | 22.90806 | 0.80505 | 22.90806 | 0.99383
18.4168 | 628 | 17.68486 | 1104 | 17.66931 | 584 | 17.65375 | 684 | 17.62263 | 442 | 17.56039 | 329 | 17.57595 | 304 | 16.459 | 0.25112 | 22.92362 | 0.99819 | 22.92362 | 1 | 22.92362 | 1 | 22.92362 | 0.99408 | 22.92362 | 0.80505 | 22.92362 | 0.99383
18.4332 | 583 | 17.70042 | 1092 | 17.68487 | 588 | 17.66931 | 671 | 17.63819 | 455 | 17.57595 | 325 | 17.59151 | 319 | 16.46678 | 0.25142 | 22.93918 | 0.99819 | 22.93918 | 1 | 22.93918 | 1 | 22.93918 | 0.99408 | 22.93918 | 0.80505 | 22.93918 | 0.99691
18.44959 | 601 | 17.71598 | 1196 | 17.70043 | 648 | 17.68487 | 703 | 17.65375 | 474 | 17.59151 | 274 | 17.60707 | 337 | 16.47456 | 0.25173 | 22.95474 | 0.99819 | 22.95474 | 1 | 22.95474 | 1 | 22.95474 | 0.99408 | 22.95474 | 0.80505 | 22.95474 | 0.99691
18.46599 | 622 | 17.73154 | 1218 | 17.71599 | 677 | 17.70043 | 755 | 17.66931 | 481 | 17.60707 | 333 | 17.62263 | 367 | 16.48234 | 0.25204 | 22.9703 | 0.99819 | 22.9703 | 1 | 22.9703 | 1 | 22.9703 | 0.99408 | 22.9703 | 0.80505 | 22.9703 | 0.99691
18.48239 | 633 | 17.7471 | 1398 | 17.73155 | 695 | 17.71599 | 851 | 17.68487 | 472 | 17.62263 | 376 | 17.63819 | 366 | 16.49011 | 0.25235 | 22.98586 | 0.99819 | 22.98586 | 1 | 22.98586 | 1 | 22.98586 | 0.99408 | 22.98586 | 0.80866 | 22.98586 | 0.99691
18.49879 | 611 | 17.76265 | 1391 | 17.7471 | 723 | 17.73154 | 843 | 17.70042 | 564 | 17.63818 | 397 | 17.65374 | 360 | 16.49789 | 0.25265 | 23.00142 | 0.99638 | 23.00142 | 1 | 23.00142 | 1 | 23.00142 | 0.99408 | 23.00142 | 0.80866 | 23.00142 | 0.99691
18.51519 | 621 | 17.77821 | 1334 | 17.76266 | 788 | 17.7471 | 874 | 17.71598 | 556 | 17.65374 | 408 | 17.6693 | 373 | 16.50567 | 0.25296 | 23.01697 | 0.99638 | 23.01697 | 1 | 23.01697 | 1 | 23.01697 | 0.99704 | 23.01697 | 0.80866 | 23.01697 | 0.99691
18.53159 | 632 | 17.79377 | 1259 | 17.77822 | 825 | 17.76266 | 867 | 17.73154 | 608 | 17.6693 | 428 | 17.68486 | 376 | 16.51345 | 0.25327 | 23.03253 | 0.99638 | 23.03253 | 1 | 23.03253 | 1 | 23.03253 | 0.99704 | 23.03253 | 0.80866 | 23.03253 | 0.99691
18.54799 | 591 | 17.80933 | 1285 | 17.79378 | 807 | 17.77822 | 877 | 17.7471 | 628 | 17.68486 | 424 | 17.70042 | 490 | 16.52123 | 0.25358 | 23.04809 | 0.99638 | 23.04809 | 1 | 23.04809 | 1 | 23.04809 | 0.99704 | 23.04809 | 0.80866 | 23.04809 | 0.99691
18.56439 | 563 | 17.82489 | 1090 | 17.80934 | 786 | 17.79378 | 873 | 17.76266 | 622 | 17.70042 | 466 | 17.71598 | 462 | 16.52901 | 0.25389 | 23.06365 | 0.99638 | 23.06365 | 1 | 23.06365 | 1 | 23.06365 | 0.99704 | 23.06365 | 0.80866 | 23.06365 | 0.99691
18.58079 | 637 | 17.84045 | 1101 | 17.8249 | 709 | 17.80934 | 814 | 17.77822 | 627 | 17.71598 | 505 | 17.73154 | 442 | 16.53679 | 0.25419 | 23.07921 | 0.99457 | 23.07921 | 1 | 23.07921 | 1 | 23.07921 | 0.99704 | 23.07921 | 0.80866 | 23.07921 | 0.99691
18.59719 | 607 | 17.85601 | 959 | 17.84046 | 680 | 17.8249 | 830 | 17.79378 | 658 | 17.73154 | 541 | 17.7471 | 443 | 16.54457 | 0.25435 | 23.09477 | 0.99457 | 23.09477 | 1 | 23.09477 | 1 | 23.09477 | 0.99704 | 23.09477 | 0.80866 | 23.09477 | 1
18.61359 | 613 | 17.87157 | 807 | 17.85602 | 624 | 17.84046 | 709 | 17.80934 | 618 | 17.7471 | 517 | 17.76266 | 468 | 16.55235 | 0.25465 | 23.11033 | 0.99457 | 23.11033 | 0.99766 | 23.11033 | 0.99763 | 23.11033 | 0.99704 | 23.11033 | 0.80866 | 23.11033 | 1
18.62999 | 655 | 17.88712 | 732 | 17.87157 | 580 | 17.85601 | 668 | 17.82489 | 555 | 17.76265 | 568 | 17.77821 | 518 | 16.56013 | 0.25496 | 23.12589 | 0.99457 | 23.12589 | 0.99766 | 23.12589 | 0.99763 | 23.12589 | 0.99704 | 23.12589 | 0.80866 | 23.12589 | 1
18.64638 | 616 | 17.90268 | 723 | 17.88713 | 547 | 17.87157 | 615 | 17.84045 | 569 | 17.77821 | 514 | 17.79377 | 460 | 16.56791 | 0.25527 | 23.14144 | 0.99275 | 23.14144 | 0.99766 | 23.14144 | 0.99763 | 23.14144 | 0.99704 | 23.14144 | 0.80866 | 23.14144 | 1
18.66278 | 630 | 17.91824 | 665 | 17.90269 | 531 | 17.88713 | 572 | 17.85601 | 509 | 17.79377 | 533 | 17.80933 | 503 | 16.57569 | 0.25558 | 23.157 | 0.99275 | 23.157 | 0.99766 | 23.157 | 0.99763 | 23.157 | 0.99704 | 23.157 | 0.80866 | 23.157 | 1
18.67918 | 665 | 17.9338 | 600 | 17.91825 | 514 | 17.90269 | 570 | 17.87157 | 537 | 17.80933 | 502 | 17.82489 | 462 | 16.58347 | 0.25589 | 23.17256 | 0.99275 | 23.17256 | 0.99766 | 23.17256 | 0.99763 | 23.17256 | 0.99704 | 23.17256 | 0.80866 | 23.17256 | 1
18.69558 | 665 | 17.94936 | 594 | 17.93381 | 470 | 17.91825 | 524 | 17.88713 | 454 | 17.82489 | 511 | 17.84045 | 455 | 16.59125 | 0.25619 | 23.18812 | 0.99094 | 23.18812 | 0.99766 | 23.18812 | 0.99763 | 23.18812 | 0.99704 | 23.18812 | 0.80866 | 23.18812 | 1
18.71198 | 614 | 17.96492 | 562 | 17.94937 | 460 | 17.93381 | 527 | 17.90269 | 417 | 17.84045 | 454 | 17.85601 | 429 | 16.59903 | 0.2565 | 23.20368 | 0.99094 | 23.20368 | 0.99766 | 23.20368 | 0.99763 | 23.20368 | 0.99704 | 23.20368 | 0.80866 | 23.20368 | 1
18.72838 | 591 | 17.98048 | 533 | 17.96493 | 487 | 17.94937 | 471 | 17.91825 | 413 | 17.85601 | 438 | 17.87157 | 378 | 16.60681 | 0.25681 | 23.21924 | 0.99094 | 23.21924 | 0.99766 | 23.21924 | 0.99763 | 23.21924 | 0.99704 | 23.21924 | 0.80866 | 23.21924 | 1
18.74478 | 563 | 17.99604 | 601 | 17.98049 | 430 | 17.96493 | 440 | 17.93381 | 431 | 17.87157 | 423 | 17.88713 | 356 | 16.61458 | 0.25727 | 23.2348 | 0.98913 | 23.2348 | 0.99766 | 23.2348 | 0.99763 | 23.2348 | 0.99704 | 23.2348 | 0.80866 | 23.2348 | 1
18.76118 | 634 | 18.01159 | 547 | 17.99604 | 461 | 17.98048 | 482 | 17.94936 | 345 | 17.88712 | 421 | 17.90268 | 363 | 16.62236 | 0.25758 | 23.25035 | 0.98913 | 23.25035 | 0.99532 | 23.25035 | 0.99763 | 23.25035 | 0.99704 | 23.25035 | 0.81227 | 23.25035 | 1
18.77758 | 610 | 18.02715 | 546 | 18.0116 | 427 | 17.99604 | 472 | 17.96492 | 390 | 17.90268 | 331 | 17.91824 | 358 | 16.63014 | 0.25789 | 23.26591 | 0.98913 | 23.26591 | 0.99532 | 23.26591 | 0.99526 | 23.26591 | 1 | 23.26591 | 0.81227 | 23.26591 | 1
18.79398 | 617 | 18.04271 | 515 | 18.02716 | 495 | 18.0116 | 483 | 17.98048 | 373 | 17.91824 | 367 | 17.9338 | 308 | 16.63792 | 0.25819 | 23.28147 | 0.98732 | 23.28147 | 0.99532 | 23.28147 | 0.99526 | 23.28147 | 1 | 23.28147 | 0.81227 | 23.28147 | 1
18.81038 | 656 | 18.05827 | 532 | 18.04272 | 460 | 18.02716 | 445 | 17.99604 | 393 | 17.9338 | 348 | 17.94936 | 293 | 16.6457 | 0.2585 | 23.29703 | 0.98732 | 23.29703 | 0.99532 | 23.29703 | 0.99526 | 23.29703 | 1 | 23.29703 | 0.81227 | 23.29703 | 1
18.82678 | 581 | 18.07383 | 563 | 18.05828 | 400 | 18.04272 | 443 | 18.0116 | 354 | 17.94936 | 332 | 17.96492 | 327 | 16.65348 | 0.25881 | 23.31259 | 0.98732 | 23.31259 | 0.99532 | 23.31259 | 0.99526 | 23.31259 | 1 | 23.31259 | 0.81227 | 23.31259 | 1
18.84318 | 669 | 18.08939 | 504 | 18.07384 | 434 | 18.05828 | 424 | 18.02716 | 393 | 17.96492 | 323 | 17.98048 | 340 | 16.66126 | 0.25912 | 23.32815 | 0.98551 | 23.32815 | 0.99532 | 23.32815 | 0.99526 | 23.32815 | 1 | 23.32815 | 0.81227 | 23.32815 | 1
18.85957 | 642 | 18.10495 | 521 | 18.0894 | 437 | 18.07384 | 431 | 18.04272 | 366 | 17.98048 | 319 | 17.99604 | 334 | 16.66904 | 0.25942 | 23.34371 | 0.98551 | 23.34371 | 0.99297 | 23.34371 | 0.99526 | 23.34371 | 1 | 23.34371 | 0.81227 | 23.34371 | 1
18.87597 | 641 | 18.1205 | 496 | 18.10495 | 454 | 18.08939 | 409 | 18.05827 | 338 | 17.99603 | 303 | 18.01159 | 288 | 16.67682 | 0.25973 | 23.35927 | 0.9837 | 23.35927 | 0.99297 | 23.35927 | 0.99526 | 23.35927 | 1 | 23.35927 | 0.81227 | 23.35927 | 1
18.89237 | 664 | 18.13606 | 525 | 18.12051 | 396 | 18.10495 | 420 | 18.07383 | 379 | 18.01159 | 294 | 18.02715 | 319 | 16.6846 | 0.26004 | 23.37483 | 0.9837 | 23.37483 | 0.99297 | 23.37483 | 0.99289 | 23.37483 | 1 | 23.37483 | 0.81227 | 23.37483 | 1
18.90877 | 644 | 18.15162 | 495 | 18.13607 | 438 | 18.12051 | 432 | 18.08939 | 363 | 18.02715 | 308 | 18.04271 | 302 | 16.69238 | 0.26035 | 23.39038 | 0.98188 | 23.39038 | 0.99297 | 23.39038 | 0.99289 | 23.39038 | 1 | 23.39038 | 0.81227 | 23.39038 | 1
18.92517 | 650 | 18.16718 | 542 | 18.15163 | 448 | 18.13607 | 452 | 18.10495 | 372 | 18.04271 | 292 | 18.05827 | 340 | 16.70016 | 0.26081 | 23.40594 | 0.98188 | 23.40594 | 0.99297 | 23.40594 | 0.99289 | 23.40594 | 1 | 23.40594 | 0.81227 | 23.40594 | 1
18.94157 | 659 | 18.18274 | 511 | 18.16719 | 436 | 18.15163 | 427 | 18.12051 | 371 | 18.05827 | 305 | 18.07383 | 327 | 16.70794 | 0.26112 | 23.4215 | 0.98188 | 23.4215 | 0.99063 | 23.4215 | 0.99289 | 23.4215 | 1 | 23.4215 | 0.81227 | 23.4215 | 1
18.95797 | 655 | 18.1983 | 526 | 18.18275 | 438 | 18.16719 | 432 | 18.13607 | 359 | 18.07383 | 252 | 18.08939 | 283 | 16.71571 | 0.26142 | 23.43706 | 0.98007 | 23.43706 | 0.99063 | 23.43706 | 0.99289 | 23.43706 | 0.99704 | 23.43706 | 0.81227 | 23.43706 | 1
18.97437 | 621 | 18.21386 | 535 | 18.19831 | 450 | 18.18275 | 415 | 18.15163 | 365 | 18.08939 | 277 | 18.10495 | 284 | 16.7235 | 0.26173 | 23.45262 | 0.98007 | 23.45262 | 0.99063 | 23.45262 | 0.99052 | 23.45262 | 0.99704 | 23.45262 | 0.81227 | 23.45262 | 1
18.99077 | 630 | 18.22942 | 588 | 18.21387 | 423 | 18.19831 | 412 | 18.16719 | 388 | 18.10495 | 271 | 18.12051 | 289 | 16.73128 | 0.26204 | 23.46818 | 0.97826 | 23.46818 | 0.99063 | 23.46818 | 0.99052 | 23.46818 | 0.99704 | 23.46818 | 0.81227 | 23.46818 | 1
19.00717 | 615 | 18.24497 | 562 | 18.22942 | 425 | 18.21386 | 456 | 18.18274 | 342 | 18.1205 | 288 | 18.13606 | 295 | 16.73905 | 0.26235 | 23.48374 | 0.97826 | 23.48374 | 0.98829 | 23.48374 | 0.99052 | 23.48374 | 0.99704 | 23.48374 | 0.81227 | 23.48374 | 1
19.02357 | 633 | 18.26053 | 571 | 18.24498 | 419 | 18.22942 | 433 | 18.1983 | 396 | 18.13606 | 283 | 18.15162 | 285 | 16.74683 | 0.26266 | 23.49929 | 0.97645 | 23.49929 | 0.98829 | 23.49929 | 0.99052 | 23.49929 | 0.99704 | 23.49929 | 0.81227 | 23.49929 | 1
19.03997 | 671 | 18.27609 | 615 | 18.26054 | 412 | 18.24498 | 431 | 18.21386 | 357 | 18.15162 | 285 | 18.16718 | 276 | 16.75461 | 0.26312 | 23.51485 | 0.97645 | 23.51485 | 0.98829 | 23.51485 | 0.98815 | 23.51485 | 0.99704 | 23.51485 | 0.81227 | 23.51485 | 1
19.05636 | 623 | 18.29165 | 565 | 18.2761 | 467 | 18.26054 | 420 | 18.22942 | 394 | 18.16718 | 309 | 18.18274 | 294 | 16.76239 | 0.26343 | 23.53041 | 0.97464 | 23.53041 | 0.98829 | 23.53041 | 0.98815 | 23.53041 | 0.99704 | 23.53041 | 0.81227 | 23.53041 | 1
19.07276 | 632 | 18.30721 | 628 | 18.29166 | 456 | 18.2761 | 475 | 18.24498 | 413 | 18.18274 | 272 | 18.1983 | 302 | 16.77017 | 0.26373 | 23.54597 | 0.97464 | 23.54597 | 0.98595 | 23.54597 | 0.98815 | 23.54597 | 0.99704 | 23.54597 | 0.81227 | 23.54597 | 1
19.08916 | 693 | 18.32277 | 624 | 18.30722 | 451 | 18.29166 | 442 | 18.26054 | 370 | 18.1983 | 289 | 18.21386 | 305 | 16.77795 | 0.26404 | 23.56153 | 0.97283 | 23.56153 | 0.98595 | 23.56153 | 0.98815 | 23.56153 | 0.99704 | 23.56153 | 0.81227 | 23.56153 | 1
19.10556 | 678 | 18.33833 | 611 | 18.32278 | 496 | 18.30722 | 460 | 18.2761 | 335 | 18.21386 | 310 | 18.22942 | 314 | 16.78573 | 0.2645 | 23.57709 | 0.97101 | 23.57709 | 0.98595 | 23.57709 | 0.98578 | 23.57709 | 0.99704 | 23.57709 | 0.81227 | 23.57709 | 1
19.12196 | 650 | 18.35389 | 620 | 18.33834 | 484 | 18.32278 | 420 | 18.29166 | 398 | 18.22942 | 328 | 18.24498 | 298 | 16.79351 | 0.26481 | 23.59265 | 0.97101 | 23.59265 | 0.98595 | 23.59265 | 0.98578 | 23.59265 | 0.99704 | 23.59265 | 0.81227 | 23.59265 | 1
19.13836 | 675 | 18.36944 | 626 | 18.35389 | 472 | 18.33833 | 464 | 18.30721 | 358 | 18.24497 | 308 | 18.26053 | 266 | 16.80129 | 0.26512 | 23.60821 | 0.9692 | 23.60821 | 0.98361 | 23.60821 | 0.98578 | 23.60821 | 0.99704 | 23.60821 | 0.81227 | 23.60821 | 1
19.15476 | 667 | 18.385 | 588 | 18.36945 | 433 | 18.35389 | 432 | 18.32277 | 373 | 18.26053 | 309 | 18.27609 | 305 | 16.80907 | 0.26543 | 23.62376 | 0.9692 | 23.62376 | 0.98361 | 23.62376 | 0.98578 | 23.62376 | 0.99704 | 23.62376 | 0.81227 | 23.62376 | 1
19.17116 | 674 | 18.40056 | 635 | 18.38501 | 479 | 18.36945 | 453 | 18.33833 | 400 | 18.27609 | 314 | 18.29165 | 273 | 16.81685 | 0.26589 | 23.63932 | 0.96739 | 23.63932 | 0.98361 | 23.63932 | 0.98341 | 23.63932 | 0.99704 | 23.63932 | 0.81227 | 23.63932 | 0.99691
19.18756 | 685 | 18.41612 | 548 | 18.40057 | 469 | 18.38501 | 453 | 18.35389 | 356 | 18.29165 | 305 | 18.30721 | 290 | 16.82463 | 0.26619 | 23.65488 | 0.96739 | 23.65488 | 0.98126 | 23.65488 | 0.98341 | 23.65488 | 0.99704 | 23.65488 | 0.80866 | 23.65488 | 0.99691
19.20396 | 678 | 18.43168 | 607 | 18.41613 | 468 | 18.40057 | 469 | 18.36945 | 363 | 18.30721 | 294 | 18.32277 | 317 | 16.83241 | 0.2665 | 23.67044 | 0.96558 | 23.67044 | 0.98126 | 23.67044 | 0.98341 | 23.67044 | 0.99704 | 23.67044 | 0.80866 | 23.67044 | 0.99691
19.22036 | 656 | 18.44724 | 538 | 18.43169 | 451 | 18.41613 | 445 | 18.38501 | 371 | 18.32277 | 304 | 18.33833 | 287 | 16.84019 | 0.26681 | 23.686 | 0.96377 | 23.686 | 0.98126 | 23.686 | 0.98341 | 23.686 | 0.99704 | 23.686 | 0.80866 | 23.686 | 0.99691
19.23676 | 699 | 18.4628 | 555 | 18.44725 | 482 | 18.43169 | 451 | 18.40057 | 395 | 18.33833 | 263 | 18.35389 | 284 | 16.84796 | 0.26727 | 23.70156 | 0.96377 | 23.70156 | 0.98126 | 23.70156 | 0.98104 | 23.70156 | 0.99704 | 23.70156 | 0.80866 | 23.70156 | 0.99691
19.25316 | 722 | 18.47835 | 568 | 18.4628 | 465 | 18.44724 | 428 | 18.41612 | 367 | 18.35388 | 300 | 18.36944 | 308 | 16.85574 | 0.26758 | 23.71712 | 0.96196 | 23.71712 | 0.97892 | 23.71712 | 0.98104 | 23.71712 | 0.99704 | 23.71712 | 0.80866 | 23.71712 | 0.99691
19.26955 | 730 | 18.49391 | 490 | 18.47836 | 490 | 18.4628 | 481 | 18.43168 | 378 | 18.36944 | 322 | 18.385 | 310 | 16.86352 | 0.26789 | 23.73268 | 0.96014 | 23.73268 | 0.97892 | 23.73268 | 0.98104 | 23.73268 | 0.99408 | 23.73268 | 0.80866 | 23.73268 | 0.99691
19.28595 | 675 | 18.50947 | 527 | 18.49392 | 471 | 18.47836 | 454 | 18.44724 | 371 | 18.385 | 301 | 18.40056 | 275 | 16.8713 | 0.26835 | 23.74823 | 0.96014 | 23.74823 | 0.97892 | 23.74823 | 0.97867 | 23.74823 | 0.99408 | 23.74823 | 0.80866 | 23.74823 | 0.99691
19.30235 | 722 | 18.52503 | 558 | 18.50948 | 403 | 18.49392 | 422 | 18.4628 | 352 | 18.40056 | 289 | 18.41612 | 298 | 16.87908 | 0.26866 | 23.76379 | 0.95833 | 23.76379 | 0.97658 | 23.76379 | 0.97867 | 23.76379 | 0.99408 | 23.76379 | 0.80866 | 23.76379 | 0.99691
19.31875 | 669 | 18.54059 | 540 | 18.52504 | 406 | 18.50948 | 467 | 18.47836 | 382 | 18.41612 | 314 | 18.43168 | 313 | 16.88686 | 0.26896 | 23.77935 | 0.95833 | 23.77935 | 0.97658 | 23.77935 | 0.97867 | 23.77935 | 0.99408 | 23.77935 | 0.80866 | 23.77935 | 0.99691
19.33515 | 774 | 18.55615 | 519 | 18.5406 | 415 | 18.52504 | 438 | 18.49392 | 390 | 18.43168 | 296 | 18.44724 | 287 | 16.89464 | 0.26943 | 23.79491 | 0.95652 | 23.79491 | 0.97658 | 23.79491 | 0.9763 | 23.79491 | 0.99408 | 23.79491 | 0.80866 | 23.79491 | 0.99691
19.35155 | 786 | 18.57171 | 567 | 18.55616 | 402 | 18.5406 | 462 | 18.50948 | 385 | 18.44724 | 296 | 18.4628 | 308 | 16.90242 | 0.26973 | 23.81047 | 0.95471 | 23.81047 | 0.97424 | 23.81047 | 0.9763 | 23.81047 | 0.99408 | 23.81047 | 0.80866 | 23.81047 | 0.99691
19.36795 | 724 | 18.58727 | 539 | 18.57172 | 461 | 18.55616 | 422 | 18.52504 | 362 | 18.4628 | 290 | 18.47836 | 301 | 16.9102 | 0.2702 | 23.82603 | 0.9529 | 23.82603 | 0.97424 | 23.82603 | 0.9763 | 23.82603 | 0.99408 | 23.82603 | 0.80866 | 23.82603 | 0.99691
19.38435 | 790 | 18.60282 | 506 | 18.58727 | 424 | 18.57171 | 427 | 18.54059 | 363 | 18.47835 | 284 | 18.49391 | 315 | 16.91798 | 0.2705 | 23.84158 | 0.9529 | 23.84158 | 0.9719 | 23.84158 | 0.97393 | 23.84158 | 0.99408 | 23.84158 | 0.80866 | 23.84158 | 0.99383
19.40075 | 830 | 18.61838 | 549 | 18.60283 | 462 | 18.58727 | 428 | 18.55615 | 366 | 18.49391 | 286 | 18.50947 | 288 | 16.92576 | 0.27081 | 23.85714 | 0.95109 | 23.85714 | 0.9719 | 23.85714 | 0.97393 | 23.85714 | 0.99408 | 23.85714 | 0.80866 | 23.85714 | 0.99383
19.41715 | 815 | 18.63394 | 522 | 18.61839 | 426 | 18.60283 | 433 | 18.57171 | 388 | 18.50947 | 300 | 18.52503 | 287 | 16.93354 | 0.27127 | 23.8727 | 0.94928 | 23.8727 | 0.9719 | 23.8727 | 0.97393 | 23.8727 | 0.99408 | 23.8727 | 0.80866 | 23.8727 | 0.99383
19.43355 | 828 | 18.6495 | 533 | 18.63395 | 446 | 18.61839 | 448 | 18.58727 | 368 | 18.52503 | 301 | 18.54059 | 297 | 16.94132 | 0.27158 | 23.88826 | 0.94928 | 23.88826 | 0.96956 | 23.88826 | 0.97156 | 23.88826 | 0.99112 | 23.88826 | 0.80866 | 23.88826 | 0.99383
19.44995 | 855 | 18.66506 | 557 | 18.64951 | 458 | 18.63395 | 445 | 18.60283 | 392 | 18.54059 | 324 | 18.55615 | 265 | 16.9491 | 0.27204 | 23.90382 | 0.94746 | 23.90382 | 0.96956 | 23.90382 | 0.97156 | 23.90382 | 0.99112 | 23.90382 | 0.80866 | 23.90382 | 0.99383
19.46634 | 877 | 18.68062 | 514 | 18.66507 | 485 | 18.64951 | 452 | 18.61839 | 368 | 18.55615 | 271 | 18.57171 | 289 | 16.95688 | 0.27235 | 23.91938 | 0.94565 | 23.91938 | 0.96956 | 23.91938 | 0.97156 | 23.91938 | 0.99112 | 23.91938 | 0.80866 | 23.91938 | 0.99383
19.48274 | 898 | 18.69618 | 527 | 18.68063 | 445 | 18.66507 | 461 | 18.63395 | 363 | 18.57171 | 279 | 18.58727 | 284 | 16.96466 | 0.27281 | 23.93494 | 0.94565 | 23.93494 | 0.96721 | 23.93494 | 0.96919 | 23.93494 | 0.99112 | 23.93494 | 0.80866 | 23.93494 | 0.99383
19.49914 | 962 | 18.71174 | 576 | 18.69619 | 466 | 18.68063 | 428 | 18.64951 | 377 | 18.58727 | 291 | 18.60283 | 327 | 16.97244 | 0.27312 | 23.9505 | 0.94384 | 23.9505 | 0.96721 | 23.9505 | 0.96919 | 23.9505 | 0.99112 | 23.9505 | 0.80866 | 23.9505 | 0.99383
19.51554 | 987 | 18.72729 | 506 | 18.71174 | 433 | 18.69618 | 432 | 18.66506 | 365 | 18.60282 | 291 | 18.61838 | 262 | 16.98022 | 0.27343 | 23.96606 | 0.94203 | 23.96606 | 0.96487 | 23.96606 | 0.96919 | 23.96606 | 0.99112 | 23.96606 | 0.80866 | 23.96606 | 0.99383
19.53194 | 996 | 18.74285 | 531 | 18.7273 | 466 | 18.71174 | 474 | 18.68062 | 379 | 18.61838 | 282 | 18.63394 | 323 | 16.98799 | 0.27389 | 23.98161 | 0.94022 | 23.98161 | 0.96487 | 23.98161 | 0.96682 | 23.98161 | 0.99112 | 23.98161 | 0.80866 | 23.98161 | 0.99074
19.54834 | 1017 | 18.75841 | 544 | 18.74286 | 448 | 18.7273 | 445 | 18.69618 | 380 | 18.63394 | 310 | 18.6495 | 290 | 16.99577 | 0.2742 | 23.99717 | 0.94022 | 23.99717 | 0.96487 | 23.99717 | 0.96682 | 23.99717 | 0.99112 | 23.99717 | 0.80866 | 23.99717 | 0.99074
19.56474 | 1076 | 18.77397 | 553 | 18.75842 | 447 | 18.74286 | 411 | 18.71174 | 368 | 18.6495 | 309 | 18.66506 | 326 | 17.00355 | 0.27466 | 24.01273 | 0.93841 | 24.01273 | 0.96253 | 24.01273 | 0.96445 | 24.01273 | 0.99112 | 24.01273 | 0.80866 | 24.01273 | 0.99074
19.58114 | 1137 | 18.78953 | 558 | 18.77398 | 435 | 18.75842 | 436 | 18.7273 | 363 | 18.66506 | 299 | 18.68062 | 293 | 17.01133 | 0.27512 | 24.02829 | 0.93659 | 24.02829 | 0.96253 | 24.02829 | 0.96445 | 24.02829 | 0.98817 | 24.02829 | 0.80866 | 24.02829 | 0.99074
19.59754 | 1105 | 18.80509 | 515 | 18.78954 | 446 | 18.77398 | 451 | 18.74286 | 382 | 18.68062 | 291 | 18.69618 | 274 | 17.01911 | 0.27543 | 24.04385 | 0.93478 | 24.04385 | 0.96019 | 24.04385 | 0.96445 | 24.04385 | 0.98817 | 24.04385 | 0.80505 | 24.04385 | 0.99074
19.61394 | 1254 | 18.82065 | 539 | 18.8051 | 450 | 18.78954 | 461 | 18.75842 | 325 | 18.69618 | 314 | 18.71174 | 313 | 17.02689 | 0.27589 | 24.05941 | 0.93478 | 24.05941 | 0.96019 | 24.05941 | 0.96209 | 24.05941 | 0.98817 | 24.05941 | 0.80505 | 24.05941 | 0.99074
19.63034 | 1291 | 18.8362 | 523 | 18.82065 | 488 | 18.80509 | 437 | 18.77397 | 371 | 18.71173 | 306 | 18.72729 | 295 | 17.03467 | 0.2762 | 24.07497 | 0.93297 | 24.07497 | 0.96019 | 24.07497 | 0.96209 | 24.07497 | 0.98817 | 24.07497 | 0.80505 | 24.07497 | 0.99074
19.64674 | 1400 | 18.85176 | 549 | 18.83621 | 455 | 18.82065 | 423 | 18.78953 | 386 | 18.72729 | 280 | 18.74285 | 290 | 17.04245 | 0.27666 | 24.09053 | 0.93116 | 24.09053 | 0.95785 | 24.09053 | 0.95972 | 24.09053 | 0.98817 | 24.09053 | 0.80505 | 24.09053 | 0.99074
19.66314 | 1440 | 18.86732 | 597 | 18.85177 | 462 | 18.83621 | 443 | 18.80509 | 387 | 18.74285 | 297 | 18.75841 | 332 | 17.05023 | 0.27697 | 24.10608 | 0.92935 | 24.10608 | 0.95785 | 24.10608 | 0.95972 | 24.10608 | 0.98817 | 24.10608 | 0.80505 | 24.10608 | 0.99074
19.67953 | 1437 | 18.88288 | 547 | 18.86733 | 508 | 18.85177 | 443 | 18.82065 | 366 | 18.75841 | 309 | 18.77397 | 324 | 17.05801 | 0.27743 | 24.12164 | 0.92754 | 24.12164 | 0.9555 | 24.12164 | 0.95972 | 24.12164 | 0.98817 | 24.12164 | 0.80505 | 24.12164 | 0.98765
19.69593 | 1534 | 18.89844 | 566 | 18.88289 | 476 | 18.86733 | 440 | 18.83621 | 371 | 18.77397 | 314 | 18.78953 | 288 | 17.06579 | 0.27774 | 24.1372 | 0.92754 | 24.1372 | 0.9555 | 24.1372 | 0.95735 | 24.1372 | 0.98817 | 24.1372 | 0.80505 | 24.1372 | 0.98765
19.71233 | 1581 | 18.914 | 541 | 18.89845 | 464 | 18.88289 | 443 | 18.85177 | 429 | 18.78953 | 321 | 18.80509 | 287 | 17.07357 | 0.2782 | 24.15276 | 0.92572 | 24.15276 | 0.9555 | 24.15276 | 0.95735 | 24.15276 | 0.98521 | 24.15276 | 0.80505 | 24.15276 | 0.98765
19.72873 | 1581 | 18.92956 | 576 | 18.91401 | 459 | 18.89845 | 462 | 18.86733 | 355 | 18.80509 | 293 | 18.82065 | 303 | 17.08135 | 0.27866 | 24.16832 | 0.92391 | 24.16832 | 0.95316 | 24.16832 | 0.95498 | 24.16832 | 0.98521 | 24.16832 | 0.80505 | 24.16832 | 0.98765
19.74513 | 1675 | 18.94512 | 574 | 18.92957 | 448 | 18.91401 | 470 | 18.88289 | 404 | 18.82065 | 304 | 18.83621 | 306 | 17.08912 | 0.27897 | 24.18388 | 0.9221 | 24.18388 | 0.95316 | 24.18388 | 0.95498 | 24.18388 | 0.98521 | 24.18388 | 0.80505 | 24.18388 | 0.98765
19.76153 | 1637 | 18.96067 | 552 | 18.94512 | 469 | 18.92956 | 477 | 18.89844 | 374 | 18.8362 | 320 | 18.85176 | 310 | 17.09691 | 0.27943 | 24.19944 | 0.92029 | 24.19944 | 0.95082 | 24.19944 | 0.95498 | 24.19944 | 0.98521 | 24.19944 | 0.80505 | 24.19944 | 0.98765
19.77793 | 1674 | 18.97623 | 551 | 18.96068 | 453 | 18.94512 | 462 | 18.914 | 367 | 18.85176 | 278 | 18.86732 | 305 | 17.10469 | 0.27989 | 24.21499 | 0.91848 | 24.21499 | 0.95082 | 24.21499 | 0.95261 | 24.21499 | 0.98521 | 24.21499 | 0.80505 | 24.21499 | 0.98765
19.79433 | 1650 | 18.99179 | 573 | 18.97624 | 462 | 18.96068 | 446 | 18.92956 | 421 | 18.86732 | 302 | 18.88288 | 318 | 17.11246 | 0.2802 | 24.23055 | 0.91848 | 24.23055 | 0.94848 | 24.23055 | 0.95261 | 24.23055 | 0.98521 | 24.23055 | 0.80505 | 24.23055 | 0.98765
19.81073 | 1655 | 19.00735 | 600 | 18.9918 | 498 | 18.97624 | 498 | 18.94512 | 370 | 18.88288 | 310 | 18.89844 | 333 | 17.12024 | 0.28066 | 24.24611 | 0.91667 | 24.24611 | 0.94848 | 24.24611 | 0.95024 | 24.24611 | 0.98521 | 24.24611 | 0.80505 | 24.24611 | 0.98457
19.82713 | 1683 | 19.02291 | 544 | 19.00736 | 476 | 18.9918 | 452 | 18.96068 | 390 | 18.89844 | 308 | 18.914 | 300 | 17.12802 | 0.28112 | 24.26167 | 0.91486 | 24.26167 | 0.94614 | 24.26167 | 0.95024 | 24.26167 | 0.98225 | 24.26167 | 0.80505 | 24.26167 | 0.98457
19.84353 | 1581 | 19.03847 | 599 | 19.02292 | 496 | 19.00736 | 454 | 18.97624 | 398 | 18.914 | 318 | 18.92956 | 287 | 17.1358 | 0.28143 | 24.27723 | 0.91304 | 24.27723 | 0.94614 | 24.27723 | 0.95024 | 24.27723 | 0.98225 | 24.27723 | 0.80505 | 24.27723 | 0.98457
19.85993 | 1617 | 19.05403 | 554 | 19.03848 | 485 | 19.02292 | 435 | 18.9918 | 362 | 18.92956 | 312 | 18.94512 | 289 | 17.14358 | 0.28189 | 24.29279 | 0.91123 | 24.29279 | 0.94614 | 24.29279 | 0.94787 | 24.29279 | 0.98225 | 24.29279 | 0.80505 | 24.29279 | 0.98457
19.87632 | 1600 | 19.06959 | 596 | 19.05404 | 446 | 19.03848 | 458 | 19.00736 | 367 | 18.94512 | 313 | 18.96068 | 315 | 17.15136 | 0.28235 | 24.30835 | 0.90942 | 24.30835 | 0.94379 | 24.30835 | 0.94787 | 24.30835 | 0.98225 | 24.30835 | 0.80505 | 24.30835 | 0.98457
19.89272 | 1427 | 19.08514 | 557 | 19.06959 | 497 | 19.05403 | 506 | 19.02291 | 399 | 18.96067 | 301 | 18.97623 | 282 | 17.15914 | 0.28281 | 24.32391 | 0.90942 | 24.32391 | 0.94379 | 24.32391 | 0.9455 | 24.32391 | 0.98225 | 24.32391 | 0.80505 | 24.32391 | 0.98457
19.90912 | 1428 | 19.1007 | 557 | 19.08515 | 470 | 19.06959 | 500 | 19.03847 | 439 | 18.97623 | 284 | 18.99179 | 338 | 17.16692 | 0.28312 | 24.33946 | 0.90761 | 24.33946 | 0.94145 | 24.33946 | 0.9455 | 24.33946 | 0.98225 | 24.33946 | 0.80505 | 24.33946 | 0.98457
19.92552 | 1461 | 19.11626 | 563 | 19.10071 | 516 | 19.08515 | 462 | 19.05403 | 422 | 18.99179 | 273 | 19.00735 | 302 | 17.1747 | 0.28358 | 24.35502 | 0.9058 | 24.35502 | 0.94145 | 24.35502 | 0.94313 | 24.35502 | 0.98225 | 24.35502 | 0.80505 | 24.35502 | 0.98457
19.94192 | 1384 | 19.13182 | 594 | 19.11627 | 504 | 19.10071 | 456 | 19.06959 | 369 | 19.00735 | 326 | 19.02291 | 291 | 17.18248 | 0.28404 | 24.37058 | 0.90399 | 24.37058 | 0.93911 | 24.37058 | 0.94313 | 24.37058 | 0.98225 | 24.37058 | 0.80505 | 24.37058 | 0.98148
19.95832 | 1378 | 19.14738 | 625 | 19.13183 | 536 | 19.11627 | 447 | 19.08515 | 414 | 19.02291 | 298 | 19.03847 | 321 | 17.19026 | 0.28451 | 24.38614 | 0.90217 | 24.38614 | 0.93911 | 24.38614 | 0.94313 | 24.38614 | 0.97929 | 24.38614 | 0.80505 | 24.38614 | 0.98148
19.97472 | 1306 | 19.16294 | 620 | 19.14739 | 507 | 19.13183 | 483 | 19.10071 | 402 | 19.03847 | 329 | 19.05403 | 309 | 17.19804 | 0.28481 | 24.4017 | 0.90036 | 24.4017 | 0.93677 | 24.4017 | 0.94076 | 24.4017 | 0.97929 | 24.4017 | 0.80505 | 24.4017 | 0.98148
19.99112 | 1339 | 19.1785 | 612 | 19.16295 | 503 | 19.14739 | 497 | 19.11627 | 391 | 19.05403 | 322 | 19.06959 | 315 | 17.20582 | 0.28527 | 24.41726 | 0.89855 | 24.41726 | 0.93677 | 24.41726 | 0.94076 | 24.41726 | 0.97929 | 24.41726 | 0.80144 | 24.41726 | 0.98148
20.00752 | 1320 | 19.19405 | 564 | 19.1785 | 495 | 19.16294 | 455 | 19.13182 | 389 | 19.06958 | 315 | 19.08514 | 309 | 17.21359 | 0.28574 | 24.43282 | 0.89855 | 24.43282 | 0.93443 | 24.43282 | 0.93839 | 24.43282 | 0.97929 | 24.43282 | 0.80144 | 24.43282 | 0.98148
20.02392 | 1250 | 19.20961 | 595 | 19.19406 | 462 | 19.1785 | 483 | 19.14738 | 419 | 19.08514 | 323 | 19.1007 | 325 | 17.22137 | 0.2862 | 24.44838 | 0.89674 | 24.44838 | 0.93443 | 24.44838 | 0.93839 | 24.44838 | 0.97929 | 24.44838 | 0.80144 | 24.44838 | 0.98148
20.04032 | 1214 | 19.22517 | 623 | 19.20962 | 515 | 19.19406 | 520 | 19.16294 | 403 | 19.1007 | 310 | 19.11626 | 321 | 17.22915 | 0.28666 | 24.46393 | 0.89493 | 24.46393 | 0.93208 | 24.46393 | 0.93602 | 24.46393 | 0.97929 | 24.46393 | 0.80144 | 24.46393 | 0.98148
20.05672 | 1243 | 19.24073 | 587 | 19.22518 | 499 | 19.20962 | 444 | 19.1785 | 469 | 19.11626 | 294 | 19.13182 | 316 | 17.23693 | 0.28712 | 24.47949 | 0.89312 | 24.47949 | 0.93208 | 24.47949 | 0.93602 | 24.47949 | 0.97929 | 24.47949 | 0.80144 | 24.47949 | 0.9784
20.07312 | 1210 | 19.25629 | 621 | 19.24074 | 521 | 19.22518 | 502 | 19.19406 | 418 | 19.13182 | 328 | 19.14738 | 332 | 17.24471 | 0.28743 | 24.49505 | 0.8913 | 24.49505 | 0.93208 | 24.49505 | 0.93365 | 24.49505 | 0.97633 | 24.49505 | 0.80144 | 24.49505 | 0.9784
20.08951 | 1228 | 19.27185 | 598 | 19.2563 | 475 | 19.24074 | 498 | 19.20962 | 428 | 19.14738 | 327 | 19.16294 | 317 | 17.25249 | 0.28789 | 24.51061 | 0.88949 | 24.51061 | 0.92974 | 24.51061 | 0.93365 | 24.51061 | 0.97633 | 24.51061 | 0.80144 | 24.51061 | 0.9784
20.10591 | 1153 | 19.28741 | 615 | 19.27186 | 544 | 19.2563 | 448 | 19.22518 | 421 | 19.16294 | 306 | 19.1785 | 312 | 17.26027 | 0.28835 | 24.52617 | 0.88768 | 24.52617 | 0.92974 | 24.52617 | 0.93365 | 24.52617 | 0.97633 | 24.52617 | 0.80144 | 24.52617 | 0.9784
20.12231 | 1171 | 19.30297 | 647 | 19.28742 | 510 | 19.27186 | 492 | 19.24074 | 410 | 19.1785 | 349 | 19.19406 | 313 | 17.26805 | 0.28881 | 24.54173 | 0.88587 | 24.54173 | 0.9274 | 24.54173 | 0.93128 | 24.54173 | 0.97633 | 24.54173 | 0.80144 | 24.54173 | 0.9784
20.13871 | 1223 | 19.31852 | 623 | 19.30297 | 554 | 19.28741 | 522 | 19.25629 | 387 | 19.19405 | 334 | 19.20961 | 322 | 17.27583 | 0.28928 | 24.55729 | 0.88406 | 24.55729 | 0.9274 | 24.55729 | 0.93128 | 24.55729 | 0.97633 | 24.55729 | 0.80144 | 24.55729 | 0.9784
20.15511 | 1162 | 19.33408 | 634 | 19.31853 | 564 | 19.30297 | 517 | 19.27185 | 391 | 19.20961 | 342 | 19.22517 | 343 | 17.28361 | 0.28974 | 24.57285 | 0.88406 | 24.57285 | 0.92506 | 24.57285 | 0.92891 | 24.57285 | 0.97633 | 24.57285 | 0.80144 | 24.57285 | 0.9784
20.17151 | 1136 | 19.34964 | 655 | 19.33409 | 533 | 19.31853 | 513 | 19.28741 | 430 | 19.22517 | 329 | 19.24073 | 324 | 17.29139 | 0.2902 | 24.5884 | 0.88225 | 24.5884 | 0.92506 | 24.5884 | 0.92891 | 24.5884 | 0.97633 | 24.5884 | 0.80144 | 24.5884 | 0.9784
20.18791 | 1159 | 19.3652 | 650 | 19.34965 | 537 | 19.33409 | 506 | 19.30297 | 445 | 19.24073 | 319 | 19.25629 | 273 | 17.29917 | 0.29066 | 24.60396 | 0.88043 | 24.60396 | 0.92272 | 24.60396 | 0.92654 | 24.60396 | 0.97337 | 24.60396 | 0.80144 | 24.60396 | 0.97531
20.20431 | 1129 | 19.38076 | 677 | 19.36521 | 585 | 19.34965 | 493 | 19.31853 | 401 | 19.25629 | 297 | 19.27185 | 358 | 17.30695 | 0.29112 | 24.61952 | 0.87862 | 24.61952 | 0.92272 | 24.61952 | 0.92654 | 24.61952 | 0.97337 | 24.61952 | 0.80144 | 24.61952 | 0.97531
20.22071 | 1075 | 19.39632 | 720 | 19.38077 | 557 | 19.36521 | 560 | 19.33409 | 432 | 19.27185 | 366 | 19.28741 | 335 | 17.31473 | 0.29158 | 24.63508 | 0.87681 | 24.63508 | 0.92037 | 24.63508 | 0.92417 | 24.63508 | 0.97337 | 24.63508 | 0.80144 | 24.63508 | 0.97531
20.23711 | 1052 | 19.41188 | 643 | 19.39633 | 575 | 19.38077 | 512 | 19.34965 | 426 | 19.28741 | 378 | 19.30297 | 321 | 17.32251 | 0.29204 | 24.65064 | 0.875 | 24.65064 | 0.92037 | 24.65064 | 0.92417 | 24.65064 | 0.97337 | 24.65064 | 0.80144 | 24.65064 | 0.97531
20.25351 | 1103 | 19.42744 | 725 | 19.41189 | 532 | 19.39633 | 580 | 19.36521 | 425 | 19.30297 | 346 | 19.31853 | 340 | 17.33029 | 0.29251 | 24.6662 | 0.87319 | 24.6662 | 0.91803 | 24.6662 | 0.92417 | 24.6662 | 0.97337 | 24.6662 | 0.80144 | 24.6662 | 0.97531
20.26991 | 1078 | 19.44299 | 703 | 19.42744 | 602 | 19.41188 | 583 | 19.38076 | 441 | 19.31852 | 372 | 19.33408 | 315 | 17.33806 | 0.29297 | 24.68175 | 0.87138 | 24.68175 | 0.91803 | 24.68175 | 0.9218 | 24.68175 | 0.97337 | 24.68175 | 0.80144 | 24.68175 | 0.97531
20.2863 | 1107 | 19.45855 | 778 | 19.443 | 544 | 19.42744 | 603 | 19.39632 | 468 | 19.33408 | 373 | 19.34964 | 333 | 17.34584 | 0.29343 | 24.69731 | 0.86957 | 24.69731 | 0.91569 | 24.69731 | 0.9218 | 24.69731 | 0.97337 | 24.69731 | 0.80144 | 24.69731 | 0.97531
20.3027 | 1029 | 19.47411 | 781 | 19.45856 | 628 | 19.443 | 629 | 19.41188 | 406 | 19.34964 | 356 | 19.3652 | 356 | 17.35362 | 0.29389 | 24.71287 | 0.86775 | 24.71287 | 0.91569 | 24.71287 | 0.91943 | 24.71287 | 0.97041 | 24.71287 | 0.80144 | 24.71287 | 0.97531
20.3191 | 1115 | 19.48967 | 788 | 19.47412 | 598 | 19.45856 | 618 | 19.42744 | 475 | 19.3652 | 337 | 19.38076 | 362 | 17.3614 | 0.29435 | 24.72843 | 0.86775 | 24.72843 | 0.91335 | 24.72843 | 0.91943 | 24.72843 | 0.97041 | 24.72843 | 0.80144 | 24.72843 | 0.97222
20.3355 | 1089 | 19.50523 | 775 | 19.48968 | 649 | 19.47412 | 571 | 19.443 | 487 | 19.38076 | 378 | 19.39632 | 367 | 17.36918 | 0.29481 | 24.74399 | 0.86594 | 24.74399 | 0.91335 | 24.74399 | 0.91706 | 24.74399 | 0.97041 | 24.74399 | 0.80144 | 24.74399 | 0.97222
20.3519 | 1091 | 19.52079 | 791 | 19.50524 | 672 | 19.48968 | 643 | 19.45856 | 505 | 19.39632 | 383 | 19.41188 | 353 | 17.37696 | 0.29528 | 24.75955 | 0.86413 | 24.75955 | 0.91101 | 24.75955 | 0.91706 | 24.75955 | 0.97041 | 24.75955 | 0.80144 | 24.75955 | 0.97222
20.3683 | 1116 | 19.53635 | 866 | 19.5208 | 686 | 19.50524 | 657 | 19.47412 | 521 | 19.41188 | 362 | 19.42744 | 373 | 17.38474 | 0.29574 | 24.77511 | 0.86232 | 24.77511 | 0.91101 | 24.77511 | 0.91469 | 24.77511 | 0.97041 | 24.77511 | 0.80144 | 24.77511 | 0.97222
20.3847 | 1110 | 19.55191 | 830 | 19.53636 | 664 | 19.5208 | 730 | 19.48968 | 499 | 19.42744 | 418 | 19.443 | 409 | 17.39252 | 0.2962 | 24.79067 | 0.86051 | 24.79067 | 0.90867 | 24.79067 | 0.91469 | 24.79067 | 0.97041 | 24.79067 | 0.80144 | 24.79067 | 0.97222
20.4011 | 1056 | 19.56746 | 954 | 19.55191 | 733 | 19.53635 | 689 | 19.50523 | 574 | 19.44299 | 418 | 19.45855 | 407 | 17.4003 | 0.29681 | 24.80623 | 0.8587 | 24.80623 | 0.90867 | 24.80623 | 0.91232 | 24.80623 | 0.97041 | 24.80623 | 0.80144 | 24.80623 | 0.97222
20.4175 | 1074 | 19.58302 | 1007 | 19.56747 | 778 | 19.55191 | 722 | 19.52079 | 578 | 19.45855 | 410 | 19.47411 | 432 | 17.40808 | 0.29728 | 24.82178 | 0.85688 | 24.82178 | 0.90632 | 24.82178 | 0.91232 | 24.82178 | 0.97041 | 24.82178 | 0.80144 | 24.82178 | 0.97222
20.4339 | 1005 | 19.59858 | 1032 | 19.58303 | 762 | 19.56747 | 812 | 19.53635 | 547 | 19.47411 | 428 | 19.48967 | 405 | 17.41586 | 0.29774 | 24.83734 | 0.85507 | 24.83734 | 0.90632 | 24.83734 | 0.90995 | 24.83734 | 0.96746 | 24.83734 | 0.80144 | 24.83734 | 0.97222
20.4503 | 1037 | 19.61414 | 1065 | 19.59859 | 910 | 19.58303 | 808 | 19.55191 | 611 | 19.48967 | 480 | 19.50523 | 432 | 17.42364 | 0.2982 | 24.8529 | 0.85326 | 24.8529 | 0.90398 | 24.8529 | 0.90995 | 24.8529 | 0.96746 | 24.8529 | 0.80144 | 24.8529 | 0.97222
20.4667 | 1010 | 19.6297 | 1099 | 19.61415 | 876 | 19.59859 | 830 | 19.56747 | 706 | 19.50523 | 440 | 19.52079 | 427 | 17.43142 | 0.29866 | 24.86846 | 0.85145 | 24.86846 | 0.90398 | 24.86846 | 0.90995 | 24.86846 | 0.96746 | 24.86846 | 0.80144 | 24.86846 | 0.96914
20.4831 | 1038 | 19.64526 | 1133 | 19.62971 | 895 | 19.61415 | 874 | 19.58303 | 691 | 19.52079 | 468 | 19.53635 | 476 | 17.4392 | 0.29912 | 24.88402 | 0.84964 | 24.88402 | 0.90164 | 24.88402 | 0.90758 | 24.88402 | 0.96746 | 24.88402 | 0.80144 | 24.88402 | 0.96914
20.49949 | 1046 | 19.66082 | 1148 | 19.64527 | 979 | 19.62971 | 910 | 19.59859 | 693 | 19.53635 | 478 | 19.55191 | 510 | 17.44698 | 0.29974 | 24.89958 | 0.84964 | 24.89958 | 0.90164 | 24.89958 | 0.90758 | 24.89958 | 0.96746 | 24.89958 | 0.80144 | 24.89958 | 0.96914
20.51589 | 1045 | 19.67637 | 1209 | 19.66082 | 1064 | 19.64526 | 990 | 19.61414 | 742 | 19.5519 | 503 | 19.56746 | 496 | 17.45476 | 0.3002 | 24.91514 | 0.84783 | 24.91514 | 0.8993 | 24.91514 | 0.90521 | 24.91514 | 0.96746 | 24.91514 | 0.80144 | 24.91514 | 0.96914
20.53229 | 1003 | 19.69193 | 1268 | 19.67638 | 1043 | 19.66082 | 950 | 19.6297 | 768 | 19.56746 | 498 | 19.58302 | 531 | 17.46253 | 0.30066 | 24.9307 | 0.84601 | 24.9307 | 0.8993 | 24.9307 | 0.90521 | 24.9307 | 0.96746 | 24.9307 | 0.80144 | 24.9307 | 0.96914
20.54869 | 1022 | 19.70749 | 1337 | 19.69194 | 1175 | 19.67638 | 1057 | 19.64526 | 815 | 19.58302 | 583 | 19.59858 | 540 | 17.47031 | 0.30112 | 24.94625 | 0.8442 | 24.94625 | 0.89696 | 24.94625 | 0.90284 | 24.94625 | 0.96746 | 24.94625 | 0.80144 | 24.94625 | 0.96914
20.56509 | 971 | 19.72305 | 1323 | 19.7075 | 1097 | 19.69194 | 1119 | 19.66082 | 853 | 19.59858 | 547 | 19.61414 | 572 | 17.47809 | 0.30174 | 24.96181 | 0.84239 | 24.96181 | 0.89696 | 24.96181 | 0.90284 | 24.96181 | 0.96746 | 24.96181 | 0.80144 | 24.96181 | 0.96914
20.58149 | 1100 | 19.73861 | 1336 | 19.72306 | 1245 | 19.7075 | 1056 | 19.67638 | 895 | 19.61414 | 581 | 19.6297 | 636 | 17.48587 | 0.3022 | 24.97737 | 0.84058 | 24.97737 | 0.89696 | 24.97737 | 0.90047 | 24.97737 | 0.9645 | 24.97737 | 0.80144 | 24.97737 | 0.96914
20.59789 | 1062 | 19.75417 | 1303 | 19.73862 | 1223 | 19.72306 | 1134 | 19.69194 | 930 | 19.6297 | 598 | 19.64526 | 620 | 17.49365 | 0.30266 | 24.99293 | 0.83877 | 24.99293 | 0.89461 | 24.99293 | 0.90047 | 24.99293 | 0.9645 | 24.99293 | 0.80144 | 24.99293 | 0.96914
20.61429 | 1048 | 19.76973 | 1368 | 19.75418 | 1206 | 19.73862 | 1170 | 19.7075 | 893 | 19.64526 | 668 | 19.66082 | 651 | 17.50143 | 0.30328 | 25.00849 | 0.83696 | 25.00849 | 0.89461 | 25.00849 | 0.8981 | 25.00849 | 0.9645 | 25.00849 | 0.80144 | 25.00849 | 0.96914
20.63069 | 1109 | 19.78529 | 1359 | 19.76974 | 1207 | 19.75418 | 1191 | 19.72306 | 944 | 19.66082 | 697 | 19.67638 | 682 | 17.50921 | 0.30374 | 25.02405 | 0.83514 | 25.02405 | 0.89227 | 25.02405 | 0.8981 | 25.02405 | 0.9645 | 25.02405 | 0.80505 | 25.02405 | 0.96605
20.64709 | 1072 | 19.80084 | 1409 | 19.78529 | 1345 | 19.76973 | 1240 | 19.73861 | 971 | 19.67637 | 694 | 19.69193 | 693 | 17.51699 | 0.3042 | 25.03961 | 0.83333 | 25.03961 | 0.89227 | 25.03961 | 0.8981 | 25.03961 | 0.9645 | 25.03961 | 0.80505 | 25.03961 | 0.96605
20.66349 | 1133 | 19.8164 | 1396 | 19.80085 | 1256 | 19.78529 | 1196 | 19.75417 | 995 | 19.69193 | 766 | 19.70749 | 729 | 17.52477 | 0.30482 | 25.05516 | 0.83152 | 25.05516 | 0.88993 | 25.05516 | 0.89573 | 25.05516 | 0.9645 | 25.05516 | 0.80505 | 25.05516 | 0.96605
20.67989 | 1127 | 19.83196 | 1413 | 19.81641 | 1267 | 19.80085 | 1245 | 19.76973 | 1011 | 19.70749 | 731 | 19.72305 | 746 | 17.53255 | 0.30528 | 25.07072 | 0.82971 | 25.07072 | 0.88993 | 25.07072 | 0.89573 | 25.07072 | 0.9645 | 25.07072 | 0.80505 | 25.07072 | 0.96605
20.69628 | 1184 | 19.84752 | 1324 | 19.83197 | 1290 | 19.81641 | 1212 | 19.78529 | 1037 | 19.72305 | 800 | 19.73861 | 754 | 17.54033 | 0.30574 | 25.08628 | 0.82971 | 25.08628 | 0.88759 | 25.08628 | 0.89336 | 25.08628 | 0.9645 | 25.08628 | 0.80505 | 25.08628 | 0.96605
20.71268 | 1276 | 19.86308 | 1394 | 19.84753 | 1285 | 19.83197 | 1230 | 19.80085 | 1043 | 19.73861 | 767 | 19.75417 | 744 | 17.54811 | 0.30635 | 25.10184 | 0.8279 | 25.10184 | 0.88759 | 25.10184 | 0.89336 | 25.10184 | 0.9645 | 25.10184 | 0.80505 | 25.10184 | 0.96605
20.72908 | 1288 | 19.87864 | 1279 | 19.86309 | 1246 | 19.84753 | 1177 | 19.81641 | 1024 | 19.75417 | 764 | 19.76973 | 787 | 17.55589 | 0.30682 | 25.1174 | 0.82609 | 25.1174 | 0.88525 | 25.1174 | 0.891 | 25.1174 | 0.96154 | 25.1174 | 0.80505 | 25.1174 | 0.96605
20.74548 | 1392 | 19.8942 | 1287 | 19.87865 | 1236 | 19.86309 | 1168 | 19.83197 | 1042 | 19.76973 | 815 | 19.78529 | 733 | 17.56367 | 0.30743 | 25.13296 | 0.82428 | 25.13296 | 0.88525 | 25.13296 | 0.891 | 25.13296 | 0.96154 | 25.13296 | 0.80505 | 25.13296 | 0.96605
20.76188 | 1431 | 19.90976 | 1346 | 19.89421 | 1222 | 19.87865 | 1156 | 19.84753 | 1047 | 19.78529 | 819 | 19.80085 | 792 | 17.57145 | 0.30789 | 25.14852 | 0.82246 | 25.14852 | 0.8829 | 25.14852 | 0.88863 | 25.14852 | 0.96154 | 25.14852 | 0.80505 | 25.14852 | 0.96605
20.77828 | 1413 | 19.92531 | 1185 | 19.90976 | 1189 | 19.8942 | 1118 | 19.86308 | 1028 | 19.80084 | 832 | 19.8164 | 814 | 17.57923 | 0.30851 | 25.16408 | 0.82065 | 25.16408 | 0.8829 | 25.16408 | 0.88863 | 25.16408 | 0.96154 | 25.16408 | 0.80505 | 25.16408 | 0.96605
20.79468 | 1518 | 19.94087 | 1268 | 19.92532 | 1183 | 19.90976 | 1125 | 19.87864 | 978 | 19.8164 | 822 | 19.83196 | 804 | 17.587 | 0.30897 | 25.17963 | 0.81884 | 25.17963 | 0.88056 | 25.17963 | 0.88863 | 25.17963 | 0.96154 | 25.17963 | 0.80505 | 25.17963 | 0.96605
20.81108 | 1488 | 19.95643 | 1242 | 19.94088 | 1092 | 19.92532 | 1045 | 19.8942 | 1013 | 19.83196 | 840 | 19.84752 | 786 | 17.59478 | 0.30959 | 25.19519 | 0.81703 | 25.19519 | 0.88056 | 25.19519 | 0.88626 | 25.19519 | 0.96154 | 25.19519 | 0.80505 | 25.19519 | 0.96605
20.82748 | 1564 | 19.97199 | 1180 | 19.95644 | 1043 | 19.94088 | 1071 | 19.90976 | 920 | 19.84752 | 837 | 19.86308 | 805 | 17.60256 | 0.31005 | 25.21075 | 0.81522 | 25.21075 | 0.87822 | 25.21075 | 0.88626 | 25.21075 | 0.96154 | 25.21075 | 0.80505 | 25.21075 | 0.96296
20.84388 | 1446 | 19.98755 | 1192 | 19.972 | 1042 | 19.95644 | 1009 | 19.92532 | 889 | 19.86308 | 844 | 19.87864 | 791 | 17.61034 | 0.31066 | 25.22631 | 0.81341 | 25.22631 | 0.87822 | 25.22631 | 0.88389 | 25.22631 | 0.96154 | 25.22631 | 0.80505 | 25.22631 | 0.96296
20.86028 | 1401 | 20.00311 | 1191 | 19.98756 | 1049 | 19.972 | 960 | 19.94088 | 855 | 19.87864 | 780 | 19.8942 | 770 | 17.61812 | 0.31112 | 25.24187 | 0.81341 | 25.24187 | 0.87588 | 25.24187 | 0.88389 | 25.24187 | 0.96154 | 25.24187 | 0.80505 | 25.24187 | 0.96296
20.87668 | 1366 | 20.01867 | 1128 | 20.00312 | 975 | 19.98756 | 919 | 19.95644 | 922 | 19.8942 | 782 | 19.90976 | 759 | 17.6259 | 0.31174 | 25.25743 | 0.81159 | 25.25743 | 0.87588 | 25.25743 | 0.88152 | 25.25743 | 0.96154 | 25.25743 | 0.80866 | 25.25743 | 0.96296
20.89308 | 1290 | 20.03422 | 1113 | 20.01867 | 1077 | 20.00311 | 980 | 19.97199 | 831 | 19.90975 | 749 | 19.92531 | 707 | 17.63368 | 0.3122 | 25.27298 | 0.80978 | 25.27298 | 0.87354 | 25.27298 | 0.88152 | 25.27298 | 0.95858 | 25.27298 | 0.80866 | 25.27298 | 0.96296
20.90947 | 1174 | 20.04978 | 1063 | 20.03423 | 994 | 20.01867 | 964 | 19.98755 | 800 | 19.92531 | 705 | 19.94087 | 703 | 17.64146 | 0.31282 | 25.28855 | 0.80797 | 25.28855 | 0.87354 | 25.28855 | 0.88152 | 25.28855 | 0.95858 | 25.28855 | 0.80866 | 25.28855 | 0.96296
20.92587 | 1127 | 20.06534 | 1061 | 20.04979 | 931 | 20.03423 | 940 | 20.00311 | 803 | 19.94087 | 740 | 19.95643 | 676 | 17.64924 | 0.31343 | 25.3041 | 0.80616 | 25.3041 | 0.87354 | 25.3041 | 0.87915 | 25.3041 | 0.95858 | 25.3041 | 0.80866 | 25.3041 | 0.96296
20.94227 | 1106 | 20.0809 | 1113 | 20.06535 | 950 | 20.04979 | 907 | 20.01867 | 793 | 19.95643 | 659 | 19.97199 | 632 | 17.65702 | 0.31389 | 25.31966 | 0.80435 | 25.31966 | 0.87119 | 25.31966 | 0.87915 | 25.31966 | 0.95858 | 25.31966 | 0.80866 | 25.31966 | 0.96296
20.95867 | 993 | 20.09646 | 1055 | 20.08091 | 985 | 20.06535 | 913 | 20.03423 | 824 | 19.97199 | 729 | 19.98755 | 594 | 17.6648 | 0.31451 | 25.33522 | 0.80254 | 25.33522 | 0.87119 | 25.33522 | 0.87678 | 25.33522 | 0.95858 | 25.33522 | 0.80866 | 25.33522 | 0.96296
20.97507 | 981 | 20.11202 | 1057 | 20.09647 | 876 | 20.08091 | 884 | 20.04979 | 749 | 19.98755 | 664 | 20.00311 | 643 | 17.67258 | 0.31513 | 25.35078 | 0.80072 | 25.35078 | 0.86885 | 25.35078 | 0.87678 | 25.35078 | 0.95858 | 25.35078 | 0.80866 | 25.35078 | 0.96296
20.99147 | 1063 | 20.12758 | 1035 | 20.11203 | 906 | 20.09647 | 892 | 20.06535 | 793 | 20.00311 | 619 | 20.01867 | 629 | 17.68036 | 0.31559 | 25.36634 | 0.79891 | 25.36634 | 0.86885 | 25.36634 | 0.87441 | 25.36634 | 0.95858 | 25.36634 | 0.80866 | 25.36634 | 0.96296
21.00787 | 1029 | 20.14314 | 997 | 20.12759 | 924 | 20.11203 | 855 | 20.08091 | 751 | 20.01867 | 613 | 20.03423 | 625 | 17.68814 | 0.3162 | 25.3819 | 0.79891 | 25.3819 | 0.86651 | 25.3819 | 0.87441 | 25.3819 | 0.95858 | 25.3819 | 0.80866 | 25.3819 | 0.96296
21.02427 | 969 | 20.15869 | 1038 | 20.14314 | 954 | 20.12758 | 857 | 20.09646 | 735 | 20.03422 | 633 | 20.04978 | 600 | 17.69591 | 0.31682 | 25.39746 | 0.7971 | 25.39746 | 0.86651 | 25.39746 | 0.87441 | 25.39746 | 0.95858 | 25.39746 | 0.80866 | 25.39746 | 0.96296
21.04067 | 937 | 20.17425 | 1026 | 20.1587 | 903 | 20.14314 | 846 | 20.11202 | 725 | 20.04978 | 600 | 20.06534 | 582 | 17.7037 | 0.31728 | 25.41301 | 0.79529 | 25.41301 | 0.86417 | 25.41301 | 0.87204 | 25.41301 | 0.95858 | 25.41301 | 0.81227 | 25.41301 | 0.96296
21.05707 | 992 | 20.18981 | 1037 | 20.17426 | 862 | 20.1587 | 831 | 20.12758 | 672 | 20.06534 | 616 | 20.0809 | 544 | 17.71147 | 0.3179 | 25.42857 | 0.79348 | 25.42857 | 0.86417 | 25.42857 | 0.87204 | 25.42857 | 0.95858 | 25.42857 | 0.81227 | 25.42857 | 0.96296
21.07347 | 890 | 20.20537 | 982 | 20.18982 | 889 | 20.17426 | 852 | 20.14314 | 743 | 20.0809 | 597 | 20.09646 | 556 | 17.71925 | 0.31851 | 25.44413 | 0.79167 | 25.44413 | 0.86183 | 25.44413 | 0.86967 | 25.44413 | 0.95858 | 25.44413 | 0.81227 | 25.44413 | 0.96296
21.08987 | 1001 | 20.22093 | 996 | 20.20538 | 906 | 20.18982 | 807 | 20.1587 | 757 | 20.09646 | 597 | 20.11202 | 622 | 17.72703 | 0.31913 | 25.45969 | 0.78986 | 25.45969 | 0.86183 | 25.45969 | 0.86967 | 25.45969 | 0.95858 | 25.45969 | 0.81227 | 25.45969 | 0.96296
21.10626 | 904 | 20.23649 | 980 | 20.22094 | 905 | 20.20538 | 858 | 20.17426 | 729 | 20.11202 | 618 | 20.12758 | 609 | 17.73481 | 0.31974 | 25.47525 | 0.78804 | 25.47525 | 0.86183 | 25.47525 | 0.8673 | 25.47525 | 0.95858 | 25.47525 | 0.81227 | 25.47525 | 0.96296
21.12266 | 949 | 20.25205 | 995 | 20.2365 | 836 | 20.22094 | 827 | 20.18982 | 750 | 20.12758 | 561 | 20.14314 | 586 | 17.74259 | 0.3202 | 25.49081 | 0.78623 | 25.49081 | 0.85948 | 25.49081 | 0.8673 | 25.49081 | 0.95562 | 25.49081 | 0.81227 | 25.49081 | 0.95988
21.13906 | 917 | 20.26761 | 1019 | 20.25206 | 859 | 20.2365 | 792 | 20.20538 | 714 | 20.14314 | 550 | 20.1587 | 552 | 17.75037 | 0.32082 | 25.50637 | 0.78623 | 25.50637 | 0.85948 | 25.50637 | 0.8673 | 25.50637 | 0.95562 | 25.50637 | 0.81227 | 25.50637 | 0.95988
21.15546 | 944 | 20.28316 | 975 | 20.26761 | 839 | 20.25205 | 773 | 20.22093 | 729 | 20.15869 | 599 | 20.17425 | 501 | 17.75815 | 0.32143 | 25.52193 | 0.78442 | 25.52193 | 0.85714 | 25.52193 | 0.86493 | 25.52193 | 0.95562 | 25.52193 | 0.81227 | 25.52193 | 0.95988
21.17186 | 899 | 20.29872 | 980 | 20.28317 | 890 | 20.26761 | 776 | 20.23649 | 698 | 20.17425 | 594 | 20.18981 | 552 | 17.76593 | 0.32205 | 25.53748 | 0.78261 | 25.53748 | 0.85714 | 25.53748 | 0.86493 | 25.53748 | 0.95562 | 25.53748 | 0.81588 | 25.53748 | 0.95988
21.18826 | 919 | 20.31428 | 901 | 20.29873 | 803 | 20.28317 | 783 | 20.25205 | 701 | 20.18981 | 532 | 20.20537 | 541 | 17.77371 | 0.32267 | 25.55304 | 0.7808 | 25.55304 | 0.8548 | 25.55304 | 0.86256 | 25.55304 | 0.95562 | 25.55304 | 0.81588 | 25.55304 | 0.95988
21.20466 | 893 | 20.32984 | 987 | 20.31429 | 813 | 20.29873 | 758 | 20.26761 | 650 | 20.20537 | 557 | 20.22093 | 558 | 17.78149 | 0.32328 | 25.5686 | 0.77899 | 25.5686 | 0.8548 | 25.5686 | 0.86256 | 25.5686 | 0.95562 | 25.5686 | 0.81588 | 25.5686 | 0.95988
21.22106 | 920 | 20.3454 | 941 | 20.32985 | 794 | 20.31429 | 789 | 20.28317 | 655 | 20.22093 | 550 | 20.23649 | 502 | 17.78927 | 0.3239 | 25.58416 | 0.77717 | 25.58416 | 0.85246 | 25.58416 | 0.86256 | 25.58416 | 0.95562 | 25.58416 | 0.81588 | 25.58416 | 0.95988
21.23746 | 941 | 20.36096 | 970 | 20.34541 | 825 | 20.32985 | 786 | 20.29873 | 636 | 20.23649 | 524 | 20.25205 | 549 | 17.79705 | 0.32451 | 25.59972 | 0.77717 | 25.59972 | 0.85246 | 25.59972 | 0.86019 | 25.59972 | 0.95562 | 25.59972 | 0.81588 | 25.59972 | 0.95988
21.25386 | 930 | 20.37652 | 948 | 20.36097 | 819 | 20.34541 | 785 | 20.31429 | 618 | 20.25205 | 553 | 20.26761 | 524 | 17.80483 | 0.32513 | 25.61528 | 0.77536 | 25.61528 | 0.85246 | 25.61528 | 0.86019 | 25.61528 | 0.95562 | 25.61528 | 0.81588 | 25.61528 | 0.95988
21.27026 | 983 | 20.39207 | 983 | 20.37652 | 821 | 20.36096 | 800 | 20.32984 | 654 | 20.2676 | 510 | 20.28316 | 526 | 17.81261 | 0.32574 | 25.63084 | 0.77355 | 25.63084 | 0.85012 | 25.63084 | 0.85782 | 25.63084 | 0.95562 | 25.63084 | 0.81588 | 25.63084 | 0.95988
21.28666 | 924 | 20.40763 | 880 | 20.39208 | 791 | 20.37652 | 768 | 20.3454 | 633 | 20.28316 | 529 | 20.29872 | 522 | 17.82039 | 0.32636 | 25.64639 | 0.77174 | 25.64639 | 0.85012 | 25.64639 | 0.85782 | 25.64639 | 0.95562 | 25.64639 | 0.81949 | 25.64639 | 0.95988
21.30306 | 990 | 20.42319 | 930 | 20.40764 | 835 | 20.39208 | 764 | 20.36096 | 690 | 20.29872 | 553 | 20.31428 | 505 | 17.82816 | 0.32697 | 25.66195 | 0.76993 | 25.66195 | 0.84778 | 25.66195 | 0.85782 | 25.66195 | 0.95562 | 25.66195 | 0.81949 | 25.66195 | 0.95988
21.31945 | 925 | 20.43875 | 963 | 20.4232 | 786 | 20.40764 | 837 | 20.37652 | 632 | 20.31428 | 507 | 20.32984 | 540 | 17.83594 | 0.32759 | 25.67751 | 0.76812 | 25.67751 | 0.84778 | 25.67751 | 0.85545 | 25.67751 | 0.95562 | 25.67751 | 0.81949 | 25.67751 | 0.95988
21.33585 | 912 | 20.45431 | 950 | 20.43876 | 834 | 20.4232 | 802 | 20.39208 | 619 | 20.32984 | 498 | 20.3454 | 518 | 17.84372 | 0.3282 | 25.69307 | 0.76812 | 25.69307 | 0.84778 | 25.69307 | 0.85545 | 25.69307 | 0.95562 | 25.69307 | 0.81949 | 25.69307 | 0.95988
21.35225 | 919 | 20.46987 | 990 | 20.45432 | 796 | 20.43876 | 773 | 20.40764 | 682 | 20.3454 | 544 | 20.36096 | 536 | 17.8515 | 0.32882 | 25.70863 | 0.7663 | 25.70863 | 0.84543 | 25.70863 | 0.85545 | 25.70863 | 0.95562 | 25.70863 | 0.81949 | 25.70863 | 0.95988
21.36865 | 921 | 20.48543 | 959 | 20.46988 | 857 | 20.45432 | 748 | 20.4232 | 650 | 20.36096 | 528 | 20.37652 | 510 | 17.85928 | 0.32944 | 25.72419 | 0.76449 | 25.72419 | 0.84543 | 25.72419 | 0.85308 | 25.72419 | 0.95562 | 25.72419 | 0.8231 | 25.72419 | 0.95988
21.38505 | 898 | 20.50099 | 1000 | 20.48544 | 836 | 20.46988 | 745 | 20.43876 | 630 | 20.37652 | 531 | 20.39208 | 509 | 17.86706 | 0.33005 | 25.73975 | 0.76268 | 25.73975 | 0.84309 | 25.73975 | 0.85308 | 25.73975 | 0.95562 | 25.73975 | 0.8231 | 25.73975 | 0.95988
21.40145 | 922 | 20.51654 | 979 | 20.50099 | 829 | 20.48543 | 774 | 20.45431 | 617 | 20.39207 | 529 | 20.40763 | 468 | 17.87484 | 0.33067 | 25.75531 | 0.76087 | 25.75531 | 0.84309 | 25.75531 | 0.85071 | 25.75531 | 0.95562 | 25.75531 | 0.8231 | 25.75531 | 0.95988
21.41785 | 928 | 20.5321 | 962 | 20.51655 | 793 | 20.50099 | 712 | 20.46987 | 594 | 20.40763 | 502 | 20.42319 | 535 | 17.88262 | 0.33128 | 25.77086 | 0.76087 | 25.77086 | 0.84075 | 25.77086 | 0.85071 | 25.77086 | 0.95562 | 25.77086 | 0.8231 | 25.77086 | 0.95988
21.43425 | 891 | 20.54766 | 918 | 20.53211 | 845 | 20.51655 | 740 | 20.48543 | 630 | 20.42319 | 483 | 20.43875 | 482 | 17.8904 | 0.3319 | 25.78642 | 0.75906 | 25.78642 | 0.84075 | 25.78642 | 0.85071 | 25.78642 | 0.95562 | 25.78642 | 0.8231 | 25.78642 | 0.95988
21.45065 | 923 | 20.56322 | 915 | 20.54767 | 798 | 20.53211 | 811 | 20.50099 | 664 | 20.43875 | 508 | 20.45431 | 496 | 17.89818 | 0.33251 | 25.80198 | 0.75725 | 25.80198 | 0.84075 | 25.80198 | 0.84834 | 25.80198 | 0.95562 | 25.80198 | 0.8231 | 25.80198 | 0.95988
21.46705 | 957 | 20.57878 | 913 | 20.56323 | 796 | 20.54767 | 751 | 20.51655 | 639 | 20.45431 | 512 | 20.46987 | 453 | 17.90596 | 0.33328 | 25.81754 | 0.75543 | 25.81754 | 0.83841 | 25.81754 | 0.84834 | 25.81754 | 0.95562 | 25.81754 | 0.82671 | 25.81754 | 0.95988
21.48345 | 909 | 20.59434 | 947 | 20.57879 | 802 | 20.56323 | 744 | 20.53211 | 625 | 20.46987 | 504 | 20.48543 | 525 | 17.91374 | 0.3339 | 25.8331 | 0.75362 | 25.8331 | 0.83841 | 25.8331 | 0.84834 | 25.8331 | 0.95266 | 25.8331 | 0.82671 | 25.8331 | 0.95988
21.49985 | 914 | 20.6099 | 923 | 20.59435 | 777 | 20.57879 | 788 | 20.54767 | 628 | 20.48543 | 511 | 20.50099 | 472 | 17.92152 | 0.33451 | 25.84866 | 0.75362 | 25.84866 | 0.83607 | 25.84866 | 0.84597 | 25.84866 | 0.95266 | 25.84866 | 0.82671 | 25.84866 | 0.95988
21.51624 | 902 | 20.62546 | 969 | 20.60991 | 809 | 20.59435 | 781 | 20.56323 | 628 | 20.50099 | 469 | 20.51655 | 532 | 17.9293 | 0.33513 | 25.86422 | 0.75181 | 25.86422 | 0.83607 | 25.86422 | 0.84597 | 25.86422 | 0.95266 | 25.86422 | 0.82671 | 25.86422 | 0.95988
21.53264 | 938 | 20.64101 | 1000 | 20.62546 | 750 | 20.6099 | 815 | 20.57878 | 652 | 20.51654 | 497 | 20.5321 | 471 | 17.93708 | 0.33574 | 25.87978 | 0.75 | 25.87978 | 0.83607 | 25.87978 | 0.84597 | 25.87978 | 0.95266 | 25.87978 | 0.82671 | 25.87978 | 0.95988
21.54904 | 978 | 20.65657 | 915 | 20.64102 | 847 | 20.62546 | 784 | 20.59434 | 653 | 20.5321 | 532 | 20.54766 | 508 | 17.94486 | 0.33651 | 25.89533 | 0.74819 | 25.89533 | 0.83372 | 25.89533 | 0.8436 | 25.89533 | 0.95266 | 25.89533 | 0.83032 | 25.89533 | 0.95988
21.56544 | 990 | 20.67213 | 1009 | 20.65658 | 849 | 20.64102 | 760 | 20.6099 | 650 | 20.54766 | 497 | 20.56322 | 479 | 17.95264 | 0.33713 | 25.91089 | 0.74638 | 25.91089 | 0.83372 | 25.91089 | 0.8436 | 25.91089 | 0.95266 | 25.91089 | 0.83032 | 25.91089 | 0.95988
21.58184 | 953 | 20.68769 | 1038 | 20.67214 | 889 | 20.65658 | 801 | 20.62546 | 694 | 20.56322 | 479 | 20.57878 | 505 | 17.96041 | 0.33774 | 25.92645 | 0.74638 | 25.92645 | 0.83372 | 25.92645 | 0.84123 | 25.92645 | 0.95266 | 25.92645 | 0.83032 | 25.92645 | 0.95988
21.59824 | 960 | 20.70325 | 1046 | 20.6877 | 889 | 20.67214 | 816 | 20.64102 | 669 | 20.57878 | 527 | 20.59434 | 513 | 17.96819 | 0.33851 | 25.94201 | 0.74457 | 25.94201 | 0.83138 | 25.94201 | 0.84123 | 25.94201 | 0.95266 | 25.94201 | 0.83032 | 25.94201 | 0.95988
21.61464 | 895 | 20.71881 | 1162 | 20.70326 | 942 | 20.6877 | 820 | 20.65658 | 682 | 20.59434 | 478 | 20.6099 | 520 | 17.97597 | 0.33913 | 25.95757 | 0.74275 | 25.95757 | 0.83138 | 25.95757 | 0.84123 | 25.95757 | 0.95266 | 25.95757 | 0.83394 | 25.95757 | 0.95988
21.63104 | 929 | 20.73437 | 1166 | 20.71882 | 938 | 20.70326 | 872 | 20.67214 | 712 | 20.6099 | 521 | 20.62546 | 533 | 17.98375 | 0.33974 | 25.97313 | 0.74094 | 25.97313 | 0.82904 | 25.97313 | 0.83886 | 25.97313 | 0.95266 | 25.97313 | 0.83394 | 25.97313 | 0.95988
21.64744 | 925 | 20.74992 | 1289 | 20.73437 | 943 | 20.71881 | 906 | 20.68769 | 701 | 20.62545 | 538 | 20.64101 | 559 | 17.99153 | 0.34051 | 25.98869 | 0.74094 | 25.98869 | 0.82904 | 25.98869 | 0.83886 | 25.98869 | 0.95266 | 25.98869 | 0.83394 | 25.98869 | 0.95988
21.66384 | 927 | 20.76548 | 1295 | 20.74993 | 1069 | 20.73437 | 940 | 20.70325 | 741 | 20.64101 | 535 | 20.65657 | 526 | 17.99931 | 0.34113 | 26.00425 | 0.73913 | 26.00425 | 0.82904 | 26.00425 | 0.83886 | 26.00425 | 0.95266 | 26.00425 | 0.83394 | 26.00425 | 0.95988
21.68024 | 867 | 20.78104 | 1367 | 20.76549 | 1074 | 20.74993 | 1070 | 20.71881 | 745 | 20.65657 | 529 | 20.67213 | 567 | 18.00709 | 0.3419 | 26.0198 | 0.73732 | 26.0198 | 0.8267 | 26.0198 | 0.83649 | 26.0198 | 0.95266 | 26.0198 | 0.83394 | 26.0198 | 0.95988
21.69664 | 929 | 20.7966 | 1382 | 20.78105 | 1147 | 20.76549 | 1121 | 20.73437 | 759 | 20.67213 | 498 | 20.68769 | 577 | 18.01487 | 0.34251 | 26.03536 | 0.73551 | 26.03536 | 0.8267 | 26.03536 | 0.83649 | 26.03536 | 0.95266 | 26.03536 | 0.83755 | 26.03536 | 0.95988
21.71304 | 891 | 20.81216 | 1359 | 20.79661 | 1247 | 20.78105 | 1193 | 20.74993 | 891 | 20.68769 | 549 | 20.70325 | 602 | 18.02265 | 0.34328 | 26.05092 | 0.73551 | 26.05092 | 0.8267 | 26.05092 | 0.83649 | 26.05092 | 0.95266 | 26.05092 | 0.83755 | 26.05092 | 0.95988
21.72943 | 934 | 20.82772 | 1425 | 20.81217 | 1141 | 20.79661 | 1227 | 20.76549 | 925 | 20.70325 | 638 | 20.71881 | 624 | 18.03043 | 0.3439 | 26.06648 | 0.7337 | 26.06648 | 0.82436 | 26.06648 | 0.83412 | 26.06648 | 0.95266 | 26.06648 | 0.83755 | 26.06648 | 0.96296
21.74583 | 950 | 20.84328 | 1376 | 20.82773 | 1264 | 20.81217 | 1233 | 20.78105 | 939 | 20.71881 | 638 | 20.73437 | 641 | 18.03821 | 0.34467 | 26.08204 | 0.73188 | 26.08204 | 0.82436 | 26.08204 | 0.83412 | 26.08204 | 0.95266 | 26.08204 | 0.83755 | 26.08204 | 0.96296
21.76223 | 883 | 20.85884 | 1252 | 20.84329 | 1179 | 20.82773 | 1189 | 20.79661 | 943 | 20.73437 | 665 | 20.74993 | 690 | 18.04599 | 0.34528 | 26.0976 | 0.73007 | 26.0976 | 0.82436 | 26.0976 | 0.83412 | 26.0976 | 0.95266 | 26.0976 | 0.84116 | 26.0976 | 0.96296
21.77863 | 885 | 20.87439 | 1174 | 20.85884 | 1145 | 20.84328 | 1136 | 20.81216 | 1020 | 20.74992 | 690 | 20.76548 | 744 | 18.05377 | 0.34605 | 26.11315 | 0.73007 | 26.11315 | 0.82201 | 26.11315 | 0.83412 | 26.11315 | 0.95266 | 26.11315 | 0.84116 | 26.11315 | 0.96296
21.79503 | 911 | 20.88995 | 1183 | 20.8744 | 1074 | 20.85884 | 1047 | 20.82772 | 1017 | 20.76548 | 746 | 20.78104 | 721 | 18.06155 | 0.34667 | 26.12872 | 0.72826 | 26.12872 | 0.82201 | 26.12872 | 0.83175 | 26.12872 | 0.95266 | 26.12872 | 0.84116 | 26.12872 | 0.96296
21.81143 | 873 | 20.90551 | 1121 | 20.88996 | 1041 | 20.8744 | 1037 | 20.84328 | 1052 | 20.78104 | 820 | 20.7966 | 752 | 18.06932 | 0.34744 | 26.14427 | 0.72645 | 26.14427 | 0.81967 | 26.14427 | 0.83175 | 26.14427 | 0.95266 | 26.14427 | 0.84116 | 26.14427 | 0.96296
21.82783 | 900 | 20.92107 | 1025 | 20.90552 | 969 | 20.88996 | 938 | 20.85884 | 942 | 20.7966 | 791 | 20.81216 | 748 | 18.07711 | 0.34805 | 26.15983 | 0.72645 | 26.15983 | 0.81967 | 26.15983 | 0.83175 | 26.15983 | 0.95266 | 26.15983 | 0.84477 | 26.15983 | 0.96296
21.84423 | 916 | 20.93663 | 984 | 20.92108 | 962 | 20.90552 | 921 | 20.8744 | 903 | 20.81216 | 840 | 20.82772 | 723 | 18.08488 | 0.34882 | 26.17539 | 0.72464 | 26.17539 | 0.81967 | 26.17539 | 0.82938 | 26.17539 | 0.95266 | 26.17539 | 0.84477 | 26.17539 | 0.96296
21.86063 | 855 | 20.95219 | 959 | 20.93664 | 846 | 20.92108 | 840 | 20.88996 | 871 | 20.82772 | 812 | 20.84328 | 781 | 18.09266 | 0.34959 | 26.19095 | 0.72283 | 26.19095 | 0.81733 | 26.19095 | 0.82938 | 26.19095 | 0.95266 | 26.19095 | 0.84477 | 26.19095 | 0.96296
21.87703 | 946 | 20.96775 | 920 | 20.9522 | 842 | 20.93664 | 789 | 20.90552 | 865 | 20.84328 | 775 | 20.85884 | 742 | 18.10044 | 0.35021 | 26.20651 | 0.72283 | 26.20651 | 0.81733 | 26.20651 | 0.82938 | 26.20651 | 0.95266 | 26.20651 | 0.84477 | 26.20651 | 0.96296
21.89343 | 936 | 20.98331 | 959 | 20.96776 | 845 | 20.9522 | 776 | 20.92108 | 707 | 20.85884 | 771 | 20.8744 | 714 | 18.10822 | 0.35098 | 26.22207 | 0.72101 | 26.22207 | 0.81733 | 26.22207 | 0.82701 | 26.22207 | 0.95266 | 26.22207 | 0.84838 | 26.22207 | 0.96296
21.90983 | 889 | 20.99886 | 886 | 20.98331 | 743 | 20.96775 | 709 | 20.93663 | 745 | 20.87439 | 795 | 20.88995 | 669 | 18.116 | 0.35175 | 26.23763 | 0.7192 | 26.23763 | 0.81499 | 26.23763 | 0.82701 | 26.23763 | 0.95266 | 26.23763 | 0.84838 | 26.23763 | 0.96296
21.92622 | 931 | 21.01442 | 904 | 20.99887 | 698 | 20.98331 | 747 | 20.95219 | 676 | 20.88995 | 677 | 20.90551 | 624 | 18.12378 | 0.35236 | 26.25318 | 0.71739 | 26.25318 | 0.81499 | 26.25318 | 0.82701 | 26.25318 | 0.95266 | 26.25318 | 0.84838 | 26.25318 | 0.96296
21.94262 | 951 | 21.02998 | 861 | 21.01443 | 747 | 20.99887 | 719 | 20.96775 | 611 | 20.90551 | 653 | 20.92107 | 568 | 18.13156 | 0.35313 | 26.26874 | 0.71739 | 26.26874 | 0.81499 | 26.26874 | 0.82464 | 26.26874 | 0.95266 | 26.26874 | 0.85199 | 26.26874 | 0.96296
21.95902 | 954 | 21.04554 | 847 | 21.02999 | 755 | 21.01443 | 736 | 20.98331 | 607 | 20.92107 | 594 | 20.93663 | 542 | 18.13934 | 0.3539 | 26.2843 | 0.71558 | 26.2843 | 0.81265 | 26.2843 | 0.82464 | 26.2843 | 0.95266 | 26.2843 | 0.85199 | 26.2843 | 0.96296
21.97542 | 998 | 21.0611 | 850 | 21.04555 | 747 | 21.02999 | 725 | 20.99887 | 652 | 20.93663 | 529 | 20.95219 | 555 | 18.14712 | 0.35467 | 26.29986 | 0.71377 | 26.29986 | 0.81265 | 26.29986 | 0.82464 | 26.29986 | 0.95266 | 26.29986 | 0.85199 | 26.29986 | 0.96296
21.99182 | 929 | 21.07666 | 882 | 21.06111 | 713 | 21.04555 | 696 | 21.01443 | 634 | 20.95219 | 534 | 20.96775 | 502 | 18.1549 | 0.35529 | 26.31542 | 0.71377 | 26.31542 | 0.81265 | 26.31542 | 0.82464 | 26.31542 | 0.95266 | 26.31542 | 0.85199 | 26.31542 | 0.96296
22.00822 | 907 | 21.09222 | 893 | 21.07667 | 763 | 21.06111 | 652 | 21.02999 | 556 | 20.96775 | 505 | 20.98331 | 494 | 18.16268 | 0.35605 | 26.33098 | 0.71196 | 26.33098 | 0.8103 | 26.33098 | 0.82227 | 26.33098 | 0.95266 | 26.33098 | 0.8556 | 26.33098 | 0.96296
22.02462 | 920 | 21.10778 | 896 | 21.09223 | 746 | 21.07667 | 675 | 21.04555 | 560 | 20.98331 | 482 | 20.99887 | 474 | 18.17046 | 0.35682 | 26.34654 | 0.71014 | 26.34654 | 0.8103 | 26.34654 | 0.82227 | 26.34654 | 0.95266 | 26.34654 | 0.8556 | 26.34654 | 0.96296
22.04102 | 904 | 21.12333 | 855 | 21.10778 | 751 | 21.09222 | 690 | 21.0611 | 593 | 20.99886 | 482 | 21.01442 | 459 | 18.17824 | 0.35759 | 26.3621 | 0.71014 | 26.3621 | 0.8103 | 26.3621 | 0.82227 | 26.3621 | 0.95266 | 26.3621 | 0.8556 | 26.3621 | 0.96296
22.05742 | 925 | 21.13889 | 809 | 21.12334 | 755 | 21.10778 | 705 | 21.07666 | 588 | 21.01442 | 494 | 21.02998 | 459 | 18.18602 | 0.35836 | 26.37765 | 0.70833 | 26.37765 | 0.8103 | 26.37765 | 0.81991 | 26.37765 | 0.95266 | 26.37765 | 0.8556 | 26.37765 | 0.96605
22.07382 | 948 | 21.15445 | 843 | 21.1389 | 737 | 21.12334 | 707 | 21.09222 | 525 | 21.02998 | 488 | 21.04554 | 437 | 18.19379 | 0.35913 | 26.39321 | 0.70833 | 26.39321 | 0.80796 | 26.39321 | 0.81991 | 26.39321 | 0.95562 | 26.39321 | 0.85921 | 26.39321 | 0.96605
22.09022 | 901 | 21.17001 | 848 | 21.15446 | 719 | 21.1389 | 661 | 21.10778 | 611 | 21.04554 | 460 | 21.0611 | 438 | 18.20157 | 0.3599 | 26.40877 | 0.70652 | 26.40877 | 0.80796 | 26.40877 | 0.81991 | 26.40877 | 0.95562 | 26.40877 | 0.85921 | 26.40877 | 0.96605
22.10662 | 947 | 21.18557 | 793 | 21.17002 | 723 | 21.15446 | 667 | 21.12334 | 570 | 21.0611 | 428 | 21.07666 | 432 | 18.20935 | 0.36067 | 26.42433 | 0.70471 | 26.42433 | 0.80796 | 26.42433 | 0.81991 | 26.42433 | 0.95562 | 26.42433 | 0.85921 | 26.42433 | 0.96605
22.12302 | 959 | 21.20113 | 838 | 21.18558 | 694 | 21.17002 | 662 | 21.1389 | 513 | 21.07666 | 436 | 21.09222 | 482 | 18.21713 | 0.36144 | 26.43989 | 0.70471 | 26.43989 | 0.80562 | 26.43989 | 0.81754 | 26.43989 | 0.95562 | 26.43989 | 0.86282 | 26.43989 | 0.96605
22.13941 | 921 | 21.21669 | 802 | 21.20114 | 712 | 21.18558 | 692 | 21.15446 | 557 | 21.09222 | 452 | 21.10778 | 440 | 18.22491 | 0.36221 | 26.45545 | 0.7029 | 26.45545 | 0.80562 | 26.45545 | 0.81754 | 26.45545 | 0.95562 | 26.45545 | 0.86282 | 26.45545 | 0.96605
22.15581 | 894 | 21.23224 | 828 | 21.21669 | 671 | 21.20113 | 669 | 21.17001 | 566 | 21.10777 | 442 | 21.12333 | 431 | 18.23269 | 0.36298 | 26.47101 | 0.70109 | 26.47101 | 0.80562 | 26.47101 | 0.81754 | 26.47101 | 0.95562 | 26.47101 | 0.86282 | 26.47101 | 0.96605
22.17221 | 898 | 21.2478 | 792 | 21.23225 | 701 | 21.21669 | 655 | 21.18557 | 596 | 21.12333 | 436 | 21.13889 | 409 | 18.24047 | 0.36375 | 26.48656 | 0.70109 | 26.48656 | 0.80328 | 26.48656 | 0.81754 | 26.48656 | 0.95562 | 26.48656 | 0.86643 | 26.48656 | 0.96605
22.18861 | 922 | 21.26336 | 820 | 21.24781 | 711 | 21.23225 | 695 | 21.20113 | 528 | 21.13889 | 415 | 21.15445 | 437 | 18.24825 | 0.36452 | 26.50212 | 0.69928 | 26.50212 | 0.80328 | 26.50212 | 0.81517 | 26.50212 | 0.95562 | 26.50212 | 0.86643 | 26.50212 | 0.96605
22.20501 | 852 | 21.27892 | 761 | 21.26337 | 718 | 21.24781 | 661 | 21.21669 | 574 | 21.15445 | 396 | 21.17001 | 471 | 18.25603 | 0.36529 | 26.51768 | 0.69746 | 26.51768 | 0.80328 | 26.51768 | 0.81517 | 26.51768 | 0.95562 | 26.51768 | 0.86643 | 26.51768 | 0.96605
22.22141 | 956 | 21.29448 | 847 | 21.27893 | 728 | 21.26337 | 685 | 21.23225 | 537 | 21.17001 | 476 | 21.18557 | 412 | 18.26381 | 0.36606 | 26.53324 | 0.69746 | 26.53324 | 0.80328 | 26.53324 | 0.81517 | 26.53324 | 0.95562 | 26.53324 | 0.86643 | 26.53324 | 0.96605
22.23781 | 868 | 21.31004 | 828 | 21.29449 | 733 | 21.27893 | 667 | 21.24781 | 516 | 21.18557 | 436 | 21.20113 | 390 | 18.27159 | 0.36683 | 26.5488 | 0.69565 | 26.5488 | 0.80094 | 26.5488 | 0.81517 | 26.5488 | 0.95562 | 26.5488 | 0.87004 | 26.5488 | 0.96605
22.25421 | 919 | 21.3256 | 883 | 21.31005 | 712 | 21.29449 | 726 | 21.26337 | 530 | 21.20113 | 423 | 21.21669 | 452 | 18.27937 | 0.3676 | 26.56436 | 0.69565 | 26.56436 | 0.80094 | 26.56436 | 0.8128 | 26.56436 | 0.95562 | 26.56436 | 0.87004 | 26.56436 | 0.96605
22.27061 | 980 | 21.34116 | 803 | 21.32561 | 721 | 21.31005 | 608 | 21.27893 | 546 | 21.21669 | 403 | 21.23225 | 470 | 18.28715 | 0.36836 | 26.57992 | 0.69384 | 26.57992 | 0.80094 | 26.57992 | 0.8128 | 26.57992 | 0.95562 | 26.57992 | 0.87004 | 26.57992 | 0.96605
22.28701 | 879 | 21.35671 | 799 | 21.34116 | 680 | 21.3256 | 684 | 21.29448 | 571 | 21.23224 | 453 | 21.2478 | 427 | 18.29493 | 0.36913 | 26.59548 | 0.69203 | 26.59548 | 0.79859 | 26.59548 | 0.8128 | 26.59548 | 0.95562 | 26.59548 | 0.87365 | 26.59548 | 0.96914
22.30341 | 882 | 21.37227 | 826 | 21.35672 | 679 | 21.34116 | 622 | 21.31004 | 532 | 21.2478 | 407 | 21.26336 | 414 | 18.30271 | 0.37006 | 26.61103 | 0.69203 | 26.61103 | 0.79859 | 26.61103 | 0.8128 | 26.61103 | 0.95562 | 26.61103 | 0.87365 | 26.61103 | 0.96914
22.31981 | 857 | 21.38783 | 847 | 21.37228 | 710 | 21.35672 | 655 | 21.3256 | 559 | 21.26336 | 441 | 21.27892 | 416 | 18.31049 | 0.37083 | 26.62659 | 0.69022 | 26.62659 | 0.79859 | 26.62659 | 0.81043 | 26.62659 | 0.95562 | 26.62659 | 0.87365 | 26.62659 | 0.96914
22.3362 | 873 | 21.40339 | 820 | 21.38784 | 711 | 21.37228 | 609 | 21.34116 | 575 | 21.27892 | 470 | 21.29448 | 438 | 18.31826 | 0.3716 | 26.64215 | 0.69022 | 26.64215 | 0.79859 | 26.64215 | 0.81043 | 26.64215 | 0.95562 | 26.64215 | 0.87726 | 26.64215 | 0.96914
22.3526 | 886 | 21.41895 | 822 | 21.4034 | 691 | 21.38784 | 638 | 21.35672 | 550 | 21.29448 | 427 | 21.31004 | 448 | 18.32604 | 0.37236 | 26.65771 | 0.68841 | 26.65771 | 0.79625 | 26.65771 | 0.81043 | 26.65771 | 0.95562 | 26.65771 | 0.87726 | 26.65771 | 0.96914
22.369 | 936 | 21.43451 | 829 | 21.41896 | 634 | 21.4034 | 685 | 21.37228 | 564 | 21.31004 | 449 | 21.3256 | 414 | 18.33382 | 0.37313 | 26.67327 | 0.68841 | 26.67327 | 0.79625 | 26.67327 | 0.81043 | 26.67327 | 0.95562 | 26.67327 | 0.87726 | 26.67327 | 0.96914
22.3854 | 930 | 21.45007 | 841 | 21.43452 | 664 | 21.41896 | 664 | 21.38784 | 564 | 21.3256 | 453 | 21.34116 | 444 | 18.3416 | 0.37406 | 26.68883 | 0.68659 | 26.68883 | 0.79625 | 26.68883 | 0.80806 | 26.68883 | 0.95562 | 26.68883 | 0.88087 | 26.68883 | 0.96914
22.4018 | 848 | 21.46563 | 791 | 21.45008 | 758 | 21.43452 | 652 | 21.4034 | 551 | 21.34116 | 429 | 21.35672 | 449 | 18.34938 | 0.37483 | 26.70439 | 0.68478 | 26.70439 | 0.79625 | 26.70439 | 0.80806 | 26.70439 | 0.95562 | 26.70439 | 0.88087 | 26.70439 | 0.96914
22.4182 | 909 | 21.48118 | 821 | 21.46563 | 691 | 21.45007 | 673 | 21.41895 | 525 | 21.35671 | 446 | 21.37227 | 414 | 18.35716 | 0.3756 | 26.71995 | 0.68478 | 26.71995 | 0.79391 | 26.71995 | 0.80806 | 26.71995 | 0.95562 | 26.71995 | 0.88087 | 26.71995 | 0.96914
22.4346 | 844 | 21.49674 | 841 | 21.48119 | 714 | 21.46563 | 681 | 21.43451 | 587 | 21.37227 | 392 | 21.38783 | 425 | 18.36494 | 0.37652 | 26.7355 | 0.68297 | 26.7355 | 0.79391 | 26.7355 | 0.80806 | 26.7355 | 0.95562 | 26.7355 | 0.88448 | 26.7355 | 0.96914
22.451 | 944 | 21.5123 | 852 | 21.49675 | 697 | 21.48119 | 743 | 21.45007 | 569 | 21.38783 | 481 | 21.40339 | 412 | 18.37272 | 0.37729 | 26.75106 | 0.68297 | 26.75106 | 0.79391 | 26.75106 | 0.80569 | 26.75106 | 0.95562 | 26.75106 | 0.88448 | 26.75106 | 0.96914
22.4674 | 888 | 21.52786 | 842 | 21.51231 | 691 | 21.49675 | 681 | 21.46563 | 582 | 21.40339 | 448 | 21.41895 | 404 | 18.3805 | 0.37821 | 26.76662 | 0.68116 | 26.76662 | 0.79391 | 26.76662 | 0.80569 | 26.76662 | 0.95562 | 26.76662 | 0.88448 | 26.76662 | 0.96914
22.4838 | 882 | 21.54342 | 863 | 21.52787 | 715 | 21.51231 | 764 | 21.48119 | 585 | 21.41895 | 427 | 21.43451 | 390 | 18.38828 | 0.37898 | 26.78218 | 0.68116 | 26.78218 | 0.79157 | 26.78218 | 0.80569 | 26.78218 | 0.95562 | 26.78218 | 0.88809 | 26.78218 | 0.97222
22.5002 | 844 | 21.55898 | 793 | 21.54343 | 717 | 21.52787 | 632 | 21.49675 | 602 | 21.43451 | 404 | 21.45007 | 414 | 18.39606 | 0.37975 | 26.79774 | 0.67935 | 26.79774 | 0.79157 | 26.79774 | 0.80569 | 26.79774 | 0.95562 | 26.79774 | 0.88809 | 26.79774 | 0.97222
22.5166 | 883 | 21.57454 | 825 | 21.55899 | 655 | 21.54343 | 726 | 21.51231 | 592 | 21.45007 | 447 | 21.46563 | 446 | 18.40384 | 0.38067 | 26.8133 | 0.67935 | 26.8133 | 0.79157 | 26.8133 | 0.80569 | 26.8133 | 0.95562 | 26.8133 | 0.88809 | 26.8133 | 0.97222
22.533 | 879 | 21.59009 | 877 | 21.57454 | 719 | 21.55898 | 616 | 21.52786 | 560 | 21.46562 | 427 | 21.48118 | 445 | 18.41162 | 0.38144 | 26.82886 | 0.67754 | 26.82886 | 0.79157 | 26.82886 | 0.80332 | 26.82886 | 0.95562 | 26.82886 | 0.8917 | 26.82886 | 0.97222
22.54939 | 878 | 21.60565 | 854 | 21.5901 | 705 | 21.57454 | 646 | 21.54342 | 574 | 21.48118 | 448 | 21.49674 | 444 | 18.4194 | 0.38237 | 26.84442 | 0.67754 | 26.84442 | 0.78923 | 26.84442 | 0.80332 | 26.84442 | 0.95562 | 26.84442 | 0.8917 | 26.84442 | 0.97222
22.56579 | 876 | 21.62121 | 826 | 21.60566 | 736 | 21.5901 | 697 | 21.55898 | 560 | 21.49674 | 432 | 21.5123 | 433 | 18.42718 | 0.38314 | 26.85997 | 0.67572 | 26.85997 | 0.78923 | 26.85997 | 0.80332 | 26.85997 | 0.95562 | 26.85997 | 0.8917 | 26.85997 | 0.97222
22.58219 | 854 | 21.63677 | 841 | 21.62122 | 733 | 21.60566 | 741 | 21.57454 | 592 | 21.5123 | 414 | 21.52786 | 442 | 18.43496 | 0.38406 | 26.87553 | 0.67391 | 26.87553 | 0.78923 | 26.87553 | 0.80332 | 26.87553 | 0.95562 | 26.87553 | 0.89531 | 26.87553 | 0.97222
22.59859 | 837 | 21.65233 | 844 | 21.63678 | 768 | 21.62122 | 650 | 21.5901 | 588 | 21.52786 | 398 | 21.54342 | 448 | 18.44273 | 0.38483 | 26.89109 | 0.67391 | 26.89109 | 0.78923 | 26.89109 | 0.80332 | 26.89109 | 0.95562 | 26.89109 | 0.89531 | 26.89109 | 0.97222
22.61499 | 887 | 21.66789 | 845 | 21.65234 | 702 | 21.63678 | 665 | 21.60566 | 585 | 21.54342 | 437 | 21.55898 | 438 | 18.45051 | 0.38575 | 26.90665 | 0.6721 | 26.90665 | 0.78689 | 26.90665 | 0.80095 | 26.90665 | 0.95562 | 26.90665 | 0.89531 | 26.90665 | 0.97222
22.63139 | 905 | 21.68345 | 817 | 21.6679 | 709 | 21.65234 | 646 | 21.62122 | 551 | 21.55898 | 402 | 21.57454 | 458 | 18.45829 | 0.38667 | 26.92221 | 0.6721 | 26.92221 | 0.78689 | 26.92221 | 0.80095 | 26.92221 | 0.95562 | 26.92221 | 0.89892 | 26.92221 | 0.97222
22.64779 | 871 | 21.69901 | 829 | 21.68346 | 706 | 21.6679 | 672 | 21.63678 | 567 | 21.57454 | 428 | 21.5901 | 429 | 18.46607 | 0.38744 | 26.93777 | 0.67029 | 26.93777 | 0.78689 | 26.93777 | 0.80095 | 26.93777 | 0.95562 | 26.93777 | 0.89892 | 26.93777 | 0.97222
22.66419 | 922 | 21.71456 | 869 | 21.69901 | 728 | 21.68345 | 670 | 21.65233 | 606 | 21.59009 | 423 | 21.60565 | 471 | 18.47385 | 0.38837 | 26.95333 | 0.67029 | 26.95333 | 0.78689 | 26.95333 | 0.80095 | 26.95333 | 0.95562 | 26.95333 | 0.89892 | 26.95333 | 0.97222
22.68059 | 900 | 21.73012 | 790 | 21.71457 | 729 | 21.69901 | 624 | 21.66789 | 538 | 21.60565 | 463 | 21.62121 | 448 | 18.48163 | 0.38929 | 26.96888 | 0.66848 | 26.96888 | 0.78454 | 26.96888 | 0.80095 | 26.96888 | 0.95562 | 26.96888 | 0.90253 | 26.96888 | 0.97531
22.69699 | 914 | 21.74568 | 798 | 21.73013 | 687 | 21.71457 | 696 | 21.68345 | 524 | 21.62121 | 441 | 21.63677 | 434 | 18.48941 | 0.39006 | 26.98444 | 0.66848 | 26.98444 | 0.78454 | 26.98444 | 0.79858 | 26.98444 | 0.95858 | 26.98444 | 0.90253 | 26.98444 | 0.97531
22.71339 | 892 | 21.76124 | 781 | 21.74569 | 657 | 21.73013 | 677 | 21.69901 | 597 | 21.63677 | 448 | 21.65233 | 454 | 18.49719 | 0.39098 | 27 | 0.66667 | 27 | 0.78454 | 27 | 0.79858 | 27 | 0.95858 | 27 | 0.90253 | 27 | 0.97531
22.72979 | 920 | 21.7768 | 830 | 21.76125 | 702 | 21.74569 | 658 | 21.71457 | 565 | 21.65233 | 462 | 21.66789 | 445 | 18.50497 | 0.39191 | 27.01556 | 0.66667 | 27.01556 | 0.78454 | 27.01556 | 0.79858 | 27.01556 | 0.95858 | 27.01556 | 0.90614 | 27.01556 | 0.97531
22.74618 | 913 | 21.79236 | 844 | 21.77681 | 661 | 21.76125 | 729 | 21.73013 | 533 | 21.66789 | 432 | 21.68345 | 392 | 18.51275 | 0.39283 | 27.03112 | 0.66486 | 27.03112 | 0.78454 | 27.03112 | 0.79858 | 27.03112 | 0.95858 | 27.03112 | 0.90614 | 27.03112 | 0.97531
22.76258 | 905 | 21.80792 | 812 | 21.79237 | 739 | 21.77681 | 632 | 21.74569 | 527 | 21.68345 | 419 | 21.69901 | 450 | 18.52053 | 0.3936 | 27.04668 | 0.66486 | 27.04668 | 0.7822 | 27.04668 | 0.79858 | 27.04668 | 0.95858 | 27.04668 | 0.90614 | 27.04668 | 0.97531
22.77898 | 888 | 21.82348 | 849 | 21.80793 | 711 | 21.79237 | 713 | 21.76125 | 563 | 21.69901 | 415 | 21.71457 | 409 | 18.52831 | 0.39452 | 27.06224 | 0.66486 | 27.06224 | 0.7822 | 27.06224 | 0.79621 | 27.06224 | 0.95858 | 27.06224 | 0.90975 | 27.06224 | 0.97531
22.79538 | 950 | 21.83903 | 863 | 21.82348 | 717 | 21.80792 | 667 | 21.7768 | 571 | 21.71456 | 439 | 21.73012 | 451 | 18.53609 | 0.39545 | 27.07779 | 0.66304 | 27.07779 | 0.7822 | 27.07779 | 0.79621 | 27.07779 | 0.95858 | 27.07779 | 0.90975 | 27.07779 | 0.97531
22.81178 | 909 | 21.85459 | 884 | 21.83904 | 723 | 21.82348 | 652 | 21.79236 | 579 | 21.73012 | 442 | 21.74568 | 407 | 18.54387 | 0.39637 | 27.09335 | 0.66304 | 27.09335 | 0.7822 | 27.09335 | 0.79621 | 27.09335 | 0.95858 | 27.09335 | 0.90975 | 27.09335 | 0.97531
22.82818 | 968 | 21.87015 | 865 | 21.8546 | 695 | 21.83904 | 658 | 21.80792 | 538 | 21.74568 | 454 | 21.76124 | 440 | 18.55165 | 0.39729 | 27.10891 | 0.66123 | 27.10891 | 0.77986 | 27.10891 | 0.79621 | 27.10891 | 0.95858 | 27.10891 | 0.91336 | 27.10891 | 0.97531
22.84458 | 932 | 21.88571 | 869 | 21.87016 | 674 | 21.8546 | 628 | 21.82348 | 557 | 21.76124 | 426 | 21.7768 | 425 | 18.55943 | 0.39806 | 27.12447 | 0.66123 | 27.12447 | 0.77986 | 27.12447 | 0.79621 | 27.12447 | 0.95858 | 27.12447 | 0.91336 | 27.12447 | 0.97531
22.86098 | 959 | 21.90127 | 849 | 21.88572 | 689 | 21.87016 | 653 | 21.83904 | 540 | 21.7768 | 446 | 21.79236 | 478 | 18.5672 | 0.39898 | 27.14003 | 0.65942 | 27.14003 | 0.77986 | 27.14003 | 0.79384 | 27.14003 | 0.95858 | 27.14003 | 0.91336 | 27.14003 | 0.97531
22.87738 | 935 | 21.91683 | 828 | 21.90128 | 729 | 21.88572 | 652 | 21.8546 | 570 | 21.79236 | 428 | 21.80792 | 445 | 18.57498 | 0.39991 | 27.15559 | 0.65942 | 27.15559 | 0.77986 | 27.15559 | 0.79384 | 27.15559 | 0.95858 | 27.15559 | 0.91697 | 27.15559 | 0.97531
22.89378 | 933 | 21.93239 | 877 | 21.91684 | 696 | 21.90128 | 679 | 21.87016 | 567 | 21.80792 | 429 | 21.82348 | 430 | 18.58276 | 0.40083 | 27.17115 | 0.65761 | 27.17115 | 0.77986 | 27.17115 | 0.79384 | 27.17115 | 0.95858 | 27.17115 | 0.91697 | 27.17115 | 0.9784
22.91018 | 939 | 21.94794 | 873 | 21.93239 | 663 | 21.91683 | 668 | 21.88571 | 541 | 21.82347 | 418 | 21.83903 | 429 | 18.59054 | 0.40175 | 27.18671 | 0.65761 | 27.18671 | 0.77752 | 27.18671 | 0.79384 | 27.18671 | 0.95858 | 27.18671 | 0.91697 | 27.18671 | 0.9784
22.92658 | 916 | 21.9635 | 869 | 21.94795 | 704 | 21.93239 | 667 | 21.90127 | 606 | 21.83903 | 418 | 21.85459 | 435 | 18.59832 | 0.40268 | 27.20227 | 0.6558 | 27.20227 | 0.77752 | 27.20227 | 0.79384 | 27.20227 | 0.95858 | 27.20227 | 0.92058 | 27.20227 | 0.9784
22.94298 | 986 | 21.97906 | 866 | 21.96351 | 682 | 21.94795 | 695 | 21.91683 | 565 | 21.85459 | 434 | 21.87015 | 413 | 18.6061 | 0.4036 | 27.21782 | 0.6558 | 27.21782 | 0.77752 | 27.21782 | 0.79384 | 27.21782 | 0.95858 | 27.21782 | 0.92058 | 27.21782 | 0.9784
22.95937 | 967 | 21.99462 | 851 | 21.97907 | 807 | 21.96351 | 661 | 21.93239 | 565 | 21.87015 | 445 | 21.88571 | 414 | 18.61388 | 0.40452 | 27.23338 | 0.65399 | 27.23338 | 0.77752 | 27.23338 | 0.79147 | 27.23338 | 0.95858 | 27.23338 | 0.92058 | 27.23338 | 0.9784
22.97577 | 883 | 22.01018 | 884 | 21.99463 | 679 | 21.97907 | 679 | 21.94795 | 549 | 21.88571 | 423 | 21.90127 | 419 | 18.62166 | 0.40545 | 27.24894 | 0.65399 | 27.24894 | 0.77752 | 27.24894 | 0.79147 | 27.24894 | 0.95858 | 27.24894 | 0.92419 | 27.24894 | 0.9784
22.99217 | 931 | 22.02574 | 832 | 22.01019 | 707 | 21.99463 | 685 | 21.96351 | 600 | 21.90127 | 461 | 21.91683 | 412 | 18.62944 | 0.40637 | 27.2645 | 0.65399 | 27.2645 | 0.77518 | 27.2645 | 0.79147 | 27.2645 | 0.95858 | 27.2645 | 0.92419 | 27.2645 | 0.9784
23.00857 | 862 | 22.0413 | 899 | 22.02575 | 691 | 22.01019 | 676 | 21.97907 | 538 | 21.91683 | 414 | 21.93239 | 420 | 18.63722 | 0.40745 | 27.28006 | 0.65217 | 27.28006 | 0.77518 | 27.28006 | 0.79147 | 27.28006 | 0.95858 | 27.28006 | 0.92419 | 27.28006 | 0.9784
23.02497 | 904 | 22.05686 | 849 | 22.04131 | 672 | 22.02575 | 676 | 21.99463 | 590 | 21.93239 | 435 | 21.94795 | 441 | 18.645 | 0.40837 | 27.29562 | 0.65217 | 27.29562 | 0.77518 | 27.29562 | 0.79147 | 27.29562 | 0.95858 | 27.29562 | 0.9278 | 27.29562 | 0.9784
23.04137 | 868 | 22.07241 | 844 | 22.05686 | 714 | 22.0413 | 651 | 22.01018 | 558 | 21.94794 | 478 | 21.9635 | 410 | 18.65278 | 0.40929 | 27.31118 | 0.65036 | 27.31118 | 0.77518 | 27.31118 | 0.7891 | 27.31118 | 0.95858 | 27.31118 | 0.9278 | 27.31118 | 0.9784
23.05777 | 886 | 22.08797 | 791 | 22.07242 | 731 | 22.05686 | 688 | 22.02574 | 647 | 21.9635 | 420 | 21.97906 | 447 | 18.66056 | 0.41022 | 27.32673 | 0.65036 | 27.32673 | 0.77518 | 27.32673 | 0.7891 | 27.32673 | 0.95858 | 27.32673 | 0.9278 | 27.32673 | 0.9784
23.07417 | 865 | 22.10353 | 771 | 22.08798 | 715 | 22.07242 | 693 | 22.0413 | 608 | 21.97906 | 497 | 21.99462 | 409 | 18.66833 | 0.41114 | 27.34229 | 0.64855 | 27.34229 | 0.77283 | 27.34229 | 0.7891 | 27.34229 | 0.95858 | 27.34229 | 0.93141 | 27.34229 | 0.9784
23.09057 | 871 | 22.11909 | 824 | 22.10354 | 692 | 22.08798 | 688 | 22.05686 | 526 | 21.99462 | 472 | 22.01018 | 449 | 18.67611 | 0.41206 | 27.35785 | 0.64855 | 27.35785 | 0.77283 | 27.35785 | 0.7891 | 27.35785 | 0.95858 | 27.35785 | 0.93141 | 27.35785 | 0.9784
23.10697 | 826 | 22.13465 | 837 | 22.1191 | 707 | 22.10354 | 681 | 22.07242 | 580 | 22.01018 | 455 | 22.02574 | 423 | 18.6839 | 0.41314 | 27.37341 | 0.64855 | 27.37341 | 0.77283 | 27.37341 | 0.7891 | 27.37341 | 0.95858 | 27.37341 | 0.93141 | 27.37341 | 0.9784
23.12337 | 845 | 22.15021 | 769 | 22.13466 | 689 | 22.1191 | 663 | 22.08798 | 555 | 22.02574 | 469 | 22.0413 | 447 | 18.69167 | 0.41406 | 27.38897 | 0.64674 | 27.38897 | 0.77283 | 27.38897 | 0.7891 | 27.38897 | 0.95858 | 27.38897 | 0.93502 | 27.38897 | 0.98148
23.13977 | 827 | 22.16577 | 864 | 22.15022 | 668 | 22.13466 | 639 | 22.10354 | 569 | 22.0413 | 411 | 22.05686 | 423 | 18.69945 | 0.41499 | 27.40453 | 0.64674 | 27.40453 | 0.77283 | 27.40453 | 0.78673 | 27.40453 | 0.95858 | 27.40453 | 0.93502 | 27.40453 | 0.98148
23.15616 | 819 | 22.18133 | 835 | 22.16578 | 760 | 22.15022 | 654 | 22.1191 | 526 | 22.05686 | 466 | 22.07242 | 430 | 18.70723 | 0.41591 | 27.42009 | 0.64493 | 27.42009 | 0.77049 | 27.42009 | 0.78673 | 27.42009 | 0.95858 | 27.42009 | 0.93502 | 27.42009 | 0.98148
23.17256 | 921 | 22.19688 | 776 | 22.18133 | 726 | 22.16577 | 679 | 22.13465 | 570 | 22.07241 | 440 | 22.08797 | 403 | 18.71501 | 0.41699 | 27.43565 | 0.64493 | 27.43565 | 0.77049 | 27.43565 | 0.78673 | 27.43565 | 0.95858 | 27.43565 | 0.93863 | 27.43565 | 0.98148
23.18896 | 794 | 22.21244 | 858 | 22.19689 | 654 | 22.18133 | 607 | 22.15021 | 527 | 22.08797 | 472 | 22.10353 | 443 | 18.72279 | 0.41791 | 27.4512 | 0.64493 | 27.4512 | 0.77049 | 27.4512 | 0.78673 | 27.4512 | 0.95858 | 27.4512 | 0.93863 | 27.4512 | 0.98148
23.20536 | 887 | 22.228 | 856 | 22.21245 | 680 | 22.19689 | 695 | 22.16577 | 517 | 22.10353 | 466 | 22.11909 | 436 | 18.73057 | 0.41883 | 27.46676 | 0.64312 | 27.46676 | 0.77049 | 27.46676 | 0.78673 | 27.46676 | 0.95858 | 27.46676 | 0.93863 | 27.46676 | 0.98148
23.22176 | 898 | 22.24356 | 782 | 22.22801 | 708 | 22.21245 | 625 | 22.18133 | 544 | 22.11909 | 400 | 22.13465 | 390 | 18.73835 | 0.41991 | 27.48232 | 0.64312 | 27.48232 | 0.77049 | 27.48232 | 0.78673 | 27.48232 | 0.95858 | 27.48232 | 0.94224 | 27.48232 | 0.98148
23.23816 | 886 | 22.25912 | 839 | 22.24357 | 692 | 22.22801 | 661 | 22.19689 | 557 | 22.13465 | 436 | 22.15021 | 414 | 18.74613 | 0.42083 | 27.49788 | 0.6413 | 27.49788 | 0.77049 | 27.49788 | 0.78436 | 27.49788 | 0.95858 | 27.49788 | 0.94224 | 27.49788 | 0.98148
23.25456 | 840 | 22.27468 | 822 | 22.25913 | 637 | 22.24357 | 678 | 22.21245 | 541 | 22.15021 | 420 | 22.16577 | 463 | 18.75391 | 0.42191 | 27.51344 | 0.6413 | 27.51344 | 0.76815 | 27.51344 | 0.78436 | 27.51344 | 0.95858 | 27.51344 | 0.94224 | 27.51344 | 0.98148
23.27096 | 844 | 22.29024 | 763 | 22.27469 | 721 | 22.25913 | 653 | 22.22801 | 504 | 22.16577 | 430 | 22.18133 | 413 | 18.76169 | 0.42283 | 27.529 | 0.6413 | 27.529 | 0.76815 | 27.529 | 0.78436 | 27.529 | 0.95858 | 27.529 | 0.94224 | 27.529 | 0.98148
23.28736 | 897 | 22.30579 | 815 | 22.29024 | 684 | 22.27468 | 623 | 22.24356 | 563 | 22.18132 | 419 | 22.19688 | 488 | 18.76947 | 0.42391 | 27.54456 | 0.63949 | 27.54456 | 0.76815 | 27.54456 | 0.78436 | 27.54456 | 0.95858 | 27.54456 | 0.94585 | 27.54456 | 0.98148
23.30376 | 848 | 22.32135 | 839 | 22.3058 | 665 | 22.29024 | 639 | 22.25912 | 528 | 22.19688 | 407 | 22.21244 | 393 | 18.77725 | 0.42483 | 27.56012 | 0.63949 | 27.56012 | 0.76815 | 27.56012 | 0.78436 | 27.56012 | 0.95858 | 27.56012 | 0.94585 | 27.56012 | 0.98148
23.32016 | 854 | 22.33691 | 833 | 22.32136 | 707 | 22.3058 | 662 | 22.27468 | 560 | 22.21244 | 397 | 22.228 | 416 | 18.78503 | 0.42591 | 27.57567 | 0.63768 | 27.57567 | 0.76815 | 27.57567 | 0.78436 | 27.57567 | 0.95858 | 27.57567 | 0.94585 | 27.57567 | 0.98148
23.33656 | 874 | 22.35247 | 826 | 22.33692 | 694 | 22.32136 | 662 | 22.29024 | 538 | 22.228 | 421 | 22.24356 | 429 | 18.79281 | 0.42683 | 27.59123 | 0.63768 | 27.59123 | 0.76581 | 27.59123 | 0.78199 | 27.59123 | 0.95858 | 27.59123 | 0.94946 | 27.59123 | 0.98148
23.35296 | 861 | 22.36803 | 838 | 22.35248 | 705 | 22.33692 | 687 | 22.3058 | 511 | 22.24356 | 445 | 22.25912 | 383 | 18.80059 | 0.42791 | 27.60679 | 0.63768 | 27.60679 | 0.76581 | 27.60679 | 0.78199 | 27.60679 | 0.95858 | 27.60679 | 0.94946 | 27.60679 | 0.98148
23.36935 | 855 | 22.38359 | 801 | 22.36804 | 706 | 22.35248 | 672 | 22.32136 | 579 | 22.25912 | 419 | 22.27468 | 425 | 18.80836 | 0.42884 | 27.62235 | 0.63587 | 27.62235 | 0.76581 | 27.62235 | 0.78199 | 27.62235 | 0.95858 | 27.62235 | 0.94946 | 27.62235 | 0.98148
23.38575 | 816 | 22.39915 | 809 | 22.3836 | 718 | 22.36804 | 657 | 22.33692 | 576 | 22.27468 | 418 | 22.29024 | 436 | 18.81614 | 0.42991 | 27.63791 | 0.63587 | 27.63791 | 0.76581 | 27.63791 | 0.78199 | 27.63791 | 0.95562 | 27.63791 | 0.95307 | 27.63791 | 0.98148
23.40215 | 906 | 22.41471 | 777 | 22.39916 | 727 | 22.3836 | 679 | 22.35248 | 512 | 22.29024 | 416 | 22.3058 | 427 | 18.82392 | 0.43099 | 27.65347 | 0.63406 | 27.65347 | 0.76581 | 27.65347 | 0.78199 | 27.65347 | 0.95562 | 27.65347 | 0.95307 | 27.65347 | 0.98148
23.41855 | 847 | 22.43026 | 798 | 22.41471 | 709 | 22.39915 | 626 | 22.36803 | 577 | 22.30579 | 416 | 22.32135 | 369 | 18.8317 | 0.43191 | 27.66903 | 0.63406 | 27.66903 | 0.76581 | 27.66903 | 0.78199 | 27.66903 | 0.95562 | 27.66903 | 0.95307 | 27.66903 | 0.98148
23.43495 | 874 | 22.44582 | 810 | 22.43027 | 708 | 22.41471 | 675 | 22.38359 | 543 | 22.32135 | 439 | 22.33691 | 403 | 18.83948 | 0.43299 | 27.68458 | 0.63406 | 27.68458 | 0.76347 | 27.68458 | 0.78199 | 27.68458 | 0.95562 | 27.68458 | 0.95307 | 27.68458 | 0.98148
23.45135 | 865 | 22.46138 | 791 | 22.44583 | 689 | 22.43027 | 619 | 22.39915 | 545 | 22.33691 | 437 | 22.35247 | 429 | 18.84726 | 0.43391 | 27.70014 | 0.63225 | 27.70014 | 0.76347 | 27.70014 | 0.77962 | 27.70014 | 0.95562 | 27.70014 | 0.95668 | 27.70014 | 0.98148
23.46775 | 869 | 22.47694 | 809 | 22.46139 | 711 | 22.44583 | 691 | 22.41471 | 593 | 22.35247 | 426 | 22.36803 | 417 | 18.85504 | 0.43499 | 27.7157 | 0.63225 | 27.7157 | 0.76347 | 27.7157 | 0.77962 | 27.7157 | 0.95562 | 27.7157 | 0.95668 | 27.7157 | 0.98148
23.48415 | 847 | 22.4925 | 821 | 22.47695 | 688 | 22.46139 | 691 | 22.43027 | 505 | 22.36803 | 489 | 22.38359 | 396 | 18.86282 | 0.43607 | 27.73126 | 0.63225 | 27.73126 | 0.76347 | 27.73126 | 0.77962 | 27.73126 | 0.95562 | 27.73126 | 0.95668 | 27.73126 | 0.98148
23.50055 | 854 | 22.50806 | 818 | 22.49251 | 653 | 22.47695 | 658 | 22.44583 | 550 | 22.38359 | 417 | 22.39915 | 398 | 18.8706 | 0.43714 | 27.74682 | 0.63043 | 27.74682 | 0.76347 | 27.74682 | 0.77962 | 27.74682 | 0.95562 | 27.74682 | 0.96029 | 27.74682 | 0.98148
23.51695 | 891 | 22.52362 | 778 | 22.50807 | 657 | 22.49251 | 660 | 22.46139 | 509 | 22.39915 | 470 | 22.41471 | 399 | 18.87838 | 0.43807 | 27.76238 | 0.63043 | 27.76238 | 0.76112 | 27.76238 | 0.77962 | 27.76238 | 0.95562 | 27.76238 | 0.96029 | 27.76238 | 0.98148
23.53335 | 925 | 22.53918 | 779 | 22.52363 | 687 | 22.50807 | 629 | 22.47695 | 492 | 22.41471 | 433 | 22.43027 | 405 | 18.88616 | 0.43914 | 27.77794 | 0.63043 | 27.77794 | 0.76112 | 27.77794 | 0.77962 | 27.77794 | 0.95562 | 27.77794 | 0.96029 | 27.77794 | 0.98148
23.54975 | 886 | 22.55473 | 785 | 22.53918 | 683 | 22.52362 | 674 | 22.4925 | 542 | 22.43026 | 399 | 22.44582 | 429 | 18.89394 | 0.44022 | 27.7935 | 0.62862 | 27.7935 | 0.76112 | 27.7935 | 0.77725 | 27.7935 | 0.95562 | 27.7935 | 0.96029 | 27.7935 | 0.98148
23.56614 | 876 | 22.57029 | 790 | 22.55474 | 706 | 22.53918 | 639 | 22.50806 | 567 | 22.44582 | 428 | 22.46138 | 420 | 18.90172 | 0.4413 | 27.80905 | 0.62862 | 27.80905 | 0.76112 | 27.80905 | 0.77725 | 27.80905 | 0.95562 | 27.80905 | 0.9639 | 27.80905 | 0.98148
23.58254 | 833 | 22.58585 | 802 | 22.5703 | 667 | 22.55474 | 639 | 22.52362 | 525 | 22.46138 | 436 | 22.47694 | 443 | 18.9095 | 0.44238 | 27.82461 | 0.62681 | 27.82461 | 0.76112 | 27.82461 | 0.77725 | 27.82461 | 0.95562 | 27.82461 | 0.9639 | 27.82461 | 0.98148
23.59894 | 904 | 22.60141 | 833 | 22.58586 | 665 | 22.5703 | 717 | 22.53918 | 549 | 22.47694 | 450 | 22.4925 | 434 | 18.91727 | 0.44345 | 27.84017 | 0.62681 | 27.84017 | 0.76112 | 27.84017 | 0.77725 | 27.84017 | 0.95562 | 27.84017 | 0.9639 | 27.84017 | 0.98148
23.61534 | 893 | 22.61697 | 830 | 22.60142 | 675 | 22.58586 | 644 | 22.55474 | 567 | 22.4925 | 449 | 22.50806 | 423 | 18.92506 | 0.44453 | 27.85573 | 0.62681 | 27.85573 | 0.75878 | 27.85573 | 0.77725 | 27.85573 | 0.95562 | 27.85573 | 0.96751 | 27.85573 | 0.98148
23.63174 | 902 | 22.63253 | 792 | 22.61698 | 692 | 22.60142 | 667 | 22.5703 | 531 | 22.50806 | 417 | 22.52362 | 413 | 18.93284 | 0.44545 | 27.87129 | 0.625 | 27.87129 | 0.75878 | 27.87129 | 0.77725 | 27.87129 | 0.95562 | 27.87129 | 0.96751 | 27.87129 | 0.98148
23.64814 | 817 | 22.64809 | 815 | 22.63254 | 709 | 22.61698 | 630 | 22.58586 | 539 | 22.52362 | 420 | 22.53918 | 464 | 18.94061 | 0.44653 | 27.88685 | 0.625 | 27.88685 | 0.75878 | 27.88685 | 0.77488 | 27.88685 | 0.95562 | 27.88685 | 0.96751 | 27.88685 | 0.98148
23.66454 | 889 | 22.66365 | 842 | 22.6481 | 698 | 22.63254 | 624 | 22.60142 | 539 | 22.53918 | 449 | 22.55474 | 443 | 18.94839 | 0.44761 | 27.90241 | 0.625 | 27.90241 | 0.75878 | 27.90241 | 0.77488 | 27.90241 | 0.95562 | 27.90241 | 0.96751 | 27.90241 | 0.98148
23.68094 | 919 | 22.6792 | 785 | 22.66365 | 649 | 22.64809 | 687 | 22.61697 | 554 | 22.55473 | 413 | 22.57029 | 430 | 18.95617 | 0.44868 | 27.91796 | 0.62319 | 27.91796 | 0.75878 | 27.91796 | 0.77488 | 27.91796 | 0.95266 | 27.91796 | 0.97112 | 27.91796 | 0.98148
23.69734 | 906 | 22.69476 | 830 | 22.67921 | 732 | 22.66365 | 684 | 22.63253 | 563 | 22.57029 | 447 | 22.58585 | 422 | 18.96395 | 0.44976 | 27.93352 | 0.62319 | 27.93352 | 0.75878 | 27.93352 | 0.77488 | 27.93352 | 0.95266 | 27.93352 | 0.97112 | 27.93352 | 0.98148
23.71374 | 991 | 22.71032 | 770 | 22.69477 | 682 | 22.67921 | 667 | 22.64809 | 556 | 22.58585 | 425 | 22.60141 | 443 | 18.97173 | 0.45084 | 27.94908 | 0.62319 | 27.94908 | 0.75644 | 27.94908 | 0.77488 | 27.94908 | 0.95266 | 27.94908 | 0.97112 | 27.94908 | 0.98148
23.73014 | 898 | 22.72588 | 803 | 22.71033 | 713 | 22.69477 | 707 | 22.66365 | 593 | 22.60141 | 408 | 22.61697 | 395 | 18.97951 | 0.45192 | 27.96464 | 0.62138 | 27.96464 | 0.75644 | 27.96464 | 0.77488 | 27.96464 | 0.95266 | 27.96464 | 0.97112 | 27.96464 | 0.98148
23.74654 | 951 | 22.74144 | 815 | 22.72589 | 664 | 22.71033 | 648 | 22.67921 | 582 | 22.61697 | 423 | 22.63253 | 410 | 18.98729 | 0.45299 | 27.9802 | 0.62138 | 27.9802 | 0.75644 | 27.9802 | 0.77251 | 27.9802 | 0.95266 | 27.9802 | 0.97473 | 27.9802 | 0.98148
23.76294 | 954 | 22.757 | 798 | 22.74145 | 735 | 22.72589 | 691 | 22.69477 | 572 | 22.63253 | 454 | 22.64809 | 436 | 18.99507 | 0.45422 | 27.99576 | 0.62138 | 27.99576 | 0.75644 | 27.99576 | 0.77251 | 27.99576 | 0.95266 | 27.99576 | 0.97473 | 27.99576 | 0.98148
23.77933 | 1005 | 22.77256 | 822 | 22.75701 | 709 | 22.74145 | 672 | 22.71033 | 541 | 22.64809 | 450 | 22.66365 | 425 | 19.00285 | 0.4553 | 28.01132 | 0.61957 | 28.01132 | 0.75644 | 28.01132 | 0.77251 | 28.01132 | 0.95266 | 28.01132 | 0.97473 | 28.01132 | 0.98148
23.79573 | 943 | 22.78811 | 851 | 22.77256 | 737 | 22.757 | 721 | 22.72588 | 567 | 22.66364 | 448 | 22.6792 | 420 | 19.01063 | 0.45638 | 28.02688 | 0.61957 | 28.02688 | 0.7541 | 28.02688 | 0.77251 | 28.02688 | 0.95266 | 28.02688 | 0.97473 | 28.02688 | 0.98148
23.81213 | 907 | 22.80367 | 869 | 22.78812 | 740 | 22.77256 | 687 | 22.74144 | 607 | 22.6792 | 437 | 22.69476 | 397 | 19.01841 | 0.45745 | 28.04244 | 0.61957 | 28.04244 | 0.7541 | 28.04244 | 0.77251 | 28.04244 | 0.95266 | 28.04244 | 0.97473 | 28.04244 | 0.98148
23.82853 | 947 | 22.81923 | 897 | 22.80368 | 693 | 22.78812 | 699 | 22.757 | 569 | 22.69476 | 436 | 22.71032 | 441 | 19.02619 | 0.45853 | 28.05799 | 0.61775 | 28.05799 | 0.7541 | 28.05799 | 0.77251 | 28.05799 | 0.95266 | 28.05799 | 0.97834 | 28.05799 | 0.98148
23.84493 | 891 | 22.83479 | 840 | 22.81924 | 760 | 22.80368 | 707 | 22.77256 | 548 | 22.71032 | 449 | 22.72588 | 467 | 19.03397 | 0.45961 | 28.07355 | 0.61775 | 28.07355 | 0.7541 | 28.07355 | 0.77014 | 28.07355 | 0.9497 | 28.07355 | 0.97834 | 28.07355 | 0.98148
23.86133 | 901 | 22.85035 | 915 | 22.8348 | 762 | 22.81924 | 746 | 22.78812 | 556 | 22.72588 | 434 | 22.74144 | 457 | 19.04174 | 0.46084 | 28.08911 | 0.61775 | 28.08911 | 0.7541 | 28.08911 | 0.77014 | 28.08911 | 0.9497 | 28.08911 | 0.97834 | 28.08911 | 0.98148
23.87773 | 880 | 22.86591 | 863 | 22.85036 | 808 | 22.8348 | 722 | 22.80368 | 618 | 22.74144 | 458 | 22.757 | 428 | 19.04952 | 0.46192 | 28.10467 | 0.61594 | 28.10467 | 0.7541 | 28.10467 | 0.77014 | 28.10467 | 0.9497 | 28.10467 | 0.97834 | 28.10467 | 0.98148
23.89413 | 881 | 22.88147 | 879 | 22.86592 | 720 | 22.85036 | 719 | 22.81924 | 641 | 22.757 | 453 | 22.77256 | 503 | 19.0573 | 0.46299 | 28.12023 | 0.61594 | 28.12023 | 0.75176 | 28.12023 | 0.77014 | 28.12023 | 0.9497 | 28.12023 | 0.98195 | 28.12023 | 0.98148
23.91053 | 860 | 22.89703 | 873 | 22.88148 | 772 | 22.86592 | 735 | 22.8348 | 621 | 22.77256 | 465 | 22.78812 | 454 | 19.06508 | 0.46407 | 28.13579 | 0.61594 | 28.13579 | 0.75176 | 28.13579 | 0.77014 | 28.13579 | 0.9497 | 28.13579 | 0.98195 | 28.13579 | 0.98148
23.92693 | 903 | 22.91258 | 919 | 22.89703 | 789 | 22.88147 | 734 | 22.85035 | 627 | 22.78811 | 445 | 22.80367 | 475 | 19.07286 | 0.4653 | 28.15135 | 0.61413 | 28.15135 | 0.75176 | 28.15135 | 0.77014 | 28.15135 | 0.9497 | 28.15135 | 0.98195 | 28.15135 | 0.98148
23.94333 | 858 | 22.92814 | 842 | 22.91259 | 779 | 22.89703 | 689 | 22.86591 | 578 | 22.80367 | 515 | 22.81923 | 484 | 19.08064 | 0.46638 | 28.1669 | 0.61413 | 28.1669 | 0.75176 | 28.1669 | 0.76777 | 28.1669 | 0.9497 | 28.1669 | 0.98195 | 28.1669 | 0.98148
23.95973 | 841 | 22.9437 | 859 | 22.92815 | 732 | 22.91259 | 748 | 22.88147 | 595 | 22.81923 | 480 | 22.83479 | 513 | 19.08842 | 0.46746 | 28.18246 | 0.61413 | 28.18246 | 0.75176 | 28.18246 | 0.76777 | 28.18246 | 0.9497 | 28.18246 | 0.98195 | 28.18246 | 0.98148
23.97612 | 806 | 22.95926 | 815 | 22.94371 | 802 | 22.92815 | 706 | 22.89703 | 595 | 22.83479 | 497 | 22.85035 | 476 | 19.0962 | 0.46869 | 28.19802 | 0.61232 | 28.19802 | 0.74941 | 28.19802 | 0.76777 | 28.19802 | 0.94675 | 28.19802 | 0.98556 | 28.19802 | 0.98148
23.99252 | 848 | 22.97482 | 812 | 22.95927 | 730 | 22.94371 | 700 | 22.91259 | 613 | 22.85035 | 467 | 22.86591 | 479 | 19.10398 | 0.46976 | 28.21358 | 0.61232 | 28.21358 | 0.74941 | 28.21358 | 0.76777 | 28.21358 | 0.94675 | 28.21358 | 0.98556 | 28.21358 | 0.98148
24.00892 | 856 | 22.99038 | 829 | 22.97483 | 725 | 22.95927 | 719 | 22.92815 | 624 | 22.86591 | 484 | 22.88147 | 489 | 19.11176 | 0.47084 | 28.22914 | 0.61232 | 28.22914 | 0.74941 | 28.22914 | 0.76777 | 28.22914 | 0.94675 | 28.22914 | 0.98556 | 28.22914 | 0.9784
24.02532 | 779 | 23.00594 | 795 | 22.99039 | 732 | 22.97483 | 729 | 22.94371 | 598 | 22.88147 | 478 | 22.89703 | 490 | 19.11954 | 0.47207 | 28.2447 | 0.61051 | 28.2447 | 0.74941 | 28.2447 | 0.7654 | 28.2447 | 0.94675 | 28.2447 | 0.98556 | 28.2447 | 0.9784
24.04172 | 863 | 23.0215 | 807 | 23.00595 | 745 | 22.99039 | 660 | 22.95927 | 604 | 22.89703 | 460 | 22.91259 | 477 | 19.12732 | 0.47315 | 28.26026 | 0.61051 | 28.26026 | 0.74941 | 28.26026 | 0.7654 | 28.26026 | 0.94675 | 28.26026 | 0.98556 | 28.26026 | 0.9784
24.05812 | 911 | 23.03705 | 822 | 23.0215 | 737 | 23.00594 | 701 | 22.97482 | 579 | 22.91258 | 508 | 22.92814 | 484 | 19.1351 | 0.47438 | 28.27582 | 0.61051 | 28.27582 | 0.74707 | 28.27582 | 0.7654 | 28.27582 | 0.94675 | 28.27582 | 0.98556 | 28.27582 | 0.9784
24.07452 | 848 | 23.05261 | 835 | 23.03706 | 744 | 23.0215 | 688 | 22.99038 | 559 | 22.92814 | 494 | 22.9437 | 433 | 19.14288 | 0.47546 | 28.29137 | 0.6087 | 28.29137 | 0.74707 | 28.29137 | 0.7654 | 28.29137 | 0.94675 | 28.29137 | 0.98917 | 28.29137 | 0.9784
24.09092 | 827 | 23.06817 | 822 | 23.05262 | 684 | 23.03706 | 674 | 23.00594 | 610 | 22.9437 | 455 | 22.95926 | 462 | 19.15066 | 0.47669 | 28.30693 | 0.6087 | 28.30693 | 0.74707 | 28.30693 | 0.7654 | 28.30693 | 0.94379 | 28.30693 | 0.98917 | 28.30693 | 0.9784
24.10732 | 800 | 23.08373 | 811 | 23.06818 | 687 | 23.05262 | 671 | 23.0215 | 588 | 22.95926 | 450 | 22.97482 | 438 | 19.15844 | 0.47777 | 28.32249 | 0.6087 | 28.32249 | 0.74707 | 28.32249 | 0.7654 | 28.32249 | 0.94379 | 28.32249 | 0.98917 | 28.32249 | 0.9784
24.12372 | 877 | 23.09929 | 823 | 23.08374 | 732 | 23.06818 | 632 | 23.03706 | 585 | 22.97482 | 425 | 22.99038 | 473 | 19.16621 | 0.479 | 28.33805 | 0.60688 | 28.33805 | 0.74707 | 28.33805 | 0.76303 | 28.33805 | 0.94379 | 28.33805 | 0.98917 | 28.33805 | 0.9784
24.14012 | 852 | 23.11485 | 837 | 23.0993 | 710 | 23.08374 | 702 | 23.05262 | 580 | 22.99038 | 448 | 23.00594 | 447 | 19.17399 | 0.48007 | 28.35361 | 0.60688 | 28.35361 | 0.74473 | 28.35361 | 0.76303 | 28.35361 | 0.94379 | 28.35361 | 0.98917 | 28.35361 | 0.9784
24.15652 | 871 | 23.13041 | 836 | 23.11486 | 670 | 23.0993 | 641 | 23.06818 | 559 | 23.00594 | 467 | 23.0215 | 481 | 19.18177 | 0.4813 | 28.36917 | 0.60688 | 28.36917 | 0.74473 | 28.36917 | 0.76303 | 28.36917 | 0.94379 | 28.36917 | 0.98917 | 28.36917 | 0.9784
24.17292 | 878 | 23.14596 | 787 | 23.13041 | 733 | 23.11485 | 701 | 23.08373 | 572 | 23.02149 | 437 | 23.03705 | 466 | 19.18955 | 0.48238 | 28.38473 | 0.60507 | 28.38473 | 0.74473 | 28.38473 | 0.76303 | 28.38473 | 0.94379 | 28.38473 | 0.99278 | 28.38473 | 0.97531
24.18931 | 881 | 23.16152 | 784 | 23.14597 | 636 | 23.13041 | 658 | 23.09929 | 610 | 23.03705 | 459 | 23.05261 | 464 | 19.19733 | 0.48361 | 28.40029 | 0.60507 | 28.40029 | 0.74473 | 28.40029 | 0.76303 | 28.40029 | 0.94083 | 28.40029 | 0.99278 | 28.40029 | 0.97531
24.20571 | 851 | 23.17708 | 810 | 23.16153 | 726 | 23.14597 | 699 | 23.11485 | 591 | 23.05261 | 450 | 23.06817 | 423 | 19.20511 | 0.48484 | 28.41584 | 0.60507 | 28.41584 | 0.74473 | 28.41584 | 0.76066 | 28.41584 | 0.94083 | 28.41584 | 0.99278 | 28.41584 | 0.97531
24.22211 | 865 | 23.19264 | 800 | 23.17709 | 682 | 23.16153 | 717 | 23.13041 | 530 | 23.06817 | 442 | 23.08373 | 473 | 19.21289 | 0.48592 | 28.4314 | 0.60326 | 28.4314 | 0.74239 | 28.4314 | 0.76066 | 28.4314 | 0.94083 | 28.4314 | 0.99278 | 28.4314 | 0.97531
24.23851 | 836 | 23.2082 | 759 | 23.19265 | 656 | 23.17709 | 641 | 23.14597 | 590 | 23.08373 | 491 | 23.09929 | 404 | 19.22067 | 0.48715 | 28.44696 | 0.60326 | 28.44696 | 0.74239 | 28.44696 | 0.76066 | 28.44696 | 0.94083 | 28.44696 | 0.99278 | 28.44696 | 0.97531
24.25491 | 847 | 23.22376 | 806 | 23.20821 | 658 | 23.19265 | 635 | 23.16153 | 593 | 23.09929 | 450 | 23.11485 | 414 | 19.22845 | 0.48838 | 28.46252 | 0.60326 | 28.46252 | 0.74239 | 28.46252 | 0.76066 | 28.46252 | 0.94083 | 28.46252 | 0.99278 | 28.46252 | 0.97531
24.27131 | 845 | 23.23932 | 789 | 23.22377 | 693 | 23.20821 | 608 | 23.17709 | 567 | 23.11485 | 426 | 23.13041 | 452 | 19.23623 | 0.48946 | 28.47808 | 0.60145 | 28.47808 | 0.74239 | 28.47808 | 0.76066 | 28.47808 | 0.93787 | 28.47808 | 0.99278 | 28.47808 | 0.97531
24.28771 | 863 | 23.25488 | 743 | 23.23933 | 661 | 23.22377 | 627 | 23.19265 | 567 | 23.13041 | 402 | 23.14597 | 422 | 19.24401 | 0.49069 | 28.49364 | 0.60145 | 28.49364 | 0.74239 | 28.49364 | 0.75829 | 28.49364 | 0.93787 | 28.49364 | 0.99278 | 28.49364 | 0.97531
24.30411 | 855 | 23.27043 | 770 | 23.25488 | 705 | 23.23932 | 652 | 23.2082 | 506 | 23.14596 | 441 | 23.16152 | 408 | 19.25179 | 0.49192 | 28.50919 | 0.60145 | 28.50919 | 0.74005 | 28.50919 | 0.75829 | 28.50919 | 0.93787 | 28.50919 | 0.99278 | 28.50919 | 0.97222
24.32051 | 854 | 23.28599 | 806 | 23.27044 | 712 | 23.25488 | 636 | 23.22376 | 608 | 23.16152 | 434 | 23.17708 | 435 | 19.25957 | 0.49315 | 28.52475 | 0.59964 | 28.52475 | 0.74005 | 28.52475 | 0.75829 | 28.52475 | 0.93787 | 28.52475 | 0.99639 | 28.52475 | 0.97222
24.33691 | 886 | 23.30155 | 808 | 23.286 | 688 | 23.27044 | 724 | 23.23932 | 542 | 23.17708 | 435 | 23.19264 | 388 | 19.26734 | 0.49423 | 28.54031 | 0.59964 | 28.54031 | 0.74005 | 28.54031 | 0.75829 | 28.54031 | 0.93787 | 28.54031 | 0.99639 | 28.54031 | 0.97222
24.35331 | 835 | 23.31711 | 804 | 23.30156 | 699 | 23.286 | 656 | 23.25488 | 568 | 23.19264 | 437 | 23.2082 | 423 | 19.27513 | 0.49546 | 28.55587 | 0.59964 | 28.55587 | 0.74005 | 28.55587 | 0.75829 | 28.55587 | 0.93491 | 28.55587 | 0.99639 | 28.55587 | 0.97222
24.36971 | 805 | 23.33267 | 764 | 23.31712 | 690 | 23.30156 | 643 | 23.27044 | 560 | 23.2082 | 410 | 23.22376 | 440 | 19.28291 | 0.49669 | 28.57143 | 0.59783 | 28.57143 | 0.74005 | 28.57143 | 0.75592 | 28.57143 | 0.93491 | 28.57143 | 0.99639 | 28.57143 | 0.97222
24.3861 | 806 | 23.34823 | 791 | 23.33268 | 687 | 23.31712 | 694 | 23.286 | 564 | 23.22376 | 396 | 23.23932 | 430 | 19.29068 | 0.49792 | 28.58699 | 0.59783 | 28.58699 | 0.7377 | 28.58699 | 0.75592 | 28.58699 | 0.93491 | 28.58699 | 0.99639 | 28.58699 | 0.97222
24.4025 | 806 | 23.36379 | 785 | 23.34824 | 683 | 23.33268 | 666 | 23.30156 | 554 | 23.23932 | 420 | 23.25488 | 443 | 19.29846 | 0.49915 | 28.60255 | 0.59783 | 28.60255 | 0.7377 | 28.60255 | 0.75592 | 28.60255 | 0.93491 | 28.60255 | 0.99639 | 28.60255 | 0.96914
24.4189 | 878 | 23.37935 | 774 | 23.3638 | 637 | 23.34824 | 622 | 23.31712 | 550 | 23.25488 | 436 | 23.27044 | 462 | 19.30624 | 0.50038 | 28.61811 | 0.59601 | 28.61811 | 0.7377 | 28.61811 | 0.75592 | 28.61811 | 0.93195 | 28.61811 | 0.99639 | 28.61811 | 0.96914
24.4353 | 794 | 23.3949 | 805 | 23.37935 | 649 | 23.36379 | 660 | 23.33267 | 504 | 23.27043 | 395 | 23.28599 | 415 | 19.31402 | 0.50162 | 28.63367 | 0.59601 | 28.63367 | 0.7377 | 28.63367 | 0.75355 | 28.63367 | 0.93195 | 28.63367 | 0.99639 | 28.63367 | 0.96914
24.4517 | 778 | 23.41046 | 816 | 23.39491 | 740 | 23.37935 | 633 | 23.34823 | 573 | 23.28599 | 436 | 23.30155 | 440 | 19.3218 | 0.50285 | 28.64922 | 0.59601 | 28.64922 | 0.73536 | 28.64922 | 0.75355 | 28.64922 | 0.93195 | 28.64922 | 0.99639 | 28.64922 | 0.96914
24.4681 | 788 | 23.42602 | 829 | 23.41047 | 680 | 23.39491 | 676 | 23.36379 | 566 | 23.30155 | 434 | 23.31711 | 414 | 19.32958 | 0.50392 | 28.66478 | 0.5942 | 28.66478 | 0.73536 | 28.66478 | 0.75355 | 28.66478 | 0.93195 | 28.66478 | 0.99639 | 28.66478 | 0.96914
24.4845 | 867 | 23.44158 | 837 | 23.42603 | 722 | 23.41047 | 667 | 23.37935 | 546 | 23.31711 | 445 | 23.33267 | 446 | 19.33736 | 0.50515 | 28.68034 | 0.5942 | 28.68034 | 0.73536 | 28.68034 | 0.75355 | 28.68034 | 0.93195 | 28.68034 | 0.99639 | 28.68034 | 0.96914
24.5009 | 817 | 23.45714 | 861 | 23.44159 | 716 | 23.42603 | 716 | 23.39491 | 604 | 23.33267 | 442 | 23.34823 | 439 | 19.34514 | 0.50639 | 28.6959 | 0.59239 | 28.6959 | 0.73536 | 28.6959 | 0.75355 | 28.6959 | 0.92899 | 28.6959 | 0.99639 | 28.6959 | 0.96605
24.5173 | 837 | 23.4727 | 909 | 23.45715 | 675 | 23.44159 | 673 | 23.41047 | 583 | 23.34823 | 471 | 23.36379 | 436 | 19.35292 | 0.50762 | 28.71146 | 0.59239 | 28.71146 | 0.73302 | 28.71146 | 0.75118 | 28.71146 | 0.92899 | 28.71146 | 0.99639 | 28.71146 | 0.96605
24.5337 | 806 | 23.48826 | 961 | 23.47271 | 688 | 23.45715 | 730 | 23.42603 | 546 | 23.36379 | 445 | 23.37935 | 473 | 19.3607 | 0.50885 | 28.72702 | 0.59239 | 28.72702 | 0.73302 | 28.72702 | 0.75118 | 28.72702 | 0.92899 | 28.72702 | 0.99639 | 28.72702 | 0.96605
24.5501 | 852 | 23.50381 | 871 | 23.48826 | 727 | 23.4727 | 679 | 23.44158 | 583 | 23.37934 | 453 | 23.3949 | 466 | 19.36848 | 0.51008 | 28.74258 | 0.59058 | 28.74258 | 0.73302 | 28.74258 | 0.75118 | 28.74258 | 0.92899 | 28.74258 | 0.99639 | 28.74258 | 0.96605
24.5665 | 867 | 23.51937 | 856 | 23.50382 | 740 | 23.48826 | 737 | 23.45714 | 563 | 23.3949 | 438 | 23.41046 | 451 | 19.37626 | 0.51146 | 28.75813 | 0.59058 | 28.75813 | 0.73302 | 28.75813 | 0.75118 | 28.75813 | 0.92604 | 28.75813 | 1 | 28.75813 | 0.96605
24.5829 | 799 | 23.53493 | 856 | 23.51938 | 750 | 23.50382 | 697 | 23.4727 | 610 | 23.41046 | 449 | 23.42602 | 441 | 19.38404 | 0.51269 | 28.77369 | 0.59058 | 28.77369 | 0.73068 | 28.77369 | 0.74882 | 28.77369 | 0.92604 | 28.77369 | 1 | 28.77369 | 0.96296
24.59929 | 814 | 23.55049 | 872 | 23.53494 | 683 | 23.51938 | 672 | 23.48826 | 600 | 23.42602 | 433 | 23.44158 | 449 | 19.39182 | 0.51393 | 28.78925 | 0.58877 | 28.78925 | 0.73068 | 28.78925 | 0.74882 | 28.78925 | 0.92604 | 28.78925 | 1 | 28.78925 | 0.96296
24.61569 | 784 | 23.56605 | 846 | 23.5505 | 665 | 23.53494 | 695 | 23.50382 | 578 | 23.44158 | 481 | 23.45714 | 453 | 19.3996 | 0.51516 | 28.80481 | 0.58877 | 28.80481 | 0.73068 | 28.80481 | 0.74882 | 28.80481 | 0.92308 | 28.80481 | 1 | 28.80481 | 0.96296
24.63209 | 856 | 23.58161 | 827 | 23.56606 | 747 | 23.5505 | 710 | 23.51938 | 569 | 23.45714 | 464 | 23.4727 | 466 | 19.40737 | 0.51639 | 28.82037 | 0.58877 | 28.82037 | 0.73068 | 28.82037 | 0.74882 | 28.82037 | 0.92308 | 28.82037 | 1 | 28.82037 | 0.96296
24.64849 | 836 | 23.59717 | 829 | 23.58162 | 740 | 23.56606 | 727 | 23.53494 | 578 | 23.4727 | 453 | 23.48826 | 450 | 19.41515 | 0.51762 | 28.83593 | 0.58696 | 28.83593 | 0.72834 | 28.83593 | 0.74645 | 28.83593 | 0.92308 | 28.83593 | 1 | 28.83593 | 0.95988
24.66489 | 812 | 23.61273 | 788 | 23.59718 | 731 | 23.58162 | 623 | 23.5505 | 600 | 23.48826 | 520 | 23.50382 | 513 | 19.42293 | 0.51885 | 28.85149 | 0.58696 | 28.85149 | 0.72834 | 28.85149 | 0.74645 | 28.85149 | 0.92308 | 28.85149 | 1 | 28.85149 | 0.95988
24.68129 | 818 | 23.62828 | 823 | 23.61273 | 683 | 23.59717 | 710 | 23.56605 | 574 | 23.50381 | 453 | 23.51937 | 455 | 19.43071 | 0.52008 | 28.86705 | 0.58696 | 28.86705 | 0.72834 | 28.86705 | 0.74645 | 28.86705 | 0.92012 | 28.86705 | 1 | 28.86705 | 0.95988
24.69769 | 846 | 23.64384 | 822 | 23.62829 | 762 | 23.61273 | 690 | 23.58161 | 596 | 23.51937 | 478 | 23.53493 | 473 | 19.43849 | 0.52146 | 28.88261 | 0.58514 | 28.88261 | 0.72834 | 28.88261 | 0.74645 | 28.88261 | 0.92012 | 28.88261 | 1 | 28.88261 | 0.95988
24.71409 | 826 | 23.6594 | 867 | 23.64385 | 708 | 23.62829 | 716 | 23.59717 | 618 | 23.53493 | 460 | 23.55049 | 523 | 19.44627 | 0.5227 | 28.89816 | 0.58514 | 28.89816 | 0.726 | 28.89816 | 0.74408 | 28.89816 | 0.92012 | 28.89816 | 0.99639 | 28.89816 | 0.95679
24.73049 | 832 | 23.67496 | 804 | 23.65941 | 750 | 23.64385 | 687 | 23.61273 | 631 | 23.55049 | 462 | 23.56605 | 454 | 19.45405 | 0.52393 | 28.91372 | 0.58514 | 28.91372 | 0.726 | 28.91372 | 0.74408 | 28.91372 | 0.91716 | 28.91372 | 0.99639 | 28.91372 | 0.95679
24.74689 | 819 | 23.69052 | 786 | 23.67497 | 720 | 23.65941 | 698 | 23.62829 | 606 | 23.56605 | 469 | 23.58161 | 487 | 19.46183 | 0.52516 | 28.92928 | 0.58333 | 28.92928 | 0.726 | 28.92928 | 0.74408 | 28.92928 | 0.91716 | 28.92928 | 0.99639 | 28.92928 | 0.95679
24.76329 | 838 | 23.70608 | 830 | 23.69053 | 753 | 23.67497 | 760 | 23.64385 | 633 | 23.58161 | 472 | 23.59717 | 435 | 19.46961 | 0.52639 | 28.94484 | 0.58333 | 28.94484 | 0.726 | 28.94484 | 0.74171 | 28.94484 | 0.91716 | 28.94484 | 0.99639 | 28.94484 | 0.95679
24.77969 | 881 | 23.72164 | 839 | 23.70609 | 783 | 23.69053 | 667 | 23.65941 | 623 | 23.59717 | 496 | 23.61273 | 443 | 19.47739 | 0.52777 | 28.9604 | 0.58333 | 28.9604 | 0.72365 | 28.9604 | 0.74171 | 28.9604 | 0.9142 | 28.9604 | 0.99639 | 28.9604 | 0.9537
24.79608 | 855 | 23.7372 | 837 | 23.72165 | 757 | 23.70609 | 711 | 23.67497 | 591 | 23.61273 | 449 | 23.62829 | 489 | 19.48517 | 0.529 | 28.97596 | 0.58152 | 28.97596 | 0.72365 | 28.97596 | 0.74171 | 28.97596 | 0.9142 | 28.97596 | 0.99639 | 28.97596 | 0.9537
24.81248 | 845 | 23.75275 | 871 | 23.7372 | 750 | 23.72164 | 725 | 23.69052 | 625 | 23.62828 | 423 | 23.64384 | 445 | 19.49295 | 0.53024 | 28.99152 | 0.58152 | 28.99152 | 0.72365 | 28.99152 | 0.74171 | 28.99152 | 0.9142 | 28.99152 | 0.99639 | 28.99152 | 0.9537
24.82888 | 845 | 23.76831 | 836 | 23.75276 | 808 | 23.7372 | 731 | 23.70608 | 570 | 23.64384 | 470 | 23.6594 | 519 | 19.50073 | 0.53162 | 29.00707 | 0.58152 | 29.00707 | 0.72365 | 29.00707 | 0.73934 | 29.00707 | 0.91124 | 29.00707 | 0.99639 | 29.00707 | 0.9537
24.84528 | 835 | 23.78387 | 858 | 23.76832 | 797 | 23.75276 | 736 | 23.72164 | 626 | 23.6594 | 449 | 23.67496 | 479 | 19.50851 | 0.53285 | 29.02263 | 0.57971 | 29.02263 | 0.72131 | 29.02263 | 0.73934 | 29.02263 | 0.91124 | 29.02263 | 0.99639 | 29.02263 | 0.95062
24.86168 | 841 | 23.79943 | 916 | 23.78388 | 722 | 23.76832 | 740 | 23.7372 | 624 | 23.67496 | 481 | 23.69052 | 483 | 19.51629 | 0.53408 | 29.03819 | 0.57971 | 29.03819 | 0.72131 | 29.03819 | 0.73934 | 29.03819 | 0.91124 | 29.03819 | 0.99639 | 29.03819 | 0.95062
24.87808 | 807 | 23.81499 | 836 | 23.79944 | 802 | 23.78388 | 730 | 23.75276 | 593 | 23.69052 | 457 | 23.70608 | 529 | 19.52407 | 0.53547 | 29.05375 | 0.5779 | 29.05375 | 0.72131 | 29.05375 | 0.73934 | 29.05375 | 0.90828 | 29.05375 | 0.99639 | 29.05375 | 0.95062
24.89448 | 906 | 23.83055 | 857 | 23.815 | 776 | 23.79944 | 778 | 23.76832 | 667 | 23.70608 | 470 | 23.72164 | 464 | 19.53185 | 0.5367 | 29.06931 | 0.5779 | 29.06931 | 0.71897 | 29.06931 | 0.73697 | 29.06931 | 0.90828 | 29.06931 | 0.99639 | 29.06931 | 0.94753
24.91088 | 900 | 23.84611 | 857 | 23.83056 | 770 | 23.815 | 743 | 23.78388 | 629 | 23.72164 | 445 | 23.7372 | 512 | 19.53962 | 0.53808 | 29.08487 | 0.5779 | 29.08487 | 0.71897 | 29.08487 | 0.73697 | 29.08487 | 0.90828 | 29.08487 | 0.99639 | 29.08487 | 0.94753
24.92728 | 841 | 23.86166 | 833 | 23.84611 | 727 | 23.83055 | 741 | 23.79943 | 652 | 23.73719 | 482 | 23.75275 | 495 | 19.5474 | 0.53931 | 29.10043 | 0.57609 | 29.10043 | 0.71897 | 29.10043 | 0.73697 | 29.10043 | 0.90533 | 29.10043 | 0.99639 | 29.10043 | 0.94753
24.94368 | 839 | 23.87722 | 831 | 23.86167 | 733 | 23.84611 | 754 | 23.81499 | 591 | 23.75275 | 438 | 23.76831 | 483 | 19.55518 | 0.54054 | 29.11599 | 0.57609 | 29.11599 | 0.71897 | 29.11599 | 0.7346 | 29.11599 | 0.90533 | 29.11599 | 0.99639 | 29.11599 | 0.94444
24.96008 | 869 | 23.89278 | 790 | 23.87723 | 728 | 23.86167 | 683 | 23.83055 | 624 | 23.76831 | 500 | 23.78387 | 509 | 19.56296 | 0.54193 | 29.13154 | 0.57609 | 29.13154 | 0.71663 | 29.13154 | 0.7346 | 29.13154 | 0.90533 | 29.13154 | 0.99639 | 29.13154 | 0.94444
24.97648 | 836 | 23.90834 | 830 | 23.89279 | 753 | 23.87723 | 717 | 23.84611 | 642 | 23.78387 | 479 | 23.79943 | 498 | 19.57074 | 0.54316 | 29.1471 | 0.57428 | 29.1471 | 0.71663 | 29.1471 | 0.7346 | 29.1471 | 0.90237 | 29.1471 | 0.99278 | 29.1471 | 0.94444
24.99288 | 856 | 23.9239 | 822 | 23.90835 | 725 | 23.89279 | 684 | 23.86167 | 642 | 23.79943 | 539 | 23.81499 | 519 | 19.57852 | 0.54455 | 29.16266 | 0.57428 | 29.16266 | 0.71663 | 29.16266 | 0.73223 | 29.16266 | 0.90237 | 29.16266 | 0.99278 | 29.16266 | 0.94444
25.00927 | 811 | 23.93946 | 814 | 23.92391 | 660 | 23.90835 | 690 | 23.87723 | 602 | 23.81499 | 489 | 23.83055 | 486 | 19.5863 | 0.54578 | 29.17822 | 0.57428 | 29.17822 | 0.71429 | 29.17822 | 0.73223 | 29.17822 | 0.90237 | 29.17822 | 0.99278 | 29.17822 | 0.94136
25.02567 | 861 | 23.95502 | 733 | 23.93947 | 689 | 23.92391 | 720 | 23.89279 | 601 | 23.83055 | 462 | 23.84611 | 490 | 19.59408 | 0.54716 | 29.19378 | 0.57246 | 29.19378 | 0.71429 | 29.19378 | 0.73223 | 29.19378 | 0.89941 | 29.19378 | 0.99278 | 29.19378 | 0.94136
25.04207 | 842 | 23.97058 | 795 | 23.95503 | 735 | 23.93947 | 668 | 23.90835 | 601 | 23.84611 | 454 | 23.86167 | 455 | 19.60186 | 0.54839 | 29.20934 | 0.57246 | 29.20934 | 0.71429 | 29.20934 | 0.73223 | 29.20934 | 0.89941 | 29.20934 | 0.99278 | 29.20934 | 0.94136
25.05847 | 793 | 23.98613 | 804 | 23.97058 | 741 | 23.95502 | 645 | 23.9239 | 605 | 23.86166 | 476 | 23.87722 | 481 | 19.60964 | 0.54978 | 29.2249 | 0.57065 | 29.2249 | 0.71194 | 29.2249 | 0.72986 | 29.2249 | 0.89941 | 29.2249 | 0.99278 | 29.2249 | 0.93827
25.07487 | 810 | 24.00169 | 804 | 23.98614 | 735 | 23.97058 | 686 | 23.93946 | 535 | 23.87722 | 464 | 23.89278 | 454 | 19.61742 | 0.55101 | 29.24045 | 0.57065 | 29.24045 | 0.71194 | 29.24045 | 0.72986 | 29.24045 | 0.89645 | 29.24045 | 0.99278 | 29.24045 | 0.93827
25.09127 | 835 | 24.01725 | 744 | 24.0017 | 667 | 23.98614 | 645 | 23.95502 | 615 | 23.89278 | 485 | 23.90834 | 466 | 19.6252 | 0.55239 | 29.25601 | 0.57065 | 29.25601 | 0.71194 | 29.25601 | 0.72986 | 29.25601 | 0.89645 | 29.25601 | 0.98917 | 29.25601 | 0.93827
25.10767 | 871 | 24.03281 | 813 | 24.01726 | 679 | 24.0017 | 671 | 23.97058 | 560 | 23.90834 | 499 | 23.9239 | 463 | 19.63298 | 0.55378 | 29.27157 | 0.56884 | 29.27157 | 0.7096 | 29.27157 | 0.72749 | 29.27157 | 0.89349 | 29.27157 | 0.98917 | 29.27157 | 0.93519
25.12407 | 791 | 24.04837 | 832 | 24.03282 | 711 | 24.01726 | 670 | 23.98614 | 586 | 23.9239 | 450 | 23.93946 | 475 | 19.64075 | 0.55501 | 29.28713 | 0.56884 | 29.28713 | 0.7096 | 29.28713 | 0.72749 | 29.28713 | 0.89349 | 29.28713 | 0.98917 | 29.28713 | 0.93519
25.14047 | 839 | 24.06393 | 787 | 24.04838 | 717 | 24.03282 | 644 | 24.0017 | 586 | 23.93946 | 419 | 23.95502 | 426 | 19.64853 | 0.55639 | 29.30269 | 0.56703 | 29.30269 | 0.7096 | 29.30269 | 0.72749 | 29.30269 | 0.89349 | 29.30269 | 0.98917 | 29.30269 | 0.9321
25.15687 | 818 | 24.07949 | 802 | 24.06394 | 710 | 24.04838 | 694 | 24.01726 | 567 | 23.95502 | 468 | 23.97058 | 442 | 19.65631 | 0.55762 | 29.31825 | 0.56703 | 29.31825 | 0.70726 | 29.31825 | 0.72512 | 29.31825 | 0.89053 | 29.31825 | 0.98917 | 29.31825 | 0.9321
25.17327 | 845 | 24.09505 | 779 | 24.0795 | 683 | 24.06394 | 657 | 24.03282 | 619 | 23.97058 | 449 | 23.98614 | 456 | 19.66409 | 0.55901 | 29.33381 | 0.56703 | 29.33381 | 0.70726 | 29.33381 | 0.72512 | 29.33381 | 0.89053 | 29.33381 | 0.98917 | 29.33381 | 0.9321
25.18967 | 870 | 24.1106 | 818 | 24.09505 | 694 | 24.07949 | 638 | 24.04837 | 571 | 23.98613 | 428 | 24.00169 | 397 | 19.67187 | 0.56039 | 29.34936 | 0.56522 | 29.34936 | 0.70726 | 29.34936 | 0.72512 | 29.34936 | 0.88757 | 29.34936 | 0.98556 | 29.34936 | 0.92901
25.20606 | 837 | 24.12616 | 813 | 24.11061 | 726 | 24.09505 | 729 | 24.06393 | 580 | 24.00169 | 430 | 24.01725 | 431 | 19.67965 | 0.56162 | 29.36492 | 0.56522 | 29.36492 | 0.70492 | 29.36492 | 0.72275 | 29.36492 | 0.88757 | 29.36492 | 0.98556 | 29.36492 | 0.92901
25.22246 | 874 | 24.14172 | 791 | 24.12617 | 689 | 24.11061 | 678 | 24.07949 | 633 | 24.01725 | 438 | 24.03281 | 446 | 19.68743 | 0.56301 | 29.38048 | 0.56522 | 29.38048 | 0.70492 | 29.38048 | 0.72275 | 29.38048 | 0.88757 | 29.38048 | 0.98556 | 29.38048 | 0.92901
25.23886 | 845 | 24.15728 | 769 | 24.14173 | 676 | 24.12617 | 678 | 24.09505 | 566 | 24.03281 | 437 | 24.04837 | 459 | 19.69521 | 0.56439 | 29.39604 | 0.56341 | 29.39604 | 0.70492 | 29.39604 | 0.72275 | 29.39604 | 0.88462 | 29.39604 | 0.98556 | 29.39604 | 0.92593
25.25526 | 885 | 24.17284 | 828 | 24.15729 | 734 | 24.14173 | 673 | 24.11061 | 611 | 24.04837 | 465 | 24.06393 | 447 | 19.70299 | 0.56578 | 29.4116 | 0.56341 | 29.4116 | 0.70258 | 29.4116 | 0.72038 | 29.4116 | 0.88462 | 29.4116 | 0.98556 | 29.4116 | 0.92593
25.27166 | 901 | 24.1884 | 813 | 24.17285 | 680 | 24.15729 | 665 | 24.12617 | 586 | 24.06393 | 457 | 24.07949 | 437 | 19.71077 | 0.56701 | 29.42716 | 0.56159 | 29.42716 | 0.70258 | 29.42716 | 0.72038 | 29.42716 | 0.88166 | 29.42716 | 0.98195 | 29.42716 | 0.92284
25.28806 | 891 | 24.20396 | 851 | 24.18841 | 657 | 24.17285 | 691 | 24.14173 | 576 | 24.07949 | 450 | 24.09505 | 460 | 19.71855 | 0.5684 | 29.44272 | 0.56159 | 29.44272 | 0.70258 | 29.44272 | 0.71801 | 29.44272 | 0.88166 | 29.44272 | 0.98195 | 29.44272 | 0.92284
25.30446 | 851 | 24.21952 | 860 | 24.20397 | 694 | 24.18841 | 677 | 24.15729 | 571 | 24.09505 | 466 | 24.11061 | 439 | 19.72633 | 0.56978 | 29.45828 | 0.56159 | 29.45828 | 0.70023 | 29.45828 | 0.71801 | 29.45828 | 0.8787 | 29.45828 | 0.98195 | 29.45828 | 0.92284
25.32086 | 953 | 24.23507 | 848 | 24.21952 | 688 | 24.20396 | 692 | 24.17284 | 600 | 24.1106 | 465 | 24.12616 | 439 | 19.73411 | 0.57116 | 29.47384 | 0.55978 | 29.47384 | 0.70023 | 29.47384 | 0.71801 | 29.47384 | 0.8787 | 29.47384 | 0.98195 | 29.47384 | 0.91975
25.33726 | 828 | 24.25063 | 818 | 24.23508 | 733 | 24.21952 | 691 | 24.1884 | 580 | 24.12616 | 450 | 24.14172 | 442 | 19.74189 | 0.5724 | 29.48939 | 0.55978 | 29.48939 | 0.70023 | 29.48939 | 0.71564 | 29.48939 | 0.8787 | 29.48939 | 0.98195 | 29.48939 | 0.91975
25.35366 | 936 | 24.26619 | 817 | 24.25064 | 766 | 24.23508 | 690 | 24.20396 | 594 | 24.14172 | 460 | 24.15728 | 457 | 19.74967 | 0.57378 | 29.50495 | 0.55797 | 29.50495 | 0.69789 | 29.50495 | 0.71564 | 29.50495 | 0.87574 | 29.50495 | 0.97834 | 29.50495 | 0.91667
25.37006 | 887 | 24.28175 | 813 | 24.2662 | 705 | 24.25064 | 686 | 24.21952 | 565 | 24.15728 | 447 | 24.17284 | 465 | 19.75745 | 0.57517 | 29.52051 | 0.55797 | 29.52051 | 0.69789 | 29.52051 | 0.71564 | 29.52051 | 0.87574 | 29.52051 | 0.97834 | 29.52051 | 0.91667
25.38646 | 929 | 24.29731 | 773 | 24.28176 | 679 | 24.2662 | 680 | 24.23508 | 613 | 24.17284 | 487 | 24.1884 | 454 | 19.76522 | 0.57655 | 29.53607 | 0.55797 | 29.53607 | 0.69789 | 29.53607 | 0.71327 | 29.53607 | 0.87278 | 29.53607 | 0.97834 | 29.53607 | 0.91667
25.40286 | 977 | 24.31287 | 789 | 24.29732 | 671 | 24.28176 | 680 | 24.25064 | 636 | 24.1884 | 507 | 24.20396 | 474 | 19.77301 | 0.57794 | 29.55163 | 0.55616 | 29.55163 | 0.69555 | 29.55163 | 0.71327 | 29.55163 | 0.87278 | 29.55163 | 0.97834 | 29.55163 | 0.91358
25.41925 | 962 | 24.32843 | 764 | 24.31288 | 678 | 24.29732 | 694 | 24.2662 | 592 | 24.20396 | 450 | 24.21952 | 439 | 19.78079 | 0.57917 | 29.56719 | 0.55616 | 29.56719 | 0.69555 | 29.56719 | 0.7109 | 29.56719 | 0.86982 | 29.56719 | 0.97473 | 29.56719 | 0.91358
25.43565 | 949 | 24.34398 | 812 | 24.32843 | 685 | 24.31287 | 640 | 24.28175 | 594 | 24.21951 | 454 | 24.23507 | 441 | 19.78856 | 0.58055 | 29.58275 | 0.55435 | 29.58275 | 0.69321 | 29.58275 | 0.7109 | 29.58275 | 0.86982 | 29.58275 | 0.97473 | 29.58275 | 0.91049
25.45205 | 1019 | 24.35954 | 809 | 24.34399 | 694 | 24.32843 | 727 | 24.29731 | 553 | 24.23507 | 472 | 24.25063 | 442 | 19.79634 | 0.58194 | 29.59831 | 0.55435 | 29.59831 | 0.69321 | 29.59831 | 0.7109 | 29.59831 | 0.86686 | 29.59831 | 0.97473 | 29.59831 | 0.91049
25.46845 | 1022 | 24.3751 | 796 | 24.35955 | 770 | 24.34399 | 676 | 24.31287 | 600 | 24.25063 | 483 | 24.26619 | 461 | 19.80412 | 0.58332 | 29.61386 | 0.55254 | 29.61386 | 0.69321 | 29.61386 | 0.70853 | 29.61386 | 0.86686 | 29.61386 | 0.97473 | 29.61386 | 0.90741
25.48485 | 950 | 24.39066 | 735 | 24.37511 | 687 | 24.35955 | 629 | 24.32843 | 563 | 24.26619 | 452 | 24.28175 | 492 | 19.8119 | 0.58471 | 29.62942 | 0.55254 | 29.62942 | 0.69087 | 29.62942 | 0.70853 | 29.62942 | 0.86391 | 29.62942 | 0.97112 | 29.62942 | 0.90741
25.50125 | 1021 | 24.40622 | 776 | 24.39067 | 702 | 24.37511 | 658 | 24.34399 | 584 | 24.28175 | 464 | 24.29731 | 429 | 19.81968 | 0.58609 | 29.64498 | 0.55254 | 29.64498 | 0.69087 | 29.64498 | 0.70853 | 29.64498 | 0.86391 | 29.64498 | 0.97112 | 29.64498 | 0.90741
25.51765 | 973 | 24.42178 | 725 | 24.40623 | 691 | 24.39067 | 630 | 24.35955 | 559 | 24.29731 | 451 | 24.31287 | 479 | 19.82746 | 0.58747 | 29.66054 | 0.55072 | 29.66054 | 0.69087 | 29.66054 | 0.70616 | 29.66054 | 0.86095 | 29.66054 | 0.97112 | 29.66054 | 0.90432
25.53405 | 915 | 24.43734 | 809 | 24.42179 | 634 | 24.40623 | 623 | 24.37511 | 577 | 24.31287 | 449 | 24.32843 | 426 | 19.83524 | 0.58886 | 29.6761 | 0.55072 | 29.6761 | 0.68852 | 29.6761 | 0.70616 | 29.6761 | 0.86095 | 29.6761 | 0.96751 | 29.6761 | 0.90432
25.55045 | 881 | 24.4529 | 787 | 24.43735 | 671 | 24.42179 | 706 | 24.39067 | 591 | 24.32843 | 468 | 24.34399 | 450 | 19.84302 | 0.59024 | 29.69166 | 0.54891 | 29.69166 | 0.68852 | 29.69166 | 0.70379 | 29.69166 | 0.86095 | 29.69166 | 0.96751 | 29.69166 | 0.90123
25.56685 | 890 | 24.46845 | 764 | 24.4529 | 683 | 24.43734 | 667 | 24.40622 | 567 | 24.34398 | 439 | 24.35954 | 491 | 19.8508 | 0.59163 | 29.70722 | 0.54891 | 29.70722 | 0.68618 | 29.70722 | 0.70379 | 29.70722 | 0.85799 | 29.70722 | 0.96751 | 29.70722 | 0.90123
25.58325 | 873 | 24.48401 | 792 | 24.46846 | 643 | 24.4529 | 695 | 24.42178 | 613 | 24.35954 | 482 | 24.3751 | 455 | 19.85858 | 0.59301 | 29.72277 | 0.5471 | 29.72277 | 0.68618 | 29.72277 | 0.70379 | 29.72277 | 0.85799 | 29.72277 | 0.9639 | 29.72277 | 0.89815
25.59965 | 863 | 24.49957 | 876 | 24.48402 | 653 | 24.46846 | 658 | 24.43734 | 597 | 24.3751 | 461 | 24.39066 | 443 | 19.86636 | 0.5944 | 29.73833 | 0.5471 | 29.73833 | 0.68618 | 29.73833 | 0.70142 | 29.73833 | 0.85503 | 29.73833 | 0.9639 | 29.73833 | 0.89815
25.61604 | 834 | 24.51513 | 817 | 24.49958 | 665 | 24.48402 | 678 | 24.4529 | 584 | 24.39066 | 470 | 24.40622 | 439 | 19.87414 | 0.59578 | 29.75389 | 0.5471 | 29.75389 | 0.68384 | 29.75389 | 0.70142 | 29.75389 | 0.85503 | 29.75389 | 0.9639 | 29.75389 | 0.89506
25.63244 | 783 | 24.53069 | 807 | 24.51514 | 667 | 24.49958 | 647 | 24.46846 | 530 | 24.40622 | 453 | 24.42178 | 453 | 19.88192 | 0.59717 | 29.76945 | 0.54529 | 29.76945 | 0.68384 | 29.76945 | 0.69905 | 29.76945 | 0.85207 | 29.76945 | 0.96029 | 29.76945 | 0.89506
25.64884 | 822 | 24.54625 | 747 | 24.5307 | 702 | 24.51514 | 649 | 24.48402 | 552 | 24.42178 | 448 | 24.43734 | 457 | 19.88969 | 0.59855 | 29.78501 | 0.54529 | 29.78501 | 0.6815 | 29.78501 | 0.69905 | 29.78501 | 0.85207 | 29.78501 | 0.96029 | 29.78501 | 0.89198
25.66524 | 890 | 24.56181 | 743 | 24.54626 | 678 | 24.5307 | 643 | 24.49958 | 628 | 24.43734 | 434 | 24.4529 | 399 | 19.89747 | 0.59994 | 29.80057 | 0.54348 | 29.80057 | 0.6815 | 29.80057 | 0.69668 | 29.80057 | 0.84911 | 29.80057 | 0.96029 | 29.80057 | 0.89198
25.68164 | 832 | 24.57737 | 798 | 24.56182 | 705 | 24.54626 | 661 | 24.51514 | 604 | 24.4529 | 486 | 24.46846 | 484 | 19.90525 | 0.60132 | 29.81613 | 0.54348 | 29.81613 | 0.67916 | 29.81613 | 0.69668 | 29.81613 | 0.84911 | 29.81613 | 0.95668 | 29.81613 | 0.88889
25.69804 | 792 | 24.59292 | 820 | 24.57737 | 708 | 24.56181 | 703 | 24.53069 | 564 | 24.46845 | 428 | 24.48401 | 422 | 19.91303 | 0.60271 | 29.83169 | 0.54167 | 29.83169 | 0.67916 | 29.83169 | 0.69668 | 29.83169 | 0.84615 | 29.83169 | 0.95668 | 29.83169 | 0.88889
25.71444 | 807 | 24.60848 | 806 | 24.59293 | 701 | 24.57737 | 631 | 24.54625 | 591 | 24.48401 | 455 | 24.49957 | 470 | 19.92081 | 0.60409 | 29.84724 | 0.54167 | 29.84724 | 0.67916 | 29.84724 | 0.69431 | 29.84724 | 0.84615 | 29.84724 | 0.95668 | 29.84724 | 0.8858
25.73084 | 821 | 24.62404 | 786 | 24.60849 | 694 | 24.59293 | 658 | 24.56181 | 586 | 24.49957 | 438 | 24.51513 | 461 | 19.92859 | 0.60548 | 29.8628 | 0.54167 | 29.8628 | 0.67681 | 29.8628 | 0.69431 | 29.8628 | 0.8432 | 29.8628 | 0.95307 | 29.8628 | 0.8858
25.74724 | 766 | 24.6396 | 800 | 24.62405 | 698 | 24.60849 | 678 | 24.57737 | 524 | 24.51513 | 460 | 24.53069 | 443 | 19.93637 | 0.60686 | 29.87836 | 0.53986 | 29.87836 | 0.67681 | 29.87836 | 0.69194 | 29.87836 | 0.84024 | 29.87836 | 0.95307 | 29.87836 | 0.88272
25.76364 | 780 | 24.65516 | 788 | 24.63961 | 667 | 24.62405 | 729 | 24.59293 | 547 | 24.53069 | 448 | 24.54625 | 482 | 19.94415 | 0.60825 | 29.89392 | 0.53986 | 29.89392 | 0.67447 | 29.89392 | 0.69194 | 29.89392 | 0.84024 | 29.89392 | 0.95307 | 29.89392 | 0.88272
25.78004 | 803 | 24.67072 | 755 | 24.65517 | 670 | 24.63961 | 649 | 24.60849 | 561 | 24.54625 | 459 | 24.56181 | 448 | 19.95193 | 0.60963 | 29.90948 | 0.53804 | 29.90948 | 0.67447 | 29.90948 | 0.68957 | 29.90948 | 0.83728 | 29.90948 | 0.94946 | 29.90948 | 0.87963
25.79644 | 795 | 24.68628 | 793 | 24.67073 | 650 | 24.65517 | 642 | 24.62405 | 538 | 24.56181 | 477 | 24.57737 | 437 | 19.95971 | 0.61102 | 29.92504 | 0.53804 | 29.92504 | 0.67213 | 29.92504 | 0.68957 | 29.92504 | 0.83728 | 29.92504 | 0.94946 | 29.92504 | 0.87963
25.81284 | 809 | 24.70183 | 775 | 24.68628 | 703 | 24.67072 | 664 | 24.6396 | 592 | 24.57736 | 443 | 24.59292 | 421 | 19.96749 | 0.6124 | 29.9406 | 0.53623 | 29.9406 | 0.67213 | 29.9406 | 0.68957 | 29.9406 | 0.83432 | 29.9406 | 0.94585 | 29.9406 | 0.87654
25.82923 | 776 | 24.71739 | 838 | 24.70184 | 695 | 24.68628 | 686 | 24.65516 | 567 | 24.59292 | 455 | 24.60848 | 448 | 19.97527 | 0.61379 | 29.95615 | 0.53623 | 29.95615 | 0.67213 | 29.95615 | 0.6872 | 29.95615 | 0.83432 | 29.95615 | 0.94585 | 29.95615 | 0.87654
25.84563 | 783 | 24.73295 | 799 | 24.7174 | 662 | 24.70184 | 685 | 24.67072 | 561 | 24.60848 | 452 | 24.62404 | 449 | 19.98305 | 0.61517 | 29.97171 | 0.53442 | 29.97171 | 0.66979 | 29.97171 | 0.6872 | 29.97171 | 0.83136 | 29.97171 | 0.94585 | 29.97171 | 0.87346
25.86203 | 758 | 24.74851 | 827 | 24.73296 | 680 | 24.7174 | 671 | 24.68628 | 577 | 24.62404 | 443 | 24.6396 | 444 | 19.99083 | 0.61671 | 29.98727 | 0.53442 | 29.98727 | 0.66979 | 29.98727 | 0.68483 | 29.98727 | 0.83136 | 29.98727 | 0.94224 | 29.98727 | 0.87346
25.87843 | 818 | 24.76407 | 871 | 24.74852 | 685 | 24.73296 | 648 | 24.70184 | 597 | 24.6396 | 474 | 24.65516 | 472 | 19.99861 | 0.6181 | 30.00283 | 0.53261 | 30.00283 | 0.66745 | 30.00283 | 0.68483 | 30.00283 | 0.8284 | 30.00283 | 0.94224 | 30.00283 | 0.87037
25.89483 | 756 | 24.77963 | 837 | 24.76408 | 687 | 24.74852 | 684 | 24.7174 | 615 | 24.65516 | 462 | 24.67072 | 480 | 20.00639 | 0.61948 | 30.01839 | 0.53261 | 30.01839 | 0.66745 | 30.01839 | 0.68246 | 30.01839 | 0.8284 | 30.01839 | 0.93863 | 30.01839 | 0.87037
25.91123 | 780 | 24.79519 | 864 | 24.77964 | 676 | 24.76408 | 691 | 24.73296 | 583 | 24.67072 | 451 | 24.68628 | 471 | 20.01416 | 0.62086 | 30.03395 | 0.53261 | 30.03395 | 0.66511 | 30.03395 | 0.68246 | 30.03395 | 0.82544 | 30.03395 | 0.93863 | 30.03395 | 0.86728
25.92763 | 814 | 24.81075 | 805 | 24.7952 | 704 | 24.77964 | 675 | 24.74852 | 608 | 24.68628 | 464 | 24.70184 | 479 | 20.02194 | 0.62225 | 30.04951 | 0.5308 | 30.04951 | 0.66511 | 30.04951 | 0.68009 | 30.04951 | 0.82544 | 30.04951 | 0.93863 | 30.04951 | 0.86728
25.94403 | 730 | 24.8263 | 805 | 24.81075 | 650 | 24.79519 | 654 | 24.76407 | 628 | 24.70183 | 482 | 24.71739 | 434 | 20.02972 | 0.62363 | 30.06507 | 0.5308 | 30.06507 | 0.66276 | 30.06507 | 0.68009 | 30.06507 | 0.82249 | 30.06507 | 0.93502 | 30.06507 | 0.8642
25.96043 | 749 | 24.84186 | 811 | 24.82631 | 694 | 24.81075 | 726 | 24.77963 | 608 | 24.71739 | 535 | 24.73295 | 476 | 20.0375 | 0.62517 | 30.08062 | 0.52899 | 30.08062 | 0.66276 | 30.08062 | 0.67773 | 30.08062 | 0.81953 | 30.08062 | 0.93502 | 30.08062 | 0.8642
25.97683 | 806 | 24.85742 | 822 | 24.84187 | 670 | 24.82631 | 663 | 24.79519 | 579 | 24.73295 | 512 | 24.74851 | 472 | 20.04528 | 0.62656 | 30.09618 | 0.52899 | 30.09618 | 0.66276 | 30.09618 | 0.67773 | 30.09618 | 0.81953 | 30.09618 | 0.93141 | 30.09618 | 0.86111
25.99323 | 816 | 24.87298 | 752 | 24.85743 | 692 | 24.84187 | 664 | 24.81075 | 615 | 24.74851 | 478 | 24.76407 | 508 | 20.05306 | 0.62794 | 30.11174 | 0.52717 | 30.11174 | 0.66042 | 30.11174 | 0.67536 | 30.11174 | 0.81657 | 30.11174 | 0.93141 | 30.11174 | 0.86111
26.00963 | 733 | 24.88854 | 828 | 24.87299 | 687 | 24.85743 | 724 | 24.82631 | 557 | 24.76407 | 464 | 24.77963 | 471 | 20.06084 | 0.62933 | 30.1273 | 0.52717 | 30.1273 | 0.66042 | 30.1273 | 0.67536 | 30.1273 | 0.81657 | 30.1273 | 0.9278 | 30.1273 | 0.85802
26.02602 | 750 | 24.9041 | 847 | 24.88855 | 714 | 24.87299 | 676 | 24.84187 | 612 | 24.77963 | 493 | 24.79519 | 517 | 20.06862 | 0.63071 | 30.14286 | 0.52536 | 30.14286 | 0.65808 | 30.14286 | 0.67299 | 30.14286 | 0.81361 | 30.14286 | 0.9278 | 30.14286 | 0.85494
26.04242 | 794 | 24.91966 | 831 | 24.90411 | 714 | 24.88855 | 708 | 24.85743 | 586 | 24.79519 | 448 | 24.81075 | 466 | 20.0764 | 0.63225 | 30.15842 | 0.52536 | 30.15842 | 0.65808 | 30.15842 | 0.67299 | 30.15842 | 0.81361 | 30.15842 | 0.92419 | 30.15842 | 0.85494
26.05882 | 791 | 24.93522 | 810 | 24.91967 | 686 | 24.90411 | 666 | 24.87299 | 629 | 24.81075 | 471 | 24.82631 | 459 | 20.08418 | 0.63364 | 30.17398 | 0.52355 | 30.17398 | 0.65574 | 30.17398 | 0.67062 | 30.17398 | 0.81065 | 30.17398 | 0.92419 | 30.17398 | 0.85185
26.07522 | 800 | 24.95077 | 788 | 24.93522 | 692 | 24.91966 | 642 | 24.88854 | 614 | 24.8263 | 519 | 24.84186 | 439 | 20.09196 | 0.63502 | 30.18953 | 0.52355 | 30.18953 | 0.65574 | 30.18953 | 0.67062 | 30.18953 | 0.81065 | 30.18953 | 0.92419 | 30.18953 | 0.85185
26.09162 | 791 | 24.96633 | 795 | 24.95078 | 721 | 24.93522 | 728 | 24.9041 | 559 | 24.84186 | 506 | 24.85742 | 475 | 20.09974 | 0.63641 | 30.20509 | 0.52174 | 30.20509 | 0.6534 | 30.20509 | 0.66825 | 30.20509 | 0.80769 | 30.20509 | 0.92058 | 30.20509 | 0.84877
26.10802 | 850 | 24.98189 | 814 | 24.96634 | 672 | 24.95078 | 722 | 24.91966 | 565 | 24.85742 | 471 | 24.87298 | 450 | 20.10752 | 0.63779 | 30.22065 | 0.52174 | 30.22065 | 0.6534 | 30.22065 | 0.66825 | 30.22065 | 0.80473 | 30.22065 | 0.92058 | 30.22065 | 0.84877
26.12442 | 803 | 24.99745 | 798 | 24.9819 | 705 | 24.96634 | 692 | 24.93522 | 629 | 24.87298 | 471 | 24.88854 | 488 | 20.1153 | 0.63933 | 30.23621 | 0.51993 | 30.23621 | 0.65105 | 30.23621 | 0.66588 | 30.23621 | 0.80473 | 30.23621 | 0.91697 | 30.23621 | 0.84568
26.14082 | 794 | 25.01301 | 814 | 24.99746 | 684 | 24.9819 | 726 | 24.95078 | 611 | 24.88854 | 536 | 24.9041 | 493 | 20.12308 | 0.64071 | 30.25177 | 0.51993 | 30.25177 | 0.65105 | 30.25177 | 0.66588 | 30.25177 | 0.80178 | 30.25177 | 0.91697 | 30.25177 | 0.84568
26.15722 | 841 | 25.02857 | 819 | 25.01302 | 706 | 24.99746 | 688 | 24.96634 | 597 | 24.9041 | 530 | 24.91966 | 454 | 20.13086 | 0.6421 | 30.26733 | 0.51812 | 30.26733 | 0.64871 | 30.26733 | 0.66351 | 30.26733 | 0.80178 | 30.26733 | 0.91336 | 30.26733 | 0.84259
26.17362 | 785 | 25.04413 | 830 | 25.02858 | 707 | 25.01302 | 715 | 24.9819 | 589 | 24.91966 | 478 | 24.93522 | 466 | 20.13863 | 0.64348 | 30.28289 | 0.51812 | 30.28289 | 0.64871 | 30.28289 | 0.66351 | 30.28289 | 0.79882 | 30.28289 | 0.91336 | 30.28289 | 0.83951
26.19002 | 792 | 25.05968 | 786 | 25.04413 | 661 | 25.02857 | 665 | 24.99745 | 556 | 24.93521 | 429 | 24.95077 | 455 | 20.14641 | 0.64502 | 30.29845 | 0.51812 | 30.29845 | 0.64637 | 30.29845 | 0.66114 | 30.29845 | 0.79882 | 30.29845 | 0.90975 | 30.29845 | 0.83951
26.20642 | 796 | 25.07524 | 817 | 25.05969 | 724 | 25.04413 | 709 | 25.01301 | 615 | 24.95077 | 482 | 24.96633 | 464 | 20.15419 | 0.64641 | 30.31401 | 0.5163 | 30.31401 | 0.64637 | 30.31401 | 0.66114 | 30.31401 | 0.79586 | 30.31401 | 0.90975 | 30.31401 | 0.83642
26.22282 | 810 | 25.0908 | 798 | 25.07525 | 676 | 25.05969 | 744 | 25.02857 | 617 | 24.96633 | 458 | 24.98189 | 519 | 20.16197 | 0.64779 | 30.32956 | 0.5163 | 30.32956 | 0.64403 | 30.32956 | 0.65877 | 30.32956 | 0.7929 | 30.32956 | 0.90614 | 30.32956 | 0.83642
26.23921 | 789 | 25.10636 | 844 | 25.09081 | 714 | 25.07525 | 692 | 25.04413 | 644 | 24.98189 | 506 | 24.99745 | 470 | 20.16975 | 0.64933 | 30.34512 | 0.51449 | 30.34512 | 0.64403 | 30.34512 | 0.65877 | 30.34512 | 0.7929 | 30.34512 | 0.90614 | 30.34512 | 0.83333
26.25561 | 853 | 25.12192 | 816 | 25.10637 | 694 | 25.09081 | 683 | 25.05969 | 578 | 24.99745 | 509 | 25.01301 | 459 | 20.17753 | 0.65072 | 30.36068 | 0.51449 | 30.36068 | 0.64169 | 30.36068 | 0.6564 | 30.36068 | 0.78994 | 30.36068 | 0.90253 | 30.36068 | 0.83025
26.27201 | 826 | 25.13748 | 807 | 25.12193 | 699 | 25.10637 | 695 | 25.07525 | 575 | 25.01301 | 508 | 25.02857 | 490 | 20.18531 | 0.6521 | 30.37624 | 0.51268 | 30.37624 | 0.64169 | 30.37624 | 0.6564 | 30.37624 | 0.78994 | 30.37624 | 0.90253 | 30.37624 | 0.83025
26.28841 | 855 | 25.15304 | 793 | 25.13749 | 699 | 25.12193 | 741 | 25.09081 | 597 | 25.02857 | 517 | 25.04413 | 443 | 20.19309 | 0.65349 | 30.3918 | 0.51268 | 30.3918 | 0.63934 | 30.3918 | 0.65403 | 30.3918 | 0.78698 | 30.3918 | 0.89892 | 30.3918 | 0.82716
26.30481 | 786 | 25.1686 | 838 | 25.15305 | 674 | 25.13749 | 673 | 25.10637 | 595 | 25.04413 | 500 | 25.05969 | 486 | 20.20087 | 0.65502 | 30.40736 | 0.51087 | 30.40736 | 0.63934 | 30.40736 | 0.65403 | 30.40736 | 0.78402 | 30.40736 | 0.89892 | 30.40736 | 0.82716
26.32121 | 888 | 25.18415 | 828 | 25.1686 | 668 | 25.15304 | 702 | 25.12192 | 530 | 25.05968 | 494 | 25.07524 | 468 | 20.20865 | 0.65641 | 30.42292 | 0.51087 | 30.42292 | 0.637 | 30.42292 | 0.65166 | 30.42292 | 0.78402 | 30.42292 | 0.89531 | 30.42292 | 0.82407
26.33761 | 856 | 25.19971 | 837 | 25.18416 | 732 | 25.1686 | 738 | 25.13748 | 618 | 25.07524 | 455 | 25.0908 | 472 | 20.21643 | 0.65779 | 30.43848 | 0.50906 | 30.43848 | 0.637 | 30.43848 | 0.65166 | 30.43848 | 0.78107 | 30.43848 | 0.89531 | 30.43848 | 0.82099
26.35401 | 893 | 25.21527 | 847 | 25.19972 | 740 | 25.18416 | 732 | 25.15304 | 616 | 25.0908 | 478 | 25.10636 | 498 | 20.22421 | 0.65933 | 30.45403 | 0.50906 | 30.45403 | 0.63466 | 30.45403 | 0.64929 | 30.45403 | 0.78107 | 30.45403 | 0.8917 | 30.45403 | 0.82099
26.37041 | 945 | 25.23083 | 832 | 25.21528 | 682 | 25.19972 | 729 | 25.1686 | 591 | 25.10636 | 521 | 25.12192 | 527 | 20.23199 | 0.66072 | 30.46959 | 0.50725 | 30.46959 | 0.63466 | 30.46959 | 0.64929 | 30.46959 | 0.77811 | 30.46959 | 0.88809 | 30.46959 | 0.8179
26.38681 | 975 | 25.24639 | 814 | 25.23084 | 730 | 25.21528 | 700 | 25.18416 | 603 | 25.12192 | 496 | 25.13748 | 503 | 20.23977 | 0.6621 | 30.48515 | 0.50725 | 30.48515 | 0.63232 | 30.48515 | 0.64692 | 30.48515 | 0.77515 | 30.48515 | 0.88809 | 30.48515 | 0.8179
26.40321 | 1066 | 25.26195 | 800 | 25.2464 | 748 | 25.23084 | 650 | 25.19972 | 588 | 25.13748 | 491 | 25.15304 | 491 | 20.24754 | 0.66364 | 30.50071 | 0.50543 | 30.50071 | 0.63232 | 30.50071 | 0.64692 | 30.50071 | 0.77515 | 30.50071 | 0.88448 | 30.50071 | 0.81481
26.41961 | 1124 | 25.27751 | 802 | 25.26196 | 728 | 25.2464 | 728 | 25.21528 | 609 | 25.15304 | 518 | 25.1686 | 503 | 20.25532 | 0.66503 | 30.51627 | 0.50543 | 30.51627 | 0.62998 | 30.51627 | 0.64455 | 30.51627 | 0.77219 | 30.51627 | 0.88448 | 30.51627 | 0.81173
26.436 | 1279 | 25.29307 | 860 | 25.27752 | 740 | 25.26196 | 759 | 25.23084 | 611 | 25.1686 | 486 | 25.18416 | 514 | 20.2631 | 0.66641 | 30.53183 | 0.50362 | 30.53183 | 0.62998 | 30.53183 | 0.64455 | 30.53183 | 0.77219 | 30.53183 | 0.88087 | 30.53183 | 0.81173
26.4524 | 1402 | 25.30862 | 884 | 25.29307 | 695 | 25.27751 | 762 | 25.24639 | 573 | 25.18415 | 499 | 25.19971 | 527 | 20.27088 | 0.66795 | 30.54739 | 0.50362 | 30.54739 | 0.62763 | 30.54739 | 0.64218 | 30.54739 | 0.76923 | 30.54739 | 0.88087 | 30.54739 | 0.80864
26.4688 | 1709 | 25.32418 | 841 | 25.30863 | 700 | 25.29307 | 681 | 25.26195 | 615 | 25.19971 | 545 | 25.21527 | 481 | 20.27866 | 0.66933 | 30.56294 | 0.50181 | 30.56294 | 0.62529 | 30.56294 | 0.63981 | 30.56294 | 0.76627 | 30.56294 | 0.87726 | 30.56294 | 0.80864
26.4852 | 1895 | 25.33974 | 862 | 25.32419 | 778 | 25.30863 | 734 | 25.27751 | 602 | 25.21527 | 515 | 25.23083 | 480 | 20.28644 | 0.67072 | 30.5785 | 0.50181 | 30.5785 | 0.62529 | 30.5785 | 0.63981 | 30.5785 | 0.76627 | 30.5785 | 0.87726 | 30.5785 | 0.80556
26.5016 | 2192 | 25.3553 | 870 | 25.33975 | 783 | 25.32419 | 739 | 25.29307 | 651 | 25.23083 | 489 | 25.24639 | 495 | 20.29422 | 0.67226 | 30.59406 | 0.5 | 30.59406 | 0.62295 | 30.59406 | 0.63744 | 30.59406 | 0.76331 | 30.59406 | 0.87365 | 30.59406 | 0.80247
26.518 | 2602 | 25.37086 | 903 | 25.35531 | 772 | 25.33975 | 755 | 25.30863 | 638 | 25.24639 | 522 | 25.26195 | 508 | 20.302 | 0.67364 | 30.60962 | 0.5 | 30.60962 | 0.62295 | 30.60962 | 0.63744 | 30.60962 | 0.76331 | 30.60962 | 0.87004 | 30.60962 | 0.80247
26.5344 | 3053 | 25.38642 | 851 | 25.37087 | 815 | 25.35531 | 773 | 25.32419 | 624 | 25.26195 | 486 | 25.27751 | 525 | 20.30978 | 0.67503 | 30.62518 | 0.49819 | 30.62518 | 0.62061 | 30.62518 | 0.63507 | 30.62518 | 0.76036 | 30.62518 | 0.87004 | 30.62518 | 0.79938
26.5508 | 3382 | 25.40198 | 858 | 25.38643 | 776 | 25.37087 | 742 | 25.33975 | 673 | 25.27751 | 513 | 25.29307 | 502 | 20.31756 | 0.67657 | 30.64074 | 0.49819 | 30.64074 | 0.62061 | 30.64074 | 0.63507 | 30.64074 | 0.7574 | 30.64074 | 0.86643 | 30.64074 | 0.79938
26.5672 | 3531 | 25.41753 | 911 | 25.40198 | 826 | 25.38642 | 812 | 25.3553 | 632 | 25.29306 | 502 | 25.30862 | 469 | 20.32534 | 0.67795 | 30.6563 | 0.49638 | 30.6563 | 0.61827 | 30.6563 | 0.6327 | 30.6563 | 0.7574 | 30.6563 | 0.86643 | 30.6563 | 0.7963
26.5836 | 3744 | 25.43309 | 921 | 25.41754 | 821 | 25.40198 | 811 | 25.37086 | 685 | 25.30862 | 537 | 25.32418 | 551 | 20.33312 | 0.67934 | 30.67186 | 0.49638 | 30.67186 | 0.61827 | 30.67186 | 0.6327 | 30.67186 | 0.75444 | 30.67186 | 0.86282 | 30.67186 | 0.79321
26.6 | 3943 | 25.44865 | 938 | 25.4331 | 801 | 25.41754 | 772 | 25.38642 | 656 | 25.32418 | 494 | 25.33974 | 494 | 20.3409 | 0.68087 | 30.68741 | 0.49457 | 30.68741 | 0.61593 | 30.68741 | 0.63033 | 30.68741 | 0.75148 | 30.68741 | 0.86282 | 30.68741 | 0.79321
26.6164 | 3804 | 25.46421 | 854 | 25.44866 | 813 | 25.4331 | 823 | 25.40198 | 694 | 25.33974 | 553 | 25.3553 | 551 | 20.34868 | 0.68226 | 30.70297 | 0.49457 | 30.70297 | 0.61593 | 30.70297 | 0.62796 | 30.70297 | 0.75148 | 30.70297 | 0.85921 | 30.70297 | 0.79012
26.6328 | 3396 | 25.47977 | 952 | 25.46422 | 829 | 25.44866 | 807 | 25.41754 | 728 | 25.3553 | 559 | 25.37086 | 526 | 20.35646 | 0.6838 | 30.71853 | 0.49275 | 30.71853 | 0.61358 | 30.71853 | 0.62796 | 30.71853 | 0.74852 | 30.71853 | 0.8556 | 30.71853 | 0.78704
26.64919 | 3089 | 25.49533 | 901 | 25.47978 | 843 | 25.46422 | 788 | 25.4331 | 718 | 25.37086 | 547 | 25.38642 | 524 | 20.36424 | 0.68518 | 30.73409 | 0.49275 | 30.73409 | 0.61124 | 30.73409 | 0.62559 | 30.73409 | 0.74852 | 30.73409 | 0.8556 | 30.73409 | 0.78704
26.66559 | 2752 | 25.51089 | 917 | 25.49534 | 809 | 25.47978 | 801 | 25.44866 | 757 | 25.38642 | 574 | 25.40198 | 516 | 20.37202 | 0.68657 | 30.74965 | 0.49094 | 30.74965 | 0.61124 | 30.74965 | 0.62559 | 30.74965 | 0.74556 | 30.74965 | 0.85199 | 30.74965 | 0.78395
26.68199 | 2481 | 25.52645 | 901 | 25.5109 | 843 | 25.49534 | 837 | 25.46422 | 670 | 25.40198 | 570 | 25.41754 | 547 | 20.3798 | 0.68811 | 30.76521 | 0.49094 | 30.76521 | 0.6089 | 30.76521 | 0.62322 | 30.76521 | 0.7426 | 30.76521 | 0.85199 | 30.76521 | 0.78395
26.69839 | 2139 | 25.542 | 818 | 25.52645 | 754 | 25.51089 | 808 | 25.47977 | 694 | 25.41753 | 610 | 25.43309 | 606 | 20.38757 | 0.68949 | 30.78077 | 0.48913 | 30.78077 | 0.6089 | 30.78077 | 0.62322 | 30.78077 | 0.7426 | 30.78077 | 0.84838 | 30.78077 | 0.78086
26.71479 | 2030 | 25.55756 | 900 | 25.54201 | 782 | 25.52645 | 811 | 25.49533 | 699 | 25.43309 | 592 | 25.44865 | 582 | 20.39535 | 0.69088 | 30.79632 | 0.48732 | 30.79632 | 0.60656 | 30.79632 | 0.62085 | 30.79632 | 0.73964 | 30.79632 | 0.84477 | 30.79632 | 0.77778
26.73119 | 2079 | 25.57312 | 861 | 25.55757 | 755 | 25.54201 | 774 | 25.51089 | 718 | 25.44865 | 619 | 25.46421 | 599 | 20.40313 | 0.69241 | 30.81188 | 0.48732 | 30.81188 | 0.60656 | 30.81188 | 0.61848 | 30.81188 | 0.73669 | 30.81188 | 0.84477 | 30.81188 | 0.77778
26.74759 | 2050 | 25.58868 | 793 | 25.57313 | 791 | 25.55757 | 756 | 25.52645 | 716 | 25.46421 | 542 | 25.47977 | 567 | 20.41091 | 0.6938 | 30.82744 | 0.48551 | 30.82744 | 0.60422 | 30.82744 | 0.61848 | 30.82744 | 0.73669 | 30.82744 | 0.84116 | 30.82744 | 0.77469
26.76399 | 2032 | 25.60424 | 824 | 25.58869 | 776 | 25.57313 | 699 | 25.54201 | 739 | 25.47977 | 594 | 25.49533 | 555 | 20.41869 | 0.69518 | 30.843 | 0.48551 | 30.843 | 0.60422 | 30.843 | 0.61611 | 30.843 | 0.73373 | 30.843 | 0.83755 | 30.843 | 0.7716
26.78039 | 2065 | 25.6198 | 877 | 25.60425 | 696 | 25.58869 | 779 | 25.55757 | 674 | 25.49533 | 596 | 25.51089 | 566 | 20.42647 | 0.69672 | 30.85856 | 0.4837 | 30.85856 | 0.60187 | 30.85856 | 0.61611 | 30.85856 | 0.73373 | 30.85856 | 0.83755 | 30.85856 | 0.7716
26.79679 | 2039 | 25.63536 | 841 | 25.61981 | 725 | 25.60425 | 706 | 25.57313 | 640 | 25.51089 | 577 | 25.52645 | 547 | 20.43425 | 0.69811 | 30.87412 | 0.4837 | 30.87412 | 0.59953 | 30.87412 | 0.61374 | 30.87412 | 0.73077 | 30.87412 | 0.83394 | 30.87412 | 0.76852
26.81319 | 2070 | 25.65092 | 793 | 25.63537 | 752 | 25.61981 | 781 | 25.58869 | 694 | 25.52645 | 578 | 25.54201 | 544 | 20.44203 | 0.69949 | 30.88968 | 0.48188 | 30.88968 | 0.59953 | 30.88968 | 0.61374 | 30.88968 | 0.72781 | 30.88968 | 0.83394 | 30.88968 | 0.76543
26.82959 | 2019 | 25.66647 | 791 | 25.65092 | 716 | 25.63536 | 739 | 25.60424 | 639 | 25.542 | 586 | 25.55756 | 555 | 20.44981 | 0.70103 | 30.90524 | 0.48188 | 30.90524 | 0.59719 | 30.90524 | 0.61137 | 30.90524 | 0.72781 | 30.90524 | 0.83032 | 30.90524 | 0.76543
26.84598 | 1888 | 25.68203 | 753 | 25.66648 | 728 | 25.65092 | 705 | 25.6198 | 667 | 25.55756 | 576 | 25.57312 | 583 | 20.45759 | 0.70242 | 30.92079 | 0.48007 | 30.92079 | 0.59719 | 30.92079 | 0.609 | 30.92079 | 0.72485 | 30.92079 | 0.82671 | 30.92079 | 0.76235
26.86238 | 1755 | 25.69759 | 760 | 25.68204 | 706 | 25.66648 | 684 | 25.63536 | 616 | 25.57312 | 530 | 25.58868 | 497 | 20.46537 | 0.7038 | 30.93635 | 0.48007 | 30.93635 | 0.59485 | 30.93635 | 0.609 | 30.93635 | 0.72485 | 30.93635 | 0.82671 | 30.93635 | 0.76235
26.87878 | 1543 | 25.71315 | 808 | 25.6976 | 695 | 25.68204 | 692 | 25.65092 | 622 | 25.58868 | 535 | 25.60424 | 567 | 20.47315 | 0.70534 | 30.95191 | 0.47826 | 30.95191 | 0.59485 | 30.95191 | 0.60664 | 30.95191 | 0.72189 | 30.95191 | 0.8231 | 30.95191 | 0.75926
26.89518 | 1393 | 25.72871 | 730 | 25.71316 | 734 | 25.6976 | 717 | 25.66648 | 635 | 25.60424 | 506 | 25.6198 | 502 | 20.48093 | 0.70672 | 30.96747 | 0.47826 | 30.96747 | 0.59251 | 30.96747 | 0.60664 | 30.96747 | 0.71893 | 30.96747 | 0.81949 | 30.96747 | 0.75617
26.91158 | 1292 | 25.74427 | 789 | 25.72872 | 651 | 25.71316 | 629 | 25.68204 | 608 | 25.6198 | 500 | 25.63536 | 539 | 20.48871 | 0.70811 | 30.98303 | 0.47645 | 30.98303 | 0.59016 | 30.98303 | 0.60427 | 30.98303 | 0.71893 | 30.98303 | 0.81949 | 30.98303 | 0.75617
26.92798 | 1166 | 25.75983 | 734 | 25.74428 | 651 | 25.72872 | 684 | 25.6976 | 566 | 25.63536 | 500 | 25.65092 | 504 | 20.49649 | 0.70965 | 30.99859 | 0.47645 | 30.99859 | 0.59016 | 30.99859 | 0.6019 | 30.99859 | 0.71598 | 30.99859 | 0.81588 | 30.99859 | 0.75309
26.94438 | 1025 | 25.77539 | 811 | 25.75984 | 686 | 25.74428 | 661 | 25.71316 | 624 | 25.65092 | 535 | 25.66648 | 511 | 20.50427 | 0.71103 | 31.01415 | 0.47464 | 31.01415 | 0.58782 | 31.01415 | 0.6019 | 31.01415 | 0.71302 | 31.01415 | 0.81588 | 31.01415 | 0.75
26.96078 | 1002 | 25.79094 | 723 | 25.77539 | 650 | 25.75983 | 677 | 25.72871 | 578 | 25.66647 | 509 | 25.68203 | 507 | 20.51204 | 0.71242 | 31.02971 | 0.47464 | 31.02971 | 0.58782 | 31.02971 | 0.59953 | 31.02971 | 0.71302 | 31.02971 | 0.81227 | 31.02971 | 0.75
26.97718 | 987 | 25.8065 | 774 | 25.79095 | 680 | 25.77539 | 686 | 25.74427 | 604 | 25.68203 | 516 | 25.69759 | 522 | 20.51982 | 0.71396 | 31.04526 | 0.47283 | 31.04526 | 0.58548 | 31.04526 | 0.59953 | 31.04526 | 0.71006 | 31.04526 | 0.80866 | 31.04526 | 0.74691
26.99358 | 909 | 25.82206 | 716 | 25.80651 | 668 | 25.79095 | 652 | 25.75983 | 588 | 25.69759 | 497 | 25.71315 | 515 | 20.5276 | 0.71534 | 31.06082 | 0.47283 | 31.06082 | 0.58548 | 31.06082 | 0.59716 | 31.06082 | 0.71006 | 31.06082 | 0.80866 | 31.06082 | 0.74383
27.00998 | 853 | 25.83762 | 749 | 25.82207 | 625 | 25.80651 | 695 | 25.77539 | 646 | 25.71315 | 490 | 25.72871 | 549 | 20.53538 | 0.71673 | 31.07638 | 0.47101 | 31.07638 | 0.58314 | 31.07638 | 0.59479 | 31.07638 | 0.7071 | 31.07638 | 0.80505 | 31.07638 | 0.74383
27.02638 | 868 | 25.85318 | 754 | 25.83763 | 659 | 25.82207 | 694 | 25.79095 | 589 | 25.72871 | 498 | 25.74427 | 467 | 20.54316 | 0.71826 | 31.09194 | 0.47101 | 31.09194 | 0.5808 | 31.09194 | 0.59479 | 31.09194 | 0.70414 | 31.09194 | 0.80144 | 31.09194 | 0.74074
27.04278 | 785 | 25.86874 | 711 | 25.85319 | 685 | 25.83763 | 664 | 25.80651 | 573 | 25.74427 | 470 | 25.75983 | 463 | 20.55094 | 0.71965 | 31.1075 | 0.4692 | 31.1075 | 0.5808 | 31.1075 | 0.59242 | 31.1075 | 0.70414 | 31.1075 | 0.80144 | 31.1075 | 0.73765
27.05917 | 838 | 25.8843 | 744 | 25.86875 | 678 | 25.85319 | 724 | 25.82207 | 630 | 25.75983 | 507 | 25.77539 | 481 | 20.55872 | 0.72103 | 31.12306 | 0.4692 | 31.12306 | 0.57845 | 31.12306 | 0.59242 | 31.12306 | 0.70118 | 31.12306 | 0.79783 | 31.12306 | 0.73765
27.07557 | 808 | 25.89985 | 733 | 25.8843 | 641 | 25.86874 | 650 | 25.83762 | 578 | 25.77538 | 476 | 25.79094 | 494 | 20.5665 | 0.72257 | 31.13862 | 0.46739 | 31.13862 | 0.57845 | 31.13862 | 0.59005 | 31.13862 | 0.69822 | 31.13862 | 0.79422 | 31.13862 | 0.73457
27.09197 | 792 | 25.91541 | 748 | 25.89986 | 709 | 25.8843 | 655 | 25.85318 | 607 | 25.79094 | 484 | 25.8065 | 513 | 20.57428 | 0.72396 | 31.15417 | 0.46739 | 31.15417 | 0.57611 | 31.15417 | 0.58768 | 31.15417 | 0.69822 | 31.15417 | 0.79422 | 31.15417 | 0.73457
27.10837 | 822 | 25.93097 | 745 | 25.91542 | 691 | 25.89986 | 700 | 25.86874 | 572 | 25.8065 | 516 | 25.82206 | 526 | 20.58206 | 0.72534 | 31.16973 | 0.46558 | 31.16973 | 0.57377 | 31.16973 | 0.58768 | 31.16973 | 0.69527 | 31.16973 | 0.79061 | 31.16973 | 0.73148
27.12477 | 792 | 25.94653 | 794 | 25.93098 | 668 | 25.91542 | 668 | 25.8843 | 561 | 25.82206 | 457 | 25.83762 | 491 | 20.58984 | 0.72688 | 31.18529 | 0.46558 | 31.18529 | 0.57377 | 31.18529 | 0.58531 | 31.18529 | 0.69527 | 31.18529 | 0.787 | 31.18529 | 0.7284
27.14117 | 782 | 25.96209 | 738 | 25.94654 | 642 | 25.93098 | 681 | 25.89986 | 584 | 25.83762 | 499 | 25.85318 | 483 | 20.59762 | 0.72827 | 31.20085 | 0.46377 | 31.20085 | 0.57143 | 31.20085 | 0.58531 | 31.20085 | 0.69231 | 31.20085 | 0.787 | 31.20085 | 0.7284
27.15757 | 812 | 25.97765 | 762 | 25.9621 | 624 | 25.94654 | 666 | 25.91542 | 572 | 25.85318 | 481 | 25.86874 | 495 | 20.6054 | 0.72965 | 31.21641 | 0.46377 | 31.21641 | 0.57143 | 31.21641 | 0.58294 | 31.21641 | 0.68935 | 31.21641 | 0.78339 | 31.21641 | 0.72531
27.17397 | 826 | 25.99321 | 736 | 25.97766 | 707 | 25.9621 | 690 | 25.93098 | 613 | 25.86874 | 516 | 25.8843 | 520 | 20.61318 | 0.73104 | 31.23197 | 0.46196 | 31.23197 | 0.56909 | 31.23197 | 0.58057 | 31.23197 | 0.68935 | 31.23197 | 0.77978 | 31.23197 | 0.72222
27.19037 | 828 | 26.00877 | 762 | 25.99322 | 628 | 25.97766 | 655 | 25.94654 | 547 | 25.8843 | 460 | 25.89986 | 468 | 20.62095 | 0.73257 | 31.24753 | 0.46196 | 31.24753 | 0.56674 | 31.24753 | 0.58057 | 31.24753 | 0.68639 | 31.24753 | 0.77978 | 31.24753 | 0.72222
27.20677 | 729 | 26.02432 | 704 | 26.00877 | 641 | 25.99321 | 723 | 25.96209 | 621 | 25.89985 | 492 | 25.91541 | 501 | 20.62873 | 0.73396 | 31.26309 | 0.46014 | 31.26309 | 0.56674 | 31.26309 | 0.5782 | 31.26309 | 0.68343 | 31.26309 | 0.77617 | 31.26309 | 0.71914
27.22317 | 805 | 26.03988 | 804 | 26.02433 | 738 | 26.00877 | 645 | 25.97765 | 582 | 25.91541 | 450 | 25.93097 | 494 | 20.63651 | 0.73534 | 31.27865 | 0.46014 | 31.27865 | 0.5644 | 31.27865 | 0.5782 | 31.27865 | 0.68343 | 31.27865 | 0.77256 | 31.27865 | 0.71605
27.23957 | 839 | 26.05544 | 785 | 26.03989 | 670 | 26.02433 | 713 | 25.99321 | 633 | 25.93097 | 512 | 25.94653 | 525 | 20.64429 | 0.73673 | 31.2942 | 0.45833 | 31.2942 | 0.5644 | 31.2942 | 0.57583 | 31.2942 | 0.68047 | 31.2942 | 0.77256 | 31.2942 | 0.71605
27.25596 | 767 | 26.071 | 712 | 26.05545 | 670 | 26.03989 | 667 | 26.00877 | 603 | 25.94653 | 517 | 25.96209 | 504 | 20.65207 | 0.73827 | 31.30976 | 0.45833 | 31.30976 | 0.56206 | 31.30976 | 0.57346 | 31.30976 | 0.68047 | 31.30976 | 0.76895 | 31.30976 | 0.71296
27.27236 | 814 | 26.08656 | 781 | 26.07101 | 686 | 26.05545 | 682 | 26.02433 | 588 | 25.96209 | 502 | 25.97765 | 489 | 20.65985 | 0.73965 | 31.32532 | 0.45652 | 31.32532 | 0.56206 | 31.32532 | 0.57346 | 31.32532 | 0.67751 | 31.32532 | 0.76534 | 31.32532 | 0.71296
27.28876 | 785 | 26.10212 | 716 | 26.08657 | 643 | 26.07101 | 728 | 26.03989 | 651 | 25.97765 | 507 | 25.99321 | 467 | 20.66763 | 0.74104 | 31.34088 | 0.45652 | 31.34088 | 0.55972 | 31.34088 | 0.57109 | 31.34088 | 0.67456 | 31.34088 | 0.76534 | 31.34088 | 0.70988
27.30516 | 805 | 26.11768 | 735 | 26.10213 | 650 | 26.08657 | 693 | 26.05545 | 573 | 25.99321 | 494 | 26.00877 | 472 | 20.67541 | 0.74242 | 31.35644 | 0.45471 | 31.35644 | 0.55738 | 31.35644 | 0.57109 | 31.35644 | 0.67456 | 31.35644 | 0.76173 | 31.35644 | 0.70679
27.32156 | 830 | 26.13324 | 718 | 26.11769 | 693 | 26.10213 | 669 | 26.07101 | 584 | 26.00877 | 508 | 26.02433 | 503 | 20.68319 | 0.74396 | 31.372 | 0.45471 | 31.372 | 0.55738 | 31.372 | 0.56872 | 31.372 | 0.6716 | 31.372 | 0.75812 | 31.372 | 0.70679
27.33796 | 799 | 26.14879 | 775 | 26.13324 | 660 | 26.11768 | 673 | 26.08656 | 652 | 26.02432 | 484 | 26.03988 | 532 | 20.69097 | 0.74535 | 31.38756 | 0.4529 | 31.38756 | 0.55504 | 31.38756 | 0.56635 | 31.38756 | 0.6716 | 31.38756 | 0.75812 | 31.38756 | 0.7037
27.35436 | 804 | 26.16435 | 761 | 26.1488 | 656 | 26.13324 | 683 | 26.10212 | 603 | 26.03988 | 528 | 26.05544 | 519 | 20.69875 | 0.74673 | 31.40311 | 0.45109 | 31.40311 | 0.55504 | 31.40311 | 0.56635 | 31.40311 | 0.66864 | 31.40311 | 0.75451 | 31.40311 | 0.70062
27.37076 | 793 | 26.17991 | 757 | 26.16436 | 638 | 26.1488 | 686 | 26.11768 | 617 | 26.05544 | 506 | 26.071 | 498 | 20.70653 | 0.74812 | 31.41867 | 0.45109 | 31.41867 | 0.55269 | 31.41867 | 0.56398 | 31.41867 | 0.66568 | 31.41867 | 0.7509 | 31.41867 | 0.70062
27.38716 | 786 | 26.19547 | 730 | 26.17992 | 640 | 26.16436 | 701 | 26.13324 | 639 | 26.071 | 533 | 26.08656 | 495 | 20.71431 | 0.7495 | 31.43423 | 0.44928 | 31.43423 | 0.55035 | 31.43423 | 0.56398 | 31.43423 | 0.66568 | 31.43423 | 0.7509 | 31.43423 | 0.69753
27.40356 | 863 | 26.21103 | 774 | 26.19548 | 661 | 26.17992 | 689 | 26.1488 | 624 | 26.08656 | 566 | 26.10212 | 484 | 20.72209 | 0.75104 | 31.44979 | 0.44928 | 31.44979 | 0.55035 | 31.44979 | 0.56161 | 31.44979 | 0.66272 | 31.44979 | 0.74729 | 31.44979 | 0.69444
27.41996 | 819 | 26.22659 | 712 | 26.21104 | 692 | 26.19548 | 685 | 26.16436 | 616 | 26.10212 | 517 | 26.11768 | 528 | 20.72987 | 0.75242 | 31.46535 | 0.44746 | 31.46535 | 0.54801 | 31.46535 | 0.55924 | 31.46535 | 0.65976 | 31.46535 | 0.74368 | 31.46535 | 0.69444
27.43636 | 854 | 26.24215 | 773 | 26.2266 | 638 | 26.21104 | 694 | 26.17992 | 634 | 26.11768 | 519 | 26.13324 | 554 | 20.73765 | 0.75381 | 31.48091 | 0.44746 | 31.48091 | 0.54801 | 31.48091 | 0.55924 | 31.48091 | 0.65976 | 31.48091 | 0.74368 | 31.48091 | 0.69136
27.45276 | 803 | 26.2577 | 765 | 26.24215 | 667 | 26.22659 | 710 | 26.19547 | 597 | 26.13323 | 503 | 26.14879 | 451 | 20.74542 | 0.75519 | 31.49647 | 0.44565 | 31.49647 | 0.54567 | 31.49647 | 0.55687 | 31.49647 | 0.6568 | 31.49647 | 0.74007 | 31.49647 | 0.69136
27.46915 | 855 | 26.27326 | 812 | 26.25771 | 687 | 26.24215 | 652 | 26.21103 | 608 | 26.14879 | 525 | 26.16435 | 494 | 20.7532 | 0.75658 | 31.51202 | 0.44565 | 31.51202 | 0.54333 | 31.51202 | 0.55687 | 31.51202 | 0.6568 | 31.51202 | 0.74007 | 31.51202 | 0.68827
27.48555 | 835 | 26.28882 | 829 | 26.27327 | 698 | 26.25771 | 798 | 26.22659 | 655 | 26.16435 | 481 | 26.17991 | 525 | 20.76098 | 0.75796 | 31.52758 | 0.44384 | 31.52758 | 0.54333 | 31.52758 | 0.5545 | 31.52758 | 0.65385 | 31.52758 | 0.73646 | 31.52758 | 0.68519
27.50195 | 817 | 26.30438 | 794 | 26.28883 | 710 | 26.27327 | 684 | 26.24215 | 652 | 26.17991 | 514 | 26.19547 | 523 | 20.76876 | 0.7595 | 31.54314 | 0.44384 | 31.54314 | 0.54098 | 31.54314 | 0.55213 | 31.54314 | 0.65089 | 31.54314 | 0.73285 | 31.54314 | 0.68519
27.51835 | 821 | 26.31994 | 839 | 26.30439 | 695 | 26.28883 | 720 | 26.25771 | 652 | 26.19547 | 497 | 26.21103 | 508 | 20.77654 | 0.76089 | 31.5587 | 0.44203 | 31.5587 | 0.54098 | 31.5587 | 0.55213 | 31.5587 | 0.65089 | 31.5587 | 0.73285 | 31.5587 | 0.6821
27.53475 | 803 | 26.3355 | 834 | 26.31995 | 699 | 26.30439 | 705 | 26.27327 | 622 | 26.21103 | 484 | 26.22659 | 536 | 20.78432 | 0.76227 | 31.57426 | 0.44203 | 31.57426 | 0.53864 | 31.57426 | 0.54976 | 31.57426 | 0.64793 | 31.57426 | 0.72924 | 31.57426 | 0.67901
27.55115 | 828 | 26.35106 | 821 | 26.33551 | 722 | 26.31995 | 740 | 26.28883 | 665 | 26.22659 | 493 | 26.24215 | 488 | 20.7921 | 0.76366 | 31.58982 | 0.44022 | 31.58982 | 0.5363 | 31.58982 | 0.54976 | 31.58982 | 0.64793 | 31.58982 | 0.72563 | 31.58982 | 0.67901
27.56755 | 828 | 26.36662 | 951 | 26.35107 | 754 | 26.33551 | 745 | 26.30439 | 649 | 26.24215 | 521 | 26.25771 | 536 | 20.79988 | 0.76504 | 31.60538 | 0.44022 | 31.60538 | 0.5363 | 31.60538 | 0.54739 | 31.60538 | 0.64497 | 31.60538 | 0.72563 | 31.60538 | 0.67593
27.58395 | 874 | 26.38217 | 959 | 26.36662 | 764 | 26.35106 | 757 | 26.31994 | 667 | 26.2577 | 551 | 26.27326 | 543 | 20.80766 | 0.76643 | 31.62093 | 0.44022 | 31.62093 | 0.53396 | 31.62093 | 0.54502 | 31.62093 | 0.64201 | 31.62093 | 0.72202 | 31.62093 | 0.67593
27.60035 | 897 | 26.39773 | 989 | 26.38218 | 782 | 26.36662 | 795 | 26.3355 | 695 | 26.27326 | 544 | 26.28882 | 520 | 20.81544 | 0.76781 | 31.63649 | 0.43841 | 31.63649 | 0.53396 | 31.63649 | 0.54502 | 31.63649 | 0.64201 | 31.63649 | 0.71841 | 31.63649 | 0.67284
27.61675 | 907 | 26.41329 | 1034 | 26.39774 | 775 | 26.38218 | 841 | 26.35106 | 683 | 26.28882 | 597 | 26.30438 | 551 | 20.82322 | 0.7692 | 31.65205 | 0.43841 | 31.65205 | 0.53162 | 31.65205 | 0.54265 | 31.65205 | 0.63905 | 31.65205 | 0.71841 | 31.65205 | 0.66975
27.63315 | 885 | 26.42885 | 1164 | 26.4133 | 826 | 26.39774 | 901 | 26.36662 | 655 | 26.30438 | 555 | 26.31994 | 534 | 20.831 | 0.77058 | 31.66761 | 0.43659 | 31.66761 | 0.53162 | 31.66761 | 0.54265 | 31.66761 | 0.63905 | 31.66761 | 0.7148 | 31.66761 | 0.66975
27.64955 | 948 | 26.44441 | 1250 | 26.42886 | 938 | 26.4133 | 958 | 26.38218 | 717 | 26.31994 | 565 | 26.3355 | 633 | 20.83878 | 0.77196 | 31.68317 | 0.43659 | 31.68317 | 0.52927 | 31.68317 | 0.54028 | 31.68317 | 0.63609 | 31.68317 | 0.71119 | 31.68317 | 0.66667
27.66594 | 918 | 26.45997 | 1353 | 26.44442 | 1009 | 26.42886 | 991 | 26.39774 | 786 | 26.3355 | 579 | 26.35106 | 567 | 20.84656 | 0.77335 | 31.69873 | 0.43478 | 31.69873 | 0.52693 | 31.69873 | 0.53791 | 31.69873 | 0.63609 | 31.69873 | 0.71119 | 31.69873 | 0.66667
27.68234 | 909 | 26.47553 | 1646 | 26.45998 | 1134 | 26.44442 | 1088 | 26.4133 | 862 | 26.35106 | 590 | 26.36662 | 583 | 20.85434 | 0.77473 | 31.71429 | 0.43478 | 31.71429 | 0.52693 | 31.71429 | 0.53791 | 31.71429 | 0.63314 | 31.71429 | 0.70758 | 31.71429 | 0.66358
27.69874 | 891 | 26.49109 | 2042 | 26.47554 | 1357 | 26.45998 | 1280 | 26.42886 | 845 | 26.36662 | 607 | 26.38218 | 634 | 20.86212 | 0.77612 | 31.72985 | 0.43297 | 31.72985 | 0.52459 | 31.72985 | 0.53555 | 31.72985 | 0.63018 | 31.72985 | 0.70397 | 31.72985 | 0.66049
27.71514 | 956 | 26.50664 | 2216 | 26.49109 | 1443 | 26.47553 | 1426 | 26.44441 | 983 | 26.38217 | 618 | 26.39773 | 624 | 20.86989 | 0.7775 | 31.74541 | 0.43297 | 31.74541 | 0.52459 | 31.74541 | 0.53555 | 31.74541 | 0.63018 | 31.74541 | 0.70397 | 31.74541 | 0.66049
27.73154 | 964 | 26.5222 | 2724 | 26.50665 | 1808 | 26.49109 | 1699 | 26.45997 | 995 | 26.39773 | 664 | 26.41329 | 680 | 20.87767 | 0.77889 | 31.76096 | 0.43116 | 31.76096 | 0.52225 | 31.76096 | 0.53318 | 31.76096 | 0.62722 | 31.76096 | 0.70036 | 31.76096 | 0.65741
27.74794 | 1020 | 26.53776 | 3141 | 26.52221 | 2089 | 26.50665 | 1973 | 26.47553 | 1203 | 26.41329 | 721 | 26.42885 | 698 | 20.88545 | 0.78027 | 31.77652 | 0.43116 | 31.77652 | 0.51991 | 31.77652 | 0.53081 | 31.77652 | 0.62722 | 31.77652 | 0.69675 | 31.77652 | 0.65741
27.76434 | 978 | 26.55332 | 3534 | 26.53777 | 2444 | 26.52221 | 2354 | 26.49109 | 1431 | 26.42885 | 726 | 26.44441 | 736 | 20.89323 | 0.78166 | 31.79208 | 0.42935 | 31.79208 | 0.51991 | 31.79208 | 0.53081 | 31.79208 | 0.62426 | 31.79208 | 0.69675 | 31.79208 | 0.65432
27.78074 | 1011 | 26.56888 | 4107 | 26.55333 | 2864 | 26.53777 | 2634 | 26.50665 | 1614 | 26.44441 | 879 | 26.45997 | 908 | 20.90101 | 0.78304 | 31.80764 | 0.42935 | 31.80764 | 0.51756 | 31.80764 | 0.52844 | 31.80764 | 0.62426 | 31.80764 | 0.69314 | 31.80764 | 0.65123
27.79714 | 973 | 26.58444 | 4448 | 26.56889 | 3146 | 26.55333 | 3030 | 26.52221 | 2050 | 26.45997 | 1011 | 26.47553 | 990 | 20.90879 | 0.78443 | 31.8232 | 0.42754 | 31.8232 | 0.51756 | 31.8232 | 0.52844 | 31.8232 | 0.6213 | 31.8232 | 0.68953 | 31.8232 | 0.65123
27.81354 | 995 | 26.6 | 4476 | 26.58445 | 3363 | 26.56889 | 3224 | 26.53777 | 2279 | 26.47553 | 1100 | 26.49109 | 1217 | 20.91657 | 0.78581 | 31.83876 | 0.42754 | 31.83876 | 0.51522 | 31.83876 | 0.52607 | 31.83876 | 0.61834 | 31.83876 | 0.68953 | 31.83876 | 0.64815
27.82994 | 996 | 26.61555 | 4350 | 26.6 | 3408 | 26.58444 | 3368 | 26.55332 | 2495 | 26.49108 | 1265 | 26.50664 | 1440 | 20.92435 | 0.7872 | 31.85432 | 0.42572 | 31.85432 | 0.51522 | 31.85432 | 0.5237 | 31.85432 | 0.61834 | 31.85432 | 0.68592 | 31.85432 | 0.64815
27.84634 | 1016 | 26.63111 | 3993 | 26.61556 | 3386 | 26.6 | 3392 | 26.56888 | 2908 | 26.50664 | 1434 | 26.5222 | 1578 | 20.93213 | 0.78858 | 31.86988 | 0.42572 | 31.86988 | 0.51288 | 31.86988 | 0.5237 | 31.86988 | 0.61538 | 31.86988 | 0.68231 | 31.86988 | 0.64506
27.86274 | 1005 | 26.64667 | 3555 | 26.63112 | 3044 | 26.61556 | 3182 | 26.58444 | 3159 | 26.5222 | 1785 | 26.53776 | 1771 | 20.93991 | 0.78997 | 31.88543 | 0.42391 | 31.88543 | 0.51054 | 31.88543 | 0.52133 | 31.88543 | 0.61538 | 31.88543 | 0.68231 | 31.88543 | 0.64198
27.87913 | 991 | 26.66223 | 3040 | 26.64668 | 2805 | 26.63112 | 2942 | 26.6 | 3176 | 26.53776 | 1973 | 26.55332 | 2014 | 20.94769 | 0.79135 | 31.90099 | 0.42391 | 31.90099 | 0.51054 | 31.90099 | 0.52133 | 31.90099 | 0.61243 | 31.90099 | 0.6787 | 31.90099 | 0.64198
27.89553 | 1018 | 26.67779 | 2729 | 26.66224 | 2601 | 26.64668 | 2671 | 26.61556 | 3106 | 26.55332 | 2227 | 26.56888 | 2135 | 20.95547 | 0.79258 | 31.91655 | 0.4221 | 31.91655 | 0.5082 | 31.91655 | 0.51896 | 31.91655 | 0.61243 | 31.91655 | 0.67509 | 31.91655 | 0.63889
27.91193 | 901 | 26.69335 | 2590 | 26.6778 | 2195 | 26.66224 | 2443 | 26.63112 | 2864 | 26.56888 | 2378 | 26.58444 | 2294 | 20.96325 | 0.79397 | 31.93211 | 0.4221 | 31.93211 | 0.5082 | 31.93211 | 0.51896 | 31.93211 | 0.60947 | 31.93211 | 0.67509 | 31.93211 | 0.63889
27.92833 | 866 | 26.70891 | 2498 | 26.69336 | 2088 | 26.6778 | 2199 | 26.64668 | 2658 | 26.58444 | 2496 | 26.6 | 2323 | 20.97103 | 0.79535 | 31.94767 | 0.4221 | 31.94767 | 0.50585 | 31.94767 | 0.51659 | 31.94767 | 0.60947 | 31.94767 | 0.67148 | 31.94767 | 0.6358
27.94473 | 846 | 26.72447 | 2508 | 26.70892 | 1727 | 26.69336 | 2027 | 26.66224 | 2475 | 26.6 | 2593 | 26.61556 | 2297 | 20.97881 | 0.79674 | 31.96323 | 0.42029 | 31.96323 | 0.50585 | 31.96323 | 0.51422 | 31.96323 | 0.60651 | 31.96323 | 0.67148 | 31.96323 | 0.6358
27.96113 | 785 | 26.74002 | 2672 | 26.72447 | 1694 | 26.70891 | 1896 | 26.67779 | 2098 | 26.61555 | 2462 | 26.63111 | 2222 | 20.98659 | 0.79812 | 31.97879 | 0.42029 | 31.97879 | 0.50351 | 31.97879 | 0.51422 | 31.97879 | 0.60651 | 31.97879 | 0.66787 | 31.97879 | 0.63272
27.97753 | 838 | 26.75558 | 2784 | 26.74003 | 1631 | 26.72447 | 1835 | 26.69335 | 1900 | 26.63111 | 2389 | 26.64667 | 2029 | 20.99436 | 0.79935 | 31.99434 | 0.41848 | 31.99434 | 0.50117 | 31.99434 | 0.51185 | 31.99434 | 0.60355 | 31.99434 | 0.66426 | 31.99434 | 0.62963
27.99393 | 792 | 26.77114 | 2847 | 26.75559 | 1634 | 26.74003 | 1820 | 26.70891 | 1654 | 26.64667 | 2296 | 26.66223 | 1895 | 21.00214 | 0.80074 | 32.0099 | 0.41848 | 32.0099 | 0.50117 | 32.0099 | 0.51185 | 32.0099 | 0.60059 | 32.0099 | 0.66426 | 32.0099 | 0.62963
28.01033 | 795 | 26.7867 | 2960 | 26.77115 | 1698 | 26.75559 | 1797 | 26.72447 | 1508 | 26.66223 | 1945 | 26.67779 | 1695 | 21.00992 | 0.80212 | 32.02546 | 0.41667 | 32.02546 | 0.49883 | 32.02546 | 0.50948 | 32.02546 | 0.60059 | 32.02546 | 0.66065 | 32.02546 | 0.62654
28.02673 | 752 | 26.80226 | 2934 | 26.78671 | 1732 | 26.77115 | 1901 | 26.74003 | 1340 | 26.67779 | 1729 | 26.69335 | 1567 | 21.0177 | 0.80351 | 32.04102 | 0.41667 | 32.04102 | 0.49883 | 32.04102 | 0.50948 | 32.04102 | 0.59763 | 32.04102 | 0.65704 | 32.04102 | 0.62654
28.04313 | 780 | 26.81782 | 2920 | 26.80227 | 1777 | 26.78671 | 1906 | 26.75559 | 1331 | 26.69335 | 1541 | 26.70891 | 1331 | 21.02548 | 0.80474 | 32.05658 | 0.41486 | 32.05658 | 0.49649 | 32.05658 | 0.50711 | 32.05658 | 0.59763 | 32.05658 | 0.65704 | 32.05658 | 0.62346
28.05953 | 753 | 26.83338 | 2829 | 26.81783 | 1723 | 26.80227 | 1895 | 26.77115 | 1389 | 26.70891 | 1347 | 26.72447 | 1203 | 21.03326 | 0.80612 | 32.07214 | 0.41486 | 32.07214 | 0.49649 | 32.07214 | 0.50474 | 32.07214 | 0.59467 | 32.07214 | 0.65343 | 32.07214 | 0.62346
28.07592 | 751 | 26.84894 | 2650 | 26.83339 | 1701 | 26.81783 | 1822 | 26.78671 | 1439 | 26.72447 | 1276 | 26.74003 | 1131 | 21.04104 | 0.80751 | 32.0877 | 0.41486 | 32.0877 | 0.49415 | 32.0877 | 0.50474 | 32.0877 | 0.59467 | 32.0877 | 0.64982 | 32.0877 | 0.62037
28.09232 | 758 | 26.86449 | 2392 | 26.84894 | 1595 | 26.83338 | 1795 | 26.80226 | 1406 | 26.74002 | 1251 | 26.75558 | 1091 | 21.04882 | 0.80889 | 32.10326 | 0.41304 | 32.10326 | 0.4918 | 32.10326 | 0.50237 | 32.10326 | 0.59172 | 32.10326 | 0.64982 | 32.10326 | 0.62037
28.10872 | 771 | 26.88005 | 2158 | 26.8645 | 1546 | 26.84894 | 1684 | 26.81782 | 1414 | 26.75558 | 1234 | 26.77114 | 1113 | 21.0566 | 0.81012 | 32.11881 | 0.41304 | 32.11881 | 0.4918 | 32.11881 | 0.50237 | 32.11881 | 0.59172 | 32.11881 | 0.64621 | 32.11881 | 0.61728
28.12512 | 793 | 26.89561 | 1863 | 26.88006 | 1456 | 26.8645 | 1673 | 26.83338 | 1319 | 26.77114 | 1250 | 26.7867 | 1083 | 21.06438 | 0.81151 | 32.13437 | 0.41123 | 32.13437 | 0.48946 | 32.13437 | 0.5 | 32.13437 | 0.58876 | 32.13437 | 0.64621 | 32.13437 | 0.61728
28.14152 | 751 | 26.91117 | 1623 | 26.89562 | 1333 | 26.88006 | 1458 | 26.84894 | 1373 | 26.7867 | 1267 | 26.80226 | 1070 | 21.07216 | 0.81274 | 32.14993 | 0.41123 | 32.14993 | 0.48946 | 32.14993 | 0.5 | 32.14993 | 0.58876 | 32.14993 | 0.6426 | 32.14993 | 0.6142
28.15792 | 730 | 26.92673 | 1534 | 26.91118 | 1238 | 26.89562 | 1350 | 26.8645 | 1187 | 26.80226 | 1347 | 26.81782 | 1101 | 21.07994 | 0.81413 | 32.16549 | 0.40942 | 32.16549 | 0.48712 | 32.16549 | 0.49763 | 32.16549 | 0.5858 | 32.16549 | 0.63899 | 32.16549 | 0.61111
28.17432 | 741 | 26.94229 | 1285 | 26.92674 | 1035 | 26.91118 | 1211 | 26.88006 | 1203 | 26.81782 | 1226 | 26.83338 | 1035 | 21.08772 | 0.81551 | 32.18105 | 0.40942 | 32.18105 | 0.48712 | 32.18105 | 0.49526 | 32.18105 | 0.5858 | 32.18105 | 0.63899 | 32.18105 | 0.61111
28.19072 | 764 | 26.95785 | 1160 | 26.9423 | 963 | 26.92674 | 1131 | 26.89562 | 1092 | 26.83338 | 1211 | 26.84894 | 1058 | 21.0955 | 0.81674 | 32.19661 | 0.40942 | 32.19661 | 0.48478 | 32.19661 | 0.49526 | 32.19661 | 0.58284 | 32.19661 | 0.63538 | 32.19661 | 0.60802
28.20712 | 743 | 26.9734 | 1140 | 26.95785 | 911 | 26.94229 | 1006 | 26.91117 | 1050 | 26.84893 | 1184 | 26.86449 | 1008 | 21.10328 | 0.81813 | 32.21217 | 0.40761 | 32.21217 | 0.48478 | 32.21217 | 0.49289 | 32.21217 | 0.58284 | 32.21217 | 0.63538 | 32.21217 | 0.60802
28.22352 | 727 | 26.98896 | 1013 | 26.97341 | 895 | 26.95785 | 963 | 26.92673 | 937 | 26.86449 | 1087 | 26.88005 | 923 | 21.11106 | 0.81936 | 32.22773 | 0.40761 | 32.22773 | 0.48244 | 32.22773 | 0.49289 | 32.22773 | 0.57988 | 32.22773 | 0.63177 | 32.22773 | 0.60494
28.23992 | 736 | 27.00452 | 1019 | 26.98897 | 844 | 26.97341 | 923 | 26.94229 | 836 | 26.88005 | 992 | 26.89561 | 808 | 21.11883 | 0.82074 | 32.24328 | 0.4058 | 32.24328 | 0.48244 | 32.24328 | 0.49052 | 32.24328 | 0.57988 | 32.24328 | 0.62816 | 32.24328 | 0.60494
28.25632 | 729 | 27.02008 | 949 | 27.00453 | 796 | 26.98897 | 879 | 26.95785 | 803 | 26.89561 | 911 | 26.91117 | 808 | 21.12661 | 0.82197 | 32.25884 | 0.4058 | 32.25884 | 0.48009 | 32.25884 | 0.49052 | 32.25884 | 0.57692 | 32.25884 | 0.62816 | 32.25884 | 0.60185
28.27272 | 758 | 27.03564 | 973 | 27.02009 | 812 | 27.00453 | 885 | 26.97341 | 786 | 26.91117 | 797 | 26.92673 | 778 | 21.13439 | 0.82336 | 32.2744 | 0.40399 | 32.2744 | 0.48009 | 32.2744 | 0.48815 | 32.2744 | 0.57692 | 32.2744 | 0.62455 | 32.2744 | 0.60185
28.28911 | 724 | 27.0512 | 902 | 27.03565 | 768 | 27.02009 | 811 | 26.98897 | 760 | 26.92673 | 766 | 26.94229 | 712 | 21.14217 | 0.82459 | 32.28996 | 0.40399 | 32.28996 | 0.47775 | 32.28996 | 0.48815 | 32.28996 | 0.57396 | 32.28996 | 0.62455 | 32.28996 | 0.59877
28.30551 | 758 | 27.06676 | 885 | 27.05121 | 779 | 27.03565 | 799 | 27.00453 | 737 | 26.94229 | 700 | 26.95785 | 635 | 21.14995 | 0.82597 | 32.30552 | 0.40399 | 32.30552 | 0.47541 | 32.30552 | 0.48578 | 32.30552 | 0.57396 | 32.30552 | 0.62094 | 32.30552 | 0.59877
28.32191 | 689 | 27.08232 | 856 | 27.06677 | 715 | 27.05121 | 794 | 27.02009 | 706 | 26.95785 | 701 | 26.97341 | 653 | 21.15773 | 0.8272 | 32.32108 | 0.40217 | 32.32108 | 0.47541 | 32.32108 | 0.48578 | 32.32108 | 0.57101 | 32.32108 | 0.62094 | 32.32108 | 0.59568
28.33831 | 663 | 27.09787 | 832 | 27.08232 | 708 | 27.06676 | 790 | 27.03564 | 685 | 26.9734 | 625 | 26.98896 | 610 | 21.16551 | 0.82859 | 32.33664 | 0.40217 | 32.33664 | 0.47307 | 32.33664 | 0.48341 | 32.33664 | 0.57101 | 32.33664 | 0.61733 | 32.33664 | 0.59568
28.35471 | 667 | 27.11343 | 765 | 27.09788 | 697 | 27.08232 | 739 | 27.0512 | 652 | 26.98896 | 615 | 27.00452 | 621 | 21.17329 | 0.82982 | 32.3522 | 0.40036 | 32.3522 | 0.47307 | 32.3522 | 0.48341 | 32.3522 | 0.56805 | 32.3522 | 0.61372 | 32.3522 | 0.59259
28.37111 | 710 | 27.12899 | 866 | 27.11344 | 747 | 27.09788 | 768 | 27.06676 | 658 | 27.00452 | 587 | 27.02008 | 610 | 21.18107 | 0.83105 | 32.36775 | 0.40036 | 32.36775 | 0.47073 | 32.36775 | 0.48104 | 32.36775 | 0.56805 | 32.36775 | 0.61372 | 32.36775 | 0.59259
28.38751 | 656 | 27.14455 | 854 | 27.129 | 715 | 27.11344 | 740 | 27.08232 | 673 | 27.02008 | 649 | 27.03564 | 603 | 21.18885 | 0.83244 | 32.38331 | 0.40036 | 32.38331 | 0.47073 | 32.38331 | 0.47867 | 32.38331 | 0.56509 | 32.38331 | 0.61011 | 32.38331 | 0.58951
28.40391 | 689 | 27.16011 | 824 | 27.14456 | 701 | 27.129 | 714 | 27.09788 | 667 | 27.03564 | 554 | 27.0512 | 593 | 21.19663 | 0.83367 | 32.39887 | 0.39855 | 32.39887 | 0.46838 | 32.39887 | 0.47867 | 32.39887 | 0.56509 | 32.39887 | 0.61011 | 32.39887 | 0.58951
28.42031 | 694 | 27.17567 | 812 | 27.16012 | 671 | 27.14456 | 724 | 27.11344 | 622 | 27.0512 | 574 | 27.06676 | 554 | 21.20441 | 0.8349 | 32.41443 | 0.39855 | 32.41443 | 0.46838 | 32.41443 | 0.4763 | 32.41443 | 0.56509 | 32.41443 | 0.6065 | 32.41443 | 0.58642
28.43671 | 676 | 27.19123 | 778 | 27.17568 | 690 | 27.16012 | 729 | 27.129 | 642 | 27.06676 | 538 | 27.08232 | 541 | 21.21219 | 0.83628 | 32.42999 | 0.39674 | 32.42999 | 0.46604 | 32.42999 | 0.4763 | 32.42999 | 0.56213 | 32.42999 | 0.6065 | 32.42999 | 0.58642
28.45311 | 717 | 27.20679 | 790 | 27.19124 | 673 | 27.17568 | 724 | 27.14456 | 653 | 27.08232 | 594 | 27.09788 | 553 | 21.21996 | 0.83751 | 32.44555 | 0.39674 | 32.44555 | 0.46604 | 32.44555 | 0.47393 | 32.44555 | 0.56213 | 32.44555 | 0.60289 | 32.44555 | 0.58642
28.46951 | 717 | 27.22234 | 872 | 27.20679 | 688 | 27.19123 | 713 | 27.16011 | 627 | 27.09787 | 565 | 27.11343 | 530 | 21.22774 | 0.83874 | 32.46111 | 0.39674 | 32.46111 | 0.4637 | 32.46111 | 0.47393 | 32.46111 | 0.55917 | 32.46111 | 0.59928 | 32.46111 | 0.58333
28.4859 | 700 | 27.2379 | 862 | 27.22235 | 718 | 27.20679 | 683 | 27.17567 | 602 | 27.11343 | 529 | 27.12899 | 534 | 21.23552 | 0.83998 | 32.47666 | 0.39493 | 32.47666 | 0.4637 | 32.47666 | 0.47156 | 32.47666 | 0.55917 | 32.47666 | 0.59928 | 32.47666 | 0.58333
28.5023 | 727 | 27.25346 | 790 | 27.23791 | 741 | 27.22235 | 750 | 27.19123 | 655 | 27.12899 | 531 | 27.14455 | 517 | 21.2433 | 0.84136 | 32.49222 | 0.39493 | 32.49222 | 0.46136 | 32.49222 | 0.47156 | 32.49222 | 0.55621 | 32.49222 | 0.59567 | 32.49222 | 0.58025
28.5187 | 725 | 27.26902 | 782 | 27.25347 | 713 | 27.23791 | 753 | 27.20679 | 624 | 27.14455 | 558 | 27.16011 | 568 | 21.25108 | 0.84259 | 32.50778 | 0.39493 | 32.50778 | 0.46136 | 32.50778 | 0.46919 | 32.50778 | 0.55621 | 32.50778 | 0.59567 | 32.50778 | 0.58025
28.5351 | 668 | 27.28458 | 854 | 27.26903 | 772 | 27.25347 | 778 | 27.22235 | 608 | 27.16011 | 565 | 27.17567 | 516 | 21.25886 | 0.84382 | 32.52334 | 0.39312 | 32.52334 | 0.45902 | 32.52334 | 0.46919 | 32.52334 | 0.55325 | 32.52334 | 0.59206 | 32.52334 | 0.57716
28.5515 | 753 | 27.30014 | 822 | 27.28459 | 744 | 27.26903 | 714 | 27.23791 | 626 | 27.17567 | 561 | 27.19123 | 542 | 21.26664 | 0.84505 | 32.5389 | 0.39312 | 32.5389 | 0.45902 | 32.5389 | 0.46682 | 32.5389 | 0.55325 | 32.5389 | 0.59206 | 32.5389 | 0.57716
28.5679 | 734 | 27.3157 | 857 | 27.30015 | 720 | 27.28459 | 787 | 27.25347 | 636 | 27.19123 | 580 | 27.20679 | 545 | 21.27442 | 0.84628 | 32.55446 | 0.3913 | 32.55446 | 0.45667 | 32.55446 | 0.46682 | 32.55446 | 0.55325 | 32.55446 | 0.58845 | 32.55446 | 0.57407
28.5843 | 712 | 27.33126 | 870 | 27.31571 | 749 | 27.30015 | 724 | 27.26903 | 604 | 27.20679 | 574 | 27.22235 | 550 | 21.2822 | 0.84752 | 32.57001 | 0.3913 | 32.57001 | 0.45667 | 32.57001 | 0.46445 | 32.57001 | 0.5503 | 32.57001 | 0.58845 | 32.57001 | 0.57407
28.6007 | 738 | 27.34681 | 884 | 27.33126 | 739 | 27.3157 | 732 | 27.28458 | 654 | 27.22234 | 538 | 27.2379 | 560 | 21.28998 | 0.84875 | 32.58557 | 0.3913 | 32.58557 | 0.45433 | 32.58557 | 0.46445 | 32.58557 | 0.5503 | 32.58557 | 0.58484 | 32.58557 | 0.57099
28.6171 | 708 | 27.36237 | 869 | 27.34682 | 825 | 27.33126 | 809 | 27.30014 | 644 | 27.2379 | 540 | 27.25346 | 572 | 21.29776 | 0.84998 | 32.60113 | 0.38949 | 32.60113 | 0.45433 | 32.60113 | 0.46209 | 32.60113 | 0.54734 | 32.60113 | 0.58484 | 32.60113 | 0.57099
28.6335 | 678 | 27.37793 | 871 | 27.36238 | 762 | 27.34682 | 834 | 27.3157 | 663 | 27.25346 | 503 | 27.26902 | 538 | 21.30554 | 0.85121 | 32.61669 | 0.38949 | 32.61669 | 0.45199 | 32.61669 | 0.46209 | 32.61669 | 0.54734 | 32.61669 | 0.58123 | 32.61669 | 0.57099
28.6499 | 701 | 27.39349 | 872 | 27.37794 | 798 | 27.36238 | 847 | 27.33126 | 665 | 27.26902 | 600 | 27.28458 | 554 | 21.31332 | 0.85244 | 32.63225 | 0.38949 | 32.63225 | 0.45199 | 32.63225 | 0.45972 | 32.63225 | 0.54734 | 32.63225 | 0.58123 | 32.63225 | 0.5679
28.6663 | 646 | 27.40905 | 850 | 27.3935 | 772 | 27.37794 | 828 | 27.34682 | 663 | 27.28458 | 540 | 27.30014 | 554 | 21.3211 | 0.85367 | 32.64781 | 0.38768 | 32.64781 | 0.44965 | 32.64781 | 0.45972 | 32.64781 | 0.54438 | 32.64781 | 0.57762 | 32.64781 | 0.5679
28.6827 | 672 | 27.42461 | 791 | 27.40906 | 794 | 27.3935 | 840 | 27.36238 | 644 | 27.30014 | 585 | 27.3157 | 574 | 21.32888 | 0.8549 | 32.66337 | 0.38768 | 32.66337 | 0.44965 | 32.66337 | 0.45735 | 32.66337 | 0.54438 | 32.66337 | 0.57762 | 32.66337 | 0.56481
28.69909 | 669 | 27.44017 | 775 | 27.42462 | 751 | 27.40906 | 815 | 27.37794 | 656 | 27.3157 | 560 | 27.33126 | 551 | 21.33666 | 0.85613 | 32.67893 | 0.38768 | 32.67893 | 0.44965 | 32.67893 | 0.45735 | 32.67893 | 0.54142 | 32.67893 | 0.57401 | 32.67893 | 0.56481
28.71549 | 636 | 27.45572 | 864 | 27.44017 | 753 | 27.42461 | 847 | 27.39349 | 712 | 27.33125 | 575 | 27.34681 | 554 | 21.34444 | 0.85736 | 32.69449 | 0.38587 | 32.69449 | 0.44731 | 32.69449 | 0.45735 | 32.69449 | 0.54142 | 32.69449 | 0.57401 | 32.69449 | 0.56481
28.73189 | 662 | 27.47128 | 821 | 27.45573 | 759 | 27.44017 | 829 | 27.40905 | 717 | 27.34681 | 626 | 27.36237 | 577 | 21.35222 | 0.85859 | 32.71005 | 0.38587 | 32.71005 | 0.44731 | 32.71005 | 0.45498 | 32.71005 | 0.54142 | 32.71005 | 0.5704 | 32.71005 | 0.56173
28.74829 | 645 | 27.48684 | 833 | 27.47129 | 708 | 27.45573 | 775 | 27.42461 | 715 | 27.36237 | 586 | 27.37793 | 626 | 21.36 | 0.85982 | 32.72561 | 0.38587 | 32.72561 | 0.44496 | 32.72561 | 0.45498 | 32.72561 | 0.53846 | 32.72561 | 0.5704 | 32.72561 | 0.56173
28.76469 | 706 | 27.5024 | 853 | 27.48685 | 731 | 27.47129 | 754 | 27.44017 | 679 | 27.37793 | 598 | 27.39349 | 530 | 21.36777 | 0.86106 | 32.74116 | 0.38406 | 32.74116 | 0.44496 | 32.74116 | 0.45261 | 32.74116 | 0.53846 | 32.74116 | 0.56679 | 32.74116 | 0.55864
28.78109 | 672 | 27.51796 | 763 | 27.50241 | 720 | 27.48685 | 729 | 27.45573 | 703 | 27.39349 | 617 | 27.40905 | 596 | 21.37555 | 0.86229 | 32.75672 | 0.38406 | 32.75672 | 0.44262 | 32.75672 | 0.45261 | 32.75672 | 0.5355 | 32.75672 | 0.56679 | 32.75672 | 0.55864
28.79749 | 666 | 27.53352 | 846 | 27.51797 | 728 | 27.50241 | 778 | 27.47129 | 690 | 27.40905 | 663 | 27.42461 | 584 | 21.38333 | 0.86336 | 32.77228 | 0.38406 | 32.77228 | 0.44262 | 32.77228 | 0.45024 | 32.77228 | 0.5355 | 32.77228 | 0.56318 | 32.77228 | 0.55864
28.81389 | 641 | 27.54908 | 821 | 27.53353 | 666 | 27.51797 | 783 | 27.48685 | 736 | 27.42461 | 617 | 27.44017 | 611 | 21.39111 | 0.86459 | 32.78784 | 0.38225 | 32.78784 | 0.44028 | 32.78784 | 0.45024 | 32.78784 | 0.5355 | 32.78784 | 0.56318 | 32.78784 | 0.55556
28.83029 | 650 | 27.56464 | 877 | 27.54909 | 758 | 27.53353 | 815 | 27.50241 | 706 | 27.44017 | 619 | 27.45573 | 590 | 21.39889 | 0.86583 | 32.8034 | 0.38225 | 32.8034 | 0.44028 | 32.8034 | 0.44787 | 32.8034 | 0.53254 | 32.8034 | 0.55957 | 32.8034 | 0.55556
28.84669 | 643 | 27.58019 | 851 | 27.56464 | 739 | 27.54908 | 780 | 27.51796 | 730 | 27.45572 | 605 | 27.47128 | 605 | 21.40667 | 0.86706 | 32.81895 | 0.38225 | 32.81895 | 0.43794 | 32.81895 | 0.44787 | 32.81895 | 0.53254 | 32.81895 | 0.55957 | 32.81895 | 0.55247
28.86309 | 647 | 27.59575 | 911 | 27.5802 | 745 | 27.56464 | 768 | 27.53352 | 698 | 27.47128 | 618 | 27.48684 | 561 | 21.41445 | 0.86813 | 32.83452 | 0.38043 | 32.83452 | 0.43794 | 32.83452 | 0.4455 | 32.83452 | 0.53254 | 32.83452 | 0.55596 | 32.83452 | 0.55247
28.87949 | 696 | 27.61131 | 924 | 27.59576 | 737 | 27.5802 | 786 | 27.54908 | 714 | 27.48684 | 594 | 27.5024 | 598 | 21.42223 | 0.86936 | 32.85007 | 0.38043 | 32.85007 | 0.43794 | 32.85007 | 0.4455 | 32.85007 | 0.52959 | 32.85007 | 0.55596 | 32.85007 | 0.55247
28.89588 | 647 | 27.62687 | 978 | 27.61132 | 781 | 27.59576 | 794 | 27.56464 | 669 | 27.5024 | 569 | 27.51796 | 615 | 21.43001 | 0.8706 | 32.86563 | 0.38043 | 32.86563 | 0.4356 | 32.86563 | 0.4455 | 32.86563 | 0.52959 | 32.86563 | 0.55596 | 32.86563 | 0.54938
28.91228 | 664 | 27.64243 | 1019 | 27.62688 | 794 | 27.61132 | 834 | 27.5802 | 721 | 27.51796 | 600 | 27.53352 | 643 | 21.43779 | 0.87167 | 32.88119 | 0.38043 | 32.88119 | 0.4356 | 32.88119 | 0.44313 | 32.88119 | 0.52959 | 32.88119 | 0.55235 | 32.88119 | 0.54938
28.92868 | 641 | 27.65799 | 1120 | 27.64244 | 818 | 27.62688 | 831 | 27.59576 | 675 | 27.53352 | 557 | 27.54908 | 583 | 21.44557 | 0.8729 | 32.89675 | 0.37862 | 32.89675 | 0.43326 | 32.89675 | 0.44313 | 32.89675 | 0.52663 | 32.89675 | 0.55235 | 32.89675 | 0.54938
28.94508 | 619 | 27.67355 | 1144 | 27.658 | 821 | 27.64244 | 816 | 27.61132 | 695 | 27.54908 | 603 | 27.56464 | 601 | 21.45335 | 0.87413 | 32.91231 | 0.37862 | 32.91231 | 0.43326 | 32.91231 | 0.44076 | 32.91231 | 0.52663 | 32.91231 | 0.54874 | 32.91231 | 0.5463
28.96148 | 693 | 27.68911 | 1155 | 27.67356 | 870 | 27.658 | 846 | 27.62688 | 700 | 27.56464 | 609 | 27.5802 | 567 | 21.46113 | 0.87521 | 32.92787 | 0.37862 | 32.92787 | 0.43326 | 32.92787 | 0.44076 | 32.92787 | 0.52663 | 32.92787 | 0.54874 | 32.92787 | 0.5463
28.97788 | 657 | 27.70466 | 1160 | 27.68911 | 887 | 27.67355 | 862 | 27.64243 | 709 | 27.58019 | 608 | 27.59575 | 548 | 21.4689 | 0.87644 | 32.94342 | 0.37681 | 32.94342 | 0.43091 | 32.94342 | 0.43839 | 32.94342 | 0.52367 | 32.94342 | 0.54513 | 32.94342 | 0.5463
28.99428 | 682 | 27.72022 | 1242 | 27.70467 | 841 | 27.68911 | 882 | 27.65799 | 710 | 27.59575 | 629 | 27.61131 | 555 | 21.47669 | 0.87752 | 32.95898 | 0.37681 | 32.95898 | 0.43091 | 32.95898 | 0.43839 | 32.95898 | 0.52367 | 32.95898 | 0.54513 | 32.95898 | 0.54321
29.01068 | 657 | 27.73578 | 1146 | 27.72023 | 853 | 27.70467 | 957 | 27.67355 | 762 | 27.61131 | 670 | 27.62687 | 588 | 21.48447 | 0.87875 | 32.97454 | 0.37681 | 32.97454 | 0.42857 | 32.97454 | 0.43839 | 32.97454 | 0.52367 | 32.97454 | 0.54513 | 32.97454 | 0.54321
29.02708 | 670 | 27.75134 | 1162 | 27.73579 | 892 | 27.72023 | 955 | 27.68911 | 730 | 27.62687 | 637 | 27.64243 | 614 | 21.49224 | 0.87983 | 32.9901 | 0.375 | 32.9901 | 0.42857 | 32.9901 | 0.43602 | 32.9901 | 0.52071 | 32.9901 | 0.54152 | 32.9901 | 0.54321
29.04348 | 653 | 27.7669 | 1131 | 27.75135 | 857 | 27.73579 | 920 | 27.70467 | 824 | 27.64243 | 565 | 27.65799 | 609 | 21.50002 | 0.8809 | 33.00566 | 0.375 | 33.00566 | 0.42857 | 33.00566 | 0.43602 | 33.00566 | 0.52071 | 33.00566 | 0.54152 | 33.00566 | 0.54012
29.05988 | 647 | 27.78246 | 1196 | 27.76691 | 864 | 27.75135 | 935 | 27.72023 | 837 | 27.65799 | 649 | 27.67355 | 666 | 21.5078 | 0.88214 | 33.02122 | 0.375 | 33.02122 | 0.42623 | 33.02122 | 0.43365 | 33.02122 | 0.52071 | 33.02122 | 0.53791 | 33.02122 | 0.54012
29.07628 | 652 | 27.79802 | 1159 | 27.78247 | 901 | 27.76691 | 901 | 27.73579 | 843 | 27.67355 | 649 | 27.68911 | 582 | 21.51558 | 0.88321 | 33.03678 | 0.375 | 33.03678 | 0.42623 | 33.03678 | 0.43365 | 33.03678 | 0.51775 | 33.03678 | 0.53791 | 33.03678 | 0.54012
29.09268 | 653 | 27.81357 | 1154 | 27.79802 | 936 | 27.78246 | 939 | 27.75134 | 858 | 27.6891 | 667 | 27.70466 | 653 | 21.52336 | 0.88444 | 33.05234 | 0.37319 | 33.05234 | 0.42389 | 33.05234 | 0.43365 | 33.05234 | 0.51775 | 33.05234 | 0.53791 | 33.05234 | 0.53704
29.10907 | 594 | 27.82913 | 1146 | 27.81358 | 961 | 27.79802 | 966 | 27.7669 | 858 | 27.70466 | 675 | 27.72022 | 700 | 21.53114 | 0.88552 | 33.06789 | 0.37319 | 33.06789 | 0.42389 | 33.06789 | 0.43128 | 33.06789 | 0.51775 | 33.06789 | 0.5343 | 33.06789 | 0.53704
29.12547 | 627 | 27.84469 | 1230 | 27.82914 | 915 | 27.81358 | 907 | 27.78246 | 848 | 27.72022 | 684 | 27.73578 | 690 | 21.53892 | 0.8866 | 33.08345 | 0.37319 | 33.08345 | 0.42389 | 33.08345 | 0.43128 | 33.08345 | 0.51479 | 33.08345 | 0.5343 | 33.08345 | 0.53704
29.14187 | 686 | 27.86025 | 1138 | 27.8447 | 925 | 27.82914 | 1016 | 27.79802 | 813 | 27.73578 | 734 | 27.75134 | 654 | 21.5467 | 0.88768 | 33.09901 | 0.37319 | 33.09901 | 0.42155 | 33.09901 | 0.43128 | 33.09901 | 0.51479 | 33.09901 | 0.53069 | 33.09901 | 0.53395
29.15827 | 604 | 27.87581 | 1164 | 27.86026 | 980 | 27.8447 | 957 | 27.81358 | 871 | 27.75134 | 713 | 27.7669 | 728 | 21.55448 | 0.88891 | 33.11457 | 0.37138 | 33.11457 | 0.42155 | 33.11457 | 0.42891 | 33.11457 | 0.51479 | 33.11457 | 0.53069 | 33.11457 | 0.53395
29.17467 | 630 | 27.89137 | 1069 | 27.87582 | 878 | 27.86026 | 942 | 27.82914 | 877 | 27.7669 | 698 | 27.78246 | 769 | 21.56226 | 0.88998 | 33.13013 | 0.37138 | 33.13013 | 0.4192 | 33.13013 | 0.42891 | 33.13013 | 0.51479 | 33.13013 | 0.53069 | 33.13013 | 0.53395
29.19107 | 609 | 27.90693 | 1077 | 27.89138 | 945 | 27.87582 | 969 | 27.8447 | 920 | 27.78246 | 828 | 27.79802 | 740 | 21.57004 | 0.89106 | 33.14569 | 0.37138 | 33.14569 | 0.4192 | 33.14569 | 0.42654 | 33.14569 | 0.51183 | 33.14569 | 0.52708 | 33.14569 | 0.53395
29.20747 | 649 | 27.92249 | 988 | 27.90694 | 875 | 27.89138 | 964 | 27.86026 | 826 | 27.79802 | 775 | 27.81358 | 760 | 21.57782 | 0.89214 | 33.16125 | 0.37138 | 33.16125 | 0.4192 | 33.16125 | 0.42654 | 33.16125 | 0.51183 | 33.16125 | 0.52708 | 33.16125 | 0.53086
29.22387 | 689 | 27.93804 | 988 | 27.92249 | 866 | 27.90693 | 979 | 27.87581 | 906 | 27.81357 | 773 | 27.82913 | 767 | 21.5856 | 0.89321 | 33.17681 | 0.36957 | 33.17681 | 0.41686 | 33.17681 | 0.42654 | 33.17681 | 0.51183 | 33.17681 | 0.52708 | 33.17681 | 0.53086
29.24027 | 644 | 27.9536 | 926 | 27.93805 | 838 | 27.92249 | 979 | 27.89137 | 910 | 27.82913 | 815 | 27.84469 | 741 | 21.59337 | 0.89429 | 33.19236 | 0.36957 | 33.19236 | 0.41686 | 33.19236 | 0.42417 | 33.19236 | 0.50888 | 33.19236 | 0.52347 | 33.19236 | 0.53086
29.25667 | 611 | 27.96916 | 879 | 27.95361 | 850 | 27.93805 | 935 | 27.90693 | 810 | 27.84469 | 801 | 27.86025 | 750 | 21.60115 | 0.89537 | 33.20792 | 0.36957 | 33.20792 | 0.41686 | 33.20792 | 0.42417 | 33.20792 | 0.50888 | 33.20792 | 0.52347 | 33.20792 | 0.52778
29.27307 | 627 | 27.98472 | 914 | 27.96917 | 828 | 27.95361 | 898 | 27.92249 | 778 | 27.86025 | 735 | 27.87581 | 719 | 21.60893 | 0.89645 | 33.22348 | 0.36957 | 33.22348 | 0.41452 | 33.22348 | 0.42417 | 33.22348 | 0.50888 | 33.22348 | 0.52347 | 33.22348 | 0.52778
29.28947 | 652 | 28.00028 | 862 | 27.98473 | 796 | 27.96917 | 856 | 27.93805 | 803 | 27.87581 | 761 | 27.89137 | 738 | 21.61671 | 0.89752 | 33.23904 | 0.36775 | 33.23904 | 0.41452 | 33.23904 | 0.4218 | 33.23904 | 0.50888 | 33.23904 | 0.51986 | 33.23904 | 0.52778
29.30586 | 652 | 28.01584 | 852 | 28.00029 | 786 | 27.98473 | 831 | 27.95361 | 760 | 27.89137 | 725 | 27.90693 | 718 | 21.62449 | 0.8986 | 33.2546 | 0.36775 | 33.2546 | 0.41452 | 33.2546 | 0.4218 | 33.2546 | 0.50592 | 33.2546 | 0.51986 | 33.2546 | 0.52778
29.32226 | 647 | 28.0314 | 830 | 28.01585 | 743 | 28.00029 | 810 | 27.96917 | 747 | 27.90693 | 741 | 27.92249 | 759 | 21.63227 | 0.89968 | 33.27016 | 0.36775 | 33.27016 | 0.41218 | 33.27016 | 0.4218 | 33.27016 | 0.50592 | 33.27016 | 0.51986 | 33.27016 | 0.52469
29.33866 | 600 | 28.04696 | 837 | 28.03141 | 764 | 28.01585 | 786 | 27.98473 | 723 | 27.92249 | 692 | 27.93805 | 672 | 21.64005 | 0.90075 | 33.28572 | 0.36775 | 33.28572 | 0.41218 | 33.28572 | 0.41943 | 33.28572 | 0.50592 | 33.28572 | 0.51625 | 33.28572 | 0.52469
29.35506 | 666 | 28.06251 | 810 | 28.04696 | 735 | 28.0314 | 815 | 28.00028 | 739 | 27.93804 | 613 | 27.9536 | 689 | 21.64783 | 0.90183 | 33.30128 | 0.36775 | 33.30128 | 0.41218 | 33.30128 | 0.41943 | 33.30128 | 0.50592 | 33.30128 | 0.51625 | 33.30128 | 0.52469
29.37146 | 653 | 28.07807 | 842 | 28.06252 | 770 | 28.04696 | 754 | 28.01584 | 690 | 27.9536 | 690 | 27.96916 | 663 | 21.65561 | 0.90291 | 33.31683 | 0.36594 | 33.31683 | 0.40984 | 33.31683 | 0.41943 | 33.31683 | 0.50296 | 33.31683 | 0.51625 | 33.31683 | 0.52469
29.38786 | 643 | 28.09363 | 785 | 28.07808 | 753 | 28.06252 | 753 | 28.0314 | 657 | 27.96916 | 602 | 27.98472 | 665 | 21.66339 | 0.90399 | 33.33239 | 0.36594 | 33.33239 | 0.40984 | 33.33239 | 0.41706 | 33.33239 | 0.50296 | 33.33239 | 0.51264 | 33.33239 | 0.5216
29.40426 | 592 | 28.10919 | 766 | 28.09364 | 711 | 28.07808 | 763 | 28.04696 | 690 | 27.98472 | 614 | 28.00028 | 641 | 21.67117 | 0.90506 | 33.34795 | 0.36594 | 33.34795 | 0.40984 | 33.34795 | 0.41706 | 33.34795 | 0.50296 | 33.34795 | 0.51264 | 33.34795 | 0.5216
29.42066 | 660 | 28.12475 | 755 | 28.1092 | 738 | 28.09364 | 751 | 28.06252 | 694 | 28.00028 | 635 | 28.01584 | 610 | 21.67895 | 0.90599 | 33.36351 | 0.36594 | 33.36351 | 0.40749 | 33.36351 | 0.41706 | 33.36351 | 0.50296 | 33.36351 | 0.51264 | 33.36351 | 0.5216
29.43706 | 677 | 28.14031 | 781 | 28.12476 | 674 | 28.1092 | 737 | 28.07808 | 658 | 28.01584 | 570 | 28.0314 | 571 | 21.68673 | 0.90706 | 33.37907 | 0.36594 | 33.37907 | 0.40749 | 33.37907 | 0.41469 | 33.37907 | 0.50296 | 33.37907 | 0.51264 | 33.37907 | 0.5216
29.45346 | 667 | 28.15587 | 784 | 28.14032 | 684 | 28.12476 | 700 | 28.09364 | 662 | 28.0314 | 601 | 28.04696 | 598 | 21.69451 | 0.90814 | 33.39463 | 0.36413 | 33.39463 | 0.40749 | 33.39463 | 0.41469 | 33.39463 | 0.5 | 33.39463 | 0.50903 | 33.39463 | 0.5216
29.46986 | 683 | 28.17142 | 791 | 28.15587 | 716 | 28.14031 | 737 | 28.10919 | 668 | 28.04695 | 578 | 28.06251 | 537 | 21.70229 | 0.90906 | 33.41019 | 0.36413 | 33.41019 | 0.40515 | 33.41019 | 0.41469 | 33.41019 | 0.5 | 33.41019 | 0.50903 | 33.41019 | 0.51852
29.48626 | 657 | 28.18698 | 782 | 28.17143 | 698 | 28.15587 | 754 | 28.12475 | 646 | 28.06251 | 549 | 28.07807 | 568 | 21.71007 | 0.91014 | 33.42574 | 0.36413 | 33.42574 | 0.40515 | 33.42574 | 0.41232 | 33.42574 | 0.5 | 33.42574 | 0.50903 | 33.42574 | 0.51852
29.50266 | 661 | 28.20254 | 795 | 28.18699 | 699 | 28.17143 | 691 | 28.14031 | 647 | 28.07807 | 563 | 28.09363 | 608 | 21.71784 | 0.91122 | 33.4413 | 0.36413 | 33.4413 | 0.40515 | 33.4413 | 0.41232 | 33.4413 | 0.5 | 33.4413 | 0.50542 | 33.4413 | 0.51852
29.51905 | 654 | 28.2181 | 810 | 28.20255 | 737 | 28.18699 | 718 | 28.15587 | 610 | 28.09363 | 596 | 28.10919 | 583 | 21.72562 | 0.91214 | 33.45686 | 0.36413 | 33.45686 | 0.40515 | 33.45686 | 0.41232 | 33.45686 | 0.49704 | 33.45686 | 0.50542 | 33.45686 | 0.51852
29.53545 | 630 | 28.23366 | 753 | 28.21811 | 755 | 28.20255 | 686 | 28.17143 | 683 | 28.10919 | 592 | 28.12475 | 559 | 21.7334 | 0.91322 | 33.47242 | 0.36232 | 33.47242 | 0.40281 | 33.47242 | 0.41232 | 33.47242 | 0.49704 | 33.47242 | 0.50542 | 33.47242 | 0.51852
29.55185 | 647 | 28.24922 | 782 | 28.23367 | 702 | 28.21811 | 695 | 28.18699 | 619 | 28.12475 | 575 | 28.14031 | 582 | 21.74118 | 0.91414 | 33.48798 | 0.36232 | 33.48798 | 0.40281 | 33.48798 | 0.40995 | 33.48798 | 0.49704 | 33.48798 | 0.50542 | 33.48798 | 0.51543
29.56825 | 666 | 28.26478 | 741 | 28.24923 | 683 | 28.23367 | 730 | 28.20255 | 620 | 28.14031 | 539 | 28.15587 | 506 | 21.74896 | 0.91522 | 33.50354 | 0.36232 | 33.50354 | 0.40281 | 33.50354 | 0.40995 | 33.50354 | 0.49704 | 33.50354 | 0.50181 | 33.50354 | 0.51543
29.58465 | 682 | 28.28034 | 759 | 28.26479 | 680 | 28.24923 | 708 | 28.21811 | 634 | 28.15587 | 548 | 28.17143 | 562 | 21.75674 | 0.91614 | 33.5191 | 0.36232 | 33.5191 | 0.40281 | 33.5191 | 0.40995 | 33.5191 | 0.49704 | 33.5191 | 0.50181 | 33.5191 | 0.51543
29.60105 | 643 | 28.29589 | 749 | 28.28034 | 695 | 28.26478 | 713 | 28.23366 | 612 | 28.17142 | 565 | 28.18698 | 538 | 21.76452 | 0.91722 | 33.53466 | 0.36232 | 33.53466 | 0.40047 | 33.53466 | 0.40758 | 33.53466 | 0.49704 | 33.53466 | 0.50181 | 33.53466 | 0.51543
29.61745 | 669 | 28.31145 | 719 | 28.2959 | 734 | 28.28034 | 691 | 28.24922 | 621 | 28.18698 | 509 | 28.20254 | 591 | 21.7723 | 0.91814 | 33.55021 | 0.36051 | 33.55021 | 0.40047 | 33.55021 | 0.40758 | 33.55021 | 0.49408 | 33.55021 | 0.50181 | 33.55021 | 0.51543
29.63385 | 664 | 28.32701 | 750 | 28.31146 | 668 | 28.2959 | 660 | 28.26478 | 633 | 28.20254 | 573 | 28.2181 | 555 | 21.78008 | 0.91906 | 33.56577 | 0.36051 | 33.56577 | 0.40047 | 33.56577 | 0.40758 | 33.56577 | 0.49408 | 33.56577 | 0.49819 | 33.56577 | 0.51235
29.65025 | 700 | 28.34257 | 687 | 28.32702 | 743 | 28.31146 | 696 | 28.28034 | 624 | 28.2181 | 549 | 28.23366 | 579 | 21.78786 | 0.92014 | 33.58133 | 0.36051 | 33.58133 | 0.39813 | 33.58133 | 0.40758 | 33.58133 | 0.49408 | 33.58133 | 0.49819 | 33.58133 | 0.51235
29.66665 | 711 | 28.35813 | 762 | 28.34258 | 677 | 28.32702 | 658 | 28.2959 | 597 | 28.23366 | 592 | 28.24922 | 561 | 21.79564 | 0.92106 | 33.59689 | 0.36051 | 33.59689 | 0.39813 | 33.59689 | 0.40521 | 33.59689 | 0.49408 | 33.59689 | 0.49819 | 33.59689 | 0.51235
29.68305 | 693 | 28.37369 | 759 | 28.35814 | 696 | 28.34258 | 727 | 28.31146 | 622 | 28.24922 | 576 | 28.26478 | 563 | 21.80342 | 0.92199 | 33.61245 | 0.36051 | 33.61245 | 0.39813 | 33.61245 | 0.40521 | 33.61245 | 0.49408 | 33.61245 | 0.49819 | 33.61245 | 0.51235
29.69945 | 730 | 28.38925 | 661 | 28.3737 | 663 | 28.35814 | 684 | 28.32702 | 643 | 28.26478 | 531 | 28.28034 | 603 | 21.8112 | 0.92291 | 33.62801 | 0.36051 | 33.62801 | 0.39813 | 33.62801 | 0.40521 | 33.62801 | 0.49408 | 33.62801 | 0.49819 | 33.62801 | 0.51235
29.71584 | 746 | 28.40481 | 706 | 28.38926 | 705 | 28.3737 | 665 | 28.34258 | 599 | 28.28034 | 574 | 28.2959 | 545 | 21.81897 | 0.92399 | 33.64357 | 0.36051 | 33.64357 | 0.39578 | 33.64357 | 0.40521 | 33.64357 | 0.49112 | 33.64357 | 0.49458 | 33.64357 | 0.51235
29.73224 | 776 | 28.42036 | 734 | 28.40481 | 703 | 28.38925 | 691 | 28.35813 | 642 | 28.29589 | 531 | 28.31145 | 582 | 21.82676 | 0.92491 | 33.65913 | 0.3587 | 33.65913 | 0.39578 | 33.65913 | 0.40284 | 33.65913 | 0.49112 | 33.65913 | 0.49458 | 33.65913 | 0.51235
29.74864 | 790 | 28.43592 | 722 | 28.42037 | 689 | 28.40481 | 650 | 28.37369 | 618 | 28.31145 | 531 | 28.32701 | 610 | 21.83454 | 0.92583 | 33.67468 | 0.3587 | 33.67468 | 0.39578 | 33.67468 | 0.40284 | 33.67468 | 0.49112 | 33.67468 | 0.49458 | 33.67468 | 0.50926
29.76504 | 733 | 28.45148 | 732 | 28.43593 | 675 | 28.42037 | 675 | 28.38925 | 595 | 28.32701 | 565 | 28.34257 | 519 | 21.84231 | 0.92676 | 33.69024 | 0.3587 | 33.69024 | 0.39578 | 33.69024 | 0.40284 | 33.69024 | 0.49112 | 33.69024 | 0.49458 | 33.69024 | 0.50926
29.78144 | 819 | 28.46704 | 740 | 28.45149 | 657 | 28.43593 | 668 | 28.40481 | 583 | 28.34257 | 582 | 28.35813 | 587 | 21.85009 | 0.92768 | 33.7058 | 0.3587 | 33.7058 | 0.39578 | 33.7058 | 0.40284 | 33.7058 | 0.49112 | 33.7058 | 0.49458 | 33.7058 | 0.50926
29.79784 | 835 | 28.4826 | 733 | 28.46705 | 717 | 28.45149 | 620 | 28.42037 | 581 | 28.35813 | 537 | 28.37369 | 579 | 21.85787 | 0.9286 | 33.72136 | 0.3587 | 33.72136 | 0.39344 | 33.72136 | 0.40284 | 33.72136 | 0.49112 | 33.72136 | 0.49458 | 33.72136 | 0.50926
29.81424 | 842 | 28.49816 | 708 | 28.48261 | 685 | 28.46705 | 646 | 28.43593 | 571 | 28.37369 | 543 | 28.38925 | 519 | 21.86565 | 0.92953 | 33.73692 | 0.3587 | 33.73692 | 0.39344 | 33.73692 | 0.40047 | 33.73692 | 0.49112 | 33.73692 | 0.49097 | 33.73692 | 0.50926
29.83064 | 831 | 28.51372 | 739 | 28.49817 | 680 | 28.48261 | 698 | 28.45149 | 573 | 28.38925 | 526 | 28.40481 | 567 | 21.87343 | 0.93045 | 33.75248 | 0.3587 | 33.75248 | 0.39344 | 33.75248 | 0.40047 | 33.75248 | 0.48817 | 33.75248 | 0.49097 | 33.75248 | 0.50926
29.84704 | 905 | 28.52927 | 733 | 28.51372 | 641 | 28.49816 | 672 | 28.46704 | 624 | 28.4048 | 505 | 28.42036 | 501 | 21.88121 | 0.93137 | 33.76804 | 0.35688 | 33.76804 | 0.39344 | 33.76804 | 0.40047 | 33.76804 | 0.48817 | 33.76804 | 0.49097 | 33.76804 | 0.50926
29.86344 | 801 | 28.54483 | 758 | 28.52928 | 695 | 28.51372 | 699 | 28.4826 | 627 | 28.42036 | 550 | 28.43592 | 498 | 21.88899 | 0.9323 | 33.7836 | 0.35688 | 33.7836 | 0.3911 | 33.7836 | 0.40047 | 33.7836 | 0.48817 | 33.7836 | 0.49097 | 33.7836 | 0.50926
29.87984 | 818 | 28.56039 | 702 | 28.54484 | 644 | 28.52928 | 651 | 28.49816 | 613 | 28.43592 | 530 | 28.45148 | 564 | 21.89677 | 0.93322 | 33.79915 | 0.35688 | 33.79915 | 0.3911 | 33.79915 | 0.3981 | 33.79915 | 0.48817 | 33.79915 | 0.49097 | 33.79915 | 0.50617
29.89624 | 815 | 28.57595 | 708 | 28.5604 | 671 | 28.54484 | 688 | 28.51372 | 638 | 28.45148 | 492 | 28.46704 | 554 | 21.90455 | 0.93399 | 33.81471 | 0.35688 | 33.81471 | 0.3911 | 33.81471 | 0.3981 | 33.81471 | 0.48817 | 33.81471 | 0.49097 | 33.81471 | 0.50617
29.91264 | 774 | 28.59151 | 625 | 28.57596 | 696 | 28.5604 | 663 | 28.52928 | 597 | 28.46704 | 525 | 28.4826 | 544 | 21.91233 | 0.93491 | 33.83027 | 0.35688 | 33.83027 | 0.3911 | 33.83027 | 0.3981 | 33.83027 | 0.48817 | 33.83027 | 0.48736 | 33.83027 | 0.50617
29.92903 | 739 | 28.60707 | 703 | 28.59152 | 691 | 28.57596 | 693 | 28.54484 | 548 | 28.4826 | 515 | 28.49816 | 538 | 21.92011 | 0.93584 | 33.84583 | 0.35688 | 33.84583 | 0.3911 | 33.84583 | 0.3981 | 33.84583 | 0.48817 | 33.84583 | 0.48736 | 33.84583 | 0.50617
29.94543 | 745 | 28.62263 | 725 | 28.60708 | 660 | 28.59152 | 685 | 28.5604 | 597 | 28.49816 | 528 | 28.51372 | 567 | 21.92789 | 0.93676 | 33.86139 | 0.35688 | 33.86139 | 0.3911 | 33.86139 | 0.3981 | 33.86139 | 0.48817 | 33.86139 | 0.48736 | 33.86139 | 0.50617
29.96183 | 732 | 28.63819 | 703 | 28.62264 | 657 | 28.60708 | 676 | 28.57596 | 636 | 28.51372 | 529 | 28.52928 | 564 | 21.93567 | 0.93753 | 33.87694 | 0.35688 | 33.87694 | 0.38876 | 33.87694 | 0.3981 | 33.87694 | 0.48521 | 33.87694 | 0.48736 | 33.87694 | 0.50617
29.97823 | 747 | 28.65374 | 667 | 28.63819 | 630 | 28.62263 | 643 | 28.59151 | 635 | 28.52927 | 536 | 28.54483 | 510 | 21.94345 | 0.93845 | 33.89251 | 0.35688 | 33.89251 | 0.38876 | 33.89251 | 0.39573 | 33.89251 | 0.48521 | 33.89251 | 0.48736 | 33.89251 | 0.50617
29.99463 | 702 | 28.6693 | 692 | 28.65375 | 679 | 28.63819 | 681 | 28.60707 | 579 | 28.54483 | 537 | 28.56039 | 551 | 21.95123 | 0.93938 | 33.90807 | 0.35507 | 33.90807 | 0.38876 | 33.90807 | 0.39573 | 33.90807 | 0.48521 | 33.90807 | 0.48736 | 33.90807 | 0.50617
30.01103 | 686 | 28.68486 | 668 | 28.66931 | 665 | 28.65375 | 637 | 28.62263 | 613 | 28.56039 | 519 | 28.57595 | 526 | 21.95901 | 0.94014 | 33.92362 | 0.35507 | 33.92362 | 0.38876 | 33.92362 | 0.39573 | 33.92362 | 0.48521 | 33.92362 | 0.48736 | 33.92362 | 0.50617
30.02743 | 639 | 28.70042 | 719 | 28.68487 | 630 | 28.66931 | 620 | 28.63819 | 543 | 28.57595 | 545 | 28.59151 | 512 | 21.96678 | 0.94107 | 33.93918 | 0.35507 | 33.93918 | 0.38876 | 33.93918 | 0.39573 | 33.93918 | 0.48521 | 33.93918 | 0.48736 | 33.93918 | 0.50617
30.04383 | 686 | 28.71598 | 695 | 28.70043 | 610 | 28.68487 | 626 | 28.65375 | 582 | 28.59151 | 569 | 28.60707 | 505 | 21.97456 | 0.94184 | 33.95474 | 0.35507 | 33.95474 | 0.38642 | 33.95474 | 0.39573 | 33.95474 | 0.48521 | 33.95474 | 0.48375 | 33.95474 | 0.50617
30.06023 | 641 | 28.73154 | 692 | 28.71599 | 613 | 28.70043 | 635 | 28.66931 | 604 | 28.60707 | 545 | 28.62263 | 524 | 21.98234 | 0.94276 | 33.9703 | 0.35507 | 33.9703 | 0.38642 | 33.9703 | 0.39573 | 33.9703 | 0.48521 | 33.9703 | 0.48375 | 33.9703 | 0.50617
30.07663 | 664 | 28.7471 | 703 | 28.73155 | 637 | 28.71599 | 701 | 28.68487 | 575 | 28.62263 | 499 | 28.63819 | 522 | 21.99012 | 0.94353 | 33.98586 | 0.35507 | 33.98586 | 0.38642 | 33.98586 | 0.39336 | 33.98586 | 0.48521 | 33.98586 | 0.48375 | 33.98586 | 0.50309
30.09303 | 633 | 28.76266 | 633 | 28.74711 | 628 | 28.73155 | 638 | 28.70043 | 548 | 28.63819 | 524 | 28.65375 | 526 | 21.9979 | 0.94445 | 34.00142 | 0.35507 | 34.00142 | 0.38642 | 34.00142 | 0.39336 | 34.00142 | 0.48521 | 34.00142 | 0.48375 | 34.00142 | 0.50309
30.10943 | 633 | 28.77821 | 694 | 28.76266 | 643 | 28.7471 | 683 | 28.71598 | 546 | 28.65374 | 507 | 28.6693 | 494 | 22.00568 | 0.94522 | 34.01698 | 0.35507 | 34.01698 | 0.38642 | 34.01698 | 0.39336 | 34.01698 | 0.48521 | 34.01698 | 0.48375 | 34.01698 | 0.50309
30.12582 | 614 | 28.79377 | 633 | 28.77822 | 617 | 28.76266 | 611 | 28.73154 | 548 | 28.6693 | 544 | 28.68486 | 525 | 22.01346 | 0.94599 | 34.03254 | 0.35507 | 34.03254 | 0.38642 | 34.03254 | 0.39336 | 34.03254 | 0.48521 | 34.03254 | 0.48375 | 34.03254 | 0.50309
30.14222 | 670 | 28.80933 | 706 | 28.79378 | 594 | 28.77822 | 680 | 28.7471 | 540 | 28.68486 | 524 | 28.70042 | 482 | 22.02124 | 0.94676 | 34.04809 | 0.35507 | 34.04809 | 0.38642 | 34.04809 | 0.39336 | 34.04809 | 0.48521 | 34.04809 | 0.48375 | 34.04809 | 0.50309
30.15862 | 640 | 28.82489 | 664 | 28.80934 | 656 | 28.79378 | 616 | 28.76266 | 606 | 28.70042 | 497 | 28.71598 | 561 | 22.02902 | 0.94768 | 34.06365 | 0.35507 | 34.06365 | 0.38407 | 34.06365 | 0.39336 | 34.06365 | 0.48521 | 34.06365 | 0.48375 | 34.06365 | 0.50309
30.17502 | 626 | 28.84045 | 657 | 28.8249 | 636 | 28.80934 | 668 | 28.77822 | 569 | 28.71598 | 559 | 28.73154 | 506 | 22.0368 | 0.94845 | 34.07921 | 0.35326 | 34.07921 | 0.38407 | 34.07921 | 0.391 | 34.07921 | 0.48521 | 34.07921 | 0.48375 | 34.07921 | 0.50309
30.19142 | 568 | 28.85601 | 670 | 28.84046 | 626 | 28.8249 | 622 | 28.79378 | 518 | 28.73154 | 524 | 28.7471 | 468 | 22.04458 | 0.94922 | 34.09477 | 0.35326 | 34.09477 | 0.38407 | 34.09477 | 0.391 | 34.09477 | 0.48225 | 34.09477 | 0.48375 | 34.09477 | 0.50309
30.20782 | 611 | 28.87157 | 639 | 28.85602 | 587 | 28.84046 | 592 | 28.80934 | 589 | 28.7471 | 530 | 28.76266 | 486 | 22.05236 | 0.94999 | 34.11033 | 0.35326 | 34.11033 | 0.38407 | 34.11033 | 0.391 | 34.11033 | 0.48225 | 34.11033 | 0.48375 | 34.11033 | 0.50309
30.22422 | 593 | 28.88713 | 620 | 28.87158 | 601 | 28.85602 | 646 | 28.8249 | 580 | 28.76266 | 490 | 28.77822 | 519 | 22.06014 | 0.95076 | 34.12588 | 0.35326 | 34.12588 | 0.38407 | 34.12588 | 0.391 | 34.12588 | 0.48225 | 34.12588 | 0.48375 | 34.12588 | 0.50309
30.24062 | 616 | 28.90268 | 685 | 28.88713 | 660 | 28.87157 | 654 | 28.84045 | 531 | 28.77821 | 505 | 28.79377 | 504 | 22.06791 | 0.95153 | 34.14144 | 0.35326 | 34.14144 | 0.38407 | 34.14144 | 0.391 | 34.14144 | 0.48225 | 34.14144 | 0.48375 | 34.14144 | 0.50309
30.25702 | 644 | 28.91824 | 638 | 28.90269 | 601 | 28.88713 | 607 | 28.85601 | 553 | 28.79377 | 478 | 28.80933 | 539 | 22.0757 | 0.9523 | 34.157 | 0.35326 | 34.157 | 0.38407 | 34.157 | 0.391 | 34.157 | 0.48225 | 34.157 | 0.48375 | 34.157 | 0.50309
30.27342 | 610 | 28.9338 | 674 | 28.91825 | 622 | 28.90269 | 580 | 28.87157 | 551 | 28.80933 | 554 | 28.82489 | 534 | 22.08348 | 0.95307 | 34.17256 | 0.35326 | 34.17256 | 0.38407 | 34.17256 | 0.391 | 34.17256 | 0.48225 | 34.17256 | 0.48375 | 34.17256 | 0.50309
30.28982 | 570 | 28.94936 | 648 | 28.93381 | 669 | 28.91825 | 629 | 28.88713 | 570 | 28.82489 | 504 | 28.84045 | 479 | 22.09125 | 0.95384 | 34.18812 | 0.35326 | 34.18812 | 0.38173 | 34.18812 | 0.391 | 34.18812 | 0.48225 | 34.18812 | 0.48375 | 34.18812 | 0.50309
30.30622 | 622 | 28.96492 | 656 | 28.94937 | 626 | 28.93381 | 613 | 28.90269 | 575 | 28.84045 | 511 | 28.85601 | 496 | 22.09903 | 0.95461 | 34.20368 | 0.35326 | 34.20368 | 0.38173 | 34.20368 | 0.391 | 34.20368 | 0.48225 | 34.20368 | 0.48014 | 34.20368 | 0.50309
30.32262 | 582 | 28.98048 | 641 | 28.96493 | 626 | 28.94937 | 608 | 28.91825 | 531 | 28.85601 | 501 | 28.87157 | 521 | 22.10681 | 0.95538 | 34.21924 | 0.35326 | 34.21924 | 0.38173 | 34.21924 | 0.38863 | 34.21924 | 0.48225 | 34.21924 | 0.48014 | 34.21924 | 0.50309
30.33901 | 599 | 28.99604 | 590 | 28.98049 | 624 | 28.96493 | 626 | 28.93381 | 543 | 28.87157 | 470 | 28.88713 | 562 | 22.11459 | 0.95615 | 34.2348 | 0.35326 | 34.2348 | 0.38173 | 34.2348 | 0.38863 | 34.2348 | 0.48225 | 34.2348 | 0.48014 | 34.2348 | 0.50309
30.35541 | 585 | 29.01159 | 694 | 28.99604 | 644 | 28.98048 | 602 | 28.94936 | 599 | 28.88712 | 467 | 28.90268 | 520 | 22.12237 | 0.95692 | 34.25035 | 0.35326 | 34.25035 | 0.38173 | 34.25035 | 0.38863 | 34.25035 | 0.48225 | 34.25035 | 0.48014 | 34.25035 | 0.50309
30.37181 | 536 | 29.02715 | 626 | 29.0116 | 621 | 28.99604 | 632 | 28.96492 | 509 | 28.90268 | 468 | 28.91824 | 502 | 22.13015 | 0.95753 | 34.26592 | 0.35326 | 34.26592 | 0.38173 | 34.26592 | 0.38863 | 34.26592 | 0.48225 | 34.26592 | 0.48014 | 34.26592 | 0.50309
30.38821 | 609 | 29.04271 | 605 | 29.02716 | 554 | 29.0116 | 602 | 28.98048 | 561 | 28.91824 | 503 | 28.9338 | 547 | 22.13793 | 0.9583 | 34.28148 | 0.35326 | 34.28148 | 0.38173 | 34.28148 | 0.38863 | 34.28148 | 0.48225 | 34.28148 | 0.48014 | 34.28148 | 0.50309
30.40461 | 620 | 29.05827 | 672 | 29.04272 | 607 | 29.02716 | 623 | 28.99604 | 539 | 28.9338 | 472 | 28.94936 | 490 | 22.14571 | 0.95907 | 34.29703 | 0.35326 | 34.29703 | 0.38173 | 34.29703 | 0.38863 | 34.29703 | 0.48225 | 34.29703 | 0.48014 | 34.29703 | 0.50309
30.42101 | 618 | 29.07383 | 603 | 29.05828 | 604 | 29.04272 | 590 | 29.0116 | 494 | 28.94936 | 523 | 28.96492 | 508 | 22.15349 | 0.95984 | 34.31259 | 0.35326 | 34.31259 | 0.38173 | 34.31259 | 0.38863 | 34.31259 | 0.48225 | 34.31259 | 0.48014 | 34.31259 | 0.50309
30.43741 | 605 | 29.08939 | 630 | 29.07384 | 638 | 29.05828 | 601 | 29.02716 | 551 | 28.96492 | 509 | 28.98048 | 531 | 22.16127 | 0.96046 | 34.32815 | 0.35326 | 34.32815 | 0.38173 | 34.32815 | 0.38863 | 34.32815 | 0.48225 | 34.32815 | 0.48014 | 34.32815 | 0.50309
30.45381 | 640 | 29.10495 | 652 | 29.0894 | 606 | 29.07384 | 567 | 29.04272 | 569 | 28.98048 | 503 | 28.99604 | 499 | 22.16905 | 0.96122 | 34.34371 | 0.35145 | 34.34371 | 0.38173 | 34.34371 | 0.38863 | 34.34371 | 0.48225 | 34.34371 | 0.48014 | 34.34371 | 0.50309
30.47021 | 579 | 29.12051 | 640 | 29.10496 | 577 | 29.0894 | 586 | 29.05828 | 538 | 28.99604 | 497 | 29.0116 | 552 | 22.17683 | 0.96184 | 34.35927 | 0.35145 | 34.35927 | 0.38173 | 34.35927 | 0.38863 | 34.35927 | 0.48225 | 34.35927 | 0.48014 | 34.35927 | 0.50309
30.48661 | 608 | 29.13606 | 635 | 29.12051 | 596 | 29.10495 | 579 | 29.07383 | 525 | 29.01159 | 499 | 29.02715 | 490 | 22.18461 | 0.96261 | 34.37483 | 0.35145 | 34.37483 | 0.37939 | 34.37483 | 0.38863 | 34.37483 | 0.48225 | 34.37483 | 0.48014 | 34.37483 | 0.50309
30.50301 | 558 | 29.15162 | 592 | 29.13607 | 593 | 29.12051 | 578 | 29.08939 | 556 | 29.02715 | 483 | 29.04271 | 478 | 22.19239 | 0.96323 | 34.39039 | 0.35145 | 34.39039 | 0.37939 | 34.39039 | 0.38863 | 34.39039 | 0.48225 | 34.39039 | 0.48014 | 34.39039 | 0.50309
30.51941 | 619 | 29.16718 | 656 | 29.15163 | 599 | 29.13607 | 609 | 29.10495 | 501 | 29.04271 | 498 | 29.05827 | 481 | 22.20016 | 0.96399 | 34.40595 | 0.35145 | 34.40595 | 0.37939 | 34.40595 | 0.38863 | 34.40595 | 0.48225 | 34.40595 | 0.48014 | 34.40595 | 0.50309
30.5358 | 569 | 29.18274 | 613 | 29.16719 | 595 | 29.15163 | 636 | 29.12051 | 525 | 29.05827 | 471 | 29.07383 | 493 | 22.20794 | 0.96461 | 34.4215 | 0.35145 | 34.4215 | 0.37939 | 34.4215 | 0.38626 | 34.4215 | 0.48225 | 34.4215 | 0.48375 | 34.4215 | 0.50309
30.5522 | 590 | 29.1983 | 645 | 29.18275 | 591 | 29.16719 | 590 | 29.13607 | 528 | 29.07383 | 443 | 29.08939 | 519 | 22.21572 | 0.96523 | 34.43706 | 0.35145 | 34.43706 | 0.37939 | 34.43706 | 0.38626 | 34.43706 | 0.48225 | 34.43706 | 0.48375 | 34.43706 | 0.50309
30.5686 | 622 | 29.21386 | 669 | 29.19831 | 558 | 29.18275 | 597 | 29.15163 | 538 | 29.08939 | 521 | 29.10495 | 501 | 22.2235 | 0.96599 | 34.45262 | 0.35145 | 34.45262 | 0.37939 | 34.45262 | 0.38626 | 34.45262 | 0.48225 | 34.45262 | 0.48375 | 34.45262 | 0.50309
30.585 | 625 | 29.22942 | 639 | 29.21387 | 607 | 29.19831 | 596 | 29.16719 | 541 | 29.10495 | 488 | 29.12051 | 488 | 22.23128 | 0.96661 | 34.46818 | 0.35145 | 34.46818 | 0.37939 | 34.46818 | 0.38626 | 34.46818 | 0.48225 | 34.46818 | 0.48375 | 34.46818 | 0.50309
30.6014 | 626 | 29.24498 | 619 | 29.22943 | 553 | 29.21387 | 596 | 29.18275 | 509 | 29.12051 | 490 | 29.13607 | 484 | 22.23906 | 0.96723 | 34.48374 | 0.35145 | 34.48374 | 0.37939 | 34.48374 | 0.38626 | 34.48374 | 0.48225 | 34.48374 | 0.48375 | 34.48374 | 0.50309
30.6178 | 555 | 29.26053 | 622 | 29.24498 | 595 | 29.22942 | 600 | 29.1983 | 560 | 29.13606 | 485 | 29.15162 | 501 | 22.24684 | 0.96784 | 34.49929 | 0.35145 | 34.49929 | 0.37939 | 34.49929 | 0.38626 | 34.49929 | 0.48225 | 34.49929 | 0.48375 | 34.49929 | 0.50617
30.6342 | 576 | 29.27609 | 589 | 29.26054 | 559 | 29.24498 | 601 | 29.21386 | 518 | 29.15162 | 470 | 29.16718 | 498 | 22.25462 | 0.96846 | 34.51485 | 0.35145 | 34.51485 | 0.37939 | 34.51485 | 0.38626 | 34.51485 | 0.48225 | 34.51485 | 0.48375 | 34.51485 | 0.50617
30.6506 | 593 | 29.29165 | 603 | 29.2761 | 610 | 29.26054 | 592 | 29.22942 | 547 | 29.16718 | 468 | 29.18274 | 478 | 22.2624 | 0.96907 | 34.53041 | 0.35145 | 34.53041 | 0.37939 | 34.53041 | 0.38626 | 34.53041 | 0.48225 | 34.53041 | 0.48375 | 34.53041 | 0.50617
30.667 | 583 | 29.30721 | 621 | 29.29166 | 552 | 29.2761 | 605 | 29.24498 | 538 | 29.18274 | 526 | 29.1983 | 504 | 22.27018 | 0.96969 | 34.54597 | 0.35145 | 34.54597 | 0.37939 | 34.54597 | 0.38626 | 34.54597 | 0.48225 | 34.54597 | 0.48375 | 34.54597 | 0.50617
30.6834 | 591 | 29.32277 | 594 | 29.30722 | 562 | 29.29166 | 575 | 29.26054 | 542 | 29.1983 | 531 | 29.21386 | 466 | 22.27796 | 0.97046 | 34.56153 | 0.35145 | 34.56153 | 0.37939 | 34.56153 | 0.38626 | 34.56153 | 0.48225 | 34.56153 | 0.48375 | 34.56153 | 0.50617
30.6998 | 589 | 29.33833 | 616 | 29.32278 | 545 | 29.30722 | 600 | 29.2761 | 519 | 29.21386 | 489 | 29.22942 | 502 | 22.28574 | 0.97092 | 34.57709 | 0.35145 | 34.57709 | 0.37939 | 34.57709 | 0.38626 | 34.57709 | 0.48225 | 34.57709 | 0.48375 | 34.57709 | 0.50617
30.7162 | 605 | 29.35389 | 618 | 29.33834 | 569 | 29.32278 | 580 | 29.29166 | 571 | 29.22942 | 498 | 29.24498 | 468 | 22.29352 | 0.97153 | 34.59265 | 0.35145 | 34.59265 | 0.37939 | 34.59265 | 0.38626 | 34.59265 | 0.48225 | 34.59265 | 0.48375 | 34.59265 | 0.50617
30.7326 | 600 | 29.36944 | 614 | 29.35389 | 591 | 29.33833 | 597 | 29.30721 | 464 | 29.24497 | 484 | 29.26053 | 479 | 22.3013 | 0.97215 | 34.60821 | 0.35145 | 34.60821 | 0.37939 | 34.60821 | 0.38626 | 34.60821 | 0.48225 | 34.60821 | 0.48375 | 34.60821 | 0.50617
30.74899 | 588 | 29.385 | 649 | 29.36945 | 534 | 29.35389 | 542 | 29.32277 | 555 | 29.26053 | 473 | 29.27609 | 470 | 22.30908 | 0.97277 | 34.62376 | 0.35145 | 34.62376 | 0.37939 | 34.62376 | 0.38626 | 34.62376 | 0.48225 | 34.62376 | 0.48375 | 34.62376 | 0.50617
30.76539 | 642 | 29.40056 | 609 | 29.38501 | 538 | 29.36945 | 587 | 29.33833 | 509 | 29.27609 | 479 | 29.29165 | 453 | 22.31685 | 0.97338 | 34.63932 | 0.35145 | 34.63932 | 0.37939 | 34.63932 | 0.38626 | 34.63932 | 0.48225 | 34.63932 | 0.48375 | 34.63932 | 0.50617
30.78179 | 584 | 29.41612 | 591 | 29.40057 | 577 | 29.38501 | 544 | 29.35389 | 552 | 29.29165 | 482 | 29.30721 | 483 | 22.32464 | 0.974 | 34.65488 | 0.35145 | 34.65488 | 0.37939 | 34.65488 | 0.38626 | 34.65488 | 0.48225 | 34.65488 | 0.48375 | 34.65488 | 0.50617
30.79819 | 648 | 29.43168 | 561 | 29.41613 | 566 | 29.40057 | 557 | 29.36945 | 494 | 29.30721 | 475 | 29.32277 | 475 | 22.33242 | 0.97461 | 34.67044 | 0.35145 | 34.67044 | 0.37939 | 34.67044 | 0.38626 | 34.67044 | 0.48521 | 34.67044 | 0.48736 | 34.67044 | 0.50617
30.81459 | 598 | 29.44724 | 595 | 29.43169 | 563 | 29.41613 | 574 | 29.38501 | 547 | 29.32277 | 472 | 29.33833 | 488 | 22.34019 | 0.97507 | 34.686 | 0.35145 | 34.686 | 0.37939 | 34.686 | 0.38626 | 34.686 | 0.48521 | 34.686 | 0.48736 | 34.686 | 0.50617
30.83099 | 608 | 29.4628 | 609 | 29.44725 | 557 | 29.43169 | 645 | 29.40057 | 556 | 29.33833 | 482 | 29.35389 | 456 | 22.34797 | 0.97569 | 34.70156 | 0.35145 | 34.70156 | 0.37939 | 34.70156 | 0.38626 | 34.70156 | 0.48521 | 34.70156 | 0.48736 | 34.70156 | 0.50617
30.84739 | 578 | 29.47836 | 590 | 29.46281 | 550 | 29.44725 | 551 | 29.41613 | 553 | 29.35389 | 493 | 29.36945 | 526 | 22.35575 | 0.97615 | 34.71712 | 0.35145 | 34.71712 | 0.37939 | 34.71712 | 0.38626 | 34.71712 | 0.48521 | 34.71712 | 0.48736 | 34.71712 | 0.50617
30.86379 | 603 | 29.49391 | 559 | 29.47836 | 586 | 29.4628 | 604 | 29.43168 | 526 | 29.36944 | 488 | 29.385 | 506 | 22.36353 | 0.97677 | 34.73268 | 0.35145 | 34.73268 | 0.37939 | 34.73268 | 0.38626 | 34.73268 | 0.48521 | 34.73268 | 0.48736 | 34.73268 | 0.50926
30.88019 | 622 | 29.50947 | 640 | 29.49392 | 553 | 29.47836 | 562 | 29.44724 | 544 | 29.385 | 499 | 29.40056 | 473 | 22.37131 | 0.97738 | 34.74823 | 0.35145 | 34.74823 | 0.37939 | 34.74823 | 0.38626 | 34.74823 | 0.48521 | 34.74823 | 0.48736 | 34.74823 | 0.50926
30.89659 | 540 | 29.52503 | 639 | 29.50948 | 596 | 29.49392 | 624 | 29.4628 | 521 | 29.40056 | 461 | 29.41612 | 476 | 22.37909 | 0.97784 | 34.76379 | 0.35145 | 34.76379 | 0.37939 | 34.76379 | 0.38626 | 34.76379 | 0.48521 | 34.76379 | 0.48736 | 34.76379 | 0.50926
30.91299 | 585 | 29.54059 | 587 | 29.52504 | 588 | 29.50948 | 593 | 29.47836 | 520 | 29.41612 | 506 | 29.43168 | 487 | 22.38687 | 0.97846 | 34.77935 | 0.35145 | 34.77935 | 0.37939 | 34.77935 | 0.38626 | 34.77935 | 0.48521 | 34.77935 | 0.48736 | 34.77935 | 0.50926
30.92939 | 594 | 29.55615 | 645 | 29.5406 | 532 | 29.52504 | 549 | 29.49392 | 518 | 29.43168 | 505 | 29.44724 | 483 | 22.39465 | 0.97892 | 34.79491 | 0.35145 | 34.79491 | 0.37939 | 34.79491 | 0.38626 | 34.79491 | 0.48521 | 34.79491 | 0.48736 | 34.79491 | 0.50926
30.94578 | 581 | 29.57171 | 649 | 29.55616 | 595 | 29.5406 | 553 | 29.50948 | 512 | 29.44724 | 454 | 29.4628 | 501 | 22.40243 | 0.97938 | 34.81047 | 0.35145 | 34.81047 | 0.37939 | 34.81047 | 0.38626 | 34.81047 | 0.48521 | 34.81047 | 0.48736 | 34.81047 | 0.50926
30.96218 | 544 | 29.58727 | 646 | 29.57172 | 643 | 29.55616 | 580 | 29.52504 | 554 | 29.4628 | 471 | 29.47836 | 469 | 22.41021 | 0.98 | 34.82603 | 0.35145 | 34.82603 | 0.37939 | 34.82603 | 0.38626 | 34.82603 | 0.48521 | 34.82603 | 0.49097 | 34.82603 | 0.50926
30.97858 | 633 | 29.60283 | 639 | 29.58728 | 576 | 29.57172 | 578 | 29.5406 | 519 | 29.47836 | 488 | 29.49392 | 465 | 22.41799 | 0.98046 | 34.84159 | 0.35145 | 34.84159 | 0.37939 | 34.84159 | 0.38626 | 34.84159 | 0.48521 | 34.84159 | 0.49097 | 34.84159 | 0.50926
30.99498 | 603 | 29.61838 | 639 | 29.60283 | 622 | 29.58727 | 555 | 29.55615 | 505 | 29.49391 | 462 | 29.50947 | 471 | 22.42577 | 0.98092 | 34.85714 | 0.35145 | 34.85714 | 0.37939 | 34.85714 | 0.38626 | 34.85714 | 0.48521 | 34.85714 | 0.49097 | 34.85714 | 0.50926
31.01138 | 597 | 29.63394 | 597 | 29.61839 | 584 | 29.60283 | 574 | 29.57171 | 538 | 29.50947 | 504 | 29.52503 | 548 | 22.43355 | 0.98138 | 34.8727 | 0.35145 | 34.8727 | 0.37939 | 34.8727 | 0.38626 | 34.8727 | 0.48521 | 34.8727 | 0.49097 | 34.8727 | 0.50926
31.02778 | 619 | 29.6495 | 624 | 29.63395 | 611 | 29.61839 | 588 | 29.58727 | 523 | 29.52503 | 482 | 29.54059 | 512 | 22.44132 | 0.982 | 34.88826 | 0.35145 | 34.88826 | 0.37939 | 34.88826 | 0.38626 | 34.88826 | 0.48521 | 34.88826 | 0.49097 | 34.88826 | 0.51235
31.04418 | 575 | 29.66506 | 660 | 29.64951 | 549 | 29.63395 | 635 | 29.60283 | 526 | 29.54059 | 488 | 29.55615 | 498 | 22.4491 | 0.98246 | 34.90382 | 0.35145 | 34.90382 | 0.37939 | 34.90382 | 0.38626 | 34.90382 | 0.48521 | 34.90382 | 0.49097 | 34.90382 | 0.51235
31.06058 | 638 | 29.68062 | 692 | 29.66507 | 588 | 29.64951 | 615 | 29.61839 | 585 | 29.55615 | 492 | 29.57171 | 455 | 22.45688 | 0.98292 | 34.91938 | 0.35145 | 34.91938 | 0.37939 | 34.91938 | 0.38626 | 34.91938 | 0.48521 | 34.91938 | 0.49097 | 34.91938 | 0.51235
31.07698 | 624 | 29.69618 | 645 | 29.68063 | 650 | 29.66507 | 644 | 29.63395 | 501 | 29.57171 | 493 | 29.58727 | 497 | 22.46466 | 0.98338 | 34.93494 | 0.35145 | 34.93494 | 0.37939 | 34.93494 | 0.38626 | 34.93494 | 0.48817 | 34.93494 | 0.49097 | 34.93494 | 0.51235
31.09338 | 706 | 29.71174 | 687 | 29.69619 | 594 | 29.68063 | 649 | 29.64951 | 537 | 29.58727 | 507 | 29.60283 | 499 | 22.47244 | 0.98384 | 34.9505 | 0.35145 | 34.9505 | 0.37939 | 34.9505 | 0.38626 | 34.9505 | 0.48817 | 34.9505 | 0.49458 | 34.9505 | 0.51235
31.10978 | 653 | 29.72729 | 691 | 29.71174 | 605 | 29.69618 | 623 | 29.66506 | 520 | 29.60282 | 494 | 29.61838 | 516 | 22.48022 | 0.98431 | 34.96606 | 0.35145 | 34.96606 | 0.37939 | 34.96606 | 0.38626 | 34.96606 | 0.48817 | 34.96606 | 0.49458 | 34.96606 | 0.51235
31.12618 | 653 | 29.74285 | 681 | 29.7273 | 640 | 29.71174 | 644 | 29.68062 | 568 | 29.61838 | 506 | 29.63394 | 503 | 22.488 | 0.98477 | 34.98161 | 0.35145 | 34.98161 | 0.37939 | 34.98161 | 0.38626 | 34.98161 | 0.48817 | 34.98161 | 0.49458 | 34.98161 | 0.51235
31.14258 | 693 | 29.75841 | 729 | 29.74286 | 612 | 29.7273 | 620 | 29.69618 | 570 | 29.63394 | 499 | 29.6495 | 491 | 22.49578 | 0.98523 | 34.99717 | 0.35145 | 34.99717 | 0.37939 | 34.99717 | 0.38626 | 34.99717 | 0.48817 | 34.99717 | 0.49458 | 34.99717 | 0.51235
31.15897 | 695 | 29.77397 | 749 | 29.75842 | 665 | 29.74286 | 648 | 29.71174 | 569 | 29.6495 | 472 | 29.66506 | 532 | 22.50356 | 0.98554 | 35.01273 | 0.35145 | 35.01273 | 0.37939 | 35.01273 | 0.38626 | 35.01273 | 0.48817 | 35.01273 | 0.49458 | 35.01273 | 0.51235
31.17537 | 692 | 29.78953 | 732 | 29.77398 | 635 | 29.75842 | 667 | 29.7273 | 577 | 29.66506 | 474 | 29.68062 | 514 | 22.51134 | 0.986 | 35.02829 | 0.35145 | 35.02829 | 0.37939 | 35.02829 | 0.38626 | 35.02829 | 0.48817 | 35.02829 | 0.49458 | 35.02829 | 0.51543
31.19177 | 740 | 29.80509 | 720 | 29.78954 | 663 | 29.77398 | 671 | 29.74286 | 620 | 29.68062 | 486 | 29.69618 | 531 | 22.51912 | 0.98646 | 35.04385 | 0.35145 | 35.04385 | 0.37939 | 35.04385 | 0.38626 | 35.04385 | 0.48817 | 35.04385 | 0.49458 | 35.04385 | 0.51543
31.20817 | 717 | 29.82065 | 743 | 29.8051 | 704 | 29.78954 | 728 | 29.75842 | 596 | 29.69618 | 532 | 29.71174 | 582 | 22.5269 | 0.98692 | 35.05941 | 0.35145 | 35.05941 | 0.37939 | 35.05941 | 0.38863 | 35.05941 | 0.48817 | 35.05941 | 0.49819 | 35.05941 | 0.51543
31.22457 | 756 | 29.83621 | 790 | 29.82066 | 701 | 29.8051 | 756 | 29.77398 | 631 | 29.71174 | 510 | 29.7273 | 560 | 22.53468 | 0.98723 | 35.07497 | 0.35145 | 35.07497 | 0.37939 | 35.07497 | 0.38863 | 35.07497 | 0.48817 | 35.07497 | 0.49819 | 35.07497 | 0.51543
31.24097 | 731 | 29.85176 | 765 | 29.83621 | 660 | 29.82065 | 701 | 29.78953 | 647 | 29.72729 | 533 | 29.74285 | 553 | 22.54246 | 0.98769 | 35.09053 | 0.35145 | 35.09053 | 0.38173 | 35.09053 | 0.38863 | 35.09053 | 0.48817 | 35.09053 | 0.49819 | 35.09053 | 0.51543
31.25737 | 675 | 29.86732 | 714 | 29.85177 | 679 | 29.83621 | 736 | 29.80509 | 573 | 29.74285 | 546 | 29.75841 | 522 | 22.55024 | 0.98815 | 35.10608 | 0.35145 | 35.10608 | 0.38173 | 35.10608 | 0.38863 | 35.10608 | 0.48817 | 35.10608 | 0.49819 | 35.10608 | 0.51543
31.27377 | 709 | 29.88288 | 781 | 29.86733 | 713 | 29.85177 | 715 | 29.82065 | 671 | 29.75841 | 524 | 29.77397 | 560 | 22.55802 | 0.98846 | 35.12164 | 0.35145 | 35.12164 | 0.38173 | 35.12164 | 0.38863 | 35.12164 | 0.49112 | 35.12164 | 0.49819 | 35.12164 | 0.51543
31.29017 | 659 | 29.89844 | 735 | 29.88289 | 714 | 29.86733 | 710 | 29.83621 | 660 | 29.77397 | 537 | 29.78953 | 559 | 22.56579 | 0.98892 | 35.1372 | 0.35145 | 35.1372 | 0.38173 | 35.1372 | 0.38863 | 35.1372 | 0.49112 | 35.1372 | 0.49819 | 35.1372 | 0.51543
31.30657 | 644 | 29.914 | 704 | 29.89845 | 716 | 29.88289 | 757 | 29.85177 | 670 | 29.78953 | 574 | 29.80509 | 580 | 22.57357 | 0.98923 | 35.15276 | 0.35145 | 35.15276 | 0.38173 | 35.15276 | 0.38863 | 35.15276 | 0.49112 | 35.15276 | 0.50181 | 35.15276 | 0.51852
31.32297 | 612 | 29.92956 | 740 | 29.91401 | 691 | 29.89845 | 689 | 29.86733 | 670 | 29.80509 | 555 | 29.82065 | 603 | 22.58135 | 0.98954 | 35.16832 | 0.35145 | 35.16832 | 0.38173 | 35.16832 | 0.38863 | 35.16832 | 0.49112 | 35.16832 | 0.50181 | 35.16832 | 0.51852
31.33937 | 644 | 29.94512 | 665 | 29.92957 | 640 | 29.91401 | 697 | 29.88289 | 645 | 29.82065 | 577 | 29.83621 | 602 | 22.58913 | 0.99 | 35.18388 | 0.35145 | 35.18388 | 0.38173 | 35.18388 | 0.38863 | 35.18388 | 0.49112 | 35.18388 | 0.50181 | 35.18388 | 0.51852
31.35576 | 600 | 29.96068 | 666 | 29.94513 | 657 | 29.92957 | 652 | 29.89845 | 652 | 29.83621 | 611 | 29.85177 | 632 | 22.59691 | 0.99031 | 35.19944 | 0.35145 | 35.19944 | 0.38173 | 35.19944 | 0.38863 | 35.19944 | 0.49112 | 35.19944 | 0.50181 | 35.19944 | 0.51852
31.37216 | 611 | 29.97623 | 684 | 29.96068 | 650 | 29.94512 | 686 | 29.914 | 671 | 29.85176 | 613 | 29.86732 | 638 | 22.60469 | 0.99061 | 35.215 | 0.35145 | 35.215 | 0.38173 | 35.215 | 0.38863 | 35.215 | 0.49112 | 35.215 | 0.50181 | 35.215 | 0.51852
31.38856 | 559 | 29.99179 | 667 | 29.97624 | 583 | 29.96068 | 715 | 29.92956 | 654 | 29.86732 | 597 | 29.88288 | 609 | 22.61247 | 0.99108 | 35.23055 | 0.35145 | 35.23055 | 0.38173 | 35.23055 | 0.38863 | 35.23055 | 0.49112 | 35.23055 | 0.50181 | 35.23055 | 0.51852
31.40496 | 594 | 30.00735 | 613 | 29.9918 | 620 | 29.97624 | 672 | 29.94512 | 622 | 29.88288 | 579 | 29.89844 | 618 | 22.62025 | 0.99138 | 35.24611 | 0.35145 | 35.24611 | 0.38173 | 35.24611 | 0.38863 | 35.24611 | 0.49112 | 35.24611 | 0.50542 | 35.24611 | 0.51852
31.42136 | 587 | 30.02291 | 630 | 30.00736 | 673 | 29.9918 | 694 | 29.96068 | 629 | 29.89844 | 620 | 29.914 | 611 | 22.62803 | 0.99169 | 35.26167 | 0.35145 | 35.26167 | 0.38173 | 35.26167 | 0.38863 | 35.26167 | 0.49112 | 35.26167 | 0.50542 | 35.26167 | 0.5216
31.43776 | 585 | 30.03847 | 653 | 30.02292 | 586 | 30.00736 | 735 | 29.97624 | 648 | 29.914 | 623 | 29.92956 | 613 | 22.63581 | 0.992 | 35.27723 | 0.35145 | 35.27723 | 0.38173 | 35.27723 | 0.38863 | 35.27723 | 0.49408 | 35.27723 | 0.50542 | 35.27723 | 0.5216
31.45416 | 557 | 30.05403 | 598 | 30.03848 | 609 | 30.02292 | 691 | 29.9918 | 643 | 29.92956 | 597 | 29.94512 | 544 | 22.64359 | 0.99231 | 35.29279 | 0.35145 | 35.29279 | 0.38173 | 35.29279 | 0.38863 | 35.29279 | 0.49408 | 35.29279 | 0.50542 | 35.29279 | 0.5216
31.47056 | 529 | 30.06959 | 636 | 30.05404 | 572 | 30.03848 | 693 | 30.00736 | 618 | 29.94512 | 590 | 29.96068 | 585 | 22.65137 | 0.99261 | 35.30835 | 0.35145 | 35.30835 | 0.38173 | 35.30835 | 0.391 | 35.30835 | 0.49408 | 35.30835 | 0.50542 | 35.30835 | 0.5216
31.48696 | 584 | 30.08514 | 665 | 30.06959 | 602 | 30.05403 | 687 | 30.02291 | 668 | 29.96067 | 585 | 29.97623 | 608 | 22.65915 | 0.99292 | 35.32391 | 0.35145 | 35.32391 | 0.38407 | 35.32391 | 0.391 | 35.32391 | 0.49408 | 35.32391 | 0.50903 | 35.32391 | 0.5216
31.50336 | 584 | 30.1007 | 612 | 30.08515 | 575 | 30.06959 | 685 | 30.03847 | 693 | 29.97623 | 575 | 29.99179 | 660 | 22.66693 | 0.99323 | 35.33947 | 0.35145 | 35.33947 | 0.38407 | 35.33947 | 0.391 | 35.33947 | 0.49408 | 35.33947 | 0.50903 | 35.33947 | 0.5216
31.51976 | 535 | 30.11626 | 588 | 30.10071 | 583 | 30.08515 | 714 | 30.05403 | 665 | 29.99179 | 565 | 30.00735 | 600 | 22.67471 | 0.99354 | 35.35502 | 0.35145 | 35.35502 | 0.38407 | 35.35502 | 0.391 | 35.35502 | 0.49408 | 35.35502 | 0.50903 | 35.35502 | 0.5216
31.53616 | 537 | 30.13182 | 631 | 30.11627 | 594 | 30.10071 | 681 | 30.06959 | 658 | 30.00735 | 534 | 30.02291 | 621 | 22.68249 | 0.99385 | 35.37058 | 0.35145 | 35.37058 | 0.38407 | 35.37058 | 0.391 | 35.37058 | 0.49408 | 35.37058 | 0.50903 | 35.37058 | 0.5216
31.55256 | 530 | 30.14738 | 607 | 30.13183 | 608 | 30.11627 | 670 | 30.08515 | 609 | 30.02291 | 533 | 30.03847 | 582 | 22.69026 | 0.99415 | 35.38614 | 0.35145 | 35.38614 | 0.38407 | 35.38614 | 0.391 | 35.38614 | 0.49408 | 35.38614 | 0.50903 | 35.38614 | 0.52469
31.56895 | 526 | 30.16294 | 630 | 30.14739 | 570 | 30.13183 | 622 | 30.10071 | 569 | 30.03847 | 563 | 30.05403 | 630 | 22.69804 | 0.99446 | 35.4017 | 0.35145 | 35.4017 | 0.38407 | 35.4017 | 0.391 | 35.4017 | 0.49408 | 35.4017 | 0.50903 | 35.4017 | 0.52469
31.58535 | 591 | 30.1785 | 584 | 30.16295 | 587 | 30.14739 | 686 | 30.11627 | 621 | 30.05403 | 565 | 30.06959 | 629 | 22.70582 | 0.99461 | 35.41726 | 0.35145 | 35.41726 | 0.38407 | 35.41726 | 0.391 | 35.41726 | 0.49408 | 35.41726 | 0.51264 | 35.41726 | 0.52469
31.60175 | 502 | 30.19406 | 571 | 30.17851 | 607 | 30.16295 | 566 | 30.13183 | 623 | 30.06959 | 590 | 30.08515 | 617 | 22.7136 | 0.99492 | 35.43282 | 0.35145 | 35.43282 | 0.38407 | 35.43282 | 0.391 | 35.43282 | 0.49704 | 35.43282 | 0.51264 | 35.43282 | 0.52469
31.61815 | 603 | 30.20961 | 613 | 30.19406 | 583 | 30.1785 | 594 | 30.14738 | 600 | 30.08514 | 517 | 30.1007 | 599 | 22.72138 | 0.99523 | 35.44838 | 0.35145 | 35.44838 | 0.38407 | 35.44838 | 0.391 | 35.44838 | 0.49704 | 35.44838 | 0.51264 | 35.44838 | 0.52469
31.63455 | 532 | 30.22517 | 621 | 30.20962 | 584 | 30.19406 | 625 | 30.16294 | 644 | 30.1007 | 566 | 30.11626 | 564 | 22.72916 | 0.99538 | 35.46394 | 0.35145 | 35.46394 | 0.38407 | 35.46394 | 0.391 | 35.46394 | 0.49704 | 35.46394 | 0.51264 | 35.46394 | 0.52469
31.65095 | 515 | 30.24073 | 533 | 30.22518 | 552 | 30.20962 | 584 | 30.1785 | 588 | 30.11626 | 565 | 30.13182 | 622 | 22.73694 | 0.99569 | 35.47949 | 0.35145 | 35.47949 | 0.38407 | 35.47949 | 0.391 | 35.47949 | 0.49704 | 35.47949 | 0.51264 | 35.47949 | 0.52469
31.66735 | 549 | 30.25629 | 540 | 30.24074 | 546 | 30.22518 | 576 | 30.19406 | 556 | 30.13182 | 537 | 30.14738 | 548 | 22.74472 | 0.99585 | 35.49505 | 0.35145 | 35.49505 | 0.38407 | 35.49505 | 0.391 | 35.49505 | 0.49704 | 35.49505 | 0.51625 | 35.49505 | 0.52778
31.68375 | 564 | 30.27185 | 585 | 30.2563 | 533 | 30.24074 | 559 | 30.20962 | 540 | 30.14738 | 529 | 30.16294 | 563 | 22.7525 | 0.99615 | 35.51061 | 0.35145 | 35.51061 | 0.38642 | 35.51061 | 0.39336 | 35.51061 | 0.49704 | 35.51061 | 0.51625 | 35.51061 | 0.52778
31.70015 | 503 | 30.28741 | 594 | 30.27186 | 541 | 30.2563 | 588 | 30.22518 | 550 | 30.16294 | 503 | 30.1785 | 531 | 22.76028 | 0.99631 | 35.52617 | 0.35145 | 35.52617 | 0.38642 | 35.52617 | 0.39336 | 35.52617 | 0.49704 | 35.52617 | 0.51625 | 35.52617 | 0.52778
31.71655 | 556 | 30.30297 | 594 | 30.28742 | 509 | 30.27186 | 559 | 30.24074 | 507 | 30.1785 | 518 | 30.19406 | 536 | 22.76806 | 0.99661 | 35.54173 | 0.35145 | 35.54173 | 0.38642 | 35.54173 | 0.39336 | 35.54173 | 0.49704 | 35.54173 | 0.51625 | 35.54173 | 0.52778
31.73295 | 583 | 30.31853 | 564 | 30.30298 | 505 | 30.28742 | 604 | 30.2563 | 530 | 30.19406 | 506 | 30.20962 | 501 | 22.77584 | 0.99677 | 35.55729 | 0.35145 | 35.55729 | 0.38642 | 35.55729 | 0.39336 | 35.55729 | 0.49704 | 35.55729 | 0.51625 | 35.55729 | 0.52778
31.74935 | 546 | 30.33408 | 597 | 30.31853 | 535 | 30.30297 | 541 | 30.27185 | 492 | 30.20961 | 493 | 30.22517 | 544 | 22.78362 | 0.99692 | 35.57285 | 0.35145 | 35.57285 | 0.38642 | 35.57285 | 0.39336 | 35.57285 | 0.49704 | 35.57285 | 0.51986 | 35.57285 | 0.52778
31.76574 | 586 | 30.34964 | 578 | 30.33409 | 547 | 30.31853 | 552 | 30.28741 | 497 | 30.22517 | 459 | 30.24073 | 473 | 22.7914 | 0.99723 | 35.58841 | 0.35145 | 35.58841 | 0.38642 | 35.58841 | 0.39336 | 35.58841 | 0.5 | 35.58841 | 0.51986 | 35.58841 | 0.52778
31.78214 | 520 | 30.3652 | 592 | 30.34965 | 534 | 30.33409 | 572 | 30.30297 | 466 | 30.24073 | 467 | 30.25629 | 468 | 22.79918 | 0.99738 | 35.60396 | 0.35145 | 35.60396 | 0.38642 | 35.60396 | 0.39336 | 35.60396 | 0.5 | 35.60396 | 0.51986 | 35.60396 | 0.53086
31.79854 | 553 | 30.38076 | 583 | 30.36521 | 564 | 30.34965 | 578 | 30.31853 | 532 | 30.25629 | 428 | 30.27185 | 444 | 22.80695 | 0.99754 | 35.61952 | 0.35145 | 35.61952 | 0.38642 | 35.61952 | 0.39336 | 35.61952 | 0.5 | 35.61952 | 0.51986 | 35.61952 | 0.53086
31.81494 | 561 | 30.39632 | 582 | 30.38077 | 558 | 30.36521 | 506 | 30.33409 | 524 | 30.27185 | 470 | 30.28741 | 473 | 22.81473 | 0.99769 | 35.63508 | 0.35145 | 35.63508 | 0.38642 | 35.63508 | 0.39336 | 35.63508 | 0.5 | 35.63508 | 0.51986 | 35.63508 | 0.53086
31.83134 | 580 | 30.41188 | 571 | 30.39633 | 498 | 30.38077 | 510 | 30.34965 | 509 | 30.28741 | 463 | 30.30297 | 464 | 22.82251 | 0.99785 | 35.65064 | 0.35145 | 35.65064 | 0.38642 | 35.65064 | 0.39336 | 35.65064 | 0.5 | 35.65064 | 0.51986 | 35.65064 | 0.53086
31.84774 | 569 | 30.42744 | 576 | 30.41189 | 536 | 30.39633 | 566 | 30.36521 | 535 | 30.30297 | 428 | 30.31853 | 486 | 22.83029 | 0.998 | 35.6662 | 0.35145 | 35.6662 | 0.38642 | 35.6662 | 0.39336 | 35.6662 | 0.5 | 35.6662 | 0.52347 | 35.6662 | 0.53086
31.86414 | 589 | 30.443 | 540 | 30.42745 | 587 | 30.41189 | 561 | 30.38077 | 489 | 30.31853 | 444 | 30.33409 | 474 | 22.83807 | 0.99815 | 35.68176 | 0.35145 | 35.68176 | 0.38876 | 35.68176 | 0.39573 | 35.68176 | 0.5 | 35.68176 | 0.52347 | 35.68176 | 0.53086
31.88054 | 582 | 30.45855 | 562 | 30.443 | 549 | 30.42744 | 571 | 30.39632 | 468 | 30.33408 | 477 | 30.34964 | 484 | 22.84585 | 0.99831 | 35.69732 | 0.35145 | 35.69732 | 0.38876 | 35.69732 | 0.39573 | 35.69732 | 0.5 | 35.69732 | 0.52347 | 35.69732 | 0.53086
31.89694 | 591 | 30.47411 | 609 | 30.45856 | 518 | 30.443 | 511 | 30.41188 | 486 | 30.34964 | 455 | 30.3652 | 470 | 22.85363 | 0.99846 | 35.71287 | 0.35145 | 35.71287 | 0.38876 | 35.71287 | 0.39573 | 35.71287 | 0.5 | 35.71287 | 0.52347 | 35.71287 | 0.53086
31.91334 | 601 | 30.48967 | 570 | 30.47412 | 526 | 30.45856 | 557 | 30.42744 | 470 | 30.3652 | 446 | 30.38076 | 513 | 22.86141 | 0.99862 | 35.72843 | 0.35145 | 35.72843 | 0.38876 | 35.72843 | 0.39573 | 35.72843 | 0.5 | 35.72843 | 0.52347 | 35.72843 | 0.53395
31.92974 | 594 | 30.50523 | 592 | 30.48968 | 488 | 30.47412 | 531 | 30.443 | 469 | 30.38076 | 464 | 30.39632 | 471 | 22.86919 | 0.99877 | 35.74399 | 0.35145 | 35.74399 | 0.38876 | 35.74399 | 0.39573 | 35.74399 | 0.5 | 35.74399 | 0.52708 | 35.74399 | 0.53395
31.94614 | 634 | 30.52079 | 582 | 30.50524 | 547 | 30.48968 | 538 | 30.45856 | 498 | 30.39632 | 462 | 30.41188 | 489 | 22.87697 | 0.99892 | 35.75955 | 0.35145 | 35.75955 | 0.38876 | 35.75955 | 0.39573 | 35.75955 | 0.50296 | 35.75955 | 0.52708 | 35.75955 | 0.53395
31.96254 | 633 | 30.53635 | 588 | 30.5208 | 526 | 30.50524 | 545 | 30.47412 | 487 | 30.41188 | 484 | 30.42744 | 436 | 22.88475 | 0.99892 | 35.77511 | 0.35145 | 35.77511 | 0.38876 | 35.77511 | 0.39573 | 35.77511 | 0.50296 | 35.77511 | 0.52708 | 35.77511 | 0.53395
31.97893 | 600 | 30.55191 | 531 | 30.53636 | 527 | 30.5208 | 561 | 30.48968 | 503 | 30.42744 | 467 | 30.443 | 449 | 22.89253 | 0.99908 | 35.79067 | 0.35145 | 35.79067 | 0.38876 | 35.79067 | 0.39573 | 35.79067 | 0.50296 | 35.79067 | 0.52708 | 35.79067 | 0.53395
31.99533 | 640 | 30.56746 | 522 | 30.55191 | 515 | 30.53635 | 527 | 30.50523 | 465 | 30.44299 | 446 | 30.45855 | 512 | 22.90031 | 0.99923 | 35.80622 | 0.35145 | 35.80622 | 0.38876 | 35.80622 | 0.39573 | 35.80622 | 0.50296 | 35.80622 | 0.52708 | 35.80622 | 0.53395
32.01173 | 630 | 30.58302 | 540 | 30.56747 | 487 | 30.55191 | 560 | 30.52079 | 488 | 30.45855 | 453 | 30.47411 | 447 | 22.90809 | 0.99923 | 35.82178 | 0.35145 | 35.82178 | 0.38876 | 35.82178 | 0.39573 | 35.82178 | 0.50296 | 35.82178 | 0.53069 | 35.82178 | 0.53395
32.02813 | 702 | 30.59858 | 547 | 30.58303 | 530 | 30.56747 | 560 | 30.53635 | 447 | 30.47411 | 431 | 30.48967 | 509 | 22.91587 | 0.99938 | 35.83734 | 0.35145 | 35.83734 | 0.38876 | 35.83734 | 0.39573 | 35.83734 | 0.50296 | 35.83734 | 0.53069 | 35.83734 | 0.53395
32.04453 | 697 | 30.61414 | 585 | 30.59859 | 493 | 30.58303 | 534 | 30.55191 | 460 | 30.48967 | 439 | 30.50523 | 497 | 22.92365 | 0.99938 | 35.8529 | 0.35145 | 35.8529 | 0.38876 | 35.8529 | 0.39573 | 35.8529 | 0.50296 | 35.8529 | 0.53069 | 35.8529 | 0.53704
32.06093 | 648 | 30.6297 | 563 | 30.61415 | 492 | 30.59859 | 516 | 30.56747 | 441 | 30.50523 | 452 | 30.52079 | 429 | 22.93143 | 0.99954 | 35.86846 | 0.35145 | 35.86846 | 0.3911 | 35.86846 | 0.3981 | 35.86846 | 0.50296 | 35.86846 | 0.53069 | 35.86846 | 0.53704
32.07733 | 633 | 30.64526 | 556 | 30.62971 | 562 | 30.61415 | 517 | 30.58303 | 473 | 30.52079 | 420 | 30.53635 | 427 | 22.9392 | 0.99954 | 35.88402 | 0.35145 | 35.88402 | 0.3911 | 35.88402 | 0.3981 | 35.88402 | 0.50296 | 35.88402 | 0.53069 | 35.88402 | 0.53704
32.09373 | 642 | 30.66082 | 591 | 30.64527 | 540 | 30.62971 | 521 | 30.59859 | 489 | 30.53635 | 426 | 30.55191 | 455 | 22.94698 | 0.99969 | 35.89958 | 0.35145 | 35.89958 | 0.3911 | 35.89958 | 0.3981 | 35.89958 | 0.50296 | 35.89958 | 0.5343 | 35.89958 | 0.53704
32.11013 | 593 | 30.67638 | 565 | 30.66083 | 514 | 30.64527 | 545 | 30.61415 | 476 | 30.55191 | 455 | 30.56747 | 460 | 22.95476 | 0.99969 | 35.91514 | 0.35145 | 35.91514 | 0.3911 | 35.91514 | 0.3981 | 35.91514 | 0.50296 | 35.91514 | 0.5343 | 35.91514 | 0.53704
32.12653 | 633 | 30.69193 | 567 | 30.67638 | 479 | 30.66082 | 519 | 30.6297 | 454 | 30.56746 | 464 | 30.58302 | 461 | 22.96254 | 0.99969 | 35.9307 | 0.35145 | 35.9307 | 0.3911 | 35.9307 | 0.3981 | 35.9307 | 0.50592 | 35.9307 | 0.5343 | 35.9307 | 0.53704
32.14293 | 603 | 30.70749 | 546 | 30.69194 | 548 | 30.67638 | 556 | 30.64526 | 506 | 30.58302 | 440 | 30.59858 | 462 | 22.97032 | 0.99985 | 35.94626 | 0.35145 | 35.94626 | 0.3911 | 35.94626 | 0.3981 | 35.94626 | 0.50592 | 35.94626 | 0.5343 | 35.94626 | 0.53704
32.15933 | 588 | 30.72305 | 533 | 30.7075 | 534 | 30.69194 | 524 | 30.66082 | 493 | 30.59858 | 454 | 30.61414 | 460 | 22.9781 | 0.99985 | 35.96182 | 0.35145 | 35.96182 | 0.3911 | 35.96182 | 0.3981 | 35.96182 | 0.50592 | 35.96182 | 0.5343 | 35.96182 | 0.53704
32.17572 | 603 | 30.73861 | 508 | 30.72306 | 520 | 30.7075 | 541 | 30.67638 | 506 | 30.61414 | 386 | 30.6297 | 443 | 22.98588 | 0.99985 | 35.97737 | 0.35145 | 35.97737 | 0.3911 | 35.97737 | 0.3981 | 35.97737 | 0.50592 | 35.97737 | 0.5343 | 35.97737 | 0.54012
32.19212 | 555 | 30.75417 | 546 | 30.73862 | 556 | 30.72306 | 529 | 30.69194 | 478 | 30.6297 | 440 | 30.64526 | 437 | 22.99366 | 0.99985 | 35.99293 | 0.35145 | 35.99293 | 0.3911 | 35.99293 | 0.3981 | 35.99293 | 0.50592 | 35.99293 | 0.53791 | 35.99293 | 0.54012
32.20852 | 592 | 30.76973 | 628 | 30.75418 | 512 | 30.73862 | 522 | 30.7075 | 474 | 30.64526 | 433 | 30.66082 | 479 | 23.00144 | 0.99985 | 36.00849 | 0.35145 | 36.00849 | 0.3911 | 36.00849 | 0.3981 | 36.00849 | 0.50592 | 36.00849 | 0.53791 | 36.00849 | 0.54012
32.22492 | 559 | 30.78529 | 560 | 30.76974 | 538 | 30.75418 | 563 | 30.72306 | 439 | 30.66082 | 431 | 30.67638 | 469 | 23.00922 | 1 | 36.02405 | 0.35145 | 36.02405 | 0.3911 | 36.02405 | 0.3981 | 36.02405 | 0.50592 | 36.02405 | 0.53791 | 36.02405 | 0.54012
32.24132 | 564 | 30.80085 | 549 | 30.7853 | 506 | 30.76974 | 569 | 30.73862 | 516 | 30.67638 | 405 | 30.69194 | 449 | 23.017 | 1 | 36.03961 | 0.35145 | 36.03961 | 0.3911 | 36.03961 | 0.3981 | 36.03961 | 0.50592 | 36.03961 | 0.53791 | 36.03961 | 0.54012
32.25772 | 563 | 30.8164 | 562 | 30.80085 | 582 | 30.78529 | 537 | 30.75417 | 471 | 30.69193 | 466 | 30.70749 | 439 | 23.02478 | 1 | 36.05516 | 0.35145 | 36.05516 | 0.39344 | 36.05516 | 0.40047 | 36.05516 | 0.50592 | 36.05516 | 0.53791 | 36.05516 | 0.54012
32.27412 | 502 | 30.83196 | 531 | 30.81641 | 528 | 30.80085 | 544 | 30.76973 | 481 | 30.70749 | 439 | 30.72305 | 460 | 23.03256 | 0.99985 | 36.07072 | 0.35145 | 36.07072 | 0.39344 | 36.07072 | 0.40047 | 36.07072 | 0.50592 | 36.07072 | 0.53791 | 36.07072 | 0.54012
32.29052 | 530 | 30.84752 | 614 | 30.83197 | 505 | 30.81641 | 565 | 30.78529 | 457 | 30.72305 | 438 | 30.73861 | 461 | 23.04034 | 0.99985 | 36.08628 | 0.35145 | 36.08628 | 0.39344 | 36.08628 | 0.40047 | 36.08628 | 0.50592 | 36.08628 | 0.54152 | 36.08628 | 0.54012
32.30692 | 539 | 30.86308 | 570 | 30.84753 | 538 | 30.83197 | 549 | 30.80085 | 457 | 30.73861 | 430 | 30.75417 | 493 | 23.04811 | 0.99985 | 36.10184 | 0.35145 | 36.10184 | 0.39344 | 36.10184 | 0.40047 | 36.10184 | 0.50592 | 36.10184 | 0.54152 | 36.10184 | 0.54012
32.32332 | 582 | 30.87864 | 578 | 30.86309 | 486 | 30.84753 | 517 | 30.81641 | 441 | 30.75417 | 446 | 30.76973 | 417 | 23.0559 | 0.99985 | 36.1174 | 0.35145 | 36.1174 | 0.39344 | 36.1174 | 0.40047 | 36.1174 | 0.50592 | 36.1174 | 0.54152 | 36.1174 | 0.54012
32.33972 | 523 | 30.8942 | 574 | 30.87865 | 548 | 30.86309 | 510 | 30.83197 | 467 | 30.76973 | 492 | 30.78529 | 465 | 23.06367 | 0.99985 | 36.13296 | 0.34964 | 36.13296 | 0.39344 | 36.13296 | 0.40047 | 36.13296 | 0.50592 | 36.13296 | 0.54152 | 36.13296 | 0.54321
32.35612 | 535 | 30.90976 | 575 | 30.89421 | 500 | 30.87865 | 516 | 30.84753 | 484 | 30.78529 | 439 | 30.80085 | 448 | 23.07145 | 0.99985 | 36.14852 | 0.34964 | 36.14852 | 0.39344 | 36.14852 | 0.40047 | 36.14852 | 0.50888 | 36.14852 | 0.54152 | 36.14852 | 0.54321
32.37252 | 539 | 30.92531 | 535 | 30.90976 | 538 | 30.8942 | 544 | 30.86308 | 502 | 30.80084 | 449 | 30.8164 | 458 | 23.07923 | 0.99969 | 36.16408 | 0.34964 | 36.16408 | 0.39344 | 36.16408 | 0.40047 | 36.16408 | 0.50888 | 36.16408 | 0.54152 | 36.16408 | 0.54321
32.38891 | 533 | 30.94087 | 526 | 30.92532 | 498 | 30.90976 | 487 | 30.87864 | 461 | 30.8164 | 436 | 30.83196 | 431 | 23.08701 | 0.99969 | 36.17963 | 0.34964 | 36.17963 | 0.39344 | 36.17963 | 0.40047 | 36.17963 | 0.50888 | 36.17963 | 0.54513 | 36.17963 | 0.54321
32.40531 | 504 | 30.95643 | 558 | 30.94088 | 486 | 30.92532 | 541 | 30.8942 | 495 | 30.83196 | 455 | 30.84752 | 445 | 23.09479 | 0.99954 | 36.19519 | 0.34964 | 36.19519 | 0.39344 | 36.19519 | 0.40047 | 36.19519 | 0.50888 | 36.19519 | 0.54513 | 36.19519 | 0.54321
32.42171 | 527 | 30.97199 | 556 | 30.95644 | 552 | 30.94088 | 510 | 30.90976 | 452 | 30.84752 | 405 | 30.86308 | 440 | 23.10257 | 0.99954 | 36.21075 | 0.34964 | 36.21075 | 0.39344 | 36.21075 | 0.40047 | 36.21075 | 0.50888 | 36.21075 | 0.54513 | 36.21075 | 0.54321
32.43811 | 525 | 30.98755 | 580 | 30.972 | 479 | 30.95644 | 519 | 30.92532 | 494 | 30.86308 | 458 | 30.87864 | 422 | 23.11035 | 0.99954 | 36.22631 | 0.34964 | 36.22631 | 0.39344 | 36.22631 | 0.40047 | 36.22631 | 0.50888 | 36.22631 | 0.54513 | 36.22631 | 0.54321
32.45451 | 504 | 31.00311 | 531 | 30.98756 | 494 | 30.972 | 529 | 30.94088 | 463 | 30.87864 | 428 | 30.8942 | 435 | 23.11813 | 0.99938 | 36.24187 | 0.34964 | 36.24187 | 0.39344 | 36.24187 | 0.40047 | 36.24187 | 0.50888 | 36.24187 | 0.54513 | 36.24187 | 0.54321
32.47091 | 533 | 31.01867 | 574 | 31.00312 | 544 | 30.98756 | 544 | 30.95644 | 461 | 30.8942 | 430 | 30.90976 | 465 | 23.12591 | 0.99923 | 36.25743 | 0.34964 | 36.25743 | 0.39344 | 36.25743 | 0.40047 | 36.25743 | 0.50888 | 36.25743 | 0.54513 | 36.25743 | 0.54321
32.48731 | 524 | 31.03423 | 594 | 31.01868 | 547 | 31.00312 | 529 | 30.972 | 477 | 30.90976 | 420 | 30.92532 | 423 | 23.13369 | 0.99923 | 36.27299 | 0.34964 | 36.27299 | 0.39578 | 36.27299 | 0.40047 | 36.27299 | 0.50888 | 36.27299 | 0.54874 | 36.27299 | 0.54321
32.50371 | 493 | 31.04978 | 559 | 31.03423 | 503 | 31.01867 | 597 | 30.98755 | 466 | 30.92531 | 419 | 30.94087 | 454 | 23.14147 | 0.99908 | 36.28855 | 0.34964 | 36.28855 | 0.39578 | 36.28855 | 0.40047 | 36.28855 | 0.50888 | 36.28855 | 0.54874 | 36.28855 | 0.54321
32.52011 | 502 | 31.06534 | 596 | 31.04979 | 569 | 31.03423 | 514 | 31.00311 | 455 | 30.94087 | 396 | 30.95643 | 460 | 23.14925 | 0.99892 | 36.3041 | 0.34964 | 36.3041 | 0.39578 | 36.3041 | 0.40284 | 36.3041 | 0.50888 | 36.3041 | 0.54874 | 36.3041 | 0.54321
32.53651 | 501 | 31.0809 | 565 | 31.06535 | 576 | 31.04979 | 543 | 31.01867 | 486 | 30.95643 | 432 | 30.97199 | 423 | 23.15703 | 0.99892 | 36.31966 | 0.34964 | 36.31966 | 0.39578 | 36.31966 | 0.40284 | 36.31966 | 0.50888 | 36.31966 | 0.54874 | 36.31966 | 0.54321
32.55291 | 458 | 31.09646 | 608 | 31.08091 | 562 | 31.06535 | 510 | 31.03423 | 488 | 30.97199 | 403 | 30.98755 | 458 | 23.16481 | 0.99877 | 36.33522 | 0.34783 | 36.33522 | 0.39578 | 36.33522 | 0.40284 | 36.33522 | 0.50888 | 36.33522 | 0.54874 | 36.33522 | 0.5463
32.56931 | 525 | 31.11202 | 600 | 31.09647 | 539 | 31.08091 | 555 | 31.04979 | 478 | 30.98755 | 408 | 31.00311 | 438 | 23.17259 | 0.99862 | 36.35078 | 0.34783 | 36.35078 | 0.39578 | 36.35078 | 0.40284 | 36.35078 | 0.50888 | 36.35078 | 0.54874 | 36.35078 | 0.5463
32.5857 | 511 | 31.12758 | 651 | 31.11203 | 532 | 31.09647 | 558 | 31.06535 | 465 | 31.00311 | 434 | 31.01867 | 407 | 23.18036 | 0.99846 | 36.36634 | 0.34783 | 36.36634 | 0.39578 | 36.36634 | 0.40284 | 36.36634 | 0.50888 | 36.36634 | 0.54874 | 36.36634 | 0.5463
32.6021 | 495 | 31.14314 | 610 | 31.12759 | 588 | 31.11203 | 588 | 31.08091 | 496 | 31.01867 | 406 | 31.03423 | 420 | 23.18814 | 0.99831 | 36.3819 | 0.34783 | 36.3819 | 0.39578 | 36.3819 | 0.40284 | 36.3819 | 0.50888 | 36.3819 | 0.55235 | 36.3819 | 0.5463
32.6185 | 462 | 31.1587 | 602 | 31.14315 | 577 | 31.12759 | 586 | 31.09647 | 495 | 31.03423 | 451 | 31.04979 | 484 | 23.19592 | 0.99815 | 36.39746 | 0.34783 | 36.39746 | 0.39578 | 36.39746 | 0.40284 | 36.39746 | 0.50888 | 36.39746 | 0.55235 | 36.39746 | 0.5463
32.6349 | 495 | 31.17425 | 723 | 31.1587 | 590 | 31.14314 | 624 | 31.11202 | 548 | 31.04978 | 412 | 31.06534 | 456 | 23.2037 | 0.998 | 36.41301 | 0.34783 | 36.41301 | 0.39578 | 36.41301 | 0.40284 | 36.41301 | 0.50888 | 36.41301 | 0.55235 | 36.41301 | 0.5463
32.6513 | 463 | 31.18981 | 690 | 31.17426 | 600 | 31.1587 | 589 | 31.12758 | 493 | 31.06534 | 444 | 31.0809 | 450 | 23.21148 | 0.99785 | 36.42857 | 0.34783 | 36.42857 | 0.39578 | 36.42857 | 0.40284 | 36.42857 | 0.50888 | 36.42857 | 0.55235 | 36.42857 | 0.5463
32.6677 | 488 | 31.20537 | 672 | 31.18982 | 615 | 31.17426 | 609 | 31.14314 | 537 | 31.0809 | 441 | 31.09646 | 462 | 23.21926 | 0.99769 | 36.44413 | 0.34783 | 36.44413 | 0.39578 | 36.44413 | 0.40284 | 36.44413 | 0.50888 | 36.44413 | 0.55235 | 36.44413 | 0.5463
32.6841 | 491 | 31.22093 | 601 | 31.20538 | 652 | 31.18982 | 638 | 31.1587 | 550 | 31.09646 | 423 | 31.11202 | 477 | 23.22704 | 0.99754 | 36.45969 | 0.34783 | 36.45969 | 0.39578 | 36.45969 | 0.40284 | 36.45969 | 0.50888 | 36.45969 | 0.55235 | 36.45969 | 0.5463
32.7005 | 477 | 31.23649 | 611 | 31.22094 | 602 | 31.20538 | 589 | 31.17426 | 540 | 31.11202 | 468 | 31.12758 | 515 | 23.23482 | 0.99738 | 36.47525 | 0.34783 | 36.47525 | 0.39578 | 36.47525 | 0.40284 | 36.47525 | 0.50888 | 36.47525 | 0.55235 | 36.47525 | 0.5463
32.7169 | 517 | 31.25205 | 649 | 31.2365 | 623 | 31.22094 | 657 | 31.18982 | 529 | 31.12758 | 496 | 31.14314 | 504 | 23.2426 | 0.99723 | 36.49081 | 0.34601 | 36.49081 | 0.39578 | 36.49081 | 0.40284 | 36.49081 | 0.50888 | 36.49081 | 0.55235 | 36.49081 | 0.5463
32.7333 | 506 | 31.26761 | 604 | 31.25206 | 620 | 31.2365 | 610 | 31.20538 | 611 | 31.14314 | 494 | 31.1587 | 490 | 23.25038 | 0.99708 | 36.50637 | 0.34601 | 36.50637 | 0.39578 | 36.50637 | 0.40284 | 36.50637 | 0.50888 | 36.50637 | 0.55235 | 36.50637 | 0.5463
32.7497 | 454 | 31.28316 | 629 | 31.26761 | 596 | 31.25205 | 571 | 31.22093 | 541 | 31.15869 | 506 | 31.17425 | 533 | 23.25816 | 0.99677 | 36.52193 | 0.34601 | 36.52193 | 0.39578 | 36.52193 | 0.40284 | 36.52193 | 0.50888 | 36.52193 | 0.55596 | 36.52193 | 0.5463
32.7661 | 505 | 31.29872 | 593 | 31.28317 | 596 | 31.26761 | 633 | 31.23649 | 531 | 31.17425 | 486 | 31.18981 | 521 | 23.26594 | 0.99661 | 36.53748 | 0.34601 | 36.53748 | 0.39578 | 36.53748 | 0.40284 | 36.53748 | 0.50888 | 36.53748 | 0.55596 | 36.53748 | 0.5463
32.7825 | 442 | 31.31428 | 617 | 31.29873 | 526 | 31.28317 | 580 | 31.25205 | 555 | 31.18981 | 508 | 31.20537 | 487 | 23.27372 | 0.99646 | 36.55304 | 0.34601 | 36.55304 | 0.39578 | 36.55304 | 0.40284 | 36.55304 | 0.50888 | 36.55304 | 0.55596 | 36.55304 | 0.5463
32.79889 | 521 | 31.32984 | 583 | 31.31429 | 543 | 31.29873 | 597 | 31.26761 | 557 | 31.20537 | 539 | 31.22093 | 485 | 23.2815 | 0.99615 | 36.5686 | 0.34601 | 36.5686 | 0.39578 | 36.5686 | 0.40284 | 36.5686 | 0.50888 | 36.5686 | 0.55596 | 36.5686 | 0.5463
32.81529 | 503 | 31.3454 | 603 | 31.32985 | 497 | 31.31429 | 577 | 31.28317 | 538 | 31.22093 | 494 | 31.23649 | 543 | 23.28928 | 0.996 | 36.58416 | 0.34601 | 36.58416 | 0.39578 | 36.58416 | 0.40284 | 36.58416 | 0.50888 | 36.58416 | 0.55596 | 36.58416 | 0.5463
32.83169 | 465 | 31.36096 | 581 | 31.34541 | 546 | 31.32985 | 546 | 31.29873 | 479 | 31.23649 | 496 | 31.25205 | 509 | 23.29705 | 0.99569 | 36.59972 | 0.34601 | 36.59972 | 0.39578 | 36.59972 | 0.40284 | 36.59972 | 0.50888 | 36.59972 | 0.55596 | 36.59972 | 0.5463
32.84809 | 494 | 31.37652 | 589 | 31.36097 | 526 | 31.34541 | 516 | 31.31429 | 450 | 31.25205 | 500 | 31.26761 | 498 | 23.30483 | 0.99554 | 36.61528 | 0.3442 | 36.61528 | 0.39578 | 36.61528 | 0.40284 | 36.61528 | 0.50888 | 36.61528 | 0.55596 | 36.61528 | 0.5463
32.86449 | 500 | 31.39208 | 539 | 31.37653 | 528 | 31.36097 | 548 | 31.32985 | 499 | 31.26761 | 512 | 31.28317 | 484 | 23.31261 | 0.99523 | 36.63084 | 0.3442 | 36.63084 | 0.39578 | 36.63084 | 0.40284 | 36.63084 | 0.50888 | 36.63084 | 0.55596 | 36.63084 | 0.5463
32.88089 | 515 | 31.40763 | 584 | 31.39208 | 540 | 31.37652 | 532 | 31.3454 | 520 | 31.28316 | 492 | 31.29872 | 513 | 23.32039 | 0.99508 | 36.6464 | 0.3442 | 36.6464 | 0.39578 | 36.6464 | 0.40284 | 36.6464 | 0.50888 | 36.6464 | 0.55596 | 36.6464 | 0.5463
32.89729 | 513 | 31.42319 | 535 | 31.40764 | 508 | 31.39208 | 519 | 31.36096 | 468 | 31.29872 | 478 | 31.31428 | 464 | 23.32817 | 0.99477 | 36.66195 | 0.3442 | 36.66195 | 0.39578 | 36.66195 | 0.40284 | 36.66195 | 0.50888 | 36.66195 | 0.55596 | 36.66195 | 0.5463
32.91369 | 491 | 31.43875 | 551 | 31.4232 | 489 | 31.40764 | 564 | 31.37652 | 515 | 31.31428 | 445 | 31.32984 | 464 | 23.33595 | 0.99446 | 36.67751 | 0.3442 | 36.67751 | 0.39578 | 36.67751 | 0.40284 | 36.67751 | 0.50888 | 36.67751 | 0.55957 | 36.67751 | 0.5463
32.93009 | 531 | 31.45431 | 535 | 31.43876 | 498 | 31.4232 | 520 | 31.39208 | 493 | 31.32984 | 452 | 31.3454 | 476 | 23.34373 | 0.99431 | 36.69307 | 0.3442 | 36.69307 | 0.39578 | 36.69307 | 0.40284 | 36.69307 | 0.50888 | 36.69307 | 0.55957 | 36.69307 | 0.5463
32.94649 | 525 | 31.46987 | 536 | 31.45432 | 514 | 31.43876 | 518 | 31.40764 | 478 | 31.3454 | 415 | 31.36096 | 482 | 23.35151 | 0.994 | 36.70863 | 0.34239 | 36.70863 | 0.39578 | 36.70863 | 0.40284 | 36.70863 | 0.50888 | 36.70863 | 0.55957 | 36.70863 | 0.5463
32.96289 | 488 | 31.48543 | 522 | 31.46988 | 490 | 31.45432 | 522 | 31.4232 | 421 | 31.36096 | 440 | 31.37652 | 427 | 23.35929 | 0.99369 | 36.72419 | 0.34239 | 36.72419 | 0.39578 | 36.72419 | 0.40284 | 36.72419 | 0.50888 | 36.72419 | 0.55957 | 36.72419 | 0.5463
32.97929 | 482 | 31.50099 | 532 | 31.48544 | 530 | 31.46988 | 503 | 31.43876 | 487 | 31.37652 | 410 | 31.39208 | 469 | 23.36707 | 0.99338 | 36.73975 | 0.34239 | 36.73975 | 0.39578 | 36.73975 | 0.40284 | 36.73975 | 0.50888 | 36.73975 | 0.55957 | 36.73975 | 0.5463
32.99568 | 502 | 31.51655 | 498 | 31.501 | 523 | 31.48544 | 499 | 31.45432 | 446 | 31.39208 | 432 | 31.40764 | 437 | 23.37485 | 0.99308 | 36.75531 | 0.34239 | 36.75531 | 0.39578 | 36.75531 | 0.40284 | 36.75531 | 0.50888 | 36.75531 | 0.55957 | 36.75531 | 0.5463
33.01208 | 512 | 31.5321 | 547 | 31.51655 | 468 | 31.50099 | 484 | 31.46987 | 444 | 31.40763 | 428 | 31.42319 | 443 | 23.38263 | 0.99277 | 36.77087 | 0.34239 | 36.77087 | 0.39578 | 36.77087 | 0.40284 | 36.77087 | 0.50888 | 36.77087 | 0.55957 | 36.77087 | 0.5463
33.02848 | 520 | 31.54766 | 548 | 31.53211 | 495 | 31.51655 | 459 | 31.48543 | 464 | 31.42319 | 426 | 31.43875 | 419 | 23.39041 | 0.99246 | 36.78642 | 0.34239 | 36.78642 | 0.39578 | 36.78642 | 0.40284 | 36.78642 | 0.50888 | 36.78642 | 0.55957 | 36.78642 | 0.5463
33.04488 | 509 | 31.56322 | 527 | 31.54767 | 505 | 31.53211 | 499 | 31.50099 | 450 | 31.43875 | 464 | 31.45431 | 414 | 23.39819 | 0.99215 | 36.80198 | 0.34058 | 36.80198 | 0.39578 | 36.80198 | 0.40284 | 36.80198 | 0.50888 | 36.80198 | 0.55957 | 36.80198 | 0.5463
33.06128 | 493 | 31.57878 | 478 | 31.56323 | 476 | 31.54767 | 454 | 31.51655 | 444 | 31.45431 | 394 | 31.46987 | 415 | 23.40597 | 0.99184 | 36.81754 | 0.34058 | 36.81754 | 0.39578 | 36.81754 | 0.40284 | 36.81754 | 0.50888 | 36.81754 | 0.55957 | 36.81754 | 0.5463
33.07768 | 480 | 31.59434 | 521 | 31.57879 | 495 | 31.56323 | 487 | 31.53211 | 438 | 31.46987 | 409 | 31.48543 | 415 | 23.41375 | 0.99154 | 36.8331 | 0.34058 | 36.8331 | 0.39578 | 36.8331 | 0.40284 | 36.8331 | 0.50888 | 36.8331 | 0.55957 | 36.8331 | 0.5463
33.09408 | 509 | 31.6099 | 515 | 31.59435 | 500 | 31.57879 | 450 | 31.54767 | 405 | 31.48543 | 429 | 31.50099 | 431 | 23.42152 | 0.99123 | 36.84866 | 0.34058 | 36.84866 | 0.39578 | 36.84866 | 0.40284 | 36.84866 | 0.50888 | 36.84866 | 0.55957 | 36.84866 | 0.5463
33.11048 | 486 | 31.62546 | 514 | 31.60991 | 482 | 31.59435 | 479 | 31.56323 | 425 | 31.50099 | 439 | 31.51655 | 442 | 23.4293 | 0.99092 | 36.86422 | 0.34058 | 36.86422 | 0.39578 | 36.86422 | 0.40284 | 36.86422 | 0.50888 | 36.86422 | 0.55957 | 36.86422 | 0.5463
33.12688 | 498 | 31.64101 | 536 | 31.62546 | 465 | 31.6099 | 525 | 31.57878 | 419 | 31.51654 | 421 | 31.5321 | 416 | 23.43708 | 0.99061 | 36.87978 | 0.34058 | 36.87978 | 0.39578 | 36.87978 | 0.40284 | 36.87978 | 0.50888 | 36.87978 | 0.55957 | 36.87978 | 0.5463
33.14328 | 491 | 31.65657 | 550 | 31.64102 | 499 | 31.62546 | 474 | 31.59434 | 450 | 31.5321 | 391 | 31.54766 | 384 | 23.44486 | 0.99031 | 36.89534 | 0.33877 | 36.89534 | 0.39578 | 36.89534 | 0.40284 | 36.89534 | 0.50888 | 36.89534 | 0.55957 | 36.89534 | 0.5463
33.15968 | 460 | 31.67213 | 500 | 31.65658 | 491 | 31.64102 | 477 | 31.6099 | 415 | 31.54766 | 377 | 31.56322 | 428 | 23.45264 | 0.98984 | 36.91089 | 0.33877 | 36.91089 | 0.39578 | 36.91089 | 0.40284 | 36.91089 | 0.50888 | 36.91089 | 0.55957 | 36.91089 | 0.5463
33.17608 | 534 | 31.68769 | 520 | 31.67214 | 500 | 31.65658 | 466 | 31.62546 | 401 | 31.56322 | 419 | 31.57878 | 413 | 23.46042 | 0.98954 | 36.92645 | 0.33877 | 36.92645 | 0.39578 | 36.92645 | 0.40284 | 36.92645 | 0.50888 | 36.92645 | 0.55957 | 36.92645 | 0.5463
33.19248 | 522 | 31.70325 | 508 | 31.6877 | 471 | 31.67214 | 485 | 31.64102 | 471 | 31.57878 | 446 | 31.59434 | 417 | 23.4682 | 0.98923 | 36.94201 | 0.33877 | 36.94201 | 0.39578 | 36.94201 | 0.40284 | 36.94201 | 0.50888 | 36.94201 | 0.55957 | 36.94201 | 0.5463
33.20887 | 514 | 31.71881 | 523 | 31.70326 | 477 | 31.6877 | 472 | 31.65658 | 453 | 31.59434 | 415 | 31.6099 | 416 | 23.47598 | 0.98877 | 36.95757 | 0.33877 | 36.95757 | 0.39578 | 36.95757 | 0.40284 | 36.95757 | 0.50888 | 36.95757 | 0.55957 | 36.95757 | 0.5463
33.22527 | 505 | 31.73437 | 497 | 31.71882 | 475 | 31.70326 | 479 | 31.67214 | 470 | 31.6099 | 427 | 31.62546 | 419 | 23.48376 | 0.98846 | 36.97313 | 0.33696 | 36.97313 | 0.39578 | 36.97313 | 0.40284 | 36.97313 | 0.50888 | 36.97313 | 0.55957 | 36.97313 | 0.5463
33.24167 | 480 | 31.74993 | 541 | 31.73438 | 473 | 31.71882 | 498 | 31.6877 | 427 | 31.62546 | 376 | 31.64102 | 408 | 23.49154 | 0.988 | 36.98869 | 0.33696 | 36.98869 | 0.39578 | 36.98869 | 0.40047 | 36.98869 | 0.50592 | 36.98869 | 0.55957 | 36.98869 | 0.5463
33.25807 | 467 | 31.76548 | 514 | 31.74993 | 509 | 31.73437 | 513 | 31.70325 | 434 | 31.64101 | 419 | 31.65657 | 420 | 23.49932 | 0.98769 | 37.00425 | 0.33696 | 37.00425 | 0.39578 | 37.00425 | 0.40047 | 37.00425 | 0.50592 | 37.00425 | 0.55957 | 37.00425 | 0.5463
33.27447 | 517 | 31.78104 | 534 | 31.76549 | 488 | 31.74993 | 481 | 31.71881 | 466 | 31.65657 | 385 | 31.67213 | 397 | 23.5071 | 0.98723 | 37.01981 | 0.33696 | 37.01981 | 0.39578 | 37.01981 | 0.40047 | 37.01981 | 0.50592 | 37.01981 | 0.55957 | 37.01981 | 0.54321
33.29087 | 526 | 31.7966 | 510 | 31.78105 | 509 | 31.76549 | 512 | 31.73437 | 420 | 31.67213 | 457 | 31.68769 | 424 | 23.51488 | 0.98692 | 37.03536 | 0.33514 | 37.03536 | 0.39578 | 37.03536 | 0.40047 | 37.03536 | 0.50592 | 37.03536 | 0.55957 | 37.03536 | 0.54321
33.30727 | 482 | 31.81216 | 529 | 31.79661 | 493 | 31.78105 | 522 | 31.74993 | 435 | 31.68769 | 409 | 31.70325 | 439 | 23.52266 | 0.98646 | 37.05092 | 0.33514 | 37.05092 | 0.39578 | 37.05092 | 0.40047 | 37.05092 | 0.50592 | 37.05092 | 0.55957 | 37.05092 | 0.54321
33.32367 | 503 | 31.82772 | 540 | 31.81217 | 518 | 31.79661 | 531 | 31.76549 | 437 | 31.70325 | 416 | 31.71881 | 412 | 23.53044 | 0.986 | 37.06648 | 0.33514 | 37.06648 | 0.39344 | 37.06648 | 0.40047 | 37.06648 | 0.50592 | 37.06648 | 0.55957 | 37.06648 | 0.54321
33.34007 | 487 | 31.84328 | 551 | 31.82773 | 478 | 31.81217 | 475 | 31.78105 | 451 | 31.71881 | 390 | 31.73437 | 435 | 23.53822 | 0.98569 | 37.08204 | 0.33514 | 37.08204 | 0.39344 | 37.08204 | 0.40047 | 37.08204 | 0.50592 | 37.08204 | 0.55957 | 37.08204 | 0.54321
33.35647 | 472 | 31.85884 | 545 | 31.84329 | 508 | 31.82773 | 497 | 31.79661 | 452 | 31.73437 | 393 | 31.74993 | 452 | 23.54599 | 0.98523 | 37.0976 | 0.33333 | 37.0976 | 0.39344 | 37.0976 | 0.40047 | 37.0976 | 0.50592 | 37.0976 | 0.55957 | 37.0976 | 0.54321
33.37287 | 474 | 31.8744 | 537 | 31.85885 | 513 | 31.84329 | 525 | 31.81217 | 437 | 31.74993 | 431 | 31.76549 | 449 | 23.55377 | 0.98477 | 37.11315 | 0.33333 | 37.11315 | 0.39344 | 37.11315 | 0.40047 | 37.11315 | 0.50592 | 37.11315 | 0.55957 | 37.11315 | 0.54321
33.38927 | 490 | 31.88995 | 509 | 31.8744 | 472 | 31.85884 | 501 | 31.82772 | 414 | 31.76548 | 392 | 31.78104 | 374 | 23.56155 | 0.98431 | 37.12872 | 0.33333 | 37.12872 | 0.39344 | 37.12872 | 0.40047 | 37.12872 | 0.50592 | 37.12872 | 0.55957 | 37.12872 | 0.54321
33.40566 | 530 | 31.90551 | 558 | 31.88996 | 505 | 31.8744 | 491 | 31.84328 | 454 | 31.78104 | 413 | 31.7966 | 436 | 23.56933 | 0.98384 | 37.14428 | 0.33333 | 37.14428 | 0.39344 | 37.14428 | 0.40047 | 37.14428 | 0.50296 | 37.14428 | 0.55957 | 37.14428 | 0.54321
33.42206 | 530 | 31.92107 | 558 | 31.90552 | 493 | 31.88996 | 517 | 31.85884 | 471 | 31.7966 | 425 | 31.81216 | 422 | 23.57711 | 0.98354 | 37.15983 | 0.33152 | 37.15983 | 0.39344 | 37.15983 | 0.40047 | 37.15983 | 0.50296 | 37.15983 | 0.55957 | 37.15983 | 0.54321
33.43846 | 494 | 31.93663 | 523 | 31.92108 | 562 | 31.90552 | 514 | 31.8744 | 452 | 31.81216 | 406 | 31.82772 | 404 | 23.58489 | 0.98307 | 37.17539 | 0.33152 | 37.17539 | 0.39344 | 37.17539 | 0.3981 | 37.17539 | 0.50296 | 37.17539 | 0.55957 | 37.17539 | 0.54012
33.45486 | 543 | 31.95219 | 589 | 31.93664 | 537 | 31.92108 | 551 | 31.88996 | 468 | 31.82772 | 427 | 31.84328 | 403 | 23.59267 | 0.98261 | 37.19095 | 0.33152 | 37.19095 | 0.39344 | 37.19095 | 0.3981 | 37.19095 | 0.50296 | 37.19095 | 0.55957 | 37.19095 | 0.54012
33.47126 | 496 | 31.96775 | 617 | 31.9522 | 523 | 31.93664 | 541 | 31.90552 | 491 | 31.84328 | 421 | 31.85884 | 396 | 23.60045 | 0.98215 | 37.20651 | 0.33152 | 37.20651 | 0.39344 | 37.20651 | 0.3981 | 37.20651 | 0.50296 | 37.20651 | 0.55957 | 37.20651 | 0.54012
33.48766 | 497 | 31.98331 | 641 | 31.96776 | 570 | 31.9522 | 523 | 31.92108 | 462 | 31.85884 | 392 | 31.8744 | 410 | 23.60823 | 0.98169 | 37.22207 | 0.32971 | 37.22207 | 0.3911 | 37.22207 | 0.3981 | 37.22207 | 0.50296 | 37.22207 | 0.55957 | 37.22207 | 0.54012
33.50406 | 525 | 31.99887 | 575 | 31.98332 | 555 | 31.96776 | 590 | 31.93664 | 468 | 31.8744 | 431 | 31.88996 | 462 | 23.61601 | 0.98123 | 37.23763 | 0.32971 | 37.23763 | 0.3911 | 37.23763 | 0.3981 | 37.23763 | 0.50296 | 37.23763 | 0.55957 | 37.23763 | 0.54012
33.52046 | 485 | 32.01442 | 604 | 31.99887 | 544 | 31.98331 | 568 | 31.95219 | 519 | 31.88995 | 445 | 31.90551 | 422 | 23.62379 | 0.98061 | 37.25319 | 0.32971 | 37.25319 | 0.3911 | 37.25319 | 0.3981 | 37.25319 | 0.50296 | 37.25319 | 0.55957 | 37.25319 | 0.54012
33.53686 | 506 | 32.02998 | 565 | 32.01443 | 551 | 31.99887 | 578 | 31.96775 | 506 | 31.90551 | 438 | 31.92107 | 447 | 23.63157 | 0.98015 | 37.26875 | 0.32971 | 37.26875 | 0.3911 | 37.26875 | 0.3981 | 37.26875 | 0.5 | 37.26875 | 0.55957 | 37.26875 | 0.54012
33.55326 | 488 | 32.04554 | 595 | 32.02999 | 571 | 32.01443 | 524 | 31.98331 | 512 | 31.92107 | 430 | 31.93663 | 463 | 23.63935 | 0.97969 | 37.2843 | 0.3279 | 37.2843 | 0.3911 | 37.2843 | 0.3981 | 37.2843 | 0.5 | 37.2843 | 0.55957 | 37.2843 | 0.54012
33.56966 | 460 | 32.0611 | 586 | 32.04555 | 533 | 32.02999 | 542 | 31.99887 | 495 | 31.93663 | 462 | 31.95219 | 449 | 23.64712 | 0.97923 | 37.29986 | 0.3279 | 37.29986 | 0.3911 | 37.29986 | 0.39573 | 37.29986 | 0.5 | 37.29986 | 0.55957 | 37.29986 | 0.53704
33.58606 | 485 | 32.07666 | 573 | 32.06111 | 557 | 32.04555 | 557 | 32.01443 | 510 | 31.95219 | 463 | 31.96775 | 471 | 23.6549 | 0.97877 | 37.31542 | 0.3279 | 37.31542 | 0.3911 | 37.31542 | 0.39573 | 37.31542 | 0.5 | 37.31542 | 0.55957 | 37.31542 | 0.53704
33.60246 | 470 | 32.09222 | 564 | 32.07667 | 582 | 32.06111 | 513 | 32.02999 | 520 | 31.96775 | 448 | 31.98331 | 428 | 23.66269 | 0.97815 | 37.33098 | 0.32609 | 37.33098 | 0.3911 | 37.33098 | 0.39573 | 37.33098 | 0.5 | 37.33098 | 0.55596 | 37.33098 | 0.53704
33.61885 | 540 | 32.10778 | 519 | 32.09223 | 531 | 32.07667 | 552 | 32.04555 | 500 | 31.98331 | 452 | 31.99887 | 452 | 23.67046 | 0.97769 | 37.34654 | 0.32609 | 37.34654 | 0.38876 | 37.34654 | 0.39573 | 37.34654 | 0.5 | 37.34654 | 0.55596 | 37.34654 | 0.53704
33.63525 | 494 | 32.12333 | 593 | 32.10778 | 524 | 32.09222 | 554 | 32.0611 | 470 | 31.99886 | 488 | 32.01442 | 437 | 23.67824 | 0.97723 | 37.36209 | 0.32609 | 37.36209 | 0.38876 | 37.36209 | 0.39573 | 37.36209 | 0.5 | 37.36209 | 0.55596 | 37.36209 | 0.53704
33.65165 | 517 | 32.13889 | 525 | 32.12334 | 516 | 32.10778 | 533 | 32.07666 | 515 | 32.01442 | 431 | 32.02998 | 458 | 23.68602 | 0.97661 | 37.37765 | 0.32609 | 37.37765 | 0.38876 | 37.37765 | 0.39573 | 37.37765 | 0.49704 | 37.37765 | 0.55596 | 37.37765 | 0.53704
33.66805 | 506 | 32.15445 | 519 | 32.1389 | 539 | 32.12334 | 561 | 32.09222 | 551 | 32.02998 | 472 | 32.04554 | 469 | 23.6938 | 0.97615 | 37.39321 | 0.32428 | 37.39321 | 0.38876 | 37.39321 | 0.39573 | 37.39321 | 0.49704 | 37.39321 | 0.55596 | 37.39321 | 0.53704
33.68445 | 491 | 32.17001 | 528 | 32.15446 | 537 | 32.1389 | 503 | 32.10778 | 480 | 32.04554 | 451 | 32.0611 | 506 | 23.70158 | 0.97553 | 37.40877 | 0.32428 | 37.40877 | 0.38876 | 37.40877 | 0.39336 | 37.40877 | 0.49704 | 37.40877 | 0.55596 | 37.40877 | 0.53395
33.70085 | 460 | 32.18557 | 555 | 32.17002 | 502 | 32.15446 | 522 | 32.12334 | 482 | 32.0611 | 423 | 32.07666 | 417 | 23.70936 | 0.97507 | 37.42433 | 0.32428 | 37.42433 | 0.38876 | 37.42433 | 0.39336 | 37.42433 | 0.49704 | 37.42433 | 0.55596 | 37.42433 | 0.53395
33.71725 | 490 | 32.20113 | 532 | 32.18558 | 501 | 32.17002 | 546 | 32.1389 | 503 | 32.07666 | 468 | 32.09222 | 437 | 23.71714 | 0.97446 | 37.43989 | 0.32246 | 37.43989 | 0.38876 | 37.43989 | 0.39336 | 37.43989 | 0.49704 | 37.43989 | 0.55596 | 37.43989 | 0.53395
33.73365 | 503 | 32.21669 | 586 | 32.20114 | 509 | 32.18558 | 479 | 32.15446 | 491 | 32.09222 | 419 | 32.10778 | 467 | 23.72492 | 0.97384 | 37.45545 | 0.32246 | 37.45545 | 0.38642 | 37.45545 | 0.39336 | 37.45545 | 0.49704 | 37.45545 | 0.55596 | 37.45545 | 0.53395
33.75005 | 462 | 32.23225 | 498 | 32.2167 | 498 | 32.20114 | 518 | 32.17002 | 521 | 32.10778 | 419 | 32.12334 | 454 | 23.7327 | 0.97338 | 37.47101 | 0.32246 | 37.47101 | 0.38642 | 37.47101 | 0.39336 | 37.47101 | 0.49408 | 37.47101 | 0.55596 | 37.47101 | 0.53395
33.76645 | 511 | 32.2478 | 509 | 32.23225 | 466 | 32.21669 | 503 | 32.18557 | 513 | 32.12333 | 414 | 32.13889 | 423 | 23.74048 | 0.97277 | 37.48656 | 0.32065 | 37.48656 | 0.38642 | 37.48656 | 0.39336 | 37.48656 | 0.49408 | 37.48656 | 0.55235 | 37.48656 | 0.53086
33.78285 | 464 | 32.26336 | 507 | 32.24781 | 487 | 32.23225 | 510 | 32.20113 | 551 | 32.13889 | 403 | 32.15445 | 484 | 23.74826 | 0.97215 | 37.50212 | 0.32065 | 37.50212 | 0.38642 | 37.50212 | 0.391 | 37.50212 | 0.49408 | 37.50212 | 0.55235 | 37.50212 | 0.53086
33.79925 | 512 | 32.27892 | 475 | 32.26337 | 488 | 32.24781 | 494 | 32.21669 | 565 | 32.15445 | 404 | 32.17001 | 407 | 23.75604 | 0.97169 | 37.51768 | 0.32065 | 37.51768 | 0.38642 | 37.51768 | 0.391 | 37.51768 | 0.49408 | 37.51768 | 0.55235 | 37.51768 | 0.53086
33.81564 | 472 | 32.29448 | 503 | 32.27893 | 501 | 32.26337 | 503 | 32.23225 | 528 | 32.17001 | 377 | 32.18557 | 446 | 23.76382 | 0.97107 | 37.53324 | 0.31884 | 37.53324 | 0.38642 | 37.53324 | 0.391 | 37.53324 | 0.49408 | 37.53324 | 0.55235 | 37.53324 | 0.53086
33.83204 | 516 | 32.31004 | 482 | 32.29449 | 499 | 32.27893 | 490 | 32.24781 | 520 | 32.18557 | 386 | 32.20113 | 408 | 23.7716 | 0.97046 | 37.5488 | 0.31884 | 37.5488 | 0.38407 | 37.5488 | 0.391 | 37.5488 | 0.49112 | 37.5488 | 0.55235 | 37.5488 | 0.53086
33.84844 | 471 | 32.3256 | 475 | 32.31005 | 483 | 32.29449 | 512 | 32.26337 | 536 | 32.20113 | 409 | 32.21669 | 393 | 23.77938 | 0.96984 | 37.56436 | 0.31884 | 37.56436 | 0.38407 | 37.56436 | 0.391 | 37.56436 | 0.49112 | 37.56436 | 0.55235 | 37.56436 | 0.52778
33.86484 | 512 | 32.34116 | 496 | 32.32561 | 452 | 32.31005 | 516 | 32.27893 | 524 | 32.21669 | 402 | 32.23225 | 410 | 23.78715 | 0.96923 | 37.57992 | 0.31703 | 37.57992 | 0.38407 | 37.57992 | 0.38863 | 37.57992 | 0.49112 | 37.57992 | 0.55235 | 37.57992 | 0.52778
33.88124 | 487 | 32.35672 | 496 | 32.34117 | 470 | 32.32561 | 494 | 32.29449 | 464 | 32.23225 | 383 | 32.24781 | 418 | 23.79493 | 0.96876 | 37.59548 | 0.31703 | 37.59548 | 0.38407 | 37.59548 | 0.38863 | 37.59548 | 0.49112 | 37.59548 | 0.54874 | 37.59548 | 0.52778
33.89764 | 495 | 32.37227 | 469 | 32.35672 | 447 | 32.34116 | 509 | 32.31004 | 537 | 32.2478 | 392 | 32.26336 | 440 | 23.80271 | 0.96815 | 37.61103 | 0.31703 | 37.61103 | 0.38407 | 37.61103 | 0.38863 | 37.61103 | 0.49112 | 37.61103 | 0.54874 | 37.61103 | 0.52778
33.91404 | 502 | 32.38783 | 483 | 32.37228 | 453 | 32.35672 | 482 | 32.3256 | 509 | 32.26336 | 400 | 32.27892 | 393 | 23.81049 | 0.96753 | 37.6266 | 0.31522 | 37.6266 | 0.38173 | 37.6266 | 0.38863 | 37.6266 | 0.48817 | 37.6266 | 0.54874 | 37.6266 | 0.52469
33.93044 | 503 | 32.40339 | 511 | 32.38784 | 455 | 32.37228 | 455 | 32.34116 | 456 | 32.27892 | 380 | 32.29448 | 413 | 23.81827 | 0.96692 | 37.64215 | 0.31522 | 37.64215 | 0.38173 | 37.64215 | 0.38863 | 37.64215 | 0.48817 | 37.64215 | 0.54874 | 37.64215 | 0.52469
33.94684 | 485 | 32.41895 | 482 | 32.4034 | 430 | 32.38784 | 481 | 32.35672 | 496 | 32.29448 | 371 | 32.31004 | 405 | 23.82605 | 0.9663 | 37.65771 | 0.31522 | 37.65771 | 0.38173 | 37.65771 | 0.38626 | 37.65771 | 0.48817 | 37.65771 | 0.54874 | 37.65771 | 0.52469
33.96324 | 484 | 32.43451 | 510 | 32.41896 | 428 | 32.4034 | 463 | 32.37228 | 466 | 32.31004 | 367 | 32.3256 | 381 | 23.83383 | 0.96553 | 37.67327 | 0.31341 | 37.67327 | 0.38173 | 37.67327 | 0.38626 | 37.67327 | 0.48817 | 37.67327 | 0.54874 | 37.67327 | 0.52469
33.97964 | 507 | 32.45007 | 456 | 32.43452 | 461 | 32.41896 | 446 | 32.38784 | 464 | 32.3256 | 363 | 32.34116 | 363 | 23.84161 | 0.96492 | 37.68883 | 0.31341 | 37.68883 | 0.37939 | 37.68883 | 0.38626 | 37.68883 | 0.48521 | 37.68883 | 0.54513 | 37.68883 | 0.52469
33.99604 | 518 | 32.46563 | 499 | 32.45008 | 475 | 32.43452 | 445 | 32.4034 | 466 | 32.34116 | 377 | 32.35672 | 398 | 23.84939 | 0.9643 | 37.70439 | 0.31159 | 37.70439 | 0.37939 | 37.70439 | 0.38626 | 37.70439 | 0.48521 | 37.70439 | 0.54513 | 37.70439 | 0.5216
34.01244 | 482 | 32.48118 | 476 | 32.46563 | 448 | 32.45007 | 483 | 32.41895 | 477 | 32.35671 | 412 | 32.37227 | 424 | 23.85717 | 0.96369 | 37.71995 | 0.31159 | 37.71995 | 0.37939 | 37.71995 | 0.38389 | 37.71995 | 0.48521 | 37.71995 | 0.54513 | 37.71995 | 0.5216
34.02883 | 475 | 32.49674 | 493 | 32.48119 | 446 | 32.46563 | 453 | 32.43451 | 431 | 32.37227 | 362 | 32.38783 | 441 | 23.86495 | 0.96307 | 37.7355 | 0.31159 | 37.7355 | 0.37939 | 37.7355 | 0.38389 | 37.7355 | 0.48521 | 37.7355 | 0.54513 | 37.7355 | 0.5216
34.04523 | 505 | 32.5123 | 469 | 32.49675 | 427 | 32.48119 | 435 | 32.45007 | 479 | 32.38783 | 401 | 32.40339 | 377 | 23.87273 | 0.96246 | 37.75106 | 0.30978 | 37.75106 | 0.37705 | 37.75106 | 0.38389 | 37.75106 | 0.48225 | 37.75106 | 0.54513 | 37.75106 | 0.5216
34.06163 | 508 | 32.52786 | 478 | 32.51231 | 383 | 32.49675 | 413 | 32.46563 | 459 | 32.40339 | 353 | 32.41895 | 392 | 23.88051 | 0.96169 | 37.76662 | 0.30978 | 37.76662 | 0.37705 | 37.76662 | 0.38389 | 37.76662 | 0.48225 | 37.76662 | 0.54152 | 37.76662 | 0.51852
34.07803 | 506 | 32.54342 | 520 | 32.52787 | 434 | 32.51231 | 446 | 32.48119 | 434 | 32.41895 | 365 | 32.43451 | 387 | 23.88829 | 0.96107 | 37.78218 | 0.30978 | 37.78218 | 0.37705 | 37.78218 | 0.38152 | 37.78218 | 0.48225 | 37.78218 | 0.54152 | 37.78218 | 0.51852
34.09443 | 472 | 32.55898 | 492 | 32.54343 | 482 | 32.52787 | 459 | 32.49675 | 460 | 32.43451 | 377 | 32.45007 | 392 | 23.89607 | 0.96046 | 37.79774 | 0.30797 | 37.79774 | 0.37705 | 37.79774 | 0.38152 | 37.79774 | 0.48225 | 37.79774 | 0.54152 | 37.79774 | 0.51852
34.11083 | 507 | 32.57454 | 471 | 32.55899 | 461 | 32.54343 | 426 | 32.51231 | 447 | 32.45007 | 350 | 32.46563 | 390 | 23.90385 | 0.95969 | 37.8133 | 0.30797 | 37.8133 | 0.37471 | 37.8133 | 0.38152 | 37.8133 | 0.47929 | 37.8133 | 0.54152 | 37.8133 | 0.51543
34.12723 | 519 | 32.5901 | 457 | 32.57455 | 441 | 32.55899 | 447 | 32.52787 | 399 | 32.46563 | 376 | 32.48119 | 367 | 23.91163 | 0.95907 | 37.82886 | 0.30616 | 37.82886 | 0.37471 | 37.82886 | 0.38152 | 37.82886 | 0.47929 | 37.82886 | 0.53791 | 37.82886 | 0.51543
34.14363 | 509 | 32.60565 | 452 | 32.5901 | 488 | 32.57454 | 430 | 32.54342 | 427 | 32.48118 | 381 | 32.49674 | 371 | 23.9194 | 0.9583 | 37.84442 | 0.30616 | 37.84442 | 0.37471 | 37.84442 | 0.37915 | 37.84442 | 0.47929 | 37.84442 | 0.53791 | 37.84442 | 0.51543
34.16003 | 528 | 32.62121 | 497 | 32.60566 | 453 | 32.5901 | 420 | 32.55898 | 426 | 32.49674 | 396 | 32.5123 | 382 | 23.92718 | 0.95769 | 37.85997 | 0.30616 | 37.85997 | 0.37471 | 37.85997 | 0.37915 | 37.85997 | 0.47929 | 37.85997 | 0.53791 | 37.85997 | 0.51543
34.17643 | 509 | 32.63677 | 471 | 32.62122 | 445 | 32.60566 | 464 | 32.57454 | 428 | 32.5123 | 388 | 32.52786 | 368 | 23.93496 | 0.95692 | 37.87553 | 0.30435 | 37.87553 | 0.37237 | 37.87553 | 0.37915 | 37.87553 | 0.47633 | 37.87553 | 0.53791 | 37.87553 | 0.51235
34.19283 | 552 | 32.65233 | 496 | 32.63678 | 438 | 32.62122 | 483 | 32.5901 | 431 | 32.52786 | 390 | 32.54342 | 375 | 23.94274 | 0.9563 | 37.89109 | 0.30435 | 37.89109 | 0.37237 | 37.89109 | 0.37915 | 37.89109 | 0.47633 | 37.89109 | 0.53791 | 37.89109 | 0.51235
34.20923 | 509 | 32.66789 | 456 | 32.65234 | 465 | 32.63678 | 446 | 32.60566 | 416 | 32.54342 | 378 | 32.55898 | 391 | 23.95052 | 0.95553 | 37.90665 | 0.30254 | 37.90665 | 0.37237 | 37.90665 | 0.37678 | 37.90665 | 0.47633 | 37.90665 | 0.5343 | 37.90665 | 0.51235
34.22562 | 533 | 32.68345 | 529 | 32.6679 | 444 | 32.65234 | 429 | 32.62122 | 395 | 32.55898 | 400 | 32.57454 | 391 | 23.9583 | 0.95492 | 37.92221 | 0.30254 | 37.92221 | 0.37237 | 37.92221 | 0.37678 | 37.92221 | 0.47337 | 37.92221 | 0.5343 | 37.92221 | 0.50926
34.24202 | 579 | 32.69901 | 505 | 32.68346 | 472 | 32.6679 | 452 | 32.63678 | 428 | 32.57454 | 372 | 32.5901 | 385 | 23.96608 | 0.95415 | 37.93777 | 0.30254 | 37.93777 | 0.37002 | 37.93777 | 0.37678 | 37.93777 | 0.47337 | 37.93777 | 0.5343 | 37.93777 | 0.50926
34.25842 | 544 | 32.71457 | 507 | 32.69902 | 454 | 32.68346 | 428 | 32.65234 | 420 | 32.5901 | 372 | 32.60566 | 366 | 23.97386 | 0.95338 | 37.95333 | 0.30072 | 37.95333 | 0.37002 | 37.95333 | 0.37441 | 37.95333 | 0.47337 | 37.95333 | 0.5343 | 37.95333 | 0.50926
34.27482 | 553 | 32.73012 | 447 | 32.71457 | 478 | 32.69901 | 440 | 32.66789 | 429 | 32.60565 | 358 | 32.62121 | 398 | 23.98164 | 0.95276 | 37.96888 | 0.30072 | 37.96888 | 0.37002 | 37.96888 | 0.37441 | 37.96888 | 0.47041 | 37.96888 | 0.53069 | 37.96888 | 0.50617
34.29122 | 574 | 32.74568 | 470 | 32.73013 | 436 | 32.71457 | 427 | 32.68345 | 410 | 32.62121 | 356 | 32.63677 | 376 | 23.98942 | 0.95199 | 37.98444 | 0.29891 | 37.98444 | 0.36768 | 37.98444 | 0.37441 | 37.98444 | 0.47041 | 37.98444 | 0.53069 | 37.98444 | 0.50617
34.30762 | 584 | 32.76124 | 497 | 32.74569 | 446 | 32.73013 | 439 | 32.69901 | 423 | 32.63677 | 379 | 32.65233 | 404 | 23.9972 | 0.95122 | 38 | 0.29891 | 38 | 0.36768 | 38 | 0.37204 | 38 | 0.47041 | 38 | 0.53069 | 38 | 0.50617
34.32402 | 596 | 32.7768 | 419 | 32.76125 | 483 | 32.74569 | 472 | 32.71457 | 399 | 32.65233 | 357 | 32.66789 | 348 | 24.00498 | 0.95045 | 38.01556 | 0.2971 | 38.01556 | 0.36768 | 38.01556 | 0.37204 | 38.01556 | 0.47041 | 38.01556 | 0.52708 | 38.01556 | 0.50309
34.34042 | 569 | 32.79236 | 499 | 32.77681 | 472 | 32.76125 | 460 | 32.73013 | 404 | 32.66789 | 327 | 32.68345 | 366 | 24.01276 | 0.94984 | 38.03112 | 0.2971 | 38.03112 | 0.36534 | 38.03112 | 0.37204 | 38.03112 | 0.46746 | 38.03112 | 0.52708 | 38.03112 | 0.50309
34.35682 | 584 | 32.80792 | 477 | 32.79237 | 412 | 32.77681 | 435 | 32.74569 | 381 | 32.68345 | 359 | 32.69901 | 369 | 24.02053 | 0.94907 | 38.04668 | 0.2971 | 38.04668 | 0.36534 | 38.04668 | 0.37204 | 38.04668 | 0.46746 | 38.04668 | 0.52708 | 38.04668 | 0.50309
34.37322 | 567 | 32.82348 | 445 | 32.80793 | 433 | 32.79237 | 456 | 32.76125 | 394 | 32.69901 | 419 | 32.71457 | 378 | 24.02831 | 0.9483 | 38.06224 | 0.29529 | 38.06224 | 0.36534 | 38.06224 | 0.36967 | 38.06224 | 0.46746 | 38.06224 | 0.52708 | 38.06224 | 0.5
34.38962 | 700 | 32.83903 | 501 | 32.82348 | 442 | 32.80792 | 455 | 32.7768 | 403 | 32.71456 | 382 | 32.73012 | 390 | 24.0361 | 0.94753 | 38.0778 | 0.29529 | 38.0778 | 0.36534 | 38.0778 | 0.36967 | 38.0778 | 0.4645 | 38.0778 | 0.52347 | 38.0778 | 0.5
34.40602 | 633 | 32.85459 | 498 | 32.83904 | 459 | 32.82348 | 458 | 32.79236 | 411 | 32.73012 | 402 | 32.74568 | 396 | 24.04387 | 0.94676 | 38.09335 | 0.29348 | 38.09335 | 0.363 | 38.09335 | 0.36967 | 38.09335 | 0.4645 | 38.09335 | 0.52347 | 38.09335 | 0.5
34.42242 | 651 | 32.87015 | 469 | 32.8546 | 450 | 32.83904 | 463 | 32.80792 | 422 | 32.74568 | 408 | 32.76124 | 385 | 24.05165 | 0.94599 | 38.10891 | 0.29348 | 38.10891 | 0.363 | 38.10891 | 0.3673 | 38.10891 | 0.4645 | 38.10891 | 0.52347 | 38.10891 | 0.49691
34.43881 | 650 | 32.88571 | 499 | 32.87016 | 494 | 32.8546 | 420 | 32.82348 | 381 | 32.76124 | 364 | 32.7768 | 401 | 24.05943 | 0.94522 | 38.12447 | 0.29167 | 38.12447 | 0.363 | 38.12447 | 0.3673 | 38.12447 | 0.46154 | 38.12447 | 0.51986 | 38.12447 | 0.49691
34.45521 | 674 | 32.90127 | 458 | 32.88572 | 431 | 32.87016 | 474 | 32.83904 | 433 | 32.7768 | 380 | 32.79236 | 370 | 24.06721 | 0.94445 | 38.14003 | 0.29167 | 38.14003 | 0.36066 | 38.14003 | 0.3673 | 38.14003 | 0.46154 | 38.14003 | 0.51986 | 38.14003 | 0.49691
34.47161 | 729 | 32.91683 | 482 | 32.90128 | 464 | 32.88572 | 456 | 32.8546 | 398 | 32.79236 | 378 | 32.80792 | 424 | 24.07499 | 0.94368 | 38.15559 | 0.28986 | 38.15559 | 0.36066 | 38.15559 | 0.36493 | 38.15559 | 0.46154 | 38.15559 | 0.51986 | 38.15559 | 0.49383
34.48801 | 710 | 32.93239 | 531 | 32.91684 | 406 | 32.90128 | 428 | 32.87016 | 412 | 32.80792 | 371 | 32.82348 | 385 | 24.08277 | 0.94291 | 38.17115 | 0.28986 | 38.17115 | 0.36066 | 38.17115 | 0.36493 | 38.17115 | 0.45858 | 38.17115 | 0.51986 | 38.17115 | 0.49383
34.50441 | 765 | 32.94795 | 461 | 32.9324 | 418 | 32.91684 | 477 | 32.88572 | 398 | 32.82348 | 369 | 32.83904 | 398 | 24.09055 | 0.94214 | 38.18671 | 0.28986 | 38.18671 | 0.35831 | 38.18671 | 0.36256 | 38.18671 | 0.45858 | 38.18671 | 0.51625 | 38.18671 | 0.49383
34.52081 | 763 | 32.9635 | 454 | 32.94795 | 424 | 32.93239 | 465 | 32.90127 | 393 | 32.83903 | 376 | 32.85459 | 385 | 24.09833 | 0.94138 | 38.20227 | 0.28804 | 38.20227 | 0.35831 | 38.20227 | 0.36256 | 38.20227 | 0.45858 | 38.20227 | 0.51625 | 38.20227 | 0.49074
34.53721 | 742 | 32.97906 | 513 | 32.96351 | 454 | 32.94795 | 448 | 32.91683 | 471 | 32.85459 | 357 | 32.87015 | 399 | 24.10611 | 0.94045 | 38.21782 | 0.28804 | 38.21782 | 0.35597 | 38.21782 | 0.36256 | 38.21782 | 0.45562 | 38.21782 | 0.51625 | 38.21782 | 0.49074
34.55361 | 740 | 32.99462 | 433 | 32.97907 | 461 | 32.96351 | 457 | 32.93239 | 391 | 32.87015 | 423 | 32.88571 | 365 | 24.11389 | 0.93968 | 38.23338 | 0.28623 | 38.23338 | 0.35597 | 38.23338 | 0.36019 | 38.23338 | 0.45562 | 38.23338 | 0.51264 | 38.23338 | 0.48765
34.57001 | 741 | 33.01018 | 499 | 32.99463 | 480 | 32.97907 | 473 | 32.94795 | 410 | 32.88571 | 367 | 32.90127 | 415 | 24.12167 | 0.93891 | 38.24894 | 0.28623 | 38.24894 | 0.35597 | 38.24894 | 0.36019 | 38.24894 | 0.45266 | 38.24894 | 0.51264 | 38.24894 | 0.48765
34.58641 | 775 | 33.02574 | 461 | 33.01019 | 427 | 32.99463 | 454 | 32.96351 | 405 | 32.90127 | 388 | 32.91683 | 400 | 24.12945 | 0.93814 | 38.2645 | 0.28442 | 38.2645 | 0.35363 | 38.2645 | 0.36019 | 38.2645 | 0.45266 | 38.2645 | 0.51264 | 38.2645 | 0.48765
34.60281 | 777 | 33.0413 | 471 | 33.02575 | 426 | 33.01019 | 497 | 32.97907 | 421 | 32.91683 | 408 | 32.93239 | 357 | 24.13723 | 0.93722 | 38.28006 | 0.28442 | 38.28006 | 0.35363 | 38.28006 | 0.35782 | 38.28006 | 0.45266 | 38.28006 | 0.50903 | 38.28006 | 0.48457
34.61921 | 795 | 33.05686 | 480 | 33.04131 | 440 | 33.02575 | 468 | 32.99463 | 400 | 32.93239 | 379 | 32.94795 | 428 | 24.145 | 0.93645 | 38.29562 | 0.28261 | 38.29562 | 0.35363 | 38.29562 | 0.35782 | 38.29562 | 0.4497 | 38.29562 | 0.50903 | 38.29562 | 0.48457
34.6356 | 780 | 33.07242 | 467 | 33.05687 | 444 | 33.04131 | 472 | 33.01019 | 452 | 32.94795 | 381 | 32.96351 | 376 | 24.15278 | 0.93568 | 38.31118 | 0.28261 | 38.31118 | 0.35129 | 38.31118 | 0.35782 | 38.31118 | 0.4497 | 38.31118 | 0.50903 | 38.31118 | 0.48457
34.652 | 794 | 33.08797 | 492 | 33.07242 | 429 | 33.05686 | 437 | 33.02574 | 434 | 32.9635 | 393 | 32.97906 | 403 | 24.16056 | 0.93476 | 38.32674 | 0.2808 | 38.32674 | 0.35129 | 38.32674 | 0.35545 | 38.32674 | 0.4497 | 38.32674 | 0.50542 | 38.32674 | 0.48148
34.6684 | 762 | 33.10353 | 474 | 33.08798 | 444 | 33.07242 | 425 | 33.0413 | 411 | 32.97906 | 369 | 32.99462 | 369 | 24.16834 | 0.93399 | 38.34229 | 0.2808 | 38.34229 | 0.34895 | 38.34229 | 0.35545 | 38.34229 | 0.44675 | 38.34229 | 0.50542 | 38.34229 | 0.48148
34.6848 | 746 | 33.11909 | 468 | 33.10354 | 492 | 33.08798 | 445 | 33.05686 | 417 | 32.99462 | 389 | 33.01018 | 389 | 24.17612 | 0.93307 | 38.35785 | 0.27899 | 38.35785 | 0.34895 | 38.35785 | 0.35308 | 38.35785 | 0.44675 | 38.35785 | 0.50181 | 38.35785 | 0.4784
34.7012 | 798 | 33.13465 | 448 | 33.1191 | 438 | 33.10354 | 429 | 33.07242 | 418 | 33.01018 | 398 | 33.02574 | 408 | 24.1839 | 0.9323 | 38.37341 | 0.27899 | 38.37341 | 0.34895 | 38.37341 | 0.35308 | 38.37341 | 0.44379 | 38.37341 | 0.50181 | 38.37341 | 0.4784
34.7176 | 828 | 33.15021 | 493 | 33.13466 | 436 | 33.1191 | 438 | 33.08798 | 433 | 33.02574 | 392 | 33.0413 | 380 | 24.19168 | 0.93153 | 38.38897 | 0.27717 | 38.38897 | 0.3466 | 38.38897 | 0.35308 | 38.38897 | 0.44379 | 38.38897 | 0.50181 | 38.38897 | 0.47531
34.734 | 830 | 33.16577 | 472 | 33.15022 | 441 | 33.13466 | 421 | 33.10354 | 450 | 33.0413 | 359 | 33.05686 | 419 | 24.19946 | 0.9306 | 38.40453 | 0.27717 | 38.40453 | 0.3466 | 38.40453 | 0.35071 | 38.40453 | 0.44379 | 38.40453 | 0.49819 | 38.40453 | 0.47531
34.7504 | 824 | 33.18133 | 493 | 33.16578 | 460 | 33.15022 | 455 | 33.1191 | 430 | 33.05686 | 381 | 33.07242 | 435 | 24.20724 | 0.92968 | 38.42009 | 0.27536 | 38.42009 | 0.34426 | 38.42009 | 0.35071 | 38.42009 | 0.44083 | 38.42009 | 0.49819 | 38.42009 | 0.47531
34.7668 | 887 | 33.19688 | 509 | 33.18133 | 463 | 33.16577 | 443 | 33.13465 | 397 | 33.07241 | 417 | 33.08797 | 410 | 24.21502 | 0.92891 | 38.43565 | 0.27536 | 38.43565 | 0.34426 | 38.43565 | 0.34834 | 38.43565 | 0.44083 | 38.43565 | 0.49819 | 38.43565 | 0.47222
34.7832 | 849 | 33.21244 | 471 | 33.19689 | 436 | 33.18133 | 414 | 33.15021 | 403 | 33.08797 | 400 | 33.10353 | 387 | 24.2228 | 0.92799 | 38.45121 | 0.27355 | 38.45121 | 0.34426 | 38.45121 | 0.34834 | 38.45121 | 0.43787 | 38.45121 | 0.49458 | 38.45121 | 0.47222
34.7996 | 935 | 33.228 | 511 | 33.21245 | 456 | 33.19689 | 454 | 33.16577 | 367 | 33.10353 | 363 | 33.11909 | 426 | 24.23058 | 0.92722 | 38.46676 | 0.27355 | 38.46676 | 0.34192 | 38.46676 | 0.34597 | 38.46676 | 0.43787 | 38.46676 | 0.49458 | 38.46676 | 0.46914
34.816 | 939 | 33.24356 | 484 | 33.22801 | 420 | 33.21245 | 422 | 33.18133 | 432 | 33.11909 | 363 | 33.13465 | 370 | 24.23836 | 0.9263 | 38.48232 | 0.27174 | 38.48232 | 0.34192 | 38.48232 | 0.34597 | 38.48232 | 0.43787 | 38.48232 | 0.49097 | 38.48232 | 0.46914
34.8324 | 937 | 33.25912 | 508 | 33.24357 | 430 | 33.22801 | 452 | 33.19689 | 395 | 33.13465 | 360 | 33.15021 | 387 | 24.24614 | 0.92537 | 38.49788 | 0.27174 | 38.49788 | 0.33958 | 38.49788 | 0.34597 | 38.49788 | 0.43491 | 38.49788 | 0.49097 | 38.49788 | 0.46605
34.84879 | 931 | 33.27468 | 480 | 33.25913 | 459 | 33.24357 | 448 | 33.21245 | 415 | 33.15021 | 358 | 33.16577 | 406 | 24.25392 | 0.9246 | 38.51344 | 0.26993 | 38.51344 | 0.33958 | 38.51344 | 0.3436 | 38.51344 | 0.43491 | 38.51344 | 0.49097 | 38.51344 | 0.46605
34.86519 | 1023 | 33.29024 | 472 | 33.27469 | 460 | 33.25913 | 448 | 33.22801 | 415 | 33.16577 | 373 | 33.18133 | 373 | 24.2617 | 0.92368 | 38.529 | 0.26993 | 38.529 | 0.33958 | 38.529 | 0.3436 | 38.529 | 0.43195 | 38.529 | 0.48736 | 38.529 | 0.46605
34.88159 | 1099 | 33.3058 | 414 | 33.29025 | 470 | 33.27469 | 447 | 33.24357 | 461 | 33.18133 | 337 | 33.19689 | 378 | 24.26947 | 0.92276 | 38.54456 | 0.26812 | 38.54456 | 0.33724 | 38.54456 | 0.34123 | 38.54456 | 0.43195 | 38.54456 | 0.48736 | 38.54456 | 0.46296
34.89799 | 1072 | 33.32135 | 457 | 33.3058 | 440 | 33.29024 | 461 | 33.25912 | 439 | 33.19688 | 388 | 33.21244 | 368 | 24.27725 | 0.92183 | 38.56012 | 0.26812 | 38.56012 | 0.33724 | 38.56012 | 0.34123 | 38.56012 | 0.42899 | 38.56012 | 0.48375 | 38.56012 | 0.46296
34.91439 | 1139 | 33.33691 | 472 | 33.32136 | 409 | 33.3058 | 470 | 33.27468 | 425 | 33.21244 | 354 | 33.228 | 366 | 24.28503 | 0.92106 | 38.57568 | 0.2663 | 38.57568 | 0.33489 | 38.57568 | 0.33886 | 38.57568 | 0.42899 | 38.57568 | 0.48375 | 38.57568 | 0.45988
34.93079 | 1156 | 33.35247 | 482 | 33.33692 | 429 | 33.32136 | 420 | 33.29024 | 450 | 33.228 | 389 | 33.24356 | 354 | 24.29281 | 0.92014 | 38.59123 | 0.2663 | 38.59123 | 0.33489 | 38.59123 | 0.33886 | 38.59123 | 0.42899 | 38.59123 | 0.48375 | 38.59123 | 0.45988
34.94719 | 1109 | 33.36803 | 466 | 33.35248 | 492 | 33.33692 | 447 | 33.3058 | 412 | 33.24356 | 336 | 33.25912 | 391 | 24.30059 | 0.91922 | 38.60679 | 0.26449 | 38.60679 | 0.33255 | 38.60679 | 0.33886 | 38.60679 | 0.42604 | 38.60679 | 0.48014 | 38.60679 | 0.45679
34.96359 | 1123 | 33.38359 | 425 | 33.36804 | 429 | 33.35248 | 440 | 33.32136 | 415 | 33.25912 | 325 | 33.27468 | 346 | 24.30837 | 0.9183 | 38.62235 | 0.26449 | 38.62235 | 0.33255 | 38.62235 | 0.33649 | 38.62235 | 0.42604 | 38.62235 | 0.48014 | 38.62235 | 0.45679
34.97999 | 1065 | 33.39915 | 481 | 33.3836 | 419 | 33.36804 | 442 | 33.33692 | 445 | 33.27468 | 356 | 33.29024 | 396 | 24.31615 | 0.91737 | 38.63791 | 0.26268 | 38.63791 | 0.33021 | 38.63791 | 0.33649 | 38.63791 | 0.42308 | 38.63791 | 0.47653 | 38.63791 | 0.4537
34.99639 | 1069 | 33.41471 | 508 | 33.39916 | 433 | 33.3836 | 437 | 33.35248 | 434 | 33.29024 | 350 | 33.3058 | 342 | 24.32393 | 0.91645 | 38.65347 | 0.26268 | 38.65347 | 0.33021 | 38.65347 | 0.33412 | 38.65347 | 0.42308 | 38.65347 | 0.47653 | 38.65347 | 0.4537
35.01279 | 911 | 33.43027 | 491 | 33.41472 | 440 | 33.39916 | 483 | 33.36804 | 416 | 33.3058 | 354 | 33.32136 | 387 | 24.33171 | 0.91553 | 38.66902 | 0.26087 | 38.66902 | 0.33021 | 38.66902 | 0.33412 | 38.66902 | 0.42012 | 38.66902 | 0.47292 | 38.66902 | 0.45062
35.02919 | 1033 | 33.44582 | 458 | 33.43027 | 419 | 33.41471 | 441 | 33.38359 | 406 | 33.32135 | 386 | 33.33691 | 334 | 24.33949 | 0.9146 | 38.68459 | 0.26087 | 38.68459 | 0.32787 | 38.68459 | 0.33175 | 38.68459 | 0.42012 | 38.68459 | 0.47292 | 38.68459 | 0.45062
35.04558 | 924 | 33.46138 | 472 | 33.44583 | 444 | 33.43027 | 483 | 33.39915 | 414 | 33.33691 | 328 | 33.35247 | 367 | 24.34727 | 0.91368 | 38.70015 | 0.25906 | 38.70015 | 0.32787 | 38.70015 | 0.33175 | 38.70015 | 0.42012 | 38.70015 | 0.47292 | 38.70015 | 0.45062
35.06198 | 934 | 33.47694 | 444 | 33.46139 | 447 | 33.44583 | 414 | 33.41471 | 426 | 33.35247 | 379 | 33.36803 | 358 | 24.35505 | 0.91276 | 38.7157 | 0.25725 | 38.7157 | 0.32553 | 38.7157 | 0.32938 | 38.7157 | 0.41716 | 38.7157 | 0.46931 | 38.7157 | 0.44753
35.07838 | 884 | 33.4925 | 492 | 33.47695 | 446 | 33.46139 | 428 | 33.43027 | 417 | 33.36803 | 379 | 33.38359 | 373 | 24.36283 | 0.91183 | 38.73126 | 0.25725 | 38.73126 | 0.32553 | 38.73126 | 0.32938 | 38.73126 | 0.41716 | 38.73126 | 0.46931 | 38.73126 | 0.44753
35.09478 | 872 | 33.50806 | 463 | 33.49251 | 434 | 33.47695 | 437 | 33.44583 | 408 | 33.38359 | 369 | 33.39915 | 355 | 24.37061 | 0.91091 | 38.74682 | 0.25543 | 38.74682 | 0.32319 | 38.74682 | 0.32701 | 38.74682 | 0.4142 | 38.74682 | 0.4657 | 38.74682 | 0.44444
35.11118 | 856 | 33.52362 | 445 | 33.50807 | 403 | 33.49251 | 438 | 33.46139 | 452 | 33.39915 | 324 | 33.41471 | 386 | 24.37839 | 0.90999 | 38.76238 | 0.25543 | 38.76238 | 0.32319 | 38.76238 | 0.32701 | 38.76238 | 0.4142 | 38.76238 | 0.4657 | 38.76238 | 0.44444
35.12758 | 839 | 33.53918 | 475 | 33.52363 | 424 | 33.50807 | 453 | 33.47695 | 443 | 33.41471 | 382 | 33.43027 | 402 | 24.38617 | 0.90906 | 38.77794 | 0.25362 | 38.77794 | 0.32084 | 38.77794 | 0.32464 | 38.77794 | 0.41124 | 38.77794 | 0.46209 | 38.77794 | 0.44136
35.14398 | 845 | 33.55474 | 436 | 33.53919 | 436 | 33.52363 | 422 | 33.49251 | 459 | 33.43027 | 374 | 33.44583 | 398 | 24.39394 | 0.90814 | 38.7935 | 0.25362 | 38.7935 | 0.32084 | 38.7935 | 0.32464 | 38.7935 | 0.41124 | 38.7935 | 0.46209 | 38.7935 | 0.44136
35.16038 | 781 | 33.57029 | 474 | 33.55474 | 430 | 33.53918 | 416 | 33.50806 | 419 | 33.44582 | 336 | 33.46138 | 378 | 24.40172 | 0.90722 | 38.80906 | 0.25181 | 38.80906 | 0.3185 | 38.80906 | 0.32464 | 38.80906 | 0.40828 | 38.80906 | 0.46209 | 38.80906 | 0.43827
35.17678 | 854 | 33.58585 | 443 | 33.5703 | 457 | 33.55474 | 425 | 33.52362 | 454 | 33.46138 | 349 | 33.47694 | 373 | 24.4095 | 0.90629 | 38.82462 | 0.25181 | 38.82462 | 0.3185 | 38.82462 | 0.32227 | 38.82462 | 0.40828 | 38.82462 | 0.45848 | 38.82462 | 0.43827
35.19318 | 785 | 33.60141 | 437 | 33.58586 | 448 | 33.5703 | 437 | 33.53918 | 481 | 33.47694 | 350 | 33.4925 | 344 | 24.41728 | 0.90522 | 38.84017 | 0.25 | 38.84017 | 0.31616 | 38.84017 | 0.32227 | 38.84017 | 0.40533 | 38.84017 | 0.45848 | 38.84017 | 0.43519
35.20958 | 755 | 33.61697 | 446 | 33.60142 | 413 | 33.58586 | 437 | 33.55474 | 442 | 33.4925 | 349 | 33.50806 | 373 | 24.42506 | 0.90429 | 38.85573 | 0.25 | 38.85573 | 0.31616 | 38.85573 | 0.31991 | 38.85573 | 0.40533 | 38.85573 | 0.45487 | 38.85573 | 0.43519
35.22598 | 821 | 33.63253 | 491 | 33.61698 | 418 | 33.60142 | 468 | 33.5703 | 442 | 33.50806 | 355 | 33.52362 | 339 | 24.43284 | 0.90337 | 38.87129 | 0.24819 | 38.87129 | 0.31382 | 38.87129 | 0.31991 | 38.87129 | 0.40237 | 38.87129 | 0.45487 | 38.87129 | 0.4321
35.24238 | 815 | 33.64809 | 481 | 33.63254 | 428 | 33.61698 | 438 | 33.58586 | 444 | 33.52362 | 361 | 33.53918 | 359 | 24.44062 | 0.90245 | 38.88685 | 0.24819 | 38.88685 | 0.31382 | 38.88685 | 0.31754 | 38.88685 | 0.40237 | 38.88685 | 0.45126 | 38.88685 | 0.4321
35.25877 | 831 | 33.66365 | 461 | 33.6481 | 409 | 33.63254 | 449 | 33.60142 | 409 | 33.53918 | 357 | 33.55474 | 343 | 24.4484 | 0.90137 | 38.90241 | 0.24638 | 38.90241 | 0.31148 | 38.90241 | 0.31754 | 38.90241 | 0.39941 | 38.90241 | 0.45126 | 38.90241 | 0.42901
35.27517 | 790 | 33.6792 | 475 | 33.66365 | 398 | 33.64809 | 437 | 33.61697 | 369 | 33.55473 | 317 | 33.57029 | 330 | 24.45618 | 0.90045 | 38.91797 | 0.24457 | 38.91797 | 0.31148 | 38.91797 | 0.31517 | 38.91797 | 0.39941 | 38.91797 | 0.44765 | 38.91797 | 0.42901
35.29157 | 803 | 33.69476 | 446 | 33.67921 | 438 | 33.66365 | 463 | 33.63253 | 427 | 33.57029 | 357 | 33.58585 | 367 | 24.46396 | 0.89952 | 38.93353 | 0.24457 | 38.93353 | 0.30913 | 38.93353 | 0.31517 | 38.93353 | 0.39645 | 38.93353 | 0.44765 | 38.93353 | 0.42593
35.30797 | 749 | 33.71032 | 452 | 33.69477 | 437 | 33.67921 | 392 | 33.64809 | 383 | 33.58585 | 332 | 33.60141 | 357 | 24.47174 | 0.89845 | 38.94908 | 0.24275 | 38.94908 | 0.30913 | 38.94908 | 0.3128 | 38.94908 | 0.39645 | 38.94908 | 0.44404 | 38.94908 | 0.42593
35.32437 | 752 | 33.72588 | 466 | 33.71033 | 421 | 33.69477 | 430 | 33.66365 | 405 | 33.60141 | 359 | 33.61697 | 373 | 24.47952 | 0.89752 | 38.96464 | 0.24275 | 38.96464 | 0.30679 | 38.96464 | 0.3128 | 38.96464 | 0.39349 | 38.96464 | 0.44404 | 38.96464 | 0.42284
35.34077 | 718 | 33.74144 | 495 | 33.72589 | 450 | 33.71033 | 418 | 33.67921 | 391 | 33.61697 | 347 | 33.63253 | 387 | 24.4873 | 0.8966 | 38.9802 | 0.24094 | 38.9802 | 0.30679 | 38.9802 | 0.31043 | 38.9802 | 0.39349 | 38.9802 | 0.44043 | 38.9802 | 0.42284
35.35717 | 822 | 33.757 | 487 | 33.74145 | 420 | 33.72589 | 429 | 33.69477 | 453 | 33.63253 | 339 | 33.64809 | 371 | 24.49508 | 0.89552 | 38.99576 | 0.24094 | 38.99576 | 0.30445 | 38.99576 | 0.31043 | 38.99576 | 0.39053 | 38.99576 | 0.44043 | 38.99576 | 0.41975
35.37357 | 730 | 33.77256 | 469 | 33.75701 | 407 | 33.74145 | 446 | 33.71033 | 385 | 33.64809 | 341 | 33.66365 | 349 | 24.50286 | 0.8946 | 39.01132 | 0.23913 | 39.01132 | 0.30445 | 39.01132 | 0.30806 | 39.01132 | 0.39053 | 39.01132 | 0.43682 | 39.01132 | 0.41667
35.38997 | 697 | 33.78812 | 446 | 33.77257 | 411 | 33.75701 | 425 | 33.72589 | 373 | 33.66365 | 334 | 33.67921 | 357 | 24.51064 | 0.89352 | 39.02688 | 0.23913 | 39.02688 | 0.30211 | 39.02688 | 0.30569 | 39.02688 | 0.38757 | 39.02688 | 0.43682 | 39.02688 | 0.41667
35.40637 | 769 | 33.80367 | 464 | 33.78812 | 424 | 33.77256 | 379 | 33.74144 | 408 | 33.6792 | 340 | 33.69476 | 389 | 24.51841 | 0.8926 | 39.04243 | 0.23732 | 39.04243 | 0.30211 | 39.04243 | 0.30569 | 39.04243 | 0.38757 | 39.04243 | 0.43321 | 39.04243 | 0.41358
35.42277 | 773 | 33.81923 | 452 | 33.80368 | 428 | 33.78812 | 470 | 33.757 | 351 | 33.69476 | 362 | 33.71032 | 362 | 24.52619 | 0.89152 | 39.05799 | 0.23551 | 39.05799 | 0.29977 | 39.05799 | 0.30332 | 39.05799 | 0.38462 | 39.05799 | 0.43321 | 39.05799 | 0.41358
35.43917 | 773 | 33.83479 | 468 | 33.81924 | 404 | 33.80368 | 450 | 33.77256 | 411 | 33.71032 | 364 | 33.72588 | 342 | 24.53397 | 0.8906 | 39.07355 | 0.23551 | 39.07355 | 0.29977 | 39.07355 | 0.30332 | 39.07355 | 0.38462 | 39.07355 | 0.4296 | 39.07355 | 0.41049
35.45556 | 750 | 33.85035 | 478 | 33.8348 | 476 | 33.81924 | 448 | 33.78812 | 399 | 33.72588 | 341 | 33.74144 | 388 | 24.54175 | 0.88952 | 39.08911 | 0.2337 | 39.08911 | 0.29742 | 39.08911 | 0.30095 | 39.08911 | 0.38166 | 39.08911 | 0.4296 | 39.08911 | 0.41049
35.47196 | 747 | 33.86591 | 469 | 33.85036 | 424 | 33.8348 | 493 | 33.80368 | 379 | 33.74144 | 339 | 33.757 | 364 | 24.54953 | 0.8886 | 39.10467 | 0.2337 | 39.10467 | 0.29742 | 39.10467 | 0.30095 | 39.10467 | 0.38166 | 39.10467 | 0.42599 | 39.10467 | 0.40741
35.48836 | 724 | 33.88147 | 461 | 33.86592 | 408 | 33.85036 | 468 | 33.81924 | 434 | 33.757 | 366 | 33.77256 | 366 | 24.55731 | 0.88752 | 39.12023 | 0.23188 | 39.12023 | 0.29508 | 39.12023 | 0.29858 | 39.12023 | 0.3787 | 39.12023 | 0.42599 | 39.12023 | 0.40741
35.50476 | 738 | 33.89703 | 492 | 33.88148 | 440 | 33.86592 | 470 | 33.8348 | 408 | 33.77256 | 361 | 33.78812 | 383 | 24.56509 | 0.8866 | 39.13579 | 0.23188 | 39.13579 | 0.29508 | 39.13579 | 0.29858 | 39.13579 | 0.3787 | 39.13579 | 0.42238 | 39.13579 | 0.40432
35.52116 | 736 | 33.91259 | 412 | 33.89704 | 405 | 33.88148 | 442 | 33.85036 | 376 | 33.78812 | 362 | 33.80368 | 400 | 24.57287 | 0.88552 | 39.15135 | 0.23007 | 39.15135 | 0.29274 | 39.15135 | 0.29621 | 39.15135 | 0.37574 | 39.15135 | 0.42238 | 39.15135 | 0.40432
35.53756 | 721 | 33.92814 | 484 | 33.91259 | 440 | 33.89703 | 432 | 33.86591 | 421 | 33.80367 | 371 | 33.81923 | 353 | 24.58065 | 0.8846 | 39.1669 | 0.22826 | 39.1669 | 0.29274 | 39.1669 | 0.29621 | 39.1669 | 0.37574 | 39.1669 | 0.41877 | 39.1669 | 0.40123
35.55396 | 683 | 33.9437 | 464 | 33.92815 | 412 | 33.91259 | 424 | 33.88147 | 406 | 33.81923 | 342 | 33.83479 | 348 | 24.58843 | 0.88352 | 39.18247 | 0.22826 | 39.18247 | 0.2904 | 39.18247 | 0.29384 | 39.18247 | 0.37278 | 39.18247 | 0.41877 | 39.18247 | 0.40123
35.57036 | 756 | 33.95926 | 454 | 33.94371 | 439 | 33.92815 | 427 | 33.89703 | 380 | 33.83479 | 344 | 33.85035 | 340 | 24.59621 | 0.88244 | 39.19802 | 0.22645 | 39.19802 | 0.2904 | 39.19802 | 0.29384 | 39.19802 | 0.37278 | 39.19802 | 0.41516 | 39.19802 | 0.39815
35.58676 | 741 | 33.97482 | 459 | 33.95927 | 450 | 33.94371 | 442 | 33.91259 | 418 | 33.85035 | 358 | 33.86591 | 356 | 24.60399 | 0.88152 | 39.21358 | 0.22645 | 39.21358 | 0.28806 | 39.21358 | 0.29147 | 39.21358 | 0.36982 | 39.21358 | 0.41516 | 39.21358 | 0.39815
35.60316 | 745 | 33.99038 | 495 | 33.97483 | 422 | 33.95927 | 432 | 33.92815 | 408 | 33.86591 | 339 | 33.88147 | 380 | 24.61177 | 0.88044 | 39.22914 | 0.22464 | 39.22914 | 0.28571 | 39.22914 | 0.29147 | 39.22914 | 0.36982 | 39.22914 | 0.41155 | 39.22914 | 0.39506
35.61956 | 724 | 34.00594 | 485 | 33.99039 | 408 | 33.97483 | 430 | 33.94371 | 411 | 33.88147 | 340 | 33.89703 | 373 | 24.61954 | 0.87937 | 39.2447 | 0.22464 | 39.2447 | 0.28571 | 39.2447 | 0.2891 | 39.2447 | 0.36686 | 39.2447 | 0.41155 | 39.2447 | 0.39198
35.63596 | 728 | 34.0215 | 459 | 34.00595 | 467 | 33.99039 | 422 | 33.95927 | 393 | 33.89703 | 338 | 33.91259 | 392 | 24.62732 | 0.87829 | 39.26026 | 0.22283 | 39.26026 | 0.28337 | 39.26026 | 0.2891 | 39.26026 | 0.36686 | 39.26026 | 0.40794 | 39.26026 | 0.39198
35.65236 | 748 | 34.03705 | 461 | 34.0215 | 472 | 34.00594 | 408 | 33.97482 | 471 | 33.91258 | 324 | 33.92814 | 366 | 24.6351 | 0.87737 | 39.27582 | 0.22283 | 39.27582 | 0.28337 | 39.27582 | 0.28673 | 39.27582 | 0.36391 | 39.27582 | 0.40794 | 39.27582 | 0.38889
35.66875 | 708 | 34.05261 | 477 | 34.03706 | 437 | 34.0215 | 435 | 33.99038 | 397 | 33.92814 | 353 | 33.9437 | 397 | 24.64288 | 0.87629 | 39.29137 | 0.22101 | 39.29137 | 0.28103 | 39.29137 | 0.28436 | 39.29137 | 0.36391 | 39.29137 | 0.40433 | 39.29137 | 0.38889
35.68515 | 729 | 34.06817 | 509 | 34.05262 | 502 | 34.03706 | 436 | 34.00594 | 423 | 33.9437 | 365 | 33.95926 | 381 | 24.65066 | 0.87521 | 39.30693 | 0.2192 | 39.30693 | 0.28103 | 39.30693 | 0.28436 | 39.30693 | 0.36095 | 39.30693 | 0.40433 | 39.30693 | 0.3858
35.70155 | 753 | 34.08373 | 483 | 34.06818 | 436 | 34.05262 | 465 | 34.0215 | 431 | 33.95926 | 349 | 33.97482 | 390 | 24.65844 | 0.87413 | 39.32249 | 0.2192 | 39.32249 | 0.27869 | 39.32249 | 0.28199 | 39.32249 | 0.36095 | 39.32249 | 0.40072 | 39.32249 | 0.3858
35.71795 | 722 | 34.09929 | 508 | 34.08374 | 441 | 34.06818 | 472 | 34.03706 | 407 | 33.97482 | 332 | 33.99038 | 382 | 24.66622 | 0.87321 | 39.33805 | 0.21739 | 39.33805 | 0.27869 | 39.33805 | 0.28199 | 39.33805 | 0.35799 | 39.33805 | 0.40072 | 39.33805 | 0.38272
35.73435 | 751 | 34.11485 | 466 | 34.0993 | 437 | 34.08374 | 473 | 34.05262 | 452 | 33.99038 | 347 | 34.00594 | 369 | 24.674 | 0.87213 | 39.35361 | 0.21739 | 39.35361 | 0.27635 | 39.35361 | 0.27962 | 39.35361 | 0.35799 | 39.35361 | 0.39711 | 39.35361 | 0.38272
35.75075 | 790 | 34.13041 | 450 | 34.11486 | 458 | 34.0993 | 523 | 34.06818 | 417 | 34.00594 | 357 | 34.0215 | 383 | 24.68178 | 0.87106 | 39.36917 | 0.21558 | 39.36917 | 0.27635 | 39.36917 | 0.27962 | 39.36917 | 0.35503 | 39.36917 | 0.39711 | 39.36917 | 0.37963
35.76715 | 720 | 34.14597 | 466 | 34.13042 | 475 | 34.11486 | 530 | 34.08374 | 448 | 34.0215 | 373 | 34.03706 | 396 | 24.68956 | 0.86998 | 39.38473 | 0.21558 | 39.38473 | 0.274 | 39.38473 | 0.27725 | 39.38473 | 0.35503 | 39.38473 | 0.3935 | 39.38473 | 0.37654
35.78355 | 761 | 34.16152 | 489 | 34.14597 | 475 | 34.13041 | 509 | 34.09929 | 443 | 34.03705 | 404 | 34.05261 | 413 | 24.69734 | 0.8689 | 39.40028 | 0.21377 | 39.40028 | 0.27166 | 39.40028 | 0.27725 | 39.40028 | 0.35207 | 39.40028 | 0.3935 | 39.40028 | 0.37654
35.79995 | 786 | 34.17708 | 482 | 34.16153 | 433 | 34.14597 | 477 | 34.11485 | 459 | 34.05261 | 362 | 34.06817 | 351 | 24.70512 | 0.86783 | 39.41584 | 0.21196 | 39.41584 | 0.27166 | 39.41584 | 0.27488 | 39.41584 | 0.35207 | 39.41584 | 0.38989 | 39.41584 | 0.37346
35.81635 | 708 | 34.19264 | 489 | 34.17709 | 463 | 34.16153 | 481 | 34.13041 | 455 | 34.06817 | 368 | 34.08373 | 405 | 24.7129 | 0.86675 | 39.4314 | 0.21196 | 39.4314 | 0.26932 | 39.4314 | 0.27251 | 39.4314 | 0.34911 | 39.4314 | 0.38989 | 39.4314 | 0.37346
35.83275 | 735 | 34.2082 | 498 | 34.19265 | 489 | 34.17709 | 481 | 34.14597 | 493 | 34.08373 | 359 | 34.09929 | 411 | 24.72068 | 0.86567 | 39.44696 | 0.21014 | 39.44696 | 0.26932 | 39.44696 | 0.27251 | 39.44696 | 0.34615 | 39.44696 | 0.38628 | 39.44696 | 0.37037
35.84915 | 764 | 34.22376 | 517 | 34.20821 | 490 | 34.19265 | 511 | 34.16153 | 487 | 34.09929 | 429 | 34.11485 | 397 | 24.72846 | 0.86459 | 39.46252 | 0.21014 | 39.46252 | 0.26698 | 39.46252 | 0.27014 | 39.46252 | 0.34615 | 39.46252 | 0.38628 | 39.46252 | 0.37037
35.86554 | 793 | 34.23932 | 480 | 34.22377 | 510 | 34.20821 | 523 | 34.17709 | 434 | 34.11485 | 404 | 34.13041 | 414 | 24.73624 | 0.86367 | 39.47808 | 0.20833 | 39.47808 | 0.26698 | 39.47808 | 0.27014 | 39.47808 | 0.3432 | 39.47808 | 0.38267 | 39.47808 | 0.36728
35.88194 | 802 | 34.25488 | 506 | 34.23933 | 475 | 34.22377 | 500 | 34.19265 | 457 | 34.13041 | 373 | 34.14597 | 368 | 24.74402 | 0.86259 | 39.49364 | 0.20833 | 39.49364 | 0.26464 | 39.49364 | 0.26777 | 39.49364 | 0.3432 | 39.49364 | 0.38267 | 39.49364 | 0.36728
35.89834 | 760 | 34.27044 | 473 | 34.25489 | 438 | 34.23933 | 482 | 34.20821 | 488 | 34.14597 | 389 | 34.16153 | 392 | 24.7518 | 0.86152 | 39.5092 | 0.20652 | 39.5092 | 0.26464 | 39.5092 | 0.26777 | 39.5092 | 0.34024 | 39.5092 | 0.37906 | 39.5092 | 0.3642
35.91474 | 812 | 34.28599 | 544 | 34.27044 | 538 | 34.25488 | 497 | 34.22376 | 470 | 34.16152 | 399 | 34.17708 | 467 | 24.75958 | 0.86044 | 39.52475 | 0.20652 | 39.52475 | 0.2623 | 39.52475 | 0.2654 | 39.52475 | 0.34024 | 39.52475 | 0.37906 | 39.52475 | 0.36111
35.93114 | 797 | 34.30155 | 515 | 34.286 | 542 | 34.27044 | 513 | 34.23932 | 476 | 34.17708 | 382 | 34.19264 | 477 | 24.76735 | 0.85936 | 39.54031 | 0.20471 | 39.54031 | 0.25995 | 39.54031 | 0.2654 | 39.54031 | 0.33728 | 39.54031 | 0.37545 | 39.54031 | 0.36111
35.94754 | 755 | 34.31711 | 500 | 34.30156 | 512 | 34.286 | 551 | 34.25488 | 493 | 34.19264 | 398 | 34.2082 | 421 | 24.77513 | 0.85829 | 39.55587 | 0.2029 | 39.55587 | 0.25995 | 39.55587 | 0.26303 | 39.55587 | 0.33728 | 39.55587 | 0.37545 | 39.55587 | 0.35802
35.96394 | 821 | 34.33267 | 533 | 34.31712 | 501 | 34.30156 | 518 | 34.27044 | 493 | 34.2082 | 420 | 34.22376 | 408 | 24.78291 | 0.85721 | 39.57143 | 0.2029 | 39.57143 | 0.25761 | 39.57143 | 0.26066 | 39.57143 | 0.33432 | 39.57143 | 0.37184 | 39.57143 | 0.35802
35.98034 | 824 | 34.34823 | 560 | 34.33268 | 518 | 34.31712 | 525 | 34.286 | 458 | 34.22376 | 402 | 34.23932 | 439 | 24.79069 | 0.85598 | 39.58699 | 0.20109 | 39.58699 | 0.25761 | 39.58699 | 0.26066 | 39.58699 | 0.33432 | 39.58699 | 0.36823 | 39.58699 | 0.35494
35.99674 | 803 | 34.36379 | 537 | 34.34824 | 523 | 34.33268 | 510 | 34.30156 | 465 | 34.23932 | 384 | 34.25488 | 440 | 24.79847 | 0.8549 | 39.60255 | 0.20109 | 39.60255 | 0.25527 | 39.60255 | 0.25829 | 39.60255 | 0.33136 | 39.60255 | 0.36823 | 39.60255 | 0.35494
36.01314 | 769 | 34.37935 | 560 | 34.3638 | 501 | 34.34824 | 550 | 34.31712 | 482 | 34.25488 | 387 | 34.27044 | 443 | 24.80625 | 0.85382 | 39.61811 | 0.19928 | 39.61811 | 0.25527 | 39.61811 | 0.25829 | 39.61811 | 0.33136 | 39.61811 | 0.36462 | 39.61811 | 0.35185
36.02954 | 790 | 34.3949 | 605 | 34.37935 | 553 | 34.36379 | 542 | 34.33267 | 458 | 34.27043 | 426 | 34.28599 | 423 | 24.81403 | 0.85275 | 39.63367 | 0.19928 | 39.63367 | 0.25293 | 39.63367 | 0.25592 | 39.63367 | 0.3284 | 39.63367 | 0.36462 | 39.63367 | 0.35185
36.04594 | 767 | 34.41046 | 553 | 34.39491 | 532 | 34.37935 | 588 | 34.34823 | 490 | 34.28599 | 440 | 34.30155 | 433 | 24.82181 | 0.85167 | 39.64922 | 0.19746 | 39.64922 | 0.25059 | 39.64922 | 0.25592 | 39.64922 | 0.32544 | 39.64922 | 0.36101 | 39.64922 | 0.34877
36.06234 | 752 | 34.42602 | 576 | 34.41047 | 576 | 34.39491 | 582 | 34.36379 | 543 | 34.30155 | 438 | 34.31711 | 436 | 24.82959 | 0.85059 | 39.66478 | 0.19565 | 39.66478 | 0.25059 | 39.66478 | 0.25355 | 39.66478 | 0.32544 | 39.66478 | 0.36101 | 39.66478 | 0.34568
36.07873 | 761 | 34.44158 | 625 | 34.42603 | 600 | 34.41047 | 599 | 34.37935 | 541 | 34.31711 | 418 | 34.33267 | 416 | 24.83737 | 0.84952 | 39.68034 | 0.19565 | 39.68034 | 0.24824 | 39.68034 | 0.25118 | 39.68034 | 0.32249 | 39.68034 | 0.3574 | 39.68034 | 0.34568
36.09513 | 751 | 34.45714 | 616 | 34.44159 | 550 | 34.42603 | 638 | 34.39491 | 555 | 34.33267 | 402 | 34.34823 | 504 | 24.84515 | 0.84844 | 39.6959 | 0.19384 | 39.6959 | 0.24824 | 39.6959 | 0.25118 | 39.6959 | 0.32249 | 39.6959 | 0.3574 | 39.6959 | 0.34259
36.11153 | 662 | 34.4727 | 625 | 34.45715 | 606 | 34.44159 | 636 | 34.41047 | 559 | 34.34823 | 446 | 34.36379 | 457 | 24.85293 | 0.84736 | 39.71146 | 0.19384 | 39.71146 | 0.2459 | 39.71146 | 0.24882 | 39.71146 | 0.31953 | 39.71146 | 0.35379 | 39.71146 | 0.34259
36.12793 | 704 | 34.48826 | 642 | 34.47271 | 604 | 34.45715 | 633 | 34.42603 | 538 | 34.36379 | 478 | 34.37935 | 491 | 24.86071 | 0.84613 | 39.72702 | 0.19203 | 39.72702 | 0.2459 | 39.72702 | 0.24882 | 39.72702 | 0.31953 | 39.72702 | 0.35379 | 39.72702 | 0.33951
36.14433 | 712 | 34.50382 | 643 | 34.48827 | 622 | 34.47271 | 637 | 34.44159 | 575 | 34.37935 | 460 | 34.39491 | 454 | 24.86848 | 0.84505 | 39.74258 | 0.19203 | 39.74258 | 0.24356 | 39.74258 | 0.24645 | 39.74258 | 0.31657 | 39.74258 | 0.35018 | 39.74258 | 0.33951
36.16073 | 722 | 34.51937 | 697 | 34.50382 | 633 | 34.48826 | 703 | 34.45714 | 565 | 34.3949 | 453 | 34.41046 | 505 | 24.87627 | 0.84398 | 39.75814 | 0.19022 | 39.75814 | 0.24122 | 39.75814 | 0.24645 | 39.75814 | 0.31657 | 39.75814 | 0.35018 | 39.75814 | 0.33642
36.17713 | 658 | 34.53493 | 662 | 34.51938 | 617 | 34.50382 | 648 | 34.4727 | 612 | 34.41046 | 443 | 34.42602 | 514 | 24.88405 | 0.8429 | 39.77369 | 0.19022 | 39.77369 | 0.24122 | 39.77369 | 0.24408 | 39.77369 | 0.31361 | 39.77369 | 0.34657 | 39.77369 | 0.33333
36.19353 | 697 | 34.55049 | 661 | 34.53494 | 616 | 34.51938 | 689 | 34.48826 | 618 | 34.42602 | 498 | 34.44158 | 499 | 24.89182 | 0.84182 | 39.78925 | 0.18841 | 39.78925 | 0.23888 | 39.78925 | 0.24171 | 39.78925 | 0.31361 | 39.78925 | 0.34657 | 39.78925 | 0.33333
36.20993 | 688 | 34.56605 | 665 | 34.5505 | 689 | 34.53494 | 677 | 34.50382 | 585 | 34.44158 | 499 | 34.45714 | 556 | 24.8996 | 0.84059 | 39.80481 | 0.18841 | 39.80481 | 0.23888 | 39.80481 | 0.24171 | 39.80481 | 0.31065 | 39.80481 | 0.34296 | 39.80481 | 0.33025
36.22633 | 710 | 34.58161 | 688 | 34.56606 | 666 | 34.5505 | 682 | 34.51938 | 629 | 34.45714 | 537 | 34.4727 | 581 | 24.90738 | 0.83951 | 39.82037 | 0.18659 | 39.82037 | 0.23653 | 39.82037 | 0.23934 | 39.82037 | 0.30769 | 39.82037 | 0.34296 | 39.82037 | 0.33025
36.24273 | 704 | 34.59717 | 697 | 34.58162 | 653 | 34.56606 | 672 | 34.53494 | 627 | 34.4727 | 551 | 34.48826 | 518 | 24.91516 | 0.83844 | 39.83593 | 0.18478 | 39.83593 | 0.23653 | 39.83593 | 0.23934 | 39.83593 | 0.30769 | 39.83593 | 0.33935 | 39.83593 | 0.32716
36.25913 | 679 | 34.61273 | 689 | 34.59718 | 660 | 34.58162 | 670 | 34.5505 | 645 | 34.48826 | 504 | 34.50382 | 529 | 24.92294 | 0.83736 | 39.85149 | 0.18478 | 39.85149 | 0.23419 | 39.85149 | 0.23697 | 39.85149 | 0.30473 | 39.85149 | 0.33935 | 39.85149 | 0.32716
36.27552 | 688 | 34.62829 | 737 | 34.61274 | 653 | 34.59718 | 651 | 34.56606 | 681 | 34.50382 | 496 | 34.51938 | 533 | 24.93072 | 0.83613 | 39.86705 | 0.18297 | 39.86705 | 0.23419 | 39.86705 | 0.23697 | 39.86705 | 0.30473 | 39.86705 | 0.33574 | 39.86705 | 0.32407
36.29192 | 707 | 34.64384 | 684 | 34.62829 | 643 | 34.61273 | 673 | 34.58161 | 648 | 34.51937 | 524 | 34.53493 | 524 | 24.9385 | 0.83505 | 39.88261 | 0.18297 | 39.88261 | 0.23185 | 39.88261 | 0.2346 | 39.88261 | 0.30178 | 39.88261 | 0.33213 | 39.88261 | 0.32407
36.30832 | 721 | 34.6594 | 709 | 34.64385 | 676 | 34.62829 | 711 | 34.59717 | 600 | 34.53493 | 513 | 34.55049 | 525 | 24.94628 | 0.83397 | 39.89816 | 0.18116 | 39.89816 | 0.22951 | 39.89816 | 0.2346 | 39.89816 | 0.30178 | 39.89816 | 0.33213 | 39.89816 | 0.32099
36.32472 | 758 | 34.67496 | 729 | 34.65941 | 656 | 34.64385 | 687 | 34.61273 | 611 | 34.55049 | 527 | 34.56605 | 588 | 24.95406 | 0.8329 | 39.91372 | 0.18116 | 39.91372 | 0.22951 | 39.91372 | 0.23223 | 39.91372 | 0.29882 | 39.91372 | 0.32852 | 39.91372 | 0.3179
36.34112 | 675 | 34.69052 | 721 | 34.67497 | 693 | 34.65941 | 680 | 34.62829 | 606 | 34.56605 | 550 | 34.58161 | 545 | 24.96184 | 0.83167 | 39.92928 | 0.17935 | 39.92928 | 0.22717 | 39.92928 | 0.22986 | 39.92928 | 0.29882 | 39.92928 | 0.32852 | 39.92928 | 0.3179
36.35752 | 748 | 34.70608 | 720 | 34.69053 | 680 | 34.67497 | 638 | 34.64385 | 589 | 34.58161 | 573 | 34.59717 | 565 | 24.96962 | 0.83059 | 39.94484 | 0.17935 | 39.94484 | 0.22717 | 39.94484 | 0.22986 | 39.94484 | 0.29586 | 39.94484 | 0.32491 | 39.94484 | 0.31481
36.37392 | 723 | 34.72164 | 699 | 34.70609 | 725 | 34.69053 | 690 | 34.65941 | 635 | 34.59717 | 563 | 34.61273 | 522 | 24.9774 | 0.82951 | 39.9604 | 0.17754 | 39.9604 | 0.22482 | 39.9604 | 0.22749 | 39.9604 | 0.29586 | 39.9604 | 0.32491 | 39.9604 | 0.31481
36.39032 | 784 | 34.7372 | 751 | 34.72165 | 726 | 34.70609 | 691 | 34.67497 | 615 | 34.61273 | 529 | 34.62829 | 545 | 24.98518 | 0.82828 | 39.97596 | 0.17754 | 39.97596 | 0.22482 | 39.97596 | 0.22749 | 39.97596 | 0.2929 | 39.97596 | 0.3213 | 39.97596 | 0.31173
36.40672 | 852 | 34.75275 | 755 | 34.7372 | 723 | 34.72164 | 743 | 34.69052 | 568 | 34.62828 | 554 | 34.64384 | 554 | 24.99295 | 0.8272 | 39.99152 | 0.17572 | 39.99152 | 0.22248 | 39.99152 | 0.22512 | 39.99152 | 0.2929 | 39.99152 | 0.3213 | 39.99152 | 0.31173
36.42312 | 798 | 34.76831 | 787 | 34.75276 | 723 | 34.7372 | 737 | 34.70608 | 648 | 34.64384 | 529 | 34.6594 | 550 | 25.00073 | 0.82613
36.43952 | 851 | 34.78387 | 782 | 34.76832 | 712 | 34.75276 | 715 | 34.72164 | 623 | 34.6594 | 532 | 34.67496 | 537 | 25.00851 | 0.8249
36.45592 | 856 | 34.79943 | 789 | 34.78388 | 774 | 34.76832 | 743 | 34.7372 | 643 | 34.67496 | 594 | 34.69052 | 569 | 25.01629 | 0.82382
36.47232 | 936 | 34.81499 | 837 | 34.79944 | 776 | 34.78388 | 781 | 34.75276 | 647 | 34.69052 | 601 | 34.70608 | 550 | 25.02407 | 0.82274
36.48871 | 921 | 34.83055 | 807 | 34.815 | 797 | 34.79944 | 761 | 34.76832 | 645 | 34.70608 | 523 | 34.72164 | 564 | 25.03185 | 0.82151
36.50511 | 869 | 34.84611 | 877 | 34.83056 | 834 | 34.815 | 799 | 34.78388 | 704 | 34.72164 | 592 | 34.7372 | 549 | 25.03963 | 0.82043
36.52151 | 836 | 34.86167 | 883 | 34.84612 | 904 | 34.83056 | 812 | 34.79944 | 708 | 34.7372 | 526 | 34.75276 | 566 | 25.04741 | 0.8192
36.53791 | 879 | 34.87722 | 893 | 34.86167 | 845 | 34.84611 | 875 | 34.81499 | 657 | 34.75275 | 550 | 34.76831 | 624 | 25.05519 | 0.81813
36.55431 | 810 | 34.89278 | 937 | 34.87723 | 907 | 34.86167 | 911 | 34.83055 | 784 | 34.76831 | 577 | 34.78387 | 646 | 25.06297 | 0.81705
36.57071 | 762 | 34.90834 | 954 | 34.89279 | 899 | 34.87723 | 907 | 34.84611 | 745 | 34.78387 | 618 | 34.79943 | 629 | 25.07075 | 0.81582
36.58711 | 762 | 34.9239 | 968 | 34.90835 | 959 | 34.89279 | 867 | 34.86167 | 757 | 34.79943 | 605 | 34.81499 | 644 | 25.07853 | 0.81474
36.60351 | 711 | 34.93946 | 937 | 34.92391 | 952 | 34.90835 | 958 | 34.87723 | 788 | 34.81499 | 641 | 34.83055 | 664 | 25.08631 | 0.81351
36.61991 | 695 | 34.95502 | 925 | 34.93947 | 990 | 34.92391 | 919 | 34.89279 | 840 | 34.83055 | 640 | 34.84611 | 669 | 25.09409 | 0.81243
36.63631 | 699 | 34.97058 | 949 | 34.95503 | 949 | 34.93947 | 918 | 34.90835 | 815 | 34.84611 | 664 | 34.86167 | 635 | 25.10187 | 0.81136
36.65271 | 673 | 34.98614 | 925 | 34.97059 | 924 | 34.95503 | 922 | 34.92391 | 844 | 34.86167 | 683 | 34.87723 | 680 | 25.10965 | 0.81012
36.66911 | 666 | 35.00169 | 855 | 34.98614 | 885 | 34.97058 | 955 | 34.93946 | 814 | 34.87722 | 672 | 34.89278 | 745 | 25.11742 | 0.80905
36.6855 | 698 | 35.01725 | 921 | 35.0017 | 894 | 34.98614 | 903 | 34.95502 | 810 | 34.89278 | 679 | 34.90834 | 715 | 25.1252 | 0.80782
36.7019 | 644 | 35.03281 | 869 | 35.01726 | 839 | 35.0017 | 895 | 34.97058 | 812 | 34.90834 | 725 | 34.9239 | 712 | 25.13298 | 0.80674
36.7183 | 673 | 35.04837 | 849 | 35.03282 | 849 | 35.01726 | 900 | 34.98614 | 797 | 34.9239 | 631 | 34.93946 | 736 | 25.14076 | 0.80551
36.7347 | 626 | 35.06393 | 859 | 35.04838 | 854 | 35.03282 | 847 | 35.0017 | 804 | 34.93946 | 692 | 34.95502 | 716 | 25.14854 | 0.80443
36.7511 | 630 | 35.07949 | 813 | 35.06394 | 868 | 35.04838 | 840 | 35.01726 | 759 | 34.95502 | 651 | 34.97058 | 682 | 25.15632 | 0.8032
36.7675 | 647 | 35.09505 | 754 | 35.0795 | 766 | 35.06394 | 795 | 35.03282 | 775 | 34.97058 | 721 | 34.98614 | 743 | 25.1641 | 0.80212
36.7839 | 714 | 35.11061 | 751 | 35.09506 | 824 | 35.0795 | 816 | 35.04838 | 747 | 34.98614 | 652 | 35.0017 | 691 | 25.17188 | 0.80089
36.8003 | 626 | 35.12616 | 739 | 35.11061 | 798 | 35.09505 | 744 | 35.06393 | 735 | 35.00169 | 687 | 35.01725 | 708 | 25.17966 | 0.79982
36.8167 | 604 | 35.14172 | 754 | 35.12617 | 782 | 35.11061 | 783 | 35.07949 | 716 | 35.01725 | 628 | 35.03281 | 689 | 25.18744 | 0.79858
36.8331 | 625 | 35.15728 | 737 | 35.14173 | 794 | 35.12617 | 723 | 35.09505 | 721 | 35.03281 | 623 | 35.04837 | 611 | 25.19522 | 0.79751
36.8495 | 603 | 35.17284 | 749 | 35.15729 | 723 | 35.14173 | 742 | 35.11061 | 736 | 35.04837 | 627 | 35.06393 | 631 | 25.203 | 0.79628
36.8659 | 634 | 35.1884 | 720 | 35.17285 | 708 | 35.15729 | 776 | 35.12617 | 741 | 35.06393 | 612 | 35.07949 | 630 | 25.21078 | 0.7952
36.8823 | 617 | 35.20396 | 753 | 35.18841 | 679 | 35.17285 | 790 | 35.14173 | 750 | 35.07949 | 595 | 35.09505 | 607 | 25.21856 | 0.79397
36.89869 | 648 | 35.21952 | 750 | 35.20397 | 715 | 35.18841 | 745 | 35.15729 | 719 | 35.09505 | 630 | 35.11061 | 615 | 25.22634 | 0.79289
36.91509 | 651 | 35.23507 | 726 | 35.21952 | 690 | 35.20396 | 787 | 35.17284 | 683 | 35.1106 | 587 | 35.12616 | 595 | 25.23412 | 0.79166
36.93149 | 603 | 35.25063 | 680 | 35.23508 | 682 | 35.21952 | 720 | 35.1884 | 704 | 35.12616 | 547 | 35.14172 | 590 | 25.24189 | 0.79058
36.94789 | 656 | 35.26619 | 648 | 35.25064 | 663 | 35.23508 | 668 | 35.20396 | 670 | 35.14172 | 586 | 35.15728 | 653 | 25.24967 | 0.78935
36.96429 | 642 | 35.28175 | 701 | 35.2662 | 662 | 35.25064 | 682 | 35.21952 | 630 | 35.15728 | 558 | 35.17284 | 614 | 25.25745 | 0.78828
36.98069 | 647 | 35.29731 | 698 | 35.28176 | 646 | 35.2662 | 705 | 35.23508 | 673 | 35.17284 | 572 | 35.1884 | 564 | 25.26523 | 0.78704
36.99709 | 631 | 35.31287 | 700 | 35.29732 | 648 | 35.28176 | 669 | 35.25064 | 630 | 35.1884 | 561 | 35.20396 | 637 | 25.27301 | 0.78597
37.01349 | 600 | 35.32843 | 700 | 35.31288 | 633 | 35.29732 | 676 | 35.2662 | 583 | 35.20396 | 529 | 35.21952 | 605 | 25.28079 | 0.78474
37.02989 | 599 | 35.34399 | 689 | 35.32844 | 672 | 35.31288 | 671 | 35.28176 | 589 | 35.21952 | 597 | 35.23508 | 566 | 25.28857 | 0.78366
37.04629 | 638 | 35.35954 | 692 | 35.34399 | 675 | 35.32843 | 657 | 35.29731 | 610 | 35.23507 | 536 | 35.25063 | 536 | 25.29635 | 0.78243
37.06269 | 574 | 35.3751 | 687 | 35.35955 | 633 | 35.34399 | 671 | 35.31287 | 576 | 35.25063 | 535 | 35.26619 | 577 | 25.30413 | 0.78135
37.07909 | 633 | 35.39066 | 686 | 35.37511 | 676 | 35.35955 | 645 | 35.32843 | 588 | 35.26619 | 502 | 35.28175 | 573 | 25.31191 | 0.78012
37.09548 | 623 | 35.40622 | 672 | 35.39067 | 635 | 35.37511 | 653 | 35.34399 | 596 | 35.28175 | 480 | 35.29731 | 505 | 25.31969 | 0.77889
37.11188 | 630 | 35.42178 | 665 | 35.40623 | 684 | 35.39067 | 594 | 35.35955 | 594 | 35.29731 | 503 | 35.31287 | 528 | 25.32747 | 0.77781
37.12828 | 625 | 35.43734 | 725 | 35.42179 | 633 | 35.40623 | 660 | 35.37511 | 551 | 35.31287 | 550 | 35.32843 | 567 | 25.33525 | 0.77658
37.14468 | 608 | 35.4529 | 656 | 35.43735 | 656 | 35.42179 | 620 | 35.39067 | 563 | 35.32843 | 481 | 35.34399 | 500 | 25.34303 | 0.7755
37.16108 | 592 | 35.46846 | 656 | 35.45291 | 593 | 35.43735 | 605 | 35.40623 | 557 | 35.34399 | 533 | 35.35955 | 524 | 25.35081 | 0.77427
37.17748 | 607 | 35.48401 | 702 | 35.46846 | 645 | 35.4529 | 600 | 35.42178 | 529 | 35.35954 | 487 | 35.3751 | 507 | 25.35859 | 0.7732
37.19388 | 637 | 35.49957 | 629 | 35.48402 | 646 | 35.46846 | 650 | 35.43734 | 561 | 35.3751 | 486 | 35.39066 | 494 | 25.36636 | 0.77196
37.21028 | 627 | 35.51513 | 714 | 35.49958 | 638 | 35.48402 | 641 | 35.4529 | 534 | 35.39066 | 483 | 35.40622 | 469 | 25.37414 | 0.77089
37.22668 | 592 | 35.53069 | 688 | 35.51514 | 611 | 35.49958 | 590 | 35.46846 | 546 | 35.40622 | 515 | 35.42178 | 480 | 25.38192 | 0.76966
37.24308 | 595 | 35.54625 | 679 | 35.5307 | 571 | 35.51514 | 633 | 35.48402 | 550 | 35.42178 | 510 | 35.43734 | 503 | 25.3897 | 0.76858
37.25948 | 633 | 35.56181 | 722 | 35.54626 | 658 | 35.5307 | 629 | 35.49958 | 553 | 35.43734 | 489 | 35.4529 | 496 | 25.39748 | 0.76735
37.27588 | 591 | 35.57737 | 684 | 35.56182 | 635 | 35.54626 | 572 | 35.51514 | 527 | 35.4529 | 486 | 35.46846 | 480 | 25.40526 | 0.76627
37.29228 | 615 | 35.59292 | 664 | 35.57737 | 664 | 35.56181 | 624 | 35.53069 | 554 | 35.46845 | 479 | 35.48401 | 473 | 25.41304 | 0.76504
37.30867 | 639 | 35.60848 | 672 | 35.59293 | 600 | 35.57737 | 629 | 35.54625 | 528 | 35.48401 | 477 | 35.49957 | 464 | 25.42082 | 0.76381
37.32507 | 625 | 35.62404 | 675 | 35.60849 | 612 | 35.59293 | 597 | 35.56181 | 505 | 35.49957 | 467 | 35.51513 | 493 | 25.4286 | 0.76273
37.34147 | 638 | 35.6396 | 723 | 35.62405 | 649 | 35.60849 | 577 | 35.57737 | 557 | 35.51513 | 447 | 35.53069 | 462 | 25.43638 | 0.7615
37.35787 | 667 | 35.65516 | 615 | 35.63961 | 626 | 35.62405 | 619 | 35.59293 | 535 | 35.53069 | 454 | 35.54625 | 483 | 25.44416 | 0.76042
37.37427 | 596 | 35.67072 | 686 | 35.65517 | 577 | 35.63961 | 565 | 35.60849 | 554 | 35.54625 | 465 | 35.56181 | 483 | 25.45194 | 0.75919
37.39067 | 599 | 35.68628 | 675 | 35.67073 | 646 | 35.65517 | 605 | 35.62405 | 523 | 35.56181 | 465 | 35.57737 | 458 | 25.45972 | 0.75812
37.40707 | 617 | 35.70184 | 698 | 35.68629 | 583 | 35.67073 | 590 | 35.63961 | 551 | 35.57737 | 471 | 35.59293 | 477 | 25.4675 | 0.75689
37.42347 | 631 | 35.71739 | 712 | 35.70184 | 647 | 35.68628 | 582 | 35.65516 | 546 | 35.59292 | 451 | 35.60848 | 442 | 25.47528 | 0.75581
37.43987 | 645 | 35.73295 | 675 | 35.7174 | 576 | 35.70184 | 592 | 35.67072 | 557 | 35.60848 | 491 | 35.62404 | 470 | 25.48306 | 0.75458
37.45627 | 651 | 35.74851 | 691 | 35.73296 | 630 | 35.7174 | 634 | 35.68628 | 537 | 35.62404 | 482 | 35.6396 | 434 | 25.49084 | 0.7535
37.47267 | 617 | 35.76407 | 719 | 35.74852 | 594 | 35.73296 | 603 | 35.70184 | 523 | 35.6396 | 486 | 35.65516 | 497 | 25.49861 | 0.75227
37.48907 | 680 | 35.77963 | 681 | 35.76408 | 610 | 35.74852 | 557 | 35.7174 | 522 | 35.65516 | 482 | 35.67072 | 457 | 25.50639 | 0.75119
37.50546 | 599 | 35.79519 | 669 | 35.77964 | 646 | 35.76408 | 630 | 35.73296 | 528 | 35.67072 | 446 | 35.68628 | 474 | 25.51417 | 0.74996
37.52186 | 622 | 35.81075 | 670 | 35.7952 | 595 | 35.77964 | 575 | 35.74852 | 594 | 35.68628 | 449 | 35.70184 | 443 | 25.52195 | 0.74888
37.53826 | 674 | 35.82631 | 687 | 35.81076 | 578 | 35.7952 | 605 | 35.76408 | 518 | 35.70184 | 459 | 35.7174 | 461 | 25.52973 | 0.74765
37.55466 | 646 | 35.84186 | 713 | 35.82631 | 645 | 35.81075 | 592 | 35.77963 | 559 | 35.71739 | 458 | 35.73295 | 447 | 25.53751 | 0.74658
37.57106 | 644 | 35.85742 | 740 | 35.84187 | 597 | 35.82631 | 573 | 35.79519 | 510 | 35.73295 | 459 | 35.74851 | 420 | 25.54529 | 0.74535
37.58746 | 632 | 35.87298 | 724 | 35.85743 | 644 | 35.84187 | 626 | 35.81075 | 548 | 35.74851 | 498 | 35.76407 | 446 | 25.55307 | 0.74427
37.60386 | 621 | 35.88854 | 683 | 35.87299 | 668 | 35.85743 | 614 | 35.82631 | 526 | 35.76407 | 451 | 35.77963 | 483 | 25.56085 | 0.74304
37.62026 | 646 | 35.9041 | 735 | 35.88855 | 630 | 35.87299 | 658 | 35.84187 | 502 | 35.77963 | 446 | 35.79519 | 463 | 25.56863 | 0.74196
37.63666 | 670 | 35.91966 | 712 | 35.90411 | 644 | 35.88855 | 591 | 35.85743 | 525 | 35.79519 | 478 | 35.81075 | 487 | 25.57641 | 0.74073
37.65306 | 640 | 35.93522 | 782 | 35.91967 | 623 | 35.90411 | 630 | 35.87299 | 570 | 35.81075 | 453 | 35.82631 | 490 | 25.58419 | 0.73965
37.66946 | 683 | 35.95077 | 757 | 35.93522 | 669 | 35.91966 | 611 | 35.88854 | 533 | 35.8263 | 467 | 35.84186 | 446 | 25.59197 | 0.73842
37.68586 | 684 | 35.96633 | 785 | 35.95078 | 638 | 35.93522 | 680 | 35.9041 | 547 | 35.84186 | 474 | 35.85742 | 473 | 25.59974 | 0.73734
37.70226 | 641 | 35.98189 | 796 | 35.96634 | 628 | 35.95078 | 656 | 35.91966 | 540 | 35.85742 | 477 | 35.87298 | 512 | 25.60752 | 0.73611
37.71865 | 626 | 35.99745 | 777 | 35.9819 | 714 | 35.96634 | 640 | 35.93522 | 521 | 35.87298 | 444 | 35.88854 | 471 | 25.6153 | 0.73504
37.73505 | 666 | 36.01301 | 819 | 35.99746 | 682 | 35.9819 | 698 | 35.95078 | 516 | 35.88854 | 460 | 35.9041 | 463 | 25.62308 | 0.73381
37.75145 | 701 | 36.02857 | 800 | 36.01302 | 647 | 35.99746 | 626 | 35.96634 | 566 | 35.9041 | 444 | 35.91966 | 474 | 25.63086 | 0.73273
37.76785 | 638 | 36.04413 | 803 | 36.02858 | 658 | 36.01302 | 622 | 35.9819 | 568 | 35.91966 | 477 | 35.93522 | 497 | 25.63864 | 0.7315
37.78425 | 643 | 36.05969 | 735 | 36.04414 | 678 | 36.02858 | 650 | 35.99746 | 565 | 35.93522 | 490 | 35.95078 | 480 | 25.64642 | 0.73042
37.80065 | 656 | 36.07524 | 727 | 36.05969 | 608 | 36.04413 | 632 | 36.01301 | 557 | 35.95077 | 501 | 35.96633 | 493 | 25.6542 | 0.72919
37.81705 | 627 | 36.0908 | 755 | 36.07525 | 650 | 36.05969 | 649 | 36.02857 | 571 | 35.96633 | 500 | 35.98189 | 481 | 25.66198 | 0.72811
37.83345 | 607 | 36.10636 | 667 | 36.09081 | 641 | 36.07525 | 623 | 36.04413 | 589 | 35.98189 | 491 | 35.99745 | 517 | 25.66976 | 0.72703
37.84985 | 660 | 36.12192 | 730 | 36.10637 | 582 | 36.09081 | 614 | 36.05969 | 531 | 35.99745 | 513 | 36.01301 | 479 | 25.67754 | 0.7258
37.86625 | 528 | 36.13748 | 658 | 36.12193 | 569 | 36.10637 | 654 | 36.07525 | 549 | 36.01301 | 474 | 36.02857 | 494 | 25.68532 | 0.72473
37.88265 | 621 | 36.15304 | 663 | 36.13749 | 572 | 36.12193 | 625 | 36.09081 | 563 | 36.02857 | 487 | 36.04413 | 495 | 25.6931 | 0.7235
37.89905 | 549 | 36.1686 | 685 | 36.15305 | 639 | 36.13749 | 608 | 36.10637 | 554 | 36.04413 | 514 | 36.05969 | 444 | 25.70088 | 0.72242
37.91544 | 532 | 36.18416 | 630 | 36.16861 | 588 | 36.15305 | 635 | 36.12193 | 555 | 36.05969 | 512 | 36.07525 | 480 | 25.70866 | 0.72134
37.93184 | 614 | 36.19971 | 703 | 36.18416 | 593 | 36.1686 | 602 | 36.13748 | 548 | 36.07524 | 505 | 36.0908 | 474 | 25.71644 | 0.72011
37.94824 | 537 | 36.21527 | 640 | 36.19972 | 622 | 36.18416 | 587 | 36.15304 | 553 | 36.0908 | 471 | 36.10636 | 518 | 25.72422 | 0.71903
37.96464 | 564 | 36.23083 | 635 | 36.21528 | 590 | 36.19972 | 581 | 36.1686 | 560 | 36.10636 | 459 | 36.12192 | 425 | 25.732 | 0.7178
37.98104 | 578 | 36.24639 | 644 | 36.23084 | 601 | 36.21528 | 566 | 36.18416 | 501 | 36.12192 | 442 | 36.13748 | 446 | 25.73978 | 0.71673
37.99744 | 561 | 36.26195 | 641 | 36.2464 | 600 | 36.23084 | 527 | 36.19972 | 547 | 36.13748 | 504 | 36.15304 | 428 | 25.74755 | 0.71565
38.01384 | 592 | 36.27751 | 634 | 36.26196 | 556 | 36.2464 | 643 | 36.21528 | 560 | 36.15304 | 450 | 36.1686 | 429 | 25.75533 | 0.71442
38.03024 | 548 | 36.29307 | 658 | 36.27752 | 607 | 36.26196 | 591 | 36.23084 | 524 | 36.1686 | 449 | 36.18416 | 444 | 25.76311 | 0.71334
38.04664 | 554 | 36.30862 | 604 | 36.29307 | 573 | 36.27751 | 588 | 36.24639 | 520 | 36.18415 | 430 | 36.19971 | 435 | 25.77089 | 0.71226
38.06304 | 554 | 36.32418 | 597 | 36.30863 | 611 | 36.29307 | 605 | 36.26195 | 553 | 36.19971 | 420 | 36.21527 | 467 | 25.77867 | 0.71103
38.07944 | 579 | 36.33974 | 611 | 36.32419 | 612 | 36.30863 | 570 | 36.27751 | 483 | 36.21527 | 444 | 36.23083 | 431 | 25.78645 | 0.70996
38.09584 | 539 | 36.3553 | 713 | 36.33975 | 574 | 36.32419 | 583 | 36.29307 | 549 | 36.23083 | 431 | 36.24639 | 437 | 25.79423 | 0.70888
38.11224 | 633 | 36.37086 | 703 | 36.35531 | 609 | 36.33975 | 607 | 36.30863 | 545 | 36.24639 | 422 | 36.26195 | 479 | 25.80201 | 0.70765
38.12863 | 569 | 36.38642 | 707 | 36.37087 | 597 | 36.35531 | 628 | 36.32419 | 533 | 36.26195 | 415 | 36.27751 | 458 | 25.80979 | 0.70657
38.14503 | 540 | 36.40198 | 791 | 36.38643 | 648 | 36.37087 | 622 | 36.33975 | 516 | 36.27751 | 443 | 36.29307 | 486 | 25.81757 | 0.70549
38.16143 | 614 | 36.41754 | 753 | 36.40199 | 718 | 36.38643 | 653 | 36.35531 | 546 | 36.29307 | 454 | 36.30863 | 422 | 25.82535 | 0.70442
38.17783 | 543 | 36.43309 | 816 | 36.41754 | 686 | 36.40198 | 689 | 36.37086 | 540 | 36.30862 | 472 | 36.32418 | 426 | 25.83313 | 0.70319
38.19423 | 525 | 36.44865 | 867 | 36.4331 | 715 | 36.41754 | 685 | 36.38642 | 584 | 36.32418 | 461 | 36.33974 | 447 | 25.84091 | 0.70211
38.21063 | 494 | 36.46421 | 903 | 36.44866 | 754 | 36.4331 | 739 | 36.40198 | 583 | 36.33974 | 479 | 36.3553 | 460 | 25.84868 | 0.70103
38.22703 | 595 | 36.47977 | 890 | 36.46422 | 774 | 36.44866 | 751 | 36.41754 | 638 | 36.3553 | 445 | 36.37086 | 493 | 25.85646 | 0.69995
38.24343 | 569 | 36.49533 | 888 | 36.47978 | 792 | 36.46422 | 772 | 36.4331 | 689 | 36.37086 | 503 | 36.38642 | 505 | 25.86424 | 0.69872
38.25983 | 544 | 36.51089 | 823 | 36.49534 | 831 | 36.47978 | 788 | 36.44866 | 642 | 36.38642 | 502 | 36.40198 | 508 | 25.87202 | 0.69765
38.27623 | 554 | 36.52645 | 790 | 36.5109 | 799 | 36.49534 | 800 | 36.46422 | 702 | 36.40198 | 505 | 36.41754 | 503 | 25.8798 | 0.69657
38.29263 | 531 | 36.54201 | 775 | 36.52646 | 787 | 36.5109 | 800 | 36.47978 | 693 | 36.41754 | 507 | 36.4331 | 545 | 25.88758 | 0.69549
38.30903 | 561 | 36.55756 | 772 | 36.54201 | 807 | 36.52645 | 772 | 36.49533 | 668 | 36.43309 | 531 | 36.44865 | 588 | 25.89536 | 0.69426
38.32542 | 564 | 36.57312 | 697 | 36.55757 | 788 | 36.54201 | 710 | 36.51089 | 707 | 36.44865 | 549 | 36.46421 | 609 | 25.90314 | 0.69318
38.34182 | 545 | 36.58868 | 668 | 36.57313 | 754 | 36.55757 | 667 | 36.52645 | 690 | 36.46421 | 566 | 36.47977 | 588 | 25.91092 | 0.69211
38.35822 | 544 | 36.60424 | 684 | 36.58869 | 675 | 36.57313 | 678 | 36.54201 | 690 | 36.47977 | 571 | 36.49533 | 596 | 25.9187 | 0.69103
38.37462 | 540 | 36.6198 | 659 | 36.60425 | 619 | 36.58869 | 607 | 36.55757 | 661 | 36.49533 | 573 | 36.51089 | 587 | 25.92648 | 0.68995
38.39102 | 543 | 36.63536 | 644 | 36.61981 | 655 | 36.60425 | 597 | 36.57313 | 660 | 36.51089 | 574 | 36.52645 | 606 | 25.93426 | 0.68888
38.40742 | 496 | 36.65092 | 558 | 36.63537 | 643 | 36.61981 | 569 | 36.58869 | 614 | 36.52645 | 552 | 36.54201 | 583 | 25.94204 | 0.6878
38.42382 | 552 | 36.66648 | 660 | 36.65093 | 630 | 36.63537 | 631 | 36.60425 | 559 | 36.54201 | 530 | 36.55757 | 509 | 25.94982 | 0.68657
38.44022 | 580 | 36.68203 | 645 | 36.66648 | 585 | 36.65092 | 564 | 36.6198 | 505 | 36.55756 | 525 | 36.57312 | 525 | 25.9576 | 0.68549
38.45662 | 542 | 36.69759 | 645 | 36.68204 | 634 | 36.66648 | 573 | 36.63536 | 521 | 36.57312 | 509 | 36.58868 | 512 | 25.96538 | 0.68441
38.47302 | 573 | 36.71315 | 611 | 36.6976 | 560 | 36.68204 | 571 | 36.65092 | 554 | 36.58868 | 472 | 36.60424 | 497 | 25.97315 | 0.68334
38.48942 | 570 | 36.72871 | 608 | 36.71316 | 645 | 36.6976 | 549 | 36.66648 | 581 | 36.60424 | 440 | 36.6198 | 424 | 25.98093 | 0.68226
38.50582 | 526 | 36.74427 | 599 | 36.72872 | 581 | 36.71316 | 553 | 36.68204 | 573 | 36.6198 | 470 | 36.63536 | 429 | 25.98871 | 0.68118
38.52222 | 555 | 36.75983 | 604 | 36.74428 | 521 | 36.72872 | 541 | 36.6976 | 490 | 36.63536 | 409 | 36.65092 | 464 | 25.99649 | 0.6801
38.53861 | 502 | 36.77539 | 599 | 36.75984 | 557 | 36.74428 | 544 | 36.71316 | 504 | 36.65092 | 424 | 36.66648 | 482 | 26.00427 | 0.67903
38.55501 | 579 | 36.79094 | 580 | 36.77539 | 588 | 36.75983 | 595 | 36.72871 | 498 | 36.66647 | 438 | 36.68203 | 427 | 26.01205 | 0.67795
38.57141 | 509 | 36.8065 | 621 | 36.79095 | 517 | 36.77539 | 559 | 36.74427 | 524 | 36.68203 | 459 | 36.69759 | 411 | 26.01983 | 0.67687
38.58781 | 528 | 36.82206 | 556 | 36.80651 | 545 | 36.79095 | 545 | 36.75983 | 503 | 36.69759 | 414 | 36.71315 | 442 | 26.02761 | 0.6758
38.60421 | 551 | 36.83762 | 574 | 36.82207 | 586 | 36.80651 | 550 | 36.77539 | 509 | 36.71315 | 440 | 36.72871 | 453 | 26.03539 | 0.67472
38.62061 | 583 | 36.85318 | 611 | 36.83763 | 516 | 36.82207 | 546 | 36.79095 | 503 | 36.72871 | 450 | 36.74427 | 451 | 26.04317 | 0.67364
38.63701 | 542 | 36.86874 | 599 | 36.85319 | 541 | 36.83763 | 495 | 36.80651 | 481 | 36.74427 | 474 | 36.75983 | 440 | 26.05095 | 0.67257
38.65341 | 523 | 36.8843 | 542 | 36.86875 | 526 | 36.85319 | 537 | 36.82207 | 489 | 36.75983 | 425 | 36.77539 | 435 | 26.05873 | 0.67149
38.66981 | 575 | 36.89986 | 606 | 36.88431 | 539 | 36.86875 | 536 | 36.83763 | 459 | 36.77539 | 428 | 36.79095 | 404 | 26.06651 | 0.67041
38.68621 | 509 | 36.91541 | 557 | 36.89986 | 539 | 36.8843 | 509 | 36.85318 | 514 | 36.79094 | 408 | 36.8065 | 429 | 26.07429 | 0.66933
38.70261 | 543 | 36.93097 | 609 | 36.91542 | 562 | 36.89986 | 559 | 36.86874 | 450 | 36.8065 | 401 | 36.82206 | 381 | 26.08207 | 0.66826
38.71901 | 536 | 36.94653 | 553 | 36.93098 | 483 | 36.91542 | 515 | 36.8843 | 516 | 36.82206 | 423 | 36.83762 | 426 | 26.08985 | 0.66718
38.7354 | 581 | 36.96209 | 578 | 36.94654 | 495 | 36.93098 | 540 | 36.89986 | 517 | 36.83762 | 377 | 36.85318 | 427 | 26.09762 | 0.6661
38.7518 | 479 | 36.97765 | 563 | 36.9621 | 502 | 36.94654 | 523 | 36.91542 | 479 | 36.85318 | 432 | 36.86874 | 408 | 26.1054 | 0.66518
38.7682 | 561 | 36.99321 | 551 | 36.97766 | 535 | 36.9621 | 482 | 36.93098 | 487 | 36.86874 | 373 | 36.8843 | 403 | 26.11318 | 0.6641
38.7846 | 511 | 37.00877 | 585 | 36.99322 | 555 | 36.97766 | 548 | 36.94654 | 466 | 36.8843 | 404 | 36.89986 | 403 | 26.12096 | 0.66303
38.801 | 535 | 37.02433 | 555 | 37.00878 | 527 | 36.99322 | 524 | 36.9621 | 426 | 36.89986 | 395 | 36.91542 | 413 | 26.12874 | 0.66195
38.8174 | 508 | 37.03988 | 567 | 37.02433 | 506 | 37.00877 | 516 | 36.97765 | 454 | 36.91541 | 389 | 36.93097 | 386 | 26.13652 | 0.66087
38.8338 | 524 | 37.05544 | 586 | 37.03989 | 523 | 37.02433 | 495 | 36.99321 | 485 | 36.93097 | 390 | 36.94653 | 415 | 26.1443 | 0.65979
38.8502 | 530 | 37.071 | 572 | 37.05545 | 530 | 37.03989 | 483 | 37.00877 | 474 | 36.94653 | 398 | 36.96209 | 443 | 26.15208 | 0.65887
38.8666 | 526 | 37.08656 | 570 | 37.07101 | 481 | 37.05545 | 498 | 37.02433 | 461 | 36.96209 | 395 | 36.97765 | 379 | 26.15986 | 0.65779
38.883 | 565 | 37.10212 | 584 | 37.08657 | 511 | 37.07101 | 487 | 37.03989 | 445 | 36.97765 | 433 | 36.99321 | 439 | 26.16764 | 0.65672
38.8994 | 502 | 37.11768 | 584 | 37.10213 | 556 | 37.08657 | 500 | 37.05545 | 442 | 36.99321 | 411 | 37.00877 | 404 | 26.17542 | 0.65564
38.9158 | 508 | 37.13324 | 587 | 37.11769 | 513 | 37.10213 | 497 | 37.07101 | 456 | 37.00877 | 413 | 37.02433 | 396 | 26.1832 | 0.65472
38.9322 | 514 | 37.14879 | 547 | 37.13324 | 520 | 37.11768 | 485 | 37.08656 | 473 | 37.02432 | 404 | 37.03988 | 414 | 26.19098 | 0.65364
38.94859 | 501 | 37.16435 | 540 | 37.1488 | 510 | 37.13324 | 503 | 37.10212 | 454 | 37.03988 | 399 | 37.05544 | 425 | 26.19875 | 0.65256
38.96499 | 527 | 37.17991 | 606 | 37.16436 | 524 | 37.1488 | 487 | 37.11768 | 461 | 37.05544 | 397 | 37.071 | 410 | 26.20653 | 0.65148
38.98139 | 518 | 37.19547 | 578 | 37.17992 | 547 | 37.16436 | 544 | 37.13324 | 477 | 37.071 | 368 | 37.08656 | 372 | 26.21431 | 0.65056
38.99779 | 525 | 37.21103 | 589 | 37.19548 | 513 | 37.17992 | 547 | 37.1488 | 431 | 37.08656 | 374 | 37.10212 | 412 | 26.22209 | 0.64948
39.01419 | 547 | 37.22659 | 553 | 37.21104 | 539 | 37.19548 | 498 | 37.16436 | 449 | 37.10212 | 361 | 37.11768 | 364 | 26.22987 | 0.64841
39.03059 | 496 | 37.24215 | 589 | 37.2266 | 537 | 37.21104 | 502 | 37.17992 | 456 | 37.11768 | 399 | 37.13324 | 388 | 26.23765 | 0.64748
39.04699 | 513 | 37.25771 | 574 | 37.24216 | 493 | 37.2266 | 501 | 37.19548 | 427 | 37.13324 | 414 | 37.1488 | 408 | 26.24543 | 0.64641
39.06339 | 552 | 37.27326 | 572 | 37.25771 | 560 | 37.24215 | 549 | 37.21103 | 456 | 37.14879 | 399 | 37.16435 | 356 | 26.25321 | 0.64548
39.07979 | 497 | 37.28882 | 542 | 37.27327 | 516 | 37.25771 | 552 | 37.22659 | 444 | 37.16435 | 388 | 37.17991 | 405 | 26.26099 | 0.64441
39.09619 | 505 | 37.30438 | 581 | 37.28883 | 511 | 37.27327 | 449 | 37.24215 | 440 | 37.17991 | 362 | 37.19547 | 393 | 26.26877 | 0.64333
39.11259 | 508 | 37.31994 | 583 | 37.30439 | 541 | 37.28883 | 489 | 37.25771 | 471 | 37.19547 | 427 | 37.21103 | 389 | 26.27655 | 0.64241
39.12899 | 543 | 37.3355 | 583 | 37.31995 | 494 | 37.30439 | 500 | 37.27327 | 440 | 37.21103 | 407 | 37.22659 | 388 | 26.28433 | 0.64133
39.14538 | 544 | 37.35106 | 563 | 37.33551 | 551 | 37.31995 | 524 | 37.28883 | 467 | 37.22659 | 413 | 37.24215 | 396 | 26.29211 | 0.64041
39.16178 | 510 | 37.36662 | 582 | 37.35107 | 506 | 37.33551 | 552 | 37.30439 | 459 | 37.24215 | 375 | 37.25771 | 393 | 26.29989 | 0.63933
39.17818 | 503 | 37.38218 | 570 | 37.36663 | 540 | 37.35107 | 552 | 37.31995 | 457 | 37.25771 | 405 | 37.27327 | 387 | 26.30767 | 0.63841
39.19458 | 530 | 37.39773 | 554 | 37.38218 | 505 | 37.36662 | 557 | 37.3355 | 455 | 37.27326 | 430 | 37.28882 | 427 | 26.31545 | 0.63733
39.21098 | 486 | 37.41329 | 581 | 37.39774 | 509 | 37.38218 | 538 | 37.35106 | 499 | 37.28882 | 399 | 37.30438 | 462 | 26.32323 | 0.63641
39.22738 | 515 | 37.42885 | 605 | 37.4133 | 528 | 37.39774 | 528 | 37.36662 | 494 | 37.30438 | 437 | 37.31994 | 437 | 26.33101 | 0.63533
39.24378 | 499 | 37.44441 | 596 | 37.42886 | 550 | 37.4133 | 546 | 37.38218 | 491 | 37.31994 | 398 | 37.3355 | 411 | 26.33879 | 0.63441
39.26018 | 556 | 37.45997 | 579 | 37.44442 | 539 | 37.42886 | 519 | 37.39774 | 514 | 37.3355 | 414 | 37.35106 | 402 | 26.34656 | 0.63333
39.27658 | 537 | 37.47553 | 556 | 37.45998 | 549 | 37.44442 | 537 | 37.4133 | 480 | 37.35106 | 446 | 37.36662 | 454 | 26.35434 | 0.6324
39.29298 | 546 | 37.49109 | 604 | 37.47554 | 528 | 37.45998 | 504 | 37.42886 | 471 | 37.36662 | 414 | 37.38218 | 414 | 26.36212 | 0.63148
39.30938 | 569 | 37.50664 | 576 | 37.49109 | 545 | 37.47553 | 548 | 37.44441 | 475 | 37.38217 | 424 | 37.39773 | 426 | 26.3699 | 0.6304
39.32578 | 608 | 37.5222 | 567 | 37.50665 | 555 | 37.49109 | 541 | 37.45997 | 487 | 37.39773 | 410 | 37.41329 | 430 | 26.37768 | 0.62948
39.34218 | 645 | 37.53776 | 584 | 37.52221 | 591 | 37.50665 | 554 | 37.47553 | 479 | 37.41329 | 439 | 37.42885 | 411 | 26.38546 | 0.62856
39.35857 | 691 | 37.55332 | 560 | 37.53777 | 563 | 37.52221 | 575 | 37.49109 | 482 | 37.42885 | 414 | 37.44441 | 411 | 26.39324 | 0.62748
39.37497 | 665 | 37.56888 | 588 | 37.55333 | 560 | 37.53777 | 540 | 37.50665 | 471 | 37.44441 | 419 | 37.45997 | 439 | 26.40102 | 0.62656
39.39137 | 709 | 37.58444 | 641 | 37.56889 | 556 | 37.55333 | 555 | 37.52221 | 493 | 37.45997 | 395 | 37.47553 | 422 | 26.4088 | 0.62563
39.40777 | 763 | 37.6 | 607 | 37.58445 | 559 | 37.56889 | 538 | 37.53777 | 478 | 37.47553 | 418 | 37.49109 | 429 | 26.41658 | 0.62456
39.42417 | 727 | 37.61556 | 583 | 37.60001 | 568 | 37.58445 | 538 | 37.55333 | 477 | 37.49109 | 428 | 37.50665 | 389 | 26.42436 | 0.62363
39.44057 | 738 | 37.63111 | 581 | 37.61556 | 532 | 37.6 | 536 | 37.56888 | 487 | 37.50664 | 393 | 37.5222 | 392 | 26.43214 | 0.62271
39.45697 | 684 | 37.64667 | 618 | 37.63112 | 574 | 37.61556 | 603 | 37.58444 | 552 | 37.5222 | 414 | 37.53776 | 436 | 26.43992 | 0.62179
39.47337 | 619 | 37.66223 | 572 | 37.64668 | 582 | 37.63112 | 598 | 37.6 | 504 | 37.53776 | 444 | 37.55332 | 443 | 26.4477 | 0.62071
39.48977 | 616 | 37.67779 | 579 | 37.66224 | 539 | 37.64668 | 599 | 37.61556 | 535 | 37.55332 | 399 | 37.56888 | 441 | 26.45548 | 0.61979
39.50617 | 554 | 37.69335 | 539 | 37.6778 | 557 | 37.66224 | 616 | 37.63112 | 513 | 37.56888 | 454 | 37.58444 | 433 | 26.46326 | 0.61886
39.52257 | 549 | 37.70891 | 609 | 37.69336 | 632 | 37.6778 | 593 | 37.64668 | 528 | 37.58444 | 423 | 37.6 | 419 | 26.47103 | 0.61794
39.53897 | 520 | 37.72447 | 611 | 37.70892 | 649 | 37.69336 | 555 | 37.66224 | 521 | 37.6 | 393 | 37.61556 | 428 | 26.47881 | 0.61702
39.55536 | 554 | 37.74003 | 606 | 37.72448 | 564 | 37.70892 | 562 | 37.6778 | 535 | 37.61556 | 426 | 37.63112 | 481 | 26.48659 | 0.61609
39.57176 | 507 | 37.75558 | 628 | 37.74003 | 559 | 37.72447 | 609 | 37.69335 | 523 | 37.63111 | 447 | 37.64667 | 426 | 26.49437 | 0.61517
39.58816 | 507 | 37.77114 | 604 | 37.75559 | 589 | 37.74003 | 589 | 37.70891 | 539 | 37.64667 | 425 | 37.66223 | 422 | 26.50215 | 0.61409
39.60456 | 523 | 37.7867 | 593 | 37.77115 | 562 | 37.75559 | 619 | 37.72447 | 545 | 37.66223 | 448 | 37.67779 | 455 | 26.50993 | 0.61317
39.62096 | 529 | 37.80226 | 568 | 37.78671 | 550 | 37.77115 | 619 | 37.74003 | 537 | 37.67779 | 428 | 37.69335 | 462 | 26.51771 | 0.61225
39.63736 | 544 | 37.81782 | 530 | 37.80227 | 543 | 37.78671 | 592 | 37.75559 | 616 | 37.69335 | 424 | 37.70891 | 476 | 26.52549 | 0.61132
39.65376 | 479 | 37.83338 | 558 | 37.81783 | 529 | 37.80227 | 605 | 37.77115 | 635 | 37.70891 | 446 | 37.72447 | 474 | 26.53327 | 0.6104
39.67016 | 533 | 37.84894 | 562 | 37.83339 | 499 | 37.81783 | 609 | 37.78671 | 576 | 37.72447 | 475 | 37.74003 | 440 | 26.54105 | 0.60948
39.68656 | 545 | 37.86449 | 546 | 37.84894 | 524 | 37.83338 | 575 | 37.80226 | 625 | 37.74002 | 436 | 37.75558 | 460 | 26.54883 | 0.60856
39.70296 | 493 | 37.88005 | 557 | 37.8645 | 526 | 37.84894 | 596 | 37.81782 | 610 | 37.75558 | 447 | 37.77114 | 485 | 26.55661 | 0.60763
39.71936 | 497 | 37.89561 | 574 | 37.88006 | 545 | 37.8645 | 622 | 37.83338 | 645 | 37.77114 | 502 | 37.7867 | 439 | 26.56439 | 0.60671
39.73576 | 482 | 37.91117 | 560 | 37.89562 | 507 | 37.88006 | 551 | 37.84894 | 633 | 37.7867 | 486 | 37.80226 | 460 | 26.57216 | 0.60594
39.75216 | 530 | 37.92673 | 540 | 37.91118 | 491 | 37.89562 | 543 | 37.8645 | 625 | 37.80226 | 458 | 37.81782 | 448 | 26.57994 | 0.60502
39.76855 | 554 | 37.94229 | 557 | 37.92674 | 487 | 37.91118 | 570 | 37.88006 | 592 | 37.81782 | 434 | 37.83338 | 468 | 26.58772 | 0.60409
39.78495 | 521 | 37.95785 | 488 | 37.9423 | 522 | 37.92674 | 588 | 37.89562 | 614 | 37.83338 | 439 | 37.84894 | 460 | 26.5955 | 0.60317
39.80135 | 612 | 37.97341 | 527 | 37.95786 | 491 | 37.9423 | 615 | 37.91118 | 564 | 37.84894 | 412 | 37.8645 | 505 | 26.60328 | 0.60225
39.81775 | 557 | 37.98896 | 555 | 37.97341 | 526 | 37.95785 | 574 | 37.92673 | 576 | 37.86449 | 417 | 37.88005 | 471 | 26.61106 | 0.60132
39.83415 | 528 | 38.00452 | 519 | 37.98897 | 500 | 37.97341 | 542 | 37.94229 | 567 | 37.88005 | 445 | 37.89561 | 468 | 26.61884 | 0.6004
39.85055 | 533 | 38.02008 | 508 | 38.00453 | 487 | 37.98897 | 541 | 37.95785 | 570 | 37.89561 | 467 | 37.91117 | 476 | 26.62662 | 0.59963
39.86695 | 544 | 38.03564 | 562 | 38.02009 | 494 | 38.00453 | 532 | 37.97341 | 552 | 37.91117 | 436 | 37.92673 | 474 | 26.6344 | 0.59871
39.88335 | 578 | 38.0512 | 481 | 38.03565 | 502 | 38.02009 | 505 | 37.98897 | 562 | 37.92673 | 438 | 37.94229 | 497 | 26.64218 | 0.59778
39.89975 | 527 | 38.06676 | 463 | 38.05121 | 436 | 38.03565 | 539 | 38.00453 | 521 | 37.94229 | 418 | 37.95785 | 496 | 26.64996 | 0.59686
39.91615 | 563 | 38.08232 | 512 | 38.06677 | 533 | 38.05121 | 548 | 38.02009 | 509 | 37.95785 | 442 | 37.97341 | 433 | 26.65774 | 0.59609
39.93255 | 577 | 38.09788 | 519 | 38.08233 | 490 | 38.06677 | 513 | 38.03565 | 528 | 37.97341 | 463 | 37.98897 | 495 | 26.66552 | 0.59517
39.94895 | 533 | 38.11343 | 516 | 38.09788 | 497 | 38.08232 | 495 | 38.0512 | 483 | 37.98896 | 447 | 38.00452 | 451 | 26.6733 | 0.59425
39.96534 | 518 | 38.12899 | 519 | 38.11344 | 474 | 38.09788 | 508 | 38.06676 | 463 | 38.00452 | 382 | 38.02008 | 502 | 26.68108 | 0.59348
39.98174 | 546 | 38.14455 | 521 | 38.129 | 479 | 38.11344 | 522 | 38.08232 | 471 | 38.02008 | 425 | 38.03564 | 479 | 26.68886 | 0.59255
39.99814 | 562 | 38.16011 | 553 | 38.14456 | 515 | 38.129 | 502 | 38.09788 | 516 | 38.03564 | 440 | 38.0512 | 426 | 26.69663 | 0.59163
40.01454 | 621 | 38.17567 | 476 | 38.16012 | 478 | 38.14456 | 482 | 38.11344 | 486 | 38.0512 | 422 | 38.06676 | 436 | 26.70441 | 0.59086
40.03094 | 556 | 38.19123 | 474 | 38.17568 | 510 | 38.16012 | 466 | 38.129 | 468 | 38.06676 | 398 | 38.08232 | 462 | 26.71219 | 0.58994
40.04734 | 555 | 38.20679 | 492 | 38.19124 | 485 | 38.17568 | 506 | 38.14456 | 426 | 38.08232 | 387 | 38.09788 | 444 | 26.71997 | 0.58901
40.06374 | 567 | 38.22235 | 496 | 38.2068 | 495 | 38.19124 | 492 | 38.16012 | 491 | 38.09788 | 407 | 38.11344 | 416 | 26.72775 | 0.58824
40.08014 | 543 | 38.2379 | 439 | 38.22235 | 490 | 38.20679 | 500 | 38.17567 | 470 | 38.11343 | 371 | 38.12899 | 404 | 26.73553 | 0.58732
40.09654 | 549 | 38.25346 | 523 | 38.23791 | 478 | 38.22235 | 489 | 38.19123 | 410 | 38.12899 | 363 | 38.14455 | 416 | 26.74331 | 0.58655
40.11294 | 573 | 38.26902 | 492 | 38.25347 | 473 | 38.23791 | 458 | 38.20679 | 477 | 38.14455 | 349 | 38.16011 | 396 | 26.75109 | 0.58563
40.12934 | 571 | 38.28458 | 536 | 38.26903 | 445 | 38.25347 | 470 | 38.22235 | 439 | 38.16011 | 320 | 38.17567 | 415 | 26.75887 | 0.58486
40.14574 | 546 | 38.30014 | 506 | 38.28459 | 453 | 38.26903 | 457 | 38.23791 | 437 | 38.17567 | 367 | 38.19123 | 427 | 26.76665 | 0.58394
40.16214 | 603 | 38.3157 | 493 | 38.30015 | 475 | 38.28459 | 450 | 38.25347 | 428 | 38.19123 | 375 | 38.20679 | 377 | 26.77443 | 0.58317
40.17853 | 590 | 38.33126 | 511 | 38.31571 | 483 | 38.30015 | 455 | 38.26903 | 420 | 38.20679 | 341 | 38.22235 | 362 | 26.78221 | 0.5824
40.19493 | 641 | 38.34681 | 496 | 38.33126 | 486 | 38.3157 | 465 | 38.28458 | 447 | 38.22234 | 397 | 38.2379 | 360 | 26.78999 | 0.58147
40.21133 | 666 | 38.36237 | 534 | 38.34682 | 509 | 38.33126 | 477 | 38.30014 | 425 | 38.2379 | 365 | 38.25346 | 358 | 26.79777 | 0.5807
40.22773 | 659 | 38.37793 | 504 | 38.36238 | 521 | 38.34682 | 498 | 38.3157 | 454 | 38.25346 | 377 | 38.26902 | 404 | 26.80555 | 0.57978
40.24413 | 672 | 38.39349 | 469 | 38.37794 | 469 | 38.36238 | 474 | 38.33126 | 447 | 38.26902 | 371 | 38.28458 | 353 | 26.81333 | 0.57901
40.26053 | 666 | 38.40905 | 509 | 38.3935 | 481 | 38.37794 | 462 | 38.34682 | 465 | 38.28458 | 377 | 38.30014 | 394 | 26.8211 | 0.57824
40.27693 | 672 | 38.42461 | 528 | 38.40906 | 454 | 38.3935 | 472 | 38.36238 | 407 | 38.30014 | 373 | 38.3157 | 388 | 26.82888 | 0.57732
40.29333 | 661 | 38.44017 | 549 | 38.42462 | 498 | 38.40906 | 459 | 38.37794 | 413 | 38.3157 | 378 | 38.33126 | 390 | 26.83666 | 0.57655
40.30973 | 591 | 38.45573 | 499 | 38.44018 | 449 | 38.42462 | 473 | 38.3935 | 429 | 38.33126 | 352 | 38.34682 | 373 | 26.84444 | 0.57578
40.32613 | 569 | 38.47128 | 528 | 38.45573 | 474 | 38.44017 | 478 | 38.40905 | 419 | 38.34681 | 375 | 38.36237 | 345 | 26.85222 | 0.57501
40.34253 | 573 | 38.48684 | 500 | 38.47129 | 477 | 38.45573 | 448 | 38.42461 | 435 | 38.36237 | 369 | 38.37793 | 347 | 26.86 | 0.57409
40.35893 | 507 | 38.5024 | 533 | 38.48685 | 463 | 38.47129 | 474 | 38.44017 | 406 | 38.37793 | 388 | 38.39349 | 365 | 26.86778 | 0.57332
40.37532 | 555 | 38.51796 | 485 | 38.50241 | 440 | 38.48685 | 443 | 38.45573 | 383 | 38.39349 | 375 | 38.40905 | 401 | 26.87556 | 0.57255
40.39172 | 575 | 38.53352 | 481 | 38.51797 | 419 | 38.50241 | 509 | 38.47129 | 474 | 38.40905 | 319 | 38.42461 | 357 | 26.88334 | 0.57178
40.40812 | 504 | 38.54908 | 520 | 38.53353 | 497 | 38.51797 | 462 | 38.48685 | 436 | 38.42461 | 389 | 38.44017 | 358 | 26.89112 | 0.57101
40.42452 | 525 | 38.56464 | 477 | 38.54909 | 453 | 38.53353 | 438 | 38.50241 | 415 | 38.44017 | 358 | 38.45573 | 308 | 26.8989 | 0.57024
40.44092 | 517 | 38.5802 | 488 | 38.56465 | 450 | 38.54909 | 448 | 38.51797 | 385 | 38.45573 | 378 | 38.47129 | 377 | 26.90668 | 0.56947
40.45732 | 545 | 38.59575 | 485 | 38.5802 | 435 | 38.56464 | 452 | 38.53352 | 386 | 38.47128 | 333 | 38.48684 | 395 | 26.91446 | 0.56855
40.47372 | 497 | 38.61131 | 472 | 38.59576 | 429 | 38.5802 | 449 | 38.54908 | 415 | 38.48684 | 334 | 38.5024 | 361 | 26.92224 | 0.56778
40.49012 | 504 | 38.62687 | 472 | 38.61132 | 455 | 38.59576 | 476 | 38.56464 | 414 | 38.5024 | 351 | 38.51796 | 343 | 26.93002 | 0.56701
40.50652 | 550 | 38.64243 | 527 | 38.62688 | 452 | 38.61132 | 473 | 38.5802 | 412 | 38.51796 | 345 | 38.53352 | 389 | 26.9378 | 0.56624
40.52292 | 503 | 38.65799 | 507 | 38.64244 | 458 | 38.62688 | 430 | 38.59576 | 416 | 38.53352 | 334 | 38.54908 | 389 | 26.94557 | 0.56547
40.53932 | 495 | 38.67355 | 458 | 38.658 | 439 | 38.64244 | 431 | 38.61132 | 407 | 38.54908 | 350 | 38.56464 | 337 | 26.95335 | 0.5647
40.55572 | 500 | 38.68911 | 495 | 38.67356 | 456 | 38.658 | 481 | 38.62688 | 393 | 38.56464 | 369 | 38.5802 | 363 | 26.96113 | 0.56393
40.57212 | 509 | 38.70466 | 458 | 38.68911 | 464 | 38.67355 | 466 | 38.64243 | 431 | 38.58019 | 324 | 38.59575 | 388 | 26.96891 | 0.56316
40.58851 | 492 | 38.72022 | 491 | 38.70467 | 435 | 38.68911 | 457 | 38.65799 | 402 | 38.59575 | 347 | 38.61131 | 381 | 26.97669 | 0.56239
40.60491 | 547 | 38.73578 | 489 | 38.72023 | 443 | 38.70467 | 448 | 38.67355 | 418 | 38.61131 | 381 | 38.62687 | 357 | 26.98447 | 0.56178
40.62131 | 490 | 38.75134 | 495 | 38.73579 | 463 | 38.72023 | 451 | 38.68911 | 374 | 38.62687 | 322 | 38.64243 | 364 | 26.99225 | 0.56101
40.63771 | 582 | 38.7669 | 493 | 38.75135 | 426 | 38.73579 | 445 | 38.70467 | 433 | 38.64243 | 369 | 38.65799 | 337 | 27.00003 | 0.56024
40.65411 | 544 | 38.78246 | 527 | 38.76691 | 459 | 38.75135 | 454 | 38.72023 | 393 | 38.65799 | 306 | 38.67355 | 371 | 27.00781 | 0.55947
40.67051 | 517 | 38.79802 | 512 | 38.78247 | 450 | 38.76691 | 498 | 38.73579 | 430 | 38.67355 | 340 | 38.68911 | 352 | 27.01559 | 0.5587
40.68691 | 521 | 38.81358 | 560 | 38.79803 | 478 | 38.78247 | 453 | 38.75135 | 400 | 38.68911 | 332 | 38.70467 | 340 | 27.02337 | 0.55793
40.70331 | 508 | 38.82913 | 549 | 38.81358 | 426 | 38.79802 | 477 | 38.7669 | 415 | 38.70466 | 332 | 38.72022 | 326 | 27.03115 | 0.55716
40.71971 | 539 | 38.84469 | 530 | 38.82914 | 422 | 38.81358 | 433 | 38.78246 | 380 | 38.72022 | 367 | 38.73578 | 369 | 27.03893 | 0.55655
40.73611 | 539 | 38.86025 | 478 | 38.8447 | 412 | 38.82914 | 430 | 38.79802 | 381 | 38.73578 | 332 | 38.75134 | 344 | 27.04671 | 0.55578
40.75251 | 532 | 38.87581 | 462 | 38.86026 | 452 | 38.8447 | 393 | 38.81358 | 392 | 38.75134 | 326 | 38.7669 | 367 | 27.05449 | 0.55501
40.76891 | 493 | 38.89137 | 506 | 38.87582 | 451 | 38.86026 | 462 | 38.82914 | 410 | 38.7669 | 357 | 38.78246 | 370 | 27.06227 | 0.55424
40.7853 | 549 | 38.90693 | 515 | 38.89138 | 451 | 38.87582 | 474 | 38.8447 | 410 | 38.78246 | 362 | 38.79802 | 359 | 27.07004 | 0.55362
40.8017 | 556 | 38.92249 | 521 | 38.90694 | 402 | 38.89138 | 441 | 38.86026 | 407 | 38.79802 | 377 | 38.81358 | 318 | 27.07782 | 0.55285
40.8181 | 503 | 38.93805 | 466 | 38.9225 | 404 | 38.90694 | 430 | 38.87582 | 416 | 38.81358 | 375 | 38.82914 | 338 | 27.0856 | 0.55208
40.8345 | 537 | 38.9536 | 518 | 38.93805 | 439 | 38.92249 | 452 | 38.89137 | 393 | 38.82913 | 365 | 38.84469 | 318 | 27.09338 | 0.55147
40.8509 | 564 | 38.96916 | 523 | 38.95361 | 442 | 38.93805 | 435 | 38.90693 | 395 | 38.84469 | 346 | 38.86025 | 355 | 27.10116 | 0.5507
40.8673 | 554 | 38.98472 | 449 | 38.96917 | 448 | 38.95361 | 430 | 38.92249 | 376 | 38.86025 | 292 | 38.87581 | 338 | 27.10894 | 0.55008
40.8837 | 508 | 39.00028 | 480 | 38.98473 | 432 | 38.96917 | 432 | 38.93805 | 374 | 38.87581 | 330 | 38.89137 | 317 | 27.11672 | 0.54932
40.9001 | 511 | 39.01584 | 476 | 39.00029 | 441 | 38.98473 | 407 | 38.95361 | 368 | 38.89137 | 364 | 38.90693 | 350 | 27.1245 | 0.54855
40.9165 | 522 | 39.0314 | 480 | 39.01585 | 425 | 39.00029 | 440 | 38.96917 | 381 | 38.90693 | 338 | 38.92249 | 345 | 27.13228 | 0.54793
40.9329 | 528 | 39.04696 | 469 | 39.03141 | 468 | 39.01585 | 444 | 38.98473 | 371 | 38.92249 | 315 | 38.93805 | 330 | 27.14006 | 0.54716
40.9493 | 521 | 39.06251 | 446 | 39.04696 | 503 | 39.0314 | 400 | 39.00028 | 421 | 38.93804 | 324 | 38.9536 | 340 | 27.14784 | 0.54655
40.9657 | 513 | 39.07807 | 483 | 39.06252 | 422 | 39.04696 | 446 | 39.01584 | 406 | 38.9536 | 341 | 38.96916 | 345 | 27.15562 | 0.54578
40.9821 | 520 | 39.09363 | 449 | 39.07808 | 463 | 39.06252 | 444 | 39.0314 | 381 | 38.96916 | 345 | 38.98472 | 330 | 27.1634 | 0.54516
40.99849 | 573 | 39.10919 | 476 | 39.09364 | 432 | 39.07808 | 446 | 39.04696 | 395 | 38.98472 | 340 | 39.00028 | 346 | 27.17118 | 0.54455
41.01489 | 562 | 39.12475 | 502 | 39.1092 | 450 | 39.09364 | 448 | 39.06252 | 353 | 39.00028 | 324 | 39.01584 | 364 | 27.17895 | 0.54378
41.03129 | 536 | 39.14031 | 449 | 39.12476 | 428 | 39.1092 | 462 | 39.07808 | 386 | 39.01584 | 340 | 39.0314 | 371 | 27.18673 | 0.54316
41.04769 | 504 | 39.15587 | 499 | 39.14032 | 479 | 39.12476 | 432 | 39.09364 | 368 | 39.0314 | 329 | 39.04696 | 341 | 27.19451 | 0.54239
41.06409 | 541 | 39.17143 | 485 | 39.15588 | 437 | 39.14032 | 442 | 39.1092 | 418 | 39.04696 | 313 | 39.06252 | 413 | 27.20229 | 0.54178
41.08049 | 519 | 39.18698 | 499 | 39.17143 | 481 | 39.15587 | 445 | 39.12475 | 397 | 39.06251 | 329 | 39.07807 | 352 | 27.21007 | 0.54116
41.09689 | 569 | 39.20254 | 450 | 39.18699 | 457 | 39.17143 | 458 | 39.14031 | 407 | 39.07807 | 336 | 39.09363 | 348 | 27.21785 | 0.54039
41.11329 | 511 | 39.2181 | 515 | 39.20255 | 418 | 39.18699 | 432 | 39.15587 | 380 | 39.09363 | 346 | 39.10919 | 350 | 27.22563 | 0.53978
41.12969 | 542 | 39.23366 | 488 | 39.21811 | 455 | 39.20255 | 438 | 39.17143 | 399 | 39.10919 | 334 | 39.12475 | 334 | 27.23341 | 0.53916
41.14609 | 543 | 39.24922 | 501 | 39.23367 | 418 | 39.21811 | 462 | 39.18699 | 380 | 39.12475 | 349 | 39.14031 | 334 | 27.24119 | 0.53839
41.16249 | 549 | 39.26478 | 509 | 39.24923 | 475 | 39.23367 | 450 | 39.20255 | 390 | 39.14031 | 336 | 39.15587 | 361 | 27.24897 | 0.53778
41.17889 | 535 | 39.28034 | 492 | 39.26479 | 476 | 39.24923 | 456 | 39.21811 | 371 | 39.15587 | 338 | 39.17143 | 335 | 27.25675 | 0.53716
41.19528 | 536 | 39.2959 | 520 | 39.28035 | 452 | 39.26479 | 461 | 39.23367 | 413 | 39.17143 | 357 | 39.18699 | 387 | 27.26453 | 0.53654
41.21168 | 521 | 39.31145 | 550 | 39.2959 | 518 | 39.28034 | 504 | 39.24922 | 414 | 39.18698 | 344 | 39.20254 | 336 | 27.27231 | 0.53593
41.22808 | 556 | 39.32701 | 577 | 39.31146 | 506 | 39.2959 | 495 | 39.26478 | 395 | 39.20254 | 373 | 39.2181 | 354 | 27.28009 | 0.53516
41.24448 | 520 | 39.34257 | 601 | 39.32702 | 493 | 39.31146 | 501 | 39.28034 | 434 | 39.2181 | 383 | 39.23366 | 340 | 27.28787 | 0.53454
41.26088 | 553 | 39.35813 | 630 | 39.34258 | 533 | 39.32702 | 498 | 39.2959 | 438 | 39.23366 | 382 | 39.24922 | 374 | 27.29565 | 0.53393
41.27728 | 519 | 39.37369 | 624 | 39.35814 | 573 | 39.34258 | 573 | 39.31146 | 415 | 39.24922 | 341 | 39.26478 | 320 | 27.30343 | 0.53331
41.29368 | 526 | 39.38925 | 621 | 39.3737 | 562 | 39.35814 | 554 | 39.32702 | 442 | 39.26478 | 355 | 39.28034 | 355 | 27.31121 | 0.5327
41.31008 | 517 | 39.40481 | 670 | 39.38926 | 599 | 39.3737 | 579 | 39.34258 | 427 | 39.28034 | 357 | 39.2959 | 376 | 27.31898 | 0.53208
41.32648 | 510 | 39.42036 | 702 | 39.40481 | 581 | 39.38925 | 602 | 39.35813 | 491 | 39.29589 | 349 | 39.31145 | 380 | 27.32676 | 0.53147
41.34288 | 532 | 39.43592 | 663 | 39.42037 | 609 | 39.40481 | 622 | 39.37369 | 522 | 39.31145 | 421 | 39.32701 | 415 | 27.33454 | 0.53085
41.35928 | 506 | 39.45148 | 599 | 39.43593 | 601 | 39.42037 | 644 | 39.38925 | 541 | 39.32701 | 379 | 39.34257 | 420 | 27.34232 | 0.53024
41.37568 | 515 | 39.46704 | 602 | 39.45149 | 586 | 39.43593 | 623 | 39.40481 | 540 | 39.34257 | 418 | 39.35813 | 405 | 27.3501 | 0.52962
41.39208 | 480 | 39.4826 | 564 | 39.46705 | 588 | 39.45149 | 596 | 39.42037 | 523 | 39.35813 | 435 | 39.37369 | 445 | 27.35788 | 0.529
41.40847 | 512 | 39.49816 | 561 | 39.48261 | 555 | 39.46705 | 533 | 39.43593 | 535 | 39.37369 | 423 | 39.38925 | 437 | 27.36566 | 0.52839
41.42487 | 520 | 39.51372 | 501 | 39.49817 | 523 | 39.48261 | 529 | 39.45149 | 494 | 39.38925 | 463 | 39.40481 | 497 | 27.37344 | 0.52777
41.44127 | 533 | 39.52928 | 449 | 39.51373 | 498 | 39.49817 | 509 | 39.46705 | 469 | 39.40481 | 446 | 39.42037 | 484 | 27.38122 | 0.52716
41.45767 | 522 | 39.54483 | 448 | 39.52928 | 486 | 39.51372 | 446 | 39.4826 | 462 | 39.42036 | 489 | 39.43592 | 454 | 27.389 | 0.52654
41.47407 | 515 | 39.56039 | 474 | 39.54484 | 476 | 39.52928 | 497 | 39.49816 | 455 | 39.43592 | 426 | 39.45148 | 437 | 27.39678 | 0.52593
41.49047 | 469 | 39.57595 | 503 | 39.5604 | 477 | 39.54484 | 464 | 39.51372 | 448 | 39.45148 | 457 | 39.46704 | 437 | 27.40456 | 0.52531
41.50687 | 512 | 39.59151 | 516 | 39.57596 | 443 | 39.5604 | 456 | 39.52928 | 413 | 39.46704 | 466 | 39.4826 | 440 | 27.41234 | 0.5247
41.52327 | 514 | 39.60707 | 472 | 39.59152 | 453 | 39.57596 | 441 | 39.54484 | 442 | 39.4826 | 446 | 39.49816 | 390 | 27.42012 | 0.52423
41.53967 | 494 | 39.62263 | 500 | 39.60708 | 469 | 39.59152 | 430 | 39.5604 | 404 | 39.49816 | 377 | 39.51372 | 391 | 27.42789 | 0.52362
41.55607 | 509 | 39.63819 | 473 | 39.62264 | 460 | 39.60708 | 458 | 39.57596 | 418 | 39.51372 | 356 | 39.52928 | 388 | 27.43568 | 0.523
41.57247 | 529 | 39.65375 | 504 | 39.6382 | 405 | 39.62264 | 430 | 39.59152 | 396 | 39.52928 | 352 | 39.54484 | 355 | 27.44345 | 0.52239
41.58887 | 539 | 39.6693 | 515 | 39.65375 | 443 | 39.63819 | 439 | 39.60707 | 373 | 39.54483 | 351 | 39.56039 | 368 | 27.45123 | 0.52193
41.60526 | 521 | 39.68486 | 478 | 39.66931 | 403 | 39.65375 | 449 | 39.62263 | 411 | 39.56039 | 344 | 39.57595 | 375 | 27.45901 | 0.52131
41.62166 | 511 | 39.70042 | 504 | 39.68487 | 454 | 39.66931 | 481 | 39.63819 | 408 | 39.57595 | 362 | 39.59151 | 339 | 27.46679 | 0.5207
41.63806 | 536 | 39.71598 | 472 | 39.70043 | 524 | 39.68487 | 474 | 39.65375 | 382 | 39.59151 | 356 | 39.60707 | 337 | 27.47457 | 0.52008
41.65446 | 487 | 39.73154 | 475 | 39.71599 | 423 | 39.70043 | 469 | 39.66931 | 440 | 39.60707 | 378 | 39.62263 | 348 | 27.48235 | 0.51962
41.67086 | 513 | 39.7471 | 475 | 39.73155 | 453 | 39.71599 | 436 | 39.68487 | 413 | 39.62263 | 346 | 39.63819 | 348 | 27.49013 | 0.519
41.68726 | 517 | 39.76266 | 516 | 39.74711 | 431 | 39.73155 | 461 | 39.70043 | 407 | 39.63819 | 337 | 39.65375 | 385 | 27.49791 | 0.51839
41.70366 | 499 | 39.77822 | 510 | 39.76267 | 438 | 39.74711 | 467 | 39.71599 | 415 | 39.65375 | 345 | 39.66931 | 383 | 27.50569 | 0.51793
41.72006 | 509 | 39.79377 | 442 | 39.77822 | 491 | 39.76266 | 436 | 39.73154 | 424 | 39.6693 | 340 | 39.68486 | 386 | 27.51347 | 0.51731
41.73646 | 523 | 39.80933 | 488 | 39.79378 | 452 | 39.77822 | 477 | 39.7471 | 402 | 39.68486 | 365 | 39.70042 | 374 | 27.52125 | 0.51685
41.75286 | 489 | 39.82489 | 486 | 39.80934 | 430 | 39.79378 | 436 | 39.76266 | 461 | 39.70042 | 366 | 39.71598 | 357 | 27.52903 | 0.51623
41.76926 | 511 | 39.84045 | 459 | 39.8249 | 454 | 39.80934 | 520 | 39.77822 | 423 | 39.71598 | 375 | 39.73154 | 352 | 27.53681 | 0.51577
41.78566 | 531 | 39.85601 | 486 | 39.84046 | 478 | 39.8249 | 487 | 39.79378 | 449 | 39.73154 | 348 | 39.7471 | 361 | 27.54459 | 0.51516
41.80206 | 537 | 39.87157 | 476 | 39.85602 | 457 | 39.84046 | 467 | 39.80934 | 420 | 39.7471 | 396 | 39.76266 | 359 | 27.55236 | 0.51469
41.81845 | 519 | 39.88713 | 493 | 39.87158 | 466 | 39.85602 | 491 | 39.8249 | 465 | 39.76266 | 344 | 39.77822 | 348 | 27.56014 | 0.51408
41.83485 | 528 | 39.90268 | 445 | 39.88713 | 475 | 39.87157 | 474 | 39.84045 | 436 | 39.77821 | 359 | 39.79377 | 412 | 27.56792 | 0.51362
41.85125 | 536 | 39.91824 | 532 | 39.90269 | 503 | 39.88713 | 521 | 39.85601 | 418 | 39.79377 | 334 | 39.80933 | 372 | 27.5757 | 0.513
41.86765 | 547 | 39.9338 | 513 | 39.91825 | 452 | 39.90269 | 498 | 39.87157 | 464 | 39.80933 | 382 | 39.82489 | 367 | 27.58348 | 0.51254
41.88405 | 541 | 39.94936 | 512 | 39.93381 | 485 | 39.91825 | 508 | 39.88713 | 442 | 39.82489 | 368 | 39.84045 | 411 | 27.59126 | 0.51192
41.90045 | 553 | 39.96492 | 526 | 39.94937 | 451 | 39.93381 | 510 | 39.90269 | 433 | 39.84045 | 330 | 39.85601 | 364 | 27.59904 | 0.51146
41.91685 | 530 | 39.98048 | 490 | 39.96493 | 481 | 39.94937 | 481 | 39.91825 | 474 | 39.85601 | 379 | 39.87157 | 411 | 27.60682 | 0.51085
41.93325 | 522 | 39.99604 | 502 | 39.98049 | 468 | 39.96493 | 506 | 39.93381 | 439 | 39.87157 | 403 | 39.88713 | 414 | 27.6146 | 0.51039
41.94965 | 544 | 40.0116 | 559 | 39.99605 | 467 | 39.98049 | 525 | 39.94937 | 466 | 39.88713 | 374 | 39.90269 | 425 | 27.62238 | 0.50992
41.96605 | 524 | 40.02715 | 506 | 40.0116 | 480 | 39.99604 | 433 | 39.96492 | 455 | 39.90268 | 383 | 39.91824 | 410 | 27.63016 | 0.50931
41.98245 | 533 | 40.04271 | 475 | 40.02716 | 469 | 40.0116 | 502 | 39.98048 | 463 | 39.91824 | 402 | 39.9338 | 400 | 27.63794 | 0.50885
41.99885 | 565 | 40.05827 | 484 | 40.04272 | 477 | 40.02716 | 525 | 39.99604 | 457 | 39.9338 | 374 | 39.94936 | 394 | 27.64572 | 0.50839
42.01524 | 552 | 40.07383 | 477 | 40.05828 | 531 | 40.04272 | 498 | 40.0116 | 428 | 39.94936 | 401 | 39.96492 | 402 | 27.6535 | 0.50777
42.03164 | 574 | 40.08939 | 509 | 40.07384 | 456 | 40.05828 | 482 | 40.02716 | 440 | 39.96492 | 392 | 39.98048 | 416 | 27.66128 | 0.50731
42.04804 | 540 | 40.10495 | 499 | 40.0894 | 510 | 40.07384 | 464 | 40.04272 | 465 | 39.98048 | 361 | 39.99604 | 390 | 27.66906 | 0.50685
42.06444 | 581 | 40.12051 | 522 | 40.10496 | 494 | 40.0894 | 499 | 40.05828 | 430 | 39.99604 | 410 | 40.0116 | 393 | 27.67683 | 0.50639
42.08084 | 555 | 40.13607 | 530 | 40.12052 | 479 | 40.10496 | 481 | 40.07384 | 453 | 40.0116 | 378 | 40.02716 | 382 | 27.68461 | 0.50592
[14 empty] | 27.69239 | 0.50531
[14 empty] | 27.70017 | 0.50485
[14 empty] | 27.70795 | 0.50439
[14 empty] | 27.71573 | 0.50392
[14 empty] | 27.72351 | 0.50346
[14 empty] | 27.73129 | 0.503
[14 empty] | 27.73907 | 0.50254
[14 empty] | 27.74685 | 0.50192
[14 empty] | 27.75463 | 0.50146
[14 empty] | 27.76241 | 0.501
[14 empty] | 27.77019 | 0.50054
[14 empty] | 27.77797 | 0.50008
[14 empty] | 27.78575 | 0.49962
[14 empty] | 27.79353 | 0.49915
[14 empty] | 27.8013 | 0.49869
[14 empty] | 27.80908 | 0.49823
[14 empty] | 27.81686 | 0.49777
[14 empty] | 27.82464 | 0.49746
[14 empty] | 27.83242 | 0.497
[14 empty] | 27.8402 | 0.49654
[14 empty] | 27.84798 | 0.49608
[14 empty] | 27.85576 | 0.49561
[14 empty] | 27.86354 | 0.49515
[14 empty] | 27.87132 | 0.49469
[14 empty] | 27.8791 | 0.49438
[14 empty] | 27.88688 | 0.49392
[14 empty] | 27.89466 | 0.49346
[14 empty] | 27.90244 | 0.493
[14 empty] | 27.91022 | 0.49269
[14 empty] | 27.918 | 0.49223
[14 empty] | 27.92577 | 0.49177
[14 empty] | 27.93355 | 0.49131
[14 empty] | 27.94133 | 0.491
[14 empty] | 27.94911 | 0.49054
[14 empty] | 27.95689 | 0.49008
[14 empty] | 27.96467 | 0.48977
[14 empty] | 27.97245 | 0.48931
[14 empty] | 27.98023 | 0.48884
[14 empty] | 27.98801 | 0.48854
[14 empty] | 27.99579 | 0.48808
[14 empty] | 28.00357 | 0.48777
[14 empty] | 28.01135 | 0.48731
[14 empty] | 28.01913 | 0.487
[14 empty] | 28.0269 | 0.48654
[14 empty] | 28.03469 | 0.48623
[14 empty] | 28.04247 | 0.48577
[14 empty] | 28.05024 | 0.48546
[14 empty] | 28.05802 | 0.485
[14 empty] | 28.0658 | 0.48469
[14 empty] | 28.07358 | 0.48423
[14 empty] | 28.08136 | 0.48392
[14 empty] | 28.08914 | 0.48346
[14 empty] | 28.09692 | 0.48315
[14 empty] | 28.1047 | 0.48284
[14 empty] | 28.11248 | 0.48238
[14 empty] | 28.12026 | 0.48207
[14 empty] | 28.12804 | 0.48161
[14 empty] | 28.13582 | 0.4813
[14 empty] | 28.1436 | 0.481
[14 empty] | 28.15138 | 0.48054
[14 empty] | 28.15915 | 0.48023
[14 empty] | 28.16693 | 0.47992
[14 empty] | 28.17471 | 0.47961
[14 empty] | 28.18249 | 0.47915
[14 empty] | 28.19027 | 0.47884
[14 empty] | 28.19805 | 0.47854
[14 empty] | 28.20583 | 0.47823
[14 empty] | 28.21361 | 0.47777
[14 empty] | 28.22139 | 0.47746
[14 empty] | 28.22917 | 0.47715
[14 empty] | 28.23695 | 0.47684
[14 empty] | 28.24473 | 0.47653
[14 empty] | 28.25251 | 0.47607
[14 empty] | 28.26029 | 0.47577
[14 empty] | 28.26807 | 0.47546
[14 empty] | 28.27585 | 0.47515
[14 empty] | 28.28363 | 0.47484
[14 empty] | 28.29141 | 0.47453
[14 empty] | 28.29918 | 0.47423
[14 empty] | 28.30696 | 0.47392
[14 empty] | 28.31474 | 0.47361
[14 empty] | 28.32252 | 0.47315
[14 empty] | 28.3303 | 0.47284
[14 empty] | 28.33808 | 0.47253
[14 empty] | 28.34586 | 0.47223
[14 empty] | 28.35364 | 0.47192
[14 empty] | 28.36142 | 0.47161
[14 empty] | 28.3692 | 0.4713
[14 empty] | 28.37698 | 0.471
[14 empty] | 28.38476 | 0.47069
[14 empty] | 28.39254 | 0.47038
[14 empty] | 28.40031 | 0.47007
[14 empty] | 28.40809 | 0.46976
[14 empty] | 28.41587 | 0.46946
[14 empty] | 28.42365 | 0.4693
[14 empty] | 28.43143 | 0.469
[14 empty] | 28.43921 | 0.46869
[14 empty] | 28.44699 | 0.46838
[14 empty] | 28.45477 | 0.46807
[14 empty] | 28.46255 | 0.46776
[14 empty] | 28.47033 | 0.46746
[14 empty] | 28.47811 | 0.46715
[14 empty] | 28.48589 | 0.46684
[14 empty] | 28.49367 | 0.46653
[14 empty] | 28.50145 | 0.46638
[14 empty] | 28.50923 | 0.46607
[14 empty] | 28.51701 | 0.46576
[14 empty] | 28.52478 | 0.46546
[14 empty] | 28.53256 | 0.46515
[14 empty] | 28.54034 | 0.46484
[14 empty] | 28.54812 | 0.46469
[14 empty] | 28.5559 | 0.46438
[14 empty] | 28.56368 | 0.46407
[14 empty] | 28.57146 | 0.46376
[14 empty] | 28.57924 | 0.46346
[14 empty] | 28.58702 | 0.4633
[14 empty] | 28.5948 | 0.46299
[14 empty] | 28.60258 | 0.46269
[14 empty] | 28.61036 | 0.46238
[14 empty] | 28.61814 | 0.46222
[14 empty] | 28.62592 | 0.46192
[14 empty] | 28.6337 | 0.46161
[14 empty] | 28.64148 | 0.46146
[14 empty] | 28.64925 | 0.46115
[14 empty] | 28.65703 | 0.46084
[14 empty] | 28.66481 | 0.46053
[14 empty] | 28.67259 | 0.46038
[14 empty] | 28.68037 | 0.46007
[14 empty] | 28.68815 | 0.45976
[14 empty] | 28.69593 | 0.45961
[14 empty] | 28.70371 | 0.4593
[14 empty] | 28.71149 | 0.45899
[14 empty] | 28.71927 | 0.45884
[14 empty] | 28.72705 | 0.45853
[14 empty] | 28.73483 | 0.45822
[14 empty] | 28.74261 | 0.45807
[14 empty] | 28.75039 | 0.45776
[14 empty] | 28.75817 | 0.45745
[14 empty] | 28.76594 | 0.4573
[14 empty] | 28.77372 | 0.45699
[14 empty] | 28.7815 | 0.45669
[14 empty] | 28.78928 | 0.45653
[14 empty] | 28.79706 | 0.45622
[14 empty] | 28.80484 | 0.45607
[14 empty] | 28.81262 | 0.45576
[14 empty] | 28.8204 | 0.45545
[14 empty] | 28.82818 | 0.4553
[14 empty] | 28.83596 | 0.45499
[14 empty] | 28.84374 | 0.45484
[14 empty] | 28.85152 | 0.45453
[14 empty] | 28.8593 | 0.45422
[14 empty] | 28.86708 | 0.45407
[14 empty] | 28.87486 | 0.45376
[14 empty] | 28.88264 | 0.45361
[14 empty] | 28.89042 | 0.4533
[14 empty] | 28.89819 | 0.45315
[14 empty] | 28.90597 | 0.45284
[14 empty] | 28.91375 | 0.45253
[14 empty] | 28.92153 | 0.45238
[14 empty] | 28.92931 | 0.45207
[14 empty] | 28.93709 | 0.45192
[14 empty] | 28.94487 | 0.45161
[14 empty] | 28.95265 | 0.45145
[14 empty] | 28.96043 | 0.45115
[14 empty] | 28.96821 | 0.45099
[14 empty] | 28.97599 | 0.45068
[14 empty] | 28.98377 | 0.45038
[14 empty] | 28.99155 | 0.45022
[14 empty] | 28.99932 | 0.44992
[14 empty] | 29.0071 | 0.44976
[14 empty] | 29.01489 | 0.44945
[14 empty] | 29.02266 | 0.4493
[14 empty] | 29.03044 | 0.44899
[14 empty] | 29.03822 | 0.44884
[14 empty] | 29.046 | 0.44853
[14 empty] | 29.05378 | 0.44838
[14 empty] | 29.06156 | 0.44807
[14 empty] | 29.06934 | 0.44792
[14 empty] | 29.07712 | 0.44761
[14 empty] | 29.0849 | 0.44745
[14 empty] | 29.09268 | 0.44715
[14 empty] | 29.10046 | 0.44684
[14 empty] | 29.10824 | 0.44668
[14 empty] | 29.11602 | 0.44638
[14 empty] | 29.1238 | 0.44622
[14 empty] | 29.13158 | 0.44591
[14 empty] | 29.13935 | 0.44576
[14 empty] | 29.14713 | 0.44545
[14 empty] | 29.15491 | 0.4453
[14 empty] | 29.16269 | 0.44499
[14 empty] | 29.17047 | 0.44484
[14 empty] | 29.17825 | 0.44453
[14 empty] | 29.18603 | 0.44438
[14 empty] | 29.19381 | 0.44407
[14 empty] | 29.20159 | 0.44391
[14 empty] | 29.20937 | 0.44361
[14 empty] | 29.21715 | 0.44345
[14 empty] | 29.22493 | 0.44315
[14 empty] | 29.23271 | 0.44284
[14 empty] | 29.24049 | 0.44268
[14 empty] | 29.24826 | 0.44238
[14 empty] | 29.25604 | 0.44222
[14 empty] | 29.26382 | 0.44191
[14 empty] | 29.2716 | 0.44176
[14 empty] | 29.27938 | 0.44145
[14 empty] | 29.28716 | 0.4413
[14 empty] | 29.29494 | 0.44099
[14 empty] | 29.30272 | 0.44084
[14 empty] | 29.3105 | 0.44053
[14 empty] | 29.31828 | 0.44022
[14 empty] | 29.32606 | 0.44007
[14 empty] | 29.33384 | 0.43976
[14 empty] | 29.34162 | 0.43961
[14 empty] | 29.3494 | 0.4393
[14 empty] | 29.35718 | 0.43914
[14 empty] | 29.36496 | 0.43884
[14 empty] | 29.37273 | 0.43868
[14 empty] | 29.38051 | 0.43838
[14 empty] | 29.38829 | 0.43807
[14 empty] | 29.39607 | 0.43791
[14 empty] | 29.40385 | 0.43761
[14 empty] | 29.41163 | 0.43745
[14 empty] | 29.41941 | 0.43714
[14 empty] | 29.42719 | 0.43684
[14 empty] | 29.43497 | 0.43668
[14 empty] | 29.44275 | 0.43637
[14 empty] | 29.45053 | 0.43622
[14 empty] | 29.45831 | 0.43591
[14 empty] | 29.46609 | 0.43561
[14 empty] | 29.47387 | 0.43545
[14 empty] | 29.48165 | 0.43514
[14 empty] | 29.48943 | 0.43499
[14 empty] | 29.4972 | 0.43468
[14 empty] | 29.50498 | 0.43437
[14 empty] | 29.51276 | 0.43422
[14 empty] | 29.52054 | 0.43391
[14 empty] | 29.52832 | 0.43361
[14 empty] | 29.5361 | 0.43345
[14 empty] | 29.54388 | 0.43314
[14 empty] | 29.55166 | 0.43284
[14 empty] | 29.55944 | 0.43268
[14 empty] | 29.56722 | 0.43237
[14 empty] | 29.575 | 0.43207
[14 empty] | 29.58278 | 0.43191
[14 empty] | 29.59056 | 0.4316
[14 empty] | 29.59834 | 0.4313
[14 empty] | 29.60611 | 0.43114
[14 empty] | 29.61389 | 0.43084
[14 empty] | 29.62167 | 0.43053
[14 empty] | 29.62945 | 0.43037
[14 empty] | 29.63723 | 0.43007
[14 empty] | 29.64501 | 0.42976
[14 empty] | 29.65279 | 0.42945
[14 empty] | 29.66057 | 0.4293
[14 empty] | 29.66835 | 0.42899
[14 empty] | 29.67613 | 0.42868
[14 empty] | 29.68391 | 0.42853
[14 empty] | 29.69169 | 0.42822
[14 empty] | 29.69947 | 0.42791
[14 empty] | 29.70725 | 0.4276
[14 empty] | 29.71503 | 0.4273
[14 empty] | 29.72281 | 0.42714
[14 empty] | 29.73059 | 0.42683
[14 empty] | 29.73837 | 0.42653
[14 empty] | 29.74614 | 0.42622
[14 empty] | 29.75392 | 0.42607
[14 empty] | 29.7617 | 0.42576
[14 empty] | 29.76948 | 0.42545
[14 empty] | 29.77726 | 0.42514
[14 empty] | 29.78504 | 0.42483
[14 empty] | 29.79282 | 0.42453
[14 empty] | 29.8006 | 0.42437
[14 empty] | 29.80838 | 0.42407
[14 empty] | 29.81616 | 0.42376
[14 empty] | 29.82394 | 0.42345
[14 empty] | 29.83172 | 0.42314
[14 empty] | 29.8395 | 0.42283
[14 empty] | 29.84728 | 0.42253
[14 empty] | 29.85506 | 0.42237
[14 empty] | 29.86284 | 0.42206
[14 empty] | 29.87061 | 0.42176
[14 empty] | 29.87839 | 0.42145
[14 empty] | 29.88617 | 0.42114
[14 empty] | 29.89395 | 0.42083
[14 empty] | 29.90173 | 0.42053
[14 empty] | 29.90951 | 0.42022
[14 empty] | 29.91729 | 0.41991
[14 empty] | 29.92507 | 0.4196
[14 empty] | 29.93285 | 0.4193
[14 empty] | 29.94063 | 0.41899
[14 empty] | 29.94841 | 0.41868
[14 empty] | 29.95619 | 0.41837
[14 empty] | 29.96397 | 0.41806
[14 empty] | 29.97175 | 0.41776
[14 empty] | 29.97952 | 0.41745
[14 empty] | 29.9873 | 0.41714
[14 empty] | 29.99508 | 0.41683
[14 empty] | 30.00286 | 0.41653
[14 empty] | 30.01064 | 0.41622
[14 empty] | 30.01842 | 0.41591
[14 empty] | 30.0262 | 0.4156
[14 empty] | 30.03398 | 0.41529
[14 empty] | 30.04176 | 0.41499
[14 empty] | 30.04954 | 0.41468
[14 empty] | 30.05732 | 0.41437
[14 empty] | 30.0651 | 0.41406
[14 empty] | 30.07288 | 0.41376
[14 empty] | 30.08066 | 0.41329
[14 empty] | 30.08844 | 0.41299
[14 empty] | 30.09622 | 0.41268
[14 empty] | 30.10399 | 0.41237
[14 empty] | 30.11177 | 0.41206
[14 empty] | 30.11955 | 0.41176
[14 empty] | 30.12733 | 0.41145
[14 empty] | 30.13511 | 0.41099
[14 empty] | 30.14289 | 0.41068
[14 empty] | 30.15067 | 0.41037
[14 empty] | 30.15845 | 0.41006
[14 empty] | 30.16623 | 0.40976
[14 empty] | 30.17401 | 0.40929
[14 empty] | 30.18179 | 0.40899
[14 empty] | 30.18957 | 0.40868
[14 empty] | 30.19735 | 0.40837
[14 empty] | 30.20513 | 0.40791
[14 empty] | 30.21291 | 0.4076
[14 empty] | 30.22069 | 0.40729
[14 empty] | 30.22846 | 0.40699
[14 empty] | 30.23624 | 0.40652
[14 empty] | 30.24402 | 0.40622
[14 empty] | 30.2518 | 0.40591
[14 empty] | 30.25958 | 0.40545
[14 empty] | 30.26736 | 0.40514
[14 empty] | 30.27514 | 0.40483
[14 empty] | 30.28292 | 0.40437
[14 empty] | 30.2907 | 0.40406
[14 empty] | 30.29848 | 0.40375
[14 empty] | 30.30626 | 0.40329
[14 empty] | 30.31404 | 0.40299
[14 empty] | 30.32182 | 0.40252
[14 empty] | 30.3296 | 0.40222
[14 empty] | 30.33738 | 0.40191
[14 empty] | 30.34516 | 0.40145
[14 empty] | 30.35293 | 0.40114
[14 empty] | 30.36071 | 0.40068
[14 empty] | 30.36849 | 0.40037
[14 empty] | 30.37627 | 0.39991
[14 empty] | 30.38405 | 0.3996
[14 empty] | 30.39183 | 0.39914
[14 empty] | 30.39961 | 0.39883
[14 empty] | 30.40739 | 0.39837
[14 empty] | 30.41517 | 0.39806
[14 empty] | 30.42295 | 0.3976
[14 empty] | 30.43073 | 0.39729
[14 empty] | 30.43851 | 0.39683
[14 empty] | 30.44629 | 0.39652
[14 empty] | 30.45407 | 0.39606
[14 empty] | 30.46185 | 0.39575
[14 empty] | 30.46963 | 0.39529
[14 empty] | 30.4774 | 0.39483
[14 empty] | 30.48518 | 0.39452
[14 empty] | 30.49296 | 0.39406
[14 empty] | 30.50074 | 0.39375
[14 empty] | 30.50852 | 0.39329
[14 empty] | 30.5163 | 0.39283
[14 empty] | 30.52408 | 0.39252
[14 empty] | 30.53186 | 0.39206
[14 empty] | 30.53964 | 0.3916
[14 empty] | 30.54742 | 0.39129
[14 empty] | 30.5552 | 0.39083
[14 empty] | 30.56298 | 0.39037
[14 empty] | 30.57076 | 0.39006
[14 empty] | 30.57853 | 0.3896
[14 empty] | 30.58631 | 0.38914
[14 empty] | 30.59409 | 0.38868
[14 empty] | 30.60187 | 0.38837
[14 empty] | 30.60965 | 0.38791
[14 empty] | 30.61743 | 0.38744
[14 empty] | 30.62521 | 0.38698
[14 empty] | 30.63299 | 0.38667
[14 empty] | 30.64077 | 0.38621
[14 empty] | 30.64855 | 0.38575
[14 empty] | 30.65633 | 0.38529
[14 empty] | 30.66411 | 0.38483
[14 empty] | 30.67189 | 0.38452
[14 empty] | 30.67967 | 0.38406
[14 empty] | 30.68745 | 0.3836
[14 empty] | 30.69523 | 0.38314
[14 empty] | 30.70301 | 0.38267
[14 empty] | 30.71079 | 0.38221
[14 empty] | 30.71857 | 0.38175
[14 empty] | 30.72634 | 0.38144
[14 empty] | 30.73412 | 0.38098
[14 empty] | 30.7419 | 0.38052
[14 empty] | 30.74968 | 0.38006
[14 empty] | 30.75746 | 0.3796
[14 empty] | 30.76524 | 0.37914
[14 empty] | 30.77302 | 0.37867
[14 empty] | 30.7808 | 0.37821
[14 empty] | 30.78858 | 0.37775
[14 empty] | 30.79636 | 0.37729
[14 empty] | 30.80414 | 0.37683
[14 empty] | 30.81192 | 0.37637
[14 empty] | 30.8197 | 0.3759
[14 empty] | 30.82748 | 0.37544
[14 empty] | 30.83526 | 0.37498
[14 empty] | 30.84304 | 0.37452
[14 empty] | 30.85081 | 0.37406
[14 empty] | 30.85859 | 0.3736
[14 empty] | 30.86637 | 0.37313
[14 empty] | 30.87415 | 0.37267
[14 empty] | 30.88193 | 0.37221
[14 empty] | 30.88971 | 0.37175
[14 empty] | 30.89749 | 0.37113
[14 empty] | 30.90527 | 0.37067
[14 empty] | 30.91305 | 0.37021
[14 empty] | 30.92083 | 0.36975
[14 empty] | 30.92861 | 0.36929
[14 empty] | 30.93639 | 0.36883
[14 empty] | 30.94417 | 0.36836
[14 empty] | 30.95194 | 0.36775
[14 empty] | 30.95972 | 0.36729
[14 empty] | 30.9675 | 0.36683
[14 empty] | 30.97528 | 0.36636
[14 empty] | 30.98306 | 0.3659
[14 empty] | 30.99084 | 0.36544
[14 empty] | 30.99862 | 0.36483
[14 empty] | 31.0064 | 0.36436
[14 empty] | 31.01418 | 0.3639
[14 empty] | 31.02196 | 0.36344
[14 empty] | 31.02974 | 0.36283
[14 empty] | 31.03752 | 0.36236
[14 empty] | 31.0453 | 0.3619
[14 empty] | 31.05308 | 0.36144
[14 empty] | 31.06086 | 0.36082
[14 empty] | 31.06864 | 0.36036
[14 empty] | 31.07641 | 0.3599
[14 empty] | 31.08419 | 0.35929
[14 empty] | 31.09197 | 0.35882
[14 empty] | 31.09975 | 0.35836
[14 empty] | 31.10753 | 0.35775
[14 empty] | 31.11531 | 0.35729
[14 empty] | 31.12309 | 0.35682
[14 empty] | 31.13087 | 0.35621
[14 empty] | 31.13865 | 0.35575
[14 empty] | 31.14643 | 0.35529
[14 empty] | 31.15421 | 0.35467
[14 empty] | 31.16199 | 0.35421
[14 empty] | 31.16977 | 0.35375
[14 empty] | 31.17755 | 0.35313
[14 empty] | 31.18533 | 0.35267
[14 empty] | 31.19311 | 0.35205
[14 empty] | 31.20088 | 0.35159
[14 empty] | 31.20866 | 0.35098
[14 empty] | 31.21644 | 0.35052
[14 empty] | 31.22422 | 0.35005
[14 empty] | 31.232 | 0.34944
[14 empty] | 31.23978 | 0.34898
[14 empty] | 31.24756 | 0.34836
[14 empty] | 31.25534 | 0.3479
[14 empty] | 31.26312 | 0.34728
[14 empty] | 31.2709 | 0.34682
[14 empty] | 31.27868 | 0.34621
[14 empty] | 31.28646 | 0.34575
[14 empty] | 31.29424 | 0.34513
[14 empty] | 31.30202 | 0.34467
[14 empty] | 31.3098 | 0.34405
[14 empty] | 31.31758 | 0.34359
[14 empty] | 31.32535 | 0.34298
[14 empty] | 31.33313 | 0.34251
[14 empty] | 31.34091 | 0.3419
[14 empty] | 31.34869 | 0.34144
[14 empty] | 31.35647 | 0.34082
[14 empty] | 31.36425 | 0.34021
[14 empty] | 31.37203 | 0.33974
[14 empty] | 31.37981 | 0.33913
[14 empty] | 31.38759 | 0.33867
[14 empty] | 31.39537 | 0.33805
[14 empty] | 31.40315 | 0.33744
[14 empty] | 31.41093 | 0.33697
[14 empty] | 31.41871 | 0.33636
[14 empty] | 31.42649 | 0.3359
[14 empty] | 31.43427 | 0.33528
[14 empty] | 31.44205 | 0.33467
[14 empty] | 31.44982 | 0.33421
[14 empty] | 31.4576 | 0.33359
[14 empty] | 31.46538 | 0.33297
[14 empty] | 31.47316 | 0.33251
[14 empty] | 31.48094 | 0.3319
[14 empty] | 31.48872 | 0.33144
[14 empty] | 31.4965 | 0.33082
[14 empty] | 31.50428 | 0.3302
[14 empty] | 31.51206 | 0.32974
[14 empty] | 31.51984 | 0.32913
[14 empty] | 31.52762 | 0.32851
[14 empty] | 31.5354 | 0.3279
[14 empty] | 31.54318 | 0.32743
[14 empty] | 31.55095 | 0.32682
[14 empty] | 31.55873 | 0.3262
[14 empty] | 31.56651 | 0.32574
[14 empty] | 31.57429 | 0.32513
[14 empty] | 31.58207 | 0.32451
[14 empty] | 31.58985 | 0.32405
[14 empty] | 31.59763 | 0.32343
[14 empty] | 31.60541 | 0.32282
[14 empty] | 31.61319 | 0.3222
[14 empty] | 31.62097 | 0.32174
[14 empty] | 31.62875 | 0.32113
[14 empty] | 31.63653 | 0.32051
[14 empty] | 31.64431 | 0.3199
[14 empty] | 31.65209 | 0.31943
[14 empty] | 31.65987 | 0.31882
[14 empty] | 31.66765 | 0.3182
[14 empty] | 31.67543 | 0.31759
[14 empty] | 31.68321 | 0.31713
[14 empty] | 31.69099 | 0.31651
[14 empty] | 31.69876 | 0.31589
[14 empty] | 31.70654 | 0.31528
[14 empty] | 31.71432 | 0.31466
[14 empty] | 31.7221 | 0.3142
[14 empty] | 31.72988 | 0.31359
[14 empty] | 31.73766 | 0.31297
[14 empty] | 31.74544 | 0.31236
[14 empty] | 31.75322 | 0.31189
[14 empty] | 31.761 | 0.31128
[14 empty] | 31.76878 | 0.31066
[14 empty] | 31.77656 | 0.31005
[14 empty] | 31.78434 | 0.30943
[14 empty] | 31.79212 | 0.30897
[14 empty] | 31.79989 | 0.30836
[14 empty] | 31.80767 | 0.30774
[14 empty] | 31.81545 | 0.30712
[14 empty] | 31.82323 | 0.30651
[14 empty] | 31.83101 | 0.30589
[14 empty] | 31.83879 | 0.30543
[14 empty] | 31.84657 | 0.30482
[14 empty] | 31.85435 | 0.3042
[14 empty] | 31.86213 | 0.30359
[14 empty] | 31.86991 | 0.30297
[14 empty] | 31.87769 | 0.30251
[14 empty] | 31.88547 | 0.30189
[14 empty] | 31.89325 | 0.30128
[14 empty] | 31.90103 | 0.30066
[14 empty] | 31.90881 | 0.30005
[14 empty] | 31.91659 | 0.29943
[14 empty] | 31.92436 | 0.29897
[14 empty] | 31.93214 | 0.29835
[14 empty] | 31.93992 | 0.29774
[14 empty] | 31.9477 | 0.29712
[14 empty] | 31.95548 | 0.29651
[14 empty] | 31.96326 | 0.29589
[14 empty] | 31.97104 | 0.29543
[14 empty] | 31.97882 | 0.29481
[14 empty] | 31.9866 | 0.2942
[14 empty] | 31.99438 | 0.29358
[14 empty] | 32.00216 | 0.29297
[14 empty] | 32.00994 | 0.29235
[14 empty] | 32.01772 | 0.29189
[14 empty] | 32.0255 | 0.29128
[14 empty] | 32.03328 | 0.29066
[14 empty] | 32.04105 | 0.29004
[14 empty] | 32.04884 | 0.28943
[14 empty] | 32.05661 | 0.28881
[14 empty] | 32.06439 | 0.28835
[14 empty] | 32.07217 | 0.28774
[14 empty] | 32.07995 | 0.28712
[14 empty] | 32.08773 | 0.28651
[14 empty] | 32.09551 | 0.28589
[14 empty] | 32.10329 | 0.28527
[14 empty] | 32.11107 | 0.28481
[14 empty] | 32.11885 | 0.2842
[14 empty] | 32.12663 | 0.28358
[14 empty] | 32.13441 | 0.28297
[14 empty] | 32.14218 | 0.28235
[14 empty] | 32.14997 | 0.28174
[14 empty] | 32.15774 | 0.28127
[14 empty] | 32.16552 | 0.28066
[14 empty] | 32.17331 | 0.28004
[14 empty] | 32.18108 | 0.27943
[14 empty] | 32.18886 | 0.27881
[14 empty] | 32.19664 | 0.27835
[14 empty] | 32.20442 | 0.27774
[14 empty] | 32.2122 | 0.27712
[14 empty] | 32.21998 | 0.2765
[14 empty] | 32.22776 | 0.27589
[14 empty] | 32.23554 | 0.27543
[14 empty] | 32.24332 | 0.27481
[14 empty] | 32.2511 | 0.2742
[14 empty] | 32.25888 | 0.27358
[14 empty] | 32.26666 | 0.27297
[14 empty] | 32.27444 | 0.2725
[14 empty] | 32.28222 | 0.27189
[14 empty] | 32.28999 | 0.27127
[14 empty] | 32.29778 | 0.27066
[14 empty] | 32.30555 | 0.2702
[14 empty] | 32.31333 | 0.26958
[14 empty] | 32.32111 | 0.26896
[14 empty] | 32.32889 | 0.26835
[14 empty] | 32.33667 | 0.26789
[14 empty] | 32.34445 | 0.26727
[14 empty] | 32.35223 | 0.26666
[14 empty] | 32.36001 | 0.26604
[14 empty] | 32.36779 | 0.26558
[14 empty] | 32.37557 | 0.26496
[14 empty] | 32.38335 | 0.26435
[14 empty] | 32.39113 | 0.26373
[14 empty] | 32.39891 | 0.26327
[14 empty] | 32.40669 | 0.26266
[14 empty] | 32.41446 | 0.26204
[14 empty] | 32.42224 | 0.26158
[14 empty] | 32.43002 | 0.26096
[14 empty] | 32.4378 | 0.26035
[14 empty] | 32.44558 | 0.25989
[14 empty] | 32.45336 | 0.25927
[14 empty] | 32.46114 | 0.25866
[14 empty] | 32.46892 | 0.25819
[14 empty] | 32.4767 | 0.25758
[14 empty] | 32.48448 | 0.25696
[14 empty] | 32.49226 | 0.2565
[14 empty] | 32.50004 | 0.25589
[14 empty] | 32.50782 | 0.25527
[14 empty] | 32.51559 | 0.25481
[14 empty] | 32.52338 | 0.25419
[14 empty] | 32.53115 | 0.25358
[14 empty] | 32.53893 | 0.25312
[14 empty] | 32.54671 | 0.2525
[14 empty] | 32.55449 | 0.25204
[14 empty] | 32.56227 | 0.25142
[14 empty] | 32.57005 | 0.25081
[14 empty] | 32.57783 | 0.25035
[14 empty] | 32.58561 | 0.24973
[14 empty] | 32.59339 | 0.24927
[14 empty] | 32.60117 | 0.24865
[14 empty] | 32.60895 | 0.24819
[14 empty] | 32.61673 | 0.24758
[14 empty] | 32.62451 | 0.24711
[14 empty] | 32.63229 | 0.2465
[14 empty] | 32.64006 | 0.24588
[14 empty] | 32.64785 | 0.24542
[14 empty] | 32.65562 | 0.24481
[14 empty] | 32.6634 | 0.24435
[14 empty] | 32.67119 | 0.24373
[14 empty] | 32.67896 | 0.24327
[14 empty] | 32.68674 | 0.24265
[14 empty] | 32.69452 | 0.24219
[14 empty] | 32.7023 | 0.24173
[14 empty] | 32.71008 | 0.24111
[14 empty] | 32.71786 | 0.24065
[14 empty] | 32.72564 | 0.24004
[14 empty] | 32.73342 | 0.23958
[14 empty] | 32.7412 | 0.23896
[14 empty] | 32.74898 | 0.2385
[14 empty] | 32.75676 | 0.23804
[14 empty] | 32.76453 | 0.23742
[14 empty] | 32.77232 | 0.23696
[14 empty] | 32.78009 | 0.23634
[14 empty] | 32.78787 | 0.23588
[14 empty] | 32.79565 | 0.23542
[14 empty] | 32.80343 | 0.23481
[14 empty] | 32.81121 | 0.23434
[14 empty] | 32.81899 | 0.23388
[14 empty] | 32.82677 | 0.23327
[14 empty] | 32.83455 | 0.23281
[14 empty] | 32.84233 | 0.23234
[14 empty] | 32.85011 | 0.23188
[14 empty] | 32.85789 | 0.23127
[14 empty] | 32.86567 | 0.2308
[14 empty] | 32.87345 | 0.23034
[14 empty] | 32.88123 | 0.22973
[14 empty] | 32.889 | 0.22927
[14 empty] | 32.89679 | 0.2288
[14 empty] | 32.90456 | 0.22834
[14 empty] | 32.91234 | 0.22788
[14 empty] | 32.92012 | 0.22727
[14 empty] | 32.9279 | 0.2268
[14 empty] | 32.93568 | 0.22634
[14 empty] | 32.94346 | 0.22588
[14 empty] | 32.95124 | 0.22542
[14 empty] | 32.95902 | 0.22496
[14 empty] | 32.9668 | 0.22434
[14 empty] | 32.97458 | 0.22388
[14 empty] | 32.98236 | 0.22342
[14 empty] | 32.99014 | 0.22296
[14 empty] | 32.99792 | 0.2225
[14 empty] | 33.0057 | 0.22203
[14 empty] | 33.01347 | 0.22157
[14 empty] | 33.02125 | 0.22111
[14 empty] | 33.02903 | 0.22065
[14 empty] | 33.03681 | 0.22019
[14 empty] | 33.04459 | 0.21973
[14 empty] | 33.05237 | 0.21926
[14 empty] | 33.06015 | 0.2188
[14 empty] | 33.06793 | 0.21834
[14 empty] | 33.07571 | 0.21788
[14 empty] | 33.08349 | 0.21742
[14 empty] | 33.09127 | 0.21696
[14 empty] | 33.09905 | 0.21649
[14 empty] | 33.10683 | 0.21603
[14 empty] | 33.11461 | 0.21557
[14 empty] | 33.12239 | 0.21511
[14 empty] | 33.13016 | 0.2148
[14 empty] | 33.13794 | 0.21434
[14 empty] | 33.14572 | 0.21388
[14 empty] | 33.1535 | 0.21342
[14 empty] | 33.16128 | 0.21296
[14 empty] | 33.16906 | 0.21249
[14 empty] | 33.17684 | 0.21219
[14 empty] | 33.18462 | 0.21172
[14 empty] | 33.1924 | 0.21126
[14 empty] | 33.20018 | 0.2108
[14 empty] | 33.20796 | 0.21049
[14 empty] | 33.21574 | 0.21003
[14 empty] | 33.22352 | 0.20957
[14 empty] | 33.2313 | 0.20911
[14 empty] | 33.23908 | 0.2088
[14 empty] | 33.24686 | 0.20834
[14 empty] | 33.25464 | 0.20788
[14 empty] | 33.26241 | 0.20757
[14 empty] | 33.2702 | 0.20711
[14 empty] | 33.27797 | 0.20665
[14 empty] | 33.28575 | 0.20634
[14 empty] | 33.29353 | 0.20588
[14 empty] | 33.30131 | 0.20557
[14 empty] | 33.30909 | 0.20511
[14 empty] | 33.31687 | 0.2048
[14 empty] | 33.32465 | 0.20434
[14 empty] | 33.33243 | 0.20403
[14 empty] | 33.34021 | 0.20357
[14 empty] | 33.34799 | 0.20326
[14 empty] | 33.35577 | 0.2028
[14 empty] | 33.36355 | 0.20249
[14 empty] | 33.37133 | 0.20203
[14 empty] | 33.37911 | 0.20172
[14 empty] | 33.38688 | 0.20126
[14 empty] | 33.39467 | 0.20095
[14 empty] | 33.40244 | 0.20065
[14 empty] | 33.41022 | 0.20018
[14 empty] | 33.418 | 0.19988
[14 empty] | 33.42578 | 0.19942
[14 empty] | 33.43356 | 0.19911
[14 empty] | 33.44134 | 0.1988
[14 empty] | 33.44912 | 0.19849
[14 empty] | 33.4569 | 0.19803
[14 empty] | 33.46468 | 0.19772
[14 empty] | 33.47246 | 0.19741
[14 empty] | 33.48024 | 0.19711
[14 empty] | 33.48802 | 0.19665
[14 empty] | 33.4958 | 0.19634
[14 empty] | 33.50357 | 0.19603
[14 empty] | 33.51135 | 0.19572
[14 empty] | 33.51913 | 0.19541
[14 empty] | 33.52691 | 0.19511
[14 empty] | 33.53469 | 0.19465
[14 empty] | 33.54247 | 0.19434
[14 empty] | 33.55025 | 0.19403
[14 empty] | 33.55803 | 0.19372
[14 empty] | 33.56581 | 0.19341
[14 empty] | 33.57359 | 0.19311
[14 empty] | 33.58137 | 0.1928
[14 empty] | 33.58915 | 0.19249
[14 empty] | 33.59693 | 0.19218
[14 empty] | 33.60471 | 0.19188
[14 empty] | 33.61249 | 0.19157
[14 empty] | 33.62027 | 0.19126
[14 empty] | 33.62804 | 0.19095
[14 empty] | 33.63582 | 0.19064
[14 empty] | 33.6436 | 0.19034
[14 empty] | 33.65138 | 0.19018
[14 empty] | 33.65916 | 0.18988
[14 empty] | 33.66694 | 0.18957
[14 empty] | 33.67472 | 0.18926
[14 empty] | 33.6825 | 0.18895
[14 empty] | 33.69028 | 0.1888
[14 empty] | 33.69806 | 0.18849
[14 empty] | 33.70584 | 0.18818
[14 empty] | 33.71362 | 0.18788
[14 empty] | 33.7214 | 0.18772
[14 empty] | 33.72918 | 0.18741
[14 empty] | 33.73696 | 0.18711
[14 empty] | 33.74474 | 0.1868
[14 empty] | 33.75251 | 0.18664
[14 empty] | 33.76029 | 0.18634
[14 empty] | 33.76807 | 0.18618
[14 empty] | 33.77585 | 0.18587
[14 empty] | 33.78363 | 0.18557
[14 empty] | 33.79141 | 0.18541
[14 empty] | 33.79919 | 0.18511
[14 empty] | 33.80697 | 0.18495
[14 empty] | 33.81475 | 0.18464
[14 empty] | 33.82253 | 0.18449
[14 empty] | 33.83031 | 0.18418
[14 empty] | 33.83809 | 0.18403
[14 empty] | 33.84587 | 0.18372
[14 empty] | 33.85365 | 0.18357
[14 empty] | 33.86143 | 0.18341
[14 empty] | 33.86921 | 0.18311
[14 empty] | 33.87698 | 0.18295
[14 empty] | 33.88476 | 0.18264
[14 empty] | 33.89254 | 0.18249
[14 empty] | 33.90032 | 0.18234
[14 empty] | 33.9081 | 0.18218
[14 empty] | 33.91588 | 0.18187
[14 empty] | 33.92366 | 0.18172
[14 empty] | 33.93144 | 0.18157
[14 empty] | 33.93922 | 0.18141
[14 empty] | 33.947 | 0.1811
[14 empty] | 33.95478 | 0.18095
[14 empty] | 33.96256 | 0.1808
[14 empty] | 33.97034 | 0.18064
[14 empty] | 33.97812 | 0.18049
[14 empty] | 33.9859 | 0.18034
[14 empty] | 33.99368 | 0.18003
[14 empty] | 34.00145 | 0.17987
[14 empty] | 34.00923 | 0.17972
[14 empty] | 34.01701 | 0.17957
[14 empty] | 34.02479 | 0.17941
[14 empty] | 34.03257 | 0.17926
[14 empty] | 34.04035 | 0.1791
[14 empty] | 34.04813 | 0.17895
[14 empty] | 34.05591 | 0.1788
[14 empty] | 34.06369 | 0.17864
[14 empty] | 34.07147 | 0.17849
[14 empty] | 34.07925 | 0.17849
[14 empty] | 34.08703 | 0.17834
[14 empty] | 34.09481 | 0.17818
[14 empty] | 34.10258 | 0.17803
[14 empty] | 34.11037 | 0.17787
[14 empty] | 34.11814 | 0.17772
[14 empty] | 34.12592 | 0.17772
[14 empty] | 34.1337 | 0.17757
[14 empty] | 34.14148 | 0.17741
[14 empty] | 34.14926 | 0.17726
[14 empty] | 34.15704 | 0.17726
[14 empty] | 34.16482 | 0.1771
[14 empty] | 34.1726 | 0.17695
[14 empty] | 34.18038 | 0.17695
[14 empty] | 34.18816 | 0.1768
[14 empty] | 34.19594 | 0.17664
[14 empty] | 34.20372 | 0.17664
[14 empty] | 34.2115 | 0.17649
[14 empty] | 34.21928 | 0.17649
[14 empty] | 34.22706 | 0.17633
[14 empty] | 34.23484 | 0.17618
[14 empty] | 34.24262 | 0.17618
[14 empty] | 34.25039 | 0.17603
[14 empty] | 34.25817 | 0.17603
[14 empty] | 34.26595 | 0.17587
[14 empty] | 34.27373 | 0.17587
[14 empty] | 34.28151 | 0.17587
[14 empty] | 34.28929 | 0.17572
[14 empty] | 34.29707 | 0.17572
[14 empty] | 34.30485 | 0.17557
[14 empty] | 34.31263 | 0.17557
[14 empty] | 34.32041 | 0.17557
[14 empty] | 34.32819 | 0.17541
[14 empty] | 34.33597 | 0.17541
[14 empty] | 34.34375 | 0.17541
[14 empty] | 34.35152 | 0.17541
[14 empty] | 34.35931 | 0.17526
[14 empty] | 34.36709 | 0.17526
[14 empty] | 34.37486 | 0.17526
[14 empty] | 34.38264 | 0.17526
[14 empty] | 34.39042 | 0.17526
[14 empty] | 34.3982 | 0.1751
[14 empty] | 34.40598 | 0.1751
[14 empty] | 34.41376 | 0.1751
[14 empty] | 34.42154 | 0.1751
[14 empty] | 34.42932 | 0.1751
[14 empty] | 34.4371 | 0.1751
[14 empty] | 34.44488 | 0.1751
[14 empty] | 34.45266 | 0.1751
[14 empty] | 34.46044 | 0.1751
[14 empty] | 34.46822 | 0.1751
[14 empty] | 34.47599 | 0.1751
[14 empty] | 34.48378 | 0.1751
[14 empty] | 34.49155 | 0.1751
[14 empty] | 34.49933 | 0.1751
[14 empty] | 34.50711 | 0.1751
[14 empty] | 34.51489 | 0.1751
[14 empty] | 34.52267 | 0.1751
[14 empty] | 34.53045 | 0.17526
[14 empty] | 34.53823 | 0.17526
[14 empty] | 34.54601 | 0.17526
[14 empty] | 34.55379 | 0.17526
[14 empty] | 34.56157 | 0.17526
[14 empty] | 34.56935 | 0.17541
[14 empty] | 34.57713 | 0.17541
[14 empty] | 34.58491 | 0.17541
[14 empty] | 34.59269 | 0.17557
[14 empty] | 34.60046 | 0.17557
[14 empty] | 34.60825 | 0.17557
[14 empty] | 34.61602 | 0.17572
[14 empty] | 34.6238 | 0.17572
[14 empty] | 34.63158 | 0.17572
[14 empty] | 34.63936 | 0.17587
[14 empty] | 34.64714 | 0.17587
[14 empty] | 34.65492 | 0.17603
[14 empty] | 34.6627 | 0.17603
[14 empty] | 34.67048 | 0.17603
[14 empty] | 34.67826 | 0.17618
[14 empty] | 34.68604 | 0.17618
[14 empty] | 34.69382 | 0.17633
[14 empty] | 34.70159 | 0.17633
[14 empty] | 34.70938 | 0.17649
[14 empty] | 34.71715 | 0.17664
[14 empty] | 34.72493 | 0.17664
[14 empty] | 34.73272 | 0.1768
[14 empty] | 34.74049 | 0.1768
[14 empty] | 34.74827 | 0.17695
[14 empty] | 34.75605 | 0.1771
[14 empty] | 34.76383 | 0.1771
[14 empty] | 34.77161 | 0.17726
[14 empty] | 34.77939 | 0.17741
[14 empty] | 34.78717 | 0.17741
[14 empty] | 34.79495 | 0.17757
[14 empty] | 34.80273 | 0.17772
[14 empty] | 34.81051 | 0.17787
[14 empty] | 34.81829 | 0.17803
[14 empty] | 34.82607 | 0.17803
[14 empty] | 34.83385 | 0.17818
[14 empty] | 34.84163 | 0.17834
[14 empty] | 34.8494 | 0.17849
[14 empty] | 34.85719 | 0.17864
[14 empty] | 34.86496 | 0.1788
[14 empty] | 34.87274 | 0.17895
[14 empty] | 34.88052 | 0.17895
[14 empty] | 34.8883 | 0.1791
[14 empty] | 34.89608 | 0.17926
[14 empty] | 34.90386 | 0.17941
[14 empty] | 34.91164 | 0.17957
[14 empty] | 34.91942 | 0.17972
[14 empty] | 34.9272 | 0.17987
[14 empty] | 34.93498 | 0.18003
[14 empty] | 34.94276 | 0.18018
[14 empty] | 34.95054 | 0.18034
[14 empty] | 34.95832 | 0.18049
[14 empty] | 34.9661 | 0.1808
[14 empty] | 34.97387 | 0.18095
[14 empty] | 34.98166 | 0.1811
[14 empty] | 34.98943 | 0.18126
[14 empty] | 34.99721 | 0.18141
[14 empty] | 35.00499 | 0.18157
[14 empty] | 35.01277 | 0.18172
[14 empty] | 35.02055 | 0.18203
[14 empty] | 35.02833 | 0.18218
[14 empty] | 35.03611 | 0.18234
[14 empty] | 35.04389 | 0.18249
[14 empty] | 35.05167 | 0.1828
[14 empty] | 35.05945 | 0.18295
[14 empty] | 35.06723 | 0.18311
[14 empty] | 35.075 | 0.18326
[14 empty] | 35.08279 | 0.18357
[14 empty] | 35.09056 | 0.18372
[14 empty] | 35.09834 | 0.18387
[14 empty] | 35.10612 | 0.18418
[14 empty] | 35.1139 | 0.18434
[14 empty] | 35.12168 | 0.18449
[14 empty] | 35.12946 | 0.1848
[14 empty] | 35.13724 | 0.18495
[14 empty] | 35.14502 | 0.18526
[14 empty] | 35.1528 | 0.18541
[14 empty] | 35.16058 | 0.18572
[14 empty] | 35.16836 | 0.18587
[14 empty] | 35.17614 | 0.18603
[14 empty] | 35.18392 | 0.18634
[14 empty] | 35.1917 | 0.18649
[14 empty] | 35.19947 | 0.1868
[14 empty] | 35.20726 | 0.18711
[14 empty] | 35.21503 | 0.18726
[14 empty] | 35.22281 | 0.18757
[14 empty] | 35.2306 | 0.18772
[14 empty] | 35.23837 | 0.18803
[14 empty] | 35.24615 | 0.18818
[14 empty] | 35.25393 | 0.18849
[14 empty] | 35.26171 | 0.1888
[14 empty] | 35.26949 | 0.18895
[14 empty] | 35.27727 | 0.18926
[14 empty] | 35.28505 | 0.18957
[14 empty] | 35.29283 | 0.18972
[14 empty] | 35.30061 | 0.19003
[14 empty] | 35.30839 | 0.19034
[14 empty] | 35.31617 | 0.19049
[14 empty] | 35.32394 | 0.1908
[14 empty] | 35.33173 | 0.19111
[14 empty] | 35.3395 | 0.19141
[14 empty] | 35.34728 | 0.19157
[14 empty] | 35.35506 | 0.19188
[14 empty] | 35.36284 | 0.19218
[14 empty] | 35.37062 | 0.19249
[14 empty] | 35.3784 | 0.19265
[14 empty] | 35.38618 | 0.19295
[14 empty] | 35.39396 | 0.19326
[14 empty] | 35.40174 | 0.19357
[14 empty] | 35.40952 | 0.19388
[14 empty] | 35.4173 | 0.19418
[14 empty] | 35.42508 | 0.19434
[14 empty] | 35.43286 | 0.19465
[14 empty] | 35.44064 | 0.19495
[14 empty] | 35.44841 | 0.19526
[14 empty] | 35.4562 | 0.19557
[14 empty] | 35.46397 | 0.19588
[14 empty] | 35.47175 | 0.19618
[14 empty] | 35.47953 | 0.19649
[14 empty] | 35.48731 | 0.1968
[14 empty] | 35.49509 | 0.19711
[14 empty] | 35.50287 | 0.19741
[14 empty] | 35.51065 | 0.19772
[14 empty] | 35.51843 | 0.19803
[14 empty] | 35.52621 | 0.19834
[14 empty] | 35.53399 | 0.19865
[14 empty] | 35.54177 | 0.19895
[14 empty] | 35.54955 | 0.19926
[14 empty] | 35.55733 | 0.19957
[14 empty] | 35.56511 | 0.19988
[14 empty] | 35.57288 | 0.20018
[14 empty] | 35.58067 | 0.20049
[14 empty] | 35.58844 | 0.2008
[14 empty] | 35.59622 | 0.20111
[14 empty] | 35.604 | 0.20142
[14 empty] | 35.61178 | 0.20172
[14 empty] | 35.61956 | 0.20218
[14 empty] | 35.62734 | 0.20249
[14 empty] | 35.63512 | 0.2028
[14 empty] | 35.6429 | 0.20311
[14 empty] | 35.65068 | 0.20342
[14 empty] | 35.65846 | 0.20372
[14 empty] | 35.66624 | 0.20403
[14 empty] | 35.67401 | 0.20449
[14 empty] | 35.6818 | 0.2048
[14 empty] | 35.68957 | 0.20511
[14 empty] | 35.69735 | 0.20542
[14 empty] | 35.70513 | 0.20572
[14 empty] | 35.71291 | 0.20619
[14 empty] | 35.72069 | 0.20649
[14 empty] | 35.72847 | 0.2068
[14 empty] | 35.73625 | 0.20711
[14 empty] | 35.74403 | 0.20757
[14 empty] | 35.75181 | 0.20788
[14 empty] | 35.75959 | 0.20819
[14 empty] | 35.76737 | 0.20849
[14 empty] | 35.77515 | 0.20896
[14 empty] | 35.78293 | 0.20926
[14 empty] | 35.79071 | 0.20957
[14 empty] | 35.79848 | 0.20988
[14 empty] | 35.80627 | 0.21034
[14 empty] | 35.81405 | 0.21065
[14 empty] | 35.82182 | 0.21096
[14 empty] | 35.82961 | 0.21142
[14 empty] | 35.83738 | 0.21172
[14 empty] | 35.84516 | 0.21203
[14 empty] | 35.85294 | 0.21249
[14 empty] | 35.86072 | 0.2128
[14 empty] | 35.8685 | 0.21311
[14 empty] | 35.87628 | 0.21357
[14 empty] | 35.88406 | 0.21388
[14 empty] | 35.89184 | 0.21419
[14 empty] | 35.89962 | 0.21465
[14 empty] | 35.9074 | 0.21496
[14 empty] | 35.91518 | 0.21526
[14 empty] | 35.92296 | 0.21573
[14 empty] | 35.93074 | 0.21603
[14 empty] | 35.93852 | 0.21649
[14 empty] | 35.94629 | 0.2168
[14 empty] | 35.95408 | 0.21711
[14 empty] | 35.96185 | 0.21757
[14 empty] | 35.96963 | 0.21788
[14 empty] | 35.97741 | 0.21834
[14 empty] | 35.98519 | 0.21865
[14 empty] | 35.99297 | 0.21896
[14 empty] | 36.00075 | 0.21942
[14 empty] | 36.00853 | 0.21973
[14 empty] | 36.01631 | 0.22019
[14 empty] | 36.02409 | 0.2205
[14 empty] | 36.03187 | 0.22096
[14 empty] | 36.03965 | 0.22126
[14 empty] | 36.04742 | 0.22157
[14 empty] | 36.05521 | 0.22203
[14 empty] | 36.06298 | 0.22234
[14 empty] | 36.07076 | 0.2228
[14 empty] | 36.07854 | 0.22311
[14 empty] | 36.08632 | 0.22357
[14 empty] | 36.0941 | 0.22388
[14 empty] | 36.10188 | 0.22434
[14 empty] | 36.10966 | 0.22465
[14 empty] | 36.11744 | 0.22496
[14 empty] | 36.12522 | 0.22542
[14 empty] | 36.133 | 0.22573
[14 empty] | 36.14078 | 0.22619
[14 empty] | 36.14856 | 0.2265
[14 empty] | 36.15634 | 0.22696
[14 empty] | 36.16412 | 0.22727
[14 empty] | 36.17189 | 0.22773
[14 empty] | 36.17968 | 0.22804
[14 empty] | 36.18745 | 0.2285
[14 empty] | 36.19523 | 0.2288
[14 empty] | 36.20301 | 0.22927
[14 empty] | 36.21079 | 0.22957
[14 empty] | 36.21857 | 0.23004
[14 empty] | 36.22635 | 0.23034
[14 empty] | 36.23413 | 0.2308
[14 empty] | 36.24191 | 0.23111
[14 empty] | 36.24969 | 0.23157
[14 empty] | 36.25747 | 0.23188
[14 empty] | 36.26525 | 0.23219
[14 empty] | 36.27303 | 0.23265
[14 empty] | 36.28081 | 0.23296
[14 empty] | 36.28859 | 0.23342
[14 empty] | 36.29636 | 0.23373
[14 empty] | 36.30415 | 0.23419
[14 empty] | 36.31192 | 0.2345
[14 empty] | 36.3197 | 0.23496
[14 empty] | 36.32748 | 0.23527
[14 empty] | 36.33526 | 0.23573
[14 empty] | 36.34304 | 0.23604
[14 empty] | 36.35082 | 0.2365
[14 empty] | 36.3586 | 0.23681
[14 empty] | 36.36638 | 0.23727
[14 empty] | 36.37416 | 0.23758
[14 empty] | 36.38194 | 0.23804
[14 empty] | 36.38972 | 0.23834
[14 empty] | 36.39749 | 0.23881
[14 empty] | 36.40528 | 0.23911
[14 empty] | 36.41306 | 0.23942
[14 empty] | 36.42083 | 0.23988
[14 empty] | 36.42862 | 0.24019
[14 empty] | 36.43639 | 0.24065
[14 empty] | 36.44417 | 0.24096
[14 empty] | 36.45195 | 0.24142
[14 empty] | 36.45973 | 0.24173
[14 empty] | 36.46751 | 0.24219
[14 empty] | 36.47529 | 0.2425
[14 empty] | 36.48307 | 0.24281
[14 empty] | 36.49085 | 0.24327
[14 empty] | 36.49863 | 0.24358
[14 empty] | 36.50641 | 0.24404
[14 empty] | 36.51419 | 0.24435
[14 empty] | 36.52197 | 0.24481
[14 empty] | 36.52975 | 0.24511
[14 empty] | 36.53753 | 0.24542
[14 empty] | 36.5453 | 0.24588
[14 empty] | 36.55309 | 0.24619
[14 empty] | 36.56086 | 0.24665
[14 empty] | 36.56864 | 0.24696
[14 empty] | 36.57642 | 0.24727
[14 empty] | 36.5842 | 0.24773
[14 empty] | 36.59198 | 0.24804
[14 empty] | 36.59976 | 0.2485
[14 empty] | 36.60754 | 0.24881
[14 empty] | 36.61532 | 0.24912
[14 empty] | 36.6231 | 0.24958
[14 empty] | 36.63088 | 0.24988
[14 empty] | 36.63866 | 0.25019
[14 empty] | 36.64643 | 0.25065
[14 empty] | 36.65422 | 0.25096
[14 empty] | 36.66199 | 0.25127
[14 empty] | 36.66977 | 0.25173
[14 empty] | 36.67755 | 0.25204
[14 empty] | 36.68533 | 0.25235
[14 empty] | 36.69311 | 0.25281
[14 empty] | 36.70089 | 0.25312
[14 empty] | 36.70867 | 0.25342
[14 empty] | 36.71645 | 0.25389
[14 empty] | 36.72423 | 0.25419
[14 empty] | 36.73201 | 0.2545
[14 empty] | 36.73979 | 0.25481
[14 empty] | 36.74757 | 0.25527
[14 empty] | 36.75535 | 0.25558
[14 empty] | 36.76313 | 0.25589
[14 empty] | 36.7709 | 0.25619
[14 empty] | 36.77869 | 0.25665
[14 empty] | 36.78647 | 0.25696
[14 empty] | 36.79424 | 0.25727
[14 empty] | 36.80203 | 0.25758
[14 empty] | 36.8098 | 0.25804
[14 empty] | 36.81758 | 0.25835
[14 empty] | 36.82536 | 0.25866
[14 empty] | 36.83314 | 0.25896
[14 empty] | 36.84092 | 0.25927
[14 empty] | 36.8487 | 0.25973
[14 empty] | 36.85648 | 0.26004
[14 empty] | 36.86426 | 0.26035
[14 empty] | 36.87204 | 0.26066
[14 empty] | 36.87982 | 0.26096
[14 empty] | 36.8876 | 0.26127
[14 empty] | 36.89537 | 0.26158
[14 empty] | 36.90316 | 0.26204
[14 empty] | 36.91093 | 0.26235
[14 empty] | 36.91871 | 0.26266
[14 empty] | 36.9265 | 0.26296
[14 empty] | 36.93427 | 0.26327
[14 empty] | 36.94205 | 0.26358
[14 empty] | 36.94983 | 0.26389
[14 empty] | 36.95761 | 0.26419
[14 empty] | 36.96539 | 0.2645
[14 empty] | 36.97317 | 0.26481
[14 empty] | 36.98095 | 0.26512
[14 empty] | 36.98873 | 0.26543
[14 empty] | 36.99651 | 0.26573
[14 empty] | 37.00429 | 0.26604
[14 empty] | 37.01207 | 0.26635
[14 empty] | 37.01984 | 0.26666
[14 empty] | 37.02763 | 0.26696
[14 empty] | 37.0354 | 0.26727
[14 empty] | 37.04318 | 0.26758
[14 empty] | 37.05096 | 0.26789
[14 empty] | 37.05874 | 0.2682
[14 empty] | 37.06652 | 0.2685
[14 empty] | 37.0743 | 0.26881
[14 empty] | 37.08208 | 0.26912
[14 empty] | 37.08986 | 0.26927
[14 empty] | 37.09764 | 0.26958
[14 empty] | 37.10542 | 0.26989
[14 empty] | 37.1132 | 0.2702
[14 empty] | 37.12098 | 0.2705
[14 empty] | 37.12876 | 0.27081
[14 empty] | 37.13654 | 0.27112
[14 empty] | 37.14431 | 0.27127
[14 empty] | 37.1521 | 0.27158
[14 empty] | 37.15987 | 0.27189
[14 empty] | 37.16765 | 0.2722
[14 empty] | 37.17543 | 0.27235
[14 empty] | 37.18321 | 0.27266
[14 empty] | 37.19099 | 0.27297
[14 empty] | 37.19877 | 0.27327
[14 empty] | 37.20655 | 0.27343
[14 empty] | 37.21433 | 0.27373
[14 empty] | 37.22211 | 0.27404
[14 empty] | 37.22989 | 0.2742
[14 empty] | 37.23767 | 0.2745
[14 empty] | 37.24545 | 0.27481
[14 empty] | 37.25323 | 0.27497
[14 empty] | 37.261 | 0.27527
[14 empty] | 37.26878 | 0.27558
[14 empty] | 37.27657 | 0.27573
[14 empty] | 37.28434 | 0.27604
[14 empty] | 37.29212 | 0.2762
[14 empty] | 37.2999 | 0.2765
[14 empty] | 37.30768 | 0.27666
[14 empty] | 37.31546 | 0.27697
[14 empty] | 37.32324 | 0.27712
[14 empty] | 37.33102 | 0.27743
[14 empty] | 37.3388 | 0.27758
[14 empty] | 37.34658 | 0.27789
[14 empty] | 37.35436 | 0.27804
[14 empty] | 37.36214 | 0.27835
[14 empty] | 37.36992 | 0.2785
[14 empty] | 37.3777 | 0.27881
[14 empty] | 37.38548 | 0.27897
[14 empty] | 37.39325 | 0.27912
[14 empty] | 37.40104 | 0.27943
[14 empty] | 37.40881 | 0.27958
[14 empty] | 37.41659 | 0.27989
[14 empty] | 37.42437 | 0.28004
[14 empty] | 37.43215 | 0.2802
[14 empty] | 37.43993 | 0.2805
[14 empty] | 37.44771 | 0.28066
[14 empty] | 37.45549 | 0.28081
[14 empty] | 37.46327 | 0.28097
[14 empty] | 37.47105 | 0.28127
[14 empty] | 37.47883 | 0.28143
[14 empty] | 37.48661 | 0.28158
[14 empty] | 37.49439 | 0.28174
[14 empty] | 37.50217 | 0.28189
[14 empty] | 37.50995 | 0.2822
[14 empty] | 37.51772 | 0.28235
[14 empty] | 37.52551 | 0.28251
[14 empty] | 37.53328 | 0.28266
[14 empty] | 37.54106 | 0.28281
[14 empty] | 37.54884 | 0.28297
[14 empty] | 37.55662 | 0.28312
[14 empty] | 37.5644 | 0.28327
[14 empty] | 37.57218 | 0.28358
[14 empty] | 37.57996 | 0.28374
[14 empty] | 37.58774 | 0.28389
[14 empty] | 37.59552 | 0.28404
[14 empty] | 37.6033 | 0.2842
[14 empty] | 37.61108 | 0.28435
[14 empty] | 37.61886 | 0.28451
[14 empty] | 37.62664 | 0.28451
[14 empty] | 37.63441 | 0.28466
[14 empty] | 37.64219 | 0.28481
[14 empty] | 37.64997 | 0.28497
[14 empty] | 37.65775 | 0.28512
[14 empty] | 37.66553 | 0.28527
[14 empty] | 37.67331 | 0.28543
[14 empty] | 37.68109 | 0.28558
[14 empty] | 37.68887 | 0.28558
[14 empty] | 37.69665 | 0.28574
[14 empty] | 37.70443 | 0.28589
[14 empty] | 37.71221 | 0.28604
[14 empty] | 37.71999 | 0.2862
[14 empty] | 37.72777 | 0.2862
[14 empty] | 37.73555 | 0.28635
[14 empty] | 37.74333 | 0.28651
[14 empty] | 37.75111 | 0.28651
[14 empty] | 37.75888 | 0.28666
[14 empty] | 37.76666 | 0.28681
[14 empty] | 37.77445 | 0.28681
[14 empty] | 37.78222 | 0.28697
[14 empty] | 37.79 | 0.28712
[14 empty] | 37.79778 | 0.28712
[14 empty] | 37.80556 | 0.28727
[14 empty] | 37.81334 | 0.28727
[14 empty] | 37.82112 | 0.28743
[14 empty] | 37.8289 | 0.28743
[14 empty] | 37.83668 | 0.28758
[14 empty] | 37.84446 | 0.28758
[14 empty] | 37.85224 | 0.28774
[14 empty] | 37.86002 | 0.28774
[14 empty] | 37.8678 | 0.28789
[14 empty] | 37.87558 | 0.28789
[14 empty] | 37.88335 | 0.28789
[14 empty] | 37.89113 | 0.28804
[14 empty] | 37.89891 | 0.28804
[14 empty] | 37.90669 | 0.2882
[14 empty] | 37.91447 | 0.2882
[14 empty] | 37.92225 | 0.2882
[14 empty] | 37.93003 | 0.2882
[14 empty] | 37.93781 | 0.28835
[14 empty] | 37.94559 | 0.28835
[14 empty] | 37.95337 | 0.28835
[14 empty] | 37.96115 | 0.28835
[14 empty] | 37.96893 | 0.28851
[14 empty] | 37.97671 | 0.28851
[14 empty] | 37.98449 | 0.28851
[14 empty] | 37.99227 | 0.28851
[14 empty] | 38.00005 | 0.28851
[14 empty] | 38.00782 | 0.28851
[14 empty] | 38.0156 | 0.28851
[14 empty] | 38.02338 | 0.28866
[14 empty] | 38.03116 | 0.28866
[14 empty] | 38.03894 | 0.28866
[14 empty] | 38.04672 | 0.28866
[14 empty] | 38.0545 | 0.28866
[14 empty] | 38.06228 | 0.28866
[14 empty] | 38.07006 | 0.28866
[14 empty] | 38.07784 | 0.28866
[14 empty] | 38.08562 | 0.28866
[14 empty] | 38.0934 | 0.28851
[14 empty] | 38.10118 | 0.28851
[14 empty] | 38.10896 | 0.28851
[14 empty] | 38.11674 | 0.28851
[14 empty] | 38.12452 | 0.28851
[14 empty] | 38.13229 | 0.28851
[14 empty] | 38.14007 | 0.28851
[14 empty] | 38.14785 | 0.28835
[14 empty] | 38.15563 | 0.28835
[14 empty] | 38.16341 | 0.28835
[14 empty] | 38.17119 | 0.28835
[14 empty] | 38.17897 | 0.2882
[14 empty] | 38.18675 | 0.2882
[14 empty] | 38.19453 | 0.2882
[14 empty] | 38.20231 | 0.28804
[14 empty] | 38.21009 | 0.28804
[14 empty] | 38.21787 | 0.28804
[14 empty] | 38.22565 | 0.28789
[14 empty] | 38.23342 | 0.28789
[14 empty] | 38.24121 | 0.28774
[14 empty] | 38.24898 | 0.28774
[14 empty] | 38.25676 | 0.28758
[14 empty] | 38.26454 | 0.28758
[14 empty] | 38.27232 | 0.28743
[14 empty] | 38.2801 | 0.28743
[14 empty] | 38.28788 | 0.28727
[14 empty] | 38.29566 | 0.28727
[14 empty] | 38.30344 | 0.28712
[14 empty] | 38.31122 | 0.28712
[14 empty] | 38.319 | 0.28697
[14 empty] | 38.32678 | 0.28681
[14 empty] | 38.33456 | 0.28681
[14 empty] | 38.34234 | 0.28666
[14 empty] | 38.35012 | 0.28651
[14 empty] | 38.35789 | 0.28651
[14 empty] | 38.36568 | 0.28635
[14 empty] | 38.37346 | 0.2862
[14 empty] | 38.38123 | 0.28604
[14 empty] | 38.38901 | 0.28604
[14 empty] | 38.39679 | 0.28589
[14 empty] | 38.40457 | 0.28574
[14 empty] | 38.41235 | 0.28558
[14 empty] | 38.42013 | 0.28543
[14 empty] | 38.42791 | 0.28527
[14 empty] | 38.43569 | 0.28527
[14 empty] | 38.44347 | 0.28512
[14 empty] | 38.45125 | 0.28497
[14 empty] | 38.45903 | 0.28481
[14 empty] | 38.46681 | 0.28466
[14 empty] | 38.47459 | 0.28451
[14 empty] | 38.48237 | 0.28435
[14 empty] | 38.49015 | 0.2842
[14 empty] | 38.49793 | 0.28404
[14 empty] | 38.5057 | 0.28389
[14 empty] | 38.51348 | 0.28374
[14 empty] | 38.52126 | 0.28358
[14 empty] | 38.52904 | 0.28327
[14 empty] | 38.53682 | 0.28312
[14 empty] | 38.5446 | 0.28297
[14 empty] | 38.55238 | 0.28281
[14 empty] | 38.56016 | 0.28266
[14 empty] | 38.56794 | 0.28251
[14 empty] | 38.57572 | 0.2822
[14 empty] | 38.5835 | 0.28204
[14 empty] | 38.59128 | 0.28189
[14 empty] | 38.59906 | 0.28174
[14 empty] | 38.60683 | 0.28143
[14 empty] | 38.61462 | 0.28127
[14 empty] | 38.62239 | 0.28112
[14 empty] | 38.63017 | 0.28081
[14 empty] | 38.63795 | 0.28066
[14 empty] | 38.64573 | 0.2805
[14 empty] | 38.65351 | 0.2802
[14 empty] | 38.66129 | 0.28004
[14 empty] | 38.66907 | 0.27974
[14 empty] | 38.67685 | 0.27958
[14 empty] | 38.68463 | 0.27927
[14 empty] | 38.69241 | 0.27912
[14 empty] | 38.70019 | 0.27881
[14 empty] | 38.70797 | 0.27866
[14 empty] | 38.71575 | 0.27835
[14 empty] | 38.72353 | 0.2782
[14 empty] | 38.7313 | 0.27789
[14 empty] | 38.73909 | 0.27774
[14 empty] | 38.74686 | 0.27743
[14 empty] | 38.75464 | 0.27712
[14 empty] | 38.76242 | 0.27697
[14 empty] | 38.7702 | 0.27666
[14 empty] | 38.77798 | 0.27635
[14 empty] | 38.78576 | 0.2762
[14 empty] | 38.79354 | 0.27589
[14 empty] | 38.80132 | 0.27558
[14 empty] | 38.8091 | 0.27543
[14 empty] | 38.81688 | 0.27512
[14 empty] | 38.82466 | 0.27481
[14 empty] | 38.83244 | 0.2745
[14 empty] | 38.84022 | 0.2742
[14 empty] | 38.848 | 0.27404
[14 empty] | 38.85577 | 0.27373
[14 empty] | 38.86356 | 0.27343
[14 empty] | 38.87133 | 0.27312
[14 empty] | 38.87911 | 0.27281
[14 empty] | 38.88689 | 0.2725
[14 empty] | 38.89467 | 0.2722
[14 empty] | 38.90245 | 0.27189
[14 empty] | 38.91023 | 0.27158
[14 empty] | 38.91801 | 0.27127
[14 empty] | 38.92579 | 0.27096
[14 empty] | 38.93357 | 0.27066
[14 empty] | 38.94135 | 0.27035
[14 empty] | 38.94913 | 0.27004
[14 empty] | 38.9569 | 0.26973
[14 empty] | 38.96469 | 0.26943
[14 empty] | 38.97247 | 0.26912
[14 empty] | 38.98024 | 0.26881
[14 empty] | 38.98803 | 0.2685
[14 empty] | 38.9958 | 0.2682
[14 empty] | 39.00358 | 0.26773
[14 empty] | 39.01136 | 0.26743
[14 empty] | 39.01914 | 0.26712
[14 empty] | 39.02692 | 0.26681
[14 empty] | 39.0347 | 0.2665
[14 empty] | 39.04248 | 0.26604
[14 empty] | 39.05026 | 0.26573
[14 empty] | 39.05804 | 0.26543
[14 empty] | 39.06582 | 0.26512
[14 empty] | 39.0736 | 0.26466
[14 empty] | 39.08138 | 0.26435
[14 empty] | 39.08916 | 0.26404
[14 empty] | 39.09694 | 0.26358
[14 empty] | 39.10471 | 0.26327
[14 empty] | 39.1125 | 0.26296
[14 empty] | 39.12027 | 0.2625
[14 empty] | 39.12805 | 0.26219
[14 empty] | 39.13583 | 0.26173
[14 empty] | 39.14361 | 0.26142
[14 empty] | 39.15139 | 0.26096
[14 empty] | 39.15917 | 0.26066
[14 empty] | 39.16695 | 0.26035
[14 empty] | 39.17473 | 0.25989
[14 empty] | 39.18251 | 0.25942
[14 empty] | 39.19029 | 0.25912
[14 empty] | 39.19807 | 0.25866
[14 empty] | 39.20584 | 0.25835
[14 empty] | 39.21363 | 0.25789
[14 empty] | 39.2214 | 0.25758
[14 empty] | 39.22918 | 0.25712
[14 empty] | 39.23696 | 0.25681
[14 empty] | 39.24474 | 0.25635
[14 empty] | 39.25252 | 0.25589
[14 empty] | 39.2603 | 0.25558
[14 empty] | 39.26808 | 0.25512
[14 empty] | 39.27586 | 0.25465
[14 empty] | 39.28364 | 0.25435
[14 empty] | 39.29142 | 0.25389
[14 empty] | 39.2992 | 0.25342
[14 empty] | 39.30698 | 0.25296
[14 empty] | 39.31476 | 0.25265
[14 empty] | 39.32254 | 0.25219
[14 empty] | 39.33031 | 0.25173
[14 empty] | 39.3381 | 0.25127
[14 empty] | 39.34587 | 0.25081
[14 empty] | 39.35365 | 0.2505
[14 empty] | 39.36144 | 0.25004
[14 empty] | 39.36921 | 0.24958
[14 empty] | 39.37699 | 0.24912
[14 empty] | 39.38477 | 0.24865
[14 empty] | 39.39255 | 0.24819
[14 empty] | 39.40033 | 0.24773
[14 empty] | 39.40811 | 0.24742
[14 empty] | 39.41589 | 0.24696
[14 empty] | 39.42367 | 0.2465
[14 empty] | 39.43145 | 0.24604
[14 empty] | 39.43923 | 0.24558
[14 empty] | 39.44701 | 0.24511
[14 empty] | 39.45478 | 0.24465
[14 empty] | 39.46257 | 0.24419
[14 empty] | 39.47035 | 0.24373
[14 empty] | 39.47812 | 0.24327
[14 empty] | 39.48591 | 0.24281
[14 empty] | 39.49368 | 0.24234
[14 empty] | 39.50146 | 0.24188
[14 empty] | 39.50924 | 0.24142
[14 empty] | 39.51702 | 0.24096
[14 empty] | 39.5248 | 0.2405
[14 empty] | 39.53258 | 0.23988
[14 empty] | 39.54036 | 0.23942
[14 empty] | 39.54814 | 0.23896
[14 empty] | 39.55592 | 0.2385
[14 empty] | 39.5637 | 0.23804
[14 empty] | 39.57148 | 0.23758
[14 empty] | 39.57925 | 0.23711
[14 empty] | 39.58704 | 0.2365
[14 empty] | 39.59481 | 0.23604
[14 empty] | 39.60259 | 0.23557
[14 empty] | 39.61037 | 0.23511
[14 empty] | 39.61815 | 0.23465
[14 empty] | 39.62593 | 0.23404
[14 empty] | 39.63371 | 0.23357
[14 empty] | 39.64149 | 0.23311
[14 empty] | 39.64927 | 0.23265
[14 empty] | 39.65705 | 0.23204
[14 empty] | 39.66483 | 0.23157
[14 empty] | 39.67261 | 0.23111
[14 empty] | 39.68039 | 0.23065
[14 empty] | 39.68817 | 0.23004
[14 empty] | 39.69595 | 0.22957
[14 empty] | 39.70372 | 0.22911
[14 empty] | 39.71151 | 0.2285
[14 empty] | 39.71928 | 0.22804
[14 empty] | 39.72706 | 0.22757
[14 empty] | 39.73484 | 0.22696
[14 empty] | 39.74262 | 0.2265
[14 empty] | 39.7504 | 0.22603
[14 empty] | 39.75818 | 0.22542
[14 empty] | 39.76596 | 0.22496
[14 empty] | 39.77374 | 0.22434
[14 empty] | 39.78152 | 0.22388
[14 empty] | 39.7893 | 0.22342
[14 empty] | 39.79708 | 0.2228
[14 empty] | 39.80486 | 0.22234
[14 empty] | 39.81264 | 0.22173
[14 empty] | 39.82041 | 0.22126
[14 empty] | 39.82819 | 0.22065
[14 empty] | 39.83598 | 0.22019
[14 empty] | 39.84375 | 0.21957
[14 empty] | 39.85153 | 0.21911
[14 empty] | 39.85931 | 0.21865
[14 empty] | 39.86709 | 0.21803
[14 empty] | 39.87487 | 0.21757
[14 empty] | 39.88265 | 0.21696
[14 empty] | 39.89043 | 0.21649
[14 empty] | 39.89821 | 0.21588
[14 empty] | 39.90599 | 0.21526
[14 empty] | 39.91377 | 0.2148
[14 empty] | 39.92155 | 0.21419
[14 empty] | 39.92932 | 0.21373
[14 empty] | 39.93711 | 0.21311
[14 empty] | 39.94488 | 0.21265
[14 empty] | 39.95266 | 0.21203
[14 empty] | 39.96045 | 0.21157
[14 empty] | 39.96822 | 0.21096
[14 empty] | 39.976 | 0.21034
[14 empty] | 39.98378 | 0.20988
[14 empty] | 39.99156 | 0.20926
[14 empty] | 39.99934 | 0.2088

## Fig 4
Figure 4 - X-Ray powder diffraction patterns of the illite precursor and the cured samples
Powder X-ray diffraction (PXRD) analysis was done to identify phases with a Bruker D8 Advance instrument using monochromatic CuKalpha1 L3 (λ = 1.540598 Å) X-radiation and a Vantec superspeed detector. A step size of 0.016⁰(2θ) and step duration of 0.3 seconds were used. Patterns were corrected for sample height shift by calibrating to the most intense quartz reflection (101) at 26.6 °(2θ).
Illite |  | 0.25-Na:Al |  | 0.5-Na:Al |  | 0.75-Na:Al
2-theta angle | Intensity | 2-theta angle | Intensity | 2-theta angle | Intensity | 2-theta angle | Intensity
(°2θ) | (counts) | (°2θ) | (counts) | (°2θ) | (counts) | (°2θ) | (counts)
4.77266 | 606 | 4.66223 | 335 | 4.67779 | 294 | 4.69335 | 361
4.78906 | 553 | 4.67779 | 319 | 4.69335 | 309 | 4.70891 | 317
4.80546 | 563 | 4.69335 | 325 | 4.70891 | 321 | 4.72447 | 324
4.82186 | 588 | 4.70891 | 318 | 4.72447 | 316 | 4.74003 | 347
4.83826 | 618 | 4.72446 | 299 | 4.74002 | 272 | 4.75558 | 338
4.85466 | 572 | 4.74002 | 334 | 4.75558 | 345 | 4.77114 | 362
4.87106 | 570 | 4.75558 | 325 | 4.77114 | 295 | 4.7867 | 367
4.88745 | 604 | 4.77114 | 309 | 4.7867 | 308 | 4.80226 | 355
4.90385 | 596 | 4.7867 | 307 | 4.80226 | 312 | 4.81782 | 304
4.92025 | 635 | 4.80226 | 362 | 4.81782 | 339 | 4.83338 | 322
4.93665 | 587 | 4.81782 | 309 | 4.83338 | 319 | 4.84894 | 362
4.95305 | 622 | 4.83338 | 310 | 4.84894 | 322 | 4.8645 | 328
4.96945 | 574 | 4.84893 | 333 | 4.86449 | 301 | 4.88005 | 317
4.98585 | 602 | 4.86449 | 332 | 4.88005 | 307 | 4.89561 | 354
5.00225 | 620 | 4.88005 | 300 | 4.89561 | 318 | 4.91117 | 353
5.01865 | 602 | 4.89561 | 328 | 4.91117 | 296 | 4.92673 | 335
5.03505 | 600 | 4.91117 | 320 | 4.92673 | 318 | 4.94229 | 311
5.05145 | 573 | 4.92673 | 325 | 4.94229 | 344 | 4.95785 | 319
5.06785 | 582 | 4.94229 | 331 | 4.95785 | 304 | 4.97341 | 351
5.08424 | 569 | 4.95785 | 299 | 4.97341 | 326 | 4.98897 | 324
5.10064 | 615 | 4.9734 | 336 | 4.98896 | 275 | 5.00452 | 313
5.11704 | 608 | 4.98896 | 327 | 5.00452 | 323 | 5.02008 | 346
5.13344 | 602 | 5.00452 | 330 | 5.02008 | 294 | 5.03564 | 318
5.14984 | 596 | 5.02008 | 328 | 5.03564 | 283 | 5.0512 | 319
5.16624 | 637 | 5.03564 | 314 | 5.0512 | 271 | 5.06676 | 347
5.18264 | 552 | 5.0512 | 270 | 5.06676 | 319 | 5.08232 | 329
5.19904 | 635 | 5.06676 | 315 | 5.08232 | 325 | 5.09788 | 330
5.21544 | 560 | 5.08231 | 325 | 5.09787 | 334 | 5.11343 | 323
5.23184 | 561 | 5.09787 | 343 | 5.11343 | 324 | 5.12899 | 340
5.24824 | 580 | 5.11343 | 294 | 5.12899 | 312 | 5.14455 | 354
5.26464 | 560 | 5.12899 | 318 | 5.14455 | 310 | 5.16011 | 319
5.28104 | 585 | 5.14455 | 310 | 5.16011 | 316 | 5.17567 | 358
5.29743 | 597 | 5.16011 | 312 | 5.17567 | 319 | 5.19123 | 301
5.31383 | 595 | 5.17567 | 312 | 5.19123 | 309 | 5.20679 | 331
5.33023 | 562 | 5.19123 | 326 | 5.20679 | 281 | 5.22235 | 338
5.34663 | 552 | 5.20678 | 342 | 5.22234 | 288 | 5.2379 | 350
5.36303 | 591 | 5.22234 | 328 | 5.2379 | 330 | 5.25346 | 337
5.37943 | 600 | 5.2379 | 307 | 5.25346 | 294 | 5.26902 | 335
5.39583 | 600 | 5.25346 | 306 | 5.26902 | 293 | 5.28458 | 348
5.41223 | 613 | 5.26902 | 335 | 5.28458 | 310 | 5.30014 | 309
5.42863 | 613 | 5.28458 | 323 | 5.30014 | 315 | 5.3157 | 385
5.44503 | 603 | 5.30014 | 307 | 5.3157 | 311 | 5.33126 | 321
5.46143 | 596 | 5.3157 | 309 | 5.33126 | 325 | 5.34682 | 359
5.47783 | 660 | 5.33125 | 293 | 5.34681 | 304 | 5.36237 | 356
5.49422 | 586 | 5.34681 | 320 | 5.36237 | 320 | 5.37793 | 324
5.51062 | 678 | 5.36237 | 301 | 5.37793 | 332 | 5.39349 | 351
5.52702 | 579 | 5.37793 | 314 | 5.39349 | 318 | 5.40905 | 339
5.54342 | 630 | 5.39349 | 325 | 5.40905 | 323 | 5.42461 | 333
5.55982 | 637 | 5.40905 | 308 | 5.42461 | 314 | 5.44017 | 362
5.57622 | 609 | 5.42461 | 344 | 5.44017 | 323 | 5.45573 | 345
5.59262 | 622 | 5.44017 | 329 | 5.45573 | 288 | 5.47129 | 338
5.60902 | 669 | 5.45572 | 324 | 5.47128 | 321 | 5.48684 | 353
5.62542 | 604 | 5.47128 | 320 | 5.48684 | 316 | 5.5024 | 364
5.64182 | 605 | 5.48684 | 341 | 5.5024 | 293 | 5.51796 | 366
5.65822 | 621 | 5.5024 | 345 | 5.51796 | 329 | 5.53352 | 302
5.67462 | 607 | 5.51796 | 374 | 5.53352 | 346 | 5.54908 | 355
5.69102 | 630 | 5.53352 | 308 | 5.54908 | 323 | 5.56464 | 342
5.70741 | 597 | 5.54908 | 341 | 5.56464 | 312 | 5.5802 | 325
5.72381 | 669 | 5.56463 | 331 | 5.58019 | 326 | 5.59575 | 338
5.74021 | 635 | 5.58019 | 356 | 5.59575 | 371 | 5.61131 | 351
5.75661 | 611 | 5.59575 | 360 | 5.61131 | 299 | 5.62687 | 347
5.77301 | 607 | 5.61131 | 328 | 5.62687 | 305 | 5.64243 | 343
5.78941 | 626 | 5.62687 | 330 | 5.64243 | 304 | 5.65799 | 357
5.80581 | 603 | 5.64243 | 339 | 5.65799 | 319 | 5.67355 | 357
5.82221 | 631 | 5.65799 | 297 | 5.67355 | 280 | 5.68911 | 351
5.83861 | 557 | 5.67355 | 318 | 5.68911 | 324 | 5.70467 | 354
5.85501 | 693 | 5.6891 | 321 | 5.70466 | 299 | 5.72022 | 375
5.87141 | 609 | 5.70466 | 314 | 5.72022 | 317 | 5.73578 | 313
5.88781 | 591 | 5.72022 | 330 | 5.73578 | 297 | 5.75134 | 369
5.9042 | 617 | 5.73578 | 288 | 5.75134 | 325 | 5.7669 | 364
5.9206 | 645 | 5.75134 | 339 | 5.7669 | 325 | 5.78246 | 346
5.937 | 615 | 5.7669 | 329 | 5.78246 | 322 | 5.79802 | 346
5.9534 | 618 | 5.78246 | 327 | 5.79802 | 311 | 5.81358 | 326
5.9698 | 673 | 5.79802 | 299 | 5.81358 | 316 | 5.82914 | 363
5.9862 | 658 | 5.81357 | 333 | 5.82913 | 324 | 5.84469 | 376
6.0026 | 625 | 5.82913 | 321 | 5.84469 | 311 | 5.86025 | 337
6.019 | 623 | 5.84469 | 344 | 5.86025 | 327 | 5.87581 | 344
6.0354 | 645 | 5.86025 | 318 | 5.87581 | 322 | 5.89137 | 331
6.0518 | 591 | 5.87581 | 334 | 5.89137 | 328 | 5.90693 | 313
6.0682 | 605 | 5.89137 | 314 | 5.90693 | 304 | 5.92249 | 342
6.0846 | 655 | 5.90693 | 320 | 5.92249 | 308 | 5.93805 | 319
6.101 | 667 | 5.92248 | 341 | 5.93804 | 325 | 5.9536 | 354
6.11739 | 680 | 5.93804 | 334 | 5.9536 | 329 | 5.96916 | 370
6.13379 | 640 | 5.9536 | 334 | 5.96916 | 319 | 5.98472 | 345
6.15019 | 655 | 5.96916 | 358 | 5.98472 | 323 | 6.00028 | 339
6.16659 | 661 | 5.98472 | 320 | 6.00028 | 348 | 6.01584 | 339
6.18299 | 603 | 6.00028 | 322 | 6.01584 | 356 | 6.0314 | 332
6.19939 | 609 | 6.01584 | 317 | 6.0314 | 342 | 6.04696 | 356
6.21579 | 696 | 6.0314 | 351 | 6.04696 | 325 | 6.06252 | 329
6.23219 | 636 | 6.04695 | 379 | 6.06251 | 321 | 6.07807 | 365
6.24859 | 678 | 6.06251 | 326 | 6.07807 | 332 | 6.09363 | 371
6.26499 | 604 | 6.07807 | 393 | 6.09363 | 330 | 6.10919 | 342
6.28139 | 684 | 6.09363 | 342 | 6.10919 | 347 | 6.12475 | 370
6.29779 | 612 | 6.10919 | 365 | 6.12475 | 317 | 6.14031 | 394
6.31418 | 650 | 6.12475 | 327 | 6.14031 | 317 | 6.15587 | 354
6.33058 | 627 | 6.14031 | 346 | 6.15587 | 323 | 6.17143 | 336
6.34698 | 691 | 6.15587 | 313 | 6.17143 | 326 | 6.18699 | 335
6.36338 | 638 | 6.17142 | 382 | 6.18698 | 331 | 6.20254 | 385
6.37978 | 606 | 6.18698 | 342 | 6.20254 | 379 | 6.2181 | 396
6.39618 | 652 | 6.20254 | 345 | 6.2181 | 343 | 6.23366 | 358
6.41258 | 678 | 6.2181 | 334 | 6.23366 | 340 | 6.24922 | 369
6.42898 | 646 | 6.23366 | 349 | 6.24922 | 344 | 6.26478 | 386
6.44538 | 616 | 6.24922 | 360 | 6.26478 | 314 | 6.28034 | 383
6.46178 | 641 | 6.26478 | 328 | 6.28034 | 348 | 6.2959 | 395
6.47818 | 639 | 6.28033 | 322 | 6.29589 | 346 | 6.31145 | 362
6.49458 | 683 | 6.29589 | 364 | 6.31145 | 333 | 6.32701 | 349
6.51098 | 666 | 6.31145 | 371 | 6.32701 | 356 | 6.34257 | 360
6.52737 | 669 | 6.32701 | 348 | 6.34257 | 366 | 6.35813 | 373
6.54377 | 652 | 6.34257 | 326 | 6.35813 | 294 | 6.37369 | 377
6.56017 | 639 | 6.35813 | 354 | 6.37369 | 376 | 6.38925 | 368
6.57657 | 629 | 6.37369 | 320 | 6.38925 | 321 | 6.40481 | 367
6.59297 | 651 | 6.38925 | 346 | 6.40481 | 373 | 6.42037 | 353
6.60937 | 633 | 6.4048 | 377 | 6.42036 | 329 | 6.43592 | 338
6.62577 | 600 | 6.42036 | 345 | 6.43592 | 352 | 6.45148 | 346
6.64217 | 645 | 6.43592 | 339 | 6.45148 | 347 | 6.46704 | 357
6.65857 | 624 | 6.45148 | 348 | 6.46704 | 349 | 6.4826 | 385
6.67497 | 696 | 6.46704 | 343 | 6.4826 | 318 | 6.49816 | 371
6.69137 | 653 | 6.4826 | 369 | 6.49816 | 320 | 6.51372 | 344
6.70777 | 620 | 6.49816 | 334 | 6.51372 | 321 | 6.52928 | 370
6.72416 | 657 | 6.51372 | 341 | 6.52928 | 365 | 6.54484 | 369
6.74056 | 570 | 6.52927 | 354 | 6.54483 | 363 | 6.56039 | 377
6.75696 | 612 | 6.54483 | 339 | 6.56039 | 341 | 6.57595 | 385
6.77336 | 628 | 6.56039 | 335 | 6.57595 | 360 | 6.59151 | 360
6.78976 | 673 | 6.57595 | 350 | 6.59151 | 318 | 6.60707 | 362
6.80616 | 648 | 6.59151 | 334 | 6.60707 | 353 | 6.62263 | 383
6.82256 | 659 | 6.60707 | 349 | 6.62263 | 325 | 6.63819 | 362
6.83896 | 683 | 6.62263 | 348 | 6.63819 | 336 | 6.65375 | 367
6.85536 | 674 | 6.63818 | 368 | 6.65374 | 336 | 6.6693 | 366
6.87176 | 644 | 6.65374 | 363 | 6.6693 | 349 | 6.68486 | 396
6.88816 | 641 | 6.6693 | 352 | 6.68486 | 335 | 6.70042 | 375
6.90456 | 670 | 6.68486 | 362 | 6.70042 | 363 | 6.71598 | 363
6.92096 | 635 | 6.70042 | 347 | 6.71598 | 316 | 6.73154 | 363
6.93735 | 653 | 6.71598 | 379 | 6.73154 | 338 | 6.7471 | 378
6.95375 | 732 | 6.73154 | 353 | 6.7471 | 321 | 6.76266 | 411
6.97015 | 681 | 6.7471 | 371 | 6.76266 | 367 | 6.77822 | 336
6.98655 | 691 | 6.76265 | 348 | 6.77821 | 383 | 6.79377 | 379
7.00295 | 717 | 6.77821 | 359 | 6.79377 | 342 | 6.80933 | 397
7.01935 | 692 | 6.79377 | 371 | 6.80933 | 377 | 6.82489 | 348
7.03575 | 697 | 6.80933 | 359 | 6.82489 | 358 | 6.84045 | 367
7.05215 | 680 | 6.82489 | 359 | 6.84045 | 354 | 6.85601 | 383
7.06855 | 704 | 6.84045 | 331 | 6.85601 | 350 | 6.87157 | 394
7.08495 | 696 | 6.85601 | 375 | 6.87157 | 336 | 6.88713 | 383
7.10135 | 727 | 6.87157 | 381 | 6.88713 | 359 | 6.90269 | 424
7.11775 | 747 | 6.88712 | 312 | 6.90268 | 341 | 6.91824 | 379
7.13414 | 702 | 6.90268 | 351 | 6.91824 | 352 | 6.9338 | 390
7.15054 | 699 | 6.91824 | 369 | 6.9338 | 382 | 6.94936 | 393
7.16694 | 657 | 6.9338 | 367 | 6.94936 | 336 | 6.96492 | 369
7.18334 | 704 | 6.94936 | 369 | 6.96492 | 386 | 6.98048 | 326
7.19974 | 704 | 6.96492 | 397 | 6.98048 | 375 | 6.99604 | 355
7.21614 | 687 | 6.98048 | 365 | 6.99604 | 359 | 7.0116 | 380
7.23254 | 704 | 6.99604 | 390 | 7.0116 | 375 | 7.02716 | 387
7.24894 | 690 | 7.01159 | 351 | 7.02715 | 344 | 7.04271 | 388
7.26534 | 716 | 7.02715 | 362 | 7.04271 | 348 | 7.05827 | 396
7.28174 | 769 | 7.04271 | 359 | 7.05827 | 361 | 7.07383 | 350
7.29814 | 737 | 7.05827 | 345 | 7.07383 | 365 | 7.08939 | 380
7.31454 | 764 | 7.07383 | 365 | 7.08939 | 359 | 7.10495 | 388
7.33094 | 702 | 7.08939 | 363 | 7.10495 | 348 | 7.12051 | 377
7.34733 | 713 | 7.10495 | 331 | 7.12051 | 390 | 7.13607 | 341
7.36373 | 738 | 7.1205 | 335 | 7.13606 | 378 | 7.15162 | 421
7.38013 | 732 | 7.13606 | 372 | 7.15162 | 345 | 7.16718 | 390
7.39653 | 750 | 7.15162 | 348 | 7.16718 | 397 | 7.18274 | 370
7.41293 | 690 | 7.16718 | 363 | 7.18274 | 350 | 7.1983 | 354
7.42933 | 688 | 7.18274 | 376 | 7.1983 | 349 | 7.21386 | 380
7.44573 | 733 | 7.1983 | 394 | 7.21386 | 337 | 7.22942 | 355
7.46213 | 747 | 7.21386 | 375 | 7.22942 | 351 | 7.24498 | 411
7.47853 | 757 | 7.22942 | 388 | 7.24498 | 327 | 7.26054 | 415
7.49493 | 777 | 7.24497 | 364 | 7.26053 | 391 | 7.27609 | 396
7.51133 | 769 | 7.26053 | 382 | 7.27609 | 333 | 7.29165 | 416
7.52773 | 748 | 7.27609 | 344 | 7.29165 | 356 | 7.30721 | 408
7.54412 | 795 | 7.29165 | 361 | 7.30721 | 375 | 7.32277 | 349
7.56052 | 741 | 7.30721 | 360 | 7.32277 | 355 | 7.33833 | 408
7.57692 | 809 | 7.32277 | 399 | 7.33833 | 325 | 7.35389 | 408
7.59332 | 783 | 7.33833 | 391 | 7.35389 | 361 | 7.36945 | 431
7.60972 | 791 | 7.35389 | 364 | 7.36945 | 327 | 7.38501 | 398
7.62612 | 823 | 7.36944 | 362 | 7.385 | 379 | 7.40056 | 380
7.64252 | 862 | 7.385 | 352 | 7.40056 | 352 | 7.41612 | 375
7.65892 | 785 | 7.40056 | 382 | 7.41612 | 351 | 7.43168 | 391
7.67532 | 807 | 7.41612 | 368 | 7.43168 | 361 | 7.44724 | 374
7.69172 | 836 | 7.43168 | 350 | 7.44724 | 343 | 7.4628 | 383
7.70812 | 883 | 7.44724 | 382 | 7.4628 | 356 | 7.47836 | 389
7.72452 | 876 | 7.4628 | 365 | 7.47836 | 358 | 7.49392 | 445
7.74092 | 871 | 7.47835 | 390 | 7.49391 | 377 | 7.50947 | 373
7.75731 | 886 | 7.49391 | 404 | 7.50947 | 372 | 7.52503 | 372
7.77371 | 826 | 7.50947 | 347 | 7.52503 | 387 | 7.54059 | 388
7.79011 | 916 | 7.52503 | 410 | 7.54059 | 383 | 7.55615 | 396
7.80651 | 935 | 7.54059 | 387 | 7.55615 | 416 | 7.57171 | 439
7.82291 | 931 | 7.55615 | 388 | 7.57171 | 407 | 7.58727 | 397
7.83931 | 892 | 7.57171 | 409 | 7.58727 | 379 | 7.60283 | 419
7.85571 | 910 | 7.58727 | 408 | 7.60283 | 378 | 7.61839 | 435
7.87211 | 1000 | 7.60282 | 375 | 7.61838 | 366 | 7.63394 | 399
7.88851 | 942 | 7.61838 | 425 | 7.63394 | 386 | 7.6495 | 435
7.90491 | 963 | 7.63394 | 380 | 7.6495 | 356 | 7.66506 | 412
7.92131 | 959 | 7.6495 | 394 | 7.66506 | 349 | 7.68062 | 438
7.93771 | 872 | 7.66506 | 403 | 7.68062 | 381 | 7.69618 | 419
7.9541 | 1079 | 7.68062 | 383 | 7.69618 | 402 | 7.71174 | 427
7.9705 | 1018 | 7.69618 | 418 | 7.71174 | 377 | 7.7273 | 426
7.9869 | 1033 | 7.71174 | 412 | 7.7273 | 373 | 7.74286 | 454
8.0033 | 1027 | 7.72729 | 413 | 7.74285 | 388 | 7.75841 | 446
8.0197 | 1020 | 7.74285 | 399 | 7.75841 | 394 | 7.77397 | 463
8.0361 | 1083 | 7.75841 | 428 | 7.77397 | 414 | 7.78953 | 418
8.0525 | 1134 | 7.77397 | 432 | 7.78953 | 434 | 7.80509 | 455
8.0689 | 1108 | 7.78953 | 447 | 7.80509 | 389 | 7.82065 | 475
8.0853 | 1145 | 7.80509 | 416 | 7.82065 | 389 | 7.83621 | 441
8.1017 | 1078 | 7.82065 | 429 | 7.83621 | 384 | 7.85177 | 476
8.1181 | 1140 | 7.8362 | 451 | 7.85176 | 444 | 7.86732 | 444
8.1345 | 1150 | 7.85176 | 456 | 7.86732 | 422 | 7.88288 | 463
8.1509 | 1198 | 7.86732 | 407 | 7.88288 | 401 | 7.89844 | 448
8.16729 | 1128 | 7.88288 | 439 | 7.89844 | 413 | 7.914 | 482
8.18369 | 1205 | 7.89844 | 441 | 7.914 | 420 | 7.92956 | 513
8.20009 | 1224 | 7.914 | 463 | 7.92956 | 445 | 7.94512 | 472
8.21649 | 1207 | 7.92956 | 486 | 7.94512 | 428 | 7.96068 | 463
8.23289 | 1288 | 7.94512 | 460 | 7.96068 | 474 | 7.97624 | 459
8.24929 | 1293 | 7.96067 | 482 | 7.97623 | 475 | 7.99179 | 457
8.26569 | 1300 | 7.97623 | 475 | 7.99179 | 460 | 8.00735 | 498
8.28209 | 1294 | 7.99179 | 512 | 8.00735 | 465 | 8.02291 | 481
8.29849 | 1368 | 8.00735 | 443 | 8.02291 | 476 | 8.03847 | 528
8.31489 | 1292 | 8.02291 | 492 | 8.03847 | 448 | 8.05403 | 496
8.33129 | 1341 | 8.03847 | 465 | 8.05403 | 477 | 8.06959 | 484
8.34769 | 1408 | 8.05403 | 510 | 8.06959 | 501 | 8.08515 | 503
8.36408 | 1338 | 8.06959 | 517 | 8.08515 | 495 | 8.10071 | 509
8.38048 | 1504 | 8.08514 | 509 | 8.1007 | 471 | 8.11626 | 490
8.39688 | 1517 | 8.1007 | 493 | 8.11626 | 504 | 8.13182 | 493
8.41328 | 1475 | 8.11626 | 538 | 8.13182 | 538 | 8.14738 | 527
8.42968 | 1518 | 8.13182 | 565 | 8.14738 | 501 | 8.16294 | 559
8.44608 | 1539 | 8.14738 | 571 | 8.16294 | 561 | 8.1785 | 580
8.46248 | 1600 | 8.16294 | 573 | 8.1785 | 530 | 8.19406 | 535
8.47888 | 1562 | 8.1785 | 566 | 8.19406 | 558 | 8.20962 | 621
8.49528 | 1664 | 8.19405 | 582 | 8.20961 | 563 | 8.22517 | 644
8.51168 | 1684 | 8.20961 | 605 | 8.22517 | 602 | 8.24073 | 611
8.52808 | 1637 | 8.22517 | 572 | 8.24073 | 564 | 8.25629 | 656
8.54448 | 1703 | 8.24073 | 641 | 8.25629 | 603 | 8.27185 | 685
8.56088 | 1764 | 8.25629 | 629 | 8.27185 | 617 | 8.28741 | 643
8.57727 | 1802 | 8.27185 | 680 | 8.28741 | 630 | 8.30297 | 635
8.59367 | 1746 | 8.28741 | 674 | 8.30297 | 589 | 8.31853 | 634
8.61007 | 1841 | 8.30297 | 686 | 8.31853 | 632 | 8.33409 | 668
8.62647 | 1753 | 8.31852 | 718 | 8.33408 | 600 | 8.34964 | 687
8.64287 | 1863 | 8.33408 | 746 | 8.34964 | 674 | 8.3652 | 728
8.65927 | 1907 | 8.34964 | 763 | 8.3652 | 704 | 8.38076 | 739
8.67567 | 1925 | 8.3652 | 766 | 8.38076 | 734 | 8.39632 | 765
8.69207 | 1980 | 8.38076 | 790 | 8.39632 | 719 | 8.41188 | 733
8.70847 | 1946 | 8.39632 | 827 | 8.41188 | 781 | 8.42744 | 758
8.72487 | 1976 | 8.41188 | 852 | 8.42744 | 757 | 8.443 | 856
8.74127 | 1993 | 8.42744 | 907 | 8.443 | 738 | 8.45856 | 831
8.75767 | 2000 | 8.44299 | 946 | 8.45855 | 793 | 8.47411 | 839
8.77406 | 1971 | 8.45855 | 897 | 8.47411 | 740 | 8.48967 | 799
8.79046 | 2000 | 8.47411 | 962 | 8.48967 | 814 | 8.50523 | 868
8.80686 | 2026 | 8.48967 | 943 | 8.50523 | 771 | 8.52079 | 836
8.82326 | 1898 | 8.50523 | 1011 | 8.52079 | 845 | 8.53635 | 872
8.83966 | 2025 | 8.52079 | 979 | 8.53635 | 883 | 8.55191 | 853
8.85606 | 1933 | 8.53635 | 1013 | 8.55191 | 894 | 8.56747 | 909
8.87246 | 1736 | 8.55191 | 995 | 8.56747 | 940 | 8.58303 | 913
8.88886 | 1725 | 8.56746 | 1078 | 8.58302 | 1021 | 8.59858 | 892
8.90526 | 1629 | 8.58302 | 1108 | 8.59858 | 973 | 8.61414 | 894
8.92166 | 1570 | 8.59858 | 1116 | 8.61414 | 896 | 8.6297 | 959
8.93806 | 1479 | 8.61414 | 1123 | 8.6297 | 1009 | 8.64526 | 945
8.95446 | 1408 | 8.6297 | 1154 | 8.64526 | 1003 | 8.66082 | 1001
8.97086 | 1397 | 8.64526 | 1113 | 8.66082 | 1027 | 8.67638 | 935
8.98725 | 1362 | 8.66082 | 1221 | 8.67638 | 1004 | 8.69194 | 953
9.00365 | 1224 | 8.67637 | 1200 | 8.69193 | 1086 | 8.70749 | 1015
9.02005 | 1187 | 8.69193 | 1196 | 8.70749 | 1042 | 8.72305 | 981
9.03645 | 1211 | 8.70749 | 1241 | 8.72305 | 1066 | 8.73861 | 1023
9.05285 | 1120 | 8.72305 | 1205 | 8.73861 | 1094 | 8.75417 | 1028
9.06925 | 1122 | 8.73861 | 1269 | 8.75417 | 1030 | 8.76973 | 1046
9.08565 | 1006 | 8.75417 | 1142 | 8.76973 | 1054 | 8.78529 | 978
9.10205 | 961 | 8.76973 | 1174 | 8.78529 | 1030 | 8.80085 | 1042
9.11845 | 1033 | 8.78529 | 1234 | 8.80085 | 1018 | 8.81641 | 1006
9.13485 | 998 | 8.80084 | 1165 | 8.8164 | 1057 | 8.83196 | 890
9.15125 | 963 | 8.8164 | 1199 | 8.83196 | 1031 | 8.84752 | 929
9.16765 | 930 | 8.83196 | 1152 | 8.84752 | 998 | 8.86308 | 951
9.18404 | 870 | 8.84752 | 1061 | 8.86308 | 932 | 8.87864 | 923
9.20044 | 922 | 8.86308 | 1006 | 8.87864 | 872 | 8.8942 | 866
9.21684 | 838 | 8.87864 | 1049 | 8.8942 | 892 | 8.90976 | 907
9.23324 | 815 | 8.8942 | 960 | 8.90976 | 883 | 8.92532 | 752
9.24964 | 810 | 8.90976 | 929 | 8.92532 | 802 | 8.94088 | 734
9.26604 | 836 | 8.92531 | 902 | 8.94087 | 820 | 8.95643 | 768
9.28244 | 751 | 8.94087 | 832 | 8.95643 | 723 | 8.97199 | 743
9.29884 | 789 | 8.95643 | 762 | 8.97199 | 761 | 8.98755 | 633
9.31524 | 767 | 8.97199 | 835 | 8.98755 | 663 | 9.00311 | 725
9.33164 | 748 | 8.98755 | 707 | 9.00311 | 641 | 9.01867 | 680
9.34804 | 759 | 9.00311 | 674 | 9.01867 | 646 | 9.03423 | 619
9.36444 | 705 | 9.01867 | 667 | 9.03423 | 614 | 9.04979 | 640
9.38084 | 714 | 9.03422 | 597 | 9.04978 | 678 | 9.06534 | 631
9.39723 | 657 | 9.04978 | 588 | 9.06534 | 563 | 9.0809 | 596
9.41363 | 691 | 9.06534 | 601 | 9.0809 | 544 | 9.09646 | 537
9.43003 | 714 | 9.0809 | 569 | 9.09646 | 539 | 9.11202 | 545
9.44643 | 681 | 9.09646 | 553 | 9.11202 | 529 | 9.12758 | 509
9.46283 | 650 | 9.11202 | 510 | 9.12758 | 454 | 9.14314 | 512
9.47923 | 629 | 9.12758 | 517 | 9.14314 | 447 | 9.1587 | 569
9.49563 | 673 | 9.14314 | 503 | 9.1587 | 483 | 9.17426 | 522
9.51203 | 626 | 9.15869 | 522 | 9.17425 | 481 | 9.18981 | 489
9.52843 | 646 | 9.17425 | 462 | 9.18981 | 446 | 9.20537 | 538
9.54483 | 636 | 9.18981 | 463 | 9.20537 | 466 | 9.22093 | 495
9.56123 | 623 | 9.20537 | 437 | 9.22093 | 422 | 9.23649 | 513
9.57763 | 611 | 9.22093 | 463 | 9.23649 | 450 | 9.25205 | 495
9.59402 | 560 | 9.23649 | 472 | 9.25205 | 437 | 9.26761 | 440
9.61042 | 584 | 9.25205 | 445 | 9.26761 | 447 | 9.28317 | 472
9.62682 | 625 | 9.26761 | 426 | 9.28317 | 441 | 9.29873 | 488
9.64322 | 590 | 9.28316 | 441 | 9.29872 | 435 | 9.31428 | 434
9.65962 | 570 | 9.29872 | 420 | 9.31428 | 425 | 9.32984 | 424
9.67602 | 550 | 9.31428 | 389 | 9.32984 | 403 | 9.3454 | 409
9.69242 | 574 | 9.32984 | 409 | 9.3454 | 408 | 9.36096 | 430
9.70882 | 549 | 9.3454 | 415 | 9.36096 | 422 | 9.37652 | 452
9.72522 | 575 | 9.36096 | 408 | 9.37652 | 385 | 9.39208 | 411
9.74162 | 532 | 9.37652 | 392 | 9.39208 | 345 | 9.40764 | 435
9.75802 | 578 | 9.39207 | 422 | 9.40763 | 423 | 9.42319 | 434
9.77442 | 566 | 9.40763 | 417 | 9.42319 | 408 | 9.43875 | 426
9.79082 | 511 | 9.42319 | 387 | 9.43875 | 399 | 9.45431 | 437
9.80721 | 567 | 9.43875 | 390 | 9.45431 | 385 | 9.46987 | 415
9.82361 | 549 | 9.45431 | 393 | 9.46987 | 371 | 9.48543 | 415
9.84001 | 580 | 9.46987 | 380 | 9.48543 | 385 | 9.50099 | 425
9.85641 | 577 | 9.48543 | 381 | 9.50099 | 371 | 9.51655 | 422
9.87281 | 571 | 9.50099 | 413 | 9.51655 | 375 | 9.53211 | 400
9.88921 | 525 | 9.51654 | 362 | 9.5321 | 378 | 9.54766 | 408
9.90561 | 583 | 9.5321 | 341 | 9.54766 | 380 | 9.56322 | 402
9.92201 | 512 | 9.54766 | 357 | 9.56322 | 389 | 9.57878 | 396
9.93841 | 558 | 9.56322 | 352 | 9.57878 | 375 | 9.59434 | 389
9.95481 | 560 | 9.57878 | 336 | 9.59434 | 356 | 9.6099 | 393
9.97121 | 563 | 9.59434 | 352 | 9.6099 | 396 | 9.62546 | 384
9.98761 | 530 | 9.6099 | 386 | 9.62546 | 353 | 9.64102 | 364
10.004 | 568 | 9.62546 | 336 | 9.64102 | 372 | 9.65658 | 397
10.0204 | 568 | 9.64101 | 366 | 9.65657 | 364 | 9.67213 | 441
10.0368 | 563 | 9.65657 | 365 | 9.67213 | 341 | 9.68769 | 382
10.0532 | 553 | 9.67213 | 331 | 9.68769 | 326 | 9.70325 | 373
10.0696 | 534 | 9.68769 | 368 | 9.70325 | 365 | 9.71881 | 419
10.086 | 593 | 9.70325 | 374 | 9.71881 | 345 | 9.73437 | 374
10.1024 | 553 | 9.71881 | 335 | 9.73437 | 368 | 9.74993 | 393
10.1188 | 517 | 9.73437 | 392 | 9.74993 | 364 | 9.76549 | 416
10.1352 | 569 | 9.74992 | 356 | 9.76548 | 377 | 9.78104 | 377
10.1516 | 529 | 9.76548 | 341 | 9.78104 | 344 | 9.7966 | 398
10.168 | 553 | 9.78104 | 361 | 9.7966 | 361 | 9.81216 | 359
10.1844 | 550 | 9.7966 | 368 | 9.81216 | 398 | 9.82772 | 389
10.2008 | 529 | 9.81216 | 354 | 9.82772 | 331 | 9.84328 | 411
10.21719 | 548 | 9.82772 | 353 | 9.84328 | 346 | 9.85884 | 421
10.23359 | 554 | 9.84328 | 306 | 9.85884 | 350 | 9.8744 | 361
10.24999 | 487 | 9.85884 | 373 | 9.8744 | 396 | 9.88996 | 447
10.26639 | 512 | 9.87439 | 333 | 9.88995 | 372 | 9.90551 | 364
10.28279 | 486 | 9.88995 | 389 | 9.90551 | 341 | 9.92107 | 365
10.29919 | 522 | 9.90551 | 366 | 9.92107 | 325 | 9.93663 | 356
10.31559 | 534 | 9.92107 | 333 | 9.93663 | 368 | 9.95219 | 362
10.33199 | 543 | 9.93663 | 355 | 9.95219 | 343 | 9.96775 | 395
10.34839 | 509 | 9.95219 | 372 | 9.96775 | 341 | 9.98331 | 366
10.36479 | 516 | 9.96775 | 348 | 9.98331 | 334 | 9.99887 | 390
10.38119 | 558 | 9.98331 | 380 | 9.99887 | 316 | 10.01443 | 386
10.39759 | 524 | 9.99886 | 340 | 10.01442 | 361 | 10.02998 | 396
10.41398 | 522 | 10.01442 | 333 | 10.02998 | 356 | 10.04554 | 355
10.43038 | 516 | 10.02998 | 325 | 10.04554 | 362 | 10.0611 | 377
10.44678 | 519 | 10.04554 | 348 | 10.0611 | 355 | 10.07666 | 376
10.46318 | 535 | 10.0611 | 336 | 10.07666 | 348 | 10.09222 | 365
10.47958 | 487 | 10.07666 | 320 | 10.09222 | 340 | 10.10778 | 385
10.49598 | 548 | 10.09222 | 321 | 10.10778 | 329 | 10.12334 | 360
10.51238 | 527 | 10.10778 | 348 | 10.12334 | 354 | 10.1389 | 412
10.52878 | 549 | 10.12333 | 353 | 10.13889 | 365 | 10.15445 | 408
10.54518 | 568 | 10.13889 | 373 | 10.15445 | 317 | 10.17001 | 391
10.56158 | 523 | 10.15445 | 328 | 10.17001 | 360 | 10.18557 | 385
10.57798 | 540 | 10.17001 | 337 | 10.18557 | 357 | 10.20113 | 401
10.59438 | 471 | 10.18557 | 391 | 10.20113 | 311 | 10.21669 | 342
10.61078 | 506 | 10.20113 | 344 | 10.21669 | 343 | 10.23225 | 390
10.62717 | 532 | 10.21669 | 311 | 10.23225 | 375 | 10.24781 | 358
10.64357 | 518 | 10.23224 | 329 | 10.2478 | 343 | 10.26336 | 422
10.65997 | 548 | 10.2478 | 343 | 10.26336 | 361 | 10.27892 | 365
10.67637 | 539 | 10.26336 | 330 | 10.27892 | 372 | 10.29448 | 360
10.69277 | 534 | 10.27892 | 346 | 10.29448 | 331 | 10.31004 | 362
10.70917 | 556 | 10.29448 | 367 | 10.31004 | 366 | 10.3256 | 376
10.72557 | 542 | 10.31004 | 347 | 10.3256 | 357 | 10.34116 | 385
10.74197 | 563 | 10.3256 | 373 | 10.34116 | 368 | 10.35672 | 358
10.75837 | 522 | 10.34116 | 325 | 10.35672 | 316 | 10.37228 | 360
10.77477 | 499 | 10.35671 | 357 | 10.37227 | 376 | 10.38783 | 361
10.79117 | 522 | 10.37227 | 336 | 10.38783 | 368 | 10.40339 | 367
10.80757 | 516 | 10.38783 | 352 | 10.40339 | 354 | 10.41895 | 385
10.82396 | 514 | 10.40339 | 378 | 10.41895 | 323 | 10.43451 | 381
10.84036 | 553 | 10.41895 | 350 | 10.43451 | 333 | 10.45007 | 387
10.85676 | 488 | 10.43451 | 343 | 10.45007 | 370 | 10.46563 | 398
10.87316 | 507 | 10.45007 | 356 | 10.46563 | 357 | 10.48119 | 394
10.88956 | 500 | 10.46563 | 323 | 10.48119 | 327 | 10.49675 | 364
10.90596 | 547 | 10.48118 | 361 | 10.49674 | 319 | 10.5123 | 406
10.92236 | 500 | 10.49674 | 356 | 10.5123 | 340 | 10.52786 | 414
10.93876 | 530 | 10.5123 | 333 | 10.52786 | 304 | 10.54342 | 356
10.95516 | 486 | 10.52786 | 319 | 10.54342 | 330 | 10.55898 | 363
10.97156 | 525 | 10.54342 | 369 | 10.55898 | 319 | 10.57454 | 364
10.98796 | 536 | 10.55898 | 326 | 10.57454 | 349 | 10.5901 | 405
11.00436 | 522 | 10.57454 | 374 | 10.5901 | 324 | 10.60566 | 355
11.02076 | 514 | 10.59009 | 345 | 10.60565 | 348 | 10.62121 | 371
11.03715 | 521 | 10.60565 | 352 | 10.62121 | 343 | 10.63677 | 366
11.05355 | 505 | 10.62121 | 331 | 10.63677 | 381 | 10.65233 | 353
11.06995 | 533 | 10.63677 | 346 | 10.65233 | 363 | 10.66789 | 378
11.08635 | 517 | 10.65233 | 332 | 10.66789 | 297 | 10.68345 | 361
11.10275 | 551 | 10.66789 | 308 | 10.68345 | 342 | 10.69901 | 343
11.11915 | 498 | 10.68345 | 355 | 10.69901 | 316 | 10.71457 | 357
11.13555 | 567 | 10.69901 | 319 | 10.71457 | 347 | 10.73013 | 365
11.15195 | 498 | 10.71456 | 337 | 10.73012 | 385 | 10.74568 | 378
11.16835 | 525 | 10.73012 | 346 | 10.74568 | 348 | 10.76124 | 362
11.18475 | 570 | 10.74568 | 372 | 10.76124 | 383 | 10.7768 | 388
11.20115 | 504 | 10.76124 | 349 | 10.7768 | 307 | 10.79236 | 377
11.21755 | 529 | 10.7768 | 337 | 10.79236 | 318 | 10.80792 | 373
11.23394 | 516 | 10.79236 | 322 | 10.80792 | 328 | 10.82348 | 388
11.25034 | 543 | 10.80792 | 322 | 10.82348 | 359 | 10.83904 | 371
11.26674 | 551 | 10.82348 | 342 | 10.83904 | 381 | 10.8546 | 372
11.28314 | 534 | 10.83903 | 342 | 10.85459 | 383 | 10.87015 | 386
11.29954 | 527 | 10.85459 | 315 | 10.87015 | 372 | 10.88571 | 357
11.31594 | 523 | 10.87015 | 358 | 10.88571 | 355 | 10.90127 | 372
11.33234 | 544 | 10.88571 | 335 | 10.90127 | 333 | 10.91683 | 371
11.34874 | 532 | 10.90127 | 400 | 10.91683 | 341 | 10.93239 | 368
11.36514 | 491 | 10.91683 | 361 | 10.93239 | 350 | 10.94795 | 367
11.38154 | 509 | 10.93239 | 336 | 10.94795 | 357 | 10.96351 | 385
11.39794 | 510 | 10.94794 | 360 | 10.9635 | 370 | 10.97906 | 381
11.41434 | 549 | 10.9635 | 336 | 10.97906 | 333 | 10.99462 | 382
11.43074 | 532 | 10.97906 | 339 | 10.99462 | 370 | 11.01018 | 377
11.44713 | 562 | 10.99462 | 346 | 11.01018 | 357 | 11.02574 | 353
11.46353 | 570 | 11.01018 | 355 | 11.02574 | 345 | 11.0413 | 380
11.47993 | 583 | 11.02574 | 335 | 11.0413 | 375 | 11.05686 | 359
11.49633 | 530 | 11.0413 | 347 | 11.05686 | 353 | 11.07242 | 392
11.51273 | 573 | 11.05686 | 379 | 11.07242 | 363 | 11.08798 | 389
11.52913 | 576 | 11.07241 | 343 | 11.08797 | 352 | 11.10353 | 406
11.54553 | 543 | 11.08797 | 342 | 11.10353 | 346 | 11.11909 | 380
11.56193 | 532 | 11.10353 | 341 | 11.11909 | 333 | 11.13465 | 364
11.57833 | 610 | 11.11909 | 321 | 11.13465 | 364 | 11.15021 | 336
11.59473 | 558 | 11.13465 | 387 | 11.15021 | 346 | 11.16577 | 352
11.61113 | 583 | 11.15021 | 330 | 11.16577 | 354 | 11.18133 | 343
11.62753 | 591 | 11.16577 | 323 | 11.18133 | 363 | 11.19689 | 369
11.64392 | 569 | 11.18133 | 368 | 11.19689 | 346 | 11.21245 | 388
11.66032 | 537 | 11.19688 | 392 | 11.21244 | 346 | 11.228 | 381
11.67672 | 521 | 11.21244 | 357 | 11.228 | 331 | 11.24356 | 413
11.69312 | 547 | 11.228 | 337 | 11.24356 | 376 | 11.25912 | 406
11.70952 | 533 | 11.24356 | 356 | 11.25912 | 360 | 11.27468 | 393
11.72592 | 491 | 11.25912 | 359 | 11.27468 | 357 | 11.29024 | 380
11.74232 | 522 | 11.27468 | 365 | 11.29024 | 338 | 11.3058 | 365
11.75872 | 548 | 11.29024 | 332 | 11.3058 | 367 | 11.32136 | 350
11.77512 | 518 | 11.30579 | 349 | 11.32135 | 356 | 11.33691 | 401
11.79152 | 532 | 11.32135 | 374 | 11.33691 | 363 | 11.35247 | 353
11.80792 | 523 | 11.33691 | 324 | 11.35247 | 351 | 11.36803 | 351
11.82432 | 523 | 11.35247 | 357 | 11.36803 | 334 | 11.38359 | 386
11.84072 | 501 | 11.36803 | 339 | 11.38359 | 345 | 11.39915 | 375
11.85711 | 573 | 11.38359 | 359 | 11.39915 | 338 | 11.41471 | 354
11.87351 | 518 | 11.39915 | 320 | 11.41471 | 334 | 11.43027 | 369
11.88991 | 525 | 11.41471 | 371 | 11.43027 | 343 | 11.44583 | 342
11.90631 | 575 | 11.43026 | 358 | 11.44582 | 333 | 11.46138 | 362
11.92271 | 548 | 11.44582 | 367 | 11.46138 | 372 | 11.47694 | 393
11.93911 | 531 | 11.46138 | 339 | 11.47694 | 364 | 11.4925 | 369
11.95551 | 547 | 11.47694 | 335 | 11.4925 | 350 | 11.50806 | 383
11.97191 | 532 | 11.4925 | 347 | 11.50806 | 346 | 11.52362 | 383
11.98831 | 546 | 11.50806 | 356 | 11.52362 | 345 | 11.53918 | 362
12.00471 | 548 | 11.52362 | 369 | 11.53918 | 338 | 11.55474 | 372
12.02111 | 534 | 11.53918 | 362 | 11.55474 | 332 | 11.5703 | 381
12.03751 | 524 | 11.55473 | 351 | 11.57029 | 356 | 11.58585 | 341
12.0539 | 559 | 11.57029 | 368 | 11.58585 | 329 | 11.60141 | 403
12.0703 | 519 | 11.58585 | 329 | 11.60141 | 320 | 11.61697 | 384
12.0867 | 543 | 11.60141 | 349 | 11.61697 | 364 | 11.63253 | 403
12.1031 | 504 | 11.61697 | 360 | 11.63253 | 357 | 11.64809 | 391
12.1195 | 588 | 11.63253 | 360 | 11.64809 | 364 | 11.66365 | 379
12.1359 | 566 | 11.64809 | 324 | 11.66365 | 326 | 11.67921 | 384
12.1523 | 552 | 11.66365 | 368 | 11.67921 | 364 | 11.69477 | 378
12.1687 | 541 | 11.6792 | 324 | 11.69476 | 354 | 11.71032 | 354
12.1851 | 603 | 11.69476 | 326 | 11.71032 | 363 | 11.72588 | 397
12.2015 | 577 | 11.71032 | 357 | 11.72588 | 322 | 11.74144 | 403
12.2179 | 586 | 11.72588 | 331 | 11.74144 | 394 | 11.757 | 380
12.2343 | 588 | 11.74144 | 328 | 11.757 | 351 | 11.77256 | 364
12.2507 | 662 | 11.757 | 342 | 11.77256 | 339 | 11.78812 | 403
12.26709 | 673 | 11.77256 | 377 | 11.78812 | 340 | 11.80368 | 395
12.28349 | 670 | 11.78811 | 317 | 11.80367 | 360 | 11.81923 | 391
12.29989 | 670 | 11.80367 | 360 | 11.81923 | 365 | 11.83479 | 397
12.31629 | 705 | 11.81923 | 369 | 11.83479 | 336 | 11.85035 | 395
12.33269 | 689 | 11.83479 | 336 | 11.85035 | 364 | 11.86591 | 355
12.34909 | 673 | 11.85035 | 332 | 11.86591 | 323 | 11.88147 | 387
12.36549 | 667 | 11.86591 | 351 | 11.88147 | 387 | 11.89703 | 351
12.38189 | 692 | 11.88147 | 344 | 11.89703 | 319 | 11.91259 | 391
12.39829 | 682 | 11.89703 | 340 | 11.91259 | 364 | 11.92815 | 388
12.41469 | 607 | 11.91258 | 333 | 11.92814 | 331 | 11.9437 | 396
12.43109 | 650 | 11.92814 | 368 | 11.9437 | 340 | 11.95926 | 382
12.44749 | 658 | 11.9437 | 399 | 11.95926 | 332 | 11.97482 | 391
12.46388 | 616 | 11.95926 | 349 | 11.97482 | 337 | 11.99038 | 364
12.48028 | 609 | 11.97482 | 324 | 11.99038 | 310 | 12.00594 | 374
12.49668 | 585 | 11.99038 | 360 | 12.00594 | 362 | 12.0215 | 386
12.51308 | 636 | 12.00594 | 359 | 12.0215 | 361 | 12.03706 | 379
12.52948 | 546 | 12.0215 | 339 | 12.03706 | 338 | 12.05262 | 377
12.54588 | 507 | 12.03705 | 384 | 12.05261 | 353 | 12.06817 | 396
12.56228 | 559 | 12.05261 | 345 | 12.06817 | 352 | 12.08373 | 353
12.57868 | 534 | 12.06817 | 362 | 12.08373 | 354 | 12.09929 | 360
12.59508 | 522 | 12.08373 | 341 | 12.09929 | 374 | 12.11485 | 371
12.61148 | 535 | 12.09929 | 355 | 12.11485 | 316 | 12.13041 | 357
12.62788 | 514 | 12.11485 | 367 | 12.13041 | 336 | 12.14597 | 400
12.64428 | 525 | 12.13041 | 362 | 12.14597 | 340 | 12.16153 | 417
12.66068 | 570 | 12.14596 | 341 | 12.16152 | 341 | 12.17708 | 363
12.67707 | 515 | 12.16152 | 341 | 12.17708 | 353 | 12.19264 | 399
12.69347 | 541 | 12.17708 | 353 | 12.19264 | 370 | 12.2082 | 388
12.70987 | 550 | 12.19264 | 356 | 12.2082 | 350 | 12.22376 | 365
12.72627 | 495 | 12.2082 | 391 | 12.22376 | 371 | 12.23932 | 398
12.74267 | 497 | 12.22376 | 376 | 12.23932 | 360 | 12.25488 | 396
12.75907 | 528 | 12.23932 | 388 | 12.25488 | 342 | 12.27044 | 393
12.77547 | 536 | 12.25488 | 362 | 12.27044 | 344 | 12.286 | 377
12.79187 | 511 | 12.27043 | 352 | 12.28599 | 368 | 12.30155 | 366
12.80827 | 515 | 12.28599 | 351 | 12.30155 | 353 | 12.31711 | 366
12.82467 | 537 | 12.30155 | 385 | 12.31711 | 350 | 12.33267 | 392
12.84107 | 523 | 12.31711 | 367 | 12.33267 | 343 | 12.34823 | 358
12.85747 | 483 | 12.33267 | 410 | 12.34823 | 350 | 12.36379 | 394
12.87386 | 545 | 12.34823 | 385 | 12.36379 | 353 | 12.37935 | 381
12.89026 | 533 | 12.36379 | 369 | 12.37935 | 358 | 12.39491 | 407
12.90666 | 512 | 12.37935 | 353 | 12.39491 | 346 | 12.41047 | 412
12.92306 | 508 | 12.3949 | 378 | 12.41046 | 334 | 12.42602 | 342
12.93946 | 525 | 12.41046 | 382 | 12.42602 | 335 | 12.44158 | 403
12.95586 | 548 | 12.42602 | 354 | 12.44158 | 396 | 12.45714 | 412
12.97226 | 520 | 12.44158 | 373 | 12.45714 | 368 | 12.4727 | 414
12.98866 | 530 | 12.45714 | 409 | 12.4727 | 393 | 12.48826 | 375
13.00506 | 503 | 12.4727 | 355 | 12.48826 | 329 | 12.50382 | 369
13.02146 | 503 | 12.48826 | 366 | 12.50382 | 348 | 12.51938 | 407
13.03786 | 510 | 12.50381 | 383 | 12.51937 | 354 | 12.53493 | 406
13.05426 | 555 | 12.51937 | 379 | 12.53493 | 352 | 12.55049 | 379
13.07066 | 507 | 12.53493 | 390 | 12.55049 | 382 | 12.56605 | 381
13.08705 | 527 | 12.55049 | 388 | 12.56605 | 315 | 12.58161 | 405
13.10345 | 550 | 12.56605 | 361 | 12.58161 | 354 | 12.59717 | 375
13.11985 | 526 | 12.58161 | 354 | 12.59717 | 345 | 12.61273 | 330
13.13625 | 504 | 12.59717 | 406 | 12.61273 | 390 | 12.62829 | 380
13.15265 | 522 | 12.61273 | 371 | 12.62829 | 361 | 12.64385 | 374
13.16905 | 478 | 12.62828 | 352 | 12.64384 | 342 | 12.6594 | 376
13.18545 | 515 | 12.64384 | 351 | 12.6594 | 351 | 12.67496 | 387
13.20185 | 508 | 12.6594 | 342 | 12.67496 | 336 | 12.69052 | 381
13.21825 | 457 | 12.67496 | 347 | 12.69052 | 364 | 12.70608 | 343
13.23465 | 522 | 12.69052 | 345 | 12.70608 | 338 | 12.72164 | 392
13.25105 | 501 | 12.70608 | 355 | 12.72164 | 374 | 12.7372 | 404
13.26745 | 533 | 12.72164 | 378 | 12.7372 | 378 | 12.75276 | 409
13.28384 | 505 | 12.7372 | 360 | 12.75276 | 351 | 12.76832 | 389
13.30024 | 477 | 12.75275 | 359 | 12.76831 | 325 | 12.78387 | 329
13.31664 | 513 | 12.76831 | 356 | 12.78387 | 339 | 12.79943 | 377
13.33304 | 507 | 12.78387 | 321 | 12.79943 | 338 | 12.81499 | 386
13.34944 | 478 | 12.79943 | 328 | 12.81499 | 327 | 12.83055 | 412
13.36584 | 528 | 12.81499 | 339 | 12.83055 | 326 | 12.84611 | 364
13.38224 | 488 | 12.83055 | 395 | 12.84611 | 341 | 12.86167 | 346
13.39864 | 498 | 12.84611 | 381 | 12.86167 | 375 | 12.87723 | 398
13.41504 | 502 | 12.86166 | 365 | 12.87722 | 323 | 12.89278 | 371
13.43144 | 495 | 12.87722 | 373 | 12.89278 | 383 | 12.90834 | 385
13.44784 | 553 | 12.89278 | 364 | 12.90834 | 345 | 12.9239 | 378
13.46424 | 524 | 12.90834 | 376 | 12.9239 | 339 | 12.93946 | 392
13.48064 | 515 | 12.9239 | 365 | 12.93946 | 327 | 12.95502 | 390
13.49703 | 550 | 12.93946 | 335 | 12.95502 | 375 | 12.97058 | 427
13.51343 | 531 | 12.95502 | 310 | 12.97058 | 320 | 12.98614 | 399
13.52983 | 548 | 12.97058 | 339 | 12.98614 | 309 | 13.0017 | 366
13.54623 | 535 | 12.98613 | 389 | 13.00169 | 357 | 13.01725 | 377
13.56263 | 536 | 13.00169 | 352 | 13.01725 | 317 | 13.03281 | 417
13.57903 | 521 | 13.01725 | 354 | 13.03281 | 337 | 13.04837 | 410
13.59543 | 531 | 13.03281 | 339 | 13.04837 | 337 | 13.06393 | 388
13.61183 | 493 | 13.04837 | 343 | 13.06393 | 339 | 13.07949 | 372
13.62823 | 527 | 13.06393 | 362 | 13.07949 | 332 | 13.09505 | 357
13.64463 | 539 | 13.07949 | 323 | 13.09505 | 371 | 13.11061 | 367
13.66103 | 498 | 13.09505 | 377 | 13.11061 | 322 | 13.12617 | 355
13.67743 | 511 | 13.1106 | 326 | 13.12616 | 365 | 13.14172 | 367
13.69382 | 528 | 13.12616 | 372 | 13.14172 | 373 | 13.15728 | 373
13.71022 | 518 | 13.14172 | 357 | 13.15728 | 345 | 13.17284 | 390
13.72662 | 464 | 13.15728 | 318 | 13.17284 | 373 | 13.1884 | 370
13.74302 | 504 | 13.17284 | 345 | 13.1884 | 367 | 13.20396 | 382
13.75942 | 496 | 13.1884 | 344 | 13.20396 | 353 | 13.21952 | 390
13.77582 | 456 | 13.20396 | 369 | 13.21952 | 352 | 13.23508 | 345
13.79222 | 501 | 13.21952 | 347 | 13.23508 | 323 | 13.25064 | 360
13.80862 | 509 | 13.23507 | 340 | 13.25063 | 355 | 13.26619 | 400
13.82502 | 512 | 13.25063 | 342 | 13.26619 | 337 | 13.28175 | 399
13.84142 | 517 | 13.26619 | 367 | 13.28175 | 336 | 13.29731 | 389
13.85782 | 474 | 13.28175 | 379 | 13.29731 | 368 | 13.31287 | 379
13.87422 | 491 | 13.29731 | 352 | 13.31287 | 358 | 13.32843 | 396
13.89062 | 520 | 13.31287 | 337 | 13.32843 | 326 | 13.34399 | 372
13.90701 | 527 | 13.32843 | 339 | 13.34399 | 357 | 13.35955 | 362
13.92341 | 500 | 13.34398 | 358 | 13.35954 | 334 | 13.3751 | 368
13.93981 | 560 | 13.35954 | 364 | 13.3751 | 364 | 13.39066 | 368
13.95621 | 482 | 13.3751 | 350 | 13.39066 | 364 | 13.40622 | 368
13.97261 | 518 | 13.39066 | 350 | 13.40622 | 333 | 13.42178 | 356
13.98901 | 542 | 13.40622 | 356 | 13.42178 | 400 | 13.43734 | 387
14.00541 | 484 | 13.42178 | 331 | 13.43734 | 387 | 13.4529 | 372
14.02181 | 497 | 13.43734 | 367 | 13.4529 | 353 | 13.46846 | 371
14.03821 | 530 | 13.4529 | 347 | 13.46846 | 360 | 13.48402 | 357
14.05461 | 524 | 13.46845 | 365 | 13.48401 | 368 | 13.49957 | 405
14.07101 | 495 | 13.48401 | 369 | 13.49957 | 376 | 13.51513 | 374
14.08741 | 452 | 13.49957 | 352 | 13.51513 | 376 | 13.53069 | 385
14.1038 | 511 | 13.51513 | 371 | 13.53069 | 396 | 13.54625 | 402
14.1202 | 464 | 13.53069 | 365 | 13.54625 | 398 | 13.56181 | 371
14.1366 | 471 | 13.54625 | 365 | 13.56181 | 405 | 13.57737 | 396
14.153 | 490 | 13.56181 | 343 | 13.57737 | 359 | 13.59293 | 417
14.1694 | 491 | 13.57737 | 403 | 13.59293 | 342 | 13.60849 | 378
14.1858 | 512 | 13.59292 | 315 | 13.60848 | 409 | 13.62404 | 396
14.2022 | 499 | 13.60848 | 356 | 13.62404 | 398 | 13.6396 | 425
14.2186 | 513 | 13.62404 | 349 | 13.6396 | 366 | 13.65516 | 418
14.235 | 523 | 13.6396 | 347 | 13.65516 | 401 | 13.67072 | 412
14.2514 | 504 | 13.65516 | 362 | 13.67072 | 346 | 13.68628 | 410
14.2678 | 531 | 13.67072 | 329 | 13.68628 | 375 | 13.70184 | 385
14.2842 | 495 | 13.68628 | 355 | 13.70184 | 392 | 13.7174 | 398
14.3006 | 470 | 13.70183 | 377 | 13.71739 | 386 | 13.73295 | 380
14.31699 | 450 | 13.71739 | 356 | 13.73295 | 383 | 13.74851 | 397
14.33339 | 505 | 13.73295 | 357 | 13.74851 | 371 | 13.76407 | 409
14.34979 | 514 | 13.74851 | 317 | 13.76407 | 337 | 13.77963 | 402
14.36619 | 479 | 13.76407 | 362 | 13.77963 | 348 | 13.79519 | 405
14.38259 | 466 | 13.77963 | 371 | 13.79519 | 387 | 13.81075 | 448
14.39899 | 467 | 13.79519 | 388 | 13.81075 | 395 | 13.82631 | 446
14.41539 | 500 | 13.81075 | 350 | 13.82631 | 417 | 13.84187 | 454
14.43179 | 512 | 13.8263 | 376 | 13.84186 | 407 | 13.85742 | 485
14.44819 | 462 | 13.84186 | 356 | 13.85742 | 475 | 13.87298 | 500
14.46459 | 534 | 13.85742 | 337 | 13.87298 | 438 | 13.88854 | 453
14.48099 | 501 | 13.87298 | 374 | 13.88854 | 381 | 13.9041 | 471
14.49739 | 503 | 13.88854 | 386 | 13.9041 | 435 | 13.91966 | 487
14.51378 | 471 | 13.9041 | 401 | 13.91966 | 442 | 13.93522 | 478
14.53018 | 543 | 13.91966 | 343 | 13.93522 | 399 | 13.95078 | 391
14.54658 | 512 | 13.93522 | 370 | 13.95078 | 416 | 13.96634 | 426
14.56298 | 531 | 13.95077 | 405 | 13.96633 | 409 | 13.98189 | 424
14.57938 | 478 | 13.96633 | 351 | 13.98189 | 417 | 13.99745 | 423
14.59578 | 533 | 13.98189 | 394 | 13.99745 | 401 | 14.01301 | 430
14.61218 | 498 | 13.99745 | 335 | 14.01301 | 420 | 14.02857 | 410
14.62858 | 489 | 14.01301 | 360 | 14.02857 | 357 | 14.04413 | 395
14.64498 | 530 | 14.02857 | 374 | 14.04413 | 367 | 14.05969 | 425
14.66138 | 488 | 14.04413 | 358 | 14.05969 | 346 | 14.07525 | 410
14.67778 | 552 | 14.05968 | 359 | 14.07524 | 343 | 14.0908 | 394
14.69418 | 492 | 14.07524 | 392 | 14.0908 | 383 | 14.10636 | 390
14.71058 | 544 | 14.0908 | 390 | 14.10636 | 353 | 14.12192 | 380
14.72697 | 473 | 14.10636 | 343 | 14.12192 | 359 | 14.13748 | 347
14.74337 | 540 | 14.12192 | 340 | 14.13748 | 355 | 14.15304 | 402
14.75977 | 513 | 14.13748 | 313 | 14.15304 | 376 | 14.1686 | 376
14.77617 | 519 | 14.15304 | 341 | 14.1686 | 337 | 14.18416 | 399
14.79257 | 525 | 14.1686 | 345 | 14.18416 | 380 | 14.19972 | 403
14.80897 | 498 | 14.18415 | 370 | 14.19971 | 325 | 14.21527 | 344
14.82537 | 531 | 14.19971 | 341 | 14.21527 | 349 | 14.23083 | 357
14.84177 | 518 | 14.21527 | 319 | 14.23083 | 351 | 14.24639 | 344
14.85817 | 520 | 14.23083 | 347 | 14.24639 | 315 | 14.26195 | 359
14.87457 | 519 | 14.24639 | 353 | 14.26195 | 368 | 14.27751 | 361
14.89097 | 505 | 14.26195 | 371 | 14.27751 | 336 | 14.29307 | 377
14.90737 | 507 | 14.27751 | 344 | 14.29307 | 372 | 14.30863 | 373
14.92376 | 522 | 14.29307 | 323 | 14.30863 | 331 | 14.32419 | 350
14.94016 | 510 | 14.30862 | 329 | 14.32418 | 359 | 14.33974 | 404
14.95656 | 525 | 14.32418 | 341 | 14.33974 | 343 | 14.3553 | 358
14.97296 | 542 | 14.33974 | 332 | 14.3553 | 339 | 14.37086 | 382
14.98936 | 447 | 14.3553 | 386 | 14.37086 | 361 | 14.38642 | 353
15.00576 | 511 | 14.37086 | 362 | 14.38642 | 348 | 14.40198 | 363
15.02216 | 551 | 14.38642 | 324 | 14.40198 | 332 | 14.41754 | 364
15.03856 | 514 | 14.40198 | 340 | 14.41754 | 360 | 14.4331 | 358
15.05496 | 546 | 14.41753 | 322 | 14.43309 | 395 | 14.44865 | 365
15.07136 | 537 | 14.43309 | 308 | 14.44865 | 338 | 14.46421 | 379
15.08776 | 541 | 14.44865 | 346 | 14.46421 | 356 | 14.47977 | 346
15.10416 | 503 | 14.46421 | 361 | 14.47977 | 381 | 14.49533 | 367
15.12056 | 530 | 14.47977 | 340 | 14.49533 | 336 | 14.51089 | 359
15.13695 | 517 | 14.49533 | 348 | 14.51089 | 335 | 14.52645 | 368
15.15335 | 506 | 14.51089 | 344 | 14.52645 | 350 | 14.54201 | 377
15.16975 | 511 | 14.52645 | 335 | 14.54201 | 347 | 14.55757 | 357
15.18615 | 569 | 14.542 | 374 | 14.55756 | 356 | 14.57312 | 380
15.20255 | 534 | 14.55756 | 307 | 14.57312 | 338 | 14.58868 | 365
15.21895 | 539 | 14.57312 | 341 | 14.58868 | 321 | 14.60424 | 369
15.23535 | 487 | 14.58868 | 363 | 14.60424 | 328 | 14.6198 | 362
15.25175 | 534 | 14.60424 | 327 | 14.6198 | 349 | 14.63536 | 374
15.26815 | 518 | 14.6198 | 344 | 14.63536 | 349 | 14.65092 | 387
15.28455 | 496 | 14.63536 | 345 | 14.65092 | 364 | 14.66648 | 373
15.30095 | 486 | 14.65092 | 367 | 14.66648 | 358 | 14.68204 | 364
15.31735 | 552 | 14.66647 | 360 | 14.68203 | 325 | 14.69759 | 352
15.33374 | 507 | 14.68203 | 364 | 14.69759 | 358 | 14.71315 | 339
15.35014 | 536 | 14.69759 | 355 | 14.71315 | 364 | 14.72871 | 373
15.36654 | 537 | 14.71315 | 324 | 14.72871 | 329 | 14.74427 | 385
15.38294 | 513 | 14.72871 | 364 | 14.74427 | 350 | 14.75983 | 373
15.39934 | 478 | 14.74427 | 324 | 14.75983 | 335 | 14.77539 | 364
15.41574 | 495 | 14.75983 | 346 | 14.77539 | 369 | 14.79095 | 364
15.43214 | 486 | 14.77539 | 309 | 14.79095 | 338 | 14.80651 | 338
15.44854 | 510 | 14.79094 | 334 | 14.8065 | 353 | 14.82206 | 403
15.46494 | 510 | 14.8065 | 362 | 14.82206 | 332 | 14.83762 | 370
15.48134 | 507 | 14.82206 | 336 | 14.83762 | 372 | 14.85318 | 381
15.49774 | 519 | 14.83762 | 343 | 14.85318 | 352 | 14.86874 | 382
15.51414 | 467 | 14.85318 | 376 | 14.86874 | 331 | 14.8843 | 366
15.53054 | 492 | 14.86874 | 354 | 14.8843 | 369 | 14.89986 | 360
15.54693 | 502 | 14.8843 | 351 | 14.89986 | 345 | 14.91542 | 355
15.56333 | 538 | 14.89985 | 311 | 14.91541 | 357 | 14.93097 | 382
15.57973 | 501 | 14.91541 | 345 | 14.93097 | 338 | 14.94653 | 358
15.59613 | 533 | 14.93097 | 361 | 14.94653 | 310 | 14.96209 | 374
15.61253 | 533 | 14.94653 | 365 | 14.96209 | 348 | 14.97765 | 372
15.62893 | 525 | 14.96209 | 332 | 14.97765 | 366 | 14.99321 | 378
15.64533 | 536 | 14.97765 | 345 | 14.99321 | 334 | 15.00877 | 372
15.66173 | 465 | 14.99321 | 372 | 15.00877 | 337 | 15.02433 | 388
15.67813 | 498 | 15.00877 | 339 | 15.02433 | 355 | 15.03989 | 393
15.69453 | 526 | 15.02432 | 359 | 15.03988 | 359 | 15.05544 | 377
15.71093 | 520 | 15.03988 | 352 | 15.05544 | 334 | 15.071 | 357
15.72733 | 455 | 15.05544 | 366 | 15.071 | 363 | 15.08656 | 368
15.74372 | 516 | 15.071 | 358 | 15.08656 | 350 | 15.10212 | 378
15.76012 | 483 | 15.08656 | 333 | 15.10212 | 346 | 15.11768 | 384
15.77652 | 467 | 15.10212 | 367 | 15.11768 | 378 | 15.13324 | 372
15.79292 | 500 | 15.11768 | 358 | 15.13324 | 359 | 15.1488 | 399
15.80932 | 529 | 15.13324 | 351 | 15.1488 | 369 | 15.16436 | 366
15.82572 | 499 | 15.14879 | 331 | 15.16435 | 346 | 15.17991 | 381
15.84212 | 524 | 15.16435 | 342 | 15.17991 | 303 | 15.19547 | 361
15.85852 | 512 | 15.17991 | 352 | 15.19547 | 378 | 15.21103 | 377
15.87492 | 472 | 15.19547 | 366 | 15.21103 | 360 | 15.22659 | 333
15.89132 | 479 | 15.21103 | 348 | 15.22659 | 365 | 15.24215 | 336
15.90772 | 503 | 15.22659 | 349 | 15.24215 | 372 | 15.25771 | 372
15.92412 | 551 | 15.24215 | 360 | 15.25771 | 361 | 15.27327 | 380
15.94052 | 517 | 15.2577 | 329 | 15.27326 | 331 | 15.28882 | 379
15.95691 | 480 | 15.27326 | 291 | 15.28882 | 356 | 15.30438 | 364
15.97331 | 528 | 15.28882 | 365 | 15.30438 | 368 | 15.31994 | 356
15.98971 | 499 | 15.30438 | 343 | 15.31994 | 382 | 15.3355 | 352
16.00611 | 514 | 15.31994 | 335 | 15.3355 | 361 | 15.35106 | 373
16.02251 | 524 | 15.3355 | 335 | 15.35106 | 343 | 15.36662 | 393
16.03891 | 530 | 15.35106 | 345 | 15.36662 | 362 | 15.38218 | 352
16.05531 | 509 | 15.36662 | 353 | 15.38218 | 336 | 15.39774 | 338
16.07171 | 519 | 15.38217 | 331 | 15.39773 | 321 | 15.41329 | 385
16.08811 | 511 | 15.39773 | 342 | 15.41329 | 331 | 15.42885 | 362
16.10451 | 492 | 15.41329 | 328 | 15.42885 | 311 | 15.44441 | 361
16.12091 | 491 | 15.42885 | 310 | 15.44441 | 338 | 15.45997 | 374
16.13731 | 505 | 15.44441 | 322 | 15.45997 | 357 | 15.47553 | 351
16.1537 | 497 | 15.45997 | 343 | 15.47553 | 316 | 15.49109 | 388
16.1701 | 504 | 15.47553 | 344 | 15.49109 | 335 | 15.50665 | 360
16.1865 | 525 | 15.49109 | 347 | 15.50665 | 356 | 15.52221 | 378
16.2029 | 507 | 15.50664 | 314 | 15.5222 | 327 | 15.53776 | 383
16.2193 | 512 | 15.5222 | 368 | 15.53776 | 352 | 15.55332 | 352
16.2357 | 464 | 15.53776 | 316 | 15.55332 | 343 | 15.56888 | 358
16.2521 | 521 | 15.55332 | 346 | 15.56888 | 339 | 15.58444 | 368
16.2685 | 541 | 15.56888 | 327 | 15.58444 | 370 | 15.6 | 378
16.2849 | 491 | 15.58444 | 361 | 15.6 | 350 | 15.61556 | 372
16.3013 | 505 | 15.6 | 317 | 15.61556 | 343 | 15.63112 | 363
16.3177 | 481 | 15.61555 | 377 | 15.63111 | 309 | 15.64667 | 374
16.3341 | 530 | 15.63111 | 326 | 15.64667 | 346 | 15.66223 | 348
16.3505 | 486 | 15.64667 | 373 | 15.66223 | 322 | 15.67779 | 345
16.36689 | 530 | 15.66223 | 320 | 15.67779 | 341 | 15.69335 | 360
16.38329 | 553 | 15.67779 | 366 | 15.69335 | 350 | 15.70891 | 330
16.39969 | 475 | 15.69335 | 351 | 15.70891 | 359 | 15.72447 | 381
16.41609 | 526 | 15.70891 | 361 | 15.72447 | 358 | 15.74003 | 370
16.43249 | 544 | 15.72447 | 329 | 15.74003 | 355 | 15.75559 | 371
16.44889 | 528 | 15.74002 | 340 | 15.75558 | 312 | 15.77114 | 314
16.46529 | 548 | 15.75558 | 353 | 15.77114 | 372 | 15.7867 | 349
16.48169 | 519 | 15.77114 | 331 | 15.7867 | 333 | 15.80226 | 372
16.49809 | 484 | 15.7867 | 373 | 15.80226 | 318 | 15.81782 | 372
16.51449 | 523 | 15.80226 | 320 | 15.81782 | 375 | 15.83338 | 352
16.53089 | 534 | 15.81782 | 323 | 15.83338 | 309 | 15.84894 | 373
16.54729 | 562 | 15.83338 | 321 | 15.84894 | 332 | 15.8645 | 366
16.56368 | 520 | 15.84894 | 342 | 15.8645 | 321 | 15.88006 | 368
16.58008 | 487 | 15.86449 | 347 | 15.88005 | 346 | 15.89561 | 365
16.59648 | 510 | 15.88005 | 330 | 15.89561 | 338 | 15.91117 | 376
16.61288 | 557 | 15.89561 | 325 | 15.91117 | 340 | 15.92673 | 374
16.62928 | 523 | 15.91117 | 381 | 15.92673 | 350 | 15.94229 | 395
16.64568 | 523 | 15.92673 | 336 | 15.94229 | 346 | 15.95785 | 366
16.66208 | 477 | 15.94229 | 340 | 15.95785 | 342 | 15.97341 | 396
16.67848 | 533 | 15.95785 | 353 | 15.97341 | 349 | 15.98897 | 348
16.69488 | 518 | 15.9734 | 350 | 15.98896 | 347 | 16.00452 | 365
16.71128 | 515 | 15.98896 | 344 | 16.00452 | 320 | 16.02008 | 350
16.72768 | 497 | 16.00452 | 345 | 16.02008 | 340 | 16.03564 | 364
16.74408 | 528 | 16.02008 | 359 | 16.03564 | 353 | 16.0512 | 360
16.76048 | 501 | 16.03564 | 338 | 16.0512 | 347 | 16.06676 | 352
16.77687 | 479 | 16.0512 | 359 | 16.06676 | 373 | 16.08232 | 379
16.79327 | 503 | 16.06676 | 384 | 16.08232 | 360 | 16.09788 | 342
16.80967 | 547 | 16.08232 | 341 | 16.09788 | 346 | 16.11344 | 367
16.82607 | 522 | 16.09787 | 344 | 16.11343 | 364 | 16.12899 | 391
16.84247 | 541 | 16.11343 | 348 | 16.12899 | 340 | 16.14455 | 379
16.85887 | 555 | 16.12899 | 326 | 16.14455 | 349 | 16.16011 | 355
16.87527 | 559 | 16.14455 | 349 | 16.16011 | 324 | 16.17567 | 401
16.89167 | 561 | 16.16011 | 339 | 16.17567 | 364 | 16.19123 | 365
16.90807 | 564 | 16.17567 | 296 | 16.19123 | 353 | 16.20679 | 352
16.92447 | 499 | 16.19123 | 360 | 16.20679 | 336 | 16.22235 | 386
16.94087 | 544 | 16.20679 | 368 | 16.22235 | 332 | 16.23791 | 350
16.95727 | 518 | 16.22234 | 382 | 16.2379 | 330 | 16.25346 | 363
16.97366 | 558 | 16.2379 | 338 | 16.25346 | 332 | 16.26902 | 396
16.99006 | 541 | 16.25346 | 353 | 16.26902 | 330 | 16.28458 | 380
17.00646 | 564 | 16.26902 | 333 | 16.28458 | 364 | 16.30014 | 350
17.02286 | 533 | 16.28458 | 329 | 16.30014 | 320 | 16.3157 | 370
17.03926 | 592 | 16.30014 | 345 | 16.3157 | 347 | 16.33126 | 380
17.05566 | 554 | 16.3157 | 350 | 16.33126 | 338 | 16.34682 | 403
17.07206 | 521 | 16.33126 | 369 | 16.34682 | 339 | 16.36238 | 411
17.08846 | 579 | 16.34681 | 381 | 16.36237 | 357 | 16.37793 | 382
17.10486 | 584 | 16.36237 | 330 | 16.37793 | 369 | 16.39349 | 395
17.12126 | 603 | 16.37793 | 361 | 16.39349 | 389 | 16.40905 | 435
17.13766 | 593 | 16.39349 | 353 | 16.40905 | 375 | 16.42461 | 383
17.15406 | 550 | 16.40905 | 326 | 16.42461 | 414 | 16.44017 | 385
17.17046 | 527 | 16.42461 | 345 | 16.44017 | 397 | 16.45573 | 440
17.18685 | 536 | 16.44017 | 322 | 16.45573 | 382 | 16.47129 | 400
17.20325 | 580 | 16.45572 | 348 | 16.47128 | 390 | 16.48684 | 430
17.21965 | 600 | 16.47128 | 323 | 16.48684 | 416 | 16.5024 | 449
17.23605 | 609 | 16.48684 | 404 | 16.5024 | 420 | 16.51796 | 434
17.25245 | 573 | 16.5024 | 350 | 16.51796 | 409 | 16.53352 | 429
17.26885 | 583 | 16.51796 | 370 | 16.53352 | 371 | 16.54908 | 467
17.28525 | 599 | 16.53352 | 363 | 16.54908 | 380 | 16.56464 | 402
17.30165 | 592 | 16.54908 | 374 | 16.56464 | 369 | 16.5802 | 440
17.31805 | 630 | 16.56464 | 350 | 16.5802 | 386 | 16.59576 | 391
17.33445 | 642 | 16.58019 | 347 | 16.59575 | 393 | 16.61131 | 399
17.35085 | 558 | 16.59575 | 368 | 16.61131 | 369 | 16.62687 | 387
17.36725 | 603 | 16.61131 | 346 | 16.62687 | 386 | 16.64243 | 355
17.38364 | 633 | 16.62687 | 376 | 16.64243 | 346 | 16.65799 | 410
17.40004 | 665 | 16.64243 | 371 | 16.65799 | 390 | 16.67355 | 415
17.41644 | 629 | 16.65799 | 372 | 16.67355 | 389 | 16.68911 | 447
17.43284 | 665 | 16.67355 | 397 | 16.68911 | 394 | 16.70467 | 382
17.44924 | 699 | 16.68911 | 353 | 16.70467 | 394 | 16.72023 | 383
17.46564 | 686 | 16.70466 | 350 | 16.72022 | 362 | 16.73578 | 418
17.48204 | 740 | 16.72022 | 381 | 16.73578 | 397 | 16.75134 | 410
17.49844 | 720 | 16.73578 | 391 | 16.75134 | 378 | 16.7669 | 428
17.51484 | 714 | 16.75134 | 355 | 16.7669 | 410 | 16.78246 | 403
17.53124 | 776 | 16.7669 | 353 | 16.78246 | 394 | 16.79802 | 462
17.54764 | 794 | 16.78246 | 373 | 16.79802 | 395 | 16.81358 | 465
17.56404 | 805 | 16.79802 | 386 | 16.81358 | 409 | 16.82914 | 421
17.58044 | 828 | 16.81357 | 388 | 16.82913 | 408 | 16.84469 | 447
17.59683 | 848 | 16.82913 | 344 | 16.84469 | 376 | 16.86025 | 436
17.61323 | 876 | 16.84469 | 369 | 16.86025 | 406 | 16.87581 | 448
17.62963 | 898 | 16.86025 | 364 | 16.87581 | 449 | 16.89137 | 408
17.64603 | 870 | 16.87581 | 359 | 16.89137 | 377 | 16.90693 | 385
17.66243 | 936 | 16.89137 | 386 | 16.90693 | 389 | 16.92249 | 397
17.67883 | 946 | 16.90693 | 370 | 16.92249 | 360 | 16.93805 | 429
17.69523 | 991 | 16.92249 | 320 | 16.93805 | 373 | 16.95361 | 425
17.71163 | 962 | 16.93804 | 394 | 16.9536 | 367 | 16.96916 | 362
17.72803 | 986 | 16.9536 | 361 | 16.96916 | 407 | 16.98472 | 396
17.74443 | 1013 | 16.96916 | 343 | 16.98472 | 375 | 17.00028 | 361
17.76083 | 922 | 16.98472 | 354 | 17.00028 | 349 | 17.01584 | 403
17.77723 | 967 | 17.00028 | 373 | 17.01584 | 359 | 17.0314 | 391
17.79362 | 935 | 17.01584 | 376 | 17.0314 | 378 | 17.04696 | 365
17.81002 | 903 | 17.0314 | 329 | 17.04696 | 352 | 17.06252 | 396
17.82642 | 882 | 17.04696 | 369 | 17.06252 | 337 | 17.07808 | 358
17.84282 | 914 | 17.06251 | 393 | 17.07807 | 349 | 17.09363 | 398
17.85922 | 860 | 17.07807 | 361 | 17.09363 | 363 | 17.10919 | 381
17.87562 | 822 | 17.09363 | 391 | 17.10919 | 350 | 17.12475 | 404
17.89202 | 829 | 17.10919 | 374 | 17.12475 | 374 | 17.14031 | 402
17.90842 | 779 | 17.12475 | 402 | 17.14031 | 402 | 17.15587 | 418
17.92482 | 799 | 17.14031 | 348 | 17.15587 | 338 | 17.17143 | 377
17.94122 | 749 | 17.15587 | 369 | 17.17143 | 398 | 17.18699 | 397
17.95762 | 750 | 17.17142 | 356 | 17.18698 | 417 | 17.20254 | 357
17.97402 | 719 | 17.18698 | 404 | 17.20254 | 363 | 17.2181 | 426
17.99042 | 719 | 17.20254 | 399 | 17.2181 | 368 | 17.23366 | 385
18.00681 | 676 | 17.2181 | 394 | 17.23366 | 391 | 17.24922 | 380
18.02321 | 692 | 17.23366 | 358 | 17.24922 | 413 | 17.26478 | 370
18.03961 | 639 | 17.24922 | 380 | 17.26478 | 373 | 17.28034 | 398
18.05601 | 656 | 17.26478 | 392 | 17.28034 | 387 | 17.2959 | 391
18.07241 | 642 | 17.28034 | 383 | 17.2959 | 396 | 17.31146 | 347
18.08881 | 613 | 17.29589 | 440 | 17.31145 | 406 | 17.32701 | 429
18.10521 | 596 | 17.31145 | 376 | 17.32701 | 399 | 17.34257 | 383
18.12161 | 595 | 17.32701 | 357 | 17.34257 | 415 | 17.35813 | 397
18.13801 | 593 | 17.34257 | 375 | 17.35813 | 409 | 17.37369 | 401
18.15441 | 597 | 17.35813 | 395 | 17.37369 | 378 | 17.38925 | 420
18.17081 | 606 | 17.37369 | 394 | 17.38925 | 447 | 17.40481 | 386
18.18721 | 605 | 17.38925 | 423 | 17.40481 | 410 | 17.42037 | 401
18.2036 | 616 | 17.40481 | 413 | 17.42037 | 411 | 17.43593 | 397
18.22 | 555 | 17.42036 | 401 | 17.43592 | 416 | 17.45148 | 410
18.2364 | 611 | 17.43592 | 429 | 17.45148 | 427 | 17.46704 | 417
18.2528 | 565 | 17.45148 | 385 | 17.46704 | 430 | 17.4826 | 424
18.2692 | 580 | 17.46704 | 416 | 17.4826 | 399 | 17.49816 | 435
18.2856 | 557 | 17.4826 | 437 | 17.49816 | 430 | 17.51372 | 478
18.302 | 588 | 17.49816 | 454 | 17.51372 | 462 | 17.52928 | 469
18.3184 | 574 | 17.51372 | 423 | 17.52928 | 449 | 17.54484 | 436
18.3348 | 579 | 17.52927 | 472 | 17.54483 | 439 | 17.56039 | 437
18.3512 | 571 | 17.54483 | 487 | 17.56039 | 449 | 17.57595 | 443
18.3676 | 559 | 17.56039 | 451 | 17.57595 | 428 | 17.59151 | 511
18.384 | 544 | 17.57595 | 514 | 17.59151 | 443 | 17.60707 | 494
18.4004 | 568 | 17.59151 | 477 | 17.60707 | 434 | 17.62263 | 494
18.41679 | 541 | 17.60707 | 500 | 17.62263 | 472 | 17.63819 | 494
18.43319 | 551 | 17.62263 | 480 | 17.63819 | 463 | 17.65375 | 496
18.44959 | 545 | 17.63819 | 475 | 17.65375 | 510 | 17.66931 | 494
18.46599 | 552 | 17.65374 | 477 | 17.6693 | 488 | 17.68486 | 532
18.48239 | 539 | 17.6693 | 493 | 17.68486 | 480 | 17.70042 | 514
18.49879 | 564 | 17.68486 | 489 | 17.70042 | 495 | 17.71598 | 521
18.51519 | 558 | 17.70042 | 488 | 17.71598 | 509 | 17.73154 | 566
18.53159 | 523 | 17.71598 | 556 | 17.73154 | 556 | 17.7471 | 533
18.54799 | 517 | 17.73154 | 573 | 17.7471 | 509 | 17.76266 | 500
18.56439 | 544 | 17.7471 | 495 | 17.76266 | 510 | 17.77822 | 504
18.58079 | 539 | 17.76266 | 527 | 17.77822 | 522 | 17.79378 | 539
18.59719 | 544 | 17.77821 | 496 | 17.79377 | 498 | 17.80933 | 509
18.61358 | 595 | 17.79377 | 554 | 17.80933 | 512 | 17.82489 | 526
18.62998 | 563 | 17.80933 | 506 | 17.82489 | 505 | 17.84045 | 535
18.64638 | 535 | 17.82489 | 489 | 17.84045 | 487 | 17.85601 | 516
18.66278 | 551 | 17.84045 | 512 | 17.85601 | 483 | 17.87157 | 523
18.67918 | 542 | 17.85601 | 506 | 17.87157 | 481 | 17.88713 | 523
18.69558 | 565 | 17.87157 | 521 | 17.88713 | 477 | 17.90269 | 472
18.71198 | 540 | 17.88713 | 457 | 17.90269 | 485 | 17.91825 | 497
18.72838 | 518 | 17.90268 | 489 | 17.91824 | 458 | 17.9338 | 471
18.74478 | 572 | 17.91824 | 454 | 17.9338 | 443 | 17.94936 | 464
18.76118 | 520 | 17.9338 | 485 | 17.94936 | 465 | 17.96492 | 508
18.77758 | 556 | 17.94936 | 439 | 17.96492 | 443 | 17.98048 | 437
18.79398 | 534 | 17.96492 | 463 | 17.98048 | 452 | 17.99604 | 454
18.81038 | 528 | 17.98048 | 464 | 17.99604 | 449 | 18.0116 | 436
18.82677 | 558 | 17.99604 | 420 | 18.0116 | 424 | 18.02716 | 458
18.84317 | 523 | 18.01159 | 449 | 18.02715 | 432 | 18.04271 | 460
18.85957 | 518 | 18.02715 | 430 | 18.04271 | 441 | 18.05827 | 453
18.87597 | 493 | 18.04271 | 406 | 18.05827 | 430 | 18.07383 | 441
18.89237 | 536 | 18.05827 | 398 | 18.07383 | 402 | 18.08939 | 429
18.90877 | 537 | 18.07383 | 420 | 18.08939 | 428 | 18.10495 | 471
18.92517 | 533 | 18.08939 | 401 | 18.10495 | 397 | 18.12051 | 443
18.94157 | 539 | 18.10495 | 438 | 18.12051 | 444 | 18.13607 | 437
18.95797 | 513 | 18.12051 | 434 | 18.13607 | 397 | 18.15163 | 448
18.97437 | 507 | 18.13606 | 422 | 18.15162 | 422 | 18.16718 | 405
18.99077 | 545 | 18.15162 | 386 | 18.16718 | 391 | 18.18274 | 435
19.00717 | 506 | 18.16718 | 414 | 18.18274 | 392 | 18.1983 | 408
19.02356 | 521 | 18.18274 | 415 | 18.1983 | 360 | 18.21386 | 405
19.03996 | 504 | 18.1983 | 421 | 18.21386 | 386 | 18.22942 | 394
19.05636 | 543 | 18.21386 | 404 | 18.22942 | 392 | 18.24498 | 405
19.07276 | 530 | 18.22942 | 379 | 18.24498 | 416 | 18.26054 | 428
19.08916 | 542 | 18.24498 | 391 | 18.26054 | 372 | 18.2761 | 375
19.10556 | 508 | 18.26053 | 414 | 18.27609 | 388 | 18.29165 | 387
19.12196 | 518 | 18.27609 | 380 | 18.29165 | 399 | 18.30721 | 422
19.13836 | 548 | 18.29165 | 429 | 18.30721 | 401 | 18.32277 | 388
19.15476 | 536 | 18.30721 | 406 | 18.32277 | 386 | 18.33833 | 386
19.17116 | 589 | 18.32277 | 404 | 18.33833 | 365 | 18.35389 | 409
19.18756 | 532 | 18.33833 | 387 | 18.35389 | 392 | 18.36945 | 378
19.20396 | 560 | 18.35389 | 432 | 18.36945 | 371 | 18.38501 | 372
19.22036 | 542 | 18.36944 | 408 | 18.385 | 383 | 18.40056 | 399
19.23675 | 569 | 18.385 | 400 | 18.40056 | 376 | 18.41612 | 375
19.25315 | 562 | 18.40056 | 409 | 18.41612 | 364 | 18.43168 | 364
19.26955 | 524 | 18.41612 | 360 | 18.43168 | 371 | 18.44724 | 354
19.28595 | 589 | 18.43168 | 345 | 18.44724 | 443 | 18.4628 | 404
19.30235 | 576 | 18.44724 | 387 | 18.4628 | 413 | 18.47836 | 384
19.31875 | 628 | 18.4628 | 367 | 18.47836 | 369 | 18.49392 | 372
19.33515 | 550 | 18.47836 | 356 | 18.49392 | 397 | 18.50948 | 375
19.35155 | 595 | 18.49391 | 354 | 18.50947 | 354 | 18.52503 | 392
19.36795 | 602 | 18.50947 | 412 | 18.52503 | 330 | 18.54059 | 375
19.38435 | 671 | 18.52503 | 386 | 18.54059 | 370 | 18.55615 | 426
19.40075 | 615 | 18.54059 | 368 | 18.55615 | 359 | 18.57171 | 392
19.41715 | 652 | 18.55615 | 341 | 18.57171 | 367 | 18.58727 | 409
19.43354 | 669 | 18.57171 | 401 | 18.58727 | 346 | 18.60283 | 410
19.44994 | 679 | 18.58727 | 363 | 18.60283 | 412 | 18.61839 | 413
19.46634 | 752 | 18.60283 | 369 | 18.61839 | 389 | 18.63395 | 415
19.48274 | 743 | 18.61838 | 358 | 18.63394 | 378 | 18.6495 | 424
19.49914 | 838 | 18.63394 | 379 | 18.6495 | 383 | 18.66506 | 384
19.51554 | 864 | 18.6495 | 372 | 18.66506 | 361 | 18.68062 | 387
19.53194 | 847 | 18.66506 | 382 | 18.68062 | 362 | 18.69618 | 392
19.54834 | 902 | 18.68062 | 359 | 18.69618 | 337 | 18.71174 | 361
19.56474 | 1004 | 18.69618 | 368 | 18.71174 | 389 | 18.7273 | 402
19.58114 | 1015 | 18.71174 | 382 | 18.7273 | 370 | 18.74286 | 429
19.59754 | 1036 | 18.72729 | 369 | 18.74285 | 362 | 18.75841 | 460
19.61394 | 1100 | 18.74285 | 344 | 18.75841 | 370 | 18.77397 | 343
19.63034 | 1131 | 18.75841 | 404 | 18.77397 | 373 | 18.78953 | 410
19.64673 | 1190 | 18.77397 | 367 | 18.78953 | 365 | 18.80509 | 411
19.66313 | 1237 | 18.78953 | 359 | 18.80509 | 376 | 18.82065 | 390
19.67953 | 1143 | 18.80509 | 363 | 18.82065 | 423 | 18.83621 | 434
19.69593 | 1187 | 18.82065 | 406 | 18.83621 | 372 | 18.85177 | 407
19.71233 | 1131 | 18.83621 | 404 | 18.85177 | 351 | 18.86733 | 424
19.72873 | 1104 | 18.85176 | 361 | 18.86732 | 348 | 18.88288 | 379
19.74513 | 1075 | 18.86732 | 381 | 18.88288 | 386 | 18.89844 | 376
19.76153 | 1079 | 18.88288 | 335 | 18.89844 | 359 | 18.914 | 424
19.77793 | 1036 | 18.89844 | 371 | 18.914 | 389 | 18.92956 | 418
19.79433 | 1037 | 18.914 | 352 | 18.92956 | 357 | 18.94512 | 402
19.81073 | 999 | 18.92956 | 379 | 18.94512 | 389 | 18.96068 | 413
19.82713 | 969 | 18.94512 | 366 | 18.96068 | 346 | 18.97624 | 413
19.84352 | 886 | 18.96068 | 333 | 18.97624 | 382 | 18.9918 | 393
19.85992 | 862 | 18.97623 | 374 | 18.99179 | 365 | 19.00735 | 396
19.87632 | 830 | 18.99179 | 341 | 19.00735 | 376 | 19.02291 | 405
19.89272 | 885 | 19.00735 | 368 | 19.02291 | 365 | 19.03847 | 414
19.90912 | 844 | 19.02291 | 347 | 19.03847 | 340 | 19.05403 | 437
19.92552 | 789 | 19.03847 | 368 | 19.05403 | 391 | 19.06959 | 404
19.94192 | 852 | 19.05403 | 365 | 19.06959 | 376 | 19.08515 | 393
19.95832 | 763 | 19.06959 | 380 | 19.08515 | 391 | 19.10071 | 411
19.97472 | 804 | 19.08514 | 370 | 19.1007 | 388 | 19.11626 | 421
19.99112 | 812 | 19.1007 | 380 | 19.11626 | 383 | 19.13182 | 391
20.00752 | 759 | 19.11626 | 359 | 19.13182 | 375 | 19.14738 | 402
20.02392 | 751 | 19.13182 | 372 | 19.14738 | 377 | 19.16294 | 417
20.04032 | 736 | 19.14738 | 366 | 19.16294 | 347 | 19.1785 | 379
20.05671 | 729 | 19.16294 | 394 | 19.1785 | 418 | 19.19406 | 393
20.07311 | 743 | 19.1785 | 344 | 19.19406 | 446 | 19.20962 | 380
20.08951 | 726 | 19.19406 | 371 | 19.20962 | 378 | 19.22518 | 426
20.10591 | 741 | 19.20961 | 378 | 19.22517 | 417 | 19.24073 | 414
20.12231 | 685 | 19.22517 | 397 | 19.24073 | 399 | 19.25629 | 431
20.13871 | 672 | 19.24073 | 376 | 19.25629 | 403 | 19.27185 | 433
20.15511 | 716 | 19.25629 | 425 | 19.27185 | 403 | 19.28741 | 430
20.17151 | 679 | 19.27185 | 404 | 19.28741 | 437 | 19.30297 | 423
20.18791 | 726 | 19.28741 | 375 | 19.30297 | 431 | 19.31853 | 420
20.20431 | 699 | 19.30297 | 393 | 19.31853 | 424 | 19.33409 | 460
20.22071 | 731 | 19.31853 | 450 | 19.33409 | 413 | 19.34965 | 474
20.23711 | 733 | 19.33408 | 423 | 19.34964 | 432 | 19.3652 | 422
20.2535 | 743 | 19.34964 | 445 | 19.3652 | 446 | 19.38076 | 463
20.2699 | 696 | 19.3652 | 395 | 19.38076 | 419 | 19.39632 | 467
20.2863 | 738 | 19.38076 | 404 | 19.39632 | 447 | 19.41188 | 472
20.3027 | 725 | 19.39632 | 437 | 19.41188 | 430 | 19.42744 | 501
20.3191 | 731 | 19.41188 | 436 | 19.42744 | 524 | 19.443 | 527
20.3355 | 724 | 19.42744 | 440 | 19.443 | 492 | 19.45856 | 554
20.3519 | 713 | 19.443 | 492 | 19.45856 | 489 | 19.47412 | 566
20.3683 | 710 | 19.45855 | 523 | 19.47411 | 525 | 19.48967 | 624
20.3847 | 712 | 19.47411 | 541 | 19.48967 | 536 | 19.50523 | 664
20.4011 | 674 | 19.48967 | 562 | 19.50523 | 574 | 19.52079 | 668
20.4175 | 737 | 19.50523 | 569 | 19.52079 | 627 | 19.53635 | 739
20.4339 | 670 | 19.52079 | 557 | 19.53635 | 630 | 19.55191 | 742
20.4503 | 657 | 19.53635 | 626 | 19.55191 | 710 | 19.56747 | 767
20.46669 | 664 | 19.55191 | 676 | 19.56747 | 707 | 19.58303 | 836
20.48309 | 711 | 19.56746 | 718 | 19.58302 | 727 | 19.59858 | 898
20.49949 | 669 | 19.58302 | 740 | 19.59858 | 765 | 19.61414 | 930
20.51589 | 709 | 19.59858 | 742 | 19.61414 | 849 | 19.6297 | 920
20.53229 | 670 | 19.61414 | 792 | 19.6297 | 871 | 19.64526 | 966
20.54869 | 677 | 19.6297 | 887 | 19.64526 | 930 | 19.66082 | 971
20.56509 | 692 | 19.64526 | 841 | 19.66082 | 853 | 19.67638 | 918
20.58149 | 660 | 19.66082 | 841 | 19.67638 | 927 | 19.69194 | 951
20.59789 | 719 | 19.67638 | 848 | 19.69194 | 904 | 19.7075 | 909
20.61429 | 734 | 19.69193 | 843 | 19.70749 | 922 | 19.72305 | 886
20.63069 | 745 | 19.70749 | 868 | 19.72305 | 891 | 19.73861 | 902
20.64709 | 834 | 19.72305 | 829 | 19.73861 | 877 | 19.75417 | 846
20.66348 | 830 | 19.73861 | 845 | 19.75417 | 844 | 19.76973 | 823
20.67988 | 914 | 19.75417 | 759 | 19.76973 | 823 | 19.78529 | 793
20.69628 | 1034 | 19.76973 | 722 | 19.78529 | 869 | 19.80085 | 790
20.71268 | 1116 | 19.78529 | 709 | 19.80085 | 753 | 19.81641 | 766
20.72908 | 1198 | 19.80085 | 730 | 19.81641 | 734 | 19.83197 | 730
20.74548 | 1328 | 19.8164 | 735 | 19.83196 | 738 | 19.84752 | 704
20.76188 | 1336 | 19.83196 | 724 | 19.84752 | 753 | 19.86308 | 735
20.77828 | 1463 | 19.84752 | 697 | 19.86308 | 714 | 19.87864 | 694
20.79468 | 1529 | 19.86308 | 650 | 19.87864 | 648 | 19.8942 | 730
20.81108 | 1575 | 19.87864 | 605 | 19.8942 | 689 | 19.90976 | 648
20.82748 | 1602 | 19.8942 | 594 | 19.90976 | 604 | 19.92532 | 628
20.84388 | 1560 | 19.90976 | 596 | 19.92532 | 601 | 19.94088 | 673
20.86028 | 1484 | 19.92531 | 599 | 19.94087 | 612 | 19.95643 | 594
20.87667 | 1269 | 19.94087 | 563 | 19.95643 | 686 | 19.97199 | 600
20.89307 | 1190 | 19.95643 | 607 | 19.97199 | 584 | 19.98755 | 583
20.90947 | 1064 | 19.97199 | 568 | 19.98755 | 599 | 20.00311 | 601
20.92587 | 937 | 19.98755 | 566 | 20.00311 | 581 | 20.01867 | 583
20.94227 | 897 | 20.00311 | 557 | 20.01867 | 541 | 20.03423 | 610
20.95867 | 830 | 20.01867 | 550 | 20.03423 | 583 | 20.04979 | 556
20.97507 | 813 | 20.03423 | 478 | 20.04979 | 598 | 20.06535 | 573
20.99147 | 760 | 20.04978 | 558 | 20.06534 | 565 | 20.0809 | 570
21.00787 | 750 | 20.06534 | 514 | 20.0809 | 554 | 20.09646 | 555
21.02427 | 701 | 20.0809 | 496 | 20.09646 | 537 | 20.11202 | 538
21.04067 | 730 | 20.09646 | 513 | 20.11202 | 506 | 20.12758 | 563
21.05707 | 679 | 20.11202 | 526 | 20.12758 | 516 | 20.14314 | 558
21.07346 | 705 | 20.12758 | 559 | 20.14314 | 532 | 20.1587 | 550
21.08986 | 658 | 20.14314 | 521 | 20.1587 | 527 | 20.17426 | 551
21.10626 | 640 | 20.1587 | 529 | 20.17426 | 567 | 20.18982 | 535
21.12266 | 693 | 20.17425 | 498 | 20.18981 | 581 | 20.20537 | 537
21.13906 | 614 | 20.18981 | 526 | 20.20537 | 539 | 20.22093 | 541
21.15546 | 636 | 20.20537 | 491 | 20.22093 | 471 | 20.23649 | 543
21.17186 | 627 | 20.22093 | 506 | 20.23649 | 532 | 20.25205 | 577
21.18826 | 593 | 20.23649 | 507 | 20.25205 | 517 | 20.26761 | 551
21.20466 | 628 | 20.25205 | 506 | 20.26761 | 556 | 20.28317 | 546
21.22106 | 620 | 20.26761 | 483 | 20.28317 | 541 | 20.29873 | 528
21.23746 | 626 | 20.28316 | 522 | 20.29872 | 567 | 20.31428 | 539
21.25386 | 642 | 20.29872 | 500 | 20.31428 | 512 | 20.32984 | 522
21.27026 | 613 | 20.31428 | 491 | 20.32984 | 515 | 20.3454 | 560
21.28665 | 612 | 20.32984 | 521 | 20.3454 | 519 | 20.36096 | 535
21.30305 | 623 | 20.3454 | 525 | 20.36096 | 531 | 20.37652 | 561
21.31945 | 631 | 20.36096 | 501 | 20.37652 | 535 | 20.39208 | 509
21.33585 | 578 | 20.37652 | 498 | 20.39208 | 500 | 20.40764 | 568
21.35225 | 599 | 20.39208 | 476 | 20.40764 | 511 | 20.4232 | 488
21.36865 | 637 | 20.40763 | 484 | 20.42319 | 497 | 20.43875 | 499
21.38505 | 623 | 20.42319 | 492 | 20.43875 | 531 | 20.45431 | 547
21.40145 | 612 | 20.43875 | 480 | 20.45431 | 513 | 20.46987 | 479
21.41785 | 648 | 20.45431 | 439 | 20.46987 | 494 | 20.48543 | 535
21.43425 | 600 | 20.46987 | 439 | 20.48543 | 507 | 20.50099 | 509
21.45065 | 605 | 20.48543 | 503 | 20.50099 | 496 | 20.51655 | 483
21.46705 | 580 | 20.50099 | 520 | 20.51655 | 480 | 20.53211 | 504
21.48344 | 580 | 20.51655 | 476 | 20.53211 | 499 | 20.54767 | 461
21.49984 | 622 | 20.5321 | 451 | 20.54766 | 453 | 20.56322 | 471
21.51624 | 629 | 20.54766 | 486 | 20.56322 | 488 | 20.57878 | 510
21.53264 | 634 | 20.56322 | 458 | 20.57878 | 519 | 20.59434 | 495
21.54904 | 666 | 20.57878 | 468 | 20.59434 | 514 | 20.6099 | 514
21.56544 | 639 | 20.59434 | 464 | 20.6099 | 490 | 20.62546 | 513
21.58184 | 694 | 20.6099 | 455 | 20.62546 | 512 | 20.64102 | 547
21.59824 | 612 | 20.62546 | 488 | 20.64102 | 477 | 20.65658 | 557
21.61464 | 632 | 20.64101 | 479 | 20.65657 | 497 | 20.67213 | 561
21.63104 | 613 | 20.65657 | 494 | 20.67213 | 545 | 20.68769 | 599
21.64744 | 570 | 20.67213 | 539 | 20.68769 | 540 | 20.70325 | 666
21.66384 | 608 | 20.68769 | 620 | 20.70325 | 568 | 20.71881 | 641
21.68024 | 629 | 20.70325 | 665 | 20.71881 | 694 | 20.73437 | 738
21.69663 | 568 | 20.71881 | 706 | 20.73437 | 712 | 20.74993 | 734
21.71303 | 621 | 20.73437 | 774 | 20.74993 | 715 | 20.76549 | 879
21.72943 | 604 | 20.74993 | 774 | 20.76549 | 833 | 20.78105 | 955
21.74583 | 607 | 20.76548 | 803 | 20.78104 | 914 | 20.7966 | 981
21.76223 | 619 | 20.78104 | 936 | 20.7966 | 945 | 20.81216 | 1052
21.77863 | 635 | 20.7966 | 958 | 20.81216 | 987 | 20.82772 | 1034
21.79503 | 587 | 20.81216 | 1047 | 20.82772 | 1010 | 20.84328 | 952
21.81143 | 561 | 20.82772 | 1014 | 20.84328 | 971 | 20.85884 | 918
21.82783 | 586 | 20.84328 | 1001 | 20.85884 | 906 | 20.8744 | 826
21.84423 | 589 | 20.85884 | 896 | 20.8744 | 869 | 20.88996 | 751
21.86063 | 566 | 20.8744 | 861 | 20.88996 | 833 | 20.90552 | 721
21.87703 | 612 | 20.88995 | 793 | 20.90551 | 742 | 20.92107 | 677
21.89342 | 631 | 20.90551 | 690 | 20.92107 | 659 | 20.93663 | 626
21.90982 | 582 | 20.92107 | 688 | 20.93663 | 593 | 20.95219 | 667
21.92622 | 598 | 20.93663 | 602 | 20.95219 | 595 | 20.96775 | 534
21.94262 | 607 | 20.95219 | 532 | 20.96775 | 575 | 20.98331 | 548
21.95902 | 588 | 20.96775 | 568 | 20.98331 | 554 | 20.99887 | 555
21.97542 | 563 | 20.98331 | 526 | 20.99887 | 558 | 21.01443 | 524
21.99182 | 579 | 20.99887 | 583 | 21.01443 | 526 | 21.02999 | 517
22.00822 | 613 | 21.01442 | 539 | 21.02998 | 552 | 21.04554 | 516
22.02462 | 596 | 21.02998 | 508 | 21.04554 | 520 | 21.0611 | 503
22.04102 | 610 | 21.04554 | 485 | 21.0611 | 522 | 21.07666 | 480
22.05742 | 616 | 21.0611 | 482 | 21.07666 | 448 | 21.09222 | 474
22.07382 | 549 | 21.07666 | 460 | 21.09222 | 485 | 21.10778 | 443
22.09022 | 574 | 21.09222 | 504 | 21.10778 | 500 | 21.12334 | 490
22.10661 | 604 | 21.10778 | 476 | 21.12334 | 489 | 21.1389 | 456
22.12301 | 635 | 21.12333 | 475 | 21.13889 | 457 | 21.15445 | 474
22.13941 | 628 | 21.13889 | 420 | 21.15445 | 462 | 21.17001 | 476
22.15581 | 610 | 21.15445 | 456 | 21.17001 | 458 | 21.18557 | 493
22.17221 | 646 | 21.17001 | 460 | 21.18557 | 457 | 21.20113 | 448
22.18861 | 615 | 21.18557 | 461 | 21.20113 | 444 | 21.21669 | 456
22.20501 | 585 | 21.20113 | 463 | 21.21669 | 431 | 21.23225 | 483
22.22141 | 652 | 21.21669 | 448 | 21.23225 | 447 | 21.24781 | 461
22.23781 | 634 | 21.23225 | 416 | 21.24781 | 461 | 21.26337 | 439
22.25421 | 663 | 21.2478 | 410 | 21.26336 | 467 | 21.27892 | 477
22.27061 | 572 | 21.26336 | 446 | 21.27892 | 451 | 21.29448 | 502
22.28701 | 638 | 21.27892 | 426 | 21.29448 | 443 | 21.31004 | 522
22.3034 | 656 | 21.29448 | 479 | 21.31004 | 447 | 21.3256 | 456
22.3198 | 640 | 21.31004 | 441 | 21.3256 | 439 | 21.34116 | 486
22.3362 | 633 | 21.3256 | 433 | 21.34116 | 515 | 21.35672 | 517
22.3526 | 636 | 21.34116 | 444 | 21.35672 | 471 | 21.37228 | 482
22.369 | 641 | 21.35672 | 464 | 21.37228 | 450 | 21.38784 | 510
22.3854 | 618 | 21.37227 | 447 | 21.38783 | 464 | 21.40339 | 488
22.4018 | 651 | 21.38783 | 406 | 21.40339 | 431 | 21.41895 | 482
22.4182 | 612 | 21.40339 | 437 | 21.41895 | 451 | 21.43451 | 523
22.4346 | 649 | 21.41895 | 434 | 21.43451 | 483 | 21.45007 | 501
22.451 | 599 | 21.43451 | 490 | 21.45007 | 436 | 21.46563 | 492
22.4674 | 635 | 21.45007 | 424 | 21.46563 | 494 | 21.48119 | 497
22.4838 | 603 | 21.46563 | 458 | 21.48119 | 465 | 21.49675 | 491
22.5002 | 618 | 21.48118 | 461 | 21.49674 | 465 | 21.5123 | 453
22.51659 | 662 | 21.49674 | 431 | 21.5123 | 476 | 21.52786 | 473
22.53299 | 616 | 21.5123 | 482 | 21.52786 | 484 | 21.54342 | 442
22.54939 | 618 | 21.52786 | 455 | 21.54342 | 429 | 21.55898 | 521
22.56579 | 614 | 21.54342 | 460 | 21.55898 | 469 | 21.57454 | 484
22.58219 | 634 | 21.55898 | 437 | 21.57454 | 468 | 21.5901 | 480
22.59859 | 553 | 21.57454 | 461 | 21.5901 | 482 | 21.60566 | 461
22.61499 | 605 | 21.5901 | 439 | 21.60566 | 455 | 21.62122 | 486
22.63139 | 608 | 21.60565 | 447 | 21.62121 | 432 | 21.63677 | 443
22.64779 | 599 | 21.62121 | 403 | 21.63677 | 499 | 21.65233 | 487
22.66419 | 616 | 21.63677 | 423 | 21.65233 | 451 | 21.66789 | 454
22.68059 | 644 | 21.65233 | 406 | 21.66789 | 449 | 21.68345 | 475
22.69699 | 639 | 21.66789 | 452 | 21.68345 | 461 | 21.69901 | 488
22.71338 | 626 | 21.68345 | 427 | 21.69901 | 446 | 21.71457 | 476
22.72978 | 641 | 21.69901 | 407 | 21.71457 | 447 | 21.73013 | 447
22.74618 | 568 | 21.71457 | 409 | 21.73013 | 444 | 21.74569 | 418
22.76258 | 603 | 21.73012 | 463 | 21.74568 | 431 | 21.76124 | 452
22.77898 | 664 | 21.74568 | 437 | 21.76124 | 430 | 21.7768 | 424
22.79538 | 679 | 21.76124 | 418 | 21.7768 | 421 | 21.79236 | 445
22.81178 | 611 | 21.7768 | 434 | 21.79236 | 437 | 21.80792 | 452
22.82818 | 615 | 21.79236 | 395 | 21.80792 | 442 | 21.82348 | 410
22.84458 | 684 | 21.80792 | 392 | 21.82348 | 425 | 21.83904 | 434
22.86098 | 664 | 21.82348 | 388 | 21.83904 | 446 | 21.8546 | 462
22.87738 | 643 | 21.83903 | 440 | 21.85459 | 449 | 21.87015 | 436
22.89378 | 666 | 21.85459 | 424 | 21.87015 | 444 | 21.88571 | 442
22.91018 | 642 | 21.87015 | 450 | 21.88571 | 403 | 21.90127 | 474
22.92657 | 652 | 21.88571 | 425 | 21.90127 | 451 | 21.91683 | 460
22.94297 | 634 | 21.90127 | 419 | 21.91683 | 448 | 21.93239 | 454
22.95937 | 659 | 21.91683 | 410 | 21.93239 | 431 | 21.94795 | 456
22.97577 | 664 | 21.93239 | 386 | 21.94795 | 443 | 21.96351 | 439
22.99217 | 681 | 21.94795 | 380 | 21.96351 | 444 | 21.97907 | 451
23.00857 | 652 | 21.9635 | 381 | 21.97906 | 441 | 21.99462 | 423
23.02497 | 669 | 21.97906 | 414 | 21.99462 | 396 | 22.01018 | 487
23.04137 | 707 | 21.99462 | 404 | 22.01018 | 417 | 22.02574 | 465
23.05777 | 695 | 22.01018 | 409 | 22.02574 | 429 | 22.0413 | 433
23.07417 | 641 | 22.02574 | 366 | 22.0413 | 394 | 22.05686 | 454
23.09057 | 715 | 22.0413 | 383 | 22.05686 | 443 | 22.07242 | 473
23.10697 | 678 | 22.05686 | 395 | 22.07242 | 427 | 22.08798 | 431
23.12336 | 708 | 22.07242 | 420 | 22.08798 | 428 | 22.10354 | 456
23.13976 | 682 | 22.08797 | 428 | 22.10353 | 469 | 22.11909 | 446
23.15616 | 663 | 22.10353 | 380 | 22.11909 | 420 | 22.13465 | 445
23.17256 | 707 | 22.11909 | 413 | 22.13465 | 441 | 22.15021 | 486
23.18896 | 714 | 22.13465 | 409 | 22.15021 | 477 | 22.16577 | 450
23.20536 | 698 | 22.15021 | 456 | 22.16577 | 450 | 22.18133 | 468
23.22176 | 687 | 22.16577 | 407 | 22.18133 | 438 | 22.19689 | 483
23.23816 | 684 | 22.18133 | 406 | 22.19689 | 465 | 22.21245 | 444
23.25456 | 721 | 22.19688 | 449 | 22.21244 | 450 | 22.228 | 469
23.27096 | 701 | 22.21244 | 403 | 22.228 | 485 | 22.24356 | 479
23.28736 | 707 | 22.228 | 455 | 22.24356 | 437 | 22.25912 | 466
23.30376 | 643 | 22.24356 | 453 | 22.25912 | 397 | 22.27468 | 425
23.32016 | 655 | 22.25912 | 411 | 22.27468 | 485 | 22.29024 | 483
23.33655 | 677 | 22.27468 | 442 | 22.29024 | 457 | 22.3058 | 459
23.35295 | 720 | 22.29024 | 449 | 22.3058 | 436 | 22.32136 | 482
23.36935 | 705 | 22.3058 | 453 | 22.32136 | 442 | 22.33692 | 478
23.38575 | 662 | 22.32135 | 428 | 22.33691 | 432 | 22.35247 | 472
23.40215 | 668 | 22.33691 | 446 | 22.35247 | 474 | 22.36803 | 424
23.41855 | 701 | 22.35247 | 476 | 22.36803 | 495 | 22.38359 | 500
23.43495 | 742 | 22.36803 | 443 | 22.38359 | 428 | 22.39915 | 463
23.45135 | 724 | 22.38359 | 491 | 22.39915 | 426 | 22.41471 | 468
23.46775 | 674 | 22.39915 | 439 | 22.41471 | 451 | 22.43027 | 448
23.48415 | 681 | 22.41471 | 465 | 22.43027 | 458 | 22.44583 | 481
23.50055 | 714 | 22.43027 | 425 | 22.44583 | 406 | 22.46139 | 512
23.51695 | 676 | 22.44582 | 402 | 22.46138 | 433 | 22.47694 | 478
23.53334 | 686 | 22.46138 | 388 | 22.47694 | 461 | 22.4925 | 456
23.54974 | 720 | 22.47694 | 459 | 22.4925 | 457 | 22.50806 | 463
23.56614 | 708 | 22.4925 | 425 | 22.50806 | 473 | 22.52362 | 481
23.58254 | 699 | 22.50806 | 449 | 22.52362 | 451 | 22.53918 | 469
23.59894 | 723 | 22.52362 | 420 | 22.53918 | 493 | 22.55474 | 429
23.61534 | 680 | 22.53918 | 441 | 22.55474 | 438 | 22.5703 | 462
23.63174 | 708 | 22.55474 | 455 | 22.5703 | 474 | 22.58586 | 488
23.64814 | 679 | 22.57029 | 460 | 22.58585 | 488 | 22.60141 | 464
23.66454 | 734 | 22.58585 | 436 | 22.60141 | 470 | 22.61697 | 451
23.68094 | 762 | 22.60141 | 469 | 22.61697 | 443 | 22.63253 | 456
23.69734 | 705 | 22.61697 | 419 | 22.63253 | 446 | 22.64809 | 451
23.71374 | 711 | 22.63253 | 434 | 22.64809 | 445 | 22.66365 | 482
23.73014 | 729 | 22.64809 | 411 | 22.66365 | 442 | 22.67921 | 481
23.74653 | 736 | 22.66365 | 451 | 22.67921 | 442 | 22.69477 | 519
23.76293 | 780 | 22.6792 | 431 | 22.69476 | 451 | 22.71032 | 500
23.77933 | 739 | 22.69476 | 398 | 22.71032 | 464 | 22.72588 | 447
23.79573 | 743 | 22.71032 | 464 | 22.72588 | 429 | 22.74144 | 483
23.81213 | 739 | 22.72588 | 456 | 22.74144 | 466 | 22.757 | 479
23.82853 | 757 | 22.74144 | 515 | 22.757 | 438 | 22.77256 | 535
23.84493 | 716 | 22.757 | 454 | 22.77256 | 479 | 22.78812 | 496
23.86133 | 763 | 22.77256 | 470 | 22.78812 | 480 | 22.80368 | 497
23.87773 | 818 | 22.78812 | 448 | 22.80368 | 445 | 22.81924 | 509
23.89413 | 802 | 22.80367 | 458 | 22.81923 | 470 | 22.83479 | 496
23.91053 | 749 | 22.81923 | 482 | 22.83479 | 457 | 22.85035 | 483
23.92693 | 774 | 22.83479 | 437 | 22.85035 | 490 | 22.86591 | 492
23.94332 | 776 | 22.85035 | 452 | 22.86591 | 459 | 22.88147 | 525
23.95972 | 806 | 22.86591 | 515 | 22.88147 | 491 | 22.89703 | 508
23.97612 | 796 | 22.88147 | 451 | 22.89703 | 447 | 22.91259 | 481
23.99252 | 726 | 22.89703 | 444 | 22.91259 | 470 | 22.92815 | 510
24.00892 | 769 | 22.91259 | 489 | 22.92815 | 464 | 22.94371 | 504
24.02532 | 783 | 22.92814 | 416 | 22.9437 | 472 | 22.95926 | 461
24.04172 | 744 | 22.9437 | 465 | 22.95926 | 514 | 22.97482 | 476
24.05812 | 769 | 22.95926 | 455 | 22.97482 | 490 | 22.99038 | 501
24.07452 | 748 | 22.97482 | 448 | 22.99038 | 445 | 23.00594 | 489
24.09092 | 754 | 22.99038 | 452 | 23.00594 | 446 | 23.0215 | 515
24.10732 | 757 | 23.00594 | 441 | 23.0215 | 449 | 23.03706 | 490
24.12372 | 782 | 23.0215 | 459 | 23.03706 | 485 | 23.05262 | 517
24.14012 | 739 | 23.03705 | 449 | 23.05261 | 451 | 23.06817 | 508
24.15651 | 698 | 23.05261 | 477 | 23.06817 | 446 | 23.08373 | 479
24.17291 | 766 | 23.06817 | 455 | 23.08373 | 488 | 23.09929 | 507
24.18931 | 750 | 23.08373 | 451 | 23.09929 | 496 | 23.11485 | 545
24.20571 | 800 | 23.09929 | 457 | 23.11485 | 559 | 23.13041 | 555
24.22211 | 781 | 23.11485 | 497 | 23.13041 | 485 | 23.14597 | 529
24.23851 | 738 | 23.13041 | 499 | 23.14597 | 482 | 23.16153 | 491
24.25491 | 774 | 23.14597 | 481 | 23.16153 | 501 | 23.17709 | 526
24.27131 | 819 | 23.16152 | 500 | 23.17708 | 489 | 23.19264 | 511
24.28771 | 862 | 23.17708 | 510 | 23.19264 | 514 | 23.2082 | 480
24.30411 | 816 | 23.19264 | 467 | 23.2082 | 450 | 23.22376 | 521
24.32051 | 806 | 23.2082 | 497 | 23.22376 | 489 | 23.23932 | 493
24.33691 | 847 | 23.22376 | 478 | 23.23932 | 478 | 23.25488 | 500
24.3533 | 843 | 23.23932 | 466 | 23.25488 | 457 | 23.27044 | 507
24.3697 | 778 | 23.25488 | 465 | 23.27044 | 491 | 23.286 | 512
24.3861 | 812 | 23.27044 | 455 | 23.286 | 485 | 23.30156 | 520
24.4025 | 814 | 23.28599 | 469 | 23.30155 | 473 | 23.31711 | 506
24.4189 | 766 | 23.30155 | 444 | 23.31711 | 480 | 23.33267 | 484
24.4353 | 796 | 23.31711 | 459 | 23.33267 | 465 | 23.34823 | 509
24.4517 | 787 | 23.33267 | 478 | 23.34823 | 474 | 23.36379 | 493
24.4681 | 796 | 23.34823 | 494 | 23.36379 | 517 | 23.37935 | 515
24.4845 | 749 | 23.36379 | 468 | 23.37935 | 479 | 23.39491 | 502
24.5009 | 769 | 23.37935 | 473 | 23.39491 | 483 | 23.41047 | 537
24.5173 | 808 | 23.3949 | 486 | 23.41046 | 467 | 23.42602 | 522
24.5337 | 819 | 23.41046 | 484 | 23.42602 | 448 | 23.44158 | 489
24.5501 | 756 | 23.42602 | 500 | 23.44158 | 509 | 23.45714 | 577
24.56649 | 813 | 23.44158 | 492 | 23.45714 | 550 | 23.4727 | 544
24.58289 | 788 | 23.45714 | 458 | 23.4727 | 495 | 23.48826 | 547
24.59929 | 713 | 23.4727 | 484 | 23.48826 | 496 | 23.50382 | 525
24.61569 | 793 | 23.48826 | 512 | 23.50382 | 530 | 23.51938 | 539
24.63209 | 792 | 23.50382 | 476 | 23.51938 | 466 | 23.53494 | 488
24.64849 | 746 | 23.51937 | 495 | 23.53493 | 529 | 23.55049 | 522
24.66489 | 753 | 23.53493 | 529 | 23.55049 | 497 | 23.56605 | 548
24.68129 | 750 | 23.55049 | 450 | 23.56605 | 518 | 23.58161 | 529
24.69769 | 740 | 23.56605 | 527 | 23.58161 | 538 | 23.59717 | 516
24.71409 | 787 | 23.58161 | 527 | 23.59717 | 509 | 23.61273 | 521
24.73049 | 800 | 23.59717 | 448 | 23.61273 | 505 | 23.62829 | 510
24.74689 | 796 | 23.61273 | 502 | 23.62829 | 510 | 23.64385 | 544
24.76328 | 786 | 23.62829 | 488 | 23.64385 | 539 | 23.65941 | 590
24.77968 | 760 | 23.64384 | 491 | 23.6594 | 496 | 23.67496 | 541
24.79608 | 806 | 23.6594 | 567 | 23.67496 | 518 | 23.69052 | 562
24.81248 | 827 | 23.67496 | 501 | 23.69052 | 540 | 23.70608 | 539
24.82888 | 837 | 23.69052 | 511 | 23.70608 | 542 | 23.72164 | 509
24.84528 | 809 | 23.70608 | 500 | 23.72164 | 561 | 23.7372 | 582
24.86168 | 798 | 23.72164 | 519 | 23.7372 | 561 | 23.75276 | 548
24.87808 | 791 | 23.7372 | 531 | 23.75276 | 570 | 23.76832 | 545
24.89448 | 811 | 23.75275 | 447 | 23.76831 | 523 | 23.78387 | 555
24.91088 | 835 | 23.76831 | 487 | 23.78387 | 523 | 23.79943 | 641
24.92728 | 807 | 23.78387 | 510 | 23.79943 | 589 | 23.81499 | 595
24.94368 | 809 | 23.79943 | 496 | 23.81499 | 574 | 23.83055 | 565
24.96008 | 752 | 23.81499 | 523 | 23.83055 | 574 | 23.84611 | 590
24.97647 | 773 | 23.83055 | 535 | 23.84611 | 525 | 23.86167 | 614
24.99287 | 785 | 23.84611 | 538 | 23.86167 | 546 | 23.87723 | 570
25.00927 | 805 | 23.86167 | 520 | 23.87723 | 523 | 23.89279 | 552
25.02567 | 764 | 23.87722 | 520 | 23.89278 | 552 | 23.90834 | 598
25.04207 | 772 | 23.89278 | 533 | 23.90834 | 541 | 23.9239 | 600
25.05847 | 804 | 23.90834 | 542 | 23.9239 | 594 | 23.93946 | 572
25.07487 | 785 | 23.9239 | 552 | 23.93946 | 549 | 23.95502 | 589
25.09127 | 791 | 23.93946 | 533 | 23.95502 | 557 | 23.97058 | 554
25.10767 | 804 | 23.95502 | 490 | 23.97058 | 561 | 23.98614 | 577
25.12407 | 799 | 23.97058 | 542 | 23.98614 | 583 | 24.0017 | 617
25.14047 | 843 | 23.98614 | 567 | 24.0017 | 547 | 24.01726 | 578
25.15687 | 834 | 24.00169 | 577 | 24.01725 | 595 | 24.03281 | 548
25.17326 | 869 | 24.01725 | 503 | 24.03281 | 526 | 24.04837 | 613
25.18966 | 859 | 24.03281 | 523 | 24.04837 | 542 | 24.06393 | 602
25.20606 | 847 | 24.04837 | 528 | 24.06393 | 564 | 24.07949 | 604
25.22246 | 897 | 24.06393 | 584 | 24.07949 | 531 | 24.09505 | 637
25.23886 | 862 | 24.07949 | 570 | 24.09505 | 595 | 24.11061 | 649
25.25526 | 869 | 24.09505 | 513 | 24.11061 | 568 | 24.12617 | 626
25.27166 | 866 | 24.11061 | 564 | 24.12617 | 587 | 24.14173 | 638
25.28806 | 846 | 24.12616 | 589 | 24.14172 | 594 | 24.15728 | 697
25.30446 | 936 | 24.14172 | 560 | 24.15728 | 591 | 24.17284 | 657
25.32086 | 821 | 24.15728 | 587 | 24.17284 | 666 | 24.1884 | 718
25.33726 | 871 | 24.17284 | 549 | 24.1884 | 642 | 24.20396 | 787
25.35366 | 837 | 24.1884 | 586 | 24.20396 | 670 | 24.21952 | 705
25.37006 | 803 | 24.20396 | 560 | 24.21952 | 694 | 24.23508 | 734
25.38645 | 811 | 24.21952 | 601 | 24.23508 | 701 | 24.25064 | 748
25.40285 | 794 | 24.23507 | 572 | 24.25063 | 682 | 24.26619 | 725
25.41925 | 811 | 24.25063 | 672 | 24.26619 | 693 | 24.28175 | 732
25.43565 | 824 | 24.26619 | 597 | 24.28175 | 667 | 24.29731 | 726
25.45205 | 816 | 24.28175 | 648 | 24.29731 | 694 | 24.31287 | 681
25.46845 | 867 | 24.29731 | 625 | 24.31287 | 656 | 24.32843 | 681
25.48485 | 873 | 24.31287 | 604 | 24.32843 | 671 | 24.34399 | 651
25.50125 | 900 | 24.32843 | 670 | 24.34399 | 626 | 24.35955 | 606
25.51765 | 868 | 24.34399 | 625 | 24.35955 | 661 | 24.37511 | 667
25.53405 | 878 | 24.35954 | 626 | 24.3751 | 619 | 24.39066 | 657
25.55045 | 888 | 24.3751 | 610 | 24.39066 | 594 | 24.40622 | 614
25.56685 | 867 | 24.39066 | 563 | 24.40622 | 637 | 24.42178 | 622
25.58324 | 843 | 24.40622 | 616 | 24.42178 | 589 | 24.43734 | 632
25.59964 | 786 | 24.42178 | 553 | 24.43734 | 580 | 24.4529 | 633
25.61604 | 846 | 24.43734 | 559 | 24.4529 | 602 | 24.46846 | 644
25.63244 | 844 | 24.4529 | 609 | 24.46846 | 580 | 24.48402 | 594
25.64884 | 821 | 24.46846 | 539 | 24.48402 | 606 | 24.49958 | 575
25.66524 | 796 | 24.48401 | 564 | 24.49957 | 584 | 24.51513 | 590
25.68164 | 793 | 24.49957 | 605 | 24.51513 | 565 | 24.53069 | 557
25.69804 | 739 | 24.51513 | 574 | 24.53069 | 570 | 24.54625 | 582
25.71444 | 739 | 24.53069 | 529 | 24.54625 | 540 | 24.56181 | 640
25.73084 | 706 | 24.54625 | 528 | 24.56181 | 528 | 24.57737 | 626
25.74724 | 702 | 24.56181 | 556 | 24.57737 | 538 | 24.59293 | 600
25.76364 | 724 | 24.57737 | 510 | 24.59293 | 593 | 24.60849 | 562
25.78004 | 737 | 24.59292 | 511 | 24.60848 | 548 | 24.62404 | 544
25.79643 | 733 | 24.60848 | 548 | 24.62404 | 570 | 24.6396 | 582
25.81283 | 718 | 24.62404 | 542 | 24.6396 | 561 | 24.65516 | 552
25.82923 | 785 | 24.6396 | 516 | 24.65516 | 531 | 24.67072 | 575
25.84563 | 784 | 24.65516 | 537 | 24.67072 | 490 | 24.68628 | 524
25.86203 | 773 | 24.67072 | 551 | 24.68628 | 604 | 24.70184 | 543
25.87843 | 793 | 24.68628 | 553 | 24.70184 | 563 | 24.7174 | 551
25.89483 | 744 | 24.70184 | 556 | 24.7174 | 549 | 24.73296 | 560
25.91123 | 802 | 24.71739 | 486 | 24.73295 | 517 | 24.74851 | 585
25.92763 | 754 | 24.73295 | 544 | 24.74851 | 552 | 24.76407 | 552
25.94403 | 794 | 24.74851 | 512 | 24.76407 | 516 | 24.77963 | 538
25.96043 | 777 | 24.76407 | 561 | 24.77963 | 507 | 24.79519 | 545
25.97683 | 817 | 24.77963 | 522 | 24.79519 | 545 | 24.81075 | 559
25.99322 | 847 | 24.79519 | 548 | 24.81075 | 506 | 24.82631 | 537
26.00962 | 803 | 24.81075 | 521 | 24.82631 | 581 | 24.84187 | 525
26.02602 | 815 | 24.82631 | 507 | 24.84187 | 549 | 24.85743 | 530
26.04242 | 850 | 24.84186 | 524 | 24.85742 | 530 | 24.87298 | 568
26.05882 | 874 | 24.85742 | 536 | 24.87298 | 518 | 24.88854 | 566
26.07522 | 879 | 24.87298 | 484 | 24.88854 | 548 | 24.9041 | 557
26.09162 | 914 | 24.88854 | 512 | 24.9041 | 541 | 24.91966 | 520
26.10802 | 854 | 24.9041 | 523 | 24.91966 | 498 | 24.93522 | 544
26.12442 | 901 | 24.91966 | 525 | 24.93522 | 503 | 24.95078 | 558
26.14082 | 921 | 24.93522 | 504 | 24.95078 | 497 | 24.96634 | 529
26.15722 | 896 | 24.95077 | 516 | 24.96633 | 461 | 24.98189 | 557
26.17362 | 902 | 24.96633 | 533 | 24.98189 | 508 | 24.99745 | 521
26.19002 | 927 | 24.98189 | 553 | 24.99745 | 509 | 25.01301 | 532
26.20641 | 945 | 24.99745 | 467 | 25.01301 | 557 | 25.02857 | 544
26.22281 | 972 | 25.01301 | 526 | 25.02857 | 536 | 25.04413 | 566
26.23921 | 1026 | 25.02857 | 536 | 25.04413 | 477 | 25.05969 | 555
26.25561 | 979 | 25.04413 | 540 | 25.05969 | 492 | 25.07525 | 581
26.27201 | 1083 | 25.05969 | 475 | 25.07525 | 519 | 25.09081 | 590
26.28841 | 1087 | 25.07524 | 520 | 25.0908 | 513 | 25.10636 | 552
26.30481 | 1159 | 25.0908 | 520 | 25.10636 | 514 | 25.12192 | 547
26.32121 | 1257 | 25.10636 | 530 | 25.12192 | 559 | 25.13748 | 613
26.33761 | 1275 | 25.12192 | 537 | 25.13748 | 531 | 25.15304 | 567
26.35401 | 1367 | 25.13748 | 570 | 25.15304 | 480 | 25.1686 | 584
26.37041 | 1328 | 25.15304 | 544 | 25.1686 | 552 | 25.18416 | 631
26.38681 | 1445 | 25.1686 | 607 | 25.18416 | 613 | 25.19972 | 572
26.4032 | 1571 | 25.18416 | 554 | 25.19972 | 558 | 25.21528 | 666
26.4196 | 1770 | 25.19971 | 578 | 25.21527 | 598 | 25.23083 | 606
26.436 | 1998 | 25.21527 | 591 | 25.23083 | 602 | 25.24639 | 678
26.4524 | 2211 | 25.23083 | 567 | 25.24639 | 616 | 25.26195 | 634
26.4688 | 2593 | 25.24639 | 589 | 25.26195 | 581 | 25.27751 | 633
26.4852 | 3029 | 25.26195 | 571 | 25.27751 | 585 | 25.29307 | 630
26.5016 | 3608 | 25.27751 | 581 | 25.29307 | 589 | 25.30863 | 639
26.518 | 4209 | 25.29307 | 607 | 25.30863 | 578 | 25.32419 | 591
26.5344 | 4831 | 25.30862 | 574 | 25.32418 | 579 | 25.33974 | 606
26.5508 | 5421 | 25.32418 | 561 | 25.33974 | 586 | 25.3553 | 587
26.5672 | 5821 | 25.33974 | 546 | 25.3553 | 563 | 25.37086 | 585
26.5836 | 6069 | 25.3553 | 576 | 25.37086 | 566 | 25.38642 | 599
26.6 | 6091 | 25.37086 | 514 | 25.38642 | 553 | 25.40198 | 563
26.61639 | 5875 | 25.38642 | 523 | 25.40198 | 539 | 25.41754 | 595
26.63279 | 5684 | 25.40198 | 579 | 25.41754 | 594 | 25.4331 | 608
26.64919 | 4952 | 25.41754 | 557 | 25.4331 | 542 | 25.44866 | 608
26.66559 | 4233 | 25.43309 | 596 | 25.44865 | 585 | 25.46421 | 568
26.68199 | 3573 | 25.44865 | 570 | 25.46421 | 586 | 25.47977 | 597
26.69839 | 2993 | 25.46421 | 561 | 25.47977 | 538 | 25.49533 | 597
26.71479 | 2592 | 25.47977 | 561 | 25.49533 | 578 | 25.51089 | 628
26.73119 | 2230 | 25.49533 | 622 | 25.51089 | 586 | 25.52645 | 607
26.74759 | 2092 | 25.51089 | 598 | 25.52645 | 627 | 25.54201 | 586
26.76399 | 1989 | 25.52645 | 603 | 25.54201 | 554 | 25.55757 | 592
26.78039 | 1913 | 25.54201 | 572 | 25.55757 | 572 | 25.57313 | 595
26.79679 | 1873 | 25.55756 | 581 | 25.57312 | 588 | 25.58868 | 613
26.81318 | 1814 | 25.57312 | 555 | 25.58868 | 558 | 25.60424 | 673
26.82958 | 1722 | 25.58868 | 585 | 25.60424 | 579 | 25.6198 | 561
26.84598 | 1651 | 25.60424 | 567 | 25.6198 | 547 | 25.63536 | 586
26.86238 | 1630 | 25.6198 | 548 | 25.63536 | 552 | 25.65092 | 599
26.87878 | 1703 | 25.63536 | 583 | 25.65092 | 569 | 25.66648 | 600
26.89518 | 1631 | 25.65092 | 618 | 25.66648 | 520 | 25.68204 | 562
26.91158 | 1622 | 25.66648 | 560 | 25.68204 | 562 | 25.6976 | 562
26.92798 | 1461 | 25.68203 | 548 | 25.69759 | 581 | 25.71315 | 571
26.94438 | 1512 | 25.69759 | 555 | 25.71315 | 552 | 25.72871 | 541
26.96078 | 1632 | 25.71315 | 525 | 25.72871 | 514 | 25.74427 | 532
26.97718 | 1475 | 25.72871 | 547 | 25.74427 | 482 | 25.75983 | 550
26.99358 | 1531 | 25.74427 | 509 | 25.75983 | 530 | 25.77539 | 560
27.00998 | 1571 | 25.75983 | 510 | 25.77539 | 536 | 25.79095 | 564
27.02637 | 1450 | 25.77539 | 528 | 25.79095 | 497 | 25.80651 | 540
27.04277 | 1411 | 25.79094 | 553 | 25.8065 | 492 | 25.82206 | 524
27.05917 | 1388 | 25.8065 | 526 | 25.82206 | 511 | 25.83762 | 553
27.07557 | 1356 | 25.82206 | 493 | 25.83762 | 546 | 25.85318 | 533
27.09197 | 1357 | 25.83762 | 530 | 25.85318 | 505 | 25.86874 | 567
27.10837 | 1249 | 25.85318 | 557 | 25.86874 | 557 | 25.8843 | 519
27.12477 | 1254 | 25.86874 | 516 | 25.8843 | 509 | 25.89986 | 587
27.14117 | 1311 | 25.8843 | 498 | 25.89986 | 569 | 25.91542 | 534
27.15757 | 1216 | 25.89986 | 531 | 25.91542 | 548 | 25.93098 | 558
27.17397 | 1199 | 25.91541 | 497 | 25.93097 | 507 | 25.94653 | 588
27.19037 | 1165 | 25.93097 | 523 | 25.94653 | 529 | 25.96209 | 592
27.20677 | 1162 | 25.94653 | 527 | 25.96209 | 553 | 25.97765 | 587
27.22316 | 1181 | 25.96209 | 501 | 25.97765 | 542 | 25.99321 | 582
27.23956 | 1197 | 25.97765 | 535 | 25.99321 | 542 | 26.00877 | 530
27.25596 | 1088 | 25.99321 | 544 | 26.00877 | 550 | 26.02433 | 557
27.27236 | 1199 | 26.00877 | 574 | 26.02433 | 546 | 26.03989 | 561
27.28876 | 1218 | 26.02433 | 568 | 26.03989 | 576 | 26.05545 | 529
27.30516 | 1220 | 26.03988 | 546 | 26.05544 | 546 | 26.071 | 569
27.32156 | 1240 | 26.05544 | 504 | 26.071 | 518 | 26.08656 | 611
27.33796 | 1255 | 26.071 | 510 | 26.08656 | 546 | 26.10212 | 566
27.35436 | 1311 | 26.08656 | 563 | 26.10212 | 581 | 26.11768 | 558
27.37076 | 1366 | 26.10212 | 540 | 26.11768 | 598 | 26.13324 | 601
27.38716 | 1366 | 26.11768 | 529 | 26.13324 | 510 | 26.1488 | 606
27.40356 | 1380 | 26.13324 | 579 | 26.1488 | 579 | 26.16436 | 587
27.41996 | 1403 | 26.14879 | 563 | 26.16435 | 575 | 26.17991 | 618
27.43635 | 1381 | 26.16435 | 546 | 26.17991 | 567 | 26.19547 | 630
27.45275 | 1281 | 26.17991 | 579 | 26.19547 | 559 | 26.21103 | 639
27.46915 | 1220 | 26.19547 | 596 | 26.21103 | 637 | 26.22659 | 596
27.48555 | 1153 | 26.21103 | 600 | 26.22659 | 602 | 26.24215 | 698
27.50195 | 1063 | 26.22659 | 622 | 26.24215 | 594 | 26.25771 | 630
27.51835 | 1069 | 26.24215 | 604 | 26.25771 | 645 | 26.27327 | 650
27.53475 | 974 | 26.25771 | 599 | 26.27327 | 649 | 26.28883 | 686
27.55115 | 948 | 26.27326 | 656 | 26.28882 | 670 | 26.30438 | 697
27.56755 | 919 | 26.28882 | 662 | 26.30438 | 628 | 26.31994 | 693
27.58395 | 963 | 26.30438 | 727 | 26.31994 | 713 | 26.3355 | 753
27.60035 | 894 | 26.31994 | 650 | 26.3355 | 703 | 26.35106 | 774
27.61675 | 878 | 26.3355 | 780 | 26.35106 | 745 | 26.36662 | 808
27.63314 | 911 | 26.35106 | 752 | 26.36662 | 767 | 26.38218 | 850
27.64954 | 852 | 26.36662 | 848 | 26.38218 | 790 | 26.39774 | 902
27.66594 | 927 | 26.38218 | 847 | 26.39774 | 885 | 26.4133 | 937
27.68234 | 847 | 26.39773 | 890 | 26.41329 | 878 | 26.42885 | 1084
27.69874 | 908 | 26.41329 | 894 | 26.42885 | 984 | 26.44441 | 1101
27.71514 | 803 | 26.42885 | 977 | 26.44441 | 1098 | 26.45997 | 1218
27.73154 | 803 | 26.44441 | 1147 | 26.45997 | 1134 | 26.47553 | 1454
27.74794 | 862 | 26.45997 | 1247 | 26.47553 | 1318 | 26.49109 | 1638
27.76434 | 847 | 26.47553 | 1401 | 26.49109 | 1482 | 26.50665 | 1936
27.78074 | 854 | 26.49109 | 1706 | 26.50665 | 1701 | 26.52221 | 2217
27.79714 | 799 | 26.50664 | 1893 | 26.5222 | 2164 | 26.53776 | 2776
27.81354 | 817 | 26.5222 | 2279 | 26.53776 | 2495 | 26.55332 | 3095
27.82994 | 831 | 26.53776 | 2730 | 26.55332 | 2868 | 26.56888 | 3583
27.84633 | 837 | 26.55332 | 3058 | 26.56888 | 3269 | 26.58444 | 3806
27.86273 | 869 | 26.56888 | 3383 | 26.58444 | 3426 | 26.6 | 3880
27.87913 | 782 | 26.58444 | 3700 | 26.6 | 3810 | 26.61556 | 3573
27.89553 | 751 | 26.6 | 3702 | 26.61556 | 3652 | 26.63112 | 3361
27.91193 | 757 | 26.61556 | 3644 | 26.63112 | 3480 | 26.64668 | 2899
27.92833 | 782 | 26.63111 | 3334 | 26.64667 | 3124 | 26.66223 | 2461
27.94473 | 823 | 26.64667 | 2986 | 26.66223 | 2701 | 26.67779 | 2013
27.96113 | 774 | 26.66223 | 2538 | 26.67779 | 2313 | 26.69335 | 1705
27.97753 | 801 | 26.67779 | 2059 | 26.69335 | 1883 | 26.70891 | 1444
27.99393 | 801 | 26.69335 | 1786 | 26.70891 | 1559 | 26.72447 | 1312
28.01033 | 781 | 26.70891 | 1592 | 26.72447 | 1387 | 26.74003 | 1209
28.02673 | 792 | 26.72447 | 1299 | 26.74003 | 1252 | 26.75559 | 1196
28.04312 | 750 | 26.74003 | 1249 | 26.75559 | 1185 | 26.77115 | 1133
28.05952 | 782 | 26.75558 | 1316 | 26.77114 | 1099 | 26.7867 | 1099
28.07592 | 751 | 26.77114 | 1192 | 26.7867 | 1154 | 26.80226 | 1080
28.09232 | 749 | 26.7867 | 1188 | 26.80226 | 1108 | 26.81782 | 1014
28.10872 | 758 | 26.80226 | 1156 | 26.81782 | 1072 | 26.83338 | 992
28.12512 | 732 | 26.81782 | 1115 | 26.83338 | 1060 | 26.84894 | 1000
28.14152 | 733 | 26.83338 | 1079 | 26.84894 | 1032 | 26.8645 | 958
28.15792 | 757 | 26.84894 | 1115 | 26.8645 | 996 | 26.88006 | 942
28.17432 | 730 | 26.86449 | 1056 | 26.88005 | 956 | 26.89561 | 961
28.19072 | 757 | 26.88005 | 1030 | 26.89561 | 949 | 26.91117 | 962
28.20712 | 748 | 26.89561 | 1050 | 26.91117 | 963 | 26.92673 | 890
28.22352 | 797 | 26.91117 | 1086 | 26.92673 | 959 | 26.94229 | 897
28.23992 | 754 | 26.92673 | 997 | 26.94229 | 881 | 26.95785 | 855
28.25631 | 747 | 26.94229 | 1006 | 26.95785 | 909 | 26.97341 | 873
28.27271 | 778 | 26.95785 | 990 | 26.97341 | 863 | 26.98897 | 865
28.28911 | 783 | 26.97341 | 1039 | 26.98897 | 950 | 27.00453 | 883
28.30551 | 737 | 26.98896 | 999 | 27.00452 | 914 | 27.02008 | 850
28.32191 | 812 | 27.00452 | 985 | 27.02008 | 879 | 27.03564 | 828
28.33831 | 776 | 27.02008 | 1008 | 27.03564 | 889 | 27.0512 | 785
28.35471 | 755 | 27.03564 | 947 | 27.0512 | 887 | 27.06676 | 812
28.37111 | 790 | 27.0512 | 951 | 27.06676 | 866 | 27.08232 | 766
28.38751 | 774 | 27.06676 | 969 | 27.08232 | 822 | 27.09788 | 752
28.40391 | 770 | 27.08232 | 926 | 27.09788 | 778 | 27.11344 | 831
28.42031 | 796 | 27.09788 | 862 | 27.11344 | 773 | 27.129 | 756
28.43671 | 766 | 27.11343 | 811 | 27.12899 | 774 | 27.14455 | 675
28.4531 | 738 | 27.12899 | 867 | 27.14455 | 735 | 27.16011 | 693
28.4695 | 782 | 27.14455 | 793 | 27.16011 | 759 | 27.17567 | 660
28.4859 | 754 | 27.16011 | 763 | 27.17567 | 710 | 27.19123 | 691
28.5023 | 748 | 27.17567 | 777 | 27.19123 | 664 | 27.20679 | 713
28.5187 | 760 | 27.19123 | 776 | 27.20679 | 661 | 27.22235 | 687
28.5351 | 748 | 27.20679 | 745 | 27.22235 | 655 | 27.23791 | 709
28.5515 | 785 | 27.22235 | 779 | 27.23791 | 646 | 27.25347 | 705
28.5679 | 771 | 27.2379 | 722 | 27.25346 | 710 | 27.26902 | 732
28.5843 | 790 | 27.25346 | 709 | 27.26902 | 693 | 27.28458 | 718
28.6007 | 801 | 27.26902 | 758 | 27.28458 | 759 | 27.30014 | 749
28.6171 | 765 | 27.28458 | 750 | 27.30014 | 719 | 27.3157 | 752
28.6335 | 835 | 27.30014 | 765 | 27.3157 | 705 | 27.33126 | 810
28.6499 | 776 | 27.3157 | 748 | 27.33126 | 768 | 27.34682 | 791
28.66629 | 731 | 27.33126 | 764 | 27.34682 | 770 | 27.36238 | 813
28.68269 | 829 | 27.34681 | 740 | 27.36237 | 763 | 27.37793 | 862
28.69909 | 774 | 27.36237 | 768 | 27.37793 | 872 | 27.39349 | 872
28.71549 | 781 | 27.37793 | 828 | 27.39349 | 817 | 27.40905 | 835
28.73189 | 789 | 27.39349 | 851 | 27.40905 | 794 | 27.42461 | 826
28.74829 | 827 | 27.40905 | 865 | 27.42461 | 836 | 27.44017 | 924
28.76469 | 869 | 27.42461 | 849 | 27.44017 | 851 | 27.45573 | 822
28.78109 | 778 | 27.44017 | 877 | 27.45573 | 813 | 27.47129 | 817
28.79749 | 817 | 27.45573 | 882 | 27.47129 | 835 | 27.48685 | 756
28.81389 | 804 | 27.47128 | 763 | 27.48684 | 784 | 27.5024 | 754
28.83029 | 860 | 27.48684 | 793 | 27.5024 | 764 | 27.51796 | 765
28.84669 | 800 | 27.5024 | 810 | 27.51796 | 682 | 27.53352 | 722
28.86308 | 790 | 27.51796 | 709 | 27.53352 | 679 | 27.54908 | 634
28.87948 | 853 | 27.53352 | 688 | 27.54908 | 633 | 27.56464 | 664
28.89588 | 849 | 27.54908 | 612 | 27.56464 | 617 | 27.5802 | 641
28.91228 | 849 | 27.56464 | 633 | 27.5802 | 627 | 27.59576 | 605
28.92868 | 870 | 27.5802 | 603 | 27.59576 | 591 | 27.61132 | 639
28.94508 | 843 | 27.59575 | 616 | 27.61131 | 600 | 27.62687 | 626
28.96148 | 852 | 27.61131 | 580 | 27.62687 | 613 | 27.64243 | 596
28.97788 | 844 | 27.62687 | 547 | 27.64243 | 562 | 27.65799 | 605
28.99428 | 874 | 27.64243 | 585 | 27.65799 | 543 | 27.67355 | 608
29.01068 | 975 | 27.65799 | 573 | 27.67355 | 592 | 27.68911 | 607
29.02708 | 839 | 27.67355 | 540 | 27.68911 | 537 | 27.70467 | 584
29.04348 | 860 | 27.68911 | 591 | 27.70467 | 577 | 27.72023 | 614
29.05988 | 904 | 27.70466 | 529 | 27.72022 | 539 | 27.73578 | 616
29.07627 | 937 | 27.72022 | 561 | 27.73578 | 527 | 27.75134 | 626
29.09267 | 910 | 27.73578 | 547 | 27.75134 | 568 | 27.7669 | 543
29.10907 | 836 | 27.75134 | 599 | 27.7669 | 532 | 27.78246 | 607
29.12547 | 894 | 27.7669 | 579 | 27.78246 | 570 | 27.79802 | 578
29.14187 | 878 | 27.78246 | 554 | 27.79802 | 561 | 27.81358 | 577
29.15827 | 846 | 27.79802 | 544 | 27.81358 | 561 | 27.82914 | 559
29.17467 | 845 | 27.81358 | 531 | 27.82914 | 557 | 27.8447 | 591
29.19107 | 894 | 27.82913 | 559 | 27.84469 | 589 | 27.86025 | 619
29.20747 | 834 | 27.84469 | 528 | 27.86025 | 534 | 27.87581 | 606
29.22387 | 862 | 27.86025 | 559 | 27.87581 | 533 | 27.89137 | 530
29.24027 | 856 | 27.87581 | 536 | 27.89137 | 548 | 27.90693 | 538
29.25667 | 849 | 27.89137 | 503 | 27.90693 | 521 | 27.92249 | 530
29.27306 | 851 | 27.90693 | 544 | 27.92249 | 574 | 27.93805 | 548
29.28946 | 877 | 27.92249 | 539 | 27.93805 | 532 | 27.95361 | 566
29.30586 | 878 | 27.93805 | 540 | 27.95361 | 552 | 27.96917 | 525
29.32226 | 877 | 27.9536 | 529 | 27.96916 | 517 | 27.98472 | 562
29.33866 | 865 | 27.96916 | 516 | 27.98472 | 504 | 28.00028 | 510
29.35506 | 916 | 27.98472 | 525 | 28.00028 | 549 | 28.01584 | 543
29.37146 | 901 | 28.00028 | 526 | 28.01584 | 486 | 28.0314 | 550
29.38786 | 874 | 28.01584 | 506 | 28.0314 | 529 | 28.04696 | 532
29.40426 | 850 | 28.0314 | 511 | 28.04696 | 527 | 28.06252 | 533
29.42066 | 873 | 28.04696 | 518 | 28.06252 | 517 | 28.07808 | 561
29.43706 | 849 | 28.06251 | 531 | 28.07807 | 521 | 28.09363 | 565
29.45346 | 864 | 28.07807 | 491 | 28.09363 | 549 | 28.10919 | 558
29.46986 | 831 | 28.09363 | 528 | 28.10919 | 491 | 28.12475 | 534
29.48625 | 853 | 28.10919 | 571 | 28.12475 | 504 | 28.14031 | 534
29.50265 | 880 | 28.12475 | 544 | 28.14031 | 526 | 28.15587 | 554
29.51905 | 868 | 28.14031 | 529 | 28.15587 | 553 | 28.17143 | 525
29.53545 | 789 | 28.15587 | 561 | 28.17143 | 516 | 28.18699 | 541
29.55185 | 781 | 28.17143 | 524 | 28.18699 | 492 | 28.20255 | 570
29.56825 | 791 | 28.18698 | 527 | 28.20254 | 558 | 28.2181 | 525
29.58465 | 801 | 28.20254 | 499 | 28.2181 | 511 | 28.23366 | 543
29.60105 | 781 | 28.2181 | 506 | 28.23366 | 501 | 28.24922 | 553
29.61745 | 794 | 28.23366 | 538 | 28.24922 | 496 | 28.26478 | 559
29.63385 | 844 | 28.24922 | 502 | 28.26478 | 501 | 28.28034 | 521
29.65025 | 810 | 28.26478 | 537 | 28.28034 | 519 | 28.2959 | 584
29.66665 | 821 | 28.28034 | 517 | 28.2959 | 545 | 28.31146 | 534
29.68304 | 806 | 28.2959 | 557 | 28.31146 | 499 | 28.32702 | 519
29.69944 | 845 | 28.31145 | 522 | 28.32701 | 524 | 28.34257 | 519
29.71584 | 840 | 28.32701 | 488 | 28.34257 | 489 | 28.35813 | 581
29.73224 | 854 | 28.34257 | 527 | 28.35813 | 515 | 28.37369 | 557
29.74864 | 831 | 28.35813 | 538 | 28.37369 | 496 | 28.38925 | 586
29.76504 | 844 | 28.37369 | 506 | 28.38925 | 542 | 28.40481 | 548
29.78144 | 900 | 28.38925 | 490 | 28.40481 | 501 | 28.42037 | 526
29.79784 | 864 | 28.40481 | 492 | 28.42037 | 497 | 28.43593 | 553
29.81424 | 841 | 28.42036 | 499 | 28.43592 | 533 | 28.45148 | 495
29.83064 | 851 | 28.43592 | 512 | 28.45148 | 514 | 28.46704 | 600
29.84704 | 844 | 28.45148 | 511 | 28.46704 | 554 | 28.4826 | 613
29.86344 | 845 | 28.46704 | 536 | 28.4826 | 535 | 28.49816 | 543
29.87984 | 883 | 28.4826 | 537 | 28.49816 | 514 | 28.51372 | 552
29.89623 | 824 | 28.49816 | 562 | 28.51372 | 494 | 28.52928 | 540
29.91263 | 768 | 28.51372 | 511 | 28.52928 | 515 | 28.54484 | 543
29.92903 | 841 | 28.52928 | 521 | 28.54484 | 535 | 28.5604 | 532
29.94543 | 794 | 28.54483 | 523 | 28.56039 | 547 | 28.57595 | 577
29.96183 | 828 | 28.56039 | 513 | 28.57595 | 514 | 28.59151 | 541
29.97823 | 795 | 28.57595 | 546 | 28.59151 | 551 | 28.60707 | 542
29.99463 | 773 | 28.59151 | 565 | 28.60707 | 526 | 28.62263 | 520
30.01103 | 810 | 28.60707 | 560 | 28.62263 | 595 | 28.63819 | 561
30.02743 | 823 | 28.62263 | 526 | 28.63819 | 582 | 28.65375 | 549
30.04383 | 785 | 28.63819 | 539 | 28.65375 | 538 | 28.66931 | 596
30.06023 | 758 | 28.65375 | 568 | 28.66931 | 539 | 28.68487 | 577
30.07663 | 746 | 28.6693 | 530 | 28.68486 | 581 | 28.70042 | 557
30.09302 | 762 | 28.68486 | 543 | 28.70042 | 537 | 28.71598 | 566
30.10942 | 834 | 28.70042 | 530 | 28.71598 | 591 | 28.73154 | 624
30.12582 | 741 | 28.71598 | 543 | 28.73154 | 532 | 28.7471 | 602
30.14222 | 793 | 28.73154 | 573 | 28.7471 | 558 | 28.76266 | 529
30.15862 | 804 | 28.7471 | 567 | 28.76266 | 560 | 28.77822 | 643
30.17502 | 796 | 28.76266 | 568 | 28.77822 | 576 | 28.79378 | 586
30.19142 | 755 | 28.77822 | 585 | 28.79378 | 608 | 28.80934 | 571
30.20782 | 773 | 28.79377 | 574 | 28.80933 | 597 | 28.82489 | 587
30.22422 | 845 | 28.80933 | 550 | 28.82489 | 543 | 28.84045 | 574
30.24062 | 773 | 28.82489 | 577 | 28.84045 | 554 | 28.85601 | 622
30.25702 | 729 | 28.84045 | 575 | 28.85601 | 547 | 28.87157 | 608
30.27342 | 778 | 28.85601 | 597 | 28.87157 | 581 | 28.88713 | 617
30.28982 | 764 | 28.87157 | 582 | 28.88713 | 572 | 28.90269 | 606
30.30621 | 805 | 28.88713 | 603 | 28.90269 | 593 | 28.91825 | 630
30.32261 | 770 | 28.90268 | 587 | 28.91824 | 569 | 28.9338 | 611
30.33901 | 785 | 28.91824 | 614 | 28.9338 | 607 | 28.94936 | 591
30.35541 | 750 | 28.9338 | 600 | 28.94936 | 562 | 28.96492 | 574
30.37181 | 765 | 28.94936 | 537 | 28.96492 | 565 | 28.98048 | 645
30.38821 | 764 | 28.96492 | 574 | 28.98048 | 646 | 28.99604 | 619
30.40461 | 725 | 28.98048 | 600 | 28.99604 | 595 | 29.0116 | 637
30.42101 | 770 | 28.99604 | 573 | 29.0116 | 566 | 29.02716 | 650
30.43741 | 755 | 29.0116 | 608 | 29.02716 | 597 | 29.04272 | 633
30.45381 | 771 | 29.02715 | 623 | 29.04271 | 597 | 29.05827 | 632
30.47021 | 765 | 29.04271 | 612 | 29.05827 | 577 | 29.07383 | 611
30.48661 | 733 | 29.05827 | 607 | 29.07383 | 591 | 29.08939 | 604
30.503 | 759 | 29.07383 | 561 | 29.08939 | 646 | 29.10495 | 618
30.5194 | 769 | 29.08939 | 596 | 29.10495 | 640 | 29.12051 | 593
30.5358 | 737 | 29.10495 | 629 | 29.12051 | 597 | 29.13607 | 649
30.5522 | 739 | 29.12051 | 615 | 29.13607 | 627 | 29.15163 | 621
30.5686 | 776 | 29.13607 | 602 | 29.15163 | 595 | 29.16719 | 639
30.585 | 783 | 29.15162 | 596 | 29.16718 | 567 | 29.18274 | 578
30.6014 | 768 | 29.16718 | 618 | 29.18274 | 579 | 29.1983 | 590
30.6178 | 753 | 29.18274 | 588 | 29.1983 | 611 | 29.21386 | 597
30.6342 | 779 | 29.1983 | 595 | 29.21386 | 592 | 29.22942 | 590
30.6506 | 820 | 29.21386 | 579 | 29.22942 | 552 | 29.24498 | 588
30.667 | 725 | 29.22942 | 594 | 29.24498 | 561 | 29.26054 | 568
30.6834 | 764 | 29.24498 | 597 | 29.26054 | 563 | 29.2761 | 630
30.6998 | 782 | 29.26053 | 630 | 29.27609 | 588 | 29.29165 | 608
30.71619 | 808 | 29.27609 | 606 | 29.29165 | 596 | 29.30721 | 609
30.73259 | 819 | 29.29165 | 640 | 29.30721 | 588 | 29.32277 | 662
30.74899 | 777 | 29.30721 | 577 | 29.32277 | 566 | 29.33833 | 630
30.76539 | 762 | 29.32277 | 594 | 29.33833 | 551 | 29.35389 | 634
30.78179 | 807 | 29.33833 | 576 | 29.35389 | 598 | 29.36945 | 607
30.79819 | 777 | 29.35389 | 568 | 29.36945 | 581 | 29.38501 | 613
30.81459 | 725 | 29.36945 | 593 | 29.38501 | 596 | 29.40057 | 583
30.83099 | 756 | 29.385 | 636 | 29.40056 | 617 | 29.41612 | 600
30.84739 | 775 | 29.40056 | 604 | 29.41612 | 559 | 29.43168 | 640
30.86379 | 817 | 29.41612 | 619 | 29.43168 | 559 | 29.44724 | 629
30.88019 | 787 | 29.43168 | 552 | 29.44724 | 586 | 29.4628 | 604
30.89659 | 685 | 29.44724 | 593 | 29.4628 | 607 | 29.47836 | 600
30.91298 | 777 | 29.4628 | 566 | 29.47836 | 534 | 29.49392 | 602
30.92938 | 768 | 29.47836 | 569 | 29.49392 | 604 | 29.50948 | 589
30.94578 | 746 | 29.49392 | 569 | 29.50948 | 559 | 29.52504 | 571
30.96218 | 786 | 29.50947 | 621 | 29.52503 | 552 | 29.54059 | 614
30.97858 | 713 | 29.52503 | 606 | 29.54059 | 562 | 29.55615 | 568
30.99498 | 724 | 29.54059 | 528 | 29.55615 | 552 | 29.57171 | 576
31.01138 | 783 | 29.55615 | 642 | 29.57171 | 601 | 29.58727 | 573
31.02778 | 688 | 29.57171 | 579 | 29.58727 | 526 | 29.60283 | 563
31.04418 | 702 | 29.58727 | 591 | 29.60283 | 550 | 29.61839 | 580
31.06058 | 757 | 29.60283 | 557 | 29.61839 | 555 | 29.63395 | 608
31.07698 | 784 | 29.61838 | 551 | 29.63394 | 564 | 29.6495 | 566
31.09338 | 736 | 29.63394 | 541 | 29.6495 | 578 | 29.66506 | 583
31.10978 | 770 | 29.6495 | 546 | 29.66506 | 536 | 29.68062 | 582
31.12617 | 709 | 29.66506 | 594 | 29.68062 | 548 | 29.69618 | 588
31.14257 | 738 | 29.68062 | 577 | 29.69618 | 562 | 29.71174 | 610
31.15897 | 743 | 29.69618 | 595 | 29.71174 | 562 | 29.7273 | 571
31.17537 | 716 | 29.71174 | 536 | 29.7273 | 582 | 29.74286 | 591
31.19177 | 716 | 29.7273 | 609 | 29.74286 | 558 | 29.75842 | 612
31.20817 | 745 | 29.74285 | 578 | 29.75841 | 594 | 29.77397 | 617
31.22457 | 718 | 29.75841 | 563 | 29.77397 | 593 | 29.78953 | 634
31.24097 | 703 | 29.77397 | 607 | 29.78953 | 596 | 29.80509 | 618
31.25737 | 724 | 29.78953 | 563 | 29.80509 | 586 | 29.82065 | 624
31.27377 | 758 | 29.80509 | 612 | 29.82065 | 593 | 29.83621 | 583
31.29017 | 707 | 29.82065 | 631 | 29.83621 | 567 | 29.85177 | 617
31.30657 | 671 | 29.83621 | 601 | 29.85177 | 574 | 29.86733 | 596
31.32296 | 713 | 29.85177 | 630 | 29.86733 | 597 | 29.88289 | 625
31.33936 | 691 | 29.86732 | 557 | 29.88288 | 588 | 29.89844 | 584
31.35576 | 697 | 29.88288 | 621 | 29.89844 | 574 | 29.914 | 606
31.37216 | 679 | 29.89844 | 592 | 29.914 | 589 | 29.92956 | 603
31.38856 | 669 | 29.914 | 587 | 29.92956 | 582 | 29.94512 | 641
31.40496 | 663 | 29.92956 | 620 | 29.94512 | 587 | 29.96068 | 691
31.42136 | 670 | 29.94512 | 588 | 29.96068 | 564 | 29.97624 | 659
31.43776 | 687 | 29.96068 | 594 | 29.97624 | 651 | 29.9918 | 675
31.45416 | 652 | 29.97623 | 605 | 29.99179 | 595 | 30.00735 | 671
31.47056 | 715 | 29.99179 | 646 | 30.00735 | 600 | 30.02291 | 749
31.48696 | 719 | 30.00735 | 617 | 30.02291 | 637 | 30.03847 | 731
31.50336 | 706 | 30.02291 | 612 | 30.03847 | 596 | 30.05403 | 732
31.51976 | 677 | 30.03847 | 593 | 30.05403 | 639 | 30.06959 | 781
31.53615 | 659 | 30.05403 | 677 | 30.06959 | 646 | 30.08515 | 727
31.55255 | 673 | 30.06959 | 618 | 30.08515 | 642 | 30.10071 | 728
31.56895 | 650 | 30.08515 | 630 | 30.10071 | 628 | 30.11627 | 732
31.58535 | 659 | 30.1007 | 629 | 30.11626 | 698 | 30.13182 | 697
31.60175 | 665 | 30.11626 | 639 | 30.13182 | 671 | 30.14738 | 687
31.61815 | 657 | 30.13182 | 606 | 30.14738 | 637 | 30.16294 | 658
31.63455 | 686 | 30.14738 | 624 | 30.16294 | 597 | 30.1785 | 662
31.65095 | 646 | 30.16294 | 587 | 30.1785 | 617 | 30.19406 | 638
31.66735 | 675 | 30.1785 | 659 | 30.19406 | 587 | 30.20962 | 598
31.68375 | 663 | 30.19406 | 582 | 30.20962 | 595 | 30.22518 | 619
31.70015 | 636 | 30.20962 | 569 | 30.22518 | 595 | 30.24074 | 585
31.71655 | 687 | 30.22517 | 577 | 30.24073 | 562 | 30.25629 | 547
31.73294 | 663 | 30.24073 | 530 | 30.25629 | 565 | 30.27185 | 596
31.74934 | 680 | 30.25629 | 532 | 30.27185 | 564 | 30.28741 | 553
31.76574 | 655 | 30.27185 | 589 | 30.28741 | 572 | 30.30297 | 579
31.78214 | 692 | 30.28741 | 545 | 30.30297 | 551 | 30.31853 | 541
31.79854 | 683 | 30.30297 | 544 | 30.31853 | 514 | 30.33409 | 537
31.81494 | 654 | 30.31853 | 536 | 30.33409 | 562 | 30.34965 | 585
31.83134 | 647 | 30.33409 | 509 | 30.34965 | 484 | 30.36521 | 522
31.84774 | 630 | 30.34964 | 527 | 30.3652 | 506 | 30.38076 | 529
31.86414 | 679 | 30.3652 | 553 | 30.38076 | 488 | 30.39632 | 549
31.88054 | 666 | 30.38076 | 524 | 30.39632 | 541 | 30.41188 | 522
31.89694 | 712 | 30.39632 | 535 | 30.41188 | 515 | 30.42744 | 534
31.91334 | 674 | 30.41188 | 524 | 30.42744 | 506 | 30.443 | 520
31.92974 | 641 | 30.42744 | 482 | 30.443 | 520 | 30.45856 | 536
31.94613 | 642 | 30.443 | 458 | 30.45856 | 506 | 30.47412 | 504
31.96253 | 683 | 30.45855 | 569 | 30.47411 | 558 | 30.48967 | 506
31.97893 | 697 | 30.47411 | 514 | 30.48967 | 562 | 30.50523 | 564
31.99533 | 704 | 30.48967 | 499 | 30.50523 | 483 | 30.52079 | 523
32.01173 | 694 | 30.50523 | 504 | 30.52079 | 467 | 30.53635 | 553
32.02813 | 647 | 30.52079 | 527 | 30.53635 | 558 | 30.55191 | 540
32.04453 | 672 | 30.53635 | 458 | 30.55191 | 520 | 30.56747 | 573
32.06093 | 688 | 30.55191 | 493 | 30.56747 | 552 | 30.58303 | 540
32.07733 | 684 | 30.56747 | 509 | 30.58303 | 514 | 30.59859 | 603
32.09373 | 716 | 30.58302 | 512 | 30.59858 | 523 | 30.61414 | 570
32.11013 | 675 | 30.59858 | 522 | 30.61414 | 522 | 30.6297 | 573
32.12653 | 656 | 30.61414 | 600 | 30.6297 | 499 | 30.64526 | 610
32.14292 | 679 | 30.6297 | 533 | 30.64526 | 553 | 30.66082 | 564
32.15932 | 599 | 30.64526 | 546 | 30.66082 | 561 | 30.67638 | 512
32.17572 | 581 | 30.66082 | 524 | 30.67638 | 516 | 30.69194 | 546
32.19212 | 697 | 30.67638 | 540 | 30.69194 | 549 | 30.7075 | 572
32.20852 | 647 | 30.69194 | 522 | 30.7075 | 532 | 30.72306 | 562
32.22492 | 653 | 30.70749 | 521 | 30.72305 | 530 | 30.73861 | 593
32.24132 | 657 | 30.72305 | 557 | 30.73861 | 518 | 30.75417 | 547
32.25772 | 697 | 30.73861 | 554 | 30.75417 | 550 | 30.76973 | 550
32.27412 | 628 | 30.75417 | 554 | 30.76973 | 549 | 30.78529 | 580
32.29052 | 651 | 30.76973 | 521 | 30.78529 | 517 | 30.80085 | 519
32.30692 | 638 | 30.78529 | 540 | 30.80085 | 557 | 30.81641 | 588
32.32332 | 588 | 30.80085 | 520 | 30.81641 | 528 | 30.83197 | 499
32.33972 | 644 | 30.8164 | 545 | 30.83196 | 542 | 30.84752 | 548
32.35611 | 642 | 30.83196 | 481 | 30.84752 | 540 | 30.86308 | 591
32.37251 | 673 | 30.84752 | 519 | 30.86308 | 512 | 30.87864 | 502
32.38891 | 656 | 30.86308 | 509 | 30.87864 | 547 | 30.8942 | 497
32.40531 | 620 | 30.87864 | 502 | 30.8942 | 497 | 30.90976 | 573
32.42171 | 679 | 30.8942 | 545 | 30.90976 | 478 | 30.92532 | 556
32.43811 | 641 | 30.90976 | 523 | 30.92532 | 487 | 30.94088 | 526
32.45451 | 678 | 30.92532 | 510 | 30.94088 | 517 | 30.95644 | 505
32.47091 | 643 | 30.94087 | 471 | 30.95643 | 495 | 30.97199 | 456
32.48731 | 664 | 30.95643 | 505 | 30.97199 | 505 | 30.98755 | 490
32.50371 | 620 | 30.97199 | 469 | 30.98755 | 499 | 31.00311 | 528
32.52011 | 621 | 30.98755 | 490 | 31.00311 | 479 | 31.01867 | 469
32.53651 | 612 | 31.00311 | 466 | 31.01867 | 520 | 31.03423 | 528
32.5529 | 659 | 31.01867 | 486 | 31.03423 | 511 | 31.04979 | 523
32.5693 | 620 | 31.03423 | 508 | 31.04979 | 494 | 31.06535 | 505
32.5857 | 627 | 31.04979 | 521 | 31.06535 | 495 | 31.08091 | 484
32.6021 | 661 | 31.06534 | 431 | 31.0809 | 530 | 31.09646 | 508
32.6185 | 619 | 31.0809 | 507 | 31.09646 | 505 | 31.11202 | 511
32.6349 | 623 | 31.09646 | 494 | 31.11202 | 515 | 31.12758 | 540
32.6513 | 586 | 31.11202 | 509 | 31.12758 | 502 | 31.14314 | 513
32.6677 | 631 | 31.12758 | 449 | 31.14314 | 475 | 31.1587 | 522
32.6841 | 611 | 31.14314 | 483 | 31.1587 | 497 | 31.17426 | 518
32.7005 | 650 | 31.1587 | 497 | 31.17426 | 485 | 31.18982 | 512
32.7169 | 607 | 31.17425 | 483 | 31.18981 | 516 | 31.20537 | 515
32.7333 | 608 | 31.18981 | 471 | 31.20537 | 483 | 31.22093 | 512
32.7497 | 650 | 31.20537 | 541 | 31.22093 | 497 | 31.23649 | 546
32.76609 | 646 | 31.22093 | 508 | 31.23649 | 497 | 31.25205 | 497
32.78249 | 618 | 31.23649 | 509 | 31.25205 | 470 | 31.26761 | 562
32.79889 | 648 | 31.25205 | 535 | 31.26761 | 449 | 31.28317 | 505
32.81529 | 638 | 31.26761 | 498 | 31.28317 | 513 | 31.29873 | 547
32.83169 | 661 | 31.28317 | 489 | 31.29873 | 489 | 31.31429 | 474
32.84809 | 672 | 31.29872 | 481 | 31.31428 | 507 | 31.32984 | 519
32.86449 | 623 | 31.31428 | 508 | 31.32984 | 501 | 31.3454 | 477
32.88089 | 615 | 31.32984 | 490 | 31.3454 | 478 | 31.36096 | 569
32.89729 | 660 | 31.3454 | 481 | 31.36096 | 495 | 31.37652 | 489
32.91369 | 624 | 31.36096 | 470 | 31.37652 | 449 | 31.39208 | 520
32.93009 | 637 | 31.37652 | 449 | 31.39208 | 498 | 31.40764 | 495
32.94649 | 622 | 31.39208 | 444 | 31.40764 | 465 | 31.4232 | 464
32.96288 | 639 | 31.40764 | 483 | 31.4232 | 487 | 31.43876 | 482
32.97928 | 698 | 31.42319 | 484 | 31.43875 | 443 | 31.45431 | 507
32.99568 | 660 | 31.43875 | 478 | 31.45431 | 432 | 31.46987 | 490
33.01208 | 640 | 31.45431 | 453 | 31.46987 | 462 | 31.48543 | 501
33.02848 | 638 | 31.46987 | 428 | 31.48543 | 441 | 31.50099 | 502
33.04488 | 698 | 31.48543 | 486 | 31.50099 | 487 | 31.51655 | 478
33.06128 | 642 | 31.50099 | 448 | 31.51655 | 467 | 31.53211 | 480
33.07768 | 669 | 31.51655 | 483 | 31.53211 | 460 | 31.54767 | 465
33.09408 | 634 | 31.5321 | 435 | 31.54766 | 473 | 31.56322 | 475
33.11048 | 666 | 31.54766 | 464 | 31.56322 | 462 | 31.57878 | 483
33.12688 | 696 | 31.56322 | 450 | 31.57878 | 477 | 31.59434 | 480
33.14328 | 685 | 31.57878 | 448 | 31.59434 | 503 | 31.6099 | 516
33.15968 | 693 | 31.59434 | 486 | 31.6099 | 490 | 31.62546 | 480
33.17607 | 667 | 31.6099 | 485 | 31.62546 | 458 | 31.64102 | 516
33.19247 | 695 | 31.62546 | 450 | 31.64102 | 477 | 31.65658 | 490
33.20887 | 704 | 31.64102 | 416 | 31.65658 | 434 | 31.67214 | 483
33.22527 | 648 | 31.65657 | 490 | 31.67213 | 471 | 31.68769 | 454
33.24167 | 647 | 31.67213 | 496 | 31.68769 | 440 | 31.70325 | 482
33.25807 | 679 | 31.68769 | 472 | 31.70325 | 458 | 31.71881 | 491
33.27447 | 654 | 31.70325 | 458 | 31.71881 | 488 | 31.73437 | 509
33.29087 | 648 | 31.71881 | 463 | 31.73437 | 492 | 31.74993 | 511
33.30727 | 669 | 31.73437 | 454 | 31.74993 | 430 | 31.76549 | 519
33.32367 | 667 | 31.74993 | 426 | 31.76549 | 494 | 31.78105 | 520
33.34007 | 681 | 31.76549 | 455 | 31.78105 | 431 | 31.79661 | 483
33.35647 | 666 | 31.78104 | 448 | 31.7966 | 455 | 31.81216 | 486
33.37286 | 696 | 31.7966 | 462 | 31.81216 | 472 | 31.82772 | 498
33.38926 | 689 | 31.81216 | 463 | 31.82772 | 471 | 31.84328 | 493
33.40566 | 642 | 31.82772 | 473 | 31.84328 | 458 | 31.85884 | 475
33.42206 | 655 | 31.84328 | 460 | 31.85884 | 466 | 31.8744 | 510
33.43846 | 679 | 31.85884 | 465 | 31.8744 | 478 | 31.88996 | 488
33.45486 | 648 | 31.8744 | 474 | 31.88996 | 484 | 31.90552 | 442
33.47126 | 685 | 31.88996 | 478 | 31.90552 | 485 | 31.92108 | 483
33.48766 | 707 | 31.90551 | 523 | 31.92107 | 468 | 31.93663 | 509
33.50406 | 620 | 31.92107 | 468 | 31.93663 | 480 | 31.95219 | 497
33.52046 | 727 | 31.93663 | 456 | 31.95219 | 466 | 31.96775 | 476
33.53686 | 662 | 31.95219 | 492 | 31.96775 | 485 | 31.98331 | 530
33.55326 | 649 | 31.96775 | 503 | 31.98331 | 484 | 31.99887 | 536
33.56966 | 644 | 31.98331 | 482 | 31.99887 | 480 | 32.01443 | 518
33.58605 | 633 | 31.99887 | 464 | 32.01443 | 499 | 32.02999 | 539
33.60245 | 605 | 32.01442 | 446 | 32.02998 | 428 | 32.04554 | 491
33.61885 | 617 | 32.02998 | 473 | 32.04554 | 462 | 32.0611 | 546
33.63525 | 651 | 32.04554 | 478 | 32.0611 | 455 | 32.07666 | 490
33.65165 | 679 | 32.0611 | 461 | 32.07666 | 481 | 32.09222 | 559
33.66805 | 627 | 32.07666 | 446 | 32.09222 | 471 | 32.10778 | 557
33.68445 | 671 | 32.09222 | 490 | 32.10778 | 478 | 32.12334 | 547
33.70085 | 606 | 32.10778 | 448 | 32.12334 | 515 | 32.1389 | 652
33.71725 | 611 | 32.12334 | 477 | 32.1389 | 501 | 32.15446 | 602
33.73365 | 661 | 32.13889 | 495 | 32.15445 | 539 | 32.17001 | 696
33.75005 | 608 | 32.15445 | 476 | 32.17001 | 539 | 32.18557 | 699
33.76645 | 636 | 32.17001 | 448 | 32.18557 | 564 | 32.20113 | 753
33.78284 | 649 | 32.18557 | 497 | 32.20113 | 567 | 32.21669 | 841
33.79924 | 614 | 32.20113 | 437 | 32.21669 | 638 | 32.23225 | 811
33.81564 | 608 | 32.21669 | 464 | 32.23225 | 634 | 32.24781 | 849
33.83204 | 644 | 32.23225 | 454 | 32.24781 | 605 | 32.26337 | 834
33.84844 | 612 | 32.24781 | 457 | 32.26337 | 677 | 32.27893 | 791
33.86484 | 680 | 32.26336 | 467 | 32.27892 | 708 | 32.29448 | 738
33.88124 | 670 | 32.27892 | 452 | 32.29448 | 648 | 32.31004 | 728
33.89764 | 646 | 32.29448 | 462 | 32.31004 | 577 | 32.3256 | 684
33.91404 | 617 | 32.31004 | 494 | 32.3256 | 560 | 32.34116 | 674
33.93044 | 609 | 32.3256 | 420 | 32.34116 | 581 | 32.35672 | 695
33.94684 | 633 | 32.34116 | 422 | 32.35672 | 608 | 32.37228 | 684
33.96324 | 632 | 32.35672 | 455 | 32.37228 | 572 | 32.38784 | 689
33.97964 | 673 | 32.37227 | 449 | 32.38783 | 587 | 32.40339 | 696
33.99603 | 693 | 32.38783 | 452 | 32.40339 | 547 | 32.41895 | 708
34.01243 | 611 | 32.40339 | 454 | 32.41895 | 573 | 32.43451 | 746
34.02883 | 659 | 32.41895 | 451 | 32.43451 | 614 | 32.45007 | 709
34.04523 | 685 | 32.43451 | 484 | 32.45007 | 565 | 32.46563 | 691
34.06163 | 685 | 32.45007 | 520 | 32.46563 | 603 | 32.48119 | 653
34.07803 | 662 | 32.46563 | 490 | 32.48119 | 557 | 32.49675 | 601
34.09443 | 675 | 32.48119 | 455 | 32.49675 | 519 | 32.51231 | 593
34.11083 | 691 | 32.49674 | 484 | 32.5123 | 533 | 32.52786 | 528
34.12723 | 708 | 32.5123 | 452 | 32.52786 | 534 | 32.54342 | 531
34.14363 | 734 | 32.52786 | 426 | 32.54342 | 490 | 32.55898 | 538
34.16003 | 705 | 32.54342 | 465 | 32.55898 | 505 | 32.57454 | 505
34.17643 | 644 | 32.55898 | 452 | 32.57454 | 478 | 32.5901 | 500
34.19282 | 720 | 32.57454 | 448 | 32.5901 | 480 | 32.60566 | 536
34.20922 | 675 | 32.5901 | 443 | 32.60566 | 479 | 32.62122 | 505
34.22562 | 744 | 32.60566 | 453 | 32.62122 | 472 | 32.63678 | 466
34.24202 | 749 | 32.62121 | 438 | 32.63677 | 512 | 32.65233 | 514
34.25842 | 755 | 32.63677 | 416 | 32.65233 | 449 | 32.66789 | 525
34.27482 | 779 | 32.65233 | 451 | 32.66789 | 451 | 32.68345 | 507
34.29122 | 775 | 32.66789 | 428 | 32.68345 | 456 | 32.69901 | 490
34.30762 | 795 | 32.68345 | 451 | 32.69901 | 467 | 32.71457 | 474
34.32402 | 861 | 32.69901 | 478 | 32.71457 | 435 | 32.73013 | 507
34.34042 | 830 | 32.71457 | 479 | 32.73013 | 480 | 32.74569 | 522
34.35682 | 862 | 32.73012 | 448 | 32.74568 | 458 | 32.76124 | 507
34.37322 | 910 | 32.74568 | 427 | 32.76124 | 472 | 32.7768 | 468
34.38962 | 893 | 32.76124 | 437 | 32.7768 | 469 | 32.79236 | 520
34.40601 | 925 | 32.7768 | 462 | 32.79236 | 469 | 32.80792 | 506
34.42241 | 916 | 32.79236 | 453 | 32.80792 | 403 | 32.82348 | 521
34.43881 | 994 | 32.80792 | 454 | 32.82348 | 470 | 32.83904 | 473
34.45521 | 959 | 32.82348 | 444 | 32.83904 | 481 | 32.8546 | 468
34.47161 | 981 | 32.83904 | 457 | 32.8546 | 479 | 32.87016 | 519
34.48801 | 1074 | 32.85459 | 457 | 32.87015 | 464 | 32.88571 | 490
34.50441 | 1132 | 32.87015 | 484 | 32.88571 | 475 | 32.90127 | 494
34.52081 | 1101 | 32.88571 | 453 | 32.90127 | 503 | 32.91683 | 482
34.53721 | 1091 | 32.90127 | 460 | 32.91683 | 477 | 32.93239 | 474
34.55361 | 1131 | 32.91683 | 429 | 32.93239 | 470 | 32.94795 | 534
34.57001 | 1144 | 32.93239 | 471 | 32.94795 | 463 | 32.96351 | 500
34.58641 | 1142 | 32.94795 | 463 | 32.96351 | 461 | 32.97907 | 516
34.6028 | 1111 | 32.96351 | 468 | 32.97907 | 461 | 32.99463 | 478
34.6192 | 1174 | 32.97906 | 543 | 32.99462 | 493 | 33.01018 | 511
34.6356 | 1212 | 32.99462 | 486 | 33.01018 | 480 | 33.02574 | 525
34.652 | 1138 | 33.01018 | 506 | 33.02574 | 521 | 33.0413 | 500
34.6684 | 1185 | 33.02574 | 446 | 33.0413 | 490 | 33.05686 | 496
34.6848 | 1222 | 33.0413 | 500 | 33.05686 | 502 | 33.07242 | 501
34.7012 | 1179 | 33.05686 | 490 | 33.07242 | 528 | 33.08798 | 538
34.7176 | 1231 | 33.07242 | 449 | 33.08798 | 522 | 33.10354 | 505
34.734 | 1166 | 33.08797 | 466 | 33.10353 | 475 | 33.11909 | 551
34.7504 | 1265 | 33.10353 | 423 | 33.11909 | 514 | 33.13465 | 572
34.7668 | 1123 | 33.11909 | 519 | 33.13465 | 483 | 33.15021 | 539
34.7832 | 1245 | 33.13465 | 442 | 33.15021 | 495 | 33.16577 | 564
34.7996 | 1260 | 33.15021 | 427 | 33.16577 | 538 | 33.18133 | 576
34.81599 | 1192 | 33.16577 | 454 | 33.18133 | 526 | 33.19689 | 581
34.83239 | 1219 | 33.18133 | 443 | 33.19689 | 511 | 33.21245 | 600
34.84879 | 1254 | 33.19689 | 499 | 33.21245 | 562 | 33.22801 | 578
34.86519 | 1227 | 33.21244 | 506 | 33.228 | 538 | 33.24356 | 601
34.88159 | 1187 | 33.228 | 457 | 33.24356 | 506 | 33.25912 | 630
34.89799 | 1125 | 33.24356 | 485 | 33.25912 | 565 | 33.27468 | 650
34.91439 | 1138 | 33.25912 | 460 | 33.27468 | 555 | 33.29024 | 628
34.93079 | 1083 | 33.27468 | 428 | 33.29024 | 518 | 33.3058 | 657
34.94719 | 1062 | 33.29024 | 511 | 33.3058 | 538 | 33.32136 | 633
34.96359 | 1056 | 33.3058 | 460 | 33.32136 | 569 | 33.33692 | 587
34.97999 | 1008 | 33.32136 | 486 | 33.33692 | 535 | 33.35248 | 573
34.99639 | 985 | 33.33691 | 487 | 33.35247 | 506 | 33.36803 | 600
35.01278 | 940 | 33.35247 | 474 | 33.36803 | 578 | 33.38359 | 582
35.02918 | 902 | 33.36803 | 451 | 33.38359 | 535 | 33.39915 | 619
35.04558 | 882 | 33.38359 | 530 | 33.39915 | 555 | 33.41471 | 542
35.06198 | 882 | 33.39915 | 448 | 33.41471 | 545 | 33.43027 | 625
35.07838 | 814 | 33.41471 | 486 | 33.43027 | 533 | 33.44583 | 604
35.09478 | 820 | 33.43027 | 477 | 33.44583 | 510 | 33.46139 | 641
35.11118 | 776 | 33.44583 | 459 | 33.46139 | 595 | 33.47695 | 666
35.12758 | 792 | 33.46138 | 450 | 33.47694 | 587 | 33.4925 | 685
35.14398 | 790 | 33.47694 | 469 | 33.4925 | 614 | 33.50806 | 690
35.16038 | 755 | 33.4925 | 480 | 33.50806 | 561 | 33.52362 | 671
35.17678 | 747 | 33.50806 | 517 | 33.52362 | 562 | 33.53918 | 701
35.19318 | 718 | 33.52362 | 472 | 33.53918 | 569 | 33.55474 | 661
35.20958 | 724 | 33.53918 | 466 | 33.55474 | 571 | 33.5703 | 569
35.22597 | 729 | 33.55474 | 445 | 33.5703 | 576 | 33.58586 | 580
35.24237 | 763 | 33.57029 | 446 | 33.58585 | 529 | 33.60141 | 565
35.25877 | 729 | 33.58585 | 484 | 33.60141 | 512 | 33.61697 | 522
35.27517 | 687 | 33.60141 | 469 | 33.61697 | 490 | 33.63253 | 491
35.29157 | 667 | 33.61697 | 470 | 33.63253 | 500 | 33.64809 | 504
35.30797 | 676 | 33.63253 | 466 | 33.64809 | 484 | 33.66365 | 498
35.32437 | 719 | 33.64809 | 473 | 33.66365 | 499 | 33.67921 | 511
35.34077 | 697 | 33.66365 | 444 | 33.67921 | 444 | 33.69477 | 490
35.35717 | 690 | 33.67921 | 474 | 33.69477 | 500 | 33.71033 | 500
35.37357 | 694 | 33.69476 | 456 | 33.71032 | 461 | 33.72588 | 498
35.38997 | 664 | 33.71032 | 460 | 33.72588 | 468 | 33.74144 | 512
35.40637 | 630 | 33.72588 | 453 | 33.74144 | 463 | 33.757 | 484
35.42276 | 652 | 33.74144 | 417 | 33.757 | 473 | 33.77256 | 468
35.43916 | 684 | 33.757 | 452 | 33.77256 | 487 | 33.78812 | 540
35.45556 | 706 | 33.77256 | 393 | 33.78812 | 450 | 33.80368 | 513
35.47196 | 658 | 33.78812 | 418 | 33.80368 | 437 | 33.81924 | 485
35.48836 | 665 | 33.80368 | 474 | 33.81924 | 498 | 33.8348 | 466
35.50476 | 639 | 33.81923 | 430 | 33.83479 | 482 | 33.85035 | 478
35.52116 | 730 | 33.83479 | 444 | 33.85035 | 443 | 33.86591 | 507
35.53756 | 693 | 33.85035 | 461 | 33.86591 | 421 | 33.88147 | 490
35.55396 | 656 | 33.86591 | 432 | 33.88147 | 446 | 33.89703 | 465
35.57036 | 681 | 33.88147 | 448 | 33.89703 | 485 | 33.91259 | 463
35.58676 | 685 | 33.89703 | 458 | 33.91259 | 471 | 33.92815 | 540
35.60316 | 666 | 33.91259 | 455 | 33.92815 | 471 | 33.94371 | 477
35.61956 | 682 | 33.92814 | 478 | 33.9437 | 493 | 33.95926 | 558
35.63595 | 683 | 33.9437 | 412 | 33.95926 | 472 | 33.97482 | 549
35.65235 | 653 | 33.95926 | 457 | 33.97482 | 526 | 33.99038 | 535
35.66875 | 678 | 33.97482 | 456 | 33.99038 | 500 | 34.00594 | 547
35.68515 | 694 | 33.99038 | 499 | 34.00594 | 511 | 34.0215 | 570
35.70155 | 680 | 34.00594 | 454 | 34.0215 | 537 | 34.03706 | 569
35.71795 | 674 | 34.0215 | 456 | 34.03706 | 539 | 34.05262 | 598
35.73435 | 680 | 34.03706 | 469 | 34.05262 | 542 | 34.06818 | 637
35.75075 | 666 | 34.05261 | 482 | 34.06817 | 556 | 34.08373 | 650
35.76715 | 695 | 34.06817 | 520 | 34.08373 | 596 | 34.09929 | 685
35.78355 | 705 | 34.08373 | 522 | 34.09929 | 556 | 34.11485 | 604
35.79995 | 640 | 34.09929 | 585 | 34.11485 | 608 | 34.13041 | 685
35.81635 | 663 | 34.11485 | 548 | 34.13041 | 600 | 34.14597 | 619
35.83274 | 692 | 34.13041 | 535 | 34.14597 | 580 | 34.16153 | 651
35.84914 | 711 | 34.14597 | 542 | 34.16153 | 596 | 34.17709 | 666
35.86554 | 623 | 34.16153 | 547 | 34.17709 | 585 | 34.19265 | 672
35.88194 | 704 | 34.17708 | 554 | 34.19264 | 553 | 34.2082 | 672
35.89834 | 674 | 34.19264 | 574 | 34.2082 | 628 | 34.22376 | 686
35.91474 | 714 | 34.2082 | 506 | 34.22376 | 613 | 34.23932 | 622
35.93114 | 681 | 34.22376 | 553 | 34.23932 | 642 | 34.25488 | 735
35.94754 | 696 | 34.23932 | 594 | 34.25488 | 594 | 34.27044 | 684
35.96394 | 665 | 34.25488 | 603 | 34.27044 | 586 | 34.286 | 664
35.98034 | 694 | 34.27044 | 588 | 34.286 | 625 | 34.30156 | 703
35.99674 | 673 | 34.28599 | 599 | 34.30155 | 627 | 34.31711 | 691
36.01314 | 703 | 34.30155 | 583 | 34.31711 | 710 | 34.33267 | 764
36.02954 | 706 | 34.31711 | 622 | 34.33267 | 652 | 34.34823 | 773
36.04593 | 742 | 34.33267 | 638 | 34.34823 | 692 | 34.36379 | 806
36.06233 | 719 | 34.34823 | 640 | 34.36379 | 743 | 34.37935 | 815
36.07873 | 682 | 34.36379 | 690 | 34.37935 | 740 | 34.39491 | 901
36.09513 | 698 | 34.37935 | 712 | 34.39491 | 783 | 34.41047 | 878
36.11153 | 650 | 34.39491 | 713 | 34.41047 | 857 | 34.42603 | 888
36.12793 | 645 | 34.41046 | 723 | 34.42602 | 794 | 34.44158 | 922
36.14433 | 700 | 34.42602 | 738 | 34.44158 | 819 | 34.45714 | 971
36.16073 | 686 | 34.44158 | 785 | 34.45714 | 829 | 34.4727 | 929
36.17713 | 680 | 34.45714 | 805 | 34.4727 | 910 | 34.48826 | 921
36.19353 | 648 | 34.4727 | 804 | 34.48826 | 904 | 34.50382 | 945
36.20993 | 661 | 34.48826 | 824 | 34.50382 | 914 | 34.51938 | 992
36.22633 | 670 | 34.50382 | 799 | 34.51938 | 916 | 34.53494 | 995
36.24272 | 647 | 34.51938 | 864 | 34.53494 | 921 | 34.5505 | 942
36.25912 | 668 | 34.53493 | 866 | 34.55049 | 947 | 34.56605 | 906
36.27552 | 679 | 34.55049 | 871 | 34.56605 | 1005 | 34.58161 | 920
36.29192 | 730 | 34.56605 | 818 | 34.58161 | 944 | 34.59717 | 1042
36.30832 | 657 | 34.58161 | 870 | 34.59717 | 959 | 34.61273 | 1011
36.32472 | 717 | 34.59717 | 865 | 34.61273 | 986 | 34.62829 | 968
36.34112 | 689 | 34.61273 | 897 | 34.62829 | 910 | 34.64385 | 933
36.35752 | 708 | 34.62829 | 845 | 34.64385 | 932 | 34.65941 | 955
36.37392 | 769 | 34.64384 | 890 | 34.6594 | 956 | 34.67496 | 922
36.39032 | 808 | 34.6594 | 938 | 34.67496 | 950 | 34.69052 | 987
36.40672 | 902 | 34.67496 | 849 | 34.69052 | 974 | 34.70608 | 967
36.42312 | 943 | 34.69052 | 885 | 34.70608 | 943 | 34.72164 | 978
36.43952 | 950 | 34.70608 | 902 | 34.72164 | 1002 | 34.7372 | 1042
36.45591 | 1094 | 34.72164 | 906 | 34.7372 | 957 | 34.75276 | 984
36.47231 | 1012 | 34.7372 | 875 | 34.75276 | 976 | 34.76832 | 986
36.48871 | 1076 | 34.75276 | 931 | 34.76832 | 961 | 34.78388 | 1050
36.50511 | 1082 | 34.76831 | 898 | 34.78387 | 983 | 34.79943 | 1030
36.52151 | 1046 | 34.78387 | 952 | 34.79943 | 950 | 34.81499 | 1008
36.53791 | 1037 | 34.79943 | 923 | 34.81499 | 935 | 34.83055 | 986
36.55431 | 981 | 34.81499 | 964 | 34.83055 | 946 | 34.84611 | 970
36.57071 | 925 | 34.83055 | 833 | 34.84611 | 948 | 34.86167 | 994
36.58711 | 829 | 34.84611 | 889 | 34.86167 | 957 | 34.87723 | 984
36.60351 | 831 | 34.86167 | 975 | 34.87723 | 958 | 34.89279 | 963
36.61991 | 768 | 34.87723 | 910 | 34.89279 | 913 | 34.90835 | 945
36.63631 | 789 | 34.89278 | 874 | 34.90834 | 888 | 34.9239 | 902
36.6527 | 725 | 34.90834 | 874 | 34.9239 | 874 | 34.93946 | 903
36.6691 | 753 | 34.9239 | 842 | 34.93946 | 818 | 34.95502 | 840
36.6855 | 694 | 34.93946 | 820 | 34.95502 | 857 | 34.97058 | 839
36.7019 | 741 | 34.95502 | 817 | 34.97058 | 836 | 34.98614 | 822
36.7183 | 740 | 34.97058 | 725 | 34.98614 | 753 | 35.0017 | 854
36.7347 | 745 | 34.98614 | 741 | 35.0017 | 766 | 35.01726 | 780
36.7511 | 705 | 35.0017 | 747 | 35.01726 | 779 | 35.03282 | 702
36.7675 | 748 | 35.01725 | 729 | 35.03281 | 741 | 35.04837 | 763
36.7839 | 748 | 35.03281 | 647 | 35.04837 | 721 | 35.06393 | 767
36.8003 | 694 | 35.04837 | 746 | 35.06393 | 766 | 35.07949 | 720
36.8167 | 775 | 35.06393 | 625 | 35.07949 | 728 | 35.09505 | 754
36.8331 | 761 | 35.07949 | 677 | 35.09505 | 712 | 35.11061 | 724
36.8495 | 756 | 35.09505 | 645 | 35.11061 | 660 | 35.12617 | 739
36.86589 | 721 | 35.11061 | 675 | 35.12617 | 643 | 35.14173 | 732
36.88229 | 710 | 35.12616 | 653 | 35.14172 | 670 | 35.15728 | 703
36.89869 | 722 | 35.14172 | 638 | 35.15728 | 671 | 35.17284 | 767
36.91509 | 745 | 35.15728 | 651 | 35.17284 | 623 | 35.1884 | 721
36.93149 | 751 | 35.17284 | 594 | 35.1884 | 675 | 35.20396 | 679
36.94789 | 739 | 35.1884 | 644 | 35.20396 | 615 | 35.21952 | 692
36.96429 | 729 | 35.20396 | 599 | 35.21952 | 631 | 35.23508 | 664
36.98069 | 654 | 35.21952 | 536 | 35.23508 | 653 | 35.25064 | 643
36.99709 | 749 | 35.23508 | 527 | 35.25064 | 576 | 35.2662 | 596
37.01349 | 694 | 35.25063 | 551 | 35.26619 | 587 | 35.28175 | 634
37.02989 | 744 | 35.26619 | 539 | 35.28175 | 589 | 35.29731 | 592
37.04629 | 723 | 35.28175 | 555 | 35.29731 | 536 | 35.31287 | 543
37.06268 | 751 | 35.29731 | 501 | 35.31287 | 530 | 35.32843 | 591
37.07908 | 767 | 35.31287 | 485 | 35.32843 | 546 | 35.34399 | 535
37.09548 | 682 | 35.32843 | 541 | 35.34399 | 484 | 35.35955 | 596
37.11188 | 700 | 35.34399 | 483 | 35.35955 | 507 | 35.37511 | 515
37.12828 | 759 | 35.35955 | 465 | 35.37511 | 512 | 35.39067 | 529
37.14468 | 680 | 35.3751 | 473 | 35.39066 | 532 | 35.40622 | 539
37.16108 | 683 | 35.39066 | 483 | 35.40622 | 480 | 35.42178 | 503
37.17748 | 686 | 35.40622 | 487 | 35.42178 | 473 | 35.43734 | 512
37.19388 | 719 | 35.42178 | 517 | 35.43734 | 467 | 35.4529 | 562
37.21028 | 722 | 35.43734 | 466 | 35.4529 | 490 | 35.46846 | 511
37.22668 | 726 | 35.4529 | 507 | 35.46846 | 474 | 35.48402 | 498
37.24308 | 747 | 35.46846 | 468 | 35.48402 | 460 | 35.49958 | 514
37.25948 | 803 | 35.48401 | 456 | 35.49957 | 449 | 35.51513 | 443
37.27587 | 721 | 35.49957 | 505 | 35.51513 | 502 | 35.53069 | 502
37.29227 | 717 | 35.51513 | 467 | 35.53069 | 525 | 35.54625 | 448
37.30867 | 769 | 35.53069 | 464 | 35.54625 | 456 | 35.56181 | 495
37.32507 | 712 | 35.54625 | 438 | 35.56181 | 488 | 35.57737 | 486
37.34147 | 785 | 35.56181 | 461 | 35.57737 | 458 | 35.59293 | 507
37.35787 | 728 | 35.57737 | 473 | 35.59293 | 462 | 35.60849 | 485
37.37427 | 801 | 35.59293 | 456 | 35.60849 | 487 | 35.62405 | 501
37.39067 | 791 | 35.60848 | 469 | 35.62404 | 456 | 35.6396 | 495
37.40707 | 780 | 35.62404 | 456 | 35.6396 | 478 | 35.65516 | 530
37.42347 | 732 | 35.6396 | 436 | 35.65516 | 442 | 35.67072 | 511
37.43987 | 779 | 35.65516 | 468 | 35.67072 | 468 | 35.68628 | 469
37.45627 | 763 | 35.67072 | 458 | 35.68628 | 477 | 35.70184 | 429
37.47266 | 797 | 35.68628 | 469 | 35.70184 | 430 | 35.7174 | 490
37.48906 | 756 | 35.70184 | 486 | 35.7174 | 477 | 35.73296 | 518
37.50546 | 728 | 35.7174 | 506 | 35.73296 | 499 | 35.74852 | 499
37.52186 | 782 | 35.73295 | 456 | 35.74851 | 446 | 35.76407 | 464
37.53826 | 721 | 35.74851 | 476 | 35.76407 | 487 | 35.77963 | 485
37.55466 | 794 | 35.76407 | 479 | 35.77963 | 464 | 35.79519 | 493
37.57106 | 759 | 35.77963 | 472 | 35.79519 | 466 | 35.81075 | 475
37.58746 | 798 | 35.79519 | 464 | 35.81075 | 447 | 35.82631 | 502
37.60386 | 733 | 35.81075 | 467 | 35.82631 | 438 | 35.84187 | 453
37.62026 | 707 | 35.82631 | 480 | 35.84187 | 475 | 35.85743 | 496
37.63666 | 721 | 35.84186 | 466 | 35.85742 | 479 | 35.87298 | 493
37.65306 | 774 | 35.85742 | 513 | 35.87298 | 489 | 35.88854 | 533
37.66946 | 784 | 35.87298 | 490 | 35.88854 | 474 | 35.9041 | 520
37.68585 | 764 | 35.88854 | 496 | 35.9041 | 503 | 35.91966 | 482
37.70225 | 759 | 35.9041 | 494 | 35.91966 | 475 | 35.93522 | 521
37.71865 | 777 | 35.91966 | 469 | 35.93522 | 477 | 35.95078 | 532
37.73505 | 745 | 35.93522 | 497 | 35.95078 | 474 | 35.96634 | 481
37.75145 | 779 | 35.95078 | 466 | 35.96634 | 496 | 35.9819 | 490
37.76785 | 731 | 35.96633 | 548 | 35.98189 | 491 | 35.99745 | 508
37.78425 | 727 | 35.98189 | 498 | 35.99745 | 502 | 36.01301 | 546
37.80065 | 668 | 35.99745 | 461 | 36.01301 | 478 | 36.02857 | 500
37.81705 | 732 | 36.01301 | 456 | 36.02857 | 497 | 36.04413 | 510
37.83345 | 695 | 36.02857 | 478 | 36.04413 | 476 | 36.05969 | 550
37.84985 | 698 | 36.04413 | 458 | 36.05969 | 493 | 36.07525 | 545
37.86625 | 714 | 36.05969 | 455 | 36.07525 | 537 | 36.09081 | 534
37.88264 | 642 | 36.07525 | 427 | 36.09081 | 534 | 36.10637 | 488
37.89904 | 656 | 36.0908 | 487 | 36.10636 | 503 | 36.12192 | 559
37.91544 | 657 | 36.10636 | 479 | 36.12192 | 516 | 36.13748 | 589
37.93184 | 624 | 36.12192 | 453 | 36.13748 | 532 | 36.15304 | 612
37.94824 | 679 | 36.13748 | 474 | 36.15304 | 556 | 36.1686 | 626
37.96464 | 625 | 36.15304 | 446 | 36.1686 | 557 | 36.18416 | 637
37.98104 | 700 | 36.1686 | 531 | 36.18416 | 557 | 36.19972 | 630
37.99744 | 678 | 36.18416 | 490 | 36.19972 | 576 | 36.21528 | 608
38.01384 | 645 | 36.19971 | 495 | 36.21527 | 560 | 36.23083 | 568
38.03024 | 693 | 36.21527 | 499 | 36.23083 | 567 | 36.24639 | 595
38.04664 | 659 | 36.23083 | 498 | 36.24639 | 562 | 36.26195 | 601
38.06304 | 663 | 36.24639 | 538 | 36.26195 | 526 | 36.27751 | 573
38.07944 | 644 | 36.26195 | 497 | 36.27751 | 508 | 36.29307 | 556
38.09583 | 648 | 36.27751 | 493 | 36.29307 | 515 | 36.30863 | 559
38.11223 | 667 | 36.29307 | 504 | 36.30863 | 514 | 36.32419 | 549
38.12863 | 617 | 36.30863 | 480 | 36.32419 | 560 | 36.33975 | 582
38.14503 | 598 | 36.32418 | 443 | 36.33974 | 544 | 36.3553 | 577
38.16143 | 590 | 36.33974 | 533 | 36.3553 | 547 | 36.37086 | 585
38.17783 | 586 | 36.3553 | 499 | 36.37086 | 559 | 36.38642 | 622
38.19423 | 618 | 36.37086 | 562 | 36.38642 | 572 | 36.40198 | 656
38.21063 | 606 | 36.38642 | 535 | 36.40198 | 575 | 36.41754 | 685
38.22703 | 571 | 36.40198 | 579 | 36.41754 | 602 | 36.4331 | 657
38.24343 | 623 | 36.41754 | 609 | 36.4331 | 601 | 36.44866 | 727
38.25983 | 591 | 36.4331 | 626 | 36.44866 | 725 | 36.46422 | 702
38.27623 | 619 | 36.44865 | 695 | 36.46421 | 676 | 36.47977 | 807
38.29262 | 591 | 36.46421 | 716 | 36.47977 | 733 | 36.49533 | 761
38.30902 | 584 | 36.47977 | 742 | 36.49533 | 746 | 36.51089 | 746
38.32542 | 597 | 36.49533 | 781 | 36.51089 | 775 | 36.52645 | 768
38.34182 | 553 | 36.51089 | 704 | 36.52645 | 744 | 36.54201 | 697
38.35822 | 623 | 36.52645 | 751 | 36.54201 | 731 | 36.55757 | 660
38.37462 | 581 | 36.54201 | 748 | 36.55757 | 665 | 36.57313 | 705
38.39102 | 607 | 36.55757 | 659 | 36.57313 | 678 | 36.58869 | 675
38.40742 | 576 | 36.57312 | 634 | 36.58868 | 638 | 36.60424 | 678
38.42382 | 566 | 36.58868 | 570 | 36.60424 | 669 | 36.6198 | 634
38.44022 | 593 | 36.60424 | 551 | 36.6198 | 669 | 36.63536 | 653
38.45662 | 593 | 36.6198 | 604 | 36.63536 | 616 | 36.65092 | 658
38.47302 | 663 | 36.63536 | 581 | 36.65092 | 557 | 36.66648 | 587
38.48942 | 645 | 36.65092 | 596 | 36.66648 | 565 | 36.68204 | 594
38.50581 | 577 | 36.66648 | 552 | 36.68204 | 550 | 36.6976 | 553
38.52221 | 613 | 36.68203 | 570 | 36.69759 | 581 | 36.71315 | 572
38.53861 | 533 | 36.69759 | 521 | 36.71315 | 580 | 36.72871 | 560
38.55501 | 582 | 36.71315 | 512 | 36.72871 | 555 | 36.74427 | 628
38.57141 | 603 | 36.72871 | 507 | 36.74427 | 566 | 36.75983 | 575
38.58781 | 589 | 36.74427 | 534 | 36.75983 | 584 | 36.77539 | 573
38.60421 | 588 | 36.75983 | 501 | 36.77539 | 573 | 36.79095 | 564
38.62061 | 567 | 36.77539 | 535 | 36.79095 | 569 | 36.80651 | 608
38.63701 | 567 | 36.79095 | 511 | 36.80651 | 547 | 36.82207 | 548
38.65341 | 596 | 36.8065 | 517 | 36.82206 | 560 | 36.83762 | 585
38.66981 | 573 | 36.82206 | 479 | 36.83762 | 578 | 36.85318 | 566
38.68621 | 605 | 36.83762 | 535 | 36.85318 | 539 | 36.86874 | 539
38.7026 | 525 | 36.85318 | 542 | 36.86874 | 527 | 36.8843 | 590
38.719 | 541 | 36.86874 | 563 | 36.8843 | 556 | 36.89986 | 557
38.7354 | 555 | 36.8843 | 500 | 36.89986 | 538 | 36.91542 | 597
38.7518 | 545 | 36.89986 | 536 | 36.91542 | 590 | 36.93098 | 576
38.7682 | 618 | 36.91542 | 536 | 36.93098 | 524 | 36.94654 | 597
38.7846 | 552 | 36.93097 | 551 | 36.94653 | 567 | 36.96209 | 557
38.801 | 605 | 36.94653 | 496 | 36.96209 | 520 | 36.97765 | 567
38.8174 | 550 | 36.96209 | 507 | 36.97765 | 526 | 36.99321 | 579
38.8338 | 589 | 36.97765 | 546 | 36.99321 | 548 | 37.00877 | 547
38.8502 | 554 | 36.99321 | 520 | 37.00877 | 562 | 37.02433 | 569
38.8666 | 590 | 37.00877 | 521 | 37.02433 | 525 | 37.03989 | 565
38.883 | 537 | 37.02433 | 517 | 37.03989 | 542 | 37.05545 | 557
38.8994 | 632 | 37.03988 | 555 | 37.05544 | 549 | 37.071 | 563
38.91579 | 559 | 37.05544 | 501 | 37.071 | 549 | 37.08656 | 529
38.93219 | 574 | 37.071 | 532 | 37.08656 | 551 | 37.10212 | 616
38.94859 | 599 | 37.08656 | 518 | 37.10212 | 498 | 37.11768 | 523
38.96499 | 528 | 37.10212 | 479 | 37.11768 | 548 | 37.13324 | 573
38.98139 | 579 | 37.11768 | 536 | 37.13324 | 526 | 37.1488 | 593
38.99779 | 565 | 37.13324 | 537 | 37.1488 | 536 | 37.16436 | 552
39.01419 | 595 | 37.1488 | 483 | 37.16436 | 533 | 37.17992 | 607
39.03059 | 547 | 37.16435 | 525 | 37.17991 | 529 | 37.19547 | 583
39.04699 | 598 | 37.17991 | 536 | 37.19547 | 522 | 37.21103 | 563
39.06339 | 542 | 37.19547 | 535 | 37.21103 | 552 | 37.22659 | 604
39.07979 | 562 | 37.21103 | 546 | 37.22659 | 550 | 37.24215 | 576
39.09619 | 588 | 37.22659 | 544 | 37.24215 | 589 | 37.25771 | 567
39.11258 | 620 | 37.24215 | 574 | 37.25771 | 579 | 37.27327 | 588
39.12898 | 575 | 37.25771 | 530 | 37.27327 | 525 | 37.28883 | 604
39.14538 | 569 | 37.27327 | 561 | 37.28883 | 572 | 37.30439 | 612
39.16178 | 590 | 37.28882 | 558 | 37.30438 | 567 | 37.31994 | 591
39.17818 | 611 | 37.30438 | 513 | 37.31994 | 568 | 37.3355 | 599
39.19458 | 572 | 37.31994 | 549 | 37.3355 | 583 | 37.35106 | 629
39.21098 | 616 | 37.3355 | 568 | 37.35106 | 547 | 37.36662 | 594
39.22738 | 636 | 37.35106 | 601 | 37.36662 | 587 | 37.38218 | 621
39.24378 | 607 | 37.36662 | 570 | 37.38218 | 594 | 37.39774 | 645
39.26018 | 635 | 37.38218 | 563 | 37.39774 | 630 | 37.4133 | 648
39.27658 | 629 | 37.39773 | 589 | 37.41329 | 626 | 37.42885 | 636
39.29298 | 643 | 37.41329 | 593 | 37.42885 | 575 | 37.44441 | 658
39.30938 | 680 | 37.42885 | 569 | 37.44441 | 561 | 37.45997 | 663
39.32577 | 685 | 37.44441 | 560 | 37.45997 | 620 | 37.47553 | 660
39.34217 | 765 | 37.45997 | 568 | 37.47553 | 579 | 37.49109 | 641
39.35857 | 788 | 37.47553 | 570 | 37.49109 | 553 | 37.50665 | 626
39.37497 | 838 | 37.49109 | 583 | 37.50665 | 562 | 37.52221 | 611
39.39137 | 875 | 37.50665 | 523 | 37.52221 | 619 | 37.53777 | 636
39.40777 | 886 | 37.5222 | 559 | 37.53776 | 606 | 37.55332 | 624
39.42417 | 916 | 37.53776 | 552 | 37.55332 | 620 | 37.56888 | 646
39.44057 | 881 | 37.55332 | 546 | 37.56888 | 521 | 37.58444 | 638
39.45697 | 862 | 37.56888 | 520 | 37.58444 | 620 | 37.6 | 653
39.47337 | 827 | 37.58444 | 610 | 37.6 | 568 | 37.61556 | 655
39.48977 | 768 | 37.6 | 583 | 37.61556 | 606 | 37.63112 | 620
39.50617 | 695 | 37.61556 | 562 | 37.63112 | 593 | 37.64668 | 672
39.52256 | 650 | 37.63112 | 586 | 37.64668 | 579 | 37.66224 | 648
39.53896 | 658 | 37.64667 | 549 | 37.66223 | 614 | 37.67779 | 678
39.55536 | 634 | 37.66223 | 551 | 37.67779 | 610 | 37.69335 | 724
39.57176 | 636 | 37.67779 | 530 | 37.69335 | 587 | 37.70891 | 675
39.58816 | 619 | 37.69335 | 536 | 37.70891 | 600 | 37.72447 | 646
39.60456 | 624 | 37.70891 | 532 | 37.72447 | 641 | 37.74003 | 746
39.62096 | 609 | 37.72447 | 557 | 37.74003 | 661 | 37.75559 | 744
39.63736 | 606 | 37.74003 | 568 | 37.75559 | 685 | 37.77115 | 841
39.65376 | 611 | 37.75558 | 574 | 37.77114 | 652 | 37.7867 | 870
39.67016 | 634 | 37.77114 | 579 | 37.7867 | 673 | 37.80226 | 827
39.68656 | 628 | 37.7867 | 557 | 37.80226 | 713 | 37.81782 | 887
39.70296 | 599 | 37.80226 | 596 | 37.81782 | 701 | 37.83338 | 958
39.71936 | 630 | 37.81782 | 558 | 37.83338 | 731 | 37.84894 | 948
39.73575 | 646 | 37.83338 | 584 | 37.84894 | 742 | 37.8645 | 910
39.75215 | 632 | 37.84894 | 566 | 37.8645 | 724 | 37.88006 | 891
39.76855 | 641 | 37.8645 | 530 | 37.88006 | 724 | 37.89562 | 875
39.78495 | 636 | 37.88005 | 521 | 37.89561 | 682 | 37.91117 | 792
39.80135 | 633 | 37.89561 | 546 | 37.91117 | 671 | 37.92673 | 750
39.81775 | 651 | 37.91117 | 562 | 37.92673 | 683 | 37.94229 | 723
39.83415 | 618 | 37.92673 | 545 | 37.94229 | 581 | 37.95785 | 713
39.85055 | 638 | 37.94229 | 514 | 37.95785 | 577 | 37.97341 | 669
39.86695 | 699 | 37.95785 | 530 | 37.97341 | 615 | 37.98897 | 707
39.88335 | 687 | 37.97341 | 561 | 37.98897 | 584 | 38.00453 | 644
39.89975 | 757 | 37.98897 | 556 | 38.00453 | 544 | 38.02009 | 654
39.91615 | 686 | 38.00452 | 521 | 38.02008 | 564 | 38.03564 | 616
39.93254 | 694 | 38.02008 | 525 | 38.03564 | 525 | 38.0512 | 585
39.94894 | 712 | 38.03564 | 523 | 38.0512 | 508 | 38.06676 | 604
39.96534 | 682 | 38.0512 | 531 | 38.06676 | 538 | 38.08232 | 550
39.98174 | 622 | 38.06676 | 500 | 38.08232 | 546 | 38.09788 | 546
39.99814 | 699 | 38.08232 | 461 | 38.09788 | 527 | 38.11344 | 565
40.01454 | 634 | 38.09788 | 500 | 38.11344 | 514 | 38.129 | 581
40.03094 | 685 | 38.11344 | 497 | 38.129 | 517 | 38.14456 | 570
40.04734 | 658 | 38.12899 | 459 | 38.14455 | 523 | 38.16011 | 517
40.06374 | 678 | 38.14455 | 443 | 38.16011 | 504 | 38.17567 | 512
40.08014 | 655 | 38.16011 | 423 | 38.17567 | 456 | 38.19123 | 480
40.09654 | 691 | 38.17567 | 435 | 38.19123 | 451 | 38.20679 | 509
40.11294 | 692 | 38.19123 | 444 | 38.20679 | 508 | 38.22235 | 503
40.12934 | 710 | 38.20679 | 452 | 38.22235 | 457 | 38.23791 | 492
40.14573 | 709 | 38.22235 | 435 | 38.23791 | 451 | 38.25347 | 456
40.16213 | 755 | 38.2379 | 440 | 38.25346 | 461 | 38.26902 | 483
40.17853 | 726 | 38.25346 | 461 | 38.26902 | 457 | 38.28458 | 489
40.19493 | 799 | 38.26902 | 454 | 38.28458 | 467 | 38.30014 | 498
40.21133 | 817 | 38.28458 | 405 | 38.30014 | 411 | 38.3157 | 470
40.22773 | 785 | 38.30014 | 416 | 38.3157 | 448 | 38.33126 | 452
40.24413 | 762 | 38.3157 | 453 | 38.33126 | 434 | 38.34682 | 501
40.26053 | 766 | 38.33126 | 427 | 38.34682 | 433 | 38.36238 | 437
40.27693 | 790 | 38.34682 | 426 | 38.36238 | 443 | 38.37794 | 442
40.29333 | 730 | 38.36237 | 442 | 38.37793 | 384 | 38.39349 | 445
40.30973 | 716 | 38.37793 | 438 | 38.39349 | 404 | 38.40905 | 455
40.32613 | 696 | 38.39349 | 431 | 38.40905 | 422 | 38.42461 | 475
40.34252 | 675 | 38.40905 | 457 | 38.42461 | 464 | 38.44017 | 438
40.35892 | 646 | 38.42461 | 430 | 38.44017 | 416 | 38.45573 | 472
40.37532 | 657 | 38.44017 | 465 | 38.45573 | 443 | 38.47129 | 444
40.39172 | 613 | 38.45573 | 430 | 38.47129 | 447 | 38.48685 | 437
40.40812 | 639 | 38.47129 | 441 | 38.48685 | 433 | 38.50241 | 485
40.42452 | 567 | 38.48684 | 467 | 38.5024 | 422 | 38.51796 | 434
40.44092 | 662 | 38.5024 | 390 | 38.51796 | 487 | 38.53352 | 464
40.45732 | 621 | 38.51796 | 439 | 38.53352 | 443 | 38.54908 | 474
40.47372 | 629 | 38.53352 | 435 | 38.54908 | 457 | 38.56464 | 477
40.49012 | 670 | 38.54908 | 441 | 38.56464 | 441 | 38.5802 | 446
40.50652 | 657 | 38.56464 | 461 | 38.5802 | 451 | 38.59576 | 449
40.52292 | 610 | 38.5802 | 435 | 38.59576 | 406 | 38.61132 | 454
40.53932 | 617 | 38.59575 | 426 | 38.61131 | 435 | 38.62687 | 441
40.55571 | 627 | 38.61131 | 388 | 38.62687 | 404 | 38.64243 | 439
40.57211 | 610 | 38.62687 | 409 | 38.64243 | 411 | 38.65799 | 442
40.58851 | 614 | 38.64243 | 410 | 38.65799 | 423 | 38.67355 | 444
40.60491 | 591 | 38.65799 | 416 | 38.67355 | 441 | 38.68911 | 479
40.62131 | 655 | 38.67355 | 426 | 38.68911 | 378 | 38.70467 | 453
40.63771 | 621 | 38.68911 | 386 | 38.70467 | 392 | 38.72023 | 415
40.65411 | 659 | 38.70467 | 428 | 38.72023 | 433 | 38.73579 | 410
40.67051 | 626 | 38.72022 | 370 | 38.73578 | 407 | 38.75134 | 446
40.68691 | 622 | 38.73578 | 389 | 38.75134 | 432 | 38.7669 | 417
40.70331 | 636 | 38.75134 | 396 | 38.7669 | 458 | 38.78246 | 408
40.71971 | 637 | 38.7669 | 422 | 38.78246 | 403 | 38.79802 | 418
40.73611 | 673 | 38.78246 | 386 | 38.79802 | 368 | 38.81358 | 424
40.7525 | 617 | 38.79802 | 447 | 38.81358 | 426 | 38.82914 | 400
40.7689 | 602 | 38.81358 | 439 | 38.82914 | 426 | 38.8447 | 426
40.7853 | 623 | 38.82914 | 437 | 38.8447 | 367 | 38.86026 | 428
40.8017 | 630 | 38.84469 | 415 | 38.86025 | 420 | 38.87581 | 433
40.8181 | 663 | 38.86025 | 409 | 38.87581 | 391 | 38.89137 | 441
40.8345 | 628 | 38.87581 | 435 | 38.89137 | 461 | 38.90693 | 413
40.8509 | 668 | 38.89137 | 425 | 38.90693 | 398 | 38.92249 | 414
40.8673 | 642 | 38.90693 | 411 | 38.92249 | 406 | 38.93805 | 449
40.8837 | 660 | 38.92249 | 414 | 38.93805 | 407 | 38.95361 | 410
40.9001 | 632 | 38.93805 | 398 | 38.95361 | 403 | 38.96917 | 433
40.9165 | 638 | 38.9536 | 394 | 38.96916 | 439 | 38.98472 | 411
40.9329 | 694 | 38.96916 | 422 | 38.98472 | 432 | 39.00028 | 432
40.9493 | 612 | 38.98472 | 398 | 39.00028 | 407 | 39.01584 | 470
40.96569 | 651 | 39.00028 | 404 | 39.01584 | 416 | 39.0314 | 417
40.98209 | 697 | 39.01584 | 397 | 39.0314 | 398 | 39.04696 | 450
40.99849 | 650 | 39.0314 | 401 | 39.04696 | 430 | 39.06252 | 453
41.01489 | 634 | 39.04696 | 436 | 39.06252 | 416 | 39.07808 | 472
41.03129 | 675 | 39.06252 | 399 | 39.07808 | 458 | 39.09364 | 444
41.04769 | 664 | 39.07807 | 410 | 39.09363 | 426 | 39.10919 | 433
41.06409 | 612 | 39.09363 | 399 | 39.10919 | 423 | 39.12475 | 424
41.08049 | 598 | 39.10919 | 420 | 39.12475 | 408 | 39.14031 | 484
41.09689 | 609 | 39.12475 | 408 | 39.14031 | 386 | 39.15587 | 399
41.11329 | 680 | 39.14031 | 407 | 39.15587 | 398 | 39.17143 | 464
41.12969 | 613 | 39.15587 | 414 | 39.17143 | 405 | 39.18699 | 455
41.14609 | 634 | 39.17143 | 434 | 39.18699 | 413 | 39.20255 | 417
41.16248 | 595 | 39.18699 | 430 | 39.20255 | 440 | 39.21811 | 414
41.17888 | 674 | 39.20254 | 393 | 39.2181 | 419 | 39.23366 | 483
41.19528 | 665 | 39.2181 | 407 | 39.23366 | 434 | 39.24922 | 461
41.21168 | 660 | 39.23366 | 392 | 39.24922 | 424 | 39.26478 | 484
41.22808 | 626 | 39.24922 | 422 | 39.26478 | 428 | 39.28034 | 453
41.24448 | 690 | 39.26478 | 454 | 39.28034 | 442 | 39.2959 | 462
41.26088 | 625 | 39.28034 | 419 | 39.2959 | 399 | 39.31146 | 497
41.27728 | 631 | 39.2959 | 432 | 39.31146 | 451 | 39.32702 | 521
41.29368 | 614 | 39.31145 | 455 | 39.32701 | 490 | 39.34257 | 537
41.31008 | 640 | 39.32701 | 476 | 39.34257 | 507 | 39.35813 | 507
41.32648 | 662 | 39.34257 | 535 | 39.35813 | 494 | 39.37369 | 592
41.34288 | 672 | 39.35813 | 531 | 39.37369 | 555 | 39.38925 | 646
41.35928 | 673 | 39.37369 | 565 | 39.38925 | 581 | 39.40481 | 651
41.37567 | 642 | 39.38925 | 636 | 39.40481 | 645 | 39.42037 | 648
41.39207 | 653 | 39.40481 | 636 | 39.42037 | 591 | 39.43593 | 620
41.40847 | 654 | 39.42037 | 687 | 39.43593 | 654 | 39.45149 | 645
41.42487 | 618 | 39.43592 | 606 | 39.45148 | 574 | 39.46704 | 580
41.44127 | 700 | 39.45148 | 576 | 39.46704 | 556 | 39.4826 | 509
41.45767 | 657 | 39.46704 | 543 | 39.4826 | 530 | 39.49816 | 536
41.47407 | 628 | 39.4826 | 542 | 39.49816 | 485 | 39.51372 | 490
41.49047 | 651 | 39.49816 | 490 | 39.51372 | 456 | 39.52928 | 478
41.50687 | 624 | 39.51372 | 476 | 39.52928 | 449 | 39.54484 | 473
41.52327 | 604 | 39.52928 | 434 | 39.54484 | 461 | 39.5604 | 475
41.53967 | 673 | 39.54484 | 458 | 39.5604 | 476 | 39.57596 | 455
41.55607 | 650 | 39.56039 | 462 | 39.57595 | 480 | 39.59151 | 468
41.57246 | 638 | 39.57595 | 413 | 39.59151 | 460 | 39.60707 | 493
41.58886 | 667 | 39.59151 | 422 | 39.60707 | 414 | 39.62263 | 499
41.60526 | 634 | 39.60707 | 453 | 39.62263 | 474 | 39.63819 | 486
41.62166 | 715 | 39.62263 | 449 | 39.63819 | 460 | 39.65375 | 468
41.63806 | 689 | 39.63819 | 437 | 39.65375 | 469 | 39.66931 | 499
41.65446 | 767 | 39.65375 | 435 | 39.66931 | 425 | 39.68487 | 490
41.67086 | 726 | 39.66931 | 462 | 39.68487 | 484 | 39.70043 | 522
41.68726 | 703 | 39.68486 | 434 | 39.70042 | 454 | 39.71598 | 529
41.70366 | 697 | 39.70042 | 458 | 39.71598 | 448 | 39.73154 | 508
41.72006 | 686 | 39.71598 | 457 | 39.73154 | 446 | 39.7471 | 535
41.73646 | 733 | 39.73154 | 470 | 39.7471 | 458 | 39.76266 | 523
41.75286 | 729 | 39.7471 | 481 | 39.76266 | 515 | 39.77822 | 526
41.76926 | 714 | 39.76266 | 522 | 39.77822 | 464 | 39.79378 | 603
41.78565 | 739 | 39.77822 | 548 | 39.79378 | 497 | 39.80934 | 580
41.80205 | 721 | 39.79377 | 495 | 39.80933 | 496 | 39.82489 | 597
41.81845 | 714 | 39.80933 | 520 | 39.82489 | 609 | 39.84045 | 613
41.83485 | 729 | 39.82489 | 491 | 39.84045 | 551 | 39.85601 | 623
41.85125 | 713 | 39.84045 | 505 | 39.85601 | 540 | 39.87157 | 653
41.86765 | 697 | 39.85601 | 554 | 39.87157 | 545 | 39.88713 | 591
41.88405 | 703 | 39.87157 | 539 | 39.88713 | 580 | 39.90269 | 596
41.90045 | 624 | 39.88713 | 497 | 39.90269 | 549 | 39.91825 | 556
41.91685 | 685 | 39.90269 | 517 | 39.91825 | 553 | 39.93381 | 605
41.93325 | 643 | 39.91824 | 548 | 39.9338 | 549 | 39.94936 | 605
41.94965 | 724 | 39.9338 | 538 | 39.94936 | 560 | 39.96492 | 574
41.96605 | 731 | 39.94936 | 542 | 39.96492 | 547 | 39.98048 | 585
41.98244 | 700 | 39.96492 | 518 | 39.98048 | 544 | 39.99604 | 566
41.99884 | 640 | 39.98048 | 522 | 39.99604 | 529 | 40.0116 | 593
42.01524 | 709 | 39.99604 | 505 | 40.0116 | 538 | 40.02716 | 561

## Fig 7
Figure 7 - a) TG spectra and b) dTG spectra, for montmorillonite precursor and cured samples
Thermogravimetric analysis (TGA) was done to characterise thermal behaviour, using a Setaram Setsys Evolution TGA over a range of 30 to 1000 °C at a heating rate of 10 °C/minute. An air atmosphere was used, with a flow rate of 20 ml/minute. A connected mass spectrometer was used (Pfeiffer Omni) to identify whether evolved gas species contained OH, H2O, CO or CO2.
Montmorillonite |  |  | 0.25-Na:Al |  |  | 0.5-Na:Al |  |  | 0.75-Na:Al |  |  | 1-Na:Al |  |  | 1.25-Na:Al |  |  | 1.5-Na:Al
Furnace Temperature (°C) | TG (%) | dTG (%/min) | Furnace Temperature (°C) | TG (%) | dTG (%/min) | Furnace Temperature (°C) | TG (%) | dTG (%/min) | Furnace Temperature (°C) | TG (%) | dTG (%/min) | Furnace Temperature (°C) | TG (%) | dTG (%/min) | Furnace Temperature (°C) | TG (%) | dTG (%/min) | Furnace Temperature (°C) | TG (%) | dTG (%/min)
27.580851 | 100 | -0.104145 | 28.411823 | 100 | -0.057669 | 28.360266 | 100 | -0.049944 | 28.343454 | 100 | -0.04506 | 28.376858 | 100 | -0.031441 | 28.401718 | 100 | -0.018547 | 28.132864 | 100 | -0.004833
27.574814 | 99.999294 | -0.104145 | 28.400614 | 99.999616 | -0.057669 | 28.357126 | 99.999715 | -0.049944 | 28.343512 | 99.999727 | -0.04506 | 28.374643 | 99.999809 | -0.031441 | 28.39414 | 99.999865 | -0.018547 | 28.124487 | 99.99999 | -0.004833
27.569584 | 99.998569 | -0.104145 | 28.392355 | 99.999236 | -0.057779 | 28.353123 | 99.999416 | -0.049925 | 28.348866 | 99.999431 | -0.044854 | 28.37347 | 99.999624 | -0.031392 | 28.382803 | 99.99972 | -0.018522 | 28.117844 | 99.999963 | -0.004674
27.56669 | 99.99783 | -0.104022 | 28.386805 | 99.998846 | -0.057779 | 28.351086 | 99.999102 | -0.049925 | 28.359951 | 99.999128 | -0.044854 | 28.376179 | 99.999438 | -0.031392 | 28.370915 | 99.999546 | -0.018522 | 28.114084 | 99.999909 | -0.004674
27.564102 | 99.997092 | -0.104022 | 28.385998 | 99.998446 | -0.057893 | 28.350657 | 99.998776 | -0.049904 | 28.373938 | 99.998807 | -0.044647 | 28.380123 | 99.999249 | -0.03135 | 28.363398 | 99.999348 | -0.018522 | 28.112051 | 99.999819 | -0.004531
27.561762 | 99.996353 | -0.1039 | 28.390247 | 99.998059 | -0.057893 | 28.353794 | 99.998467 | -0.049904 | 28.386997 | 99.998509 | -0.044647 | 28.384247 | 99.999066 | -0.03135 | 28.361675 | 99.999181 | -0.018522 | 28.112789 | 99.999772 | -0.004531
27.557262 | 99.995619 | -0.1039 | 28.3969 | 99.997649 | -0.058012 | 28.359211 | 99.998133 | -0.049883 | 28.398335 | 99.998172 | -0.044445 | 28.387692 | 99.998875 | -0.031318 | 28.365805 | 99.998967 | -0.01854 | 28.117594 | 99.999662 | -0.004405
27.551901 | 99.994887 | -0.10378 | 28.404104 | 99.997236 | -0.058012 | 28.365864 | 99.99779 | -0.049883 | 28.409174 | 99.997824 | -0.044445 | 28.389166 | 99.998676 | -0.031318 | 28.37566 | 99.998747 | -0.01854 | 28.124981 | 99.999538 | -0.004405
27.546972 | 99.994153 | -0.10378 | 28.41033 | 99.996826 | -0.058133 | 28.371527 | 99.997437 | -0.049865 | 28.417423 | 99.997474 | -0.04425 | 28.38831 | 99.998467 | -0.031296 | 28.387976 | 99.998524 | -0.018574 | 28.135517 | 99.999409 | -0.004294
27.544262 | 99.993419 | -0.103662 | 28.412731 | 99.99642 | -0.058133 | 28.376577 | 99.997076 | -0.049865 | 28.423334 | 99.997126 | -0.04425 | 28.386023 | 99.998252 | -0.031296 | 28.397583 | 99.998307 | -0.018574 | 28.149252 | 99.999288 | -0.004294
27.543583 | 99.992684 | -0.103662 | 28.411066 | 99.996019 | -0.058256 | 28.377628 | 99.996705 | -0.049852 | 28.428202 | 99.996787 | -0.044065 | 28.381964 | 99.99804 | -0.031282 | 28.404476 | 99.998095 | -0.018618 | 28.164593 | 99.999179 | -0.004197
27.546047 | 99.991954 | -0.103545 | 28.405643 | 99.995618 | -0.058256 | 28.375408 | 99.996323 | -0.049852 | 28.432388 | 99.996449 | -0.044065 | 28.377167 | 99.997828 | -0.031282 | 28.406265 | 99.997883 | -0.018618 | 28.181107 | 99.99908 | -0.004197
27.549372 | 99.991238 | -0.103545 | 28.395046 | 99.995212 | -0.058379 | 28.370663 | 99.99594 | -0.049842 | 28.434668 | 99.996111 | -0.04389 | 28.373783 | 99.99761 | -0.031273 | 28.405035 | 99.997669 | -0.01867 | 28.197489 | 99.998986 | -0.004113
27.552637 | 99.990533 | -0.10343 | 28.382298 | 99.994801 | -0.058379 | 28.367832 | 99.995563 | -0.049842 | 28.436335 | 99.995771 | -0.04389 | 28.372547 | 99.997384 | -0.031273 | 28.403254 | 99.997454 | -0.01867 | 28.210672 | 99.998896 | -0.004113
27.556763 | 99.98984 | -0.10343 | 28.370901 | 99.994388 | -0.058499 | 28.367828 | 99.995199 | -0.049834 | 28.435903 | 99.995433 | -0.043726 | 28.373407 | 99.997151 | -0.031269 | 28.403128 | 99.997242 | -0.018727 | 28.221211 | 99.998811 | -0.004042
27.563294 | 99.989154 | -0.103318 | 28.363886 | 99.993974 | -0.058499 | 28.374481 | 99.994849 | -0.049834 | 28.43504 | 99.995101 | -0.043726 | 28.374823 | 99.996916 | -0.031269 | 28.40572 | 99.997037 | -0.018727 | 28.227615 | 99.998739 | -0.004042
27.571854 | 99.988465 | -0.103318 | 28.360865 | 99.993565 | -0.058618 | 28.3857 | 99.994509 | -0.049825 | 28.435038 | 99.994775 | -0.043572 | 28.377155 | 99.996681 | -0.031267 | 28.411755 | 99.996842 | -0.018787 | 28.227921 | 99.998684 | -0.003979
27.582882 | 99.987768 | -0.103207 | 28.363327 | 99.99316 | -0.058618 | 28.398758 | 99.994172 | -0.049825 | 28.435903 | 99.994457 | -0.043572 | 28.376782 | 99.996449 | -0.031267 | 28.417917 | 99.996658 | -0.018787 | 28.223179 | 99.998641 | -0.003979
27.594767 | 99.987067 | -0.103207 | 28.371149 | 99.99276 | -0.058734 | 28.412802 | 99.993836 | -0.049811 | 28.438492 | 99.994148 | -0.043428 | 28.375244 | 99.99622 | -0.031269 | 28.426416 | 99.996486 | -0.018848 | 28.215475 | 99.998609 | -0.003925
27.606897 | 99.986362 | -0.103097 | 28.383343 | 99.992367 | -0.058734 | 28.426294 | 99.993501 | -0.049811 | 28.444401 | 99.993846 | -0.043428 | 28.373097 | 99.995996 | -0.031269 | 28.435537 | 99.996331 | -0.018848 | 28.20574 | 99.998583 | -0.003925
27.618351 | 99.985656 | -0.103097 | 28.39855 | 99.991981 | -0.058849 | 28.433621 | 99.993175 | -0.049794 | 28.450867 | 99.993551 | -0.043294 | 28.370142 | 99.995775 | -0.031274 | 28.442743 | 99.996193 | -0.018907 | 28.197977 | 99.99856 | -0.00388
27.626606 | 99.984944 | -0.10299 | 28.413395 | 99.991602 | -0.058849 | 28.435955 | 99.992855 | -0.049794 | 28.457708 | 99.993258 | -0.043294 | 28.366333 | 99.995554 | -0.031274 | 28.449087 | 99.996071 | -0.018907 | 28.193543 | 99.998539 | -0.00388
27.630856 | 99.984216 | -0.10299 | 28.424173 | 99.99123 | -0.058963 | 28.43565 | 99.992542 | -0.049772 | 28.464111 | 99.992966 | -0.04317 | 28.365225 | 99.995336 | -0.031284 | 28.455303 | 99.995963 | -0.018965 | 28.192928 | 99.998517 | -0.003842
27.630243 | 99.983467 | -0.102884 | 28.43107 | 99.990864 | -0.058963 | 28.431711 | 99.992227 | -0.049772 | 28.469467 | 99.992675 | -0.04317 | 28.364735 | 99.995122 | -0.031284 | 28.458197 | 99.995863 | -0.018965 | 28.195578 | 99.99849 | -0.003842
27.624456 | 99.982692 | -0.102884 | 28.433415 | 99.990501 | -0.059077 | 28.426046 | 99.99191 | -0.049748 | 28.473227 | 99.992384 | -0.043057 | 28.363379 | 99.994914 | -0.031299 | 28.45961 | 99.995768 | -0.01902 | 28.201675 | 99.998459 | -0.00381
27.617559 | 99.981892 | -0.10278 | 28.429535 | 99.990139 | -0.059077 | 28.421856 | 99.991593 | -0.049748 | 28.476307 | 99.992094 | -0.043057 | 28.36301 | 99.994712 | -0.031299 | 28.45924 | 99.995676 | -0.01902 | 28.209072 | 99.998425 | -0.00381
27.613739 | 99.981071 | -0.10278 | 28.422337 | 99.989779 | -0.059189 | 28.418354 | 99.991276 | -0.049722 | 28.47797 | 99.991803 | -0.042955 | 28.362946 | 99.994511 | -0.031318 | 28.455607 | 99.995586 | -0.019073 | 28.21579 | 99.99839 | -0.003787
27.612255 | 99.980235 | -0.102677 | 28.412979 | 99.989418 | -0.059189 | 28.416138 | 99.990961 | -0.049722 | 28.47945 | 99.991509 | -0.042955 | 28.364361 | 99.994309 | -0.031318 | 28.44994 | 99.995501 | -0.019073 | 28.220408 | 99.998355 | -0.003787
27.615765 | 99.979388 | -0.102677 | 28.405033 | 99.989058 | -0.059299 | 28.417364 | 99.990649 | -0.049698 | 28.480068 | 99.99121 | -0.042863 | 28.367443 | 99.994107 | -0.031343 | 28.443842 | 99.995421 | -0.019127 | 28.224903 | 99.998321 | -0.003774
27.623093 | 99.978532 | -0.102575 | 28.399303 | 99.988697 | -0.059299 | 28.42075 | 99.990335 | -0.049698 | 28.481669 | 99.990903 | -0.042863 | 28.373047 | 99.993903 | -0.031343 | 28.436081 | 99.995342 | -0.019127 | 28.231741 | 99.998284 | -0.003774
27.629496 | 99.97767 | -0.102575 | 28.397091 | 99.988334 | -0.059405 | 28.42654 | 99.990017 | -0.049674 | 28.484501 | 99.990591 | -0.04278 | 28.380804 | 99.993697 | -0.031371 | 28.432196 | 99.995258 | -0.019182 | 28.238516 | 99.998247 | -0.003775
27.633993 | 99.976806 | -0.102475 | 28.399551 | 99.987968 | -0.059405 | 28.436518 | 99.989694 | -0.049674 | 28.487888 | 99.990275 | -0.04278 | 28.392201 | 99.993489 | -0.031371 | 28.434164 | 99.995169 | -0.019182 | 28.246704 | 99.998215 | -0.003775
27.635721 | 99.975944 | -0.102475 | 28.407126 | 99.987598 | -0.059508 | 28.448898 | 99.989367 | -0.04965 | 28.492451 | 99.989961 | -0.042706 | 28.402859 | 99.993281 | -0.031401 | 28.439957 | 99.995075 | -0.01924 | 28.256002 | 99.99819 | -0.003789
27.629314 | 99.975088 | -0.102375 | 28.417597 | 99.987224 | -0.059508 | 28.459803 | 99.989038 | -0.04965 | 28.499039 | 99.989649 | -0.042706 | 28.410122 | 99.993072 | -0.031401 | 28.447657 | 99.994978 | -0.01924 | 28.265553 | 99.998173 | -0.003789
27.619833 | 99.974242 | -0.102375 | 28.429356 | 99.986848 | -0.059605 | 28.471317 | 99.988707 | -0.049628 | 28.503107 | 99.989337 | -0.042641 | 28.413874 | 99.992864 | -0.031432 | 28.458557 | 99.994877 | -0.019302 | 28.272266 | 99.99816 | -0.003814
27.610226 | 99.973408 | -0.102277 | 28.44099 | 99.98647 | -0.059605 | 28.481045 | 99.988375 | -0.049628 | 28.505634 | 99.989023 | -0.042641 | 28.4156 | 99.992655 | -0.031432 | 28.46817 | 99.994773 | -0.019302 | 28.277807 | 99.998148 | -0.003814
27.599634 | 99.972589 | -0.102277 | 28.452198 | 99.986089 | -0.059697 | 28.487265 | 99.988039 | -0.049608 | 28.506495 | 99.988708 | -0.042585 | 28.411535 | 99.992445 | -0.031463 | 28.473591 | 99.994665 | -0.019367 | 28.281076 | 99.998134 | -0.003849
27.590702 | 99.971782 | -0.10218 | 28.463715 | 99.985707 | -0.059697 | 28.490219 | 99.987701 | -0.049608 | 28.504826 | 99.988393 | -0.042585 | 28.403894 | 99.992235 | -0.031463 | 28.475378 | 99.994552 | -0.019367 | 28.283108 | 99.99812 | -0.003849
27.588482 | 99.970988 | -0.10218 | 28.47222 | 99.985323 | -0.059785 | 28.491577 | 99.987359 | -0.04959 | 28.501749 | 99.988083 | -0.042536 | 28.393482 | 99.992027 | -0.031494 | 28.474396 | 99.994433 | -0.019435 | 28.283356 | 99.998106 | -0.003891
27.589838 | 99.970203 | -0.102084 | 28.478384 | 99.984939 | -0.059785 | 28.491581 | 99.987014 | -0.04959 | 28.499161 | 99.987779 | -0.042536 | 28.382772 | 99.991821 | -0.031494 | 28.470455 | 99.994312 | -0.019435 | 28.282986 | 99.998094 | -0.003891
27.5944 | 99.969424 | -0.102084 | 28.483189 | 99.984556 | -0.059867 | 28.493305 | 99.986667 | -0.049574 | 28.495157 | 99.987483 | -0.042494 | 28.372549 | 99.991616 | -0.031524 | 28.46818 | 99.994189 | -0.019505 | 28.282681 | 99.998083 | -0.003937
27.601605 | 99.968649 | -0.101988 | 28.488184 | 99.984175 | -0.059867 | 28.498846 | 99.986321 | -0.049574 | 28.492758 | 99.987193 | -0.042494 | 28.366388 | 99.991413 | -0.031524 | 28.468426 | 99.994067 | -0.019505 | 28.286129 | 99.998071 | -0.003937
27.61005 | 99.967875 | -0.101988 | 28.491879 | 99.983793 | -0.059944 | 28.506235 | 99.985976 | -0.049561 | 28.491037 | 99.986909 | -0.042457 | 28.363373 | 99.991209 | -0.031553 | 28.470829 | 99.993945 | -0.019575 | 28.292414 | 99.998057 | -0.003985
27.617809 | 99.9671 | -0.101894 | 28.494898 | 99.983409 | -0.059944 | 28.513809 | 99.985633 | -0.049561 | 28.488758 | 99.986627 | -0.042457 | 28.365652 | 99.991003 | -0.031553 | 28.477356 | 99.993825 | -0.019575 | 28.299805 | 99.998039 | -0.003985
27.623413 | 99.966325 | -0.101894 | 28.496618 | 99.983023 | -0.060016 | 28.521015 | 99.98529 | -0.049549 | 28.48827 | 99.986347 | -0.042423 | 28.372116 | 99.990796 | -0.031582 | 28.487335 | 99.993707 | -0.019644 | 28.307257 | 99.998017 | -0.004035
27.626431 | 99.965548 | -0.101801 | 28.496433 | 99.982633 | -0.060016 | 28.526312 | 99.984947 | -0.049549 | 28.488514 | 99.986072 | -0.042423 | 28.384861 | 99.990587 | -0.031582 | 28.495163 | 99.993591 | -0.019644 | 28.315384 | 99.997994 | -0.004035
27.627972 | 99.964771 | -0.101801 | 28.493046 | 99.98224 | -0.060084 | 28.527481 | 99.984603 | -0.04954 | 28.487833 | 99.9858 | -0.042394 | 28.401184 | 99.990379 | -0.03161 | 28.501629 | 99.993477 | -0.019713 | 28.320126 | 99.997971 | -0.004085
27.629511 | 99.963993 | -0.101709 | 28.487995 | 99.981842 | -0.060084 | 28.526804 | 99.984257 | -0.04954 | 28.488628 | 99.98553 | -0.042394 | 28.421574 | 99.990172 | -0.03161 | 28.506369 | 99.993363 | -0.019713 | 28.322287 | 99.997946 | -0.004085
27.6297 | 99.963215 | -0.101709 | 28.480352 | 99.98144 | -0.060147 | 28.524708 | 99.983913 | -0.049533 | 28.491766 | 99.985263 | -0.042369 | 28.443689 | 99.989964 | -0.03164 | 28.507971 | 99.993251 | -0.01978 | 28.322779 | 99.997921 | -0.004137
27.626556 | 99.962439 | -0.101618 | 28.47056 | 99.981034 | -0.060147 | 28.520092 | 99.983572 | -0.049533 | 28.499643 | 99.984995 | -0.042369 | 28.465368 | 99.989757 | -0.03164 | 28.505936 | 99.99314 | -0.01978 | 28.322287 | 99.997895 | -0.004137
27.622675 | 99.961665 | -0.101618 | 28.460709 | 99.980624 | -0.060207 | 28.517017 | 99.983235 | -0.049529 | 28.51178 | 99.984726 | -0.042349 | 28.482061 | 99.989548 | -0.03167 | 28.502176 | 99.993027 | -0.019845 | 28.320622 | 99.997869 | -0.00419
27.619227 | 99.960897 | -0.101529 | 28.451534 | 99.980213 | -0.060207 | 28.515167 | 99.982901 | -0.049529 | 28.527182 | 99.984456 | -0.042349 | 28.494196 | 99.989339 | -0.03167 | 28.497799 | 99.992914 | -0.019845 | 28.319265 | 99.997841 | -0.00419
27.615774 | 99.960134 | -0.101529 | 28.443348 | 99.9798 | -0.060264 | 28.51326 | 99.982572 | -0.049527 | 28.543509 | 99.984186 | -0.042335 | 28.501394 | 99.989131 | -0.031702 | 28.493856 | 99.992797 | -0.019909 | 28.319387 | 99.997815 | -0.004246
27.613552 | 99.959378 | -0.101441 | 28.436329 | 99.979387 | -0.060264 | 28.51037 | 99.982247 | -0.049527 | 28.559467 | 99.983918 | -0.042335 | 28.504349 | 99.988928 | -0.031702 | 28.490595 | 99.992677 | -0.019909 | 28.320129 | 99.997792 | -0.004246
27.613125 | 99.958628 | -0.101441 | 28.432632 | 99.978975 | -0.060317 | 28.50741 | 99.981926 | -0.049529 | 28.570499 | 99.983652 | -0.042326 | 28.503244 | 99.988729 | -0.031735 | 28.490408 | 99.992555 | -0.019971 | 28.321976 | 99.997775 | -0.004306
27.615341 | 99.957885 | -0.101355 | 28.43183 | 99.978563 | -0.060317 | 28.499889 | 99.981609 | -0.049529 | 28.577839 | 99.983389 | -0.042326 | 28.499918 | 99.988533 | -0.031735 | 28.492258 | 99.99243 | -0.019971 | 28.322596 | 99.997762 | -0.004306
27.618235 | 99.957148 | -0.101355 | 28.433731 | 99.978152 | -0.060366 | 28.489609 | 99.981293 | -0.049533 | 28.582333 | 99.983128 | -0.042323 | 28.496592 | 99.988337 | -0.031769 | 28.494297 | 99.992303 | -0.02003 | 28.322962 | 99.997753 | -0.004368
27.619404 | 99.956418 | -0.10127 | 28.436869 | 99.977743 | -0.060366 | 28.476801 | 99.980979 | -0.049533 | 28.58485 | 99.982869 | -0.042323 | 28.493149 | 99.988141 | -0.031769 | 28.497257 | 99.992173 | -0.02003 | 28.320374 | 99.997746 | -0.004368
27.619152 | 99.955693 | -0.10127 | 28.441919 | 99.977336 | -0.060412 | 28.464972 | 99.980665 | -0.049541 | 28.584599 | 99.982613 | -0.042325 | 28.491116 | 99.987944 | -0.031804 | 28.498917 | 99.992039 | -0.020086 | 28.318335 | 99.997742 | -0.004432
27.620749 | 99.954974 | -0.101187 | 28.447714 | 99.97693 | -0.060412 | 28.454565 | 99.980353 | -0.049541 | 28.581018 | 99.98236 | -0.042325 | 28.493336 | 99.987748 | -0.031804 | 28.498493 | 99.991901 | -0.020086 | 28.314213 | 99.997741 | -0.004432
27.620874 | 99.95426 | -0.101187 | 28.454178 | 99.976523 | -0.060454 | 28.446255 | 99.980042 | -0.049551 | 28.576208 | 99.982109 | -0.042332 | 28.497402 | 99.987552 | -0.03184 | 28.497692 | 99.99176 | -0.020139 | 28.308857 | 99.997743 | -0.004498
27.620752 | 99.95355 | -0.101105 | 28.460774 | 99.976116 | -0.060454 | 28.439661 | 99.979731 | -0.049551 | 28.57165 | 99.981859 | -0.042332 | 28.501099 | 99.987356 | -0.03184 | 28.497137 | 99.991617 | -0.020139 | 28.301901 | 99.997745 | -0.004498
27.622107 | 99.952842 | -0.101105 | 28.466564 | 99.975708 | -0.060492 | 28.438181 | 99.979419 | -0.049564 | 28.566975 | 99.98161 | -0.042341 | 28.50448 | 99.987158 | -0.031874 | 28.49474 | 99.991472 | -0.020189 | 28.296106 | 99.997744 | -0.004564
27.625376 | 99.952133 | -0.101024 | 28.471426 | 99.975299 | -0.060538 | 28.440151 | 99.979103 | -0.049568 | 28.562109 | 99.981358 | -0.042314 | 28.505032 | 99.986956 | -0.031905 | 28.491781 | 99.991326 | -0.020206 | 28.288227 | 99.997737 | -0.004585
27.629505 | 99.951423 | -0.101024 | 28.47469 | 99.97489 | -0.060582 | 28.445938 | 99.978784 | -0.049571 | 28.55743 | 99.981102 | -0.042289 | 28.501764 | 99.986748 | -0.031935 | 28.48851 | 99.991179 | -0.020223 | 28.281942 | 99.997722 | -0.004607
27.634182 | 99.950713 | -0.100944 | 28.475678 | 99.974478 | -0.060625 | 28.453634 | 99.978461 | -0.049575 | 28.552319 | 99.980843 | -0.042267 | 28.497578 | 99.986534 | -0.031965 | 28.485239 | 99.99103 | -0.020239 | 28.280893 | 99.997702 | -0.00463
27.638001 | 99.950002 | -0.100944 | 28.473766 | 99.974065 | -0.060667 | 28.461456 | 99.978136 | -0.049579 | 28.547577 | 99.98058 | -0.042248 | 28.491476 | 99.986317 | -0.031993 | 28.480743 | 99.99088 | -0.020256 | 28.28508 | 99.997677 | -0.004656
27.641148 | 99.949292 | -0.100866 | 28.471298 | 99.973651 | -0.060708 | 28.468908 | 99.977809 | -0.049583 | 28.543695 | 99.980312 | -0.042232 | 28.482739 | 99.986098 | -0.032021 | 28.476923 | 99.990729 | -0.020274 | 28.298447 | 99.997651 | -0.004685
27.643728 | 99.948583 | -0.100866 | 28.467854 | 99.973236 | -0.060748 | 28.477779 | 99.977478 | -0.049587 | 28.542034 | 99.980041 | -0.042218 | 28.475842 | 99.985878 | -0.032046 | 28.475506 | 99.99058 | -0.020293 | 28.316427 | 99.997627 | -0.004716
27.644959 | 99.947874 | -0.100788 | 28.465881 | 99.972821 | -0.060788 | 28.485046 | 99.977145 | -0.049591 | 28.543207 | 99.979767 | -0.042208 | 28.47147 | 99.985656 | -0.03207 | 28.474524 | 99.990432 | -0.020314 | 28.337616 | 99.997604 | -0.004752
27.644775 | 99.947165 | -0.100788 | 28.465021 | 99.972406 | -0.060827 | 28.492624 | 99.976809 | -0.049596 | 28.547337 | 99.979489 | -0.042201 | 28.466602 | 99.985434 | -0.032093 | 28.476929 | 99.990285 | -0.020337 | 28.357569 | 99.997581 | -0.004793
27.643793 | 99.946457 | -0.10071 | 28.466623 | 99.971991 | -0.060866 | 28.500757 | 99.976469 | -0.049602 | 28.551769 | 99.979208 | -0.042197 | 28.463833 | 99.985213 | -0.032115 | 28.484131 | 99.990139 | -0.020363 | 28.375794 | 99.997556 | -0.004839
27.641758 | 99.945752 | -0.10071 | 28.469645 | 99.971575 | -0.060904 | 28.506363 | 99.976128 | -0.049608 | 28.55516 | 99.978925 | -0.042196 | 28.465256 | 99.984992 | -0.032137 | 28.493856 | 99.989992 | -0.020392 | 28.384232 | 99.997528 | -0.00489
27.6388 | 99.945051 | -0.100634 | 28.47488 | 99.97116 | -0.06094 | 28.510117 | 99.975787 | -0.049615 | 28.556881 | 99.97864 | -0.042199 | 28.467722 | 99.984773 | -0.032157 | 28.504574 | 99.989845 | -0.020423 | 28.386456 | 99.997498 | -0.004944
27.636768 | 99.944353 | -0.100634 | 28.480545 | 99.970746 | -0.060976 | 28.511969 | 99.975447 | -0.049624 | 28.558609 | 99.978356 | -0.042203 | 28.470245 | 99.984555 | -0.032177 | 28.518066 | 99.989698 | -0.020456 | 28.380915 | 99.997467 | -0.005002
27.636023 | 99.943656 | -0.100558 | 28.486517 | 99.970334 | -0.061011 | 28.512524 | 99.97511 | -0.049633 | 28.55842 | 99.978071 | -0.042211 | 28.473078 | 99.984339 | -0.032197 | 28.528723 | 99.989552 | -0.020492 | 28.371307 | 99.997438 | -0.005063
27.635647 | 99.94296 | -0.100558 | 28.491879 | 99.969922 | -0.061045 | 28.511663 | 99.974775 | -0.049644 | 28.558538 | 99.977788 | -0.042221 | 28.47369 | 99.984124 | -0.032217 | 28.536978 | 99.989408 | -0.02053 | 28.358807 | 99.997412 | -0.005127
27.637247 | 99.942262 | -0.100483 | 28.496868 | 99.969511 | -0.061078 | 28.510981 | 99.974443 | -0.049656 | 28.560507 | 99.977505 | -0.042234 | 28.473566 | 99.983909 | -0.032238 | 28.543757 | 99.989264 | -0.02057 | 28.347721 | 99.997387 | -0.005194
27.641437 | 99.941563 | -0.100483 | 28.502163 | 99.9691 | -0.061112 | 28.507593 | 99.974115 | -0.049669 | 28.563339 | 99.977223 | -0.042249 | 28.475536 | 99.983694 | -0.032259 | 28.548441 | 99.989121 | -0.020613 | 28.341995 | 99.997363 | -0.005264
27.647537 | 99.940863 | -0.100408 | 28.507397 | 99.968687 | -0.061144 | 28.503403 | 99.973789 | -0.049682 | 28.569494 | 99.976942 | -0.042266 | 28.477697 | 99.98348 | -0.03228 | 28.549236 | 99.98898 | -0.020657 | 28.341991 | 99.997336 | -0.005336
27.655796 | 99.940163 | -0.100408 | 28.512756 | 99.968274 | -0.061176 | 28.498901 | 99.973465 | -0.049696 | 28.579351 | 99.97666 | -0.042285 | 28.479487 | 99.983264 | -0.032302 | 28.548309 | 99.988839 | -0.020703 | 28.345938 | 99.997308 | -0.005409
27.666758 | 99.939461 | -0.100335 | 28.517004 | 99.967859 | -0.061206 | 28.496069 | 99.973142 | -0.04971 | 28.589947 | 99.976378 | -0.042306 | 28.484289 | 99.983048 | -0.032323 | 28.544739 | 99.988701 | -0.02075 | 28.35284 | 99.997278 | -0.005483
27.677719 | 99.938759 | -0.100335 | 28.519714 | 99.967444 | -0.061236 | 28.49324 | 99.97282 | -0.049724 | 28.600849 | 99.976097 | -0.042328 | 28.488113 | 99.982829 | -0.032345 | 28.539501 | 99.988565 | -0.020797 | 28.359808 | 99.997248 | -0.005557
27.68782 | 99.938055 | -0.100262 | 28.51861 | 99.967028 | -0.061263 | 28.491516 | 99.972498 | -0.049739 | 28.610275 | 99.975814 | -0.042351 | 28.490887 | 99.982607 | -0.032366 | 28.535559 | 99.988432 | -0.020845 | 28.363382 | 99.997219 | -0.00563
27.696384 | 99.937351 | -0.100262 | 28.513931 | 99.966611 | -0.061288 | 28.492008 | 99.972175 | -0.049754 | 28.613361 | 99.97553 | -0.042374 | 28.494274 | 99.982384 | -0.032386 | 28.533405 | 99.988301 | -0.020893 | 28.366159 | 99.997192 | -0.005704
27.701004 | 99.936648 | -0.10019 | 28.506418 | 99.966193 | -0.061311 | 28.494106 | 99.971852 | -0.049769 | 28.61355 | 99.975245 | -0.042398 | 28.497726 | 99.982158 | -0.032405 | 28.532541 | 99.988169 | -0.02094 | 28.368809 | 99.997164 | -0.005778
27.701685 | 99.935949 | -0.10019 | 28.496801 | 99.965775 | -0.061331 | 28.49934 | 99.971528 | -0.049783 | 28.612198 | 99.97496 | -0.042422 | 28.497974 | 99.98193 | -0.032423 | 28.536419 | 99.988036 | -0.020986 | 28.370035 | 99.997131 | -0.005852
27.699902 | 99.935254 | -0.100118 | 28.485586 | 99.965356 | -0.061348 | 28.507715 | 99.971201 | -0.049797 | 28.610041 | 99.974675 | -0.042446 | 28.500061 | 99.981702 | -0.032439 | 28.541967 | 99.987901 | -0.02103 | 28.371817 | 99.997091 | -0.005926
27.695963 | 99.934561 | -0.100118 | 28.474802 | 99.964938 | -0.061362 | 28.516586 | 99.970871 | -0.04981 | 28.609976 | 99.974389 | -0.042472 | 28.50098 | 99.981473 | -0.032453 | 28.54776 | 99.987766 | -0.021074 | 28.375446 | 99.997043 | -0.005998
27.690542 | 99.933872 | -0.100048 | 28.466425 | 99.964521 | -0.061373 | 28.526936 | 99.970539 | -0.049823 | 28.613236 | 99.974104 | -0.042497 | 28.500794 | 99.981243 | -0.032465 | 28.554163 | 99.987628 | -0.021116 | 28.378956 | 99.996986 | -0.006069
27.687281 | 99.933185 | -0.100048 | 28.461554 | 99.964105 | -0.061381 | 28.539618 | 99.970207 | -0.049835 | 28.616373 | 99.973817 | -0.042524 | 28.501526 | 99.981013 | -0.032475 | 28.561621 | 99.987488 | -0.021156 | 28.385239 | 99.996922 | -0.006137
27.685741 | 99.932501 | -0.099978 | 28.461868 | 99.96369 | -0.061386 | 28.551193 | 99.969874 | -0.049846 | 28.620503 | 99.973531 | -0.042551 | 28.504355 | 99.980783 | -0.032482 | 28.566238 | 99.987344 | -0.021193 | 28.395519 | 99.996854 | -0.006204
27.687903 | 99.931819 | -0.099978 | 28.466431 | 99.963276 | -0.061388 | 28.561789 | 99.969541 | -0.049855 | 28.62389 | 99.973245 | -0.042579 | 28.505833 | 99.980556 | -0.032488 | 28.569931 | 99.987198 | -0.021229 | 28.406361 | 99.996783 | -0.006267
27.694983 | 99.931138 | -0.099909 | 28.474377 | 99.962863 | -0.061387 | 28.572262 | 99.969208 | -0.049864 | 28.623831 | 99.972958 | -0.042608 | 28.507431 | 99.98033 | -0.032492 | 28.57073 | 99.987048 | -0.021261 | 28.416529 | 99.996709 | -0.006328
27.706314 | 99.930457 | -0.099909 | 28.483063 | 99.962451 | -0.061384 | 28.578793 | 99.968873 | -0.049873 | 28.620321 | 99.972672 | -0.042639 | 28.507059 | 99.980107 | -0.032495 | 28.569927 | 99.986896 | -0.021291 | 28.425455 | 99.996634 | -0.006386
27.716045 | 99.929776 | -0.099841 | 28.49206 | 99.96204 | -0.061379 | 28.581564 | 99.968537 | -0.04988 | 28.614035 | 99.972384 | -0.042671 | 28.506754 | 99.979885 | -0.032496 | 28.569498 | 99.986743 | -0.021318 | 28.42989 | 99.996559 | -0.00644
27.723557 | 99.929096 | -0.099841 | 28.500189 | 99.961629 | -0.061371 | 28.581381 | 99.9682 | -0.049887 | 28.602453 | 99.972095 | -0.042703 | 28.509161 | 99.979665 | -0.032497 | 28.568268 | 99.986588 | -0.021343 | 28.429829 | 99.996485 | -0.006489
27.726261 | 99.928415 | -0.099774 | 28.507767 | 99.961218 | -0.061362 | 28.578735 | 99.967864 | -0.049894 | 28.588223 | 99.971804 | -0.042737 | 28.514339 | 99.979447 | -0.032496 | 28.565985 | 99.986434 | -0.021364 | 28.42663 | 99.996413 | -0.006535
27.722815 | 99.927737 | -0.099774 | 28.515345 | 99.960807 | -0.06135 | 28.575161 | 99.967527 | -0.0499 | 28.573813 | 99.971513 | -0.042771 | 28.521677 | 99.979229 | -0.032494 | 28.564444 | 99.98628 | -0.021384 | 28.419729 | 99.996343 | -0.006577
27.713329 | 99.92706 | -0.099707 | 28.522364 | 99.960395 | -0.061336 | 28.57337 | 99.96719 | -0.049905 | 28.560263 | 99.971223 | -0.042806 | 28.530117 | 99.979013 | -0.032492 | 28.562168 | 99.986126 | -0.0214 | 28.411291 | 99.996276 | -0.006615
27.702366 | 99.926386 | -0.099707 | 28.525507 | 99.959984 | -0.061321 | 28.571707 | 99.966853 | -0.04991 | 28.547947 | 99.970934 | -0.042841 | 28.53776 | 99.978797 | -0.032489 | 28.559515 | 99.985974 | -0.021415 | 28.401922 | 99.996212 | -0.006649
27.691284 | 99.925713 | -0.09964 | 28.526058 | 99.959572 | -0.061304 | 28.572384 | 99.966516 | -0.049915 | 28.539505 | 99.970646 | -0.042877 | 28.543736 | 99.978581 | -0.032485 | 28.559269 | 99.985823 | -0.021428 | 28.392803 | 99.996153 | -0.006679
27.684637 | 99.925042 | -0.09964 | 28.525934 | 99.959161 | -0.061285 | 28.576019 | 99.96618 | -0.04992 | 28.532726 | 99.97036 | -0.042913 | 28.549213 | 99.978364 | -0.03248 | 28.560253 | 99.985673 | -0.021439 | 28.383932 | 99.996097 | -0.006707
27.684515 | 99.924372 | -0.099575 | 28.526856 | 99.95875 | -0.061264 | 28.5823 | 99.965843 | -0.049924 | 28.529156 | 99.970075 | -0.042949 | 28.553589 | 99.978147 | -0.032474 | 28.562038 | 99.985524 | -0.021449 | 28.376602 | 99.996045 | -0.006731
27.688522 | 99.923705 | -0.099575 | 28.529141 | 99.95834 | -0.061242 | 28.588587 | 99.965508 | -0.049928 | 28.529774 | 99.969792 | -0.042985 | 28.561777 | 99.977931 | -0.032468 | 28.565857 | 99.985377 | -0.021458 | 28.372168 | 99.995995 | -0.006752
27.695797 | 99.923041 | -0.099509 | 28.533016 | 99.95793 | -0.061218 | 28.595795 | 99.965173 | -0.049933 | 28.535259 | 99.969509 | -0.043021 | 28.571503 | 99.977715 | -0.03246 | 28.569494 | 99.985231 | -0.021465 | 28.373032 | 99.995947 | -0.006771
27.706455 | 99.922378 | -0.099509 | 28.536957 | 99.95752 | -0.061192 | 28.601154 | 99.964839 | -0.049937 | 28.543081 | 99.969228 | -0.043056 | 28.582279 | 99.977499 | -0.032452 | 28.572205 | 99.985086 | -0.02147 | 28.376736 | 99.9959 | -0.006788
27.715017 | 99.921716 | -0.099444 | 28.542074 | 99.95711 | -0.061164 | 28.604538 | 99.964506 | -0.04994 | 28.554419 | 99.968946 | -0.043091 | 28.591701 | 99.977283 | -0.032443 | 28.573689 | 99.984941 | -0.021475 | 28.384867 | 99.995854 | -0.006803
27.719513 | 99.921053 | -0.099444 | 28.546942 | 99.9567 | -0.061136 | 28.606878 | 99.964173 | -0.049944 | 28.566309 | 99.968664 | -0.043126 | 28.598415 | 99.977067 | -0.032433 | 28.574427 | 99.984795 | -0.021478 | 28.398422 | 99.995809 | -0.006816
27.721054 | 99.92039 | -0.09938 | 28.552731 | 99.956289 | -0.061106 | 28.60928 | 99.963841 | -0.049948 | 28.57629 | 99.968378 | -0.043161 | 28.597433 | 99.97685 | -0.032423 | 28.573196 | 99.98465 | -0.02148 | 28.415546 | 99.995763 | -0.006829
27.719208 | 99.919726 | -0.09938 | 28.558025 | 99.955879 | -0.061074 | 28.609156 | 99.963508 | -0.049952 | 28.584415 | 99.96809 | -0.043194 | 28.589121 | 99.976631 | -0.032413 | 28.5711 | 99.984503 | -0.021479 | 28.436794 | 99.995716 | -0.00684
27.715694 | 99.919062 | -0.099315 | 28.563324 | 99.95547 | -0.061042 | 28.608418 | 99.963174 | -0.049955 | 28.590204 | 99.967799 | -0.043227 | 28.573969 | 99.976411 | -0.032401 | 28.56753 | 99.984357 | -0.021478 | 28.459522 | 99.995668 | -0.006849
27.712982 | 99.918399 | -0.099315 | 28.566834 | 99.95506 | -0.06101 | 28.607861 | 99.962839 | -0.049958 | 28.59347 | 99.967505 | -0.043258 | 28.553272 | 99.976189 | -0.032389 | 28.563587 | 99.98421 | -0.021474 | 28.479786 | 99.995618 | -0.006857
27.70953 | 99.917734 | -0.099251 | 28.570156 | 99.95465 | -0.060977 | 28.605087 | 99.962502 | -0.049961 | 28.595499 | 99.96721 | -0.043288 | 28.531586 | 99.975966 | -0.032375 | 28.5586 | 99.984064 | -0.021469 | 28.496906 | 99.995566 | -0.006864
27.707682 | 99.917069 | -0.099251 | 28.571697 | 99.954241 | -0.060943 | 28.601208 | 99.962164 | -0.049963 | 28.596176 | 99.966913 | -0.043316 | 28.515204 | 99.975742 | -0.03236 | 28.553425 | 99.983919 | -0.021462 | 28.510334 | 99.995512 | -0.006869
27.707678 | 99.916403 | -0.099188 | 28.57336 | 99.953834 | -0.06091 | 28.597574 | 99.961825 | -0.049964 | 28.59852 | 99.966616 | -0.043343 | 28.506275 | 99.975518 | -0.032345 | 28.54862 | 99.983775 | -0.021453 | 28.51717 | 99.995455 | -0.006872
27.706818 | 99.915735 | -0.099188 | 28.574656 | 99.953428 | -0.060876 | 28.594433 | 99.961485 | -0.049964 | 28.602896 | 99.966319 | -0.043368 | 28.503506 | 99.975294 | -0.032327 | 28.547388 | 99.983632 | -0.021443 | 28.518646 | 99.995398 | -0.006873
27.70602 | 99.915068 | -0.099124 | 28.576496 | 99.953024 | -0.060842 | 28.593206 | 99.961144 | -0.049962 | 28.60758 | 99.966022 | -0.043391 | 28.507755 | 99.975071 | -0.032308 | 28.551142 | 99.98349 | -0.021433 | 28.51852 | 99.995341 | -0.006872
27.706699 | 99.914401 | -0.099124 | 28.576862 | 99.952623 | -0.060808 | 28.593769 | 99.960803 | -0.049958 | 28.61257 | 99.965725 | -0.043413 | 28.514957 | 99.974848 | -0.032287 | 28.559948 | 99.983347 | -0.021421 | 28.517965 | 99.995286 | -0.006868
27.707556 | 99.913735 | -0.099061 | 28.575687 | 99.952223 | -0.060775 | 28.59494 | 99.960462 | -0.049953 | 28.618052 | 99.965428 | -0.043432 | 28.519079 | 99.974625 | -0.032264 | 28.572147 | 99.983205 | -0.021408 | 28.517109 | 99.995235 | -0.006861
27.709463 | 99.91307 | -0.099061 | 28.572918 | 99.951824 | -0.060742 | 28.599997 | 99.960122 | -0.049945 | 28.621868 | 99.965133 | -0.04345 | 28.520926 | 99.974405 | -0.03224 | 28.58588 | 99.983063 | -0.021394 | 28.515875 | 99.995185 | -0.006852
27.712662 | 99.912407 | -0.098998 | 28.570704 | 99.951426 | -0.060709 | 28.60708 | 99.959781 | -0.049936 | 28.626486 | 99.964839 | -0.043465 | 28.520432 | 99.974185 | -0.032214 | 28.599615 | 99.982921 | -0.021379 | 28.514582 | 99.995137 | -0.00684
27.71648 | 99.911745 | -0.098998 | 28.570828 | 99.951026 | -0.060676 | 28.61478 | 99.95944 | -0.049924 | 28.630854 | 99.964546 | -0.043479 | 28.517603 | 99.973967 | -0.032186 | 28.611136 | 99.98278 | -0.021364 | 28.513538 | 99.99509 | -0.006826
27.72221 | 99.911084 | -0.098935 | 28.572928 | 99.950626 | -0.060642 | 28.624569 | 99.9591 | -0.049911 | 28.633808 | 99.964255 | -0.04349 | 28.514404 | 99.97375 | -0.032157 | 28.618832 | 99.982638 | -0.021349 | 28.511196 | 99.995044 | -0.00681
27.728861 | 99.910425 | -0.098935 | 28.576193 | 99.950225 | -0.060609 | 28.633312 | 99.95876 | -0.049895 | 28.63768 | 99.963964 | -0.0435 | 28.515081 | 99.973534 | -0.032126 | 28.623203 | 99.982496 | -0.021334 | 28.506634 | 99.994997 | -0.00679
27.735083 | 99.909767 | -0.098872 | 28.582413 | 99.949822 | -0.060576 | 28.641993 | 99.958419 | -0.049878 | 28.641001 | 99.963672 | -0.043507 | 28.517731 | 99.973319 | -0.032094 | 28.623077 | 99.982354 | -0.021318 | 28.499308 | 99.994949 | -0.006768
27.740566 | 99.909111 | -0.098872 | 28.590231 | 99.949417 | -0.060542 | 28.651417 | 99.958078 | -0.049858 | 28.641867 | 99.96338 | -0.043512 | 28.522348 | 99.973104 | -0.032061 | 28.619015 | 99.982211 | -0.021302 | 28.491175 | 99.994901 | -0.006743
27.746044 | 99.908456 | -0.09881 | 28.598797 | 99.94901 | -0.060508 | 28.657944 | 99.957737 | -0.049836 | 28.640759 | 99.963087 | -0.043516 | 28.52894 | 99.972888 | -0.032027 | 28.612055 | 99.982069 | -0.021286 | 28.484089 | 99.994851 | -0.006716
27.750666 | 99.9078 | -0.09881 | 28.607977 | 99.948602 | -0.060473 | 28.662436 | 99.957396 | -0.049812 | 28.636942 | 99.962795 | -0.043517 | 28.534733 | 99.972673 | -0.031992 | 28.602146 | 99.981927 | -0.02127 | 28.479528 | 99.9948 | -0.006687
27.752888 | 99.907143 | -0.098747 | 28.615366 | 99.948194 | -0.060438 | 28.669766 | 99.957055 | -0.049787 | 28.630482 | 99.962502 | -0.043517 | 28.538488 | 99.972457 | -0.031957 | 28.592657 | 99.981784 | -0.021254 | 28.477001 | 99.994746 | -0.006655
27.753012 | 99.906486 | -0.098747 | 28.621775 | 99.947785 | -0.060402 | 28.67297 | 99.956714 | -0.04976 | 28.623709 | 99.962209 | -0.043515 | 28.541071 | 99.972243 | -0.031921 | 28.584896 | 99.981642 | -0.021237 | 28.478359 | 99.994691 | -0.006621
27.754614 | 99.905828 | -0.098685 | 28.626705 | 99.947377 | -0.060365 | 28.675125 | 99.956374 | -0.049731 | 28.61964 | 99.961914 | -0.043511 | 28.543045 | 99.97203 | -0.031885 | 28.578302 | 99.9815 | -0.021221 | 28.483292 | 99.994636 | -0.006584
27.757202 | 99.905171 | -0.098685 | 28.627628 | 99.94697 | -0.060329 | 28.677954 | 99.956035 | -0.0497 | 28.620007 | 99.961617 | -0.043506 | 28.542736 | 99.971818 | -0.031849 | 28.575775 | 99.981358 | -0.021204 | 28.489517 | 99.994581 | -0.006544
27.760342 | 99.904513 | -0.098623 | 28.625164 | 99.946566 | -0.060292 | 28.677832 | 99.955697 | -0.049669 | 28.627152 | 99.961319 | -0.0435 | 28.544031 | 99.971607 | -0.031813 | 28.579092 | 99.981216 | -0.021188 | 28.495798 | 99.994529 | -0.006502
27.765392 | 99.903857 | -0.098623 | 28.622456 | 99.946164 | -0.060255 | 28.674875 | 99.955361 | -0.049636 | 28.638733 | 99.96102 | -0.043491 | 28.547298 | 99.971396 | -0.031778 | 28.584824 | 99.981076 | -0.021171 | 28.502888 | 99.994478 | -0.006458
27.773092 | 99.903203 | -0.098561 | 28.618698 | 99.945762 | -0.060218 | 28.670136 | 99.955026 | -0.049603 | 28.654562 | 99.960721 | -0.043482 | 28.552292 | 99.971186 | -0.031742 | 28.59499 | 99.980936 | -0.021154 | 28.508122 | 99.994429 | -0.006411
27.781651 | 99.902551 | -0.098561 | 28.61636 | 99.945362 | -0.060182 | 28.660223 | 99.954694 | -0.049569 | 28.673168 | 99.960422 | -0.043471 | 28.55864 | 99.970977 | -0.031706 | 28.607685 | 99.980796 | -0.021137 | 28.512491 | 99.994381 | -0.006363
27.791439 | 99.901902 | -0.098499 | 28.61488 | 99.944963 | -0.060146 | 28.64649 | 99.954363 | -0.049535 | 28.691586 | 99.960124 | -0.04346 | 28.567509 | 99.970767 | -0.031671 | 28.619206 | 99.980657 | -0.02112 | 28.515076 | 99.994332 | -0.006313
27.799198 | 99.901257 | -0.098499 | 28.615124 | 99.944565 | -0.06011 | 28.632999 | 99.954034 | -0.0495 | 28.708096 | 99.959825 | -0.043446 | 28.577484 | 99.970559 | -0.031636 | 28.62919 | 99.980518 | -0.021104 | 28.515265 | 99.994283 | -0.006261
27.802893 | 99.900613 | -0.098437 | 28.617031 | 99.944168 | -0.060075 | 28.618092 | 99.953706 | -0.049466 | 28.720905 | 99.959528 | -0.043432 | 28.587826 | 99.970351 | -0.031601 | 28.637135 | 99.980379 | -0.021087 | 28.513535 | 99.994236 | -0.006207
27.804058 | 99.899971 | -0.098437 | 28.620234 | 99.943771 | -0.06004 | 28.60614 | 99.953379 | -0.049431 | 28.728418 | 99.959232 | -0.043417 | 28.598293 | 99.970144 | -0.031566 | 28.640585 | 99.980242 | -0.021071 | 28.511435 | 99.99419 | -0.006151
27.804127 | 99.899329 | -0.098375 | 28.621893 | 99.943374 | -0.060006 | 28.597086 | 99.953054 | -0.049396 | 28.730694 | 99.958937 | -0.0434 | 28.607655 | 99.969937 | -0.031532 | 28.641388 | 99.980105 | -0.021054 | 28.510202 | 99.994146 | -0.006094
27.802219 | 99.898687 | -0.098375 | 28.623617 | 99.942976 | -0.059972 | 28.592032 | 99.952729 | -0.04936 | 28.731625 | 99.958643 | -0.043383 | 28.615597 | 99.96973 | -0.031498 | 28.641384 | 99.979969 | -0.021039 | 28.508966 | 99.994103 | -0.006036
27.801357 | 99.898045 | -0.098313 | 28.623922 | 99.942578 | -0.059938 | 28.59074 | 99.952405 | -0.049325 | 28.73193 | 99.958352 | -0.043365 | 28.621939 | 99.969524 | -0.031465 | 28.641073 | 99.979833 | -0.021023 | 28.506994 | 99.994061 | -0.005976
27.80419 | 99.897402 | -0.098313 | 28.62682 | 99.942179 | -0.059905 | 28.594135 | 99.952081 | -0.049289 | 28.733347 | 99.958061 | -0.043346 | 28.626499 | 99.969318 | -0.031432 | 28.641262 | 99.979697 | -0.021007 | 28.507183 | 99.99402 | -0.005916
27.808868 | 99.896756 | -0.098251 | 28.630085 | 99.941781 | -0.059873 | 28.601217 | 99.951756 | -0.049253 | 28.735315 | 99.957771 | -0.043326 | 28.629395 | 99.969113 | -0.0314 | 28.64323 | 99.97956 | -0.020992 | 28.508112 | 99.993982 | -0.005854
27.813854 | 99.896107 | -0.098251 | 28.633963 | 99.941382 | -0.059841 | 28.610703 | 99.951431 | -0.049217 | 28.736792 | 99.957481 | -0.043306 | 28.630875 | 99.968909 | -0.031369 | 28.646734 | 99.979422 | -0.020976 | 28.509897 | 99.993946 | -0.005792
27.817249 | 99.895455 | -0.09819 | 28.639319 | 99.940983 | -0.059809 | 28.622349 | 99.951106 | -0.049181 | 28.736237 | 99.95719 | -0.043285 | 28.631556 | 99.968706 | -0.031338 | 28.650305 | 99.979283 | -0.020961 | 28.513163 | 99.993913 | -0.005729
27.816753 | 99.894801 | -0.09819 | 28.646954 | 99.940584 | -0.059777 | 28.635162 | 99.950781 | -0.049144 | 28.73353 | 99.956899 | -0.043263 | 28.631247 | 99.968504 | -0.031309 | 28.65597 | 99.979143 | -0.020944 | 28.519812 | 99.993882 | -0.005666
27.811825 | 99.894145 | -0.098129 | 28.652679 | 99.940186 | -0.059746 | 28.648651 | 99.950456 | -0.049106 | 28.728603 | 99.956607 | -0.043241 | 28.63088 | 99.968302 | -0.03128 | 28.663418 | 99.979002 | -0.020928 | 28.525971 | 99.993853 | -0.005602
27.805607 | 99.893489 | -0.098129 | 28.657293 | 99.939789 | -0.059716 | 28.661404 | 99.95013 | -0.049069 | 28.72048 | 99.956315 | -0.043218 | 28.629715 | 99.9681 | -0.031253 | 28.671366 | 99.978861 | -0.02091 | 28.532684 | 99.993824 | -0.005539
27.797663 | 99.892833 | -0.098067 | 28.659939 | 99.939394 | -0.059685 | 28.672857 | 99.949804 | -0.049031 | 28.711552 | 99.956022 | -0.043194 | 28.628483 | 99.967898 | -0.031227 | 28.679007 | 99.978718 | -0.020893 | 28.538599 | 99.993795 | -0.005475
27.789654 | 99.892176 | -0.098067 | 28.660252 | 99.939 | -0.059656 | 28.680435 | 99.949477 | -0.048992 | 28.703663 | 99.955728 | -0.04317 | 28.627802 | 99.967695 | -0.031202 | 28.687326 | 99.978574 | -0.020875 | 28.546789 | 99.993764 | -0.005413
27.784424 | 99.891519 | -0.098006 | 28.659023 | 99.938606 | -0.059627 | 28.682163 | 99.949151 | -0.048954 | 28.69898 | 99.955434 | -0.043144 | 28.627131 | 99.967491 | -0.031177 | 28.693609 | 99.978429 | -0.020856 | 28.556152 | 99.993731 | -0.005351
27.783871 | 99.890861 | -0.098006 | 28.656132 | 99.938212 | -0.059598 | 28.678589 | 99.948824 | -0.048915 | 28.698547 | 99.95514 | -0.043118 | 28.626022 | 99.967286 | -0.031154 | 28.698603 | 99.978285 | -0.020837 | 28.567358 | 99.993697 | -0.00529
27.784241 | 99.890204 | -0.097945 | 28.651575 | 99.937819 | -0.05957 | 28.671688 | 99.948498 | -0.048875 | 28.702108 | 99.954846 | -0.043091 | 28.6246 | 99.967082 | -0.031132 | 28.700939 | 99.978141 | -0.020817 | 28.579121 | 99.993662 | -0.005229
27.786457 | 99.889548 | -0.097945 | 28.645971 | 99.937426 | -0.059542 | 28.664114 | 99.948172 | -0.048836 | 28.708328 | 99.954555 | -0.043063 | 28.622379 | 99.966878 | -0.03111 | 28.698843 | 99.977998 | -0.020798 | 28.591003 | 99.99363 | -0.00517
27.79064 | 99.888893 | -0.097884 | 28.64172 | 99.937034 | -0.059515 | 28.658197 | 99.947845 | -0.048796 | 28.716705 | 99.954265 | -0.043035 | 28.620594 | 99.966674 | -0.03109 | 28.690775 | 99.977857 | -0.020778 | 28.6029 | 99.993599 | -0.005111
27.794647 | 99.888238 | -0.097884 | 28.637714 | 99.936642 | -0.059489 | 28.656773 | 99.947517 | -0.048756 | 28.724405 | 99.953977 | -0.043006 | 28.620533 | 99.96647 | -0.03107 | 28.678827 | 99.977716 | -0.020759 | 28.613621 | 99.993571 | -0.005054
27.79834 | 99.887584 | -0.097823 | 28.634449 | 99.936251 | -0.059462 | 28.659786 | 99.947189 | -0.048715 | 28.730383 | 99.95369 | -0.042978 | 28.619974 | 99.966267 | -0.03105 | 28.664539 | 99.977577 | -0.02074 | 28.620398 | 99.993545 | -0.004999
27.802719 | 99.886931 | -0.097823 | 28.634577 | 99.935859 | -0.059437 | 28.667547 | 99.946862 | -0.048675 | 28.734823 | 99.953406 | -0.042949 | 28.619608 | 99.966063 | -0.031032 | 28.649393 | 99.977439 | -0.020722 | 28.623728 | 99.993521 | -0.004944
27.805985 | 99.886279 | -0.097762 | 28.638454 | 99.935466 | -0.059411 | 28.676722 | 99.946535 | -0.048634 | 28.736425 | 99.953124 | -0.04292 | 28.621643 | 99.965859 | -0.031014 | 28.635107 | 99.977302 | -0.020704 | 28.622315 | 99.993499 | -0.004891
27.807709 | 99.885629 | -0.097762 | 28.643696 | 99.935073 | -0.059387 | 28.685038 | 99.946209 | -0.048592 | 28.736059 | 99.952844 | -0.042892 | 28.624476 | 99.965656 | -0.030996 | 28.626175 | 99.977165 | -0.020686 | 28.614798 | 99.99348 | -0.00484
27.809002 | 99.88498 | -0.097701 | 28.648752 | 99.934679 | -0.059362 | 28.69194 | 99.945885 | -0.048551 | 28.736492 | 99.952567 | -0.042863 | 28.628595 | 99.965453 | -0.030979 | 28.62125 | 99.977027 | -0.020669 | 28.60297 | 99.993463 | -0.00479
27.806601 | 99.884333 | -0.097701 | 28.653004 | 99.934286 | -0.059338 | 28.695694 | 99.945561 | -0.048509 | 28.737595 | 99.95229 | -0.042835 | 28.635122 | 99.965249 | -0.030962 | 28.618353 | 99.97689 | -0.020652 | 28.589911 | 99.993449 | -0.004742
27.801426 | 99.883688 | -0.097639 | 28.652878 | 99.933893 | -0.059314 | 28.69569 | 99.945238 | -0.048468 | 28.739756 | 99.952014 | -0.042808 | 28.64529 | 99.965045 | -0.030946 | 28.619211 | 99.976753 | -0.020636 | 28.577097 | 99.993434 | -0.004695
27.795635 | 99.883044 | -0.097639 | 28.649622 | 99.9335 | -0.05929 | 28.69372 | 99.944916 | -0.048426 | 28.742096 | 99.951738 | -0.042781 | 28.656931 | 99.96484 | -0.03093 | 28.62377 | 99.976616 | -0.020619 | 28.566935 | 99.993416 | -0.004649
27.789169 | 99.882401 | -0.097578 | 28.641855 | 99.933107 | -0.059267 | 28.691132 | 99.944595 | -0.048384 | 28.744553 | 99.951462 | -0.042754 | 28.669743 | 99.964634 | -0.030915 | 28.628515 | 99.976479 | -0.020603 | 28.560587 | 99.993395 | -0.004604
27.782208 | 99.881758 | -0.097578 | 28.631811 | 99.932714 | -0.059244 | 28.689282 | 99.944275 | -0.048343 | 28.746582 | 99.951185 | -0.042727 | 28.679789 | 99.964426 | -0.030899 | 28.633007 | 99.976341 | -0.020587 | 28.560032 | 99.99337 | -0.004558
27.778147 | 99.881116 | -0.097517 | 28.621954 | 99.932321 | -0.05922 | 28.69021 | 99.943955 | -0.048301 | 28.749851 | 99.950907 | -0.042701 | 28.68552 | 99.964217 | -0.030883 | 28.638981 | 99.976203 | -0.020572 | 28.565823 | 99.993342 | -0.004513
27.776363 | 99.880474 | -0.097517 | 28.616592 | 99.931927 | -0.059197 | 28.693787 | 99.943636 | -0.048259 | 28.752926 | 99.950628 | -0.042674 | 28.685451 | 99.964007 | -0.030867 | 28.645819 | 99.976064 | -0.020556 | 28.575247 | 99.993312 | -0.004468
27.777165 | 99.879832 | -0.097455 | 28.614689 | 99.931532 | -0.059173 | 28.701303 | 99.943315 | -0.048217 | 28.757364 | 99.950347 | -0.042647 | 28.680033 | 99.963797 | -0.030851 | 28.65272 | 99.975927 | -0.02054 | 28.587811 | 99.993281 | -0.004422
27.780436 | 99.879189 | -0.097455 | 28.617462 | 99.931137 | -0.05915 | 28.711222 | 99.942995 | -0.048176 | 28.760447 | 99.950065 | -0.04262 | 28.669373 | 99.963587 | -0.030835 | 28.659617 | 99.975791 | -0.020525 | 28.602657 | 99.993248 | -0.004375
27.784872 | 99.878545 | -0.097393 | 28.624111 | 99.930741 | -0.059126 | 28.722864 | 99.942675 | -0.048134 | 28.76186 | 99.949782 | -0.042592 | 28.657053 | 99.963378 | -0.030819 | 28.666637 | 99.975655 | -0.02051 | 28.616146 | 99.993214 | -0.004328
27.78912 | 99.877901 | -0.097393 | 28.631077 | 99.930345 | -0.059102 | 28.734629 | 99.942354 | -0.048092 | 28.760874 | 99.949497 | -0.042565 | 28.644369 | 99.963168 | -0.030802 | 28.672491 | 99.975521 | -0.020495 | 28.627171 | 99.993178 | -0.00428
27.792807 | 99.877257 | -0.097331 | 28.63526 | 99.929948 | -0.059077 | 28.744049 | 99.942034 | -0.04805 | 28.75909 | 99.949213 | -0.042537 | 28.634701 | 99.962959 | -0.030786 | 28.675634 | 99.975386 | -0.020481 | 28.637573 | 99.993142 | -0.004231
27.795761 | 99.876613 | -0.097331 | 28.635319 | 99.929551 | -0.059052 | 28.751444 | 99.941714 | -0.048009 | 28.757858 | 99.948929 | -0.042509 | 28.630146 | 99.96275 | -0.03077 | 28.675503 | 99.975251 | -0.020467 | 28.64632 | 99.993106 | -0.004181
27.79804 | 99.875969 | -0.097268 | 28.632116 | 99.929153 | -0.059027 | 28.758707 | 99.941393 | -0.047967 | 28.75823 | 99.948645 | -0.042482 | 28.63002 | 99.962543 | -0.030754 | 28.672543 | 99.975117 | -0.020453 | 28.652536 | 99.99307 | -0.00413
27.799885 | 99.875324 | -0.097268 | 28.628735 | 99.928755 | -0.059001 | 28.763386 | 99.941073 | -0.047926 | 28.758112 | 99.948362 | -0.042453 | 28.635681 | 99.962337 | -0.030738 | 28.669407 | 99.974984 | -0.020439 | 28.65654 | 99.993037 | -0.00408
27.801733 | 99.874678 | -0.097205 | 28.627131 | 99.928358 | -0.058975 | 28.76511 | 99.940753 | -0.047885 | 28.758602 | 99.948079 | -0.042425 | 28.649227 | 99.962133 | -0.030723 | 28.666452 | 99.974852 | -0.020425 | 28.655926 | 99.993004 | -0.004028
27.804199 | 99.874032 | -0.097205 | 28.628613 | 99.92796 | -0.058949 | 28.765293 | 99.940434 | -0.047844 | 28.760813 | 99.947797 | -0.042398 | 28.664627 | 99.96193 | -0.030708 | 28.665218 | 99.97472 | -0.020411 | 28.653034 | 99.992972 | -0.003977
27.806788 | 99.873385 | -0.097142 | 28.634832 | 99.927564 | -0.058922 | 28.764431 | 99.940116 | -0.047804 | 28.7626 | 99.947516 | -0.04237 | 28.679897 | 99.961728 | -0.030695 | 28.666332 | 99.974588 | -0.020398 | 28.649151 | 99.992941 | -0.003925
27.809433 | 99.872738 | -0.097142 | 28.645178 | 99.927169 | -0.058894 | 28.764439 | 99.939798 | -0.047764 | 28.765125 | 99.947235 | -0.042342 | 28.696528 | 99.961527 | -0.030681 | 28.670895 | 99.974455 | -0.020384 | 28.642624 | 99.99291 | -0.003873
27.813192 | 99.872091 | -0.097079 | 28.656323 | 99.926776 | -0.058866 | 28.766968 | 99.939481 | -0.047725 | 28.769186 | 99.946955 | -0.042315 | 28.711741 | 99.961326 | -0.030669 | 28.676868 | 99.974321 | -0.020371 | 28.634867 | 99.99288 | -0.00382
27.817928 | 99.871445 | -0.097079 | 28.666241 | 99.926384 | -0.058838 | 28.76955 | 99.939164 | -0.047686 | 28.773441 | 99.946675 | -0.042287 | 28.724548 | 99.961126 | -0.030657 | 28.684067 | 99.974188 | -0.020358 | 28.628336 | 99.992852 | -0.003766
27.823414 | 99.870799 | -0.097016 | 28.67271 | 99.925991 | -0.058809 | 28.77232 | 99.938848 | -0.047648 | 28.778677 | 99.946394 | -0.04226 | 28.73711 | 99.960927 | -0.030645 | 28.690348 | 99.974055 | -0.020345 | 28.621378 | 99.992826 | -0.003712
27.828466 | 99.870154 | -0.097016 | 28.675797 | 99.9256 | -0.05878 | 28.777432 | 99.938534 | -0.047611 | 28.784037 | 99.946115 | -0.042233 | 28.746899 | 99.960728 | -0.030635 | 28.695028 | 99.973922 | -0.020332 | 28.614544 | 99.992801 | -0.003658
27.834564 | 99.86951 | -0.096952 | 28.674011 | 99.925208 | -0.058751 | 28.781254 | 99.938221 | -0.047574 | 28.788166 | 99.945836 | -0.042206 | 28.752874 | 99.960529 | -0.030625 | 28.697857 | 99.973789 | -0.020319 | 28.60734 | 99.992778 | -0.003602
27.841959 | 99.868869 | -0.096879 | 28.669458 | 99.924818 | -0.058722 | 28.783527 | 99.937909 | -0.047537 | 28.791803 | 99.945558 | -0.042179 | 28.755157 | 99.96033 | -0.030615 | 28.69656 | 99.973655 | -0.020306 | 28.600315 | 99.992756 | -0.003547
27.849106 | 99.868228 | -0.096806 | 28.664783 | 99.924429 | -0.058693 | 28.787531 | 99.937599 | -0.047502 | 28.794453 | 99.94528 | -0.042153 | 28.751774 | 99.960131 | -0.030606 | 28.690649 | 99.973521 | -0.020294 | 28.594341 | 99.992735 | -0.003491
27.857113 | 99.86759 | -0.096733 | 28.662806 | 99.924041 | -0.058664 | 28.793631 | 99.937289 | -0.047468 | 28.793284 | 99.945003 | -0.042127 | 28.745611 | 99.959931 | -0.030598 | 28.682703 | 99.973387 | -0.020281 | 28.588984 | 99.992715 | -0.003435
27.866535 | 99.866954 | -0.096659 | 28.666805 | 99.923652 | -0.058635 | 28.798435 | 99.93698 | -0.047435 | 28.790634 | 99.944726 | -0.042101 | 28.739578 | 99.95973 | -0.03059 | 28.678387 | 99.973253 | -0.020269 | 28.583561 | 99.992696 | -0.003379
27.87442 | 99.866319 | -0.096586 | 28.675613 | 99.923263 | -0.058606 | 28.804285 | 99.936671 | -0.047402 | 28.787365 | 99.944449 | -0.042076 | 28.733852 | 99.95953 | -0.030583 | 28.677038 | 99.973121 | -0.020257 | 28.582205 | 99.992677 | -0.003323
27.881134 | 99.865685 | -0.096513 | 28.686138 | 99.922872 | -0.058578 | 28.809586 | 99.936363 | -0.047371 | 28.784281 | 99.944172 | -0.042051 | 28.727753 | 99.959329 | -0.030575 | 28.684002 | 99.972989 | -0.020245 | 28.584549 | 99.99266 | -0.003267
27.886929 | 99.865051 | -0.09644 | 28.698208 | 99.922482 | -0.058549 | 28.812973 | 99.936055 | -0.04734 | 28.7836 | 99.943895 | -0.042027 | 28.722149 | 99.959128 | -0.030569 | 28.698414 | 99.972857 | -0.020234 | 28.589224 | 99.992643 | -0.003212
27.889395 | 99.864417 | -0.096367 | 28.710033 | 99.922091 | -0.058521 | 28.813898 | 99.935746 | -0.047311 | 28.785385 | 99.943618 | -0.042003 | 28.717539 | 99.958926 | -0.030562 | 28.7188 | 99.972725 | -0.020222 | 28.594889 | 99.992626 | -0.003157
27.888538 | 99.863783 | -0.096295 | 28.716257 | 99.921699 | -0.058492 | 28.811985 | 99.935437 | -0.047282 | 28.789196 | 99.943339 | -0.041979 | 28.716065 | 99.958724 | -0.030556 | 28.742085 | 99.972592 | -0.020211 | 28.601664 | 99.992609 | -0.003102
27.886011 | 99.863149 | -0.096222 | 28.717489 | 99.921307 | -0.058463 | 28.807795 | 99.935126 | -0.047254 | 28.79277 | 99.943061 | -0.041956 | 28.717785 | 99.95852 | -0.03055 | 28.767521 | 99.972459 | -0.020199 | 28.608435 | 99.992592 | -0.003049
27.879414 | 99.862513 | -0.096149 | 28.715399 | 99.920913 | -0.058433 | 28.803234 | 99.934814 | -0.047226 | 28.795055 | 99.942781 | -0.041934 | 28.722958 | 99.958316 | -0.030543 | 28.786984 | 99.972325 | -0.020188 | 28.613485 | 99.992573 | -0.002995
27.872269 | 99.861877 | -0.096076 | 28.709116 | 99.920519 | -0.058403 | 28.800898 | 99.9345 | -0.047199 | 28.792343 | 99.9425 | -0.041912 | 28.732193 | 99.95811 | -0.030537 | 28.801035 | 99.972191 | -0.020177 | 28.61768 | 99.992553 | -0.002943
27.866047 | 99.86124 | -0.096003 | 28.703083 | 99.920124 | -0.058372 | 28.799845 | 99.934185 | -0.047172 | 28.786305 | 99.942219 | -0.041889 | 28.742474 | 99.957903 | -0.03053 | 28.809475 | 99.972057 | -0.020165 | 28.623661 | 99.99253 | -0.00289
27.861857 | 99.860602 | -0.09593 | 28.699753 | 99.919728 | -0.058341 | 28.801758 | 99.933869 | -0.047145 | 28.776325 | 99.941937 | -0.041868 | 28.751215 | 99.957694 | -0.030523 | 28.810953 | 99.971921 | -0.020154 | 28.630192 | 99.992506 | -0.002838
27.861979 | 99.859964 | -0.095856 | 28.698334 | 99.919333 | -0.058308 | 28.806189 | 99.933551 | -0.047117 | 28.768131 | 99.941655 | -0.041846 | 28.758606 | 99.957486 | -0.030515 | 28.808178 | 99.971784 | -0.020142 | 28.637707 | 99.992482 | -0.002786
27.867405 | 99.859327 | -0.095783 | 28.699194 | 99.918939 | -0.058275 | 28.812283 | 99.933232 | -0.04709 | 28.762589 | 99.941374 | -0.041824 | 28.765076 | 99.957276 | -0.030507 | 28.807316 | 99.971646 | -0.02013 | 28.646887 | 99.992457 | -0.002735
27.877316 | 99.858689 | -0.095709 | 28.703074 | 99.918545 | -0.058241 | 28.817947 | 99.932913 | -0.047062 | 28.764689 | 99.941092 | -0.041803 | 28.770248 | 99.957067 | -0.030498 | 28.8099 | 99.971508 | -0.020118 | 28.657665 | 99.992432 | -0.002683
27.889017 | 99.858053 | -0.095635 | 28.705908 | 99.918151 | -0.058207 | 28.823929 | 99.932592 | -0.047033 | 28.774302 | 99.94081 | -0.041781 | 28.77425 | 99.956857 | -0.030489 | 28.813721 | 99.97137 | -0.020105 | 28.668324 | 99.992407 | -0.002632
27.901337 | 99.857418 | -0.095561 | 28.707819 | 99.917758 | -0.058172 | 28.826206 | 99.932272 | -0.047004 | 28.791122 | 99.940529 | -0.041759 | 28.778439 | 99.956648 | -0.030479 | 28.817789 | 99.971231 | -0.020092 | 28.678732 | 99.992381 | -0.00258
27.913837 | 99.856785 | -0.095486 | 28.708866 | 99.917365 | -0.058136 | 28.824671 | 99.931952 | -0.046975 | 28.811762 | 99.940247 | -0.041737 | 28.782749 | 99.95644 | -0.030468 | 28.820866 | 99.971093 | -0.020079 | 28.685816 | 99.992355 | -0.002529
27.924984 | 99.856152 | -0.095412 | 28.707754 | 99.916974 | -0.0581 | 28.820545 | 99.931632 | -0.046945 | 28.83436 | 99.939966 | -0.041715 | 28.789028 | 99.956233 | -0.030457 | 28.823704 | 99.970955 | -0.020065 | 28.688211 | 99.99233 | -0.002477
27.932196 | 99.855521 | -0.095337 | 28.706152 | 99.916583 | -0.058063 | 28.814632 | 99.931313 | -0.046915 | 28.852772 | 99.939686 | -0.041693 | 28.797287 | 99.956026 | -0.030445 | 28.824072 | 99.970818 | -0.020051 | 28.688456 | 99.992306 | -0.002426
27.938665 | 99.854891 | -0.095263 | 28.705784 | 99.916194 | -0.058026 | 28.807362 | 99.930996 | -0.046885 | 28.866444 | 99.939406 | -0.041672 | 28.806534 | 99.955821 | -0.030433 | 28.822474 | 99.970681 | -0.020036 | 28.68771 | 99.992283 | -0.002374
27.944452 | 99.854263 | -0.095188 | 28.706522 | 99.915805 | -0.057989 | 28.801571 | 99.93068 | -0.046855 | 28.87476 | 99.939126 | -0.04165 | 28.812323 | 99.955616 | -0.03042 | 28.818588 | 99.970545 | -0.020022 | 28.685984 | 99.992262 | -0.002322
27.949509 | 99.853636 | -0.095114 | 28.710033 | 99.915416 | -0.057951 | 28.795782 | 99.930366 | -0.046825 | 28.87611 | 99.938846 | -0.041628 | 28.815714 | 99.955412 | -0.030408 | 28.814097 | 99.970409 | -0.020007 | 28.683765 | 99.992242 | -0.00227
27.95573 | 99.853011 | -0.095039 | 28.715021 | 99.915029 | -0.057913 | 28.790924 | 99.930052 | -0.046794 | 28.872906 | 99.938566 | -0.041607 | 28.814545 | 99.955208 | -0.030395 | 28.807007 | 99.970273 | -0.019992 | 28.684509 | 99.992222 | -0.002217
27.963678 | 99.852385 | -0.094966 | 28.72044 | 99.914643 | -0.057875 | 28.788029 | 99.92974 | -0.046765 | 28.871121 | 99.938286 | -0.041585 | 28.809799 | 99.955005 | -0.030381 | 28.799677 | 99.970138 | -0.019978 | 28.686548 | 99.992203 | -0.002165
27.972977 | 99.851761 | -0.094892 | 28.72438 | 99.914257 | -0.057836 | 28.786673 | 99.929427 | -0.046735 | 28.871368 | 99.938006 | -0.041564 | 28.802893 | 99.954801 | -0.030368 | 28.79154 | 99.970002 | -0.019963 | 28.690924 | 99.992184 | -0.002114
27.98148 | 99.851136 | -0.09482 | 28.724508 | 99.913872 | -0.057798 | 28.788086 | 99.929116 | -0.046706 | 28.873272 | 99.937726 | -0.041544 | 28.798023 | 99.954597 | -0.030354 | 28.785015 | 99.969867 | -0.019949 | 28.697092 | 99.992166 | -0.002063
27.986652 | 99.850512 | -0.094747 | 28.719214 | 99.913487 | -0.057759 | 28.793869 | 99.928804 | -0.046677 | 28.878262 | 99.937445 | -0.041523 | 28.794209 | 99.954393 | -0.030341 | 28.778919 | 99.969733 | -0.019935 | 28.705288 | 99.992148 | -0.002012
27.989422 | 99.849889 | -0.094676 | 28.714718 | 99.913102 | -0.05772 | 28.801498 | 99.928493 | -0.046649 | 28.88504 | 99.937164 | -0.041503 | 28.792912 | 99.954189 | -0.030327 | 28.775036 | 99.969599 | -0.019922 | 28.712927 | 99.992131 | -0.001962
27.990524 | 99.849266 | -0.094604 | 28.713547 | 99.912717 | -0.05768 | 28.81123 | 99.928182 | -0.046621 | 28.892923 | 99.936883 | -0.041483 | 28.792912 | 99.953984 | -0.030313 | 28.772207 | 99.969464 | -0.019908 | 28.7197 | 99.992115 | -0.001912
27.988617 | 99.848644 | -0.094534 | 28.716257 | 99.912331 | -0.057641 | 28.821758 | 99.927871 | -0.046593 | 28.8997 | 99.936603 | -0.041462 | 28.793961 | 99.95378 | -0.030299 | 28.772701 | 99.96933 | -0.019895 | 28.721729 | 99.992099 | -0.001864
27.984737 | 99.848021 | -0.094464 | 28.724508 | 99.911945 | -0.0576 | 28.831869 | 99.92756 | -0.046566 | 28.907345 | 99.936323 | -0.041442 | 28.796427 | 99.953575 | -0.030285 | 28.776953 | 99.969196 | -0.019882 | 28.720123 | 99.992084 | -0.001816
27.981287 | 99.847399 | -0.094394 | 28.739284 | 99.91156 | -0.05756 | 28.840988 | 99.927249 | -0.04654 | 28.915722 | 99.936044 | -0.041422 | 28.797344 | 99.95337 | -0.03027 | 28.784592 | 99.969063 | -0.019869 | 28.717718 | 99.992069 | -0.001768
27.979746 | 99.846777 | -0.094325 | 28.757336 | 99.911175 | -0.057519 | 28.848934 | 99.926938 | -0.046513 | 28.924719 | 99.935765 | -0.041401 | 28.796976 | 99.953165 | -0.030255 | 28.793589 | 99.968931 | -0.019856 | 28.715496 | 99.992056 | -0.001721
27.980488 | 99.846155 | -0.094256 | 28.77483 | 99.91079 | -0.057478 | 28.852573 | 99.926629 | -0.046487 | 28.932728 | 99.935488 | -0.041381 | 28.796549 | 99.952961 | -0.03024 | 28.802332 | 99.968799 | -0.019843 | 28.711493 | 99.992042 | -0.001674
27.985104 | 99.845533 | -0.094188 | 28.788136 | 99.910405 | -0.057436 | 28.854544 | 99.92632 | -0.046461 | 28.939871 | 99.935211 | -0.04136 | 28.794331 | 99.952757 | -0.030224 | 28.810034 | 99.968667 | -0.019831 | 28.707554 | 99.992029 | -0.001628
27.992865 | 99.844911 | -0.094119 | 28.791641 | 99.910022 | -0.057395 | 28.854849 | 99.926012 | -0.046436 | 28.944544 | 99.934935 | -0.041339 | 28.788105 | 99.952554 | -0.030208 | 28.816128 | 99.968534 | -0.019818 | 28.704968 | 99.992018 | -0.001582
28.000874 | 99.84429 | -0.094051 | 28.787146 | 99.909639 | -0.057353 | 28.85442 | 99.925704 | -0.046411 | 28.946329 | 99.93466 | -0.041318 | 28.781879 | 99.952352 | -0.030192 | 28.820379 | 99.968401 | -0.019806 | 28.704596 | 99.992008 | -0.001535
28.009247 | 99.843668 | -0.093983 | 28.774944 | 99.909258 | -0.057311 | 28.854361 | 99.925398 | -0.046386 | 28.944538 | 99.934384 | -0.041297 | 28.774176 | 99.952152 | -0.030176 | 28.822537 | 99.968268 | -0.019794 | 28.706936 | 99.992 | -0.00149
28.017191 | 99.843045 | -0.093916 | 28.758373 | 99.908879 | -0.057269 | 28.856144 | 99.925091 | -0.046361 | 28.939611 | 99.934109 | -0.041275 | 28.769491 | 99.951952 | -0.03016 | 28.823093 | 99.968135 | -0.019782 | 28.711126 | 99.991995 | -0.001444
28.021748 | 99.842423 | -0.093848 | 28.741623 | 99.9085 | -0.057227 | 28.857254 | 99.924785 | -0.046337 | 28.934498 | 99.933834 | -0.041254 | 28.770477 | 99.951753 | -0.030144 | 28.823216 | 99.968002 | -0.01977 | 28.717224 | 99.991992 | -0.0014
28.023291 | 99.841799 | -0.093781 | 28.732142 | 99.908123 | -0.057186 | 28.858978 | 99.924478 | -0.046313 | 28.929264 | 99.93356 | -0.041232 | 28.778183 | 99.951554 | -0.030128 | 28.823834 | 99.967868 | -0.019758 | 28.724609 | 99.991989 | -0.001356
28.022858 | 99.841174 | -0.093714 | 28.730112 | 99.907747 | -0.057145 | 28.860951 | 99.924172 | -0.04629 | 28.924337 | 99.933286 | -0.04121 | 28.79488 | 99.951355 | -0.030113 | 28.826599 | 99.967735 | -0.019746 | 28.731571 | 99.991986 | -0.001314
28.018055 | 99.840547 | -0.093646 | 28.735596 | 99.907371 | -0.057104 | 28.861874 | 99.923865 | -0.046266 | 28.921444 | 99.933012 | -0.041189 | 28.821676 | 99.951157 | -0.030098 | 28.830969 | 99.967601 | -0.019735 | 28.738102 | 99.991983 | -0.001273
28.011652 | 99.839919 | -0.093579 | 28.745947 | 99.906996 | -0.057064 | 28.861628 | 99.923558 | -0.046243 | 28.920828 | 99.932739 | -0.041167 | 28.852596 | 99.950958 | -0.030083 | 28.838358 | 99.967467 | -0.019723 | 28.745865 | 99.991981 | -0.001232
28.005123 | 99.839289 | -0.093512 | 28.759619 | 99.906621 | -0.057024 | 28.861322 | 99.923251 | -0.04622 | 28.920584 | 99.932467 | -0.041146 | 28.883274 | 99.95076 | -0.030069 | 28.84729 | 99.967334 | -0.019711 | 28.754059 | 99.991979 | -0.001194
27.999949 | 99.838657 | -0.093446 | 28.772675 | 99.906246 | -0.056985 | 28.861197 | 99.922943 | -0.046198 | 28.921824 | 99.932197 | -0.041125 | 28.909756 | 99.950562 | -0.030055 | 28.856525 | 99.967202 | -0.019699 | 28.761822 | 99.991978 | -0.001156
27.998718 | 99.838024 | -0.093379 | 28.783268 | 99.905871 | -0.056947 | 28.863165 | 99.922636 | -0.046175 | 28.923666 | 99.931927 | -0.041105 | 28.924908 | 99.950363 | -0.030042 | 28.863552 | 99.967072 | -0.019687 | 28.76823 | 99.991978 | -0.00112
28.00321 | 99.837388 | -0.093312 | 28.789429 | 99.905495 | -0.056909 | 28.868893 | 99.922329 | -0.046153 | 28.925083 | 99.931657 | -0.041085 | 28.930515 | 99.950165 | -0.030029 | 28.868973 | 99.966943 | -0.019675 | 28.773712 | 99.991977 | -0.001086
28.009989 | 99.836751 | -0.093245 | 28.791279 | 99.905118 | -0.056871 | 28.880106 | 99.922022 | -0.046131 | 28.924097 | 99.931389 | -0.041066 | 28.925095 | 99.949966 | -0.030016 | 28.872549 | 99.966815 | -0.019664 | 28.779438 | 99.991976 | -0.001053
28.020401 | 99.836112 | -0.093178 | 28.789921 | 99.90474 | -0.056834 | 28.896545 | 99.921715 | -0.046109 | 28.921259 | 99.93112 | -0.041046 | 28.910065 | 99.949768 | -0.030004 | 28.873346 | 99.966689 | -0.019653 | 28.783932 | 99.991974 | -0.001021
28.033087 | 99.835473 | -0.093111 | 28.787701 | 99.904362 | -0.056797 | 28.915884 | 99.921408 | -0.046088 | 28.915402 | 99.930852 | -0.041028 | 28.892263 | 99.949569 | -0.029991 | 28.873407 | 99.966563 | -0.019642 | 28.787998 | 99.991973 | -0.00099
28.046576 | 99.834834 | -0.093044 | 28.786036 | 99.903984 | -0.056761 | 28.933567 | 99.9211 | -0.046067 | 28.908444 | 99.930583 | -0.04101 | 28.875696 | 99.949371 | -0.029979 | 28.873776 | 99.966437 | -0.019632 | 28.791874 | 99.991973 | -0.000961
28.058155 | 99.834196 | -0.092976 | 28.785727 | 99.903606 | -0.056724 | 28.949453 | 99.920793 | -0.046045 | 28.90155 | 99.930314 | -0.040992 | 28.859737 | 99.949173 | -0.029967 | 28.874765 | 99.966312 | -0.019622 | 28.796249 | 99.991975 | -0.000933
28.067328 | 99.833559 | -0.092909 | 28.786524 | 99.903228 | -0.056688 | 28.958201 | 99.920487 | -0.046024 | 28.896317 | 99.930044 | -0.040975 | 28.848343 | 99.948976 | -0.029955 | 28.877163 | 99.966186 | -0.019612 | 28.802343 | 99.991979 | -0.000907
28.071884 | 99.832923 | -0.092841 | 28.788624 | 99.90285 | -0.056651 | 28.960293 | 99.92018 | -0.046003 | 28.892994 | 99.929774 | -0.040958 | 28.842804 | 99.948777 | -0.029944 | 28.882649 | 99.96606 | -0.019603 | 28.810658 | 99.991984 | -0.000882
28.074286 | 99.832288 | -0.092773 | 28.792133 | 99.902472 | -0.056615 | 28.956533 | 99.919874 | -0.045982 | 28.892872 | 99.929503 | -0.040941 | 28.839727 | 99.948579 | -0.029932 | 28.888626 | 99.965933 | -0.019595 | 28.820759 | 99.99199 | -0.000858
28.073111 | 99.831654 | -0.092705 | 28.794598 | 99.902095 | -0.056578 | 28.948217 | 99.919567 | -0.045961 | 28.896631 | 99.929232 | -0.040924 | 28.8388 | 99.948381 | -0.02992 | 28.894781 | 99.965806 | -0.019586 | 28.834311 | 99.991998 | -0.000836
28.071203 | 99.831023 | -0.092636 | 28.797308 | 99.901718 | -0.056542 | 28.938492 | 99.919261 | -0.04594 | 28.906052 | 99.92896 | -0.040908 | 28.839417 | 99.948183 | -0.029908 | 28.900076 | 99.965677 | -0.019578 | 28.846872 | 99.992007 | -0.000815
28.069912 | 99.830393 | -0.092567 | 28.799154 | 99.901342 | -0.056505 | 28.93375 | 99.918956 | -0.045919 | 28.920034 | 99.928689 | -0.040893 | 28.844463 | 99.947985 | -0.029896 | 28.900814 | 99.965548 | -0.019571 | 28.856424 | 99.992019 | -0.000797
28.070225 | 99.829766 | -0.092498 | 28.798908 | 99.900967 | -0.056469 | 28.933384 | 99.918651 | -0.045898 | 28.937962 | 99.928417 | -0.040877 | 28.853024 | 99.947787 | -0.029884 | 28.898779 | 99.965419 | -0.019563 | 28.864985 | 99.992032 | -0.000779
28.070353 | 99.82914 | -0.092429 | 28.79509 | 99.900592 | -0.056432 | 28.937946 | 99.918347 | -0.045877 | 28.957611 | 99.928145 | -0.040862 | 28.863064 | 99.947589 | -0.029872 | 28.896439 | 99.965289 | -0.019556 | 28.869665 | 99.992046 | -0.000764
28.071158 | 99.828517 | -0.092359 | 28.789789 | 99.900217 | -0.056395 | 28.948538 | 99.918044 | -0.045856 | 28.97547 | 99.927873 | -0.040846 | 28.873295 | 99.947391 | -0.02986 | 28.891699 | 99.96516 | -0.019548 | 28.869106 | 99.992061 | -0.00075
28.070419 | 99.827894 | -0.092289 | 28.782147 | 99.899842 | -0.056359 | 28.959866 | 99.917742 | -0.045835 | 28.991297 | 99.927602 | -0.040831 | 28.883646 | 99.947194 | -0.029849 | 28.883999 | 99.965032 | -0.019541 | 28.867319 | 99.992074 | -0.000738
28.069187 | 99.827273 | -0.092219 | 28.775681 | 99.899468 | -0.056322 | 28.967814 | 99.917439 | -0.045814 | 29.005896 | 99.927331 | -0.040816 | 28.89147 | 99.946996 | -0.029837 | 28.877041 | 99.964904 | -0.019535 | 28.864674 | 99.992087 | -0.000728
28.068319 | 99.826654 | -0.092149 | 28.772289 | 99.899094 | -0.056286 | 28.971695 | 99.917138 | -0.045794 | 29.018646 | 99.92706 | -0.040802 | 28.898245 | 99.946799 | -0.029825 | 28.870029 | 99.964777 | -0.019528 | 28.86203 | 99.992098 | -0.000718
28.066773 | 99.826035 | -0.092078 | 28.773275 | 99.89872 | -0.056249 | 28.970585 | 99.916836 | -0.045773 | 29.030222 | 99.926789 | -0.040787 | 28.906246 | 99.946602 | -0.029813 | 28.861836 | 99.96465 | -0.019522 | 28.86142 | 99.992108 | -0.000711
28.065228 | 99.825418 | -0.092008 | 28.779499 | 99.898346 | -0.056213 | 28.964855 | 99.916535 | -0.045752 | 29.042912 | 99.926518 | -0.040772 | 28.915976 | 99.946405 | -0.029802 | 28.856546 | 99.964523 | -0.019516 | 28.86266 | 99.992116 | -0.000704
28.066397 | 99.824802 | -0.091937 | 28.790157 | 99.897973 | -0.056177 | 28.956299 | 99.916235 | -0.045731 | 29.054127 | 99.926248 | -0.040758 | 28.927246 | 99.946208 | -0.02979 | 28.855129 | 99.964396 | -0.01951 | 28.865307 | 99.992121 | -0.000699
28.069229 | 99.824187 | -0.091866 | 28.801493 | 99.8976 | -0.056141 | 28.947363 | 99.915934 | -0.045711 | 29.062931 | 99.925978 | -0.040744 | 28.939133 | 99.946011 | -0.029779 | 28.858454 | 99.964269 | -0.019505 | 28.868872 | 99.992124 | -0.000694
28.07342 | 99.823571 | -0.091795 | 28.811102 | 99.897227 | -0.056105 | 28.939657 | 99.915633 | -0.045691 | 29.070629 | 99.925708 | -0.04073 | 28.950958 | 99.945814 | -0.029768 | 28.868979 | 99.964142 | -0.019499 | 28.870167 | 99.992123 | -0.00069
28.081799 | 99.822955 | -0.091723 | 28.818186 | 99.896854 | -0.05607 | 28.935349 | 99.915332 | -0.04567 | 29.076359 | 99.925439 | -0.040716 | 28.962048 | 99.945618 | -0.029757 | 28.884808 | 99.964014 | -0.019494 | 28.869425 | 99.992121 | -0.000687
28.090244 | 99.822338 | -0.091651 | 28.818188 | 99.896481 | -0.056035 | 28.93504 | 99.91503 | -0.045651 | 29.079376 | 99.92517 | -0.040702 | 28.971289 | 99.945421 | -0.029746 | 28.903345 | 99.963886 | -0.019489 | 28.867575 | 99.992116 | -0.000684
28.100102 | 99.82172 | -0.091579 | 28.813934 | 99.896108 | -0.056 | 28.938976 | 99.914728 | -0.045631 | 29.078201 | 99.9249 | -0.040689 | 28.977512 | 99.945225 | -0.029736 | 28.9249 | 99.963758 | -0.019485 | 28.867762 | 99.99211 | -0.000682
28.111309 | 99.821102 | -0.091507 | 28.807343 | 99.895735 | -0.055965 | 28.946554 | 99.914425 | -0.045612 | 29.072287 | 99.924631 | -0.040675 | 28.981089 | 99.945029 | -0.029726 | 28.946514 | 99.963629 | -0.01948 | 28.869 | 99.992102 | -0.00068
28.123011 | 99.820483 | -0.091435 | 28.801067 | 99.895362 | -0.05593 | 28.957275 | 99.914122 | -0.045593 | 29.061939 | 99.924361 | -0.040662 | 28.981579 | 99.944833 | -0.029717 | 28.964132 | 99.963499 | -0.019476 | 28.872761 | 99.992094 | -0.000678
28.132183 | 99.819863 | -0.091362 | 28.796515 | 99.89499 | -0.055895 | 28.967625 | 99.913819 | -0.045575 | 29.050974 | 99.924092 | -0.04065 | 28.978687 | 99.944637 | -0.029707 | 28.977871 | 99.96337 | -0.019471 | 28.881256 | 99.992085 | -0.000676
28.141544 | 99.819243 | -0.091289 | 28.799225 | 99.894618 | -0.055861 | 28.977169 | 99.913515 | -0.045557 | 29.03952 | 99.923823 | -0.040637 | 28.977579 | 99.944441 | -0.029699 | 28.98736 | 99.96324 | -0.019467 | 28.893635 | 99.992075 | -0.000675
28.147823 | 99.818621 | -0.091216 | 28.805573 | 99.894245 | -0.055827 | 28.987396 | 99.913211 | -0.045539 | 29.028931 | 99.923553 | -0.040625 | 28.979916 | 99.944245 | -0.02969 | 28.991306 | 99.96311 | -0.019463 | 28.904964 | 99.992065 | -0.000673
28.153553 | 99.818 | -0.091142 | 28.817158 | 99.893873 | -0.055793 | 28.998547 | 99.912906 | -0.045521 | 29.02142 | 99.923283 | -0.040613 | 28.983484 | 99.944048 | -0.029682 | 28.993033 | 99.96298 | -0.019458 | 28.915745 | 99.992055 | -0.000672
28.157925 | 99.817379 | -0.091068 | 28.83132 | 99.893501 | -0.055758 | 29.010494 | 99.912602 | -0.045504 | 29.020437 | 99.923013 | -0.040602 | 28.989765 | 99.943851 | -0.029673 | 28.993094 | 99.962851 | -0.019454 | 28.924549 | 99.992046 | -0.000671
28.161011 | 99.816758 | -0.090994 | 28.846716 | 99.893129 | -0.055724 | 29.023794 | 99.912297 | -0.045487 | 29.024078 | 99.922743 | -0.04059 | 28.996784 | 99.943653 | -0.029665 | 28.994144 | 99.962721 | -0.01945 | 28.929663 | 99.992037 | -0.00067
28.163477 | 99.816139 | -0.09092 | 28.860327 | 99.892758 | -0.05569 | 29.036602 | 99.911991 | -0.04547 | 29.030239 | 99.922472 | -0.040578 | 29.002323 | 99.943456 | -0.029657 | 28.995316 | 99.962591 | -0.019445 | 28.930771 | 99.992028 | -0.000669
28.167416 | 99.81552 | -0.090845 | 28.874243 | 99.892387 | -0.055656 | 29.047751 | 99.911685 | -0.045453 | 29.039417 | 99.922201 | -0.040566 | 29.007069 | 99.943258 | -0.029648 | 28.997656 | 99.962462 | -0.01944 | 28.93157 | 99.992018 | -0.000668
28.171793 | 99.814903 | -0.09077 | 28.885822 | 99.892016 | -0.055621 | 29.058222 | 99.911379 | -0.045436 | 29.0513 | 99.92193 | -0.040555 | 29.009411 | 99.943059 | -0.02964 | 28.998209 | 99.962332 | -0.019435 | 28.931757 | 99.992007 | -0.000667
28.177897 | 99.814285 | -0.090695 | 28.89592 | 99.891645 | -0.055587 | 29.065058 | 99.911072 | -0.045418 | 29.062321 | 99.921657 | -0.040542 | 29.008671 | 99.94286 | -0.02963 | 28.998022 | 99.962202 | -0.01943 | 28.93305 | 99.991996 | -0.000665
28.185965 | 99.813669 | -0.09062 | 28.905527 | 99.891274 | -0.055552 | 29.068268 | 99.910765 | -0.0454 | 29.071865 | 99.921384 | -0.04053 | 29.009411 | 99.94266 | -0.029621 | 28.996227 | 99.962072 | -0.019424 | 28.935818 | 99.991983 | -0.000664
28.194096 | 99.813053 | -0.090544 | 28.913776 | 99.890903 | -0.055517 | 29.06864 | 99.910458 | -0.045382 | 29.080114 | 99.921111 | -0.040517 | 29.01034 | 99.942459 | -0.029611 | 28.996283 | 99.961941 | -0.019418 | 28.940195 | 99.991969 | -0.000661
28.202534 | 99.812438 | -0.090469 | 28.9184 | 99.890532 | -0.055481 | 29.064457 | 99.910151 | -0.045364 | 29.086584 | 99.920837 | -0.040504 | 29.010218 | 99.942259 | -0.0296 | 28.998129 | 99.96181 | -0.019412 | 28.945124 | 99.991954 | -0.000658
28.210598 | 99.811823 | -0.090393 | 28.92037 | 99.890161 | -0.055445 | 29.056391 | 99.909843 | -0.045345 | 29.090469 | 99.920564 | -0.040491 | 29.011515 | 99.942058 | -0.029589 | 29.000721 | 99.961679 | -0.019406 | 28.952509 | 99.991937 | -0.000655
28.218851 | 99.811209 | -0.090316 | 28.918894 | 99.88979 | -0.055409 | 29.048883 | 99.909536 | -0.045325 | 29.093365 | 99.920292 | -0.040477 | 29.015949 | 99.941857 | -0.029577 | 29.004787 | 99.961548 | -0.019399 | 28.959223 | 99.99192 | -0.00065
28.22963 | 99.810595 | -0.09024 | 28.914646 | 99.88942 | -0.055373 | 29.042902 | 99.909229 | -0.045305 | 29.095953 | 99.920019 | -0.040463 | 29.021921 | 99.941657 | -0.029565 | 29.009907 | 99.961416 | -0.019391 | 28.963659 | 99.991902 | -0.000645
28.240717 | 99.80998 | -0.090163 | 28.912121 | 99.889049 | -0.055335 | 29.039389 | 99.908924 | -0.045285 | 29.098789 | 99.919747 | -0.040448 | 29.029745 | 99.941457 | -0.029552 | 29.017918 | 99.961285 | -0.019384 | 28.967545 | 99.991882 | -0.000638
28.249714 | 99.809367 | -0.090086 | 28.911871 | 99.888679 | -0.055298 | 29.040619 | 99.908619 | -0.045264 | 29.103159 | 99.919475 | -0.040433 | 29.036764 | 99.941258 | -0.029539 | 29.02833 | 99.961153 | -0.019375 | 28.969635 | 99.991863 | -0.00063
28.256245 | 99.808753 | -0.090008 | 28.915131 | 99.88831 | -0.05526 | 29.043757 | 99.908316 | -0.045243 | 29.108082 | 99.919204 | -0.040418 | 29.042553 | 99.941059 | -0.029525 | 29.040768 | 99.96102 | -0.019367 | 28.969082 | 99.991846 | -0.000622
28.259876 | 99.808141 | -0.089931 | 28.92474 | 99.88794 | -0.055222 | 29.048 | 99.908013 | -0.045222 | 29.11233 | 99.918934 | -0.040403 | 29.0481 | 99.940861 | -0.029511 | 29.053024 | 99.960889 | -0.019357 | 28.968836 | 99.991829 | -0.000612
28.257288 | 99.80753 | -0.089853 | 28.939154 | 99.887572 | -0.055184 | 29.054657 | 99.907711 | -0.045201 | 29.116703 | 99.918664 | -0.040387 | 29.05463 | 99.940664 | -0.029496 | 29.066568 | 99.960757 | -0.019347 | 28.969452 | 99.991815 | -0.000601
28.253775 | 99.806921 | -0.089775 | 28.957199 | 99.887203 | -0.055145 | 29.063587 | 99.90741 | -0.045179 | 29.121876 | 99.918395 | -0.040371 | 29.060663 | 99.940468 | -0.029481 | 29.078457 | 99.960625 | -0.019336 | 28.968891 | 99.991801 | -0.000589
28.248165 | 99.806312 | -0.089697 | 28.981039 | 99.886835 | -0.055106 | 29.072397 | 99.907109 | -0.045158 | 29.128529 | 99.918125 | -0.040355 | 29.067684 | 99.940272 | -0.029466 | 29.087076 | 99.960494 | -0.019325 | 28.969015 | 99.991789 | -0.000576
28.243301 | 99.805705 | -0.089618 | 29.006851 | 99.886466 | -0.055067 | 29.081141 | 99.906809 | -0.045136 | 29.138447 | 99.917855 | -0.040339 | 29.077915 | 99.940076 | -0.02945 | 29.092556 | 99.960362 | -0.019313 | 28.968714 | 99.991777 | -0.000562
28.241455 | 99.805098 | -0.089539 | 29.029079 | 99.886097 | -0.055027 | 29.089762 | 99.90651 | -0.045114 | 29.152124 | 99.917585 | -0.040322 | 29.088202 | 99.93988 | -0.029434 | 29.093979 | 99.96023 | -0.0193 | 28.97044 | 99.991767 | -0.000548
28.246998 | 99.804493 | -0.089461 | 29.047003 | 99.885728 | -0.054987 | 29.09647 | 99.90621 | -0.045092 | 29.168076 | 99.917314 | -0.040304 | 29.097626 | 99.939684 | -0.029417 | 29.089676 | 99.960099 | -0.019286 | 28.974014 | 99.991758 | -0.000532
28.258328 | 99.803888 | -0.089382 | 29.056738 | 99.885359 | -0.054946 | 29.103186 | 99.905911 | -0.045069 | 29.182858 | 99.917043 | -0.040286 | 29.106924 | 99.939487 | -0.0294 | 29.082163 | 99.959969 | -0.019272 | 28.979069 | 99.991751 | -0.000516
28.276993 | 99.803282 | -0.089302 | 29.057972 | 99.884989 | -0.054904 | 29.10965 | 99.905611 | -0.045047 | 29.197577 | 99.916772 | -0.040267 | 29.114746 | 99.93929 | -0.029382 | 29.075083 | 99.959838 | -0.019257 | 28.983444 | 99.991745 | -0.000498
28.298672 | 99.802677 | -0.089223 | 29.053289 | 99.884619 | -0.054862 | 29.113474 | 99.905311 | -0.045023 | 29.211624 | 99.916501 | -0.040248 | 29.120716 | 99.939093 | -0.029364 | 29.070828 | 99.959709 | -0.019241 | 28.991205 | 99.991739 | -0.00048
28.32128 | 99.80207 | -0.089144 | 29.046268 | 99.88425 | -0.054819 | 29.112122 | 99.905011 | -0.044999 | 29.222403 | 99.916231 | -0.040228 | 29.127064 | 99.938895 | -0.029344 | 29.07341 | 99.959579 | -0.019224 | 29.000132 | 99.991733 | -0.000461
28.340683 | 99.801463 | -0.089064 | 29.03635 | 99.88388 | -0.054774 | 29.107382 | 99.904711 | -0.044975 | 29.229055 | 99.915961 | -0.040207 | 29.13125 | 99.938698 | -0.029325 | 29.082581 | 99.95945 | -0.019206 | 29.010845 | 99.991727 | -0.000441
28.355961 | 99.800854 | -0.088984 | 29.027851 | 99.883511 | -0.054729 | 29.098332 | 99.90441 | -0.04495 | 29.236446 | 99.915693 | -0.040185 | 29.133411 | 99.9385 | -0.029304 | 29.095331 | 99.959321 | -0.019188 | 29.022242 | 99.991721 | -0.000421
28.366989 | 99.800245 | -0.088904 | 29.022373 | 99.883142 | -0.054683 | 29.090511 | 99.904109 | -0.044924 | 29.240393 | 99.915425 | -0.040162 | 29.135693 | 99.938303 | -0.029283 | 29.111837 | 99.959192 | -0.019169 | 29.035364 | 99.991717 | -0.000399
28.375179 | 99.799636 | -0.088824 | 29.018301 | 99.882774 | -0.054635 | 29.085583 | 99.903809 | -0.044898 | 29.24168 | 99.915158 | -0.040139 | 29.136927 | 99.938106 | -0.02926 | 29.130192 | 99.959064 | -0.019149 | 29.048422 | 99.991714 | -0.000377
28.380291 | 99.799028 | -0.088743 | 29.01701 | 99.882406 | -0.054587 | 29.085888 | 99.903508 | -0.044871 | 29.241369 | 99.914891 | -0.040115 | 29.136555 | 99.937909 | -0.029237 | 29.14497 | 99.958935 | -0.019128 | 29.061792 | 99.991712 | -0.000354
28.382446 | 99.79842 | -0.088663 | 29.021753 | 99.882039 | -0.054538 | 29.093466 | 99.903208 | -0.044843 | 29.239893 | 99.914626 | -0.04009 | 29.136063 | 99.937712 | -0.029214 | 29.154581 | 99.958806 | -0.019106 | 29.073313 | 99.991709 | -0.000331
28.381826 | 99.797813 | -0.088583 | 29.026739 | 99.881673 | -0.054488 | 29.106709 | 99.902908 | -0.044815 | 29.237061 | 99.91436 | -0.040065 | 29.134766 | 99.937516 | -0.029189 | 29.158096 | 99.958677 | -0.019083 | 29.083721 | 99.991707 | -0.000307
28.379669 | 99.797207 | -0.088502 | 29.030493 | 99.881308 | -0.054438 | 29.124813 | 99.902609 | -0.044786 | 29.236874 | 99.914094 | -0.040039 | 29.133228 | 99.937319 | -0.029164 | 29.156063 | 99.958547 | -0.019059 | 29.092901 | 99.991706 | -0.000282
28.377146 | 99.796603 | -0.088421 | 29.034802 | 99.880944 | -0.054387 | 29.145382 | 99.90231 | -0.044757 | 29.236811 | 99.913828 | -0.040012 | 29.132492 | 99.937123 | -0.029137 | 29.150705 | 99.958417 | -0.019034 | 29.100967 | 99.991705 | -0.000256
28.373264 | 99.796001 | -0.088341 | 29.03948 | 99.88058 | -0.054335 | 29.165958 | 99.902012 | -0.044727 | 29.237122 | 99.913561 | -0.039984 | 29.132435 | 99.936926 | -0.02911 | 29.147259 | 99.958287 | -0.019007 | 29.106878 | 99.991705 | -0.00023
28.368586 | 99.795399 | -0.08826 | 29.045273 | 99.880218 | -0.054282 | 29.182774 | 99.901714 | -0.044696 | 29.240259 | 99.913294 | -0.039955 | 29.134403 | 99.93673 | -0.029082 | 29.149725 | 99.958157 | -0.018979 | 29.112915 | 99.991706 | -0.000203
28.363415 | 99.794799 | -0.08818 | 29.056049 | 99.879855 | -0.054229 | 29.195272 | 99.901417 | -0.044665 | 29.244999 | 99.913026 | -0.039926 | 29.138775 | 99.936534 | -0.029053 | 29.157543 | 99.958027 | -0.01895 | 29.120737 | 99.991707 | -0.000175
28.359287 | 99.7942 | -0.088099 | 29.066212 | 99.879494 | -0.054176 | 29.200754 | 99.90112 | -0.044633 | 29.249369 | 99.912757 | -0.039895 | 29.145056 | 99.936337 | -0.029024 | 29.168507 | 99.957896 | -0.01892 | 29.128677 | 99.991708 | -0.000146
28.356451 | 99.7936 | -0.088019 | 29.077297 | 99.879133 | -0.054121 | 29.204147 | 99.900823 | -0.044601 | 29.255283 | 99.912487 | -0.039864 | 29.153492 | 99.936141 | -0.028993 | 29.182804 | 99.957766 | -0.018889 | 29.134409 | 99.991709 | -0.000116
28.358912 | 99.793002 | -0.087939 | 29.089497 | 99.878773 | -0.054066 | 29.207966 | 99.900526 | -0.044567 | 29.261875 | 99.912217 | -0.039831 | 29.161438 | 99.935945 | -0.028961 | 29.195923 | 99.957636 | -0.018856 | 29.138966 | 99.991712 | -8.5e-05
28.367716 | 99.792403 | -0.087859 | 29.100519 | 99.878413 | -0.05401 | 29.213633 | 99.90023 | -0.044534 | 29.268463 | 99.911946 | -0.039797 | 29.168524 | 99.935749 | -0.028928 | 29.205471 | 99.957505 | -0.018822 | 29.142969 | 99.991715 | -5.3e-05
28.384098 | 99.791805 | -0.087779 | 29.109573 | 99.878053 | -0.053953 | 29.221146 | 99.899933 | -0.044499 | 29.274876 | 99.911676 | -0.039762 | 29.177027 | 99.935553 | -0.028894 | 29.2141 | 99.957375 | -0.018786 | 29.145741 | 99.99172 | -2e-05
28.4027 | 99.791208 | -0.087699 | 29.121155 | 99.877693 | -0.053895 | 29.230694 | 99.899636 | -0.044464 | 29.280544 | 99.911405 | -0.039725 | 29.18602 | 99.935357 | -0.028859 | 29.219153 | 99.957245 | -0.018749 | 29.147343 | 99.991725 | 1.5e-05
28.424448 | 99.790611 | -0.08762 | 29.130955 | 99.877332 | -0.053837 | 29.241964 | 99.89934 | -0.044427 | 29.286152 | 99.911135 | -0.039688 | 29.193964 | 99.935161 | -0.028822 | 29.219147 | 99.957116 | -0.018711 | 29.149372 | 99.99173 | 5.1e-05
28.445639 | 99.790014 | -0.087541 | 29.138525 | 99.876972 | -0.053777 | 29.254223 | 99.899043 | -0.04439 | 29.292553 | 99.910864 | -0.039648 | 29.202704 | 99.934965 | -0.028784 | 29.218164 | 99.956987 | -0.018672 | 29.153315 | 99.991735 | 8.8e-05
28.464977 | 99.789418 | -0.087463 | 29.142038 | 99.876611 | -0.053716 | 29.26506 | 99.898746 | -0.044351 | 29.299637 | 99.910595 | -0.039608 | 29.211268 | 99.934769 | -0.028746 | 29.216007 | 99.956858 | -0.018631 | 29.159161 | 99.99174 | 0.000127
28.480373 | 99.788823 | -0.087387 | 29.143148 | 99.87625 | -0.053654 | 29.274176 | 99.89845 | -0.044311 | 29.308445 | 99.910326 | -0.039566 | 29.218283 | 99.934573 | -0.028705 | 29.212925 | 99.956729 | -0.018589 | 29.166494 | 99.991745 | 0.000167
28.494476 | 99.788229 | -0.087311 | 29.142105 | 99.875889 | -0.053591 | 29.284403 | 99.898154 | -0.04427 | 29.317865 | 99.910058 | -0.039522 | 29.224438 | 99.934377 | -0.028664 | 29.212122 | 99.956601 | -0.018545 | 29.17543 | 99.991749 | 0.000208
28.503775 | 99.787636 | -0.087236 | 29.141178 | 99.875529 | -0.053526 | 29.295055 | 99.897858 | -0.044228 | 29.326611 | 99.909791 | -0.039478 | 29.227951 | 99.934181 | -0.028621 | 29.211939 | 99.956473 | -0.0185 | 29.18313 | 99.991752 | 0.000251
28.509869 | 99.787044 | -0.087163 | 29.14032 | 99.875169 | -0.05346 | 29.304297 | 99.897562 | -0.044184 | 29.336401 | 99.909524 | -0.039431 | 29.229492 | 99.933985 | -0.028577 | 29.211628 | 99.956345 | -0.018453 | 29.191137 | 99.991754 | 0.000295
28.514429 | 99.786453 | -0.087091 | 29.141491 | 99.874809 | -0.053393 | 29.313355 | 99.897266 | -0.044139 | 29.348724 | 99.909259 | -0.039384 | 29.232264 | 99.933789 | -0.028531 | 29.211935 | 99.956217 | -0.018405 | 29.198532 | 99.991755 | 0.000341
28.518498 | 99.785861 | -0.087019 | 29.145004 | 99.874451 | -0.053324 | 29.32284 | 99.896969 | -0.044093 | 29.361042 | 99.908993 | -0.039335 | 29.235962 | 99.933594 | -0.028484 | 29.210888 | 99.95609 | -0.018356 | 29.203272 | 99.991756 | 0.000387
28.521145 | 99.78527 | -0.086949 | 29.151905 | 99.874093 | -0.053254 | 29.330851 | 99.896673 | -0.044045 | 29.374287 | 99.908729 | -0.039285 | 29.241812 | 99.933399 | -0.028435 | 29.211441 | 99.955962 | -0.018305 | 29.207205 | 99.991757 | 0.000435
28.524347 | 99.784679 | -0.08688 | 29.159668 | 99.873735 | -0.053183 | 29.339352 | 99.896377 | -0.043995 | 29.386484 | 99.908465 | -0.039234 | 29.251608 | 99.933205 | -0.028385 | 29.214768 | 99.955836 | -0.018253 | 29.213306 | 99.991758 | 0.000485
28.527487 | 99.784088 | -0.086812 | 29.166199 | 99.873379 | -0.053111 | 29.348776 | 99.89608 | -0.043944 | 29.395605 | 99.908201 | -0.039181 | 29.264607 | 99.933011 | -0.028333 | 29.22019 | 99.955709 | -0.0182 | 29.218359 | 99.991759 | 0.000535
28.529394 | 99.783497 | -0.086746 | 29.171555 | 99.873023 | -0.053037 | 29.357214 | 99.895784 | -0.043891 | 29.39967 | 99.907937 | -0.039126 | 29.279079 | 99.932818 | -0.02828 | 29.226776 | 99.955584 | -0.018146 | 29.224268 | 99.99176 | 0.000587
28.530624 | 99.782907 | -0.08668 | 29.174755 | 99.872667 | -0.052962 | 29.367014 | 99.895487 | -0.043837 | 29.400776 | 99.907673 | -0.039071 | 29.294849 | 99.932625 | -0.028225 | 29.234598 | 99.95546 | -0.01809 | 29.233448 | 99.991762 | 0.00064
28.53266 | 99.782317 | -0.086616 | 29.174509 | 99.872313 | -0.052885 | 29.376373 | 99.89519 | -0.043781 | 29.398062 | 99.907409 | -0.039014 | 29.308767 | 99.932432 | -0.028169 | 29.242975 | 99.955336 | -0.018033 | 29.242756 | 99.991763 | 0.000694
28.537897 | 99.781728 | -0.086553 | 29.172043 | 99.871959 | -0.052807 | 29.383209 | 99.894893 | -0.043724 | 29.393814 | 99.907145 | -0.038955 | 29.317637 | 99.932241 | -0.028111 | 29.255478 | 99.955214 | -0.017975 | 29.251444 | 99.991766 | 0.000749
28.547571 | 99.781139 | -0.086491 | 29.171728 | 99.871605 | -0.052729 | 29.389553 | 99.894597 | -0.043665 | 29.389933 | 99.906882 | -0.038895 | 29.323856 | 99.932051 | -0.028052 | 29.270748 | 99.955093 | -0.017916 | 29.260437 | 99.991768 | 0.000806
28.562607 | 99.78055 | -0.08643 | 29.175608 | 99.871252 | -0.052648 | 29.396633 | 99.894301 | -0.043604 | 29.387156 | 99.906619 | -0.038834 | 29.327984 | 99.931862 | -0.027992 | 29.289047 | 99.954972 | -0.017856 | 29.268818 | 99.991772 | 0.000863
28.582138 | 99.779962 | -0.086371 | 29.183243 | 99.870899 | -0.052567 | 29.401188 | 99.894006 | -0.043542 | 29.385061 | 99.906356 | -0.038771 | 29.329281 | 99.931674 | -0.02793 | 29.308451 | 99.954853 | -0.017795 | 29.278549 | 99.991776 | 0.000922
28.604437 | 99.779374 | -0.086313 | 29.194946 | 99.870546 | -0.052484 | 29.404821 | 99.893712 | -0.043478 | 29.385309 | 99.906095 | -0.038707 | 29.331066 | 99.931487 | -0.027867 | 29.327917 | 99.954734 | -0.017732 | 29.290369 | 99.991779 | 0.000981
28.628643 | 99.778788 | -0.086256 | 29.211391 | 99.870194 | -0.052399 | 29.407406 | 99.893418 | -0.043412 | 29.388632 | 99.905833 | -0.038641 | 29.336979 | 99.931301 | -0.027803 | 29.344488 | 99.954616 | -0.017669 | 29.304718 | 99.991783 | 0.001042
28.650818 | 99.778201 | -0.086201 | 29.227783 | 99.869843 | -0.052314 | 29.408823 | 99.893124 | -0.043345 | 29.395655 | 99.905573 | -0.038573 | 29.34523 | 99.931115 | -0.027738 | 29.360134 | 99.954498 | -0.017604 | 29.31753 | 99.991788 | 0.001104
28.669474 | 99.777616 | -0.086147 | 29.24374 | 99.869493 | -0.052227 | 29.411472 | 99.892831 | -0.043276 | 29.406677 | 99.905314 | -0.038505 | 29.356195 | 99.93093 | -0.027671 | 29.371899 | 99.95438 | -0.017538 | 29.330032 | 99.991792 | 0.001167
28.682835 | 99.777031 | -0.086094 | 29.260624 | 99.869144 | -0.052139 | 29.413258 | 99.892539 | -0.043206 | 29.421948 | 99.905055 | -0.038434 | 29.368084 | 99.930746 | -0.027604 | 29.380402 | 99.954263 | -0.017471 | 29.339392 | 99.991797 | 0.001231
28.691639 | 99.776447 | -0.086044 | 29.277624 | 99.868796 | -0.052049 | 29.415966 | 99.892248 | -0.043134 | 29.440241 | 99.904798 | -0.038363 | 29.378866 | 99.930562 | -0.027535 | 29.384831 | 99.954145 | -0.017403 | 29.346344 | 99.991803 | 0.001296
28.69404 | 99.775864 | -0.085994 | 29.29487 | 99.868448 | -0.051958 | 29.42071 | 99.891957 | -0.04306 | 29.461002 | 99.904541 | -0.03829 | 29.390942 | 99.930378 | -0.027466 | 29.38612 | 99.954027 | -0.017333 | 29.349981 | 99.991809 | 0.001361
28.693424 | 99.775282 | -0.085946 | 29.314453 | 99.868101 | -0.051866 | 29.427118 | 99.891666 | -0.042985 | 29.483484 | 99.904285 | -0.038217 | 29.403635 | 99.930194 | -0.027395 | 29.384394 | 99.953909 | -0.017262 | 29.353617 | 99.991815 | 0.001428
28.692623 | 99.774701 | -0.0859 | 29.333851 | 99.867755 | -0.051773 | 29.433645 | 99.891375 | -0.042909 | 29.50474 | 99.904028 | -0.038141 | 29.415396 | 99.930011 | -0.027323 | 29.383717 | 99.953791 | -0.01719 | 29.355581 | 99.991822 | 0.001495
28.694229 | 99.774122 | -0.085855 | 29.353125 | 99.867409 | -0.051678 | 29.444122 | 99.891084 | -0.042831 | 29.522421 | 99.903772 | -0.038065 | 29.429316 | 99.929828 | -0.02725 | 29.385254 | 99.953673 | -0.017116 | 29.359034 | 99.991828 | 0.001564
28.69891 | 99.773543 | -0.085812 | 29.373209 | 99.867063 | -0.051582 | 29.455517 | 99.890793 | -0.042751 | 29.534378 | 99.903516 | -0.037987 | 29.446751 | 99.929646 | -0.027176 | 29.389135 | 99.953556 | -0.017041 | 29.363169 | 99.991835 | 0.001633
28.707596 | 99.772966 | -0.085771 | 29.389652 | 99.866718 | -0.051484 | 29.469936 | 99.890503 | -0.042669 | 29.541706 | 99.903261 | -0.037908 | 29.46578 | 99.929464 | -0.0271 | 29.398438 | 99.953439 | -0.016964 | 29.367786 | 99.991841 | 0.001703
28.719854 | 99.77239 | -0.085732 | 29.402588 | 99.866372 | -0.051385 | 29.485951 | 99.890212 | -0.042585 | 29.54417 | 99.903005 | -0.037827 | 29.486292 | 99.929282 | -0.027023 | 29.411251 | 99.953322 | -0.016886 | 29.375174 | 99.991848 | 0.001774
28.732731 | 99.771815 | -0.085694 | 29.412388 | 99.866026 | -0.051284 | 29.502148 | 99.88992 | -0.042499 | 29.544907 | 99.902749 | -0.037745 | 29.50625 | 99.929102 | -0.026945 | 29.426214 | 99.953206 | -0.016806 | 29.385899 | 99.991856 | 0.001846
28.745295 | 99.771242 | -0.085658 | 29.41781 | 99.865681 | -0.051181 | 29.51742 | 99.889629 | -0.042411 | 29.547495 | 99.902494 | -0.037661 | 29.525036 | 99.928921 | -0.026865 | 29.442108 | 99.953091 | -0.016724 | 29.397043 | 99.991865 | 0.00192
28.756382 | 99.770668 | -0.085623 | 29.42255 | 99.865336 | -0.051077 | 29.532141 | 99.889339 | -0.042321 | 29.553585 | 99.902239 | -0.037575 | 29.543264 | 99.928742 | -0.026785 | 29.459045 | 99.952977 | -0.016641 | 29.410095 | 99.991874 | 0.001995
28.767218 | 99.770096 | -0.085591 | 29.427296 | 99.864991 | -0.05097 | 29.543655 | 99.889049 | -0.042229 | 29.563498 | 99.901983 | -0.037488 | 29.559464 | 99.928562 | -0.026702 | 29.473272 | 99.952863 | -0.016556 | 29.425243 | 99.991883 | 0.002071
28.777933 | 99.769524 | -0.08556 | 29.431789 | 99.864646 | -0.050862 | 29.55517 | 99.88876 | -0.042134 | 29.576117 | 99.901729 | -0.037398 | 29.571468 | 99.928383 | -0.026618 | 29.487314 | 99.95275 | -0.01647 | 29.439722 | 99.991894 | 0.002149
28.78779 | 99.768952 | -0.085532 | 29.438681 | 99.864302 | -0.050752 | 29.568232 | 99.888472 | -0.042037 | 29.588924 | 99.901475 | -0.037307 | 29.582306 | 99.928204 | -0.026533 | 29.499264 | 99.952638 | -0.016382 | 29.454193 | 99.991904 | 0.002229
28.799366 | 99.768381 | -0.085505 | 29.4457 | 99.863958 | -0.050639 | 29.582092 | 99.888186 | -0.041937 | 29.600193 | 99.901222 | -0.037214 | 29.590006 | 99.928025 | -0.026446 | 29.510717 | 99.952527 | -0.016292 | 29.467808 | 99.991916 | 0.00231
28.812237 | 99.767811 | -0.08548 | 29.448902 | 99.863615 | -0.050525 | 29.59792 | 99.8879 | -0.041835 | 29.609921 | 99.90097 | -0.037119 | 29.592281 | 99.927845 | -0.026357 | 29.52088 | 99.952418 | -0.0162 | 29.476002 | 99.991929 | 0.002394
28.824804 | 99.767243 | -0.085457 | 29.451303 | 99.863273 | -0.050409 | 29.61553 | 99.887616 | -0.041731 | 29.616577 | 99.90072 | -0.037022 | 29.591049 | 99.927666 | -0.026266 | 29.528955 | 99.952309 | -0.016107 | 29.481979 | 99.991942 | 0.002479
28.837315 | 99.766675 | -0.085436 | 29.452417 | 99.862933 | -0.050292 | 29.632221 | 99.887333 | -0.041624 | 29.621388 | 99.90047 | -0.036923 | 29.588461 | 99.927488 | -0.026174 | 29.532589 | 99.952202 | -0.016012 | 29.486042 | 99.991956 | 0.002566
28.850864 | 99.766109 | -0.085417 | 29.451984 | 99.862592 | -0.050172 | 29.650639 | 99.887052 | -0.041515 | 29.626938 | 99.900222 | -0.036823 | 29.582432 | 99.927309 | -0.026079 | 29.53388 | 99.952095 | -0.015915 | 29.487085 | 99.991969 | 0.002655
28.863001 | 99.765544 | -0.0854 | 29.450567 | 99.862253 | -0.050051 | 29.668314 | 99.886772 | -0.041404 | 29.633533 | 99.899974 | -0.036721 | 29.575958 | 99.927132 | -0.025983 | 29.531666 | 99.951989 | -0.015816 | 29.488989 | 99.991981 | 0.002747
28.875378 | 99.764981 | -0.085385 | 29.447739 | 99.861914 | -0.049928 | 29.682846 | 99.886492 | -0.041291 | 29.643024 | 99.899728 | -0.036617 | 29.570911 | 99.926954 | -0.025885 | 29.528341 | 99.951885 | -0.015716 | 29.495701 | 99.991993 | 0.002841
28.886959 | 99.76442 | -0.085372 | 29.443487 | 99.861576 | -0.049803 | 29.693506 | 99.886214 | -0.041176 | 29.653433 | 99.899483 | -0.036512 | 29.568569 | 99.926777 | -0.025785 | 29.52692 | 99.951781 | -0.015614 | 29.504629 | 99.992006 | 0.002937
28.89946 | 99.76386 | -0.085361 | 29.438984 | 99.861238 | -0.049677 | 29.701456 | 99.885936 | -0.041059 | 29.664642 | 99.899238 | -0.036404 | 29.570053 | 99.926601 | -0.025684 | 29.527964 | 99.951678 | -0.01551 | 29.518921 | 99.992018 | 0.003035
28.912268 | 99.763301 | -0.085353 | 29.43572 | 99.8609 | -0.049548 | 29.702871 | 99.885659 | -0.040939 | 29.674866 | 99.898993 | -0.036295 | 29.577442 | 99.926425 | -0.02558 | 29.534861 | 99.951575 | -0.015405 | 29.536789 | 99.99203 | 0.003136
28.926434 | 99.762743 | -0.085347 | 29.436518 | 99.860563 | -0.049418 | 29.702259 | 99.885383 | -0.040817 | 29.684967 | 99.898749 | -0.036184 | 29.587238 | 99.92625 | -0.025474 | 29.549891 | 99.951472 | -0.015297 | 29.554224 | 99.992043 | 0.00324
28.941525 | 99.762186 | -0.085343 | 29.440332 | 99.860227 | -0.049286 | 29.699799 | 99.885107 | -0.040693 | 29.69334 | 99.898504 | -0.036071 | 29.597591 | 99.926075 | -0.025366 | 29.568243 | 99.951369 | -0.015188 | 29.569813 | 99.992055 | 0.003347
28.955872 | 99.761629 | -0.085341 | 29.449942 | 99.859891 | -0.049151 | 29.696844 | 99.884831 | -0.040567 | 29.702829 | 99.89826 | -0.035956 | 29.607632 | 99.925902 | -0.025257 | 29.588633 | 99.951266 | -0.015077 | 29.582687 | 99.992069 | 0.003456
28.970041 | 99.761072 | -0.085342 | 29.465775 | 99.859556 | -0.049015 | 29.692905 | 99.884555 | -0.040438 | 29.7125 | 99.898016 | -0.035839 | 29.618107 | 99.925729 | -0.025145 | 29.609146 | 99.951163 | -0.014963 | 29.593348 | 99.992084 | 0.003568
28.985813 | 99.760515 | -0.085345 | 29.486471 | 99.859222 | -0.048877 | 29.690439 | 99.884279 | -0.040307 | 29.721796 | 99.897772 | -0.03572 | 29.62624 | 99.925556 | -0.025031 | 29.625469 | 99.95106 | -0.014848 | 29.604675 | 99.992101 | 0.003682
29.002325 | 99.759958 | -0.085351 | 29.511419 | 99.858889 | -0.048736 | 29.68816 | 99.884004 | -0.040173 | 29.728815 | 99.897528 | -0.035598 | 29.634619 | 99.925383 | -0.024915 | 29.636251 | 99.950957 | -0.01473 | 29.616812 | 99.99212 | 0.003798
29.018833 | 99.759401 | -0.085359 | 29.538153 | 99.858558 | -0.048593 | 29.686062 | 99.88373 | -0.040036 | 29.735529 | 99.897286 | -0.035474 | 29.642563 | 99.925212 | -0.024797 | 29.643524 | 99.950855 | -0.01461 | 29.630549 | 99.992139 | 0.003917
29.037012 | 99.758844 | -0.08537 | 29.56193 | 99.858228 | -0.048448 | 29.685013 | 99.883457 | -0.039897 | 29.739903 | 99.897044 | -0.035347 | 29.649399 | 99.925041 | -0.024676 | 29.647532 | 99.950752 | -0.014488 | 29.64859 | 99.99216 | 0.004039
29.054562 | 99.758287 | -0.085383 | 29.580837 | 99.8579 | -0.048302 | 29.68778 | 99.883184 | -0.039755 | 29.742676 | 99.896802 | -0.035219 | 29.655308 | 99.924871 | -0.024553 | 29.650732 | 99.950651 | -0.014364 | 29.669775 | 99.992182 | 0.004162
29.07255 | 99.75773 | -0.085398 | 29.5947 | 99.857574 | -0.048153 | 29.694065 | 99.882913 | -0.03961 | 29.747238 | 99.896562 | -0.035088 | 29.661158 | 99.924703 | -0.024428 | 29.655909 | 99.95055 | -0.014237 | 29.690594 | 99.992206 | 0.004288
29.091272 | 99.757173 | -0.085416 | 29.60289 | 99.857249 | -0.048002 | 29.703857 | 99.882643 | -0.039462 | 29.755619 | 99.896323 | -0.034954 | 29.668051 | 99.924536 | -0.024301 | 29.66391 | 99.950451 | -0.014108 | 29.709629 | 99.992232 | 0.004416
29.111475 | 99.756616 | -0.085437 | 29.607813 | 99.856925 | -0.047849 | 29.719502 | 99.882375 | -0.039312 | 29.767872 | 99.896086 | -0.034819 | 29.677593 | 99.92437 | -0.024171 | 29.674374 | 99.950352 | -0.013976 | 29.724655 | 99.992259 | 0.004546
29.131245 | 99.756061 | -0.08546 | 29.612558 | 99.856603 | -0.047694 | 29.741797 | 99.882108 | -0.039158 | 29.785059 | 99.89585 | -0.034681 | 29.690039 | 99.924204 | -0.02404 | 29.686508 | 99.950255 | -0.013842 | 29.735067 | 99.992286 | 0.004678
29.149906 | 99.755507 | -0.085486 | 29.617855 | 99.856282 | -0.047538 | 29.767233 | 99.881842 | -0.039002 | 29.805878 | 99.895615 | -0.034542 | 29.70513 | 99.92404 | -0.023906 | 29.701111 | 99.950159 | -0.013705 | 29.740061 | 99.992315 | 0.004812
29.165426 | 99.754954 | -0.085515 | 29.625732 | 99.855962 | -0.047379 | 29.793222 | 99.881578 | -0.038843 | 29.827622 | 99.895381 | -0.0344 | 29.722559 | 99.923876 | -0.023769 | 29.714108 | 99.950064 | -0.013566 | 29.741352 | 99.992345 | 0.004949
29.177378 | 99.754403 | -0.085546 | 29.636698 | 99.855643 | -0.047219 | 29.819214 | 99.881316 | -0.038682 | 29.850412 | 99.895147 | -0.034255 | 29.743321 | 99.923714 | -0.02363 | 29.725815 | 99.94997 | -0.013425 | 29.742706 | 99.992376 | 0.005087
29.185572 | 99.753854 | -0.08558 | 29.650625 | 99.855326 | -0.047057 | 29.842503 | 99.881055 | -0.038517 | 29.870249 | 99.894915 | -0.034109 | 29.766048 | 99.923552 | -0.02349 | 29.734318 | 99.949877 | -0.01328 | 29.75065 | 99.992407 | 0.005229
29.192591 | 99.753306 | -0.085617 | 29.667563 | 99.855009 | -0.046894 | 29.861353 | 99.880795 | -0.03835 | 29.88706 | 99.894685 | -0.03396 | 29.789206 | 99.923391 | -0.023346 | 29.740658 | 99.949784 | -0.013134 | 29.76297 | 99.99244 | 0.005372
29.19949 | 99.75276 | -0.085657 | 29.687092 | 99.854694 | -0.046728 | 29.875891 | 99.880536 | -0.038181 | 29.901287 | 99.894455 | -0.033809 | 29.810272 | 99.923232 | -0.023201 | 29.746018 | 99.949692 | -0.012984 | 29.776947 | 99.992472 | 0.005518
29.207926 | 99.752217 | -0.0857 | 29.705448 | 99.85438 | -0.046561 | 29.88649 | 99.880278 | -0.038008 | 29.913233 | 99.894226 | -0.033655 | 29.830969 | 99.923073 | -0.023053 | 29.752605 | 99.949599 | -0.012832 | 29.79401 | 99.992505 | 0.005667
29.219629 | 99.751675 | -0.085745 | 29.719799 | 99.854068 | -0.046392 | 29.894556 | 99.880021 | -0.037833 | 29.923334 | 99.893998 | -0.033499 | 29.84877 | 99.922915 | -0.022902 | 29.76012 | 99.949507 | -0.012677 | 29.811625 | 99.992538 | 0.005818
29.23848 | 99.751135 | -0.085794 | 29.730387 | 99.853757 | -0.046222 | 29.901943 | 99.879766 | -0.037655 | 29.936207 | 99.893771 | -0.033341 | 29.863495 | 99.922758 | -0.02275 | 29.772068 | 99.949414 | -0.012519 | 29.826839 | 99.992571 | 0.005972
29.262997 | 99.750597 | -0.085845 | 29.737223 | 99.853446 | -0.046049 | 29.911305 | 99.879512 | -0.037475 | 29.950247 | 99.893545 | -0.03318 | 29.875317 | 99.922602 | -0.022595 | 29.788883 | 99.949322 | -0.012357 | 29.83959 | 99.992606 | 0.006128
29.289911 | 99.75006 | -0.0859 | 29.742024 | 99.853137 | -0.045876 | 29.922882 | 99.879258 | -0.037292 | 29.96398 | 99.89332 | -0.033016 | 29.885168 | 99.922447 | -0.022437 | 29.80982 | 99.94923 | -0.012193 | 29.850063 | 99.992642 | 0.006287
29.314117 | 99.749524 | -0.085957 | 29.744665 | 99.852829 | -0.0457 | 29.937786 | 99.879006 | -0.037106 | 29.976181 | 99.893095 | -0.03285 | 29.893728 | 99.922293 | -0.022277 | 29.834274 | 99.949138 | -0.012025 | 29.85813 | 99.992679 | 0.006449
29.333401 | 99.748989 | -0.086018 | 29.747498 | 99.852522 | -0.045523 | 29.955465 | 99.878755 | -0.036917 | 29.98696 | 99.892872 | -0.032681 | 29.901245 | 99.92214 | -0.022115 | 29.858479 | 99.949046 | -0.011853 | 29.867426 | 99.992717 | 0.006612
29.344303 | 99.748455 | -0.086082 | 29.751312 | 99.852216 | -0.045344 | 29.975363 | 99.878505 | -0.036726 | 29.99552 | 99.892649 | -0.032509 | 29.909617 | 99.921989 | -0.02195 | 29.881084 | 99.948955 | -0.011679 | 29.877588 | 99.992756 | 0.006779
29.345963 | 99.747921 | -0.08615 | 29.757477 | 99.851911 | -0.045163 | 29.996059 | 99.878256 | -0.036532 | 30.002909 | 99.892426 | -0.032335 | 29.919535 | 99.921838 | -0.021782 | 29.90147 | 99.948865 | -0.0115 | 29.888859 | 99.992797 | 0.006947
29.337158 | 99.747388 | -0.08622 | 29.764933 | 99.851607 | -0.04498 | 30.017376 | 99.878008 | -0.036335 | 30.010605 | 99.892205 | -0.032157 | 29.932596 | 99.921689 | -0.021612 | 29.917059 | 99.948777 | -0.011318 | 29.901053 | 99.99284 | 0.007118
29.324286 | 99.746857 | -0.086294 | 29.773563 | 99.851305 | -0.044796 | 30.038075 | 99.877762 | -0.036135 | 30.017685 | 99.891985 | -0.031977 | 29.947195 | 99.921539 | -0.021439 | 29.926113 | 99.94869 | -0.011132 | 29.914669 | 99.992883 | 0.00729
29.311041 | 99.746326 | -0.086371 | 29.785145 | 99.851002 | -0.04461 | 30.058157 | 99.877516 | -0.035932 | 30.025625 | 99.891766 | -0.031793 | 29.966288 | 99.921391 | -0.021263 | 29.929752 | 99.948605 | -0.010942 | 29.928228 | 99.992928 | 0.007465
29.301615 | 99.745796 | -0.086452 | 29.798574 | 99.850701 | -0.044422 | 30.07608 | 99.877271 | -0.035727 | 30.035175 | 99.891548 | -0.031607 | 29.986431 | 99.921243 | -0.021085 | 29.927292 | 99.948522 | -0.010748 | 29.941107 | 99.992973 | 0.007642
29.299892 | 99.745267 | -0.086536 | 29.813969 | 99.850401 | -0.044232 | 30.09277 | 99.877027 | -0.035519 | 30.044846 | 99.891331 | -0.031418 | 30.007069 | 99.921095 | -0.020903 | 29.921198 | 99.94844 | -0.010551 | 29.953552 | 99.993018 | 0.007821
29.30747 | 99.74474 | -0.086624 | 29.832321 | 99.850103 | -0.04404 | 30.109394 | 99.876784 | -0.035307 | 30.05686 | 99.891116 | -0.031226 | 30.026407 | 99.920949 | -0.020719 | 29.913376 | 99.94836 | -0.010349 | 29.968521 | 99.993063 | 0.008002
29.326874 | 99.744213 | -0.086715 | 29.85289 | 99.849805 | -0.043847 | 30.125097 | 99.876542 | -0.035093 | 30.073679 | 99.890902 | -0.03103 | 30.044825 | 99.920804 | -0.020531 | 29.906849 | 99.948281 | -0.010144 | 29.985272 | 99.993109 | 0.008186
29.356991 | 99.743689 | -0.086809 | 29.875986 | 99.849509 | -0.043651 | 30.138895 | 99.876301 | -0.034876 | 30.092159 | 99.890688 | -0.030832 | 30.059422 | 99.920659 | -0.020341 | 29.905615 | 99.948205 | -0.009935 | 30.00227 | 99.993154 | 0.008371
29.394074 | 99.743166 | -0.086908 | 29.899633 | 99.849213 | -0.043454 | 30.151581 | 99.876062 | -0.034656 | 30.11199 | 99.890476 | -0.03063 | 30.071056 | 99.920516 | -0.020147 | 29.910358 | 99.94813 | -0.009721 | 30.021362 | 99.9932 | 0.00856
29.433369 | 99.742645 | -0.08701 | 29.919468 | 99.848919 | -0.043255 | 30.160818 | 99.875823 | -0.034432 | 30.132502 | 99.890265 | -0.030425 | 30.078695 | 99.920373 | -0.01995 | 29.921749 | 99.948057 | -0.009504 | 30.039837 | 99.993245 | 0.00875
29.474756 | 99.742125 | -0.087115 | 29.933329 | 99.848626 | -0.043054 | 30.166737 | 99.875586 | -0.034206 | 30.148889 | 99.890055 | -0.030217 | 30.081715 | 99.920232 | -0.019749 | 29.9401 | 99.947985 | -0.009283 | 30.057636 | 99.993291 | 0.008943
29.512695 | 99.741607 | -0.087224 | 29.94195 | 99.848335 | -0.042851 | 30.171728 | 99.87535 | -0.033976 | 30.16478 | 99.889846 | -0.030006 | 30.082083 | 99.920093 | -0.019546 | 29.963507 | 99.947914 | -0.009058 | 30.074764 | 99.993339 | 0.009139
29.546452 | 99.741091 | -0.087337 | 29.944473 | 99.848045 | -0.042647 | 30.176594 | 99.875116 | -0.033744 | 30.178518 | 99.889638 | -0.029792 | 30.082697 | 99.919955 | -0.019339 | 29.992086 | 99.947844 | -0.008829 | 30.089787 | 99.993388 | 0.009336
29.572815 | 99.740575 | -0.087454 | 29.946329 | 99.847758 | -0.042441 | 30.183619 | 99.874884 | -0.033508 | 30.186773 | 99.889431 | -0.029574 | 30.085102 | 99.91982 | -0.019128 | 30.024975 | 99.947776 | -0.008596 | 30.100811 | 99.993439 | 0.009536
29.593014 | 99.74006 | -0.087575 | 29.951752 | 99.847472 | -0.042233 | 30.193783 | 99.874653 | -0.033269 | 30.191517 | 99.889226 | -0.029353 | 30.091076 | 99.919685 | -0.018915 | 30.056637 | 99.947709 | -0.008359 | 30.111774 | 99.993491 | 0.009738
29.608786 | 99.739546 | -0.0877 | 29.964253 | 99.847188 | -0.042024 | 30.207516 | 99.874424 | -0.033028 | 30.195883 | 99.889023 | -0.029128 | 30.102533 | 99.919552 | -0.018698 | 30.083923 | 99.947643 | -0.008118 | 30.121201 | 99.993544 | 0.009943
29.621475 | 99.739032 | -0.087828 | 29.984583 | 99.846907 | -0.041813 | 30.222605 | 99.874196 | -0.032783 | 30.198654 | 99.888821 | -0.028901 | 30.118673 | 99.919421 | -0.018478 | 30.106709 | 99.947579 | -0.007873 | 30.13142 | 99.993601 | 0.010149
29.630157 | 99.738519 | -0.087961 | 30.012857 | 99.846627 | -0.041601 | 30.238064 | 99.873971 | -0.032536 | 30.20216 | 99.888621 | -0.02867 | 30.140417 | 99.919291 | -0.018255 | 30.1218 | 99.947517 | -0.007624 | 30.144424 | 99.99366 | 0.010356
29.638413 | 99.738007 | -0.088097 | 30.044636 | 99.846349 | -0.041388 | 30.250752 | 99.873747 | -0.032286 | 30.20937 | 99.888422 | -0.028436 | 30.166782 | 99.919162 | -0.018029 | 30.131649 | 99.947457 | -0.007371 | 30.162161 | 99.993723 | 0.010566
29.646298 | 99.737495 | -0.088238 | 30.078333 | 99.846073 | -0.041174 | 30.260357 | 99.873525 | -0.032033 | 30.219904 | 99.888226 | -0.028199 | 30.196222 | 99.919035 | -0.017799 | 30.13707 | 99.947399 | -0.007114 | 30.183783 | 99.99379 | 0.010776
29.654303 | 99.736983 | -0.088382 | 30.10741 | 99.845798 | -0.040959 | 30.267691 | 99.873305 | -0.031777 | 30.23469 | 99.888031 | -0.027959 | 30.228684 | 99.91891 | -0.017567 | 30.140339 | 99.947343 | -0.006853 | 30.209591 | 99.99386 | 0.010987
29.663418 | 99.736472 | -0.088531 | 30.130444 | 99.845526 | -0.040743 | 30.274588 | 99.873087 | -0.031519 | 30.25292 | 99.887838 | -0.027715 | 30.259228 | 99.918785 | -0.017331 | 30.143238 | 99.947289 | -0.006588 | 30.238047 | 99.993932 | 0.0112
29.674381 | 99.735962 | -0.088684 | 30.146891 | 99.845254 | -0.040526 | 30.283459 | 99.87287 | -0.031258 | 30.272259 | 99.887647 | -0.027469 | 30.286945 | 99.918663 | -0.017091 | 30.150812 | 99.947238 | -0.006319 | 30.265884 | 99.994006 | 0.011413
29.686817 | 99.735452 | -0.088841 | 30.157974 | 99.844984 | -0.040309 | 30.296951 | 99.872655 | -0.030995 | 30.290432 | 99.887457 | -0.02722 | 30.311087 | 99.918541 | -0.016849 | 30.16363 | 99.94719 | -0.006046 | 30.292309 | 99.994084 | 0.011626
29.701786 | 99.734943 | -0.089002 | 30.164377 | 99.844714 | -0.04009 | 30.313953 | 99.872442 | -0.030729 | 30.310699 | 99.887269 | -0.026968 | 30.331778 | 99.918422 | -0.016604 | 30.181616 | 99.947144 | -0.005769 | 30.316025 | 99.994163 | 0.01184
29.719463 | 99.734435 | -0.089168 | 30.170532 | 99.844446 | -0.039871 | 30.337604 | 99.87223 | -0.030461 | 30.330471 | 99.887082 | -0.026713 | 30.346619 | 99.918304 | -0.016355 | 30.202005 | 99.9471 | -0.005489 | 30.334934 | 99.994246 | 0.012054
29.740467 | 99.733928 | -0.089338 | 30.176941 | 99.844179 | -0.039651 | 30.366064 | 99.872021 | -0.03019 | 30.346857 | 99.886897 | -0.026455 | 30.357706 | 99.918188 | -0.016103 | 30.223129 | 99.947059 | -0.005204 | 30.348978 | 99.99433 | 0.012268
29.762577 | 99.733423 | -0.089512 | 30.184885 | 99.843913 | -0.039431 | 30.397171 | 99.871813 | -0.029917 | 30.362438 | 99.886714 | -0.026194 | 30.363003 | 99.918074 | -0.015848 | 30.238525 | 99.947019 | -0.004916 | 30.363333 | 99.994417 | 0.012482
29.783764 | 99.732918 | -0.089691 | 30.196405 | 99.843647 | -0.03921 | 30.428457 | 99.871607 | -0.029641 | 30.378635 | 99.886532 | -0.02593 | 30.367626 | 99.917962 | -0.01559 | 30.246161 | 99.94698 | -0.004624 | 30.377934 | 99.994505 | 0.012696
29.802856 | 99.732414 | -0.089875 | 30.209955 | 99.843383 | -0.038988 | 30.4611 | 99.871402 | -0.029362 | 30.394772 | 99.886351 | -0.025663 | 30.372685 | 99.917852 | -0.01533 | 30.247334 | 99.946943 | -0.004328 | 30.395237 | 99.994594 | 0.01291
29.818256 | 99.731911 | -0.090062 | 30.223322 | 99.84312 | -0.038766 | 30.489307 | 99.871199 | -0.029081 | 30.411831 | 99.886172 | -0.025392 | 30.380077 | 99.917743 | -0.015066 | 30.247147 | 99.946907 | -0.004028 | 30.417898 | 99.994685 | 0.013123
29.828976 | 99.731409 | -0.090255 | 30.236317 | 99.842858 | -0.038543 | 30.514246 | 99.870998 | -0.028798 | 30.431789 | 99.885995 | -0.025119 | 30.391666 | 99.917635 | -0.014799 | 30.248814 | 99.946873 | -0.003725 | 30.444264 | 99.994777 | 0.013336
29.837915 | 99.730907 | -0.090452 | 30.251286 | 99.842598 | -0.038319 | 30.535557 | 99.870798 | -0.028512 | 30.45162 | 99.88582 | -0.024843 | 30.407497 | 99.917529 | -0.014529 | 30.256455 | 99.946841 | -0.003417 | 30.473209 | 99.994871 | 0.013549
29.846912 | 99.730407 | -0.090654 | 30.267914 | 99.84234 | -0.038095 | 30.553173 | 99.8706 | -0.028223 | 30.475031 | 99.885646 | -0.024563 | 30.427332 | 99.917424 | -0.014256 | 30.272778 | 99.94681 | -0.003105 | 30.503637 | 99.994965 | 0.01376
29.859173 | 99.729908 | -0.090861 | 30.284363 | 99.842083 | -0.037871 | 30.56605 | 99.870404 | -0.027932 | 30.50028 | 99.885474 | -0.024281 | 30.449564 | 99.917322 | -0.01398 | 30.296185 | 99.94678 | -0.00279 | 30.532837 | 99.995061 | 0.013971
29.875309 | 99.72941 | -0.091072 | 30.303766 | 99.841828 | -0.037647 | 30.576588 | 99.87021 | -0.027639 | 30.525782 | 99.885304 | -0.023995 | 30.471546 | 99.917221 | -0.013701 | 30.325993 | 99.946752 | -0.00247 | 30.557358 | 99.995158 | 0.014182
29.894709 | 99.728913 | -0.091289 | 30.324398 | 99.841575 | -0.037422 | 30.585028 | 99.870019 | -0.027344 | 30.550289 | 99.885135 | -0.023707 | 30.492115 | 99.917123 | -0.013419 | 30.360056 | 99.946726 | -0.002146 | 30.577374 | 99.995257 | 0.014391
29.920696 | 99.728418 | -0.09151 | 30.346014 | 99.841324 | -0.037198 | 30.593403 | 99.86983 | -0.027046 | 30.574619 | 99.884969 | -0.023416 | 30.511887 | 99.917026 | -0.013134 | 30.396769 | 99.946702 | -0.001819 | 30.590679 | 99.995356 | 0.014599
29.951679 | 99.727923 | -0.091736 | 30.370594 | 99.841075 | -0.036974 | 30.603504 | 99.869644 | -0.026747 | 30.596979 | 99.884806 | -0.023122 | 30.528576 | 99.916931 | -0.012846 | 30.428915 | 99.946681 | -0.001488 | 30.598438 | 99.995454 | 0.014806
29.984875 | 99.72743 | -0.091968 | 30.39819 | 99.840828 | -0.03675 | 30.617182 | 99.86946 | -0.026445 | 30.616444 | 99.884644 | -0.022825 | 30.542069 | 99.916839 | -0.012555 | 30.459101 | 99.946661 | -0.001153 | 30.601582 | 99.995553 | 0.015011
30.017832 | 99.726938 | -0.092204 | 30.427637 | 99.840583 | -0.036526 | 30.633448 | 99.869279 | -0.026142 | 30.632834 | 99.884484 | -0.022526 | 30.554394 | 99.916749 | -0.012261 | 30.487558 | 99.946645 | -0.000815 | 30.603241 | 99.995652 | 0.015216
30.052389 | 99.726448 | -0.092446 | 30.460835 | 99.840339 | -0.036304 | 30.652172 | 99.8691 | -0.025838 | 30.646936 | 99.884326 | -0.022224 | 30.565912 | 99.916661 | -0.011964 | 30.512314 | 99.94663 | -0.000473 | 30.605648 | 99.995752 | 0.01542
30.081463 | 99.725958 | -0.092693 | 30.493607 | 99.840097 | -0.036081 | 30.671207 | 99.868924 | -0.025532 | 30.659811 | 99.884171 | -0.02192 | 30.575642 | 99.916575 | -0.011664 | 30.534302 | 99.946618 | -0.000127 | 30.611933 | 99.995854 | 0.015622
30.105732 | 99.725469 | -0.092945 | 30.521692 | 99.839856 | -0.035859 | 30.688696 | 99.868751 | -0.025224 | 30.669788 | 99.884018 | -0.021614 | 30.586416 | 99.916493 | -0.011362 | 30.557713 | 99.946609 | 0.000222 | 30.622219 | 99.995956 | 0.015823
30.125812 | 99.724981 | -0.093203 | 30.547064 | 99.839617 | -0.035638 | 30.702677 | 99.868581 | -0.024916 | 30.678406 | 99.883867 | -0.021305 | 30.600708 | 99.916412 | -0.011056 | 30.57995 | 99.946601 | 0.000574 | 30.637859 | 99.996059 | 0.016023
30.142872 | 99.724494 | -0.093466 | 30.568003 | 99.839379 | -0.035418 | 30.717951 | 99.868412 | -0.024606 | 30.687088 | 99.883719 | -0.020994 | 30.618998 | 99.916334 | -0.010747 | 30.59997 | 99.946597 | 0.00093 | 30.6572 | 99.996163 | 0.016221
30.157284 | 99.724007 | -0.093734 | 30.584086 | 99.839143 | -0.035198 | 30.733715 | 99.868247 | -0.024295 | 30.699591 | 99.883573 | -0.02068 | 30.642832 | 99.916258 | -0.010436 | 30.616848 | 99.946595 | 0.001289 | 30.681524 | 99.996269 | 0.016418
30.174097 | 99.723521 | -0.094008 | 30.595295 | 99.838909 | -0.03498 | 30.751087 | 99.868083 | -0.023983 | 30.716345 | 99.883429 | -0.020364 | 30.670307 | 99.916183 | -0.010121 | 30.631388 | 99.946596 | 0.001651 | 30.708319 | 99.996378 | 0.016613
30.193497 | 99.723036 | -0.094287 | 30.605457 | 99.838676 | -0.034762 | 30.774494 | 99.867922 | -0.02367 | 30.736548 | 99.883288 | -0.020047 | 30.698216 | 99.916111 | -0.009804 | 30.646479 | 99.9466 | 0.002016 | 30.734192 | 99.996489 | 0.016806
30.218939 | 99.722551 | -0.094572 | 30.614757 | 99.838444 | -0.034545 | 30.803015 | 99.867763 | -0.023357 | 30.760443 | 99.883149 | -0.019727 | 30.725437 | 99.91604 | -0.009483 | 30.662857 | 99.946606 | 0.002384 | 30.758587 | 99.996604 | 0.016996
30.249674 | 99.722067 | -0.094862 | 30.628799 | 99.838215 | -0.034337 | 30.834249 | 99.867605 | -0.023051 | 30.787241 | 99.883013 | -0.019413 | 30.751495 | 99.915972 | -0.009168 | 30.679607 | 99.946615 | 0.002746 | 30.781687 | 99.996723 | 0.017176
30.283732 | 99.721584 | -0.095158 | 30.646351 | 99.837987 | -0.034138 | 30.867819 | 99.867451 | -0.022753 | 30.815271 | 99.88288 | -0.019106 | 30.773296 | 99.915906 | -0.008858 | 30.697285 | 99.946626 | 0.003103 | 30.803858 | 99.996845 | 0.017344
30.314961 | 99.721102 | -0.09546 | 30.667664 | 99.837761 | -0.033949 | 30.902679 | 99.867298 | -0.022463 | 30.845886 | 99.882749 | -0.018806 | 30.793438 | 99.915842 | -0.008554 | 30.714346 | 99.946639 | 0.003454 | 30.825541 | 99.99697 | 0.017501
30.34231 | 99.720621 | -0.095767 | 30.689285 | 99.837538 | -0.033768 | 30.933722 | 99.867148 | -0.022182 | 30.878723 | 99.88262 | -0.018513 | 30.812717 | 99.91578 | -0.008255 | 30.731281 | 99.946655 | 0.003799 | 30.847834 | 99.997098 | 0.017645
30.361893 | 99.72014 | -0.09608 | 30.711338 | 99.837316 | -0.033597 | 30.963095 | 99.867001 | -0.021909 | 30.912792 | 99.882494 | -0.018227 | 30.830576 | 99.91572 | -0.007962 | 30.746862 | 99.946674 | 0.004137 | 30.87081 | 99.997228 | 0.017778
30.375874 | 99.719661 | -0.096399 | 30.728891 | 99.837096 | -0.033436 | 30.989151 | 99.866855 | -0.021645 | 30.944449 | 99.882371 | -0.017948 | 30.848805 | 99.915663 | -0.007675 | 30.760105 | 99.946696 | 0.004469 | 30.894894 | 99.997361 | 0.017897
30.383204 | 99.719182 | -0.096723 | 30.743984 | 99.836877 | -0.033285 | 31.011145 | 99.866712 | -0.02139 | 30.974873 | 99.88225 | -0.017677 | 30.870609 | 99.915609 | -0.007395 | 30.774334 | 99.94672 | 0.004794 | 30.918798 | 99.997495 | 0.018004
30.387579 | 99.718704 | -0.097053 | 30.756485 | 99.836661 | -0.033144 | 31.030676 | 99.866571 | -0.021144 | 31.003698 | 99.882132 | -0.017414 | 30.894379 | 99.915557 | -0.00712 | 30.791645 | 99.946747 | 0.005112 | 30.942572 | 99.997631 | 0.018098
30.391769 | 99.718226 | -0.09739 | 30.769482 | 99.836446 | -0.033013 | 31.05064 | 99.866433 | -0.020908 | 31.031662 | 99.882016 | -0.017159 | 30.918951 | 99.915507 | -0.006853 | 30.812088 | 99.946777 | 0.005423 | 30.965794 | 99.997767 | 0.018178
30.398235 | 99.717748 | -0.097732 | 30.78204 | 99.836233 | -0.032893 | 31.06666 | 99.866298 | -0.02068 | 31.059498 | 99.881903 | -0.016912 | 30.94162 | 99.91546 | -0.006591 | 30.835255 | 99.946809 | 0.005726 | 30.988331 | 99.997904 | 0.018245
30.409021 | 99.717271 | -0.09808 | 30.798981 | 99.836022 | -0.032783 | 31.080456 | 99.866165 | -0.020463 | 31.089499 | 99.881793 | -0.016673 | 30.961517 | 99.915416 | -0.006337 | 30.862972 | 99.946845 | 0.006021 | 31.009701 | 99.998041 | 0.018299
30.424664 | 99.716793 | -0.098434 | 30.821524 | 99.835813 | -0.032684 | 31.096348 | 99.866034 | -0.020256 | 31.117222 | 99.881686 | -0.016443 | 30.978088 | 99.915374 | -0.006089 | 30.891489 | 99.946884 | 0.006309 | 31.029102 | 99.998179 | 0.018339
30.449667 | 99.716316 | -0.098795 | 30.847706 | 99.835605 | -0.032595 | 31.111622 | 99.865907 | -0.020059 | 31.141422 | 99.881581 | -0.016222 | 30.99287 | 99.915334 | -0.005849 | 30.917484 | 99.946927 | 0.006588 | 31.047764 | 99.998317 | 0.018366
30.482555 | 99.715839 | -0.099161 | 30.878317 | 99.8354 | -0.032518 | 31.128254 | 99.865781 | -0.019872 | 31.162359 | 99.881479 | -0.01601 | 31.006424 | 99.915297 | -0.005616 | 30.938242 | 99.946974 | 0.006858 | 31.065567 | 99.998456 | 0.018379
30.524685 | 99.715361 | -0.099534 | 30.910908 | 99.835196 | -0.032452 | 31.148209 | 99.865659 | -0.019696 | 31.179117 | 99.88138 | -0.015807 | 31.021397 | 99.915262 | -0.00539 | 30.954617 | 99.947024 | 0.007119 | 31.08263 | 99.998595 | 0.018378
30.574884 | 99.714883 | -0.099913 | 30.942997 | 99.834994 | -0.032398 | 31.171488 | 99.865538 | -0.019531 | 31.192108 | 99.881283 | -0.015614 | 31.03735 | 99.91523 | -0.005172 | 30.965332 | 99.947077 | 0.007372 | 31.100367 | 99.998737 | 0.018362
30.632599 | 99.714405 | -0.100298 | 30.971699 | 99.834795 | -0.032356 | 31.197601 | 99.86542 | -0.019377 | 31.20227 | 99.88119 | -0.01543 | 31.056625 | 99.9152 | -0.004962 | 30.974752 | 99.947133 | 0.007615 | 31.119211 | 99.99888 | 0.018333
30.6905 | 99.713926 | -0.100689 | 30.998119 | 99.834597 | -0.032325 | 31.228094 | 99.865305 | -0.019234 | 31.211819 | 99.881099 | -0.015257 | 31.076092 | 99.915173 | -0.004759 | 30.984852 | 99.947193 | 0.007849 | 31.140711 | 99.999024 | 0.018289
30.744211 | 99.713447 | -0.101087 | 31.021709 | 99.834401 | -0.032307 | 31.257288 | 99.865192 | -0.019103 | 31.21995 | 99.88101 | -0.015094 | 31.09845 | 99.915149 | -0.004565 | 30.998526 | 99.947256 | 0.008073 | 31.165226 | 99.999171 | 0.01823
30.789791 | 99.712967 | -0.101491 | 31.04542 | 99.834207 | -0.032301 | 31.287283 | 99.865082 | -0.018983 | 31.230291 | 99.880924 | -0.014941 | 31.120993 | 99.915127 | -0.00438 | 31.016148 | 99.947322 | 0.008286 | 31.192576 | 99.999318 | 0.018155
30.822376 | 99.712487 | -0.101902 | 31.068268 | 99.834014 | -0.032307 | 31.314199 | 99.864974 | -0.018876 | 31.245075 | 99.880841 | -0.014798 | 31.143597 | 99.915108 | -0.004203 | 31.038385 | 99.947391 | 0.00849 | 31.225346 | 99.999467 | 0.018066
30.84289 | 99.712006 | -0.102319 | 31.090933 | 99.833822 | -0.032326 | 31.340006 | 99.864869 | -0.01878 | 31.262936 | 99.88076 | -0.014667 | 31.163864 | 99.915092 | -0.004034 | 31.063517 | 99.947463 | 0.008683 | 31.259714 | 99.999616 | 0.017961
30.85404 | 99.711524 | -0.102743 | 31.113293 | 99.833633 | -0.032358 | 31.36113 | 99.864766 | -0.018697 | 31.286158 | 99.880681 | -0.014546 | 31.184067 | 99.915079 | -0.003875 | 31.090311 | 99.947538 | 0.008866 | 31.29575 | 99.999766 | 0.01784
30.860382 | 99.711042 | -0.103173 | 31.136393 | 99.833444 | -0.032403 | 31.380411 | 99.864666 | -0.018627 | 31.315411 | 99.880604 | -0.014437 | 31.202854 | 99.915068 | -0.003725 | 31.116924 | 99.947615 | 0.009038 | 31.330236 | 99.999916 | 0.017703
30.868206 | 99.710559 | -0.10361 | 31.160111 | 99.833256 | -0.032461 | 31.396053 | 99.864567 | -0.01857 | 31.348988 | 99.880529 | -0.014339 | 31.222931 | 99.91506 | -0.003584 | 31.144215 | 99.947696 | 0.009199 | 31.36553 | 100.000067 | 0.017551
30.882496 | 99.710076 | -0.104054 | 31.182224 | 99.83307 | -0.032532 | 31.410223 | 99.864471 | -0.018525 | 31.384222 | 99.880457 | -0.014252 | 31.244116 | 99.915054 | -0.003453 | 31.169901 | 99.947779 | 0.009349 | 31.395712 | 100.000219 | 0.017382
30.901648 | 99.709592 | -0.104504 | 31.201315 | 99.832884 | -0.032616 | 31.422848 | 99.864377 | -0.018494 | 31.422535 | 99.880387 | -0.014177 | 31.268326 | 99.915051 | -0.003331 | 31.195957 | 99.947865 | 0.009487 | 31.42337 | 100.000371 | 0.017197
30.928066 | 99.709107 | -0.104961 | 31.218683 | 99.832699 | -0.032714 | 31.439167 | 99.864286 | -0.018476 | 31.457947 | 99.88032 | -0.014114 | 31.292288 | 99.915051 | -0.003219 | 31.222321 | 99.947954 | 0.009613 | 31.445297 | 100.000524 | 0.016995
30.960287 | 99.708621 | -0.105425 | 31.235495 | 99.832515 | -0.032826 | 31.459309 | 99.864196 | -0.018472 | 31.488932 | 99.880255 | -0.014063 | 31.315512 | 99.915053 | -0.003117 | 31.251272 | 99.948046 | 0.009728 | 31.465382 | 100.000676 | 0.016777
30.992321 | 99.708134 | -0.105895 | 31.254034 | 99.832333 | -0.032951 | 31.485058 | 99.864108 | -0.018481 | 31.512949 | 99.880192 | -0.014024 | 31.337626 | 99.915058 | -0.003025 | 31.27948 | 99.948142 | 0.009831 | 31.482006 | 100.000829 | 0.016542
31.021891 | 99.707645 | -0.106373 | 31.2759 | 99.832151 | -0.033089 | 31.517761 | 99.864022 | -0.018504 | 31.530436 | 99.880131 | -0.013998 | 31.358318 | 99.915065 | -0.002944 | 31.307013 | 99.94824 | 0.009921 | 31.499811 | 100.000982 | 0.01629
31.051523 | 99.707156 | -0.106857 | 31.30633 | 99.831971 | -0.033242 | 31.556015 | 99.863937 | -0.018542 | 31.541269 | 99.880073 | -0.013984 | 31.376984 | 99.915074 | -0.002873 | 31.3335 | 99.948342 | 0.009998 | 31.51675 | 100.001136 | 0.016022
31.081579 | 99.706665 | -0.107348 | 31.341257 | 99.831791 | -0.033409 | 31.597162 | 99.863855 | -0.018593 | 31.548046 | 99.880017 | -0.013984 | 31.395767 | 99.915085 | -0.002812 | 31.359735 | 99.948447 | 0.010063 | 31.534857 | 100.00129 | 0.015737
31.111633 | 99.706173 | -0.107846 | 31.378031 | 99.831612 | -0.033589 | 31.639599 | 99.863774 | -0.018658 | 31.553341 | 99.879963 | -0.013996 | 31.413504 | 99.915099 | -0.002763 | 31.385174 | 99.948556 | 0.010115 | 31.554815 | 100.001445 | 0.015436
31.141745 | 99.705679 | -0.108351 | 31.416157 | 99.831435 | -0.033784 | 31.681789 | 99.863695 | -0.018739 | 31.563013 | 99.879912 | -0.014021 | 31.433582 | 99.915115 | -0.002724 | 31.410492 | 99.948668 | 0.010153 | 31.578287 | 100.0016 | 0.015117
31.173771 | 99.705185 | -0.108864 | 31.452743 | 99.831258 | -0.033994 | 31.720099 | 99.863619 | -0.018833 | 31.581305 | 99.879863 | -0.014059 | 31.455639 | 99.915133 | -0.002696 | 31.435867 | 99.948783 | 0.010178 | 31.603296 | 100.001756 | 0.014781
31.205982 | 99.704688 | -0.109383 | 31.483419 | 99.831082 | -0.034218 | 31.753668 | 99.863545 | -0.018943 | 31.605763 | 99.879816 | -0.014111 | 31.481079 | 99.915154 | -0.00268 | 31.461185 | 99.948901 | 0.010189 | 31.631073 | 100.001911 | 0.014428
31.238628 | 99.704191 | -0.109909 | 31.51095 | 99.830907 | -0.034456 | 31.781082 | 99.863474 | -0.019068 | 31.638529 | 99.879772 | -0.014177 | 31.510029 | 99.915177 | -0.002675 | 31.485025 | 99.949022 | 0.010186 | 31.66267 | 100.002067 | 0.014058
31.268192 | 99.703691 | -0.110443 | 31.535523 | 99.830733 | -0.03471 | 31.805103 | 99.863404 | -0.019208 | 31.676291 | 99.87973 | -0.014257 | 31.541691 | 99.915202 | -0.002682 | 31.507196 | 99.949145 | 0.010169 | 31.696735 | 100.002223 | 0.01367
31.296406 | 99.70319 | -0.110983 | 31.556589 | 99.830559 | -0.034978 | 31.827404 | 99.863337 | -0.019363 | 31.713985 | 99.87969 | -0.01435 | 31.574459 | 99.915231 | -0.0027 | 31.529062 | 99.949272 | 0.010138 | 31.732769 | 100.00238 | 0.013265
31.324616 | 99.702686 | -0.111531 | 31.577404 | 99.830386 | -0.035261 | 31.847736 | 99.863272 | -0.019535 | 31.748728 | 99.879653 | -0.014459 | 31.606853 | 99.915262 | -0.00273 | 31.550247 | 99.949402 | 0.010093 | 31.771204 | 100.002538 | 0.012842
31.353567 | 99.702181 | -0.112086 | 31.60087 | 99.830214 | -0.03556 | 31.864981 | 99.863208 | -0.019722 | 31.782974 | 99.879618 | -0.014581 | 31.637653 | 99.915296 | -0.002773 | 31.571741 | 99.949534 | 0.010032 | 31.808834 | 100.002696 | 0.012402
31.380854 | 99.701673 | -0.112648 | 31.628285 | 99.830042 | -0.035874 | 31.88155 | 99.863147 | -0.019925 | 31.812916 | 99.879586 | -0.014719 | 31.667095 | 99.915333 | -0.002828 | 31.594778 | 99.949669 | 0.009957 | 31.844742 | 100.002855 | 0.011943
31.412699 | 99.701162 | -0.113218 | 31.659145 | 99.829871 | -0.036204 | 31.898306 | 99.863088 | -0.020144 | 31.840204 | 99.879557 | -0.014871 | 31.694071 | 99.915373 | -0.002895 | 31.618618 | 99.949807 | 0.009866 | 31.879477 | 100.003014 | 0.011466
31.446697 | 99.700649 | -0.113794 | 31.692347 | 99.829701 | -0.036549 | 31.916596 | 99.863031 | -0.02038 | 31.86478 | 99.87953 | -0.015039 | 31.718338 | 99.915415 | -0.002975 | 31.645472 | 99.949947 | 0.00976 | 31.911566 | 100.003173 | 0.010971
31.487726 | 99.700132 | -0.114379 | 31.726044 | 99.829531 | -0.03691 | 31.93458 | 99.862975 | -0.020633 | 31.887507 | 99.879505 | -0.015222 | 31.742172 | 99.91546 | -0.003069 | 31.675467 | 99.950089 | 0.009639 | 31.941685 | 100.003332 | 0.010458
31.529428 | 99.699612 | -0.11497 | 31.757519 | 99.829361 | -0.037286 | 31.954041 | 99.862921 | -0.020902 | 31.907831 | 99.879482 | -0.01542 | 31.765387 | 99.915508 | -0.003175 | 31.70657 | 99.950235 | 0.009502 | 31.971439 | 100.00349 | 0.009926
31.573772 | 99.699088 | -0.115569 | 31.785603 | 99.829191 | -0.037679 | 31.978119 | 99.862868 | -0.021189 | 31.930985 | 99.879462 | -0.015635 | 31.788235 | 99.915558 | -0.003295 | 31.737919 | 99.950383 | 0.009348 | 32.00119 | 100.003648 | 0.009375
31.618185 | 99.698561 | -0.116176 | 31.812023 | 99.829021 | -0.038088 | 32.003922 | 99.862816 | -0.021492 | 31.9534 | 99.879443 | -0.015865 | 31.812134 | 99.915612 | -0.003429 | 31.767172 | 99.950534 | 0.009179 | 32.030384 | 100.003804 | 0.008805
31.6637 | 99.698032 | -0.11679 | 31.836842 | 99.828851 | -0.038513 | 32.031025 | 99.862766 | -0.021812 | 31.975079 | 99.879427 | -0.016112 | 31.840036 | 99.915668 | -0.003576 | 31.793224 | 99.950687 | 0.008993 | 32.058525 | 100.003959 | 0.008217
31.705334 | 99.697498 | -0.117411 | 31.862152 | 99.82868 | -0.038953 | 32.061943 | 99.862718 | -0.02215 | 31.997074 | 99.879412 | -0.016374 | 31.872498 | 99.915728 | -0.003738 | 31.816021 | 99.950843 | 0.00879 | 32.084892 | 100.004113 | 0.00761
31.747463 | 99.696961 | -0.11804 | 31.891165 | 99.82851 | -0.03941 | 32.094719 | 99.862671 | -0.022506 | 32.021095 | 99.879399 | -0.016654 | 31.908529 | 99.915791 | -0.003914 | 31.837702 | 99.951001 | 0.008571 | 32.110207 | 100.004266 | 0.006983
31.786209 | 99.69642 | -0.118676 | 31.922085 | 99.82834 | -0.039884 | 32.127979 | 99.862625 | -0.022879 | 32.045055 | 99.879389 | -0.01695 | 31.94573 | 99.915858 | -0.004105 | 31.860737 | 99.951162 | 0.008334 | 32.132134 | 100.004418 | 0.006338
31.821381 | 99.695876 | -0.11932 | 31.954483 | 99.828169 | -0.040373 | 32.162041 | 99.862581 | -0.023269 | 32.073696 | 99.87938 | -0.017262 | 31.983057 | 99.915928 | -0.004311 | 31.884882 | 99.951326 | 0.00808 | 32.1548 | 100.004568 | 0.005673
31.853046 | 99.695327 | -0.119971 | 31.991938 | 99.827999 | -0.040879 | 32.194252 | 99.862538 | -0.023678 | 32.104618 | 99.879374 | -0.017592 | 32.019272 | 99.916002 | -0.004531 | 31.910503 | 99.951493 | 0.007809 | 32.175682 | 100.004716 | 0.004989
31.881189 | 99.694773 | -0.12063 | 32.031364 | 99.827828 | -0.041402 | 32.223824 | 99.862496 | -0.024104 | 32.137692 | 99.87937 | -0.017939 | 32.05315 | 99.91608 | -0.004768 | 31.938837 | 99.951662 | 0.00752 | 32.194592 | 100.004862 | 0.004285
31.905884 | 99.694216 | -0.121297 | 32.070534 | 99.827658 | -0.041941 | 32.253201 | 99.862456 | -0.024549 | 32.170647 | 99.879368 | -0.018303 | 32.084686 | 99.916161 | -0.00502 | 31.972467 | 99.951834 | 0.007213 | 32.211964 | 100.005008 | 0.003562
31.928553 | 99.693654 | -0.121971 | 32.110081 | 99.827487 | -0.042496 | 32.280613 | 99.862417 | -0.025012 | 32.205818 | 99.879368 | -0.018685 | 32.114498 | 99.916246 | -0.005288 | 32.007027 | 99.952008 | 0.006888 | 32.233711 | 100.005152 | 0.00282
31.950296 | 99.693087 | -0.122653 | 32.147717 | 99.827316 | -0.043069 | 32.307098 | 99.86238 | -0.025493 | 32.238834 | 99.879369 | -0.019085 | 32.14222 | 99.916335 | -0.005573 | 32.039734 | 99.952184 | 0.006545 | 32.257855 | 100.005295 | 0.002058
31.970129 | 99.692515 | -0.123342 | 32.181408 | 99.827145 | -0.043658 | 32.336174 | 99.862343 | -0.025993 | 32.270618 | 99.879373 | -0.019502 | 32.169262 | 99.916427 | -0.005874 | 32.069363 | 99.952362 | 0.006184 | 32.288281 | 100.005436 | 0.001277
31.990393 | 99.691938 | -0.124039 | 32.212212 | 99.826974 | -0.044265 | 32.36795 | 99.862308 | -0.026511 | 32.300117 | 99.879379 | -0.019937 | 32.197968 | 99.916524 | -0.006192 | 32.097694 | 99.952543 | 0.005803 | 32.322655 | 100.005576 | 0.000475
32.013428 | 99.691355 | -0.124744 | 32.238762 | 99.826802 | -0.044888 | 32.401524 | 99.862273 | -0.027048 | 32.328758 | 99.879387 | -0.02039 | 32.22797 | 99.916624 | -0.006527 | 32.122517 | 99.952726 | 0.005404 | 32.36134 | 100.005713 | -0.000345
32.040897 | 99.690596 | -0.125455 | 32.262474 | 99.826429 | -0.045521 | 32.439526 | 99.862016 | -0.027595 | 32.353462 | 99.879179 | -0.020854 | 32.263142 | 99.916509 | -0.006871 | 32.146782 | 99.952691 | 0.004995 | 32.401619 | 100.005629 | -0.001177
32.075329 | 99.689832 | -0.126173 | 32.283234 | 99.826055 | -0.046155 | 32.47802 | 99.861757 | -0.028145 | 32.378037 | 99.878969 | -0.021318 | 32.302502 | 99.916395 | -0.007217 | 32.170799 | 99.952656 | 0.004583 | 32.445168 | 100.005542 | -0.002012
32.115917 | 99.689064 | -0.126897 | 32.303436 | 99.825679 | -0.046791 | 32.514481 | 99.861497 | -0.028695 | 32.403534 | 99.878759 | -0.021785 | 32.341679 | 99.91628 | -0.007563 | 32.198517 | 99.952619 | 0.00417 | 32.48502 | 100.005452 | -0.002849
32.161068 | 99.688292 | -0.127627 | 32.32235 | 99.8253 | -0.047429 | 32.548973 | 99.861236 | -0.029248 | 32.431683 | 99.878548 | -0.022253 | 32.379555 | 99.916166 | -0.007911 | 32.228146 | 99.952582 | 0.003754 | 32.5229 | 100.00536 | -0.003688
32.212505 | 99.687516 | -0.128363 | 32.34502 | 99.82492 | -0.048068 | 32.579277 | 99.860973 | -0.029802 | 32.460392 | 99.878335 | -0.022722 | 32.416264 | 99.916051 | -0.008259 | 32.260552 | 99.952544 | 0.003336 | 32.559418 | 100.005265 | -0.00453
32.264984 | 99.686735 | -0.129106 | 32.37138 | 99.824538 | -0.048708 | 32.604721 | 99.860709 | -0.030357 | 32.491192 | 99.878122 | -0.023193 | 32.449276 | 99.915936 | -0.008609 | 32.294548 | 99.952506 | 0.002916 | 32.594215 | 100.005166 | -0.005373
32.317398 | 99.68595 | -0.129854 | 32.402111 | 99.824154 | -0.049351 | 32.628685 | 99.860444 | -0.030914 | 32.521378 | 99.877908 | -0.023665 | 32.479515 | 99.915822 | -0.008959 | 32.331017 | 99.952466 | 0.002495 | 32.625206 | 100.005065 | -0.006219
32.368027 | 99.685161 | -0.130609 | 32.437706 | 99.823767 | -0.049994 | 32.652645 | 99.860177 | -0.031472 | 32.552361 | 99.877693 | -0.024138 | 32.5084 | 99.915707 | -0.009311 | 32.368584 | 99.952425 | 0.002071 | 32.657299 | 100.00496 | -0.007067
32.417851 | 99.684368 | -0.131371 | 32.480328 | 99.823379 | -0.050639 | 32.677895 | 99.859908 | -0.032032 | 32.584385 | 99.877476 | -0.024613 | 32.536305 | 99.915592 | -0.009664 | 32.408501 | 99.952384 | 0.001646 | 32.691979 | 100.004853 | -0.007917
32.463368 | 99.68357 | -0.132139 | 32.524059 | 99.822989 | -0.051285 | 32.70771 | 99.859638 | -0.032593 | 32.615547 | 99.877259 | -0.025088 | 32.561192 | 99.915477 | -0.010017 | 32.44558 | 99.952342 | 0.001219 | 32.729488 | 100.004742 | -0.008769
32.504696 | 99.682767 | -0.132913 | 32.570198 | 99.822596 | -0.051933 | 32.743801 | 99.859366 | -0.033155 | 32.64468 | 99.87704 | -0.025565 | 32.586815 | 99.915362 | -0.010372 | 32.484081 | 99.952299 | 0.00079 | 32.769898 | 100.004628 | -0.009623
32.540611 | 99.68196 | -0.133693 | 32.61898 | 99.822201 | -0.052582 | 32.783039 | 99.859093 | -0.033718 | 32.677139 | 99.87682 | -0.026043 | 32.614159 | 99.915246 | -0.010728 | 32.525658 | 99.952255 | 0.00036 | 32.810978 | 100.004511 | -0.01048
32.573753 | 99.681149 | -0.13448 | 32.665489 | 99.821804 | -0.053231 | 32.828617 | 99.858818 | -0.034283 | 32.70948 | 99.876599 | -0.026522 | 32.643978 | 99.91513 | -0.011085 | 32.566437 | 99.95221 | -7.2e-05 | 32.849594 | 100.00439 | -0.011338
32.602829 | 99.680333 | -0.135273 | 32.706757 | 99.821405 | -0.053882 | 32.877525 | 99.858541 | -0.034848 | 32.744038 | 99.876376 | -0.027001 | 32.675636 | 99.915014 | -0.011443 | 32.605671 | 99.952164 | -0.000506 | 32.88686 | 100.004266 | -0.012198
32.628944 | 99.679512 | -0.136072 | 32.743961 | 99.821004 | -0.054535 | 32.925133 | 99.858263 | -0.035415 | 32.78167 | 99.876153 | -0.027482 | 32.709572 | 99.914898 | -0.011803 | 32.646385 | 99.952117 | -0.00094 | 32.921909 | 100.004139 | -0.01306
32.654503 | 99.678687 | -0.136878 | 32.775681 | 99.8206 | -0.055188 | 32.970898 | 99.857982 | -0.035982 | 32.82029 | 99.875928 | -0.027963 | 32.74308 | 99.914781 | -0.012163 | 32.685616 | 99.952069 | -0.001377 | 32.951843 | 100.004008 | -0.013924
32.681912 | 99.677857 | -0.137691 | 32.801189 | 99.820194 | -0.055842 | 33.016361 | 99.8577 | -0.03655 | 32.858044 | 99.875702 | -0.028445 | 32.777393 | 99.914663 | -0.012525 | 32.726265 | 99.95202 | -0.001814 | 32.981899 | 100.003874 | -0.014789
32.711601 | 99.677023 | -0.138509 | 32.823795 | 99.819786 | -0.056497 | 33.058308 | 99.857416 | -0.037118 | 32.895367 | 99.875474 | -0.028927 | 32.812496 | 99.914545 | -0.012887 | 32.767536 | 99.95197 | -0.002253 | 33.013496 | 100.003736 | -0.015657
32.74585 | 99.676184 | -0.139335 | 32.842762 | 99.819375 | -0.057153 | 33.098522 | 99.85713 | -0.037687 | 32.927216 | 99.875245 | -0.02941 | 32.847481 | 99.914427 | -0.013251 | 32.807632 | 99.951919 | -0.002692 | 33.047001 | 100.003595 | -0.016526
32.783051 | 99.67534 | -0.140166 | 32.860066 | 99.818962 | -0.05781 | 33.137703 | 99.856843 | -0.038257 | 32.955978 | 99.875015 | -0.029894 | 32.883457 | 99.914308 | -0.013616 | 32.845944 | 99.951866 | -0.003133 | 33.081432 | 100.003449 | -0.017397
32.824818 | 99.674492 | -0.141005 | 32.879528 | 99.818546 | -0.058467 | 33.174042 | 99.856553 | -0.038828 | 32.982895 | 99.874784 | -0.030378 | 32.92207 | 99.914188 | -0.013982 | 32.884995 | 99.951813 | -0.003575 | 33.11808 | 100.0033 | -0.018269
32.869846 | 99.673639 | -0.141849 | 32.900345 | 99.818128 | -0.059125 | 33.208836 | 99.856262 | -0.039399 | 33.007225 | 99.874551 | -0.030863 | 32.961678 | 99.914067 | -0.014349 | 32.917885 | 99.951758 | -0.004017 | 33.156021 | 100.003148 | -0.019143
32.917088 | 99.672781 | -0.142701 | 32.92178 | 99.817707 | -0.059784 | 33.240864 | 99.855969 | -0.03997 | 33.028538 | 99.874316 | -0.031348 | 33.00103 | 99.913946 | -0.014718 | 32.949665 | 99.951702 | -0.00446 | 33.195133 | 100.002991 | -0.020019
32.962421 | 99.671919 | -0.143558 | 32.949806 | 99.817283 | -0.060444 | 33.271538 | 99.855675 | -0.040541 | 33.054283 | 99.87408 | -0.031834 | 33.040882 | 99.913825 | -0.015087 | 32.980274 | 99.951646 | -0.004904 | 33.233688 | 100.002831 | -0.020896
33.010216 | 99.671051 | -0.144423 | 32.98159 | 99.816857 | -0.061104 | 33.301472 | 99.855378 | -0.041113 | 33.08366 | 99.873843 | -0.032319 | 33.080666 | 99.913702 | -0.015457 | 33.008789 | 99.951587 | -0.005349 | 33.271076 | 100.002667 | -0.021774
33.056469 | 99.670179 | -0.145294 | 33.01553 | 99.816428 | -0.061764 | 33.329872 | 99.855079 | -0.041685 | 33.115814 | 99.873604 | -0.032805 | 33.118488 | 99.913579 | -0.015829 | 33.034535 | 99.951528 | -0.005795 | 33.307297 | 100.002499 | -0.022654
33.103832 | 99.669302 | -0.146171 | 33.051132 | 99.815997 | -0.062425 | 33.354141 | 99.854779 | -0.042258 | 33.153698 | 99.873363 | -0.033292 | 33.152805 | 99.913455 | -0.016202 | 33.061573 | 99.951467 | -0.006241 | 33.34573 | 100.002328 | -0.023535
33.151821 | 99.668419 | -0.147056 | 33.093384 | 99.815563 | -0.063087 | 33.375877 | 99.854476 | -0.04283 | 33.198044 | 99.873121 | -0.033778 | 33.183975 | 99.913331 | -0.016576 | 33.088242 | 99.951405 | -0.006688 | 33.38546 | 100.002152 | -0.024418
33.201958 | 99.667532 | -0.147946 | 33.139885 | 99.815126 | -0.063749 | 33.396328 | 99.854172 | -0.043403 | 33.242142 | 99.872878 | -0.034265 | 33.213417 | 99.913206 | -0.01695 | 33.116573 | 99.951342 | -0.007135 | 33.426117 | 100.001973 | -0.025302
33.251228 | 99.666639 | -0.148844 | 33.190701 | 99.814686 | -0.064411 | 33.416042 | 99.853865 | -0.043976 | 33.2892 | 99.872633 | -0.034751 | 33.239906 | 99.91308 | -0.017327 | 33.147068 | 99.951277 | -0.007582 | 33.472618 | 100.00179 | -0.026187
33.300381 | 99.665741 | -0.149748 | 33.245949 | 99.814243 | -0.065074 | 33.436798 | 99.853555 | -0.044548 | 33.335705 | 99.872386 | -0.035238 | 33.265953 | 99.912953 | -0.017704 | 33.177189 | 99.951211 | -0.00803 | 33.523556 | 100.001603 | -0.027074
33.347439 | 99.664838 | -0.150658 | 33.30452 | 99.813798 | -0.065737 | 33.462292 | 99.853244 | -0.045121 | 33.38073 | 99.872137 | -0.035725 | 33.29348 | 99.912825 | -0.018082 | 33.206139 | 99.951144 | -0.008479 | 33.572586 | 100.001412 | -0.027962
33.394554 | 99.663929 | -0.151576 | 33.362968 | 99.813349 | -0.066401 | 33.491489 | 99.852931 | -0.045694 | 33.425331 | 99.871887 | -0.036211 | 33.322369 | 99.912697 | -0.018462 | 33.236382 | 99.951075 | -0.008927 | 33.618904 | 100.001216 | -0.028852
33.441307 | 99.663015 | -0.1525 | 33.41853 | 99.812898 | -0.067065 | 33.526592 | 99.852615 | -0.046266 | 33.469433 | 99.871635 | -0.036698 | 33.35606 | 99.912567 | -0.018843 | 33.267677 | 99.951004 | -0.009376 | 33.661831 | 100.001017 | -0.029743
33.48867 | 99.662095 | -0.15343 | 33.469902 | 99.812444 | -0.067729 | 33.567677 | 99.852297 | -0.046839 | 33.509651 | 99.871381 | -0.037184 | 33.391846 | 99.912437 | -0.019225 | 33.296875 | 99.950932 | -0.009824 | 33.697868 | 100.000813 | -0.030635
33.534313 | 99.66117 | -0.154368 | 33.516895 | 99.811986 | -0.068393 | 33.613442 | 99.851976 | -0.047411 | 33.549004 | 99.871125 | -0.037671 | 33.430103 | 99.912305 | -0.019608 | 33.330319 | 99.950859 | -0.010273 | 33.728294 | 100.000604 | -0.031529
33.581863 | 99.660238 | -0.155312 | 33.558964 | 99.811526 | -0.069058 | 33.663887 | 99.851653 | -0.047983 | 33.587071 | 99.870868 | -0.038157 | 33.470573 | 99.912172 | -0.019992 | 33.367706 | 99.950784 | -0.010722 | 33.753365 | 100.000391 | -0.032424
33.632801 | 99.659301 | -0.156262 | 33.593586 | 99.811062 | -0.069723 | 33.714882 | 99.851328 | -0.048555 | 33.622177 | 99.870608 | -0.038643 | 33.51252 | 99.912038 | -0.020378 | 33.407372 | 99.950707 | -0.01117 | 33.777699 | 100.000173 | -0.03332
33.684044 | 99.658357 | -0.15722 | 33.622658 | 99.810595 | -0.070388 | 33.763477 | 99.851 | -0.049127 | 33.654514 | 99.870345 | -0.039128 | 33.555145 | 99.911903 | -0.020765 | 33.452393 | 99.950629 | -0.011619 | 33.803074 | 99.999951 | -0.034217
33.736397 | 99.657407 | -0.158184 | 33.650616 | 99.810125 | -0.071053 | 33.805241 | 99.85067 | -0.049698 | 33.686546 | 99.870081 | -0.039613 | 33.601223 | 99.911767 | -0.021153 | 33.501663 | 99.950549 | -0.012067 | 33.837505 | 99.999725 | -0.035115
33.791779 | 99.656451 | -0.159154 | 33.677101 | 99.809652 | -0.071718 | 33.844536 | 99.850337 | -0.050269 | 33.718391 | 99.869815 | -0.040097 | 33.649757 | 99.911629 | -0.021543 | 33.550819 | 99.950468 | -0.012515 | 33.874897 | 99.999493 | -0.036014
33.847149 | 99.655488 | -0.160132 | 33.704941 | 99.809175 | -0.072383 | 33.881126 | 99.850001 | -0.050839 | 33.752396 | 99.869546 | -0.040581 | 33.701435 | 99.91149 | -0.021934 | 33.603909 | 99.950384 | -0.012963 | 33.920418 | 99.999257 | -0.036915
33.89975 | 99.654519 | -0.161116 | 33.73518 | 99.808695 | -0.073048 | 33.918953 | 99.849663 | -0.051408 | 33.7896 | 99.869275 | -0.041064 | 33.755142 | 99.911349 | -0.022326 | 33.655643 | 99.950299 | -0.01341 | 33.97234 | 99.999016 | -0.037816
33.949516 | 99.653544 | -0.162106 | 33.768127 | 99.808212 | -0.073714 | 33.960281 | 99.849322 | -0.051977 | 33.830315 | 99.869002 | -0.041547 | 33.809094 | 99.911207 | -0.022719 | 33.704002 | 99.950212 | -0.013857 | 34.027344 | 99.99877 | -0.038719
33.995216 | 99.652562 | -0.163104 | 33.803486 | 99.807725 | -0.074379 | 34.008324 | 99.848978 | -0.052546 | 33.876694 | 99.868727 | -0.042028 | 33.863236 | 99.911063 | -0.023113 | 33.74995 | 99.950123 | -0.014304 | 34.078835 | 99.998519 | -0.039622
34.036724 | 99.651574 | -0.164108 | 33.844444 | 99.807234 | -0.075044 | 34.058712 | 99.848631 | -0.053113 | 33.927387 | 99.868449 | -0.042509 | 33.913624 | 99.910918 | -0.023508 | 33.79763 | 99.950033 | -0.01475 | 34.129582 | 99.998262 | -0.040526
34.074608 | 99.650579 | -0.165119 | 33.886646 | 99.80674 | -0.075709 | 34.108849 | 99.848282 | -0.05368 | 33.980049 | 99.868169 | -0.042989 | 33.961239 | 99.91077 | -0.023905 | 33.843769 | 99.94994 | -0.015196 | 34.17559 | 99.998001 | -0.041431
34.111198 | 99.649578 | -0.166136 | 33.928715 | 99.806242 | -0.076374 | 34.155354 | 99.84793 | -0.054247 | 34.035301 | 99.867886 | -0.043468 | 34.004536 | 99.91062 | -0.024302 | 33.88966 | 99.949846 | -0.015641 | 34.218521 | 99.997734 | -0.042336
34.148583 | 99.648571 | -0.16716 | 33.975533 | 99.805741 | -0.077039 | 34.196251 | 99.847574 | -0.054812 | 34.088818 | 99.867602 | -0.043946 | 34.042606 | 99.910469 | -0.024701 | 33.938381 | 99.949749 | -0.016086 | 34.259666 | 99.997462 | -0.043242
34.191765 | 99.647557 | -0.168191 | 34.022408 | 99.805236 | -0.077704 | 34.231789 | 99.847216 | -0.055376 | 34.13945 | 99.867314 | -0.044423 | 34.076664 | 99.910315 | -0.0251 | 33.992271 | 99.949651 | -0.01653 | 34.299828 | 99.997185 | -0.044149
34.239746 | 99.646537 | -0.169228 | 34.067005 | 99.804727 | -0.078369 | 34.260673 | 99.846855 | -0.05594 | 34.187126 | 99.867025 | -0.044898 | 34.111214 | 99.91016 | -0.025501 | 34.04549 | 99.94955 | -0.016973 | 34.341091 | 99.996902 | -0.045057
34.291054 | 99.645511 | -0.170273 | 34.111965 | 99.804215 | -0.079033 | 34.284325 | 99.846491 | -0.056503 | 34.232948 | 99.866732 | -0.045373 | 34.146751 | 99.910003 | -0.025902 | 34.098705 | 99.949448 | -0.017416 | 34.383591 | 99.996614 | -0.045965
34.347225 | 99.644478 | -0.171323 | 34.156006 | 99.803698 | -0.079697 | 34.306252 | 99.846124 | -0.057065 | 34.275574 | 99.866438 | -0.045847 | 34.186852 | 99.909843 | -0.026304 | 34.15242 | 99.949342 | -0.017858 | 34.429359 | 99.99632 | -0.046874
34.405495 | 99.643438 | -0.172381 | 34.199116 | 99.803178 | -0.080362 | 34.331135 | 99.845754 | -0.057626 | 34.319065 | 99.866141 | -0.046319 | 34.229038 | 99.909681 | -0.026707 | 34.203228 | 99.949235 | -0.018299 | 34.47636 | 99.996021 | -0.047783
34.459942 | 99.642392 | -0.173445 | 34.242233 | 99.802654 | -0.081026 | 34.360882 | 99.84538 | -0.058185 | 34.362061 | 99.865841 | -0.04679 | 34.272831 | 99.909518 | -0.02711 | 34.251766 | 99.949125 | -0.01874 | 34.525387 | 99.995716 | -0.048693
34.510822 | 99.641339 | -0.174516 | 34.286644 | 99.802125 | -0.081689 | 34.395744 | 99.845003 | -0.058744 | 34.406776 | 99.865539 | -0.04726 | 34.315147 | 99.909352 | -0.027514 | 34.298088 | 99.949012 | -0.019179 | 34.572262 | 99.995406 | -0.049604
34.557015 | 99.640279 | -0.175593 | 34.333889 | 99.801593 | -0.082353 | 34.437317 | 99.844623 | -0.059302 | 34.45192 | 99.865234 | -0.047728 | 34.357155 | 99.909183 | -0.027919 | 34.340279 | 99.948897 | -0.019618 | 34.616486 | 99.995091 | -0.050515
34.599392 | 99.639213 | -0.176678 | 34.381752 | 99.801057 | -0.083016 | 34.482895 | 99.84424 | -0.059858 | 34.496758 | 99.864927 | -0.048195 | 34.394112 | 99.909013 | -0.028324 | 34.382282 | 99.948779 | -0.020055 | 34.658981 | 99.994769 | -0.051427
34.642384 | 99.63814 | -0.177769 | 34.43103 | 99.800516 | -0.083679 | 34.531494 | 99.843854 | -0.060413 | 34.540672 | 99.864618 | -0.048661 | 34.430458 | 99.908839 | -0.028729 | 34.429157 | 99.948659 | -0.020491 | 34.700859 | 99.994443 | -0.05234
34.689137 | 99.637061 | -0.178866 | 34.484371 | 99.799971 | -0.084341 | 34.581635 | 99.843464 | -0.060967 | 34.583717 | 99.864306 | -0.049126 | 34.465874 | 99.908664 | -0.029135 | 34.4748 | 99.948535 | -0.020926 | 34.740223 | 99.99411 | -0.053253
34.742908 | 99.635974 | -0.179971 | 34.540356 | 99.799423 | -0.085003 | 34.633495 | 99.84307 | -0.06152 | 34.624806 | 99.863991 | -0.049589 | 34.501476 | 99.908486 | -0.029541 | 34.520744 | 99.948409 | -0.021359 | 34.780632 | 99.993771 | -0.054167
34.801117 | 99.634881 | -0.181082 | 34.594376 | 99.79887 | -0.085665 | 34.68745 | 99.842673 | -0.062071 | 34.665089 | 99.863673 | -0.05005 | 34.53941 | 99.908305 | -0.029947 | 34.570267 | 99.94828 | -0.021791 | 34.822704 | 99.993427 | -0.055082
34.866283 | 99.633781 | -0.1822 | 34.648083 | 99.798312 | -0.086327 | 34.742638 | 99.842273 | -0.062621 | 34.708389 | 99.863353 | -0.05051 | 34.582707 | 99.908122 | -0.030352 | 34.620712 | 99.948149 | -0.022222 | 34.865086 | 99.993076 | -0.055997
34.929543 | 99.632673 | -0.183324 | 34.697487 | 99.797751 | -0.086995 | 34.795299 | 99.841869 | -0.063178 | 34.750649 | 99.863029 | -0.050977 | 34.630196 | 99.907936 | -0.030766 | 34.66777 | 99.948014 | -0.022659 | 34.908138 | 99.99272 | -0.056921
34.995697 | 99.631559 | -0.184455 | 34.743492 | 99.797185 | -0.087671 | 34.846119 | 99.841462 | -0.063743 | 34.794693 | 99.862703 | -0.051451 | 34.684029 | 99.907748 | -0.031189 | 34.714462 | 99.947877 | -0.023103 | 34.950455 | 99.992357 | -0.057855
35.060005 | 99.630437 | -0.185593 | 34.785133 | 99.796614 | -0.088354 | 34.892937 | 99.841051 | -0.064314 | 34.839714 | 99.862373 | -0.051931 | 34.740448 | 99.907557 | -0.031619 | 34.758934 | 99.947736 | -0.023555 | 34.991718 | 99.991988 | -0.058797
35.122154 | 99.629308 | -0.186738 | 34.824799 | 99.796039 | -0.089045 | 34.937103 | 99.840636 | -0.064893 | 34.885231 | 99.862041 | -0.052419 | 34.798348 | 99.907363 | -0.032058 | 34.803158 | 99.947593 | -0.024013 | 35.029968 | 99.991612 | -0.059749
35.178261 | 99.628171 | -0.187889 | 34.863174 | 99.795459 | -0.089743 | 34.979603 | 99.840218 | -0.06548 | 34.933704 | 99.861706 | -0.052914 | 34.854771 | 99.907166 | -0.032506 | 34.845108 | 99.947446 | -0.024478 | 35.067482 | 99.99123 | -0.06071
35.23555 | 99.627027 | -0.189047 | 34.902466 | 99.794875 | -0.090448 | 35.021309 | 99.839795 | -0.066073 | 34.987103 | 99.861367 | -0.053415 | 34.909527 | 99.906966 | -0.032962 | 34.884468 | 99.947296 | -0.02495 | 35.103825 | 99.990842 | -0.06168
35.290672 | 99.625875 | -0.190211 | 34.942871 | 99.794286 | -0.091161 | 35.063927 | 99.839369 | -0.066675 | 35.043396 | 99.861025 | -0.053924 | 34.959972 | 99.906764 | -0.033426 | 34.924324 | 99.947144 | -0.02543 | 35.144283 | 99.990448 | -0.062659
35.346657 | 99.624716 | -0.191382 | 34.983337 | 99.793692 | -0.091881 | 35.109566 | 99.838939 | -0.067284 | 35.104374 | 99.86068 | -0.054441 | 35.011707 | 99.906558 | -0.033899 | 34.966576 | 99.946988 | -0.025916 | 35.189003 | 99.990047 | -0.063648
35.404862 | 99.623549 | -0.19256 | 35.027618 | 99.793094 | -0.092609 | 35.158711 | 99.838506 | -0.0679 | 35.165352 | 99.860332 | -0.054964 | 35.062279 | 99.90635 | -0.03438 | 35.00914 | 99.946828 | -0.026409 | 35.236237 | 99.989639 | -0.064646
35.464485 | 99.622375 | -0.193744 | 35.076035 | 99.79249 | -0.093344 | 35.209152 | 99.838068 | -0.068524 | 35.222755 | 99.859981 | -0.055495 | 35.113098 | 99.906138 | -0.03487 | 35.051704 | 99.946666 | -0.02691 | 35.288158 | 99.989226 | -0.065653
35.523857 | 99.621192 | -0.194935 | 35.128086 | 99.791882 | -0.094087 | 35.259781 | 99.837626 | -0.069156 | 35.275719 | 99.859626 | -0.056033 | 35.162006 | 99.905923 | -0.035369 | 35.100487 | 99.9465 | -0.027417 | 35.345867 | 99.988805 | -0.06667
35.578926 | 99.620002 | -0.196133 | 35.179207 | 99.791269 | -0.094837 | 35.30764 | 99.83718 | -0.069795 | 35.326172 | 99.859268 | -0.056578 | 35.212269 | 99.905705 | -0.035876 | 35.154682 | 99.946332 | -0.027932 | 35.405495 | 99.988378 | -0.067696
35.631157 | 99.618804 | -0.197337 | 35.230324 | 99.790651 | -0.095595 | 35.35508 | 99.83673 | -0.070442 | 35.370209 | 99.858906 | -0.057131 | 35.25724 | 99.905484 | -0.036392 | 35.209251 | 99.946159 | -0.028454 | 35.465546 | 99.987944 | -0.068732
35.678776 | 99.617598 | -0.198547 | 35.280895 | 99.790028 | -0.096361 | 35.401211 | 99.836276 | -0.071097 | 35.407288 | 99.85854 | -0.057692 | 35.300106 | 99.905259 | -0.036916 | 35.266468 | 99.945984 | -0.028984 | 35.530468 | 99.987504 | -0.069777
35.725216 | 99.616384 | -0.199765 | 35.331154 | 99.789399 | -0.097134 | 35.447842 | 99.835818 | -0.07176 | 35.440914 | 99.85817 | -0.05826 | 35.339581 | 99.90503 | -0.037449 | 35.326954 | 99.945805 | -0.02952 | 35.594215 | 99.987056 | -0.070831
35.768581 | 99.615163 | -0.200988 | 35.38055 | 99.788766 | -0.097915 | 35.495949 | 99.835356 | -0.072431 | 35.474983 | 99.857797 | -0.058835 | 35.374687 | 99.904799 | -0.037991 | 35.386326 | 99.945622 | -0.030064 | 35.655872 | 99.986602 | -0.071896
35.81324 | 99.613934 | -0.202219 | 35.434261 | 99.788128 | -0.098703 | 35.548119 | 99.834889 | -0.07311 | 35.513233 | 99.85742 | -0.059419 | 35.408497 | 99.904563 | -0.038542 | 35.444038 | 99.945437 | -0.030616 | 35.714264 | 99.98614 | -0.072969
35.861351 | 99.612697 | -0.203455 | 35.488338 | 99.787484 | -0.099499 | 35.600102 | 99.834418 | -0.073797 | 35.556534 | 99.857039 | -0.060009 | 35.445335 | 99.904325 | -0.039102 | 35.498982 | 99.945247 | -0.031174 | 35.773151 | 99.985671 | -0.074053
35.915737 | 99.611452 | -0.204699 | 35.54858 | 99.786835 | -0.100303 | 35.654182 | 99.833942 | -0.074492 | 35.605564 | 99.856654 | -0.060608 | 35.483402 | 99.904082 | -0.03967 | 35.549183 | 99.945054 | -0.031741 | 35.826435 | 99.985196 | -0.075146
35.973457 | 99.610199 | -0.205948 | 35.60833 | 99.786181 | -0.101115 | 35.709118 | 99.833462 | -0.075195 | 35.661121 | 99.856265 | -0.061214 | 35.528484 | 99.903836 | -0.040248 | 35.596542 | 99.944857 | -0.032314 | 35.87793 | 99.984713 | -0.076248
36.035046 | 99.608939 | -0.207205 | 35.67202 | 99.785521 | -0.101935 | 35.764244 | 99.832977 | -0.075906 | 35.720314 | 99.855873 | -0.061828 | 35.580654 | 99.903586 | -0.040834 | 35.641075 | 99.944657 | -0.032896 | 35.92733 | 99.984223 | -0.07736
36.094727 | 99.60767 | -0.208467 | 35.735096 | 99.784856 | -0.102762 | 35.818199 | 99.832488 | -0.076625 | 35.77858 | 99.855476 | -0.062449 | 35.637569 | 99.903332 | -0.041429 | 35.682098 | 99.944453 | -0.033484 | 35.978081 | 99.983726 | -0.078482
36.154839 | 99.606394 | -0.209736 | 35.798473 | 99.784185 | -0.103597 | 35.871418 | 99.831994 | -0.077353 | 35.836479 | 99.855076 | -0.063079 | 35.694847 | 99.903074 | -0.042034 | 35.72337 | 99.944245 | -0.034081 | 36.030312 | 99.983221 | -0.079614
36.21286 | 99.60511 | -0.211012 | 35.855446 | 99.783509 | -0.10444 | 35.920509 | 99.831495 | -0.078089 | 35.894005 | 99.854671 | -0.063716 | 35.755642 | 99.902812 | -0.042647 | 35.765682 | 99.944034 | -0.034685 | 36.086605 | 99.982709 | -0.080755
36.268478 | 99.603818 | -0.212294 | 35.910637 | 99.782828 | -0.105291 | 35.969414 | 99.830991 | -0.078833 | 35.952339 | 99.854262 | -0.064361 | 35.81625 | 99.902546 | -0.043269 | 35.810158 | 99.943819 | -0.035297 | 36.144257 | 99.982189 | -0.081906
36.323788 | 99.602518 | -0.213583 | 35.959789 | 99.782141 | -0.10615 | 36.017639 | 99.830482 | -0.079586 | 36.010048 | 99.853849 | -0.065015 | 35.874397 | 99.902276 | -0.0439 | 35.854576 | 99.9436 | -0.035916 | 36.204922 | 99.981661 | -0.083066
36.378548 | 99.60121 | -0.214877 | 36.005375 | 99.781448 | -0.107017 | 36.068089 | 99.829969 | -0.080347 | 36.063759 | 99.853431 | -0.065676 | 35.930565 | 99.902002 | -0.044541 | 35.902184 | 99.943376 | -0.036544 | 36.265842 | 99.981126 | -0.084237
36.434284 | 99.599893 | -0.216179 | 36.050774 | 99.78075 | -0.107892 | 36.118469 | 99.82945 | -0.081116 | 36.117165 | 99.853009 | -0.066345 | 35.986866 | 99.901723 | -0.04519 | 35.952141 | 99.943149 | -0.037179 | 36.326511 | 99.980582 | -0.085417
36.494331 | 99.598569 | -0.217486 | 36.100914 | 99.780045 | -0.108775 | 36.171013 | 99.828926 | -0.081894 | 36.170387 | 99.852583 | -0.067022 | 36.041069 | 99.90144 | -0.045848 | 36.006218 | 99.942918 | -0.037822 | 36.384407 | 99.980031 | -0.086606
36.55999 | 99.597236 | -0.2188 | 36.155788 | 99.779335 | -0.109666 | 36.222443 | 99.828398 | -0.08268 | 36.223793 | 99.852153 | -0.067708 | 36.093853 | 99.901152 | -0.046516 | 36.061531 | 99.942682 | -0.038472 | 36.443848 | 99.979471 | -0.087806
36.630268 | 99.595894 | -0.220121 | 36.214668 | 99.778619 | -0.110565 | 36.271038 | 99.827864 | -0.083475 | 36.277195 | 99.851717 | -0.068401 | 36.14658 | 99.90086 | -0.047192 | 36.117947 | 99.942442 | -0.039131 | 36.502361 | 99.978903 | -0.089015
36.704243 | 99.594545 | -0.221448 | 36.276508 | 99.777898 | -0.111473 | 36.318405 | 99.827324 | -0.084278 | 36.332199 | 99.851278 | -0.069103 | 36.198689 | 99.900564 | -0.047878 | 36.177078 | 99.942198 | -0.039798 | 36.55558 | 99.978327 | -0.090233
36.781731 | 99.593186 | -0.222781 | 36.337051 | 99.77717 | -0.112388 | 36.368416 | 99.82678 | -0.08509 | 36.391945 | 99.850834 | -0.069813 | 36.253265 | 99.900263 | -0.048572 | 36.236206 | 99.94195 | -0.040472 | 36.606892 | 99.977743 | -0.091462
36.859467 | 99.591819 | -0.22412 | 36.393658 | 99.776435 | -0.113311 | 36.418552 | 99.82623 | -0.085911 | 36.454891 | 99.850385 | -0.070531 | 36.308334 | 99.899957 | -0.049276 | 36.293671 | 99.941696 | -0.041155 | 36.660915 | 99.97715 | -0.0927
36.935226 | 99.590443 | -0.225466 | 36.445824 | 99.775695 | -0.114243 | 36.470604 | 99.825674 | -0.08674 | 36.518391 | 99.849931 | -0.071257 | 36.363834 | 99.899647 | -0.049989 | 36.353477 | 99.941439 | -0.041845 | 36.714745 | 99.976549 | -0.093947
37.005753 | 99.589059 | -0.226818 | 36.492638 | 99.774948 | -0.115182 | 36.522957 | 99.825113 | -0.087578 | 36.586144 | 99.849473 | -0.071992 | 36.420189 | 99.899332 | -0.050711 | 36.411434 | 99.941176 | -0.042544 | 36.768822 | 99.975939 | -0.095204
37.074982 | 99.587665 | -0.228176 | 36.536243 | 99.774195 | -0.11613 | 36.576241 | 99.824546 | -0.088424 | 36.654942 | 99.84901 | -0.072735 | 36.479443 | 99.899012 | -0.051442 | 36.467606 | 99.940909 | -0.043251 | 36.824135 | 99.975321 | -0.096471
37.137802 | 99.586263 | -0.22954 | 36.577637 | 99.773436 | -0.117085 | 36.632107 | 99.823973 | -0.089279 | 36.720169 | 99.848543 | -0.073487 | 36.537582 | 99.898687 | -0.052182 | 36.523838 | 99.940637 | -0.043965 | 36.880306 | 99.974695 | -0.097747
37.195145 | 99.584851 | -0.230911 | 36.61964 | 99.77267 | -0.118049 | 36.690682 | 99.823394 | -0.090143 | 36.782448 | 99.84807 | -0.074247 | 36.594311 | 99.898357 | -0.052931 | 36.58099 | 99.94036 | -0.044688 | 36.936787 | 99.97406 | -0.099033
37.246697 | 99.58343 | -0.232288 | 36.665222 | 99.771898 | -0.119021 | 36.748772 | 99.822809 | -0.091016 | 36.841759 | 99.847592 | -0.075015 | 36.651901 | 99.898023 | -0.053689 | 36.637413 | 99.940078 | -0.045418 | 36.992897 | 99.973416 | -0.100329
37.300407 | 99.582 | -0.233671 | 36.713886 | 99.771119 | -0.12 | 36.80975 | 99.822219 | -0.091897 | 36.896206 | 99.847109 | -0.075792 | 36.710419 | 99.897683 | -0.054457 | 36.696232 | 99.939791 | -0.046157 | 37.047043 | 99.972764 | -0.101634
37.350426 | 99.580561 | -0.23506 | 36.769444 | 99.770333 | -0.120988 | 36.870846 | 99.821622 | -0.092787 | 36.945789 | 99.846621 | -0.076578 | 36.768688 | 99.897338 | -0.055233 | 36.756409 | 99.939499 | -0.046904 | 37.100201 | 99.972103 | -0.102949
37.401543 | 99.579112 | -0.236455 | 36.832085 | 99.769541 | -0.121984 | 36.931515 | 99.82102 | -0.093685 | 36.994011 | 99.846128 | -0.077372 | 36.828072 | 99.896987 | -0.056018 | 36.818066 | 99.939201 | -0.047658 | 37.154224 | 99.971434 | -0.104273
37.455376 | 99.577653 | -0.237856 | 36.89922 | 99.768742 | -0.122988 | 36.990219 | 99.820411 | -0.094592 | 37.043896 | 99.84563 | -0.078174 | 36.888306 | 99.896631 | -0.056813 | 36.879845 | 99.938898 | -0.048421 | 37.205284 | 99.970755 | -0.105607
37.513519 | 99.576184 | -0.239263 | 36.969868 | 99.767936 | -0.124 | 37.051937 | 99.819796 | -0.095508 | 37.094345 | 99.845126 | -0.078986 | 36.950024 | 99.89627 | -0.057616 | 36.940888 | 99.93859 | -0.049192 | 37.254372 | 99.970068 | -0.106951
37.573692 | 99.574706 | -0.240677 | 37.040451 | 99.767124 | -0.12502 | 37.113289 | 99.819175 | -0.096433 | 37.147564 | 99.844617 | -0.079806 | 37.012356 | 99.895903 | -0.058429 | 37.001679 | 99.938277 | -0.049971 | 37.309441 | 99.969372 | -0.108304
37.637318 | 99.573219 | -0.242096 | 37.110737 | 99.766305 | -0.126048 | 37.175129 | 99.818548 | -0.097366 | 37.201885 | 99.844102 | -0.080634 | 37.072594 | 99.895531 | -0.059251 | 37.06247 | 99.937958 | -0.050757 | 37.371525 | 99.968666 | -0.109667
37.697868 | 99.571721 | -0.243521 | 37.180954 | 99.765478 | -0.127084 | 37.235245 | 99.817914 | -0.098309 | 37.258736 | 99.843581 | -0.081472 | 37.132095 | 99.895153 | -0.060081 | 37.123375 | 99.937633 | -0.051552 | 37.438667 | 99.967952 | -0.11104
37.757683 | 99.570213 | -0.244953 | 37.251232 | 99.764645 | -0.128128 | 37.295296 | 99.817274 | -0.099259 | 37.318306 | 99.843055 | -0.082317 | 37.188576 | 99.89477 | -0.060921 | 37.182571 | 99.937303 | -0.052355 | 37.510487 | 99.967229 | -0.112422
37.817555 | 99.568696 | -0.24639 | 37.318249 | 99.763805 | -0.12918 | 37.354797 | 99.816627 | -0.100219 | 37.379585 | 99.842523 | -0.083172 | 37.243393 | 99.894381 | -0.06177 | 37.24115 | 99.936967 | -0.053165 | 37.584282 | 99.966496 | -0.113814
37.878963 | 99.567168 | -0.247833 | 37.382313 | 99.762958 | -0.13024 | 37.416702 | 99.815974 | -0.101187 | 37.43816 | 99.841985 | -0.084035 | 37.294144 | 99.893985 | -0.062628 | 37.295418 | 99.936625 | -0.053984 | 37.658318 | 99.965754 | -0.115215
37.93742 | 99.565631 | -0.249282 | 37.443535 | 99.762103 | -0.131309 | 37.477684 | 99.815315 | -0.102164 | 37.496552 | 99.841441 | -0.084907 | 37.3489 | 99.893584 | -0.063494 | 37.34845 | 99.936278 | -0.054811 | 37.731312 | 99.965003 | -0.116626
37.999443 | 99.564083 | -0.250736 | 37.502049 | 99.761242 | -0.132385 | 37.540875 | 99.814649 | -0.10315 | 37.553593 | 99.840891 | -0.085788 | 37.405624 | 99.893177 | -0.06437 | 37.398346 | 99.935925 | -0.055645 | 37.798576 | 99.964243 | -0.118046
38.065167 | 99.562526 | -0.252197 | 37.561302 | 99.760373 | -0.133469 | 37.602345 | 99.813976 | -0.104144 | 37.608284 | 99.840335 | -0.086677 | 37.465 | 99.892764 | -0.065255 | 37.446083 | 99.935566 | -0.056488 | 37.862019 | 99.963473 | -0.119476
38.131142 | 99.560958 | -0.253663 | 37.620556 | 99.759497 | -0.134561 | 37.667141 | 99.813297 | -0.105147 | 37.659843 | 99.839773 | -0.087575 | 37.525486 | 99.892345 | -0.066148 | 37.495976 | 99.935202 | -0.057338 | 37.920586 | 99.962693 | -0.120916
38.199696 | 99.559381 | -0.255134 | 37.683384 | 99.758614 | -0.135661 | 37.727573 | 99.812611 | -0.106159 | 37.713123 | 99.839204 | -0.088481 | 37.589302 | 99.89192 | -0.067051 | 37.550117 | 99.934832 | -0.058197 | 37.979038 | 99.961903 | -0.122365
38.276688 | 99.557793 | -0.256612 | 37.747192 | 99.757723 | -0.13677 | 37.789234 | 99.811918 | -0.107179 | 37.769177 | 99.838629 | -0.089397 | 37.654163 | 99.891488 | -0.067962 | 37.606163 | 99.934456 | -0.059063 | 38.032436 | 99.961104 | -0.123823
38.359962 | 99.556196 | -0.258095 | 37.812241 | 99.756825 | -0.137886 | 37.848671 | 99.811219 | -0.108209 | 37.826088 | 99.838048 | -0.09032 | 37.720867 | 99.89105 | -0.068882 | 37.671333 | 99.934075 | -0.059938 | 38.088974 | 99.960294 | -0.12529
38.446682 | 99.554589 | -0.259583 | 37.87236 | 99.755919 | -0.139011 | 37.908112 | 99.810513 | -0.109247 | 37.881645 | 99.837461 | -0.091253 | 37.788872 | 99.890606 | -0.069811 | 37.740501 | 99.933688 | -0.060821 | 38.149578 | 99.959475 | -0.126767
38.5355 | 99.552972 | -0.261078 | 37.935371 | 99.755007 | -0.140143 | 37.964653 | 99.809799 | -0.110294 | 37.937817 | 99.836867 | -0.092193 | 37.859833 | 99.890156 | -0.070749 | 37.812565 | 99.933295 | -0.061711 | 38.214996 | 99.958645 | -0.128253
38.625305 | 99.551346 | -0.262577 | 37.994869 | 99.754086 | -0.141284 | 38.02433 | 99.80908 | -0.111349 | 37.998424 | 99.836267 | -0.093143 | 37.932697 | 99.889699 | -0.071696 | 37.885426 | 99.932896 | -0.06261 | 38.280472 | 99.957806 | -0.129748
38.714554 | 99.54971 | -0.264083 | 38.053017 | 99.753158 | -0.142432 | 38.085491 | 99.808353 | -0.112414 | 38.062359 | 99.83566 | -0.094101 | 38.002419 | 99.889237 | -0.072652 | 37.963093 | 99.932492 | -0.063517 | 38.350075 | 99.956956 | -0.131252
38.799797 | 99.548064 | -0.265594 | 38.109993 | 99.752223 | -0.143589 | 38.147514 | 99.807619 | -0.113487 | 38.128265 | 99.835047 | -0.095068 | 38.072201 | 99.888768 | -0.073617 | 38.03614 | 99.932082 | -0.064432 | 38.416786 | 99.956096 | -0.132765
38.878822 | 99.546409 | -0.26711 | 38.167702 | 99.751279 | -0.144754 | 38.211815 | 99.806878 | -0.114569 | 38.198116 | 99.834427 | -0.096043 | 38.138722 | 99.888292 | -0.07459 | 38.106354 | 99.931665 | -0.065355 | 38.481522 | 99.955227 | -0.134287
38.952553 | 99.544744 | -0.268631 | 38.224735 | 99.750328 | -0.145927 | 38.278214 | 99.80613 | -0.11566 | 38.268829 | 99.833801 | -0.097027 | 38.201973 | 99.88781 | -0.075573 | 38.173859 | 99.931243 | -0.066287 | 38.541702 | 99.954347 | -0.135818
39.023262 | 99.54307 | -0.270159 | 38.285523 | 99.74937 | -0.147108 | 38.345287 | 99.805374 | -0.11676 | 38.343975 | 99.833169 | -0.098019 | 38.263203 | 99.887322 | -0.076564 | 38.240875 | 99.930815 | -0.067226 | 38.600212 | 99.953456 | -0.137358
39.089722 | 99.541386 | -0.271691 | 38.347977 | 99.748403 | -0.148297 | 38.410881 | 99.804612 | -0.117868 | 38.419426 | 99.832529 | -0.09902 | 38.322765 | 99.886827 | -0.077564 | 38.304569 | 99.930381 | -0.068174 | 38.659897 | 99.952556 | -0.138907
39.153351 | 99.539692 | -0.273229 | 38.411598 | 99.747429 | -0.149494 | 38.479256 | 99.803842 | -0.118986 | 38.496479 | 99.831884 | -0.100029 | 38.380913 | 99.886325 | -0.078573 | 38.367886 | 99.929941 | -0.069131 | 38.723522 | 99.951645 | -0.140464
39.221474 | 99.537988 | -0.274772 | 38.474731 | 99.746446 | -0.1507 | 38.546951 | 99.803064 | -0.120112 | 38.572239 | 99.831231 | -0.101048 | 38.441463 | 99.885817 | -0.079591 | 38.430096 | 99.929495 | -0.070095 | 38.793247 | 99.950723 | -0.142031
39.294285 | 99.536274 | -0.27632 | 38.538235 | 99.745455 | -0.151913 | 38.617355 | 99.802279 | -0.121247 | 38.647011 | 99.830572 | -0.102074 | 38.503796 | 99.885303 | -0.080618 | 38.495941 | 99.929042 | -0.071068 | 38.867092 | 99.94979 | -0.143606
39.371155 | 99.534551 | -0.277874 | 38.598663 | 99.744457 | -0.153134 | 38.686836 | 99.801487 | -0.122391 | 38.716057 | 99.829907 | -0.10311 | 38.568279 | 99.884781 | -0.081653 | 38.563076 | 99.928584 | -0.072049 | 38.947716 | 99.948847 | -0.145189
39.450428 | 99.532817 | -0.279433 | 38.659889 | 99.74345 | -0.154364 | 38.753975 | 99.800687 | -0.123543 | 38.782944 | 99.829234 | -0.104154 | 38.634617 | 99.884253 | -0.082698 | 38.6315 | 99.928119 | -0.073039 | 39.032467 | 99.947893 | -0.146781
39.530376 | 99.531073 | -0.280997 | 38.72414 | 99.742435 | -0.155601 | 38.816429 | 99.799879 | -0.124705 | 38.845585 | 99.828554 | -0.105206 | 38.704773 | 99.883717 | -0.083751 | 38.703259 | 99.927648 | -0.074037 | 39.118019 | 99.946928 | -0.148382
39.610142 | 99.52932 | -0.282566 | 38.7882 | 99.741411 | -0.156846 | 38.87476 | 99.799063 | -0.125875 | 38.906128 | 99.827868 | -0.106267 | 38.777016 | 99.883175 | -0.084814 | 38.783089 | 99.92717 | -0.075044 | 39.201477 | 99.945952 | -0.149991
39.690769 | 99.527555 | -0.28414 | 38.854542 | 99.74038 | -0.1581 | 38.926369 | 99.79824 | -0.127054 | 38.964394 | 99.827175 | -0.107337 | 38.849884 | 99.882626 | -0.085885 | 38.862915 | 99.926686 | -0.076059 | 39.285004 | 99.944965 | -0.151608
39.766411 | 99.525781 | -0.28572 | 38.927094 | 99.739339 | -0.159361 | 38.979343 | 99.797409 | -0.128242 | 39.020996 | 99.826474 | -0.108416 | 38.925152 | 99.88207 | -0.086965 | 38.944408 | 99.926195 | -0.077082 | 39.362244 | 99.943967 | -0.153234
39.840233 | 99.523996 | -0.287304 | 39.002419 | 99.73829 | -0.16063 | 39.03262 | 99.79657 | -0.129438 | 39.077236 | 99.825767 | -0.109503 | 39.000237 | 99.881506 | -0.088054 | 39.02264 | 99.925698 | -0.078114 | 39.43351 | 99.942958 | -0.154868
39.910221 | 99.5222 | -0.288894 | 39.073933 | 99.737233 | -0.161907 | 39.092796 | 99.795723 | -0.130644 | 39.134892 | 99.825052 | -0.110599 | 39.076489 | 99.880935 | -0.089152 | 39.098709 | 99.925193 | -0.079154 | 39.498314 | 99.941938 | -0.15651
39.978436 | 99.520394 | -0.290489 | 39.144764 | 99.736167 | -0.163192 | 39.161045 | 99.794868 | -0.131858 | 39.196922 | 99.824331 | -0.111704 | 39.154408 | 99.880356 | -0.090258 | 39.169117 | 99.924682 | -0.080203 | 39.559174 | 99.940908 | -0.15816
40.04055 | 99.518576 | -0.292088 | 39.212891 | 99.735092 | -0.164485 | 39.238407 | 99.794005 | -0.133081 | 39.261906 | 99.823602 | -0.112817 | 39.232937 | 99.87977 | -0.091373 | 39.235333 | 99.924164 | -0.081261 | 39.616516 | 99.939866 | -0.159819
40.103844 | 99.516747 | -0.293692 | 39.277142 | 99.734008 | -0.165785 | 39.3218 | 99.793133 | -0.134313 | 39.330894 | 99.822865 | -0.11394 | 39.308701 | 99.879176 | -0.092497 | 39.295509 | 99.923638 | -0.082327 | 39.672142 | 99.938813 | -0.161486
40.168694 | 99.514907 | -0.295302 | 39.338673 | 99.732916 | -0.167093 | 39.407661 | 99.792253 | -0.135553 | 39.402527 | 99.822121 | -0.11507 | 39.38163 | 99.878575 | -0.09363 | 39.352417 | 99.923106 | -0.083401 | 39.728874 | 99.93775 | -0.16316
40.238354 | 99.513055 | -0.296916 | 39.400879 | 99.731815 | -0.168409 | 39.492539 | 99.791365 | -0.136802 | 39.473541 | 99.82137 | -0.11621 | 39.452095 | 99.877966 | -0.094772 | 39.410255 | 99.922566 | -0.084484 | 39.785664 | 99.936675 | -0.164843
40.309639 | 99.511192 | -0.298535 | 39.463207 | 99.730704 | -0.169733 | 39.573162 | 99.790469 | -0.13806 | 39.542526 | 99.820611 | -0.117358 | 39.518673 | 99.87735 | -0.095922 | 39.466427 | 99.922019 | -0.085576 | 39.848316 | 99.935589 | -0.166534
40.38493 | 99.509318 | -0.300158 | 39.536873 | 99.729585 | -0.171064 | 39.649048 | 99.789564 | -0.139327 | 39.609173 | 99.819844 | -0.118516 | 39.584271 | 99.876726 | -0.09708 | 39.524383 | 99.921465 | -0.086676 | 39.917122 | 99.934491 | -0.168233
40.463295 | 99.507432 | -0.301787 | 39.616142 | 99.728456 | -0.172403 | 39.71846 | 99.78865 | -0.140602 | 39.673595 | 99.81907 | -0.119681 | 39.648884 | 99.876093 | -0.098248 | 39.59016 | 99.920903 | -0.087785 | 39.992424 | 99.933382 | -0.16994
40.543514 | 99.505535 | -0.30342 | 39.696892 | 99.727319 | -0.17375 | 39.785164 | 99.787728 | -0.141886 | 39.742401 | 99.818287 | -0.120856 | 39.716137 | 99.875453 | -0.099424 | 39.662476 | 99.920334 | -0.088902 | 40.071087 | 99.932261 | -0.171654
40.624138 | 99.503626 | -0.305058 | 39.783386 | 99.726172 | -0.175104 | 39.852589 | 99.786797 | -0.143179 | 39.815838 | 99.817497 | -0.122039 | 39.782169 | 99.874805 | -0.100609 | 39.741253 | 99.919758 | -0.090027 | 40.151177 | 99.931128 | -0.173377
40.704475 | 99.501707 | -0.3067 | 39.871254 | 99.725016 | -0.176466 | 39.921951 | 99.785857 | -0.144481 | 39.894813 | 99.816699 | -0.123231 | 39.852119 | 99.874149 | -0.101802 | 39.823116 | 99.919173 | -0.091161 | 40.229393 | 99.929984 | -0.175107
40.781792 | 99.499775 | -0.308347 | 39.948448 | 99.723851 | -0.177835 | 39.9912 | 99.784909 | -0.145791 | 39.976234 | 99.815892 | -0.124431 | 39.922199 | 99.873485 | -0.103004 | 39.911049 | 99.918582 | -0.092304 | 40.304852 | 99.928827 | -0.176845
40.854244 | 99.497833 | -0.309998 | 40.021526 | 99.722676 | -0.179212 | 40.062187 | 99.783951 | -0.147109 | 40.065861 | 99.815078 | -0.125641 | 39.997307 | 99.872813 | -0.104215 | 39.999771 | 99.917982 | -0.093455 | 40.377243 | 99.927659 | -0.17859
40.928429 | 99.495878 | -0.311654 | 40.088982 | 99.721492 | -0.180596 | 40.135681 | 99.782984 | -0.148437 | 40.154594 | 99.814255 | -0.126858 | 40.07177 | 99.872132 | -0.105434 | 40.083344 | 99.917375 | -0.094614 | 40.445805 | 99.926479 | -0.180343
41.001808 | 99.493912 | -0.313314 | 40.150917 | 99.720299 | -0.181988 | 40.206127 | 99.782009 | -0.149773 | 40.238705 | 99.813425 | -0.128085 | 40.149235 | 99.871444 | -0.106661 | 40.160362 | 99.91676 | -0.095782 | 40.517616 | 99.925288 | -0.182103
41.079933 | 99.491935 | -0.314979 | 40.209724 | 99.719096 | -0.183387 | 40.273354 | 99.781024 | -0.151117 | 40.319386 | 99.812586 | -0.12932 | 40.224411 | 99.870747 | -0.107897 | 40.235634 | 99.916137 | -0.096958 | 40.590813 | 99.924084 | -0.183871
41.162533 | 99.489946 | -0.316648 | 40.266575 | 99.717885 | -0.184793 | 40.336815 | 99.78003 | -0.15247 | 40.398506 | 99.811739 | -0.130563 | 40.299412 | 99.870041 | -0.109142 | 40.303616 | 99.915507 | -0.098143 | 40.665058 | 99.922868 | -0.185646
41.247974 | 99.487945 | -0.318322 | 40.324581 | 99.716664 | -0.186207 | 40.402645 | 99.779027 | -0.153832 | 40.470314 | 99.810883 | -0.131815 | 40.372444 | 99.869328 | -0.110395 | 40.365334 | 99.914868 | -0.099337 | 40.736809 | 99.92164 | -0.187429
41.33411 | 99.485932 | -0.319999 | 40.384148 | 99.715433 | -0.187629 | 40.466682 | 99.778015 | -0.155202 | 40.536091 | 99.810019 | -0.133076 | 40.444714 | 99.868606 | -0.111657 | 40.425022 | 99.914221 | -0.100538 | 40.811981 | 99.920401 | -0.189219
41.41996 | 99.483907 | -0.321681 | 40.451839 | 99.714193 | -0.189057 | 40.531414 | 99.776994 | -0.156581 | 40.600182 | 99.809146 | -0.134345 | 40.513332 | 99.867875 | -0.112927 | 40.483727 | 99.913566 | -0.101748 | 40.881996 | 99.919148 | -0.191016
41.500118 | 99.481871 | -0.323367 | 40.523247 | 99.712944 | -0.190493 | 40.597542 | 99.775963 | -0.157968 | 40.66729 | 99.808265 | -0.135622 | 40.582825 | 99.867136 | -0.114205 | 40.542069 | 99.912903 | -0.102967 | 40.950207 | 99.917884 | -0.19282
41.577034 | 99.479823 | -0.325058 | 40.603462 | 99.711685 | -0.191937 | 40.667839 | 99.774923 | -0.159364 | 40.736958 | 99.807375 | -0.136908 | 40.651619 | 99.866389 | -0.115492 | 40.601585 | 99.912231 | -0.104193 | 41.014305 | 99.916607 | -0.194631
41.648727 | 99.477763 | -0.326752 | 40.688911 | 99.710417 | -0.193388 | 40.741333 | 99.773874 | -0.160768 | 40.805519 | 99.806477 | -0.138203 | 40.721744 | 99.865633 | -0.116788 | 40.66359 | 99.911552 | -0.105429 | 41.075615 | 99.915318 | -0.196449
41.719841 | 99.475691 | -0.32845 | 40.78009 | 99.709138 | -0.194846 | 40.817955 | 99.772815 | -0.162181 | 40.87495 | 99.80557 | -0.139506 | 40.790073 | 99.864868 | -0.118092 | 40.728722 | 99.910863 | -0.106672 | 41.135593 | 99.914016 | -0.198273
41.792927 | 99.473607 | -0.330153 | 40.870583 | 99.707851 | -0.196311 | 40.896034 | 99.771746 | -0.163602 | 40.945198 | 99.804654 | -0.140817 | 40.861015 | 99.864095 | -0.119404 | 40.79792 | 99.910167 | -0.107924 | 41.198646 | 99.912701 | -0.200105
41.871117 | 99.471511 | -0.331859 | 40.963619 | 99.706553 | -0.197784 | 40.978798 | 99.770669 | -0.165032 | 41.018108 | 99.80373 | -0.142136 | 40.933983 | 99.863313 | -0.120725 | 40.86927 | 99.909462 | -0.109184 | 41.262333 | 99.911374 | -0.201943
41.956379 | 99.469403 | -0.33357 | 41.051327 | 99.705246 | -0.199264 | 41.061806 | 99.769581 | -0.16647 | 41.092526 | 99.802796 | -0.143464 | 41.005268 | 99.862522 | -0.122054 | 40.939392 | 99.908748 | -0.110453 | 41.333328 | 99.910034 | -0.203787
42.044659 | 99.467283 | -0.335284 | 41.133053 | 99.703929 | -0.200752 | 41.143066 | 99.768484 | -0.167917 | 41.165669 | 99.801854 | -0.144801 | 41.076962 | 99.861722 | -0.123391 | 41.013348 | 99.908026 | -0.111729 | 41.40937 | 99.908681 | -0.205638
42.134911 | 99.46515 | -0.337002 | 41.206253 | 99.702602 | -0.202246 | 41.219811 | 99.767378 | -0.169372 | 41.241653 | 99.800903 | -0.146145 | 41.151901 | 99.860913 | -0.124737 | 41.089283 | 99.907295 | -0.113015 | 41.488369 | 99.907315 | -0.207496
42.22662 | 99.463005 | -0.338724 | 41.275684 | 99.701266 | -0.203748 | 41.293709 | 99.766261 | -0.170835 | 41.318447 | 99.799942 | -0.147498 | 41.227253 | 99.860096 | -0.126091 | 41.163353 | 99.906556 | -0.114308 | 41.56633 | 99.905937 | -0.209359
42.314781 | 99.460847 | -0.34045 | 41.343086 | 99.699919 | -0.205257 | 41.363659 | 99.765135 | -0.172307 | 41.390022 | 99.798973 | -0.14886 | 41.301205 | 99.859269 | -0.127454 | 41.234871 | 99.905807 | -0.11561 | 41.64637 | 99.904546 | -0.211229
42.397389 | 99.458676 | -0.342179 | 41.410832 | 99.698562 | -0.206774 | 41.426765 | 99.764 | -0.173787 | 41.459221 | 99.797995 | -0.150229 | 41.375397 | 99.858433 | -0.128824 | 41.305408 | 99.90505 | -0.11692 | 41.726017 | 99.903143 | -0.213105
42.475987 | 99.456493 | -0.343912 | 41.483452 | 99.697195 | -0.208297 | 41.485817 | 99.762854 | -0.175276 | 41.527668 | 99.797007 | -0.151607 | 41.448483 | 99.857588 | -0.130204 | 41.373676 | 99.904284 | -0.118238 | 41.8009 | 99.901727 | -0.214986
42.551628 | 99.454298 | -0.345649 | 41.562344 | 99.695818 | -0.209828 | 41.54805 | 99.761699 | -0.176773 | 41.596809 | 99.796011 | -0.152994 | 41.52348 | 99.856734 | -0.131591 | 41.440903 | 99.903508 | -0.119564 | 41.87265 | 99.900298 | -0.216874
42.624245 | 99.452089 | -0.347389 | 41.645577 | 99.69443 | -0.211365 | 41.616554 | 99.760534 | -0.178278 | 41.66618 | 99.795004 | -0.154388 | 41.596855 | 99.855871 | -0.132987 | 41.505287 | 99.902724 | -0.120899 | 41.945099 | 99.898857 | -0.218768
42.698555 | 99.449868 | -0.349133 | 41.730846 | 99.693032 | -0.21291 | 41.689407 | 99.759359 | -0.179792 | 41.735554 | 99.793989 | -0.155791 | 41.669418 | 99.854998 | -0.134392 | 41.572918 | 99.901931 | -0.122242 | 42.017544 | 99.897403 | -0.220668
42.773377 | 99.447634 | -0.35088 | 41.815529 | 99.691623 | -0.214462 | 41.767311 | 99.758173 | -0.181314 | 41.807941 | 99.792964 | -0.157202 | 41.743721 | 99.854116 | -0.135804 | 41.639916 | 99.901128 | -0.123593 | 42.089878 | 99.895937 | -0.222573
42.854351 | 99.445388 | -0.352631 | 41.898365 | 99.690204 | -0.216021 | 41.850777 | 99.756978 | -0.182844 | 41.884686 | 99.79193 | -0.158622 | 41.823067 | 99.853225 | -0.137225 | 41.712887 | 99.900316 | -0.124952 | 42.164818 | 99.894458 | -0.224484
42.939385 | 99.443128 | -0.354386 | 41.979683 | 99.688774 | -0.217587 | 41.940281 | 99.755772 | -0.184383 | 41.961597 | 99.790886 | -0.16005 | 41.903118 | 99.852324 | -0.138654 | 41.784058 | 99.899496 | -0.126319 | 42.243595 | 99.892966 | -0.226401
43.027321 | 99.440856 | -0.356143 | 42.056538 | 99.687334 | -0.219159 | 42.029198 | 99.754556 | -0.18593 | 42.036709 | 99.789832 | -0.161486 | 41.982872 | 99.851413 | -0.140091 | 41.862885 | 99.898666 | -0.127694 | 42.32642 | 99.891462 | -0.228324
43.115486 | 99.43857 | -0.357904 | 42.131363 | 99.685883 | -0.220739 | 42.114586 | 99.75333 | -0.187485 | 42.112465 | 99.788769 | -0.16293 | 42.065647 | 99.850493 | -0.141537 | 41.944614 | 99.897827 | -0.129077 | 42.409893 | 99.889945 | -0.230252
43.212238 | 99.436272 | -0.359668 | 42.204567 | 99.684421 | -0.222325 | 42.194973 | 99.752093 | -0.189048 | 42.188622 | 99.787696 | -0.164383 | 42.149223 | 99.849563 | -0.142991 | 42.030052 | 99.896978 | -0.130468 | 42.491734 | 99.888416 | -0.232186
43.307655 | 99.433961 | -0.361436 | 42.278057 | 99.682948 | -0.223917 | 42.272762 | 99.750845 | -0.19062 | 42.25985 | 99.786613 | -0.165844 | 42.233158 | 99.848623 | -0.144453 | 42.114914 | 99.896121 | -0.131868 | 42.573052 | 99.886873 | -0.234125
43.404465 | 99.431637 | -0.363207 | 42.351257 | 99.681464 | -0.225517 | 42.346077 | 99.749588 | -0.192199 | 42.330902 | 99.785521 | -0.167313 | 42.31546 | 99.847673 | -0.145923 | 42.205982 | 99.895254 | -0.133275 | 42.657852 | 99.885318 | -0.23607
43.500515 | 99.4293 | -0.36498 | 42.425621 | 99.679969 | -0.227123 | 42.414349 | 99.748319 | -0.193787 | 42.403404 | 99.784418 | -0.16879 | 42.396786 | 99.846713 | -0.147401 | 42.29583 | 99.894377 | -0.13469 | 42.740978 | 99.88375 | -0.238021
43.59512 | 99.42695 | -0.366757 | 42.500851 | 99.678463 | -0.228735 | 42.484127 | 99.74704 | -0.195383 | 42.475967 | 99.783306 | -0.170275 | 42.47979 | 99.845743 | -0.148887 | 42.385334 | 99.893492 | -0.136113 | 42.820034 | 99.88217 | -0.239977
43.684967 | 99.424587 | -0.368537 | 42.575096 | 99.676946 | -0.230354 | 42.557388 | 99.74575 | -0.196987 | 42.548649 | 99.782184 | -0.171769 | 42.565228 | 99.844763 | -0.150382 | 42.473846 | 99.892596 | -0.137545 | 42.90258 | 99.880576 | -0.241938
43.772789 | 99.422212 | -0.370321 | 42.652588 | 99.675419 | -0.23198 | 42.631458 | 99.74445 | -0.198599 | 42.621159 | 99.781051 | -0.173271 | 42.645622 | 99.843773 | -0.151884 | 42.560566 | 99.891691 | -0.138984 | 42.986805 | 99.878969 | -0.243905
43.855614 | 99.419824 | -0.372109 | 42.729908 | 99.67388 | -0.233611 | 42.706745 | 99.743139 | -0.200219 | 42.694126 | 99.779909 | -0.174781 | 42.727699 | 99.842773 | -0.153395 | 42.645596 | 99.890777 | -0.14043 | 43.069984 | 99.877349 | -0.245877
43.938568 | 99.417422 | -0.3739 | 42.810761 | 99.67233 | -0.23525 | 42.784584 | 99.741817 | -0.201847 | 42.769077 | 99.778756 | -0.176299 | 42.807278 | 99.841763 | -0.154913 | 42.727673 | 99.889853 | -0.141885 | 43.154201 | 99.875716 | -0.247854
44.019947 | 99.415008 | -0.375695 | 42.896092 | 99.67077 | -0.236894 | 42.867355 | 99.740484 | -0.203482 | 42.846798 | 99.777593 | -0.177825 | 42.887093 | 99.840742 | -0.156439 | 42.811546 | 99.888919 | -0.143348 | 43.239994 | 99.874071 | -0.249836
44.101215 | 99.412581 | -0.377494 | 42.983677 | 99.669198 | -0.238545 | 42.954655 | 99.73914 | -0.205126 | 42.924526 | 99.77642 | -0.179359 | 42.9618 | 99.839711 | -0.157973 | 42.895706 | 99.887976 | -0.144818 | 43.324852 | 99.872411 | -0.251824
44.180214 | 99.410141 | -0.379296 | 43.072136 | 99.667615 | -0.240202 | 43.042702 | 99.737785 | -0.206777 | 43.004509 | 99.775236 | -0.180901 | 43.041786 | 99.83867 | -0.159514 | 42.981724 | 99.887022 | -0.146296 | 43.409939 | 99.870739 | -0.253816
44.262585 | 99.407687 | -0.381101 | 43.163261 | 99.666021 | -0.241865 | 43.132031 | 99.736419 | -0.208437 | 43.086708 | 99.774042 | -0.182451 | 43.122414 | 99.837618 | -0.161064 | 43.066292 | 99.886059 | -0.147782 | 43.489349 | 99.869054 | -0.255814
44.351616 | 99.405221 | -0.38291 | 43.252186 | 99.664416 | -0.243534 | 43.220314 | 99.735042 | -0.210104 | 43.171272 | 99.772838 | -0.184009 | 43.20739 | 99.836556 | -0.162621 | 43.151848 | 99.885086 | -0.149275 | 43.567886 | 99.867355 | -0.257817
44.442165 | 99.402741 | -0.384723 | 43.338261 | 99.6628 | -0.245209 | 43.309116 | 99.733653 | -0.211779 | 43.252888 | 99.771623 | -0.185575 | 43.290569 | 99.835483 | -0.164185 | 43.237583 | 99.884104 | -0.150776 | 43.643002 | 99.865642 | -0.259824
44.535435 | 99.400248 | -0.386538 | 43.426311 | 99.661173 | -0.246891 | 43.391941 | 99.732254 | -0.213461 | 43.336296 | 99.770397 | -0.187149 | 43.375366 | 99.8344 | -0.165757 | 43.32552 | 99.883111 | -0.152285 | 43.720726 | 99.863916 | -0.261836
44.635609 | 99.397742 | -0.388358 | 43.511982 | 99.659535 | -0.248578 | 43.474308 | 99.730843 | -0.215151 | 43.419296 | 99.769161 | -0.18873 | 43.455071 | 99.833307 | -0.167337 | 43.4109 | 99.882108 | -0.153801 | 43.794167 | 99.862176 | -0.263854
44.739609 | 99.395223 | -0.39018 | 43.595745 | 99.657886 | -0.250272 | 43.555512 | 99.729421 | -0.216849 | 43.500038 | 99.767914 | -0.19032 | 43.530762 | 99.832202 | -0.168924 | 43.496979 | 99.881094 | -0.155325 | 43.872124 | 99.860423 | -0.265875
44.838856 | 99.39269 | -0.392006 | 43.677063 | 99.656225 | -0.251972 | 43.637821 | 99.727987 | -0.218554 | 43.577766 | 99.766657 | -0.191917 | 43.601414 | 99.831088 | -0.170519 | 43.58242 | 99.880071 | -0.156856 | 43.952114 | 99.858655 | -0.267902
44.935551 | 99.390144 | -0.393834 | 43.764652 | 99.654554 | -0.253678 | 43.718739 | 99.726542 | -0.220267 | 43.655205 | 99.765389 | -0.193521 | 43.669743 | 99.829962 | -0.172121 | 43.670525 | 99.879037 | -0.158395 | 44.035755 | 99.856874 | -0.269933
45.026497 | 99.387585 | -0.395666 | 43.850323 | 99.65287 | -0.25539 | 43.803951 | 99.725086 | -0.221988 | 43.733803 | 99.764109 | -0.195133 | 43.737896 | 99.828826 | -0.173731 | 43.754055 | 99.877993 | -0.159941 | 44.117603 | 99.855078 | -0.271968
45.11142 | 99.385011 | -0.397501 | 43.936989 | 99.651176 | -0.257108 | 43.890667 | 99.723618 | -0.223716 | 43.81588 | 99.762819 | -0.196753 | 43.808716 | 99.827679 | -0.175348 | 43.842976 | 99.876938 | -0.161494 | 44.20356 | 99.853269 | -0.274008
45.189259 | 99.382425 | -0.399339 | 44.024334 | 99.64947 | -0.258831 | 43.978199 | 99.722138 | -0.225451 | 43.896679 | 99.761519 | -0.19838 | 43.888241 | 99.826521 | -0.176972 | 43.930565 | 99.875873 | -0.163055 | 44.287499 | 99.851445 | -0.276052
45.2631 | 99.379824 | -0.40118 | 44.11372 | 99.647752 | -0.260561 | 44.065785 | 99.720646 | -0.227194 | 43.979858 | 99.760207 | -0.200015 | 43.97374 | 99.825353 | -0.178604 | 44.013741 | 99.874797 | -0.164623 | 44.371887 | 99.849607 | -0.2781
45.334847 | 99.37721 | -0.403024 | 44.201183 | 99.646023 | -0.262297 | 44.152325 | 99.719143 | -0.228944 | 44.06292 | 99.758884 | -0.201658 | 44.069389 | 99.824173 | -0.180242 | 44.091873 | 99.87371 | -0.166198 | 44.452568 | 99.847755 | -0.280152
45.415184 | 99.374581 | -0.404871 | 44.290745 | 99.644282 | -0.264038 | 44.235786 | 99.717627 | -0.230701 | 44.147434 | 99.75755 | -0.203307 | 44.169155 | 99.822982 | -0.181889 | 44.17157 | 99.872613 | -0.16778 | 44.531624 | 99.845889 | -0.282208
45.501144 | 99.371939 | -0.40672 | 44.378559 | 99.642529 | -0.265785 | 44.315373 | 99.7161 | -0.232466 | 44.228519 | 99.756205 | -0.204964 | 44.270432 | 99.821781 | -0.183542 | 44.246513 | 99.871505 | -0.16937 | 44.610107 | 99.844009 | -0.284268
45.589081 | 99.369283 | -0.408573 | 44.471195 | 99.640765 | -0.267538 | 44.395531 | 99.714561 | -0.234238 | 44.314312 | 99.754848 | -0.206629 | 44.369965 | 99.820568 | -0.185202 | 44.323772 | 99.870386 | -0.170966 | 44.688118 | 99.842115 | -0.286332
45.685711 | 99.366613 | -0.410428 | 44.563774 | 99.638988 | -0.269296 | 44.472851 | 99.71301 | -0.236017 | 44.398705 | 99.753481 | -0.2083 | 44.467125 | 99.819344 | -0.18687 | 44.402428 | 99.869256 | -0.172569 | 44.767475 | 99.840207 | -0.288399
45.787624 | 99.363929 | -0.412285 | 44.657219 | 99.6372 | -0.271061 | 44.552666 | 99.711446 | -0.237803 | 44.482525 | 99.752102 | -0.209979 | 44.555641 | 99.818109 | -0.188544 | 44.48671 | 99.868115 | -0.17418 | 44.848797 | 99.838285 | -0.29047
45.888321 | 99.361231 | -0.414146 | 44.748055 | 99.6354 | -0.27283 | 44.635212 | 99.709871 | -0.239597 | 44.563553 | 99.750712 | -0.211665 | 44.640617 | 99.816862 | -0.190226 | 44.574993 | 99.866964 | -0.175797 | 44.931397 | 99.836349 | -0.292545
45.988262 | 99.358519 | -0.416008 | 44.842312 | 99.633587 | -0.274605 | 44.720417 | 99.708283 | -0.241397 | 44.644417 | 99.749311 | -0.213359 | 44.71933 | 99.815604 | -0.191915 | 44.666874 | 99.865801 | -0.177421 | 45.015038 | 99.834398 | -0.294623
46.086002 | 99.355794 | -0.417873 | 44.935875 | 99.631763 | -0.276386 | 44.808819 | 99.706682 | -0.243204 | 44.722546 | 99.747899 | -0.215059 | 44.797173 | 99.814335 | -0.19361 | 44.759159 | 99.864627 | -0.179051 | 45.100136 | 99.832434 | -0.296705
46.181709 | 99.353054 | -0.419741 | 45.025551 | 99.629926 | -0.278172 | 44.901329 | 99.70507 | -0.245018 | 44.803581 | 99.746475 | -0.216767 | 44.875069 | 99.813054 | -0.195313 | 44.855328 | 99.863443 | -0.180689 | 45.18737 | 99.830455 | -0.29879
46.277763 | 99.350301 | -0.421611 | 45.111107 | 99.628078 | -0.279963 | 44.993614 | 99.703445 | -0.246839 | 44.885941 | 99.74504 | -0.218482 | 44.955696 | 99.811761 | -0.197022 | 44.949352 | 99.862247 | -0.182333 | 45.278206 | 99.828462 | -0.300878
46.368191 | 99.347534 | -0.423483 | 45.195793 | 99.626217 | -0.281759 | 45.089088 | 99.701807 | -0.248667 | 44.971504 | 99.743593 | -0.220204 | 45.041073 | 99.810457 | -0.198738 | 45.041641 | 99.86104 | -0.183984 | 45.371422 | 99.826455 | -0.30297
46.456944 | 99.344753 | -0.425358 | 45.278336 | 99.624343 | -0.28356 | 45.182766 | 99.700157 | -0.250502 | 45.061226 | 99.742135 | -0.221933 | 45.129238 | 99.809141 | -0.200461 | 45.129055 | 99.859822 | -0.185641 | 45.469971 | 99.824434 | -0.305065
46.5429 | 99.341959 | -0.427235 | 45.357685 | 99.622458 | -0.285367 | 45.274468 | 99.698495 | -0.252344 | 45.152702 | 99.740666 | -0.22367 | 45.220772 | 99.807814 | -0.202191 | 45.219421 | 99.858593 | -0.187305 | 45.57032 | 99.822399 | -0.307162
46.63345 | 99.339151 | -0.429113 | 45.436688 | 99.62056 | -0.287178 | 45.365013 | 99.69682 | -0.254192 | 45.247944 | 99.739185 | -0.225413 | 45.315437 | 99.806475 | -0.203927 | 45.305389 | 99.857353 | -0.188975 | 45.672062 | 99.820349 | -0.309263
46.719986 | 99.336329 | -0.430994 | 45.517777 | 99.61865 | -0.288995 | 45.454922 | 99.695133 | -0.256047 | 45.342781 | 99.737692 | -0.227164 | 45.413811 | 99.805124 | -0.20567 | 45.389839 | 99.856102 | -0.190652 | 45.773277 | 99.818286 | -0.311367
46.811985 | 99.333493 | -0.432877 | 45.605309 | 99.616728 | -0.290816 | 45.544651 | 99.693433 | -0.257908 | 45.438194 | 99.736187 | -0.228921 | 45.514801 | 99.803761 | -0.20742 | 45.473076 | 99.854839 | -0.192336 | 45.8713 | 99.816208 | -0.313474
46.9067 | 99.330644 | -0.434762 | 45.696484 | 99.614793 | -0.292642 | 45.631657 | 99.69172 | -0.259776 | 45.53228 | 99.734671 | -0.230686 | 45.617527 | 99.802387 | -0.209176 | 45.553932 | 99.853565 | -0.194026 | 45.962715 | 99.814117 | -0.315584
47.005135 | 99.327781 | -0.436649 | 45.790745 | 99.612846 | -0.294472 | 45.717152 | 99.689995 | -0.261651 | 45.624455 | 99.733143 | -0.232457 | 45.718739 | 99.801 | -0.210938 | 45.634102 | 99.852279 | -0.195722 | 46.04734 | 99.812011 | -0.317697
47.101017 | 99.324904 | -0.438538 | 45.887783 | 99.610887 | -0.296308 | 45.801842 | 99.688257 | -0.263532 | 45.71592 | 99.731603 | -0.234235 | 45.81723 | 99.799602 | -0.212707 | 45.715012 | 99.850982 | -0.197425 | 46.129479 | 99.809892 | -0.319813
47.201134 | 99.322014 | -0.440429 | 45.989002 | 99.608915 | -0.298148 | 45.886292 | 99.686507 | -0.265419 | 45.809776 | 99.730052 | -0.236021 | 45.912296 | 99.798192 | -0.214483 | 45.795235 | 99.849674 | -0.199134 | 46.207378 | 99.807758 | -0.321931
47.29974 | 99.31911 | -0.442321 | 46.087723 | 99.606931 | -0.299992 | 45.970635 | 99.684744 | -0.267313 | 45.901817 | 99.728488 | -0.237813 | 46.001392 | 99.79677 | -0.216265 | 45.878819 | 99.848354 | -0.20085 | 46.289982 | 99.80561 | -0.324052
47.400494 | 99.316193 | -0.444215 | 46.180416 | 99.604934 | -0.301841 | 46.056133 | 99.682968 | -0.269213 | 45.998051 | 99.726912 | -0.239612 | 46.090599 | 99.795335 | -0.218053 | 45.968666 | 99.847022 | -0.202571 | 46.376347 | 99.803449 | -0.326176
47.500553 | 99.313262 | -0.446111 | 46.272007 | 99.602925 | -0.303694 | 46.147495 | 99.681179 | -0.271119 | 46.092594 | 99.725324 | -0.241418 | 46.175579 | 99.793889 | -0.219847 | 46.059906 | 99.845679 | -0.204299 | 46.466076 | 99.801273 | -0.328303
47.599972 | 99.310317 | -0.448009 | 46.36232 | 99.600903 | -0.305551 | 46.242786 | 99.679378 | -0.273032 | 46.186504 | 99.723724 | -0.24323 | 46.258404 | 99.79243 | -0.221647 | 46.150047 | 99.844324 | -0.206033 | 46.562538 | 99.799082 | -0.330433
47.697655 | 99.307359 | -0.449908 | 46.449905 | 99.598869 | -0.307412 | 46.340813 | 99.677563 | -0.274951 | 46.277161 | 99.722111 | -0.24505 | 46.337757 | 99.790959 | -0.223454 | 46.242851 | 99.842958 | -0.207774 | 46.666943 | 99.796878 | -0.332565
47.793648 | 99.304387 | -0.451809 | 46.535637 | 99.596822 | -0.309278 | 46.437912 | 99.675736 | -0.276876 | 46.372463 | 99.720487 | -0.246876 | 46.423248 | 99.789476 | -0.225267 | 46.335777 | 99.84158 | -0.20952 | 46.773033 | 99.794659 | -0.334699
47.890747 | 99.301401 | -0.453711 | 46.621483 | 99.594762 | -0.311148 | 46.540928 | 99.673896 | -0.278807 | 46.465561 | 99.71885 | -0.248708 | 46.506599 | 99.78798 | -0.227085 | 46.421974 | 99.84019 | -0.211273 | 46.878368 | 99.792425 | -0.336836
47.987038 | 99.298402 | -0.455614 | 46.709938 | 99.59269 | -0.313022 | 46.642204 | 99.672043 | -0.280744 | 46.557671 | 99.7172 | -0.250548 | 46.595696 | 99.786472 | -0.22891 | 46.5084 | 99.838788 | -0.213031 | 46.986145 | 99.790177 | -0.338976
48.085991 | 99.295388 | -0.457519 | 46.800079 | 99.590606 | -0.314899 | 46.741043 | 99.670177 | -0.282687 | 46.649029 | 99.715538 | -0.252393 | 46.689663 | 99.784952 | -0.230741 | 46.599575 | 99.837375 | -0.214796 | 47.090553 | 99.787915 | -0.341118
48.186394 | 99.292361 | -0.459426 | 46.888824 | 99.588509 | -0.316781 | 46.832283 | 99.668298 | -0.284637 | 46.742474 | 99.713863 | -0.254245 | 46.788677 | 99.783419 | -0.232577 | 46.69511 | 99.83595 | -0.216566 | 47.193337 | 99.785637 | -0.343262
48.287846 | 99.28932 | -0.461333 | 46.981056 | 99.586399 | -0.318666 | 46.923866 | 99.666406 | -0.286592 | 46.832211 | 99.712176 | -0.256104 | 46.888153 | 99.781874 | -0.234419 | 46.794472 | 99.834513 | -0.218343 | 47.29142 | 99.783346 | -0.345408
48.391502 | 99.286264 | -0.463242 | 47.07177 | 99.584277 | -0.320555 | 47.009952 | 99.664501 | -0.288553 | 46.920258 | 99.710477 | -0.257969 | 46.989311 | 99.780317 | -0.236267 | 46.897781 | 99.833064 | -0.220125 | 47.39426 | 99.78104 | -0.347557
48.499096 | 99.283195 | -0.465152 | 47.166843 | 99.582142 | -0.322448 | 47.096897 | 99.662583 | -0.29052 | 47.006973 | 99.708764 | -0.25984 | 47.087166 | 99.778747 | -0.23812 | 47.005608 | 99.831604 | -0.221913 | 47.492058 | 99.778719 | -0.349707
48.607101 | 99.280112 | -0.467063 | 47.26086 | 99.579995 | -0.324345 | 47.183849 | 99.660651 | -0.292492 | 47.094383 | 99.707039 | -0.261717 | 47.184208 | 99.777165 | -0.239979 | 47.120174 | 99.830131 | -0.223707 | 47.5891 | 99.776384 | -0.351859
48.718468 | 99.277014 | -0.468975 | 47.361324 | 99.577835 | -0.326245 | 47.270973 | 99.658707 | -0.294471 | 47.180931 | 99.705301 | -0.263601 | 47.279446 | 99.77557 | -0.241844 | 47.235142 | 99.828646 | -0.225507 | 47.685215 | 99.774034 | -0.354013
48.827801 | 99.273902 | -0.470888 | 47.463997 | 99.575662 | -0.328149 | 47.359432 | 99.656749 | -0.296455 | 47.267296 | 99.70355 | -0.26549 | 47.373009 | 99.773963 | -0.243714 | 47.345287 | 99.827149 | -0.227313 | 47.781502 | 99.77167 | -0.356168
48.933312 | 99.270776 | -0.472802 | 47.570549 | 99.573477 | -0.330056 | 47.448292 | 99.654778 | -0.298445 | 47.354771 | 99.701787 | -0.267386 | 47.461632 | 99.772343 | -0.24559 | 47.453056 | 99.825641 | -0.229124 | 47.873383 | 99.769292 | -0.358325
49.035515 | 99.267636 | -0.474717 | 47.675304 | 99.571278 | -0.331968 | 47.534489 | 99.652794 | -0.30044 | 47.44804 | 99.70001 | -0.269287 | 47.551365 | 99.77071 | -0.247471 | 47.557751 | 99.824119 | -0.230941 | 47.964329 | 99.766899 | -0.360484
49.135574 | 99.264482 | -0.476633 | 47.783489 | 99.569067 | -0.333882 | 47.622597 | 99.650797 | -0.302442 | 47.543228 | 99.698221 | -0.271195 | 47.642952 | 99.769065 | -0.249357 | 47.657982 | 99.822586 | -0.232763 | 48.05035 | 99.764491 | -0.362644
49.237255 | 99.261314 | -0.47855 | 47.887142 | 99.566843 | -0.3358 | 47.716103 | 99.648786 | -0.304448 | 47.641308 | 99.696419 | -0.273108 | 47.731293 | 99.767407 | -0.251249 | 47.751427 | 99.821041 | -0.234591 | 48.137642 | 99.762069 | -0.364805
49.338242 | 99.258131 | -0.480467 | 47.988594 | 99.564606 | -0.337721 | 47.812683 | 99.646762 | -0.306461 | 47.735451 | 99.694603 | -0.275028 | 47.821896 | 99.765736 | -0.253145 | 47.84766 | 99.819483 | -0.236425 | 48.224358 | 99.759632 | -0.366967
49.443985 | 99.254934 | -0.482385 | 48.086266 | 99.562356 | -0.339646 | 47.90839 | 99.644724 | -0.308479 | 47.830574 | 99.692775 | -0.276953 | 47.918358 | 99.764052 | -0.255047 | 47.945168 | 99.817913 | -0.238264 | 48.312813 | 99.757181 | -0.369131
49.549957 | 99.251723 | -0.484303 | 48.180351 | 99.560093 | -0.341574 | 48.011173 | 99.642673 | -0.310502 | 47.921814 | 99.690934 | -0.278884 | 48.017952 | 99.762356 | -0.256954 | 48.043774 | 99.81633 | -0.240108 | 48.40052 | 99.754716 | -0.371295
49.658833 | 99.248497 | -0.486222 | 48.272804 | 99.557817 | -0.343505 | 48.118481 | 99.640608 | -0.31253 | 48.013176 | 99.689081 | -0.280821 | 48.118183 | 99.760648 | -0.258867 | 48.142147 | 99.814735 | -0.241957 | 48.4935 | 99.752236 | -0.37346
49.766956 | 99.245257 | -0.488142 | 48.365791 | 99.555528 | -0.345439 | 48.221149 | 99.638529 | -0.314564 | 48.104351 | 99.687214 | -0.282764 | 48.218761 | 99.758926 | -0.260784 | 48.23988 | 99.813127 | -0.243812 | 48.588627 | 99.749741 | -0.375626
49.873219 | 99.242003 | -0.490062 | 48.45726 | 99.553226 | -0.347376 | 48.322075 | 99.636437 | -0.316604 | 48.197624 | 99.685334 | -0.284712 | 48.32056 | 99.757192 | -0.262706 | 48.337677 | 99.811507 | -0.245672 | 48.680096 | 99.747232 | -0.377793
49.973682 | 99.238735 | -0.491982 | 48.551346 | 99.55091 | -0.349316 | 48.424507 | 99.634331 | -0.318648 | 48.295708 | 99.683441 | -0.286666 | 48.427574 | 99.755445 | -0.264634 | 48.435936 | 99.809874 | -0.247537 | 48.771393 | 99.744709 | -0.379961
50.072117 | 99.235453 | -0.493902 | 48.653725 | 99.548581 | -0.351259 | 48.522305 | 99.632212 | -0.320698 | 48.397213 | 99.681534 | -0.288625 | 48.537087 | 99.753685 | -0.266566 | 48.530254 | 99.808228 | -0.249407 | 48.866638 | 99.742171 | -0.38213
50.166313 | 99.232157 | -0.495823 | 48.761498 | 99.546239 | -0.353205 | 48.618591 | 99.630079 | -0.322753 | 48.497212 | 99.679615 | -0.290591 | 48.646599 | 99.751912 | -0.268503 | 48.625786 | 99.80657 | -0.251282 | 48.959908 | 99.739619 | -0.384299
50.260044 | 99.228846 | -0.497744 | 48.867935 | 99.543884 | -0.355154 | 48.717373 | 99.627932 | -0.324813 | 48.602257 | 99.677683 | -0.292561 | 48.758488 | 99.750127 | -0.270445 | 48.719639 | 99.804899 | -0.253162 | 49.052078 | 99.737052 | -0.386468
50.361782 | 99.225522 | -0.499665 | 48.98 | 99.541515 | -0.357105 | 48.822304 | 99.625771 | -0.326878 | 48.71241 | 99.675737 | -0.294538 | 48.87426 | 99.748328 | -0.272392 | 48.816444 | 99.803215 | -0.255047 | 49.145641 | 99.734471 | -0.388638
50.469845 | 99.222183 | -0.501586 | 49.094498 | 99.539132 | -0.359059 | 48.936985 | 99.623597 | -0.328948 | 48.820644 | 99.673779 | -0.29652 | 48.986157 | 99.746516 | -0.274344 | 48.910179 | 99.801519 | -0.256937 | 49.242859 | 99.731875 | -0.390809
50.5844 | 99.218831 | -0.503508 | 49.202557 | 99.536737 | -0.361015 | 49.055019 | 99.621409 | -0.331023 | 48.92308 | 99.671807 | -0.298507 | 49.090042 | 99.744691 | -0.2763 | 49.010353 | 99.799809 | -0.258831 | 49.344193 | 99.729265 | -0.39298
50.698956 | 99.215464 | -0.505429 | 49.305397 | 99.534327 | -0.362973 | 49.171959 | 99.619206 | -0.333103 | 49.02552 | 99.669822 | -0.3005 | 49.192829 | 99.742853 | -0.278261 | 49.113777 | 99.798087 | -0.26073 | 49.447792 | 99.72664 | -0.395151
50.819027 | 99.212083 | -0.50735 | 49.404354 | 99.531905 | -0.364934 | 49.290226 | 99.61699 | -0.335188 | 49.124592 | 99.667824 | -0.302498 | 49.291027 | 99.741002 | -0.280227 | 49.221546 | 99.796353 | -0.262634 | 49.551792 | 99.724 | -0.397323
50.934803 | 99.208688 | -0.509271 | 49.499596 | 99.529468 | -0.366897 | 49.407623 | 99.61476 | -0.337278 | 49.216938 | 99.665812 | -0.304502 | 49.383316 | 99.739137 | -0.282197 | 49.327461 | 99.794605 | -0.264542 | 49.659737 | 99.721346 | -0.399495
51.047737 | 99.205279 | -0.511191 | 49.592403 | 99.527019 | -0.368863 | 49.521019 | 99.612516 | -0.339373 | 49.309334 | 99.663787 | -0.306511 | 49.473743 | 99.73726 | -0.284172 | 49.438713 | 99.792845 | -0.266455 | 49.77076 | 99.718677 | -0.401668
51.155163 | 99.201856 | -0.513112 | 49.686661 | 99.524556 | -0.37083 | 49.625778 | 99.610258 | -0.341472 | 49.404175 | 99.661749 | -0.308526 | 49.565334 | 99.735369 | -0.286151 | 49.546715 | 99.791072 | -0.268372 | 49.880093 | 99.715994 | -0.40384
51.259815 | 99.198418 | -0.515032 | 49.783295 | 99.52208 | -0.372799 | 49.728794 | 99.607985 | -0.343577 | 49.500462 | 99.659697 | -0.310546 | 49.660633 | 99.733465 | -0.288135 | 49.64967 | 99.789286 | -0.270294 | 49.985897 | 99.713295 | -0.406013
51.360333 | 99.194967 | -0.516951 | 49.880974 | 99.519591 | -0.37477 | 49.83001 | 99.605698 | -0.345686 | 49.598488 | 99.657632 | -0.312572 | 49.764114 | 99.731548 | -0.290122 | 49.749382 | 99.787487 | -0.27222 | 50.096397 | 99.710582 | -0.408186
51.462604 | 99.191501 | -0.518871 | 49.985096 | 99.517088 | -0.376743 | 49.928848 | 99.603398 | -0.347799 | 49.698597 | 99.655553 | -0.314602 | 49.868233 | 99.729617 | -0.292115 | 49.846886 | 99.785676 | -0.274151 | 50.207707 | 99.707854 | -0.41036
51.56707 | 99.188021 | -0.520789 | 50.088112 | 99.514572 | -0.378718 | 50.023628 | 99.601083 | -0.349917 | 49.801086 | 99.653461 | -0.316638 | 49.977345 | 99.727673 | -0.294111 | 49.940682 | 99.783851 | -0.276086 | 50.317101 | 99.705111 | -0.412533
51.681221 | 99.184527 | -0.522708 | 50.192696 | 99.512043 | -0.380695 | 50.119679 | 99.598753 | -0.35204 | 49.908043 | 99.651355 | -0.31868 | 50.086277 | 99.725716 | -0.296112 | 50.031227 | 99.782014 | -0.278025 | 50.426323 | 99.702354 | -0.414706
51.798615 | 99.181018 | -0.524625 | 50.298031 | 99.509501 | -0.382673 | 50.216545 | 99.59641 | -0.354168 | 50.016628 | 99.649235 | -0.320726 | 50.201069 | 99.723745 | -0.298116 | 50.12357 | 99.780164 | -0.279969 | 50.53595 | 99.699582 | -0.416879
51.919323 | 99.177496 | -0.526542 | 50.404121 | 99.506946 | -0.384653 | 50.313301 | 99.594052 | -0.3563 | 50.122315 | 99.647102 | -0.322778 | 50.309765 | 99.721761 | -0.300125 | 50.214409 | 99.778301 | -0.281917 | 50.642738 | 99.696796 | -0.419052
52.037468 | 99.173959 | -0.528458 | 50.507313 | 99.504377 | -0.386635 | 50.406342 | 99.59168 | -0.358436 | 50.226376 | 99.644955 | -0.324835 | 50.422173 | 99.719763 | -0.302138 | 50.311737 | 99.776426 | -0.283869 | 50.748245 | 99.693994 | -0.421225
52.1591 | 99.170407 | -0.530373 | 50.612068 | 99.501795 | -0.388618 | 50.501698 | 99.589293 | -0.360577 | 50.329277 | 99.642794 | -0.326897 | 50.531628 | 99.717752 | -0.304154 | 50.414925 | 99.774537 | -0.285825 | 50.848885 | 99.691179 | -0.423397
52.278767 | 99.166842 | -0.532288 | 50.714676 | 99.4992 | -0.390603 | 50.595436 | 99.586892 | -0.362722 | 50.429627 | 99.640619 | -0.328964 | 50.640675 | 99.715727 | -0.306175 | 50.522118 | 99.772635 | -0.287785 | 50.948769 | 99.688348 | -0.425569
52.394249 | 99.163262 | -0.534202 | 50.818153 | 99.496592 | -0.392589 | 50.696247 | 99.584476 | -0.364872 | 50.523418 | 99.63843 | -0.331036 | 50.744675 | 99.713688 | -0.308199 | 50.634419 | 99.77072 | -0.28975 | 51.04372 | 99.685502 | -0.427741
52.506489 | 99.159667 | -0.536114 | 50.922272 | 99.493971 | -0.394576 | 50.795723 | 99.582046 | -0.367026 | 50.620167 | 99.636227 | -0.333113 | 50.851051 | 99.711636 | -0.310227 | 50.752918 | 99.768792 | -0.291719 | 51.139832 | 99.682642 | -0.429912
52.61861 | 99.156059 | -0.538026 | 51.026856 | 99.491336 | -0.396565 | 50.903202 | 99.579601 | -0.369184 | 50.718716 | 99.63401 | -0.335195 | 50.952503 | 99.70957 | -0.312259 | 50.869278 | 99.76685 | -0.293691 | 51.227711 | 99.679767 | -0.432083
52.725746 | 99.152436 | -0.539936 | 51.132538 | 99.488688 | -0.398555 | 51.014572 | 99.577142 | -0.371346 | 50.817844 | 99.631779 | -0.337282 | 51.056328 | 99.707491 | -0.314295 | 50.98587 | 99.764895 | -0.295667 | 51.317738 | 99.676877 | -0.434253
52.829052 | 99.148799 | -0.541845 | 51.23526 | 99.486027 | -0.400547 | 51.130638 | 99.574668 | -0.373513 | 50.918541 | 99.629534 | -0.339374 | 51.159401 | 99.705397 | -0.316334 | 51.099327 | 99.762927 | -0.297648 | 51.409096 | 99.673973 | -0.436422
52.930267 | 99.145149 | -0.543753 | 51.341175 | 99.483352 | -0.402539 | 51.24427 | 99.572179 | -0.375683 | 51.021675 | 99.627275 | -0.34147 | 51.263989 | 99.70329 | -0.318376 | 51.20808 | 99.760945 | -0.299632 | 51.503529 | 99.671053 | -0.438591
53.03183 | 99.141484 | -0.54566 | 51.446159 | 99.480664 | -0.404533 | 51.36097 | 99.569676 | -0.377858 | 51.12701 | 99.625001 | -0.343572 | 51.371643 | 99.701168 | -0.320422 | 51.311562 | 99.758949 | -0.30162 | 51.597374 | 99.668119 | -0.440759
53.137928 | 99.137805 | -0.547566 | 51.553181 | 99.477963 | -0.406528 | 51.472973 | 99.567158 | -0.380037 | 51.23484 | 99.622714 | -0.345678 | 51.479878 | 99.699033 | -0.322471 | 51.410686 | 99.75694 | -0.303611 | 51.699451 | 99.66517 | -0.442925
53.244305 | 99.134112 | -0.54947 | 51.660961 | 99.475249 | -0.408524 | 51.581322 | 99.564626 | -0.38222 | 51.339245 | 99.620412 | -0.347788 | 51.58852 | 99.696884 | -0.324524 | 51.505066 | 99.754917 | -0.305606 | 51.802467 | 99.662207 | -0.445091
53.350861 | 99.130405 | -0.551372 | 51.77071 | 99.472521 | -0.410521 | 51.686085 | 99.562078 | -0.384407 | 51.444237 | 99.618096 | -0.349903 | 51.696697 | 99.694721 | -0.32658 | 51.594738 | 99.752881 | -0.307604 | 51.91053 | 99.659228 | -0.447256
53.460609 | 99.126685 | -0.553273 | 51.879406 | 99.46978 | -0.41252 | 51.787773 | 99.559516 | -0.386597 | 51.546497 | 99.615765 | -0.352023 | 51.8032 | 99.692544 | -0.328639 | 51.68644 | 99.750831 | -0.309606 | 52.01894 | 99.656235 | -0.44942
53.578468 | 99.12295 | -0.555173 | 51.989502 | 99.467025 | -0.414519 | 51.889454 | 99.55694 | -0.388792 | 51.650261 | 99.613421 | -0.354147 | 51.904064 | 99.690353 | -0.330701 | 51.781273 | 99.748768 | -0.311611 | 52.128166 | 99.653228 | -0.451582
53.695168 | 99.119202 | -0.557071 | 52.09605 | 99.464257 | -0.416518 | 51.988239 | 99.554349 | -0.39099 | 51.750897 | 99.611062 | -0.356276 | 52.00174 | 99.688148 | -0.332766 | 51.883934 | 99.74669 | -0.313619 | 52.237206 | 99.650205 | -0.453744
53.809551 | 99.11544 | -0.558967 | 52.205498 | 99.461476 | -0.418519 | 52.091137 | 99.551742 | -0.393192 | 51.858257 | 99.608688 | -0.358409 | 52.097908 | 99.685929 | -0.334834 | 51.992523 | 99.744599 | -0.315631 | 52.34486 | 99.647168 | -0.455904
53.92585 | 99.111665 | -0.560861 | 52.312164 | 99.458681 | -0.42052 | 52.194733 | 99.549121 | -0.395398 | 51.968407 | 99.6063 | -0.360546 | 52.195709 | 99.683696 | -0.336905 | 52.105171 | 99.742495 | -0.317645 | 52.451363 | 99.644116 | -0.458062
54.039833 | 99.107877 | -0.562754 | 52.416748 | 99.455873 | -0.422523 | 52.302105 | 99.546486 | -0.397607 | 52.081921 | 99.603898 | -0.362688 | 52.295368 | 99.681449 | -0.338979 | 52.222168 | 99.740377 | -0.319663 | 52.556866 | 99.641049 | -0.460219
54.146961 | 99.104075 | -0.564644 | 52.515766 | 99.453052 | -0.424525 | 52.409351 | 99.543835 | -0.39982 | 52.193409 | 99.601482 | -0.364834 | 52.401344 | 99.679188 | -0.341055 | 52.340839 | 99.738245 | -0.321683 | 52.662849 | 99.637967 | -0.462375
54.254395 | 99.100259 | -0.566533 | 52.617382 | 99.450217 | -0.426529 | 52.517876 | 99.54117 | -0.402037 | 52.306225 | 99.599051 | -0.366984 | 52.507721 | 99.676912 | -0.343134 | 52.456902 | 99.736099 | -0.323707 | 52.768189 | 99.634871 | -0.464529
54.359505 | 99.09643 | -0.56842 | 52.717499 | 99.447369 | -0.428533 | 52.625359 | 99.538489 | -0.404257 | 52.415508 | 99.596606 | -0.369138 | 52.617817 | 99.674623 | -0.345216 | 52.569489 | 99.733939 | -0.325733 | 52.873005 | 99.63176 | -0.466681
54.466339 | 99.092588 | -0.570305 | 52.817268 | 99.444507 | -0.430537 | 52.734001 | 99.535794 | -0.406481 | 52.522759 | 99.594146 | -0.371297 | 52.730927 | 99.672319 | -0.347301 | 52.68272 | 99.731766 | -0.327762 | 52.978169 | 99.628635 | -0.468832
54.578407 | 99.088732 | -0.572188 | 52.920631 | 99.441632 | -0.432542 | 52.84079 | 99.533084 | -0.408708 | 52.6278 | 99.591673 | -0.37346 | 52.844673 | 99.670002 | -0.349388 | 52.791657 | 99.729579 | -0.329794 | 53.084374 | 99.625496 | -0.470981
54.690712 | 99.084863 | -0.574069 | 53.032356 | 99.438743 | -0.434547 | 52.949829 | 99.530358 | -0.410938 | 52.730408 | 99.589185 | -0.375627 | 52.957836 | 99.66767 | -0.351478 | 52.898846 | 99.727379 | -0.331828 | 53.187916 | 99.622342 | -0.473128
54.807015 | 99.08098 | -0.575947 | 53.147785 | 99.435841 | -0.436553 | 53.057533 | 99.527618 | -0.413172 | 52.830299 | 99.586682 | -0.377798 | 53.069435 | 99.665324 | -0.35357 | 53.00111 | 99.725165 | -0.333865 | 53.292847 | 99.619174 | -0.475274
54.924583 | 99.077084 | -0.577823 | 53.265942 | 99.432925 | -0.438559 | 53.166985 | 99.524863 | -0.415409 | 52.925831 | 99.584165 | -0.379973 | 53.180573 | 99.662965 | -0.355664 | 53.110039 | 99.722937 | -0.335904 | 53.396961 | 99.615992 | -0.477417
55.048309 | 99.073175 | -0.579697 | 53.386421 | 99.429995 | -0.440565 | 53.278706 | 99.522093 | -0.417649 | 53.023277 | 99.581634 | -0.382152 | 53.291126 | 99.660591 | -0.357761 | 53.216534 | 99.720695 | -0.337946 | 53.501495 | 99.612796 | -0.479559
55.167683 | 99.069252 | -0.581569 | 53.506031 | 99.427052 | -0.442571 | 53.393848 | 99.519308 | -0.419892 | 53.118401 | 99.579089 | -0.384336 | 53.406147 | 99.658203 | -0.35986 | 53.324425 | 99.71844 | -0.339991 | 53.607349 | 99.609586 | -0.481699
55.290772 | 99.065316 | -0.583439 | 53.623833 | 99.424095 | -0.444577 | 53.513569 | 99.516507 | -0.422138 | 53.217354 | 99.576529 | -0.386523 | 53.522621 | 99.655801 | -0.361961 | 53.431725 | 99.716171 | -0.342037 | 53.714775 | 99.606362 | -0.483838
55.410378 | 99.061367 | -0.585305 | 53.734974 | 99.421125 | -0.446583 | 53.633869 | 99.513692 | -0.424388 | 53.319386 | 99.573954 | -0.388715 | 53.640942 | 99.653385 | -0.364065 | 53.539787 | 99.713888 | -0.344086 | 53.824818 | 99.603125 | -0.485974
55.528534 | 99.057404 | -0.58717 | 53.839794 | 99.418141 | -0.44859 | 53.755043 | 99.510862 | -0.42664 | 53.425762 | 99.571365 | -0.39091 | 53.763855 | 99.650955 | -0.366171 | 53.642754 | 99.711592 | -0.346138 | 53.934212 | 99.599874 | -0.488109
55.638805 | 99.053428 | -0.589032 | 53.941254 | 99.415144 | -0.450596 | 53.875629 | 99.508016 | -0.428896 | 53.535969 | 99.568761 | -0.39311 | 53.886879 | 99.648511 | -0.368278 | 53.747047 | 99.709283 | -0.348191 | 54.04372 | 99.596609 | -0.490242
55.749188 | 99.049439 | -0.590891 | 54.047066 | 99.412133 | -0.452602 | 53.996338 | 99.505155 | -0.431154 | 53.652496 | 99.566142 | -0.395314 | 54.004162 | 99.646053 | -0.370388 | 53.849018 | 99.706959 | -0.350247 | 54.153755 | 99.59333 | -0.492373
55.853649 | 99.045436 | -0.592748 | 54.153095 | 99.409109 | -0.454607 | 54.112587 | 99.502279 | -0.433415 | 53.767517 | 99.563509 | -0.397521 | 54.119312 | 99.64358 | -0.3725 | 53.955444 | 99.704622 | -0.352305 | 54.26709 | 99.590038 | -0.494502
55.959221 | 99.04142 | -0.594602 | 54.257912 | 99.406072 | -0.456613 | 54.226795 | 99.499388 | -0.435678 | 53.890251 | 99.560861 | -0.399733 | 54.236244 | 99.641093 | -0.374614 | 54.065075 | 99.702271 | -0.354365 | 54.38147 | 99.586732 | -0.496629
56.06427 | 99.03739 | -0.596454 | 54.369457 | 99.403021 | -0.458618 | 54.341118 | 99.496481 | -0.437945 | 54.011192 | 99.558198 | -0.401948 | 54.349007 | 99.638593 | -0.376729 | 54.180092 | 99.699906 | -0.356427 | 54.495453 | 99.583412 | -0.498755
56.173546 | 99.033346 | -0.598302 | 54.484764 | 99.399956 | -0.460623 | 54.453468 | 99.49356 | -0.440214 | 54.128429 | 99.55552 | -0.404167 | 54.462109 | 99.636077 | -0.378847 | 54.294598 | 99.697527 | -0.35849 | 54.610882 | 99.580078 | -0.500879
56.287926 | 99.02929 | -0.600148 | 54.597809 | 99.396878 | -0.462627 | 54.562744 | 99.490623 | -0.442486 | 54.238689 | 99.552827 | -0.40639 | 54.572655 | 99.633548 | -0.380966 | 54.417915 | 99.695134 | -0.360556 | 54.726074 | 99.576729 | -0.503001
56.409557 | 99.025219 | -0.601991 | 54.710163 | 99.393786 | -0.464631 | 54.672314 | 99.487671 | -0.44476 | 54.353588 | 99.55012 | -0.408617 | 54.690052 | 99.631004 | -0.383087 | 54.546043 | 99.692728 | -0.362624 | 54.840229 | 99.573367 | -0.50512
56.532929 | 99.021136 | -0.603831 | 54.821709 | 99.390681 | -0.466634 | 54.786938 | 99.484704 | -0.447037 | 54.463562 | 99.547397 | -0.410848 | 54.805481 | 99.628446 | -0.385209 | 54.669941 | 99.690308 | -0.364693 | 54.951428 | 99.569991 | -0.507238
56.659157 | 99.017039 | -0.605668 | 54.934052 | 99.387562 | -0.468636 | 54.901672 | 99.481722 | -0.449317 | 54.57011 | 99.544659 | -0.413082 | 54.922413 | 99.625874 | -0.387333 | 54.792396 | 99.687873 | -0.366764 | 55.066395 | 99.566601 | -0.509354
56.785656 | 99.012929 | -0.607502 | 55.044891 | 99.38443 | -0.470638 | 55.01717 | 99.478725 | -0.451599 | 54.678173 | 99.541906 | -0.41532 | 55.037323 | 99.623287 | -0.389459 | 54.917275 | 99.685425 | -0.368837 | 55.17852 | 99.563196 | -0.511468
56.909435 | 99.008805 | -0.609333 | 55.152321 | 99.381284 | -0.47264 | 55.12738 | 99.475712 | -0.453883 | 54.790993 | 99.539138 | -0.417561 | 55.151955 | 99.620686 | -0.391586 | 55.036476 | 99.682963 | -0.370911 | 55.290936 | 99.559777 | -0.51358
57.024864 | 99.004668 | -0.61116 | 55.263161 | 99.378125 | -0.47464 | 55.243031 | 99.472685 | -0.45617 | 54.903809 | 99.536355 | -0.419806 | 55.262157 | 99.618071 | -0.393714 | 55.150097 | 99.680487 | -0.372986 | 55.398541 | 99.556344 | -0.51569
57.139362 | 99.000518 | -0.612985 | 55.377998 | 99.374953 | -0.47664 | 55.355553 | 99.469642 | -0.458459 | 55.018665 | 99.533556 | -0.422054 | 55.371204 | 99.615441 | -0.395844 | 55.263268 | 99.677996 | -0.375063 | 55.511707 | 99.552897 | -0.517797
57.255413 | 98.996354 | -0.614806 | 55.493965 | 99.371767 | -0.478639 | 55.470581 | 99.466583 | -0.46075 | 55.133404 | 99.530743 | -0.424306 | 55.476429 | 99.612797 | -0.397974 | 55.376717 | 99.675492 | -0.377142 | 55.620628 | 99.549435 | -0.519902
57.369221 | 98.992177 | -0.616623 | 55.608704 | 99.368567 | -0.480636 | 55.585945 | 99.46351 | -0.463043 | 55.249817 | 99.527914 | -0.426561 | 55.586628 | 99.610139 | -0.400106 | 55.49482 | 99.672974 | -0.379222 | 55.733227 | 99.545959 | -0.522004
57.485523 | 98.987987 | -0.618438 | 55.728996 | 99.365354 | -0.482633 | 55.703346 | 99.46042 | -0.465339 | 55.366993 | 99.52507 | -0.428819 | 55.700306 | 99.607466 | -0.402239 | 55.614708 | 99.670442 | -0.381303 | 55.846108 | 99.542468 | -0.524104
57.602867 | 98.983784 | -0.620249 | 55.851452 | 99.362128 | -0.484629 | 55.819939 | 99.457316 | -0.467637 | 55.48056 | 99.522211 | -0.431081 | 55.818115 | 99.60478 | -0.404373 | 55.731709 | 99.667895 | -0.383385 | 55.961536 | 99.538963 | -0.526202
57.724915 | 98.979568 | -0.622056 | 55.971752 | 99.358888 | -0.486624 | 55.937523 | 99.454196 | -0.469937 | 55.591393 | 99.519336 | -0.433346 | 55.93644 | 99.602078 | -0.406508 | 55.848705 | 99.665335 | -0.385468 | 56.073891 | 99.535444 | -0.528297
57.848225 | 98.975338 | -0.62386 | 56.090935 | 99.355635 | -0.488618 | 56.047497 | 99.45106 | -0.472238 | 55.707863 | 99.516446 | -0.435613 | 56.06295 | 99.599363 | -0.408644 | 55.967907 | 99.66276 | -0.387553 | 56.186073 | 99.53191 | -0.530389
57.975624 | 98.971095 | -0.62566 | 56.21413 | 99.352368 | -0.490611 | 56.158344 | 99.447909 | -0.474542 | 55.823517 | 99.513541 | -0.437884 | 56.190105 | 99.596633 | -0.41078 | 56.083977 | 99.660172 | -0.389638 | 56.291859 | 99.528361 | -0.532478
58.103863 | 98.96684 | -0.627457 | 56.33374 | 99.349087 | -0.492603 | 56.269539 | 99.444742 | -0.476847 | 55.941551 | 99.51062 | -0.440157 | 56.309776 | 99.593888 | -0.412918 | 56.194763 | 99.657569 | -0.391725 | 56.396851 | 99.524798 | -0.534564
58.229595 | 98.962571 | -0.62925 | 56.452705 | 99.345793 | -0.494593 | 56.379692 | 99.44156 | -0.479154 | 56.057507 | 99.507685 | -0.442434 | 56.423756 | 99.59113 | -0.415056 | 56.310539 | 99.654952 | -0.393812 | 56.500328 | 99.52122 | -0.536647
58.355061 | 98.95829 | -0.631039 | 56.567497 | 99.342486 | -0.496582 | 56.486347 | 99.438362 | -0.481463 | 56.179268 | 99.504733 | -0.444713 | 56.536987 | 99.588357 | -0.417194 | 56.427593 | 99.652321 | -0.3959 | 56.606361 | 99.517628 | -0.538728
58.475792 | 98.953995 | -0.632824 | 56.681885 | 99.339165 | -0.498569 | 56.602184 | 99.435148 | -0.483774 | 56.301247 | 99.501767 | -0.446995 | 56.645622 | 99.585569 | -0.419334 | 56.544136 | 99.649676 | -0.397988 | 56.71159 | 99.514022 | -0.540805
58.593403 | 98.949688 | -0.634606 | 56.794769 | 99.335831 | -0.500555 | 56.725731 | 99.431919 | -0.486085 | 56.425324 | 99.498785 | -0.449279 | 56.751415 | 99.582768 | -0.421473 | 56.6605 | 99.647017 | -0.400078 | 56.823376 | 99.510402 | -0.542878
58.707592 | 98.945368 | -0.636384 | 56.911415 | 99.332483 | -0.50254 | 56.848469 | 99.428674 | -0.488399 | 56.546436 | 99.495788 | -0.451566 | 56.857159 | 99.579951 | -0.423614 | 56.776161 | 99.644343 | -0.402167 | 56.942577 | 99.506768 | -0.544949
58.819683 | 98.941034 | -0.638157 | 57.024933 | 99.329122 | -0.504523 | 56.971375 | 99.425414 | -0.490713 | 56.664825 | 99.492776 | -0.453856 | 56.96632 | 99.577121 | -0.425754 | 56.890491 | 99.641656 | -0.404257 | 57.061016 | 99.503121 | -0.547016
58.92519 | 98.936688 | -0.639927 | 57.141052 | 99.325747 | -0.506504 | 57.098591 | 99.422138 | -0.493029 | 56.780201 | 99.489748 | -0.456148 | 57.082741 | 99.574276 | -0.427895 | 57.00592 | 99.638954 | -0.406348 | 57.183228 | 99.49946 | -0.54908
59.029705 | 98.932329 | -0.641692 | 57.261189 | 99.322359 | -0.508484 | 57.223824 | 99.418846 | -0.495346 | 56.890587 | 99.486705 | -0.458442 | 57.199963 | 99.571417 | -0.430036 | 57.114677 | 99.636238 | -0.408439 | 57.313732 | 99.495785 | -0.551141
59.132958 | 98.927957 | -0.643454 | 57.385429 | 99.318958 | -0.510461 | 57.342964 | 99.415538 | -0.497664 | 56.994354 | 99.483647 | -0.460739 | 57.317657 | 99.568544 | -0.432178 | 57.222511 | 99.633508 | -0.41053 | 57.445686 | 99.492097 | -0.553198
59.237312 | 98.923572 | -0.645211 | 57.502422 | 99.315543 | -0.512437 | 57.461231 | 99.412215 | -0.499983 | 57.098015 | 99.480573 | -0.463038 | 57.440163 | 99.565657 | -0.434319 | 57.327843 | 99.630765 | -0.412621 | 57.573181 | 99.488395 | -0.555252
59.347908 | 98.919174 | -0.646964 | 57.622894 | 99.312115 | -0.514412 | 57.57724 | 99.408876 | -0.502303 | 57.203766 | 99.477483 | -0.465339 | 57.569275 | 99.562755 | -0.436461 | 57.442341 | 99.628007 | -0.414713 | 57.700256 | 99.48468 | -0.557302
59.462414 | 98.914764 | -0.648713 | 57.745232 | 99.308675 | -0.516384 | 57.694237 | 99.405522 | -0.504624 | 57.310722 | 99.474379 | -0.467642 | 57.694386 | 99.559839 | -0.438603 | 57.554516 | 99.625235 | -0.416804 | 57.824463 | 99.480951 | -0.559349
59.57946 | 98.910341 | -0.650457 | 57.863991 | 99.30522 | -0.518354 | 57.811104 | 99.402152 | -0.506946 | 57.416817 | 99.471258 | -0.469947 | 57.813946 | 99.556909 | -0.440745 | 57.678242 | 99.622449 | -0.418896 | 57.944511 | 99.477208 | -0.561393
59.691322 | 98.905905 | -0.652197 | 57.976555 | 99.301753 | -0.520322 | 57.92643 | 99.398766 | -0.509268 | 57.533062 | 99.468123 | -0.472255 | 57.934662 | 99.553964 | -0.442886 | 57.808312 | 99.619649 | -0.420987 | 58.056671 | 99.473452 | -0.563432
59.806953 | 98.901456 | -0.653933 | 58.085896 | 99.298273 | -0.522288 | 58.040455 | 99.395365 | -0.511591 | 57.656372 | 99.464971 | -0.474564 | 58.052837 | 99.551005 | -0.445028 | 57.943962 | 99.616836 | -0.423078 | 58.162148 | 99.469682 | -0.565469
59.915508 | 98.896995 | -0.655664 | 58.193188 | 99.294779 | -0.524252 | 58.157379 | 99.391948 | -0.513915 | 57.777832 | 99.461805 | -0.476875 | 58.16552 | 99.548031 | -0.447169 | 58.07486 | 99.614008 | -0.425169 | 58.261829 | 99.465899 | -0.567501
60.023743 | 98.892522 | -0.657391 | 58.298725 | 99.291273 | -0.526214 | 58.271923 | 99.388515 | -0.516239 | 57.898865 | 99.458622 | -0.479188 | 58.275799 | 99.545044 | -0.449311 | 58.209156 | 99.611166 | -0.42726 | 58.361816 | 99.462101 | -0.56953
60.13092 | 98.888036 | -0.659113 | 58.405407 | 99.287753 | -0.528174 | 58.378624 | 99.385067 | -0.518563 | 58.023193 | 99.455425 | -0.481503 | 58.382946 | 99.542041 | -0.451452 | 58.33551 | 99.60831 | -0.42935 | 58.460609 | 99.45829 | -0.571555
60.24223 | 98.883537 | -0.660831 | 58.517281 | 99.28422 | -0.530131 | 58.487621 | 99.381603 | -0.520888 | 58.143623 | 99.452211 | -0.483819 | 58.48946 | 99.539025 | -0.453592 | 58.455933 | 99.605441 | -0.43144 | 58.560535 | 99.454466 | -0.573577
60.354256 | 98.879026 | -0.662544 | 58.630089 | 99.280674 | -0.532086 | 58.596222 | 99.378124 | -0.523213 | 58.26067 | 99.448982 | -0.486137 | 58.597405 | 99.535993 | -0.455733 | 58.571949 | 99.602557 | -0.43353 | 58.671471 | 99.450628 | -0.575594
60.470581 | 98.874502 | -0.664252 | 58.748589 | 99.277115 | -0.534039 | 58.701744 | 99.374628 | -0.525538 | 58.377247 | 99.445738 | -0.488457 | 58.701489 | 99.532948 | -0.457873 | 58.683094 | 99.59966 | -0.435619 | 58.790131 | 99.446777 | -0.577608
60.585594 | 98.869965 | -0.665955 | 58.866364 | 99.273543 | -0.535989 | 58.805656 | 99.371118 | -0.527863 | 58.493744 | 99.442478 | -0.490778 | 58.809986 | 99.529888 | -0.460012 | 58.791218 | 99.596748 | -0.437708 | 58.909729 | 99.442912 | -0.579617
60.70752 | 98.865417 | -0.667654 | 58.986622 | 99.269958 | -0.537937 | 58.909355 | 99.367591 | -0.530188 | 58.609802 | 99.439202 | -0.4931 | 58.919861 | 99.526814 | -0.462151 | 58.896893 | 99.593822 | -0.439796 | 59.028767 | 99.439033 | -0.581623
60.827911 | 98.860856 | -0.669348 | 59.107483 | 99.26636 | -0.539882 | 59.014477 | 99.364049 | -0.532514 | 58.727753 | 99.43591 | -0.495424 | 59.035755 | 99.523725 | -0.464289 | 59.005169 | 99.590883 | -0.441884 | 59.145771 | 99.435141 | -0.583624
60.94696 | 98.856282 | -0.671037 | 59.229729 | 99.26275 | -0.541825 | 59.123638 | 99.360492 | -0.534839 | 58.842396 | 99.432603 | -0.497749 | 59.146679 | 99.520622 | -0.466427 | 59.112129 | 99.58793 | -0.443971 | 59.256306 | 99.431235 | -0.585621
61.062248 | 98.851697 | -0.67272 | 59.346016 | 99.259126 | -0.543765 | 59.232582 | 99.356918 | -0.537164 | 58.9552 | 99.42928 | -0.500076 | 59.261585 | 99.517505 | -0.468563 | 59.223614 | 99.584962 | -0.446057 | 59.361885 | 99.427316 | -0.587614
61.183605 | 98.847099 | -0.674399 | 59.46302 | 99.255489 | -0.545703 | 59.347595 | 99.35333 | -0.539488 | 59.066963 | 99.425942 | -0.502403 | 59.376881 | 99.514373 | -0.470699 | 59.33741 | 99.58198 | -0.448143 | 59.459553 | 99.423383 | -0.589603
61.302937 | 98.84249 | -0.676073 | 59.576214 | 99.251839 | -0.547638 | 59.463715 | 99.349725 | -0.541813 | 59.178333 | 99.422588 | -0.504731 | 59.493599 | 99.511227 | -0.472835 | 59.454201 | 99.578985 | -0.450228 | 59.559925 | 99.419436 | -0.591587
61.421093 | 98.837868 | -0.677742 | 59.685986 | 99.248176 | -0.549569 | 59.586639 | 99.346105 | -0.544136 | 59.28191 | 99.419218 | -0.507061 | 59.607567 | 99.508066 | -0.474969 | 59.573082 | 99.575975 | -0.452312 | 59.660076 | 99.415476 | -0.593566
61.541035 | 98.833235 | -0.679406 | 59.795307 | 99.2445 | -0.551499 | 59.70525 | 99.342469 | -0.54646 | 59.390503 | 99.415832 | -0.509391 | 59.727398 | 99.504891 | -0.477102 | 59.696648 | 99.572951 | -0.454395 | 59.771614 | 99.411502 | -0.595542
61.664406 | 98.828589 | -0.681064 | 59.904633 | 99.240812 | -0.553425 | 59.828102 | 99.338818 | -0.548783 | 59.501659 | 99.412431 | -0.511722 | 59.847878 | 99.501701 | -0.479235 | 59.819775 | 99.569912 | -0.456477 | 59.884632 | 99.407514 | -0.597512
61.785564 | 98.823932 | -0.682717 | 60.011578 | 99.23711 | -0.555348 | 59.94981 | 99.335151 | -0.551105 | 59.61385 | 99.409014 | -0.514054 | 59.97216 | 99.498497 | -0.481366 | 59.944946 | 99.56686 | -0.458557 | 60.009316 | 99.403513 | -0.599478
61.903832 | 98.819263 | -0.684365 | 60.1161 | 99.233395 | -0.557268 | 60.07251 | 99.331468 | -0.553427 | 59.727081 | 99.405581 | -0.516387 | 60.095741 | 99.495278 | -0.483496 | 60.066357 | 99.563794 | -0.460637 | 60.138641 | 99.399498 | -0.601439
62.019013 | 98.814582 | -0.686008 | 60.224648 | 99.229667 | -0.559185 | 60.18924 | 99.32777 | -0.555748 | 59.841869 | 99.402132 | -0.51872 | 60.218254 | 99.492045 | -0.485625 | 60.184795 | 99.560713 | -0.462715 | 60.271565 | 99.395471 | -0.603395
62.131371 | 98.809889 | -0.687645 | 60.329834 | 99.225927 | -0.561099 | 60.308769 | 99.324055 | -0.558067 | 59.956169 | 99.398667 | -0.521053 | 60.340107 | 99.488798 | -0.487753 | 60.299042 | 99.557618 | -0.464793 | 60.397022 | 99.391429 | -0.605346
62.243572 | 98.805185 | -0.689277 | 60.441528 | 99.222173 | -0.56301 | 60.426544 | 99.320326 | -0.560387 | 60.072899 | 99.395187 | -0.523387 | 60.458759 | 99.485536 | -0.48988 | 60.411476 | 99.554509 | -0.466868 | 60.523853 | 99.387375 | -0.607292
62.35096 | 98.800469 | -0.690904 | 60.558483 | 99.218407 | -0.564918 | 60.542164 | 99.31658 | -0.562705 | 60.186432 | 99.39169 | -0.525721 | 60.573841 | 99.482259 | -0.492005 | 60.522572 | 99.551387 | -0.468943 | 60.643951 | 99.383308 | -0.609233
62.457466 | 98.795741 | -0.692525 | 60.677422 | 99.214627 | -0.566822 | 60.65696 | 99.312819 | -0.565022 | 60.29969 | 99.388178 | -0.528055 | 60.685974 | 99.478968 | -0.494128 | 60.630737 | 99.54825 | -0.471015 | 60.761955 | 99.379227 | -0.611169
62.564644 | 98.791002 | -0.69414 | 60.800282 | 99.210835 | -0.568723 | 60.769146 | 99.309042 | -0.567337 | 60.409302 | 99.38465 | -0.530389 | 60.799782 | 99.475663 | -0.49625 | 60.738854 | 99.545099 | -0.473086 | 60.875256 | 99.375134 | -0.6131
62.679443 | 98.786251 | -0.69575 | 60.929993 | 99.20703 | -0.570621 | 60.88036 | 99.30525 | -0.569652 | 60.522381 | 99.381106 | -0.532723 | 60.91386 | 99.472343 | -0.49837 | 60.848675 | 99.541934 | -0.475156 | 60.985901 | 99.371028 | -0.615025
62.793335 | 98.781489 | -0.697355 | 61.054901 | 99.203212 | -0.572515 | 60.987812 | 99.301442 | -0.571965 | 60.62812 | 99.377547 | -0.535058 | 61.027504 | 99.46901 | -0.500489 | 60.960259 | 99.538755 | -0.477224 | 61.094849 | 99.366908 | -0.616945
62.905373 | 98.776716 | -0.698953 | 61.184662 | 99.199381 | -0.574405 | 61.098133 | 99.297618 | -0.574277 | 60.737713 | 99.373971 | -0.537391 | 61.144768 | 99.465661 | -0.502606 | 61.073841 | 99.535562 | -0.47929 | 61.199867 | 99.362776 | -0.618859
63.023872 | 98.771931 | -0.700547 | 61.312603 | 99.195538 | -0.576292 | 61.205524 | 99.293778 | -0.576588 | 60.851452 | 99.37038 | -0.539725 | 61.266193 | 99.462299 | -0.504721 | 61.189129 | 99.532355 | -0.481354 | 61.303558 | 99.358631 | -0.620768
63.146721 | 98.767134 | -0.702134 | 61.436684 | 99.191682 | -0.578175 | 61.317162 | 99.289923 | -0.578897 | 60.970825 | 99.366772 | -0.542058 | 61.387623 | 99.458922 | -0.506834 | 61.308826 | 99.529134 | -0.483416 | 61.408131 | 99.354473 | -0.622671
63.268242 | 98.762327 | -0.703715 | 61.552795 | 99.187813 | -0.580055 | 61.430573 | 99.286053 | -0.581204 | 61.091534 | 99.363149 | -0.544391 | 61.512257 | 99.455531 | -0.508946 | 61.429749 | 99.525899 | -0.485476 | 61.51762 | 99.350302 | -0.624568
63.391377 | 98.757508 | -0.705291 | 61.673065 | 99.183931 | -0.581931 | 61.546684 | 99.282166 | -0.58351 | 61.221184 | 99.35951 | -0.546723 | 61.633453 | 99.452125 | -0.511055 | 61.550392 | 99.52265 | -0.487534 | 61.629097 | 99.346119 | -0.62646
63.514061 | 98.752677 | -0.706861 | 61.787525 | 99.180037 | -0.583803 | 61.665455 | 99.278264 | -0.585814 | 61.352833 | 99.355855 | -0.549054 | 61.75058 | 99.448706 | -0.513162 | 61.667725 | 99.519387 | -0.48959 | 61.743721 | 99.341922 | -0.628345
63.639244 | 98.747836 | -0.708425 | 61.898274 | 99.17613 | -0.585671 | 61.789246 | 99.274345 | -0.588116 | 61.485085 | 99.352185 | -0.551385 | 61.867542 | 99.445272 | -0.515267 | 61.78904 | 99.516111 | -0.491644 | 61.862083 | 99.337713 | -0.630225
63.766411 | 98.742983 | -0.709983 | 62.009472 | 99.17221 | -0.587535 | 61.912384 | 99.270412 | -0.590415 | 61.61689 | 99.348498 | -0.553715 | 61.983662 | 99.441824 | -0.51737 | 61.907044 | 99.512821 | -0.493695 | 61.984131 | 99.333491 | -0.632099
63.889507 | 98.738118 | -0.711536 | 62.12426 | 99.168278 | -0.589395 | 62.039665 | 99.266462 | -0.592713 | 61.744774 | 99.344796 | -0.556043 | 62.098949 | 99.438362 | -0.519471 | 62.022511 | 99.509518 | -0.495745 | 62.105175 | 99.329257 | -0.633966
64.017014 | 98.733243 | -0.713082 | 62.237549 | 99.164334 | -0.591251 | 62.165413 | 99.262497 | -0.595009 | 61.868523 | 99.341078 | -0.558371 | 62.212475 | 99.434886 | -0.52157 | 62.130127 | 99.506201 | -0.497792 | 62.225884 | 99.32501 | -0.635828
64.145462 | 98.728356 | -0.714622 | 62.353905 | 99.160376 | -0.593103 | 62.291687 | 99.258516 | -0.597302 | 61.98658 | 99.337344 | -0.560698 | 62.329907 | 99.431396 | -0.523666 | 62.241943 | 99.50287 | -0.499837 | 62.341236 | 99.320751 | -0.637683
64.27665 | 98.723459 | -0.716156 | 62.471306 | 99.156407 | -0.594951 | 62.413445 | 99.25452 | -0.599593 | 62.104023 | 99.333595 | -0.563023 | 62.446198 | 99.427892 | -0.52576 | 62.348461 | 99.499525 | -0.501879 | 62.453499 | 99.31648 | -0.639532
64.400894 | 98.71855 | -0.717684 | 62.591358 | 99.152425 | -0.596795 | 62.540455 | 99.250508 | -0.601882 | 62.216881 | 99.32983 | -0.565348 | 62.566948 | 99.424374 | -0.527852 | 62.458946 | 99.496167 | -0.503919 | 62.56292 | 99.312196 | -0.641375
64.526123 | 98.71363 | -0.719205 | 62.711731 | 99.14843 | -0.598635 | 62.666187 | 99.246481 | -0.604168 | 62.331951 | 99.326049 | -0.56767 | 62.68803 | 99.420842 | -0.529941 | 62.573071 | 99.492795 | -0.505957 | 62.669598 | 99.3079 | -0.643212
64.646278 | 98.708699 | -0.720721 | 62.830177 | 99.144424 | -0.60047 | 62.788818 | 99.242438 | -0.606452 | 62.446747 | 99.322252 | -0.569992 | 62.809784 | 99.417296 | -0.532027 | 62.693951 | 99.489409 | -0.507992 | 62.777321 | 99.303592 | -0.645042
64.763611 | 98.703758 | -0.72223 | 62.944408 | 99.140405 | -0.602301 | 62.9081 | 99.23838 | -0.608732 | 62.560497 | 99.31844 | -0.572312 | 62.931274 | 99.413736 | -0.534112 | 62.816322 | 99.48601 | -0.510025 | 62.884216 | 99.299272 | -0.646867
64.872849 | 98.698805 | -0.723733 | 63.056446 | 99.136374 | -0.604128 | 63.029419 | 99.234306 | -0.61101 | 62.671761 | 99.314613 | -0.57463 | 63.052696 | 99.410162 | -0.536193 | 62.942493 | 99.482597 | -0.512055 | 62.994415 | 99.294939 | -0.648684
64.983543 | 98.693842 | -0.72523 | 63.169182 | 99.13233 | -0.605951 | 63.146523 | 99.230217 | -0.613286 | 62.782696 | 99.31077 | -0.576947 | 63.168263 | 99.406574 | -0.538272 | 63.062752 | 99.47917 | -0.514083 | 63.108887 | 99.290594 | -0.650495
65.09227 | 98.688868 | -0.72672 | 63.284584 | 99.128275 | -0.607769 | 63.262581 | 99.226113 | -0.615558 | 62.887989 | 99.306911 | -0.579262 | 63.279858 | 99.402972 | -0.540348 | 63.182018 | 99.475729 | -0.516107 | 63.229912 | 99.286237 | -0.6523
65.204674 | 98.683883 | -0.728204 | 63.397064 | 99.124207 | -0.609583 | 63.377815 | 99.221993 | -0.617828 | 62.998352 | 99.303037 | -0.581575 | 63.394775 | 99.399357 | -0.542422 | 63.297974 | 99.472275 | -0.518129 | 63.354378 | 99.281868 | -0.654099
65.317314 | 98.678888 | -0.729681 | 63.516499 | 99.120128 | -0.611392 | 63.496193 | 99.217859 | -0.620094 | 63.109215 | 99.299147 | -0.583887 | 63.508247 | 99.395727 | -0.544492 | 63.411427 | 99.468808 | -0.520149 | 63.48243 | 99.277486 | -0.65589
65.433426 | 98.673882 | -0.731152 | 63.640892 | 99.116036 | -0.613197 | 63.614788 | 99.213709 | -0.622357 | 63.224171 | 99.295242 | -0.586196 | 63.62513 | 99.392084 | -0.54656 | 63.518318 | 99.465327 | -0.522165 | 63.612251 | 99.273093 | -0.657675
65.554466 | 98.668865 | -0.732617 | 63.766365 | 99.111932 | -0.614997 | 63.734123 | 99.209544 | -0.624618 | 63.338299 | 99.291321 | -0.588504 | 63.73822 | 99.388426 | -0.548625 | 63.629692 | 99.461832 | -0.524179 | 63.740234 | 99.268687 | -0.659454
65.683174 | 98.663838 | -0.734074 | 63.89156 | 99.107816 | -0.616792 | 63.853626 | 99.205364 | -0.626875 | 63.462322 | 99.287385 | -0.590809 | 63.858765 | 99.384755 | -0.550688 | 63.746204 | 99.458324 | -0.52619 | 63.862934 | 99.264269 | -0.661226
65.809471 | 98.6588 | -0.735526 | 64.016022 | 99.103688 | -0.618584 | 63.979469 | 99.201169 | -0.629129 | 63.585461 | 99.283434 | -0.593112 | 63.976868 | 99.38107 | -0.552747 | 63.860828 | 99.454802 | -0.528197 | 63.978615 | 99.25984 | -0.662991
65.935867 | 98.653752 | -0.73697 | 64.14093 | 99.099548 | -0.62037 | 64.103867 | 99.196959 | -0.631379 | 63.706062 | 99.279467 | -0.595414 | 64.096794 | 99.377371 | -0.554803 | 63.979492 | 99.451267 | -0.530202 | 64.093079 | 99.255398 | -0.664749
66.062439 | 98.648694 | -0.738408 | 64.262695 | 99.095396 | -0.622152 | 64.228821 | 99.192734 | -0.633627 | 63.825783 | 99.275484 | -0.597713 | 64.214142 | 99.373659 | -0.556856 | 64.107933 | 99.447719 | -0.532204 | 64.202629 | 99.250945 | -0.666501
66.190269 | 98.643625 | -0.739839 | 64.378479 | 99.091232 | -0.623929 | 64.347031 | 99.188494 | -0.635871 | 63.94886 | 99.271486 | -0.600009 | 64.333862 | 99.369932 | -0.558906 | 64.240738 | 99.444157 | -0.534202 | 64.311028 | 99.24648 | -0.668246
66.309433 | 98.638546 | -0.741263 | 64.497025 | 99.087056 | -0.625701 | 64.470047 | 99.184239 | -0.638111 | 64.068733 | 99.267473 | -0.602303 | 64.451126 | 99.366192 | -0.560953 | 64.371391 | 99.440581 | -0.536198 | 64.416824 | 99.242003 | -0.669984
66.432892 | 98.633457 | -0.742681 | 64.618454 | 99.082868 | -0.627469 | 64.585625 | 99.179969 | -0.640348 | 64.190331 | 99.263445 | -0.604595 | 64.570389 | 99.362438 | -0.562996 | 64.503471 | 99.436992 | -0.53819 | 64.534592 | 99.237515 | -0.671714
66.557671 | 98.628358 | -0.744092 | 64.740974 | 99.078668 | -0.629231 | 64.701759 | 99.175685 | -0.642582 | 64.312645 | 99.259401 | -0.606884 | 64.687614 | 99.358671 | -0.565037 | 64.633232 | 99.43339 | -0.540179 | 64.653534 | 99.233015 | -0.673438
66.677536 | 98.623249 | -0.745496 | 64.863602 | 99.074457 | -0.630989 | 64.816994 | 99.171385 | -0.644812 | 64.438431 | 99.255341 | -0.60917 | 64.810303 | 99.35489 | -0.567074 | 64.758804 | 99.429775 | -0.542164 | 64.779038 | 99.228504 | -0.675155
66.792885 | 98.61813 | -0.746893 | 64.991318 | 99.070233 | -0.632742 | 64.930359 | 99.167071 | -0.647038 | 64.565758 | 99.251266 | -0.611454 | 64.931664 | 99.351095 | -0.569107 | 64.878021 | 99.426146 | -0.544146 | 64.905716 | 99.223981 | -0.676865
66.903641 | 98.613001 | -0.748283 | 65.119972 | 99.065998 | -0.63449 | 65.04229 | 99.162742 | -0.64926 | 64.689171 | 99.247176 | -0.613735 | 65.055466 | 99.347287 | -0.571137 | 64.990929 | 99.422504 | -0.546125 | 65.033371 | 99.219446 | -0.678567
67.009766 | 98.607862 | -0.749666 | 65.243645 | 99.061751 | -0.636233 | 65.15757 | 99.158398 | -0.651479 | 64.806999 | 99.243071 | -0.616013 | 65.175858 | 99.343465 | -0.573164 | 65.099098 | 99.418849 | -0.5481 | 65.155235 | 99.214901 | -0.680262
67.112915 | 98.602713 | -0.751043 | 65.362366 | 99.057492 | -0.63797 | 65.26915 | 99.15404 | -0.653694 | 64.927643 | 99.23895 | -0.618289 | 65.296829 | 99.33963 | -0.575187 | 65.210861 | 99.415181 | -0.550072 | 65.275444 | 99.210343 | -0.68195
67.216217 | 98.597555 | -0.752412 | 65.479813 | 99.053221 | -0.639703 | 65.382568 | 99.149667 | -0.655905 | 65.043648 | 99.234814 | -0.620561 | 65.414833 | 99.335781 | -0.577206 | 65.322716 | 99.411499 | -0.55204 | 65.38588 | 99.205775 | -0.683631
67.321404 | 98.592387 | -0.753774 | 65.595223 | 99.048939 | -0.64143 | 65.498016 | 99.145279 | -0.658112 | 65.159218 | 99.230663 | -0.62283 | 65.529793 | 99.331919 | -0.579222 | 65.42984 | 99.407805 | -0.554004 | 65.496971 | 99.201195 | -0.685304
67.428085 | 98.587208 | -0.755129 | 65.708534 | 99.044645 | -0.643152 | 65.610443 | 99.140876 | -0.660315 | 65.272804 | 99.226496 | -0.625096 | 65.643105 | 99.328043 | -0.581234 | 65.54509 | 99.404097 | -0.555965 | 65.608841 | 99.196604 | -0.68697
67.543594 | 98.582021 | -0.756477 | 65.822227 | 99.040339 | -0.644869 | 65.717636 | 99.136459 | -0.662514 | 65.394104 | 99.222315 | -0.627359 | 65.759277 | 99.324154 | -0.583243 | 65.664261 | 99.400376 | -0.557922 | 65.724022 | 99.192002 | -0.688628
67.663185 | 98.576823 | -0.757818 | 65.938454 | 99.036021 | -0.646581 | 65.829392 | 99.132027 | -0.66471 | 65.516197 | 99.218118 | -0.629619 | 65.875626 | 99.320251 | -0.585248 | 65.783417 | 99.396642 | -0.559875 | 65.838646 | 99.18739 | -0.690279
67.790848 | 98.571616 | -0.759151 | 66.057777 | 99.031693 | -0.648287 | 65.944969 | 99.12758 | -0.6669 | 65.645859 | 99.213906 | -0.631875 | 65.99086 | 99.316336 | -0.587249 | 65.903893 | 99.392895 | -0.561825 | 65.962112 | 99.182766 | -0.691923
67.922211 | 98.566399 | -0.760477 | 66.179199 | 99.027352 | -0.649987 | 66.0579 | 99.123118 | -0.669087 | 65.776291 | 99.209679 | -0.634128 | 66.107376 | 99.312406 | -0.589246 | 66.024864 | 99.389134 | -0.56377 | 66.087296 | 99.178132 | -0.693559
68.056564 | 98.561173 | -0.761797 | 66.300842 | 99.023001 | -0.651682 | 66.173805 | 99.118642 | -0.67127 | 65.905563 | 99.205436 | -0.636378 | 66.227142 | 99.308463 | -0.591239 | 66.143753 | 99.385361 | -0.565712 | 66.208778 | 99.173487 | -0.695188
68.1866 | 98.555937 | -0.763108 | 66.423416 | 99.018638 | -0.653372 | 66.296493 | 99.114152 | -0.673448 | 66.032959 | 99.201179 | -0.638624 | 66.352028 | 99.304507 | -0.593228 | 66.266876 | 99.381575 | -0.56765 | 66.326447 | 99.168831 | -0.696809
68.315483 | 98.550692 | -0.764413 | 66.54744 | 99.014264 | -0.655056 | 66.420616 | 99.109647 | -0.675622 | 66.155258 | 99.196906 | -0.640866 | 66.477585 | 99.300538 | -0.595213 | 66.385254 | 99.377776 | -0.569583 | 66.444168 | 99.164165 | -0.698423
68.439224 | 98.545437 | -0.76571 | 66.67273 | 99.009878 | -0.656734 | 66.5438 | 99.105127 | -0.677791 | 66.267693 | 99.192619 | -0.643105 | 66.604034 | 99.296555 | -0.597194 | 66.505295 | 99.373964 | -0.571513 | 66.558678 | 99.159488 | -0.70003
68.559937 | 98.540174 | -0.766999 | 66.790283 | 99.005482 | -0.658407 | 66.669251 | 99.100592 | -0.679956 | 66.381828 | 99.188316 | -0.64534 | 66.730698 | 99.292559 | -0.599171 | 66.624016 | 99.370139 | -0.573439 | 66.669388 | 99.1548 | -0.701629
68.678658 | 98.534901 | -0.768282 | 66.910431 | 99.001074 | -0.660074 | 66.795357 | 99.096043 | -0.682116 | 66.498558 | 99.183998 | -0.647572 | 66.860306 | 99.288549 | -0.601144 | 66.746597 | 99.366301 | -0.57536 | 66.777268 | 99.150102 | -0.703221
68.796333 | 98.529619 | -0.769557 | 67.031029 | 98.996655 | -0.661736 | 66.922073 | 99.09148 | -0.684272 | 66.617325 | 99.179666 | -0.6498 | 66.984718 | 99.284527 | -0.603113 | 66.861061 | 99.362451 | -0.577278 | 66.88604 | 99.145393 | -0.704805
68.915657 | 98.524328 | -0.770824 | 67.149979 | 98.992226 | -0.663392 | 67.046036 | 99.086902 | -0.686423 | 66.736435 | 99.175318 | -0.652024 | 67.1026 | 99.28049 | -0.605077 | 66.977028 | 99.358587 | -0.579191 | 66.998497 | 99.140674 | -0.706381
69.030289 | 98.519028 | -0.772084 | 67.26593 | 98.987785 | -0.665042 | 67.166245 | 99.082309 | -0.68857 | 66.8647 | 99.170955 | -0.654243 | 67.221375 | 99.276441 | -0.607038 | 67.091995 | 99.354711 | -0.5811 | 67.110603 | 99.135944 | -0.70795
69.148789 | 98.513718 | -0.773336 | 67.381714 | 98.983333 | -0.666686 | 67.285004 | 99.077702 | -0.690711 | 66.996994 | 99.166577 | -0.656459 | 67.341476 | 99.272379 | -0.608994 | 67.208824 | 99.350822 | -0.583005 | 67.222305 | 99.131203 | -0.709512
69.264687 | 98.5084 | -0.77458 | 67.496674 | 98.97887 | -0.668324 | 67.40416 | 99.073081 | -0.692848 | 67.125832 | 99.162184 | -0.658671 | 67.456619 | 99.268303 | -0.610945 | 67.324173 | 99.34692 | -0.584906 | 67.334335 | 99.126451 | -0.711066
69.383072 | 98.503073 | -0.775817 | 67.613899 | 98.974397 | -0.669957 | 67.521385 | 99.068445 | -0.69498 | 67.251671 | 99.157777 | -0.660879 | 67.571129 | 99.264214 | -0.612892 | 67.444168 | 99.343006 | -0.586802 | 67.44912 | 99.12169 | -0.712612
69.49968 | 98.497737 | -0.777047 | 67.727585 | 98.969912 | -0.671583 | 67.631981 | 99.063794 | -0.697107 | 67.378998 | 99.153354 | -0.663082 | 67.684715 | 99.260113 | -0.614835 | 67.564713 | 99.339079 | -0.588694 | 67.560555 | 99.116918 | -0.714151
69.618279 | 98.492392 | -0.778268 | 67.844864 | 98.965417 | -0.673204 | 67.74617 | 99.059129 | -0.699229 | 67.501198 | 99.148917 | -0.665282 | 67.796028 | 99.255998 | -0.616773 | 67.690109 | 99.335139 | -0.590582 | 67.666618 | 99.112135 | -0.715682
69.734505 | 98.487038 | -0.779482 | 67.960609 | 98.960911 | -0.674819 | 67.862518 | 99.05445 | -0.701346 | 67.617043 | 99.144465 | -0.667477 | 67.90728 | 99.25187 | -0.618707 | 67.814865 | 99.331187 | -0.592466 | 67.778153 | 99.107342 | -0.717205
69.851395 | 98.481675 | -0.780688 | 68.08387 | 98.956394 | -0.676428 | 67.980911 | 99.049757 | -0.703458 | 67.73011 | 99.139998 | -0.669667 | 68.014488 | 99.247729 | -0.620637 | 67.938507 | 99.327222 | -0.594345 | 67.892883 | 99.10254 | -0.718721
69.962921 | 98.476304 | -0.781887 | 68.201492 | 98.951867 | -0.678032 | 68.100243 | 99.045049 | -0.705564 | 67.844284 | 99.135516 | -0.671854 | 68.123428 | 99.243575 | -0.622561 | 68.06192 | 99.323245 | -0.596219 | 68.009285 | 99.097727 | -0.720229
70.078659 | 98.470924 | -0.783077 | 68.326057 | 98.947329 | -0.679629 | 68.222282 | 99.040327 | -0.707665 | 67.960251 | 99.131019 | -0.674035 | 68.231819 | 99.239408 | -0.624481 | 68.181961 | 99.319255 | -0.598089 | 68.128334 | 99.092904 | -0.72173
70.19236 | 98.465536 | -0.78426 | 68.453507 | 98.94278 | -0.68122 | 68.347794 | 99.035591 | -0.709761 | 68.07753 | 99.126508 | -0.676213 | 68.34893 | 99.235228 | -0.626397 | 68.300407 | 99.315252 | -0.599955 | 68.248261 | 99.08807 | -0.723223
70.308472 | 98.46014 | -0.785435 | 68.585533 | 98.938221 | -0.682805 | 68.478943 | 99.030841 | -0.711852 | 68.194542 | 99.121983 | -0.678385 | 68.463165 | 99.231035 | -0.628308 | 68.418404 | 99.311237 | -0.601816 | 68.370293 | 99.083227 | -0.724708
70.423485 | 98.454735 | -0.786602 | 68.711044 | 98.933651 | -0.684384 | 68.607712 | 99.026076 | -0.713937 | 68.312607 | 99.117442 | -0.680553 | 68.587242 | 99.22683 | -0.630214 | 68.538712 | 99.30721 | -0.603673 | 68.497635 | 99.078374 | -0.726185
70.548836 | 98.449322 | -0.787761 | 68.841415 | 98.92907 | -0.685957 | 68.739235 | 99.021298 | -0.716017 | 68.432724 | 99.112887 | -0.682717 | 68.715241 | 99.222612 | -0.632115 | 68.659409 | 99.303169 | -0.605525 | 68.621872 | 99.073511 | -0.727655
70.674576 | 98.443901 | -0.788912 | 68.966232 | 98.924479 | -0.687524 | 68.867996 | 99.016505 | -0.718091 | 68.554474 | 99.108318 | -0.684875 | 68.846329 | 99.21838 | -0.634011 | 68.781761 | 99.299117 | -0.607372 | 68.747154 | 99.068637 | -0.729117
70.799042 | 98.438472 | -0.790055 | 69.087875 | 98.919878 | -0.689085 | 68.999374 | 99.011699 | -0.72016 | 68.669434 | 99.103734 | -0.687029 | 68.971344 | 99.214137 | -0.635903 | 68.903236 | 99.295051 | -0.609214 | 68.869789 | 99.063754 | -0.730571
70.921471 | 98.433034 | -0.79119 | 69.206528 | 98.915266 | -0.69064 | 69.120689 | 99.006878 | -0.722223 | 68.788193 | 99.099136 | -0.689178 | 69.097519 | 99.20988 | -0.63779 | 69.025208 | 99.290973 | -0.611051 | 68.995628 | 99.058861 | -0.732017
71.046364 | 98.427589 | -0.792317 | 69.32357 | 98.910644 | -0.692188 | 69.243004 | 99.002044 | -0.724281 | 68.910774 | 99.094524 | -0.691322 | 69.216446 | 99.205611 | -0.639672 | 69.144638 | 99.286883 | -0.612884 | 69.114578 | 99.053958 | -0.733456
71.165466 | 98.422137 | -0.793437 | 69.437325 | 98.906011 | -0.693731 | 69.36348 | 98.997196 | -0.726332 | 69.035881 | 99.089897 | -0.693462 | 69.334984 | 99.201329 | -0.641549 | 69.266068 | 99.28278 | -0.614711 | 69.238159 | 99.049046 | -0.734886
71.281197 | 98.416676 | -0.794548 | 69.551338 | 98.901368 | -0.695267 | 69.485291 | 98.992334 | -0.728379 | 69.159958 | 99.085255 | -0.695596 | 69.449944 | 99.197035 | -0.643421 | 69.383408 | 99.278665 | -0.616534 | 69.364616 | 99.044124 | -0.736309
71.392891 | 98.411208 | -0.79565 | 69.669159 | 98.896715 | -0.696797 | 69.601028 | 98.987458 | -0.730419 | 69.285858 | 99.0806 | -0.697725 | 69.565727 | 99.192728 | -0.645287 | 69.502075 | 99.274538 | -0.618351 | 69.493668 | 99.039192 | -0.737724
71.502319 | 98.405732 | -0.796745 | 69.787109 | 98.892051 | -0.698321 | 69.720749 | 98.982568 | -0.732453 | 69.412476 | 99.07593 | -0.69985 | 69.68367 | 99.188408 | -0.647149 | 69.622551 | 99.270398 | -0.620164 | 69.619461 | 99.034251 | -0.739131
71.613586 | 98.400249 | -0.797832 | 69.907707 | 98.887377 | -0.699838 | 69.838814 | 98.977665 | -0.734482 | 69.541245 | 99.071246 | -0.701969 | 69.800903 | 99.184076 | -0.649006 | 69.745247 | 99.266246 | -0.621971 | 69.749611 | 99.029301 | -0.74053
71.724014 | 98.394758 | -0.79891 | 70.029121 | 98.882693 | -0.701349 | 69.95742 | 98.972748 | -0.736504 | 69.662277 | 99.066548 | -0.704083 | 69.919785 | 99.179731 | -0.650857 | 69.870804 | 99.262081 | -0.623772 | 69.875351 | 99.024341 | -0.741922
71.834717 | 98.38926 | -0.799981 | 70.148117 | 98.877998 | -0.702853 | 70.076363 | 98.967817 | -0.738521 | 69.784584 | 99.061835 | -0.706192 | 70.040443 | 99.175374 | -0.652704 | 69.996376 | 99.257904 | -0.625569 | 69.997765 | 99.019372 | -0.743305
71.949524 | 98.383754 | -0.801043 | 70.26429 | 98.873293 | -0.704352 | 70.195015 | 98.962873 | -0.740532 | 69.903519 | 99.057109 | -0.708295 | 70.163635 | 99.171005 | -0.654545 | 70.123161 | 99.253715 | -0.62736 | 70.115761 | 99.014394 | -0.744681
72.072449 | 98.378242 | -0.802097 | 70.379578 | 98.868578 | -0.705843 | 70.311729 | 98.957915 | -0.742536 | 70.026718 | 99.052368 | -0.710394 | 70.287491 | 99.166623 | -0.656381 | 70.247635 | 99.249514 | -0.629145 | 70.231049 | 99.009406 | -0.746048
72.196358 | 98.372722 | -0.803142 | 70.493263 | 98.863854 | -0.707329 | 70.423142 | 98.952944 | -0.744535 | 70.141457 | 99.047613 | -0.712487 | 70.412277 | 99.162229 | -0.658211 | 70.372147 | 99.245301 | -0.630925 | 70.343796 | 99.00441 | -0.747408
72.317184 | 98.367194 | -0.80418 | 70.609772 | 98.859119 | -0.708807 | 70.532959 | 98.947959 | -0.746527 | 70.260445 | 99.042844 | -0.714574 | 70.536903 | 99.157822 | -0.660036 | 70.492699 | 99.241075 | -0.6327 | 70.454605 | 98.999405 | -0.74876
72.441544 | 98.361659 | -0.805209 | 70.725777 | 98.854374 | -0.710279 | 70.63929 | 98.942961 | -0.748513 | 70.376999 | 99.038061 | -0.716657 | 70.663895 | 99.153403 | -0.661856 | 70.610695 | 99.236838 | -0.634469 | 70.568779 | 98.99439 | -0.750104
72.567215 | 98.356118 | -0.80623 | 70.846108 | 98.84962 | -0.711745 | 70.748886 | 98.937949 | -0.750493 | 70.493797 | 99.033264 | -0.718733 | 70.790077 | 99.148972 | -0.66367 | 70.727905 | 99.232589 | -0.636232 | 70.686172 | 98.989367 | -0.751439
72.68985 | 98.350569 | -0.807242 | 70.965042 | 98.844855 | -0.713204 | 70.860474 | 98.932924 | -0.752467 | 70.604713 | 99.028454 | -0.720805 | 70.917755 | 99.144529 | -0.665479 | 70.846664 | 99.228328 | -0.63799 | 70.810417 | 98.984336 | -0.752767
72.80967 | 98.345012 | -0.808246 | 71.09156 | 98.840081 | -0.714656 | 70.975754 | 98.927886 | -0.754434 | 70.721375 | 99.023629 | -0.72287 | 71.041946 | 99.140074 | -0.667282 | 70.965111 | 99.224055 | -0.639742 | 70.937645 | 98.979295 | -0.754087
72.927872 | 98.339449 | -0.809242 | 71.219612 | 98.835297 | -0.716101 | 71.095139 | 98.922835 | -0.756395 | 70.83812 | 99.018791 | -0.72493 | 71.166184 | 99.135606 | -0.66908 | 71.084915 | 99.219771 | -0.641488 | 71.063553 | 98.974246 | -0.755399
73.048409 | 98.333878 | -0.810229 | 71.344902 | 98.830503 | -0.71754 | 71.219009 | 98.91777 | -0.758349 | 70.95993 | 99.013938 | -0.726984 | 71.290878 | 99.131127 | -0.670872 | 71.210877 | 99.215475 | -0.643229 | 71.188309 | 98.969188 | -0.756703
73.167496 | 98.328301 | -0.811208 | 71.466217 | 98.825699 | -0.718972 | 71.343803 | 98.912693 | -0.760297 | 71.08654 | 99.009072 | -0.729033 | 71.41362 | 99.126635 | -0.672658 | 71.334732 | 99.211168 | -0.644964 | 71.314545 | 98.964122 | -0.757999
73.280289 | 98.322716 | -0.812178 | 71.589462 | 98.820886 | -0.720397 | 71.472473 | 98.907602 | -0.762238 | 71.216751 | 99.004193 | -0.731076 | 71.535088 | 99.122132 | -0.674439 | 71.458145 | 99.206849 | -0.646693 | 71.432655 | 98.959047 | -0.759287
73.395248 | 98.317125 | -0.81314 | 71.705689 | 98.816064 | -0.721816 | 71.598373 | 98.902498 | -0.764173 | 71.349236 | 98.999299 | -0.733113 | 71.65435 | 99.117616 | -0.676214 | 71.574638 | 99.202519 | -0.648416 | 71.54834 | 98.953964 | -0.760567
73.511375 | 98.311526 | -0.814093 | 71.820046 | 98.811231 | -0.723227 | 71.723824 | 98.897382 | -0.766101 | 71.478836 | 98.994392 | -0.735144 | 71.776276 | 99.113089 | -0.677983 | 71.693924 | 99.198178 | -0.650134 | 71.660591 | 98.948872 | -0.761839
73.625511 | 98.305921 | -0.815038 | 71.93396 | 98.80639 | -0.724632 | 71.843697 | 98.892253 | -0.768022 | 71.606049 | 98.989472 | -0.737169 | 71.894981 | 99.10855 | -0.679747 | 71.806725 | 99.193825 | -0.651845 | 71.77179 | 98.943771 | -0.763103
73.735672 | 98.300309 | -0.815974 | 72.050911 | 98.801539 | -0.72603 | 71.965836 | 98.887111 | -0.769937 | 71.726761 | 98.984538 | -0.739188 | 72.016464 | 99.103999 | -0.681505 | 71.920639 | 99.18946 | -0.653551 | 71.881371 | 98.938663 | -0.764359
73.849579 | 98.29469 | -0.816902 | 72.168747 | 98.796679 | -0.727421 | 72.086639 | 98.881956 | -0.771845 | 71.843262 | 98.97959 | -0.741201 | 72.134636 | 99.099436 | -0.683257 | 72.033623 | 99.185085 | -0.655251 | 71.992958 | 98.933546 | -0.765606
73.962563 | 98.289065 | -0.817821 | 72.288071 | 98.791809 | -0.728804 | 72.205238 | 98.876789 | -0.773746 | 71.952591 | 98.974629 | -0.743209 | 72.25071 | 99.094862 | -0.685003 | 72.148872 | 99.180698 | -0.656945 | 72.104225 | 98.92842 | -0.766845
74.073883 | 98.283433 | -0.818732 | 72.408333 | 98.786931 | -0.730181 | 72.324844 | 98.871609 | -0.77564 | 72.059097 | 98.969655 | -0.74521 | 72.36512 | 99.090276 | -0.686743 | 72.261887 | 99.1763 | -0.658633 | 72.214333 | 98.923287 | -0.768076
74.184044 | 98.277795 | -0.819634 | 72.534836 | 98.782043 | -0.731551 | 72.44986 | 98.866417 | -0.777527 | 72.166054 | 98.964667 | -0.747205 | 72.480072 | 99.085679 | -0.688477 | 72.377609 | 99.17189 | -0.660315 | 72.325645 | 98.918146 | -0.769299
74.299393 | 98.272151 | -0.820527 | 72.659073 | 98.777146 | -0.732914 | 72.571518 | 98.861212 | -0.779407 | 72.276535 | 98.959666 | -0.749193 | 72.589508 | 99.08107 | -0.690205 | 72.490738 | 99.16747 | -0.661991 | 72.436081 | 98.912996 | -0.770513
74.413963 | 98.2665 | -0.821412 | 72.782867 | 98.77224 | -0.73427 | 72.692177 | 98.855995 | -0.78128 | 72.389847 | 98.954651 | -0.751176 | 72.699051 | 99.07645 | -0.691928 | 72.610184 | 99.163038 | -0.663661 | 72.550148 | 98.907839 | -0.77172
74.533394 | 98.260844 | -0.822287 | 72.900597 | 98.767325 | -0.735619 | 72.811386 | 98.850766 | -0.783147 | 72.508499 | 98.949623 | -0.753152 | 72.813278 | 99.071819 | -0.693644 | 72.727402 | 99.158595 | -0.665325 | 72.669197 | 98.902674 | -0.772918
74.652496 | 98.255182 | -0.823155 | 73.023018 | 98.7624 | -0.73696 | 72.931694 | 98.845524 | -0.785006 | 72.625717 | 98.944582 | -0.755122 | 72.926575 | 99.067175 | -0.695354 | 72.845734 | 99.154142 | -0.666982 | 72.789345 | 98.8975 | -0.774107
74.774841 | 98.249514 | -0.824013 | 73.139198 | 98.757467 | -0.738295 | 73.051224 | 98.840269 | -0.786858 | 72.74437 | 98.939528 | -0.757085 | 73.041939 | 99.062521 | -0.697059 | 72.961754 | 99.149677 | -0.668634 | 72.912209 | 98.892319 | -0.775289
74.898209 | 98.243841 | -0.824863 | 73.256912 | 98.752525 | -0.739622 | 73.167557 | 98.835002 | -0.788703 | 72.859604 | 98.93446 | -0.759042 | 73.15535 | 99.057855 | -0.698757 | 73.083962 | 99.145201 | -0.670279 | 73.039589 | 98.887129 | -0.776462
75.025459 | 98.238162 | -0.825704 | 73.374779 | 98.747574 | -0.740942 | 73.281143 | 98.829723 | -0.790541 | 72.978973 | 98.929379 | -0.760993 | 73.2743 | 99.053178 | -0.700449 | 73.205063 | 99.140714 | -0.671918 | 73.164444 | 98.881932 | -0.777626
75.147507 | 98.232477 | -0.826536 | 73.492996 | 98.742614 | -0.742255 | 73.399818 | 98.824432 | -0.792371 | 73.100563 | 98.924285 | -0.762937 | 73.388474 | 99.04849 | -0.702135 | 73.323685 | 99.136216 | -0.673551 | 73.285484 | 98.876726 | -0.778782
75.267777 | 98.226787 | -0.82736 | 73.611771 | 98.737646 | -0.743561 | 73.51561 | 98.819128 | -0.794194 | 73.221436 | 98.919179 | -0.764874 | 73.505051 | 99.04379 | -0.703814 | 73.441849 | 99.131707 | -0.675177 | 73.409561 | 98.871513 | -0.779929
75.385117 | 98.221092 | -0.828175 | 73.734352 | 98.732669 | -0.74486 | 73.633392 | 98.813812 | -0.79601 | 73.34198 | 98.914059 | -0.766805 | 73.622269 | 99.03908 | -0.705488 | 73.561493 | 99.127188 | -0.676798 | 73.527885 | 98.866292 | -0.781068
75.50145 | 98.215391 | -0.828981 | 73.854935 | 98.727683 | -0.746151 | 73.749451 | 98.808484 | -0.797819 | 73.468224 | 98.908926 | -0.768729 | 73.743301 | 99.034358 | -0.707155 | 73.679977 | 99.122657 | -0.678411 | 73.641861 | 98.861063 | -0.782198
75.609345 | 98.209686 | -0.829778 | 73.977196 | 98.722689 | -0.747435 | 73.872299 | 98.803143 | -0.79962 | 73.592743 | 98.90378 | -0.770647 | 73.865036 | 99.029625 | -0.708816 | 73.79686 | 99.118115 | -0.680018 | 73.749802 | 98.855827 | -0.78332
75.719154 | 98.203975 | -0.830566 | 74.100113 | 98.717686 | -0.748712 | 73.990738 | 98.797791 | -0.801414 | 73.716156 | 98.898621 | -0.772557 | 73.989731 | 99.024882 | -0.710471 | 73.915123 | 99.113562 | -0.681619 | 73.860062 | 98.850584 | -0.784432
75.830017 | 98.198259 | -0.831346 | 74.218384 | 98.712674 | -0.749981 | 74.111397 | 98.792426 | -0.8032 | 73.838524 | 98.893449 | -0.774461 | 74.110092 | 99.020127 | -0.71212 | 74.035675 | 99.108998 | -0.683213 | 73.965027 | 98.845333 | -0.785536
75.939705 | 98.192538 | -0.832116 | 74.330795 | 98.707654 | -0.751243 | 74.228622 | 98.78705 | -0.804979 | 73.960167 | 98.888265 | -0.776358 | 74.237106 | 99.015361 | -0.713762 | 74.162506 | 99.104423 | -0.6848 | 74.07534 | 98.840075 | -0.786632
76.045586 | 98.186812 | -0.832878 | 74.447372 | 98.702626 | -0.752498 | 74.343361 | 98.781662 | -0.80675 | 74.077286 | 98.883067 | -0.778248 | 74.362511 | 99.010584 | -0.715398 | 74.287705 | 99.099837 | -0.686381 | 74.187996 | 98.83481 | -0.787719
76.150726 | 98.181081 | -0.833631 | 74.567093 | 98.697589 | -0.753745 | 74.457275 | 98.776261 | -0.808513 | 74.190147 | 98.877857 | -0.780131 | 74.486527 | 99.005796 | -0.717027 | 74.412499 | 99.095241 | -0.687954 | 74.304672 | 98.829538 | -0.788796
76.256172 | 98.175344 | -0.834375 | 74.682884 | 98.692544 | -0.754985 | 74.573402 | 98.770849 | -0.810269 | 74.301415 | 98.872635 | -0.782007 | 74.606293 | 99.000997 | -0.71865 | 74.538284 | 99.090634 | -0.689521 | 74.422226 | 98.824258 | -0.789866
76.359436 | 98.169603 | -0.83511 | 74.800888 | 98.687491 | -0.756217 | 74.68747 | 98.765425 | -0.812017 | 74.418419 | 98.867399 | -0.783876 | 74.728645 | 98.996187 | -0.720267 | 74.664352 | 99.086016 | -0.691081 | 74.542473 | 98.818971 | -0.790926
76.459587 | 98.163856 | -0.835836 | 74.925026 | 98.682429 | -0.757442 | 74.806519 | 98.75999 | -0.813758 | 74.534935 | 98.862152 | -0.785738 | 74.848969 | 98.991366 | -0.721877 | 74.783623 | 99.081388 | -0.692635 | 74.658585 | 98.813677 | -0.791978
76.562546 | 98.158104 | -0.836553 | 75.051407 | 98.677359 | -0.758659 | 74.929451 | 98.754542 | -0.81549 | 74.654373 | 98.856891 | -0.787593 | 74.966202 | 98.986534 | -0.72348 | 74.89592 | 99.076749 | -0.694181 | 74.77729 | 98.808376 | -0.79302
76.664764 | 98.152347 | -0.837262 | 75.176338 | 98.672281 | -0.759869 | 75.053703 | 98.749083 | -0.817215 | 74.771263 | 98.851619 | -0.789441 | 75.083313 | 98.981692 | -0.725077 | 75.009727 | 99.0721 | -0.69572 | 74.894173 | 98.803067 | -0.794054
76.771973 | 98.146585 | -0.837961 | 75.300926 | 98.667195 | -0.761071 | 75.175766 | 98.743613 | -0.818932 | 74.895546 | 98.846334 | -0.791281 | 75.204269 | 98.976839 | -0.726667 | 75.121964 | 99.06744 | -0.697252 | 75.010391 | 98.797752 | -0.795079
76.880829 | 98.140818 | -0.838651 | 75.422173 | 98.662101 | -0.762265 | 75.300011 | 98.73813 | -0.820641 | 75.014908 | 98.841037 | -0.793114 | 75.323959 | 98.971975 | -0.728251 | 75.230637 | 99.062771 | -0.698777 | 75.123161 | 98.79243 | -0.796095
76.997055 | 98.135046 | -0.839332 | 75.542091 | 98.656999 | -0.763452 | 75.422928 | 98.732637 | -0.822342 | 75.134445 | 98.835727 | -0.79494 | 75.438065 | 98.9671 | -0.729827 | 75.337807 | 99.058091 | -0.700295 | 75.240028 | 98.7871 | -0.797102
77.116501 | 98.129269 | -0.840005 | 75.653915 | 98.651889 | -0.764631 | 75.539558 | 98.727132 | -0.824035 | 75.251434 | 98.830406 | -0.796758 | 75.550171 | 98.962216 | -0.731397 | 75.444466 | 99.053401 | -0.701806 | 75.359894 | 98.781765 | -0.7981
77.239143 | 98.123487 | -0.840668 | 75.760521 | 98.646771 | -0.765802 | 75.655067 | 98.721615 | -0.82572 | 75.366028 | 98.825072 | -0.798569 | 75.661789 | 98.95732 | -0.73296 | 75.549698 | 99.048701 | -0.70331 | 75.477158 | 98.776422 | -0.799089
77.35807 | 98.1177 | -0.841322 | 75.865601 | 98.641645 | -0.766966 | 75.775635 | 98.716088 | -0.827397 | 75.477417 | 98.819726 | -0.800373 | 75.774834 | 98.952414 | -0.734517 | 75.657158 | 99.043992 | -0.704806 | 75.595009 | 98.771073 | -0.800069
77.476463 | 98.111909 | -0.841967 | 75.970047 | 98.636511 | -0.768122 | 75.899078 | 98.710549 | -0.829066 | 75.589478 | 98.814368 | -0.802169 | 75.884842 | 98.947498 | -0.736066 | 75.761231 | 99.039272 | -0.706296 | 75.717064 | 98.765717 | -0.801039
77.587959 | 98.106112 | -0.842603 | 76.073067 | 98.63137 | -0.76927 | 76.022682 | 98.704999 | -0.830726 | 75.698013 | 98.808998 | -0.803958 | 75.993118 | 98.942571 | -0.737609 | 75.868431 | 99.034543 | -0.707778 | 75.841248 | 98.760354 | -0.802001
77.694901 | 98.100312 | -0.84323 | 76.17247 | 98.626221 | -0.77041 | 76.147011 | 98.699438 | -0.832379 | 75.809456 | 98.803616 | -0.805739 | 76.102707 | 98.937633 | -0.739144 | 75.973358 | 99.029803 | -0.709253 | 75.960907 | 98.754985 | -0.802953
77.796791 | 98.094506 | -0.843847 | 76.276558 | 98.621064 | -0.771543 | 76.270073 | 98.693866 | -0.834023 | 75.924675 | 98.798222 | -0.807513 | 76.216644 | 98.932686 | -0.740673 | 76.08326 | 99.025055 | -0.71072 | 76.079514 | 98.749608 | -0.803896
77.895447 | 98.088696 | -0.844456 | 76.383553 | 98.615899 | -0.772667 | 76.392716 | 98.688282 | -0.835659 | 76.03772 | 98.792817 | -0.809278 | 76.32946 | 98.927728 | -0.742195 | 76.187859 | 99.020296 | -0.712181 | 76.197365 | 98.744226 | -0.80483
77.995422 | 98.082881 | -0.845055 | 76.495102 | 98.610727 | -0.773784 | 76.509514 | 98.682688 | -0.837287 | 76.147728 | 98.787399 | -0.811037 | 76.439896 | 98.92276 | -0.743709 | 76.297661 | 99.015528 | -0.713634 | 76.315544 | 98.738836 | -0.805754
78.096741 | 98.077062 | -0.845645 | 76.606972 | 98.605548 | -0.774893 | 76.620743 | 98.677082 | -0.838906 | 76.262985 | 98.78197 | -0.812787 | 76.555039 | 98.917781 | -0.745217 | 76.408737 | 99.01075 | -0.71508 | 76.428375 | 98.73344 | -0.806669
78.205101 | 98.071239 | -0.846226 | 76.720322 | 98.600361 | -0.775994 | 76.72879 | 98.671466 | -0.840517 | 76.379479 | 98.776529 | -0.81453 | 76.672897 | 98.912793 | -0.746717 | 76.523315 | 99.005963 | -0.716518 | 76.539246 | 98.728037 | -0.807574
78.316811 | 98.065411 | -0.846798 | 76.834793 | 98.595166 | -0.777086 | 76.836365 | 98.665839 | -0.842119 | 76.489861 | 98.771076 | -0.816265 | 76.788963 | 98.907795 | -0.74821 | 76.634659 | 99.001166 | -0.71795 | 76.648575 | 98.722628 | -0.808469
78.434891 | 98.059579 | -0.847361 | 76.953232 | 98.589965 | -0.778171 | 76.944511 | 98.660202 | -0.843714 | 76.600357 | 98.765612 | -0.817992 | 76.902695 | 98.902786 | -0.749696 | 76.751892 | 98.99636 | -0.719374 | 76.762039 | 98.717213 | -0.809355
78.554398 | 98.053743 | -0.847914 | 77.069138 | 98.584756 | -0.779249 | 77.05011 | 98.654553 | -0.845299 | 76.712692 | 98.760136 | -0.819711 | 77.013824 | 98.897768 | -0.751175 | 76.869331 | 98.991544 | -0.72079 | 76.876602 | 98.711792 | -0.810231
78.673279 | 98.047903 | -0.848458 | 77.186791 | 98.579539 | -0.780318 | 77.162888 | 98.648894 | -0.846876 | 76.823822 | 98.754648 | -0.821422 | 77.124489 | 98.89274 | -0.752647 | 76.989952 | 98.986719 | -0.7222 | 76.987305 | 98.706364 | -0.811097
78.787804 | 98.042059 | -0.848993 | 77.301521 | 98.574316 | -0.781379 | 77.280808 | 98.643224 | -0.848445 | 76.931557 | 98.749149 | -0.823126 | 77.235153 | 98.887701 | -0.754111 | 77.108933 | 98.981884 | -0.723601 | 77.102196 | 98.700931 | -0.811954
78.898727 | 98.036211 | -0.849518 | 77.416359 | 98.569086 | -0.782432 | 77.399155 | 98.637543 | -0.850005 | 77.037964 | 98.743638 | -0.824821 | 77.340653 | 98.882653 | -0.755569 | 77.227219 | 98.97704 | -0.724996 | 77.219635 | 98.695492 | -0.812801
79.000092 | 98.030359 | -0.850035 | 77.521591 | 98.563848 | -0.783477 | 77.514114 | 98.631852 | -0.851556 | 77.144692 | 98.738116 | -0.826508 | 77.448715 | 98.877596 | -0.757018 | 77.343338 | 98.972187 | -0.726383 | 77.3349 | 98.690047 | -0.813637
79.100395 | 98.024504 | -0.850542 | 77.628105 | 98.558604 | -0.784513 | 77.627518 | 98.626151 | -0.853099 | 77.256409 | 98.732583 | -0.828187 | 77.553955 | 98.872528 | -0.758461 | 77.457703 | 98.967324 | -0.727762 | 77.448418 | 98.684596 | -0.814464
79.197357 | 98.018645 | -0.851039 | 77.734512 | 98.553352 | -0.785542 | 77.738327 | 98.620439 | -0.854633 | 77.367691 | 98.727038 | -0.829858 | 77.661476 | 98.86745 | -0.759896 | 77.565056 | 98.962452 | -0.729134 | 77.561623 | 98.679139 | -0.815281
79.293854 | 98.012783 | -0.851528 | 77.841728 | 98.548094 | -0.786563 | 77.850891 | 98.614716 | -0.856158 | 77.479561 | 98.721482 | -0.831521 | 77.764961 | 98.862363 | -0.761324 | 77.669083 | 98.957571 | -0.730499 | 77.672226 | 98.673677 | -0.816088
79.388115 | 98.006916 | -0.852007 | 77.948463 | 98.542829 | -0.787575 | 77.961166 | 98.608984 | -0.857674 | 77.592758 | 98.715915 | -0.833176 | 77.875404 | 98.857266 | -0.762744 | 77.77182 | 98.95268 | -0.731855 | 77.783569 | 98.668209 | -0.816884
79.489807 | 98.001047 | -0.852477 | 78.062515 | 98.537557 | -0.78858 | 78.075058 | 98.603241 | -0.859182 | 77.707596 | 98.710337 | -0.834822 | 77.986473 | 98.85216 | -0.764157 | 77.873131 | 98.94778 | -0.733205 | 77.88961 | 98.662736 | -0.817671
79.595261 | 97.995173 | -0.852937 | 78.17588 | 98.532278 | -0.789576 | 78.188309 | 98.597488 | -0.860681 | 77.822334 | 98.704747 | -0.83646 | 78.10109 | 98.847044 | -0.765562 | 77.972214 | 98.94287 | -0.734546 | 77.99559 | 98.657257 | -0.818447
79.701561 | 97.989297 | -0.853388 | 78.292252 | 98.526993 | -0.790564 | 78.308823 | 98.591725 | -0.86217 | 77.932983 | 98.699147 | -0.838089 | 78.213387 | 98.841919 | -0.76696 | 78.077522 | 98.937952 | -0.73588 | 78.098328 | 98.651773 | -0.819214
79.811997 | 97.983416 | -0.85383 | 78.412399 | 98.521701 | -0.791543 | 78.422401 | 98.585952 | -0.863651 | 78.044968 | 98.693536 | -0.839711 | 78.330338 | 98.836784 | -0.76835 | 78.187485 | 98.933025 | -0.737205 | 78.204056 | 98.646284 | -0.81997
79.928368 | 97.977533 | -0.854262 | 78.534073 | 98.516402 | -0.792514 | 78.539459 | 98.580169 | -0.865123 | 78.156685 | 98.687914 | -0.841323 | 78.444115 | 98.831641 | -0.769733 | 78.299881 | 98.928088 | -0.738523 | 78.302445 | 98.640791 | -0.820716
80.045433 | 97.971646 | -0.854685 | 78.656113 | 98.511097 | -0.793477 | 78.653862 | 98.574377 | -0.866586 | 78.264145 | 98.682281 | -0.842928 | 78.560165 | 98.826488 | -0.771108 | 78.417542 | 98.923143 | -0.739833 | 78.404396 | 98.635292 | -0.821452
80.162338 | 97.965756 | -0.855099 | 78.775192 | 98.505785 | -0.794432 | 78.766953 | 98.568574 | -0.86804 | 78.365891 | 98.676637 | -0.844523 | 78.673424 | 98.821325 | -0.772475 | 78.53392 | 98.918188 | -0.741136 | 78.509949 | 98.62979 | -0.822177
80.279945 | 97.959863 | -0.855503 | 78.891419 | 98.500467 | -0.795378 | 78.870285 | 98.562762 | -0.869485 | 78.465767 | 98.670983 | -0.84611 | 78.78508 | 98.816154 | -0.773834 | 78.649979 | 98.913225 | -0.74243 | 78.619858 | 98.624282 | -0.822893
80.398438 | 97.953967 | -0.855898 | 79.001869 | 98.495143 | -0.796315 | 78.975205 | 98.556941 | -0.870921 | 78.566818 | 98.665317 | -0.847689 | 78.893944 | 98.810973 | -0.775186 | 78.76487 | 98.908254 | -0.743716 | 78.730454 | 98.618771 | -0.823598
80.516937 | 97.948068 | -0.856283 | 79.10939 | 98.489812 | -0.797244 | 79.076843 | 98.55111 | -0.872348 | 78.668869 | 98.659642 | -0.849259 | 78.99839 | 98.805784 | -0.77653 | 78.876 | 98.903273 | -0.744994 | 78.849793 | 98.613255 | -0.824294
80.631676 | 97.942167 | -0.856659 | 79.210716 | 98.484475 | -0.798164 | 79.178902 | 98.545269 | -0.873766 | 78.76918 | 98.653956 | -0.85082 | 79.100617 | 98.800585 | -0.777867 | 78.984474 | 98.898284 | -0.746264 | 78.972061 | 98.607735 | -0.824979
80.7426 | 97.936263 | -0.857026 | 79.307732 | 98.479133 | -0.799076 | 79.283501 | 98.539419 | -0.875175 | 78.873566 | 98.648259 | -0.852372 | 79.202942 | 98.795377 | -0.779195 | 79.089134 | 98.893287 | -0.747526 | 79.097839 | 98.602211 | -0.825654
80.851227 | 97.930356 | -0.857383 | 79.405121 | 98.473784 | -0.799979 | 79.391342 | 98.533559 | -0.876574 | 78.979019 | 98.642552 | -0.853916 | 79.307015 | 98.790161 | -0.780516 | 79.193741 | 98.888281 | -0.748779 | 79.221489 | 98.596682 | -0.82632
80.961296 | 97.924446 | -0.85773 | 79.504784 | 98.468429 | -0.800874 | 79.501511 | 98.527691 | -0.877964 | 79.092636 | 98.636835 | -0.855451 | 79.410385 | 98.784935 | -0.781828 | 79.295265 | 98.883267 | -0.750025 | 79.338776 | 98.591149 | -0.826975
81.068665 | 97.918534 | -0.858068 | 79.607208 | 98.463069 | -0.801759 | 79.611832 | 98.521813 | -0.879345 | 79.20462 | 98.631107 | -0.856977 | 79.513542 | 98.779701 | -0.783133 | 79.401032 | 98.878244 | -0.751262 | 79.449799 | 98.585611 | -0.82762
81.17115 | 97.91262 | -0.858397 | 79.717537 | 98.457702 | -0.802637 | 79.726517 | 98.515926 | -0.880717 | 79.322319 | 98.62537 | -0.858494 | 79.618935 | 98.774458 | -0.784429 | 79.509293 | 98.873214 | -0.752492 | 79.553337 | 98.580069 | -0.828255
81.273041 | 97.906704 | -0.858716 | 79.832649 | 98.45233 | -0.803505 | 79.840302 | 98.510029 | -0.882079 | 79.441238 | 98.619622 | -0.860002 | 79.728432 | 98.769206 | -0.785718 | 79.622429 | 98.868175 | -0.753713 | 79.652634 | 98.574524 | -0.828881
81.374252 | 97.900785 | -0.859026 | 79.951462 | 98.446952 | -0.804364 | 79.958054 | 98.504124 | -0.883433 | 79.561386 | 98.613864 | -0.861501 | 79.838974 | 98.763945 | -0.786998 | 79.737053 | 98.863127 | -0.754925 | 79.749863 | 98.568974 | -0.829496
81.468094 | 97.894864 | -0.859326 | 80.072189 | 98.441568 | -0.805215 | 80.077942 | 98.498209 | -0.884776 | 79.674629 | 98.608096 | -0.862992 | 79.95356 | 98.758676 | -0.788271 | 79.856834 | 98.858072 | -0.75613 | 79.851967 | 98.56342 | -0.830101
81.560806 | 97.888941 | -0.859617 | 80.188782 | 98.436178 | -0.806057 | 80.19915 | 98.492286 | -0.886111 | 79.789887 | 98.602318 | -0.864473 | 80.068359 | 98.753399 | -0.789535 | 79.976234 | 98.853009 | -0.757326 | 79.958061 | 98.557863 | -0.830697
81.651764 | 97.883015 | -0.859898 | 80.301186 | 98.430783 | -0.80689 | 80.318184 | 98.486353 | -0.887435 | 79.902496 | 98.59653 | -0.865946 | 80.182884 | 98.748113 | -0.790791 | 80.092972 | 98.847938 | -0.758514 | 80.068031 | 98.552302 | -0.831282
81.744553 | 97.877088 | -0.86017 | 80.407158 | 98.425382 | -0.807714 | 80.437271 | 98.480412 | -0.888751 | 80.01368 | 98.590732 | -0.867409 | 80.296013 | 98.742818 | -0.792039 | 80.210144 | 98.842859 | -0.759693 | 80.18251 | 98.546737 | -0.831858
81.837174 | 97.87116 | -0.860432 | 80.509171 | 98.419975 | -0.80853 | 80.551041 | 98.474461 | -0.890057 | 80.124489 | 98.584925 | -0.868863 | 80.406937 | 98.737515 | -0.793278 | 80.322235 | 98.837772 | -0.760864 | 80.302292 | 98.541168 | -0.832423
81.93058 | 97.865229 | -0.860685 | 80.6082 | 98.414563 | -0.809336 | 80.663498 | 98.468502 | -0.891353 | 80.235573 | 98.579107 | -0.870309 | 80.513992 | 98.732204 | -0.794509 | 80.429504 | 98.832677 | -0.762027 | 80.421738 | 98.535596 | -0.832979
82.028343 | 97.859297 | -0.860928 | 80.708244 | 98.409146 | -0.810134 | 80.769905 | 98.462535 | -0.89264 | 80.34771 | 98.57328 | -0.871745 | 80.615616 | 98.726884 | -0.795732 | 80.52919 | 98.827575 | -0.763182 | 80.542412 | 98.53002 | -0.833525
82.129875 | 97.853363 | -0.861162 | 80.809464 | 98.403724 | -0.810922 | 80.872864 | 98.456558 | -0.893917 | 80.457512 | 98.567443 | -0.873172 | 80.71492 | 98.721557 | -0.796947 | 80.633385 | 98.822464 | -0.764328 | 80.65889 | 98.52444 | -0.83406
82.2314 | 97.847428 | -0.861386 | 80.911469 | 98.398297 | -0.811702 | 80.968765 | 98.450573 | -0.895184 | 80.568535 | 98.561596 | -0.87459 | 80.807968 | 98.716221 | -0.798153 | 80.73317 | 98.817347 | -0.765465 | 80.769211 | 98.518857 | -0.834586
82.329369 | 97.841491 | -0.8616 | 81.016609 | 98.392864 | -0.812472 | 81.068764 | 98.444579 | -0.896442 | 80.675797 | 98.555741 | -0.875998 | 80.898033 | 98.710877 | -0.799351 | 80.838455 | 98.812221 | -0.766595 | 80.87545 | 98.51327 | -0.835102
82.428398 | 97.835552 | -0.861806 | 81.122963 | 98.387426 | -0.813234 | 81.170876 | 98.438577 | -0.89769 | 80.783997 | 98.549875 | -0.877398 | 80.990654 | 98.705525 | -0.80054 | 80.948845 | 98.807089 | -0.767715 | 80.977776 | 98.507679 | -0.835608
82.528229 | 97.829612 | -0.862001 | 81.229157 | 98.381984 | -0.813986 | 81.273468 | 98.432567 | -0.898929 | 80.891518 | 98.544001 | -0.878788 | 81.08641 | 98.700166 | -0.801721 | 81.065132 | 98.801949 | -0.768828 | 81.07692 | 98.502085 | -0.836104
82.625023 | 97.823671 | -0.862187 | 81.334404 | 98.376536 | -0.81473 | 81.379135 | 98.426549 | -0.900157 | 80.999886 | 98.538117 | -0.880169 | 81.186874 | 98.694798 | -0.802893 | 81.181458 | 98.796801 | -0.769932 | 81.17128 | 98.496487 | -0.83659
82.722672 | 97.817728 | -0.862364 | 81.446648 | 98.371083 | -0.815465 | 81.491371 | 98.420522 | -0.901376 | 81.108414 | 98.532224 | -0.881541 | 81.293968 | 98.689423 | -0.804057 | 81.300476 | 98.791646 | -0.771027 | 81.265709 | 98.490885 | -0.837065
82.825966 | 97.811785 | -0.862531 | 81.560371 | 98.365625 | -0.81619 | 81.603027 | 98.414487 | -0.902585 | 81.218109 | 98.526322 | -0.882903 | 81.406693 | 98.68404 | -0.805212 | 81.414414 | 98.786484 | -0.772114 | 81.35965 | 98.485281 | -0.837531
82.930626 | 97.80584 | -0.862688 | 81.676697 | 98.360162 | -0.816907 | 81.715378 | 98.408444 | -0.903785 | 81.323677 | 98.52041 | -0.884256 | 81.522209 | 98.678649 | -0.806359 | 81.527512 | 98.781314 | -0.773193 | 81.459 | 98.479673 | -0.837986
83.038101 | 97.799893 | -0.862836 | 81.790215 | 98.354695 | -0.817614 | 81.826065 | 98.402393 | -0.904974 | 81.429176 | 98.51449 | -0.8856 | 81.646011 | 98.673251 | -0.807498 | 81.635239 | 98.776138 | -0.774263 | 81.561211 | 98.474062 | -0.838432
83.147179 | 97.793946 | -0.862974 | 81.908814 | 98.349222 | -0.818313 | 81.938622 | 98.396335 | -0.906154 | 81.53096 | 98.508561 | -0.886934 | 81.769768 | 98.667845 | -0.808627 | 81.739639 | 98.770954 | -0.775324 | 81.66523 | 98.468448 | -0.838867
83.258041 | 97.787997 | -0.863103 | 82.020943 | 98.343745 | -0.819002 | 82.050438 | 98.390268 | -0.907323 | 81.634254 | 98.502622 | -0.888259 | 81.892349 | 98.662432 | -0.809748 | 81.837296 | 98.765762 | -0.776377 | 81.773697 | 98.462832 | -0.839292
83.367104 | 97.782048 | -0.863222 | 82.131218 | 98.338263 | -0.819682 | 82.15934 | 98.384194 | -0.908483 | 81.734673 | 98.496675 | -0.889574 | 82.008881 | 98.657011 | -0.810861 | 81.940308 | 98.760564 | -0.777421 | 81.884247 | 98.457212 | -0.839706
83.475624 | 97.776097 | -0.863332 | 82.238632 | 98.332777 | -0.820353 | 82.264626 | 98.378112 | -0.909633 | 81.841774 | 98.49072 | -0.89088 | 82.127762 | 98.651583 | -0.811965 | 82.043533 | 98.755359 | -0.778457 | 81.992935 | 98.451591 | -0.840111
83.577873 | 97.770146 | -0.863432 | 82.346466 | 98.327286 | -0.821015 | 82.374954 | 98.372023 | -0.910773 | 81.953903 | 98.484756 | -0.892176 | 82.238098 | 98.646148 | -0.81306 | 82.14576 | 98.750146 | -0.779484 | 82.100632 | 98.445966 | -0.840505
83.677689 | 97.764194 | -0.863522 | 82.449905 | 98.32179 | -0.821668 | 82.481567 | 98.365926 | -0.911903 | 82.069382 | 98.478783 | -0.893463 | 82.346146 | 98.640705 | -0.814146 | 82.25116 | 98.744927 | -0.780502 | 82.213615 | 98.440339 | -0.84089
83.77652 | 97.758241 | -0.863603 | 82.554932 | 98.316291 | -0.822311 | 82.588615 | 98.359821 | -0.913023 | 82.187393 | 98.472802 | -0.89474 | 82.453041 | 98.635256 | -0.815224 | 82.362564 | 98.739701 | -0.781511 | 82.324646 | 98.434709 | -0.841264
83.878471 | 97.752287 | -0.863675 | 82.65873 | 98.310786 | -0.822945 | 82.691895 | 98.353709 | -0.914133 | 82.311775 | 98.466812 | -0.896008 | 82.559181 | 98.629799 | -0.816294 | 82.47126 | 98.734469 | -0.782511 | 82.438309 | 98.429078 | -0.841628
83.975815 | 97.746332 | -0.863736 | 82.766884 | 98.305278 | -0.82357 | 82.799309 | 98.34759 | -0.915233 | 82.431763 | 98.460814 | -0.897266 | 82.656937 | 98.624336 | -0.817354 | 82.577713 | 98.729229 | -0.783503 | 82.549751 | 98.423443 | -0.841982
84.079781 | 97.740377 | -0.863788 | 82.87896 | 98.299765 | -0.824186 | 82.900528 | 98.341464 | -0.916323 | 82.547928 | 98.454807 | -0.898515 | 82.751724 | 98.618865 | -0.818406 | 82.683273 | 98.723983 | -0.784486 | 82.667656 | 98.417807 | -0.842326
84.188141 | 97.734421 | -0.86383 | 82.996986 | 98.294248 | -0.824793 | 83.004334 | 98.33533 | -0.917403 | 82.660072 | 98.448792 | -0.899754 | 82.841354 | 98.613387 | -0.819449 | 82.78643 | 98.71873 | -0.785459 | 82.780586 | 98.412168 | -0.842659
84.299049 | 97.728465 | -0.863863 | 83.112511 | 98.288726 | -0.82539 | 83.107605 | 98.329189 | -0.918473 | 82.770401 | 98.442769 | -0.900983 | 82.932488 | 98.607902 | -0.820483 | 82.891129 | 98.71347 | -0.786424 | 82.89473 | 98.406528 | -0.842983
84.409004 | 97.722508 | -0.863886 | 83.233467 | 98.2832 | -0.825978 | 83.211617 | 98.323041 | -0.919533 | 82.877541 | 98.436737 | -0.902203 | 83.021027 | 98.60241 | -0.821509 | 82.993919 | 98.708205 | -0.78738 | 83.00454 | 98.400886 | -0.843297
84.519707 | 97.716552 | -0.8639 | 83.354721 | 98.27767 | -0.826557 | 83.316483 | 98.316886 | -0.920582 | 82.984055 | 98.430698 | -0.903412 | 83.112434 | 98.596911 | -0.822526 | 83.097252 | 98.702932 | -0.788327 | 83.111908 | 98.395242 | -0.843601
84.625961 | 97.710595 | -0.863903 | 83.467545 | 98.272136 | -0.827126 | 83.42379 | 98.310724 | -0.921622 | 83.090302 | 98.42465 | -0.904612 | 83.201973 | 98.591406 | -0.823533 | 83.201904 | 98.697653 | -0.789265 | 83.21328 | 98.389596 | -0.843895
84.729683 | 97.704639 | -0.863898 | 83.574699 | 98.266598 | -0.827686 | 83.527504 | 98.304555 | -0.922651 | 83.202011 | 98.418594 | -0.905802 | 83.298355 | 98.585893 | -0.824532 | 83.312241 | 98.692368 | -0.790193 | 83.315018 | 98.383949 | -0.844179
84.825005 | 97.698682 | -0.863882 | 83.681374 | 98.261056 | -0.828236 | 83.635918 | 98.298379 | -0.923671 | 83.311714 | 98.41253 | -0.906983 | 83.398941 | 98.580374 | -0.825522 | 83.421211 | 98.687077 | -0.791113 | 83.410721 | 98.3783 | -0.844453
84.9189 | 97.692726 | -0.863857 | 83.780296 | 98.25551 | -0.828777 | 83.747635 | 98.292197 | -0.92468 | 83.420456 | 98.406459 | -0.908153 | 83.500511 | 98.574848 | -0.826504 | 83.528427 | 98.68178 | -0.792023 | 83.508102 | 98.37265 | -0.844718
85.009445 | 97.686769 | -0.863822 | 83.874245 | 98.24996 | -0.829309 | 83.857918 | 98.286007 | -0.925678 | 83.522774 | 98.400379 | -0.909313 | 83.605537 | 98.569316 | -0.827476 | 83.637909 | 98.676477 | -0.792924 | 83.606918 | 98.366999 | -0.844972
85.103592 | 97.680813 | -0.863778 | 83.967857 | 98.244407 | -0.829831 | 83.965019 | 98.279811 | -0.926667 | 83.625511 | 98.394292 | -0.910464 | 83.718834 | 98.563777 | -0.828439 | 83.746384 | 98.671168 | -0.793816 | 83.706276 | 98.361346 | -0.845218
85.194603 | 97.674858 | -0.863724 | 84.062805 | 98.23885 | -0.830344 | 84.077896 | 98.273608 | -0.927645 | 83.720261 | 98.388197 | -0.911605 | 83.834885 | 98.558231 | -0.829393 | 83.850037 | 98.665853 | -0.794699 | 83.802666 | 98.355692 | -0.845453
85.290779 | 97.668903 | -0.863661 | 84.162064 | 98.233289 | -0.830847 | 84.191849 | 98.267398 | -0.928613 | 83.81398 | 98.382094 | -0.912735 | 83.950317 | 98.552679 | -0.830338 | 83.951187 | 98.660533 | -0.795573 | 83.904724 | 98.350036 | -0.845679
85.390282 | 97.662948 | -0.863588 | 84.261894 | 98.227726 | -0.83134 | 84.301277 | 98.261182 | -0.929571 | 83.908783 | 98.375984 | -0.913856 | 84.065903 | 98.547121 | -0.831274 | 84.050858 | 98.655206 | -0.796437 | 84.006889 | 98.344378 | -0.845895
85.493248 | 97.656994 | -0.863505 | 84.362724 | 98.222158 | -0.831824 | 84.409958 | 98.25496 | -0.930518 | 84.005051 | 98.369866 | -0.914967 | 84.183021 | 98.541556 | -0.832201 | 84.152 | 98.649874 | -0.797292 | 84.104019 | 98.338719 | -0.846102
85.595139 | 97.651041 | -0.863412 | 84.464951 | 98.216588 | -0.832299 | 84.520393 | 98.248731 | -0.931455 | 84.104721 | 98.363741 | -0.916067 | 84.300934 | 98.535985 | -0.833118 | 84.252136 | 98.644537 | -0.798139 | 84.201408 | 98.333059 | -0.846299
85.700394 | 97.645089 | -0.86331 | 84.571251 | 98.211015 | -0.832764 | 84.629341 | 98.242496 | -0.932382 | 84.209694 | 98.357609 | -0.917158 | 84.414932 | 98.530407 | -0.834027 | 84.348732 | 98.639194 | -0.798975 | 84.300606 | 98.327398 | -0.846486
85.802132 | 97.639137 | -0.863199 | 84.676071 | 98.205439 | -0.83322 | 84.735214 | 98.236254 | -0.933298 | 84.315468 | 98.351469 | -0.918238 | 84.525742 | 98.524824 | -0.834926 | 84.448608 | 98.633845 | -0.799803 | 84.398483 | 98.321735 | -0.846664
85.900955 | 97.633187 | -0.863078 | 84.778877 | 98.199859 | -0.833666 | 84.840614 | 98.230007 | -0.934204 | 84.425949 | 98.345322 | -0.919308 | 84.634636 | 98.519234 | -0.835816 | 84.546845 | 98.628491 | -0.800621 | 84.4981 | 98.316071 | -0.846831
85.997856 | 97.627237 | -0.862947 | 84.886505 | 98.194277 | -0.834103 | 84.949036 | 98.223753 | -0.935099 | 84.540421 | 98.339168 | -0.920369 | 84.741203 | 98.513638 | -0.836696 | 84.647896 | 98.623131 | -0.801431 | 84.598831 | 98.310406 | -0.84699
86.094719 | 97.621289 | -0.862807 | 84.996933 | 98.188693 | -0.83453 | 85.06308 | 98.217493 | -0.935984 | 84.651703 | 98.333007 | -0.921419 | 84.844116 | 98.508037 | -0.837568 | 84.747726 | 98.617767 | -0.802231 | 84.702377 | 98.304739 | -0.847138
86.192108 | 97.615341 | -0.862657 | 85.106407 | 98.183106 | -0.834948 | 85.17569 | 98.211227 | -0.936858 | 84.756424 | 98.326839 | -0.922458 | 84.94091 | 98.502429 | -0.83843 | 84.853828 | 98.612397 | -0.803021 | 84.811112 | 98.299072 | -0.847277
86.289757 | 97.609395 | -0.862498 | 85.216934 | 98.177516 | -0.835356 | 85.284103 | 98.204956 | -0.937722 | 84.861984 | 98.320664 | -0.923488 | 85.039894 | 98.496817 | -0.839283 | 84.959435 | 98.607022 | -0.803803 | 84.919373 | 98.293404 | -0.847406
86.392029 | 97.60345 | -0.862329 | 85.326843 | 98.171924 | -0.835755 | 85.390732 | 98.198678 | -0.938576 | 84.965103 | 98.314482 | -0.924508 | 85.14035 | 98.491198 | -0.840126 | 85.066315 | 98.601641 | -0.804575 | 85.025139 | 98.287735 | -0.847526
86.495468 | 97.597506 | -0.862151 | 85.433258 | 98.166329 | -0.836144 | 85.49511 | 98.192395 | -0.939418 | 85.061813 | 98.308294 | -0.925517 | 85.239334 | 98.485574 | -0.84096 | 85.167572 | 98.596256 | -0.805338 | 85.131912 | 98.282065 | -0.847635
86.602829 | 97.591564 | -0.861963 | 85.538834 | 98.160733 | -0.836525 | 85.594833 | 98.186106 | -0.94025 | 85.158409 | 98.302099 | -0.926516 | 85.337418 | 98.479944 | -0.841785 | 85.270531 | 98.590865 | -0.806092 | 85.240761 | 98.276393 | -0.847735
86.712799 | 97.585623 | -0.861766 | 85.637405 | 98.155134 | -0.836896 | 85.685974 | 98.179812 | -0.941072 | 85.258392 | 98.295897 | -0.927505 | 85.435654 | 98.474309 | -0.8426 | 85.368027 | 98.585469 | -0.806836 | 85.347702 | 98.270721 | -0.847825
86.823715 | 97.579684 | -0.861559 | 85.736076 | 98.149534 | -0.837257 | 85.778328 | 98.173512 | -0.941883 | 85.359436 | 98.289689 | -0.928484 | 85.53157 | 98.468669 | -0.843406 | 85.46669 | 98.580069 | -0.807571 | 85.450714 | 98.265047 | -0.847904
86.930016 | 97.573746 | -0.861342 | 85.830917 | 98.143931 | -0.83761 | 85.870674 | 98.167207 | -0.942683 | 85.461655 | 98.283474 | -0.929453 | 85.625473 | 98.463023 | -0.844202 | 85.562866 | 98.574663 | -0.808297 | 85.556641 | 98.259373 | -0.847974
87.032333 | 97.56781 | -0.861116 | 85.928459 | 98.138327 | -0.837953 | 85.963768 | 98.160896 | -0.943473 | 85.56588 | 98.277253 | -0.930411 | 85.714691 | 98.457372 | -0.844989 | 85.66069 | 98.569252 | -0.809013 | 85.66256 | 98.253698 | -0.848034
87.121506 | 97.561875 | -0.860881 | 86.020805 | 98.13272 | -0.838288 | 86.057114 | 98.15458 | -0.944252 | 85.672134 | 98.271025 | -0.931359 | 85.806305 | 98.451716 | -0.845767 | 85.760666 | 98.563836 | -0.80972 | 85.766686 | 98.248022 | -0.848083
87.203987 | 97.555943 | -0.860636 | 86.119675 | 98.127112 | -0.838613 | 86.151901 | 98.148259 | -0.94502 | 85.781509 | 98.264791 | -0.932297 | 85.895104 | 98.446054 | -0.846535 | 85.86602 | 98.558416 | -0.810418 | 85.868637 | 98.242345 | -0.848123
87.279846 | 97.550012 | -0.860382 | 86.219292 | 98.121501 | -0.838929 | 86.249344 | 98.141933 | -0.945777 | 85.887863 | 98.258551 | -0.933225 | 85.988358 | 98.440387 | -0.847294 | 85.970932 | 98.55299 | -0.811106 | 85.968201 | 98.236669 | -0.848152
87.35379 | 97.544084 | -0.860118 | 86.323685 | 98.115889 | -0.839236 | 86.35173 | 98.135601 | -0.946524 | 85.990082 | 98.252304 | -0.934142 | 86.081451 | 98.434716 | -0.848043 | 86.077927 | 98.54756 | -0.811785 | 86.064369 | 98.230991 | -0.848171
87.425247 | 97.538157 | -0.859845 | 86.428505 | 98.110275 | -0.839533 | 86.450928 | 98.129265 | -0.947259 | 86.090271 | 98.246051 | -0.935049 | 86.184189 | 98.429039 | -0.848783 | 86.186302 | 98.542125 | -0.812454 | 86.15863 | 98.225314 | -0.84818
87.508896 | 97.532233 | -0.859562 | 86.539955 | 98.104659 | -0.839822 | 86.551514 | 98.122923 | -0.947984 | 86.189621 | 98.239792 | -0.935945 | 86.291061 | 98.423358 | -0.849513 | 86.295273 | 98.536685 | -0.813113 | 86.246147 | 98.219636 | -0.848179
87.598434 | 97.526311 | -0.85927 | 86.652298 | 98.099041 | -0.840102 | 86.652626 | 98.116577 | -0.948699 | 86.287857 | 98.233527 | -0.936831 | 86.403458 | 98.417671 | -0.850234 | 86.396591 | 98.531241 | -0.813763 | 86.334305 | 98.213958 | -0.848167
87.692749 | 97.520391 | -0.858968 | 86.767029 | 98.093422 | -0.840373 | 86.757607 | 98.110226 | -0.949402 | 86.382164 | 98.227255 | -0.937707 | 86.513039 | 98.41198 | -0.850945 | 86.499069 | 98.525792 | -0.814404 | 86.421669 | 98.20828 | -0.848145
87.793579 | 97.514474 | -0.858657 | 86.878433 | 98.0878 | -0.840634 | 86.857224 | 98.10387 | -0.950094 | 86.481308 | 98.220978 | -0.938572 | 86.624901 | 98.406284 | -0.851647 | 86.601875 | 98.520339 | -0.815034 | 86.515816 | 98.202602 | -0.848113
87.898972 | 97.508559 | -0.858337 | 86.98616 | 98.082177 | -0.840887 | 86.961289 | 98.09751 | -0.950776 | 86.585068 | 98.214695 | -0.939426 | 86.730248 | 98.400583 | -0.852339 | 86.702385 | 98.514881 | -0.815656 | 86.608543 | 98.196924 | -0.84807
87.999016 | 97.502647 | -0.858007 | 87.089005 | 98.076552 | -0.841131 | 87.066147 | 98.091145 | -0.951446 | 86.69339 | 98.208406 | -0.94027 | 86.829392 | 98.394878 | -0.853021 | 86.803482 | 98.509419 | -0.816267 | 86.710129 | 98.191247 | -0.848018
88.09243 | 97.496737 | -0.857668 | 87.185852 | 98.070926 | -0.841365 | 87.171913 | 98.084776 | -0.952106 | 86.80175 | 98.202111 | -0.941104 | 86.920845 | 98.389168 | -0.853694 | 86.905479 | 98.503953 | -0.816869 | 86.813995 | 98.185569 | -0.847954
88.179421 | 97.49083 | -0.857319 | 87.275505 | 98.065298 | -0.841591 | 87.273697 | 98.078402 | -0.952755 | 86.911652 | 98.195811 | -0.941927 | 87.009529 | 98.383454 | -0.854358 | 87.008865 | 98.498483 | -0.817461 | 86.920731 | 98.179893 | -0.847881
88.265617 | 97.484925 | -0.856961 | 87.361008 | 98.059669 | -0.841808 | 87.376816 | 98.072024 | -0.953393 | 87.022354 | 98.189505 | -0.942739 | 87.09594 | 98.377735 | -0.855012 | 87.113571 | 98.493008 | -0.818044 | 87.025772 | 98.174216 | -0.847797
88.35244 | 97.479023 | -0.856594 | 87.445938 | 98.054038 | -0.842016 | 87.474785 | 98.065642 | -0.95402 | 87.132645 | 98.183193 | -0.943541 | 87.184418 | 98.372011 | -0.855656 | 87.219765 | 98.48753 | -0.818616 | 87.135025 | 98.16854 | -0.847703
88.440292 | 97.473124 | -0.856217 | 87.531937 | 98.048406 | -0.842215 | 87.567932 | 98.059255 | -0.954636 | 87.235062 | 98.176876 | -0.944332 | 87.273483 | 98.366283 | -0.856291 | 87.325539 | 98.482048 | -0.819179 | 87.24144 | 98.162865 | -0.847598
88.532791 | 97.467227 | -0.855832 | 87.618301 | 98.042772 | -0.842404 | 87.657265 | 98.052865 | -0.955241 | 87.335693 | 98.170554 | -0.945113 | 87.366417 | 98.360551 | -0.856916 | 87.427811 | 98.476562 | -0.819733 | 87.349014 | 98.157191 | -0.847483
88.633797 | 97.461333 | -0.855436 | 87.70974 | 98.037137 | -0.842585 | 87.744736 | 98.04647 | -0.955835 | 87.431442 | 98.164226 | -0.945883 | 87.466682 | 98.354815 | -0.857531 | 87.529915 | 98.471073 | -0.820276 | 87.451965 | 98.151518 | -0.847358
88.736961 | 97.455442 | -0.855032 | 87.806122 | 98.031501 | -0.842757 | 87.830917 | 98.040071 | -0.956419 | 87.528038 | 98.157893 | -0.946642 | 87.571877 | 98.349074 | -0.858137 | 87.629005 | 98.46558 | -0.82081 | 87.553429 | 98.145846 | -0.847223
88.845169 | 97.449554 | -0.854618 | 87.903297 | 98.025863 | -0.84292 | 87.915421 | 98.033669 | -0.956991 | 87.619156 | 98.151556 | -0.947391 | 87.676376 | 98.34333 | -0.858733 | 87.728684 | 98.460083 | -0.821334 | 87.655968 | 98.140175 | -0.847077
88.949982 | 97.443669 | -0.854195 | 88.005356 | 98.020224 | -0.843074 | 88.00444 | 98.027263 | -0.957552 | 87.714157 | 98.145213 | -0.948129 | 87.785805 | 98.337581 | -0.859319 | 87.82856 | 98.454583 | -0.821848 | 87.755112 | 98.134505 | -0.84692
89.055855 | 97.437787 | -0.853763 | 88.10704 | 98.014585 | -0.843219 | 88.095627 | 98.020853 | -0.958103 | 87.810906 | 98.138865 | -0.948856 | 87.897728 | 98.331829 | -0.859896 | 87.930618 | 98.44908 | -0.822353 | 87.853722 | 98.128836 | -0.846754
89.158005 | 97.431908 | -0.853321 | 88.210419 | 98.008944 | -0.843355 | 88.194542 | 98.014439 | -0.958642 | 87.91079 | 98.132512 | -0.949572 | 88.00557 | 98.326073 | -0.860463 | 88.030563 | 98.443574 | -0.822848 | 87.953247 | 98.123169 | -0.846577
89.256828 | 97.426032 | -0.85287 | 88.314117 | 98.003302 | -0.843481 | 88.299088 | 98.008022 | -0.959171 | 88.006912 | 98.126155 | -0.950278 | 88.113663 | 98.320313 | -0.861021 | 88.131027 | 98.438064 | -0.823333 | 88.053604 | 98.117503 | -0.84639
89.350143 | 97.420159 | -0.85241 | 88.41967 | 97.997659 | -0.843599 | 88.406395 | 98.001602 | -0.959688 | 88.103813 | 98.119793 | -0.950973 | 88.217835 | 98.314549 | -0.861568 | 88.227776 | 98.432552 | -0.823809 | 88.153702 | 98.111839 | -0.846192
89.441917 | 97.41429 | -0.851941 | 88.52491 | 97.992016 | -0.843708 | 88.51577 | 97.995178 | -0.960195 | 88.196808 | 98.113427 | -0.951658 | 88.319046 | 98.308782 | -0.862106 | 88.321091 | 98.427036 | -0.824275 | 88.253525 | 98.106176 | -0.845984
89.532578 | 97.408424 | -0.851462 | 88.628761 | 97.986372 | -0.843808 | 88.627213 | 97.98875 | -0.96069 | 88.288368 | 98.107056 | -0.952332 | 88.418076 | 98.303011 | -0.862634 | 88.411484 | 98.421518 | -0.824731 | 88.353729 | 98.100515 | -0.845766
89.620483 | 97.402561 | -0.850975 | 88.733414 | 97.980727 | -0.8439 | 88.735062 | 97.98232 | -0.961175 | 88.377907 | 98.10068 | -0.952995 | 88.516586 | 98.297237 | -0.863153 | 88.500534 | 98.415997 | -0.825178 | 88.456726 | 98.094855 | -0.845537
89.704399 | 97.396702 | -0.850478 | 88.835266 | 97.975082 | -0.843982 | 88.84005 | 97.975886 | -0.961648 | 88.467506 | 98.094301 | -0.953647 | 88.612015 | 98.291459 | -0.863662 | 88.590027 | 98.410473 | -0.825615 | 88.55751 | 98.089197 | -0.845298
89.788948 | 97.390846 | -0.849972 | 88.935204 | 97.969436 | -0.844055 | 88.939194 | 97.969449 | -0.962111 | 88.559341 | 98.087917 | -0.954289 | 88.704247 | 98.285677 | -0.864161 | 88.678513 | 98.404946 | -0.826042 | 88.65622 | 98.083541 | -0.845049
89.874664 | 97.384995 | -0.849457 | 89.030418 | 97.96379 | -0.844119 | 89.032875 | 97.96301 | -0.962563 | 88.651474 | 98.081529 | -0.95492 | 88.796707 | 98.279892 | -0.86465 | 88.777229 | 98.399417 | -0.82646 | 88.750259 | 98.077886 | -0.84479
89.962494 | 97.379147 | -0.848933 | 89.123512 | 97.958143 | -0.844175 | 89.120087 | 97.956567 | -0.963003 | 88.748596 | 98.075137 | -0.955541 | 88.886253 | 98.274104 | -0.865129 | 88.878433 | 98.393884 | -0.826868 | 88.840378 | 98.072232 | -0.84452
90.049583 | 97.373303 | -0.848399 | 89.212616 | 97.952496 | -0.844221 | 89.206497 | 97.950121 | -0.963433 | 88.847572 | 98.068741 | -0.95615 | 88.975472 | 98.268313 | -0.865599 | 88.985901 | 98.38835 | -0.827266 | 88.927116 | 98.06658 | -0.84424
90.141922 | 97.367463 | -0.847857 | 89.301346 | 97.946848 | -0.844259 | 89.29422 | 97.943673 | -0.963851 | 88.949997 | 98.06234 | -0.956749 | 89.065056 | 98.262519 | -0.866058 | 89.096657 | 98.382812 | -0.827655 | 89.011146 | 98.06093 | -0.843949
90.240158 | 97.361627 | -0.847305 | 89.387764 | 97.9412 | -0.844288 | 89.383102 | 97.937222 | -0.964259 | 89.054764 | 98.055936 | -0.957337 | 89.155502 | 98.256722 | -0.866508 | 89.210068 | 98.377273 | -0.828034 | 89.095123 | 98.055282 | -0.843648
90.336159 | 97.355795 | -0.846745 | 89.473862 | 97.935552 | -0.844308 | 89.477463 | 97.930768 | -0.964656 | 89.160172 | 98.049529 | -0.957915 | 89.244766 | 98.250921 | -0.866948 | 89.319389 | 98.371731 | -0.828403 | 89.17804 | 98.049635 | -0.843337
90.429741 | 97.349967 | -0.846175 | 89.562027 | 97.929904 | -0.844319 | 89.578674 | 97.924312 | -0.965041 | 89.26313 | 98.043117 | -0.958482 | 89.335564 | 98.245118 | -0.867378 | 89.429184 | 98.366186 | -0.828763 | 89.264282 | 98.04399 | -0.843015
90.525124 | 97.344143 | -0.845596 | 89.651306 | 97.924255 | -0.844321 | 89.682007 | 97.917853 | -0.965415 | 89.366463 | 98.036702 | -0.959038 | 89.425369 | 98.239313 | -0.867799 | 89.530655 | 98.360639 | -0.829113 | 89.354454 | 98.038348 | -0.842683
90.618759 | 97.338323 | -0.845008 | 89.743454 | 97.918607 | -0.844314 | 89.7855 | 97.911391 | -0.965779 | 89.467613 | 98.030283 | -0.959583 | 89.513535 | 98.233504 | -0.868209 | 89.630959 | 98.35509 | -0.829454 | 89.451744 | 98.032708 | -0.842341
90.706818 | 97.332508 | -0.844412 | 89.834198 | 97.912959 | -0.844298 | 89.887611 | 97.904928 | -0.966131 | 89.570046 | 98.023861 | -0.960118 | 89.603287 | 98.227693 | -0.86861 | 89.7267 | 98.349539 | -0.829784 | 89.55513 | 98.027069 | -0.841988
90.794663 | 97.326697 | -0.843806 | 89.93132 | 97.907311 | -0.844274 | 89.987389 | 97.898462 | -0.966472 | 89.672371 | 98.017436 | -0.960642 | 89.692886 | 98.22188 | -0.869001 | 89.818771 | 98.343986 | -0.830106 | 89.662758 | 98.021434 | -0.841625
90.8825 | 97.32089 | -0.843191 | 90.025429 | 97.901663 | -0.84424 | 90.083824 | 97.891994 | -0.966802 | 89.776863 | 98.011007 | -0.961155 | 89.782059 | 98.216064 | -0.869382 | 89.904922 | 98.33843 | -0.830417 | 89.774468 | 98.0158 | -0.841252
90.969437 | 97.315088 | -0.842567 | 90.120438 | 97.896015 | -0.844198 | 90.176285 | 97.885523 | -0.967121 | 89.881043 | 98.004574 | -0.961658 | 89.869057 | 98.210245 | -0.869753 | 89.994041 | 98.332873 | -0.830719 | 89.886818 | 98.010169 | -0.840868
91.056732 | 97.30929 | -0.841934 | 90.214127 | 97.890368 | -0.844147 | 90.266457 | 97.879051 | -0.967429 | 89.985802 | 97.998139 | -0.962149 | 89.963211 | 98.204424 | -0.870114 | 90.080666 | 98.327313 | -0.831011 | 89.995232 | 98.004541 | -0.840473
91.142815 | 97.303497 | -0.841293 | 90.309128 | 97.884721 | -0.844087 | 90.362259 | 97.872576 | -0.967726 | 90.087585 | 97.9917 | -0.96263 | 90.055763 | 98.198601 | -0.870465 | 90.165474 | 98.321752 | -0.831293 | 90.096756 | 97.998915 | -0.840069
91.22789 | 97.297709 | -0.840642 | 90.401856 | 97.879075 | -0.844018 | 90.458641 | 97.8661 | -0.968012 | 90.183533 | 97.985258 | -0.9631 | 90.150765 | 98.192775 | -0.870807 | 90.251671 | 98.316188 | -0.831565 | 90.199013 | 97.993292 | -0.839654
91.317009 | 97.291925 | -0.839983 | 90.495316 | 97.873429 | -0.84394 | 90.557724 | 97.859621 | -0.968287 | 90.274353 | 97.978814 | -0.96356 | 90.249268 | 98.186948 | -0.871139 | 90.342819 | 98.310623 | -0.831828 | 90.297836 | 97.987672 | -0.839229
91.40921 | 97.286146 | -0.839314 | 90.583679 | 97.867784 | -0.843854 | 90.653198 | 97.853141 | -0.96855 | 90.361664 | 97.972366 | -0.964008 | 90.350151 | 98.181118 | -0.871461 | 90.435852 | 98.305056 | -0.832081 | 90.392723 | 97.982055 | -0.838793
91.495521 | 97.280372 | -0.838637 | 90.676712 | 97.862139 | -0.843758 | 90.75164 | 97.846659 | -0.968802 | 90.444359 | 97.965915 | -0.964446 | 90.45079 | 98.175286 | -0.871773 | 90.532822 | 98.299487 | -0.832324 | 90.482422 | 97.976441 | -0.838347
91.584915 | 97.274602 | -0.837951 | 90.768326 | 97.856495 | -0.843654 | 90.842041 | 97.840176 | -0.969044 | 90.525414 | 97.959461 | -0.964873 | 90.554825 | 98.169452 | -0.872076 | 90.631699 | 98.293916 | -0.832557 | 90.575996 | 97.97083 | -0.837891
91.676956 | 97.268837 | -0.837256 | 90.861626 | 97.850852 | -0.843541 | 90.930405 | 97.83369 | -0.969274 | 90.606209 | 97.953005 | -0.96529 | 90.657616 | 98.163617 | -0.872368 | 90.731484 | 98.288345 | -0.832781 | 90.664574 | 97.965223 | -0.837425
91.769913 | 97.263078 | -0.836552 | 90.953186 | 97.84521 | -0.843418 | 91.015022 | 97.827204 | -0.969493 | 90.692886 | 97.946545 | -0.965695 | 90.763016 | 98.157779 | -0.872651 | 90.833153 | 98.282771 | -0.832994 | 90.753159 | 97.959619 | -0.836949
91.862129 | 97.257323 | -0.83584 | 91.049141 | 97.839568 | -0.843287 | 91.099571 | 97.820716 | -0.969701 | 90.78434 | 97.940084 | -0.96609 | 90.865555 | 98.15194 | -0.872924 | 90.93309 | 98.277197 | -0.833198 | 90.842011 | 97.954019 | -0.836463
91.954033 | 97.251573 | -0.835118 | 91.141861 | 97.833927 | -0.843147 | 91.186729 | 97.814227 | -0.969897 | 90.881409 | 97.933619 | -0.966473 | 90.963211 | 98.146099 | -0.873187 | 91.028725 | 98.271621 | -0.833392 | 90.929802 | 97.948423 | -0.835966
92.044502 | 97.245829 | -0.834388 | 91.232987 | 97.828288 | -0.842998 | 91.279228 | 97.807736 | -0.970083 | 90.9823 | 97.927152 | -0.966846 | 91.054695 | 98.140256 | -0.873441 | 91.121613 | 98.266044 | -0.833576 | 91.019028 | 97.94283 | -0.83546
92.13485 | 97.24009 | -0.833649 | 91.323486 | 97.822649 | -0.84284 | 91.373222 | 97.801244 | -0.970258 | 91.091782 | 97.920682 | -0.967208 | 91.146294 | 98.134412 | -0.873684 | 91.213486 | 98.260465 | -0.833751 | 91.113663 | 97.93724 | -0.834944
92.218185 | 97.234356 | -0.832902 | 91.418381 | 97.817011 | -0.842673 | 91.472038 | 97.794752 | -0.970421 | 91.200951 | 97.91421 | -0.967559 | 91.235573 | 98.128566 | -0.873918 | 91.300858 | 98.254886 | -0.833915 | 91.207016 | 97.931655 | -0.834418
92.301628 | 97.228628 | -0.832145 | 91.513855 | 97.811375 | -0.842497 | 91.573563 | 97.788258 | -0.970574 | 91.309586 | 97.907736 | -0.967899 | 91.322617 | 98.122719 | -0.874142 | 91.382919 | 98.249306 | -0.83407 | 91.305199 | 97.926073 | -0.833882
92.382858 | 97.222905 | -0.83138 | 91.611008 | 97.80574 | -0.842312 | 91.673958 | 97.781763 | -0.970715 | 91.412224 | 97.901259 | -0.968229 | 91.410934 | 98.11687 | -0.874356 | 91.468102 | 98.243725 | -0.834215 | 91.409172 | 97.920495 | -0.833336
92.466644 | 97.217188 | -0.830607 | 91.710152 | 97.800106 | -0.842118 | 91.770462 | 97.775267 | -0.970845 | 91.516037 | 97.89478 | -0.968547 | 91.502762 | 98.11102 | -0.874561 | 91.555244 | 98.238143 | -0.83435 | 91.512291 | 97.91492 | -0.83278
92.545876 | 97.211477 | -0.829824 | 91.810761 | 97.794473 | -0.841915 | 91.868004 | 97.768771 | -0.970965 | 91.613327 | 97.888299 | -0.968855 | 91.596443 | 98.105168 | -0.874756 | 91.645256 | 98.23256 | -0.834476 | 91.610062 | 97.909349 | -0.832215
92.628853 | 97.205772 | -0.829034 | 91.912888 | 97.788841 | -0.841703 | 91.966026 | 97.762274 | -0.971073 | 91.706932 | 97.881816 | -0.969151 | 91.689293 | 98.099315 | -0.87494 | 91.738785 | 98.226976 | -0.834592 | 91.706238 | 97.903782 | -0.83164
92.71167 | 97.200072 | -0.828234 | 92.014076 | 97.783211 | -0.841482 | 92.059219 | 97.755776 | -0.97117 | 91.794479 | 97.875331 | -0.969437 | 91.78215 | 98.093461 | -0.875115 | 91.834549 | 98.221392 | -0.834698 | 91.797775 | 97.898219 | -0.831055
92.797417 | 97.194378 | -0.827426 | 92.11245 | 97.777583 | -0.841252 | 92.149674 | 97.749278 | -0.971257 | 91.878922 | 97.868843 | -0.969712 | 91.873024 | 98.087606 | -0.875281 | 91.933945 | 98.215807 | -0.834794 | 91.880951 | 97.892659 | -0.830461
92.880447 | 97.18869 | -0.826609 | 92.208695 | 97.771956 | -0.841012 | 92.242012 | 97.742779 | -0.971332 | 91.958931 | 97.862355 | -0.969975 | 91.962563 | 98.08175 | -0.875436 | 92.034988 | 98.210221 | -0.83488 | 91.961105 | 97.887104 | -0.829857
92.964607 | 97.183007 | -0.825784 | 92.305672 | 97.76633 | -0.840764 | 92.331955 | 97.73628 | -0.971396 | 92.038406 | 97.855864 | -0.970228 | 92.046715 | 98.075893 | -0.875582 | 92.130447 | 98.204635 | -0.834957 | 92.041084 | 97.881552 | -0.829243
93.045166 | 97.177331 | -0.824951 | 92.397194 | 97.760706 | -0.840506 | 92.415741 | 97.72978 | -0.97145 | 92.115982 | 97.849372 | -0.97047 | 92.128113 | 98.070034 | -0.875718 | 92.225822 | 98.199048 | -0.835025 | 92.122818 | 97.876005 | -0.82862
93.125107 | 97.17166 | -0.824109 | 92.4832 | 97.755084 | -0.84024 | 92.49691 | 97.723281 | -0.971492 | 92.19706 | 97.842878 | -0.970701 | 92.208878 | 98.064175 | -0.875844 | 92.316231 | 98.193461 | -0.835082 | 92.208107 | 97.870462 | -0.827987
93.202743 | 97.165996 | -0.823258 | 92.571861 | 97.749464 | -0.839964 | 92.576805 | 97.716781 | -0.971523 | 92.280685 | 97.836383 | -0.970921 | 92.295601 | 98.058316 | -0.87596 | 92.402214 | 98.187873 | -0.83513 | 92.295952 | 97.864923 | -0.827345
93.278397 | 97.160338 | -0.822399 | 92.662003 | 97.743846 | -0.839679 | 92.656509 | 97.710281 | -0.971544 | 92.366882 | 97.829887 | -0.97113 | 92.381996 | 98.052455 | -0.876067 | 92.482369 | 98.182285 | -0.835168 | 92.383324 | 97.859388 | -0.826693
93.354706 | 97.154685 | -0.821532 | 92.748039 | 97.738229 | -0.839385 | 92.738236 | 97.703781 | -0.971554 | 92.452042 | 97.823389 | -0.971328 | 92.466507 | 98.046594 | -0.876164 | 92.563171 | 98.176696 | -0.835197 | 92.471519 | 97.853857 | -0.826031
93.428818 | 97.149039 | -0.820656 | 92.833023 | 97.732614 | -0.839082 | 92.823212 | 97.69728 | -0.971552 | 92.542404 | 97.81689 | -0.971516 | 92.553124 | 98.040732 | -0.876251 | 92.641693 | 98.171107 | -0.835215 | 92.55587 | 97.848331 | -0.82536
93.503944 | 97.143399 | -0.819771 | 92.917114 | 97.727002 | -0.83877 | 92.910805 | 97.69078 | -0.97154 | 92.635834 | 97.810389 | -0.971692 | 92.639999 | 98.034869 | -0.876328 | 92.721352 | 98.165518 | -0.835225 | 92.635307 | 97.842809 | -0.82468
93.578964 | 97.137765 | -0.818879 | 93.00383 | 97.721391 | -0.838448 | 93.002548 | 97.68428 | -0.971517 | 92.726914 | 97.803888 | -0.971858 | 92.721222 | 98.029005 | -0.876396 | 92.799263 | 98.159929 | -0.835224 | 92.713516 | 97.837292 | -0.823991
93.655785 | 97.132138 | -0.817978 | 93.090042 | 97.715782 | -0.838118 | 93.09848 | 97.67778 | -0.971483 | 92.818451 | 97.797385 | -0.972012 | 92.800507 | 98.023141 | -0.876454 | 92.881256 | 98.154339 | -0.835214 | 92.794899 | 97.831779 | -0.823291
93.733017 | 97.126517 | -0.817069 | 93.173111 | 97.710176 | -0.837778 | 93.189407 | 97.67128 | -0.971437 | 92.912697 | 97.790881 | -0.972156 | 92.877113 | 98.017277 | -0.876501 | 92.964951 | 98.14875 | -0.835194 | 92.876137 | 97.826272 | -0.822583
93.812599 | 97.120903 | -0.816151 | 93.257164 | 97.704572 | -0.837429 | 93.281662 | 97.664781 | -0.971381 | 93.00396 | 97.784376 | -0.972289 | 92.951065 | 98.011412 | -0.876539 | 93.052887 | 98.14316 | -0.835164 | 92.957169 | 97.820769 | -0.821866
93.893478 | 97.115295 | -0.815225 | 93.338852 | 97.69897 | -0.837071 | 93.373955 | 97.658281 | -0.971314 | 93.092972 | 97.77787 | -0.972411 | 93.024765 | 98.005547 | -0.876568 | 93.142044 | 98.13757 | -0.835124 | 93.044952 | 97.815271 | -0.821139
93.977631 | 97.109693 | -0.814291 | 93.417831 | 97.693371 | -0.836704 | 93.463028 | 97.651782 | -0.971236 | 93.18116 | 97.771364 | -0.972522 | 93.095177 | 97.999681 | -0.876586 | 93.232605 | 98.131981 | -0.835075 | 93.136841 | 97.809779 | -0.820403
94.062042 | 97.104098 | -0.813349 | 93.491631 | 97.687774 | -0.836328 | 93.546463 | 97.645284 | -0.971147 | 93.267624 | 97.764856 | -0.972622 | 93.167862 | 97.993816 | -0.876594 | 93.322037 | 98.126392 | -0.835016 | 93.229912 | 97.804292 | -0.819658
94.147934 | 97.098511 | -0.812398 | 93.566513 | 97.68218 | -0.835942 | 93.628708 | 97.638786 | -0.971047 | 93.354286 | 97.758348 | -0.972711 | 93.240997 | 97.98795 | -0.876593 | 93.414185 | 98.120803 | -0.834946 | 93.324661 | 97.79881 | -0.818903
94.231628 | 97.092929 | -0.811439 | 93.642159 | 97.676588 | -0.835548 | 93.711121 | 97.632288 | -0.970936 | 93.438431 | 97.751839 | -0.97279 | 93.320534 | 97.982084 | -0.876582 | 93.503159 | 98.115214 | -0.834868 | 93.41864 | 97.793334 | -0.81814
94.314537 | 97.087355 | -0.810472 | 93.720367 | 97.670999 | -0.835144 | 93.79615 | 97.625792 | -0.970814 | 93.519417 | 97.745329 | -0.972857 | 93.397873 | 97.976218 | -0.876561 | 93.591362 | 98.109625 | -0.834779 | 93.510178 | 97.787864 | -0.817368
94.392242 | 97.081788 | -0.809497 | 93.798264 | 97.665412 | -0.834731 | 93.878975 | 97.619296 | -0.970681 | 93.600395 | 97.738819 | -0.972913 | 93.4813 | 97.970352 | -0.87653 | 93.680992 | 98.104038 | -0.83468 | 93.600113 | 97.782399 | -0.816588
94.47245 | 97.076228 | -0.808514 | 93.881455 | 97.659828 | -0.834309 | 93.962051 | 97.612801 | -0.970536 | 93.683273 | 97.732308 | -0.972958 | 93.567551 | 97.964486 | -0.876488 | 93.77079 | 98.09845 | -0.834571 | 93.683754 | 97.77694 | -0.815798
94.550453 | 97.070675 | -0.807523 | 93.967285 | 97.654246 | -0.833878 | 94.043495 | 97.606307 | -0.970381 | 93.765945 | 97.725796 | -0.972992 | 93.657288 | 97.958621 | -0.876437 | 93.852318 | 98.092864 | -0.834453 | 93.765976 | 97.771487 | -0.815
94.626198 | 97.06513 | -0.806524 | 94.058395 | 97.648668 | -0.833438 | 94.127953 | 97.599813 | -0.970215 | 93.847282 | 97.719285 | -0.973015 | 93.746353 | 97.952756 | -0.876376 | 93.936058 | 98.087278 | -0.834324 | 93.845627 | 97.766039 | -0.814192
94.701332 | 97.059592 | -0.805516 | 94.151161 | 97.643092 | -0.832988 | 94.207291 | 97.593321 | -0.970037 | 93.933945 | 97.712772 | -0.973027 | 93.840859 | 97.946891 | -0.876306 | 94.019226 | 98.081693 | -0.834186 | 93.927567 | 97.760598 | -0.813377
94.778099 | 97.054061 | -0.804501 | 94.243973 | 97.637519 | -0.83253 | 94.288208 | 97.58683 | -0.969849 | 94.022034 | 97.70626 | -0.973028 | 93.93454 | 97.941027 | -0.876225 | 94.098206 | 98.076109 | -0.834037 | 94.00547 | 97.755162 | -0.812553
94.852615 | 97.048537 | -0.803478 | 94.336838 | 97.631949 | -0.832062 | 94.369179 | 97.58034 | -0.969649 | 94.109818 | 97.699748 | -0.973018 | 94.03022 | 97.935163 | -0.876134 | 94.17794 | 98.070526 | -0.833879 | 94.088089 | 97.749731 | -0.81172
94.928726 | 97.043021 | -0.802446 | 94.429184 | 97.626383 | -0.831585 | 94.450241 | 97.573851 | -0.969439 | 94.196365 | 97.693235 | -0.972996 | 94.123436 | 97.9293 | -0.876033 | 94.258148 | 98.064945 | -0.833711 | 94.173714 | 97.744307 | -0.810878
95.004784 | 97.037513 | -0.801407 | 94.51606 | 97.620819 | -0.831099 | 94.528915 | 97.567364 | -0.969217 | 94.281998 | 97.686723 | -0.972964 | 94.215637 | 97.923438 | -0.875922 | 94.337952 | 98.059364 | -0.833532 | 94.262215 | 97.738888 | -0.810028
95.082886 | 97.032012 | -0.80036 | 94.599709 | 97.615259 | -0.830604 | 94.611771 | 97.560878 | -0.968984 | 94.365631 | 97.680211 | -0.97292 | 94.306747 | 97.917576 | -0.875801 | 94.419182 | 98.053785 | -0.833344 | 94.348412 | 97.733475 | -0.80917
95.160477 | 97.026519 | -0.799306 | 94.683601 | 97.609702 | -0.830099 | 94.693611 | 97.554394 | -0.96874 | 94.448654 | 97.673699 | -0.972865 | 94.398743 | 97.911716 | -0.87567 | 94.503128 | 98.048208 | -0.833146 | 94.437531 | 97.728067 | -0.808303
95.235352 | 97.021033 | -0.798243 | 94.766106 | 97.604148 | -0.829586 | 94.776733 | 97.547911 | -0.968485 | 94.527939 | 97.667188 | -0.972799 | 94.487144 | 97.905856 | -0.875529 | 94.588402 | 98.042632 | -0.832938 | 94.524857 | 97.722665 | -0.807427
95.311203 | 97.015555 | -0.797173 | 94.844009 | 97.598598 | -0.829063 | 94.861656 | 97.541431 | -0.968219 | 94.607277 | 97.660677 | -0.972722 | 94.575508 | 97.899997 | -0.875379 | 94.673172 | 98.037057 | -0.83272 | 94.612083 | 97.717269 | -0.806543
95.391548 | 97.010084 | -0.796094 | 94.924316 | 97.593051 | -0.828531 | 94.944832 | 97.534952 | -0.967942 | 94.68502 | 97.654166 | -0.972634 | 94.663399 | 97.89414 | -0.875218 | 94.759262 | 98.031484 | -0.832492 | 94.695984 | 97.711878 | -0.80565
95.470375 | 97.004621 | -0.795009 | 95.005798 | 97.587509 | -0.827991 | 95.025208 | 97.528475 | -0.967654 | 94.765991 | 97.647657 | -0.972534 | 94.750992 | 97.888283 | -0.875047 | 94.842949 | 98.025913 | -0.832254 | 94.776955 | 97.706494 | -0.80475
95.552261 | 96.999166 | -0.793915 | 95.084061 | 97.581969 | -0.827441 | 95.101463 | 97.522001 | -0.967354 | 94.843277 | 97.641148 | -0.972424 | 94.834366 | 97.882428 | -0.874866 | 94.926895 | 98.020343 | -0.832006 | 94.855209 | 97.701115 | -0.80384
95.632675 | 96.993719 | -0.792814 | 95.16201 | 97.576434 | -0.826882 | 95.176346 | 97.515528 | -0.967044 | 94.923172 | 97.63464 | -0.972302 | 94.917801 | 97.876574 | -0.874676 | 95.010635 | 98.014776 | -0.831748 | 94.929474 | 97.695742 | -0.802922
95.716972 | 96.988279 | -0.791705 | 95.237602 | 97.570903 | -0.826314 | 95.24881 | 97.509058 | -0.966723 | 95.003281 | 97.628134 | -0.972169 | 95.001045 | 97.870722 | -0.874475 | 95.094887 | 98.00921 | -0.831481 | 95.003014 | 97.690375 | -0.801996
95.799179 | 96.982847 | -0.790589 | 95.311966 | 97.565375 | -0.825737 | 95.324608 | 97.50259 | -0.966391 | 95.084557 | 97.621628 | -0.972025 | 95.082283 | 97.864871 | -0.874265 | 95.177712 | 98.003647 | -0.831204 | 95.076614 | 97.685014 | -0.801061
95.881279 | 96.977423 | -0.789465 | 95.385658 | 97.559852 | -0.825151 | 95.402084 | 97.496125 | -0.966048 | 95.162247 | 97.615123 | -0.97187 | 95.162384 | 97.859022 | -0.874044 | 95.262428 | 97.998085 | -0.830917 | 95.151894 | 97.67966 | -0.800118
95.961334 | 96.972007 | -0.788333 | 95.458473 | 97.554333 | -0.824557 | 95.481926 | 97.489662 | -0.965694 | 95.242561 | 97.60862 | -0.971704 | 95.240341 | 97.853174 | -0.873814 | 95.345139 | 97.992526 | -0.83062 | 95.228363 | 97.674311 | -0.799167
96.040299 | 96.966599 | -0.787194 | 95.531158 | 97.548818 | -0.823953 | 95.566231 | 97.483202 | -0.965329 | 95.321754 | 97.602118 | -0.971527 | 95.319107 | 97.847328 | -0.873574 | 95.42775 | 97.986969 | -0.830313 | 95.306007 | 97.668968 | -0.798207
96.114967 | 96.961198 | -0.786048 | 95.603378 | 97.543308 | -0.823341 | 95.654167 | 97.476744 | -0.964953 | 95.402145 | 97.595618 | -0.971339 | 95.396782 | 97.841484 | -0.873324 | 95.510979 | 97.981414 | -0.829997 | 95.385643 | 97.663631 | -0.797239
96.187645 | 96.955806 | -0.784894 | 95.679337 | 97.537802 | -0.822719 | 95.741135 | 97.470289 | -0.964567 | 95.483475 | 97.589119 | -0.97114 | 95.473702 | 97.835641 | -0.873063 | 95.594154 | 97.975862 | -0.829671 | 95.468308 | 97.658301 | -0.796262
96.258316 | 96.950421 | -0.783733 | 95.756249 | 97.5323 | -0.822089 | 95.829277 | 97.463837 | -0.96417 | 95.567627 | 97.582621 | -0.97093 | 95.550926 | 97.8298 | -0.872793 | 95.677643 | 97.970312 | -0.829335 | 95.550674 | 97.652977 | -0.795277
96.329468 | 96.945045 | -0.782564 | 95.839684 | 97.526803 | -0.821451 | 95.915886 | 97.457388 | -0.963762 | 95.653099 | 97.576125 | -0.970708 | 95.625038 | 97.823962 | -0.872513 | 95.757645 | 97.964764 | -0.82899 | 95.634407 | 97.647659 | -0.794284
96.401115 | 96.939677 | -0.781388 | 95.927223 | 97.52131 | -0.820803 | 96.000137 | 97.450942 | -0.963343 | 95.736473 | 97.569631 | -0.970476 | 95.698578 | 97.818125 | -0.872223 | 95.840157 | 97.959219 | -0.828635 | 95.71743 | 97.642348 | -0.793282
96.473167 | 96.934317 | -0.780205 | 96.018753 | 97.515822 | -0.820147 | 96.079529 | 97.444498 | -0.962913 | 95.819809 | 97.563138 | -0.970233 | 95.770378 | 97.81229 | -0.871924 | 95.921082 | 97.953676 | -0.82827 | 95.798462 | 97.637044 | -0.792273
96.543793 | 96.928966 | -0.779014 | 96.109093 | 97.510338 | -0.819482 | 96.161537 | 97.438058 | -0.962473 | 95.898621 | 97.556647 | -0.969979 | 95.842697 | 97.806457 | -0.871614 | 96.001396 | 97.948136 | -0.827896 | 95.878349 | 97.631746 | -0.791255
96.617645 | 96.923624 | -0.777817 | 96.200119 | 97.504859 | -0.818809 | 96.244766 | 97.43162 | -0.962023 | 95.973808 | 97.550158 | -0.969714 | 95.917313 | 97.800626 | -0.871294 | 96.080063 | 97.942598 | -0.827512 | 95.957993 | 97.626456 | -0.790229
96.695633 | 96.91829 | -0.776612 | 96.286003 | 97.499385 | -0.818127 | 96.327431 | 97.425186 | -0.961561 | 96.046066 | 97.543672 | -0.969438 | 95.997002 | 97.794798 | -0.870965 | 96.160523 | 97.937062 | -0.827118 | 96.037743 | 97.621172 | -0.789194
96.772865 | 96.912965 | -0.775399 | 96.368607 | 97.493915 | -0.817436 | 96.410965 | 97.418754 | -0.961089 | 96.117752 | 97.537187 | -0.969152 | 96.078499 | 97.788971 | -0.870626 | 96.237045 | 97.93153 | -0.826715 | 96.115074 | 97.615896 | -0.788152
96.851273 | 96.907649 | -0.77418 | 96.448349 | 97.48845 | -0.816737 | 96.500046 | 97.412326 | -0.960606 | 96.188881 | 97.530704 | -0.968854 | 96.163773 | 97.783148 | -0.870276 | 96.312721 | 97.926 | -0.826302 | 96.193893 | 97.610627 | -0.787101
96.934395 | 96.902341 | -0.772953 | 96.523331 | 97.48299 | -0.816029 | 96.5886 | 97.4059 | -0.960113 | 96.265297 | 97.524223 | -0.968546 | 96.249832 | 97.777326 | -0.869917 | 96.384407 | 97.920472 | -0.825879 | 96.274368 | 97.605365 | -0.786042
97.018539 | 96.897043 | -0.77172 | 96.596054 | 97.477535 | -0.815313 | 96.677261 | 97.399478 | -0.959608 | 96.344421 | 97.517744 | -0.968226 | 96.335724 | 97.771507 | -0.869548 | 96.457283 | 97.914947 | -0.825447 | 96.359695 | 97.60011 | -0.784976
97.101517 | 96.891753 | -0.770479 | 96.666077 | 97.472085 | -0.814588 | 96.764702 | 97.39306 | -0.959094 | 96.428627 | 97.511267 | -0.967896 | 96.423927 | 97.765691 | -0.86917 | 96.529038 | 97.909425 | -0.825004 | 96.448113 | 97.594862 | -0.783901
97.185364 | 96.886473 | -0.769232 | 96.739723 | 97.466639 | -0.813854 | 96.852699 | 97.386644 | -0.958568 | 96.512627 | 97.504793 | -0.967555 | 96.512016 | 97.759877 | -0.868781 | 96.601746 | 97.903906 | -0.824553 | 96.539085 | 97.589621 | -0.782818
97.267929 | 96.881201 | -0.767977 | 96.814758 | 97.461198 | -0.813113 | 96.937767 | 97.380232 | -0.958032 | 96.599564 | 97.498321 | -0.967203 | 96.598793 | 97.754065 | -0.868383 | 96.672318 | 97.89839 | -0.824091 | 96.629959 | 97.584388 | -0.781728
97.347672 | 96.875939 | -0.766716 | 96.895111 | 97.455763 | -0.812362 | 97.018906 | 97.373824 | -0.957485 | 96.684486 | 97.491851 | -0.966841 | 96.682625 | 97.748256 | -0.867974 | 96.746429 | 97.892877 | -0.823619 | 96.71862 | 97.579162 | -0.780629
97.42086 | 96.870686 | -0.765447 | 96.978394 | 97.450332 | -0.811604 | 97.09491 | 97.367419 | -0.956928 | 96.769302 | 97.485384 | -0.966467 | 96.767639 | 97.74245 | -0.867556 | 96.820129 | 97.887367 | -0.823138 | 96.800766 | 97.573943 | -0.779522
97.488716 | 96.865443 | -0.764172 | 97.065147 | 97.444906 | -0.810837 | 97.17189 | 97.361018 | -0.95636 | 96.852531 | 97.478919 | -0.966083 | 96.846626 | 97.736647 | -0.867128 | 96.892029 | 97.881859 | -0.822647 | 96.875633 | 97.568733 | -0.778407
97.552719 | 96.860209 | -0.76289 | 97.149406 | 97.439485 | -0.810061 | 97.245529 | 97.35462 | -0.955781 | 96.93428 | 97.472456 | -0.965688 | 96.92308 | 97.730846 | -0.86669 | 96.965012 | 97.876355 | -0.822146 | 96.946671 | 97.563529 | -0.777285
97.61483 | 96.854984 | -0.761601 | 97.232018 | 97.43407 | -0.809277 | 97.317429 | 97.348226 | -0.955192 | 97.015099 | 97.465997 | -0.965282 | 96.998116 | 97.725048 | -0.866243 | 97.040932 | 97.870854 | -0.821635 | 97.011704 | 97.558334 | -0.776154
97.676437 | 96.849768 | -0.760306 | 97.30941 | 97.428659 | -0.808485 | 97.383087 | 97.341837 | -0.954592 | 97.097824 | 97.45954 | -0.964865 | 97.070892 | 97.719253 | -0.865785 | 97.118935 | 97.865357 | -0.821114 | 97.073593 | 97.553147 | -0.775016
97.736557 | 96.844562 | -0.759003 | 97.38546 | 97.423254 | -0.807684 | 97.449661 | 97.335451 | -0.953981 | 97.181717 | 97.453085 | -0.964438 | 97.139679 | 97.71346 | -0.865318 | 97.198326 | 97.859863 | -0.820584 | 97.133972 | 97.547967 | -0.77387
97.800247 | 96.839366 | -0.757694 | 97.455833 | 97.417854 | -0.806875 | 97.515709 | 97.329069 | -0.95336 | 97.266686 | 97.446634 | -0.963999 | 97.208145 | 97.707671 | -0.864841 | 97.279205 | 97.854372 | -0.820044 | 97.202339 | 97.542795 | -0.772716
97.867394 | 96.834179 | -0.756379 | 97.52256 | 97.41246 | -0.806057 | 97.583107 | 97.322692 | -0.952728 | 97.351303 | 97.440185 | -0.96355 | 97.276688 | 97.701885 | -0.864354 | 97.361466 | 97.848885 | -0.819493 | 97.271515 | 97.537632 | -0.771555
97.93792 | 96.829001 | -0.755057 | 97.585548 | 97.407071 | -0.805231 | 97.649818 | 97.316319 | -0.952086 | 97.435349 | 97.43374 | -0.96309 | 97.351196 | 97.696102 | -0.863857 | 97.446335 | 97.843402 | -0.818933 | 97.347054 | 97.532476 | -0.770386
98.010178 | 96.823833 | -0.753728 | 97.65432 | 97.401687 | -0.804397 | 97.716484 | 97.30995 | -0.951433 | 97.517242 | 97.427297 | -0.962619 | 97.426575 | 97.690322 | -0.86335 | 97.527 | 97.837922 | -0.818363 | 97.427666 | 97.527327 | -0.769209
98.085823 | 96.818674 | -0.752393 | 97.725563 | 97.396309 | -0.803554 | 97.786438 | 97.303586 | -0.950769 | 97.594276 | 97.420857 | -0.962138 | 97.503845 | 97.684546 | -0.862834 | 97.60392 | 97.832446 | -0.817783 | 97.512421 | 97.522187 | -0.768024
98.163315 | 96.813525 | -0.751051 | 97.798424 | 97.390937 | -0.802703 | 97.857277 | 97.297226 | -0.950095 | 97.668121 | 97.414421 | -0.961645 | 97.578827 | 97.678773 | -0.862307 | 97.677704 | 97.826974 | -0.817194 | 97.597244 | 97.517054 | -0.766832
98.241623 | 96.808386 | -0.749703 | 97.876167 | 97.385571 | -0.801844 | 97.930199 | 97.290871 | -0.949411 | 97.74366 | 97.407988 | -0.961142 | 97.656784 | 97.673004 | -0.861771 | 97.749611 | 97.821507 | -0.816595 | 97.683815 | 97.51193 | -0.765632
98.316391 | 96.803256 | -0.748348 | 97.960205 | 97.38021 | -0.800977 | 98.008041 | 97.28452 | -0.948715 | 97.816536 | 97.401559 | -0.960628 | 97.730789 | 97.667239 | -0.861225 | 97.81807 | 97.816043 | -0.815985 | 97.766434 | 97.506813 | -0.764425
98.392288 | 96.798135 | -0.746987 | 98.044968 | 97.374855 | -0.800101 | 98.090408 | 97.278174 | -0.94801 | 97.887062 | 97.395133 | -0.960104 | 97.801971 | 97.661477 | -0.860669 | 97.884537 | 97.810584 | -0.815367 | 97.849152 | 97.501704 | -0.763209
98.465324 | 96.793025 | -0.74562 | 98.129433 | 97.369506 | -0.799217 | 98.173065 | 97.271833 | -0.947294 | 97.955528 | 97.38871 | -0.959568 | 97.871269 | 97.655718 | -0.860104 | 97.956291 | 97.805129 | -0.814738 | 97.930893 | 97.496604 | -0.761986
98.539017 | 96.787924 | -0.744246 | 98.212776 | 97.364163 | -0.798325 | 98.254234 | 97.265498 | -0.946567 | 98.026413 | 97.382291 | -0.959022 | 97.943481 | 97.649964 | -0.859528 | 98.031746 | 97.799678 | -0.8141 | 98.008438 | 97.491511 | -0.760756
98.609078 | 96.782833 | -0.742866 | 98.294777 | 97.358826 | -0.797425 | 98.337715 | 97.259167 | -0.94583 | 98.095345 | 97.375877 | -0.958465 | 98.013901 | 97.644214 | -0.858943 | 98.109482 | 97.794231 | -0.813452 | 98.082138 | 97.486427 | -0.759517
98.680206 | 96.777752 | -0.74148 | 98.373962 | 97.353495 | -0.796517 | 98.420937 | 97.252841 | -0.945082 | 98.166832 | 97.369466 | -0.957898 | 98.085144 | 97.638467 | -0.858348 | 98.188713 | 97.78879 | -0.812795 | 98.156303 | 97.48135 | -0.758271
98.748367 | 96.772682 | -0.740088 | 98.447815 | 97.348171 | -0.7956 | 98.498672 | 97.246521 | -0.944324 | 98.239853 | 97.363059 | -0.957319 | 98.157265 | 97.632725 | -0.857743 | 98.267899 | 97.783352 | -0.812128 | 98.227692 | 97.476282 | -0.757018
98.816879 | 96.767621 | -0.738689 | 98.516892 | 97.342852 | -0.794676 | 98.573242 | 97.240205 | -0.943556 | 98.314316 | 97.356656 | -0.956731 | 98.231064 | 97.626987 | -0.857128 | 98.346359 | 97.77792 | -0.811452 | 98.293045 | 97.471222 | -0.755756
98.881607 | 96.762571 | -0.737285 | 98.584129 | 97.33754 | -0.793744 | 98.647202 | 97.233896 | -0.942778 | 98.388428 | 97.350257 | -0.956131 | 98.308487 | 97.621253 | -0.856504 | 98.42276 | 97.772492 | -0.810766 | 98.358444 | 97.46617 | -0.754487
98.94838 | 96.757532 | -0.735874 | 98.651062 | 97.332235 | -0.792803 | 98.717011 | 97.227591 | -0.941989 | 98.463867 | 97.343862 | -0.955521 | 98.386742 | 97.615524 | -0.85587 | 98.493019 | 97.767069 | -0.810071 | 98.424965 | 97.461127 | -0.75321
99.014282 | 96.752504 | -0.734458 | 98.71727 | 97.326936 | -0.791855 | 98.784355 | 97.221292 | -0.94119 | 98.537407 | 97.337472 | -0.954901 | 98.463417 | 97.609799 | -0.855227 | 98.563736 | 97.76165 | -0.809367 | 98.491531 | 97.456092 | -0.751925
99.081169 | 96.747486 | -0.733035 | 98.782089 | 97.321643 | -0.790899 | 98.852173 | 97.214999 | -0.94038 | 98.612801 | 97.331085 | -0.95427 | 98.540695 | 97.604079 | -0.854573 | 98.63784 | 97.756237 | -0.808653 | 98.559029 | 97.451065 | -0.750633
99.148666 | 96.74248 | -0.731607 | 98.851639 | 97.316357 | -0.789935 | 98.921982 | 97.208711 | -0.939561 | 98.690231 | 97.324703 | -0.953629 | 98.621147 | 97.598363 | -0.853911 | 98.712814 | 97.750828 | -0.80793 | 98.626511 | 97.446047 | -0.749332
99.220017 | 96.737485 | -0.730173 | 98.924355 | 97.311077 | -0.788963 | 98.993111 | 97.202429 | -0.938731 | 98.769875 | 97.318326 | -0.952977 | 98.698227 | 97.592652 | -0.853238 | 98.78775 | 97.745424 | -0.807197 | 98.695236 | 97.441038 | -0.748024
99.293465 | 96.732501 | -0.728733 | 98.999336 | 97.305804 | -0.787984 | 99.065109 | 97.196152 | -0.937892 | 98.846596 | 97.311953 | -0.952314 | 98.770493 | 97.586945 | -0.852557 | 98.86924 | 97.740026 | -0.806456 | 98.76693 | 97.436038 | -0.746708
99.3685 | 96.727528 | -0.727287 | 99.0774 | 97.300537 | -0.786996 | 99.137619 | 97.189882 | -0.937042 | 98.926643 | 97.305584 | -0.951642 | 98.842789 | 97.581244 | -0.851865 | 98.952583 | 97.734632 | -0.805705 | 98.840218 | 97.431048 | -0.745385
99.44487 | 96.722567 | -0.725835 | 99.15654 | 97.295277 | -0.786001 | 99.21167 | 97.183616 | -0.936182 | 99.010788 | 97.29922 | -0.950959 | 98.912437 | 97.575547 | -0.851164 | 99.034927 | 97.729243 | -0.804945 | 98.913963 | 97.426066 | -0.744053
99.519287 | 96.717617 | -0.724378 | 99.236397 | 97.290024 | -0.784999 | 99.28701 | 97.177357 | -0.935312 | 99.091515 | 97.29286 | -0.950265 | 98.980141 | 97.569855 | -0.850454 | 99.116562 | 97.723859 | -0.804175 | 98.990524 | 97.421094 | -0.742715
99.588318 | 96.712678 | -0.722915 | 99.316612 | 97.284778 | -0.783988 | 99.363785 | 97.171104 | -0.934432 | 99.171875 | 97.286505 | -0.949561 | 99.048698 | 97.564167 | -0.849735 | 99.198509 | 97.71848 | -0.803397 | 99.070618 | 97.416131 | -0.741368
99.651146 | 96.707751 | -0.721447 | 99.391991 | 97.279538 | -0.78297 | 99.436867 | 97.164856 | -0.933542 | 99.255364 | 97.280155 | -0.948847 | 99.117424 | 97.558485 | -0.849006 | 99.275551 | 97.713107 | -0.802609 | 99.150063 | 97.411178 | -0.740015
99.707413 | 96.702835 | -0.719973 | 99.465889 | 97.274305 | -0.781945 | 99.511856 | 97.158615 | -0.932642 | 99.337059 | 97.27381 | -0.948123 | 99.19133 | 97.552807 | -0.848267 | 99.351952 | 97.707738 | -0.801812 | 99.22612 | 97.406234 | -0.738653
99.76152 | 96.697931 | -0.718494 | 99.539108 | 97.269079 | -0.780911 | 99.588783 | 97.15238 | -0.931732 | 99.413727 | 97.267469 | -0.947388 | 99.269531 | 97.547134 | -0.84752 | 99.425247 | 97.702375 | -0.801005 | 99.30529 | 97.401299 | -0.737285
99.814804 | 96.693038 | -0.717009 | 99.612183 | 97.26386 | -0.779871 | 99.664993 | 97.14615 | -0.930812 | 99.488854 | 97.261133 | -0.946643 | 99.345795 | 97.541467 | -0.846763 | 99.498222 | 97.697018 | -0.80019 | 99.386124 | 97.396374 | -0.735909
99.870155 | 96.688157 | -0.715519 | 99.681534 | 97.258648 | -0.778822 | 99.739861 | 97.139927 | -0.929882 | 99.559837 | 97.254803 | -0.945888 | 99.423805 | 97.535804 | -0.845996 | 99.571411 | 97.691665 | -0.799365 | 99.465462 | 97.391458 | -0.734526
99.932007 | 96.683287 | -0.714024 | 99.755638 | 97.253443 | -0.777766 | 99.814735 | 97.13371 | -0.928943 | 99.629112 | 97.248477 | -0.945122 | 99.499497 | 97.530147 | -0.845221 | 99.64566 | 97.686318 | -0.798531 | 99.545357 | 97.386552 | -0.733136
99.999451 | 96.678429 | -0.712523 | 99.830063 | 97.248244 | -0.776703 | 99.888062 | 97.1275 | -0.927993 | 99.695526 | 97.242156 | -0.944346 | 99.572769 | 97.524494 | -0.844436 | 99.715157 | 97.680977 | -0.797688 | 99.625153 | 97.381655 | -0.731738
100.072014 | 96.673582 | -0.711018 | 99.901207 | 97.243053 | -0.775632 | 99.959702 | 97.121295 | -0.927034 | 99.758972 | 97.235841 | -0.94356 | 99.641861 | 97.518848 | -0.843642 | 99.782951 | 97.675641 | -0.796836 | 99.702087 | 97.376767 | -0.730334
100.150017 | 96.668745 | -0.709507 | 99.97142 | 97.237869 | -0.774554 | 100.027397 | 97.115097 | -0.926064 | 99.821434 | 97.229531 | -0.942764 | 99.712433 | 97.513206 | -0.842839 | 99.848816 | 97.670311 | -0.795975 | 99.777115 | 97.371889 | -0.728922
100.229202 | 96.66392 | -0.707991 | 100.045097 | 97.232692 | -0.773468 | 100.094688 | 97.108906 | -0.925085 | 99.888359 | 97.223226 | -0.941957 | 99.781113 | 97.50757 | -0.842026 | 99.914009 | 97.664986 | -0.795104 | 99.845932 | 97.367021 | -0.727504
100.306488 | 96.659106 | -0.70647 | 100.114029 | 97.227523 | -0.772375 | 100.159676 | 97.102721 | -0.924096 | 99.956688 | 97.216926 | -0.94114 | 99.85199 | 97.50194 | -0.841205 | 99.974739 | 97.659668 | -0.794224 | 99.911537 | 97.362162 | -0.726078
100.380234 | 96.654302 | -0.704944 | 100.182999 | 97.222361 | -0.771275 | 100.229111 | 97.096542 | -0.923097 | 100.02578 | 97.210632 | -0.940313 | 99.922203 | 97.496315 | -0.840374 | 100.039208 | 97.654355 | -0.793335 | 99.972984 | 97.357312 | -0.724646
100.451729 | 96.649509 | -0.703413 | 100.25177 | 97.217206 | -0.770167 | 100.296402 | 97.09037 | -0.922089 | 100.100082 | 97.204344 | -0.939476 | 99.996361 | 97.490696 | -0.839534 | 100.106613 | 97.649048 | -0.792437 | 100.036278 | 97.352473 | -0.723207
100.518417 | 96.644727 | -0.701877 | 100.32132 | 97.212058 | -0.769052 | 100.368607 | 97.084205 | -0.92107 | 100.177063 | 97.198061 | -0.938629 | 100.069023 | 97.485083 | -0.838685 | 100.178452 | 97.643747 | -0.79153 | 100.095932 | 97.347642 | -0.721761
100.583702 | 96.639956 | -0.700337 | 100.390556 | 97.206918 | -0.767929 | 100.442711 | 97.078046 | -0.920042 | 100.252716 | 97.191784 | -0.937771 | 100.144211 | 97.479475 | -0.837827 | 100.251442 | 97.638452 | -0.790613 | 100.162613 | 97.342821 | -0.720308
100.6474 | 96.635195 | -0.698791 | 100.464462 | 97.201786 | -0.766799 | 100.519638 | 97.071894 | -0.919004 | 100.327377 | 97.185512 | -0.936903 | 100.217957 | 97.473873 | -0.83696 | 100.326889 | 97.633163 | -0.789688 | 100.236511 | 97.338009 | -0.718848
100.709259 | 96.630445 | -0.697241 | 100.537903 | 97.196661 | -0.765662 | 100.593689 | 97.06575 | -0.917956 | 100.40052 | 97.179246 | -0.936025 | 100.290985 | 97.468277 | -0.836083 | 100.404831 | 97.627881 | -0.788753 | 100.316872 | 97.333207 | -0.717382
100.771782 | 96.625706 | -0.695686 | 100.612991 | 97.191544 | -0.764518 | 100.669037 | 97.059612 | -0.916899 | 100.472733 | 97.172987 | -0.935137 | 100.363449 | 97.462687 | -0.835198 | 100.482987 | 97.622605 | -0.78781 | 100.397942 | 97.328414 | -0.715909
100.834663 | 96.620978 | -0.694126 | 100.687973 | 97.186435 | -0.763367 | 100.739151 | 97.053481 | -0.915831 | 100.54438 | 97.166733 | -0.934239 | 100.437759 | 97.457103 | -0.834304 | 100.557503 | 97.617336 | -0.786857 | 100.484978 | 97.323631 | -0.714429
100.896423 | 96.616261 | -0.692562 | 100.763413 | 97.181333 | -0.762208 | 100.806656 | 97.047358 | -0.914754 | 100.611046 | 97.160485 | -0.933331 | 100.509155 | 97.451525 | -0.833401 | 100.631851 | 97.612073 | -0.785895 | 100.568825 | 97.318858 | -0.712942
100.959778 | 96.611555 | -0.690992 | 100.833939 | 97.176239 | -0.761042 | 100.871399 | 97.041242 | -0.913668 | 100.67746 | 97.154244 | -0.932413 | 100.581154 | 97.445953 | -0.832489 | 100.702576 | 97.606816 | -0.784925 | 100.649841 | 97.314094 | -0.711449
101.02877 | 96.606859 | -0.689419 | 100.906357 | 97.171154 | -0.75987 | 100.935677 | 97.035133 | -0.912571 | 100.741356 | 97.148008 | -0.931485 | 100.653511 | 97.440387 | -0.831568 | 100.77079 | 97.601567 | -0.783946 | 100.725998 | 97.309339 | -0.709949
101.097611 | 96.602175 | -0.687841 | 100.9785 | 97.166076 | -0.75869 | 101.000595 | 97.029031 | -0.911465 | 100.808189 | 97.141779 | -0.930546 | 100.724655 | 97.434827 | -0.830638 | 100.836899 | 97.596324 | -0.782957 | 100.798416 | 97.304595 | -0.708443
101.168739 | 96.597502 | -0.686258 | 101.048866 | 97.161006 | -0.757503 | 101.067322 | 97.022937 | -0.91035 | 100.872299 | 97.135556 | -0.929598 | 100.790466 | 97.429273 | -0.829699 | 100.904244 | 97.591088 | -0.78196 | 100.865692 | 97.29986 | -0.70693
101.239365 | 96.59284 | -0.684671 | 101.117142 | 97.155944 | -0.756309 | 101.138397 | 97.01685 | -0.909225 | 100.942673 | 97.12934 | -0.92864 | 100.856888 | 97.423725 | -0.828751 | 100.972305 | 97.585859 | -0.780955 | 100.931854 | 97.295136 | -0.70541
101.31337 | 96.588189 | -0.683079 | 101.186119 | 97.15089 | -0.755108 | 101.211327 | 97.010771 | -0.90809 | 101.015243 | 97.12313 | -0.927671 | 100.921928 | 97.418184 | -0.827794 | 101.042419 | 97.580636 | -0.77994 | 100.998123 | 97.290422 | -0.703884
101.385178 | 96.58355 | -0.681484 | 101.255409 | 97.145844 | -0.7539 | 101.285591 | 97.004699 | -0.906946 | 101.090172 | 97.116927 | -0.926693 | 100.984207 | 97.412649 | -0.826829 | 101.111969 | 97.575421 | -0.778917 | 101.064133 | 97.285717 | -0.702352
101.457184 | 96.578922 | -0.679883 | 101.326599 | 97.140807 | -0.752686 | 101.360107 | 96.998635 | -0.905793 | 101.162743 | 97.11073 | -0.925705 | 101.045799 | 97.407121 | -0.825854 | 101.181015 | 97.570214 | -0.777886 | 101.132401 | 97.281024 | -0.700813
101.528061 | 96.574306 | -0.678279 | 101.39476 | 97.135778 | -0.751464 | 101.432877 | 96.992579 | -0.90463 | 101.239105 | 97.10454 | -0.924707 | 101.106888 | 97.401599 | -0.824871 | 101.247063 | 97.565013 | -0.776846 | 101.203232 | 97.27634 | -0.699267
101.599388 | 96.569701 | -0.67667 | 101.463638 | 97.130757 | -0.750236 | 101.503555 | 96.98653 | -0.903457 | 101.313568 | 97.098356 | -0.923699 | 101.168228 | 97.396083 | -0.823879 | 101.311172 | 97.55982 | -0.775798 | 101.272415 | 97.271667 | -0.697715
101.668266 | 96.565108 | -0.675058 | 101.529022 | 97.125745 | -0.749001 | 101.573364 | 96.98049 | -0.902276 | 101.388184 | 97.09218 | -0.922682 | 101.229973 | 97.390574 | -0.822878 | 101.373131 | 97.554634 | -0.774742 | 101.340637 | 97.267005 | -0.696157
101.736527 | 96.560527 | -0.673441 | 101.592926 | 97.120742 | -0.747759 | 101.641472 | 96.974457 | -0.901085 | 101.460854 | 97.08601 | -0.921655 | 101.292236 | 97.385072 | -0.821869 | 101.433243 | 97.549455 | -0.773677 | 101.409058 | 97.262353 | -0.694593
101.800682 | 96.555958 | -0.67182 | 101.651032 | 97.115746 | -0.74651 | 101.709847 | 96.968433 | -0.899885 | 101.531464 | 97.079848 | -0.920617 | 101.355934 | 97.379577 | -0.82085 | 101.494118 | 97.544284 | -0.772604 | 101.475937 | 97.257711 | -0.693023
101.863159 | 96.5514 | -0.670195 | 101.710526 | 97.11076 | -0.745255 | 101.778976 | 96.962416 | -0.898675 | 101.600761 | 97.073692 | -0.919571 | 101.420456 | 97.374088 | -0.819823 | 101.555107 | 97.53912 | -0.771523 | 101.543839 | 97.253081 | -0.691447
101.922195 | 96.546855 | -0.668566 | 101.769722 | 97.105781 | -0.743994 | 101.848625 | 96.956408 | -0.897457 | 101.667481 | 97.067544 | -0.918514 | 101.488098 | 97.368606 | -0.818788 | 101.620506 | 97.533963 | -0.770434 | 101.612106 | 97.248461 | -0.689864
101.977493 | 96.542321 | -0.666933 | 101.829063 | 97.100812 | -0.742726 | 101.916992 | 96.950408 | -0.896229 | 101.732407 | 97.061403 | -0.917448 | 101.555435 | 97.363132 | -0.817744 | 101.688873 | 97.528814 | -0.769337 | 101.681953 | 97.243852 | -0.688276
102.026939 | 96.5378 | -0.665296 | 101.889282 | 97.095851 | -0.741451 | 101.987564 | 96.944416 | -0.894992 | 101.795853 | 97.05527 | -0.916373 | 101.625908 | 97.357664 | -0.816691 | 101.763298 | 97.523672 | -0.768231 | 101.755234 | 97.239254 | -0.686682
102.07901 | 96.53329 | -0.663656 | 101.954117 | 97.090898 | -0.74017 | 102.059403 | 96.938433 | -0.893747 | 101.861923 | 97.049143 | -0.915288 | 101.697304 | 97.352203 | -0.81563 | 101.841301 | 97.518538 | -0.767118 | 101.831024 | 97.234667 | -0.685082
102.132561 | 96.528792 | -0.662011 | 102.02034 | 97.085954 | -0.738883 | 102.129868 | 96.932458 | -0.892492 | 101.926842 | 97.043024 | -0.914193 | 101.769455 | 97.346749 | -0.81456 | 101.920837 | 97.513411 | -0.765997 | 101.907837 | 97.230091 | -0.683477
102.185898 | 96.524306 | -0.660363 | 102.088089 | 97.081019 | -0.737589 | 102.201668 | 96.926492 | -0.891228 | 101.990799 | 97.036912 | -0.91309 | 101.841148 | 97.341303 | -0.813482 | 101.997551 | 97.508292 | -0.764868 | 101.984184 | 97.225526 | -0.681866
102.242897 | 96.519832 | -0.658712 | 102.157906 | 97.076093 | -0.736289 | 102.274803 | 96.920534 | -0.889955 | 102.056137 | 97.030808 | -0.911976 | 101.916023 | 97.335864 | -0.812395 | 102.072365 | 97.503181 | -0.763731 | 102.061157 | 97.220972 | -0.680249
102.305992 | 96.51537 | -0.657056 | 102.225571 | 97.071175 | -0.734983 | 102.345688 | 96.914585 | -0.888673 | 102.124046 | 97.024711 | -0.910853 | 101.991921 | 97.330433 | -0.8113 | 102.140984 | 97.498077 | -0.762586 | 102.135788 | 97.21643 | -0.678628
102.372307 | 96.51092 | -0.655397 | 102.292748 | 97.066266 | -0.73367 | 102.414162 | 96.908644 | -0.887383 | 102.191185 | 97.018622 | -0.909721 | 102.068634 | 97.325009 | -0.810196 | 102.208176 | 97.49298 | -0.761434 | 102.208252 | 97.211899 | -0.677
102.441246 | 96.506481 | -0.653735 | 102.357681 | 97.061366 | -0.732352 | 102.481606 | 96.902713 | -0.886083 | 102.261307 | 97.01254 | -0.90858 | 102.147499 | 97.319593 | -0.809084 | 102.271164 | 97.487892 | -0.760273 | 102.278465 | 97.20738 | -0.675368
102.510788 | 96.502055 | -0.652069 | 102.42128 | 97.056475 | -0.731027 | 102.546753 | 96.896791 | -0.884775 | 102.33178 | 97.006467 | -0.907429 | 102.226669 | 97.314185 | -0.807964 | 102.332809 | 97.482811 | -0.759105 | 102.347092 | 97.202871 | -0.673731
102.580338 | 96.497641 | -0.6504 | 102.481796 | 97.051594 | -0.729696 | 102.608292 | 96.890877 | -0.883458 | 102.402199 | 97.000401 | -0.90627 | 102.304581 | 97.308785 | -0.806836 | 102.391907 | 97.477738 | -0.757929 | 102.416397 | 97.198375 | -0.672089
102.650291 | 96.493238 | -0.648727 | 102.545754 | 97.046721 | -0.728359 | 102.666344 | 96.884973 | -0.882132 | 102.472763 | 96.994343 | -0.905101 | 102.375664 | 97.303392 | -0.805699 | 102.456055 | 97.472673 | -0.756746 | 102.485794 | 97.193889 | -0.670442
102.717079 | 96.488848 | -0.647051 | 102.608475 | 97.041857 | -0.727016 | 102.722977 | 96.879078 | -0.880798 | 102.542519 | 96.988293 | -0.903922 | 102.444641 | 97.298007 | -0.804554 | 102.522263 | 97.467615 | -0.755554 | 102.553444 | 97.189415 | -0.66879
102.780113 | 96.484469 | -0.645371 | 102.670731 | 97.037002 | -0.725667 | 102.779953 | 96.873192 | -0.879455 | 102.612099 | 96.982251 | -0.902735 | 102.506752 | 97.29263 | -0.803402 | 102.589806 | 97.462566 | -0.754355 | 102.620071 | 97.184953 | -0.667134
102.844078 | 96.480103 | -0.643689 | 102.733986 | 97.032156 | -0.724313 | 102.836021 | 96.867315 | -0.878104 | 102.679222 | 96.976217 | -0.901539 | 102.565491 | 97.28726 | -0.802241 | 102.660706 | 97.457524 | -0.753149 | 102.687302 | 97.180501 | -0.665473
102.910339 | 96.475749 | -0.642003 | 102.798813 | 97.027319 | -0.722952 | 102.894508 | 96.861447 | -0.876745 | 102.744202 | 96.970191 | -0.900334 | 102.622582 | 97.281899 | -0.801072 | 102.734879 | 97.452491 | -0.751934 | 102.749939 | 97.176061 | -0.663807
102.97522 | 96.471407 | -0.640314 | 102.860573 | 97.022491 | -0.721585 | 102.952866 | 96.855588 | -0.875376 | 102.807533 | 96.964173 | -0.899119 | 102.682091 | 97.276546 | -0.799895 | 102.806625 | 97.447465 | -0.750712 | 102.809341 | 97.171633 | -0.662137
103.037491 | 96.467077 | -0.638622 | 102.923584 | 97.017673 | -0.720213 | 103.016884 | 96.849739 | -0.874 | 102.871399 | 96.958163 | -0.897896 | 102.742653 | 97.2712 | -0.79871 | 102.874107 | 97.442448 | -0.749482 | 102.864945 | 97.167216 | -0.660463
103.104416 | 96.46276 | -0.636927 | 102.984512 | 97.012863 | -0.718835 | 103.082886 | 96.8439 | -0.872615 | 102.936905 | 96.952162 | -0.896663 | 102.808655 | 97.265863 | -0.797518 | 102.940262 | 97.437439 | -0.748245 | 102.922264 | 97.16281 | -0.658784
103.172401 | 96.458454 | -0.635229 | 103.043861 | 97.008064 | -0.717451 | 103.150291 | 96.838069 | -0.871222 | 103.004746 | 96.946168 | -0.895422 | 102.876358 | 97.260534 | -0.796317 | 103.006409 | 97.432438 | -0.747 | 102.977928 | 97.158416 | -0.657101
103.241127 | 96.454161 | -0.633528 | 103.100586 | 97.003273 | -0.716062 | 103.21814 | 96.832248 | -0.869821 | 103.075363 | 96.940184 | -0.894172 | 102.948929 | 97.255213 | -0.795109 | 103.070389 | 97.427445 | -0.745748 | 103.037521 | 97.154033 | -0.655414
103.310074 | 96.449881 | -0.631824 | 103.159218 | 96.998492 | -0.714667 | 103.286598 | 96.826437 | -0.868411 | 103.147324 | 96.934207 | -0.892913 | 103.021141 | 97.249901 | -0.793892 | 103.132652 | 97.422461 | -0.744488 | 103.102684 | 97.149662 | -0.653723
103.376785 | 96.445612 | -0.630117 | 103.217178 | 96.99372 | -0.713266 | 103.355957 | 96.820635 | -0.866994 | 103.219864 | 96.92824 | -0.891646 | 103.093765 | 97.244596 | -0.792668 | 103.192932 | 97.417486 | -0.743221 | 103.173096 | 97.145302 | -0.652028
103.440331 | 96.441357 | -0.628408 | 103.273697 | 96.988958 | -0.71186 | 103.423721 | 96.814843 | -0.865568 | 103.289475 | 96.922281 | -0.890369 | 103.161301 | 97.2393 | -0.791437 | 103.250954 | 97.412519 | -0.741946 | 103.244179 | 97.140954 | -0.650328
103.502647 | 96.437114 | -0.626695 | 103.331764 | 96.984206 | -0.710449 | 103.487526 | 96.809061 | -0.864134 | 103.360207 | 96.916331 | -0.889084 | 103.230042 | 97.234012 | -0.790197 | 103.309731 | 97.407561 | -0.740664 | 103.316574 | 97.136617 | -0.648625
103.557846 | 96.432883 | -0.62498 | 103.392128 | 96.979463 | -0.709032 | 103.55117 | 96.803288 | -0.862693 | 103.428207 | 96.91039 | -0.88779 | 103.296608 | 97.228732 | -0.78895 | 103.369789 | 97.402611 | -0.739375 | 103.383865 | 97.132291 | -0.646918
103.610962 | 96.428665 | -0.623263 | 103.453163 | 96.97473 | -0.70761 | 103.615944 | 96.797525 | -0.861244 | 103.493408 | 96.904457 | -0.886488 | 103.362259 | 97.22346 | -0.787696 | 103.425644 | 97.39767 | -0.738079 | 103.448586 | 97.127977 | -0.645207
103.661499 | 96.42446 | -0.621543 | 103.517624 | 96.970007 | -0.706182 | 103.679077 | 96.791772 | -0.859786 | 103.554855 | 96.898534 | -0.885177 | 103.428467 | 97.218197 | -0.786433 | 103.483719 | 97.392738 | -0.736775 | 103.508896 | 97.123674 | -0.643492
103.711975 | 96.420268 | -0.61982 | 103.585594 | 96.965293 | -0.704749 | 103.740929 | 96.786029 | -0.858321 | 103.620766 | 96.892619 | -0.883858 | 103.497208 | 97.212942 | -0.785163 | 103.544701 | 97.387815 | -0.735464 | 103.566811 | 97.119382 | -0.641773
103.760109 | 96.416088 | -0.618095 | 103.656982 | 96.960589 | -0.703311 | 103.808884 | 96.780295 | -0.856849 | 103.685082 | 96.886713 | -0.882531 | 103.564796 | 97.207695 | -0.783886 | 103.605957 | 97.382901 | -0.734146 | 103.62117 | 97.115103 | -0.64005
103.814842 | 96.411922 | -0.616367 | 103.731712 | 96.955894 | -0.701868 | 103.881203 | 96.774572 | -0.855368 | 103.755188 | 96.880816 | -0.881195 | 103.630959 | 97.202457 | -0.782601 | 103.669006 | 97.377996 | -0.732822 | 103.68042 | 97.110834 | -0.638323
103.873154 | 96.407768 | -0.614638 | 103.805557 | 96.951209 | -0.70042 | 103.953049 | 96.768858 | -0.85388 | 103.82811 | 96.874928 | -0.87985 | 103.69635 | 97.197227 | -0.781309 | 103.733902 | 97.3731 | -0.73149 | 103.74498 | 97.106578 | -0.636593
103.935989 | 96.403627 | -0.612906 | 103.87616 | 96.946533 | -0.698967 | 104.024857 | 96.763154 | -0.852385 | 103.901146 | 96.869049 | -0.878498 | 103.759888 | 97.192007 | -0.780009 | 103.799561 | 97.368213 | -0.730151 | 103.811241 | 97.102333 | -0.634859
104.001526 | 96.399499 | -0.611171 | 103.947304 | 96.941868 | -0.697508 | 104.097427 | 96.757461 | -0.850882 | 103.970032 | 96.86318 | -0.877137 | 103.822495 | 97.186794 | -0.778701 | 103.864906 | 97.363335 | -0.728806 | 103.880112 | 97.0981 | -0.633121
104.072411 | 96.395384 | -0.609435 | 104.014938 | 96.937212 | -0.696045 | 104.165894 | 96.751778 | -0.849371 | 104.037964 | 96.857319 | -0.875768 | 103.881241 | 97.181591 | -0.777387 | 103.926659 | 97.358467 | -0.727453 | 103.952026 | 97.093879 | -0.63138
104.142777 | 96.391282 | -0.607696 | 104.07988 | 96.932566 | -0.694577 | 104.230057 | 96.746105 | -0.847853 | 104.097778 | 96.851468 | -0.874391 | 103.937401 | 97.176396 | -0.776065 | 103.986435 | 97.353607 | -0.726094 | 104.022194 | 97.08967 | -0.629635
104.215897 | 96.387193 | -0.605955 | 104.142777 | 96.92793 | -0.693104 | 104.290833 | 96.740442 | -0.846328 | 104.153748 | 96.845626 | -0.873006 | 103.991379 | 97.171211 | -0.774735 | 104.047531 | 97.348758 | -0.724729 | 104.087585 | 97.085473 | -0.627887
104.288193 | 96.383116 | -0.604212 | 104.208328 | 96.923304 | -0.691626 | 104.348656 | 96.734789 | -0.844796 | 104.206223 | 96.839794 | -0.871613 | 104.046982 | 97.166034 | -0.773399 | 104.109192 | 97.343917 | -0.723356 | 104.151489 | 97.081288 | -0.626136
104.358849 | 96.379053 | -0.602468 | 104.272804 | 96.918688 | -0.690143 | 104.406616 | 96.729147 | -0.843256 | 104.257309 | 96.833971 | -0.870212 | 104.100647 | 97.160867 | -0.772055 | 104.168839 | 97.339086 | -0.721978 | 104.213905 | 97.077115 | -0.624382
104.427795 | 96.375002 | -0.600721 | 104.339012 | 96.914081 | -0.688656 | 104.470261 | 96.723515 | -0.841709 | 104.306717 | 96.828157 | -0.868804 | 104.153427 | 97.155708 | -0.770704 | 104.230324 | 97.334264 | -0.720593 | 104.277382 | 97.072953 | -0.622625
104.492371 | 96.370965 | -0.598973 | 104.406212 | 96.909485 | -0.687164 | 104.536972 | 96.717894 | -0.840155 | 104.3619 | 96.822353 | -0.867387 | 104.21006 | 97.150559 | -0.769346 | 104.29496 | 97.329451 | -0.719201 | 104.339966 | 97.068804 | -0.620864
104.553368 | 96.36694 | -0.597222 | 104.472427 | 96.904898 | -0.685667 | 104.606934 | 96.712283 | -0.838595 | 104.423294 | 96.816559 | -0.865963 | 104.270119 | 97.145419 | -0.767981 | 104.357849 | 97.324648 | -0.717804 | 104.401001 | 97.064665 | -0.619101
104.612076 | 96.362928 | -0.59547 | 104.536598 | 96.900322 | -0.684166 | 104.681335 | 96.706682 | -0.837027 | 104.48745 | 96.810774 | -0.86453 | 104.331154 | 97.140288 | -0.766609 | 104.421974 | 97.319854 | -0.7164 | 104.461563 | 97.060539 | -0.617335
104.668747 | 96.358928 | -0.593717 | 104.598351 | 96.895755 | -0.68266 | 104.757729 | 96.701092 | -0.835452 | 104.557205 | 96.804998 | -0.86309 | 104.397354 | 97.135166 | -0.76523 | 104.487534 | 97.31507 | -0.714989 | 104.525925 | 97.056424 | -0.615567
104.721314 | 96.354942 | -0.591961 | 104.653854 | 96.891199 | -0.68115 | 104.827477 | 96.695513 | -0.833871 | 104.632629 | 96.799232 | -0.861643 | 104.466843 | 97.130054 | -0.763844 | 104.550926 | 97.310294 | -0.713573 | 104.589684 | 97.052322 | -0.613796
104.7724 | 96.350969 | -0.590204 | 104.706703 | 96.886652 | -0.679635 | 104.894104 | 96.689944 | -0.832282 | 104.706932 | 96.793476 | -0.860188 | 104.540451 | 97.12495 | -0.762451 | 104.613197 | 97.305529 | -0.71215 | 104.651871 | 97.048231 | -0.612022
104.823143 | 96.347008 | -0.588446 | 104.757278 | 96.882116 | -0.678116 | 104.955261 | 96.684386 | -0.830687 | 104.77842 | 96.78773 | -0.858725 | 104.614159 | 97.119857 | -0.761052 | 104.674683 | 97.300773 | -0.710722 | 104.717468 | 97.044152 | -0.610246
104.874085 | 96.34306 | -0.586686 | 104.806473 | 96.87759 | -0.676592 | 105.008873 | 96.678839 | -0.829086 | 104.847611 | 96.781993 | -0.857255 | 104.684677 | 97.114773 | -0.759645 | 104.736046 | 97.296026 | -0.709287 | 104.785996 | 97.040086 | -0.608468
104.926063 | 96.339125 | -0.584925 | 104.855042 | 96.873074 | -0.675064 | 105.056397 | 96.673302 | -0.827477 | 104.91066 | 96.776266 | -0.855777 | 104.753342 | 97.109698 | -0.758232 | 104.798477 | 97.291289 | -0.707846 | 104.855446 | 97.036031 | -0.606687
104.981613 | 96.335203 | -0.583162 | 104.909363 | 96.868569 | -0.673532 | 105.101852 | 96.667776 | -0.825863 | 104.969521 | 96.77055 | -0.854292 | 104.817299 | 97.104633 | -0.756812 | 104.863563 | 97.286561 | -0.706399 | 104.925644 | 97.031988 | -0.604905
105.037521 | 96.331294 | -0.581398 | 104.967575 | 96.864074 | -0.671996 | 105.147217 | 96.662262 | -0.824241 | 105.024307 | 96.764843 | -0.852799 | 104.87854 | 97.099578 | -0.755386 | 104.928185 | 97.281843 | -0.704947 | 104.994225 | 97.027958 | -0.60312
105.095131 | 96.327398 | -0.579633 | 105.025856 | 96.859589 | -0.670456 | 105.196426 | 96.656757 | -0.822614 | 105.075401 | 96.759147 | -0.8513 | 104.936096 | 97.094532 | -0.753953 | 104.993271 | 97.277134 | -0.703488 | 105.060288 | 97.02394 | -0.601334
105.156326 | 96.323514 | -0.577866 | 105.084938 | 96.855115 | -0.668911 | 105.249527 | 96.651264 | -0.820979 | 105.126198 | 96.75346 | -0.849793 | 104.996582 | 97.089496 | -0.752513 | 105.059792 | 97.272436 | -0.702023 | 105.124428 | 97.019934 | -0.599546
105.218185 | 96.319644 | -0.576098 | 105.14756 | 96.850651 | -0.667363 | 105.310036 | 96.645782 | -0.819339 | 105.181656 | 96.747784 | -0.848278 | 105.057938 | 97.08447 | -0.751067 | 105.127564 | 97.267746 | -0.700553 | 105.18203 | 97.015939 | -0.597756
105.281227 | 96.315786 | -0.57433 | 105.212814 | 96.846198 | -0.665811 | 105.373192 | 96.640311 | -0.817692 | 105.238586 | 96.742118 | -0.846757 | 105.120972 | 97.079453 | -0.749615 | 105.192093 | 97.263067 | -0.699076 | 105.236 | 97.011957 | -0.595965
105.344566 | 96.311941 | -0.57256 | 105.276184 | 96.841755 | -0.664254 | 105.442955 | 96.634852 | -0.816039 | 105.297104 | 96.736463 | -0.845229 | 105.181908 | 97.074446 | -0.748156 | 105.2584 | 97.258397 | -0.697594 | 105.287758 | 97.007986 | -0.594171
105.408371 | 96.308109 | -0.570789 | 105.339493 | 96.837323 | -0.662694 | 105.510292 | 96.629403 | -0.81438 | 105.361893 | 96.730818 | -0.843693 | 105.24514 | 97.069449 | -0.746691 | 105.324143 | 97.253737 | -0.696106 | 105.341873 | 97.004027 | -0.592377
105.470421 | 96.30429 | -0.569017 | 105.403854 | 96.832901 | -0.661131 | 105.580246 | 96.623966 | -0.812715 | 105.429833 | 96.725183 | -0.842151 | 105.305626 | 97.064462 | -0.74522 | 105.385849 | 97.249087 | -0.694612 | 105.393662 | 97.00008 | -0.59058
105.533875 | 96.300484 | -0.567244 | 105.468178 | 96.828491 | -0.659563 | 105.648216 | 96.618539 | -0.811044 | 105.498032 | 96.719558 | -0.840602 | 105.364037 | 97.059485 | -0.743743 | 105.444077 | 97.244448 | -0.693112 | 105.448807 | 96.996145 | -0.588783
105.596642 | 96.296691 | -0.565471 | 105.531357 | 96.82409 | -0.657992 | 105.713669 | 96.613124 | -0.809367 | 105.566773 | 96.713944 | -0.839045 | 105.418778 | 97.054517 | -0.742259 | 105.50061 | 97.239818 | -0.691607 | 105.508621 | 96.992221 | -0.586983
105.659889 | 96.292911 | -0.563696 | 105.593178 | 96.819701 | -0.656417 | 105.771179 | 96.607721 | -0.807684 | 105.635086 | 96.70834 | -0.837482 | 105.472946 | 97.04956 | -0.740769 | 105.555985 | 97.235199 | -0.690096 | 105.572022 | 96.98831 | -0.585182
105.725182 | 96.289144 | -0.561921 | 105.653549 | 96.815322 | -0.654839 | 105.82827 | 96.602329 | -0.805995 | 105.701515 | 96.702747 | -0.835913 | 105.527687 | 97.044612 | -0.739274 | 105.612328 | 97.23059 | -0.688579 | 105.637657 | 96.98441 | -0.58338
105.791443 | 96.285391 | -0.560145 | 105.712585 | 96.810954 | -0.653257 | 105.881065 | 96.596948 | -0.804301 | 105.767716 | 96.697165 | -0.834336 | 105.583695 | 97.039675 | -0.737772 | 105.666649 | 97.225992 | -0.687057 | 105.709267 | 96.980523 | -0.581577
105.856583 | 96.281651 | -0.558369 | 105.77018 | 96.806597 | -0.651672 | 105.934471 | 96.591579 | -0.8026 | 105.831566 | 96.691593 | -0.832754 | 105.641647 | 97.034748 | -0.736264 | 105.721779 | 97.221404 | -0.68553 | 105.782448 | 96.976647 | -0.579772
105.919251 | 96.277924 | -0.556592 | 105.821571 | 96.802251 | -0.650084 | 105.988846 | 96.586222 | -0.800894 | 105.896446 | 96.686032 | -0.831164 | 105.702942 | 97.029831 | -0.734751 | 105.77681 | 97.216826 | -0.683997 | 105.856278 | 96.972783 | -0.577965
105.981552 | 96.27421 | -0.554814 | 105.875587 | 96.797915 | -0.648492 | 106.045326 | 96.580876 | -0.799183 | 105.960777 | 96.680482 | -0.829568 | 105.767616 | 97.024925 | -0.733232 | 105.833595 | 97.212259 | -0.682459 | 105.927757 | 96.968931 | -0.576157
106.038406 | 96.27051 | -0.553036 | 105.932053 | 96.793591 | -0.646897 | 106.105995 | 96.575542 | -0.797466 | 106.029762 | 96.674943 | -0.827966 | 105.836098 | 97.020029 | -0.731707 | 105.888382 | 97.207702 | -0.680916 | 105.994583 | 96.965092 | -0.574348
106.090782 | 96.266822 | -0.551258 | 105.990883 | 96.789277 | -0.645299 | 106.168968 | 96.57022 | -0.795744 | 106.095421 | 96.669415 | -0.826357 | 105.903221 | 97.015144 | -0.730176 | 105.946754 | 97.203156 | -0.679367 | 106.055664 | 96.961264 | -0.572538
106.138344 | 96.263148 | -0.549479 | 106.050613 | 96.784974 | -0.643698 | 106.232666 | 96.56491 | -0.794016 | 106.163315 | 96.663897 | -0.824742 | 105.9702 | 97.010269 | -0.72864 | 106.006859 | 97.198621 | -0.677814 | 106.109665 | 96.957448 | -0.570727
106.190109 | 96.259488 | -0.5477 | 106.112267 | 96.780682 | -0.642095 | 106.29586 | 96.559611 | -0.792283 | 106.231712 | 96.658391 | -0.823121 | 106.03804 | 97.005405 | -0.727098 | 106.067688 | 97.194096 | -0.676256 | 106.158043 | 96.953644 | -0.568914
106.242065 | 96.25584 | -0.545921 | 106.174988 | 96.7764 | -0.640488 | 106.358376 | 96.554324 | -0.790545 | 106.300819 | 96.652895 | -0.821493 | 106.102646 | 97.000552 | -0.725551 | 106.127762 | 97.189582 | -0.674693 | 106.203247 | 96.949852 | -0.567101
106.299271 | 96.252207 | -0.544142 | 106.240028 | 96.77213 | -0.638878 | 106.417099 | 96.549049 | -0.788802 | 106.366867 | 96.64741 | -0.81986 | 106.162979 | 96.995709 | -0.723998 | 106.190002 | 97.185078 | -0.673125 | 106.248291 | 96.946072 | -0.565286
106.360375 | 96.248586 | -0.542362 | 106.300827 | 96.76787 | -0.637266 | 106.473984 | 96.543786 | -0.787054 | 106.437118 | 96.641937 | -0.818221 | 106.221191 | 96.990876 | -0.72244 | 106.251907 | 97.180586 | -0.671552 | 106.293495 | 96.942304 | -0.56347
106.425674 | 96.244979 | -0.540582 | 106.36013 | 96.763621 | -0.635651 | 106.530151 | 96.538535 | -0.785301 | 106.504982 | 96.636474 | -0.816575 | 106.277664 | 96.986054 | -0.720877 | 106.31382 | 97.176104 | -0.669975 | 106.340195 | 96.938549 | -0.561653
106.489525 | 96.241384 | -0.538803 | 106.41655 | 96.759384 | -0.634034 | 106.587708 | 96.533295 | -0.783542 | 106.569969 | 96.631023 | -0.814924 | 106.332031 | 96.981243 | -0.719308 | 106.375992 | 97.171633 | -0.668394 | 106.391708 | 96.934805 | -0.559836
106.553177 | 96.237804 | -0.537023 | 106.473549 | 96.755157 | -0.632413 | 106.647522 | 96.528068 | -0.781779 | 106.629578 | 96.625583 | -0.813267 | 106.38784 | 96.976442 | -0.717735 | 106.437218 | 97.167173 | -0.666808 | 106.45015 | 96.931074 | -0.558017
106.611794 | 96.234236 | -0.535244 | 106.52594 | 96.750941 | -0.630791 | 106.712524 | 96.522852 | -0.780011 | 106.683228 | 96.620154 | -0.811604 | 106.444214 | 96.971652 | -0.716156 | 106.498108 | 97.162724 | -0.665217 | 106.512878 | 96.927356 | -0.556198
106.668114 | 96.230681 | -0.533465 | 106.582741 | 96.746736 | -0.629166 | 106.778648 | 96.517648 | -0.778238 | 106.732285 | 96.614736 | -0.809935 | 106.49971 | 96.966872 | -0.714572 | 106.556839 | 97.158286 | -0.663623 | 106.581238 | 96.92365 | -0.554378
106.719925 | 96.22714 | -0.531686 | 106.641441 | 96.742542 | -0.627538 | 106.847374 | 96.512456 | -0.776461 | 106.776978 | 96.60933 | -0.808261 | 106.558029 | 96.962103 | -0.712983 | 106.615982 | 97.153858 | -0.662024 | 106.651039 | 96.919957 | -0.552558
106.770302 | 96.223611 | -0.529907 | 106.703659 | 96.738358 | -0.625909 | 106.915176 | 96.507276 | -0.774679 | 106.819778 | 96.603935 | -0.806581 | 106.615685 | 96.957345 | -0.711389 | 106.673843 | 97.149441 | -0.660422 | 106.722069 | 96.916277 | -0.550737
106.81704 | 96.220096 | -0.528129 | 106.766136 | 96.734186 | -0.624277 | 106.983963 | 96.502108 | -0.772892 | 106.862686 | 96.598552 | -0.804896 | 106.672775 | 96.952598 | -0.70979 | 106.73584 | 97.145035 | -0.658815 | 106.79216 | 96.91261 | -0.548916
106.865822 | 96.216593 | -0.526351 | 106.832352 | 96.730025 | -0.622642 | 107.049194 | 96.496952 | -0.7711 | 106.909775 | 96.59318 | -0.803206 | 106.728676 | 96.947861 | -0.708187 | 106.800819 | 97.14064 | -0.657205 | 106.859238 | 96.908956 | -0.547095
106.918411 | 96.213103 | -0.524573 | 106.897842 | 96.725874 | -0.621006 | 107.110085 | 96.491808 | -0.769304 | 106.961449 | 96.587819 | -0.80151 | 106.783508 | 96.943136 | -0.706578 | 106.869095 | 97.136256 | -0.65559 | 106.921776 | 96.905314 | -0.545275
106.971558 | 96.209625 | -0.522796 | 106.963806 | 96.721735 | -0.619368 | 107.167679 | 96.486676 | -0.767504 | 107.020096 | 96.58247 | -0.799808 | 106.836281 | 96.938421 | -0.704965 | 106.937157 | 97.131883 | -0.653972 | 106.981079 | 96.901686 | -0.543454
107.026207 | 96.206161 | -0.521019 | 107.028488 | 96.717607 | -0.617727 | 107.225159 | 96.481557 | -0.765699 | 107.085434 | 96.577132 | -0.798102 | 106.890152 | 96.933717 | -0.703347 | 107.00486 | 97.127521 | -0.65235 | 107.038376 | 96.89807 | -0.541633
107.083336 | 96.202709 | -0.519243 | 107.089943 | 96.713489 | -0.616085 | 107.282188 | 96.476449 | -0.76389 | 107.156067 | 96.571806 | -0.79639 | 106.943138 | 96.929024 | -0.701724 | 107.065231 | 97.12317 | -0.650724 | 107.094276 | 96.894467 | -0.539813
107.141602 | 96.19927 | -0.517468 | 107.146767 | 96.709383 | -0.614441 | 107.339539 | 96.471353 | -0.762076 | 107.228317 | 96.566491 | -0.794673 | 106.998596 | 96.924341 | -0.700097 | 107.121239 | 97.11883 | -0.649095 | 107.153359 | 96.890877 | -0.537993
107.200424 | 96.195843 | -0.515693 | 107.199135 | 96.705288 | -0.612794 | 107.398178 | 96.46627 | -0.760259 | 107.301392 | 96.561188 | -0.792951 | 107.056824 | 96.91967 | -0.698466 | 107.170738 | 97.114501 | -0.647463 | 107.215591 | 96.887299 | -0.536174
107.261986 | 96.192429 | -0.513919 | 107.249527 | 96.701205 | -0.611146 | 107.459305 | 96.461199 | -0.758437 | 107.371536 | 96.555897 | -0.791224 | 107.117653 | 96.91501 | -0.69683 | 107.218399 | 97.110183 | -0.645826 | 107.279381 | 96.883734 | -0.534355
107.324966 | 96.189028 | -0.512146 | 107.296768 | 96.697132 | -0.609497 | 107.522659 | 96.45614 | -0.756611 | 107.438316 | 96.550617 | -0.789491 | 107.182175 | 96.91036 | -0.695189 | 107.263145 | 97.105876 | -0.644187 | 107.346054 | 96.880182 | -0.532537
107.389175 | 96.18564 | -0.510374 | 107.345543 | 96.693071 | -0.607845 | 107.585983 | 96.451093 | -0.75478 | 107.501244 | 96.545349 | -0.787754 | 107.245888 | 96.905722 | -0.693544 | 107.312355 | 97.10158 | -0.642544 | 107.41272 | 96.876642 | -0.53072
107.448158 | 96.182263 | -0.508603 | 107.395981 | 96.689021 | -0.606192 | 107.649429 | 96.446059 | -0.752946 | 107.559715 | 96.540093 | -0.786012 | 107.310715 | 96.901095 | -0.691895 | 107.366173 | 97.097295 | -0.640897 | 107.476357 | 96.873115 | -0.528904
107.50206 | 96.1789 | -0.506832 | 107.44796 | 96.684982 | -0.604538 | 107.71505 | 96.441037 | -0.751108 | 107.614746 | 96.534848 | -0.784265 | 107.373512 | 96.896478 | -0.690242 | 107.423019 | 97.093022 | -0.639248 | 107.538681 | 96.8696 | -0.527089
107.552391 | 96.175549 | -0.505062 | 107.502029 | 96.680955 | -0.602882 | 107.778488 | 96.436027 | -0.749266 | 107.665421 | 96.529615 | -0.782514 | 107.434631 | 96.891873 | -0.688584 | 107.484779 | 97.088759 | -0.637595 | 107.603355 | 96.866098 | -0.525275
107.600792 | 96.172211 | -0.503294 | 107.557205 | 96.676939 | -0.601225 | 107.841408 | 96.43103 | -0.74742 | 107.715775 | 96.524394 | -0.780757 | 107.492294 | 96.887279 | -0.686923 | 107.553078 | 97.084508 | -0.635939 | 107.664963 | 96.862608 | -0.523462
107.647743 | 96.168886 | -0.501526 | 107.612198 | 96.672934 | -0.599566 | 107.901047 | 96.426045 | -0.745571 | 107.766945 | 96.519185 | -0.778996 | 107.549133 | 96.882696 | -0.685257 | 107.620827 | 97.080268 | -0.63428 | 107.725906 | 96.85913 | -0.521651
107.697372 | 96.165573 | -0.49976 | 107.671753 | 96.66894 | -0.597906 | 107.960671 | 96.421072 | -0.743717 | 107.823242 | 96.513988 | -0.777231 | 107.601883 | 96.878124 | -0.683587 | 107.685814 | 97.076039 | -0.632619 | 107.783341 | 96.855665 | -0.51984
107.752152 | 96.162273 | -0.497995 | 107.731384 | 96.664957 | -0.596245 | 108.017494 | 96.416112 | -0.74186 | 107.881752 | 96.508802 | -0.77546 | 107.655014 | 96.873564 | -0.681914 | 107.749893 | 97.071821 | -0.630954 | 107.841309 | 96.852211 | -0.518031
107.810219 | 96.158986 | -0.496231 | 107.791176 | 96.660986 | -0.594583 | 108.074257 | 96.411165 | -0.739999 | 107.94149 | 96.503629 | -0.773686 | 107.707443 | 96.869015 | -0.680236 | 107.811501 | 97.067615 | -0.629286 | 107.894554 | 96.84877 | -0.516224
107.87207 | 96.155711 | -0.494468 | 107.850441 | 96.657026 | -0.59292 | 108.127907 | 96.40623 | -0.738135 | 108.00206 | 96.498468 | -0.771907 | 107.763351 | 96.864478 | -0.678555 | 107.870163 | 97.063419 | -0.627615 | 107.946793 | 96.84534 | -0.514417
107.935448 | 96.15245 | -0.492707 | 107.912758 | 96.653077 | -0.591256 | 108.180603 | 96.401307 | -0.736267 | 108.063255 | 96.493319 | -0.770123 | 107.819786 | 96.859952 | -0.67687 | 107.927719 | 97.059235 | -0.625942 | 107.997253 | 96.841922 | -0.512612
107.998558 | 96.149201 | -0.490947 | 107.974564 | 96.64914 | -0.589591 | 108.234779 | 96.396397 | -0.734396 | 108.120384 | 96.488181 | -0.768336 | 107.879906 | 96.855437 | -0.675182 | 107.983116 | 97.055062 | -0.624266 | 108.049782 | 96.838516 | -0.510809
108.060097 | 96.145965 | -0.489188 | 108.035385 | 96.645214 | -0.587925 | 108.288742 | 96.3915 | -0.732521 | 108.174377 | 96.483056 | -0.766544 | 107.939308 | 96.850933 | -0.67349 | 108.038734 | 97.0509 | -0.622587 | 108.103737 | 96.835121 | -0.509007
108.120041 | 96.142742 | -0.487431 | 108.094704 | 96.641299 | -0.586258 | 108.34108 | 96.386616 | -0.730643 | 108.2285 | 96.477943 | -0.764747 | 108.003494 | 96.846441 | -0.671794 | 108.091835 | 97.04675 | -0.620905 | 108.160843 | 96.831738 | -0.507206
108.173134 | 96.139532 | -0.485675 | 108.15403 | 96.637395 | -0.584591 | 108.394852 | 96.381744 | -0.728762 | 108.281052 | 96.472843 | -0.762947 | 108.065735 | 96.841961 | -0.670095 | 108.143906 | 97.042611 | -0.619221 | 108.218552 | 96.828367 | -0.505407
108.226051 | 96.136335 | -0.483921 | 108.208763 | 96.633502 | -0.582923 | 108.447434 | 96.376884 | -0.726878 | 108.334656 | 96.467754 | -0.761143 | 108.125343 | 96.837491 | -0.668392 | 108.19297 | 97.038483 | -0.617535 | 108.27964 | 96.825007 | -0.503609
108.2761 | 96.133151 | -0.482169 | 108.259827 | 96.629621 | -0.581254 | 108.499733 | 96.372038 | -0.72499 | 108.388748 | 96.462678 | -0.759335 | 108.183716 | 96.833033 | -0.666686 | 108.244461 | 97.034367 | -0.615846 | 108.341652 | 96.821659 | -0.501813
108.327309 | 96.12998 | -0.480418 | 108.30941 | 96.625751 | -0.579585 | 108.550743 | 96.367204 | -0.7231 | 108.446999 | 96.457614 | -0.757523 | 108.241539 | 96.828587 | -0.664977 | 108.294907 | 97.030262 | -0.614155 | 108.402298 | 96.818323 | -0.500019
108.375977 | 96.126822 | -0.478669 | 108.360512 | 96.621892 | -0.577916 | 108.603195 | 96.362383 | -0.721206 | 108.505325 | 96.452562 | -0.755707 | 108.293945 | 96.824152 | -0.663264 | 108.349197 | 97.026168 | -0.612461 | 108.459213 | 96.814998 | -0.498226
108.428856 | 96.123677 | -0.476922 | 108.41201 | 96.618045 | -0.576246 | 108.657692 | 96.357574 | -0.719309 | 108.565628 | 96.447523 | -0.753887 | 108.343407 | 96.819729 | -0.661548 | 108.405235 | 97.022087 | -0.610765 | 108.516586 | 96.811686 | -0.496435
108.481346 | 96.120545 | -0.475177 | 108.463821 | 96.614208 | -0.574576 | 108.712967 | 96.352779 | -0.71741 | 108.624374 | 96.442495 | -0.752064 | 108.391212 | 96.815317 | -0.659829 | 108.463097 | 97.018016 | -0.609068 | 108.572243 | 96.808385 | -0.494645
108.534973 | 96.117426 | -0.473433 | 108.514916 | 96.610383 | -0.572905 | 108.768082 | 96.347996 | -0.715508 | 108.680893 | 96.437481 | -0.750237 | 108.438576 | 96.810917 | -0.658107 | 108.523598 | 97.013958 | -0.607368 | 108.623192 | 96.805096 | -0.492858
108.588402 | 96.11432 | -0.471691 | 108.568283 | 96.60657 | -0.571235 | 108.826035 | 96.343226 | -0.713603 | 108.733688 | 96.432478 | -0.748407 | 108.489159 | 96.806529 | -0.656382 | 108.58551 | 97.009911 | -0.605666 | 108.672546 | 96.801819 | -0.491072
108.64447 | 96.111226 | -0.469952 | 108.620438 | 96.602767 | -0.569564 | 108.884354 | 96.338469 | -0.711695 | 108.784264 | 96.427488 | -0.746573 | 108.542259 | 96.802152 | -0.654654 | 108.646156 | 97.005875 | -0.603963 | 108.722938 | 96.798554 | -0.489288
108.701401 | 96.108146 | -0.468214 | 108.673508 | 96.598976 | -0.567893 | 108.940811 | 96.333725 | -0.709785 | 108.831886 | 96.42251 | -0.744736 | 108.599281 | 96.797787 | -0.652923 | 108.708435 | 97.001851 | -0.602258 | 108.771339 | 96.7953 | -0.487506
108.760475 | 96.105079 | -0.466478 | 108.723694 | 96.595196 | -0.566223 | 108.995972 | 96.328994 | -0.707872 | 108.881691 | 96.417545 | -0.742895 | 108.659874 | 96.793434 | -0.651189 | 108.771835 | 96.997839 | -0.600551 | 108.818237 | 96.792059 | -0.485727
108.817749 | 96.102024 | -0.464745 | 108.778221 | 96.591427 | -0.564552 | 109.048721 | 96.324275 | -0.705957 | 108.930687 | 96.412592 | -0.741051 | 108.725693 | 96.789093 | -0.649453 | 108.833786 | 96.993839 | -0.598842 | 108.864952 | 96.78883 | -0.483949
108.872437 | 96.098982 | -0.463013 | 108.830544 | 96.58767 | -0.562881 | 109.098862 | 96.31957 | -0.704039 | 108.98069 | 96.407651 | -0.739204 | 108.791527 | 96.784763 | -0.647713 | 108.894081 | 96.98985 | -0.597132 | 108.911682 | 96.785613 | -0.482173
108.926086 | 96.095953 | -0.461284 | 108.886459 | 96.583924 | -0.561211 | 109.147476 | 96.314877 | -0.70212 | 109.03109 | 96.402723 | -0.737353 | 108.854019 | 96.780445 | -0.645971 | 108.955124 | 96.985872 | -0.595421 | 108.960312 | 96.782408 | -0.4804
108.978577 | 96.092937 | -0.459557 | 108.943375 | 96.580189 | -0.55954 | 109.196091 | 96.310198 | -0.700198 | 109.084976 | 96.397808 | -0.7355 | 108.91481 | 96.776138 | -0.644227 | 109.016136 | 96.981907 | -0.593708 | 109.01017 | 96.779216 | -0.47863
109.028824 | 96.089934 | -0.457832 | 109.002525 | 96.576465 | -0.55787 | 109.246353 | 96.305532 | -0.698273 | 109.141739 | 96.392904 | -0.733643 | 108.973778 | 96.771844 | -0.64248 | 109.073387 | 96.977953 | -0.591994 | 109.061722 | 96.776036 | -0.476862
109.080322 | 96.086943 | -0.45611 | 109.060448 | 96.572753 | -0.556201 | 109.300987 | 96.300878 | -0.696347 | 109.201157 | 96.388014 | -0.731784 | 109.027367 | 96.767561 | -0.64073 | 109.128861 | 96.97401 | -0.590279 | 109.11554 | 96.772868 | -0.475096
109.132813 | 96.083965 | -0.45439 | 109.12056 | 96.569052 | -0.554531 | 109.359802 | 96.296238 | -0.694419 | 109.263046 | 96.383135 | -0.729921 | 109.078774 | 96.763291 | -0.638979 | 109.18512 | 96.970079 | -0.588562 | 109.174194 | 96.769713 | -0.473334
109.18634 | 96.081 | -0.452672 | 109.176575 | 96.565362 | -0.552862 | 109.418961 | 96.29161 | -0.692489 | 109.327942 | 96.378269 | -0.728055 | 109.128861 | 96.759032 | -0.637224 | 109.238113 | 96.96616 | -0.586845 | 109.235046 | 96.76657 | -0.471574
109.237732 | 96.078048 | -0.450957 | 109.232346 | 96.561683 | -0.551194 | 109.480713 | 96.286996 | -0.690557 | 109.39341 | 96.373416 | -0.726187 | 109.180954 | 96.754785 | -0.635468 | 109.286514 | 96.962252 | -0.585126 | 109.295944 | 96.763439 | -0.469818
109.290024 | 96.075108 | -0.449244 | 109.287048 | 96.558016 | -0.549526 | 109.544106 | 96.282394 | -0.688624 | 109.456398 | 96.368575 | -0.724316 | 109.235024 | 96.75055 | -0.633709 | 109.333641 | 96.958356 | -0.583406 | 109.359879 | 96.760321 | -0.468065
109.342712 | 96.07218 | -0.447534 | 109.341774 | 96.554359 | -0.547858 | 109.607384 | 96.277806 | -0.686688 | 109.5177 | 96.363747 | -0.722442 | 109.289833 | 96.746327 | -0.631949 | 109.38047 | 96.954471 | -0.581686 | 109.425697 | 96.757214 | -0.466315
109.39431 | 96.069266 | -0.445827 | 109.394531 | 96.550714 | -0.546192 | 109.668472 | 96.273231 | -0.684751 | 109.576561 | 96.358931 | -0.720566 | 109.347595 | 96.742116 | -0.630186 | 109.425697 | 96.950597 | -0.579964 | 109.48909 | 96.75412 | -0.464568
109.445702 | 96.066363 | -0.444122 | 109.449707 | 96.54708 | -0.544526 | 109.729019 | 96.268668 | -0.682813 | 109.633606 | 96.354128 | -0.718687 | 109.407494 | 96.737916 | -0.628422 | 109.471924 | 96.946735 | -0.578242 | 109.55027 | 96.751038 | -0.462825
109.496384 | 96.063473 | -0.442419 | 109.506081 | 96.543457 | -0.54286 | 109.78801 | 96.264119 | -0.680873 | 109.686997 | 96.349337 | -0.716805 | 109.466652 | 96.733729 | -0.626655 | 109.519798 | 96.942884 | -0.576519 | 109.610375 | 96.747967 | -0.461086
109.548828 | 96.060596 | -0.44072 | 109.560646 | 96.539845 | -0.541196 | 109.845474 | 96.259583 | -0.678931 | 109.73745 | 96.344559 | -0.714921 | 109.52327 | 96.729553 | -0.624887 | 109.569946 | 96.939045 | -0.574795 | 109.66819 | 96.744909 | -0.459351
109.603256 | 96.057731 | -0.439023 | 109.614883 | 96.536244 | -0.539532 | 109.900391 | 96.25506 | -0.676988 | 109.785706 | 96.339793 | -0.713034 | 109.582596 | 96.725389 | -0.623117 | 109.624756 | 96.935217 | -0.573071 | 109.724686 | 96.741862 | -0.457619
109.66182 | 96.054878 | -0.437329 | 109.671326 | 96.532654 | -0.537869 | 109.954346 | 96.25055 | -0.675044 | 109.83535 | 96.33504 | -0.711145 | 109.64016 | 96.721237 | -0.621345 | 109.685059 | 96.9314 | -0.571345 | 109.778809 | 96.738826 | -0.455891
109.722702 | 96.052038 | -0.435638 | 109.728149 | 96.529075 | -0.536207 | 110.004799 | 96.246053 | -0.673098 | 109.882507 | 96.3303 | -0.709254 | 109.694901 | 96.717097 | -0.619571 | 109.745812 | 96.927595 | -0.569619 | 109.833397 | 96.735802 | -0.454167
109.783119 | 96.049211 | -0.43395 | 109.784279 | 96.525508 | -0.534545 | 110.056168 | 96.24157 | -0.671152 | 109.926987 | 96.325572 | -0.707361 | 109.748436 | 96.712969 | -0.617796 | 109.809837 | 96.923801 | -0.567893 | 109.88578 | 96.732789 | -0.452447
109.843773 | 96.046395 | -0.432265 | 109.842186 | 96.521951 | -0.532885 | 110.104065 | 96.237099 | -0.669204 | 109.973496 | 96.320856 | -0.705465 | 109.802589 | 96.708853 | -0.616019 | 109.874916 | 96.920019 | -0.566166 | 109.939682 | 96.729788 | -0.450731
109.901245 | 96.043592 | -0.430583 | 109.899193 | 96.518406 | -0.531226 | 110.152786 | 96.232642 | -0.667255 | 110.020508 | 96.316154 | -0.703567 | 109.853684 | 96.704749 | -0.61424 | 109.936325 | 96.916248 | -0.564438 | 109.990273 | 96.726797 | -0.449019
109.956665 | 96.040801 | -0.428904 | 109.955238 | 96.514872 | -0.529568 | 110.202683 | 96.228198 | -0.665305 | 110.065491 | 96.311464 | -0.701667 | 109.905472 | 96.700657 | -0.612461 | 109.992294 | 96.912489 | -0.56271 | 110.043762 | 96.723818 | -0.447311
110.009033 | 96.038022 | -0.427228 | 110.007828 | 96.511349 | -0.527911 | 110.254295 | 96.223767 | -0.663354 | 110.112381 | 96.306787 | -0.699765 | 109.956924 | 96.696577 | -0.610679 | 110.044579 | 96.908741 | -0.560981 | 110.097252 | 96.720849 | -0.445607
110.059837 | 96.035255 | -0.425556 | 110.055786 | 96.507837 | -0.526255 | 110.306419 | 96.219349 | -0.661403 | 110.159897 | 96.302123 | -0.697861 | 110.008377 | 96.692508 | -0.608897 | 110.095131 | 96.905005 | -0.559253 | 110.153076 | 96.717892 | -0.443907
110.107544 | 96.032501 | -0.423886 | 110.098633 | 96.504336 | -0.524601 | 110.363304 | 96.214945 | -0.65945 | 110.209084 | 96.297471 | -0.695955 | 110.060707 | 96.688452 | -0.607113 | 110.145096 | 96.90128 | -0.557524 | 110.207802 | 96.714946 | -0.442212
110.1558 | 96.029758 | -0.42222 | 110.140625 | 96.500847 | -0.522948 | 110.421471 | 96.210553 | -0.657497 | 110.263977 | 96.292833 | -0.694047 | 110.114945 | 96.684408 | -0.605329 | 110.196144 | 96.897567 | -0.555794 | 110.264671 | 96.712011 | -0.440521
110.200974 | 96.027027 | -0.420557 | 110.180077 | 96.497369 | -0.521296 | 110.481079 | 96.206175 | -0.655543 | 110.319565 | 96.288207 | -0.692138 | 110.169289 | 96.680376 | -0.603543 | 110.251022 | 96.893866 | -0.554065 | 110.317772 | 96.709087 | -0.438834
110.246742 | 96.024309 | -0.418897 | 110.21843 | 96.493901 | -0.519646 | 110.541954 | 96.20181 | -0.653589 | 110.37822 | 96.283594 | -0.690227 | 110.225853 | 96.676355 | -0.601756 | 110.307938 | 96.890176 | -0.552336 | 110.370926 | 96.706174 | -0.437151
110.29454 | 96.021602 | -0.417241 | 110.262169 | 96.490445 | -0.517998 | 110.602127 | 96.197458 | -0.651634 | 110.438217 | 96.278994 | -0.688314 | 110.286095 | 96.672347 | -0.599968 | 110.36879 | 96.886498 | -0.550607 | 110.421082 | 96.703272 | -0.435472
110.343605 | 96.018907 | -0.415588 | 110.310326 | 96.487001 | -0.516351 | 110.660484 | 96.193119 | -0.649679 | 110.500748 | 96.274408 | -0.686399 | 110.347984 | 96.668351 | -0.59818 | 110.428772 | 96.882832 | -0.548877 | 110.471436 | 96.700382 | -0.433798
110.394791 | 96.016224 | -0.413938 | 110.361488 | 96.483567 | -0.514705 | 110.715714 | 96.188794 | -0.647723 | 110.556656 | 96.269834 | -0.684483 | 110.406982 | 96.664367 | -0.596391 | 110.488266 | 96.879178 | -0.547148 | 110.522484 | 96.697503 | -0.432128
110.448219 | 96.013552 | -0.412292 | 110.415016 | 96.480144 | -0.513062 | 110.768997 | 96.184481 | -0.645767 | 110.613854 | 96.265274 | -0.682566 | 110.467873 | 96.660395 | -0.594601 | 110.545029 | 96.875535 | -0.54542 | 110.576515 | 96.694635 | -0.430463
110.505722 | 96.010892 | -0.41065 | 110.469948 | 96.476733 | -0.51142 | 110.818955 | 96.180182 | -0.643811 | 110.667748 | 96.260726 | -0.680648 | 110.528549 | 96.656435 | -0.59281 | 110.59877 | 96.871905 | -0.543692 | 110.634972 | 96.691778 | -0.428802
110.56282 | 96.008244 | -0.409011 | 110.524277 | 96.473333 | -0.50978 | 110.868057 | 96.175896 | -0.641855 | 110.719139 | 96.256192 | -0.678728 | 110.58474 | 96.652488 | -0.591019 | 110.647926 | 96.868286 | -0.541964 | 110.698814 | 96.688933 | -0.427145
110.62162 | 96.005608 | -0.407375 | 110.579018 | 96.469943 | -0.508142 | 110.915573 | 96.171623 | -0.639899 | 110.766312 | 96.251671 | -0.676807 | 110.637535 | 96.648552 | -0.589228 | 110.697647 | 96.864679 | -0.540236 | 110.768555 | 96.686099 | -0.425493
110.678307 | 96.002983 | -0.405743 | 110.629959 | 96.466565 | -0.506506 | 110.961708 | 96.167364 | -0.637943 | 110.816452 | 96.247162 | -0.674885 | 110.686485 | 96.644629 | -0.587437 | 110.748612 | 96.861084 | -0.53851 | 110.840653 | 96.683276 | -0.423846
110.733398 | 96.000369 | -0.404115 | 110.681107 | 96.463198 | -0.504872 | 111.009071 | 96.163118 | -0.635988 | 110.866959 | 96.242667 | -0.672963 | 110.732071 | 96.640718 | -0.585645 | 110.801819 | 96.8575 | -0.536784 | 110.910889 | 96.680465 | -0.422204
110.78569 | 95.997767 | -0.40249 | 110.731018 | 96.459842 | -0.503241 | 111.05835 | 96.158885 | -0.634032 | 110.923019 | 96.238185 | -0.671039 | 110.776962 | 96.636818 | -0.583853 | 110.8573 | 96.853929 | -0.535059 | 110.975815 | 96.677665 | -0.420566
110.836411 | 95.995176 | -0.400869 | 110.786743 | 96.456498 | -0.501611 | 111.110046 | 96.154665 | -0.632077 | 110.98024 | 96.233716 | -0.669115 | 110.82402 | 96.632931 | -0.582062 | 110.914024 | 96.850369 | -0.533335 | 111.035217 | 96.674876 | -0.418933
110.88279 | 95.992597 | -0.399252 | 110.841904 | 96.453164 | -0.499984 | 111.16687 | 96.150459 | -0.630122 | 111.040299 | 96.22926 | -0.66719 | 110.87468 | 96.629056 | -0.58027 | 110.972 | 96.846822 | -0.531612 | 111.085777 | 96.672099 | -0.417306
110.933983 | 95.990029 | -0.397639 | 110.902306 | 96.449841 | -0.498359 | 111.224388 | 96.146265 | -0.628168 | 111.103684 | 96.224818 | -0.665264 | 110.928085 | 96.625193 | -0.578478 | 111.029762 | 96.843285 | -0.529889 | 111.129715 | 96.669333 | -0.415683
110.987686 | 95.987472 | -0.396029 | 110.966042 | 96.446529 | -0.496736 | 111.282753 | 96.142085 | -0.626214 | 111.168678 | 96.220388 | -0.663338 | 110.987 | 96.621342 | -0.576687 | 111.088966 | 96.839761 | -0.528168 | 111.168236 | 96.666578 | -0.414065
111.045578 | 95.984927 | -0.394423 | 111.032204 | 96.443228 | -0.495116 | 111.340736 | 96.137919 | -0.624261 | 111.232765 | 96.215971 | -0.661411 | 111.04596 | 96.617503 | -0.574897 | 111.147133 | 96.836248 | -0.526449 | 111.203384 | 96.663835 | -0.412453
111.105545 | 95.982393 | -0.392822 | 111.0952 | 96.439938 | -0.493499 | 111.401695 | 96.133765 | -0.622308 | 111.296555 | 96.211567 | -0.659484 | 111.105713 | 96.613677 | -0.573106 | 111.204941 | 96.832747 | -0.52473 | 111.237465 | 96.661103 | -0.410846
111.17173 | 95.97987 | -0.391224 | 111.161415 | 96.436659 | -0.491884 | 111.462196 | 96.129625 | -0.620357 | 111.360886 | 96.207176 | -0.657556 | 111.164414 | 96.609862 | -0.571317 | 111.261108 | 96.829257 | -0.523013 | 111.273193 | 96.658383 | -0.409245
111.235764 | 95.977359 | -0.389629 | 111.224304 | 96.433391 | -0.490271 | 111.521957 | 96.125499 | -0.618406 | 111.423416 | 96.202798 | -0.655629 | 111.222336 | 96.60606 | -0.569528 | 111.313614 | 96.82578 | -0.521297 | 111.314293 | 96.655673 | -0.407649
111.296646 | 95.974859 | -0.388039 | 111.283203 | 96.430134 | -0.488661 | 111.582275 | 96.121385 | -0.616457 | 111.48346 | 96.198433 | -0.653701 | 111.275925 | 96.602269 | -0.56774 | 111.363258 | 96.822313 | -0.519583 | 111.360214 | 96.652975 | -0.406059
111.352783 | 95.97237 | -0.386453 | 111.337967 | 96.426887 | -0.487054 | 111.646286 | 96.117285 | -0.614508 | 111.540512 | 96.194082 | -0.651773 | 111.329819 | 96.598491 | -0.565952 | 111.412132 | 96.818859 | -0.517871 | 111.414307 | 96.650287 | -0.404475
111.406738 | 95.969892 | -0.384871 | 111.388611 | 96.423651 | -0.48545 | 111.708962 | 96.113198 | -0.612561 | 111.597275 | 96.189743 | -0.649845 | 111.382912 | 96.594725 | -0.564166 | 111.458481 | 96.815416 | -0.51616 | 111.474365 | 96.64761 | -0.402897
111.455246 | 95.967426 | -0.383293 | 111.436172 | 96.420426 | -0.483849 | 111.770706 | 96.109124 | -0.610615 | 111.649269 | 96.185417 | -0.647917 | 111.437843 | 96.590971 | -0.562381 | 111.507141 | 96.811985 | -0.514451 | 111.540245 | 96.644945 | -0.401325
111.501259 | 95.964971 | -0.381719 | 111.481552 | 96.417212 | -0.48225 | 111.832138 | 96.105064 | -0.60867 | 111.699486 | 96.181105 | -0.64599 | 111.494858 | 96.58723 | -0.560597 | 111.556252 | 96.808565 | -0.512743 | 111.609024 | 96.64229 | -0.399759
111.546341 | 95.962526 | -0.380149 | 111.52655 | 96.414009 | -0.480655 | 111.893433 | 96.101016 | -0.606726 | 111.746964 | 96.176805 | -0.644062 | 111.551964 | 96.5835 | -0.558814 | 111.607346 | 96.805156 | -0.511038 | 111.677246 | 96.639645 | -0.398199
111.59182 | 95.960094 | -0.378584 | 111.571533 | 96.410817 | -0.479062 | 111.951439 | 96.096982 | -0.604785 | 111.793617 | 96.172518 | -0.642135 | 111.607529 | 96.579783 | -0.557033 | 111.658524 | 96.801759 | -0.509335 | 111.744186 | 96.637012 | -0.396646
111.64032 | 95.957672 | -0.377022 | 111.619347 | 96.407635 | -0.477473 | 112.004379 | 96.092961 | -0.602844 | 111.839211 | 96.168245 | -0.640209 | 111.659569 | 96.576078 | -0.555254 | 111.716942 | 96.798374 | -0.507633 | 111.807289 | 96.634389 | -0.395099
111.691261 | 95.955261 | -0.375465 | 111.667954 | 96.404464 | -0.475887 | 112.054787 | 96.088954 | -0.600906 | 111.886414 | 96.163984 | -0.638282 | 111.710815 | 96.572385 | -0.553476 | 111.775208 | 96.795 | -0.505934 | 111.864807 | 96.631776 | -0.393559
111.742516 | 95.952861 | -0.373913 | 111.718544 | 96.401303 | -0.474304 | 112.107445 | 96.084959 | -0.598969 | 111.933083 | 96.159737 | -0.636357 | 111.75769 | 96.568704 | -0.5517 | 111.832787 | 96.791637 | -0.504237 | 111.917091 | 96.629173 | -0.392025
111.794777 | 95.950473 | -0.372364 | 111.771523 | 96.398154 | -0.472724 | 112.160828 | 96.080977 | -0.597033 | 111.980042 | 96.155502 | -0.634432 | 111.802879 | 96.565035 | -0.549926 | 111.889267 | 96.788286 | -0.502543 | 111.968529 | 96.626581 | -0.390498
111.850502 | 95.948095 | -0.37082 | 111.827416 | 96.395015 | -0.471148 | 112.215759 | 96.077008 | -0.5951 | 112.031654 | 96.151281 | -0.632507 | 111.849289 | 96.561379 | -0.548154 | 111.946449 | 96.784947 | -0.50085 | 112.015343 | 96.623999 | -0.388977
111.906761 | 95.945728 | -0.36928 | 111.881088 | 96.391886 | -0.469575 | 112.268959 | 96.073052 | -0.593169 | 112.084854 | 96.147072 | -0.630584 | 111.899063 | 96.557734 | -0.546385 | 112.000084 | 96.781619 | -0.49916 | 112.061768 | 96.621427 | -0.387464
111.960938 | 95.943372 | -0.367745 | 111.934067 | 96.388768 | -0.468006 | 112.324669 | 96.069109 | -0.591239 | 112.14093 | 96.142877 | -0.628661 | 111.95079 | 96.554102 | -0.544617 | 112.051392 | 96.778302 | -0.497473 | 112.105637 | 96.618865 | -0.385957
112.016953 | 95.941026 | -0.366215 | 111.985825 | 96.385661 | -0.46644 | 112.380333 | 96.065179 | -0.589312 | 112.200829 | 96.138695 | -0.626739 | 112.005783 | 96.550481 | -0.542852 | 112.100082 | 96.774997 | -0.495788 | 112.152847 | 96.616314 | -0.384457
112.073692 | 95.938691 | -0.364688 | 112.03817 | 96.382565 | -0.464878 | 112.435074 | 96.061261 | -0.587387 | 112.261581 | 96.134526 | -0.624819 | 112.06266 | 96.546873 | -0.54109 | 112.147598 | 96.771703 | -0.494106 | 112.200012 | 96.613772 | -0.382964
112.129562 | 95.936368 | -0.363167 | 112.088661 | 96.379478 | -0.46332 | 112.48806 | 96.057357 | -0.585463 | 112.321549 | 96.13037 | -0.622899 | 112.123917 | 96.543277 | -0.539331 | 112.194191 | 96.768421 | -0.492426 | 112.252014 | 96.61124 | -0.381479
112.184105 | 95.934054 | -0.36165 | 112.139267 | 96.376403 | -0.461765 | 112.540405 | 96.053465 | -0.583543 | 112.380638 | 96.126227 | -0.620981 | 112.185204 | 96.539693 | -0.537574 | 112.237167 | 96.76515 | -0.49075 | 112.305153 | 96.608718 | -0.38
112.23761 | 95.931752 | -0.360137 | 112.189476 | 96.373338 | -0.460214 | 112.591751 | 96.049587 | -0.581624 | 112.436417 | 96.122097 | -0.619064 | 112.244911 | 96.536122 | -0.53582 | 112.279808 | 96.761891 | -0.489076 | 112.362808 | 96.606206 | -0.378529
112.292236 | 95.92946 | -0.35863 | 112.239037 | 96.370284 | -0.458667 | 112.643677 | 96.04572 | -0.579708 | 112.488724 | 96.117981 | -0.617148 | 112.302383 | 96.532562 | -0.53407 | 112.326073 | 96.758643 | -0.487406 | 112.423966 | 96.603704 | -0.377065
112.345947 | 95.927179 | -0.357127 | 112.290543 | 96.36724 | -0.457124 | 112.69442 | 96.041867 | -0.577794 | 112.541161 | 96.113877 | -0.615234 | 112.361733 | 96.529014 | -0.532322 | 112.375587 | 96.755406 | -0.485738 | 112.489151 | 96.601211 | -0.375608
112.399193 | 95.924908 | -0.355628 | 112.343285 | 96.364207 | -0.455586 | 112.745651 | 96.038027 | -0.575882 | 112.592545 | 96.109785 | -0.613322 | 112.419113 | 96.525478 | -0.530578 | 112.430435 | 96.752181 | -0.484073 | 112.553429 | 96.598728 | -0.374159
112.453919 | 95.922648 | -0.354134 | 112.397171 | 96.361184 | -0.454051 | 112.798134 | 96.034199 | -0.573974 | 112.645485 | 96.105707 | -0.611411 | 112.47329 | 96.521954 | -0.528837 | 112.48999 | 96.748967 | -0.482412 | 112.620873 | 96.596255 | -0.372717
112.508888 | 95.920399 | -0.352646 | 112.453171 | 96.358172 | -0.45252 | 112.84993 | 96.030385 | -0.572067 | 112.697792 | 96.101642 | -0.609502 | 112.525536 | 96.518441 | -0.5271 | 112.553818 | 96.745765 | -0.480754 | 112.688309 | 96.593791 | -0.371282
112.566017 | 95.91816 | -0.351162 | 112.509583 | 96.35517 | -0.450994 | 112.897278 | 96.026583 | -0.570164 | 112.756348 | 96.097589 | -0.607595 | 112.576759 | 96.514941 | -0.525367 | 112.61731 | 96.742574 | -0.4791 | 112.751854 | 96.591336 | -0.369855
112.623032 | 95.915931 | -0.349682 | 112.567543 | 96.352178 | -0.449472 | 112.945541 | 96.022794 | -0.568263 | 112.81472 | 96.09355 | -0.605689 | 112.625427 | 96.511452 | -0.523637 | 112.67955 | 96.739394 | -0.477449 | 112.809959 | 96.588891 | -0.368435
112.679306 | 95.913713 | -0.348208 | 112.627976 | 96.349196 | -0.447955 | 112.993637 | 96.019017 | -0.566365 | 112.874794 | 96.089523 | -0.603786 | 112.672669 | 96.507975 | -0.521911 | 112.737167 | 96.736225 | -0.475802 | 112.865196 | 96.586456 | -0.367023
112.734192 | 95.911506 | -0.346738 | 112.69017 | 96.346225 | -0.446442 | 113.038773 | 96.015254 | -0.56447 | 112.935997 | 96.085509 | -0.601885 | 112.719582 | 96.50451 | -0.52019 | 112.789932 | 96.733068 | -0.474159 | 112.916222 | 96.584029 | -0.365618
112.788124 | 95.909308 | -0.345274 | 112.752419 | 96.343264 | -0.444933 | 113.084084 | 96.011503 | -0.562577 | 112.999062 | 96.081507 | -0.599986 | 112.766991 | 96.501057 | -0.518472 | 112.840393 | 96.729922 | -0.472519 | 112.960854 | 96.581613 | -0.364221
112.838417 | 95.907121 | -0.343814 | 112.818092 | 96.340313 | -0.443429 | 113.132858 | 96.007765 | -0.560688 | 113.058044 | 96.077519 | -0.598089 | 112.817184 | 96.497616 | -0.516758 | 112.887985 | 96.726787 | -0.470883 | 113.004013 | 96.579205 | -0.362831
112.890366 | 95.904944 | -0.342359 | 112.880783 | 96.337372 | -0.44193 | 113.182961 | 96.00404 | -0.558802 | 113.116348 | 96.073543 | -0.596194 | 112.868935 | 96.494186 | -0.515049 | 112.933609 | 96.723664 | -0.469251 | 113.046493 | 96.576807 | -0.361449
112.942215 | 95.902778 | -0.340909 | 112.942139 | 96.334442 | -0.440435 | 113.234825 | 96.000327 | -0.556919 | 113.170631 | 96.06958 | -0.594302 | 112.923729 | 96.490769 | -0.513345 | 112.982765 | 96.720551 | -0.467624 | 113.09153 | 96.574419 | -0.360075
112.995804 | 95.900622 | -0.339465 | 112.999207 | 96.331521 | -0.438945 | 113.28965 | 95.996628 | -0.55504 | 113.223106 | 96.06563 | -0.592412 | 112.981667 | 96.487363 | -0.511644 | 113.034805 | 96.717449 | -0.466 | 113.140419 | 96.572039 | -0.358709
113.049942 | 95.898476 | -0.338025 | 113.055931 | 96.328611 | -0.437459 | 113.345535 | 95.992941 | -0.553163 | 113.272522 | 96.061693 | -0.590525 | 113.044701 | 96.483969 | -0.509949 | 113.090027 | 96.714358 | -0.46438 | 113.19236 | 96.569669 | -0.35735
113.105515 | 95.896341 | -0.33659 | 113.107727 | 96.325711 | -0.435979 | 113.401894 | 95.989267 | -0.55129 | 113.321083 | 96.057768 | -0.58864 | 113.108536 | 96.480586 | -0.508258 | 113.147171 | 96.711278 | -0.462765 | 113.246658 | 96.567309 | -0.356
113.160812 | 95.894215 | -0.335161 | 113.157837 | 96.322821 | -0.434504 | 113.457863 | 95.985605 | -0.54942 | 113.367271 | 96.053856 | -0.586759 | 113.170876 | 96.477215 | -0.506573 | 113.208778 | 96.708209 | -0.461154 | 113.308021 | 96.564958 | -0.354658
113.216286 | 95.8921 | -0.333736 | 113.205307 | 96.31994 | -0.433033 | 113.511452 | 95.981957 | -0.547554 | 113.416916 | 96.049957 | -0.58488 | 113.231583 | 96.473856 | -0.504892 | 113.270813 | 96.70515 | -0.459548 | 113.369324 | 96.562615 | -0.353324
113.266968 | 95.889995 | -0.332317 | 113.254356 | 96.31707 | -0.431567 | 113.564682 | 95.978321 | -0.545692 | 113.470909 | 96.046071 | -0.583003 | 113.291039 | 96.470508 | -0.503217 | 113.330368 | 96.702102 | -0.457946 | 113.427017 | 96.560282 | -0.351998
113.315079 | 95.887899 | -0.330903 | 113.303383 | 96.314209 | -0.430107 | 113.618713 | 95.974697 | -0.543833 | 113.525009 | 96.042197 | -0.58113 | 113.345665 | 96.467172 | -0.501546 | 113.388687 | 96.699065 | -0.456348 | 113.484131 | 96.557958 | -0.35068
113.363144 | 95.885814 | -0.329494 | 113.35289 | 96.311359 | -0.428651 | 113.670982 | 95.971087 | -0.541978 | 113.579895 | 96.038336 | -0.57926 | 113.397766 | 96.463847 | -0.499882 | 113.448425 | 96.696038 | -0.454755 | 113.541061 | 96.555643 | -0.349371
113.412216 | 95.883738 | -0.32809 | 113.401466 | 96.308518 | -0.427201 | 113.718956 | 95.967488 | -0.540126 | 113.637451 | 96.034487 | -0.577393 | 113.448807 | 96.460534 | -0.498222 | 113.505875 | 96.693022 | -0.453167 | 113.591065 | 96.553337 | -0.34807
113.459656 | 95.881672 | -0.326691 | 113.451683 | 96.305687 | -0.425756 | 113.768517 | 95.963902 | -0.538279 | 113.692383 | 96.030651 | -0.575529 | 113.501358 | 96.457232 | -0.496568 | 113.561195 | 96.690017 | -0.451583 | 113.637428 | 96.55104 | -0.346778
113.513161 | 95.879615 | -0.325298 | 113.500504 | 96.302865 | -0.424316 | 113.817947 | 95.960329 | -0.536435 | 113.74144 | 96.026828 | -0.573668 | 113.553062 | 96.453941 | -0.49492 | 113.61586 | 96.687022 | -0.450004 | 113.682457 | 96.548752 | -0.345494
113.572449 | 95.877568 | -0.32391 | 113.549889 | 96.300054 | -0.422881 | 113.869041 | 95.956768 | -0.534596 | 113.787613 | 96.023018 | -0.57181 | 113.604431 | 96.450661 | -0.493278 | 113.668655 | 96.684038 | -0.448429 | 113.726341 | 96.546472 | -0.344218
113.634934 | 95.875531 | -0.322528 | 113.597794 | 96.297252 | -0.421452 | 113.920273 | 95.953219 | -0.53276 | 113.832581 | 96.01922 | -0.569956 | 113.658814 | 96.447393 | -0.491641 | 113.721596 | 96.681065 | -0.44686 | 113.770248 | 96.5442 | -0.342952
113.70034 | 95.873503 | -0.32115 | 113.648682 | 96.294459 | -0.420027 | 113.972977 | 95.949683 | -0.530928 | 113.876183 | 96.015434 | -0.568105 | 113.714394 | 96.444136 | -0.49001 | 113.77523 | 96.678101 | -0.445295 | 113.81752 | 96.541937 | -0.341694
113.766502 | 95.871485 | -0.319778 | 113.704361 | 96.291676 | -0.418609 | 114.02919 | 95.946159 | -0.529101 | 113.918617 | 96.011661 | -0.566258 | 113.768211 | 96.440889 | -0.488386 | 113.827438 | 96.675149 | -0.443735 | 113.867027 | 96.539682 | -0.340444
113.831345 | 95.869476 | -0.318411 | 113.761131 | 96.288903 | -0.417195 | 114.089356 | 95.942647 | -0.527278 | 113.962196 | 96.0079 | -0.564414 | 113.819824 | 96.437654 | -0.486767 | 113.8797 | 96.672206 | -0.44218 | 113.924667 | 96.537436 | -0.339204
113.893921 | 95.867476 | -0.31705 | 113.821007 | 96.286139 | -0.415787 | 114.148415 | 95.939148 | -0.525459 | 114.007645 | 96.004152 | -0.562573 | 113.873146 | 96.43443 | -0.485155 | 113.933594 | 96.669274 | -0.44063 | 113.989395 | 96.535198 | -0.337971
113.952782 | 95.865486 | -0.315694 | 113.884522 | 96.283385 | -0.414384 | 114.210403 | 95.93566 | -0.523644 | 114.058548 | 96.000416 | -0.560736 | 113.926186 | 96.431216 | -0.483548 | 113.985519 | 96.666353 | -0.439085 | 114.055275 | 96.532969 | -0.336748
114.006432 | 95.863506 | -0.314344 | 113.949547 | 96.28064 | -0.412987 | 114.271095 | 95.932185 | -0.521834 | 114.113358 | 95.996692 | -0.558903 | 113.978577 | 96.428014 | -0.481948 | 114.032883 | 96.663442 | -0.437545 | 114.121841 | 96.530747 | -0.335533
114.056847 | 95.861534 | -0.312999 | 114.011337 | 96.277904 | -0.411596 | 114.331543 | 95.928722 | -0.520028 | 114.168785 | 95.992981 | -0.557074 | 114.031265 | 96.424822 | -0.480355 | 114.081894 | 96.660541 | -0.43601 | 114.185074 | 96.528534 | -0.334327
114.107689 | 95.859572 | -0.311659 | 114.071938 | 96.275177 | -0.410209 | 114.386429 | 95.925271 | -0.518226 | 114.228928 | 95.989282 | -0.555248 | 114.085022 | 96.421641 | -0.478767 | 114.131554 | 96.65765 | -0.434481 | 114.244034 | 96.526329 | -0.33313
114.156288 | 95.857618 | -0.310325 | 114.128357 | 96.27246 | -0.408829 | 114.440208 | 95.921832 | -0.516429 | 114.292954 | 95.985595 | -0.553426 | 114.138657 | 96.418471 | -0.477186 | 114.183579 | 96.65477 | -0.432956 | 114.295242 | 96.524132 | -0.331941
114.205002 | 95.855674 | -0.308996 | 114.183823 | 96.269752 | -0.407454 | 114.491966 | 95.918405 | -0.514637 | 114.356339 | 95.98192 | -0.551608 | 114.193337 | 96.415312 | -0.475612 | 114.237686 | 96.6519 | -0.431437 | 114.344345 | 96.521943 | -0.330761
114.257202 | 95.853739 | -0.307673 | 114.23584 | 96.267053 | -0.406084 | 114.544312 | 95.914991 | -0.512849 | 114.418724 | 95.978258 | -0.549794 | 114.245956 | 96.412163 | -0.474044 | 114.294228 | 96.649041 | -0.429923 | 114.390419 | 96.519762 | -0.32959
114.311905 | 95.851813 | -0.306355 | 114.286644 | 96.264364 | -0.40472 | 114.595749 | 95.911588 | -0.511066 | 114.482201 | 95.974608 | -0.547984 | 114.298203 | 96.409025 | -0.472483 | 114.35392 | 96.646192 | -0.428414 | 114.437943 | 96.517589 | -0.328427
114.365982 | 95.849895 | -0.305043 | 114.337769 | 96.261683 | -0.403362 | 114.651268 | 95.908197 | -0.509288 | 114.544754 | 95.970971 | -0.546178 | 114.350548 | 96.405898 | -0.470929 | 114.416664 | 96.643353 | -0.426911 | 114.485802 | 96.515424 | -0.327273
114.424072 | 95.847986 | -0.303736 | 114.392174 | 96.259012 | -0.40201 | 114.706886 | 95.904818 | -0.507514 | 114.606308 | 95.967345 | -0.544376 | 114.402504 | 96.402781 | -0.469382 | 114.476273 | 96.640524 | -0.425414 | 114.537353 | 96.513266 | -0.326127
114.484055 | 95.846087 | -0.302435 | 114.447403 | 96.25635 | -0.400663 | 114.762741 | 95.901452 | -0.505745 | 114.662453 | 95.963731 | -0.542578 | 114.453102 | 96.399674 | -0.467841 | 114.534645 | 96.637706 | -0.423922 | 114.590439 | 96.511115 | -0.32499
114.543259 | 95.844196 | -0.301139 | 114.501267 | 96.253696 | -0.399322 | 114.81781 | 95.898097 | -0.503981 | 114.717186 | 95.96013 | -0.540785 | 114.504334 | 96.396577 | -0.466307 | 114.589417 | 96.634898 | -0.422435 | 114.647667 | 96.508973 | -0.323862
114.603012 | 95.842313 | -0.299849 | 114.55719 | 96.251052 | -0.397987 | 114.870407 | 95.894753 | -0.502222 | 114.769875 | 95.956541 | -0.538996 | 114.557922 | 96.393491 | -0.46478 | 114.641678 | 96.632099 | -0.420954 | 114.704819 | 96.506837 | -0.322743
114.662315 | 95.84044 | -0.298564 | 114.613892 | 96.248417 | -0.396657 | 114.919518 | 95.891422 | -0.500468 | 114.824463 | 95.952963 | -0.537211 | 114.61483 | 96.390416 | -0.46326 | 114.687576 | 96.629311 | -0.419479 | 114.76268 | 96.50471 | -0.321632
114.718224 | 95.838575 | -0.297285 | 114.667381 | 96.24579 | -0.395334 | 114.965492 | 95.888102 | -0.498719 | 114.875389 | 95.949398 | -0.535431 | 114.669815 | 96.38735 | -0.461748 | 114.731552 | 96.626532 | -0.41801 | 114.819496 | 96.50259 | -0.32053
114.770226 | 95.836719 | -0.296012 | 114.718079 | 96.243172 | -0.394016 | 115.012917 | 95.884795 | -0.496975 | 114.929276 | 95.945844 | -0.533655 | 114.726585 | 96.384294 | -0.460242 | 114.776367 | 96.623764 | -0.416546 | 114.875465 | 96.500477 | -0.319436
114.824356 | 95.834871 | -0.294744 | 114.769714 | 96.240564 | -0.392704 | 115.062096 | 95.881499 | -0.495236 | 114.983398 | 95.942303 | -0.531883 | 114.785873 | 96.381249 | -0.458743 | 114.82312 | 96.621005 | -0.415088 | 114.933777 | 96.498372 | -0.318351
114.875015 | 95.833032 | -0.293481 | 114.823593 | 96.237964 | -0.391398 | 115.116089 | 95.878214 | -0.493503 | 115.037682 | 95.938773 | -0.530117 | 114.846375 | 96.378213 | -0.457251 | 114.870682 | 96.618256 | -0.413636 | 114.993698 | 96.496274 | -0.317275
114.926712 | 95.831202 | -0.292225 | 114.881569 | 96.235372 | -0.390098 | 115.175026 | 95.874941 | -0.491774 | 115.088989 | 95.935256 | -0.528354 | 114.90535 | 96.375188 | -0.455767 | 114.922096 | 96.615517 | -0.41219 | 115.056641 | 96.494184 | -0.316207
114.980248 | 95.82938 | -0.290974 | 114.94252 | 96.23279 | -0.388804 | 115.239059 | 95.871681 | -0.490051 | 115.14119 | 95.93175 | -0.526597 | 114.963806 | 96.372172 | -0.45429 | 114.977379 | 96.612787 | -0.41075 | 115.120544 | 96.4921 | -0.315149
115.034378 | 95.827567 | -0.289728 | 115.008591 | 96.230216 | -0.387516 | 115.306076 | 95.868431 | -0.488333 | 115.190994 | 95.928256 | -0.524844 | 115.020767 | 96.369166 | -0.45282 | 115.034287 | 96.610068 | -0.409315 | 115.1838 | 96.490024 | -0.314099
115.087143 | 95.825762 | -0.288488 | 115.076256 | 96.22765 | -0.386235 | 115.37561 | 95.865194 | -0.48662 | 115.241959 | 95.924774 | -0.523096 | 115.075089 | 96.366169 | -0.451357 | 115.094101 | 96.607358 | -0.407887 | 115.244553 | 96.487954 | -0.313057
115.1437 | 95.823966 | -0.287254 | 115.146561 | 96.225094 | -0.384959 | 115.440186 | 95.861967 | -0.484913 | 115.29171 | 95.921304 | -0.521353 | 115.126236 | 96.363182 | -0.449901 | 115.154762 | 96.604658 | -0.406465 | 115.304909 | 96.485892 | -0.312025
115.197227 | 95.822179 | -0.286026 | 115.210793 | 96.222545 | -0.383689 | 115.501816 | 95.858753 | -0.483212 | 115.341393 | 95.917845 | -0.519615 | 115.178185 | 96.360205 | -0.448452 | 115.217392 | 96.601967 | -0.405049 | 115.361069 | 96.483836 | -0.311001
115.253456 | 95.8204 | -0.284803 | 115.27095 | 96.220005 | -0.382425 | 115.55864 | 95.85555 | -0.481515 | 115.393532 | 95.914398 | -0.517882 | 115.22963 | 96.357237 | -0.447011 | 115.277847 | 96.599286 | -0.403639 | 115.415451 | 96.481786 | -0.309986
115.311585 | 95.818629 | -0.283585 | 115.325523 | 96.217473 | -0.381168 | 115.612267 | 95.852358 | -0.479825 | 115.450455 | 95.910963 | -0.516153 | 115.284264 | 96.354278 | -0.445577 | 115.339645 | 96.596614 | -0.402236 | 115.465347 | 96.479744 | -0.30898
115.370338 | 95.816867 | -0.282374 | 115.376282 | 96.21495 | -0.379916 | 115.660545 | 95.849178 | -0.47814 | 115.508202 | 95.907539 | -0.51443 | 115.340256 | 96.351328 | -0.44415 | 115.399109 | 96.593951 | -0.400838 | 115.514297 | 96.477708 | -0.307983
115.425171 | 95.815114 | -0.281168 | 115.421005 | 96.212435 | -0.378671 | 115.710793 | 95.846008 | -0.476461 | 115.568504 | 95.904127 | -0.512712 | 115.398377 | 96.348388 | -0.44273 | 115.458458 | 96.591297 | -0.399447 | 115.56295 | 96.475678 | -0.306995
115.484093 | 95.813369 | -0.279968 | 115.4655 | 96.209928 | -0.377431 | 115.762329 | 95.84285 | -0.474787 | 115.633316 | 95.900726 | -0.510999 | 115.45797 | 96.345457 | -0.441318 | 115.516579 | 96.588653 | -0.398062 | 115.613205 | 96.473655 | -0.306015
115.541016 | 95.811632 | -0.278774 | 115.51178 | 96.207429 | -0.376198 | 115.813049 | 95.839703 | -0.473119 | 115.699143 | 95.897336 | -0.509291 | 115.519653 | 96.342535 | -0.439912 | 115.574692 | 96.586018 | -0.396683 | 115.666504 | 96.471638 | -0.305044
115.595108 | 95.809903 | -0.277585 | 115.56218 | 96.204938 | -0.374971 | 115.86261 | 95.836568 | -0.471457 | 115.761536 | 95.893958 | -0.507588 | 115.579361 | 96.339622 | -0.438514 | 115.631668 | 96.583391 | -0.395311 | 115.722328 | 96.469628 | -0.304083
115.649338 | 95.808182 | -0.276402 | 115.613571 | 96.202455 | -0.37375 | 115.913353 | 95.833443 | -0.469801 | 115.824631 | 95.890591 | -0.50589 | 115.637268 | 96.336719 | -0.437123 | 115.689041 | 96.580774 | -0.393944 | 115.779251 | 96.467623 | -0.303129
115.704514 | 95.80647 | -0.275225 | 115.666672 | 96.19998 | -0.372536 | 115.962669 | 95.830329 | -0.46815 | 115.887611 | 95.887236 | -0.504197 | 115.692055 | 96.333824 | -0.435738 | 115.744278 | 96.578166 | -0.392584 | 115.836258 | 96.465625 | -0.302185
115.757248 | 95.804765 | -0.274053 | 115.721146 | 96.197512 | -0.371327 | 116.010422 | 95.827227 | -0.466506 | 115.946449 | 95.883891 | -0.50251 | 115.745285 | 96.330939 | -0.434361 | 115.797867 | 96.575567 | -0.391231 | 115.890846 | 96.463633 | -0.301249
115.810684 | 95.803069 | -0.272888 | 115.77578 | 96.195053 | -0.370125 | 116.05941 | 95.824135 | -0.464867 | 116.004501 | 95.880558 | -0.500827 | 115.797592 | 96.328063 | -0.432992 | 115.850319 | 96.572977 | -0.389883 | 115.941773 | 96.461647 | -0.300322
115.865517 | 95.80138 | -0.271728 | 115.828369 | 96.192602 | -0.368928 | 116.110962 | 95.821055 | -0.463234 | 116.060425 | 95.877236 | -0.49915 | 115.851196 | 96.325196 | -0.431629 | 115.903748 | 96.570395 | -0.388542 | 115.990173 | 96.459667 | -0.299404
115.92128 | 95.799699 | -0.270573 | 115.880386 | 96.190158 | -0.367738 | 116.164513 | 95.817985 | -0.461608 | 116.114212 | 95.873925 | -0.497479 | 115.907143 | 96.322338 | -0.430273 | 115.9552 | 96.567823 | -0.387208 | 116.038284 | 96.457693 | -0.298495
115.981239 | 95.798026 | -0.269425 | 115.934067 | 96.187723 | -0.366554 | 116.220688 | 95.814926 | -0.459987 | 116.168503 | 95.870626 | -0.495812 | 115.96415 | 96.319489 | -0.428925 | 116.009888 | 96.565259 | -0.385879 | 116.085594 | 96.455724 | -0.297594
116.042221 | 95.79636 | -0.268282 | 115.990616 | 96.185295 | -0.365376 | 116.279068 | 95.811878 | -0.458373 | 116.225021 | 95.867337 | -0.494151 | 116.024696 | 96.316649 | -0.427583 | 116.067398 | 96.562704 | -0.384557 | 116.134399 | 96.453761 | -0.296701
116.102478 | 95.794701 | -0.267145 | 116.046082 | 96.182876 | -0.364204 | 116.340561 | 95.808841 | -0.456764 | 116.282204 | 95.86406 | -0.492496 | 116.086487 | 96.313818 | -0.426249 | 116.124123 | 96.560157 | -0.383242 | 116.18705 | 96.451804 | -0.295818
116.161316 | 95.793051 | -0.266014 | 116.105202 | 96.180464 | -0.363039 | 116.403114 | 95.805815 | -0.455162 | 116.339157 | 95.860793 | -0.490845 | 116.150963 | 96.310995 | -0.424921 | 116.181763 | 96.55762 | -0.381932 | 116.246445 | 96.449852 | -0.294942
116.222496 | 95.791407 | -0.264889 | 116.167076 | 96.17806 | -0.361879 | 116.466171 | 95.802799 | -0.453566 | 116.39946 | 95.857538 | -0.489201 | 116.217728 | 96.308181 | -0.423601 | 116.242943 | 96.555091 | -0.380629 | 116.308006 | 96.447906 | -0.294075
116.282349 | 95.78977 | -0.263769 | 116.227272 | 96.175663 | -0.360726 | 116.526413 | 95.799794 | -0.451976 | 116.458389 | 95.854294 | -0.487561 | 116.28595 | 96.305376 | -0.422288 | 116.303177 | 96.55257 | -0.379333 | 116.371986 | 96.445965 | -0.293217
116.340561 | 95.788141 | -0.262655 | 116.286423 | 96.173274 | -0.35958 | 116.587807 | 95.7968 | -0.450393 | 116.518288 | 95.85106 | -0.485928 | 116.35228 | 96.30258 | -0.420981 | 116.36338 | 96.550059 | -0.378043 | 116.434006 | 96.444029 | -0.292366
116.401611 | 95.786519 | -0.261546 | 116.345444 | 96.170893 | -0.358439 | 116.646606 | 95.793816 | -0.448815 | 116.577248 | 95.847838 | -0.484299 | 116.418373 | 96.299792 | -0.419682 | 116.423317 | 96.547556 | -0.376759 | 116.495521 | 96.442099 | -0.291524
116.463608 | 95.784903 | -0.260444 | 116.402206 | 96.16852 | -0.357305 | 116.703957 | 95.790843 | -0.447244 | 116.636124 | 95.844626 | -0.482677 | 116.478722 | 96.297013 | -0.418389 | 116.481003 | 96.545062 | -0.375482 | 116.552002 | 96.440174 | -0.290691
116.523842 | 95.783295 | -0.259347 | 116.456955 | 96.166154 | -0.356177 | 116.760681 | 95.78788 | -0.445679 | 116.691139 | 95.841425 | -0.48106 | 116.537499 | 96.294243 | -0.417104 | 116.53717 | 96.542577 | -0.374212 | 116.607323 | 96.438254 | -0.289865
116.584641 | 95.781693 | -0.258256 | 116.510498 | 96.163796 | -0.355055 | 116.816795 | 95.784928 | -0.444121 | 116.744713 | 95.838235 | -0.479448 | 116.591675 | 96.291481 | -0.415825 | 116.59166 | 96.5401 | -0.372948 | 116.661766 | 96.43634 | -0.289047
116.647385 | 95.780099 | -0.25717 | 116.564072 | 96.161446 | -0.35394 | 116.872887 | 95.781987 | -0.442569 | 116.793335 | 95.835056 | -0.477843 | 116.642151 | 96.288727 | -0.414553 | 116.643112 | 96.537632 | -0.371691 | 116.719055 | 96.43443 | -0.288237
116.710426 | 95.778511 | -0.256091 | 116.617539 | 96.159103 | -0.35283 | 116.930809 | 95.779056 | -0.441023 | 116.839645 | 95.831888 | -0.476242 | 116.686157 | 96.285982 | -0.413288 | 116.695168 | 96.535173 | -0.37044 | 116.778244 | 96.432526 | -0.287435
116.773804 | 95.776929 | -0.255017 | 116.67572 | 96.156767 | -0.351728 | 116.988297 | 95.776135 | -0.439484 | 116.885849 | 95.82873 | -0.474648 | 116.732193 | 96.283245 | -0.41203 | 116.745621 | 96.532722 | -0.369196 | 116.83905 | 96.430628 | -0.286641
116.833153 | 95.775355 | -0.253948 | 116.734337 | 96.15444 | -0.350631 | 117.046654 | 95.773225 | -0.437951 | 116.934532 | 95.825583 | -0.473059 | 116.777481 | 96.280516 | -0.410778 | 116.795822 | 96.530279 | -0.367959 | 116.899002 | 96.428734 | -0.285855
116.890831 | 95.773788 | -0.252886 | 116.795326 | 96.152119 | -0.349541 | 117.106567 | 95.770325 | -0.436424 | 116.985375 | 95.822447 | -0.471477 | 116.82267 | 96.277796 | -0.409533 | 116.845139 | 96.527845 | -0.366729 | 116.958359 | 96.426845 | -0.285076
116.946365 | 95.772227 | -0.251829 | 116.856545 | 96.149806 | -0.348457 | 117.16433 | 95.767435 | -0.434904 | 117.037643 | 95.819322 | -0.4699 | 116.87075 | 96.275083 | -0.408295 | 116.898819 | 96.525419 | -0.365505 | 117.015366 | 96.424962 | -0.284305
116.999855 | 95.770673 | -0.250777 | 116.919449 | 96.147501 | -0.34738 | 117.21714 | 95.764556 | -0.43339 | 117.098488 | 95.816207 | -0.468328 | 116.923866 | 96.272379 | -0.407064 | 116.952103 | 96.523002 | -0.364289 | 117.069656 | 96.423084 | -0.283542
117.04995 | 95.769125 | -0.249732 | 116.979393 | 96.145203 | -0.346309 | 117.270279 | 95.761686 | -0.431883 | 117.160584 | 95.813104 | -0.466763 | 116.978088 | 96.269683 | -0.405839 | 117.009583 | 96.520593 | -0.363079 | 117.120071 | 96.421211 | -0.282787
117.10199 | 95.767585 | -0.248692 | 117.039124 | 96.142912 | -0.345244 | 117.322426 | 95.758827 | -0.430383 | 117.223412 | 95.810011 | -0.465204 | 117.033859 | 96.266996 | -0.404621 | 117.068016 | 96.518191 | -0.361876 | 117.170776 | 96.419344 | -0.282039
117.155663 | 95.766051 | -0.247657 | 117.096176 | 96.140628 | -0.344186 | 117.370682 | 95.755978 | -0.428888 | 117.286011 | 95.806928 | -0.46365 | 117.089333 | 96.264316 | -0.40341 | 117.127419 | 96.515799 | -0.360681 | 117.224899 | 96.417481 | -0.281299
117.212021 | 95.764524 | -0.246629 | 117.152329 | 96.138351 | -0.343134 | 117.419418 | 95.753138 | -0.427401 | 117.348122 | 95.803856 | -0.462103 | 117.143601 | 96.261644 | -0.402205 | 117.187683 | 96.513414 | -0.359492 | 117.279541 | 96.415624 | -0.280567
117.274025 | 95.763003 | -0.245606 | 117.206566 | 96.136082 | -0.342088 | 117.472351 | 95.750309 | -0.42592 | 117.405151 | 95.800795 | -0.460561 | 117.197914 | 96.258981 | -0.401007 | 117.248879 | 96.511037 | -0.35831 | 117.337708 | 96.413772 | -0.279842
117.343247 | 95.761489 | -0.244589 | 117.260765 | 96.13382 | -0.341049 | 117.527725 | 95.74749 | -0.424445 | 117.461044 | 95.797744 | -0.459026 | 117.25 | 96.256326 | -0.399815 | 117.307045 | 96.508669 | -0.357135 | 117.400009 | 96.411925 | -0.279126
117.413048 | 95.759982 | -0.243577 | 117.314713 | 96.131564 | -0.340016 | 117.585693 | 95.74468 | -0.422977 | 117.513687 | 95.794703 | -0.457497 | 117.299759 | 96.253678 | -0.39863 | 117.364586 | 96.506308 | -0.355967 | 117.463951 | 96.410084 | -0.278417
117.484253 | 95.758481 | -0.242571 | 117.366615 | 96.129316 | -0.33899 | 117.645348 | 95.741881 | -0.421516 | 117.568008 | 95.791672 | -0.455974 | 117.350723 | 96.251039 | -0.397452 | 117.419861 | 96.503955 | -0.354806 | 117.526367 | 96.408247 | -0.277715
117.553078 | 95.756987 | -0.241571 | 117.420998 | 96.127075 | -0.33797 | 117.705856 | 95.739091 | -0.420061 | 117.623047 | 95.788652 | -0.454457 | 117.405899 | 96.248407 | -0.39628 | 117.471802 | 96.501609 | -0.353653 | 117.588425 | 96.406416 | -0.277022
117.616318 | 95.755499 | -0.240576 | 117.475121 | 96.12484 | -0.336956 | 117.764328 | 95.736311 | -0.418613 | 117.681213 | 95.785641 | -0.452946 | 117.462936 | 96.245784 | -0.395115 | 117.520126 | 96.499272 | -0.352506 | 117.649475 | 96.404589 | -0.276337
117.673691 | 95.754018 | -0.239587 | 117.531982 | 96.122612 | -0.335949 | 117.821365 | 95.73354 | -0.417171 | 117.738915 | 95.782641 | -0.451441 | 117.520752 | 96.243168 | -0.393956 | 117.569374 | 96.496941 | -0.351366 | 117.709877 | 96.402768 | -0.275659
117.728027 | 95.752543 | -0.238603 | 117.59111 | 96.120391 | -0.334949 | 117.874588 | 95.730779 | -0.415736 | 117.799767 | 95.779651 | -0.449943 | 117.58268 | 96.24056 | -0.392804 | 117.622879 | 96.494618 | -0.350234 | 117.769974 | 96.400951 | -0.274989
117.777084 | 95.751074 | -0.237626 | 117.65361 | 96.118177 | -0.333955 | 117.927185 | 95.728027 | -0.414308 | 117.861328 | 95.776671 | -0.448451 | 117.646561 | 96.237959 | -0.391658 | 117.678116 | 96.492303 | -0.349108 | 117.829651 | 96.39914 | -0.274327
117.825157 | 95.749612 | -0.236653 | 117.716332 | 96.115969 | -0.332967 | 117.980423 | 95.725285 | -0.412887 | 117.920044 | 95.773701 | -0.446965 | 117.710655 | 96.235366 | -0.390519 | 117.73732 | 96.489995 | -0.347989 | 117.88884 | 96.397333 | -0.273674
117.875992 | 95.748156 | -0.235687 | 117.781601 | 96.113768 | -0.331986 | 118.036911 | 95.722552 | -0.411472 | 117.976967 | 95.77074 | -0.445485 | 117.773537 | 96.232781 | -0.389387 | 117.802147 | 96.487694 | -0.346878 | 117.95015 | 96.39553 | -0.273028
117.92952 | 95.746706 | -0.234726 | 117.842911 | 96.111573 | -0.331011 | 118.091942 | 95.719829 | -0.410064 | 118.035461 | 95.76779 | -0.444011 | 117.834633 | 96.230203 | -0.38826 | 117.870361 | 96.485401 | -0.345773 | 118.01162 | 96.393732 | -0.27239
117.98391 | 95.745263 | -0.233771 | 117.903397 | 96.109385 | -0.330042 | 118.152344 | 95.717115 | -0.408662 | 118.093468 | 95.764849 | -0.442544 | 117.894737 | 96.227633 | -0.387141 | 117.937576 | 96.483115 | -0.344675 | 118.069534 | 96.391938 | -0.27176
118.043068 | 95.743825 | -0.232821 | 117.959854 | 96.107203 | -0.329081 | 118.215347 | 95.71441 | -0.407268 | 118.150986 | 95.761918 | -0.441083 | 117.953331 | 96.22507 | -0.386027 | 118.005837 | 96.480836 | -0.343585 | 118.128441 | 96.390149 | -0.271138
118.102478 | 95.742393 | -0.231877 | 118.015038 | 96.105028 | -0.328125 | 118.281616 | 95.711715 | -0.40588 | 118.210365 | 95.758996 | -0.439628 | 118.010582 | 96.222514 | -0.38492 | 118.070755 | 96.478565 | -0.342501 | 118.187561 | 96.388363 | -0.270523
118.161255 | 95.740968 | -0.230938 | 118.066979 | 96.102859 | -0.327176 | 118.347611 | 95.709029 | -0.404498 | 118.27092 | 95.756084 | -0.438179 | 118.070839 | 96.219966 | -0.38382 | 118.132385 | 96.476301 | -0.341425 | 118.24398 | 96.386581 | -0.269917
118.219406 | 95.739548 | -0.230005 | 118.124245 | 96.100696 | -0.326234 | 118.412827 | 95.706352 | -0.403124 | 118.335373 | 95.753182 | -0.436737 | 118.133682 | 96.217425 | -0.382725 | 118.189713 | 96.474044 | -0.340355 | 118.300919 | 96.384803 | -0.269318
118.279038 | 95.738134 | -0.229078 | 118.183899 | 96.09854 | -0.325298 | 118.476784 | 95.703684 | -0.401756 | 118.400902 | 95.750289 | -0.435301 | 118.19883 | 96.214891 | -0.381637 | 118.244644 | 96.471795 | -0.339293 | 118.35923 | 96.383028 | -0.268727
118.340393 | 95.736727 | -0.228156 | 118.246201 | 96.096389 | -0.324368 | 118.540688 | 95.701025 | -0.400395 | 118.464233 | 95.747405 | -0.433871 | 118.264572 | 96.212365 | -0.380556 | 118.298782 | 96.469552 | -0.338237 | 118.418739 | 96.381257 | -0.268144
118.403519 | 95.735325 | -0.22724 | 118.311447 | 96.094244 | -0.323445 | 118.599564 | 95.698375 | -0.399041 | 118.526085 | 95.744531 | -0.432448 | 118.333595 | 96.209845 | -0.37948 | 118.357788 | 96.467316 | -0.337189 | 118.480431 | 96.37949 | -0.267568
118.466934 | 95.733929 | -0.226329 | 118.380455 | 96.092106 | -0.322528 | 118.659012 | 95.695734 | -0.397693 | 118.587662 | 95.741667 | -0.43103 | 118.404892 | 96.207333 | -0.378411 | 118.419693 | 96.465088 | -0.336147 | 118.543434 | 96.377726 | -0.267
118.533859 | 95.73254 | -0.225424 | 118.448669 | 96.089973 | -0.321618 | 118.717369 | 95.693102 | -0.396352 | 118.643616 | 95.738811 | -0.429619 | 118.475464 | 96.204827 | -0.377348 | 118.481888 | 96.462866 | -0.335113 | 118.609192 | 96.375965 | -0.266439
118.59861 | 95.731157 | -0.224524 | 118.515686 | 96.087847 | -0.320714 | 118.776169 | 95.690479 | -0.395018 | 118.695007 | 95.735966 | -0.428215 | 118.543114 | 96.202328 | -0.376291 | 118.546913 | 96.460651 | -0.334086 | 118.674606 | 96.374208 | -0.265886
118.664185 | 95.72978 | -0.22363 | 118.580826 | 96.085726 | -0.319816 | 118.831482 | 95.687864 | -0.393691 | 118.74855 | 95.733129 | -0.426817 | 118.611427 | 96.199836 | -0.375241 | 118.611267 | 96.458443 | -0.333066 | 118.741562 | 96.372453 | -0.265339
118.72821 | 95.728409 | -0.222741 | 118.642357 | 96.083612 | -0.318925 | 118.886597 | 95.685259 | -0.39237 | 118.80275 | 95.730302 | -0.425425 | 118.675903 | 96.197352 | -0.374196 | 118.671921 | 96.456242 | -0.332053 | 118.804543 | 96.370702 | -0.2648
118.79126 | 95.727045 | -0.221857 | 118.701187 | 96.081503 | -0.31804 | 118.939537 | 95.682662 | -0.391056 | 118.857346 | 95.727484 | -0.424039 | 118.736252 | 96.194874 | -0.373158 | 118.727188 | 96.454047 | -0.331047 | 118.864685 | 96.368954 | -0.264268
118.852493 | 95.725688 | -0.22098 | 118.755821 | 96.0794 | -0.317161 | 118.991135 | 95.680073 | -0.389748 | 118.914871 | 95.724676 | -0.422659 | 118.793419 | 96.192402 | -0.372125 | 118.778038 | 96.451859 | -0.330048 | 118.921265 | 96.36721 | -0.263743
118.914719 | 95.724336 | -0.220107 | 118.807419 | 96.077303 | -0.316289 | 119.040932 | 95.677494 | -0.388448 | 118.975601 | 95.721876 | -0.421286 | 118.849289 | 96.189938 | -0.371099 | 118.824547 | 96.449678 | -0.329057 | 118.975815 | 96.365468 | -0.263225
118.973732 | 95.722991 | -0.21924 | 118.857224 | 96.075212 | -0.315423 | 119.092117 | 95.674923 | -0.387154 | 119.038979 | 95.719086 | -0.41992 | 118.902611 | 96.187481 | -0.370079 | 118.869301 | 96.447503 | -0.328072 | 119.027016 | 96.363728 | -0.262714
119.03389 | 95.721653 | -0.218379 | 118.909958 | 96.073126 | -0.314563 | 119.143761 | 95.67236 | -0.385866 | 119.105736 | 95.716304 | -0.418559 | 118.955956 | 96.18503 | -0.369065 | 118.912399 | 96.445335 | -0.327095 | 119.079895 | 96.361992 | -0.262209
119.092934 | 95.720321 | -0.217523 | 118.962547 | 96.071046 | -0.313709 | 119.196152 | 95.669806 | -0.384585 | 119.170212 | 95.713532 | -0.417205 | 119.008545 | 96.182586 | -0.368056 | 118.960678 | 96.443174 | -0.326124 | 119.133423 | 96.360259 | -0.261712
119.150009 | 95.718995 | -0.216672 | 119.013779 | 96.068972 | -0.312862 | 119.251175 | 95.667261 | -0.383311 | 119.234451 | 95.710769 | -0.415857 | 119.063011 | 96.180148 | -0.367054 | 119.011734 | 96.441019 | -0.325161 | 119.188759 | 96.358528 | -0.26122
119.205849 | 95.717675 | -0.215827 | 119.068375 | 96.066903 | -0.312021 | 119.307274 | 95.664724 | -0.382044 | 119.295547 | 95.708015 | -0.414516 | 119.121376 | 96.177717 | -0.366058 | 119.069908 | 96.43887 | -0.324205 | 119.246925 | 96.3568 | -0.260736
119.261124 | 95.716361 | -0.214987 | 119.125893 | 96.064839 | -0.311186 | 119.367493 | 95.662195 | -0.380783 | 119.355972 | 95.70527 | -0.413181 | 119.183983 | 96.175293 | -0.365068 | 119.128639 | 96.436728 | -0.323256 | 119.307823 | 96.355075 | -0.260258
119.31472 | 95.715054 | -0.214153 | 119.184616 | 96.062781 | -0.310357 | 119.429199 | 95.659675 | -0.379528 | 119.409958 | 95.702534 | -0.411852 | 119.244972 | 96.172875 | -0.364085 | 119.190224 | 96.434592 | -0.322315 | 119.371262 | 96.353353 | -0.259786
119.368164 | 95.713752 | -0.213324 | 119.246628 | 96.060728 | -0.309534 | 119.493187 | 95.657163 | -0.37828 | 119.462746 | 95.699807 | -0.410529 | 119.309372 | 96.170463 | -0.363107 | 119.251709 | 96.432463 | -0.321381 | 119.434853 | 96.351634 | -0.259321
119.424583 | 95.712457 | -0.212501 | 119.310226 | 96.058681 | -0.308717 | 119.555466 | 95.654659 | -0.377039 | 119.515381 | 95.697088 | -0.409213 | 119.376564 | 96.168058 | -0.362135 | 119.313332 | 96.43034 | -0.320453 | 119.499229 | 96.349918 | -0.258862
119.481003 | 95.711167 | -0.211683 | 119.377609 | 96.056638 | -0.307907 | 119.621262 | 95.652164 | -0.375805 | 119.567467 | 95.694379 | -0.407904 | 119.444534 | 96.16566 | -0.361168 | 119.371597 | 96.428223 | -0.319534 | 119.562317 | 96.348206 | -0.258409
119.540016 | 95.709883 | -0.21087 | 119.447777 | 96.054601 | -0.307102 | 119.686234 | 95.649676 | -0.374577 | 119.617516 | 95.691678 | -0.4066 | 119.510155 | 96.163268 | -0.360208 | 119.431992 | 96.426112 | -0.318621 | 119.627014 | 96.346496 | -0.257963
119.600609 | 95.708604 | -0.210062 | 119.516579 | 96.052569 | -0.306303 | 119.753494 | 95.647197 | -0.373355 | 119.671127 | 95.688985 | -0.405303 | 119.574646 | 96.160882 | -0.359254 | 119.493454 | 96.424007 | -0.317716 | 119.690468 | 96.344789 | -0.257523
119.663071 | 95.70733 | -0.20926 | 119.584763 | 96.050543 | -0.305511 | 119.822983 | 95.644726 | -0.37214 | 119.727158 | 95.686302 | -0.404013 | 119.637329 | 96.158503 | -0.358306 | 119.55809 | 96.421908 | -0.316818 | 119.753563 | 96.343086 | -0.25709
119.727516 | 95.706062 | -0.208464 | 119.652786 | 96.048521 | -0.304724 | 119.895546 | 95.642263 | -0.370931 | 119.786072 | 95.683627 | -0.402728 | 119.698303 | 96.15613 | -0.357364 | 119.626061 | 96.419814 | -0.315927 | 119.816406 | 96.341386 | -0.256663
119.793625 | 95.704799 | -0.207672 | 119.717003 | 96.046504 | -0.303943 | 119.964218 | 95.639808 | -0.369729 | 119.847229 | 95.68096 | -0.401451 | 119.757263 | 96.153763 | -0.356427 | 119.695473 | 96.417727 | -0.315043 | 119.878456 | 96.339689 | -0.256242
119.858055 | 95.70354 | -0.206886 | 119.775047 | 96.044493 | -0.303168 | 120.032204 | 95.637361 | -0.368534 | 119.911148 | 95.678302 | -0.400179 | 119.816269 | 96.151403 | -0.355497 | 119.765785 | 96.415645 | -0.314167 | 119.937416 | 96.337994 | -0.255828
119.926903 | 95.702286 | -0.206106 | 119.831955 | 96.042486 | -0.302398 | 120.094803 | 95.634921 | -0.367345 | 119.97786 | 95.675652 | -0.398914 | 119.873695 | 96.149049 | -0.354572 | 119.832687 | 96.413569 | -0.313298 | 119.998062 | 96.336303 | -0.25542
119.995239 | 95.701036 | -0.20533 | 119.886146 | 96.040484 | -0.301635 | 120.152626 | 95.63249 | -0.366162 | 120.047592 | 95.673011 | -0.397655 | 119.931107 | 96.146701 | -0.353653 | 119.896378 | 96.411499 | -0.312436 | 120.05864 | 96.334615 | -0.255018
120.063767 | 95.699791 | -0.20456 | 119.937233 | 96.038488 | -0.300877 | 120.204125 | 95.630067 | -0.364986 | 120.114418 | 95.670378 | -0.396402 | 119.984757 | 96.144359 | -0.35274 | 119.955299 | 96.409434 | -0.311581 | 120.120827 | 96.33293 | -0.254623
120.130783 | 95.69855 | -0.203794 | 119.987389 | 96.036496 | -0.300124 | 120.255455 | 95.627651 | -0.363816 | 120.180527 | 95.667753 | -0.395156 | 120.038406 | 96.142024 | -0.351833 | 120.011818 | 96.407375 | -0.310733 | 120.184486 | 96.331248 | -0.254234
120.202743 | 95.697313 | -0.203035 | 120.041832 | 96.034509 | -0.299378 | 120.303566 | 95.625243 | -0.362653 | 120.248024 | 95.665137 | -0.393916 | 120.092331 | 96.139694 | -0.350932 | 120.067345 | 96.405321 | -0.309893 | 120.249474 | 96.329569 | -0.253852
120.272255 | 95.696081 | -0.20228 | 120.097817 | 96.032526 | -0.298637 | 120.349655 | 95.622843 | -0.361496 | 120.31395 | 95.662529 | -0.392682 | 120.147141 | 96.137371 | -0.350037 | 120.124741 | 96.403273 | -0.309059 | 120.315109 | 96.327893 | -0.253476
120.338944 | 95.694853 | -0.20153 | 120.158226 | 96.030549 | -0.297901 | 120.39885 | 95.620451 | -0.360345 | 120.37561 | 95.659929 | -0.391455 | 120.202675 | 96.135053 | -0.349148 | 120.185242 | 96.40123 | -0.308233 | 120.378944 | 96.32622 | -0.253106
120.403442 | 95.693629 | -0.200785 | 120.219971 | 96.028577 | -0.297171 | 120.453674 | 95.618066 | -0.359201 | 120.439285 | 95.657337 | -0.390234 | 120.261269 | 96.132742 | -0.348264 | 120.250107 | 96.399193 | -0.307413 | 120.440842 | 96.32455 | -0.252743
120.468094 | 95.692409 | -0.200046 | 120.282692 | 96.02661 | -0.296447 | 120.511612 | 95.615689 | -0.358063 | 120.504517 | 95.654754 | -0.389019 | 120.320618 | 96.130436 | -0.347387 | 120.318054 | 96.397161 | -0.306601 | 120.501343 | 96.322882 | -0.252386
120.529526 | 95.691193 | -0.199311 | 120.345116 | 96.024647 | -0.295728 | 120.573532 | 95.61332 | -0.356932 | 120.568398 | 95.652178 | -0.387811 | 120.381912 | 96.128136 | -0.346515 | 120.388893 | 96.395134 | -0.305796 | 120.561081 | 96.321217 | -0.252036
120.588356 | 95.689981 | -0.198582 | 120.409447 | 96.022689 | -0.295015 | 120.636551 | 95.610958 | -0.355807 | 120.634415 | 95.649611 | -0.386609 | 120.445595 | 96.125842 | -0.345649 | 120.459518 | 96.393112 | -0.304998 | 120.620644 | 96.319554 | -0.251692
120.644486 | 95.688774 | -0.197857 | 120.471764 | 96.020737 | -0.294307 | 120.699684 | 95.608604 | -0.354689 | 120.699989 | 95.647051 | -0.385413 | 120.510513 | 96.123554 | -0.344789 | 120.528709 | 96.391096 | -0.304207 | 120.681801 | 96.317894 | -0.251355
120.700806 | 95.68757 | -0.197138 | 120.534226 | 96.018789 | -0.293605 | 120.762085 | 95.606257 | -0.353577 | 120.765724 | 95.6445 | -0.384224 | 120.576454 | 96.121271 | -0.343935 | 120.595596 | 96.389085 | -0.303422 | 120.745277 | 96.316236 | -0.251023
120.758469 | 95.686371 | -0.196423 | 120.598915 | 96.016846 | -0.292908 | 120.822227 | 95.603918 | -0.352471 | 120.831078 | 95.641956 | -0.383041 | 120.641419 | 96.118994 | -0.343087 | 120.660629 | 96.387079 | -0.302645 | 120.811035 | 96.31458 | -0.250698
120.815346 | 95.685175 | -0.195713 | 120.664169 | 96.014907 | -0.292216 | 120.882004 | 95.601586 | -0.351372 | 120.895607 | 95.63942 | -0.381864 | 120.708145 | 96.116722 | -0.342244 | 120.723068 | 96.385078 | -0.301874 | 120.877419 | 96.312926 | -0.250379
120.87252 | 95.683983 | -0.195008 | 120.724793 | 96.012974 | -0.29153 | 120.948288 | 95.599262 | -0.350279 | 120.958618 | 95.636892 | -0.380694 | 120.773132 | 96.114457 | -0.341408 | 120.781433 | 96.383082 | -0.301111 | 120.942299 | 96.311274 | -0.250067
120.930443 | 95.682796 | -0.194309 | 120.787216 | 96.011045 | -0.29085 | 121.017517 | 95.596945 | -0.349193 | 121.020371 | 95.634372 | -0.379529 | 120.841026 | 96.112196 | -0.340577 | 120.837585 | 96.381092 | -0.300354 | 121.009872 | 96.309623 | -0.24976
120.99115 | 95.681612 | -0.193613 | 120.850205 | 96.00912 | -0.290175 | 121.089516 | 95.594635 | -0.348113 | 121.08342 | 95.631859 | -0.378371 | 120.909729 | 96.109941 | -0.339752 | 120.892296 | 96.379106 | -0.299604 | 121.078186 | 96.307974 | -0.249459
121.053429 | 95.680433 | -0.192923 | 120.911682 | 96.0072 | -0.289505 | 121.161659 | 95.592333 | -0.347039 | 121.144272 | 95.629354 | -0.37722 | 120.978195 | 96.107691 | -0.338933 | 120.947083 | 96.377126 | -0.298861 | 121.146225 | 96.306326 | -0.249164
121.115761 | 95.679257 | -0.192238 | 120.971329 | 96.005285 | -0.28884 | 121.237076 | 95.590037 | -0.345972 | 121.206238 | 95.626857 | -0.376074 | 121.046532 | 96.105446 | -0.33812 | 121.003029 | 96.375151 | -0.298125 | 121.211891 | 96.30468 | -0.248875
121.182762 | 95.678086 | -0.191557 | 121.0298 | 96.003374 | -0.288181 | 121.310997 | 95.587749 | -0.344911 | 121.268761 | 95.624367 | -0.374935 | 121.117477 | 96.103207 | -0.337312 | 121.059898 | 96.37318 | -0.297396 | 121.280045 | 96.303035 | -0.248592
121.253319 | 95.676919 | -0.190881 | 121.088989 | 96.001467 | -0.287528 | 121.383827 | 95.585468 | -0.343857 | 121.332787 | 95.621885 | -0.373801 | 121.185226 | 96.100973 | -0.33651 | 121.120567 | 96.371215 | -0.296674 | 121.344605 | 96.301392 | -0.248314
121.322731 | 95.675755 | -0.19021 | 121.150879 | 95.999565 | -0.286879 | 121.45311 | 95.583193 | -0.342809 | 121.396019 | 95.61941 | -0.372674 | 121.255882 | 96.098744 | -0.335714 | 121.1838 | 96.369255 | -0.295959 | 121.407166 | 96.299749 | -0.248042
121.393089 | 95.674596 | -0.189544 | 121.213539 | 95.997666 | -0.286236 | 121.519676 | 95.580926 | -0.341767 | 121.460556 | 95.616943 | -0.371554 | 121.32515 | 96.09652 | -0.334923 | 121.248917 | 96.367299 | -0.295251 | 121.466209 | 96.298108 | -0.247775
121.462852 | 95.673441 | -0.188882 | 121.278481 | 95.995772 | -0.285599 | 121.583115 | 95.578665 | -0.340732 | 121.524193 | 95.614483 | -0.370439 | 121.393105 | 96.094301 | -0.334138 | 121.314415 | 96.365349 | -0.294549 | 121.523094 | 96.296468 | -0.247513
121.53257 | 95.67229 | -0.188225 | 121.343117 | 95.993882 | -0.284966 | 121.643326 | 95.576411 | -0.339703 | 121.586937 | 95.612031 | -0.369331 | 121.457031 | 96.092088 | -0.333359 | 121.382973 | 96.363403 | -0.293855 | 121.57827 | 96.294829 | -0.247256
121.602158 | 95.671143 | -0.187573 | 121.409912 | 95.991996 | -0.284338 | 121.699402 | 95.574164 | -0.33868 | 121.650864 | 95.609586 | -0.368229 | 121.524147 | 96.089879 | -0.332585 | 121.44944 | 96.361462 | -0.293167 | 121.635361 | 96.293191 | -0.247005
121.669174 | 95.67 | -0.186925 | 121.474915 | 95.990114 | -0.283716 | 121.756287 | 95.571923 | -0.337664 | 121.715347 | 95.607148 | -0.367132 | 121.587387 | 96.087676 | -0.331817 | 121.514877 | 96.359526 | -0.292486 | 121.693871 | 96.291555 | -0.246758
121.73407 | 95.668861 | -0.186282 | 121.543007 | 95.988235 | -0.283099 | 121.812416 | 95.569689 | -0.336654 | 121.781235 | 95.604717 | -0.366043 | 121.647751 | 96.085478 | -0.331055 | 121.575851 | 96.357594 | -0.291812 | 121.757919 | 96.289919 | -0.246517
121.800194 | 95.667725 | -0.185644 | 121.611778 | 95.986361 | -0.282487 | 121.868225 | 95.567462 | -0.33565 | 121.844078 | 95.602294 | -0.364959 | 121.705162 | 96.083285 | -0.330298 | 121.638855 | 96.355667 | -0.291145 | 121.826683 | 96.288285 | -0.24628
121.864769 | 95.666594 | -0.18501 | 121.682434 | 95.98449 | -0.28188 | 121.921227 | 95.565241 | -0.334653 | 121.908608 | 95.599878 | -0.363881 | 121.762085 | 96.081097 | -0.329547 | 121.698586 | 96.353745 | -0.290485 | 121.898583 | 96.286652 | -0.246048
121.926758 | 95.665465 | -0.18438 | 121.751488 | 95.982623 | -0.281278 | 121.976463 | 95.563026 | -0.333661 | 121.969803 | 95.597469 | -0.36281 | 121.815384 | 96.078914 | -0.328801 | 121.759682 | 96.351826 | -0.289832 | 121.969986 | 96.285021 | -0.245821
121.991005 | 95.66434 | -0.183756 | 121.821411 | 95.98076 | -0.28068 | 122.034279 | 95.560818 | -0.332676 | 122.029953 | 95.595066 | -0.361744 | 121.868958 | 96.076736 | -0.328061 | 121.821472 | 96.349912 | -0.289185 | 122.041031 | 96.283391 | -0.245598
122.055771 | 95.663219 | -0.183136 | 121.888229 | 95.978901 | -0.280088 | 122.091599 | 95.558616 | -0.331698 | 122.088112 | 95.592671 | -0.360685 | 121.923439 | 96.074563 | -0.327326 | 121.886795 | 96.348003 | -0.288546 | 122.109032 | 96.281762 | -0.24538
122.116722 | 95.662101 | -0.18252 | 121.956177 | 95.977046 | -0.279501 | 122.149086 | 95.556421 | -0.330725 | 122.146217 | 95.590283 | -0.359632 | 121.982605 | 96.072395 | -0.326597 | 121.951637 | 96.346097 | -0.287913 | 122.171219 | 96.280135 | -0.245167
122.179237 | 95.660986 | -0.181909 | 122.023438 | 95.975194 | -0.278918 | 122.210411 | 95.554232 | -0.329758 | 122.203392 | 95.587902 | -0.358585 | 122.045487 | 96.070232 | -0.325874 | 122.019028 | 96.344196 | -0.287287 | 122.230835 | 96.27851 | -0.244959
122.245262 | 95.659874 | -0.181302 | 122.088722 | 95.973346 | -0.27834 | 122.271751 | 95.552049 | -0.328798 | 122.26268 | 95.585527 | -0.357544 | 122.112022 | 96.068073 | -0.325156 | 122.085045 | 96.342298 | -0.286668 | 122.28949 | 96.276885 | -0.244755
122.309654 | 95.658764 | -0.180699 | 122.151367 | 95.971501 | -0.277767 | 122.330711 | 95.549872 | -0.327844 | 122.323349 | 95.58316 | -0.356509 | 122.179848 | 96.06592 | -0.324444 | 122.15255 | 96.340405 | -0.286055 | 122.349815 | 96.275263 | -0.244556
122.374893 | 95.657658 | -0.180101 | 122.21183 | 95.96966 | -0.277198 | 122.389488 | 95.547702 | -0.326895 | 122.390122 | 95.580799 | -0.35548 | 122.249985 | 96.063771 | -0.323737 | 122.219421 | 96.338515 | -0.285449 | 122.410622 | 96.273641 | -0.244361
122.439964 | 95.656554 | -0.179508 | 122.27224 | 95.967822 | -0.276634 | 122.449936 | 95.545538 | -0.325953 | 122.458641 | 95.578445 | -0.354457 | 122.321579 | 96.061626 | -0.323036 | 122.286942 | 96.336629 | -0.28485 | 122.473557 | 96.272022 | -0.244171
122.505386 | 95.655452 | -0.178918 | 122.330666 | 95.965989 | -0.276075 | 122.512245 | 95.54338 | -0.325017 | 122.529808 | 95.576097 | -0.35344 | 122.390793 | 96.059487 | -0.32234 | 122.351524 | 96.334748 | -0.284257 | 122.53833 | 96.270403 | -0.243986
122.57029 | 95.654353 | -0.178333 | 122.389328 | 95.964159 | -0.27552 | 122.578903 | 95.541229 | -0.324087 | 122.60054 | 95.573757 | -0.352429 | 122.453529 | 96.057352 | -0.32165 | 122.418419 | 96.33287 | -0.283671 | 122.605087 | 96.268786 | -0.243805
122.636337 | 95.653257 | -0.177753 | 122.448776 | 95.962332 | -0.27497 | 122.647926 | 95.539084 | -0.323163 | 122.674461 | 95.571423 | -0.351424 | 122.516968 | 96.055222 | -0.320965 | 122.487038 | 96.330995 | -0.283092 | 122.668472 | 96.267171 | -0.243629
122.700073 | 95.652163 | -0.177176 | 122.510117 | 95.960509 | -0.274424 | 122.720459 | 95.536945 | -0.322245 | 122.746117 | 95.569096 | -0.350425 | 122.57991 | 96.053097 | -0.320286 | 122.553001 | 96.329125 | -0.282519 | 122.731667 | 96.265557 | -0.243458
122.766037 | 95.651071 | -0.176604 | 122.57383 | 95.95869 | -0.273882 | 122.796166 | 95.534812 | -0.321333 | 122.815079 | 95.566775 | -0.349432 | 122.641098 | 96.050976 | -0.319612 | 122.618576 | 96.327258 | -0.281952 | 122.795532 | 96.263944 | -0.243291
122.834961 | 95.649982 | -0.176036 | 122.642334 | 95.956875 | -0.273345 | 122.873192 | 95.532685 | -0.320428 | 122.880722 | 95.564461 | -0.348445 | 122.704147 | 96.04886 | -0.318944 | 122.68644 | 96.325394 | -0.281392 | 122.860642 | 96.262333 | -0.243129
122.908203 | 95.648895 | -0.175471 | 122.712563 | 95.955063 | -0.272813 | 122.944046 | 95.530564 | -0.319528 | 122.94635 | 95.562154 | -0.347464 | 122.768227 | 96.046748 | -0.318281 | 122.75425 | 96.323535 | -0.280839 | 122.927353 | 96.260723 | -0.242971
122.979919 | 95.647811 | -0.174911 | 122.787941 | 95.953255 | -0.272285 | 123.011803 | 95.52845 | -0.318634 | 123.008629 | 95.559853 | -0.346488 | 122.834305 | 96.04464 | -0.317624 | 122.820419 | 96.321678 | -0.280292 | 122.993713 | 96.259114 | -0.242818
123.055862 | 95.646728 | -0.174356 | 122.861351 | 95.95145 | -0.271761 | 123.075623 | 95.526341 | -0.317747 | 123.069214 | 95.557559 | -0.345519 | 122.901184 | 96.042537 | -0.316972 | 122.886757 | 96.319825 | -0.279751 | 123.062943 | 96.257506 | -0.24267
123.132813 | 95.645649 | -0.173804 | 122.932205 | 95.949649 | -0.271241 | 123.135231 | 95.524239 | -0.316865 | 123.129501 | 95.555272 | -0.344556 | 122.965759 | 96.040439 | -0.316326 | 122.953384 | 96.317976 | -0.279217 | 123.132767 | 96.255899 | -0.242527
123.208656 | 95.644571 | -0.173256 | 122.997658 | 95.947851 | -0.270726 | 123.191017 | 95.522142 | -0.31599 | 123.190796 | 95.55299 | -0.343598 | 123.029762 | 96.038344 | -0.315685 | 123.021805 | 96.316129 | -0.278689 | 123.204117 | 96.254293 | -0.242388
123.279663 | 95.643496 | -0.172712 | 123.063965 | 95.946057 | -0.270215 | 123.246239 | 95.520051 | -0.315121 | 123.254501 | 95.550716 | -0.342647 | 123.093857 | 96.036254 | -0.315049 | 123.091812 | 96.314286 | -0.278167 | 123.27417 | 96.252688 | -0.242253
123.348534 | 95.642424 | -0.172172 | 123.127159 | 95.944267 | -0.269709 | 123.305115 | 95.517966 | -0.314257 | 123.318603 | 95.548447 | -0.341701 | 123.155441 | 96.034168 | -0.314419 | 123.163269 | 96.312446 | -0.277651 | 123.345413 | 96.251083 | -0.242123
123.415039 | 95.641353 | -0.171636 | 123.187721 | 95.94248 | -0.269207 | 123.36776 | 95.515887 | -0.3134 | 123.382591 | 95.546185 | -0.340761 | 123.213402 | 96.032086 | -0.313795 | 123.235611 | 96.31061 | -0.277142 | 123.417526 | 96.24948 | -0.241998
123.481285 | 95.640286 | -0.171104 | 123.247055 | 95.940696 | -0.268709 | 123.431984 | 95.513814 | -0.312549 | 123.448219 | 95.543929 | -0.339828 | 123.274353 | 96.030008 | -0.313175 | 123.310593 | 96.308777 | -0.276639 | 123.490952 | 96.247876 | -0.241877
123.543251 | 95.639221 | -0.170576 | 123.30867 | 95.938917 | -0.268215 | 123.499085 | 95.511747 | -0.311704 | 123.517441 | 95.54168 | -0.3389 | 123.339073 | 96.027935 | -0.312561 | 123.38485 | 96.306947 | -0.276142 | 123.562111 | 96.246274 | -0.24176
123.605995 | 95.638159 | -0.170051 | 123.368935 | 95.93714 | -0.267726 | 123.565956 | 95.509685 | -0.310865 | 123.586304 | 95.539437 | -0.337978 | 123.402954 | 96.025866 | -0.311952 | 123.454002 | 96.305121 | -0.275651 | 123.635231 | 96.244672 | -0.241648
123.667542 | 95.6371 | -0.169531 | 123.430771 | 95.935367 | -0.267241 | 123.633102 | 95.507629 | -0.310031 | 123.652893 | 95.5372 | -0.337061 | 123.468979 | 96.023801 | -0.311349 | 123.523682 | 96.303298 | -0.275166 | 123.705887 | 96.24307 | -0.24154
123.731262 | 95.636043 | -0.169014 | 123.493729 | 95.933597 | -0.26676 | 123.695839 | 95.505579 | -0.309204 | 123.719864 | 95.534969 | -0.336151 | 123.539902 | 96.021739 | -0.310751 | 123.593613 | 96.301478 | -0.274687 | 123.777161 | 96.241469 | -0.241436
123.793297 | 95.634989 | -0.168501 | 123.558716 | 95.93183 | -0.266284 | 123.757126 | 95.503534 | -0.308383 | 123.786331 | 95.532745 | -0.335247 | 123.612022 | 96.019682 | -0.310158 | 123.660362 | 96.299661 | -0.274214 | 123.843491 | 96.239868 | -0.241336
123.859924 | 95.633938 | -0.167992 | 123.624779 | 95.930067 | -0.265811 | 123.81575 | 95.501494 | -0.307568 | 123.850723 | 95.530526 | -0.334348 | 123.685196 | 96.017629 | -0.309571 | 123.724526 | 96.297847 | -0.273747 | 123.909767 | 96.238268 | -0.24124
123.928726 | 95.632889 | -0.167486 | 123.692703 | 95.928307 | -0.265343 | 123.872757 | 95.49946 | -0.306759 | 123.913452 | 95.528314 | -0.333456 | 123.759033 | 96.01558 | -0.308989 | 123.786514 | 96.296037 | -0.273286 | 123.974022 | 96.236669 | -0.241148
124.001198 | 95.631842 | -0.166984 | 123.75975 | 95.92655 | -0.264879 | 123.927414 | 95.497432 | -0.305956 | 123.977158 | 95.526107 | -0.332569 | 123.832924 | 96.013534 | -0.308412 | 123.844788 | 96.294229 | -0.272831 | 124.03981 | 96.235069 | -0.24106
124.075417 | 95.630798 | -0.166486 | 123.828919 | 95.924796 | -0.264419 | 123.983376 | 95.495409 | -0.305159 | 124.044266 | 95.523907 | -0.331688 | 123.905029 | 96.011493 | -0.30784 | 123.902939 | 96.292424 | -0.272382 | 124.104691 | 96.233471 | -0.240975
124.153481 | 95.629756 | -0.165991 | 123.901283 | 95.923046 | -0.263963 | 124.04039 | 95.493391 | -0.304367 | 124.11261 | 95.521712 | -0.330813 | 123.975632 | 96.009455 | -0.307273 | 123.958481 | 96.290623 | -0.271938 | 124.17334 | 96.231872 | -0.240895
124.231361 | 95.628717 | -0.1655 | 123.974098 | 95.921298 | -0.263512 | 124.099976 | 95.491379 | -0.303582 | 124.179672 | 95.519523 | -0.329944 | 124.042015 | 96.00742 | -0.306712 | 124.01648 | 96.288824 | -0.271501 | 124.240891 | 96.230274 | -0.240818
124.308609 | 95.62768 | -0.165013 | 124.043823 | 95.919553 | -0.263064 | 124.162697 | 95.489371 | -0.302802 | 124.248032 | 95.51734 | -0.329081 | 124.106361 | 96.00539 | -0.306155 | 124.07457 | 96.287028 | -0.271069 | 124.307518 | 96.228676 | -0.240745
124.385033 | 95.626645 | -0.164529 | 124.116501 | 95.917811 | -0.26262 | 124.228149 | 95.487369 | -0.302029 | 124.312683 | 95.515163 | -0.328223 | 124.170181 | 96.003363 | -0.305604 | 124.137268 | 96.285235 | -0.270643 | 124.373718 | 96.227079 | -0.240675
124.458084 | 95.625613 | -0.164048 | 124.188683 | 95.916072 | -0.26218 | 124.296768 | 95.485372 | -0.301261 | 124.376343 | 95.512991 | -0.327372 | 124.235451 | 96.001339 | -0.305058 | 124.19696 | 96.283444 | -0.270223 | 124.439133 | 96.225482 | -0.240609
124.528702 | 95.624583 | -0.163571 | 124.258019 | 95.914336 | -0.261744 | 124.366394 | 95.48338 | -0.300499 | 124.434815 | 95.510825 | -0.326526 | 124.297592 | 95.999319 | -0.304517 | 124.261498 | 96.281657 | -0.269809 | 124.504173 | 96.223886 | -0.240546
124.597168 | 95.623556 | -0.163098 | 124.327126 | 95.912603 | -0.261312 | 124.439171 | 95.481393 | -0.299742 | 124.492615 | 95.508664 | -0.325686 | 124.363503 | 95.997303 | -0.30398 | 124.326393 | 96.279872 | -0.2694 | 124.567345 | 96.22229 | -0.240487
124.667191 | 95.62253 | -0.162628 | 124.394127 | 95.910872 | -0.260884 | 124.510513 | 95.479411 | -0.298992 | 124.550232 | 95.506509 | -0.324852 | 124.433273 | 95.99529 | -0.303449 | 124.393394 | 96.27809 | -0.268997 | 124.630859 | 96.220695 | -0.240431
124.735413 | 95.621507 | -0.162161 | 124.459984 | 95.909144 | -0.26046 | 124.580566 | 95.477434 | -0.298247 | 124.608643 | 95.504359 | -0.324024 | 124.504898 | 95.99328 | -0.302922 | 124.457901 | 96.276311 | -0.2686 | 124.69104 | 96.2191 | -0.240379
124.806534 | 95.620486 | -0.161698 | 124.525414 | 95.907419 | -0.260039 | 124.648621 | 95.475461 | -0.297508 | 124.665726 | 95.502214 | -0.323201 | 124.575111 | 95.991274 | -0.302401 | 124.524986 | 96.274534 | -0.268209 | 124.751938 | 96.217506 | -0.24033
124.877426 | 95.619468 | -0.161238 | 124.586891 | 95.905696 | -0.259622 | 124.713951 | 95.473494 | -0.296774 | 124.72876 | 95.500075 | -0.322385 | 124.644653 | 95.98927 | -0.301884 | 124.590355 | 96.27276 | -0.267823 | 124.810989 | 96.215912 | -0.240285
124.946922 | 95.618451 | -0.160781 | 124.647789 | 95.903975 | -0.259209 | 124.775963 | 95.471531 | -0.296046 | 124.795433 | 95.497942 | -0.321574 | 124.713707 | 95.98727 | -0.301372 | 124.658814 | 96.270988 | -0.267443 | 124.870728 | 96.214318 | -0.240242
125.016113 | 95.617436 | -0.160327 | 124.711075 | 95.902257 | -0.258799 | 124.837631 | 95.469573 | -0.295323 | 124.866432 | 95.495813 | -0.320768 | 124.783043 | 95.985274 | -0.300864 | 124.726547 | 96.269218 | -0.267068 | 124.93483 | 96.212725 | -0.240204
125.085403 | 95.616424 | -0.159877 | 124.774315 | 95.900542 | -0.258392 | 124.897804 | 95.467619 | -0.294606 | 124.939941 | 95.49369 | -0.319969 | 124.848732 | 95.98328 | -0.300362 | 124.795776 | 96.267451 | -0.266699 | 125.003922 | 96.211132 | -0.240168
125.151047 | 95.615414 | -0.15943 | 124.837235 | 95.898829 | -0.257989 | 124.959518 | 95.46567 | -0.293895 | 125.01471 | 95.491572 | -0.319175 | 124.916763 | 95.98129 | -0.299864 | 124.865707 | 96.265686 | -0.266335 | 125.076637 | 96.209539 | -0.240136
125.218201 | 95.614406 | -0.158986 | 124.906044 | 95.897118 | -0.25759 | 125.021378 | 95.463725 | -0.293189 | 125.089722 | 95.489459 | -0.318387 | 124.984695 | 95.979302 | -0.29937 | 124.934555 | 96.263923 | -0.265977 | 125.158485 | 96.207947 | -0.240108
125.283737 | 95.6134 | -0.158546 | 124.977966 | 95.89541 | -0.257193 | 125.0849 | 95.461785 | -0.292488 | 125.167885 | 95.487351 | -0.317604 | 125.054405 | 95.977318 | -0.298881 | 125.002152 | 96.262162 | -0.265624 | 125.242844 | 96.206354 | -0.240082
125.349121 | 95.612396 | -0.158108 | 125.048477 | 95.893703 | -0.2568 | 125.146828 | 95.45985 | -0.291792 | 125.241577 | 95.485248 | -0.316827 | 125.121765 | 95.975337 | -0.298397 | 125.069153 | 96.260404 | -0.265277 | 125.327957 | 96.204762 | -0.24006
125.414429 | 95.611395 | -0.157674 | 125.1213 | 95.892 | -0.25641 | 125.215775 | 95.457919 | -0.291102 | 125.313339 | 95.48315 | -0.316056 | 125.192467 | 95.973359 | -0.297917 | 125.135727 | 96.258647 | -0.264935 | 125.413429 | 96.20317 | -0.240041
125.483444 | 95.610396 | -0.157242 | 125.197426 | 95.890298 | -0.256023 | 125.287148 | 95.455992 | -0.290418 | 125.386368 | 95.481057 | -0.31529 | 125.264137 | 95.971384 | -0.297441 | 125.201828 | 96.256893 | -0.264598 | 125.493446 | 96.201578 | -0.240026
125.551926 | 95.609399 | -0.156814 | 125.273354 | 95.888599 | -0.25564 | 125.358292 | 95.45407 | -0.289738 | 125.457336 | 95.478969 | -0.31453 | 125.338821 | 95.969412 | -0.29697 | 125.268356 | 96.255141 | -0.264267 | 125.56498 | 96.199986 | -0.240014
125.618614 | 95.608404 | -0.156389 | 125.34758 | 95.886902 | -0.255259 | 125.430336 | 95.452152 | -0.289064 | 125.520958 | 95.476887 | -0.313775 | 125.41272 | 95.967443 | -0.296504 | 125.336777 | 96.253391 | -0.263941 | 125.62986 | 96.198394 | -0.240005
125.686386 | 95.607412 | -0.155967 | 125.419579 | 95.885207 | -0.254882 | 125.506081 | 95.450239 | -0.288395 | 125.58506 | 95.474809 | -0.313026 | 125.487106 | 95.965477 | -0.296041 | 125.406998 | 96.251643 | -0.26362 | 125.688805 | 96.196802 | -0.239999
125.757629 | 95.606422 | -0.155548 | 125.48848 | 95.883515 | -0.254507 | 125.577965 | 95.448329 | -0.287731 | 125.648537 | 95.472736 | -0.312282 | 125.562118 | 95.963514 | -0.295583 | 125.477646 | 96.249898 | -0.263304 | 125.742477 | 96.19521 | -0.239997
125.830216 | 95.605434 | -0.155131 | 125.555603 | 95.881825 | -0.254136 | 125.64827 | 95.446425 | -0.287072 | 125.709206 | 95.470667 | -0.311544 | 125.63829 | 95.961554 | -0.295129 | 125.551552 | 96.248154 | -0.262993 | 125.796707 | 96.193618 | -0.239998
125.903282 | 95.604448 | -0.154718 | 125.621658 | 95.880137 | -0.253767 | 125.716248 | 95.444524 | -0.286419 | 125.771652 | 95.468604 | -0.310811 | 125.71521 | 95.959597 | -0.29468 | 125.625488 | 96.246413 | -0.262688 | 125.851151 | 96.192025 | -0.240002
125.979172 | 95.603464 | -0.154308 | 125.687454 | 95.878451 | -0.253401 | 125.783508 | 95.442628 | -0.28577 | 125.834732 | 95.466546 | -0.310084 | 125.792396 | 95.957642 | -0.294234 | 125.698319 | 96.244673 | -0.262387 | 125.905167 | 96.190433 | -0.240009
126.056862 | 95.602483 | -0.1539 | 125.755142 | 95.876768 | -0.253039 | 125.849327 | 95.440735 | -0.285127 | 125.898842 | 95.464492 | -0.309362 | 125.870895 | 95.955691 | -0.293793 | 125.77047 | 96.242936 | -0.262092 | 125.96312 | 96.188839 | -0.24002
126.134499 | 95.601503 | -0.153496 | 125.825157 | 95.875087 | -0.252679 | 125.915176 | 95.438848 | -0.284489 | 125.964554 | 95.462444 | -0.308645 | 125.945084 | 95.953742 | -0.293356 | 125.841309 | 96.241201 | -0.261802 | 126.024941 | 96.187246 | -0.240033
126.209473 | 95.600527 | -0.153094 | 125.896812 | 95.873408 | -0.252322 | 125.981278 | 95.436964 | -0.283856 | 126.03363 | 95.4604 | -0.307934 | 126.017921 | 95.951796 | -0.292923 | 125.909386 | 96.239467 | -0.261516 | 126.085777 | 96.185652 | -0.24005
126.282692 | 95.599552 | -0.152695 | 125.966637 | 95.871732 | -0.251967 | 126.05217 | 95.435084 | -0.283228 | 126.10405 | 95.45836 | -0.307229 | 126.087486 | 95.949852 | -0.292494 | 125.974281 | 96.237735 | -0.261236 | 126.148277 | 96.184057 | -0.24007
126.355911 | 95.59858 | -0.152299 | 126.039757 | 95.870058 | -0.251616 | 126.123596 | 95.433209 | -0.282605 | 126.172714 | 95.456326 | -0.306528 | 126.156883 | 95.947912 | -0.292069 | 126.039932 | 96.236005 | -0.26096 | 126.217056 | 96.182462 | -0.240093
126.426697 | 95.597609 | -0.151906 | 126.112999 | 95.868386 | -0.251268 | 126.198097 | 95.431337 | -0.281987 | 126.244324 | 95.454296 | -0.305833 | 126.224815 | 95.945974 | -0.291647 | 126.104065 | 96.234277 | -0.26069 | 126.286667 | 96.180867 | -0.240118
126.495606 | 95.596641 | -0.151515 | 126.183266 | 95.866717 | -0.250922 | 126.269608 | 95.42947 | -0.281374 | 126.314133 | 95.452271 | -0.305144 | 126.292458 | 95.944039 | -0.29123 | 126.172203 | 96.232551 | -0.260424 | 126.358803 | 96.179271 | -0.240147
126.562973 | 95.595676 | -0.151127 | 126.249222 | 95.86505 | -0.250579 | 126.341797 | 95.427607 | -0.280766 | 126.382309 | 95.45025 | -0.304459 | 126.358543 | 95.942107 | -0.290817 | 126.243851 | 96.230826 | -0.260163 | 126.432083 | 96.177675 | -0.240178
126.634743 | 95.594712 | -0.150742 | 126.313316 | 95.863385 | -0.250239 | 126.411865 | 95.425747 | -0.280162 | 126.449905 | 95.448234 | -0.30378 | 126.426315 | 95.940177 | -0.290407 | 126.317421 | 96.229103 | -0.259907 | 126.510056 | 96.176078 | -0.240213
126.706139 | 95.59375 | -0.15036 | 126.375687 | 95.861723 | -0.249901 | 126.481789 | 95.423892 | -0.279564 | 126.518654 | 95.446222 | -0.303107 | 126.492737 | 95.93825 | -0.290002 | 126.391907 | 96.227381 | -0.259656 | 126.58622 | 96.174481 | -0.24025
126.779404 | 95.59279 | -0.14998 | 126.439247 | 95.860062 | -0.249566 | 126.548378 | 95.42204 | -0.278971 | 126.585342 | 95.444215 | -0.302438 | 126.560532 | 95.936326 | -0.2896 | 126.46891 | 96.225662 | -0.259409 | 126.6642 | 96.172884 | -0.24029
126.854515 | 95.591833 | -0.149603 | 126.504227 | 95.858404 | -0.249234 | 126.614197 | 95.420192 | -0.278382 | 126.656044 | 95.442212 | -0.301775 | 126.62706 | 95.934404 | -0.289202 | 126.541885 | 96.223943 | -0.259167 | 126.740372 | 96.171286 | -0.240332
126.93087 | 95.590877 | -0.149229 | 126.574524 | 95.856749 | -0.248905 | 126.680397 | 95.418348 | -0.277799 | 126.727318 | 95.440214 | -0.301117 | 126.69548 | 95.932485 | -0.288807 | 126.610802 | 96.222227 | -0.25893 | 126.817322 | 96.169688 | -0.240377
127.01017 | 95.589923 | -0.148857 | 126.645752 | 95.855095 | -0.248578 | 126.746132 | 95.416508 | -0.27722 | 126.797585 | 95.43822 | -0.300465 | 126.759995 | 95.930568 | -0.288416 | 126.679932 | 96.220511 | -0.258698 | 126.891602 | 96.168089 | -0.240425
127.090431 | 95.588971 | -0.148488 | 126.722351 | 95.853444 | -0.248253 | 126.809708 | 95.414671 | -0.276645 | 126.870079 | 95.43623 | -0.299817 | 126.827072 | 95.928654 | -0.288029 | 126.745445 | 96.218797 | -0.25847 | 126.965416 | 96.16649 | -0.240475
127.167481 | 95.58802 | -0.148121 | 126.797829 | 95.851794 | -0.247932 | 126.874046 | 95.412838 | -0.276076 | 126.942955 | 95.434245 | -0.299175 | 126.893433 | 95.926742 | -0.287646 | 126.809128 | 96.217085 | -0.258246 | 127.036026 | 96.16489 | -0.240528
127.245338 | 95.587072 | -0.147757 | 126.876366 | 95.850147 | -0.247612 | 126.938332 | 95.411009 | -0.275511 | 127.013351 | 95.432265 | -0.298538 | 126.958664 | 95.924833 | -0.287266 | 126.870567 | 96.215374 | -0.258027 | 127.107773 | 96.163289 | -0.240584
127.32312 | 95.586125 | -0.147395 | 126.953041 | 95.848502 | -0.247295 | 127.001015 | 95.409183 | -0.274951 | 127.079323 | 95.430288 | -0.297907 | 127.026268 | 95.922926 | -0.28689 | 126.935303 | 96.213664 | -0.257813 | 127.179771 | 96.161689 | -0.240641
127.396179 | 95.58518 | -0.147036 | 127.026634 | 95.846859 | -0.246981 | 127.060364 | 95.407361 | -0.274395 | 127.147057 | 95.428316 | -0.29728 | 127.100792 | 95.921022 | -0.286517 | 126.997719 | 96.211955 | -0.257602 | 127.251488 | 96.160088 | -0.240701
127.464661 | 95.584237 | -0.14668 | 127.092018 | 95.845218 | -0.246669 | 127.12307 | 95.405542 | -0.273844 | 127.210571 | 95.426348 | -0.296659 | 127.176559 | 95.91912 | -0.286147 | 127.066238 | 96.210247 | -0.257397 | 127.321106 | 96.158486 | -0.240764
127.533424 | 95.583296 | -0.146325 | 127.15564 | 95.843579 | -0.246359 | 127.188736 | 95.403727 | -0.273297 | 127.273697 | 95.424384 | -0.296043 | 127.255325 | 95.917221 | -0.285782 | 127.140564 | 96.208541 | -0.257195 | 127.393066 | 96.156884 | -0.240829
127.601418 | 95.582356 | -0.145973 | 127.217667 | 95.841942 | -0.246051 | 127.255592 | 95.401915 | -0.272755 | 127.337036 | 95.422424 | -0.295432 | 127.336731 | 95.915324 | -0.285419 | 127.221291 | 96.206836 | -0.256998 | 127.468994 | 96.155282 | -0.240896
127.667458 | 95.581418 | -0.145624 | 127.281815 | 95.840307 | -0.245745 | 127.326927 | 95.400107 | -0.272217 | 127.401771 | 95.420468 | -0.294826 | 127.418175 | 95.91343 | -0.28506 | 127.305077 | 96.205132 | -0.256805 | 127.542542 | 96.15368 | -0.240965
127.734802 | 95.580482 | -0.145277 | 127.349709 | 95.838673 | -0.245442 | 127.405052 | 95.398303 | -0.271683 | 127.46669 | 95.418516 | -0.294225 | 127.497215 | 95.911537 | -0.284704 | 127.394081 | 96.20343 | -0.256616 | 127.6166 | 96.152078 | -0.241037
127.806839 | 95.579549 | -0.144932 | 127.42421 | 95.837042 | -0.24514 | 127.487183 | 95.396501 | -0.271154 | 127.535622 | 95.416569 | -0.29363 | 127.57161 | 95.909647 | -0.284352 | 127.480141 | 96.201729 | -0.256432 | 127.69165 | 96.150475 | -0.241111
127.882828 | 95.578616 | -0.144589 | 127.505859 | 95.835413 | -0.244841 | 127.570908 | 95.394704 | -0.270629 | 127.603859 | 95.414625 | -0.293039 | 127.640846 | 95.90776 | -0.284003 | 127.566635 | 96.200028 | -0.256251 | 127.768509 | 96.148873 | -0.241188
127.959633 | 95.577686 | -0.144249 | 127.590126 | 95.833785 | -0.244544 | 127.65287 | 95.39291 | -0.270109 | 127.676437 | 95.412685 | -0.292454 | 127.707413 | 95.905874 | -0.283657 | 127.646324 | 96.19833 | -0.256075 | 127.843239 | 96.14727 | -0.241267
128.036545 | 95.576758 | -0.143911 | 127.676781 | 95.83216 | -0.244248 | 127.732094 | 95.391119 | -0.269593 | 127.750809 | 95.410749 | -0.291873 | 127.774948 | 95.903991 | -0.283315 | 127.71843 | 96.196632 | -0.255903 | 127.917885 | 96.145667 | -0.241348
128.113541 | 95.575832 | -0.143575 | 127.761734 | 95.830536 | -0.243954 | 127.807449 | 95.389331 | -0.26908 | 127.8265 | 95.408816 | -0.291298 | 127.841774 | 95.90211 | -0.282976 | 127.781349 | 96.194936 | -0.255735 | 127.991577 | 96.144063 | -0.241431
128.187744 | 95.574908 | -0.143241 | 127.842484 | 95.828914 | -0.243663 | 127.878357 | 95.387548 | -0.268573 | 127.898941 | 95.406888 | -0.290727 | 127.907921 | 95.900231 | -0.28264 | 127.843178 | 96.19324 | -0.255571 | 128.065308 | 96.142459 | -0.241517
128.259918 | 95.573986 | -0.14291 | 127.915772 | 95.827295 | -0.243373 | 127.944603 | 95.385767 | -0.268069 | 127.976212 | 95.404963 | -0.290162 | 127.980026 | 95.898354 | -0.282307 | 127.902344 | 96.191546 | -0.255411 | 128.135803 | 96.140855 | -0.241605
128.330719 | 95.573067 | -0.142581 | 127.981186 | 95.825677 | -0.243085 | 128.010193 | 95.38399 | -0.267569 | 128.051117 | 95.403042 | -0.289601 | 128.056397 | 95.896479 | -0.281977 | 127.961876 | 96.189853 | -0.255255 | 128.204712 | 96.13925 | -0.241695
128.399612 | 95.572149 | -0.142254 | 128.041702 | 95.824062 | -0.242799 | 128.077789 | 95.382216 | -0.267074 | 128.122742 | 95.401124 | -0.289046 | 128.133164 | 95.894606 | -0.28165 | 128.026642 | 96.188161 | -0.255104 | 128.272568 | 96.137645 | -0.241788
128.469254 | 95.571234 | -0.141929 | 128.100769 | 95.822448 | -0.242514 | 128.148682 | 95.380446 | -0.266583 | 128.192474 | 95.39921 | -0.288495 | 128.209915 | 95.892736 | -0.281327 | 128.098419 | 96.186471 | -0.254956 | 128.341705 | 96.136039 | -0.241883
128.542862 | 95.57032 | -0.141606 | 128.161484 | 95.820837 | -0.242232 | 128.216217 | 95.378679 | -0.266095 | 128.26239 | 95.3973 | -0.287949 | 128.285492 | 95.890867 | -0.281006 | 128.174439 | 96.184781 | -0.254812 | 128.412353 | 96.134433 | -0.24198
128.614182 | 95.569409 | -0.141285 | 128.228973 | 95.819227 | -0.241951 | 128.287293 | 95.376916 | -0.265612 | 128.327667 | 95.395393 | -0.287408 | 128.360458 | 95.889001 | -0.280688 | 128.253204 | 96.183092 | -0.254673 | 128.480042 | 96.132825 | -0.242079
128.689499 | 95.5685 | -0.140966 | 128.299835 | 95.81762 | -0.241672 | 128.361542 | 95.375155 | -0.265133 | 128.392304 | 95.393489 | -0.286871 | 128.433014 | 95.887136 | -0.280374 | 128.33403 | 96.181404 | -0.254537 | 128.54895 | 96.131218 | -0.242181
128.769867 | 95.567593 | -0.14065 | 128.376495 | 95.816014 | -0.241395 | 128.436371 | 95.373398 | -0.264658 | 128.456711 | 95.391589 | -0.28634 | 128.50177 | 95.885274 | -0.280062 | 128.416031 | 96.179717 | -0.254405 | 128.618439 | 96.129609 | -0.242285
128.853973 | 95.566688 | -0.140335 | 128.455887 | 95.814411 | -0.241119 | 128.509674 | 95.371645 | -0.264188 | 128.521576 | 95.389692 | -0.285813 | 128.572708 | 95.883414 | -0.279753 | 128.500824 | 96.178031 | -0.254277 | 128.686035 | 96.128 | -0.242391
128.939636 | 95.565785 | -0.140023 | 128.540527 | 95.812809 | -0.240846 | 128.583588 | 95.369894 | -0.263721 | 128.590424 | 95.387799 | -0.285291 | 128.646072 | 95.881556 | -0.279448 | 128.585022 | 96.176345 | -0.254153 | 128.751831 | 96.12639 | -0.242499
129.026947 | 95.564884 | -0.139712 | 128.624725 | 95.811209 | -0.240574 | 128.65918 | 95.368147 | -0.263258 | 128.661163 | 95.385908 | -0.284773 | 128.719818 | 95.8797 | -0.279145 | 128.66806 | 96.17466 | -0.254033 | 128.81633 | 96.124779 | -0.242609
129.113678 | 95.563984 | -0.139404 | 128.707382 | 95.809611 | -0.240304 | 128.736923 | 95.366403 | -0.262799 | 128.732269 | 95.384022 | -0.28426 | 128.792206 | 95.877846 | -0.278845 | 128.751846 | 96.172976 | -0.253917 | 128.881195 | 96.123167 | -0.242721
129.198044 | 95.563086 | -0.139097 | 128.787079 | 95.808015 | -0.240036 | 128.812866 | 95.364661 | -0.262345 | 128.806259 | 95.382138 | -0.283752 | 128.868927 | 95.875994 | -0.278548 | 128.837677 | 96.171293 | -0.253805 | 128.949158 | 96.121554 | -0.242835
129.274872 | 95.562189 | -0.138793 | 128.866028 | 95.806421 | -0.239769 | 128.888855 | 95.362923 | -0.261894 | 128.885071 | 95.380258 | -0.283248 | 128.948212 | 95.874144 | -0.278254 | 128.919952 | 96.16961 | -0.253696 | 129.019501 | 96.119939 | -0.242951
129.347961 | 95.561294 | -0.13849 | 128.940704 | 95.804829 | -0.239505 | 128.962738 | 95.361188 | -0.261447 | 128.962982 | 95.37838 | -0.282749 | 129.025803 | 95.872295 | -0.277962 | 128.995483 | 96.167927 | -0.253591 | 129.093704 | 96.118324 | -0.243069
129.41536 | 95.5604 | -0.138189 | 129.012466 | 95.803238 | -0.239242 | 129.037994 | 95.359456 | -0.261005 | 129.037689 | 95.376507 | -0.282255 | 129.103684 | 95.870449 | -0.277674 | 129.070206 | 96.166245 | -0.25349 | 129.169037 | 96.116708 | -0.243189
129.480911 | 95.559508 | -0.13789 | 129.081955 | 95.801649 | -0.238981 | 129.108429 | 95.357727 | -0.260566 | 129.113724 | 95.374636 | -0.281765 | 129.185425 | 95.868605 | -0.277388 | 129.142807 | 96.164564 | -0.253392 | 129.248734 | 96.11509 | -0.24331
129.542862 | 95.558617 | -0.137593 | 129.153198 | 95.800062 | -0.238721 | 129.180786 | 95.356001 | -0.260131 | 129.189697 | 95.372768 | -0.281279 | 129.264679 | 95.866762 | -0.277105 | 129.211746 | 96.162883 | -0.253298 | 129.324844 | 96.113472 | -0.243433
129.609726 | 95.557727 | -0.137298 | 129.225082 | 95.798476 | -0.238464 | 129.254669 | 95.354277 | -0.2597 | 129.264221 | 95.370904 | -0.280798 | 129.344421 | 95.864922 | -0.276825 | 129.279877 | 96.161203 | -0.253207 | 129.400833 | 96.111852 | -0.243558
129.680405 | 95.556838 | -0.137005 | 129.29686 | 95.796892 | -0.238208 | 129.332016 | 95.352556 | -0.259273 | 129.338043 | 95.369042 | -0.280322 | 129.424622 | 95.863083 | -0.276547 | 129.350006 | 96.159522 | -0.25312 | 129.475739 | 96.110232 | -0.243685
129.757538 | 95.555951 | -0.136713 | 129.369782 | 95.795309 | -0.237954 | 129.409134 | 95.350838 | -0.25885 | 129.413498 | 95.367184 | -0.27985 | 129.504852 | 95.861246 | -0.276273 | 129.421661 | 96.157843 | -0.253036 | 129.550858 | 96.108611 | -0.243813
129.838043 | 95.555065 | -0.136423 | 129.446381 | 95.793728 | -0.237701 | 129.490631 | 95.349123 | -0.258431 | 129.492096 | 95.365329 | -0.279382 | 129.584335 | 95.859412 | -0.276001 | 129.495316 | 96.156163 | -0.252956 | 129.622116 | 96.106988 | -0.243943
129.922318 | 95.55418 | -0.136135 | 129.523605 | 95.792149 | -0.237451 | 129.572556 | 95.34741 | -0.258016 | 129.571274 | 95.363477 | -0.278919 | 129.664917 | 95.857579 | -0.275732 | 129.567322 | 96.154484 | -0.252879 | 129.697205 | 96.105365 | -0.244074
130.006622 | 95.553296 | -0.135849 | 129.604096 | 95.790571 | -0.237202 | 129.654327 | 95.345701 | -0.257604 | 129.647247 | 95.361627 | -0.27846 | 129.740326 | 95.855748 | -0.275465 | 129.639954 | 96.152806 | -0.252805 | 129.772842 | 96.103741 | -0.244207
130.08844 | 95.552413 | -0.135565 | 129.682999 | 95.788995 | -0.236954 | 129.734772 | 95.343993 | -0.257196 | 129.723343 | 95.359781 | -0.278006 | 129.814957 | 95.853918 | -0.275202 | 129.710297 | 96.151127 | -0.252734 | 129.850082 | 96.102115 | -0.244342
130.16629 | 95.551532 | -0.135282 | 129.767914 | 95.78742 | -0.236708 | 129.813065 | 95.342289 | -0.256792 | 129.795929 | 95.357938 | -0.277555 | 129.890945 | 95.852091 | -0.274941 | 129.782639 | 96.149449 | -0.252667 | 129.928986 | 96.100489 | -0.244478
130.24173 | 95.550651 | -0.135001 | 129.853287 | 95.785846 | -0.236464 | 129.889542 | 95.340586 | -0.256392 | 129.868591 | 95.356098 | -0.27711 | 129.966599 | 95.850265 | -0.274682 | 129.850037 | 96.147771 | -0.252603 | 130.007843 | 96.098862 | -0.244616
130.316803 | 95.549772 | -0.134721 | 129.941406 | 95.784273 | -0.236222 | 129.961838 | 95.338887 | -0.255996 | 129.936981 | 95.354261 | -0.276668 | 130.037399 | 95.848441 | -0.274427 | 129.917831 | 96.146093 | -0.252541 | 130.084717 | 96.097234 | -0.244755
130.388657 | 95.548894 | -0.134443 | 130.029388 | 95.782702 | -0.235981 | 130.03273 | 95.337189 | -0.255603 | 130.007538 | 95.352426 | -0.276231 | 130.111542 | 95.846619 | -0.274174 | 129.986542 | 96.144416 | -0.252483 | 130.159927 | 96.095605 | -0.244896
130.463409 | 95.548017 | -0.134167 | 130.116867 | 95.781133 | -0.235741 | 130.099426 | 95.335495 | -0.255213 | 130.08017 | 95.350595 | -0.275798 | 130.186249 | 95.844798 | -0.273923 | 130.056183 | 96.142739 | -0.252428 | 130.235809 | 96.093975 | -0.245038
130.536667 | 95.547142 | -0.133892 | 130.201935 | 95.779564 | -0.235503 | 130.166718 | 95.333802 | -0.254828 | 130.156189 | 95.348767 | -0.275369 | 130.26062 | 95.842979 | -0.273676 | 130.124176 | 96.141061 | -0.252376 | 130.309753 | 96.092345 | -0.245182
130.611786 | 95.546268 | -0.133619 | 130.286255 | 95.777997 | -0.235266 | 130.23407 | 95.332112 | -0.254446 | 130.230652 | 95.346941 | -0.274945 | 130.335587 | 95.841161 | -0.27343 | 130.196625 | 96.139384 | -0.252326 | 130.384857 | 96.090713 | -0.245327
130.688568 | 95.545395 | -0.133348 | 130.363937 | 95.776431 | -0.235031 | 130.302246 | 95.330425 | -0.254067 | 130.307556 | 95.345119 | -0.274525 | 130.41214 | 95.839345 | -0.273188 | 130.271454 | 96.137707 | -0.25228 | 130.460907 | 96.08908 | -0.245474
130.765961 | 95.544524 | -0.133077 | 130.438797 | 95.774866 | -0.234797 | 130.371887 | 95.32874 | -0.253692 | 130.382584 | 95.343299 | -0.274109 | 130.49028 | 95.837531 | -0.272948 | 130.350021 | 96.136031 | -0.252236 | 130.536896 | 96.087446 | -0.245623
130.842239 | 95.543655 | -0.132809 | 130.512024 | 95.773302 | -0.234564 | 130.446198 | 95.327057 | -0.253321 | 130.456329 | 95.341482 | -0.273697 | 130.572739 | 95.835718 | -0.27271 | 130.430756 | 96.134354 | -0.252195 | 130.612824 | 96.085811 | -0.245773
130.922333 | 95.542787 | -0.132542 | 130.582428 | 95.77174 | -0.234332 | 130.520081 | 95.325377 | -0.252952 | 130.526581 | 95.339668 | -0.27329 | 130.651352 | 95.833907 | -0.272475 | 130.514023 | 96.132677 | -0.252157 | 130.689133 | 96.084174 | -0.245925
131.002045 | 95.541921 | -0.132276 | 130.6492 | 95.770179 | -0.234102 | 130.59996 | 95.323699 | -0.252588 | 130.595474 | 95.337856 | -0.272886 | 130.729706 | 95.832097 | -0.272243 | 130.599853 | 96.131001 | -0.252121 | 130.763168 | 96.082537 | -0.246078
131.083633 | 95.541057 | -0.132012 | 130.718308 | 95.768619 | -0.233873 | 130.68129 | 95.322023 | -0.252227 | 130.664383 | 95.336048 | -0.272487 | 130.805542 | 95.830289 | -0.272013 | 130.689941 | 96.129325 | -0.252088 | 130.837799 | 96.080898 | -0.246233
131.16568 | 95.540194 | -0.13175 | 130.790741 | 95.767061 | -0.233645 | 130.765839 | 95.32035 | -0.251869 | 130.736832 | 95.334242 | -0.272093 | 130.881668 | 95.828483 | -0.271785 | 130.778107 | 96.127649 | -0.252057 | 130.912338 | 96.079258 | -0.246389
131.250504 | 95.539333 | -0.131488 | 130.862549 | 95.765504 | -0.233418 | 130.847931 | 95.318679 | -0.251514 | 130.81015 | 95.332438 | -0.271702 | 130.952698 | 95.826678 | -0.27156 | 130.865418 | 96.125973 | -0.252029 | 130.988556 | 96.077617 | -0.246547
131.333633 | 95.538474 | -0.131229 | 130.936249 | 95.763949 | -0.233192 | 130.934647 | 95.317011 | -0.251163 | 130.885941 | 95.330637 | -0.271315 | 131.029099 | 95.824874 | -0.271337 | 130.953568 | 96.124298 | -0.252004 | 131.067688 | 96.075975 | -0.246707
131.421631 | 95.537617 | -0.13097 | 131.014755 | 95.762396 | -0.232967 | 131.014679 | 95.315344 | -0.250815 | 130.966644 | 95.328839 | -0.270933 | 131.106552 | 95.823071 | -0.271117 | 131.039047 | 96.122623 | -0.251981 | 131.149796 | 96.074332 | -0.246868
131.508301 | 95.536761 | -0.130713 | 131.095047 | 95.760844 | -0.232744 | 131.088898 | 95.313681 | -0.25047 | 131.051315 | 95.327043 | -0.270554 | 131.186981 | 95.82127 | -0.270899 | 131.116608 | 96.120948 | -0.251961 | 131.233368 | 96.072687 | -0.247031
131.592133 | 95.535907 | -0.130458 | 131.173767 | 95.759293 | -0.232521 | 131.157745 | 95.312019 | -0.250129 | 131.130157 | 95.32525 | -0.27018 | 131.268219 | 95.819471 | -0.270684 | 131.193329 | 96.119273 | -0.251943 | 131.315506 | 96.071041 | -0.247195
131.674469 | 95.535055 | -0.130204 | 131.253265 | 95.757745 | -0.232299 | 131.22403 | 95.31036 | -0.249791 | 131.209763 | 95.323459 | -0.269809 | 131.352448 | 95.817673 | -0.27047 | 131.267868 | 96.117599 | -0.251928 | 131.396042 | 96.069394 | -0.247361
131.757568 | 95.534204 | -0.129951 | 131.330963 | 95.756198 | -0.232079 | 131.28215 | 95.308703 | -0.249456 | 131.288422 | 95.32167 | -0.269443 | 131.434204 | 95.815876 | -0.270259 | 131.33725 | 96.115925 | -0.251915 | 131.474426 | 96.067746 | -0.247528
131.834732 | 95.533354 | -0.129699 | 131.407623 | 95.754652 | -0.231859 | 131.339706 | 95.307048 | -0.249125 | 131.362595 | 95.319884 | -0.26908 | 131.516205 | 95.81408 | -0.270051 | 131.406982 | 96.114251 | -0.251905 | 131.551529 | 96.066097 | -0.247697
131.909775 | 95.532506 | -0.129449 | 131.48143 | 95.753109 | -0.231641 | 131.397659 | 95.305395 | -0.248796 | 131.43515 | 95.318101 | -0.268722 | 131.595825 | 95.812285 | -0.269844 | 131.47641 | 96.112577 | -0.251897 | 131.627167 | 96.064446 | -0.247867
131.98381 | 95.531658 | -0.129201 | 131.55304 | 95.751567 | -0.231424 | 131.461868 | 95.303745 | -0.248471 | 131.50856 | 95.316319 | -0.268367 | 131.671265 | 95.810492 | -0.26964 | 131.547455 | 96.110904 | -0.251892 | 131.702255 | 96.062794 | -0.248039
132.059265 | 95.530812 | -0.128953 | 131.623291 | 95.750027 | -0.231208 | 131.531448 | 95.302097 | -0.24815 | 131.582748 | 95.31454 | -0.268016 | 131.744568 | 95.8087 | -0.269438 | 131.621552 | 96.10923 | -0.251889 | 131.780624 | 96.061142 | -0.248212
132.13446 | 95.529967 | -0.128707 | 131.696991 | 95.748489 | -0.230992 | 131.606598 | 95.300451 | -0.247831 | 131.659866 | 95.312764 | -0.26767 | 131.814926 | 95.806909 | -0.269238 | 131.699066 | 96.107557 | -0.251889 | 131.858124 | 96.059488 | -0.248387
132.210739 | 95.529124 | -0.128462 | 131.772965 | 95.746953 | -0.230778 | 131.685638 | 95.298806 | -0.247516 | 131.740067 | 95.310989 | -0.267326 | 131.88504 | 95.80512 | -0.26904 | 131.779465 | 96.105884 | -0.251891 | 131.93512 | 96.057832 | -0.248563
132.287109 | 95.528282 | -0.128218 | 131.84906 | 95.745418 | -0.230566 | 131.773041 | 95.297164 | -0.247203 | 131.822296 | 95.309216 | -0.266987 | 131.953903 | 95.803331 | -0.268845 | 131.860352 | 96.10421 | -0.251896 | 132.01062 | 96.056176 | -0.248741
132.366364 | 95.527441 | -0.127975 | 131.930176 | 95.743885 | -0.230354 | 131.859345 | 95.295524 | -0.246894 | 131.902924 | 95.307446 | -0.266652 | 132.024948 | 95.801544 | -0.268651 | 131.944016 | 96.102537 | -0.251903 | 132.089737 | 96.054518 | -0.24892
132.443634 | 95.526602 | -0.127734 | 132.013763 | 95.742354 | -0.230143 | 131.94696 | 95.293887 | -0.246588 | 131.983566 | 95.305678 | -0.26632 | 132.096771 | 95.799759 | -0.268459 | 132.025101 | 96.100864 | -0.251912 | 132.167435 | 96.05286 | -0.2491
132.520264 | 95.525764 | -0.127494 | 132.0979 | 95.740825 | -0.229934 | 132.031952 | 95.292251 | -0.246286 | 132.060455 | 95.303912 | -0.265991 | 132.171799 | 95.797974 | -0.26827 | 132.104736 | 96.099191 | -0.251924 | 132.246796 | 96.0512 | -0.249282
132.593155 | 95.524927 | -0.127255 | 132.179276 | 95.739297 | -0.229726 | 132.119583 | 95.290617 | -0.245986 | 132.135071 | 95.302148 | -0.265667 | 132.24942 | 95.796191 | -0.268083 | 132.183121 | 96.097518 | -0.251938 | 132.322784 | 96.049539 | -0.249465
132.672058 | 95.524092 | -0.127017 | 132.258835 | 95.737771 | -0.229519 | 132.203949 | 95.288985 | -0.245689 | 132.206116 | 95.300386 | -0.265346 | 132.330902 | 95.794408 | -0.267897 | 132.261475 | 96.095845 | -0.251955 | 132.405594 | 96.047877 | -0.249649
132.750153 | 95.523258 | -0.12678 | 132.335709 | 95.736246 | -0.229313 | 132.28923 | 95.287355 | -0.245396 | 132.276215 | 95.298626 | -0.265029 | 132.412766 | 95.792627 | -0.267714 | 132.338608 | 96.094171 | -0.251973 | 132.48764 | 96.046214 | -0.249835
132.832977 | 95.522426 | -0.126544 | 132.411758 | 95.734723 | -0.229109 | 132.372894 | 95.285727 | -0.245105 | 132.34372 | 95.296868 | -0.264715 | 132.498688 | 95.790847 | -0.267532 | 132.417221 | 96.092497 | -0.251994 | 132.57132 | 96.044551 | -0.250022
132.92009 | 95.521595 | -0.12631 | 132.483124 | 95.733201 | -0.228905 | 132.4534 | 95.2841 | -0.244817 | 132.413544 | 95.295113 | -0.264405 | 132.582565 | 95.789069 | -0.267353 | 132.496063 | 96.090822 | -0.252018 | 132.654633 | 96.042885 | -0.25021
133.010346 | 95.520766 | -0.126076 | 132.556976 | 95.73168 | -0.228703 | 132.532517 | 95.282476 | -0.244533 | 132.483963 | 95.293359 | -0.264098 | 132.666229 | 95.787291 | -0.267175 | 132.574371 | 96.089147 | -0.252043 | 132.73938 | 96.041219 | -0.250399
133.102325 | 95.519938 | -0.125844 | 132.630386 | 95.73016 | -0.228502 | 132.609085 | 95.280853 | -0.244251 | 132.557037 | 95.291607 | -0.263795 | 132.745361 | 95.785514 | -0.266999 | 132.656616 | 96.087471 | -0.25207 | 132.81807 | 96.039552 | -0.250589
133.196381 | 95.519112 | -0.125612 | 132.708954 | 95.728642 | -0.228302 | 132.680847 | 95.279232 | -0.243972 | 132.63269 | 95.289858 | -0.263495 | 132.827637 | 95.783738 | -0.266825 | 132.738129 | 96.085795 | -0.2521 | 132.893036 | 96.037884 | -0.250781
133.284576 | 95.518287 | -0.125382 | 132.785889 | 95.727125 | -0.228103 | 132.753326 | 95.277613 | -0.243696 | 132.711624 | 95.28811 | -0.263199 | 132.906647 | 95.781964 | -0.266653 | 132.820709 | 96.084119 | -0.252131 | 132.961105 | 96.036215 | -0.250974
133.371353 | 95.517465 | -0.125153 | 132.867203 | 95.725609 | -0.227905 | 132.828049 | 95.275995 | -0.243422 | 132.790543 | 95.286364 | -0.262906 | 132.982468 | 95.78019 | -0.266482 | 132.900818 | 96.082441 | -0.252164 | 133.02713 | 96.034544 | -0.251168
133.457092 | 95.516645 | -0.124924 | 132.947632 | 95.724093 | -0.227708 | 132.902817 | 95.274379 | -0.243152 | 132.867142 | 95.284619 | -0.262616 | 133.056915 | 95.778417 | -0.266314 | 132.984863 | 96.080764 | -0.252199 | 133.091904 | 96.032872 | -0.251364
133.539642 | 95.515827 | -0.124697 | 133.02803 | 95.722579 | -0.227512 | 132.976227 | 95.272765 | -0.242884 | 132.946671 | 95.282877 | -0.26233 | 133.13327 | 95.776646 | -0.266147 | 133.064972 | 96.079085 | -0.252236 | 133.1586 | 96.0312 | -0.25156
133.618012 | 95.515012 | -0.124471 | 133.104904 | 95.721066 | -0.227316 | 133.054565 | 95.271152 | -0.242619 | 133.026428 | 95.281136 | -0.262047 | 133.20697 | 95.774875 | -0.265982 | 133.145371 | 96.077407 | -0.252275 | 133.224838 | 96.029526 | -0.251758
133.70192 | 95.514199 | -0.124246 | 133.184296 | 95.719554 | -0.227122 | 133.135468 | 95.269541 | -0.242356 | 133.105927 | 95.279397 | -0.261767 | 133.281403 | 95.773105 | -0.265818 | 133.224853 | 96.075727 | -0.252315 | 133.296326 | 96.027851 | -0.251957
133.789337 | 95.513387 | -0.124022 | 133.263489 | 95.718043 | -0.226929 | 133.215271 | 95.267932 | -0.242096 | 133.184601 | 95.27766 | -0.26149 | 133.357574 | 95.771337 | -0.265656 | 133.306107 | 96.074048 | -0.252357 | 133.374847 | 96.026175 | -0.252158
133.875885 | 95.512579 | -0.123798 | 133.344757 | 95.716533 | -0.226736 | 133.296143 | 95.266324 | -0.241838 | 133.264526 | 95.275925 | -0.261217 | 133.438294 | 95.769569 | -0.265496 | 133.385346 | 96.072368 | -0.252401 | 133.454315 | 96.024498 | -0.252359
133.962204 | 95.511772 | -0.123576 | 133.429215 | 95.715024 | -0.226545 | 133.380859 | 95.264718 | -0.241583 | 133.344147 | 95.274192 | -0.260946 | 133.523514 | 95.767803 | -0.265338 | 133.466095 | 96.070687 | -0.252446 | 133.536499 | 96.022819 | -0.252562
134.050781 | 95.510967 | -0.123355 | 133.517548 | 95.713515 | -0.226354 | 133.465729 | 95.263114 | -0.24133 | 133.424042 | 95.27246 | -0.260679 | 133.610474 | 95.766037 | -0.265181 | 133.545303 | 96.069006 | -0.252493 | 133.622879 | 96.02114 | -0.252766
134.135101 | 95.510163 | -0.123135 | 133.609131 | 95.712008 | -0.226163 | 133.548065 | 95.261511 | -0.241079 | 133.500259 | 95.27073 | -0.260415 | 133.698883 | 95.764273 | -0.265025 | 133.626419 | 96.067324 | -0.252541 | 133.711319 | 96.019459 | -0.252972
134.212875 | 95.509362 | -0.122916 | 133.70047 | 95.710502 | -0.225974 | 133.630295 | 95.25991 | -0.240831 | 133.576691 | 95.269001 | -0.260154 | 133.792282 | 95.762509 | -0.264871 | 133.705521 | 96.065643 | -0.252591 | 133.796219 | 96.017777 | -0.253179
134.286255 | 95.508563 | -0.122697 | 133.79216 | 95.708997 | -0.225785 | 133.710419 | 95.25831 | -0.240586 | 133.650208 | 95.267275 | -0.259895 | 133.882584 | 95.760746 | -0.264719 | 133.785858 | 96.06396 | -0.252643 | 133.88002 | 96.016094 | -0.253387
134.359467 | 95.507765 | -0.12248 | 133.880081 | 95.707493 | -0.225597 | 133.788757 | 95.256711 | -0.240342 | 133.723755 | 95.26555 | -0.25964 | 133.969116 | 95.758985 | -0.264568 | 133.86319 | 96.062278 | -0.252696 | 133.962738 | 96.01441 | -0.253596
134.435013 | 95.506968 | -0.122264 | 133.965637 | 95.70599 | -0.225409 | 133.866165 | 95.255115 | -0.240101 | 133.794708 | 95.263826 | -0.259388 | 134.049896 | 95.757224 | -0.264419 | 133.943771 | 96.060595 | -0.252751 | 134.046051 | 96.012724 | -0.253807
134.513199 | 95.506174 | -0.122049 | 134.047531 | 95.704488 | -0.225222 | 133.943481 | 95.253519 | -0.239862 | 133.872208 | 95.262104 | -0.259138 | 134.128479 | 95.755464 | -0.264271 | 134.026276 | 96.058912 | -0.252807 | 134.127548 | 96.011036 | -0.254019
134.59523 | 95.50538 | -0.121834 | 134.126099 | 95.702988 | -0.225035 | 134.021484 | 95.251925 | -0.239625 | 133.952362 | 95.260383 | -0.258891 | 134.203415 | 95.753706 | -0.264124 | 134.109131 | 96.057229 | -0.252865 | 134.209091 | 96.009347 | -0.254232
134.682388 | 95.504588 | -0.121621 | 134.204193 | 95.701488 | -0.22485 | 134.103394 | 95.250333 | -0.23939 | 134.033783 | 95.258665 | -0.258647 | 134.279556 | 95.751948 | -0.263979 | 134.19455 | 96.055545 | -0.252924 | 134.290985 | 96.007657 | -0.254447
134.774735 | 95.503798 | -0.121409 | 134.282867 | 95.69999 | -0.224664 | 134.1866 | 95.248742 | -0.239157 | 134.117401 | 95.256948 | -0.258406 | 134.356003 | 95.750191 | -0.263835 | 134.284531 | 96.053861 | -0.252985 | 134.374741 | 96.005965 | -0.254662
134.871033 | 95.503008 | -0.121197 | 134.361969 | 95.698492 | -0.224479 | 134.266266 | 95.247152 | -0.238927 | 134.206711 | 95.255232 | -0.258167 | 134.433838 | 95.748435 | -0.263693 | 134.374664 | 96.052177 | -0.253048 | 134.460693 | 96.004271 | -0.25488
134.964569 | 95.50222 | -0.120986 | 134.444168 | 95.696996 | -0.224295 | 134.348358 | 95.245564 | -0.238698 | 134.295441 | 95.253518 | -0.257932 | 134.516998 | 95.74668 | -0.263552 | 134.461334 | 96.050493 | -0.253112 | 134.543808 | 96.002576 | -0.255098
135.059692 | 95.501433 | -0.120777 | 134.527527 | 95.695501 | -0.224111 | 134.429016 | 95.243978 | -0.238471 | 134.384674 | 95.251805 | -0.257698 | 134.600189 | 95.744926 | -0.263413 | 134.545319 | 96.048808 | -0.253177 | 134.630203 | 96.000879 | -0.255317
135.154175 | 95.500646 | -0.120568 | 134.611328 | 95.694008 | -0.223928 | 134.507843 | 95.242393 | -0.238246 | 134.473251 | 95.250094 | -0.257468 | 134.681274 | 95.743173 | -0.263274 | 134.625153 | 96.047123 | -0.253244 | 134.717819 | 95.999181 | -0.255538
135.245239 | 95.499861 | -0.12036 | 134.697968 | 95.692516 | -0.223745 | 134.584427 | 95.24081 | -0.238024 | 134.559403 | 95.248385 | -0.257239 | 134.763931 | 95.741421 | -0.263137 | 134.703644 | 96.045438 | -0.253313 | 134.805389 | 95.997481 | -0.255759
135.331085 | 95.499077 | -0.120153 | 134.785721 | 95.691024 | -0.223563 | 134.6586 | 95.239228 | -0.237803 | 134.645172 | 95.246677 | -0.257014 | 134.847031 | 95.73967 | -0.263002 | 134.777771 | 96.043752 | -0.253383 | 134.888519 | 95.995779 | -0.255982
135.415665 | 95.498295 | -0.119947 | 134.875519 | 95.689535 | -0.223381 | 134.731155 | 95.237647 | -0.237584 | 134.727615 | 95.24497 | -0.256791 | 134.928742 | 95.73792 | -0.262867 | 134.851105 | 96.042066 | -0.253454 | 134.970657 | 95.994076 | -0.256206
135.498566 | 95.497513 | -0.119742 | 134.964203 | 95.688046 | -0.2232 | 134.806397 | 95.236068 | -0.237366 | 134.807449 | 95.243264 | -0.25657 | 135.007858 | 95.736171 | -0.262734 | 134.925339 | 96.04038 | -0.253527 | 135.050263 | 95.992371 | -0.25643
135.58139 | 95.496732 | -0.119538 | 135.055557 | 95.686559 | -0.223019 | 134.879181 | 95.234491 | -0.237151 | 134.887009 | 95.24156 | -0.256351 | 135.088593 | 95.734422 | -0.262602 | 135.005829 | 96.038693 | -0.253602 | 135.131134 | 95.990664 | -0.256656
135.660385 | 95.495952 | -0.119334 | 135.146881 | 95.685073 | -0.222839 | 134.95575 | 95.232915 | -0.236937 | 134.969528 | 95.239856 | -0.256135 | 135.170319 | 95.732675 | -0.262472 | 135.088501 | 96.037006 | -0.253678 | 135.208221 | 95.988955 | -0.256882
135.738388 | 95.495173 | -0.119131 | 135.240509 | 95.683588 | -0.222659 | 135.032318 | 95.23134 | -0.236725 | 135.050079 | 95.238155 | -0.255921 | 135.249542 | 95.730928 | -0.262342 | 135.171127 | 96.035319 | -0.253755 | 135.287552 | 95.987245 | -0.257109
135.812118 | 95.494395 | -0.118929 | 135.331726 | 95.682105 | -0.22248 | 135.11087 | 95.229767 | -0.236515 | 135.129273 | 95.236454 | -0.255709 | 135.329056 | 95.729182 | -0.262214 | 135.257919 | 96.033631 | -0.253834 | 135.364655 | 95.985532 | -0.257337
135.885834 | 95.493619 | -0.118728 | 135.419586 | 95.680623 | -0.222302 | 135.187714 | 95.228195 | -0.236307 | 135.211456 | 95.234755 | -0.255499 | 135.412598 | 95.727437 | -0.262087 | 135.346405 | 96.031942 | -0.253915 | 135.445099 | 95.983818 | -0.257565
135.953476 | 95.492843 | -0.118528 | 135.502976 | 95.679143 | -0.222124 | 135.27179 | 95.226624 | -0.2361 | 135.295578 | 95.233057 | -0.255292 | 135.498871 | 95.725693 | -0.261961 | 135.432663 | 96.030253 | -0.253996 | 135.520309 | 95.982101 | -0.257794
136.024567 | 95.492069 | -0.118328 | 135.581085 | 95.677663 | -0.221947 | 135.355866 | 95.225055 | -0.235895 | 135.378006 | 95.23136 | -0.255086 | 135.584686 | 95.723949 | -0.261836 | 135.518219 | 96.028564 | -0.254079 | 135.596924 | 95.980383 | -0.258024
136.097733 | 95.491296 | -0.118129 | 135.651245 | 95.676185 | -0.22177 | 135.442413 | 95.223488 | -0.235691 | 135.459839 | 95.229664 | -0.254882 | 135.671265 | 95.722206 | -0.261712 | 135.603851 | 96.026873 | -0.254164 | 135.670487 | 95.978663 | -0.258254
136.17305 | 95.490524 | -0.117931 | 135.718796 | 95.674709 | -0.221594 | 135.528961 | 95.221921 | -0.235489 | 135.541443 | 95.22797 | -0.25468 | 135.758286 | 95.720465 | -0.26159 | 135.688187 | 96.025183 | -0.254249 | 135.743805 | 95.97694 | -0.258484
136.24884 | 95.489753 | -0.117734 | 135.789703 | 95.673233 | -0.221419 | 135.616653 | 95.220356 | -0.235289 | 135.624741 | 95.226277 | -0.25448 | 135.845734 | 95.718723 | -0.261468 | 135.775436 | 96.023491 | -0.254337 | 135.813034 | 95.975216 | -0.258715
136.330353 | 95.488984 | -0.117537 | 135.862686 | 95.671758 | -0.221245 | 135.700012 | 95.218792 | -0.23509 | 135.706482 | 95.224585 | -0.254282 | 135.93338 | 95.716983 | -0.261348 | 135.859955 | 96.021799 | -0.254425 | 135.886307 | 95.97349 | -0.258947
136.411316 | 95.488216 | -0.117341 | 135.940445 | 95.670285 | -0.221071 | 135.781952 | 95.217229 | -0.234893 | 135.784515 | 95.222894 | -0.254086 | 136.02066 | 95.715243 | -0.261228 | 135.944824 | 96.020106 | -0.254514 | 135.960541 | 95.971762 | -0.259178
136.496033 | 95.48745 | -0.117146 | 136.019806 | 95.668813 | -0.220899 | 135.861816 | 95.215667 | -0.234697 | 135.865158 | 95.221204 | -0.253891 | 136.108246 | 95.713504 | -0.26111 | 136.028076 | 96.018412 | -0.254605 | 136.038849 | 95.970033 | -0.25941
136.58345 | 95.486684 | -0.116952 | 136.106278 | 95.667341 | -0.220726 | 135.941315 | 95.214107 | -0.234502 | 135.945847 | 95.219516 | -0.253698 | 136.19606 | 95.711766 | -0.260993 | 136.114655 | 96.016717 | -0.254697 | 136.120117 | 95.968301 | -0.259643
136.671661 | 95.48592 | -0.116758 | 136.192444 | 95.665872 | -0.220555 | 136.020584 | 95.212547 | -0.234309 | 136.027863 | 95.217828 | -0.253506 | 136.285263 | 95.710029 | -0.260876 | 136.195053 | 96.015022 | -0.25479 | 136.204498 | 95.966568 | -0.259875
136.761658 | 95.485158 | -0.116565 | 136.278976 | 95.664403 | -0.220384 | 136.097153 | 95.210989 | -0.234117 | 136.10704 | 95.216142 | -0.253316 | 136.369537 | 95.708292 | -0.260761 | 136.279297 | 96.013326 | -0.254885 | 136.291122 | 95.964833 | -0.260108
136.852402 | 95.484396 | -0.116373 | 136.363403 | 95.662935 | -0.220214 | 136.177032 | 95.209432 | -0.233926 | 136.189941 | 95.214457 | -0.253128 | 136.456009 | 95.706557 | -0.260647 | 136.364609 | 96.011629 | -0.25498 | 136.377579 | 95.963096 | -0.260341
136.943634 | 95.483636 | -0.116181 | 136.448456 | 95.661469 | -0.220045 | 136.256439 | 95.207875 | -0.233736 | 136.272369 | 95.212773 | -0.25294 | 136.542572 | 95.704822 | -0.260534 | 136.451309 | 96.009931 | -0.255076 | 136.465057 | 95.961358 | -0.260574
137.035309 | 95.482877 | -0.115991 | 136.53183 | 95.660004 | -0.219877 | 136.337799 | 95.20632 | -0.233548 | 136.355347 | 95.21109 | -0.252755 | 136.628281 | 95.703087 | -0.260422 | 136.53717 | 96.008232 | -0.255174 | 136.549484 | 95.959619 | -0.260807
137.128632 | 95.482119 | -0.115801 | 136.617645 | 95.65854 | -0.219709 | 136.420136 | 95.204766 | -0.233361 | 136.434906 | 95.209409 | -0.25257 | 136.709793 | 95.701354 | -0.26031 | 136.62825 | 96.006533 | -0.255272 | 136.634079 | 95.957877 | -0.261041
137.220841 | 95.481362 | -0.115611 | 136.705154 | 95.657077 | -0.219542 | 136.502182 | 95.203213 | -0.233175 | 136.516022 | 95.207729 | -0.252387 | 136.790039 | 95.699621 | -0.2602 | 136.717316 | 96.004833 | -0.255371 | 136.716126 | 95.956135 | -0.261274
137.311371 | 95.480606 | -0.115422 | 136.79892 | 95.655616 | -0.219376 | 136.583405 | 95.20166 | -0.23299 | 136.596527 | 95.206049 | -0.252206 | 136.870239 | 95.697888 | -0.260091 | 136.805344 | 96.003131 | -0.255472 | 136.797333 | 95.95439 | -0.261508
137.400436 | 95.479852 | -0.115235 | 136.89621 | 95.654155 | -0.21921 | 136.667816 | 95.200109 | -0.232805 | 136.680512 | 95.204371 | -0.252025 | 136.952316 | 95.696157 | -0.259983 | 136.891007 | 96.00143 | -0.255573 | 136.880676 | 95.952644 | -0.261742
137.487396 | 95.479098 | -0.115047 | 136.995194 | 95.652695 | -0.219045 | 136.750244 | 95.198559 | -0.232622 | 136.76297 | 95.202693 | -0.251846 | 137.032822 | 95.694426 | -0.259875 | 136.975189 | 95.999727 | -0.255675 | 136.96872 | 95.950897 | -0.261976
137.573044 | 95.478346 | -0.114861 | 137.091415 | 95.651237 | -0.218881 | 136.836182 | 95.19701 | -0.23244 | 136.847275 | 95.201017 | -0.251668 | 137.115601 | 95.692695 | -0.259769 | 137.057709 | 95.998024 | -0.255778 | 137.056976 | 95.949149 | -0.262211
137.659668 | 95.477594 | -0.114675 | 137.188156 | 95.64978 | -0.218717 | 136.921951 | 95.195462 | -0.232259 | 136.934876 | 95.199342 | -0.251491 | 137.196289 | 95.690966 | -0.259663 | 137.140289 | 95.99632 | -0.255882 | 137.149017 | 95.947399 | -0.262445
137.744217 | 95.476844 | -0.11449 | 137.282486 | 95.648324 | -0.218554 | 137.009018 | 95.193915 | -0.232078 | 137.024719 | 95.197667 | -0.251315 | 137.277359 | 95.689237 | -0.259559 | 137.220383 | 95.994615 | -0.255986 | 137.239517 | 95.945648 | -0.26268
137.828751 | 95.476094 | -0.114305 | 137.368942 | 95.646869 | -0.218391 | 137.094757 | 95.192369 | -0.231898 | 137.109116 | 95.195994 | -0.25114 | 137.352539 | 95.687508 | -0.259455 | 137.301971 | 95.99291 | -0.256092 | 137.327972 | 95.943895 | -0.262915
137.915985 | 95.475345 | -0.114121 | 137.450516 | 95.645415 | -0.218229 | 137.186859 | 95.190825 | -0.231719 | 137.192886 | 95.194321 | -0.250967 | 137.429565 | 95.685781 | -0.259352 | 137.38826 | 95.991204 | -0.256198 | 137.41391 | 95.942141 | -0.263151
138.004044 | 95.474597 | -0.113938 | 137.53122 | 95.643963 | -0.218067 | 137.276764 | 95.189281 | -0.231541 | 137.27652 | 95.19265 | -0.250794 | 137.506485 | 95.684054 | -0.25925 | 137.476593 | 95.989498 | -0.256305 | 137.495941 | 95.940386 | -0.263386
138.094681 | 95.473849 | -0.113756 | 137.610382 | 95.642512 | -0.217906 | 137.364227 | 95.187739 | -0.231364 | 137.359345 | 95.190979 | -0.250622 | 137.585327 | 95.682327 | -0.259149 | 137.56134 | 95.98779 | -0.256412 | 137.572388 | 95.93863 | -0.263622
138.185272 | 95.473103 | -0.113574 | 137.687653 | 95.641062 | -0.217746 | 137.450119 | 95.186198 | -0.231187 | 137.434891 | 95.18931 | -0.250451 | 137.665131 | 95.680602 | -0.259049 | 137.649262 | 95.986083 | -0.256521 | 137.644501 | 95.936872 | -0.263857
138.275757 | 95.472358 | -0.113393 | 137.766525 | 95.639613 | -0.217586 | 137.536011 | 95.184658 | -0.231011 | 137.514282 | 95.187642 | -0.250281 | 137.751312 | 95.678877 | -0.258949 | 137.738403 | 95.984374 | -0.25663 | 137.714874 | 95.935113 | -0.264093
138.363983 | 95.471614 | -0.113212 | 137.848084 | 95.638165 | -0.217426 | 137.615997 | 95.183119 | -0.230836 | 137.595291 | 95.185974 | -0.250111 | 137.839691 | 95.677153 | -0.258851 | 137.823929 | 95.982665 | -0.25674 | 137.785843 | 95.933351 | -0.26433
138.451599 | 95.470871 | -0.113032 | 137.9328 | 95.636718 | -0.217267 | 137.693268 | 95.181582 | -0.230661 | 137.677383 | 95.184308 | -0.249943 | 137.929962 | 95.67543 | -0.258753 | 137.908051 | 95.980955 | -0.256851 | 137.863022 | 95.931589 | -0.264566
138.534592 | 95.47013 | -0.112853 | 138.016632 | 95.635272 | -0.217109 | 137.769196 | 95.180045 | -0.230487 | 137.761505 | 95.182643 | -0.249775 | 138.020309 | 95.673707 | -0.258656 | 137.990967 | 95.979245 | -0.256963 | 137.946182 | 95.929824 | -0.264802
138.614777 | 95.469389 | -0.112675 | 138.100571 | 95.633828 | -0.21695 | 137.846405 | 95.17851 | -0.230314 | 137.846893 | 95.180978 | -0.249608 | 138.107468 | 95.671985 | -0.25856 | 138.074997 | 95.977534 | -0.257076 | 138.032959 | 95.928058 | -0.265038
138.69458 | 95.46865 | -0.112497 | 138.185272 | 95.632384 | -0.216792 | 137.923645 | 95.176975 | -0.230141 | 137.932266 | 95.179315 | -0.249441 | 138.189835 | 95.670263 | -0.258465 | 138.159775 | 95.975822 | -0.257189 | 138.124222 | 95.926289 | -0.265274
138.773773 | 95.467912 | -0.112319 | 138.271576 | 95.630941 | -0.216635 | 138.001129 | 95.175442 | -0.229969 | 138.01944 | 95.177653 | -0.249276 | 138.263886 | 95.668542 | -0.25837 | 138.244492 | 95.974109 | -0.257303 | 138.217194 | 95.924519 | -0.26551
138.853409 | 95.467175 | -0.112143 | 138.354584 | 95.629499 | -0.216478 | 138.078919 | 95.173911 | -0.229798 | 138.104126 | 95.175992 | -0.249111 | 138.334824 | 95.666822 | -0.258276 | 138.329804 | 95.972395 | -0.257418 | 138.307327 | 95.922748 | -0.265746
138.935059 | 95.46644 | -0.111967 | 138.432953 | 95.628057 | -0.216321 | 138.162018 | 95.17238 | -0.229627 | 138.187653 | 95.174332 | -0.248946 | 138.40152 | 95.665102 | -0.258183 | 138.413422 | 95.970681 | -0.257534 | 138.393265 | 95.920974 | -0.265982
139.021332 | 95.465706 | -0.111791 | 138.512863 | 95.626617 | -0.216164 | 138.245316 | 95.17085 | -0.229457 | 138.269592 | 95.172673 | -0.248783 | 138.471222 | 95.663383 | -0.258091 | 138.498032 | 95.968965 | -0.25765 | 138.479553 | 95.919199 | -0.266218
139.107147 | 95.464972 | -0.111616 | 138.592499 | 95.625178 | -0.216008 | 138.328903 | 95.169322 | -0.229287 | 138.353272 | 95.171015 | -0.248619 | 138.543854 | 95.661664 | -0.257999 | 138.579926 | 95.967248 | -0.257768 | 138.56282 | 95.917422 | -0.266453
139.194611 | 95.464241 | -0.111442 | 138.67012 | 95.62374 | -0.215852 | 138.408966 | 95.167794 | -0.229118 | 138.434601 | 95.169358 | -0.248457 | 138.6203 | 95.659946 | -0.257908 | 138.661591 | 95.965531 | -0.257886 | 138.645126 | 95.915644 | -0.266688
139.278473 | 95.46351 | -0.111269 | 138.748413 | 95.622303 | -0.215697 | 138.491821 | 95.166268 | -0.228949 | 138.519241 | 95.167703 | -0.248295 | 138.701263 | 95.658229 | -0.257818 | 138.742737 | 95.963812 | -0.258004 | 138.725159 | 95.913864 | -0.266922
139.365814 | 95.462781 | -0.111096 | 138.8284 | 95.620867 | -0.215541 | 138.571701 | 95.164743 | -0.228781 | 138.603806 | 95.166049 | -0.248133 | 138.788422 | 95.656512 | -0.257729 | 138.825882 | 95.962092 | -0.258123 | 138.811371 | 95.912082 | -0.267156
139.449753 | 95.462053 | -0.110923 | 138.909699 | 95.619432 | -0.215386 | 138.652374 | 95.163219 | -0.228613 | 138.69043 | 95.164395 | -0.247972 | 138.873947 | 95.654796 | -0.25764 | 138.908539 | 95.960371 | -0.258243 | 138.896805 | 95.910299 | -0.26739
139.536438 | 95.461326 | -0.110752 | 138.993958 | 95.617997 | -0.215231 | 138.733887 | 95.161695 | -0.228446 | 138.775391 | 95.162743 | -0.247811 | 138.962067 | 95.65308 | -0.257552 | 138.994965 | 95.95865 | -0.258364 | 138.984207 | 95.908514 | -0.267623
139.624085 | 95.460601 | -0.11058 | 139.077103 | 95.616564 | -0.215077 | 138.815659 | 95.160173 | -0.228279 | 138.860336 | 95.161092 | -0.247651 | 139.047821 | 95.651365 | -0.257464 | 139.083038 | 95.956927 | -0.258485 | 139.071854 | 95.906727 | -0.267856
139.715988 | 95.459877 | -0.11041 | 139.165054 | 95.615132 | -0.214922 | 138.899078 | 95.158652 | -0.228112 | 138.942246 | 95.159442 | -0.247492 | 139.134018 | 95.64965 | -0.257377 | 139.171036 | 95.955203 | -0.258607 | 139.157303 | 95.904938 | -0.268088
139.807098 | 95.459154 | -0.11024 | 139.253189 | 95.6137 | -0.214768 | 138.983261 | 95.157132 | -0.227946 | 139.024078 | 95.157793 | -0.247333 | 139.217422 | 95.647936 | -0.257291 | 139.260254 | 95.953478 | -0.258729 | 139.23642 | 95.903148 | -0.26832
139.899094 | 95.458432 | -0.110071 | 139.344818 | 95.61227 | -0.214614 | 139.064697 | 95.155613 | -0.22778 | 139.104202 | 95.156145 | -0.247174 | 139.306854 | 95.646223 | -0.257206 | 139.348434 | 95.951752 | -0.258851 | 139.31308 | 95.901357 | -0.268551
139.986374 | 95.457712 | -0.109902 | 139.432465 | 95.610841 | -0.21446 | 139.1474 | 95.154095 | -0.227615 | 139.18512 | 95.154498 | -0.247016 | 139.396866 | 95.64451 | -0.257121 | 139.433884 | 95.950026 | -0.258974 | 139.386032 | 95.899563 | -0.268782
140.07254 | 95.456992 | -0.109734 | 139.524704 | 95.609412 | -0.214306 | 139.231506 | 95.152578 | -0.22745 | 139.26651 | 95.152852 | -0.246858 | 139.486725 | 95.642797 | -0.257036 | 139.513336 | 95.948298 | -0.259098 | 139.459625 | 95.897769 | -0.269013
140.155502 | 95.456273 | -0.109566 | 139.613998 | 95.607985 | -0.214152 | 139.313202 | 95.151063 | -0.227285 | 139.345291 | 95.151208 | -0.2467 | 139.577072 | 95.641085 | -0.256953 | 139.593201 | 95.94657 | -0.259221 | 139.535614 | 95.895973 | -0.269242
140.237366 | 95.455555 | -0.1094 | 139.702301 | 95.606559 | -0.213999 | 139.390472 | 95.149548 | -0.22712 | 139.42807 | 95.149564 | -0.246543 | 139.669891 | 95.639374 | -0.256869 | 139.667618 | 95.94484 | -0.259346 | 139.614975 | 95.894175 | -0.269472
140.316269 | 95.454838 | -0.109233 | 139.783905 | 95.605135 | -0.213846 | 139.469452 | 95.148035 | -0.226956 | 139.511398 | 95.147921 | -0.246386 | 139.755692 | 95.637663 | -0.256787 | 139.742767 | 95.943111 | -0.25947 | 139.694901 | 95.892376 | -0.269701
140.398224 | 95.454122 | -0.109067 | 139.865341 | 95.603711 | -0.213693 | 139.551071 | 95.146523 | -0.226792 | 139.595444 | 95.146279 | -0.246229 | 139.835297 | 95.635952 | -0.256705 | 139.819321 | 95.94138 | -0.259595 | 139.780991 | 95.890577 | -0.269929
140.484711 | 95.453406 | -0.108902 | 139.942505 | 95.602289 | -0.21354 | 139.630508 | 95.145012 | -0.226628 | 139.680023 | 95.144639 | -0.246073 | 139.912033 | 95.634243 | -0.256623 | 139.900482 | 95.939649 | -0.25972 | 139.871307 | 95.888776 | -0.270157
140.568817 | 95.452691 | -0.108738 | 140.020935 | 95.600868 | -0.213388 | 139.711044 | 95.143502 | -0.226465 | 139.765488 | 95.142999 | -0.245917 | 139.986588 | 95.632533 | -0.256542 | 139.986267 | 95.937917 | -0.259846 | 139.959564 | 95.886974 | -0.270385
140.652527 | 95.451976 | -0.108574 | 140.098114 | 95.599447 | -0.213235 | 139.797089 | 95.141994 | -0.226302 | 139.847733 | 95.141361 | -0.245761 | 140.058685 | 95.630825 | -0.256462 | 140.077591 | 95.936184 | -0.259972 | 140.046982 | 95.88517 | -0.270612
140.738709 | 95.451263 | -0.10841 | 140.179596 | 95.598028 | -0.213083 | 139.883514 | 95.140486 | -0.226139 | 139.930298 | 95.139723 | -0.245606 | 140.131836 | 95.629116 | -0.256382 | 140.168884 | 95.934451 | -0.260098 | 140.136292 | 95.883365 | -0.270839
140.824493 | 95.45055 | -0.108247 | 140.263397 | 95.59661 | -0.212931 | 139.970123 | 95.13898 | -0.225976 | 140.010193 | 95.138087 | -0.24545 | 140.20929 | 95.627409 | -0.256302 | 140.264587 | 95.932717 | -0.260225 | 140.223099 | 95.881559 | -0.271065
140.906723 | 95.449838 | -0.108085 | 140.351685 | 95.595192 | -0.212779 | 140.058014 | 95.137474 | -0.225814 | 140.094147 | 95.136451 | -0.245295 | 140.293747 | 95.625702 | -0.256223 | 140.356888 | 95.930982 | -0.260352 | 140.306549 | 95.879752 | -0.271292
140.987839 | 95.449126 | -0.107923 | 140.438934 | 95.593776 | -0.212627 | 140.145706 | 95.13597 | -0.225651 | 140.178604 | 95.134817 | -0.24514 | 140.380981 | 95.623995 | -0.256145 | 140.44577 | 95.929247 | -0.260479 | 140.389496 | 95.877943 | -0.271518
141.068344 | 95.448416 | -0.107761 | 140.526779 | 95.59236 | -0.212476 | 140.231171 | 95.134467 | -0.225489 | 140.266525 | 95.133184 | -0.244985 | 140.470367 | 95.622289 | -0.256067 | 140.529373 | 95.927511 | -0.260607 | 140.473068 | 95.876133 | -0.271743
141.150528 | 95.447706 | -0.1076 | 140.615082 | 95.590945 | -0.212324 | 140.317688 | 95.132965 | -0.225327 | 140.353516 | 95.131552 | -0.244831 | 140.55632 | 95.620584 | -0.255989 | 140.612457 | 95.925775 | -0.260736 | 140.556412 | 95.874322 | -0.271969
141.233673 | 95.446997 | -0.10744 | 140.701508 | 95.58953 | -0.212173 | 140.401245 | 95.131465 | -0.225166 | 140.447235 | 95.129921 | -0.244676 | 140.642639 | 95.618879 | -0.255912 | 140.691406 | 95.924038 | -0.260864 | 140.638565 | 95.872509 | -0.272194
141.316864 | 95.446288 | -0.10728 | 140.781311 | 95.588117 | -0.212021 | 140.48587 | 95.129965 | -0.225004 | 140.540833 | 95.128291 | -0.244522 | 140.725967 | 95.617174 | -0.255835 | 140.767304 | 95.9223 | -0.260993 | 140.720306 | 95.870694 | -0.27242
141.400909 | 95.445581 | -0.10712 | 140.86377 | 95.586704 | -0.211869 | 140.573898 | 95.128466 | -0.224843 | 140.632065 | 95.126662 | -0.244368 | 140.807755 | 95.61547 | -0.255759 | 140.842331 | 95.920561 | -0.261123 | 140.803696 | 95.868879 | -0.272645
141.490219 | 95.444874 | -0.106961 | 140.949265 | 95.585292 | -0.211718 | 140.665008 | 95.126969 | -0.224682 | 140.720291 | 95.125034 | -0.244214 | 140.888397 | 95.613766 | -0.255684 | 140.921372 | 95.918822 | -0.261253 | 140.890701 | 95.867062 | -0.27287
141.581192 | 95.444168 | -0.106803 | 141.033463 | 95.583881 | -0.211566 | 140.753082 | 95.125472 | -0.224521 | 140.808212 | 95.123408 | -0.24406 | 140.96991 | 95.612063 | -0.255608 | 141.002289 | 95.917082 | -0.261383 | 140.980545 | 95.865243 | -0.273095
141.669754 | 95.443463 | -0.106645 | 141.121338 | 95.58247 | -0.211414 | 140.844421 | 95.123977 | -0.22436 | 140.891571 | 95.121782 | -0.243906 | 141.053436 | 95.61036 | -0.255533 | 141.085449 | 95.91534 | -0.261514 | 141.06723 | 95.863424 | -0.27332
141.761398 | 95.442759 | -0.106487 | 141.208893 | 95.58106 | -0.211262 | 140.935532 | 95.122483 | -0.224199 | 140.97197 | 95.120158 | -0.243753 | 141.136826 | 95.608658 | -0.255459 | 141.172043 | 95.913598 | -0.261645 | 141.156647 | 95.861602 | -0.273544
141.856552 | 95.442056 | -0.10633 | 141.29718 | 95.57965 | -0.211109 | 141.026581 | 95.12099 | -0.224038 | 141.05191 | 95.118534 | -0.2436 | 141.219391 | 95.606956 | -0.255385 | 141.26268 | 95.911855 | -0.261776 | 141.246109 | 95.85978 | -0.273769
141.950165 | 95.441354 | -0.106174 | 141.385834 | 95.578241 | -0.210957 | 141.115005 | 95.119497 | -0.223878 | 141.1315 | 95.116912 | -0.243447 | 141.302643 | 95.605254 | -0.255311 | 141.35704 | 95.910111 | -0.261908 | 141.331863 | 95.857955 | -0.273994
142.041779 | 95.440653 | -0.106017 | 141.474762 | 95.576833 | -0.210804 | 141.201508 | 95.118006 | -0.223717 | 141.214996 | 95.11529 | -0.243294 | 141.386459 | 95.603553 | -0.255237 | 141.452103 | 95.908366 | -0.26204 | 141.414398 | 95.856129 | -0.274219
142.13063 | 95.439954 | -0.105862 | 141.563324 | 95.575426 | -0.210651 | 141.286591 | 95.116516 | -0.223557 | 141.298126 | 95.11367 | -0.243141 | 141.468597 | 95.601852 | -0.255164 | 141.545914 | 95.90662 | -0.262173 | 141.496018 | 95.854301 | -0.274443
142.216934 | 95.439255 | -0.105706 | 141.650589 | 95.574019 | -0.210497 | 141.372543 | 95.115027 | -0.223397 | 141.382141 | 95.11205 | -0.242988 | 141.546768 | 95.600151 | -0.255092 | 141.638977 | 95.904873 | -0.262306 | 141.57457 | 95.852471 | -0.274668
142.301361 | 95.438557 | -0.105552 | 141.738861 | 95.572612 | -0.210343 | 141.453873 | 95.113539 | -0.223237 | 141.468048 | 95.110432 | -0.242836 | 141.626114 | 95.598451 | -0.255019 | 141.733276 | 95.903125 | -0.262439 | 141.651871 | 95.850639 | -0.274892
142.381546 | 95.437861 | -0.105397 | 141.824875 | 95.571207 | -0.210188 | 141.53801 | 95.112052 | -0.223077 | 141.559113 | 95.108814 | -0.242683 | 141.708481 | 95.596751 | -0.254947 | 141.822495 | 95.901376 | -0.262572 | 141.726914 | 95.848806 | -0.275116
142.460907 | 95.437165 | -0.105243 | 141.912567 | 95.569803 | -0.210033 | 141.619766 | 95.110566 | -0.222917 | 141.647797 | 95.107198 | -0.242531 | 141.789261 | 95.595052 | -0.254875 | 141.904449 | 95.899625 | -0.262706 | 141.802902 | 95.84697 | -0.27534
142.538361 | 95.436471 | -0.10509 | 142.000031 | 95.568399 | -0.209877 | 141.701492 | 95.109081 | -0.222757 | 141.734283 | 95.105583 | -0.242379 | 141.872894 | 95.593353 | -0.254803 | 141.987564 | 95.897874 | -0.26284 | 141.877899 | 95.845133 | -0.275564
142.62027 | 95.435778 | -0.104937 | 142.089584 | 95.566996 | -0.209721 | 141.779602 | 95.107597 | -0.222597 | 141.823563 | 95.103968 | -0.242227 | 141.962997 | 95.591654 | -0.254732 | 142.072418 | 95.896122 | -0.262974 | 141.957977 | 95.843294 | -0.275787
142.698975 | 95.435086 | -0.104784 | 142.17691 | 95.565595 | -0.209564 | 141.859711 | 95.106114 | -0.222438 | 141.912811 | 95.102355 | -0.242076 | 142.055573 | 95.589956 | -0.25466 | 142.156509 | 95.89437 | -0.263108 | 142.035934 | 95.841453 | -0.276011
142.779755 | 95.434395 | -0.104632 | 142.263687 | 95.564194 | -0.209407 | 141.937622 | 95.104633 | -0.222278 | 141.999908 | 95.100742 | -0.241924 | 142.147903 | 95.588258 | -0.254589 | 142.242035 | 95.892616 | -0.263243 | 142.119751 | 95.83961 | -0.276233
142.860992 | 95.433705 | -0.104481 | 142.34848 | 95.562795 | -0.209249 | 142.017548 | 95.103152 | -0.222119 | 142.087402 | 95.099131 | -0.241773 | 142.241531 | 95.586561 | -0.254519 | 142.329666 | 95.890861 | -0.263378 | 142.207733 | 95.837765 | -0.276456
142.943375 | 95.433016 | -0.10433 | 142.431534 | 95.561396 | -0.20909 | 142.097626 | 95.101672 | -0.221959 | 142.17273 | 95.09752 | -0.241622 | 142.336945 | 95.584864 | -0.254448 | 142.42009 | 95.889105 | -0.263513 | 142.299316 | 95.835919 | -0.276678
143.022858 | 95.432328 | -0.104179 | 142.515411 | 95.559999 | -0.208931 | 142.179474 | 95.100193 | -0.2218 | 142.259384 | 95.09591 | -0.241471 | 142.432571 | 95.583167 | -0.254378 | 142.50975 | 95.887348 | -0.263648 | 142.389938 | 95.834072 | -0.2769
143.106995 | 95.431641 | -0.104028 | 142.59964 | 95.558603 | -0.208771 | 142.261078 | 95.098715 | -0.221641 | 142.346298 | 95.094301 | -0.24132 | 142.527679 | 95.581471 | -0.254308 | 142.595551 | 95.885591 | -0.263783 | 142.485886 | 95.832222 | -0.277122
143.190048 | 95.430956 | -0.103879 | 142.683273 | 95.557208 | -0.208611 | 142.344635 | 95.097237 | -0.221482 | 142.430649 | 95.092693 | -0.241169 | 142.618515 | 95.579776 | -0.254238 | 142.682022 | 95.883832 | -0.263919 | 142.578919 | 95.830372 | -0.277343
143.276154 | 95.430272 | -0.103729 | 142.762207 | 95.555814 | -0.20845 | 142.43013 | 95.095761 | -0.221323 | 142.516388 | 95.091086 | -0.241019 | 142.706131 | 95.578081 | -0.254168 | 142.765701 | 95.882073 | -0.264055 | 142.669647 | 95.828519 | -0.277564
143.362885 | 95.429589 | -0.10358 | 142.845367 | 95.554421 | -0.208288 | 142.517731 | 95.094286 | -0.221164 | 142.604935 | 95.08948 | -0.240868 | 142.789993 | 95.576386 | -0.254099 | 142.848236 | 95.880312 | -0.264191 | 142.758011 | 95.826666 | -0.277784
143.451386 | 95.428907 | -0.103432 | 142.925018 | 95.55303 | -0.208126 | 142.608154 | 95.092812 | -0.221005 | 142.691406 | 95.087875 | -0.240718 | 142.870956 | 95.574692 | -0.254029 | 142.926575 | 95.878551 | -0.264326 | 142.843491 | 95.824811 | -0.278004
143.540207 | 95.428227 | -0.103284 | 143.005707 | 95.551641 | -0.207964 | 142.698929 | 95.091338 | -0.220846 | 142.774948 | 95.08627 | -0.240568 | 142.94487 | 95.572999 | -0.25396 | 143.006424 | 95.876788 | -0.264463 | 142.924393 | 95.822954 | -0.278223
143.627289 | 95.427548 | -0.103136 | 143.088135 | 95.550252 | -0.2078 | 142.792542 | 95.089866 | -0.220687 | 142.860382 | 95.084667 | -0.240418 | 143.022827 | 95.571306 | -0.253891 | 143.08667 | 95.875025 | -0.264599 | 143.002716 | 95.821096 | -0.278443
143.712799 | 95.42687 | -0.102989 | 143.17366 | 95.548865 | -0.207637 | 142.884338 | 95.088395 | -0.220528 | 142.944855 | 95.083064 | -0.240268 | 143.103973 | 95.569614 | -0.253823 | 143.169586 | 95.87326 | -0.264735 | 143.081085 | 95.819237 | -0.278661
143.797272 | 95.426193 | -0.102842 | 143.259857 | 95.54748 | -0.207473 | 142.977402 | 95.086924 | -0.220369 | 143.025894 | 95.081463 | -0.240118 | 143.187866 | 95.567922 | -0.253754 | 143.250992 | 95.871495 | -0.264871 | 143.157318 | 95.817377 | -0.27888
143.88353 | 95.425518 | -0.102696 | 143.349976 | 95.546096 | -0.207308 | 143.068024 | 95.085455 | -0.22021 | 143.106705 | 95.079862 | -0.239969 | 143.273148 | 95.566231 | -0.253686 | 143.335556 | 95.869729 | -0.265008 | 143.235321 | 95.815516 | -0.279098
143.971924 | 95.424843 | -0.10255 | 143.439941 | 95.544713 | -0.207143 | 143.156967 | 95.083986 | -0.220052 | 143.191895 | 95.078262 | -0.239819 | 143.361649 | 95.56454 | -0.253618 | 143.419647 | 95.867962 | -0.265144 | 143.316452 | 95.813653 | -0.279316
144.064377 | 95.42417 | -0.102405 | 143.533402 | 95.543332 | -0.206978 | 143.243073 | 95.082519 | -0.219893 | 143.27655 | 95.076663 | -0.23967 | 143.452423 | 95.56285 | -0.253551 | 143.50557 | 95.866194 | -0.265281 | 143.400406 | 95.811789 | -0.279534
144.16124 | 95.423498 | -0.10226 | 143.625794 | 95.541952 | -0.206813 | 143.328873 | 95.081052 | -0.219734 | 143.364822 | 95.075066 | -0.239521 | 143.54715 | 95.561161 | -0.253483 | 143.590363 | 95.864425 | -0.265418 | 143.488617 | 95.809924 | -0.279752
144.264053 | 95.422826 | -0.102115 | 143.716934 | 95.540574 | -0.206647 | 143.409149 | 95.079587 | -0.219575 | 143.454666 | 95.073469 | -0.239371 | 143.637299 | 95.559472 | -0.253416 | 143.67598 | 95.862655 | -0.265554 | 143.58139 | 95.808058 | -0.279969
144.365692 | 95.422156 | -0.101971 | 143.802582 | 95.539196 | -0.206481 | 143.492401 | 95.078123 | -0.219416 | 143.547684 | 95.071873 | -0.239222 | 143.727768 | 95.557783 | -0.253349 | 143.761032 | 95.860884 | -0.265691 | 143.674545 | 95.806191 | -0.280186
144.465241 | 95.421487 | -0.101828 | 143.889435 | 95.53782 | -0.206314 | 143.574341 | 95.07666 | -0.219257 | 143.641037 | 95.070278 | -0.239073 | 143.814957 | 95.556095 | -0.253282 | 143.847824 | 95.859112 | -0.265828 | 143.769775 | 95.804322 | -0.280403
144.559677 | 95.420819 | -0.101684 | 143.973373 | 95.536446 | -0.206148 | 143.658051 | 95.075198 | -0.219099 | 143.736694 | 95.068684 | -0.238925 | 143.904785 | 95.554407 | -0.253216 | 143.931107 | 95.85734 | -0.265964 | 143.86174 | 95.802453 | -0.28062
144.647232 | 95.420151 | -0.101542 | 144.05426 | 95.535073 | -0.205981 | 143.739075 | 95.073737 | -0.21894 | 143.82785 | 95.067091 | -0.238776 | 143.987747 | 95.55272 | -0.25315 | 144.013672 | 95.855566 | -0.266101 | 143.949432 | 95.800582 | -0.280837
144.727722 | 95.419485 | -0.101399 | 144.135803 | 95.533701 | -0.205814 | 143.826492 | 95.072277 | -0.218781 | 143.918304 | 95.065499 | -0.238627 | 144.074219 | 95.551034 | -0.253084 | 144.098343 | 95.853792 | -0.266238 | 144.0336 | 95.798709 | -0.281053
144.802963 | 95.41882 | -0.101257 | 144.219772 | 95.53233 | -0.205647 | 143.914764 | 95.070819 | -0.218622 | 144.008011 | 95.063908 | -0.238478 | 144.160523 | 95.549347 | -0.253018 | 144.18718 | 95.852017 | -0.266375 | 144.115936 | 95.796836 | -0.281269
144.875336 | 95.418156 | -0.101116 | 144.303162 | 95.53096 | -0.20548 | 144.003037 | 95.069361 | -0.218463 | 144.09639 | 95.062317 | -0.23833 | 144.247223 | 95.547661 | -0.252952 | 144.273102 | 95.85024 | -0.266512 | 144.198471 | 95.794961 | -0.281485
144.945892 | 95.417493 | -0.100975 | 144.389572 | 95.529592 | -0.205312 | 144.092865 | 95.067905 | -0.218305 | 144.177353 | 95.060728 | -0.238181 | 144.329712 | 95.545976 | -0.252887 | 144.365692 | 95.848463 | -0.266649 | 144.280853 | 95.793084 | -0.281701
145.024155 | 95.41683 | -0.100834 | 144.47789 | 95.528225 | -0.205145 | 144.188294 | 95.06645 | -0.218146 | 144.259293 | 95.05914 | -0.238033 | 144.415314 | 95.544291 | -0.252822 | 144.461868 | 95.846685 | -0.266786 | 144.366699 | 95.791206 | -0.281917
145.105652 | 95.416169 | -0.100693 | 144.566299 | 95.52686 | -0.204977 | 144.283783 | 95.064996 | -0.217987 | 144.340729 | 95.057553 | -0.237885 | 144.500397 | 95.542606 | -0.252757 | 144.557343 | 95.844907 | -0.266923 | 144.455338 | 95.789327 | -0.282132
145.193924 | 95.415508 | -0.100554 | 144.657669 | 95.525495 | -0.204809 | 144.378693 | 95.063543 | -0.217829 | 144.419113 | 95.055967 | -0.237736 | 144.586044 | 95.540922 | -0.252693 | 144.653366 | 95.843127 | -0.26706 | 144.547134 | 95.787445 | -0.282348
145.286377 | 95.414849 | -0.100414 | 144.74791 | 95.524131 | -0.204641 | 144.473175 | 95.062092 | -0.21767 | 144.497665 | 95.054382 | -0.237588 | 144.67189 | 95.539239 | -0.252628 | 144.748306 | 95.841346 | -0.267197 | 144.63797 | 95.785563 | -0.282562
145.380844 | 95.41419 | -0.100275 | 144.8358 | 95.522768 | -0.204473 | 144.566513 | 95.060641 | -0.217512 | 144.577637 | 95.052798 | -0.23744 | 144.757538 | 95.537555 | -0.252564 | 144.838059 | 95.839565 | -0.267334 | 144.727615 | 95.783678 | -0.282777
145.474274 | 95.413532 | -0.100136 | 144.924271 | 95.521407 | -0.204305 | 144.658218 | 95.059192 | -0.217354 | 144.660217 | 95.051215 | -0.237292 | 144.843536 | 95.535873 | -0.2525 | 144.924347 | 95.837782 | -0.267472 | 144.816208 | 95.781792 | -0.282991
145.56813 | 95.412874 | -0.099998 | 145.015579 | 95.520046 | -0.204137 | 144.745529 | 95.057743 | -0.217195 | 144.744095 | 95.049633 | -0.237144 | 144.927048 | 95.53419 | -0.252437 | 145.006668 | 95.835999 | -0.267609 | 144.902054 | 95.779905 | -0.283205
145.65741 | 95.412218 | -0.09986 | 145.105316 | 95.518686 | -0.203968 | 144.828613 | 95.056296 | -0.217037 | 144.830032 | 95.048053 | -0.236997 | 145.012451 | 95.532508 | -0.252374 | 145.085693 | 95.834215 | -0.267746 | 144.984345 | 95.778016 | -0.283419
145.741425 | 95.411563 | -0.099723 | 145.192535 | 95.517328 | -0.2038 | 144.911179 | 95.05485 | -0.216879 | 144.918243 | 95.046473 | -0.236849 | 145.096756 | 95.530827 | -0.25231 | 145.161118 | 95.832429 | -0.267883 | 145.064179 | 95.776125 | -0.283632
145.824585 | 95.410908 | -0.099586 | 145.282715 | 95.51597 | -0.203631 | 144.990097 | 95.053405 | -0.216721 | 145.006485 | 95.044895 | -0.236702 | 145.182221 | 95.529145 | -0.252248 | 145.239853 | 95.830643 | -0.268021 | 145.14801 | 95.774234 | -0.283844
145.903183 | 95.410254 | -0.099449 | 145.373261 | 95.514614 | -0.203462 | 145.066101 | 95.051961 | -0.216563 | 145.096619 | 95.043317 | -0.236554 | 145.268326 | 95.527464 | -0.252185 | 145.318573 | 95.828856 | -0.268158 | 145.232849 | 95.772341 | -0.284057
145.979721 | 95.409602 | -0.099313 | 145.461212 | 95.513258 | -0.203292 | 145.137711 | 95.050518 | -0.216405 | 145.185394 | 95.041741 | -0.236407 | 145.35437 | 95.525784 | -0.252123 | 145.402573 | 95.827068 | -0.268295 | 145.320786 | 95.770447 | -0.284269
146.052292 | 95.40895 | -0.099177 | 145.547958 | 95.511904 | -0.203123 | 145.213333 | 95.049076 | -0.216247 | 145.274231 | 95.040166 | -0.23626 | 145.438492 | 95.524104 | -0.25206 | 145.488571 | 95.825279 | -0.268432 | 145.407547 | 95.768551 | -0.28448
146.130981 | 95.408299 | -0.099042 | 145.631195 | 95.510551 | -0.202953 | 145.289505 | 95.047635 | -0.216089 | 145.362259 | 95.038592 | -0.236113 | 145.523758 | 95.522424 | -0.251998 | 145.577881 | 95.823488 | -0.268569 | 145.50116 | 95.766654 | -0.284691
146.208771 | 95.407649 | -0.098907 | 145.713867 | 95.509198 | -0.202783 | 145.371323 | 95.046195 | -0.215931 | 145.450043 | 95.037019 | -0.235967 | 145.606628 | 95.520745 | -0.251937 | 145.666901 | 95.821697 | -0.268705 | 145.591644 | 95.764755 | -0.284902
146.291351 | 95.407 | -0.098773 | 145.795685 | 95.507847 | -0.202613 | 145.457138 | 95.044756 | -0.215773 | 145.533966 | 95.035448 | -0.23582 | 145.687744 | 95.519066 | -0.251875 | 145.758637 | 95.819904 | -0.268842 | 145.683136 | 95.762855 | -0.285112
146.378082 | 95.406352 | -0.098638 | 145.875473 | 95.506496 | -0.202442 | 145.547043 | 95.043318 | -0.215616 | 145.617096 | 95.033877 | -0.235674 | 145.766235 | 95.517388 | -0.251814 | 145.847946 | 95.818111 | -0.268978 | 145.774445 | 95.760952 | -0.285322
146.470459 | 95.405704 | -0.098505 | 145.958496 | 95.505147 | -0.202271 | 145.642181 | 95.041881 | -0.215458 | 145.698532 | 95.032308 | -0.235528 | 145.844879 | 95.515709 | -0.251752 | 145.936112 | 95.816316 | -0.269114 | 145.866028 | 95.759049 | -0.285531
146.564087 | 95.405058 | -0.098372 | 146.043213 | 95.503799 | -0.2021 | 145.739838 | 95.040446 | -0.2153 | 145.780029 | 95.03074 | -0.235382 | 145.920212 | 95.514032 | -0.251691 | 146.023392 | 95.81452 | -0.26925 | 145.954483 | 95.757144 | -0.28574
146.660309 | 95.404412 | -0.098239 | 146.131928 | 95.502452 | -0.201929 | 145.833435 | 95.039011 | -0.215142 | 145.862045 | 95.029172 | -0.235236 | 146.000885 | 95.512354 | -0.251631 | 146.110016 | 95.812724 | -0.269386 | 146.043167 | 95.755237 | -0.285949
146.753479 | 95.403767 | -0.098106 | 146.219269 | 95.501105 | -0.201757 | 145.927185 | 95.037578 | -0.214985 | 145.946976 | 95.027606 | -0.235091 | 146.083176 | 95.510678 | -0.25157 | 146.196533 | 95.810926 | -0.269521 | 146.127319 | 95.753328 | -0.286157
146.846298 | 95.403123 | -0.097974 | 146.308868 | 95.49976 | -0.201586 | 146.020096 | 95.036145 | -0.214827 | 146.034622 | 95.026041 | -0.234945 | 146.164475 | 95.509001 | -0.251509 | 146.279007 | 95.809127 | -0.269656 | 146.212875 | 95.751419 | -0.286365
146.933685 | 95.402479 | -0.097843 | 146.397446 | 95.498417 | -0.201414 | 146.108307 | 95.034714 | -0.214669 | 146.121597 | 95.024477 | -0.2348 | 146.246796 | 95.507325 | -0.251449 | 146.365463 | 95.807328 | -0.26979 | 146.300644 | 95.749508 | -0.286572
147.018219 | 95.401836 | -0.097711 | 146.485443 | 95.497074 | -0.201242 | 146.191864 | 95.033284 | -0.214512 | 146.213745 | 95.022913 | -0.234656 | 146.333603 | 95.50565 | -0.251389 | 146.452499 | 95.805527 | -0.269925 | 146.389816 | 95.747595 | -0.286778
147.098633 | 95.401194 | -0.09758 | 146.567551 | 95.495733 | -0.201069 | 146.276703 | 95.031855 | -0.214354 | 146.305084 | 95.021351 | -0.234511 | 146.417786 | 95.503975 | -0.251329 | 146.542099 | 95.803726 | -0.270059 | 146.477402 | 95.745682 | -0.286985
147.181534 | 95.400552 | -0.09745 | 146.650696 | 95.494392 | -0.200897 | 146.363373 | 95.030427 | -0.214196 | 146.395538 | 95.01979 | -0.234366 | 146.502899 | 95.5023 | -0.251269 | 146.631821 | 95.801924 | -0.270192 | 146.569519 | 95.743767 | -0.28719
147.26857 | 95.399911 | -0.09732 | 146.732758 | 95.493053 | -0.200724 | 146.447357 | 95.029 | -0.214039 | 146.483704 | 95.018229 | -0.234222 | 146.589188 | 95.500626 | -0.25121 | 146.724457 | 95.800122 | -0.270326 | 146.664139 | 95.741851 | -0.287396
147.355133 | 95.39927 | -0.09719 | 146.817261 | 95.491716 | -0.200551 | 146.530701 | 95.027574 | -0.213882 | 146.568466 | 95.01667 | -0.234078 | 146.678665 | 95.498952 | -0.25115 | 146.813873 | 95.798318 | -0.270459 | 146.754746 | 95.739933 | -0.287601
147.44281 | 95.39863 | -0.097061 | 146.902298 | 95.490379 | -0.200378 | 146.616394 | 95.026149 | -0.213724 | 146.64772 | 95.015111 | -0.233934 | 146.76889 | 95.497279 | -0.251091 | 146.903046 | 95.796514 | -0.270592 | 146.844101 | 95.738015 | -0.287805
147.536713 | 95.39799 | -0.096932 | 146.988892 | 95.489044 | -0.200206 | 146.701538 | 95.024726 | -0.213567 | 146.72612 | 95.013553 | -0.23379 | 146.858063 | 95.495606 | -0.251032 | 146.988022 | 95.794709 | -0.270724 | 146.935547 | 95.736094 | -0.288009
147.631393 | 95.397351 | -0.096803 | 147.077164 | 95.48771 | -0.200033 | 146.78331 | 95.023303 | -0.21341 | 146.802887 | 95.011996 | -0.233647 | 146.946274 | 95.493933 | -0.250973 | 147.072235 | 95.792903 | -0.270857 | 147.023834 | 95.734172 | -0.288212
147.722229 | 95.396712 | -0.096675 | 147.166428 | 95.486377 | -0.19986 | 146.866074 | 95.021882 | -0.213253 | 146.885269 | 95.01044 | -0.233503 | 147.037872 | 95.492261 | -0.250914 | 147.151672 | 95.791096 | -0.270989 | 147.108002 | 95.732249 | -0.288416
147.814392 | 95.396074 | -0.096547 | 147.250748 | 95.485046 | -0.199687 | 146.95047 | 95.020462 | -0.213096 | 146.969696 | 95.008884 | -0.23336 | 147.127258 | 95.49059 | -0.250855 | 147.23143 | 95.789288 | -0.27112 | 147.189667 | 95.730325 | -0.288618
147.904419 | 95.395436 | -0.09642 | 147.332672 | 95.483716 | -0.199514 | 147.035858 | 95.019042 | -0.212939 | 147.057755 | 95.00733 | -0.233217 | 147.214066 | 95.488918 | -0.250797 | 147.307846 | 95.78748 | -0.271252 | 147.270767 | 95.728399 | -0.288821
147.992752 | 95.394799 | -0.096292 | 147.416306 | 95.482387 | -0.199341 | 147.125076 | 95.017624 | -0.212783 | 147.147263 | 95.005776 | -0.233073 | 147.296219 | 95.487247 | -0.250739 | 147.390854 | 95.785671 | -0.271383 | 147.35379 | 95.726471 | -0.289022
148.079956 | 95.394163 | -0.096166 | 147.501053 | 95.481059 | -0.199168 | 147.214676 | 95.016207 | -0.212626 | 147.244751 | 95.004223 | -0.23293 | 147.382614 | 95.485577 | -0.250681 | 147.475464 | 95.78386 | -0.271514 | 147.438232 | 95.724542 | -0.289224
148.163178 | 95.393527 | -0.096039 | 147.583298 | 95.479733 | -0.198995 | 147.303391 | 95.014791 | -0.212469 | 147.341888 | 95.002671 | -0.232787 | 147.466324 | 95.483906 | -0.250623 | 147.561066 | 95.78205 | -0.271645 | 147.521561 | 95.722612 | -0.289425
148.243622 | 95.392892 | -0.095913 | 147.67131 | 95.478407 | -0.198822 | 147.394547 | 95.013376 | -0.212312 | 147.436798 | 95.00112 | -0.232644 | 147.551453 | 95.482237 | -0.250565 | 147.648163 | 95.780238 | -0.271776 | 147.606445 | 95.720681 | -0.289626
148.327942 | 95.392257 | -0.095787 | 147.764359 | 95.477083 | -0.19865 | 147.486679 | 95.011962 | -0.212156 | 147.529373 | 94.99957 | -0.232501 | 147.638779 | 95.480567 | -0.250507 | 147.739914 | 95.778425 | -0.271906 | 147.693329 | 95.718748 | -0.289826
148.409805 | 95.391623 | -0.095662 | 147.859116 | 95.47576 | -0.198477 | 147.57254 | 95.010549 | -0.211999 | 147.622131 | 94.998021 | -0.232358 | 147.728058 | 95.478897 | -0.25045 | 147.827576 | 95.776612 | -0.272036 | 147.779526 | 95.716814 | -0.290025
148.486176 | 95.39099 | -0.095537 | 147.955551 | 95.474438 | -0.198304 | 147.660507 | 95.009137 | -0.211843 | 147.709335 | 94.996472 | -0.232216 | 147.817001 | 95.477228 | -0.250392 | 147.914795 | 95.774798 | -0.272166 | 147.860397 | 95.714878 | -0.290224
148.566284 | 95.390357 | -0.095412 | 148.050629 | 95.473117 | -0.198132 | 147.749832 | 95.007726 | -0.211686 | 147.793732 | 94.994925 | -0.232073 | 147.906952 | 95.475559 | -0.250335 | 148.001175 | 95.772983 | -0.272295 | 147.942413 | 95.712941 | -0.290423
148.648209 | 95.389725 | -0.095287 | 148.144486 | 95.471798 | -0.197959 | 147.83815 | 95.006315 | -0.21153 | 147.877029 | 94.993378 | -0.23193 | 147.992477 | 95.473891 | -0.250278 | 148.088715 | 95.771166 | -0.272424 | 148.023819 | 95.711002 | -0.290621
148.730927 | 95.389093 | -0.095163 | 148.236359 | 95.470479 | -0.197786 | 147.925842 | 95.004906 | -0.211374 | 147.960983 | 94.991833 | -0.231787 | 148.076523 | 95.472223 | -0.250221 | 148.176743 | 95.769349 | -0.272553 | 148.103241 | 95.709062 | -0.290818
148.81723 | 95.388463 | -0.095039 | 148.323273 | 95.469161 | -0.197613 | 148.012787 | 95.003498 | -0.211217 | 148.048019 | 94.990288 | -0.231645 | 148.159424 | 95.470555 | -0.250164 | 148.264923 | 95.767531 | -0.272681 | 148.180771 | 95.70712 | -0.291015
148.905747 | 95.387833 | -0.094916 | 148.406708 | 95.467844 | -0.19744 | 148.098877 | 95.00209 | -0.211061 | 148.136536 | 94.988744 | -0.231502 | 148.240341 | 95.468888 | -0.250107 | 148.353546 | 95.765712 | -0.272809 | 148.259842 | 95.705176 | -0.291211
148.995773 | 95.387204 | -0.094792 | 148.487122 | 95.466529 | -0.197267 | 148.186234 | 95.000684 | -0.210904 | 148.225037 | 94.987201 | -0.231359 | 148.317688 | 95.467221 | -0.25005 | 148.444458 | 95.763892 | -0.272937 | 148.341827 | 95.703231 | -0.291406
149.089081 | 95.386576 | -0.09467 | 148.568878 | 95.465214 | -0.197094 | 148.269287 | 94.999278 | -0.210748 | 148.315033 | 94.985659 | -0.231217 | 148.400284 | 95.465554 | -0.249993 | 148.538071 | 95.762071 | -0.273064 | 148.427948 | 95.701284 | -0.291601
149.180054 | 95.38595 | -0.094547 | 148.649689 | 95.4639 | -0.196921 | 148.351807 | 94.997874 | -0.210591 | 148.407562 | 94.984118 | -0.231074 | 148.488358 | 95.463887 | -0.249935 | 148.630768 | 95.760249 | -0.27319 | 148.513367 | 95.699335 | -0.291795
149.272858 | 95.385324 | -0.094425 | 148.734329 | 95.462587 | -0.196747 | 148.434815 | 94.99647 | -0.210434 | 148.498978 | 94.982578 | -0.230931 | 148.575851 | 95.462221 | -0.249878 | 148.718658 | 95.758426 | -0.273316 | 148.603073 | 95.697386 | -0.291988
149.363297 | 95.384699 | -0.094303 | 148.821686 | 95.461275 | -0.196573 | 148.522003 | 94.995067 | -0.210278 | 148.585907 | 94.981039 | -0.230789 | 148.665527 | 95.460556 | -0.249821 | 148.807938 | 95.756602 | -0.273442 | 148.693115 | 95.695435 | -0.29218
149.457489 | 95.384075 | -0.094181 | 148.91394 | 95.459964 | -0.196399 | 148.606812 | 94.993666 | -0.210121 | 148.676056 | 94.9795 | -0.230646 | 148.760162 | 95.45889 | -0.249764 | 148.896332 | 95.754778 | -0.273567 | 148.78804 | 95.693482 | -0.292372
149.54715 | 95.383451 | -0.09406 | 149.006302 | 95.458654 | -0.196225 | 148.697067 | 94.992265 | -0.209964 | 148.766144 | 94.977963 | -0.230503 | 148.852966 | 95.457225 | -0.249706 | 148.981781 | 95.752952 | -0.273691 | 148.878555 | 95.691529 | -0.292562
149.641037 | 95.382829 | -0.093939 | 149.10141 | 95.457345 | -0.19605 | 148.788773 | 94.990865 | -0.209807 | 148.85228 | 94.976427 | -0.230361 | 148.941742 | 95.45556 | -0.249649 | 149.066437 | 95.751126 | -0.273815 | 148.973953 | 95.689574 | -0.292752
149.732636 | 95.382207 | -0.093818 | 149.194977 | 95.456037 | -0.195875 | 148.880524 | 94.989467 | -0.209651 | 148.935333 | 94.974892 | -0.230218 | 149.029877 | 95.453896 | -0.249591 | 149.152374 | 95.749299 | -0.273938 | 149.06955 | 95.687619 | -0.292941
149.824646 | 95.381586 | -0.093698 | 149.285889 | 95.454731 | -0.195699 | 148.970642 | 94.988069 | -0.209493 | 149.016602 | 94.973357 | -0.230076 | 149.116715 | 95.452232 | -0.249533 | 149.240891 | 95.747471 | -0.274061 | 149.166534 | 95.685663 | -0.293129
149.910812 | 95.380965 | -0.093577 | 149.372192 | 95.453425 | -0.195524 | 149.061691 | 94.986672 | -0.209336 | 149.097382 | 94.971824 | -0.229933 | 149.204941 | 95.450569 | -0.249475 | 149.329895 | 95.745643 | -0.274183 | 149.259064 | 95.683706 | -0.293316
149.997772 | 95.380346 | -0.093458 | 149.454178 | 95.452121 | -0.195348 | 149.148758 | 94.985276 | -0.209179 | 149.177887 | 94.970291 | -0.229791 | 149.293869 | 95.448906 | -0.249417 | 149.415802 | 95.743813 | -0.274305 | 149.353989 | 95.681749 | -0.293502
150.078629 | 95.379726 | -0.093338 | 149.531448 | 95.450818 | -0.195171 | 149.23555 | 94.983882 | -0.209022 | 149.25766 | 94.968759 | -0.229648 | 149.383881 | 95.447244 | -0.249359 | 149.504578 | 95.741983 | -0.274426 | 149.444901 | 95.67979 | -0.293688
150.156952 | 95.379108 | -0.093219 | 149.604721 | 95.449516 | -0.194994 | 149.323029 | 94.982488 | -0.208864 | 149.340942 | 94.967228 | -0.229506 | 149.476257 | 95.445581 | -0.249301 | 149.5952 | 95.740152 | -0.274546 | 149.531967 | 95.677831 | -0.293874
150.230194 | 95.37849 | -0.093099 | 149.679291 | 95.448215 | -0.194817 | 149.409531 | 94.981096 | -0.208706 | 149.427978 | 94.965698 | -0.229363 | 149.571838 | 95.44392 | -0.249242 | 149.683975 | 95.73832 | -0.274666 | 149.615051 | 95.675871 | -0.294058
150.302216 | 95.377873 | -0.092981 | 149.752304 | 95.446915 | -0.19464 | 149.495819 | 94.979704 | -0.208548 | 149.516586 | 94.964169 | -0.229221 | 149.665497 | 95.442258 | -0.249183 | 149.769714 | 95.736488 | -0.274785 | 149.694443 | 95.67391 | -0.294242
150.373856 | 95.377257 | -0.092862 | 149.827896 | 95.445617 | -0.194462 | 149.581635 | 94.978313 | -0.20839 | 149.605011 | 94.962641 | -0.229078 | 149.753296 | 95.440597 | -0.249124 | 149.859985 | 95.734654 | -0.274903 | 149.772141 | 95.671948 | -0.294426
150.447601 | 95.376642 | -0.092744 | 149.906677 | 95.444319 | -0.194284 | 149.669556 | 94.976924 | -0.208232 | 149.697891 | 94.961113 | -0.228935 | 149.840851 | 95.438936 | -0.249065 | 149.951477 | 95.73282 | -0.275021 | 149.846924 | 95.669985 | -0.294609
150.524506 | 95.376027 | -0.092625 | 149.988541 | 95.443023 | -0.194105 | 149.75589 | 94.975536 | -0.208074 | 149.790619 | 94.959587 | -0.228793 | 149.926102 | 95.437275 | -0.249006 | 150.04216 | 95.730985 | -0.275138 | 149.92276 | 95.668021 | -0.294791
150.60733 | 95.375412 | -0.092507 | 150.073883 | 95.441728 | -0.193926 | 149.845047 | 94.974148 | -0.207915 | 149.879669 | 94.958061 | -0.22865 | 150.007019 | 95.435614 | -0.248946 | 150.133575 | 95.729149 | -0.275255 | 149.997528 | 95.666056 | -0.294973
150.699738 | 95.374799 | -0.09239 | 150.163361 | 95.440434 | -0.193746 | 149.935761 | 94.972762 | -0.207757 | 149.964432 | 94.956537 | -0.228507 | 150.083542 | 95.433953 | -0.248886 | 150.229279 | 95.727313 | -0.275371 | 150.075226 | 95.66409 | -0.295155
150.798584 | 95.374186 | -0.092272 | 150.251495 | 95.439142 | -0.193567 | 150.026764 | 94.971377 | -0.207598 | 150.050552 | 94.955013 | -0.228364 | 150.158188 | 95.432293 | -0.248826 | 150.322327 | 95.725475 | -0.275486 | 150.154007 | 95.662123 | -0.295336
150.898377 | 95.373574 | -0.092155 | 150.342606 | 95.43785 | -0.193387 | 150.118424 | 94.969993 | -0.207439 | 150.133881 | 94.95349 | -0.228221 | 150.232147 | 95.430633 | -0.248765 | 150.414429 | 95.723637 | -0.275601 | 150.234665 | 95.660155 | -0.295516
151.002716 | 95.372962 | -0.092038 | 150.431732 | 95.436561 | -0.193206 | 150.210648 | 94.96861 | -0.207279 | 150.21846 | 94.951969 | -0.228078 | 150.307983 | 95.428974 | -0.248704 | 150.502731 | 95.721799 | -0.275715 | 150.319611 | 95.658186 | -0.295697
151.109726 | 95.372352 | -0.091922 | 150.521851 | 95.435272 | -0.193026 | 150.295273 | 94.967229 | -0.20712 | 150.302505 | 94.950448 | -0.227935 | 150.382889 | 95.427315 | -0.248643 | 150.587036 | 95.71996 | -0.275828 | 150.408966 | 95.656216 | -0.295876
151.209656 | 95.371742 | -0.091805 | 150.609497 | 95.433985 | -0.192845 | 150.378326 | 94.965848 | -0.20696 | 150.388123 | 94.948928 | -0.227792 | 150.461289 | 95.425656 | -0.248582 | 150.667725 | 95.71812 | -0.275941 | 150.499085 | 95.654244 | -0.296056
151.304184 | 95.371133 | -0.091689 | 150.702393 | 95.432699 | -0.192664 | 150.456635 | 94.964469 | -0.206801 | 150.471954 | 94.947409 | -0.227648 | 150.539291 | 95.423998 | -0.24852 | 150.746704 | 95.716279 | -0.276054 | 150.590973 | 95.652271 | -0.296235
151.389526 | 95.370526 | -0.091573 | 150.795441 | 95.431414 | -0.192482 | 150.532425 | 94.96309 | -0.206641 | 150.55687 | 94.945892 | -0.227505 | 150.621552 | 95.42234 | -0.248458 | 150.820755 | 95.714437 | -0.276166 | 150.680481 | 95.650296 | -0.296413
151.46756 | 95.369919 | -0.091457 | 150.887451 | 95.430131 | -0.192301 | 150.604645 | 94.961713 | -0.206481 | 150.639877 | 94.944375 | -0.227362 | 150.700897 | 95.420683 | -0.248395 | 150.893723 | 95.712595 | -0.276277 | 150.767288 | 95.64832 | -0.296591
151.54007 | 95.369313 | -0.091341 | 150.978897 | 95.428848 | -0.192119 | 150.683975 | 94.960337 | -0.20632 | 150.723236 | 94.942859 | -0.227218 | 150.784943 | 95.419026 | -0.248332 | 150.970886 | 95.710752 | -0.276387 | 150.854584 | 95.646342 | -0.296768
151.609253 | 95.368709 | -0.091226 | 151.07518 | 95.427567 | -0.191937 | 150.766266 | 94.958961 | -0.20616 | 150.808792 | 94.941344 | -0.227074 | 150.872009 | 95.417369 | -0.248269 | 151.052231 | 95.708908 | -0.276497 | 150.942032 | 95.644362 | -0.296945
151.678375 | 95.368105 | -0.091111 | 151.16954 | 95.426287 | -0.191754 | 150.851318 | 94.957587 | -0.206 | 150.896484 | 94.93983 | -0.22693 | 150.963013 | 95.415713 | -0.248206 | 151.132538 | 95.707064 | -0.276607 | 151.029449 | 95.642381 | -0.297121
151.748978 | 95.367503 | -0.090996 | 151.261261 | 95.425009 | -0.191571 | 150.940125 | 94.956214 | -0.205839 | 150.979538 | 94.938317 | -0.226786 | 151.052628 | 95.414057 | -0.248142 | 151.219894 | 95.705218 | -0.276716 | 151.115326 | 95.640398 | -0.297296
151.825043 | 95.366902 | -0.090882 | 151.35112 | 95.423731 | -0.191389 | 151.034729 | 94.954842 | -0.205678 | 151.064743 | 94.936805 | -0.226642 | 151.146668 | 95.412401 | -0.248078 | 151.312851 | 95.703372 | -0.276824 | 151.203308 | 95.638414 | -0.297471
151.903809 | 95.366301 | -0.090767 | 151.438583 | 95.422455 | -0.191206 | 151.128449 | 94.95347 | -0.205517 | 151.151657 | 94.935294 | -0.226498 | 151.238113 | 95.410746 | -0.248013 | 151.40799 | 95.701525 | -0.276932 | 151.29097 | 95.636428 | -0.297644
151.988251 | 95.365701 | -0.090653 | 151.522415 | 95.42118 | -0.191022 | 151.220657 | 94.9521 | -0.205357 | 151.237839 | 94.933784 | -0.226354 | 151.330322 | 95.409092 | -0.247949 | 151.503601 | 95.699677 | -0.277039 | 151.379883 | 95.634441 | -0.297818
152.074493 | 95.365103 | -0.090539 | 151.603851 | 95.419907 | -0.190839 | 151.311859 | 94.950731 | -0.205196 | 151.322662 | 94.932275 | -0.22621 | 151.424179 | 95.407438 | -0.247884 | 151.598923 | 95.697828 | -0.277145 | 151.469849 | 95.632452 | -0.29799
152.164627 | 95.364504 | -0.090426 | 151.683975 | 95.418634 | -0.190655 | 151.402924 | 94.949363 | -0.205035 | 151.407166 | 94.930767 | -0.226066 | 151.518585 | 95.405784 | -0.247819 | 151.691513 | 95.695979 | -0.277251 | 151.559479 | 95.630462 | -0.298162
152.25351 | 95.363907 | -0.090312 | 151.764069 | 95.417363 | -0.190472 | 151.491089 | 94.947996 | -0.204874 | 151.491486 | 94.92926 | -0.225922 | 151.611664 | 95.404131 | -0.247753 | 151.781586 | 95.694128 | -0.277357 | 151.646347 | 95.628471 | -0.298333
152.341003 | 95.363311 | -0.090199 | 151.849197 | 95.416093 | -0.190288 | 151.575241 | 94.946629 | -0.204713 | 151.576279 | 94.927754 | -0.225777 | 151.703201 | 95.402479 | -0.247688 | 151.866165 | 95.692277 | -0.277462 | 151.730042 | 95.626478 | -0.298504
152.424667 | 95.362715 | -0.090086 | 151.935394 | 95.414825 | -0.190104 | 151.656906 | 94.945264 | -0.204552 | 151.662552 | 94.926249 | -0.225633 | 151.792603 | 95.400827 | -0.247622 | 151.948746 | 95.690425 | -0.277566 | 151.809158 | 95.624484 | -0.298674
152.506744 | 95.362121 | -0.089974 | 152.019196 | 95.413557 | -0.18992 | 151.740158 | 94.9439 | -0.204391 | 151.752701 | 94.924744 | -0.225489 | 151.876907 | 95.399175 | -0.247556 | 152.028137 | 95.688572 | -0.27767 | 151.884613 | 95.622489 | -0.298843
152.589661 | 95.361527 | -0.089861 | 152.106369 | 95.412291 | -0.189737 | 151.821854 | 94.942537 | -0.20423 | 151.842331 | 94.923241 | -0.225345 | 151.957504 | 95.397524 | -0.24749 | 152.10939 | 95.686718 | -0.277773 | 151.96225 | 95.620493 | -0.299012
152.671997 | 95.360933 | -0.089749 | 152.194183 | 95.411026 | -0.189553 | 151.905106 | 94.941174 | -0.204069 | 151.93338 | 94.921739 | -0.225201 | 152.034332 | 95.395874 | -0.247423 | 152.189606 | 95.684863 | -0.277876 | 152.042023 | 95.618495 | -0.29918
152.754822 | 95.360341 | -0.089637 | 152.2771 | 95.409762 | -0.189369 | 151.988068 | 94.939813 | -0.203908 | 152.022171 | 94.920238 | -0.225057 | 152.107483 | 95.394223 | -0.247357 | 152.274918 | 95.683007 | -0.277978 | 152.126053 | 95.616496 | -0.299348
152.83493 | 95.359749 | -0.089525 | 152.359604 | 95.4085 | -0.189185 | 152.076752 | 94.938453 | -0.203747 | 152.110199 | 94.918738 | -0.224913 | 152.179718 | 95.392573 | -0.247291 | 152.361115 | 95.681151 | -0.278079 | 152.212463 | 95.614496 | -0.299516
152.921295 | 95.359157 | -0.089414 | 152.440292 | 95.407239 | -0.189001 | 152.166962 | 94.937093 | -0.203586 | 152.194077 | 94.917239 | -0.224769 | 152.253693 | 95.390924 | -0.247224 | 152.450806 | 95.679294 | -0.27818 | 152.310516 | 95.612495 | -0.299683
153.005264 | 95.358566 | -0.089303 | 152.522369 | 95.405979 | -0.188817 | 152.259491 | 94.935735 | -0.203425 | 152.277466 | 94.91574 | -0.224626 | 152.330765 | 95.389274 | -0.247158 | 152.540314 | 95.677436 | -0.278281 | 152.410675 | 95.610493 | -0.299849
153.091583 | 95.357976 | -0.089192 | 152.606476 | 95.40472 | -0.188633 | 152.351563 | 94.934378 | -0.203265 | 152.359177 | 94.914243 | -0.224483 | 152.413803 | 95.387626 | -0.247091 | 152.632156 | 95.675577 | -0.278381 | 152.513794 | 95.60849 | -0.300015
153.177887 | 95.357386 | -0.089081 | 152.689591 | 95.403462 | -0.188449 | 152.441589 | 94.933023 | -0.203105 | 152.44223 | 94.912747 | -0.22434 | 152.498993 | 95.385977 | -0.247024 | 152.718689 | 95.673717 | -0.27848 | 152.617325 | 95.606485 | -0.300181
153.266388 | 95.356796 | -0.08897 | 152.77681 | 95.402206 | -0.188265 | 152.527832 | 94.931668 | -0.202944 | 152.524307 | 94.911252 | -0.224197 | 152.586121 | 95.384329 | -0.246958 | 152.803299 | 95.671857 | -0.278579 | 152.71843 | 95.60448 | -0.300347
153.3526 | 95.356207 | -0.08886 | 152.869507 | 95.400951 | -0.188082 | 152.608322 | 94.930315 | -0.202785 | 152.608398 | 94.909757 | -0.224055 | 152.671127 | 95.382682 | -0.246891 | 152.885422 | 95.669996 | -0.278677 | 152.81073 | 95.602474 | -0.300513
153.439926 | 95.355619 | -0.088749 | 152.961166 | 95.399698 | -0.187898 | 152.682343 | 94.928963 | -0.202625 | 152.693405 | 94.908264 | -0.223913 | 152.758026 | 95.381035 | -0.246824 | 152.96872 | 95.668134 | -0.278775 | 152.897308 | 95.600468 | -0.300678
153.525147 | 95.35503 | -0.088639 | 153.049164 | 95.398446 | -0.187715 | 152.756683 | 94.927613 | -0.202466 | 152.780106 | 94.906772 | -0.223771 | 152.84227 | 95.379388 | -0.246757 | 153.051804 | 95.666272 | -0.278873 | 152.974426 | 95.598461 | -0.300844
153.61557 | 95.354443 | -0.088529 | 153.138565 | 95.397195 | -0.187532 | 152.834076 | 94.926263 | -0.202307 | 152.866898 | 94.905281 | -0.22363 | 152.923126 | 95.377742 | -0.246691 | 153.135529 | 95.66441 | -0.27897 | 153.049622 | 95.596453 | -0.301009
153.705185 | 95.353856 | -0.08842 | 153.226227 | 95.395945 | -0.187349 | 152.915253 | 94.924915 | -0.202148 | 152.950607 | 94.903791 | -0.22349 | 153.00264 | 95.376097 | -0.246624 | 153.223511 | 95.662547 | -0.279066 | 153.125549 | 95.594445 | -0.301174
153.794449 | 95.353269 | -0.08831 | 153.307587 | 95.394697 | -0.187166 | 152.997574 | 94.923568 | -0.20199 | 153.036789 | 94.902303 | -0.223349 | 153.08493 | 95.374452 | -0.246557 | 153.312454 | 95.660683 | -0.279162 | 153.203964 | 95.592436 | -0.30134
153.879898 | 95.352683 | -0.088201 | 153.387512 | 95.393451 | -0.186984 | 153.0867 | 94.922222 | -0.201832 | 153.122437 | 94.900815 | -0.223209 | 153.165375 | 95.372808 | -0.246491 | 153.401703 | 95.65882 | -0.279258 | 153.282181 | 95.590426 | -0.301505
153.967895 | 95.352098 | -0.088092 | 153.468002 | 95.392206 | -0.186802 | 153.182098 | 94.920878 | -0.201674 | 153.208603 | 94.899328 | -0.22307 | 153.246735 | 95.371164 | -0.246424 | 153.491074 | 95.656956 | -0.279353 | 153.365753 | 95.588416 | -0.301671
154.05246 | 95.351513 | -0.087983 | 153.546783 | 95.390962 | -0.18662 | 153.27652 | 94.919534 | -0.201516 | 153.296112 | 94.897842 | -0.222931 | 153.328919 | 95.369521 | -0.246357 | 153.578934 | 95.655091 | -0.279448 | 153.45221 | 95.586405 | -0.301836
154.134583 | 95.350928 | -0.087874 | 153.626892 | 95.389719 | -0.186438 | 153.371674 | 94.918192 | -0.20136 | 153.38562 | 94.896357 | -0.222792 | 153.41774 | 95.367879 | -0.246291 | 153.664795 | 95.653226 | -0.279543 | 153.535461 | 95.584392 | -0.302002
154.213669 | 95.350345 | -0.087766 | 153.707947 | 95.388478 | -0.186257 | 153.46965 | 94.916851 | -0.201203 | 153.4758 | 94.894873 | -0.222654 | 153.510025 | 95.366237 | -0.246225 | 153.751205 | 95.651361 | -0.279637 | 153.616242 | 95.582379 | -0.302168
154.292175 | 95.349761 | -0.087657 | 153.788544 | 95.387239 | -0.186076 | 153.565308 | 94.915511 | -0.201047 | 153.567169 | 94.89339 | -0.222516 | 153.605743 | 95.364595 | -0.246158 | 153.832001 | 95.649496 | -0.279731 | 153.699982 | 95.580365 | -0.302334
154.367828 | 95.349179 | -0.087549 | 153.870316 | 95.386 | -0.185896 | 153.65657 | 94.914172 | -0.200891 | 153.654663 | 94.891908 | -0.222379 | 153.703018 | 95.362954 | -0.246092 | 153.912994 | 95.64763 | -0.279824 | 153.782471 | 95.57835 | -0.3025
154.443268 | 95.348597 | -0.087441 | 153.953949 | 95.384763 | -0.185716 | 153.746033 | 94.912834 | -0.200735 | 153.742157 | 94.890427 | -0.222242 | 153.806534 | 95.361314 | -0.246026 | 153.991608 | 95.645764 | -0.279918 | 153.86113 | 95.576334 | -0.302666
154.518845 | 95.348016 | -0.087333 | 154.035202 | 95.383528 | -0.185537 | 153.832031 | 94.911497 | -0.20058 | 153.826965 | 94.888947 | -0.222105 | 153.905685 | 95.359674 | -0.24596 | 154.069489 | 95.643897 | -0.280011 | 153.938843 | 95.574317 | -0.302832
154.596527 | 95.347435 | -0.087225 | 154.117279 | 95.382293 | -0.185358 | 153.915649 | 94.910162 | -0.200425 | 153.910034 | 94.887468 | -0.221969 | 154.002289 | 95.358035 | -0.245893 | 154.142426 | 95.642031 | -0.280104 | 154.016602 | 95.572299 | -0.302998
154.678619 | 95.346855 | -0.087118 | 154.202545 | 95.38106 | -0.18518 | 153.995621 | 94.908828 | -0.20027 | 153.988556 | 94.88599 | -0.221833 | 154.089142 | 95.356397 | -0.245827 | 154.220566 | 95.640163 | -0.280196 | 154.094833 | 95.570281 | -0.303164
154.760101 | 95.346276 | -0.087011 | 154.290741 | 95.379828 | -0.185002 | 154.070709 | 94.907495 | -0.200116 | 154.071121 | 94.884513 | -0.221698 | 154.17453 | 95.35476 | -0.245761 | 154.297333 | 95.638296 | -0.280288 | 154.17247 | 95.568261 | -0.30333
154.841629 | 95.345698 | -0.086903 | 154.376831 | 95.378597 | -0.184825 | 154.144241 | 94.906163 | -0.199962 | 154.15387 | 94.883037 | -0.221563 | 154.252136 | 95.353123 | -0.245696 | 154.374283 | 95.636428 | -0.28038 | 154.247238 | 95.56624 | -0.303496
154.923126 | 95.34512 | -0.086796 | 154.465912 | 95.377367 | -0.184649 | 154.219376 | 94.904832 | -0.199809 | 154.234665 | 94.881562 | -0.221428 | 154.327179 | 95.351486 | -0.24563 | 154.453171 | 95.63456 | -0.280472 | 154.321167 | 95.564218 | -0.303661
155.006134 | 95.344543 | -0.08669 | 154.555633 | 95.376139 | -0.184473 | 154.296234 | 94.903502 | -0.199655 | 154.316422 | 94.880088 | -0.221294 | 154.398453 | 95.349851 | -0.245564 | 154.536942 | 95.632691 | -0.280563 | 154.397629 | 95.562195 | -0.303826
155.086746 | 95.343967 | -0.086583 | 154.642792 | 95.374911 | -0.184297 | 154.372513 | 94.902174 | -0.199502 | 154.402893 | 94.878614 | -0.22116 | 154.470139 | 95.348215 | -0.245498 | 154.619675 | 95.630822 | -0.280654 | 154.476013 | 95.56017 | -0.303991
155.164627 | 95.343391 | -0.086476 | 154.725617 | 95.373685 | -0.184123 | 154.455795 | 94.900846 | -0.199349 | 154.487976 | 94.877142 | -0.221027 | 154.543411 | 95.346581 | -0.245433 | 154.704147 | 95.628952 | -0.280744 | 154.553238 | 95.558144 | -0.304156
155.243988 | 95.342816 | -0.08637 | 154.805389 | 95.37246 | -0.183949 | 154.543808 | 94.89952 | -0.199197 | 154.572235 | 94.875671 | -0.220893 | 154.61937 | 95.344947 | -0.245367 | 154.788422 | 95.627082 | -0.280834 | 154.638519 | 95.556117 | -0.30432
155.324204 | 95.342242 | -0.086264 | 154.882721 | 95.371237 | -0.183775 | 154.635529 | 94.898195 | -0.199045 | 154.656265 | 94.8742 | -0.22076 | 154.693863 | 95.343313 | -0.245302 | 154.874115 | 95.625211 | -0.280924 | 154.728424 | 95.554089 | -0.304483
155.405701 | 95.341669 | -0.086158 | 154.959824 | 95.370014 | -0.183602 | 154.728973 | 94.896872 | -0.198893 | 154.738373 | 94.872731 | -0.220628 | 154.770386 | 95.34168 | -0.245236 | 154.958969 | 95.62334 | -0.281013 | 154.819916 | 95.552059 | -0.304646
155.490723 | 95.341096 | -0.086052 | 155.034683 | 95.368793 | -0.18343 | 154.823334 | 94.895549 | -0.198741 | 154.821533 | 94.871263 | -0.220496 | 154.848267 | 95.340047 | -0.245171 | 155.042419 | 95.621467 | -0.281102 | 154.910843 | 95.550028 | -0.304808
155.576996 | 95.340524 | -0.085947 | 155.111969 | 95.367573 | -0.183258 | 154.916657 | 94.894227 | -0.19859 | 154.904007 | 94.869795 | -0.220364 | 154.925507 | 95.338414 | -0.245105 | 155.124268 | 95.619594 | -0.281191 | 155.001694 | 95.547996 | -0.304969
155.667007 | 95.339953 | -0.085841 | 155.18898 | 95.366353 | -0.183087 | 155.007965 | 94.892907 | -0.198438 | 154.984467 | 94.868329 | -0.220232 | 154.999008 | 95.336783 | -0.245039 | 155.206207 | 95.617721 | -0.281278 | 155.089371 | 95.545963 | -0.30513
155.758469 | 95.339383 | -0.085736 | 155.270615 | 95.365135 | -0.182916 | 155.090057 | 94.891588 | -0.198287 | 155.065094 | 94.866864 | -0.220101 | 155.076782 | 95.335151 | -0.244974 | 155.28859 | 95.615847 | -0.281366 | 155.174896 | 95.543928 | -0.30529
155.84523 | 95.338813 | -0.08563 | 155.351196 | 95.363918 | -0.182746 | 155.167206 | 94.890269 | -0.198137 | 155.149658 | 94.865399 | -0.21997 | 155.159256 | 95.33352 | -0.244908 | 155.370834 | 95.613971 | -0.281452 | 155.253525 | 95.541893 | -0.305449
155.931183 | 95.338245 | -0.085525 | 155.433975 | 95.362702 | -0.182577 | 155.239044 | 94.888952 | -0.197986 | 155.232605 | 94.863936 | -0.219839 | 155.240631 | 95.33189 | -0.244843 | 155.449051 | 95.612096 | -0.281538 | 155.32988 | 95.539857 | -0.305607
156.013535 | 95.337677 | -0.085421 | 155.518646 | 95.361486 | -0.182408 | 155.310394 | 94.887636 | -0.197836 | 155.31308 | 94.862473 | -0.219709 | 155.324265 | 95.33026 | -0.244777 | 155.529755 | 95.610219 | -0.281624 | 155.402679 | 95.53782 | -0.305764
156.093781 | 95.33711 | -0.085316 | 155.605804 | 95.360273 | -0.182239 | 155.379105 | 94.886321 | -0.197685 | 155.398361 | 94.861012 | -0.219579 | 155.414963 | 95.328631 | -0.244711 | 155.61264 | 95.608342 | -0.281708 | 155.478058 | 95.535782 | -0.305921
156.169113 | 95.336544 | -0.085211 | 155.690186 | 95.35906 | -0.182071 | 155.453278 | 94.885007 | -0.197535 | 155.485825 | 94.859551 | -0.219449 | 155.507492 | 95.327002 | -0.244645 | 155.696411 | 95.606465 | -0.281792 | 155.550568 | 95.533743 | -0.306076
156.250702 | 95.335978 | -0.085107 | 155.774567 | 95.357849 | -0.181903 | 155.533432 | 94.883695 | -0.197385 | 155.571381 | 94.858091 | -0.219319 | 155.598602 | 95.325374 | -0.244579 | 155.781937 | 95.604587 | -0.281876 | 155.627747 | 95.531704 | -0.306231
156.332993 | 95.335414 | -0.085002 | 155.856201 | 95.356639 | -0.181736 | 155.619721 | 94.882383 | -0.197236 | 155.656677 | 94.856632 | -0.21919 | 155.689179 | 95.323746 | -0.244513 | 155.869476 | 95.602708 | -0.281958 | 155.708542 | 95.529664 | -0.306386
156.418671 | 95.33485 | -0.084898 | 155.934357 | 95.35543 | -0.181569 | 155.709381 | 94.881072 | -0.197086 | 155.741425 | 94.855175 | -0.219061 | 155.775971 | 95.322119 | -0.244447 | 155.957352 | 95.600829 | -0.28204 | 155.792816 | 95.527623 | -0.306539
156.502441 | 95.334287 | -0.084794 | 156.01004 | 95.354223 | -0.181403 | 155.802948 | 94.879762 | -0.196937 | 155.827179 | 94.853718 | -0.218932 | 155.858246 | 95.320493 | -0.244381 | 156.044037 | 95.598949 | -0.282121 | 155.876007 | 95.525582 | -0.306692
156.58963 | 95.333726 | -0.084691 | 156.082001 | 95.353017 | -0.181237 | 155.896881 | 94.878454 | -0.196787 | 155.912918 | 94.852262 | -0.218803 | 155.93335 | 95.318866 | -0.244314 | 156.125122 | 95.597069 | -0.282201 | 155.9646 | 95.523539 | -0.306845
156.67038 | 95.333165 | -0.084587 | 156.151032 | 95.351813 | -0.181071 | 155.988617 | 94.877146 | -0.196638 | 155.996414 | 94.850807 | -0.218675 | 156.001984 | 95.317241 | -0.244248 | 156.205185 | 95.595189 | -0.28228 | 156.053513 | 95.521496 | -0.306997
156.750015 | 95.332605 | -0.084484 | 156.219681 | 95.350609 | -0.180906 | 156.078247 | 94.875839 | -0.196489 | 156.081757 | 94.849353 | -0.218546 | 156.06694 | 95.315615 | -0.244181 | 156.283585 | 95.593307 | -0.282359 | 156.140411 | 95.519452 | -0.307148
156.823639 | 95.332046 | -0.084381 | 156.291687 | 95.349407 | -0.180741 | 156.163864 | 94.874532 | -0.196339 | 156.168396 | 94.8479 | -0.218418 | 156.132034 | 95.31399 | -0.244114 | 156.360153 | 95.591426 | -0.282436 | 156.226761 | 95.517407 | -0.307299
156.894211 | 95.331489 | -0.084278 | 156.362732 | 95.348206 | -0.180577 | 156.246735 | 94.873227 | -0.19619 | 156.251617 | 94.846447 | -0.21829 | 156.197449 | 95.312365 | -0.244047 | 156.433289 | 95.589543 | -0.282513 | 156.312744 | 95.515361 | -0.30745
156.963013 | 95.330932 | -0.084175 | 156.438461 | 95.347005 | -0.180413 | 156.325729 | 94.871922 | -0.196041 | 156.329865 | 94.844995 | -0.218162 | 156.262543 | 95.31074 | -0.243979 | 156.511475 | 95.58766 | -0.282589 | 156.397537 | 95.513313 | -0.3076
157.033997 | 95.330376 | -0.084072 | 156.520218 | 95.345806 | -0.180249 | 156.405182 | 94.870618 | -0.195891 | 156.408173 | 94.843543 | -0.218034 | 156.336517 | 95.309115 | -0.243911 | 156.594513 | 95.585776 | -0.282663 | 156.480621 | 95.511265 | -0.30775
157.10286 | 95.329822 | -0.08397 | 156.604828 | 95.344608 | -0.180085 | 156.482147 | 94.869314 | -0.195742 | 156.484528 | 94.842092 | -0.217905 | 156.418869 | 95.307491 | -0.243843 | 156.678268 | 95.583891 | -0.282737 | 156.564621 | 95.509215 | -0.307899
157.175385 | 95.329268 | -0.083868 | 156.692001 | 95.34341 | -0.179922 | 156.561707 | 94.868011 | -0.195592 | 156.55748 | 94.840642 | -0.217777 | 156.507202 | 95.305866 | -0.243774 | 156.763702 | 95.582006 | -0.28281 | 156.646347 | 95.507163 | -0.308047
157.252411 | 95.328714 | -0.083766 | 156.783371 | 95.342214 | -0.179759 | 156.642609 | 94.866708 | -0.195442 | 156.629974 | 94.839192 | -0.217649 | 156.598785 | 95.304242 | -0.243705 | 156.852707 | 95.58012 | -0.282882 | 156.729813 | 95.50511 | -0.308195
157.333801 | 95.328162 | -0.083664 | 156.872467 | 95.341018 | -0.179596 | 156.724991 | 94.865406 | -0.195292 | 156.707382 | 94.837743 | -0.21752 | 156.693253 | 95.302618 | -0.243635 | 156.937775 | 95.578233 | -0.282953 | 156.81247 | 95.503055 | -0.308343
157.411011 | 95.32761 | -0.083563 | 156.965118 | 95.339823 | -0.179433 | 156.808502 | 94.864105 | -0.195141 | 156.787415 | 94.836294 | -0.217392 | 156.787476 | 95.300994 | -0.243564 | 157.018082 | 95.576346 | -0.283023 | 156.893326 | 95.500999 | -0.30849
157.490189 | 95.327059 | -0.083462 | 157.05687 | 95.33863 | -0.17927 | 156.893204 | 94.862803 | -0.19499 | 156.872223 | 94.834846 | -0.217263 | 156.881393 | 95.29937 | -0.243493 | 157.094696 | 95.574457 | -0.283091 | 156.974731 | 95.498941 | -0.308635
157.569244 | 95.326508 | -0.083361 | 157.145233 | 95.337437 | -0.179107 | 156.976532 | 94.861503 | -0.194838 | 156.957809 | 94.833398 | -0.217133 | 156.968933 | 95.297745 | -0.243421 | 157.169251 | 95.572568 | -0.283159 | 157.058624 | 95.49688 | -0.30878
157.647553 | 95.325958 | -0.08326 | 157.22821 | 95.336245 | -0.178944 | 157.064102 | 94.860203 | -0.194686 | 157.045929 | 94.83195 | -0.217003 | 157.054764 | 95.296121 | -0.243348 | 157.240891 | 95.570678 | -0.283225 | 157.140549 | 95.494819 | -0.308924
157.725769 | 95.325408 | -0.08316 | 157.314819 | 95.335054 | -0.178782 | 157.150238 | 94.858903 | -0.194533 | 157.133713 | 94.830503 | -0.216873 | 157.136276 | 95.294497 | -0.243274 | 157.314072 | 95.568787 | -0.28329 | 157.222412 | 95.492755 | -0.309067
157.805222 | 95.32486 | -0.08306 | 157.39682 | 95.333863 | -0.178619 | 157.237289 | 94.857604 | -0.19438 | 157.22258 | 94.829056 | -0.216742 | 157.219223 | 95.292872 | -0.243199 | 157.387161 | 95.566895 | -0.283354 | 157.3022 | 95.490688 | -0.309209
157.884811 | 95.324312 | -0.08296 | 157.475266 | 95.332674 | -0.178456 | 157.322296 | 94.856305 | -0.194226 | 157.304398 | 94.827609 | -0.216611 | 157.296722 | 95.291248 | -0.243124 | 157.462006 | 95.565001 | -0.283416 | 157.381561 | 95.48862 | -0.309349
157.964813 | 95.323764 | -0.08286 | 157.554077 | 95.331485 | -0.178292 | 157.410065 | 94.855006 | -0.194071 | 157.38266 | 94.826163 | -0.216479 | 157.3806 | 95.289623 | -0.243047 | 157.540344 | 95.563107 | -0.283477 | 157.45932 | 95.48655 | -0.309487
158.045746 | 95.323217 | -0.082761 | 157.635346 | 95.330296 | -0.178129 | 157.493744 | 94.853708 | -0.193915 | 157.459 | 94.824717 | -0.216346 | 157.4673 | 95.287998 | -0.242969 | 157.624359 | 95.561211 | -0.283536 | 157.536407 | 95.484478 | -0.309624
158.128464 | 95.322671 | -0.082661 | 157.714157 | 95.329109 | -0.177965 | 157.573792 | 94.852411 | -0.193758 | 157.535858 | 94.823271 | -0.216213 | 157.558594 | 95.286374 | -0.24289 | 157.704804 | 95.559315 | -0.283593 | 157.612457 | 95.482404 | -0.309759
158.210358 | 95.322125 | -0.082562 | 157.792603 | 95.327922 | -0.177801 | 157.651062 | 94.851114 | -0.1936 | 157.607361 | 94.821826 | -0.216079 | 157.647339 | 95.284749 | -0.242809 | 157.787918 | 95.557417 | -0.283649 | 157.686859 | 95.480328 | -0.309893
158.295303 | 95.321579 | -0.082463 | 157.871368 | 95.326736 | -0.177636 | 157.728638 | 94.849818 | -0.193441 | 157.683884 | 94.820382 | -0.215943 | 157.738342 | 95.283125 | -0.242727 | 157.873566 | 95.555519 | -0.283704 | 157.762665 | 95.47825 | -0.310024
158.380463 | 95.321034 | -0.082365 | 157.95285 | 95.325551 | -0.177471 | 157.802765 | 94.848522 | -0.193281 | 157.763153 | 94.818938 | -0.215807 | 157.823593 | 95.281501 | -0.242644 | 157.957886 | 95.55362 | -0.283756 | 157.840881 | 95.476171 | -0.310153
158.466095 | 95.32049 | -0.082266 | 158.034805 | 95.324367 | -0.177306 | 157.876267 | 94.847228 | -0.19312 | 157.84462 | 94.817494 | -0.21567 | 157.905182 | 95.279877 | -0.24256 | 158.038971 | 95.55172 | -0.283807 | 157.922607 | 95.474091 | -0.31028
158.551605 | 95.319945 | -0.082168 | 158.115601 | 95.323184 | -0.17714 | 157.950775 | 94.845934 | -0.192958 | 157.927094 | 94.816052 | -0.215532 | 157.982346 | 95.278254 | -0.242474 | 158.120453 | 95.54982 | -0.283856 | 158.008514 | 95.47201 | -0.310404
158.63858 | 95.319401 | -0.08207 | 158.194855 | 95.322002 | -0.176973 | 158.029663 | 94.844641 | -0.192794 | 158.012039 | 94.81461 | -0.215393 | 158.055801 | 95.276632 | -0.242387 | 158.200516 | 95.547919 | -0.283902 | 158.09549 | 95.469927 | -0.310526
158.724457 | 95.318858 | -0.081972 | 158.277817 | 95.320821 | -0.176806 | 158.111664 | 94.843349 | -0.19263 | 158.098724 | 94.813169 | -0.215253 | 158.124908 | 95.27501 | -0.242298 | 158.281036 | 95.546018 | -0.283947 | 158.182037 | 95.467844 | -0.310646
158.810776 | 95.318315 | -0.081874 | 158.359329 | 95.31964 | -0.176638 | 158.194046 | 94.842059 | -0.192464 | 158.187958 | 94.811728 | -0.215111 | 158.189835 | 95.273388 | -0.242208 | 158.358337 | 95.544116 | -0.28399 | 158.265717 | 95.46576 | -0.310763
158.894867 | 95.317773 | -0.081777 | 158.440735 | 95.318461 | -0.17647 | 158.277817 | 94.840769 | -0.192296 | 158.276184 | 94.810289 | -0.214969 | 158.253967 | 95.271767 | -0.242116 | 158.436539 | 95.542214 | -0.284031 | 158.3452 | 95.463675 | -0.310878
158.974411 | 95.317232 | -0.081679 | 158.518021 | 95.317283 | -0.176301 | 158.364975 | 94.839481 | -0.192128 | 158.363709 | 94.808851 | -0.214825 | 158.316116 | 95.270146 | -0.242023 | 158.512833 | 95.540312 | -0.28407 | 158.418945 | 95.46159 | -0.31099
159.052933 | 95.316691 | -0.081582 | 158.596954 | 95.316106 | -0.176131 | 158.449188 | 94.838194 | -0.191958 | 158.446732 | 94.807413 | -0.21468 | 158.380814 | 95.268527 | -0.241928 | 158.5923 | 95.538409 | -0.284107 | 158.49321 | 95.459505 | -0.311099
159.129074 | 95.316151 | -0.081485 | 158.67247 | 95.314929 | -0.17596 | 158.530975 | 94.836908 | -0.191786 | 158.526932 | 94.805977 | -0.214534 | 158.449036 | 95.266907 | -0.241832 | 158.668488 | 95.536506 | -0.284141 | 158.563965 | 95.457419 | -0.311206
159.203644 | 95.315612 | -0.081388 | 158.748718 | 95.313754 | -0.175788 | 158.609833 | 94.835624 | -0.191614 | 158.601135 | 94.804542 | -0.214387 | 158.520294 | 95.265289 | -0.241734 | 158.748886 | 95.534602 | -0.284174 | 158.635803 | 95.455333 | -0.311311
159.273102 | 95.315073 | -0.081291 | 158.823471 | 95.312579 | -0.175615 | 158.691132 | 94.834341 | -0.19144 | 158.673309 | 94.803108 | -0.214239 | 158.596863 | 95.263671 | -0.241634 | 158.829926 | 95.532699 | -0.284204 | 158.70639 | 95.453248 | -0.311413
159.345322 | 95.314535 | -0.081195 | 158.898377 | 95.311405 | -0.175442 | 158.771591 | 94.833059 | -0.191265 | 158.743866 | 94.801674 | -0.214089 | 158.678665 | 95.262055 | -0.241533 | 158.912552 | 95.530796 | -0.284232 | 158.783478 | 95.451162 | -0.311513
159.416306 | 95.313998 | -0.081099 | 158.975418 | 95.310233 | -0.175267 | 158.853668 | 94.831779 | -0.191089 | 158.814392 | 94.800242 | -0.213939 | 158.762894 | 95.260439 | -0.24143 | 158.99295 | 95.528892 | -0.284258 | 158.859772 | 95.449077 | -0.31161
159.490997 | 95.313461 | -0.081002 | 159.053284 | 95.309061 | -0.175092 | 158.937012 | 94.8305 | -0.190911 | 158.885208 | 94.798812 | -0.213787 | 158.851532 | 95.258824 | -0.241326 | 159.074387 | 95.526989 | -0.284282 | 158.939545 | 95.446992 | -0.311705
159.566574 | 95.312925 | -0.080906 | 159.128281 | 95.307889 | -0.174915 | 159.020889 | 94.829223 | -0.190732 | 158.959885 | 94.797382 | -0.213634 | 158.939941 | 95.25721 | -0.24122 | 159.15358 | 95.525086 | -0.284304 | 159.017883 | 95.444907 | -0.311797
159.645828 | 95.312389 | -0.08081 | 159.206711 | 95.306719 | -0.174737 | 159.10852 | 94.827947 | -0.190552 | 159.03743 | 94.795954 | -0.21348 | 159.02655 | 95.255596 | -0.241113 | 159.23288 | 95.523184 | -0.284324 | 159.093658 | 95.442823 | -0.311888
159.726242 | 95.311854 | -0.080715 | 159.286606 | 95.30555 | -0.174558 | 159.196716 | 94.826673 | -0.190371 | 159.117371 | 94.794527 | -0.213325 | 159.112 | 95.253984 | -0.241004 | 159.312225 | 95.521282 | -0.284342 | 159.169952 | 95.440739 | -0.311976
159.808762 | 95.31132 | -0.080619 | 159.364853 | 95.304382 | -0.174378 | 159.28122 | 94.825401 | -0.190189 | 159.199005 | 94.793101 | -0.213168 | 159.195404 | 95.252373 | -0.240894 | 159.390976 | 95.51938 | -0.284357 | 159.24794 | 95.438656 | -0.312063
159.888016 | 95.310786 | -0.080524 | 159.440414 | 95.303215 | -0.174197 | 159.366989 | 94.82413 | -0.190006 | 159.280182 | 94.791677 | -0.213011 | 159.277496 | 95.250762 | -0.240782 | 159.468872 | 95.517478 | -0.284371 | 159.324616 | 95.436573 | -0.312147
159.969284 | 95.310253 | -0.080428 | 159.518372 | 95.302049 | -0.174015 | 159.453308 | 94.82286 | -0.189822 | 159.361237 | 94.790253 | -0.212852 | 159.357636 | 95.249153 | -0.240668 | 159.545563 | 95.515576 | -0.284382 | 159.405731 | 95.43449 | -0.31223
160.047363 | 95.30972 | -0.080333 | 159.596375 | 95.300884 | -0.173831 | 159.534439 | 94.821593 | -0.189636 | 159.439194 | 94.788831 | -0.212693 | 159.438019 | 95.247544 | -0.240553 | 159.623077 | 95.513675 | -0.284392 | 159.490723 | 95.432408 | -0.312311
160.123383 | 95.309189 | -0.080238 | 159.671799 | 95.299721 | -0.173646 | 159.610931 | 94.820326 | -0.18945 | 159.518555 | 94.787411 | -0.212532 | 159.518478 | 95.245936 | -0.240437 | 159.698227 | 95.511774 | -0.284399 | 159.576218 | 95.430326 | -0.312389
160.194672 | 95.308658 | -0.080144 | 159.747589 | 95.298558 | -0.17346 | 159.689667 | 94.819061 | -0.189263 | 159.597076 | 94.785991 | -0.21237 | 159.600494 | 95.244329 | -0.240319 | 159.772797 | 95.509873 | -0.284405 | 159.660568 | 95.428243 | -0.312467
160.268051 | 95.308127 | -0.080049 | 159.826996 | 95.297397 | -0.173273 | 159.768707 | 94.817798 | -0.189074 | 159.679474 | 94.784573 | -0.212207 | 159.681534 | 95.242723 | -0.240199 | 159.846527 | 95.507973 | -0.284409 | 159.747086 | 95.426161 | -0.312542
160.338898 | 95.307597 | -0.079954 | 159.907562 | 95.296237 | -0.173084 | 159.844818 | 94.816536 | -0.188885 | 159.763763 | 94.783155 | -0.212044 | 159.761505 | 95.241118 | -0.240079 | 159.918732 | 95.506073 | -0.284411 | 159.83226 | 95.424079 | -0.312616
160.407486 | 95.307068 | -0.07986 | 159.989395 | 95.295079 | -0.172894 | 159.922134 | 94.815276 | -0.188695 | 159.848724 | 94.781739 | -0.211879 | 159.841705 | 95.239513 | -0.239956 | 159.991379 | 95.504173 | -0.284411 | 159.913437 | 95.421996 | -0.312688
160.475006 | 95.30654 | -0.079766 | 160.072327 | 95.293921 | -0.172703 | 160.002838 | 94.814016 | -0.188504 | 159.934326 | 94.780324 | -0.211713 | 159.920715 | 95.23791 | -0.239832 | 160.066025 | 95.502274 | -0.284409 | 159.992615 | 95.419913 | -0.312759
160.545624 | 95.306012 | -0.079672 | 160.155914 | 95.292766 | -0.172511 | 160.087174 | 94.812759 | -0.188312 | 160.021255 | 94.77891 | -0.211546 | 159.997467 | 95.236308 | -0.239707 | 160.139603 | 95.500374 | -0.284405 | 160.073364 | 95.417829 | -0.312828
160.615509 | 95.305484 | -0.079578 | 160.239792 | 95.291611 | -0.172317 | 160.17392 | 94.811503 | -0.188119 | 160.103348 | 94.777497 | -0.211378 | 160.071442 | 95.234706 | -0.239581 | 160.216827 | 95.498475 | -0.2844 | 160.15448 | 95.415745 | -0.312896
160.688141 | 95.304957 | -0.079484 | 160.321915 | 95.290458 | -0.172122 | 160.261276 | 94.810248 | -0.187925 | 160.184158 | 94.776086 | -0.211208 | 160.148392 | 95.233106 | -0.239453 | 160.29454 | 95.496576 | -0.284393 | 160.236664 | 95.41366 | -0.312961
160.76294 | 95.304431 | -0.07939 | 160.3992 | 95.289306 | -0.171926 | 160.348541 | 94.808995 | -0.187731 | 160.260635 | 94.774676 | -0.211038 | 160.224731 | 95.231506 | -0.239323 | 160.374786 | 95.494678 | -0.284384 | 160.319183 | 95.411575 | -0.313026
160.840149 | 95.303905 | -0.079296 | 160.475464 | 95.288156 | -0.171728 | 160.434357 | 94.807743 | -0.187535 | 160.334381 | 94.773267 | -0.210867 | 160.301544 | 95.229908 | -0.239192 | 160.454758 | 95.492779 | -0.284373 | 160.399841 | 95.409488 | -0.313088
160.920334 | 95.30338 | -0.079203 | 160.553085 | 95.287008 | -0.17153 | 160.516403 | 94.806492 | -0.187339 | 160.405304 | 94.771859 | -0.210695 | 160.375519 | 95.228311 | -0.23906 | 160.544342 | 95.490881 | -0.28436 | 160.48085 | 95.407401 | -0.313149
161.000397 | 95.302856 | -0.079109 | 160.632477 | 95.285861 | -0.17133 | 160.592789 | 94.805243 | -0.187142 | 160.48053 | 94.770453 | -0.210522 | 160.455765 | 95.226714 | -0.238927 | 160.636597 | 95.488983 | -0.284346 | 160.55751 | 95.405313 | -0.313208
161.077393 | 95.302331 | -0.079016 | 160.710175 | 95.284715 | -0.171129 | 160.666855 | 94.803995 | -0.186944 | 160.557098 | 94.769048 | -0.210347 | 160.534363 | 95.225119 | -0.238792 | 160.727997 | 95.487086 | -0.28433 | 160.629791 | 95.403224 | -0.313265
161.154938 | 95.301808 | -0.078923 | 160.794724 | 95.283572 | -0.170927 | 160.739548 | 94.802748 | -0.186745 | 160.634995 | 94.767644 | -0.210172 | 160.616318 | 95.223525 | -0.238656 | 160.81691 | 95.485188 | -0.284313 | 160.701035 | 95.401134 | -0.313321
161.23555 | 95.301285 | -0.07883 | 160.882752 | 95.282429 | -0.170724 | 160.812424 | 94.801502 | -0.186546 | 160.715576 | 94.766242 | -0.209996 | 160.699005 | 95.221931 | -0.238519 | 160.90683 | 95.48329 | -0.284294 | 160.773315 | 95.399042 | -0.313374
161.31546 | 95.300762 | -0.078737 | 160.971741 | 95.281289 | -0.170519 | 160.881897 | 94.800258 | -0.186345 | 160.799957 | 94.76484 | -0.209819 | 160.783524 | 95.220339 | -0.23838 | 160.989838 | 95.481393 | -0.284273 | 160.845367 | 95.396949 | -0.313426
161.394562 | 95.30024 | -0.078644 | 161.057419 | 95.280149 | -0.170313 | 160.956879 | 94.799016 | -0.186144 | 160.88324 | 94.76344 | -0.209641 | 160.866242 | 95.218748 | -0.238241 | 161.067505 | 95.479496 | -0.28425 | 160.916733 | 95.394855 | -0.313475
161.479767 | 95.299719 | -0.078552 | 161.139572 | 95.279012 | -0.170106 | 161.035492 | 94.797774 | -0.185942 | 160.964996 | 94.762042 | -0.209462 | 160.950714 | 95.217158 | -0.238099 | 161.141327 | 95.477599 | -0.284226 | 160.99324 | 95.39276 | -0.313522
161.567688 | 95.299198 | -0.078459 | 161.215103 | 95.277876 | -0.169898 | 161.118103 | 94.796534 | -0.185739 | 161.045822 | 94.760644 | -0.209281 | 161.029495 | 95.215569 | -0.237957 | 161.212524 | 95.475702 | -0.2842 | 161.07222 | 95.390663 | -0.313567
161.656433 | 95.298678 | -0.078367 | 161.28682 | 95.276741 | -0.169689 | 161.204025 | 94.795296 | -0.185535 | 161.125412 | 94.759248 | -0.2091 | 161.108063 | 95.213981 | -0.237814 | 161.279999 | 95.473805 | -0.284173 | 161.153366 | 95.388565 | -0.31361
161.743561 | 95.298158 | -0.078274 | 161.352142 | 95.275608 | -0.169478 | 161.291779 | 94.794059 | -0.18533 | 161.202118 | 94.757854 | -0.208918 | 161.18512 | 95.212394 | -0.237669 | 161.346054 | 95.471908 | -0.284143 | 161.234589 | 95.386466 | -0.31365
161.827606 | 95.297639 | -0.078182 | 161.416046 | 95.274477 | -0.169267 | 161.380951 | 94.792823 | -0.185125 | 161.275894 | 94.756461 | -0.208736 | 161.261505 | 95.210808 | -0.237523 | 161.410828 | 95.470011 | -0.284113 | 161.316452 | 95.384367 | -0.313688
161.908157 | 95.29712 | -0.07809 | 161.477478 | 95.273347 | -0.169054 | 161.472992 | 94.791589 | -0.184919 | 161.349152 | 94.755069 | -0.208552 | 161.334 | 95.209224 | -0.237376 | 161.477264 | 95.468114 | -0.28408 | 161.398453 | 95.382267 | -0.313723
161.984833 | 95.296602 | -0.077998 | 161.543121 | 95.272218 | -0.16884 | 161.560745 | 94.790356 | -0.184712 | 161.421799 | 94.753678 | -0.208367 | 161.411301 | 95.207641 | -0.237228 | 161.5439 | 95.466218 | -0.284046 | 161.483658 | 95.380166 | -0.313756
162.053803 | 95.296085 | -0.077906 | 161.606842 | 95.271091 | -0.168625 | 161.647308 | 94.789125 | -0.184504 | 161.498077 | 94.752289 | -0.208182 | 161.490295 | 95.206058 | -0.23708 | 161.612656 | 95.464322 | -0.28401 | 161.565277 | 95.378066 | -0.313787
162.122925 | 95.295568 | -0.077815 | 161.675308 | 95.269966 | -0.168409 | 161.729767 | 94.787895 | -0.184296 | 161.575745 | 94.750901 | -0.207996 | 161.567047 | 95.204478 | -0.23693 | 161.677826 | 95.462426 | -0.283973 | 161.646255 | 95.375965 | -0.313815
162.193741 | 95.295051 | -0.077723 | 161.748871 | 95.268842 | -0.168192 | 161.807953 | 94.786666 | -0.184087 | 161.652313 | 94.749515 | -0.207809 | 161.643829 | 95.202898 | -0.236779 | 161.748291 | 95.46053 | -0.283934 | 161.725082 | 95.373864 | -0.313841
162.266907 | 95.294535 | -0.077631 | 161.828445 | 95.26772 | -0.167973 | 161.879089 | 94.785439 | -0.183878 | 161.733353 | 94.74813 | -0.207621 | 161.723175 | 95.201319 | -0.236627 | 161.820847 | 95.458635 | -0.283894 | 161.805573 | 95.371764 | -0.313864
162.340591 | 95.294019 | -0.07754 | 161.909149 | 95.266599 | -0.167754 | 161.950562 | 94.784214 | -0.183668 | 161.8181 | 94.746746 | -0.207433 | 161.799759 | 95.199741 | -0.236474 | 161.899735 | 95.45674 | -0.283852 | 161.87851 | 95.369663 | -0.313886
162.419159 | 95.293504 | -0.077449 | 161.995331 | 95.26548 | -0.167534 | 162.020264 | 94.78299 | -0.183458 | 161.901993 | 94.745364 | -0.207244 | 161.873917 | 95.198165 | -0.236321 | 161.983276 | 95.454845 | -0.283808 | 161.952606 | 95.367563 | -0.313905
162.498047 | 95.29299 | -0.077358 | 162.082489 | 95.264363 | -0.167313 | 162.091431 | 94.781768 | -0.183247 | 161.986801 | 94.743983 | -0.207054 | 161.947434 | 95.196589 | -0.236167 | 162.070602 | 95.45295 | -0.283763 | 162.027268 | 95.365462 | -0.313922
162.575958 | 95.292476 | -0.077266 | 162.168076 | 95.263247 | -0.167091 | 162.164093 | 94.780547 | -0.183035 | 162.071137 | 94.742603 | -0.206864 | 162.021362 | 95.195015 | -0.236012 | 162.159866 | 95.451056 | -0.283717 | 162.104141 | 95.363362 | -0.313936
162.651886 | 95.291963 | -0.077175 | 162.252411 | 95.262133 | -0.166867 | 162.240082 | 94.779328 | -0.182824 | 162.155914 | 94.741225 | -0.206673 | 162.098969 | 95.193441 | -0.235856 | 162.249542 | 95.449162 | -0.283669 | 162.180512 | 95.361263 | -0.313949
162.727387 | 95.29145 | -0.077085 | 162.334335 | 95.26102 | -0.166644 | 162.317978 | 94.77811 | -0.182612 | 162.239594 | 94.739848 | -0.206482 | 162.178101 | 95.191869 | -0.2357 | 162.332047 | 95.447268 | -0.28362 | 162.261826 | 95.359163 | -0.31396
162.798615 | 95.290938 | -0.076994 | 162.411667 | 95.259909 | -0.166419 | 162.399582 | 94.776894 | -0.1824 | 162.317642 | 94.738472 | -0.206291 | 162.258484 | 95.190298 | -0.235542 | 162.411377 | 95.445375 | -0.28357 | 162.343689 | 95.357065 | -0.313969
162.868698 | 95.290427 | -0.076903 | 162.482941 | 95.2588 | -0.166193 | 162.48346 | 94.77568 | -0.182187 | 162.392899 | 94.737097 | -0.206099 | 162.340958 | 95.188728 | -0.235385 | 162.488693 | 95.443482 | -0.283519 | 162.427689 | 95.354967 | -0.313977
162.93692 | 95.289916 | -0.076813 | 162.553192 | 95.257692 | -0.165967 | 162.568024 | 94.774467 | -0.181974 | 162.466217 | 94.735724 | -0.205906 | 162.427383 | 95.187159 | -0.235227 | 162.561508 | 95.441589 | -0.283466 | 162.512894 | 95.352869 | -0.313982
163.004852 | 95.289405 | -0.076723 | 162.621124 | 95.256586 | -0.16574 | 162.652649 | 94.773255 | -0.181762 | 162.534714 | 94.734352 | -0.205713 | 162.510086 | 95.185591 | -0.235068 | 162.62912 | 95.439698 | -0.283412 | 162.596375 | 95.350773 | -0.313986
163.073715 | 95.288895 | -0.076632 | 162.692719 | 95.255481 | -0.165513 | 162.734955 | 94.772045 | -0.181549 | 162.598602 | 94.732982 | -0.20552 | 162.588226 | 95.184025 | -0.234909 | 162.699539 | 95.437806 | -0.283358 | 162.677948 | 95.348676 | -0.313989
163.144531 | 95.288386 | -0.076542 | 162.769135 | 95.254378 | -0.165284 | 162.81662 | 94.770837 | -0.181336 | 162.663696 | 94.731613 | -0.205327 | 162.668259 | 95.18246 | -0.23475 | 162.77095 | 95.435916 | -0.283302 | 162.755737 | 95.346581 | -0.313991
163.215439 | 95.287877 | -0.076452 | 162.848663 | 95.253276 | -0.165055 | 162.894806 | 94.76963 | -0.181123 | 162.729553 | 94.730245 | -0.205134 | 162.748169 | 95.180895 | -0.23459 | 162.840424 | 95.434026 | -0.283245 | 162.830978 | 95.344486 | -0.313991
163.287872 | 95.287368 | -0.076363 | 162.928787 | 95.252176 | -0.164826 | 162.970367 | 94.768424 | -0.18091 | 162.796814 | 94.728879 | -0.20494 | 162.824677 | 95.179333 | -0.23443 | 162.912781 | 95.432136 | -0.283188 | 162.90152 | 95.342391 | -0.31399
163.363083 | 95.28686 | -0.076273 | 163.009491 | 95.251078 | -0.164596 | 163.041885 | 94.76722 | -0.180697 | 162.867737 | 94.727513 | -0.204746 | 162.901932 | 95.177771 | -0.234269 | 162.990601 | 95.430247 | -0.283129 | 162.972122 | 95.340297 | -0.313987
163.440506 | 95.286353 | -0.076183 | 163.085587 | 95.249981 | -0.164365 | 163.109085 | 94.766018 | -0.180484 | 162.943451 | 94.72615 | -0.204552 | 162.980728 | 95.17621 | -0.234109 | 163.0672 | 95.428359 | -0.28307 | 163.042938 | 95.338203 | -0.313984
163.516022 | 95.285846 | -0.076094 | 163.159485 | 95.248886 | -0.164134 | 163.173904 | 94.764817 | -0.180271 | 163.022186 | 94.724787 | -0.204358 | 163.060761 | 95.174651 | -0.233948 | 163.144409 | 95.426471 | -0.28301 | 163.113983 | 95.336109 | -0.31398
163.594788 | 95.28534 | -0.076005 | 163.229767 | 95.247793 | -0.163903 | 163.238602 | 94.763617 | -0.180058 | 163.10434 | 94.723426 | -0.204164 | 163.143799 | 95.173092 | -0.233786 | 163.222214 | 95.424583 | -0.282949 | 163.18663 | 95.334015 | -0.313974
163.674027 | 95.284835 | -0.075915 | 163.298294 | 95.246701 | -0.163671 | 163.303238 | 94.762419 | -0.179846 | 163.185303 | 94.722066 | -0.20397 | 163.225067 | 95.171535 | -0.233625 | 163.300293 | 95.422696 | -0.282888 | 163.26181 | 95.331921 | -0.313968
163.751541 | 95.28433 | -0.075826 | 163.365631 | 95.245611 | -0.163439 | 163.375229 | 94.761222 | -0.179633 | 163.264374 | 94.720707 | -0.203775 | 163.306763 | 95.169979 | -0.233463 | 163.378571 | 95.420809 | -0.282825 | 163.336395 | 95.329827 | -0.31396
163.825272 | 95.283826 | -0.075737 | 163.43515 | 95.244522 | -0.163206 | 163.451035 | 94.760027 | -0.17942 | 163.340591 | 94.71935 | -0.203581 | 163.386215 | 95.168423 | -0.233301 | 163.459213 | 95.418922 | -0.282762 | 163.412155 | 95.327733 | -0.313951
163.897888 | 95.283323 | -0.075648 | 163.507126 | 95.243435 | -0.162973 | 163.531204 | 94.758832 | -0.179208 | 163.414749 | 94.717993 | -0.203387 | 163.4673 | 95.166869 | -0.233139 | 163.537201 | 95.417036 | -0.282698 | 163.48674 | 95.325639 | -0.313941
163.968521 | 95.28282 | -0.07556 | 163.579529 | 95.24235 | -0.16274 | 163.612335 | 94.757639 | -0.178996 | 163.48703 | 94.716638 | -0.203192 | 163.542145 | 95.165316 | -0.232977 | 163.613541 | 95.41515 | -0.282634 | 163.560501 | 95.323544 | -0.31393
164.037262 | 95.282318 | -0.075471 | 163.654892 | 95.241266 | -0.162506 | 163.699677 | 94.756448 | -0.178784 | 163.559708 | 94.715284 | -0.202998 | 163.619415 | 95.163764 | -0.232814 | 163.689606 | 95.413264 | -0.282568 | 163.634064 | 95.32145 | -0.313918
164.103394 | 95.281816 | -0.075383 | 163.731567 | 95.240183 | -0.162272 | 163.784851 | 94.755257 | -0.178571 | 163.635025 | 94.713931 | -0.202804 | 163.697617 | 95.162213 | -0.232651 | 163.76506 | 95.411379 | -0.282502 | 163.706574 | 95.319356 | -0.313904
164.17131 | 95.281315 | -0.075294 | 163.807617 | 95.239102 | -0.162038 | 163.867477 | 94.754068 | -0.178359 | 163.714188 | 94.71258 | -0.202609 | 163.776718 | 95.160662 | -0.232489 | 163.83522 | 95.409494 | -0.282436 | 163.779388 | 95.317262 | -0.313889
164.237518 | 95.280815 | -0.075206 | 163.882538 | 95.238023 | -0.161803 | 163.947891 | 94.75288 | -0.178147 | 163.792816 | 94.71123 | -0.202415 | 163.852615 | 95.159113 | -0.232325 | 163.907547 | 95.40761 | -0.282368 | 163.852264 | 95.315167 | -0.313873
164.307266 | 95.280315 | -0.075118 | 163.956879 | 95.236945 | -0.161568 | 164.028137 | 94.751693 | -0.177935 | 163.876419 | 94.709881 | -0.20222 | 163.931763 | 95.157565 | -0.232162 | 163.981415 | 95.405726 | -0.2823 | 163.92749 | 95.313073 | -0.313855
164.376801 | 95.279816 | -0.07503 | 164.031357 | 95.235868 | -0.161333 | 164.104202 | 94.750508 | -0.177723 | 163.962067 | 94.708533 | -0.202026 | 164.008087 | 95.156018 | -0.231998 | 164.053253 | 95.403842 | -0.282231 | 164.003326 | 95.310978 | -0.313836
164.449371 | 95.279318 | -0.074942 | 164.106491 | 95.234793 | -0.161098 | 164.178818 | 94.749323 | -0.177511 | 164.0457 | 94.707186 | -0.201831 | 164.082916 | 95.154472 | -0.231834 | 164.123901 | 95.401959 | -0.282161 | 164.081757 | 95.308884 | -0.313815
164.524628 | 95.278821 | -0.074855 | 164.181168 | 95.233719 | -0.160863 | 164.251373 | 94.74814 | -0.177299 | 164.124847 | 94.705841 | -0.201637 | 164.154678 | 95.152927 | -0.23167 | 164.195801 | 95.400076 | -0.28209 | 164.160828 | 95.30679 | -0.313793
164.603485 | 95.278323 | -0.074767 | 164.25322 | 95.232647 | -0.160627 | 164.326813 | 94.746958 | -0.177087 | 164.199921 | 94.704497 | -0.201442 | 164.224991 | 95.151383 | -0.231505 | 164.267883 | 95.398193 | -0.282019 | 164.240601 | 95.304695 | -0.313769
164.681259 | 95.277827 | -0.074679 | 164.328217 | 95.231577 | -0.160391 | 164.403961 | 94.745777 | -0.176875 | 164.271759 | 94.703154 | -0.201248 | 164.294769 | 95.149839 | -0.231341 | 164.34256 | 95.396311 | -0.281947 | 164.321579 | 95.302601 | -0.313743
164.761505 | 95.277331 | -0.074592 | 164.40271 | 95.230507 | -0.160155 | 164.48114 | 94.744597 | -0.176662 | 164.3423 | 94.701812 | -0.201053 | 164.362824 | 95.148297 | -0.231175 | 164.416718 | 95.394429 | -0.281874 | 164.401611 | 95.300507 | -0.313716
164.841141 | 95.276836 | -0.074505 | 164.475891 | 95.22944 | -0.159919 | 164.559479 | 94.743419 | -0.17645 | 164.411713 | 94.700471 | -0.200859 | 164.432159 | 95.146756 | -0.23101 | 164.491303 | 95.392548 | -0.2818 | 164.480057 | 95.298414 | -0.313687
164.918961 | 95.276341 | -0.074418 | 164.545212 | 95.228374 | -0.159683 | 164.64415 | 94.742241 | -0.176238 | 164.485138 | 94.699132 | -0.200664 | 164.503525 | 95.145215 | -0.230844 | 164.563629 | 95.390667 | -0.281725 | 164.556183 | 95.29632 | -0.313657
164.99498 | 95.275847 | -0.074331 | 164.618759 | 95.227309 | -0.159446 | 164.728149 | 94.741066 | -0.176025 | 164.559784 | 94.697794 | -0.200469 | 164.57901 | 95.143676 | -0.230678 | 164.638306 | 95.388786 | -0.281649 | 164.633758 | 95.294227 | -0.313624
165.070252 | 95.275354 | -0.074244 | 164.688782 | 95.226246 | -0.159209 | 164.815155 | 94.739891 | -0.175812 | 164.638443 | 94.696457 | -0.200274 | 164.655518 | 95.142137 | -0.230511 | 164.710251 | 95.386906 | -0.281573 | 164.707352 | 95.292134 | -0.31359
165.143601 | 95.274861 | -0.074157 | 164.760651 | 95.225185 | -0.158972 | 164.900421 | 94.738718 | -0.1756 | 164.717865 | 94.695122 | -0.200079 | 164.733444 | 95.1406 | -0.230344 | 164.785294 | 95.385027 | -0.281496 | 164.778656 | 95.290041 | -0.313555
165.214874 | 95.274369 | -0.074071 | 164.833313 | 95.224125 | -0.158735 | 164.987396 | 94.737546 | -0.175387 | 164.799118 | 94.693788 | -0.199884 | 164.81308 | 95.139064 | -0.230177 | 164.862137 | 95.383149 | -0.281418 | 164.843903 | 95.287948 | -0.313517
165.288971 | 95.273877 | -0.073984 | 164.906677 | 95.223067 | -0.158498 | 165.07132 | 94.736376 | -0.175174 | 164.878845 | 94.692455 | -0.199689 | 164.894165 | 95.137528 | -0.230009 | 164.940796 | 95.381271 | -0.281339 | 164.909729 | 95.285855 | -0.313478
165.362335 | 95.273387 | -0.073898 | 164.977508 | 95.22201 | -0.15826 | 165.153 | 94.735207 | -0.174961 | 164.958115 | 94.691123 | -0.199494 | 164.973038 | 95.135994 | -0.229841 | 165.018311 | 95.379393 | -0.28126 | 164.970001 | 95.283763 | -0.313437
165.436554 | 95.272896 | -0.073812 | 165.048843 | 95.220955 | -0.158023 | 165.22786 | 94.73404 | -0.174748 | 165.030853 | 94.689793 | -0.199299 | 165.052597 | 95.134461 | -0.229672 | 165.099335 | 95.377517 | -0.28118 | 165.031891 | 95.281671 | -0.313394
165.512161 | 95.272407 | -0.073726 | 165.116348 | 95.219901 | -0.157785 | 165.299225 | 94.732874 | -0.174534 | 165.099823 | 94.688465 | -0.199104 | 165.130417 | 95.132929 | -0.229503 | 165.178772 | 95.375641 | -0.281099 | 165.096832 | 95.279579 | -0.31335
165.585999 | 95.271918 | -0.07364 | 165.18515 | 95.218849 | -0.157547 | 165.368759 | 94.731709 | -0.174321 | 165.165436 | 94.687137 | -0.198909 | 165.208801 | 95.131398 | -0.229334 | 165.257675 | 95.373765 | -0.281017 | 165.165329 | 95.277487 | -0.313304
165.65683 | 95.271429 | -0.073554 | 165.255264 | 95.217799 | -0.157309 | 165.435516 | 94.730546 | -0.174108 | 165.229996 | 94.685811 | -0.198714 | 165.287384 | 95.129868 | -0.229164 | 165.337494 | 95.371891 | -0.280935 | 165.238739 | 95.275395 | -0.313256
165.72731 | 95.270941 | -0.073468 | 165.326447 | 95.21675 | -0.157071 | 165.499252 | 94.729385 | -0.173894 | 165.294098 | 94.684487 | -0.198519 | 165.365082 | 95.128339 | -0.228994 | 165.417145 | 95.370017 | -0.280852 | 165.317535 | 95.273303 | -0.313207
165.793778 | 95.270454 | -0.073383 | 165.396469 | 95.215703 | -0.156833 | 165.564713 | 94.728225 | -0.173681 | 165.359543 | 94.683164 | -0.198324 | 165.441361 | 95.126812 | -0.228823 | 165.493622 | 95.368143 | -0.280768 | 165.396393 | 95.271212 | -0.313156
165.861389 | 95.269966 | -0.073297 | 165.471161 | 95.214658 | -0.156595 | 165.631928 | 94.727066 | -0.173468 | 165.426483 | 94.681842 | -0.198129 | 165.51619 | 95.125285 | -0.228652 | 165.567841 | 95.36627 | -0.280684 | 165.479157 | 95.26912 | -0.313103
165.929337 | 95.26948 | -0.073212 | 165.549118 | 95.213615 | -0.156357 | 165.700409 | 94.72591 | -0.173255 | 165.495819 | 94.680522 | -0.197934 | 165.589218 | 95.12376 | -0.228481 | 165.642151 | 95.364398 | -0.280599 | 165.563995 | 95.267029 | -0.313049
166.000366 | 95.268994 | -0.073127 | 165.625382 | 95.212573 | -0.156118 | 165.767899 | 94.724755 | -0.173041 | 165.570252 | 94.679203 | -0.197739 | 165.660126 | 95.122236 | -0.228309 | 165.713379 | 95.362527 | -0.280513 | 165.646195 | 95.264938 | -0.312993
166.071014 | 95.268508 | -0.073042 | 165.701584 | 95.211533 | -0.15588 | 165.839294 | 94.723601 | -0.172828 | 165.645355 | 94.677885 | -0.197544 | 165.730789 | 95.120713 | -0.228137 | 165.784943 | 95.360656 | -0.280427 | 165.723694 | 95.262847 | -0.312936
166.148773 | 95.268023 | -0.072957 | 165.779709 | 95.210495 | -0.155642 | 165.912766 | 94.722449 | -0.172615 | 165.723907 | 94.676569 | -0.19735 | 165.801865 | 95.119191 | -0.227965 | 165.854736 | 95.358786 | -0.28034 | 165.801285 | 95.260756 | -0.312878
166.227524 | 95.267539 | -0.072873 | 165.857346 | 95.209458 | -0.155403 | 165.984528 | 94.721299 | -0.172402 | 165.804443 | 94.675254 | -0.197155 | 165.872803 | 95.117671 | -0.227792 | 165.922806 | 95.356916 | -0.280252 | 165.878357 | 95.258666 | -0.312818
166.306 | 95.267055 | -0.072788 | 165.932251 | 95.208423 | -0.155165 | 166.056152 | 94.72015 | -0.17219 | 165.885056 | 94.673941 | -0.19696 | 165.945801 | 95.116151 | -0.227619 | 165.991272 | 95.355047 | -0.280164 | 165.952515 | 95.256576 | -0.312757
166.382752 | 95.266571 | -0.072704 | 166.007141 | 95.20739 | -0.154927 | 166.130219 | 94.719003 | -0.171977 | 165.964081 | 94.672629 | -0.196766 | 166.020111 | 95.114633 | -0.227445 | 166.062225 | 95.353179 | -0.280075 | 166.027924 | 95.254486 | -0.312694
166.460175 | 95.266089 | -0.072619 | 166.082855 | 95.206359 | -0.154688 | 166.204102 | 94.717858 | -0.171764 | 166.042496 | 94.671318 | -0.196572 | 166.092987 | 95.113116 | -0.227271 | 166.130524 | 95.351312 | -0.279986 | 166.107056 | 95.252397 | -0.31263
166.532715 | 95.265607 | -0.072535 | 166.159409 | 95.205329 | -0.15445 | 166.279221 | 94.716714 | -0.171552 | 166.115509 | 94.670009 | -0.196378 | 166.164368 | 95.111601 | -0.227097 | 166.20314 | 95.349445 | -0.279896 | 166.186127 | 95.250308 | -0.312565
166.602631 | 95.265125 | -0.072451 | 166.233704 | 95.204301 | -0.154212 | 166.356125 | 94.715571 | -0.17134 | 166.189117 | 94.668702 | -0.196184 | 166.236923 | 95.110086 | -0.226922 | 166.276352 | 95.347579 | -0.279805 | 166.261368 | 95.24822 | -0.312499
166.671356 | 95.264645 | -0.072367 | 166.307266 | 95.203275 | -0.153974 | 166.435028 | 94.71443 | -0.171128 | 166.258225 | 94.667396 | -0.19599 | 166.30629 | 95.108573 | -0.226747 | 166.350662 | 95.345714 | -0.279714 | 166.334152 | 95.246133 | -0.312432
166.740112 | 95.264165 | -0.072283 | 166.380768 | 95.20225 | -0.153736 | 166.515167 | 94.71329 | -0.170916 | 166.326004 | 94.666091 | -0.195796 | 166.373322 | 95.107061 | -0.226572 | 166.421967 | 95.343849 | -0.279622 | 166.403702 | 95.244046 | -0.312364
166.808273 | 95.263686 | -0.072199 | 166.457352 | 95.201227 | -0.153498 | 166.596375 | 94.712152 | -0.170705 | 166.3909 | 94.664788 | -0.195602 | 166.437668 | 95.10555 | -0.226396 | 166.495453 | 95.341984 | -0.27953 | 166.472427 | 95.241959 | -0.312294
166.877091 | 95.263207 | -0.072116 | 166.533432 | 95.200205 | -0.15326 | 166.676239 | 94.711016 | -0.170493 | 166.460724 | 94.663486 | -0.195409 | 166.505676 | 95.104041 | -0.22622 | 166.567383 | 95.340121 | -0.279437 | 166.537048 | 95.239874 | -0.312224
166.947754 | 95.262729 | -0.072032 | 166.607086 | 95.199185 | -0.153022 | 166.756241 | 94.709881 | -0.170282 | 166.530167 | 94.662185 | -0.195215 | 166.572159 | 95.102533 | -0.226043 | 166.63858 | 95.338258 | -0.279343 | 166.599075 | 95.237789 | -0.312152
167.02034 | 95.262252 | -0.071949 | 166.682221 | 95.198166 | -0.152784 | 166.837662 | 94.708747 | -0.170071 | 166.599884 | 94.660886 | -0.195022 | 166.641388 | 95.101025 | -0.225867 | 166.710388 | 95.336395 | -0.279249 | 166.660141 | 95.235704 | -0.31208
167.097107 | 95.261776 | -0.071865 | 166.757034 | 95.197149 | -0.152547 | 166.919327 | 94.707615 | -0.16986 | 166.670258 | 94.659587 | -0.194829 | 166.713821 | 95.099519 | -0.225689 | 166.784256 | 95.334533 | -0.279154 | 166.723084 | 95.23362 | -0.312006
167.175705 | 95.261301 | -0.071782 | 166.82872 | 95.196134 | -0.152309 | 166.995697 | 94.706484 | -0.169649 | 166.7435 | 94.65829 | -0.194636 | 166.789887 | 95.098014 | -0.225512 | 166.858246 | 95.332671 | -0.279059 | 166.787155 | 95.231537 | -0.311931
167.251419 | 95.260826 | -0.071699 | 166.898361 | 95.19512 | -0.152071 | 167.073502 | 94.705355 | -0.169438 | 166.814926 | 94.656995 | -0.194443 | 166.866303 | 95.096511 | -0.225334 | 166.931671 | 95.33081 | -0.278962 | 166.852081 | 95.229454 | -0.311856
167.328949 | 95.260352 | -0.071616 | 166.966431 | 95.194107 | -0.151833 | 167.150482 | 94.704227 | -0.169228 | 166.885925 | 94.6557 | -0.19425 | 166.945404 | 95.095008 | -0.225156 | 167.00412 | 95.328949 | -0.278865 | 166.920807 | 95.227372 | -0.311779
167.406509 | 95.259879 | -0.071533 | 167.033417 | 95.193096 | -0.151595 | 167.22612 | 94.703101 | -0.169018 | 166.957489 | 94.654407 | -0.194057 | 167.022919 | 95.093506 | -0.224977 | 167.074905 | 95.327089 | -0.278768 | 166.992294 | 95.22529 | -0.311702
167.480759 | 95.259407 | -0.07145 | 167.100601 | 95.192086 | -0.151357 | 167.300629 | 94.701976 | -0.168808 | 167.030655 | 94.653115 | -0.193864 | 167.101364 | 95.092006 | -0.224798 | 167.144516 | 95.32523 | -0.278669 | 167.063416 | 95.223209 | -0.311623
167.553482 | 95.258936 | -0.071367 | 167.165955 | 95.191078 | -0.151119 | 167.374847 | 94.700852 | -0.168598 | 167.103897 | 94.651824 | -0.193672 | 167.180084 | 95.090507 | -0.224618 | 167.211197 | 95.323371 | -0.27857 | 167.132843 | 95.221129 | -0.311544
167.625519 | 95.258466 | -0.071285 | 167.234818 | 95.190072 | -0.150881 | 167.448013 | 94.69973 | -0.168388 | 167.176422 | 94.650535 | -0.193479 | 167.259674 | 95.089008 | -0.224438 | 167.277878 | 95.321512 | -0.27847 | 167.201584 | 95.219049 | -0.311463
167.696884 | 95.257997 | -0.071202 | 167.302185 | 95.189066 | -0.150643 | 167.520828 | 94.69861 | -0.168178 | 167.249039 | 94.649247 | -0.193286 | 167.336121 | 95.087511 | -0.224258 | 167.348877 | 95.319654 | -0.27837 | 167.271454 | 95.21697 | -0.311382
167.767761 | 95.257528 | -0.07112 | 167.372299 | 95.188063 | -0.150405 | 167.588806 | 94.697491 | -0.167969 | 167.32254 | 94.647959 | -0.193094 | 167.415558 | 95.086015 | -0.224077 | 167.421906 | 95.317797 | -0.278269 | 167.342926 | 95.214892 | -0.311299
167.835785 | 95.25706 | -0.071038 | 167.439453 | 95.187061 | -0.150167 | 167.656952 | 94.696373 | -0.16776 | 167.397186 | 94.646673 | -0.192901 | 167.498032 | 95.084521 | -0.223896 | 167.498016 | 95.315941 | -0.278166 | 167.413651 | 95.212813 | -0.311216
167.905395 | 95.256592 | -0.070955 | 167.507721 | 95.18606 | -0.149929 | 167.723358 | 94.695256 | -0.16755 | 167.472412 | 94.645389 | -0.192708 | 167.577164 | 95.083027 | -0.223715 | 167.575134 | 95.314085 | -0.278063 | 167.487412 | 95.210736 | -0.311131
167.974335 | 95.256125 | -0.070873 | 167.574554 | 95.18506 | -0.14969 | 167.791184 | 94.694142 | -0.167341 | 167.545609 | 94.644105 | -0.192516 | 167.655243 | 95.081535 | -0.223533 | 167.656586 | 95.31223 | -0.27796 | 167.561066 | 95.208659 | -0.311045
168.040131 | 95.255659 | -0.070791 | 167.643005 | 95.184063 | -0.149452 | 167.856888 | 94.693028 | -0.167133 | 167.621368 | 94.642822 | -0.192323 | 167.734695 | 95.080044 | -0.22335 | 167.73703 | 95.310375 | -0.277855 | 167.63858 | 95.206583 | -0.310959
168.101608 | 95.255193 | -0.07071 | 167.709824 | 95.183066 | -0.149213 | 167.925308 | 94.691916 | -0.166924 | 167.696823 | 94.641541 | -0.19213 | 167.810669 | 95.078554 | -0.223167 | 167.816803 | 95.308521 | -0.27775 | 167.713425 | 95.204507 | -0.310871
168.16275 | 95.254727 | -0.070628 | 167.781265 | 95.182072 | -0.148975 | 167.994919 | 94.690805 | -0.166716 | 167.769882 | 94.64026 | -0.191938 | 167.882278 | 95.077065 | -0.222984 | 167.894119 | 95.306669 | -0.277644 | 167.792038 | 95.202433 | -0.310782
168.222229 | 95.254262 | -0.070546 | 167.853867 | 95.181078 | -0.148736 | 168.068085 | 94.689696 | -0.166508 | 167.841873 | 94.638981 | -0.191745 | 167.953079 | 95.075578 | -0.2228 | 167.969055 | 95.304816 | -0.277537 | 167.870285 | 95.200358 | -0.310693
168.280121 | 95.253798 | -0.070465 | 167.929276 | 95.180087 | -0.148497 | 168.14212 | 94.688589 | -0.1663 | 167.914032 | 94.637703 | -0.191552 | 168.022446 | 95.074091 | -0.222616 | 168.042709 | 95.302965 | -0.27743 | 167.950089 | 95.198285 | -0.310602
168.339142 | 95.253333 | -0.070384 | 168.004181 | 95.179096 | -0.148259 | 168.21785 | 94.687482 | -0.166092 | 167.987305 | 94.636426 | -0.191359 | 168.090607 | 95.072606 | -0.222431 | 168.114868 | 95.301114 | -0.277322 | 168.025345 | 95.196212 | -0.310511
168.402527 | 95.25287 | -0.070303 | 168.078842 | 95.178108 | -0.14802 | 168.291153 | 94.686377 | -0.165884 | 168.059815 | 94.63515 | -0.191166 | 168.156372 | 95.071123 | -0.222246 | 168.184174 | 95.299264 | -0.277212 | 168.101715 | 95.19414 | -0.310418
168.470612 | 95.252406 | -0.070222 | 168.151627 | 95.177121 | -0.147781 | 168.363937 | 94.685274 | -0.165677 | 168.131073 | 94.633876 | -0.190973 | 168.219711 | 95.06964 | -0.22206 | 168.253586 | 95.297415 | -0.277103 | 168.175644 | 95.192069 | -0.310325
168.543335 | 95.251944 | -0.070141 | 168.222519 | 95.176136 | -0.147542 | 168.43512 | 94.684171 | -0.16547 | 168.204834 | 94.632603 | -0.19078 | 168.282364 | 95.068159 | -0.221874 | 168.32338 | 95.295567 | -0.276992 | 168.248032 | 95.189999 | -0.310231
168.61763 | 95.251481 | -0.07006 | 168.287888 | 95.175153 | -0.147303 | 168.505081 | 94.68307 | -0.165263 | 168.279419 | 94.631331 | -0.190587 | 168.348221 | 95.06668 | -0.221688 | 168.391251 | 95.293719 | -0.276881 | 168.317825 | 95.18793 | -0.310137
168.694367 | 95.251019 | -0.069979 | 168.350479 | 95.174171 | -0.147065 | 168.574829 | 94.681971 | -0.165057 | 168.352081 | 94.63006 | -0.190394 | 168.415985 | 95.065202 | -0.221501 | 168.455475 | 95.291873 | -0.276769 | 168.387054 | 95.185862 | -0.310042
168.771927 | 95.250557 | -0.069899 | 168.411911 | 95.173191 | -0.146826 | 168.643478 | 94.680873 | -0.16485 | 168.42305 | 94.628791 | -0.190201 | 168.482407 | 95.063725 | -0.221314 | 168.521149 | 95.290027 | -0.276656 | 168.455887 | 95.183794 | -0.309946
168.847809 | 95.250096 | -0.069818 | 168.473633 | 95.172212 | -0.146587 | 168.712418 | 94.679776 | -0.164644 | 168.494873 | 94.627523 | -0.190007 | 168.552856 | 95.06225 | -0.221126 | 168.589264 | 95.288182 | -0.276543 | 168.522736 | 95.181728 | -0.309849
168.919144 | 95.249635 | -0.069738 | 168.535004 | 95.171236 | -0.146349 | 168.779984 | 94.67868 | -0.164438 | 168.56749 | 94.626256 | -0.189814 | 168.625992 | 95.060776 | -0.220939 | 168.655273 | 95.286338 | -0.276429 | 168.5923 | 95.179662 | -0.309752
168.98851 | 95.249175 | -0.069658 | 168.602417 | 95.170261 | -0.146111 | 168.847504 | 94.677585 | -0.164233 | 168.636597 | 94.624991 | -0.189621 | 168.699066 | 95.059304 | -0.22075 | 168.72229 | 95.284494 | -0.276315 | 168.661285 | 95.177598 | -0.309654
169.056473 | 95.248715 | -0.069577 | 168.673508 | 95.169288 | -0.145872 | 168.913864 | 94.676492 | -0.164027 | 168.705505 | 94.623727 | -0.189428 | 168.773087 | 95.057833 | -0.220562 | 168.79216 | 95.282651 | -0.276199 | 168.732178 | 95.175534 | -0.309556
169.125031 | 95.248256 | -0.069497 | 168.74678 | 95.168316 | -0.145634 | 168.978424 | 94.6754 | -0.163822 | 168.776764 | 94.622464 | -0.189234 | 168.847015 | 95.056363 | -0.220373 | 168.860718 | 95.280809 | -0.276083 | 168.803696 | 95.173471 | -0.309458
169.189529 | 95.247798 | -0.069418 | 168.823929 | 95.167346 | -0.145396 | 169.04216 | 94.674309 | -0.163617 | 168.847626 | 94.621203 | -0.189041 | 168.919601 | 95.054895 | -0.220184 | 168.92746 | 95.278968 | -0.275966 | 168.875458 | 95.171409 | -0.309359
169.25621 | 95.24734 | -0.069338 | 168.901032 | 95.166378 | -0.145159 | 169.106049 | 94.673219 | -0.163413 | 168.916412 | 94.619943 | -0.188848 | 168.991608 | 95.053428 | -0.219995 | 168.995056 | 95.277127 | -0.275849 | 168.94661 | 95.169347 | -0.30926
169.324188 | 95.246883 | -0.069258 | 168.977524 | 95.165412 | -0.144921 | 169.167999 | 94.672131 | -0.163208 | 168.984833 | 94.618684 | -0.188655 | 169.058579 | 95.051962 | -0.219806 | 169.061676 | 95.275286 | -0.275731 | 169.019684 | 95.167287 | -0.30916
169.392304 | 95.246426 | -0.069179 | 169.053619 | 95.164447 | -0.144684 | 169.235764 | 94.671044 | -0.163004 | 169.051498 | 94.617427 | -0.188461 | 169.124435 | 95.050498 | -0.219616 | 169.127869 | 95.273446 | -0.275612 | 169.091385 | 95.165227 | -0.30906
169.457642 | 95.24597 | -0.069099 | 169.127655 | 95.163484 | -0.144447 | 169.306015 | 94.669958 | -0.1628 | 169.116303 | 94.616171 | -0.188268 | 169.189346 | 95.049035 | -0.219427 | 169.196304 | 95.271607 | -0.275492 | 169.163559 | 95.163168 | -0.30896
169.522659 | 95.245515 | -0.06902 | 169.200043 | 95.162523 | -0.14421 | 169.378799 | 94.668874 | -0.162596 | 169.179733 | 94.614916 | -0.188075 | 169.257996 | 95.047573 | -0.219237 | 169.26358 | 95.269769 | -0.275372 | 169.23317 | 95.16111 | -0.30886
169.587311 | 95.245061 | -0.068941 | 169.269623 | 95.161563 | -0.143973 | 169.451233 | 94.667791 | -0.162392 | 169.241715 | 94.613663 | -0.187882 | 169.324738 | 95.046112 | -0.219047 | 169.330658 | 95.267931 | -0.27525 | 169.301529 | 95.159053 | -0.308759
169.654312 | 95.244607 | -0.068862 | 169.339081 | 95.160605 | -0.143737 | 169.529144 | 94.666709 | -0.162189 | 169.303925 | 94.612411 | -0.187689 | 169.395935 | 95.044653 | -0.218856 | 169.400986 | 95.266094 | -0.275128 | 169.366608 | 95.156996 | -0.308658
169.720398 | 95.244153 | -0.068783 | 169.406693 | 95.159648 | -0.143501 | 169.605148 | 94.665628 | -0.161986 | 169.370575 | 94.61116 | -0.187496 | 169.468201 | 95.043195 | -0.218666 | 169.474915 | 95.264257 | -0.275005 | 169.432541 | 95.15494 | -0.308557
169.789185 | 95.243701 | -0.068705 | 169.474884 | 95.158693 | -0.143265 | 169.679352 | 94.664549 | -0.161783 | 169.441238 | 94.60991 | -0.187303 | 169.542648 | 95.041739 | -0.218475 | 169.54657 | 95.262421 | -0.274881 | 169.497253 | 95.152885 | -0.308456
169.857758 | 95.243249 | -0.068626 | 169.539825 | 95.15774 | -0.143029 | 169.75148 | 94.66347 | -0.16158 | 169.511017 | 94.608662 | -0.18711 | 169.616684 | 95.040283 | -0.218285 | 169.622467 | 95.260586 | -0.274757 | 169.561432 | 95.15083 | -0.308355
169.928467 | 95.242797 | -0.068548 | 169.603912 | 95.156788 | -0.142793 | 169.823715 | 94.662393 | -0.161377 | 169.584457 | 94.607415 | -0.186917 | 169.69487 | 95.038829 | -0.218094 | 169.698578 | 95.258752 | -0.274631 | 169.627472 | 95.148776 | -0.308254
169.997147 | 95.242346 | -0.068469 | 169.664719 | 95.155837 | -0.142558 | 169.89328 | 94.661317 | -0.161174 | 169.660736 | 94.606169 | -0.186724 | 169.77179 | 95.037376 | -0.217903 | 169.773315 | 95.256918 | -0.274505 | 169.698227 | 95.146723 | -0.308152
170.068115 | 95.241894 | -0.068391 | 169.725754 | 95.154888 | -0.142323 | 169.963104 | 94.660243 | -0.160972 | 169.73558 | 94.604924 | -0.186531 | 169.851105 | 95.035924 | -0.217712 | 169.846329 | 95.255085 | -0.274377 | 169.770355 | 95.144671 | -0.308051
170.137375 | 95.241443 | -0.068313 | 169.78508 | 95.15394 | -0.142088 | 170.032074 | 94.65917 | -0.160769 | 169.808014 | 94.603681 | -0.186339 | 169.928925 | 95.034474 | -0.21752 | 169.919098 | 95.253253 | -0.274249 | 169.844223 | 95.142619 | -0.307949
170.205368 | 95.240992 | -0.068235 | 169.844971 | 95.152993 | -0.141853 | 170.102783 | 94.658098 | -0.160567 | 169.879959 | 94.602438 | -0.186146 | 170.00473 | 95.033024 | -0.217329 | 169.98996 | 95.251422 | -0.274119 | 169.917389 | 95.140568 | -0.307847
170.270493 | 95.240541 | -0.068158 | 169.907425 | 95.152048 | -0.141618 | 170.173004 | 94.657027 | -0.160364 | 169.950882 | 94.601197 | -0.185953 | 170.078583 | 95.031576 | -0.217137 | 170.060059 | 95.249592 | -0.273989 | 169.989639 | 95.138517 | -0.307746
170.334427 | 95.24009 | -0.06808 | 169.972794 | 95.151105 | -0.141383 | 170.242172 | 94.655958 | -0.160162 | 170.022736 | 94.599958 | -0.18576 | 170.149933 | 95.030129 | -0.216946 | 170.124786 | 95.247762 | -0.273858 | 170.058609 | 95.136467 | -0.307644
170.394684 | 95.239638 | -0.068002 | 170.040527 | 95.150163 | -0.141149 | 170.310181 | 94.65489 | -0.15996 | 170.092758 | 94.598719 | -0.185566 | 170.218353 | 95.028682 | -0.216754 | 170.188309 | 95.245934 | -0.273725 | 170.123596 | 95.134418 | -0.307542
170.453995 | 95.239186 | -0.067925 | 170.107529 | 95.149223 | -0.140914 | 170.38176 | 94.653823 | -0.159757 | 170.164612 | 94.597482 | -0.185373 | 170.286346 | 95.027238 | -0.216562 | 170.249145 | 95.244107 | -0.273592 | 170.186401 | 95.132369 | -0.307441
170.513565 | 95.238734 | -0.067848 | 170.179474 | 95.148284 | -0.14068 | 170.45137 | 94.652758 | -0.159555 | 170.235992 | 94.596246 | -0.18518 | 170.354157 | 95.025794 | -0.216369 | 170.312592 | 95.242281 | -0.273458 | 170.251587 | 95.13032 | -0.307339
170.57399 | 95.238281 | -0.06777 | 170.249741 | 95.147347 | -0.140446 | 170.523071 | 94.651694 | -0.159353 | 170.309784 | 94.595011 | -0.184987 | 170.41983 | 95.024352 | -0.216177 | 170.374817 | 95.240455 | -0.273323 | 170.316223 | 95.128272 | -0.307237
170.637161 | 95.237829 | -0.067693 | 170.320206 | 95.146411 | -0.140211 | 170.592499 | 94.650632 | -0.159151 | 170.380722 | 94.593778 | -0.184794 | 170.484192 | 95.02291 | -0.215984 | 170.442139 | 95.238631 | -0.273187 | 170.38205 | 95.126224 | -0.307135
170.701874 | 95.237376 | -0.067616 | 170.38916 | 95.145477 | -0.139977 | 170.665619 | 94.649571 | -0.158948 | 170.453247 | 94.592546 | -0.1846 | 170.548721 | 95.021471 | -0.215791 | 170.511139 | 95.236808 | -0.273051 | 170.446442 | 95.124177 | -0.307033
170.770401 | 95.236923 | -0.067539 | 170.458954 | 95.144544 | -0.139743 | 170.737763 | 94.648511 | -0.158746 | 170.524994 | 94.591315 | -0.184407 | 170.613861 | 95.020032 | -0.215598 | 170.582748 | 95.234986 | -0.272913 | 170.517136 | 95.12213 | -0.306931
170.841354 | 95.23647 | -0.067462 | 170.526535 | 95.143613 | -0.139509 | 170.812042 | 94.647453 | -0.158544 | 170.596817 | 94.590086 | -0.184214 | 170.678116 | 95.018595 | -0.215405 | 170.652557 | 95.233166 | -0.272775 | 170.587631 | 95.120084 | -0.306829
170.915817 | 95.236017 | -0.067385 | 170.595383 | 95.142684 | -0.139276 | 170.886215 | 94.646396 | -0.158342 | 170.665619 | 94.588858 | -0.18402 | 170.744873 | 95.017159 | -0.215211 | 170.724274 | 95.231346 | -0.272635 | 170.659958 | 95.118038 | -0.306727
170.988525 | 95.235564 | -0.067308 | 170.663284 | 95.141756 | -0.139042 | 170.960556 | 94.645341 | -0.15814 | 170.734222 | 94.587631 | -0.183827 | 170.811554 | 95.015724 | -0.215017 | 170.79332 | 95.229527 | -0.272495 | 170.733383 | 95.115993 | -0.306624
171.058991 | 95.235111 | -0.067231 | 170.733933 | 95.140831 | -0.138809 | 171.033264 | 94.644287 | -0.157937 | 170.800629 | 94.586406 | -0.183633 | 170.878861 | 95.014291 | -0.214823 | 170.860687 | 95.227709 | -0.272354 | 170.807175 | 95.113949 | -0.306522
171.127411 | 95.234658 | -0.067154 | 170.803101 | 95.139907 | -0.138575 | 171.105423 | 94.643235 | -0.157735 | 170.866242 | 94.585182 | -0.18344 | 170.947113 | 95.012858 | -0.214629 | 170.925095 | 95.225893 | -0.272213 | 170.879883 | 95.111905 | -0.306419
171.193771 | 95.234205 | -0.067077 | 170.871307 | 95.138984 | -0.138342 | 171.174057 | 94.642184 | -0.157533 | 170.93074 | 94.58396 | -0.183246 | 171.016693 | 95.011428 | -0.214434 | 170.987473 | 95.224077 | -0.27207 | 170.954437 | 95.109862 | -0.306317
171.255066 | 95.233753 | -0.067 | 170.936585 | 95.138064 | -0.13811 | 171.24147 | 94.641135 | -0.157331 | 170.995728 | 94.582739 | -0.183053 | 171.08725 | 95.009998 | -0.21424 | 171.048233 | 95.222263 | -0.271927 | 171.026917 | 95.107819 | -0.306214
171.318237 | 95.233301 | -0.066923 | 171.003922 | 95.137145 | -0.137877 | 171.307037 | 94.640087 | -0.157129 | 171.061554 | 94.58152 | -0.182859 | 171.156738 | 95.00857 | -0.214045 | 171.108856 | 95.220449 | -0.271783 | 171.099838 | 95.105777 | -0.306111
171.38031 | 95.232849 | -0.066846 | 171.069672 | 95.136228 | -0.137645 | 171.369247 | 94.63904 | -0.156927 | 171.127701 | 94.580302 | -0.182666 | 171.227753 | 95.007143 | -0.213849 | 171.172073 | 95.218637 | -0.271639 | 171.174439 | 95.103736 | -0.306008
171.442459 | 95.232399 | -0.066769 | 171.133087 | 95.135313 | -0.137413 | 171.426971 | 94.637995 | -0.156725 | 171.196243 | 94.579086 | -0.182472 | 171.296616 | 95.005717 | -0.213654 | 171.235626 | 95.216826 | -0.271494 | 171.246185 | 95.101696 | -0.305905
171.503723 | 95.231949 | -0.066692 | 171.196426 | 95.1344 | -0.137182 | 171.486298 | 94.636951 | -0.156523 | 171.264938 | 94.577871 | -0.182279 | 171.36644 | 95.004293 | -0.213458 | 171.300339 | 95.215016 | -0.271348 | 171.312454 | 95.099656 | -0.305803
171.569428 | 95.2315 | -0.066615 | 171.262054 | 95.133488 | -0.136951 | 171.545624 | 94.635909 | -0.156321 | 171.33316 | 94.576657 | -0.182086 | 171.435333 | 95.00287 | -0.213262 | 171.366425 | 95.213207 | -0.271201 | 171.379913 | 95.097616 | -0.3057
171.63443 | 95.231052 | -0.066538 | 171.327637 | 95.132578 | -0.13672 | 171.602753 | 94.634868 | -0.156119 | 171.401337 | 94.575445 | -0.181893 | 171.503647 | 95.001448 | -0.213066 | 171.433319 | 95.211398 | -0.271054 | 171.446549 | 95.095577 | -0.305597
171.69809 | 95.230605 | -0.066461 | 171.394043 | 95.131669 | -0.13649 | 171.66153 | 94.633829 | -0.155918 | 171.467712 | 94.574234 | -0.1817 | 171.571686 | 95.000027 | -0.21287 | 171.500595 | 95.209591 | -0.270907 | 171.508392 | 95.09354 | -0.305494
171.762299 | 95.230159 | -0.066385 | 171.461899 | 95.130762 | -0.13626 | 171.72493 | 94.63279 | -0.155716 | 171.533768 | 94.573025 | -0.181508 | 171.64209 | 94.998608 | -0.212674 | 171.568649 | 95.207785 | -0.270758 | 171.569656 | 95.091502 | -0.305392
171.828018 | 95.229714 | -0.066308 | 171.532929 | 95.129857 | -0.136031 | 171.790527 | 94.631753 | -0.155515 | 171.602188 | 94.571817 | -0.181315 | 171.710419 | 94.99719 | -0.212477 | 171.637344 | 95.205979 | -0.27061 | 171.633102 | 95.089466 | -0.305289
171.894363 | 95.22927 | -0.066231 | 171.607498 | 95.128953 | -0.135802 | 171.857529 | 94.630718 | -0.155313 | 171.670746 | 94.57061 | -0.181123 | 171.777695 | 94.995774 | -0.212281 | 171.709518 | 95.204175 | -0.27046 | 171.697052 | 95.08743 | -0.305186
171.963165 | 95.228826 | -0.066154 | 171.681976 | 95.12805 | -0.135574 | 171.926453 | 94.629683 | -0.155112 | 171.742371 | 94.569404 | -0.180931 | 171.848267 | 94.994358 | -0.212084 | 171.782562 | 95.202371 | -0.27031 | 171.762604 | 95.085396 | -0.305084
172.033279 | 95.228384 | -0.066078 | 171.755035 | 95.127149 | -0.135346 | 171.99646 | 94.62865 | -0.154911 | 171.814041 | 94.568199 | -0.18074 | 171.918732 | 94.992944 | -0.211887 | 171.854462 | 95.200568 | -0.27016 | 171.830521 | 95.083362 | -0.304982
172.105621 | 95.227942 | -0.066001 | 171.827713 | 95.126249 | -0.135118 | 172.067581 | 94.627618 | -0.15471 | 171.885696 | 94.566996 | -0.180548 | 171.990814 | 94.991532 | -0.21169 | 171.922577 | 95.198767 | -0.270009 | 171.901459 | 95.081329 | -0.30488
172.179108 | 95.227501 | -0.065924 | 171.899811 | 95.125351 | -0.134891 | 172.140228 | 94.626588 | -0.154509 | 171.954102 | 94.565794 | -0.180357 | 172.061768 | 94.99012 | -0.211492 | 171.989273 | 95.196966 | -0.269858 | 171.97757 | 95.079296 | -0.304778
172.249863 | 95.227061 | -0.065848 | 171.967438 | 95.124454 | -0.134665 | 172.213043 | 94.625558 | -0.154308 | 172.023911 | 94.564593 | -0.180166 | 172.136765 | 94.98871 | -0.211295 | 172.050934 | 95.195166 | -0.269705 | 172.053696 | 95.077264 | -0.304677
172.317429 | 95.226622 | -0.065771 | 172.028442 | 95.123558 | -0.134439 | 172.286377 | 94.62453 | -0.154107 | 172.087936 | 94.563394 | -0.179975 | 172.210114 | 94.987302 | -0.211097 | 172.105606 | 95.193368 | -0.269553 | 172.127899 | 95.075234 | -0.304576
172.386597 | 95.226184 | -0.065695 | 172.089279 | 95.122663 | -0.134213 | 172.361786 | 94.623503 | -0.153907 | 172.148422 | 94.562195 | -0.179785 | 172.285767 | 94.985895 | -0.2109 | 172.158386 | 95.19157 | -0.2694 | 172.202194 | 95.073203 | -0.304475
172.453568 | 95.225746 | -0.065618 | 172.150101 | 95.12177 | -0.133988 | 172.436096 | 94.622478 | -0.153706 | 172.20694 | 94.560998 | -0.179595 | 172.360519 | 94.984489 | -0.210702 | 172.21283 | 95.189773 | -0.269246 | 172.276169 | 95.071174 | -0.304375
172.51857 | 95.225309 | -0.065542 | 172.21048 | 95.120879 | -0.133763 | 172.504837 | 94.621454 | -0.153506 | 172.267227 | 94.559803 | -0.179405 | 172.436066 | 94.983085 | -0.210504 | 172.268387 | 95.187977 | -0.269092 | 172.346512 | 95.069145 | -0.304275
172.580856 | 95.224873 | -0.065465 | 172.272018 | 95.119988 | -0.133538 | 172.574005 | 94.620431 | -0.153305 | 172.328384 | 94.558608 | -0.179216 | 172.508758 | 94.981682 | -0.210306 | 172.328339 | 95.186182 | -0.268938 | 172.411697 | 95.067117 | -0.304175
172.646133 | 95.224437 | -0.065389 | 172.336227 | 95.119099 | -0.133314 | 172.642029 | 94.619409 | -0.153105 | 172.39212 | 94.557414 | -0.179026 | 172.580643 | 94.98028 | -0.210108 | 172.39241 | 95.184388 | -0.268782 | 172.47699 | 95.06509 | -0.304076
172.711105 | 95.224002 | -0.065313 | 172.405289 | 95.118211 | -0.13309 | 172.705795 | 94.618389 | -0.152905 | 172.456909 | 94.556222 | -0.178838 | 172.646454 | 94.97888 | -0.20991 | 172.463272 | 95.182595 | -0.268627 | 172.541458 | 95.063063 | -0.303977
172.777237 | 95.223567 | -0.065237 | 172.477417 | 95.117324 | -0.132866 | 172.766174 | 94.61737 | -0.152705 | 172.524719 | 94.555031 | -0.178649 | 172.713043 | 94.977481 | -0.209711 | 172.539154 | 95.180803 | -0.26847 | 172.604691 | 95.061037 | -0.303878
172.844711 | 95.223133 | -0.065161 | 172.548248 | 95.116438 | -0.132643 | 172.823914 | 94.616353 | -0.152505 | 172.592773 | 94.553841 | -0.178461 | 172.77684 | 94.976083 | -0.209513 | 172.615875 | 95.179012 | -0.268314 | 172.665848 | 95.059012 | -0.30378
172.911636 | 95.2227 | -0.065085 | 172.621124 | 95.115554 | -0.13242 | 172.879501 | 94.615336 | -0.152306 | 172.65947 | 94.552652 | -0.178272 | 172.840195 | 94.974687 | -0.209314 | 172.68924 | 95.177222 | -0.268156 | 172.726578 | 95.056987 | -0.303682
172.980072 | 95.222267 | -0.065009 | 172.692963 | 95.114672 | -0.132197 | 172.935638 | 94.614321 | -0.152106 | 172.72467 | 94.551465 | -0.178085 | 172.90152 | 94.973292 | -0.209116 | 172.763809 | 95.175433 | -0.267998 | 172.78746 | 95.054963 | -0.303584
173.047943 | 95.221834 | -0.064933 | 172.765671 | 95.11379 | -0.131974 | 172.991592 | 94.613308 | -0.151907 | 172.788879 | 94.550278 | -0.177897 | 172.968063 | 94.971898 | -0.208917 | 172.834457 | 95.173645 | -0.26784 | 172.849472 | 95.05294 | -0.303487
173.113129 | 95.221403 | -0.064857 | 172.83519 | 95.11291 | -0.131752 | 173.050873 | 94.612296 | -0.151707 | 172.85434 | 94.549093 | -0.17771 | 173.035843 | 94.970506 | -0.208718 | 172.903397 | 95.171859 | -0.267681 | 172.909454 | 95.050917 | -0.30339
173.179611 | 95.220972 | -0.064781 | 172.905609 | 95.112032 | -0.131529 | 173.110382 | 94.611285 | -0.151508 | 172.920639 | 94.547909 | -0.177523 | 173.104157 | 94.969115 | -0.208519 | 172.96875 | 95.170073 | -0.267522 | 172.972488 | 95.048895 | -0.303294
173.248718 | 95.220541 | -0.064706 | 172.973541 | 95.111155 | -0.131307 | 173.173645 | 94.610276 | -0.15131 | 172.985443 | 94.546727 | -0.177336 | 173.173248 | 94.967726 | -0.208319 | 173.037033 | 95.168289 | -0.267362 | 173.036346 | 95.046874 | -0.303198
173.315949 | 95.220111 | -0.06463 | 173.041534 | 95.11028 | -0.131086 | 173.237961 | 94.609268 | -0.151111 | 173.055985 | 94.545546 | -0.177149 | 173.243897 | 94.966338 | -0.20812 | 173.10109 | 95.166506 | -0.267202 | 173.105164 | 95.044854 | -0.303102
173.380508 | 95.219682 | -0.064554 | 173.105393 | 95.109407 | -0.130864 | 173.307159 | 94.608261 | -0.150913 | 173.13147 | 94.544366 | -0.176963 | 173.311356 | 94.964951 | -0.207921 | 173.165008 | 95.164724 | -0.267041 | 173.172806 | 95.042834 | -0.303006
173.44603 | 95.219254 | -0.064479 | 173.170746 | 95.108535 | -0.130643 | 173.37941 | 94.607256 | -0.150715 | 173.206131 | 94.543187 | -0.176777 | 173.375031 | 94.963565 | -0.207721 | 173.227234 | 95.162943 | -0.26688 | 173.244522 | 95.040814 | -0.302911
173.510376 | 95.218826 | -0.064404 | 173.234558 | 95.107664 | -0.130422 | 173.454987 | 94.606252 | -0.150517 | 173.28038 | 94.54201 | -0.176591 | 173.436112 | 94.962181 | -0.207521 | 173.287735 | 95.161163 | -0.266718 | 173.317673 | 95.038795 | -0.302816
173.570755 | 95.218399 | -0.064329 | 173.299088 | 95.106796 | -0.130202 | 173.530014 | 94.60525 | -0.150319 | 173.353531 | 94.540833 | -0.176406 | 173.495132 | 94.960798 | -0.207321 | 173.347199 | 95.159384 | -0.266557 | 173.391708 | 95.036777 | -0.302721
173.628632 | 95.217972 | -0.064254 | 173.362213 | 95.105928 | -0.129982 | 173.606506 | 94.604249 | -0.150122 | 173.426544 | 94.539658 | -0.17622 | 173.554153 | 94.959416 | -0.207121 | 173.40799 | 95.157607 | -0.266395 | 173.461151 | 95.034759 | -0.302626
173.685928 | 95.217547 | -0.064179 | 173.426575 | 95.105063 | -0.129762 | 173.682266 | 94.603249 | -0.149925 | 173.496597 | 94.538485 | -0.176035 | 173.612885 | 94.958035 | -0.206921 | 173.466858 | 95.155831 | -0.266232 | 173.529877 | 95.032742 | -0.302531
173.74173 | 95.217122 | -0.064104 | 173.489471 | 95.104199 | -0.129542 | 173.75412 | 94.602251 | -0.149728 | 173.562012 | 94.537312 | -0.175851 | 173.6716 | 94.956656 | -0.206721 | 173.526978 | 95.154056 | -0.26607 | 173.595108 | 95.030726 | -0.302437
173.797363 | 95.216698 | -0.064029 | 173.552475 | 95.103337 | -0.129323 | 173.823776 | 94.601254 | -0.149532 | 173.625549 | 94.536141 | -0.175666 | 173.732269 | 94.955279 | -0.206521 | 173.589569 | 95.152282 | -0.265907 | 173.65741 | 95.02871 | -0.302343
173.853729 | 95.216274 | -0.063954 | 173.613983 | 95.102476 | -0.129104 | 173.891754 | 94.600258 | -0.149336 | 173.68895 | 94.534971 | -0.175482 | 173.799179 | 94.953902 | -0.20632 | 173.652206 | 95.15051 | -0.265744 | 173.718979 | 95.026695 | -0.302249
173.913345 | 95.215851 | -0.06388 | 173.674683 | 95.101617 | -0.128885 | 173.955658 | 94.599264 | -0.14914 | 173.750259 | 94.533803 | -0.175298 | 173.868012 | 94.952527 | -0.20612 | 173.713776 | 95.148739 | -0.26558 | 173.781021 | 95.02468 | -0.302155
173.977341 | 95.215429 | -0.063806 | 173.737152 | 95.10076 | -0.128667 | 174.015122 | 94.598271 | -0.148945 | 173.810638 | 94.532636 | -0.175114 | 173.935562 | 94.951153 | -0.205919 | 173.779922 | 95.146969 | -0.265417 | 173.844345 | 95.022667 | -0.302061
174.046234 | 95.215008 | -0.063731 | 173.802978 | 95.099904 | -0.128449 | 174.077103 | 94.59728 | -0.14875 | 173.873993 | 94.53147 | -0.174931 | 174.007172 | 94.94978 | -0.205718 | 173.849289 | 95.1452 | -0.265253 | 173.907639 | 95.020654 | -0.301967
174.115295 | 95.214587 | -0.063657 | 173.867462 | 95.09905 | -0.128232 | 174.138702 | 94.59629 | -0.148556 | 173.94043 | 94.530305 | -0.174747 | 174.08017 | 94.948409 | -0.205517 | 173.916931 | 95.143433 | -0.26509 | 173.972733 | 95.018642 | -0.301874
174.184387 | 95.214167 | -0.063583 | 173.937943 | 95.098198 | -0.128015 | 174.202057 | 94.595301 | -0.148362 | 174.004974 | 94.529142 | -0.174565 | 174.149963 | 94.947039 | -0.205316 | 173.985764 | 95.141667 | -0.264926 | 174.036041 | 95.016631 | -0.301781
174.251587 | 95.213747 | -0.06351 | 174.013214 | 95.097347 | -0.127799 | 174.267609 | 94.594314 | -0.148169 | 174.069367 | 94.52798 | -0.174382 | 174.217468 | 94.94567 | -0.205115 | 174.056534 | 95.139902 | -0.264762 | 174.100006 | 95.014621 | -0.301688
174.318024 | 95.213328 | -0.063436 | 174.086792 | 95.096498 | -0.127583 | 174.333893 | 94.593328 | -0.147976 | 174.134369 | 94.526819 | -0.1742 | 174.283051 | 94.944303 | -0.204914 | 174.124176 | 95.138138 | -0.264598 | 174.16214 | 95.012612 | -0.301595
174.378906 | 95.21291 | -0.063362 | 174.159531 | 95.09565 | -0.127368 | 174.401642 | 94.592343 | -0.147783 | 174.198715 | 94.52566 | -0.174018 | 174.344528 | 94.942937 | -0.204713 | 174.189484 | 95.136375 | -0.264434 | 174.22287 | 95.010603 | -0.301502
174.44075 | 95.212492 | -0.063289 | 174.231216 | 95.094804 | -0.127153 | 174.471283 | 94.59136 | -0.147591 | 174.26294 | 94.524501 | -0.173837 | 174.405472 | 94.941573 | -0.204511 | 174.254028 | 95.134613 | -0.26427 | 174.283981 | 95.008596 | -0.30141
174.502152 | 95.212074 | -0.063216 | 174.299255 | 95.093959 | -0.126939 | 174.536453 | 94.590379 | -0.147399 | 174.325592 | 94.523344 | -0.173656 | 174.464539 | 94.94021 | -0.20431 | 174.316681 | 95.132852 | -0.264106 | 174.347748 | 95.006589 | -0.301318
174.565338 | 95.211656 | -0.063143 | 174.365082 | 95.093116 | -0.126725 | 174.60202 | 94.589398 | -0.147208 | 174.387207 | 94.522189 | -0.173475 | 174.525177 | 94.938848 | -0.204109 | 174.381088 | 95.131093 | -0.263942 | 174.412155 | 95.004583 | -0.301227
174.627335 | 95.211239 | -0.06307 | 174.429108 | 95.092273 | -0.126511 | 174.666184 | 94.588419 | -0.147018 | 174.449677 | 94.521034 | -0.173295 | 174.585922 | 94.937488 | -0.203907 | 174.446716 | 95.129334 | -0.263778 | 174.480454 | 95.002578 | -0.301135
174.689667 | 95.210823 | -0.062997 | 174.490891 | 95.091433 | -0.126298 | 174.729431 | 94.587441 | -0.146827 | 174.513306 | 94.519881 | -0.173115 | 174.652618 | 94.936129 | -0.203706 | 174.512619 | 95.127577 | -0.263614 | 174.549271 | 95.000574 | -0.301045
174.752594 | 95.210406 | -0.062925 | 174.550507 | 95.090593 | -0.126086 | 174.791504 | 94.586465 | -0.146638 | 174.577118 | 94.518729 | -0.172936 | 174.717422 | 94.934772 | -0.203505 | 174.580292 | 95.125821 | -0.26345 | 174.620148 | 94.998571 | -0.300954
174.817642 | 95.20999 | -0.062852 | 174.61203 | 95.089755 | -0.125874 | 174.860565 | 94.58549 | -0.146449 | 174.643997 | 94.517578 | -0.172757 | 174.784195 | 94.933416 | -0.203303 | 174.65239 | 95.124066 | -0.263285 | 174.689377 | 94.996568 | -0.300865
174.880219 | 95.209575 | -0.06278 | 174.672043 | 95.088919 | -0.125662 | 174.929474 | 94.584516 | -0.14626 | 174.713409 | 94.516428 | -0.172578 | 174.851349 | 94.932062 | -0.203102 | 174.724167 | 95.122312 | -0.263121 | 174.762314 | 94.994566 | -0.300775
174.944183 | 95.209159 | -0.062708 | 174.735535 | 95.088083 | -0.125451 | 174.998062 | 94.583544 | -0.146072 | 174.786896 | 94.51528 | -0.172399 | 174.917893 | 94.930709 | -0.202901 | 174.791168 | 95.120559 | -0.262957 | 174.835709 | 94.992565 | -0.300687
175.006943 | 95.208744 | -0.062635 | 174.801224 | 95.087249 | -0.125241 | 175.067062 | 94.582573 | -0.145884 | 174.858597 | 94.514132 | -0.172221 | 174.97847 | 94.929357 | -0.2027 | 174.85611 | 95.118807 | -0.262792 | 174.907822 | 94.990564 | -0.300598
175.073425 | 95.208329 | -0.062564 | 174.86911 | 95.086416 | -0.12503 | 175.136566 | 94.581603 | -0.145697 | 174.930313 | 94.512986 | -0.172043 | 175.039246 | 94.928007 | -0.202499 | 174.919174 | 95.117056 | -0.262628 | 174.978195 | 94.988564 | -0.300511
175.138977 | 95.207914 | -0.062492 | 174.936569 | 95.085584 | -0.124821 | 175.204315 | 94.580635 | -0.14551 | 175.001495 | 94.511841 | -0.171866 | 175.098846 | 94.926658 | -0.202298 | 174.977707 | 95.115306 | -0.262464 | 175.049362 | 94.986565 | -0.300423
175.208771 | 95.2075 | -0.06242 | 175.00705 | 95.084754 | -0.124611 | 175.271545 | 94.579668 | -0.145324 | 175.069428 | 94.510697 | -0.171689 | 175.161011 | 94.925311 | -0.202097 | 175.033661 | 95.113557 | -0.262299 | 175.115509 | 94.984566 | -0.300337
175.280182 | 95.207085 | -0.062349 | 175.074982 | 95.083925 | -0.124402 | 175.336883 | 94.578702 | -0.145138 | 175.131546 | 94.509554 | -0.171512 | 175.224945 | 94.923964 | -0.201897 | 175.088242 | 95.11181 | -0.262134 | 175.180496 | 94.982567 | -0.30025
175.352066 | 95.206671 | -0.062277 | 175.142944 | 95.083096 | -0.124193 | 175.401947 | 94.577737 | -0.144953 | 175.191879 | 94.508412 | -0.171335 | 175.292099 | 94.92262 | -0.201696 | 175.145462 | 95.110063 | -0.261969 | 175.244537 | 94.980568 | -0.300165
175.418793 | 95.206257 | -0.062206 | 175.210968 | 95.082269 | -0.123984 | 175.465714 | 94.576773 | -0.144768 | 175.253388 | 94.507271 | -0.171159 | 175.361939 | 94.921276 | -0.201496 | 175.206589 | 95.108317 | -0.261804 | 175.307205 | 94.97857 | -0.300079
175.484955 | 95.205843 | -0.062135 | 175.27916 | 95.081444 | -0.123776 | 175.52478 | 94.575811 | -0.144584 | 175.317734 | 94.506132 | -0.170983 | 175.438004 | 94.919934 | -0.201296 | 175.270065 | 95.106573 | -0.261639 | 175.369858 | 94.976573 | -0.299994
175.546768 | 95.20543 | -0.062064 | 175.348099 | 95.080619 | -0.123568 | 175.583008 | 94.574849 | -0.1444 | 175.384506 | 94.504993 | -0.170807 | 175.514374 | 94.918593 | -0.201096 | 175.33757 | 95.104829 | -0.261474 | 175.433701 | 94.974575 | -0.29991
175.605957 | 95.205016 | -0.061993 | 175.41745 | 95.079796 | -0.12336 | 175.643433 | 94.573889 | -0.144216 | 175.455582 | 94.503855 | -0.170632 | 175.591553 | 94.917254 | -0.200896 | 175.407089 | 95.103086 | -0.261308 | 175.498291 | 94.972578 | -0.299826
175.664856 | 95.204603 | -0.061922 | 175.487457 | 95.078975 | -0.123152 | 175.701599 | 94.57293 | -0.144033 | 175.527008 | 94.502719 | -0.170457 | 175.668671 | 94.915915 | -0.200696 | 175.47963 | 95.101345 | -0.261143 | 175.568283 | 94.97058 | -0.299742
175.723816 | 95.204191 | -0.061852 | 175.556534 | 95.078154 | -0.122944 | 175.759125 | 94.571972 | -0.143851 | 175.600128 | 94.501583 | -0.170282 | 175.744522 | 94.914578 | -0.200496 | 175.548431 | 95.099604 | -0.260977 | 175.63977 | 94.968584 | -0.299658
175.78302 | 95.203779 | -0.061781 | 175.626068 | 95.077335 | -0.122737 | 175.81694 | 94.571015 | -0.143669 | 175.669342 | 94.500449 | -0.170107 | 175.813034 | 94.913242 | -0.200297 | 175.616669 | 95.097865 | -0.260811 | 175.712021 | 94.966587 | -0.299575
175.844025 | 95.203367 | -0.061711 | 175.693283 | 95.076518 | -0.122529 | 175.878662 | 94.570059 | -0.143487 | 175.736908 | 94.499315 | -0.169932 | 175.878983 | 94.911908 | -0.200098 | 175.680908 | 95.096126 | -0.260645 | 175.781509 | 94.964591 | -0.299492
175.908157 | 95.202956 | -0.061641 | 175.758881 | 95.075701 | -0.122322 | 175.941422 | 94.569105 | -0.143305 | 175.799774 | 94.498183 | -0.169758 | 175.940918 | 94.910575 | -0.199899 | 175.743744 | 95.094388 | -0.260478 | 175.852203 | 94.962595 | -0.299409
175.972214 | 95.202545 | -0.061571 | 175.823608 | 95.074887 | -0.122115 | 176.008057 | 94.568151 | -0.143124 | 175.860764 | 94.497052 | -0.169583 | 175.997894 | 94.909243 | -0.1997 | 175.802536 | 95.092652 | -0.260311 | 175.917038 | 94.960599 | -0.299326
176.039551 | 95.202135 | -0.061501 | 175.887863 | 95.074073 | -0.121909 | 176.076187 | 94.567198 | -0.142944 | 175.920197 | 94.495921 | -0.169409 | 176.052765 | 94.907912 | -0.199501 | 175.862869 | 95.090916 | -0.260144 | 175.979813 | 94.958603 | -0.299243
176.107117 | 95.201725 | -0.061431 | 175.949539 | 95.073261 | -0.121702 | 176.143951 | 94.566247 | -0.142764 | 175.982376 | 94.494792 | -0.169235 | 176.105301 | 94.906583 | -0.199302 | 175.925125 | 95.089181 | -0.259977 | 176.03862 | 94.956608 | -0.29916
176.174149 | 95.201316 | -0.061361 | 176.014038 | 95.07245 | -0.121496 | 176.209732 | 94.565297 | -0.142584 | 176.046326 | 94.493664 | -0.169061 | 176.158646 | 94.905255 | -0.199104 | 175.990814 | 95.087448 | -0.25981 | 176.095734 | 94.954613 | -0.299078
176.240234 | 95.200907 | -0.061291 | 176.077484 | 95.071641 | -0.121289 | 176.271881 | 94.564347 | -0.142404 | 176.114288 | 94.492537 | -0.168887 | 176.214264 | 94.903928 | -0.198905 | 176.058212 | 95.085716 | -0.259642 | 176.152115 | 94.952618 | -0.298995
176.306229 | 95.200499 | -0.061222 | 176.141556 | 95.070834 | -0.121083 | 176.329865 | 94.563399 | -0.142225 | 176.184723 | 94.491411 | -0.168714 | 176.27507 | 94.902603 | -0.198707 | 176.126068 | 95.083985 | -0.259474 | 176.209168 | 94.950623 | -0.298912
176.369583 | 95.200092 | -0.061153 | 176.204666 | 95.070028 | -0.120878 | 176.392304 | 94.562453 | -0.142046 | 176.254517 | 94.490286 | -0.16854 | 176.340744 | 94.901279 | -0.198509 | 176.194367 | 95.082255 | -0.259306 | 176.266953 | 94.948628 | -0.298829
176.434113 | 95.199685 | -0.061083 | 176.269074 | 95.069223 | -0.120672 | 176.458954 | 94.561507 | -0.141868 | 176.323532 | 94.489163 | -0.168367 | 176.407486 | 94.899957 | -0.198311 | 176.258164 | 95.080526 | -0.259138 | 176.329849 | 94.946634 | -0.298746
176.495331 | 95.199279 | -0.061014 | 176.330536 | 95.06842 | -0.120467 | 176.529831 | 94.560562 | -0.14169 | 176.389084 | 94.48804 | -0.168194 | 176.478241 | 94.898636 | -0.198114 | 176.319687 | 95.078799 | -0.25897 | 176.395676 | 94.94464 | -0.298663
176.555633 | 95.198874 | -0.060945 | 176.389618 | 95.067619 | -0.120262 | 176.602722 | 94.559619 | -0.141512 | 176.451859 | 94.486919 | -0.168021 | 176.549957 | 94.897316 | -0.197916 | 176.37738 | 95.077072 | -0.258801 | 176.464081 | 94.942647 | -0.29858
176.614655 | 95.198469 | -0.060876 | 176.44754 | 95.066819 | -0.120058 | 176.681778 | 94.558676 | -0.141334 | 176.511185 | 94.485799 | -0.167848 | 176.622284 | 94.895998 | -0.197719 | 176.434723 | 95.075347 | -0.258633 | 176.53241 | 94.940653 | -0.298497
176.677582 | 95.198065 | -0.060808 | 176.506607 | 95.06602 | -0.119853 | 176.762466 | 94.557735 | -0.141157 | 176.572235 | 94.48468 | -0.167675 | 176.694305 | 94.894681 | -0.197522 | 176.490402 | 95.073623 | -0.258464 | 176.60257 | 94.938661 | -0.298413
176.74057 | 95.197661 | -0.060739 | 176.566177 | 95.065223 | -0.11965 | 176.839569 | 94.556795 | -0.14098 | 176.633179 | 94.483562 | -0.167502 | 176.766693 | 94.893366 | -0.197325 | 176.547592 | 95.0719 | -0.258295 | 176.674484 | 94.936669 | -0.298329
176.804749 | 95.197258 | -0.060671 | 176.626129 | 95.064427 | -0.119446 | 176.912262 | 94.555856 | -0.140804 | 176.696258 | 94.482446 | -0.16733 | 176.837723 | 94.892052 | -0.197128 | 176.606415 | 95.070179 | -0.258126 | 176.743439 | 94.934677 | -0.298245
176.870422 | 95.196856 | -0.060603 | 176.686905 | 95.063632 | -0.119243 | 176.98288 | 94.554918 | -0.140628 | 176.763718 | 94.481331 | -0.167158 | 176.909363 | 94.890739 | -0.196932 | 176.667404 | 95.068458 | -0.257957 | 176.809464 | 94.932686 | -0.298161
176.940125 | 95.196454 | -0.060534 | 176.751312 | 95.062839 | -0.11904 | 177.047043 | 94.553982 | -0.140452 | 176.834702 | 94.480217 | -0.166985 | 176.979828 | 94.889428 | -0.196736 | 176.730026 | 95.066739 | -0.257788 | 176.877777 | 94.930696 | -0.298077
177.011154 | 95.196052 | -0.060467 | 176.817871 | 95.062047 | -0.118838 | 177.104157 | 94.553046 | -0.140277 | 176.903763 | 94.479105 | -0.166813 | 177.047257 | 94.888118 | -0.19654 | 176.79567 | 95.06502 | -0.257618 | 176.946258 | 94.928706 | -0.297993
177.08313 | 95.195651 | -0.060399 | 176.884811 | 95.061257 | -0.118636 | 177.159424 | 94.552112 | -0.140102 | 176.975693 | 94.477993 | -0.166641 | 177.11499 | 94.886809 | -0.196344 | 176.859421 | 95.063303 | -0.257449 | 177.010407 | 94.926717 | -0.297908
177.154449 | 95.19525 | -0.060331 | 176.952683 | 95.060467 | -0.118434 | 177.216309 | 94.551179 | -0.139927 | 177.044205 | 94.476883 | -0.16647 | 177.180512 | 94.885502 | -0.196148 | 176.922882 | 95.061587 | -0.257279 | 177.074478 | 94.924729 | -0.297824
177.227463 | 95.19485 | -0.060263 | 177.021927 | 95.059679 | -0.118233 | 177.274048 | 94.550247 | -0.139752 | 177.109222 | 94.475774 | -0.166298 | 177.244507 | 94.884196 | -0.195953 | 176.985138 | 95.059872 | -0.25711 | 177.137848 | 94.922741 | -0.297739
177.299774 | 95.194449 | -0.060196 | 177.09314 | 95.058892 | -0.118032 | 177.33458 | 94.549316 | -0.139578 | 177.169891 | 94.474666 | -0.166127 | 177.304474 | 94.882891 | -0.195758 | 177.045288 | 95.058158 | -0.25694 | 177.200226 | 94.920754 | -0.297654
177.36853 | 95.194049 | -0.060129 | 177.165222 | 95.058106 | -0.117831 | 177.396805 | 94.548386 | -0.139404 | 177.232513 | 94.47356 | -0.165956 | 177.368454 | 94.881588 | -0.195563 | 177.106064 | 95.056446 | -0.25677 | 177.26004 | 94.918768 | -0.297569
177.435349 | 95.193649 | -0.060062 | 177.234192 | 95.057322 | -0.117631 | 177.459869 | 94.547457 | -0.139231 | 177.292526 | 94.472455 | -0.165785 | 177.430344 | 94.880286 | -0.195368 | 177.166351 | 95.054734 | -0.2566 | 177.320175 | 94.916783 | -0.297484
177.502609 | 95.19325 | -0.059994 | 177.30307 | 95.056539 | -0.117431 | 177.524124 | 94.546529 | -0.139058 | 177.353516 | 94.471351 | -0.165614 | 177.492722 | 94.878985 | -0.195174 | 177.226959 | 95.053023 | -0.25643 | 177.380341 | 94.914799 | -0.2974
177.566025 | 95.19285 | -0.059928 | 177.370758 | 95.055757 | -0.117231 | 177.59082 | 94.545603 | -0.138885 | 177.417267 | 94.470248 | -0.165444 | 177.556122 | 94.877686 | -0.194979 | 177.289093 | 95.051314 | -0.256259 | 177.44455 | 94.912816 | -0.297315
177.625183 | 95.19245 | -0.059861 | 177.43338 | 95.054976 | -0.117031 | 177.653656 | 94.544677 | -0.138712 | 177.485855 | 94.469146 | -0.165273 | 177.621475 | 94.876387 | -0.194785 | 177.353714 | 95.049605 | -0.256089 | 177.509674 | 94.910834 | -0.29723
177.679108 | 95.192051 | -0.059794 | 177.49173 | 95.054196 | -0.116832 | 177.719833 | 94.543753 | -0.138539 | 177.555969 | 94.468046 | -0.165103 | 177.685928 | 94.87509 | -0.194591 | 177.418366 | 95.047898 | -0.255918 | 177.573257 | 94.908853 | -0.297145
177.734253 | 95.191652 | -0.059727 | 177.548187 | 95.053418 | -0.116633 | 177.787491 | 94.542829 | -0.138367 | 177.627411 | 94.466946 | -0.164934 | 177.75293 | 94.873794 | -0.194398 | 177.483963 | 95.046192 | -0.255747 | 177.639664 | 94.906873 | -0.297061
177.786987 | 95.191252 | -0.059661 | 177.605011 | 95.052641 | -0.116434 | 177.853485 | 94.541907 | -0.138195 | 177.698853 | 94.465848 | -0.164764 | 177.818985 | 94.8725 | -0.194204 | 177.551163 | 95.044487 | -0.255576 | 177.708542 | 94.904894 | -0.296977
177.841705 | 95.190853 | -0.059594 | 177.662201 | 95.051865 | -0.116235 | 177.916748 | 94.540986 | -0.138024 | 177.770187 | 94.464751 | -0.164594 | 177.886658 | 94.871206 | -0.194011 | 177.618591 | 95.042783 | -0.255404 | 177.776856 | 94.902915 | -0.296892
177.899139 | 95.190454 | -0.059528 | 177.71814 | 95.051091 | -0.116036 | 177.979034 | 94.540066 | -0.137852 | 177.839859 | 94.463655 | -0.164425 | 177.952637 | 94.869914 | -0.193818 | 177.685196 | 95.04108 | -0.255232 | 177.84372 | 94.900937 | -0.296808
177.958374 | 95.190055 | -0.059462 | 177.777313 | 95.050318 | -0.115838 | 178.039154 | 94.539147 | -0.137681 | 177.904816 | 94.462561 | -0.164256 | 178.018265 | 94.868623 | -0.193625 | 177.749298 | 95.039378 | -0.25506 | 177.911041 | 94.89896 | -0.296724
178.020691 | 95.189657 | -0.059396 | 177.838699 | 95.049546 | -0.11564 | 178.100327 | 94.538229 | -0.13751 | 177.967362 | 94.461467 | -0.164087 | 178.080627 | 94.867333 | -0.193432 | 177.815033 | 95.037677 | -0.254887 | 177.979218 | 94.896983 | -0.296641
178.085724 | 95.189259 | -0.05933 | 177.901535 | 95.048776 | -0.115442 | 178.15979 | 94.537313 | -0.13734 | 178.030792 | 94.460374 | -0.163918 | 178.144318 | 94.866045 | -0.19324 | 177.880234 | 95.035977 | -0.254715 | 178.049423 | 94.895006 | -0.296557
178.148071 | 95.188862 | -0.059264 | 177.962112 | 95.048006 | -0.115244 | 178.221634 | 94.536397 | -0.137169 | 178.093781 | 94.459282 | -0.16375 | 178.205154 | 94.864758 | -0.193048 | 177.946442 | 95.034278 | -0.254542 | 178.116943 | 94.893031 | -0.296473
178.210785 | 95.188465 | -0.059198 | 178.023941 | 95.047239 | -0.115047 | 178.283432 | 94.535483 | -0.136999 | 178.156525 | 94.458191 | -0.163581 | 178.263886 | 94.863472 | -0.192856 | 178.009552 | 95.032581 | -0.254368 | 178.185959 | 94.891055 | -0.29639
178.273773 | 95.188069 | -0.059132 | 178.085159 | 95.046472 | -0.114849 | 178.348419 | 94.53457 | -0.136829 | 178.21814 | 94.457102 | -0.163413 | 178.321228 | 94.862188 | -0.192664 | 178.076324 | 95.030884 | -0.254194 | 178.252731 | 94.889081 | -0.296307
178.333557 | 95.187673 | -0.059066 | 178.14505 | 95.045707 | -0.114652 | 178.410858 | 94.533659 | -0.136659 | 178.282257 | 94.456013 | -0.163245 | 178.379913 | 94.860905 | -0.192472 | 178.138824 | 95.029189 | -0.25402 | 178.31955 | 94.887107 | -0.296223
178.389679 | 95.187278 | -0.059001 | 178.205048 | 95.044944 | -0.114455 | 178.476593 | 94.532748 | -0.13649 | 178.345841 | 94.454926 | -0.163077 | 178.438507 | 94.859623 | -0.192281 | 178.200089 | 95.027495 | -0.253846 | 178.379776 | 94.885133 | -0.29614
178.448486 | 95.186883 | -0.058935 | 178.270065 | 95.044182 | -0.114259 | 178.54277 | 94.531839 | -0.136321 | 178.409683 | 94.45384 | -0.162909 | 178.498672 | 94.858343 | -0.19209 | 178.260101 | 95.025802 | -0.253671 | 178.439697 | 94.88316 | -0.296057
178.509552 | 95.18649 | -0.05887 | 178.337799 | 95.043421 | -0.114063 | 178.609924 | 94.530931 | -0.136152 | 178.473129 | 94.452755 | -0.162742 | 178.560608 | 94.857063 | -0.191899 | 178.319916 | 95.02411 | -0.253496 | 178.499374 | 94.881187 | -0.295974
178.570084 | 95.186097 | -0.058804 | 178.409882 | 95.042662 | -0.113867 | 178.67511 | 94.530024 | -0.135983 | 178.535431 | 94.451671 | -0.162574 | 178.624618 | 94.855785 | -0.191709 | 178.377564 | 95.02242 | -0.25332 | 178.560181 | 94.879215 | -0.295891
178.632156 | 95.185705 | -0.058739 | 178.483429 | 95.041904 | -0.113672 | 178.743042 | 94.529118 | -0.135814 | 178.59877 | 94.450588 | -0.162407 | 178.68985 | 94.854508 | -0.191519 | 178.437118 | 95.02073 | -0.253145 | 178.619293 | 94.877243 | -0.295808
178.698288 | 95.185313 | -0.058674 | 178.55864 | 95.041147 | -0.113477 | 178.810455 | 94.528214 | -0.135646 | 178.662155 | 94.449507 | -0.16224 | 178.754303 | 94.853233 | -0.191329 | 178.495163 | 95.019042 | -0.252969 | 178.681854 | 94.875271 | -0.295725
178.76532 | 95.184923 | -0.058609 | 178.632431 | 95.040392 | -0.113282 | 178.880005 | 94.527311 | -0.135478 | 178.723785 | 94.448427 | -0.162073 | 178.81958 | 94.851958 | -0.191139 | 178.555039 | 95.017355 | -0.252793 | 178.744202 | 94.8733 | -0.295641
178.832001 | 95.184533 | -0.058544 | 178.706284 | 95.039638 | -0.113088 | 178.952393 | 94.526409 | -0.135311 | 178.787262 | 94.447347 | -0.161906 | 178.886795 | 94.850685 | -0.19095 | 178.61824 | 95.015669 | -0.252616 | 178.806732 | 94.871329 | -0.295558
178.897903 | 95.184145 | -0.058479 | 178.774872 | 95.038885 | -0.112894 | 179.025909 | 94.525508 | -0.135143 | 178.85257 | 94.446269 | -0.16174 | 178.956543 | 94.849413 | -0.19076 | 178.680985 | 95.013984 | -0.252439 | 178.870163 | 94.869359 | -0.295475
178.963898 | 95.183757 | -0.058415 | 178.840378 | 95.038134 | -0.112701 | 179.099777 | 94.524609 | -0.134976 | 178.917084 | 94.445192 | -0.161573 | 179.026581 | 94.848142 | -0.190571 | 178.741226 | 95.0123 | -0.252262 | 178.934113 | 94.867389 | -0.295392
179.029587 | 95.18337 | -0.05835 | 178.904007 | 95.037384 | -0.112508 | 179.17215 | 94.52371 | -0.13481 | 178.97963 | 94.444116 | -0.161407 | 179.094742 | 94.846873 | -0.190383 | 178.803314 | 95.010618 | -0.252085 | 178.998383 | 94.86542 | -0.295308
179.094223 | 95.182984 | -0.058286 | 178.967011 | 95.036635 | -0.112316 | 179.243042 | 94.522813 | -0.134644 | 179.04631 | 94.443042 | -0.161242 | 179.164566 | 94.845605 | -0.190194 | 178.865707 | 95.008937 | -0.251908 | 179.063324 | 94.863451 | -0.295225
179.156113 | 95.182598 | -0.058222 | 179.025131 | 95.035888 | -0.112124 | 179.310608 | 94.521917 | -0.134478 | 179.116287 | 94.441968 | -0.161076 | 179.232849 | 94.844338 | -0.190006 | 178.922928 | 95.007258 | -0.25173 | 179.129288 | 94.861483 | -0.295141
179.216538 | 95.182214 | -0.058158 | 179.085571 | 95.035142 | -0.111932 | 179.376572 | 94.521022 | -0.134312 | 179.184891 | 94.440895 | -0.160911 | 179.29715 | 94.843072 | -0.189818 | 178.980942 | 95.00558 | -0.251552 | 179.19429 | 94.859516 | -0.295058
179.276505 | 95.18183 | -0.058094 | 179.147522 | 95.034397 | -0.111741 | 179.43689 | 94.520128 | -0.134147 | 179.254028 | 94.439824 | -0.160745 | 179.35788 | 94.841807 | -0.18963 | 179.040436 | 95.003903 | -0.251375 | 179.263092 | 94.857549 | -0.294975
179.337647 | 95.181448 | -0.05803 | 179.209686 | 95.033654 | -0.111551 | 179.492889 | 94.519235 | -0.133982 | 179.324036 | 94.438753 | -0.160581 | 179.416306 | 94.840543 | -0.189442 | 179.102448 | 95.002227 | -0.251197 | 179.334305 | 94.855583 | -0.294892
179.395615 | 95.181066 | -0.057966 | 179.271515 | 95.032912 | -0.111362 | 179.546295 | 94.518343 | -0.133818 | 179.390747 | 94.437683 | -0.160416 | 179.472076 | 94.839281 | -0.189254 | 179.166565 | 95.000553 | -0.251019 | 179.406967 | 94.853618 | -0.294809
179.456635 | 95.180685 | -0.057903 | 179.334396 | 95.032172 | -0.111172 | 179.599045 | 94.517453 | -0.133654 | 179.454483 | 94.436615 | -0.160252 | 179.528946 | 94.838019 | -0.189067 | 179.232208 | 94.99888 | -0.250841 | 179.482361 | 94.851653 | -0.294726
179.520828 | 95.180304 | -0.057839 | 179.399002 | 95.031433 | -0.110984 | 179.649674 | 94.516564 | -0.13349 | 179.51593 | 94.435548 | -0.160088 | 179.585877 | 94.836759 | -0.18888 | 179.298065 | 94.997209 | -0.250663 | 179.560715 | 94.849689 | -0.294643
179.588104 | 95.179925 | -0.057776 | 179.466522 | 95.030695 | -0.110796 | 179.704758 | 94.515675 | -0.133328 | 179.574951 | 94.434481 | -0.159924 | 179.648377 | 94.8355 | -0.188693 | 179.367661 | 94.995538 | -0.250485 | 179.636948 | 94.847726 | -0.294561
179.656281 | 95.179546 | -0.057713 | 179.53183 | 95.029958 | -0.110609 | 179.762421 | 94.514788 | -0.133165 | 179.634369 | 94.433416 | -0.15976 | 179.713501 | 94.834242 | -0.188506 | 179.434219 | 94.993869 | -0.250307 | 179.711395 | 94.845764 | -0.294479
179.726639 | 95.179168 | -0.05765 | 179.597992 | 95.029223 | -0.110422 | 179.823898 | 94.513902 | -0.133003 | 179.695664 | 94.432351 | -0.159597 | 179.785797 | 94.832986 | -0.188319 | 179.496094 | 94.992202 | -0.250129 | 179.780212 | 94.843802 | -0.294397
179.797226 | 95.17879 | -0.057588 | 179.661972 | 95.028489 | -0.110235 | 179.885574 | 94.513018 | -0.132842 | 179.756149 | 94.431288 | -0.159434 | 179.856369 | 94.831731 | -0.188132 | 179.556717 | 94.990535 | -0.249951 | 179.842758 | 94.841841 | -0.294316
179.868973 | 95.178413 | -0.057525 | 179.72467 | 95.027756 | -0.11005 | 179.953308 | 94.512134 | -0.132681 | 179.818207 | 94.430226 | -0.159271 | 179.928162 | 94.830477 | -0.187946 | 179.61702 | 94.98887 | -0.249773 | 179.898193 | 94.839881 | -0.294235
179.936523 | 95.178037 | -0.057463 | 179.781967 | 95.027025 | -0.109865 | 180.022125 | 94.511251 | -0.132521 | 179.884995 | 94.429165 | -0.159109 | 179.996552 | 94.829225 | -0.18776 | 179.673203 | 94.987206 | -0.249596 | 179.951218 | 94.837921 | -0.294155
180.004349 | 95.177661 | -0.057401 | 179.838776 | 95.026294 | -0.10968 | 180.089615 | 94.51037 | -0.132361 | 179.955734 | 94.428105 | -0.158946 | 180.063782 | 94.827973 | -0.187573 | 179.728165 | 94.985544 | -0.249418 | 180.002029 | 94.835962 | -0.294075
180.069397 | 95.177286 | -0.057338 | 179.894165 | 95.025565 | -0.109496 | 180.156204 | 94.509489 | -0.132202 | 180.0242 | 94.427046 | -0.158784 | 180.125931 | 94.826724 | -0.187387 | 179.785706 | 94.983882 | -0.24924 | 180.052536 | 94.834004 | -0.293995
180.137131 | 95.176911 | -0.057277 | 179.951141 | 95.024837 | -0.109312 | 180.223175 | 94.50861 | -0.132043 | 180.094513 | 94.425988 | -0.158623 | 180.188019 | 94.825475 | -0.187202 | 179.845429 | 94.982222 | -0.249063 | 180.107025 | 94.832046 | -0.293916
180.200897 | 95.176537 | -0.057215 | 180.008606 | 95.024111 | -0.109129 | 180.285889 | 94.507732 | -0.131885 | 180.165375 | 94.424931 | -0.158461 | 180.24762 | 94.824227 | -0.187016 | 179.907455 | 94.980563 | -0.248886 | 180.167175 | 94.830088 | -0.293838
180.268829 | 95.176163 | -0.057154 | 180.069214 | 95.023385 | -0.108947 | 180.346558 | 94.506854 | -0.131727 | 180.234314 | 94.423875 | -0.1583 | 180.308441 | 94.822981 | -0.18683 | 179.970017 | 94.978905 | -0.248709 | 180.23085 | 94.828132 | -0.29376
180.33577 | 95.175789 | -0.057092 | 180.131836 | 95.022661 | -0.108765 | 180.406616 | 94.505978 | -0.13157 | 180.300263 | 94.422821 | -0.158139 | 180.368027 | 94.821736 | -0.186645 | 180.032425 | 94.977248 | -0.248532 | 180.298676 | 94.826175 | -0.293683
180.40506 | 95.175416 | -0.057031 | 180.197601 | 95.021938 | -0.108583 | 180.466309 | 94.505103 | -0.131414 | 180.36441 | 94.421767 | -0.157979 | 180.429367 | 94.820492 | -0.18646 | 180.096695 | 94.975591 | -0.248355 | 180.367844 | 94.82422 | -0.293606
180.472199 | 95.175043 | -0.05697 | 180.264786 | 95.021216 | -0.108402 | 180.525391 | 94.504229 | -0.131258 | 180.426437 | 94.420715 | -0.157819 | 180.494858 | 94.81925 | -0.186274 | 180.161392 | 94.973936 | -0.248178 | 180.438263 | 94.822264 | -0.29353
180.542389 | 95.174671 | -0.05691 | 180.33255 | 95.020495 | -0.108222 | 180.583878 | 94.503356 | -0.131103 | 180.488037 | 94.419663 | -0.157659 | 180.565369 | 94.818009 | -0.186089 | 180.223633 | 94.972282 | -0.248001 | 180.508377 | 94.820309 | -0.293454
180.609039 | 95.174299 | -0.056849 | 180.399612 | 95.019776 | -0.108042 | 180.641098 | 94.502485 | -0.130948 | 180.547241 | 94.418613 | -0.1575 | 180.636383 | 94.816769 | -0.185905 | 180.287445 | 94.970629 | -0.247824 | 180.575821 | 94.818355 | -0.293379
180.67543 | 95.173927 | -0.056789 | 180.464203 | 95.019057 | -0.107862 | 180.700409 | 94.501614 | -0.130793 | 180.608078 | 94.417564 | -0.15734 | 180.709152 | 94.815531 | -0.18572 | 180.34903 | 94.968977 | -0.247648 | 180.641632 | 94.816401 | -0.293304
180.739716 | 95.173556 | -0.056729 | 180.52887 | 95.01834 | -0.107683 | 180.759613 | 94.500744 | -0.13064 | 180.668793 | 94.416517 | -0.157182 | 180.781647 | 94.814294 | -0.185535 | 180.411774 | 94.967326 | -0.247471 | 180.710831 | 94.814447 | -0.29323
180.80246 | 95.173185 | -0.056669 | 180.591171 | 95.017624 | -0.107504 | 180.820114 | 94.499875 | -0.130487 | 180.735062 | 94.41547 | -0.157023 | 180.850296 | 94.813058 | -0.185351 | 180.472229 | 94.965676 | -0.247295 | 180.778992 | 94.812494 | -0.293157
180.86557 | 95.172814 | -0.056609 | 180.65567 | 95.01691 | -0.107326 | 180.879974 | 94.499008 | -0.130334 | 180.802155 | 94.414425 | -0.156865 | 180.911057 | 94.811824 | -0.185167 | 180.534485 | 94.964028 | -0.247118 | 180.847488 | 94.81054 | -0.293084
180.927826 | 95.172444 | -0.05655 | 180.721832 | 95.016196 | -0.107148 | 180.944855 | 94.498141 | -0.130182 | 180.872849 | 94.41338 | -0.156707 | 180.966736 | 94.81059 | -0.184983 | 180.598129 | 94.962381 | -0.246942 | 180.91333 | 94.808588 | -0.293011
180.990967 | 95.172074 | -0.056491 | 180.789551 | 95.015484 | -0.106971 | 181.011032 | 94.497275 | -0.13003 | 180.944504 | 94.412337 | -0.15655 | 181.016907 | 94.809359 | -0.184799 | 180.663162 | 94.960735 | -0.246766 | 180.979157 | 94.806635 | -0.292939
181.05452 | 95.171704 | -0.056432 | 180.857468 | 95.014773 | -0.106794 | 181.079315 | 94.49641 | -0.129879 | 181.018021 | 94.411295 | -0.156393 | 181.061798 | 94.808128 | -0.184615 | 180.723862 | 94.95909 | -0.24659 | 181.039627 | 94.804683 | -0.292867
181.120575 | 95.171334 | -0.056373 | 180.925934 | 95.014064 | -0.106618 | 181.147095 | 94.495546 | -0.129728 | 181.088577 | 94.410254 | -0.156237 | 181.106354 | 94.806899 | -0.184431 | 180.785248 | 94.957446 | -0.246414 | 181.097931 | 94.802732 | -0.292796
181.186737 | 95.170965 | -0.056315 | 180.988205 | 95.013356 | -0.106442 | 181.21405 | 94.494684 | -0.129578 | 181.159317 | 94.409214 | -0.15608 | 181.152023 | 94.805671 | -0.184248 | 180.845184 | 94.955804 | -0.246238 | 181.152908 | 94.80078 | -0.292725
181.253464 | 95.170595 | -0.056256 | 181.050461 | 95.012649 | -0.106267 | 181.28215 | 94.493821 | -0.129429 | 181.226318 | 94.408174 | -0.155925 | 181.204132 | 94.804444 | -0.184065 | 180.905762 | 94.954163 | -0.246063 | 181.207382 | 94.798829 | -0.292654
181.318237 | 95.170226 | -0.056198 | 181.110077 | 95.011943 | -0.106093 | 181.348877 | 94.49296 | -0.12928 | 181.291397 | 94.407136 | -0.155769 | 181.263504 | 94.803218 | -0.183882 | 180.966904 | 94.952523 | -0.245888 | 181.263565 | 94.796878 | -0.292584
181.381882 | 95.169858 | -0.056141 | 181.167053 | 95.011239 | -0.105919 | 181.412506 | 94.4921 | -0.129131 | 181.355667 | 94.406099 | -0.155614 | 181.330689 | 94.801994 | -0.183699 | 181.029877 | 94.950885 | -0.245713 | 181.322418 | 94.794928 | -0.292513
181.441879 | 95.169489 | -0.056083 | 181.220673 | 95.010537 | -0.105746 | 181.476227 | 94.491241 | -0.128983 | 181.419281 | 94.405063 | -0.15546 | 181.404846 | 94.800771 | -0.183517 | 181.093521 | 94.949248 | -0.245538 | 181.382141 | 94.792978 | -0.292444
181.499649 | 95.16912 | -0.056026 | 181.277496 | 95.009835 | -0.105574 | 181.540665 | 94.490383 | -0.128836 | 181.481552 | 94.404028 | -0.155305 | 181.481491 | 94.79955 | -0.183335 | 181.156952 | 94.947612 | -0.245364 | 181.44635 | 94.791029 | -0.292374
181.554108 | 95.168752 | -0.055969 | 181.335281 | 95.009135 | -0.105402 | 181.605026 | 94.489526 | -0.128689 | 181.543015 | 94.402995 | -0.155152 | 181.561112 | 94.798329 | -0.183153 | 181.221588 | 94.945978 | -0.245189 | 181.513031 | 94.78908 | -0.292305
181.610062 | 95.168384 | -0.055912 | 181.39328 | 95.008436 | -0.105231 | 181.669769 | 94.48867 | -0.128543 | 181.604797 | 94.401962 | -0.154998 | 181.639465 | 94.79711 | -0.182971 | 181.286438 | 94.944345 | -0.245016 | 181.579392 | 94.787132 | -0.292236
181.668228 | 95.168015 | -0.055855 | 181.454422 | 95.007738 | -0.105061 | 181.738236 | 94.487815 | -0.128397 | 181.664825 | 94.400931 | -0.154845 | 181.71608 | 94.795892 | -0.18279 | 181.352676 | 94.942713 | -0.244842 | 181.643204 | 94.785184 | -0.292168
181.729416 | 95.167647 | -0.055798 | 181.519455 | 95.007041 | -0.104892 | 181.808563 | 94.486961 | -0.128252 | 181.726273 | 94.3999 | -0.154693 | 181.789429 | 94.794676 | -0.182608 | 181.418579 | 94.941083 | -0.244669 | 181.707291 | 94.783238 | -0.292099
181.794128 | 95.16728 | -0.055742 | 181.585403 | 95.006345 | -0.104723 | 181.876679 | 94.486108 | -0.128108 | 181.788162 | 94.398871 | -0.154541 | 181.861389 | 94.79346 | -0.182428 | 181.483795 | 94.939455 | -0.244497 | 181.770096 | 94.781291 | -0.292031
181.861008 | 95.166912 | -0.055686 | 181.650635 | 95.005651 | -0.104555 | 181.941284 | 94.485257 | -0.127965 | 181.850601 | 94.397843 | -0.154389 | 181.929047 | 94.792246 | -0.182247 | 181.546661 | 94.937827 | -0.244324 | 181.829605 | 94.779346 | -0.291964
181.929535 | 95.166544 | -0.05563 | 181.714996 | 95.004957 | -0.104387 | 182.004364 | 94.484406 | -0.127822 | 181.91449 | 94.396816 | -0.154238 | 181.995438 | 94.791032 | -0.182067 | 181.608307 | 94.936201 | -0.244153 | 181.890015 | 94.777401 | -0.291897
181.997833 | 95.166177 | -0.055575 | 181.779266 | 95.004264 | -0.104221 | 182.064224 | 94.483556 | -0.12768 | 181.979889 | 94.39579 | -0.154087 | 182.059403 | 94.78982 | -0.181887 | 181.667511 | 94.934576 | -0.243982 | 181.954666 | 94.775457 | -0.29183
182.064911 | 95.16581 | -0.055519 | 181.843658 | 95.003572 | -0.104055 | 182.120087 | 94.482707 | -0.127538 | 182.043259 | 94.394765 | -0.153937 | 182.120361 | 94.788609 | -0.181707 | 181.725937 | 94.932953 | -0.243811 | 182.023651 | 94.773514 | -0.291763
182.128128 | 95.165443 | -0.055464 | 181.907578 | 95.002881 | -0.103889 | 182.174301 | 94.481859 | -0.127397 | 182.108292 | 94.393741 | -0.153788 | 182.182709 | 94.7874 | -0.181528 | 181.780655 | 94.931331 | -0.243641 | 182.093643 | 94.771571 | -0.291697
182.187836 | 95.165077 | -0.055409 | 181.970245 | 95.002191 | -0.103724 | 182.227387 | 94.481012 | -0.127257 | 182.171493 | 94.392718 | -0.153639 | 182.245361 | 94.786191 | -0.181349 | 181.834625 | 94.929709 | -0.243471 | 182.164902 | 94.769628 | -0.291632
182.246262 | 95.164711 | -0.055354 | 182.035477 | 95.001502 | -0.10356 | 182.279663 | 94.480166 | -0.127118 | 182.233261 | 94.391695 | -0.15349 | 182.308197 | 94.784983 | -0.18117 | 181.889237 | 94.928089 | -0.243302 | 182.237122 | 94.767686 | -0.291567
182.303238 | 95.164346 | -0.055299 | 182.100952 | 95.000813 | -0.103396 | 182.332352 | 94.479321 | -0.12698 | 182.291122 | 94.390674 | -0.153342 | 182.367935 | 94.783777 | -0.180992 | 181.945999 | 94.92647 | -0.243134 | 182.311172 | 94.765744 | -0.291502
182.359283 | 95.163981 | -0.055245 | 182.169876 | 95.000125 | -0.103233 | 182.386688 | 94.478477 | -0.126842 | 182.350281 | 94.389654 | -0.153195 | 182.430145 | 94.782571 | -0.180814 | 182.005829 | 94.924852 | -0.242966 | 182.381317 | 94.763803 | -0.291438
182.416184 | 95.163617 | -0.05519 | 182.237625 | 94.999438 | -0.10307 | 182.441864 | 94.477634 | -0.126705 | 182.40773 | 94.388634 | -0.153048 | 182.488541 | 94.781367 | -0.180636 | 182.068634 | 94.923235 | -0.242799 | 182.449432 | 94.761863 | -0.291374
182.477814 | 95.163253 | -0.055136 | 182.308975 | 94.998751 | -0.102908 | 182.500946 | 94.476792 | -0.126569 | 182.464554 | 94.387616 | -0.152902 | 182.547699 | 94.780163 | -0.180459 | 182.137329 | 94.92162 | -0.242632 | 182.515152 | 94.759923 | -0.291311
182.541412 | 95.16289 | -0.055083 | 182.379547 | 94.998066 | -0.102746 | 182.562225 | 94.475951 | -0.126433 | 182.52272 | 94.386598 | -0.152756 | 182.606339 | 94.778961 | -0.180281 | 182.207321 | 94.920005 | -0.242465 | 182.579742 | 94.757983 | -0.291249
182.607987 | 95.162527 | -0.055029 | 182.450211 | 94.997381 | -0.102584 | 182.622009 | 94.475111 | -0.126298 | 182.585419 | 94.385581 | -0.15261 | 182.66684 | 94.777759 | -0.180104 | 182.27887 | 94.918391 | -0.2423 | 182.641419 | 94.756044 | -0.291187
182.675705 | 95.162166 | -0.054976 | 182.51741 | 94.996696 | -0.102423 | 182.684601 | 94.474271 | -0.126164 | 182.651505 | 94.384565 | -0.152465 | 182.728485 | 94.776559 | -0.179928 | 182.34903 | 94.916778 | -0.242134 | 182.69989 | 94.754105 | -0.291126
182.74942 | 95.161805 | -0.054923 | 182.58223 | 94.996013 | -0.102262 | 182.749237 | 94.473432 | -0.126031 | 182.722138 | 94.38355 | -0.152321 | 182.793304 | 94.775359 | -0.179751 | 182.416565 | 94.915166 | -0.24197 | 182.75972 | 94.752167 | -0.291065
182.821991 | 95.161444 | -0.05487 | 182.643768 | 94.995331 | -0.102101 | 182.81369 | 94.472594 | -0.125898 | 182.794891 | 94.382536 | -0.152177 | 182.857727 | 94.774161 | -0.179575 | 182.48111 | 94.913554 | -0.241805 | 182.821838 | 94.750229 | -0.291005
182.894882 | 95.161084 | -0.054817 | 182.703705 | 94.994649 | -0.10194 | 182.87796 | 94.471757 | -0.125766 | 182.868927 | 94.381523 | -0.152033 | 182.925751 | 94.772964 | -0.179399 | 182.545502 | 94.911944 | -0.241642 | 182.884308 | 94.748291 | -0.290945
182.963501 | 95.160725 | -0.054765 | 182.759979 | 94.993969 | -0.10178 | 182.941956 | 94.470921 | -0.125634 | 182.940826 | 94.380511 | -0.15189 | 182.993637 | 94.771768 | -0.179224 | 182.607941 | 94.910335 | -0.241478 | 182.94574 | 94.746353 | -0.290886
183.027817 | 95.160366 | -0.054713 | 182.816818 | 94.99329 | -0.10162 | 183.007324 | 94.470085 | -0.125503 | 183.00708 | 94.3795 | -0.151747 | 183.06192 | 94.770574 | -0.179048 | 182.670731 | 94.908726 | -0.241316 | 183.007324 | 94.744416 | -0.290828
183.087738 | 95.160008 | -0.054661 | 182.876755 | 94.992611 | -0.101461 | 183.074432 | 94.46925 | -0.125373 | 183.068893 | 94.37849 | -0.151605 | 183.127472 | 94.76938 | -0.178874 | 182.738113 | 94.907119 | -0.241153 | 183.069016 | 94.742478 | -0.29077
183.144974 | 95.15965 | -0.05461 | 182.939606 | 94.991934 | -0.101302 | 183.139252 | 94.468416 | -0.125243 | 183.129913 | 94.37748 | -0.151463 | 183.194061 | 94.768188 | -0.178699 | 182.80481 | 94.905512 | -0.240991 | 183.131241 | 94.740541 | -0.290712
183.196594 | 95.159293 | -0.054559 | 183.00177 | 94.991258 | -0.101143 | 183.205292 | 94.467582 | -0.125114 | 183.187592 | 94.376471 | -0.151322 | 183.258774 | 94.766997 | -0.178525 | 182.87178 | 94.903907 | -0.24083 | 183.189804 | 94.738603 | -0.290656
183.249222 | 95.158936 | -0.054508 | 183.069504 | 94.990583 | -0.100984 | 183.270645 | 94.466749 | -0.124986 | 183.245255 | 94.375464 | -0.151181 | 183.321014 | 94.765807 | -0.178351 | 182.93663 | 94.902303 | -0.240669 | 183.249069 | 94.736666 | -0.290599
183.302216 | 95.15858 | -0.054457 | 183.139297 | 94.989909 | -0.100826 | 183.336304 | 94.465916 | -0.124857 | 183.301178 | 94.374457 | -0.151041 | 183.38237 | 94.764619 | -0.178178 | 183.003571 | 94.900699 | -0.240509 | 183.307297 | 94.734729 | -0.290544
183.357742 | 95.158224 | -0.054407 | 183.207001 | 94.989237 | -0.100668 | 183.399017 | 94.465085 | -0.12473 | 183.360748 | 94.373451 | -0.150901 | 183.445938 | 94.763431 | -0.178005 | 183.065186 | 94.899097 | -0.240348 | 183.370132 | 94.732792 | -0.290488
183.415008 | 95.157869 | -0.054356 | 183.275528 | 94.988565 | -0.100511 | 183.461639 | 94.464253 | -0.124603 | 183.420624 | 94.372446 | -0.150761 | 183.509659 | 94.762245 | -0.177832 | 183.125397 | 94.897495 | -0.240189 | 183.431549 | 94.730855 | -0.290433
183.478424 | 95.157514 | -0.054307 | 183.346268 | 94.987895 | -0.100354 | 183.523285 | 94.463423 | -0.124476 | 183.483734 | 94.371442 | -0.150622 | 183.574402 | 94.76106 | -0.17766 | 183.183136 | 94.895895 | -0.24003 | 183.498962 | 94.728919 | -0.290379
183.545624 | 95.15716 | -0.054257 | 183.414688 | 94.987226 | -0.100197 | 183.585236 | 94.462593 | -0.12435 | 183.548569 | 94.370439 | -0.150484 | 183.640717 | 94.759877 | -0.177488 | 183.240768 | 94.894296 | -0.239871 | 183.568756 | 94.726982 | -0.290325
183.613358 | 95.156806 | -0.054208 | 183.481476 | 94.986558 | -0.100041 | 183.646393 | 94.461764 | -0.124224 | 183.614639 | 94.369437 | -0.150346 | 183.707001 | 94.758695 | -0.177317 | 183.298569 | 94.892697 | -0.239713 | 183.641266 | 94.725046 | -0.290271
183.679962 | 95.156454 | -0.054159 | 183.547394 | 94.985892 | -0.099885 | 183.709213 | 94.460936 | -0.124099 | 183.681015 | 94.368436 | -0.150208 | 183.77385 | 94.757514 | -0.177146 | 183.357987 | 94.8911 | -0.239555 | 183.710053 | 94.72311 | -0.290218
183.748245 | 95.156101 | -0.05411 | 183.611633 | 94.985227 | -0.09973 | 183.773315 | 94.460108 | -0.123974 | 183.749069 | 94.367437 | -0.150071 | 183.838867 | 94.756334 | -0.176975 | 183.416336 | 94.889504 | -0.239398 | 183.77829 | 94.721173 | -0.290165
183.816055 | 95.15575 | -0.054061 | 183.676132 | 94.984563 | -0.099575 | 183.838898 | 94.459281 | -0.12385 | 183.814163 | 94.366438 | -0.149934 | 183.899689 | 94.755156 | -0.176805 | 183.478317 | 94.88791 | -0.239241 | 183.840653 | 94.719237 | -0.290113
183.883362 | 95.155399 | -0.054013 | 183.738388 | 94.983901 | -0.099421 | 183.905838 | 94.458455 | -0.123726 | 183.879135 | 94.36544 | -0.149798 | 183.957321 | 94.753979 | -0.176636 | 183.540741 | 94.886316 | -0.239084 | 183.899582 | 94.717302 | -0.29006
183.951202 | 95.155049 | -0.053965 | 183.79921 | 94.983239 | -0.099267 | 183.971527 | 94.457631 | -0.123602 | 183.94339 | 94.364443 | -0.149663 | 184.014984 | 94.752803 | -0.176467 | 183.602676 | 94.884723 | -0.238928 | 183.955109 | 94.715366 | -0.290008
184.019043 | 95.154699 | -0.053917 | 183.860565 | 94.982579 | -0.099114 | 184.037506 | 94.456807 | -0.123479 | 184.004608 | 94.363447 | -0.149528 | 184.070572 | 94.751628 | -0.176299 | 183.664093 | 94.883132 | -0.238773 | 184.008301 | 94.713431 | -0.289957
184.086441 | 95.15435 | -0.05387 | 183.923843 | 94.981921 | -0.098962 | 184.100983 | 94.455984 | -0.123356 | 184.060242 | 94.362452 | -0.149393 | 184.123749 | 94.750455 | -0.176131 | 183.728806 | 94.881542 | -0.238618 | 184.061218 | 94.711497 | -0.289905
184.151138 | 95.154001 | -0.053823 | 183.988297 | 94.981263 | -0.09881 | 184.163727 | 94.455162 | -0.123234 | 184.116425 | 94.361457 | -0.149259 | 184.181122 | 94.749283 | -0.175963 | 183.795242 | 94.879952 | -0.238463 | 184.113831 | 94.709563 | -0.289854
184.213715 | 95.153653 | -0.053776 | 184.051254 | 94.980607 | -0.098659 | 184.223572 | 94.454341 | -0.123112 | 184.173554 | 94.360464 | -0.149126 | 184.241623 | 94.748112 | -0.175796 | 183.860626 | 94.878364 | -0.238309 | 184.171417 | 94.70763 | -0.289803
184.276672 | 95.153306 | -0.053729 | 184.116043 | 94.979952 | -0.098508 | 184.283203 | 94.453521 | -0.122991 | 184.229599 | 94.359471 | -0.148993 | 184.305389 | 94.746943 | -0.17563 | 183.927521 | 94.876778 | -0.238156 | 184.23288 | 94.705697 | -0.289753
184.343857 | 95.152959 | -0.053683 | 184.180145 | 94.979298 | -0.098358 | 184.341675 | 94.452703 | -0.122871 | 184.288376 | 94.35848 | -0.14886 | 184.372803 | 94.745774 | -0.175464 | 183.996429 | 94.875192 | -0.238003 | 184.299377 | 94.703765 | -0.289703
184.41069 | 95.152613 | -0.053636 | 184.242004 | 94.978645 | -0.098209 | 184.402023 | 94.451885 | -0.12275 | 184.35286 | 94.357489 | -0.148728 | 184.442352 | 94.744607 | -0.175298 | 184.066864 | 94.873607 | -0.23785 | 184.369385 | 94.701834 | -0.289653
184.475403 | 95.152267 | -0.053591 | 184.301193 | 94.977993 | -0.09806 | 184.463882 | 94.451069 | -0.122631 | 184.420136 | 94.356499 | -0.148597 | 184.513413 | 94.743441 | -0.175133 | 184.134491 | 94.872023 | -0.237698 | 184.443527 | 94.699904 | -0.289604
184.542084 | 95.151921 | -0.053545 | 184.36084 | 94.977342 | -0.097912 | 184.528534 | 94.450253 | -0.122512 | 184.487244 | 94.355511 | -0.148466 | 184.587189 | 94.742276 | -0.174969 | 184.201218 | 94.87044 | -0.237547 | 184.518158 | 94.697974 | -0.289556
184.60907 | 95.151576 | -0.0535 | 184.420395 | 94.976692 | -0.097764 | 184.593384 | 94.449439 | -0.122393 | 184.554688 | 94.354523 | -0.148336 | 184.65741 | 94.741112 | -0.174805 | 184.265228 | 94.868858 | -0.237396 | 184.593613 | 94.696045 | -0.289507
184.671539 | 95.15123 | -0.053455 | 184.481781 | 94.976043 | -0.097617 | 184.660095 | 94.448626 | -0.122276 | 184.619721 | 94.353536 | -0.148206 | 184.726715 | 94.73995 | -0.174641 | 184.329987 | 94.867277 | -0.237246 | 184.665405 | 94.694116 | -0.289459
184.731552 | 95.150885 | -0.05341 | 184.543152 | 94.975395 | -0.097471 | 184.724976 | 94.447814 | -0.122159 | 184.681427 | 94.35255 | -0.148076 | 184.793045 | 94.738788 | -0.174478 | 184.391678 | 94.865697 | -0.237096 | 184.732742 | 94.692188 | -0.289412
184.789002 | 95.15054 | -0.053366 | 184.607025 | 94.974748 | -0.097325 | 184.791275 | 94.447003 | -0.122042 | 184.740692 | 94.351565 | -0.147948 | 184.858398 | 94.737627 | -0.174316 | 184.451462 | 94.864118 | -0.236947 | 184.793701 | 94.69026 | -0.289365
184.844269 | 95.150194 | -0.053321 | 184.670319 | 94.974102 | -0.09718 | 184.85527 | 94.446192 | -0.121926 | 184.797897 | 94.35058 | -0.147819 | 184.917419 | 94.736468 | -0.174153 | 184.508987 | 94.86254 | -0.236798 | 184.852722 | 94.688334 | -0.289319
184.899872 | 95.149848 | -0.053278 | 184.737381 | 94.973456 | -0.097035 | 184.922333 | 94.445383 | -0.121811 | 184.855103 | 94.349597 | -0.147691 | 184.976135 | 94.73531 | -0.173992 | 184.566208 | 94.860963 | -0.236649 | 184.906845 | 94.686407 | -0.289273
184.955521 | 95.149502 | -0.053234 | 184.800873 | 94.972812 | -0.096891 | 184.988815 | 94.444574 | -0.121697 | 184.915649 | 94.348614 | -0.147564 | 185.033722 | 94.734152 | -0.173831 | 184.619751 | 94.859387 | -0.236501 | 184.962891 | 94.684482 | -0.289228
185.014877 | 95.149155 | -0.053191 | 184.864838 | 94.972168 | -0.096747 | 185.053497 | 94.443767 | -0.121583 | 184.980148 | 94.347632 | -0.147437 | 185.092239 | 94.732996 | -0.17367 | 184.6698 | 94.857812 | -0.236354 | 185.021637 | 94.682557 | -0.289183
185.076767 | 95.148808 | -0.053148 | 184.927948 | 94.971525 | -0.096604 | 185.117355 | 94.442959 | -0.12147 | 185.044647 | 94.346651 | -0.14731 | 185.149368 | 94.731841 | -0.173509 | 184.723953 | 94.856237 | -0.236207 | 185.081741 | 94.680632 | -0.289139
185.144348 | 95.148461 | -0.053105 | 184.991257 | 94.970883 | -0.096461 | 185.184006 | 94.442153 | -0.121357 | 185.114166 | 94.345671 | -0.147184 | 185.20932 | 94.730687 | -0.17335 | 184.782547 | 94.854664 | -0.23606 | 185.143814 | 94.678708 | -0.289095
185.209808 | 95.148113 | -0.053062 | 185.052612 | 94.970241 | -0.096319 | 185.249252 | 94.441347 | -0.121245 | 185.187424 | 94.344691 | -0.147058 | 185.26947 | 94.729534 | -0.17319 | 184.846832 | 94.853092 | -0.235914 | 185.210892 | 94.676785 | -0.289052
185.277908 | 95.147765 | -0.05302 | 185.118012 | 94.969601 | -0.096177 | 185.31366 | 94.440542 | -0.121134 | 185.2612 | 94.343712 | -0.146933 | 185.331329 | 94.728382 | -0.173031 | 184.916458 | 94.85152 | -0.235768 | 185.278778 | 94.674862 | -0.289009
185.346069 | 95.147416 | -0.052978 | 185.184921 | 94.968961 | -0.096035 | 185.37764 | 94.439737 | -0.121023 | 185.332977 | 94.342734 | -0.146809 | 185.392654 | 94.727231 | -0.172873 | 184.990646 | 94.849949 | -0.235623 | 185.347534 | 94.672939 | -0.288967
185.414261 | 95.147068 | -0.052936 | 185.253586 | 94.968322 | -0.095894 | 185.444336 | 94.438933 | -0.120913 | 185.403427 | 94.341757 | -0.146684 | 185.454544 | 94.726081 | -0.172715 | 185.066376 | 94.848379 | -0.235478 | 185.417328 | 94.671016 | -0.288926
185.479828 | 95.146719 | -0.052894 | 185.323914 | 94.967684 | -0.095753 | 185.510834 | 94.438129 | -0.120804 | 185.471039 | 94.340781 | -0.146561 | 185.5168 | 94.724932 | -0.172557 | 185.143951 | 94.846811 | -0.235333 | 185.4888 | 94.669094 | -0.288884
185.547455 | 95.14637 | -0.052853 | 185.393265 | 94.967047 | -0.095613 | 185.577972 | 94.437326 | -0.120695 | 185.535645 | 94.339805 | -0.146437 | 185.580521 | 94.723783 | -0.1724 | 185.214996 | 94.845243 | -0.235189 | 185.559677 | 94.667171 | -0.288844
185.613983 | 95.14602 | -0.052811 | 185.46022 | 94.96641 | -0.095473 | 185.645706 | 94.436523 | -0.120586 | 185.595154 | 94.33883 | -0.146314 | 185.642883 | 94.722636 | -0.172243 | 185.28273 | 94.843676 | -0.235045 | 185.629425 | 94.665249 | -0.288804
185.682282 | 95.145671 | -0.05277 | 185.521881 | 94.965775 | -0.095333 | 185.716507 | 94.435721 | -0.120478 | 185.653458 | 94.337856 | -0.146192 | 185.706528 | 94.72149 | -0.172087 | 185.344727 | 94.84211 | -0.234901 | 185.697662 | 94.663327 | -0.288764
185.749512 | 95.145322 | -0.05273 | 185.5802 | 94.965141 | -0.095194 | 185.782883 | 94.434919 | -0.120371 | 185.708664 | 94.336882 | -0.14607 | 185.774292 | 94.720345 | -0.171931 | 185.405518 | 94.840545 | -0.234758 | 185.766754 | 94.661405 | -0.288724
185.815277 | 95.144972 | -0.052689 | 185.634186 | 94.964508 | -0.095055 | 185.848007 | 94.434118 | -0.120264 | 185.76648 | 94.335909 | -0.145948 | 185.843155 | 94.7192 | -0.171776 | 185.460754 | 94.838981 | -0.234616 | 185.832199 | 94.659483 | -0.288685
185.880493 | 95.144623 | -0.052649 | 185.687271 | 94.963876 | -0.094917 | 185.909378 | 94.433317 | -0.120157 | 185.822418 | 94.334937 | -0.145826 | 185.909638 | 94.718057 | -0.171621 | 185.520599 | 94.837418 | -0.234473 | 185.895508 | 94.657561 | -0.288646
185.942413 | 95.144273 | -0.052608 | 185.740814 | 94.963245 | -0.094779 | 185.972809 | 94.432516 | -0.120051 | 185.884094 | 94.333966 | -0.145705 | 185.977249 | 94.716915 | -0.171466 | 185.582214 | 94.835856 | -0.234331 | 185.955902 | 94.655639 | -0.288608
186.000641 | 95.143924 | -0.052568 | 185.797333 | 94.962615 | -0.094642 | 186.036072 | 94.431716 | -0.119946 | 185.948715 | 94.332996 | -0.145585 | 186.04538 | 94.715773 | -0.171312 | 185.647156 | 94.834296 | -0.23419 | 186.019867 | 94.653717 | -0.288569
186.057129 | 95.143575 | -0.052528 | 185.85788 | 94.961986 | -0.094505 | 186.100342 | 94.430917 | -0.11984 | 186.01767 | 94.332026 | -0.145464 | 186.109848 | 94.714633 | -0.171158 | 185.712799 | 94.832736 | -0.234049 | 186.081543 | 94.651796 | -0.288531
186.11557 | 95.143225 | -0.052489 | 185.923615 | 94.961359 | -0.094369 | 186.163147 | 94.430118 | -0.119735 | 186.086548 | 94.331057 | -0.145344 | 186.173737 | 94.713493 | -0.171005 | 185.78331 | 94.831177 | -0.233908 | 186.144806 | 94.649874 | -0.288494
186.173813 | 95.142876 | -0.052449 | 185.993744 | 94.960732 | -0.094234 | 186.223907 | 94.42932 | -0.119631 | 186.159363 | 94.330089 | -0.145225 | 186.234589 | 94.712355 | -0.170852 | 185.852356 | 94.829619 | -0.233767 | 186.209305 | 94.647953 | -0.288456
186.233597 | 95.142527 | -0.05241 | 186.06723 | 94.960107 | -0.094099 | 186.28302 | 94.428523 | -0.119527 | 186.229157 | 94.329121 | -0.145105 | 186.294342 | 94.711217 | -0.170699 | 185.924408 | 94.828062 | -0.233627 | 186.274689 | 94.646031 | -0.288419
186.296082 | 95.142179 | -0.052371 | 186.139633 | 94.959482 | -0.093965 | 186.337616 | 94.427727 | -0.119423 | 186.296402 | 94.328155 | -0.144987 | 186.354202 | 94.710081 | -0.170547 | 185.996597 | 94.826506 | -0.233488 | 186.342011 | 94.64411 | -0.288382
186.360748 | 95.14183 | -0.052332 | 186.211411 | 94.958859 | -0.093831 | 186.388107 | 94.426931 | -0.119319 | 186.360306 | 94.327189 | -0.144868 | 186.415756 | 94.708945 | -0.170395 | 186.069138 | 94.824951 | -0.233349 | 186.411652 | 94.642189 | -0.288345
186.426422 | 95.141482 | -0.052293 | 186.28122 | 94.958237 | -0.093699 | 186.439468 | 94.426136 | -0.119216 | 186.421112 | 94.326224 | -0.14475 | 186.478943 | 94.70781 | -0.170244 | 186.141174 | 94.823397 | -0.23321 | 186.478485 | 94.640268 | -0.288308
186.497253 | 95.141134 | -0.052254 | 186.34848 | 94.957615 | -0.093567 | 186.493988 | 94.425342 | -0.119113 | 186.479553 | 94.32526 | -0.144632 | 186.542236 | 94.706676 | -0.170093 | 186.214508 | 94.821844 | -0.233072 | 186.545105 | 94.638347 | -0.288271
186.567871 | 95.140786 | -0.052216 | 186.414398 | 94.956995 | -0.093435 | 186.550873 | 94.424549 | -0.119011 | 186.536469 | 94.324296 | -0.144515 | 186.6082 | 94.705543 | -0.169943 | 186.282974 | 94.820292 | -0.232934 | 186.610306 | 94.636426 | -0.288235
186.63855 | 95.140438 | -0.052178 | 186.478165 | 94.956375 | -0.093305 | 186.609482 | 94.423757 | -0.118909 | 186.594894 | 94.323334 | -0.144398 | 186.672241 | 94.704411 | -0.169792 | 186.348816 | 94.818742 | -0.232797 | 186.671753 | 94.634505 | -0.288199
186.710663 | 95.140091 | -0.05214 | 186.541397 | 94.955756 | -0.093175 | 186.675339 | 94.422965 | -0.118807 | 186.652618 | 94.322373 | -0.144281 | 186.738052 | 94.703279 | -0.169643 | 186.411469 | 94.817192 | -0.23266 | 186.728241 | 94.632584 | -0.288163
186.780853 | 95.139744 | -0.052102 | 186.605667 | 94.955138 | -0.093047 | 186.746338 | 94.422174 | -0.118706 | 186.713532 | 94.321412 | -0.144165 | 186.803284 | 94.702149 | -0.169493 | 186.469757 | 94.815642 | -0.232524 | 186.784699 | 94.630663 | -0.288127
186.848312 | 95.139397 | -0.052064 | 186.6707 | 94.954521 | -0.092919 | 186.815704 | 94.421384 | -0.118605 | 186.774826 | 94.320452 | -0.144049 | 186.869629 | 94.701019 | -0.169344 | 186.5233 | 94.814094 | -0.232388 | 186.840363 | 94.628742 | -0.288091
186.912811 | 95.13905 | -0.052027 | 186.736603 | 94.953904 | -0.092791 | 186.882584 | 94.420594 | -0.118505 | 186.836914 | 94.319492 | -0.143933 | 186.93457 | 94.69989 | -0.169195 | 186.579025 | 94.812547 | -0.232253 | 186.895203 | 94.626822 | -0.288055
186.976715 | 95.138704 | -0.051989 | 186.803253 | 94.953288 | -0.092665 | 186.949631 | 94.419806 | -0.118405 | 186.900436 | 94.318534 | -0.143818 | 187.000641 | 94.698762 | -0.169047 | 186.636093 | 94.811 | -0.232118 | 186.951141 | 94.624901 | -0.288019
187.037964 | 95.138358 | -0.051952 | 186.871903 | 94.952672 | -0.092539 | 187.01384 | 94.419018 | -0.118305 | 186.965378 | 94.317576 | -0.143703 | 187.064972 | 94.697635 | -0.168898 | 186.695587 | 94.809454 | -0.231984 | 187.011047 | 94.62298 | -0.287983
187.100174 | 95.138012 | -0.051915 | 186.940598 | 94.952057 | -0.092413 | 187.074173 | 94.418231 | -0.118206 | 187.030289 | 94.316619 | -0.143588 | 187.128922 | 94.696509 | -0.16875 | 186.760178 | 94.807909 | -0.23185 | 187.074143 | 94.62106 | -0.287948
187.161362 | 95.137667 | -0.051878 | 187.009903 | 94.951442 | -0.092289 | 187.133225 | 94.417444 | -0.118107 | 187.098328 | 94.315663 | -0.143474 | 187.194428 | 94.695383 | -0.168603 | 186.826447 | 94.806364 | -0.231716 | 187.140396 | 94.619139 | -0.287912
187.222855 | 95.137322 | -0.051842 | 187.076752 | 94.950828 | -0.092165 | 187.193573 | 94.416658 | -0.118008 | 187.165024 | 94.314707 | -0.14336 | 187.26059 | 94.694259 | -0.168455 | 186.894577 | 94.804821 | -0.231583 | 187.208664 | 94.617219 | -0.287876
187.285965 | 95.136977 | -0.051805 | 187.14502 | 94.950214 | -0.092041 | 187.253311 | 94.415873 | -0.11791 | 187.232636 | 94.313753 | -0.143246 | 187.326447 | 94.693135 | -0.168308 | 186.963455 | 94.803278 | -0.231451 | 187.278015 | 94.615299 | -0.287841
187.352448 | 95.136633 | -0.051769 | 187.210663 | 94.949601 | -0.091918 | 187.313995 | 94.415088 | -0.117813 | 187.29863 | 94.312799 | -0.143133 | 187.387756 | 94.692013 | -0.168161 | 187.031113 | 94.801736 | -0.231318 | 187.348541 | 94.613378 | -0.287805
187.419235 | 95.136289 | -0.051733 | 187.276154 | 94.948989 | -0.091796 | 187.374847 | 94.414304 | -0.117715 | 187.36644 | 94.311846 | -0.14302 | 187.451904 | 94.690891 | -0.168014 | 187.097687 | 94.800195 | -0.231187 | 187.419479 | 94.611458 | -0.28777
187.485397 | 95.135945 | -0.051697 | 187.337677 | 94.948378 | -0.091674 | 187.437118 | 94.413521 | -0.117618 | 187.434464 | 94.310893 | -0.142907 | 187.514999 | 94.689771 | -0.167867 | 187.161148 | 94.798654 | -0.231055 | 187.489838 | 94.609538 | -0.287734
187.553864 | 95.135602 | -0.051661 | 187.402313 | 94.947767 | -0.091552 | 187.501724 | 94.412738 | -0.117522 | 187.502014 | 94.309942 | -0.142795 | 187.579269 | 94.688651 | -0.167721 | 187.224304 | 94.797115 | -0.230924 | 187.560425 | 94.607618 | -0.287699
187.621979 | 95.135259 | -0.051625 | 187.464081 | 94.947157 | -0.091431 | 187.569809 | 94.411955 | -0.117426 | 187.569794 | 94.308991 | -0.142683 | 187.644226 | 94.687533 | -0.167575 | 187.284653 | 94.795576 | -0.230794 | 187.630371 | 94.605698 | -0.287663
187.689789 | 95.134916 | -0.05159 | 187.526886 | 94.946547 | -0.09131 | 187.634918 | 94.411174 | -0.11733 | 187.642105 | 94.308041 | -0.142571 | 187.710312 | 94.686416 | -0.167429 | 187.345154 | 94.794038 | -0.230663 | 187.698639 | 94.603778 | -0.287627
187.754166 | 95.134574 | -0.051555 | 187.588776 | 94.945938 | -0.09119 | 187.702805 | 94.410393 | -0.117235 | 187.712769 | 94.307091 | -0.14246 | 187.774628 | 94.685299 | -0.167283 | 187.406723 | 94.792501 | -0.230534 | 187.761322 | 94.601859 | -0.287591
187.820511 | 95.134232 | -0.05152 | 187.650803 | 94.94533 | -0.09107 | 187.771988 | 94.409612 | -0.11714 | 187.781464 | 94.306143 | -0.142349 | 187.840179 | 94.684184 | -0.167137 | 187.471207 | 94.790965 | -0.230404 | 187.823914 | 94.599939 | -0.287556
187.883164 | 95.13389 | -0.051485 | 187.711319 | 94.944723 | -0.09095 | 187.841904 | 94.408832 | -0.117045 | 187.84874 | 94.305195 | -0.142238 | 187.904694 | 94.68307 | -0.166992 | 187.535553 | 94.789429 | -0.230275 | 187.884995 | 94.59802 | -0.28752
187.944122 | 95.133548 | -0.05145 | 187.774185 | 94.944116 | -0.090831 | 187.909515 | 94.408053 | -0.116951 | 187.913605 | 94.304248 | -0.142128 | 187.970917 | 94.681957 | -0.166847 | 187.603653 | 94.787894 | -0.230147 | 187.947662 | 94.596101 | -0.287484
188.003388 | 95.133207 | -0.051416 | 187.836594 | 94.94351 | -0.090712 | 187.975021 | 94.407274 | -0.116857 | 187.974487 | 94.303301 | -0.142018 | 188.036072 | 94.680845 | -0.166702 | 187.672455 | 94.78636 | -0.230018 | 188.010696 | 94.594181 | -0.287447
188.063889 | 95.132866 | -0.051382 | 187.901642 | 94.942905 | -0.090593 | 188.039932 | 94.406496 | -0.116763 | 188.032501 | 94.302355 | -0.141908 | 188.101013 | 94.679734 | -0.166557 | 187.741303 | 94.784827 | -0.22989 | 188.075195 | 94.592262 | -0.287411
188.123672 | 95.132526 | -0.051347 | 187.966675 | 94.942301 | -0.090475 | 188.105026 | 94.405718 | -0.11667 | 188.088257 | 94.30141 | -0.141799 | 188.16214 | 94.678625 | -0.166412 | 187.813538 | 94.783295 | -0.229763 | 188.141632 | 94.590343 | -0.287374
188.186737 | 95.132185 | -0.051313 | 188.031982 | 94.941698 | -0.090357 | 188.167282 | 94.40494 | -0.116577 | 188.146027 | 94.300466 | -0.14169 | 188.227203 | 94.677516 | -0.166268 | 187.886795 | 94.781764 | -0.229636 | 188.212128 | 94.588425 | -0.287338
188.248871 | 95.131845 | -0.05128 | 188.094803 | 94.941096 | -0.090239 | 188.232086 | 94.404164 | -0.116485 | 188.204987 | 94.299522 | -0.141582 | 188.291641 | 94.676409 | -0.166125 | 187.96019 | 94.780234 | -0.229509 | 188.278839 | 94.586506 | -0.287301
188.314362 | 95.131505 | -0.051246 | 188.157898 | 94.940495 | -0.090122 | 188.296722 | 94.403388 | -0.116392 | 188.266632 | 94.29858 | -0.141473 | 188.354385 | 94.675303 | -0.165981 | 188.031326 | 94.778705 | -0.229382 | 188.345657 | 94.584589 | -0.287264
188.379334 | 95.131166 | -0.051213 | 188.219086 | 94.939895 | -0.090005 | 188.364288 | 94.402612 | -0.1163 | 188.328079 | 94.297637 | -0.141366 | 188.417557 | 94.674198 | -0.165838 | 188.104248 | 94.777177 | -0.229256 | 188.410187 | 94.582671 | -0.287226
188.446198 | 95.130826 | -0.05118 | 188.276962 | 94.939296 | -0.089888 | 188.42981 | 94.401838 | -0.116208 | 188.394196 | 94.296696 | -0.141258 | 188.484558 | 94.673094 | -0.165695 | 188.1716 | 94.77565 | -0.229131 | 188.476074 | 94.580754 | -0.287189
188.510239 | 95.130487 | -0.051147 | 188.335098 | 94.938698 | -0.089772 | 188.497269 | 94.401064 | -0.116117 | 188.459824 | 94.295755 | -0.141151 | 188.549866 | 94.671992 | -0.165553 | 188.237671 | 94.774124 | -0.229006 | 188.536743 | 94.578837 | -0.287151
188.577957 | 95.130148 | -0.051114 | 188.396484 | 94.938101 | -0.089657 | 188.564423 | 94.40029 | -0.116025 | 188.52681 | 94.294815 | -0.141045 | 188.616409 | 94.67089 | -0.165411 | 188.301849 | 94.772599 | -0.228881 | 188.601807 | 94.576921 | -0.287113
188.644882 | 95.129809 | -0.051081 | 188.460907 | 94.937505 | -0.089542 | 188.634125 | 94.399518 | -0.115934 | 188.593735 | 94.293876 | -0.140938 | 188.684067 | 94.66979 | -0.165269 | 188.36557 | 94.771075 | -0.228757 | 188.66806 | 94.575005 | -0.287075
188.710785 | 95.129471 | -0.051049 | 188.527268 | 94.93691 | -0.089427 | 188.701874 | 94.398746 | -0.115843 | 188.659973 | 94.292938 | -0.140833 | 188.751938 | 94.66869 | -0.165128 | 188.426514 | 94.769551 | -0.228634 | 188.73645 | 94.57309 | -0.287036
188.778961 | 95.129133 | -0.051016 | 188.596527 | 94.936316 | -0.089313 | 188.7715 | 94.397974 | -0.115753 | 188.726532 | 94.292 | -0.140727 | 188.820831 | 94.667591 | -0.164987 | 188.487686 | 94.768029 | -0.228511 | 188.804321 | 94.571175 | -0.286998
188.85321 | 95.128796 | -0.050984 | 188.668381 | 94.935723 | -0.0892 | 188.839951 | 94.397203 | -0.115662 | 188.791794 | 94.291064 | -0.140622 | 188.88681 | 94.666494 | -0.164847 | 188.546845 | 94.766508 | -0.228388 | 188.874832 | 94.56926 | -0.286959
188.929108 | 95.128459 | -0.050952 | 188.741943 | 94.935131 | -0.089087 | 188.907761 | 94.396433 | -0.115572 | 188.853317 | 94.290128 | -0.140517 | 188.950104 | 94.665397 | -0.164707 | 188.60907 | 94.764988 | -0.228266 | 188.942825 | 94.567347 | -0.28692
189.008087 | 95.128122 | -0.050921 | 188.811645 | 94.934539 | -0.088974 | 188.975494 | 94.395664 | -0.115482 | 188.914597 | 94.289192 | -0.140413 | 189.012985 | 94.664301 | -0.164568 | 188.670868 | 94.763468 | -0.228145 | 189.009918 | 94.565433 | -0.286882
189.088837 | 95.127786 | -0.050889 | 188.877625 | 94.933949 | -0.088863 | 189.04155 | 94.394895 | -0.115393 | 188.977051 | 94.288258 | -0.140309 | 189.079529 | 94.663206 | -0.164429 | 188.734711 | 94.76195 | -0.228024 | 189.076584 | 94.563521 | -0.286843
189.168076 | 95.12745 | -0.050858 | 188.942352 | 94.933359 | -0.088752 | 189.104767 | 94.394127 | -0.115304 | 189.038986 | 94.287324 | -0.140206 | 189.143997 | 94.662112 | -0.164291 | 188.797958 | 94.760433 | -0.227904 | 189.141068 | 94.561609 | -0.286804
189.246445 | 95.127115 | -0.050827 | 189.007263 | 94.93277 | -0.088641 | 189.163712 | 94.393359 | -0.115215 | 189.100647 | 94.286391 | -0.140103 | 189.207321 | 94.661019 | -0.164153 | 188.865814 | 94.758916 | -0.227785 | 189.205566 | 94.559698 | -0.286765
189.32251 | 95.12678 | -0.050796 | 189.069611 | 94.932182 | -0.088531 | 189.221024 | 94.392592 | -0.115126 | 189.166397 | 94.285458 | -0.14 | 189.274048 | 94.659927 | -0.164016 | 188.933182 | 94.7574 | -0.227666 | 189.269531 | 94.557788 | -0.286727
189.392624 | 95.126446 | -0.050765 | 189.12999 | 94.931595 | -0.088422 | 189.273834 | 94.391826 | -0.115038 | 189.235382 | 94.284526 | -0.139898 | 189.343582 | 94.658836 | -0.163879 | 189.000275 | 94.755885 | -0.227549 | 189.337524 | 94.555878 | -0.286689
189.45874 | 95.126113 | -0.050734 | 189.194061 | 94.931008 | -0.088314 | 189.325943 | 94.39106 | -0.11495 | 189.303345 | 94.283594 | -0.139796 | 189.411301 | 94.657745 | -0.163743 | 189.068237 | 94.754371 | -0.227431 | 189.404892 | 94.553969 | -0.286651
189.52208 | 95.12578 | -0.050704 | 189.259796 | 94.930422 | -0.088206 | 189.379395 | 94.390295 | -0.114862 | 189.372406 | 94.282664 | -0.139694 | 189.478851 | 94.656655 | -0.163607 | 189.139618 | 94.752857 | -0.227315 | 189.473724 | 94.55206 | -0.286613
189.579178 | 95.125448 | -0.050674 | 189.326416 | 94.929836 | -0.088099 | 189.435135 | 94.38953 | -0.114775 | 189.443695 | 94.281734 | -0.139593 | 189.545288 | 94.655566 | -0.163472 | 189.211365 | 94.751344 | -0.227199 | 189.540985 | 94.550152 | -0.286576
189.632126 | 95.125116 | -0.050644 | 189.394562 | 94.929251 | -0.087992 | 189.495987 | 94.388766 | -0.114688 | 189.513001 | 94.280804 | -0.139493 | 189.614288 | 94.654478 | -0.163337 | 189.283539 | 94.749832 | -0.227084 | 189.606964 | 94.548244 | -0.286539
189.68956 | 95.124785 | -0.050614 | 189.465241 | 94.928667 | -0.087886 | 189.562698 | 94.388002 | -0.114602 | 189.578827 | 94.279875 | -0.139393 | 189.683197 | 94.653391 | -0.163203 | 189.356384 | 94.74832 | -0.22697 | 189.671066 | 94.546337 | -0.286503
189.74968 | 95.124454 | -0.050585 | 189.538117 | 94.928083 | -0.087781 | 189.631409 | 94.387239 | -0.114515 | 189.643753 | 94.278947 | -0.139293 | 189.749512 | 94.652304 | -0.163069 | 189.429825 | 94.746808 | -0.226856 | 189.736176 | 94.54443 | -0.286467
189.811066 | 95.124124 | -0.050555 | 189.613236 | 94.927499 | -0.087676 | 189.703186 | 94.386476 | -0.11443 | 189.707947 | 94.278019 | -0.139194 | 189.818909 | 94.651218 | -0.162936 | 189.504334 | 94.745298 | -0.226743 | 189.800537 | 94.542522 | -0.286431
189.875076 | 95.123795 | -0.050526 | 189.684052 | 94.926916 | -0.087572 | 189.773758 | 94.385714 | -0.114344 | 189.771805 | 94.277092 | -0.139095 | 189.888809 | 94.650133 | -0.162803 | 189.575577 | 94.743788 | -0.226631 | 189.86734 | 94.540615 | -0.286397
189.94046 | 95.123466 | -0.050497 | 189.755386 | 94.926333 | -0.087468 | 189.840469 | 94.384952 | -0.114259 | 189.837189 | 94.276166 | -0.138996 | 189.959686 | 94.649048 | -0.162671 | 189.645416 | 94.742278 | -0.226519 | 189.934784 | 94.538709 | -0.286363
190.006485 | 95.123137 | -0.050469 | 189.824005 | 94.925751 | -0.087365 | 189.901291 | 94.38419 | -0.114175 | 189.901978 | 94.27524 | -0.138899 | 190.027618 | 94.647965 | -0.162539 | 189.714752 | 94.74077 | -0.226408 | 190.003601 | 94.536802 | -0.286329
190.074875 | 95.122809 | -0.05044 | 189.891754 | 94.92517 | -0.087262 | 189.963318 | 94.383429 | -0.114091 | 189.966202 | 94.274315 | -0.138801 | 190.096939 | 94.646882 | -0.162407 | 189.783722 | 94.739262 | -0.226298 | 190.070389 | 94.534895 | -0.286296
190.141632 | 95.122482 | -0.050412 | 189.952835 | 94.924589 | -0.08716 | 190.023712 | 94.382669 | -0.114007 | 190.031372 | 94.27339 | -0.138704 | 190.163147 | 94.645801 | -0.162276 | 189.848129 | 94.737754 | -0.226188 | 190.140091 | 94.532989 | -0.286264
190.209686 | 95.122155 | -0.050384 | 190.014999 | 94.924008 | -0.087058 | 190.083588 | 94.381909 | -0.113923 | 190.097748 | 94.272466 | -0.138608 | 190.22966 | 94.64472 | -0.162146 | 189.909714 | 94.736248 | -0.226079 | 190.209656 | 94.531082 | -0.286233
190.276382 | 95.121828 | -0.050357 | 190.074326 | 94.923428 | -0.086956 | 190.147492 | 94.38115 | -0.11384 | 190.160584 | 94.271542 | -0.138512 | 190.292419 | 94.64364 | -0.162016 | 189.971466 | 94.734742 | -0.225971 | 190.276611 | 94.529176 | -0.286202
190.344803 | 95.121501 | -0.050329 | 190.133575 | 94.922849 | -0.086855 | 190.217255 | 94.380391 | -0.113758 | 190.226471 | 94.270619 | -0.138416 | 190.356415 | 94.642561 | -0.161887 | 190.032089 | 94.733236 | -0.225863 | 190.341782 | 94.52727 | -0.286172
190.409638 | 95.121175 | -0.050302 | 190.190369 | 94.92227 | -0.086754 | 190.288361 | 94.379633 | -0.113676 | 190.29364 | 94.269697 | -0.138321 | 190.420074 | 94.641483 | -0.161758 | 190.091568 | 94.731731 | -0.225756 | 190.409653 | 94.525363 | -0.286142
190.478363 | 95.120849 | -0.050275 | 190.249558 | 94.921691 | -0.086654 | 190.361893 | 94.378875 | -0.113594 | 190.36203 | 94.268775 | -0.138226 | 190.486939 | 94.640405 | -0.161629 | 190.152679 | 94.730227 | -0.22565 | 190.475906 | 94.523457 | -0.286114
190.546967 | 95.120523 | -0.050248 | 190.309616 | 94.921113 | -0.086554 | 190.436432 | 94.378118 | -0.113512 | 190.430695 | 94.267854 | -0.138132 | 190.552841 | 94.639329 | -0.161501 | 190.216492 | 94.728723 | -0.225544 | 190.543411 | 94.521551 | -0.286085
190.616547 | 95.120198 | -0.050222 | 190.374359 | 94.920536 | -0.086454 | 190.51062 | 94.377362 | -0.113431 | 190.5 | 94.266934 | -0.138039 | 190.619797 | 94.638253 | -0.161374 | 190.28743 | 94.72722 | -0.225438 | 190.612091 | 94.519644 | -0.286058
190.682907 | 95.119872 | -0.050195 | 190.440521 | 94.91996 | -0.086354 | 190.582916 | 94.376606 | -0.11335 | 190.56868 | 94.266015 | -0.137946 | 190.688232 | 94.637179 | -0.161247 | 190.36319 | 94.725718 | -0.225334 | 190.683136 | 94.517738 | -0.286031
190.749542 | 95.119547 | -0.050169 | 190.508987 | 94.919385 | -0.086255 | 190.651703 | 94.375851 | -0.11327 | 190.637207 | 94.265097 | -0.137853 | 190.756287 | 94.636105 | -0.161121 | 190.439911 | 94.724217 | -0.22523 | 190.754059 | 94.515832 | -0.286005
190.814438 | 95.119222 | -0.050143 | 190.579056 | 94.91881 | -0.086156 | 190.718048 | 94.375096 | -0.11319 | 190.701767 | 94.264179 | -0.137761 | 190.820526 | 94.635033 | -0.160995 | 190.521011 | 94.722716 | -0.225126 | 190.823883 | 94.513925 | -0.28598
190.880981 | 95.118896 | -0.050117 | 190.651215 | 94.918236 | -0.086058 | 190.786957 | 94.374342 | -0.11311 | 190.766632 | 94.263263 | -0.13767 | 190.883255 | 94.633961 | -0.16087 | 190.600067 | 94.721217 | -0.225023 | 190.890122 | 94.512019 | -0.285955
190.946137 | 95.118572 | -0.050092 | 190.721008 | 94.917663 | -0.08596 | 190.855179 | 94.373589 | -0.113031 | 190.82901 | 94.262347 | -0.137579 | 190.945465 | 94.63289 | -0.160745 | 190.675171 | 94.719718 | -0.224921 | 190.956879 | 94.510113 | -0.285931
191.011215 | 95.118247 | -0.050067 | 190.790085 | 94.917091 | -0.085862 | 190.923981 | 94.372837 | -0.112952 | 190.892654 | 94.261432 | -0.137489 | 191.00798 | 94.631821 | -0.160621 | 190.743622 | 94.71822 | -0.22482 | 191.020905 | 94.508207 | -0.285907
191.07695 | 95.117922 | -0.050042 | 190.861496 | 94.916519 | -0.085765 | 190.990997 | 94.372085 | -0.112873 | 190.953842 | 94.260517 | -0.137399 | 191.069168 | 94.630752 | -0.160497 | 190.80954 | 94.716724 | -0.224718 | 191.083206 | 94.506301 | -0.285884
191.143295 | 95.117597 | -0.050017 | 190.932816 | 94.915949 | -0.085668 | 191.059418 | 94.371334 | -0.112795 | 191.018402 | 94.259604 | -0.13731 | 191.133453 | 94.629684 | -0.160374 | 190.870483 | 94.715227 | -0.224618 | 191.142654 | 94.504395 | -0.285862
191.208771 | 95.117273 | -0.049992 | 191.000626 | 94.915379 | -0.085571 | 191.12497 | 94.370584 | -0.112717 | 191.084686 | 94.258691 | -0.137222 | 191.199036 | 94.628617 | -0.160252 | 190.930267 | 94.713732 | -0.224518 | 191.206528 | 94.50249 | -0.28584
191.276032 | 95.116949 | -0.049967 | 191.070404 | 94.91481 | -0.085475 | 191.189133 | 94.369834 | -0.11264 | 191.155182 | 94.257779 | -0.137134 | 191.264267 | 94.627552 | -0.16013 | 190.987946 | 94.712237 | -0.224419 | 191.269684 | 94.500586 | -0.285819
191.346375 | 95.116625 | -0.049943 | 191.140747 | 94.914242 | -0.08538 | 191.250443 | 94.369085 | -0.112563 | 191.225189 | 94.256868 | -0.137047 | 191.330689 | 94.626487 | -0.160009 | 191.049286 | 94.710744 | -0.224321 | 191.334702 | 94.498681 | -0.285799
191.41684 | 95.116301 | -0.049919 | 191.207169 | 94.913675 | -0.085285 | 191.310272 | 94.368337 | -0.112486 | 191.298218 | 94.255957 | -0.136961 | 191.39743 | 94.625423 | -0.159888 | 191.11232 | 94.70925 | -0.224223 | 191.399796 | 94.496777 | -0.28578
191.484634 | 95.115978 | -0.049895 | 191.27301 | 94.913109 | -0.08519 | 191.37059 | 94.367589 | -0.11241 | 191.370987 | 94.255047 | -0.136876 | 191.465668 | 94.624359 | -0.159769 | 191.17923 | 94.707758 | -0.224126 | 191.464203 | 94.494874 | -0.285762
191.553803 | 95.115655 | -0.049871 | 191.3349 | 94.912543 | -0.085096 | 191.430405 | 94.366842 | -0.112334 | 191.442841 | 94.254137 | -0.136791 | 191.535492 | 94.623297 | -0.15965 | 191.247528 | 94.706266 | -0.22403 | 191.531815 | 94.49297 | -0.285744
191.623215 | 95.115332 | -0.049848 | 191.393845 | 94.911979 | -0.085003 | 191.488525 | 94.366095 | -0.112259 | 191.512695 | 94.253228 | -0.136706 | 191.60643 | 94.622236 | -0.159531 | 191.317673 | 94.704775 | -0.223935 | 191.602066 | 94.491068 | -0.285728
191.690353 | 95.115009 | -0.049824 | 191.452301 | 94.911415 | -0.08491 | 191.550507 | 94.365349 | -0.112184 | 191.582001 | 94.252319 | -0.136622 | 191.679215 | 94.621175 | -0.159413 | 191.387573 | 94.703285 | -0.22384 | 191.669785 | 94.489165 | -0.285712
191.758164 | 95.114687 | -0.049801 | 191.511612 | 94.910852 | -0.084818 | 191.615265 | 94.364603 | -0.11211 | 191.649521 | 94.251411 | -0.136539 | 191.752152 | 94.620115 | -0.159296 | 191.45845 | 94.701795 | -0.223745 | 191.739456 | 94.487263 | -0.285698
191.824936 | 95.114364 | -0.049778 | 191.573517 | 94.91029 | -0.084727 | 191.682297 | 94.363858 | -0.112036 | 191.713669 | 94.250503 | -0.136457 | 191.827057 | 94.619057 | -0.15918 | 191.527084 | 94.700306 | -0.223652 | 191.811081 | 94.485361 | -0.285684
191.893158 | 95.114042 | -0.049755 | 191.637772 | 94.909728 | -0.084636 | 191.749634 | 94.363114 | -0.111962 | 191.778763 | 94.249595 | -0.136375 | 191.90213 | 94.617999 | -0.159064 | 191.59465 | 94.698818 | -0.223559 | 191.881958 | 94.48346 | -0.285671
191.963089 | 95.113719 | -0.049732 | 191.706833 | 94.909167 | -0.084546 | 191.820847 | 94.36237 | -0.111889 | 191.843063 | 94.248688 | -0.136293 | 191.980194 | 94.616941 | -0.158949 | 191.663849 | 94.697331 | -0.223467 | 191.951355 | 94.481559 | -0.28566
192.033798 | 95.113396 | -0.04971 | 191.775559 | 94.908606 | -0.084457 | 191.892853 | 94.361626 | -0.111817 | 191.907852 | 94.247781 | -0.136212 | 192.055206 | 94.615884 | -0.158835 | 191.734085 | 94.695844 | -0.223376 | 192.025238 | 94.479658 | -0.28565
192.106033 | 95.113073 | -0.049687 | 191.846466 | 94.908046 | -0.084368 | 191.963104 | 94.360884 | -0.111745 | 191.973679 | 94.246875 | -0.136132 | 192.128021 | 94.614828 | -0.158722 | 191.803162 | 94.694358 | -0.223286 | 192.100067 | 94.477758 | -0.285641
192.177368 | 95.112749 | -0.049665 | 191.917404 | 94.907486 | -0.08428 | 192.031204 | 94.360141 | -0.111674 | 192.040237 | 94.245969 | -0.136052 | 192.195267 | 94.613773 | -0.158609 | 191.87619 | 94.692872 | -0.223196 | 192.173248 | 94.475858 | -0.285633
192.247696 | 95.112425 | -0.049643 | 191.990143 | 94.906927 | -0.084192 | 192.09932 | 94.359399 | -0.111604 | 192.107834 | 94.245064 | -0.135973 | 192.260559 | 94.612718 | -0.158497 | 191.952072 | 94.691387 | -0.223107 | 192.244156 | 94.473959 | -0.285627
192.314179 | 95.1121 | -0.049621 | 192.061432 | 94.906368 | -0.084105 | 192.165634 | 94.358658 | -0.111534 | 192.177094 | 94.244158 | -0.135894 | 192.320755 | 94.611664 | -0.158385 | 192.026474 | 94.689903 | -0.223019 | 192.31601 | 94.47206 | -0.285622
192.379837 | 95.111775 | -0.049599 | 192.133133 | 94.90581 | -0.084019 | 192.22879 | 94.357917 | -0.111464 | 192.247284 | 94.243254 | -0.135816 | 192.381149 | 94.610611 | -0.158274 | 192.102478 | 94.688419 | -0.222932 | 192.385773 | 94.470161 | -0.285618
192.442535 | 95.111449 | -0.049577 | 192.201935 | 94.905252 | -0.083934 | 192.29071 | 94.357176 | -0.111395 | 192.31929 | 94.24235 | -0.135738 | 192.442001 | 94.609558 | -0.158164 | 192.176865 | 94.686936 | -0.222845 | 192.452774 | 94.468263 | -0.285616
192.504791 | 95.111123 | -0.049556 | 192.268829 | 94.904694 | -0.083849 | 192.352921 | 94.356436 | -0.111327 | 192.390701 | 94.241446 | -0.135661 | 192.506393 | 94.608506 | -0.158055 | 192.249176 | 94.685453 | -0.22276 | 192.516998 | 94.466365 | -0.285615
192.566437 | 95.110796 | -0.049534 | 192.336289 | 94.904137 | -0.083764 | 192.416916 | 94.355696 | -0.11126 | 192.462021 | 94.240543 | -0.135584 | 192.574921 | 94.607454 | -0.157946 | 192.319305 | 94.683971 | -0.222675 | 192.57901 | 94.464467 | -0.285616
192.630463 | 95.110469 | -0.049513 | 192.402924 | 94.90358 | -0.08368 | 192.482315 | 94.354957 | -0.111193 | 192.531906 | 94.23964 | -0.135508 | 192.644531 | 94.606403 | -0.157838 | 192.388107 | 94.682489 | -0.22259 | 192.638977 | 94.462569 | -0.285619
192.695404 | 95.11014 | -0.049492 | 192.468613 | 94.903023 | -0.083597 | 192.54776 | 94.354218 | -0.111126 | 192.603424 | 94.238738 | -0.135432 | 192.718552 | 94.605353 | -0.15773 | 192.456451 | 94.681007 | -0.222507 | 192.700501 | 94.460672 | -0.285623
192.763824 | 95.109812 | -0.04947 | 192.531998 | 94.902467 | -0.083514 | 192.613876 | 94.353479 | -0.111061 | 192.675568 | 94.237836 | -0.135357 | 192.792954 | 94.604303 | -0.157623 | 192.52298 | 94.679526 | -0.222424 | 192.763214 | 94.458774 | -0.285628
192.83371 | 95.109482 | -0.049449 | 192.599274 | 94.901911 | -0.083432 | 192.682068 | 94.352741 | -0.110996 | 192.746277 | 94.236935 | -0.135283 | 192.865814 | 94.603254 | -0.157517 | 192.59108 | 94.678046 | -0.222341 | 192.828293 | 94.456876 | -0.285635
192.904953 | 95.109152 | -0.049428 | 192.663544 | 94.901356 | -0.08335 | 192.751938 | 94.352003 | -0.110931 | 192.816361 | 94.236035 | -0.135209 | 192.934784 | 94.602205 | -0.157411 | 192.659241 | 94.676566 | -0.22226 | 192.896622 | 94.454978 | -0.285644
192.978119 | 95.108821 | -0.049407 | 192.730881 | 94.900801 | -0.083268 | 192.819458 | 94.351265 | -0.110868 | 192.887589 | 94.235135 | -0.135135 | 193.000046 | 94.601157 | -0.157306 | 192.729218 | 94.675086 | -0.222179 | 192.969101 | 94.45308 | -0.285654
193.050415 | 95.10849 | -0.049386 | 192.799927 | 94.900246 | -0.083188 | 192.89119 | 94.350527 | -0.110804 | 192.958176 | 94.234236 | -0.135063 | 193.059418 | 94.600109 | -0.157202 | 192.799088 | 94.673607 | -0.222099 | 193.038574 | 94.451181 | -0.285665
193.125595 | 95.108158 | -0.049365 | 192.869278 | 94.899692 | -0.083107 | 192.964584 | 94.34979 | -0.110742 | 193.028702 | 94.233337 | -0.13499 | 193.117447 | 94.599062 | -0.157098 | 192.871307 | 94.672128 | -0.222019 | 193.11116 | 94.449282 | -0.285678
193.200638 | 95.107826 | -0.049344 | 192.937164 | 94.899138 | -0.083027 | 193.040268 | 94.349053 | -0.11068 | 193.098785 | 94.232439 | -0.134919 | 193.173859 | 94.598015 | -0.156995 | 192.942627 | 94.67065 | -0.22194 | 193.184418 | 94.447383 | -0.285692
193.277023 | 95.107494 | -0.049324 | 193.005981 | 94.898584 | -0.082948 | 193.114838 | 94.348316 | -0.110618 | 193.167847 | 94.231541 | -0.134848 | 193.233795 | 94.596969 | -0.156892 | 193.013886 | 94.669172 | -0.221862 | 193.257584 | 94.445483 | -0.285708
193.35257 | 95.107161 | -0.049303 | 193.071152 | 94.898032 | -0.082868 | 193.18866 | 94.347579 | -0.110557 | 193.235901 | 94.230644 | -0.134778 | 193.295059 | 94.595924 | -0.15679 | 193.083878 | 94.667695 | -0.221784 | 193.329041 | 94.443582 | -0.285725
193.428452 | 95.106828 | -0.049282 | 193.140656 | 94.897479 | -0.08279 | 193.261566 | 94.346843 | -0.110497 | 193.301041 | 94.229747 | -0.134708 | 193.359879 | 94.594879 | -0.156689 | 193.151413 | 94.666218 | -0.221707 | 193.40036 | 94.441681 | -0.285743
193.502091 | 95.106495 | -0.049261 | 193.212372 | 94.896928 | -0.082712 | 193.335602 | 94.346106 | -0.110437 | 193.36377 | 94.228851 | -0.134639 | 193.425629 | 94.593834 | -0.156588 | 193.218292 | 94.664741 | -0.22163 | 193.472687 | 94.43978 | -0.285762
193.576141 | 95.106163 | -0.049241 | 193.285278 | 94.896376 | -0.082634 | 193.404099 | 94.345371 | -0.110377 | 193.428711 | 94.227955 | -0.134571 | 193.499695 | 94.592791 | -0.156488 | 193.286331 | 94.663265 | -0.221553 | 193.547562 | 94.437877 | -0.285782
193.645721 | 95.10583 | -0.04922 | 193.358063 | 94.895826 | -0.082557 | 193.472824 | 94.344635 | -0.110318 | 193.492859 | 94.22706 | -0.134503 | 193.57544 | 94.591748 | -0.156388 | 193.355988 | 94.661789 | -0.221478 | 193.619675 | 94.435975 | -0.285803
193.715302 | 95.105498 | -0.049199 | 193.435745 | 94.895276 | -0.08248 | 193.539536 | 94.343899 | -0.11026 | 193.557266 | 94.226165 | -0.134436 | 193.651611 | 94.590705 | -0.156289 | 193.423767 | 94.660313 | -0.221402 | 193.690735 | 94.434071 | -0.285825
193.780747 | 95.105167 | -0.049179 | 193.510834 | 94.894727 | -0.082404 | 193.607315 | 94.343164 | -0.110202 | 193.621292 | 94.225271 | -0.13437 | 193.728851 | 94.589663 | -0.156191 | 193.49794 | 94.658837 | -0.221327 | 193.759613 | 94.432167 | -0.285849
193.845001 | 95.104835 | -0.049158 | 193.582916 | 94.894178 | -0.082328 | 193.671173 | 94.34243 | -0.110144 | 193.68988 | 94.224377 | -0.134304 | 193.808685 | 94.588622 | -0.156093 | 193.571503 | 94.657362 | -0.221253 | 193.827393 | 94.430262 | -0.285872
193.905762 | 95.104504 | -0.049138 | 193.654465 | 94.89363 | -0.082253 | 193.737885 | 94.341695 | -0.110087 | 193.75676 | 94.223483 | -0.134239 | 193.885498 | 94.587582 | -0.155995 | 193.646652 | 94.655887 | -0.221179 | 193.888077 | 94.428357 | -0.285897
193.970337 | 95.104173 | -0.049117 | 193.726349 | 94.893082 | -0.082178 | 193.803421 | 94.340961 | -0.11003 | 193.826111 | 94.222589 | -0.134174 | 193.960007 | 94.586542 | -0.155899 | 193.722382 | 94.654413 | -0.221105 | 193.949387 | 94.426451 | -0.285922
194.032913 | 95.103842 | -0.049097 | 193.794937 | 94.892535 | -0.082104 | 193.87059 | 94.340227 | -0.109974 | 193.89563 | 94.221696 | -0.13411 | 194.033096 | 94.585503 | -0.155803 | 193.798431 | 94.652939 | -0.221032 | 194.01004 | 94.424544 | -0.285948
194.094635 | 95.103512 | -0.049077 | 193.861984 | 94.891989 | -0.08203 | 193.936035 | 94.339494 | -0.109918 | 193.963425 | 94.220803 | -0.134047 | 194.102356 | 94.584465 | -0.155707 | 193.870697 | 94.651465 | -0.22096 | 194.070343 | 94.422637 | -0.285975
194.156769 | 95.103182 | -0.049056 | 193.928268 | 94.891443 | -0.081957 | 194.003204 | 94.338761 | -0.109863 | 194.028549 | 94.21991 | -0.133984 | 194.168427 | 94.583427 | -0.155613 | 193.941681 | 94.649992 | -0.220888 | 194.128983 | 94.420729 | -0.286002
194.222656 | 95.102852 | -0.049036 | 193.994598 | 94.890898 | -0.081885 | 194.069153 | 94.338028 | -0.109808 | 194.092667 | 94.219018 | -0.133921 | 194.229828 | 94.58239 | -0.155519 | 194.008026 | 94.648519 | -0.220816 | 194.19191 | 94.418821 | -0.28603
194.288818 | 95.102523 | -0.049016 | 194.063629 | 94.890353 | -0.081813 | 194.136963 | 94.337296 | -0.109753 | 194.15358 | 94.218126 | -0.13386 | 194.288544 | 94.581354 | -0.155425 | 194.076126 | 94.647047 | -0.220745 | 194.257095 | 94.416913 | -0.286059
194.35762 | 95.102193 | -0.048996 | 194.131012 | 94.889809 | -0.081742 | 194.204666 | 94.336564 | -0.109699 | 194.214172 | 94.217234 | -0.133798 | 194.346359 | 94.580318 | -0.155332 | 194.144257 | 94.645575 | -0.220674 | 194.327423 | 94.415004 | -0.286088
194.428864 | 95.101864 | -0.048976 | 194.196823 | 94.889265 | -0.081671 | 194.27301 | 94.335833 | -0.109646 | 194.275742 | 94.216343 | -0.133737 | 194.409027 | 94.579283 | -0.15524 | 194.214157 | 94.644104 | -0.220604 | 194.40126 | 94.413095 | -0.286118
194.503143 | 95.101535 | -0.048956 | 194.26329 | 94.888722 | -0.081601 | 194.341431 | 94.335102 | -0.109593 | 194.337967 | 94.215452 | -0.133677 | 194.4729 | 94.578249 | -0.155148 | 194.282745 | 94.642633 | -0.220535 | 194.475449 | 94.411186 | -0.286148
194.580795 | 95.101207 | -0.048937 | 194.331345 | 94.888179 | -0.081532 | 194.408371 | 94.334372 | -0.10954 | 194.399445 | 94.214561 | -0.133617 | 194.536667 | 94.577216 | -0.155057 | 194.355438 | 94.641163 | -0.220466 | 194.550247 | 94.409278 | -0.286179
194.658341 | 95.100878 | -0.048917 | 194.396576 | 94.887636 | -0.081463 | 194.475494 | 94.333642 | -0.109488 | 194.46405 | 94.213671 | -0.133558 | 194.606293 | 94.576183 | -0.154967 | 194.427002 | 94.639693 | -0.220397 | 194.625015 | 94.407369 | -0.286211
194.734741 | 95.10055 | -0.048897 | 194.460754 | 94.887095 | -0.081395 | 194.541168 | 94.332913 | -0.109437 | 194.533539 | 94.212781 | -0.133499 | 194.680023 | 94.575151 | -0.154877 | 194.49707 | 94.638224 | -0.220329 | 194.700745 | 94.40546 | -0.286243
194.809967 | 95.100221 | -0.048878 | 194.528549 | 94.886553 | -0.081327 | 194.606247 | 94.332184 | -0.109386 | 194.603638 | 94.211891 | -0.13344 | 194.753494 | 94.57412 | -0.154788 | 194.56749 | 94.636755 | -0.220262 | 194.774155 | 94.403551 | -0.286276
194.885925 | 95.099893 | -0.048858 | 194.596619 | 94.886013 | -0.08126 | 194.671188 | 94.331456 | -0.109336 | 194.676132 | 94.211002 | -0.133382 | 194.828613 | 94.57309 | -0.1547 | 194.641022 | 94.635287 | -0.220196 | 194.850494 | 94.401642 | -0.28631
194.958786 | 95.099564 | -0.048839 | 194.662857 | 94.885472 | -0.081194 | 194.735962 | 94.330729 | -0.109286 | 194.752457 | 94.210113 | -0.133325 | 194.901886 | 94.572061 | -0.154612 | 194.714279 | 94.633819 | -0.22013 | 194.928375 | 94.399733 | -0.286345
195.027237 | 95.099235 | -0.048819 | 194.727875 | 94.884933 | -0.081128 | 194.800736 | 94.330002 | -0.109237 | 194.830032 | 94.209225 | -0.133267 | 194.971741 | 94.571032 | -0.154525 | 194.789566 | 94.632352 | -0.220064 | 195.006409 | 94.397825 | -0.28638
195.097305 | 95.098907 | -0.0488 | 194.791657 | 94.884394 | -0.081063 | 194.867645 | 94.329275 | -0.109188 | 194.905426 | 94.208337 | -0.13321 | 195.038284 | 94.570004 | -0.154438 | 194.867889 | 94.630886 | -0.22 | 195.083466 | 94.395916 | -0.286416
195.168121 | 95.098578 | -0.048781 | 194.858002 | 94.883855 | -0.080998 | 194.936966 | 94.328549 | -0.10914 | 194.980133 | 94.207449 | -0.133154 | 195.100433 | 94.568977 | -0.154353 | 194.949188 | 94.629421 | -0.219936 | 195.161346 | 94.394007 | -0.286453
195.237518 | 95.09825 | -0.048762 | 194.926544 | 94.883317 | -0.080934 | 195.010834 | 94.327824 | -0.109093 | 195.054001 | 94.206562 | -0.133098 | 195.161621 | 94.567951 | -0.154268 | 195.03363 | 94.627956 | -0.219872 | 195.236404 | 94.392099 | -0.28649
195.306427 | 95.097921 | -0.048743 | 194.994721 | 94.882779 | -0.08087 | 195.087372 | 94.327099 | -0.109047 | 195.125458 | 94.205675 | -0.133042 | 195.222549 | 94.566926 | -0.154183 | 195.11615 | 94.626491 | -0.21981 | 195.310547 | 94.390191 | -0.286529
195.376312 | 95.097594 | -0.048724 | 195.068008 | 94.882241 | -0.080807 | 195.165772 | 94.326375 | -0.109001 | 195.193283 | 94.204788 | -0.132987 | 195.285934 | 94.565901 | -0.1541 | 195.195679 | 94.625028 | -0.219748 | 195.380585 | 94.388282 | -0.286568
195.448822 | 95.097266 | -0.048705 | 195.143173 | 94.881705 | -0.080744 | 195.24202 | 94.325651 | -0.108955 | 195.258652 | 94.203903 | -0.132932 | 195.347199 | 94.564877 | -0.154016 | 195.273468 | 94.623564 | -0.219687 | 195.4478 | 94.386374 | -0.286607
195.522797 | 95.09694 | -0.048686 | 195.221695 | 94.881168 | -0.080682 | 195.31984 | 94.324927 | -0.108911 | 195.32164 | 94.203017 | -0.132877 | 195.413254 | 94.563853 | -0.153934 | 195.351959 | 94.622102 | -0.219626 | 195.511398 | 94.384466 | -0.286648
195.596314 | 95.096613 | -0.048667 | 195.298462 | 94.880633 | -0.08062 | 195.39566 | 94.324204 | -0.108867 | 195.383942 | 94.202132 | -0.132822 | 195.482529 | 94.56283 | -0.153852 | 195.426956 | 94.620639 | -0.219567 | 195.577576 | 94.382557 | -0.286689
195.673355 | 95.096288 | -0.048648 | 195.378204 | 94.880097 | -0.080559 | 195.467072 | 94.323481 | -0.108824 | 195.447327 | 94.201248 | -0.132768 | 195.554352 | 94.561808 | -0.153771 | 195.498932 | 94.619178 | -0.219507 | 195.643829 | 94.380649 | -0.286731
195.752716 | 95.095963 | -0.048629 | 195.455109 | 94.879563 | -0.080498 | 195.538055 | 94.322759 | -0.108781 | 195.509415 | 94.200364 | -0.132715 | 195.625443 | 94.560786 | -0.153691 | 195.572739 | 94.617717 | -0.219449 | 195.71019 | 94.37874 | -0.286774
195.830261 | 95.095639 | -0.048611 | 195.530395 | 94.879029 | -0.080438 | 195.61023 | 94.322037 | -0.108739 | 195.575348 | 94.199481 | -0.132662 | 195.698364 | 94.559765 | -0.153611 | 195.647156 | 94.616256 | -0.219392 | 195.778687 | 94.376831 | -0.286817
195.903503 | 95.095316 | -0.048592 | 195.600723 | 94.878495 | -0.080378 | 195.680069 | 94.321315 | -0.108698 | 195.644745 | 94.198598 | -0.132609 | 195.768845 | 94.558745 | -0.153532 | 195.718796 | 94.614796 | -0.219335 | 195.850555 | 94.374921 | -0.286861
195.975021 | 95.094993 | -0.048573 | 195.671799 | 94.877962 | -0.080319 | 195.747955 | 94.320593 | -0.108658 | 195.715408 | 94.197716 | -0.132556 | 195.841538 | 94.557725 | -0.153453 | 195.791122 | 94.613336 | -0.219278 | 195.920212 | 94.373012 | -0.286906
196.04245 | 95.094671 | -0.048555 | 195.739792 | 94.877429 | -0.08026 | 195.813522 | 94.319872 | -0.108618 | 195.787079 | 94.196835 | -0.132504 | 195.914307 | 94.556706 | -0.153375 | 195.864105 | 94.611876 | -0.219223 | 195.989471 | 94.371101 | -0.286951
196.105377 | 95.09435 | -0.048537 | 195.809647 | 94.876897 | -0.080202 | 195.878052 | 94.319151 | -0.108578 | 195.860077 | 94.195954 | -0.132453 | 195.988678 | 94.555687 | -0.153297 | 195.938767 | 94.610417 | -0.219168 | 196.057617 | 94.369191 | -0.286996
196.166412 | 95.094028 | -0.048518 | 195.878525 | 94.876365 | -0.080144 | 195.94278 | 94.31843 | -0.108539 | 195.933579 | 94.195073 | -0.132402 | 196.066864 | 94.554669 | -0.15322 | 196.011322 | 94.608959 | -0.219114 | 196.127213 | 94.36728 | -0.287042
196.229218 | 95.093708 | -0.0485 | 195.946625 | 94.875833 | -0.080086 | 196.005157 | 94.317709 | -0.108501 | 196.008316 | 94.194193 | -0.132351 | 196.147614 | 94.553651 | -0.153144 | 196.079575 | 94.6075 | -0.21906 | 196.196274 | 94.365368 | -0.287089
196.292938 | 95.093388 | -0.048482 | 196.015457 | 94.875302 | -0.080029 | 196.067184 | 94.316988 | -0.108464 | 196.079926 | 94.193313 | -0.132301 | 196.224091 | 94.552634 | -0.153068 | 196.148163 | 94.606042 | -0.219008 | 196.264908 | 94.363456 | -0.287136
196.360245 | 95.093068 | -0.048464 | 196.084778 | 94.874772 | -0.079973 | 196.133758 | 94.316268 | -0.108426 | 196.151215 | 94.192434 | -0.132251 | 196.299484 | 94.551617 | -0.152993 | 196.215118 | 94.604584 | -0.218955 | 196.332489 | 94.361544 | -0.287183
196.428467 | 95.092749 | -0.048446 | 196.150085 | 94.874241 | -0.079916 | 196.202377 | 94.315547 | -0.10839 | 196.219818 | 94.191554 | -0.132202 | 196.373825 | 94.5506 | -0.152918 | 196.282135 | 94.603127 | -0.218904 | 196.402435 | 94.359631 | -0.28723
196.499191 | 95.09243 | -0.048429 | 196.21608 | 94.873711 | -0.079861 | 196.274063 | 94.314826 | -0.108353 | 196.290375 | 94.190675 | -0.132154 | 196.444855 | 94.549584 | -0.152844 | 196.346939 | 94.60167 | -0.218853 | 196.470871 | 94.357717 | -0.287278
196.572113 | 95.092111 | -0.048411 | 196.284836 | 94.873181 | -0.079806 | 196.345673 | 94.314106 | -0.108318 | 196.35704 | 94.189797 | -0.132105 | 196.509674 | 94.548567 | -0.15277 | 196.414383 | 94.600213 | -0.218803 | 196.540894 | 94.355802 | -0.287326
196.647507 | 95.091793 | -0.048394 | 196.354691 | 94.872651 | -0.079751 | 196.420502 | 94.313385 | -0.108282 | 196.427948 | 94.188918 | -0.132058 | 196.574524 | 94.547551 | -0.152696 | 196.481461 | 94.598757 | -0.218753 | 196.609131 | 94.353887 | -0.287374
196.720734 | 95.091474 | -0.048376 | 196.421783 | 94.872122 | -0.079697 | 196.493454 | 94.312664 | -0.108247 | 196.501297 | 94.18804 | -0.13201 | 196.63858 | 94.546536 | -0.152623 | 196.550522 | 94.5973 | -0.218704 | 196.68045 | 94.351971 | -0.287422
196.793823 | 95.091156 | -0.048359 | 196.493012 | 94.871593 | -0.079643 | 196.564865 | 94.311944 | -0.108213 | 196.578186 | 94.187162 | -0.131963 | 196.703217 | 94.545521 | -0.15255 | 196.619537 | 94.595844 | -0.218656 | 196.750351 | 94.350054 | -0.28747
196.869247 | 95.090837 | -0.048341 | 196.566162 | 94.871064 | -0.079589 | 196.633026 | 94.311223 | -0.108178 | 196.654175 | 94.186284 | -0.131917 | 196.771454 | 94.544505 | -0.152477 | 196.693207 | 94.594388 | -0.218608 | 196.821014 | 94.348137 | -0.287518
196.945664 | 95.090517 | -0.048324 | 196.639557 | 94.870535 | -0.079536 | 196.700165 | 94.310503 | -0.108144 | 196.734283 | 94.185406 | -0.131871 | 196.842529 | 94.543491 | -0.152405 | 196.768478 | 94.592933 | -0.218561 | 196.891144 | 94.346219 | -0.287565
197.015656 | 95.090197 | -0.048307 | 196.714157 | 94.870006 | -0.079484 | 196.767654 | 94.309783 | -0.108111 | 196.812347 | 94.184529 | -0.131825 | 196.918701 | 94.542476 | -0.152334 | 196.846237 | 94.591478 | -0.218514 | 196.96135 | 94.344301 | -0.287613
197.085968 | 95.089877 | -0.04829 | 196.789688 | 94.869478 | -0.079432 | 196.834961 | 94.309063 | -0.108077 | 196.887528 | 94.183651 | -0.13178 | 196.998245 | 94.541462 | -0.152262 | 196.922394 | 94.590023 | -0.218468 | 197.032532 | 94.342383 | -0.287661
197.154831 | 95.089556 | -0.048273 | 196.865387 | 94.86895 | -0.07938 | 196.899628 | 94.308343 | -0.108044 | 196.960236 | 94.182774 | -0.131735 | 197.077896 | 94.540447 | -0.152191 | 196.998261 | 94.588568 | -0.218423 | 197.10434 | 94.340464 | -0.287708
197.219711 | 95.089235 | -0.048256 | 196.941177 | 94.868421 | -0.079329 | 196.967178 | 94.307623 | -0.108012 | 197.029938 | 94.181897 | -0.131691 | 197.157501 | 94.539434 | -0.15212 | 197.074448 | 94.587114 | -0.218379 | 197.173874 | 94.338546 | -0.287756
197.284927 | 95.088914 | -0.048239 | 197.015457 | 94.867893 | -0.079278 | 197.037079 | 94.306903 | -0.107979 | 197.096191 | 94.181019 | -0.131646 | 197.235016 | 94.53842 | -0.152049 | 197.152527 | 94.58566 | -0.218335 | 197.245087 | 94.336627 | -0.287803
197.354157 | 95.088592 | -0.048222 | 197.08876 | 94.867365 | -0.079228 | 197.107513 | 94.306184 | -0.107947 | 197.159363 | 94.180142 | -0.131602 | 197.310455 | 94.537407 | -0.151979 | 197.228302 | 94.584207 | -0.218291 | 197.318268 | 94.334707 | -0.28785
197.428024 | 95.08827 | -0.048205 | 197.16098 | 94.866837 | -0.079178 | 197.176727 | 94.305464 | -0.107915 | 197.223785 | 94.179265 | -0.131559 | 197.381867 | 94.536393 | -0.151909 | 197.30368 | 94.582754 | -0.218249 | 197.390839 | 94.332788 | -0.287897
197.507706 | 95.087947 | -0.048189 | 197.234894 | 94.86631 | -0.079128 | 197.250626 | 94.304745 | -0.107884 | 197.287445 | 94.178388 | -0.131515 | 197.451813 | 94.535381 | -0.151839 | 197.378494 | 94.581301 | -0.218207 | 197.460678 | 94.330868 | -0.287944
197.590118 | 95.087625 | -0.048172 | 197.307159 | 94.865782 | -0.079079 | 197.327362 | 94.304026 | -0.107853 | 197.35437 | 94.177511 | -0.131472 | 197.518219 | 94.534368 | -0.15177 | 197.449875 | 94.579848 | -0.218166 | 197.532318 | 94.328948 | -0.28799
197.672897 | 95.087303 | -0.048155 | 197.380493 | 94.865254 | -0.07903 | 197.401688 | 94.303307 | -0.107822 | 197.423172 | 94.176634 | -0.131429 | 197.58316 | 94.533356 | -0.1517 | 197.512558 | 94.578396 | -0.218126 | 197.60379 | 94.327027 | -0.288037
197.753174 | 95.08698 | -0.048139 | 197.454697 | 94.864727 | -0.078981 | 197.474716 | 94.302588 | -0.107791 | 197.493393 | 94.175757 | -0.131386 | 197.64505 | 94.532344 | -0.151631 | 197.574921 | 94.576945 | -0.218086 | 197.671829 | 94.325107 | -0.288084
197.831757 | 95.086658 | -0.048122 | 197.532257 | 94.864199 | -0.078933 | 197.549927 | 94.301869 | -0.107761 | 197.563812 | 94.174881 | -0.131343 | 197.707367 | 94.531332 | -0.151562 | 197.636246 | 94.575494 | -0.218047 | 197.740051 | 94.323186 | -0.28813
197.903717 | 95.086335 | -0.048106 | 197.611008 | 94.863672 | -0.078884 | 197.625946 | 94.301151 | -0.107731 | 197.634979 | 94.174004 | -0.131301 | 197.76918 | 94.53032 | -0.151494 | 197.695801 | 94.574043 | -0.218009 | 197.811325 | 94.321265 | -0.288177
197.971771 | 95.086013 | -0.048089 | 197.690338 | 94.863146 | -0.078837 | 197.698547 | 94.300433 | -0.107701 | 197.704102 | 94.173128 | -0.131258 | 197.833099 | 94.529309 | -0.151425 | 197.758957 | 94.572592 | -0.217972 | 197.884018 | 94.319343 | -0.288223
198.038025 | 95.085691 | -0.048073 | 197.767532 | 94.862619 | -0.078789 | 197.770401 | 94.299715 | -0.107672 | 197.774628 | 94.172252 | -0.131216 | 197.898346 | 94.528298 | -0.151357 | 197.826233 | 94.571142 | -0.217935 | 197.95845 | 94.317422 | -0.28827
198.105072 | 95.085369 | -0.048056 | 197.844452 | 94.862093 | -0.078742 | 197.842651 | 94.298998 | -0.107643 | 197.844574 | 94.171377 | -0.131174 | 197.964127 | 94.527287 | -0.151289 | 197.899872 | 94.569693 | -0.2179 | 198.034699 | 94.3155 | -0.288317
198.173554 | 95.085047 | -0.04804 | 197.920059 | 94.861567 | -0.078694 | 197.915039 | 94.298281 | -0.107614 | 197.916641 | 94.170502 | -0.131132 | 198.031525 | 94.526277 | -0.151221 | 197.979782 | 94.568243 | -0.217865 | 198.112579 | 94.313578 | -0.288363
198.247665 | 95.084725 | -0.048024 | 197.994492 | 94.861041 | -0.078647 | 197.985199 | 94.297564 | -0.107586 | 197.988678 | 94.169627 | -0.13109 | 198.097992 | 94.525267 | -0.151153 | 198.064423 | 94.566794 | -0.217831 | 198.191834 | 94.311656 | -0.28841
198.326279 | 95.084404 | -0.048008 | 198.070374 | 94.860515 | -0.078601 | 198.054565 | 94.296847 | -0.107558 | 198.064789 | 94.168753 | -0.131049 | 198.168457 | 94.524258 | -0.151086 | 198.151108 | 94.565344 | -0.217797 | 198.272522 | 94.309734 | -0.288457
198.407578 | 95.084082 | -0.047992 | 198.143494 | 94.85999 | -0.078554 | 198.12439 | 94.296131 | -0.107531 | 198.14212 | 94.167879 | -0.131007 | 198.239517 | 94.523249 | -0.151018 | 198.23587 | 94.563895 | -0.217765 | 198.349457 | 94.307811 | -0.288504
198.491165 | 95.083761 | -0.047976 | 198.219406 | 94.859465 | -0.078508 | 198.195831 | 94.295415 | -0.107504 | 198.218643 | 94.167005 | -0.130966 | 198.314163 | 94.522241 | -0.150951 | 198.316666 | 94.562446 | -0.217733 | 198.425247 | 94.305888 | -0.288551
198.573944 | 95.083439 | -0.04796 | 198.29541 | 94.858941 | -0.078462 | 198.270035 | 94.294699 | -0.107477 | 198.294525 | 94.166132 | -0.130925 | 198.388397 | 94.521233 | -0.150884 | 198.390595 | 94.560997 | -0.217702 | 198.499618 | 94.303964 | -0.288598
198.654312 | 95.083118 | -0.047944 | 198.372681 | 94.858416 | -0.078416 | 198.341797 | 94.293983 | -0.107451 | 198.370407 | 94.165259 | -0.130884 | 198.46402 | 94.520226 | -0.150818 | 198.460831 | 94.559547 | -0.217671 | 198.571793 | 94.30204 | -0.288645
198.730682 | 95.082796 | -0.047929 | 198.449539 | 94.857893 | -0.078371 | 198.415237 | 94.293268 | -0.107425 | 198.442749 | 94.164386 | -0.130844 | 198.536865 | 94.51922 | -0.150751 | 198.527145 | 94.558098 | -0.217641 | 198.637726 | 94.300114 | -0.288693
198.806397 | 95.082475 | -0.047913 | 198.529038 | 94.857369 | -0.078325 | 198.489532 | 94.292552 | -0.1074 | 198.51181 | 94.163514 | -0.130804 | 198.607864 | 94.518214 | -0.150685 | 198.59285 | 94.556648 | -0.217612 | 198.707443 | 94.298189 | -0.28874
198.876831 | 95.082153 | -0.047898 | 198.604523 | 94.856846 | -0.07828 | 198.561371 | 94.291837 | -0.107374 | 198.580048 | 94.162643 | -0.130763 | 198.674774 | 94.517208 | -0.150619 | 198.657929 | 94.555199 | -0.217584 | 198.778473 | 94.296262 | -0.288787
198.946701 | 95.081832 | -0.047882 | 198.677277 | 94.856323 | -0.078235 | 198.62796 | 94.291121 | -0.107349 | 198.649582 | 94.161771 | -0.130724 | 198.744034 | 94.516203 | -0.150553 | 198.725189 | 94.55375 | -0.217555 | 198.852051 | 94.294335 | -0.288834
199.015488 | 95.081511 | -0.047867 | 198.744232 | 94.855801 | -0.07819 | 198.691345 | 94.290406 | -0.107325 | 198.720322 | 94.1609 | -0.130684 | 198.810944 | 94.515198 | -0.150487 | 198.792313 | 94.5523 | -0.217528 | 198.92833 | 94.292407 | -0.288881
199.083481 | 95.08119 | -0.047851 | 198.809799 | 94.855279 | -0.078146 | 198.754059 | 94.289691 | -0.107301 | 198.791046 | 94.16003 | -0.130645 | 198.880219 | 94.514194 | -0.150422 | 198.861786 | 94.550851 | -0.217501 | 199.005341 | 94.290479 | -0.288928
199.151566 | 95.08087 | -0.047836 | 198.870087 | 94.854758 | -0.078102 | 198.816666 | 94.288976 | -0.107276 | 198.863007 | 94.15916 | -0.130605 | 198.950195 | 94.513191 | -0.150357 | 198.933014 | 94.549402 | -0.217474 | 199.082748 | 94.28855 | -0.288974
199.222214 | 95.080549 | -0.047821 | 198.930359 | 94.854238 | -0.078058 | 198.879242 | 94.288262 | -0.107253 | 198.939301 | 94.15829 | -0.130567 | 199.025665 | 94.512188 | -0.150292 | 199.005814 | 94.547952 | -0.217448 | 199.162994 | 94.286621 | -0.28902
199.288925 | 95.080228 | -0.047806 | 198.989029 | 94.853718 | -0.078015 | 198.945831 | 94.287547 | -0.107229 | 199.015625 | 94.15742 | -0.130528 | 199.101669 | 94.511186 | -0.150227 | 199.079193 | 94.546503 | -0.217422 | 199.239334 | 94.284691 | -0.289066
199.358078 | 95.079908 | -0.047791 | 199.054718 | 94.853198 | -0.077972 | 199.013626 | 94.286833 | -0.107206 | 199.092072 | 94.156551 | -0.13049 | 199.177231 | 94.510184 | -0.150162 | 199.15007 | 94.545054 | -0.217397 | 199.313171 | 94.282761 | -0.289112
199.425949 | 95.079587 | -0.047776 | 199.124268 | 94.852679 | -0.077929 | 199.087051 | 94.286118 | -0.107183 | 199.164871 | 94.155683 | -0.130452 | 199.250809 | 94.509183 | -0.150098 | 199.223694 | 94.543604 | -0.217372 | 199.383057 | 94.280832 | -0.289158
199.492401 | 95.079267 | -0.047761 | 199.197601 | 94.852161 | -0.077887 | 199.159424 | 94.285404 | -0.10716 | 199.239075 | 94.154814 | -0.130414 | 199.32515 | 94.508182 | -0.150034 | 199.296875 | 94.542155 | -0.217347 | 199.451279 | 94.278902 | -0.289203
199.555466 | 95.078947 | -0.047747 | 199.274902 | 94.851642 | -0.077845 | 199.234619 | 94.284689 | -0.107137 | 199.30835 | 94.153946 | -0.130377 | 199.396347 | 94.507182 | -0.14997 | 199.371124 | 94.540705 | -0.217323 | 199.511688 | 94.276972 | -0.289248
199.623154 | 95.078626 | -0.047732 | 199.358841 | 94.851125 | -0.077803 | 199.310532 | 94.283975 | -0.107114 | 199.376846 | 94.153078 | -0.13034 | 199.46611 | 94.506182 | -0.149906 | 199.445648 | 94.539256 | -0.217299 | 199.573257 | 94.275041 | -0.289293
199.688812 | 95.078307 | -0.047717 | 199.444107 | 94.850608 | -0.077762 | 199.388748 | 94.28326 | -0.107091 | 199.445236 | 94.15221 | -0.130303 | 199.536057 | 94.505183 | -0.149843 | 199.522064 | 94.537807 | -0.217275 | 199.63443 | 94.273111 | -0.289337
199.753632 | 95.077987 | -0.047703 | 199.52861 | 94.850091 | -0.077721 | 199.463745 | 94.282546 | -0.107069 | 199.513992 | 94.151343 | -0.130267 | 199.607254 | 94.504184 | -0.14978 | 199.597519 | 94.536358 | -0.217252 | 199.697434 | 94.27118 | -0.289382
199.820984 | 95.077668 | -0.047689 | 199.611572 | 94.849575 | -0.077681 | 199.541779 | 94.281832 | -0.107046 | 199.582977 | 94.150475 | -0.13023 | 199.68045 | 94.503186 | -0.149717 | 199.673859 | 94.534909 | -0.217228 | 199.760834 | 94.26925 | -0.289426
199.892868 | 95.07735 | -0.047674 | 199.695023 | 94.849059 | -0.077641 | 199.618561 | 94.281118 | -0.107024 | 199.654038 | 94.149608 | -0.130194 | 199.752838 | 94.502189 | -0.149654 | 199.746491 | 94.533461 | -0.217205 | 199.831558 | 94.267319 | -0.289469
199.966141 | 95.077032 | -0.04766 | 199.775635 | 94.848544 | -0.077602 | 199.692444 | 94.280404 | -0.107001 | 199.724518 | 94.148741 | -0.130158 | 199.823959 | 94.501191 | -0.149592 | 199.820648 | 94.532013 | -0.217183 | 199.905624 | 94.265389 | -0.289513
200.041473 | 95.076714 | -0.047646 | 199.853363 | 94.848029 | -0.077563 | 199.764191 | 94.27969 | -0.106979 | 199.798248 | 94.147874 | -0.130123 | 199.894287 | 94.500195 | -0.14953 | 199.893097 | 94.530565 | -0.21716 | 199.985367 | 94.263458 | -0.289557
200.117645 | 95.076397 | -0.047632 | 199.929611 | 94.847514 | -0.077525 | 199.834015 | 94.278976 | -0.106957 | 199.874481 | 94.147007 | -0.130087 | 199.964676 | 94.499199 | -0.149468 | 199.965988 | 94.529117 | -0.217138 | 200.070099 | 94.261527 | -0.2896
200.196625 | 95.07608 | -0.047618 | 200.00531 | 94.847 | -0.077487 | 199.901321 | 94.278263 | -0.106934 | 199.949524 | 94.146141 | -0.130052 | 200.032471 | 94.498203 | -0.149406 | 200.03656 | 94.52767 | -0.217116 | 200.155624 | 94.259596 | -0.289643
200.276688 | 95.075763 | -0.047604 | 200.079681 | 94.846486 | -0.07745 | 199.966614 | 94.27755 | -0.106912 | 200.021164 | 94.145274 | -0.130017 | 200.097885 | 94.497208 | -0.149345 | 200.112259 | 94.526223 | -0.217094 | 200.238281 | 94.257665 | -0.289686
200.35466 | 95.075447 | -0.04759 | 200.153595 | 94.845972 | -0.077413 | 200.035095 | 94.276837 | -0.10689 | 200.093933 | 94.144408 | -0.129983 | 200.167358 | 94.496214 | -0.149284 | 200.187286 | 94.524776 | -0.217073 | 200.315872 | 94.255734 | -0.289729
200.430389 | 95.075131 | -0.047576 | 200.222824 | 94.845459 | -0.077377 | 200.104569 | 94.276124 | -0.106868 | 200.167435 | 94.143542 | -0.129948 | 200.239441 | 94.49522 | -0.149223 | 200.261078 | 94.523329 | -0.217052 | 200.388763 | 94.253803 | -0.289772
200.505325 | 95.074815 | -0.047562 | 200.294266 | 94.844945 | -0.077341 | 200.179825 | 94.275412 | -0.106846 | 200.238129 | 94.142676 | -0.129914 | 200.312897 | 94.494227 | -0.149163 | 200.333389 | 94.521883 | -0.217031 | 200.453766 | 94.251872 | -0.289815
200.579697 | 95.074499 | -0.047549 | 200.366211 | 94.844432 | -0.077305 | 200.257416 | 94.2747 | -0.106824 | 200.309631 | 94.141811 | -0.129879 | 200.388474 | 94.493235 | -0.149103 | 200.407455 | 94.520437 | -0.21701 | 200.517609 | 94.24994 | -0.289857
200.653351 | 95.074184 | -0.047535 | 200.438599 | 94.843919 | -0.07727 | 200.33609 | 94.273988 | -0.106802 | 200.384369 | 94.140946 | -0.129845 | 200.466034 | 94.492243 | -0.149043 | 200.478958 | 94.518991 | -0.216989 | 200.580917 | 94.248009 | -0.2899
200.724091 | 95.073868 | -0.047522 | 200.509995 | 94.843406 | -0.077235 | 200.4142 | 94.273276 | -0.10678 | 200.460846 | 94.140081 | -0.129811 | 200.545166 | 94.491252 | -0.148984 | 200.549866 | 94.517545 | -0.216969 | 200.646637 | 94.246077 | -0.289943
200.798157 | 95.073553 | -0.047509 | 200.581207 | 94.842893 | -0.077201 | 200.491852 | 94.272565 | -0.106759 | 200.535751 | 94.139216 | -0.129777 | 200.623337 | 94.490262 | -0.148926 | 200.621063 | 94.5161 | -0.216949 | 200.716034 | 94.244145 | -0.289986
200.875031 | 95.073238 | -0.047495 | 200.653198 | 94.842381 | -0.077167 | 200.564331 | 94.271854 | -0.106737 | 200.60965 | 94.138351 | -0.129744 | 200.697128 | 94.489272 | -0.148867 | 200.693985 | 94.514655 | -0.21693 | 200.790436 | 94.242213 | -0.290029
200.951645 | 95.072922 | -0.047482 | 200.725327 | 94.841868 | -0.077134 | 200.635834 | 94.271143 | -0.106716 | 200.682785 | 94.137487 | -0.12971 | 200.769791 | 94.488282 | -0.14881 | 200.769592 | 94.51321 | -0.21691 | 200.866272 | 94.240281 | -0.290072
201.027603 | 95.072607 | -0.047469 | 200.794022 | 94.841356 | -0.0771 | 200.704178 | 94.270433 | -0.106695 | 200.757858 | 94.136623 | -0.129677 | 200.841812 | 94.487293 | -0.148752 | 200.846161 | 94.511765 | -0.216891 | 200.945572 | 94.238348 | -0.290115
201.1026 | 95.072292 | -0.047456 | 200.865753 | 94.840843 | -0.077067 | 200.772888 | 94.269723 | -0.106674 | 200.830154 | 94.135759 | -0.129643 | 200.912079 | 94.486305 | -0.148696 | 200.924042 | 94.51032 | -0.216872 | 201.022247 | 94.236415 | -0.290158
201.176712 | 95.071978 | -0.047443 | 200.9384 | 94.840331 | -0.077035 | 200.8396 | 94.269013 | -0.106653 | 200.898361 | 94.134895 | -0.12961 | 200.979889 | 94.485317 | -0.148639 | 201.002258 | 94.508875 | -0.216853 | 201.097183 | 94.234482 | -0.290201
201.247391 | 95.071663 | -0.047431 | 201.009903 | 94.839819 | -0.077002 | 200.909531 | 94.268303 | -0.106633 | 200.965668 | 94.134032 | -0.129577 | 201.051193 | 94.484329 | -0.148584 | 201.081696 | 94.50743 | -0.216835 | 201.167252 | 94.232549 | -0.290244
201.314179 | 95.071348 | -0.047418 | 201.08078 | 94.839306 | -0.07697 | 200.979431 | 94.267593 | -0.106613 | 201.037064 | 94.133169 | -0.129545 | 201.126282 | 94.483342 | -0.148529 | 201.157745 | 94.505985 | -0.216817 | 201.238831 | 94.230615 | -0.290287
201.381439 | 95.071033 | -0.047405 | 201.156708 | 94.838794 | -0.076938 | 201.049316 | 94.266884 | -0.106593 | 201.109909 | 94.132306 | -0.129512 | 201.202011 | 94.482355 | -0.148474 | 201.22818 | 94.504541 | -0.216799 | 201.310455 | 94.228681 | -0.290331
201.44902 | 95.070718 | -0.047393 | 201.235748 | 94.838283 | -0.076907 | 201.118774 | 94.266175 | -0.106574 | 201.182236 | 94.131443 | -0.12948 | 201.279495 | 94.481368 | -0.14842 | 201.299042 | 94.503096 | -0.216781 | 201.380173 | 94.226746 | -0.290375
201.517426 | 95.070402 | -0.04738 | 201.314728 | 94.837771 | -0.076876 | 201.190674 | 94.265466 | -0.106554 | 201.259079 | 94.130581 | -0.129447 | 201.362274 | 94.480382 | -0.148366 | 201.369659 | 94.501651 | -0.216763 | 201.449844 | 94.224811 | -0.290418
201.585968 | 95.070087 | -0.047368 | 201.39566 | 94.83726 | -0.076845 | 201.261566 | 94.264756 | -0.106535 | 201.338852 | 94.129719 | -0.129415 | 201.444061 | 94.479396 | -0.148314 | 201.43927 | 94.500206 | -0.216746 | 201.522858 | 94.222876 | -0.290462
201.658218 | 95.069772 | -0.047356 | 201.47879 | 94.836748 | -0.076814 | 201.336334 | 94.264047 | -0.106517 | 201.419266 | 94.128857 | -0.129383 | 201.526215 | 94.47841 | -0.148261 | 201.510773 | 94.498762 | -0.216729 | 201.593903 | 94.22094 | -0.290506
201.733887 | 95.069456 | -0.047344 | 201.559937 | 94.836237 | -0.076784 | 201.412827 | 94.263338 | -0.106498 | 201.498749 | 94.127995 | -0.129352 | 201.607025 | 94.477424 | -0.148209 | 201.585236 | 94.497317 | -0.216712 | 201.664642 | 94.219004 | -0.290549
201.808685 | 95.069141 | -0.047332 | 201.639435 | 94.835726 | -0.076754 | 201.494797 | 94.26263 | -0.10648 | 201.576355 | 94.127133 | -0.12932 | 201.685394 | 94.476439 | -0.148158 | 201.663773 | 94.495872 | -0.216695 | 201.735382 | 94.217067 | -0.290593
201.883057 | 95.068825 | -0.047319 | 201.717499 | 94.835216 | -0.076725 | 201.578827 | 94.261921 | -0.106462 | 201.653122 | 94.126272 | -0.129289 | 201.759552 | 94.475453 | -0.148108 | 201.74527 | 94.494427 | -0.216678 | 201.807175 | 94.21513 | -0.290637
201.959228 | 95.06851 | -0.047308 | 201.792648 | 94.834705 | -0.076696 | 201.662521 | 94.261212 | -0.106445 | 201.730408 | 94.12541 | -0.129258 | 201.832642 | 94.474468 | -0.148058 | 201.825226 | 94.492982 | -0.216662 | 201.879791 | 94.213192 | -0.290681
202.033493 | 95.068194 | -0.047296 | 201.865631 | 94.834195 | -0.076667 | 201.740677 | 94.260503 | -0.106428 | 201.802597 | 94.124549 | -0.129227 | 201.89975 | 94.473484 | -0.148008 | 201.905792 | 94.491536 | -0.216645 | 201.952637 | 94.211254 | -0.290725
202.106583 | 95.067879 | -0.047284 | 201.937058 | 94.833685 | -0.076638 | 201.818329 | 94.259794 | -0.106411 | 201.873917 | 94.123688 | -0.129196 | 201.964966 | 94.472499 | -0.14796 | 201.985931 | 94.490091 | -0.216629 | 202.024124 | 94.209315 | -0.290768
202.181244 | 95.067563 | -0.047272 | 202.004761 | 94.833175 | -0.07661 | 201.887543 | 94.259085 | -0.106394 | 201.94342 | 94.122827 | -0.129166 | 202.030884 | 94.471514 | -0.147911 | 202.061676 | 94.488646 | -0.216612 | 202.098785 | 94.207376 | -0.290812
202.25766 | 95.067248 | -0.04726 | 202.071258 | 94.832665 | -0.076583 | 201.95163 | 94.258376 | -0.106378 | 202.014786 | 94.121966 | -0.129135 | 202.097824 | 94.47053 | -0.147864 | 202.132629 | 94.4872 | -0.216596 | 202.172455 | 94.205437 | -0.290856
202.336319 | 95.066933 | -0.047249 | 202.140381 | 94.832156 | -0.076555 | 202.008209 | 94.257668 | -0.106362 | 202.082031 | 94.121105 | -0.129105 | 202.163208 | 94.469545 | -0.147817 | 202.203369 | 94.485755 | -0.21658 | 202.246063 | 94.203497 | -0.290899
202.417328 | 95.066618 | -0.047237 | 202.211472 | 94.831646 | -0.076529 | 202.068985 | 94.256959 | -0.106347 | 202.152512 | 94.120245 | -0.129076 | 202.23378 | 94.468561 | -0.14777 | 202.272308 | 94.48431 | -0.216563 | 202.31601 | 94.201557 | -0.290943
202.497147 | 95.066303 | -0.047226 | 202.281311 | 94.831137 | -0.076502 | 202.127808 | 94.25625 | -0.106331 | 202.223938 | 94.119385 | -0.129046 | 202.306732 | 94.467577 | -0.147724 | 202.338928 | 94.482865 | -0.216547 | 202.388397 | 94.199616 | -0.290986
202.576447 | 95.065988 | -0.047214 | 202.355118 | 94.830628 | -0.076476 | 202.193253 | 94.255541 | -0.106316 | 202.298218 | 94.118524 | -0.129017 | 202.381058 | 94.466593 | -0.147679 | 202.406235 | 94.48142 | -0.216531 | 202.459824 | 94.197675 | -0.29103
202.656235 | 95.065674 | -0.047203 | 202.431503 | 94.83012 | -0.076451 | 202.264053 | 94.254832 | -0.106301 | 202.371735 | 94.117664 | -0.128988 | 202.456177 | 94.46561 | -0.147634 | 202.476212 | 94.479976 | -0.216515 | 202.535065 | 94.195734 | -0.291073
202.734955 | 95.065359 | -0.047191 | 202.508347 | 94.829611 | -0.076425 | 202.340759 | 94.254123 | -0.106287 | 202.449005 | 94.116804 | -0.128959 | 202.531128 | 94.464627 | -0.14759 | 202.546463 | 94.478532 | -0.216499 | 202.611603 | 94.193792 | -0.291116
202.807343 | 95.065045 | -0.04718 | 202.586182 | 94.829102 | -0.0764 | 202.420319 | 94.253414 | -0.106272 | 202.526489 | 94.115945 | -0.12893 | 202.605804 | 94.463643 | -0.147546 | 202.618942 | 94.477088 | -0.216482 | 202.68898 | 94.19185 | -0.291159
202.879669 | 95.064731 | -0.047169 | 202.664642 | 94.828594 | -0.076376 | 202.503326 | 94.252705 | -0.106258 | 202.6035 | 94.115086 | -0.128902 | 202.678986 | 94.462661 | -0.147503 | 202.691834 | 94.475644 | -0.216466 | 202.767685 | 94.189907 | -0.291202
202.95108 | 95.064417 | -0.047158 | 202.74295 | 94.828086 | -0.076352 | 202.581513 | 94.251997 | -0.106244 | 202.67868 | 94.114226 | -0.128873 | 202.748672 | 94.461678 | -0.14746 | 202.7659 | 94.474201 | -0.21645 | 202.846191 | 94.187965 | -0.291245
203.021332 | 95.064104 | -0.047147 | 202.821854 | 94.827578 | -0.076328 | 202.656952 | 94.251288 | -0.106231 | 202.751007 | 94.113367 | -0.128845 | 202.819244 | 94.460696 | -0.147418 | 202.839813 | 94.472757 | -0.216435 | 202.920731 | 94.186023 | -0.291287
203.089233 | 95.063791 | -0.047136 | 202.898209 | 94.827069 | -0.076305 | 202.73053 | 94.25058 | -0.106217 | 202.820374 | 94.112509 | -0.128817 | 202.88945 | 94.459714 | -0.147376 | 202.916962 | 94.471315 | -0.216419 | 202.996735 | 94.18408 | -0.29133
203.157379 | 95.063479 | -0.047125 | 202.974258 | 94.826562 | -0.076282 | 202.800308 | 94.249872 | -0.106204 | 202.8853 | 94.11165 | -0.12879 | 202.9617 | 94.458732 | -0.147335 | 202.992279 | 94.469872 | -0.216403 | 203.074707 | 94.182138 | -0.291373
203.227127 | 95.063167 | -0.047114 | 203.047073 | 94.826054 | -0.076259 | 202.865662 | 94.249164 | -0.106191 | 202.951523 | 94.110792 | -0.128762 | 203.033554 | 94.457751 | -0.147294 | 203.06662 | 94.46843 | -0.216388 | 203.151825 | 94.180196 | -0.291415
203.302399 | 95.062855 | -0.047103 | 203.120956 | 94.825546 | -0.076236 | 202.935135 | 94.248457 | -0.106179 | 203.017487 | 94.109934 | -0.128735 | 203.108643 | 94.45677 | -0.147254 | 203.140274 | 94.466988 | -0.216372 | 203.226288 | 94.178253 | -0.291458
203.378815 | 95.062544 | -0.047092 | 203.192307 | 94.825038 | -0.076214 | 203.008682 | 94.247749 | -0.106166 | 203.088364 | 94.109076 | -0.128707 | 203.18457 | 94.455789 | -0.147214 | 203.215179 | 94.465546 | -0.216357 | 203.304169 | 94.176311 | -0.291501
203.4617 | 95.062232 | -0.047081 | 203.265686 | 94.82453 | -0.076192 | 203.080963 | 94.247042 | -0.106154 | 203.163773 | 94.108218 | -0.12868 | 203.261505 | 94.454808 | -0.147174 | 203.283447 | 94.464105 | -0.216343 | 203.383087 | 94.174369 | -0.291544
203.545837 | 95.061922 | -0.04707 | 203.339752 | 94.824022 | -0.07617 | 203.156525 | 94.246335 | -0.106143 | 203.241821 | 94.10736 | -0.128653 | 203.33725 | 94.453828 | -0.147136 | 203.35405 | 94.462664 | -0.216328 | 203.458008 | 94.172426 | -0.291587
203.63205 | 95.061611 | -0.04706 | 203.415314 | 94.823515 | -0.076148 | 203.237991 | 94.245629 | -0.106131 | 203.321701 | 94.106503 | -0.128626 | 203.414246 | 94.452848 | -0.147097 | 203.424927 | 94.461223 | -0.216314 | 203.530395 | 94.170483 | -0.29163
203.714279 | 95.061301 | -0.047049 | 203.490295 | 94.823007 | -0.076126 | 203.322281 | 94.244922 | -0.10612 | 203.404846 | 94.105646 | -0.1286 | 203.488892 | 94.451868 | -0.147059 | 203.496429 | 94.459783 | -0.2163 | 203.603775 | 94.16854 | -0.291673
203.797257 | 95.060991 | -0.047038 | 203.569519 | 94.8225 | -0.076105 | 203.406342 | 94.244216 | -0.106109 | 203.48497 | 94.104789 | -0.128573 | 203.562653 | 94.450889 | -0.147021 | 203.567764 | 94.458342 | -0.216286 | 203.67424 | 94.166597 | -0.291716
203.874924 | 95.060682 | -0.047028 | 203.651566 | 94.821992 | -0.076083 | 203.49118 | 94.24351 | -0.106099 | 203.563919 | 94.103932 | -0.128547 | 203.635956 | 94.449909 | -0.146984 | 203.64093 | 94.456902 | -0.216273 | 203.741913 | 94.164653 | -0.29176
203.949844 | 95.060372 | -0.047017 | 203.735504 | 94.821485 | -0.076062 | 203.57431 | 94.242803 | -0.106089 | 203.640503 | 94.103076 | -0.12852 | 203.707535 | 94.44893 | -0.146947 | 203.714584 | 94.455462 | -0.21626 | 203.809036 | 94.162709 | -0.291803
204.018662 | 95.060064 | -0.047007 | 203.820938 | 94.820977 | -0.076041 | 203.655747 | 94.242097 | -0.106079 | 203.714111 | 94.10222 | -0.128494 | 203.777817 | 94.447952 | -0.146911 | 203.791138 | 94.454022 | -0.216247 | 203.877029 | 94.160765 | -0.291847
204.083984 | 95.059755 | -0.046996 | 203.905395 | 94.82047 | -0.076019 | 203.734024 | 94.241392 | -0.10607 | 203.784088 | 94.101364 | -0.128468 | 203.846344 | 94.446973 | -0.146875 | 203.867874 | 94.452581 | -0.216235 | 203.946503 | 94.158821 | -0.29189
204.146301 | 95.059447 | -0.046986 | 203.986893 | 94.819962 | -0.075998 | 203.808136 | 94.240686 | -0.106061 | 203.85347 | 94.100508 | -0.128442 | 203.915543 | 94.445995 | -0.146839 | 203.947769 | 94.451141 | -0.216223 | 204.017242 | 94.156876 | -0.291934
204.208878 | 95.059139 | -0.046976 | 204.061737 | 94.819455 | -0.075977 | 203.878372 | 94.239981 | -0.106053 | 203.921783 | 94.099653 | -0.128416 | 203.983856 | 94.445017 | -0.146804 | 204.026459 | 94.449701 | -0.216212 | 204.087372 | 94.154931 | -0.291978
204.271652 | 95.058831 | -0.046965 | 204.133102 | 94.818948 | -0.075956 | 203.946213 | 94.239275 | -0.106045 | 203.988541 | 94.098798 | -0.128391 | 204.055847 | 94.444039 | -0.146769 | 204.107254 | 94.448261 | -0.216201 | 204.157791 | 94.152985 | -0.292022
204.337921 | 95.058524 | -0.046955 | 204.197632 | 94.818441 | -0.075935 | 204.01265 | 94.23857 | -0.106038 | 204.056229 | 94.097943 | -0.128365 | 204.12854 | 94.443061 | -0.146735 | 204.184601 | 94.446821 | -0.21619 | 204.228699 | 94.151039 | -0.292066
204.408478 | 95.058216 | -0.046945 | 204.259583 | 94.817934 | -0.075914 | 204.073761 | 94.237865 | -0.106031 | 204.124802 | 94.097088 | -0.12834 | 204.201263 | 94.442084 | -0.146701 | 204.262466 | 94.445381 | -0.216179 | 204.29953 | 94.149093 | -0.292109
204.480148 | 95.057909 | -0.046935 | 204.320587 | 94.817427 | -0.075893 | 204.139481 | 94.23716 | -0.106024 | 204.195496 | 94.096233 | -0.128315 | 204.275482 | 94.441106 | -0.146667 | 204.337372 | 94.443941 | -0.216169 | 204.365845 | 94.147145 | -0.292153
204.556473 | 95.057602 | -0.046925 | 204.383392 | 94.81692 | -0.075872 | 204.209183 | 94.236454 | -0.106018 | 204.268982 | 94.095378 | -0.12829 | 204.3508 | 94.440129 | -0.146633 | 204.412186 | 94.442501 | -0.21616 | 204.434128 | 94.145197 | -0.292197
204.634781 | 95.057294 | -0.046915 | 204.450317 | 94.816414 | -0.075851 | 204.282913 | 94.235749 | -0.106012 | 204.343277 | 94.094524 | -0.128265 | 204.422012 | 94.439152 | -0.1466 | 204.484222 | 94.441061 | -0.21615 | 204.504608 | 94.143249 | -0.292241
204.717255 | 95.056987 | -0.046905 | 204.523499 | 94.815907 | -0.075829 | 204.358658 | 94.235044 | -0.106007 | 204.419861 | 94.093669 | -0.128241 | 204.494934 | 94.438175 | -0.146568 | 204.558609 | 94.439622 | -0.216142 | 204.576859 | 94.1413 | -0.292285
204.800995 | 95.05668 | -0.046895 | 204.599503 | 94.815401 | -0.075808 | 204.43689 | 94.234338 | -0.106003 | 204.49765 | 94.092815 | -0.128217 | 204.566498 | 94.437198 | -0.146535 | 204.632431 | 94.438182 | -0.216133 | 204.649506 | 94.13935 | -0.292328
204.883957 | 95.056373 | -0.046886 | 204.681931 | 94.814895 | -0.075788 | 204.514694 | 94.233633 | -0.105999 | 204.574265 | 94.091961 | -0.128192 | 204.636627 | 94.436221 | -0.146503 | 204.70845 | 94.436742 | -0.216125 | 204.723846 | 94.1374 | -0.292372
204.966156 | 95.056066 | -0.046876 | 204.764725 | 94.814389 | -0.075767 | 204.594101 | 94.232927 | -0.105995 | 204.647705 | 94.091106 | -0.128169 | 204.704071 | 94.435245 | -0.146471 | 204.786102 | 94.435302 | -0.216117 | 204.798325 | 94.13545 | -0.292415
205.048615 | 95.055759 | -0.046866 | 204.84726 | 94.813883 | -0.075746 | 204.669159 | 94.232222 | -0.105992 | 204.721726 | 94.090253 | -0.128145 | 204.774048 | 94.434269 | -0.14644 | 204.865265 | 94.433863 | -0.216109 | 204.873444 | 94.133499 | -0.292459
205.124832 | 95.055452 | -0.046857 | 204.926346 | 94.813378 | -0.075725 | 204.742844 | 94.231516 | -0.105989 | 204.792511 | 94.089399 | -0.128121 | 204.842804 | 94.433293 | -0.146409 | 204.945282 | 94.432423 | -0.216102 | 204.945847 | 94.131548 | -0.292502
205.200638 | 95.055145 | -0.046847 | 205.00882 | 94.812873 | -0.075705 | 204.812256 | 94.230811 | -0.105986 | 204.863205 | 94.088545 | -0.128098 | 204.910599 | 94.432317 | -0.146378 | 205.023071 | 94.430983 | -0.216095 | 205.020828 | 94.129596 | -0.292545
205.27243 | 95.054837 | -0.046838 | 205.089066 | 94.812369 | -0.075684 | 204.882156 | 94.230105 | -0.105984 | 204.931793 | 94.087692 | -0.128074 | 204.978638 | 94.431341 | -0.146347 | 205.10051 | 94.429544 | -0.216089 | 205.094818 | 94.127644 | -0.292588
205.341431 | 95.05453 | -0.046828 | 205.167206 | 94.811864 | -0.075664 | 204.946686 | 94.2294 | -0.105983 | 205.005615 | 94.086838 | -0.128051 | 205.047211 | 94.430366 | -0.146316 | 205.174484 | 94.428104 | -0.216083 | 205.172653 | 94.125692 | -0.29263
205.406586 | 95.054223 | -0.046819 | 205.245529 | 94.81136 | -0.075644 | 205.01326 | 94.228694 | -0.105981 | 205.0784 | 94.085985 | -0.128029 | 205.114655 | 94.429391 | -0.146286 | 205.248566 | 94.426665 | -0.216077 | 205.247147 | 94.123739 | -0.292673
205.477585 | 95.053916 | -0.04681 | 205.326782 | 94.810856 | -0.075624 | 205.081513 | 94.227989 | -0.105981 | 205.153351 | 94.085132 | -0.128006 | 205.183472 | 94.428416 | -0.146256 | 205.321747 | 94.425225 | -0.216071 | 205.326859 | 94.121786 | -0.292716
205.547974 | 95.053609 | -0.046801 | 205.404022 | 94.810353 | -0.075605 | 205.153732 | 94.227283 | -0.10598 | 205.229248 | 94.084279 | -0.127983 | 205.253204 | 94.427441 | -0.146226 | 205.395111 | 94.423786 | -0.216066 | 205.406693 | 94.119833 | -0.292758
205.619675 | 95.053302 | -0.046791 | 205.479324 | 94.809849 | -0.075586 | 205.227463 | 94.226578 | -0.10598 | 205.307282 | 94.083426 | -0.127961 | 205.324265 | 94.426467 | -0.146197 | 205.468872 | 94.422346 | -0.216061 | 205.487335 | 94.117879 | -0.292801
205.693649 | 95.052996 | -0.046782 | 205.553223 | 94.809346 | -0.075567 | 205.30806 | 94.225872 | -0.10598 | 205.384064 | 94.082573 | -0.127939 | 205.398712 | 94.425493 | -0.146167 | 205.544556 | 94.420907 | -0.216057 | 205.5625 | 94.115926 | -0.292843
205.77243 | 95.05269 | -0.046773 | 205.627106 | 94.808843 | -0.075548 | 205.391892 | 94.225167 | -0.105981 | 205.461212 | 94.08172 | -0.127917 | 205.474564 | 94.424519 | -0.146138 | 205.617462 | 94.419467 | -0.216053 | 205.636871 | 94.113972 | -0.292885
205.85083 | 95.052385 | -0.046765 | 205.70015 | 94.80834 | -0.07553 | 205.478348 | 94.224461 | -0.105982 | 205.535248 | 94.080867 | -0.127895 | 205.549774 | 94.423545 | -0.146109 | 205.692749 | 94.418028 | -0.216049 | 205.70549 | 94.112018 | -0.292927
205.931351 | 95.05208 | -0.046756 | 205.773758 | 94.807838 | -0.075512 | 205.566742 | 94.223756 | -0.105983 | 205.609253 | 94.080015 | -0.127873 | 205.625168 | 94.422571 | -0.14608 | 205.76767 | 94.416589 | -0.216045 | 205.771942 | 94.110064 | -0.292969
206.011719 | 95.051775 | -0.046747 | 205.845657 | 94.807335 | -0.075494 | 205.654709 | 94.22305 | -0.105985 | 205.683228 | 94.079163 | -0.127852 | 205.702194 | 94.421598 | -0.146052 | 205.842239 | 94.41515 | -0.216042 | 205.837158 | 94.10811 | -0.293011
206.093826 | 95.051471 | -0.046738 | 205.919144 | 94.806833 | -0.075477 | 205.742096 | 94.222344 | -0.105987 | 205.755737 | 94.07831 | -0.127831 | 205.778961 | 94.420625 | -0.146023 | 205.914185 | 94.413711 | -0.216039 | 205.904449 | 94.106156 | -0.293053
206.175461 | 95.051167 | -0.04673 | 205.990814 | 94.80633 | -0.07546 | 205.825394 | 94.221639 | -0.105989 | 205.825638 | 94.077459 | -0.127809 | 205.853317 | 94.419652 | -0.145995 | 205.989914 | 94.412271 | -0.216037 | 205.974899 | 94.104202 | -0.293095
206.255463 | 95.050863 | -0.046721 | 206.062042 | 94.805828 | -0.075443 | 205.905731 | 94.220933 | -0.105991 | 205.898468 | 94.076607 | -0.127788 | 205.931488 | 94.418679 | -0.145967 | 206.064529 | 94.410832 | -0.216035 | 206.046707 | 94.102248 | -0.293137
206.332962 | 95.050559 | -0.046713 | 206.12851 | 94.805326 | -0.075426 | 205.980804 | 94.220228 | -0.105994 | 205.974442 | 94.075755 | -0.127768 | 206.011566 | 94.417707 | -0.145939 | 206.137299 | 94.409393 | -0.216033 | 206.122101 | 94.100293 | -0.293179
206.41362 | 95.050255 | -0.046705 | 206.198044 | 94.804823 | -0.07541 | 206.055023 | 94.219522 | -0.105997 | 206.047653 | 94.074904 | -0.127747 | 206.090042 | 94.416734 | -0.145911 | 206.211334 | 94.407953 | -0.216031 | 206.197113 | 94.098339 | -0.293221
206.491943 | 95.049951 | -0.046697 | 206.266068 | 94.804321 | -0.075394 | 206.126785 | 94.218816 | -0.106001 | 206.122284 | 94.074052 | -0.127727 | 206.167816 | 94.415761 | -0.145884 | 206.287109 | 94.406514 | -0.21603 | 206.272751 | 94.096384 | -0.293264
206.568481 | 95.049648 | -0.046689 | 206.335739 | 94.803818 | -0.075378 | 206.197052 | 94.21811 | -0.106004 | 206.200317 | 94.073201 | -0.127706 | 206.244171 | 94.414789 | -0.145857 | 206.361282 | 94.405074 | -0.216029 | 206.347931 | 94.094429 | -0.293306
206.638794 | 95.049345 | -0.046681 | 206.406372 | 94.803316 | -0.075363 | 206.266159 | 94.217404 | -0.106008 | 206.280792 | 94.07235 | -0.127686 | 206.318024 | 94.413817 | -0.145829 | 206.434326 | 94.403634 | -0.216028 | 206.42102 | 94.092474 | -0.293348
206.71048 | 95.049041 | -0.046673 | 206.478851 | 94.802813 | -0.075347 | 206.336105 | 94.216697 | -0.106012 | 206.359161 | 94.071499 | -0.127666 | 206.387451 | 94.412845 | -0.145802 | 206.506592 | 94.402195 | -0.216027 | 206.491669 | 94.090518 | -0.293391
206.778656 | 95.048738 | -0.046666 | 206.554291 | 94.802311 | -0.075332 | 206.403244 | 94.215991 | -0.106017 | 206.436981 | 94.070648 | -0.127646 | 206.453079 | 94.411873 | -0.145776 | 206.578217 | 94.400755 | -0.216027 | 206.563034 | 94.088562 | -0.293433
206.848709 | 95.048435 | -0.046658 | 206.632111 | 94.801808 | -0.075317 | 206.469757 | 94.215284 | -0.106021 | 206.514038 | 94.069797 | -0.127627 | 206.518753 | 94.410901 | -0.145749 | 206.64975 | 94.399315 | -0.216027 | 206.633667 | 94.086605 | -0.293475
206.919601 | 95.048132 | -0.046651 | 206.707108 | 94.801306 | -0.075302 | 206.534103 | 94.214578 | -0.106026 | 206.592743 | 94.068946 | -0.127607 | 206.586624 | 94.409929 | -0.145723 | 206.718948 | 94.397875 | -0.216028 | 206.706223 | 94.084649 | -0.293518
206.992355 | 95.047828 | -0.046644 | 206.782349 | 94.800804 | -0.075287 | 206.599701 | 94.213871 | -0.106032 | 206.667572 | 94.068095 | -0.127588 | 206.656693 | 94.408957 | -0.145696 | 206.788117 | 94.396435 | -0.216028 | 206.778442 | 94.082692 | -0.29356
207.06897 | 95.047524 | -0.046636 | 206.857697 | 94.800301 | -0.075272 | 206.663605 | 94.213164 | -0.106037 | 206.738403 | 94.067244 | -0.127569 | 206.728363 | 94.407986 | -0.14567 | 206.858231 | 94.394995 | -0.216029 | 206.851242 | 94.080735 | -0.293603
207.149735 | 95.04722 | -0.04663 | 206.932129 | 94.799799 | -0.075258 | 206.7323 | 94.212457 | -0.106043 | 206.807037 | 94.066394 | -0.12755 | 206.806854 | 94.407015 | -0.145644 | 206.931671 | 94.393555 | -0.21603 | 206.923187 | 94.078777 | -0.293645
207.229523 | 95.046915 | -0.046623 | 207.003937 | 94.799298 | -0.075244 | 206.803268 | 94.211751 | -0.106049 | 206.8759 | 94.065544 | -0.127531 | 206.889359 | 94.406044 | -0.145618 | 207.008469 | 94.392115 | -0.216031 | 206.998932 | 94.076819 | -0.293688
207.312424 | 95.04661 | -0.046616 | 207.07898 | 94.798796 | -0.075229 | 206.876389 | 94.211044 | -0.106055 | 206.942535 | 94.064694 | -0.127512 | 206.971466 | 94.405073 | -0.145593 | 207.085281 | 94.390675 | -0.216033 | 207.076004 | 94.074861 | -0.29373
207.398071 | 95.046304 | -0.046609 | 207.157593 | 94.798295 | -0.075215 | 206.955154 | 94.210337 | -0.106061 | 207.005524 | 94.063844 | -0.127493 | 207.051682 | 94.404103 | -0.145567 | 207.166351 | 94.389236 | -0.216034 | 207.153122 | 94.072902 | -0.293773
207.480072 | 95.045998 | -0.046603 | 207.236649 | 94.797794 | -0.075201 | 207.041016 | 94.20963 | -0.106068 | 207.071121 | 94.062994 | -0.127475 | 207.132843 | 94.403133 | -0.145542 | 207.250046 | 94.387796 | -0.216036 | 207.231888 | 94.070943 | -0.293815
207.555695 | 95.045691 | -0.046596 | 207.316803 | 94.797293 | -0.075188 | 207.128693 | 94.208923 | -0.106075 | 207.138382 | 94.062145 | -0.127457 | 207.210083 | 94.402163 | -0.145517 | 207.331451 | 94.386356 | -0.216038 | 207.313065 | 94.068984 | -0.293858
207.63147 | 95.045384 | -0.04659 | 207.400955 | 94.796792 | -0.075174 | 207.218063 | 94.208217 | -0.106083 | 207.208038 | 94.061296 | -0.127439 | 207.284744 | 94.401193 | -0.145492 | 207.410034 | 94.384916 | -0.21604 | 207.391647 | 94.067024 | -0.2939
207.703903 | 95.045077 | -0.046584 | 207.486359 | 94.796292 | -0.075161 | 207.307587 | 94.20751 | -0.10609 | 207.278839 | 94.060447 | -0.127421 | 207.356491 | 94.400224 | -0.145468 | 207.487335 | 94.383476 | -0.216043 | 207.467697 | 94.065065 | -0.293943
207.77063 | 95.044769 | -0.046578 | 207.569977 | 94.795792 | -0.075147 | 207.396195 | 94.206803 | -0.106098 | 207.351898 | 94.059598 | -0.127403 | 207.42868 | 94.399255 | -0.145444 | 207.5625 | 94.382036 | -0.216045 | 207.542694 | 94.063104 | -0.293985
207.836624 | 95.044461 | -0.046572 | 207.65181 | 94.795293 | -0.075135 | 207.481766 | 94.206096 | -0.106106 | 207.427704 | 94.058749 | -0.127386 | 207.500397 | 94.398286 | -0.14542 | 207.634552 | 94.380597 | -0.216048 | 207.617523 | 94.061144 | -0.294028
207.905029 | 95.044153 | -0.046566 | 207.731567 | 94.794794 | -0.075122 | 207.561798 | 94.205389 | -0.106115 | 207.506302 | 94.057901 | -0.127369 | 207.5728 | 94.397317 | -0.145396 | 207.703644 | 94.379157 | -0.21605 | 207.690994 | 94.059183 | -0.29407
207.974457 | 95.043845 | -0.04656 | 207.807663 | 94.794295 | -0.07511 | 207.637528 | 94.204682 | -0.106124 | 207.580719 | 94.057053 | -0.127352 | 207.64328 | 94.396349 | -0.145372 | 207.77478 | 94.377717 | -0.216053 | 207.762543 | 94.057223 | -0.294112
208.045898 | 95.043536 | -0.046554 | 207.880646 | 94.793797 | -0.075098 | 207.713898 | 94.203975 | -0.106133 | 207.65535 | 94.056205 | -0.127335 | 207.713135 | 94.395381 | -0.145349 | 207.847626 | 94.376277 | -0.216056 | 207.833862 | 94.055262 | -0.294154
208.119659 | 95.043228 | -0.046549 | 207.950882 | 94.793299 | -0.075086 | 207.785721 | 94.203268 | -0.106142 | 207.727325 | 94.055357 | -0.127318 | 207.783783 | 94.394414 | -0.145327 | 207.9216 | 94.374838 | -0.216059 | 207.909103 | 94.053302 | -0.294197
208.196243 | 95.042919 | -0.046543 | 208.019852 | 94.792801 | -0.075075 | 207.855377 | 94.202561 | -0.106152 | 207.801224 | 94.05451 | -0.127302 | 207.855957 | 94.393447 | -0.145304 | 207.994919 | 94.373398 | -0.216063 | 207.984497 | 94.051341 | -0.294239
208.275559 | 95.04261 | -0.046537 | 208.089264 | 94.792303 | -0.075065 | 207.922287 | 94.201854 | -0.106162 | 207.870209 | 94.053662 | -0.127286 | 207.923996 | 94.392479 | -0.145282 | 208.072266 | 94.371958 | -0.216066 | 208.060516 | 94.049381 | -0.294281
208.355194 | 95.042301 | -0.046532 | 208.162796 | 94.791806 | -0.075054 | 207.994171 | 94.201148 | -0.106172 | 207.942551 | 94.052815 | -0.12727 | 207.995606 | 94.391513 | -0.14526 | 208.151978 | 94.370518 | -0.216069 | 208.134857 | 94.04742 | -0.294323
208.431885 | 95.041992 | -0.046527 | 208.235077 | 94.791309 | -0.075045 | 208.063767 | 94.200441 | -0.106183 | 208.01738 | 94.051968 | -0.127255 | 208.06958 | 94.390546 | -0.145239 | 208.228851 | 94.369078 | -0.216073 | 208.211838 | 94.04546 | -0.294365
208.506744 | 95.041683 | -0.046521 | 208.312225 | 94.790812 | -0.075035 | 208.136154 | 94.199733 | -0.106194 | 208.0961 | 94.051121 | -0.12724 | 208.143951 | 94.389579 | -0.145218 | 208.306122 | 94.367638 | -0.216077 | 208.286453 | 94.0435 | -0.294407
208.580902 | 95.041374 | -0.046516 | 208.392975 | 94.790315 | -0.075027 | 208.211594 | 94.199026 | -0.106205 | 208.173904 | 94.050274 | -0.127225 | 208.219696 | 94.388613 | -0.145197 | 208.387573 | 94.366198 | -0.21608 | 208.360626 | 94.041539 | -0.29445
208.655472 | 95.041065 | -0.046511 | 208.475922 | 94.789817 | -0.075018 | 208.289871 | 94.198319 | -0.106216 | 208.255661 | 94.049426 | -0.12721 | 208.298096 | 94.387646 | -0.145177 | 208.468338 | 94.364758 | -0.216084 | 208.436081 | 94.039578 | -0.294493
208.726196 | 95.040755 | -0.046506 | 208.557083 | 94.78932 | -0.07501 | 208.371063 | 94.197611 | -0.106228 | 208.335205 | 94.04858 | -0.127196 | 208.376907 | 94.38668 | -0.145157 | 208.55069 | 94.363318 | -0.216088 | 208.513092 | 94.037617 | -0.294535
208.801956 | 95.040446 | -0.046501 | 208.637253 | 94.788823 | -0.075003 | 208.456421 | 94.196904 | -0.10624 | 208.412109 | 94.047733 | -0.127181 | 208.456619 | 94.385714 | -0.145138 | 208.634064 | 94.361878 | -0.216092 | 208.592926 | 94.035656 | -0.294578
208.880035 | 95.040137 | -0.046496 | 208.715698 | 94.788326 | -0.074996 | 208.540604 | 94.196196 | -0.106253 | 208.487701 | 94.046886 | -0.127167 | 208.535156 | 94.384747 | -0.145119 | 208.718063 | 94.360437 | -0.216097 | 208.674164 | 94.033695 | -0.294621
208.960419 | 95.039828 | -0.046491 | 208.793625 | 94.787829 | -0.07499 | 208.625397 | 94.195488 | -0.106265 | 208.562012 | 94.046039 | -0.127154 | 208.613571 | 94.383781 | -0.1451 | 208.801804 | 94.358997 | -0.216101 | 208.754028 | 94.031733 | -0.294665
209.040207 | 95.039518 | -0.046486 | 208.866791 | 94.787331 | -0.074984 | 208.712067 | 94.194779 | -0.106278 | 208.635651 | 94.045192 | -0.12714 | 208.689728 | 94.382815 | -0.145081 | 208.886475 | 94.357556 | -0.216105 | 208.834915 | 94.029771 | -0.294708
209.120758 | 95.039209 | -0.046481 | 208.940643 | 94.786834 | -0.074978 | 208.79419 | 94.194071 | -0.106292 | 208.708618 | 94.044345 | -0.127127 | 208.766235 | 94.381849 | -0.145063 | 208.96431 | 94.356115 | -0.21611 | 208.917404 | 94.027808 | -0.294752
209.201248 | 95.0389 | -0.046477 | 209.013458 | 94.786336 | -0.074973 | 208.869629 | 94.193362 | -0.106305 | 208.783447 | 94.043498 | -0.127114 | 208.840057 | 94.380883 | -0.145046 | 209.041016 | 94.354674 | -0.216114 | 208.996872 | 94.025845 | -0.294795
209.28244 | 95.03859 | -0.046472 | 209.091843 | 94.785837 | -0.074968 | 208.945236 | 94.192654 | -0.106319 | 208.856171 | 94.042651 | -0.127101 | 208.915405 | 94.379916 | -0.145028 | 209.115387 | 94.353233 | -0.216119 | 209.070602 | 94.023881 | -0.294839
209.357086 | 95.03828 | -0.046467 | 209.167893 | 94.785339 | -0.074964 | 209.02034 | 94.191945 | -0.106333 | 208.930985 | 94.041804 | -0.127088 | 208.990555 | 94.37895 | -0.145011 | 209.187653 | 94.351792 | -0.216124 | 209.144699 | 94.021917 | -0.294884
209.432037 | 95.037971 | -0.046463 | 209.248489 | 94.78484 | -0.07496 | 209.090042 | 94.191235 | -0.106347 | 209.007736 | 94.040957 | -0.127076 | 209.066864 | 94.377984 | -0.144995 | 209.253326 | 94.350351 | -0.216128 | 209.218353 | 94.019952 | -0.294928
209.504974 | 95.037661 | -0.046459 | 209.329437 | 94.784341 | -0.074956 | 209.160889 | 94.190526 | -0.106361 | 209.085297 | 94.040111 | -0.127064 | 209.142044 | 94.377018 | -0.144978 | 209.321945 | 94.348909 | -0.216133 | 209.286896 | 94.017987 | -0.294972
209.581497 | 95.037351 | -0.046454 | 209.411865 | 94.783841 | -0.074952 | 209.233933 | 94.189817 | -0.106376 | 209.163406 | 94.039264 | -0.127052 | 209.218384 | 94.376053 | -0.144962 | 209.391113 | 94.347468 | -0.216138 | 209.35556 | 94.016021 | -0.295017
209.655518 | 95.037041 | -0.04645 | 209.48996 | 94.783342 | -0.074948 | 209.307221 | 94.189108 | -0.10639 | 209.24353 | 94.038417 | -0.12704 | 209.291382 | 94.375087 | -0.144946 | 209.462311 | 94.346026 | -0.216143 | 209.42778 | 94.014055 | -0.295061
209.734375 | 95.036731 | -0.046446 | 209.569901 | 94.782842 | -0.074944 | 209.381027 | 94.188398 | -0.106405 | 209.32309 | 94.03757 | -0.127028 | 209.362518 | 94.374121 | -0.144931 | 209.533524 | 94.344585 | -0.216147 | 209.502167 | 94.012088 | -0.295106
209.814179 | 95.036421 | -0.046442 | 209.646896 | 94.782341 | -0.074941 | 209.456177 | 94.187689 | -0.10642 | 209.403229 | 94.036724 | -0.127016 | 209.432327 | 94.373155 | -0.144916 | 209.606613 | 94.343143 | -0.216152 | 209.576981 | 94.01012 | -0.295151
209.896576 | 95.036111 | -0.046438 | 209.723099 | 94.781841 | -0.074937 | 209.532059 | 94.186979 | -0.106435 | 209.480667 | 94.035877 | -0.127005 | 209.502472 | 94.37219 | -0.144901 | 209.682205 | 94.341701 | -0.216157 | 209.654129 | 94.008152 | -0.295195
209.975296 | 95.035801 | -0.046434 | 209.799118 | 94.78134 | -0.074933 | 209.611893 | 94.186269 | -0.106451 | 209.555389 | 94.035031 | -0.126993 | 209.572754 | 94.371224 | -0.144886 | 209.760101 | 94.340259 | -0.216161 | 209.731033 | 94.006183 | -0.29524
210.053955 | 95.035491 | -0.04643 | 209.874237 | 94.780839 | -0.074929 | 209.690552 | 94.18556 | -0.106466 | 209.627472 | 94.034184 | -0.126982 | 209.64624 | 94.370258 | -0.144872 | 209.836029 | 94.338817 | -0.216166 | 209.808914 | 94.004213 | -0.295285
210.12883 | 95.035181 | -0.046426 | 209.948608 | 94.780338 | -0.074925 | 209.768066 | 94.18485 | -0.106481 | 209.696075 | 94.033338 | -0.126971 | 209.725678 | 94.369293 | -0.144857 | 209.914093 | 94.337375 | -0.21617 | 209.886719 | 94.002242 | -0.295329
210.20195 | 95.034871 | -0.046422 | 210.01944 | 94.779837 | -0.074921 | 209.844894 | 94.18414 | -0.106497 | 209.76416 | 94.032492 | -0.12696 | 209.806839 | 94.368327 | -0.144843 | 209.990265 | 94.335933 | -0.216174 | 209.961746 | 94.000271 | -0.295373
210.272003 | 95.034561 | -0.046419 | 210.089401 | 94.779335 | -0.074916 | 209.921097 | 94.18343 | -0.106512 | 209.831986 | 94.031645 | -0.126949 | 209.88913 | 94.367362 | -0.144829 | 210.067215 | 94.334491 | -0.216178 | 210.034058 | 93.9983 | -0.295417
210.33989 | 95.034251 | -0.046415 | 210.155395 | 94.778834 | -0.074911 | 209.99707 | 94.18272 | -0.106527 | 209.904511 | 94.030799 | -0.126938 | 209.971344 | 94.366397 | -0.144815 | 210.141571 | 94.333048 | -0.216182 | 210.10669 | 93.996328 | -0.295461
210.408478 | 95.033941 | -0.046411 | 210.220062 | 94.778332 | -0.074905 | 210.070755 | 94.18201 | -0.106543 | 209.98169 | 94.029953 | -0.126928 | 210.05098 | 94.365432 | -0.144802 | 210.218018 | 94.331606 | -0.216185 | 210.177002 | 93.994356 | -0.295505
210.478302 | 95.033631 | -0.046408 | 210.283447 | 94.777831 | -0.0749 | 210.145462 | 94.1813 | -0.106558 | 210.065308 | 94.029106 | -0.126917 | 210.12822 | 94.364467 | -0.144788 | 210.296478 | 94.330163 | -0.216188 | 210.241455 | 93.992383 | -0.295548
210.551804 | 95.033321 | -0.046404 | 210.347824 | 94.777329 | -0.074894 | 210.220825 | 94.180591 | -0.106574 | 210.149994 | 94.02826 | -0.126907 | 210.203522 | 94.363502 | -0.144775 | 210.377731 | 94.328721 | -0.216192 | 210.309082 | 93.990411 | -0.295591
210.627152 | 95.033011 | -0.0464 | 210.415131 | 94.776828 | -0.074887 | 210.296829 | 94.179881 | -0.106589 | 210.235321 | 94.027414 | -0.126896 | 210.27385 | 94.362537 | -0.144762 | 210.457977 | 94.327279 | -0.216194 | 210.378876 | 93.988438 | -0.295633
210.705521 | 95.032701 | -0.046397 | 210.487228 | 94.776327 | -0.07488 | 210.371429 | 94.179171 | -0.106604 | 210.318481 | 94.026568 | -0.126886 | 210.346832 | 94.361572 | -0.144749 | 210.539917 | 94.325836 | -0.216197 | 210.451462 | 93.986464 | -0.295675
210.783783 | 95.032391 | -0.046394 | 210.562775 | 94.775826 | -0.074873 | 210.447968 | 94.178461 | -0.10662 | 210.399048 | 94.025722 | -0.126875 | 210.420044 | 94.360608 | -0.144736 | 210.620316 | 94.324394 | -0.216199 | 210.526733 | 93.984491 | -0.295717
210.862106 | 95.032082 | -0.04639 | 210.643341 | 94.775325 | -0.074866 | 210.525513 | 94.177751 | -0.106635 | 210.473145 | 94.024876 | -0.126865 | 210.495438 | 94.359644 | -0.144723 | 210.699143 | 94.322952 | -0.216202 | 210.604126 | 93.982517 | -0.295758
210.939728 | 95.031772 | -0.046387 | 210.724899 | 94.774825 | -0.074858 | 210.604248 | 94.177041 | -0.10665 | 210.542511 | 94.024031 | -0.126855 | 210.569382 | 94.358679 | -0.144711 | 210.7771 | 94.32151 | -0.216204 | 210.68364 | 93.980543 | -0.295798
211.016693 | 95.031462 | -0.046384 | 210.807571 | 94.774325 | -0.074849 | 210.680496 | 94.176331 | -0.106665 | 210.612763 | 94.023185 | -0.126845 | 210.648193 | 94.357715 | -0.144698 | 210.853027 | 94.320068 | -0.216206 | 210.767334 | 93.978569 | -0.295838
211.091263 | 95.031153 | -0.046381 | 210.887421 | 94.773825 | -0.074841 | 210.758133 | 94.175621 | -0.10668 | 210.682129 | 94.02234 | -0.126835 | 210.724091 | 94.356751 | -0.144686 | 210.928131 | 94.318626 | -0.216207 | 210.847733 | 93.976595 | -0.295878
211.166748 | 95.030844 | -0.046377 | 210.967209 | 94.773325 | -0.074832 | 210.832962 | 94.174911 | -0.106695 | 210.751495 | 94.021494 | -0.126825 | 210.796051 | 94.355787 | -0.144674 | 211.00235 | 94.317185 | -0.216209 | 210.927292 | 93.974621 | -0.295917
211.239899 | 95.030534 | -0.046374 | 211.043671 | 94.772825 | -0.074823 | 210.910111 | 94.174201 | -0.10671 | 210.819611 | 94.020649 | -0.126815 | 210.864059 | 94.354823 | -0.144662 | 211.077316 | 94.315743 | -0.21621 | 211.003464 | 93.972646 | -0.295956
211.314499 | 95.030225 | -0.046371 | 211.117264 | 94.772325 | -0.074813 | 210.983307 | 94.173491 | -0.106725 | 210.892654 | 94.019803 | -0.126805 | 210.932571 | 94.353859 | -0.14465 | 211.150711 | 94.314302 | -0.216211 | 211.0793 | 93.970671 | -0.295994
211.389038 | 95.029916 | -0.046368 | 211.189301 | 94.771826 | -0.074803 | 211.058029 | 94.17278 | -0.10674 | 210.963593 | 94.018958 | -0.126796 | 210.998612 | 94.352896 | -0.144638 | 211.227539 | 94.31286 | -0.216212 | 211.147537 | 93.968697 | -0.296032
211.469193 | 95.029606 | -0.046366 | 211.263474 | 94.771326 | -0.074793 | 211.131744 | 94.172069 | -0.106755 | 211.038361 | 94.018113 | -0.126786 | 211.065033 | 94.351932 | -0.144626 | 211.303619 | 94.311419 | -0.216214 | 211.216476 | 93.966722 | -0.296069
211.551758 | 95.029296 | -0.046363 | 211.338211 | 94.770827 | -0.074783 | 211.207245 | 94.171359 | -0.10677 | 211.114212 | 94.017268 | -0.126776 | 211.132278 | 94.350969 | -0.144614 | 211.37912 | 94.309978 | -0.216215 | 211.285553 | 93.964747 | -0.296106
211.634201 | 95.028986 | -0.04636 | 211.414948 | 94.770328 | -0.074772 | 211.281052 | 94.170648 | -0.106784 | 211.192657 | 94.016423 | -0.126767 | 211.202911 | 94.350005 | -0.144603 | 211.454254 | 94.308536 | -0.216215 | 211.355667 | 93.962772 | -0.296143
211.715302 | 95.028675 | -0.046358 | 211.49382 | 94.76983 | -0.074762 | 211.357956 | 94.169937 | -0.106799 | 211.273346 | 94.015579 | -0.126757 | 211.275635 | 94.349042 | -0.144591 | 211.530548 | 94.307096 | -0.216216 | 211.424484 | 93.960798 | -0.296179
211.797607 | 95.028365 | -0.046355 | 211.575882 | 94.769331 | -0.074751 | 211.434906 | 94.169226 | -0.106813 | 211.357147 | 94.014734 | -0.126748 | 211.350052 | 94.348079 | -0.14458 | 211.604401 | 94.305655 | -0.216217 | 211.498123 | 93.958823 | -0.296215
211.876343 | 95.028054 | -0.046352 | 211.659332 | 94.768833 | -0.07474 | 211.512497 | 94.168514 | -0.106828 | 211.438156 | 94.01389 | -0.126738 | 211.425873 | 94.347116 | -0.144569 | 211.684937 | 94.304214 | -0.216218 | 211.571686 | 93.956848 | -0.29625
211.952103 | 95.027742 | -0.04635 | 211.740768 | 94.768334 | -0.074728 | 211.589569 | 94.167803 | -0.106842 | 211.519974 | 94.013045 | -0.126729 | 211.501923 | 94.346153 | -0.144558 | 211.76474 | 94.302774 | -0.216219 | 211.648361 | 93.954873 | -0.296285
212.026001 | 95.027431 | -0.046347 | 211.820465 | 94.767836 | -0.074717 | 211.667801 | 94.167091 | -0.106856 | 211.599335 | 94.012201 | -0.12672 | 211.578644 | 94.345191 | -0.144547 | 211.844574 | 94.301333 | -0.21622 | 211.728272 | 93.952898 | -0.29632
212.09903 | 95.027119 | -0.046345 | 211.900833 | 94.767338 | -0.074705 | 211.74736 | 94.16638 | -0.106871 | 211.674759 | 94.011357 | -0.126711 | 211.65332 | 94.344228 | -0.144536 | 211.921539 | 94.299893 | -0.216221 | 211.809082 | 93.950922 | -0.296354
212.171051 | 95.026807 | -0.046343 | 211.97702 | 94.76684 | -0.074694 | 211.825928 | 94.165668 | -0.106885 | 211.744583 | 94.010513 | -0.126702 | 211.722946 | 94.343265 | -0.144526 | 212.000656 | 94.298452 | -0.216223 | 211.889847 | 93.948946 | -0.296388
212.241333 | 95.026495 | -0.04634 | 212.049835 | 94.766342 | -0.074682 | 211.907394 | 94.164955 | -0.106899 | 211.813934 | 94.009669 | -0.126693 | 211.794342 | 94.342302 | -0.144515 | 212.074875 | 94.297012 | -0.216224 | 211.968658 | 93.946971 | -0.296422
212.311234 | 95.026183 | -0.046338 | 212.117828 | 94.765844 | -0.07467 | 211.989349 | 94.164243 | -0.106913 | 211.882401 | 94.008825 | -0.126684 | 211.866974 | 94.34134 | -0.144505 | 212.146072 | 94.295572 | -0.216225 | 212.044891 | 93.944994 | -0.296456
212.383591 | 95.025871 | -0.046336 | 212.18779 | 94.765346 | -0.074657 | 212.073029 | 94.16353 | -0.106927 | 211.948685 | 94.007981 | -0.126675 | 211.938767 | 94.340377 | -0.144494 | 212.215164 | 94.294131 | -0.216227 | 212.117111 | 93.943018 | -0.296489
212.45639 | 95.025558 | -0.046334 | 212.253388 | 94.764848 | -0.074645 | 212.156448 | 94.162818 | -0.10694 | 212.016266 | 94.007137 | -0.126666 | 212.01358 | 94.339414 | -0.144484 | 212.285767 | 94.292691 | -0.216228 | 212.186981 | 93.941042 | -0.296522
212.529511 | 95.025246 | -0.046332 | 212.321701 | 94.76435 | -0.074632 | 212.238373 | 94.162105 | -0.106954 | 212.088745 | 94.006293 | -0.126657 | 212.091156 | 94.338451 | -0.144474 | 212.356079 | 94.29125 | -0.21623 | 212.254608 | 93.939065 | -0.296555
212.601196 | 95.024933 | -0.04633 | 212.391113 | 94.763852 | -0.074619 | 212.316162 | 94.161392 | -0.106968 | 212.16304 | 94.005449 | -0.126647 | 212.171875 | 94.337489 | -0.144464 | 212.428024 | 94.28981 | -0.216232 | 212.322601 | 93.937088 | -0.296587
212.678391 | 95.024621 | -0.046327 | 212.462357 | 94.763353 | -0.074605 | 212.390823 | 94.160678 | -0.106981 | 212.238281 | 94.004605 | -0.126638 | 212.254974 | 94.336526 | -0.144454 | 212.502411 | 94.288369 | -0.216234 | 212.392777 | 93.935111 | -0.29662
212.754669 | 95.024308 | -0.046325 | 212.535858 | 94.762855 | -0.074592 | 212.460281 | 94.159964 | -0.106995 | 212.314697 | 94.003761 | -0.126629 | 212.335861 | 94.335563 | -0.144444 | 212.581467 | 94.286928 | -0.216236 | 212.465729 | 93.933134 | -0.296651
212.831696 | 95.023995 | -0.046323 | 212.612595 | 94.762357 | -0.074578 | 212.529617 | 94.15925 | -0.107008 | 212.39241 | 94.002917 | -0.12662 | 212.418167 | 94.3346 | -0.144434 | 212.66182 | 94.285487 | -0.216238 | 212.539475 | 93.931156 | -0.296683
212.908783 | 95.023683 | -0.046321 | 212.686249 | 94.761858 | -0.074564 | 212.598312 | 94.158536 | -0.107021 | 212.471603 | 94.002073 | -0.126611 | 212.500168 | 94.333637 | -0.144424 | 212.740723 | 94.284046 | -0.216241 | 212.617828 | 93.929178 | -0.296714
212.983795 | 95.02337 | -0.046319 | 212.764252 | 94.76136 | -0.074549 | 212.6698 | 94.157821 | -0.107034 | 212.550049 | 94.001228 | -0.126602 | 212.576874 | 94.332674 | -0.144414 | 212.816361 | 94.282605 | -0.216243 | 212.696289 | 93.927199 | -0.296745
213.055633 | 95.023058 | -0.046317 | 212.844772 | 94.760861 | -0.074534 | 212.740524 | 94.157106 | -0.107047 | 212.626923 | 94.000384 | -0.126592 | 212.647995 | 94.33171 | -0.144404 | 212.893463 | 94.281163 | -0.216245 | 212.775116 | 93.92522 | -0.296775
213.126312 | 95.022746 | -0.046316 | 212.923264 | 94.760362 | -0.074518 | 212.816406 | 94.156391 | -0.107059 | 212.703339 | 93.99954 | -0.126583 | 212.720215 | 94.330747 | -0.144395 | 212.968308 | 94.279721 | -0.216248 | 212.850388 | 93.92324 | -0.296805
213.192062 | 95.022434 | -0.046314 | 212.999191 | 94.759863 | -0.074503 | 212.893433 | 94.155675 | -0.107072 | 212.782806 | 93.998695 | -0.126573 | 212.792191 | 94.329783 | -0.144385 | 213.041428 | 94.278279 | -0.21625 | 212.92868 | 93.92126 | -0.296835
213.258637 | 95.022122 | -0.046312 | 213.0793 | 94.759364 | -0.074486 | 212.968964 | 94.154958 | -0.107084 | 212.861206 | 93.997851 | -0.126564 | 212.860382 | 94.328819 | -0.144374 | 213.110428 | 94.276836 | -0.216253 | 213.004028 | 93.91928 | -0.296864
213.330353 | 95.021811 | -0.04631 | 213.159012 | 94.758864 | -0.074469 | 213.042603 | 94.154241 | -0.107096 | 212.936447 | 93.997006 | -0.126554 | 212.928803 | 94.327856 | -0.144364 | 213.182205 | 94.275394 | -0.216256 | 213.07663 | 93.917298 | -0.296892
213.40683 | 95.0215 | -0.046308 | 213.235443 | 94.758365 | -0.074452 | 213.116821 | 94.153524 | -0.107107 | 213.014847 | 93.996162 | -0.126544 | 213.000534 | 94.326892 | -0.144354 | 213.251999 | 94.273951 | -0.216258 | 213.148605 | 93.915317 | -0.29692
213.486008 | 95.02119 | -0.046307 | 213.311523 | 94.757865 | -0.074434 | 213.187164 | 94.152807 | -0.107118 | 213.094315 | 93.995317 | -0.126534 | 213.073776 | 94.325928 | -0.144344 | 213.322784 | 94.272507 | -0.216261 | 213.222244 | 93.913335 | -0.296947
213.575272 | 95.02088 | -0.046305 | 213.387573 | 94.757366 | -0.074415 | 213.257233 | 94.152089 | -0.107129 | 213.171722 | 93.994473 | -0.126524 | 213.146393 | 94.324964 | -0.144333 | 213.39328 | 94.271064 | -0.216263 | 213.293976 | 93.911353 | -0.296974
213.668243 | 95.02057 | -0.046304 | 213.462982 | 94.756866 | -0.074396 | 213.327438 | 94.151371 | -0.10714 | 213.249847 | 93.993628 | -0.126514 | 213.219727 | 94.324 | -0.144323 | 213.463623 | 94.26962 | -0.216266 | 213.366531 | 93.90937 | -0.297
213.757401 | 95.02026 | -0.046302 | 213.536377 | 94.756367 | -0.074376 | 213.400543 | 94.150653 | -0.10715 | 213.329392 | 93.992784 | -0.126503 | 213.295013 | 94.323036 | -0.144312 | 213.535431 | 94.268177 | -0.216268 | 213.439407 | 93.907387 | -0.297025
213.842133 | 95.01995 | -0.046301 | 213.60881 | 94.755868 | -0.074356 | 213.47644 | 94.149935 | -0.10716 | 213.408981 | 93.991939 | -0.126493 | 213.370972 | 94.322072 | -0.144301 | 213.607101 | 94.266733 | -0.21627 | 213.513718 | 93.905404 | -0.29705
213.924835 | 95.019641 | -0.0463 | 213.680939 | 94.75537 | -0.074336 | 213.55191 | 94.149217 | -0.10717 | 213.490631 | 93.991095 | -0.126482 | 213.447586 | 94.321109 | -0.14429 | 213.675507 | 94.265289 | -0.216273 | 213.588745 | 93.90342 | -0.297074
214.000122 | 95.019331 | -0.046299 | 213.756378 | 94.754872 | -0.074315 | 213.625732 | 94.148499 | -0.107179 | 213.568726 | 93.990251 | -0.126472 | 213.522247 | 94.320145 | -0.144279 | 213.744431 | 94.263845 | -0.216275 | 213.661987 | 93.901436 | -0.297097
214.067825 | 95.019022 | -0.046297 | 213.829224 | 94.754374 | -0.074293 | 213.70224 | 94.147781 | -0.107188 | 213.647629 | 93.989407 | -0.126461 | 213.597138 | 94.319181 | -0.144268 | 213.814575 | 94.262402 | -0.216278 | 213.733231 | 93.899452 | -0.29712
214.13179 | 95.018713 | -0.046296 | 213.900955 | 94.753876 | -0.074271 | 213.777512 | 94.147063 | -0.107197 | 213.724533 | 93.988563 | -0.12645 | 213.673737 | 94.318218 | -0.144257 | 213.884811 | 94.260958 | -0.21628 | 213.805496 | 93.897468 | -0.297142
214.19429 | 95.018404 | -0.046295 | 213.97258 | 94.753379 | -0.074249 | 213.851852 | 94.146345 | -0.107205 | 213.803742 | 93.987719 | -0.126439 | 213.752533 | 94.317254 | -0.144246 | 213.953003 | 94.259515 | -0.216282 | 213.873734 | 93.895483 | -0.297164
214.259232 | 95.018095 | -0.046295 | 214.045197 | 94.752882 | -0.074226 | 213.924149 | 94.145627 | -0.107214 | 213.877564 | 93.986875 | -0.126428 | 213.825836 | 94.316291 | -0.144235 | 214.024139 | 94.258071 | -0.216285 | 213.940521 | 93.893499 | -0.297184
214.325485 | 95.017786 | -0.046294 | 214.114777 | 94.752386 | -0.074203 | 214.001907 | 94.144909 | -0.107221 | 213.954392 | 93.986031 | -0.126417 | 213.901611 | 94.315328 | -0.144223 | 214.101486 | 94.256628 | -0.216288 | 214.004913 | 93.891514 | -0.297205
214.393967 | 95.017477 | -0.046293 | 214.180786 | 94.75189 | -0.07418 | 214.079742 | 94.144192 | -0.107229 | 214.029373 | 93.985188 | -0.126406 | 213.979935 | 94.314366 | -0.144212 | 214.178742 | 94.255186 | -0.21629 | 214.073166 | 93.889529 | -0.297224
214.463959 | 95.017168 | -0.046293 | 214.248703 | 94.751395 | -0.074157 | 214.163162 | 94.143475 | -0.107237 | 214.104569 | 93.984344 | -0.126395 | 214.056244 | 94.313403 | -0.1442 | 214.257858 | 94.253743 | -0.216293 | 214.14209 | 93.887544 | -0.297243
214.537933 | 95.016859 | -0.046292 | 214.318161 | 94.750901 | -0.074133 | 214.249924 | 94.142758 | -0.107244 | 214.176117 | 93.983501 | -0.126384 | 214.128571 | 94.312441 | -0.144188 | 214.341827 | 94.252301 | -0.216296 | 214.217011 | 93.885559 | -0.297261
214.612152 | 95.01655 | -0.046292 | 214.389069 | 94.750407 | -0.07411 | 214.337936 | 94.142042 | -0.107251 | 214.250488 | 93.982658 | -0.126373 | 214.200684 | 94.31148 | -0.144177 | 214.427246 | 94.25086 | -0.2163 | 214.295853 | 93.883575 | -0.297279
214.684036 | 95.016241 | -0.046291 | 214.460541 | 94.749914 | -0.074086 | 214.424683 | 94.141326 | -0.107258 | 214.323044 | 93.981816 | -0.126362 | 214.271973 | 94.310518 | -0.144165 | 214.509964 | 94.249418 | -0.216303 | 214.376953 | 93.88159 | -0.297296
214.76062 | 95.015932 | -0.046291 | 214.533646 | 94.749422 | -0.074063 | 214.509445 | 94.14061 | -0.107265 | 214.399139 | 93.980973 | -0.126351 | 214.343292 | 94.309557 | -0.144153 | 214.592377 | 94.247977 | -0.216307 | 214.461578 | 93.879606 | -0.297312
214.839157 | 95.015623 | -0.046291 | 214.609619 | 94.74893 | -0.07404 | 214.586762 | 94.139895 | -0.107272 | 214.475067 | 93.980131 | -0.12634 | 214.413239 | 94.308596 | -0.144142 | 214.671173 | 94.246537 | -0.216311 | 214.547195 | 93.877622 | -0.297329
214.916962 | 95.015313 | -0.046291 | 214.690109 | 94.748438 | -0.074017 | 214.661209 | 94.13918 | -0.107279 | 214.553223 | 93.979288 | -0.126328 | 214.485275 | 94.307636 | -0.14413 | 214.745728 | 94.245096 | -0.216316 | 214.628983 | 93.875639 | -0.297344
214.993073 | 95.015004 | -0.046291 | 214.770966 | 94.747947 | -0.073994 | 214.732834 | 94.138466 | -0.107285 | 214.633591 | 93.978446 | -0.126317 | 214.556351 | 94.306675 | -0.144119 | 214.81839 | 94.243656 | -0.216321 | 214.710785 | 93.873656 | -0.29736
215.066818 | 95.014695 | -0.046291 | 214.857147 | 94.747456 | -0.073971 | 214.799759 | 94.137751 | -0.107292 | 214.713745 | 93.977604 | -0.126306 | 214.629486 | 94.305715 | -0.144108 | 214.887161 | 94.242216 | -0.216326 | 214.792923 | 93.871673 | -0.297375
215.137909 | 95.014385 | -0.046291 | 214.943115 | 94.746966 | -0.073948 | 214.862457 | 94.137037 | -0.107299 | 214.793915 | 93.976762 | -0.126295 | 214.699783 | 94.304755 | -0.144096 | 214.954071 | 94.240776 | -0.216331 | 214.870331 | 93.86969 | -0.29739
215.209549 | 95.014076 | -0.046291 | 215.031647 | 94.746475 | -0.073926 | 214.927216 | 94.136324 | -0.107306 | 214.875397 | 93.975921 | -0.126284 | 214.772171 | 94.303796 | -0.144085 | 215.021515 | 94.239336 | -0.216337 | 214.942505 | 93.867708 | -0.297404
215.276321 | 95.013766 | -0.046291 | 215.115204 | 94.745985 | -0.073904 | 214.995117 | 94.13561 | -0.107313 | 214.957275 | 93.975079 | -0.126273 | 214.845947 | 94.302836 | -0.144074 | 215.090057 | 94.237896 | -0.216344 | 215.014618 | 93.865726 | -0.297418
215.344452 | 95.013457 | -0.046292 | 215.199616 | 94.745495 | -0.073883 | 215.063141 | 94.134897 | -0.10732 | 215.03801 | 93.974237 | -0.126262 | 214.922028 | 94.301877 | -0.144063 | 215.154755 | 94.236457 | -0.21635 | 215.085571 | 93.863745 | -0.297432
215.412842 | 95.013147 | -0.046292 | 215.28122 | 94.745006 | -0.073861 | 215.134613 | 94.134184 | -0.107327 | 215.117844 | 93.973396 | -0.126251 | 214.997162 | 94.300917 | -0.144052 | 215.223633 | 94.235017 | -0.216358 | 215.151215 | 93.861763 | -0.297446
215.48523 | 95.012838 | -0.046293 | 215.360764 | 94.744516 | -0.07384 | 215.210251 | 94.133471 | -0.107335 | 215.195068 | 93.972554 | -0.12624 | 215.074097 | 94.299958 | -0.144041 | 215.294632 | 94.233578 | -0.216365 | 215.21579 | 93.859782 | -0.29746
215.556305 | 95.012528 | -0.046293 | 215.433182 | 94.744026 | -0.07382 | 215.287643 | 94.132758 | -0.107342 | 215.270508 | 93.971713 | -0.126229 | 215.151032 | 94.298999 | -0.144031 | 215.368439 | 94.232138 | -0.216373 | 215.283035 | 93.8578 | -0.297474
215.634689 | 95.012219 | -0.046294 | 215.506256 | 94.743537 | -0.073799 | 215.362717 | 94.132045 | -0.107349 | 215.34285 | 93.970871 | -0.126218 | 215.226883 | 94.298041 | -0.14402 | 215.443237 | 94.230698 | -0.216381 | 215.350174 | 93.855819 | -0.297487
215.714935 | 95.011909 | -0.046294 | 215.577316 | 94.743048 | -0.073779 | 215.437897 | 94.131332 | -0.107357 | 215.414032 | 93.97003 | -0.126208 | 215.301834 | 94.297082 | -0.14401 | 215.517792 | 94.229259 | -0.21639 | 215.417114 | 93.853838 | -0.2975
215.798615 | 95.011599 | -0.046295 | 215.649826 | 94.742558 | -0.073759 | 215.51355 | 94.130619 | -0.107365 | 215.481842 | 93.969189 | -0.126197 | 215.376663 | 94.296124 | -0.144 | 215.593018 | 94.227819 | -0.216399 | 215.485199 | 93.851856 | -0.297514
215.880463 | 95.011289 | -0.046296 | 215.723023 | 94.742069 | -0.07374 | 215.591461 | 94.129906 | -0.107373 | 215.549072 | 93.968348 | -0.126186 | 215.450958 | 94.295165 | -0.14399 | 215.669769 | 94.226379 | -0.216408 | 215.554596 | 93.849875 | -0.297527
215.964813 | 95.01098 | -0.046297 | 215.797409 | 94.74158 | -0.073721 | 215.666214 | 94.129193 | -0.107381 | 215.615112 | 93.967507 | -0.126175 | 215.522553 | 94.294207 | -0.14398 | 215.743256 | 94.224938 | -0.216417 | 215.62439 | 93.847893 | -0.29754
216.0457 | 95.01067 | -0.046298 | 215.871948 | 94.74109 | -0.073702 | 215.740921 | 94.12848 | -0.107389 | 215.681152 | 93.966666 | -0.126165 | 215.596115 | 94.293248 | -0.14397 | 215.81778 | 94.223498 | -0.216427 | 215.695877 | 93.845911 | -0.297553
216.125153 | 95.01036 | -0.046299 | 215.944626 | 94.740601 | -0.073683 | 215.815674 | 94.127767 | -0.107398 | 215.751419 | 93.965825 | -0.126154 | 215.668793 | 94.29229 | -0.14396 | 215.890839 | 94.222057 | -0.216437 | 215.765045 | 93.843929 | -0.297565
216.202484 | 95.01005 | -0.0463 | 216.016266 | 94.740111 | -0.073665 | 215.892258 | 94.127054 | -0.107406 | 215.823334 | 93.964985 | -0.126144 | 215.74411 | 94.291332 | -0.14395 | 215.964798 | 94.220616 | -0.216447 | 215.83403 | 93.841947 | -0.297578
216.276123 | 95.00974 | -0.046301 | 216.087448 | 94.739621 | -0.073647 | 215.968628 | 94.126341 | -0.107415 | 215.897858 | 93.964144 | -0.126133 | 215.820023 | 94.290373 | -0.143941 | 216.034988 | 94.219175 | -0.216457 | 215.906784 | 93.839964 | -0.29759
216.346222 | 95.00943 | -0.046302 | 216.159393 | 94.739131 | -0.073629 | 216.043427 | 94.125628 | -0.107424 | 215.973679 | 93.963304 | -0.126123 | 215.895508 | 94.289415 | -0.143932 | 216.107987 | 94.217733 | -0.216468 | 215.983398 | 93.837981 | -0.297603
216.412521 | 95.00912 | -0.046304 | 216.229828 | 94.738641 | -0.073611 | 216.120697 | 94.124914 | -0.107433 | 216.050934 | 93.962463 | -0.126112 | 215.970047 | 94.288457 | -0.143923 | 216.181473 | 94.216291 | -0.216478 | 216.057419 | 93.835998 | -0.297615
216.476395 | 95.00881 | -0.046305 | 216.300018 | 94.738151 | -0.073593 | 216.200028 | 94.1242 | -0.107442 | 216.12532 | 93.961623 | -0.126102 | 216.04599 | 94.287499 | -0.143914 | 216.256989 | 94.214849 | -0.216489 | 216.137238 | 93.834015 | -0.297627
216.536499 | 95.008501 | -0.046307 | 216.369965 | 94.737661 | -0.073576 | 216.280609 | 94.123486 | -0.107451 | 216.198364 | 93.960783 | -0.126092 | 216.116409 | 94.286541 | -0.143905 | 216.331635 | 94.213407 | -0.216499 | 216.219879 | 93.832031 | -0.297638
216.599289 | 95.008192 | -0.046308 | 216.440765 | 94.737171 | -0.073559 | 216.359985 | 94.122772 | -0.10746 | 216.271927 | 93.959943 | -0.126082 | 216.187958 | 94.285583 | -0.143896 | 216.409027 | 94.211964 | -0.21651 | 216.302948 | 93.830046 | -0.29765
216.663788 | 95.007882 | -0.04631 | 216.510223 | 94.73668 | -0.073541 | 216.440186 | 94.122057 | -0.10747 | 216.345429 | 93.959103 | -0.126072 | 216.257248 | 94.284624 | -0.143887 | 216.486084 | 94.210521 | -0.21652 | 216.385712 | 93.828062 | -0.297661
216.732391 | 95.007574 | -0.046312 | 216.581787 | 94.73619 | -0.073524 | 216.520874 | 94.121342 | -0.107479 | 216.41861 | 93.958263 | -0.126062 | 216.32637 | 94.283666 | -0.143879 | 216.563355 | 94.209078 | -0.216531 | 216.468231 | 93.826077 | -0.297672
216.807053 | 95.007265 | -0.046313 | 216.652634 | 94.7357 | -0.073507 | 216.602631 | 94.120627 | -0.107489 | 216.492264 | 93.957423 | -0.126052 | 216.392456 | 94.282708 | -0.143871 | 216.640915 | 94.207635 | -0.216542 | 216.549683 | 93.824092 | -0.297682
216.884934 | 95.006957 | -0.046315 | 216.724884 | 94.73521 | -0.07349 | 216.679733 | 94.119911 | -0.107498 | 216.570725 | 93.956584 | -0.126042 | 216.465988 | 94.28175 | -0.143862 | 216.717743 | 94.206191 | -0.216552 | 216.632477 | 93.822106 | -0.297693
216.962799 | 95.006648 | -0.046317 | 216.797562 | 94.734719 | -0.073473 | 216.757904 | 94.119195 | -0.107508 | 216.650665 | 93.955744 | -0.126032 | 216.53862 | 94.280791 | -0.143854 | 216.792725 | 94.204747 | -0.216563 | 216.711014 | 93.820121 | -0.297704
217.044754 | 95.006341 | -0.04632 | 216.872559 | 94.734229 | -0.073456 | 216.832855 | 94.118479 | -0.107518 | 216.734665 | 93.954905 | -0.126022 | 216.612106 | 94.279833 | -0.143846 | 216.862305 | 94.203303 | -0.216573 | 216.78894 | 93.818135 | -0.297714
217.124664 | 95.006033 | -0.046322 | 216.949371 | 94.733739 | -0.07344 | 216.908127 | 94.117763 | -0.107528 | 216.816773 | 93.954066 | -0.126013 | 216.686935 | 94.278875 | -0.143839 | 216.93074 | 94.201859 | -0.216583 | 216.86496 | 93.816149 | -0.297724
217.202591 | 95.005726 | -0.046324 | 217.025559 | 94.733249 | -0.073423 | 216.978561 | 94.117046 | -0.107537 | 216.902557 | 93.953227 | -0.126003 | 216.764114 | 94.277916 | -0.143831 | 216.995804 | 94.200415 | -0.216594 | 216.941742 | 93.814163 | -0.297734
217.280716 | 95.005419 | -0.046327 | 217.103241 | 94.732759 | -0.073406 | 217.050873 | 94.116329 | -0.107547 | 216.984375 | 93.952389 | -0.125994 | 216.837845 | 94.276957 | -0.143823 | 217.062058 | 94.19897 | -0.216604 | 217.012207 | 93.812177 | -0.297744
217.358368 | 95.005113 | -0.046329 | 217.178467 | 94.732269 | -0.07339 | 217.123261 | 94.115612 | -0.107557 | 217.064423 | 93.95155 | -0.125984 | 216.911179 | 94.275999 | -0.143816 | 217.130325 | 94.197526 | -0.216614 | 217.084152 | 93.810191 | -0.297754
217.435303 | 95.004807 | -0.046332 | 217.25322 | 94.731778 | -0.073374 | 217.197922 | 94.114894 | -0.107567 | 217.141281 | 93.950711 | -0.125975 | 216.982513 | 94.27504 | -0.143809 | 217.199905 | 94.196081 | -0.216624 | 217.15329 | 93.808205 | -0.297764
217.511993 | 95.004501 | -0.046335 | 217.325409 | 94.731289 | -0.073358 | 217.272675 | 94.114176 | -0.107576 | 217.217743 | 93.949873 | -0.125966 | 217.054565 | 94.274081 | -0.143802 | 217.270538 | 94.194636 | -0.216634 | 217.222382 | 93.806219 | -0.297773
217.588333 | 95.004196 | -0.046337 | 217.39502 | 94.730799 | -0.073341 | 217.350311 | 94.113458 | -0.107586 | 217.291428 | 93.949034 | -0.125957 | 217.126633 | 94.273122 | -0.143794 | 217.344452 | 94.193191 | -0.216644 | 217.288574 | 93.804233 | -0.297783
217.663528 | 95.003891 | -0.04634 | 217.462692 | 94.730309 | -0.073325 | 217.427765 | 94.11274 | -0.107596 | 217.366455 | 93.948195 | -0.125949 | 217.197556 | 94.272163 | -0.143787 | 217.41629 | 94.191746 | -0.216654 | 217.357819 | 93.802247 | -0.297793
217.739334 | 95.003586 | -0.046343 | 217.532669 | 94.72982 | -0.07331 | 217.504715 | 94.112022 | -0.107606 | 217.439133 | 93.947356 | -0.12594 | 217.26944 | 94.271204 | -0.14378 | 217.492233 | 94.190301 | -0.216663 | 217.426193 | 93.80026 | -0.297803
217.811157 | 95.003282 | -0.046346 | 217.601242 | 94.729331 | -0.073294 | 217.581833 | 94.111303 | -0.107616 | 217.51413 | 93.946517 | -0.125931 | 217.343338 | 94.270245 | -0.143774 | 217.568771 | 94.188856 | -0.216673 | 217.496872 | 93.798274 | -0.297813
217.879196 | 95.002977 | -0.04635 | 217.669434 | 94.728842 | -0.073279 | 217.657517 | 94.110584 | -0.107625 | 217.590241 | 93.945678 | -0.125922 | 217.42009 | 94.269286 | -0.143767 | 217.646973 | 94.187411 | -0.216683 | 217.568802 | 93.796287 | -0.297823
217.947235 | 95.002673 | -0.046353 | 217.741852 | 94.728354 | -0.073264 | 217.731964 | 94.109865 | -0.107635 | 217.665482 | 93.944838 | -0.125914 | 217.496414 | 94.268327 | -0.14376 | 217.724045 | 94.185965 | -0.216692 | 217.642944 | 93.7943 | -0.297833
218.015106 | 95.002369 | -0.046357 | 217.813767 | 94.727866 | -0.073249 | 217.802567 | 94.109146 | -0.107645 | 217.736374 | 93.943999 | -0.125905 | 217.569046 | 94.267368 | -0.143754 | 217.809403 | 94.18452 | -0.216702 | 217.718918 | 93.792313 | -0.297843
218.082642 | 95.002064 | -0.04636 | 217.886444 | 94.727378 | -0.073234 | 217.873261 | 94.108427 | -0.107655 | 217.809403 | 93.94316 | -0.125897 | 217.643677 | 94.266409 | -0.143747 | 217.892822 | 94.183074 | -0.216711 | 217.794922 | 93.790326 | -0.297853
218.152344 | 95.00176 | -0.046364 | 217.957977 | 94.72689 | -0.07322 | 217.942505 | 94.107708 | -0.107664 | 217.88208 | 93.942321 | -0.125889 | 217.718552 | 94.26545 | -0.143741 | 217.974518 | 94.181628 | -0.21672 | 217.87204 | 93.788339 | -0.297863
218.226273 | 95.001456 | -0.046367 | 218.033112 | 94.726403 | -0.073206 | 218.013748 | 94.106988 | -0.107674 | 217.951004 | 93.941481 | -0.12588 | 217.789871 | 94.264491 | -0.143735 | 218.054443 | 94.180183 | -0.216729 | 217.945099 | 93.786351 | -0.297873
218.300583 | 95.001151 | -0.046371 | 218.105621 | 94.725915 | -0.073193 | 218.085236 | 94.106269 | -0.107684 | 218.020264 | 93.940642 | -0.125872 | 217.860687 | 94.263532 | -0.143728 | 218.133514 | 94.178737 | -0.216738 | 218.015106 | 93.784363 | -0.297884
218.377289 | 95.000847 | -0.046375 | 218.180756 | 94.725428 | -0.07318 | 218.157669 | 94.105549 | -0.107694 | 218.092316 | 93.939803 | -0.125863 | 217.93071 | 94.262574 | -0.143722 | 218.20549 | 94.177291 | -0.216747 | 218.081741 | 93.782376 | -0.297894
218.451019 | 95.000542 | -0.046379 | 218.255539 | 94.724941 | -0.073167 | 218.23262 | 94.10483 | -0.107704 | 218.166351 | 93.938964 | -0.125855 | 218.000977 | 94.261615 | -0.143717 | 218.275803 | 94.175844 | -0.216756 | 218.14566 | 93.780389 | -0.297904
218.526825 | 95.000237 | -0.046383 | 218.331589 | 94.724455 | -0.073154 | 218.310669 | 94.104111 | -0.107714 | 218.241974 | 93.938125 | -0.125847 | 218.072189 | 94.260657 | -0.143711 | 218.344559 | 94.174398 | -0.216765 | 218.208374 | 93.778401 | -0.297914
218.59964 | 94.999933 | -0.046387 | 218.405685 | 94.723968 | -0.073142 | 218.388886 | 94.103391 | -0.107723 | 218.319122 | 93.937285 | -0.125839 | 218.141571 | 94.259698 | -0.143705 | 218.416702 | 94.172952 | -0.216774 | 218.272781 | 93.776414 | -0.297925
218.671188 | 94.999628 | -0.046392 | 218.479279 | 94.723482 | -0.073131 | 218.470245 | 94.102672 | -0.107733 | 218.398224 | 93.936446 | -0.12583 | 218.214478 | 94.25874 | -0.1437 | 218.493042 | 94.171505 | -0.216782 | 218.337036 | 93.774427 | -0.297935
218.740143 | 94.999323 | -0.046396 | 218.54776 | 94.722995 | -0.073119 | 218.550201 | 94.101952 | -0.107743 | 218.481491 | 93.935607 | -0.125822 | 218.292236 | 94.257782 | -0.143694 | 218.572052 | 94.170058 | -0.21679 | 218.407028 | 93.772441 | -0.297945
218.809494 | 94.999018 | -0.0464 | 218.61734 | 94.722509 | -0.073108 | 218.62825 | 94.101233 | -0.107753 | 218.563019 | 93.934768 | -0.125814 | 218.37207 | 94.256824 | -0.143689 | 218.651947 | 94.168611 | -0.216798 | 218.477814 | 93.770454 | -0.297956
218.876144 | 94.998713 | -0.046405 | 218.682648 | 94.722023 | -0.073098 | 218.701508 | 94.100513 | -0.107763 | 218.641281 | 93.933928 | -0.125805 | 218.451004 | 94.255866 | -0.143684 | 218.736374 | 94.167164 | -0.216806 | 218.551636 | 93.768468 | -0.297966
218.943268 | 94.998408 | -0.046409 | 218.748215 | 94.721537 | -0.073088 | 218.773407 | 94.099794 | -0.107772 | 218.71872 | 93.933089 | -0.125797 | 218.53479 | 94.254908 | -0.143679 | 218.816376 | 94.165717 | -0.216813 | 218.62561 | 93.766481 | -0.297977
219.008575 | 94.998103 | -0.046414 | 218.812134 | 94.721051 | -0.073078 | 218.841339 | 94.099074 | -0.107782 | 218.79631 | 93.93225 | -0.125788 | 218.620071 | 94.25395 | -0.143675 | 218.893723 | 94.164269 | -0.216821 | 218.70398 | 93.764495 | -0.297987
219.075638 | 94.997797 | -0.046419 | 218.881744 | 94.720565 | -0.073068 | 218.906097 | 94.098355 | -0.107792 | 218.868607 | 93.931411 | -0.12578 | 218.701416 | 94.252992 | -0.14367 | 218.965118 | 94.162822 | -0.216828 | 218.780914 | 93.762509 | -0.297998
219.14299 | 94.997492 | -0.046424 | 218.955399 | 94.720079 | -0.073059 | 218.970612 | 94.097635 | -0.107801 | 218.934723 | 93.930572 | -0.125771 | 218.778397 | 94.252034 | -0.143666 | 219.035553 | 94.161374 | -0.216834 | 218.855759 | 93.760523 | -0.298009
219.212326 | 94.997186 | -0.046428 | 219.03183 | 94.719593 | -0.07305 | 219.037064 | 94.096916 | -0.107811 | 219.000443 | 93.929733 | -0.125763 | 218.852951 | 94.251077 | -0.143661 | 219.102585 | 94.159926 | -0.216841 | 218.929276 | 93.758537 | -0.29802
219.280151 | 94.99688 | -0.046433 | 219.110794 | 94.719107 | -0.073041 | 219.104889 | 94.096196 | -0.10782 | 219.06546 | 93.928894 | -0.125754 | 218.920776 | 94.250119 | -0.143657 | 219.172882 | 94.158478 | -0.216846 | 219.0065 | 93.756551 | -0.298031
219.352325 | 94.996574 | -0.046438 | 219.196808 | 94.718621 | -0.073032 | 219.177124 | 94.095477 | -0.107829 | 219.130692 | 93.928056 | -0.125745 | 218.985138 | 94.249162 | -0.143653 | 219.244476 | 94.157031 | -0.216852 | 219.083893 | 93.754565 | -0.298042
219.427536 | 94.996268 | -0.046443 | 219.284134 | 94.718134 | -0.073024 | 219.252396 | 94.094758 | -0.107838 | 219.1978 | 93.927217 | -0.125737 | 219.048248 | 94.248204 | -0.143649 | 219.317657 | 94.155583 | -0.216857 | 219.161087 | 93.752579 | -0.298053
219.50235 | 94.995962 | -0.046448 | 219.368576 | 94.717648 | -0.073015 | 219.331467 | 94.094038 | -0.107847 | 219.267242 | 93.926379 | -0.125728 | 219.112152 | 94.247247 | -0.143645 | 219.39389 | 94.154135 | -0.216862 | 219.238556 | 93.750594 | -0.298064
219.578522 | 94.995656 | -0.046453 | 219.450974 | 94.717162 | -0.073007 | 219.414307 | 94.093319 | -0.107855 | 219.340286 | 93.925541 | -0.12572 | 219.177124 | 94.24629 | -0.143641 | 219.470657 | 94.152688 | -0.216866 | 219.315399 | 93.748608 | -0.298075
219.658234 | 94.99535 | -0.046459 | 219.529816 | 94.716675 | -0.072999 | 219.495361 | 94.0926 | -0.107864 | 219.417801 | 93.924703 | -0.125711 | 219.245972 | 94.245333 | -0.143638 | 219.543045 | 94.15124 | -0.21687 | 219.387451 | 93.746623 | -0.298086
219.739532 | 94.995044 | -0.046464 | 219.602997 | 94.716189 | -0.072991 | 219.573242 | 94.091881 | -0.107872 | 219.493454 | 93.923865 | -0.125702 | 219.31601 | 94.244376 | -0.143634 | 219.613861 | 94.149793 | -0.216873 | 219.454788 | 93.744638 | -0.298098
219.818649 | 94.994738 | -0.046469 | 219.669479 | 94.715702 | -0.072983 | 219.652985 | 94.091161 | -0.10788 | 219.57077 | 93.923027 | -0.125694 | 219.38797 | 94.243419 | -0.143631 | 219.684616 | 94.148346 | -0.216876 | 219.518158 | 93.742653 | -0.298109
219.895432 | 94.994432 | -0.046474 | 219.73056 | 94.715215 | -0.072975 | 219.728073 | 94.090442 | -0.107888 | 219.646652 | 93.922189 | -0.125685 | 219.462769 | 94.242462 | -0.143627 | 219.752289 | 94.146899 | -0.216879 | 219.581497 | 93.740668 | -0.29812
219.971115 | 94.994126 | -0.04648 | 219.788574 | 94.714729 | -0.072968 | 219.798615 | 94.089723 | -0.107896 | 219.72612 | 93.921351 | -0.125676 | 219.540649 | 94.241505 | -0.143624 | 219.818192 | 94.145452 | -0.216881 | 219.643753 | 93.738683 | -0.298132
220.04602 | 94.99382 | -0.046485 | 219.849533 | 94.714242 | -0.07296 | 219.864426 | 94.089003 | -0.107903 | 219.80069 | 93.920512 | -0.125668 | 219.61557 | 94.240548 | -0.143621 | 219.888428 | 94.144005 | -0.216883 | 219.707855 | 93.736697 | -0.298143
220.116776 | 94.993514 | -0.04649 | 219.91304 | 94.713755 | -0.072952 | 219.932739 | 94.088284 | -0.107911 | 219.877686 | 93.919674 | -0.125659 | 219.692841 | 94.239591 | -0.143617 | 219.961838 | 94.142558 | -0.216885 | 219.771683 | 93.734712 | -0.298154
220.186249 | 94.993208 | -0.046496 | 219.977661 | 94.713269 | -0.072945 | 219.996918 | 94.087565 | -0.107918 | 219.956833 | 93.918836 | -0.12565 | 219.771683 | 94.238635 | -0.143614 | 220.034134 | 94.141112 | -0.216886 | 219.843536 | 93.732727 | -0.298166
220.255173 | 94.992903 | -0.046501 | 220.050018 | 94.712782 | -0.072937 | 220.063446 | 94.086845 | -0.107925 | 220.037796 | 93.917998 | -0.125642 | 219.850906 | 94.237678 | -0.143611 | 220.110992 | 94.139665 | -0.216887 | 219.918243 | 93.730741 | -0.298177
220.325729 | 94.992597 | -0.046507 | 220.128738 | 94.712295 | -0.07293 | 220.131439 | 94.086126 | -0.107932 | 220.115158 | 93.91716 | -0.125633 | 219.927414 | 94.236721 | -0.143609 | 220.191696 | 94.138219 | -0.216888 | 219.997955 | 93.728755 | -0.298188
220.395599 | 94.992292 | -0.046513 | 220.209564 | 94.711809 | -0.072923 | 220.201492 | 94.085407 | -0.107938 | 220.196564 | 93.916322 | -0.125624 | 220.002152 | 94.235765 | -0.143606 | 220.272095 | 94.136773 | -0.216888 | 220.081421 | 93.726769 | -0.298199
220.462067 | 94.991987 | -0.046518 | 220.291214 | 94.711322 | -0.072915 | 220.275436 | 94.084688 | -0.107945 | 220.275101 | 93.915484 | -0.125616 | 220.075409 | 94.234808 | -0.143603 | 220.349808 | 94.135328 | -0.216888 | 220.166458 | 93.724783 | -0.298211
220.529816 | 94.991682 | -0.046524 | 220.372101 | 94.710836 | -0.072908 | 220.35376 | 94.083968 | -0.107951 | 220.351898 | 93.914646 | -0.125607 | 220.150421 | 94.233852 | -0.143601 | 220.425491 | 94.133882 | -0.216888 | 220.251068 | 93.722797 | -0.298222
220.598221 | 94.991377 | -0.04653 | 220.449188 | 94.71035 | -0.072901 | 220.431442 | 94.083249 | -0.107958 | 220.426682 | 93.913808 | -0.125598 | 220.223587 | 94.232895 | -0.143598 | 220.498688 | 94.132437 | -0.216887 | 220.334625 | 93.720811 | -0.298233
220.665115 | 94.991072 | -0.046535 | 220.525345 | 94.709864 | -0.072894 | 220.511383 | 94.08253 | -0.107964 | 220.498612 | 93.912971 | -0.125589 | 220.300003 | 94.231939 | -0.143596 | 220.571137 | 94.130992 | -0.216887 | 220.412033 | 93.718825 | -0.298244
220.732819 | 94.990767 | -0.046541 | 220.596924 | 94.709378 | -0.072888 | 220.592316 | 94.08181 | -0.10797 | 220.567657 | 93.912133 | -0.125581 | 220.375092 | 94.230982 | -0.143593 | 220.642868 | 94.129547 | -0.216886 | 220.48764 | 93.71684 | -0.298255
220.80188 | 94.990462 | -0.046547 | 220.66745 | 94.708892 | -0.072881 | 220.669891 | 94.081091 | -0.107975 | 220.636841 | 93.911296 | -0.125572 | 220.451202 | 94.230025 | -0.143591 | 220.713135 | 94.128102 | -0.216885 | 220.563934 | 93.714854 | -0.298266
220.872955 | 94.990157 | -0.046553 | 220.734497 | 94.708406 | -0.072875 | 220.742828 | 94.080372 | -0.107981 | 220.705856 | 93.910458 | -0.125564 | 220.524414 | 94.229068 | -0.143589 | 220.784515 | 94.126657 | -0.216884 | 220.636383 | 93.712868 | -0.298277
220.948654 | 94.989852 | -0.046559 | 220.803223 | 94.707921 | -0.072869 | 220.81694 | 94.079652 | -0.107987 | 220.773956 | 93.909621 | -0.125555 | 220.598175 | 94.228111 | -0.143587 | 220.857254 | 94.125211 | -0.216883 | 220.704102 | 93.710881 | -0.298288
221.023834 | 94.989547 | -0.046565 | 220.86702 | 94.707435 | -0.072863 | 220.891846 | 94.078932 | -0.107992 | 220.845627 | 93.908783 | -0.125546 | 220.670746 | 94.227154 | -0.143586 | 220.930145 | 94.123766 | -0.216882 | 220.773285 | 93.708895 | -0.298299
221.100922 | 94.989241 | -0.046571 | 220.931732 | 94.70695 | -0.072857 | 220.963715 | 94.078212 | -0.107998 | 220.919235 | 93.907946 | -0.125538 | 220.74411 | 94.226197 | -0.143584 | 220.998932 | 94.122321 | -0.216881 | 220.844147 | 93.706908 | -0.29831
221.1763 | 94.988936 | -0.046577 | 220.996338 | 94.706465 | -0.072852 | 221.034821 | 94.077492 | -0.108003 | 220.993378 | 93.907108 | -0.125529 | 220.813919 | 94.22524 | -0.143582 | 221.069183 | 94.120876 | -0.21688 | 220.912766 | 93.70492 | -0.298321
221.252228 | 94.988631 | -0.046583 | 221.063034 | 94.70598 | -0.072846 | 221.108978 | 94.076772 | -0.108008 | 221.070023 | 93.906271 | -0.125521 | 220.88237 | 94.224283 | -0.143581 | 221.138214 | 94.11943 | -0.216878 | 220.984711 | 93.702931 | -0.298332
221.322052 | 94.988326 | -0.046589 | 221.129883 | 94.705495 | -0.072841 | 221.182861 | 94.076052 | -0.108013 | 221.148117 | 93.905433 | -0.125512 | 220.950119 | 94.223326 | -0.143579 | 221.207184 | 94.117985 | -0.216877 | 221.060913 | 93.700942 | -0.298342
221.392624 | 94.988021 | -0.046595 | 221.20256 | 94.70501 | -0.072837 | 221.255157 | 94.075332 | -0.108018 | 221.224365 | 93.904596 | -0.125504 | 221.018402 | 94.222369 | -0.143578 | 221.275269 | 94.116539 | -0.216876 | 221.138351 | 93.698952 | -0.298353
221.464264 | 94.987715 | -0.046602 | 221.278046 | 94.704525 | -0.072832 | 221.328095 | 94.074611 | -0.108023 | 221.303421 | 93.903759 | -0.125495 | 221.088135 | 94.221411 | -0.143577 | 221.345612 | 94.115093 | -0.216874 | 221.214233 | 93.696961 | -0.298363
221.539063 | 94.98741 | -0.046608 | 221.358246 | 94.70404 | -0.072828 | 221.399979 | 94.073891 | -0.108028 | 221.381882 | 93.902922 | -0.125487 | 221.15947 | 94.220454 | -0.143576 | 221.420944 | 94.113648 | -0.216872 | 221.288162 | 93.69497 | -0.298372
221.615311 | 94.987105 | -0.046614 | 221.440308 | 94.703555 | -0.072824 | 221.471115 | 94.07317 | -0.108033 | 221.458939 | 93.902085 | -0.125478 | 221.231155 | 94.219496 | -0.143575 | 221.502396 | 94.112201 | -0.216871 | 221.356537 | 93.692978 | -0.298381
221.698654 | 94.986799 | -0.046621 | 221.524078 | 94.703071 | -0.072821 | 221.540924 | 94.07245 | -0.108038 | 221.536011 | 93.901248 | -0.12547 | 221.302078 | 94.218538 | -0.143574 | 221.582153 | 94.110755 | -0.216869 | 221.420868 | 93.690986 | -0.29839
221.785446 | 94.986494 | -0.046627 | 221.606964 | 94.702586 | -0.072817 | 221.608246 | 94.071729 | -0.108043 | 221.612228 | 93.900411 | -0.125461 | 221.375031 | 94.217581 | -0.143573 | 221.665207 | 94.109309 | -0.216867 | 221.48169 | 93.688993 | -0.298398
221.873459 | 94.986188 | -0.046634 | 221.689819 | 94.702101 | -0.072814 | 221.674316 | 94.071008 | -0.108047 | 221.686493 | 93.899575 | -0.125453 | 221.446777 | 94.216623 | -0.143572 | 221.747025 | 94.107863 | -0.216865 | 221.540527 | 93.687 | -0.298405
221.960327 | 94.985882 | -0.046641 | 221.768707 | 94.701617 | -0.072811 | 221.742401 | 94.070287 | -0.108052 | 221.757599 | 93.898739 | -0.125444 | 221.519531 | 94.215666 | -0.143572 | 221.828156 | 94.106417 | -0.216862 | 221.599518 | 93.685007 | -0.298412
222.044891 | 94.985576 | -0.046647 | 221.846802 | 94.701133 | -0.072808 | 221.811447 | 94.069566 | -0.108057 | 221.828583 | 93.897902 | -0.125436 | 221.59372 | 94.214708 | -0.143571 | 221.901566 | 94.10497 | -0.21686 | 221.663574 | 93.683013 | -0.298418
222.124878 | 94.985271 | -0.046654 | 221.925095 | 94.700648 | -0.072806 | 221.878388 | 94.068845 | -0.108061 | 221.897537 | 93.897066 | -0.125427 | 221.668137 | 94.213751 | -0.143571 | 221.973511 | 94.103524 | -0.216857 | 221.733398 | 93.681019 | -0.298424
222.197418 | 94.984965 | -0.046661 | 222.00235 | 94.700164 | -0.072804 | 221.952194 | 94.068123 | -0.108066 | 221.967819 | 93.89623 | -0.125418 | 221.740799 | 94.212794 | -0.14357 | 222.04129 | 94.102078 | -0.216855 | 221.805466 | 93.679025 | -0.298429
222.266022 | 94.984659 | -0.046668 | 222.074875 | 94.699679 | -0.072802 | 222.03064 | 94.067402 | -0.10807 | 222.037033 | 93.895394 | -0.12541 | 221.814255 | 94.211837 | -0.14357 | 222.109207 | 94.100631 | -0.216852 | 221.884598 | 93.677031 | -0.298433
222.331253 | 94.984353 | -0.046675 | 222.147949 | 94.699195 | -0.0728 | 222.113602 | 94.06668 | -0.108074 | 222.105957 | 93.894559 | -0.125401 | 221.886154 | 94.21088 | -0.14357 | 222.17598 | 94.099185 | -0.216848 | 221.968018 | 93.675036 | -0.298436
222.398041 | 94.984047 | -0.046681 | 222.220306 | 94.698711 | -0.072798 | 222.198486 | 94.065958 | -0.108079 | 222.175873 | 93.893723 | -0.125393 | 221.959274 | 94.209924 | -0.14357 | 222.245758 | 94.097739 | -0.216845 | 222.051117 | 93.673041 | -0.298438
222.465408 | 94.98374 | -0.046688 | 222.289307 | 94.698226 | -0.072797 | 222.285492 | 94.065237 | -0.108083 | 222.248535 | 93.892888 | -0.125384 | 222.029587 | 94.208967 | -0.14357 | 222.316162 | 94.096292 | -0.216842 | 222.131928 | 93.671047 | -0.29844
222.533279 | 94.983434 | -0.046695 | 222.357376 | 94.697742 | -0.072795 | 222.370194 | 94.064515 | -0.108087 | 222.320877 | 93.892052 | -0.125376 | 222.098267 | 94.20801 | -0.14357 | 222.38977 | 94.094846 | -0.216838 | 222.210373 | 93.669052 | -0.298441
222.601852 | 94.983127 | -0.046703 | 222.423462 | 94.697257 | -0.072794 | 222.454987 | 94.063794 | -0.108091 | 222.390839 | 93.891217 | -0.125367 | 222.161774 | 94.207053 | -0.14357 | 222.465332 | 94.0934 | -0.216834 | 222.28389 | 93.667058 | -0.298441
222.674072 | 94.98282 | -0.04671 | 222.48941 | 94.696773 | -0.072792 | 222.532761 | 94.063072 | -0.108094 | 222.46199 | 93.890382 | -0.125359 | 222.228851 | 94.206096 | -0.143571 | 222.541626 | 94.091954 | -0.21683 | 222.35437 | 93.665064 | -0.29844
222.74324 | 94.982512 | -0.046717 | 222.555588 | 94.696288 | -0.072791 | 222.608246 | 94.062351 | -0.108098 | 222.530197 | 93.889548 | -0.125351 | 222.296463 | 94.205139 | -0.143571 | 222.61824 | 94.090508 | -0.216826 | 222.419464 | 93.663071 | -0.298439
222.811615 | 94.982205 | -0.046724 | 222.62381 | 94.695804 | -0.07279 | 222.679245 | 94.06163 | -0.108102 | 222.596832 | 93.888713 | -0.125342 | 222.363083 | 94.204183 | -0.143572 | 222.69307 | 94.089063 | -0.216821 | 222.482376 | 93.661078 | -0.298437
222.876785 | 94.981896 | -0.046731 | 222.693436 | 94.695319 | -0.072789 | 222.749756 | 94.060909 | -0.108105 | 222.658615 | 93.887878 | -0.125334 | 222.432907 | 94.203226 | -0.143573 | 222.766693 | 94.087617 | -0.216816 | 222.541901 | 93.659086 | -0.298434
222.940643 | 94.981588 | -0.046738 | 222.762543 | 94.694834 | -0.072788 | 222.813767 | 94.060188 | -0.108109 | 222.724899 | 93.887044 | -0.125326 | 222.509064 | 94.202269 | -0.143574 | 222.835571 | 94.086172 | -0.216812 | 222.603973 | 93.657095 | -0.298431
223.002777 | 94.981279 | -0.046746 | 222.833908 | 94.69435 | -0.072787 | 222.881256 | 94.059468 | -0.108112 | 222.789398 | 93.88621 | -0.125318 | 222.587402 | 94.201312 | -0.143575 | 222.901291 | 94.084726 | -0.216807 | 222.663986 | 93.655103 | -0.298427
223.066132 | 94.98097 | -0.046753 | 222.905182 | 94.693865 | -0.072786 | 222.949219 | 94.058747 | -0.108115 | 222.857086 | 93.885376 | -0.12531 | 222.667404 | 94.200356 | -0.143575 | 222.964264 | 94.083281 | -0.216802 | 222.730103 | 93.653112 | -0.298423
223.130981 | 94.98066 | -0.04676 | 222.976761 | 94.693381 | -0.072785 | 223.019531 | 94.058026 | -0.108118 | 222.925751 | 93.884542 | -0.125301 | 222.750153 | 94.199399 | -0.143576 | 223.024826 | 94.081836 | -0.216796 | 222.799103 | 93.651121 | -0.298417
223.197632 | 94.98035 | -0.046767 | 223.048996 | 94.692896 | -0.072784 | 223.08963 | 94.057306 | -0.108121 | 222.999023 | 93.883708 | -0.125293 | 222.83432 | 94.198443 | -0.143577 | 223.085236 | 94.080391 | -0.216791 | 222.871536 | 93.649131 | -0.298412
223.268631 | 94.98004 | -0.046775 | 223.122284 | 94.692411 | -0.072782 | 223.162201 | 94.056585 | -0.108124 | 223.074127 | 93.882874 | -0.125285 | 222.918304 | 94.197486 | -0.143578 | 223.147858 | 94.078946 | -0.216785 | 222.943848 | 93.64714 | -0.298405
223.339691 | 94.97973 | -0.046782 | 223.194855 | 94.691926 | -0.072781 | 223.23288 | 94.055865 | -0.108126 | 223.153641 | 93.88204 | -0.125277 | 222.997391 | 94.196529 | -0.143579 | 223.212112 | 94.077501 | -0.216779 | 223.020432 | 93.64515 | -0.298398
223.41272 | 94.979419 | -0.046789 | 223.268356 | 94.691441 | -0.072779 | 223.30368 | 94.055144 | -0.108128 | 223.231537 | 93.881206 | -0.125268 | 223.071854 | 94.195572 | -0.14358 | 223.280609 | 94.076056 | -0.216773 | 223.094971 | 93.643159 | -0.29839
223.487183 | 94.979108 | -0.046797 | 223.341309 | 94.690956 | -0.072778 | 223.373688 | 94.054424 | -0.10813 | 223.311279 | 93.880372 | -0.12526 | 223.145432 | 94.194615 | -0.14358 | 223.351532 | 94.074612 | -0.216766 | 223.169434 | 93.64117 | -0.298381
223.561127 | 94.978796 | -0.046804 | 223.412018 | 94.690471 | -0.072776 | 223.44397 | 94.053704 | -0.108132 | 223.387497 | 93.879538 | -0.125251 | 223.215241 | 94.193658 | -0.143581 | 223.425873 | 94.073167 | -0.21676 | 223.243485 | 93.63918 | -0.298371
223.634491 | 94.978485 | -0.046811 | 223.483795 | 94.689986 | -0.072773 | 223.515533 | 94.052985 | -0.108133 | 223.462799 | 93.878704 | -0.125242 | 223.282929 | 94.192701 | -0.143581 | 223.499344 | 94.071722 | -0.216753 | 223.316498 | 93.63719 | -0.29836
223.709274 | 94.978173 | -0.046819 | 223.554443 | 94.689501 | -0.072771 | 223.585205 | 94.052265 | -0.108135 | 223.533539 | 93.87787 | -0.125233 | 223.347046 | 94.191744 | -0.143581 | 223.576691 | 94.070278 | -0.216745 | 223.388107 | 93.635201 | -0.298348
223.781281 | 94.977861 | -0.046826 | 223.625092 | 94.689016 | -0.072768 | 223.657181 | 94.051545 | -0.108135 | 223.603806 | 93.877036 | -0.125224 | 223.411545 | 94.190787 | -0.14358 | 223.653839 | 94.068833 | -0.216737 | 223.458817 | 93.633211 | -0.298336
223.84993 | 94.977549 | -0.046833 | 223.693405 | 94.688531 | -0.072764 | 223.72934 | 94.050826 | -0.108136 | 223.673828 | 93.876201 | -0.125214 | 223.475311 | 94.18983 | -0.14358 | 223.72847 | 94.067389 | -0.216729 | 223.53122 | 93.631222 | -0.298322
223.920822 | 94.977236 | -0.046841 | 223.768189 | 94.688046 | -0.072761 | 223.801514 | 94.050106 | -0.108136 | 223.74321 | 93.875367 | -0.125204 | 223.541092 | 94.188873 | -0.143579 | 223.801239 | 94.065944 | -0.21672 | 223.602325 | 93.629233 | -0.298307
223.989212 | 94.976924 | -0.046848 | 223.842209 | 94.687561 | -0.072757 | 223.873261 | 94.049387 | -0.108135 | 223.811112 | 93.874533 | -0.125194 | 223.606659 | 94.187916 | -0.143577 | 223.875946 | 94.0645 | -0.216711 | 223.672928 | 93.627244 | -0.298291
224.055832 | 94.976612 | -0.046855 | 223.919342 | 94.687076 | -0.072752 | 223.943314 | 94.048667 | -0.108134 | 223.881302 | 93.873699 | -0.125183 | 223.673294 | 94.18696 | -0.143575 | 223.946945 | 94.063055 | -0.216701 | 223.743378 | 93.625255 | -0.298273
224.119537 | 94.976299 | -0.046863 | 223.996796 | 94.686591 | -0.072747 | 224.01033 | 94.047947 | -0.108133 | 223.95285 | 93.872865 | -0.125172 | 223.743942 | 94.186003 | -0.143572 | 224.016281 | 94.061611 | -0.216691 | 223.814407 | 93.623266 | -0.298255
224.185638 | 94.975987 | -0.04687 | 224.075226 | 94.686106 | -0.072742 | 224.076935 | 94.047227 | -0.10813 | 224.022385 | 93.87203 | -0.12516 | 223.813843 | 94.185046 | -0.143569 | 224.08493 | 94.060167 | -0.21668 | 223.887482 | 93.621278 | -0.298235
224.248581 | 94.975674 | -0.046877 | 224.151215 | 94.685621 | -0.072735 | 224.141632 | 94.046507 | -0.108128 | 224.091095 | 93.871196 | -0.125148 | 223.881805 | 94.18409 | -0.143566 | 224.154099 | 94.058722 | -0.216668 | 223.963287 | 93.619289 | -0.298213
224.314941 | 94.975362 | -0.046885 | 224.226517 | 94.685136 | -0.072729 | 224.207062 | 94.045787 | -0.108124 | 224.159821 | 93.870362 | -0.125135 | 223.952713 | 94.183133 | -0.143562 | 224.222992 | 94.057278 | -0.216655 | 224.037796 | 93.6173 | -0.29819
224.383179 | 94.975049 | -0.046892 | 224.296555 | 94.68465 | -0.072721 | 224.274368 | 94.045066 | -0.10812 | 224.228561 | 93.869527 | -0.125121 | 224.026215 | 94.182177 | -0.143557 | 224.293503 | 94.055834 | -0.216642 | 224.114822 | 93.615311 | -0.298166
224.453812 | 94.974736 | -0.046899 | 224.365723 | 94.684165 | -0.072713 | 224.344849 | 94.044346 | -0.108116 | 224.296631 | 93.868693 | -0.125107 | 224.101151 | 94.18122 | -0.143551 | 224.365555 | 94.054389 | -0.216628 | 224.189301 | 93.613321 | -0.29814
224.527023 | 94.974424 | -0.046906 | 224.430756 | 94.68368 | -0.072705 | 224.414673 | 94.043625 | -0.10811 | 224.365692 | 93.867858 | -0.125092 | 224.175583 | 94.180263 | -0.143545 | 224.442352 | 94.052945 | -0.216613 | 224.260544 | 93.611332 | -0.298112
224.604202 | 94.97411 | -0.046914 | 224.493729 | 94.683194 | -0.072695 | 224.489822 | 94.042904 | -0.108104 | 224.435577 | 93.867023 | -0.125077 | 224.253708 | 94.179306 | -0.143538 | 224.519943 | 94.0515 | -0.216597 | 224.326614 | 93.609343 | -0.298083
224.679031 | 94.973797 | -0.046921 | 224.554367 | 94.682708 | -0.072685 | 224.567352 | 94.042183 | -0.108097 | 224.509201 | 93.866189 | -0.125061 | 224.333588 | 94.178349 | -0.143531 | 224.598587 | 94.050056 | -0.21658 | 224.394821 | 93.607354 | -0.298052
224.757904 | 94.973484 | -0.046928 | 224.619019 | 94.682222 | -0.072674 | 224.644684 | 94.041462 | -0.108089 | 224.582962 | 93.865354 | -0.125044 | 224.410034 | 94.177392 | -0.143522 | 224.672974 | 94.048611 | -0.216563 | 224.459671 | 93.605365 | -0.298019
224.836334 | 94.973171 | -0.046935 | 224.685303 | 94.681737 | -0.072663 | 224.721726 | 94.04074 | -0.10808 | 224.653976 | 93.864519 | -0.125026 | 224.484909 | 94.176435 | -0.143513 | 224.748047 | 94.047167 | -0.216544 | 224.522873 | 93.603375 | -0.297985
224.914307 | 94.972857 | -0.046942 | 224.752976 | 94.681251 | -0.07265 | 224.800415 | 94.040019 | -0.108071 | 224.725586 | 93.863684 | -0.125007 | 224.560303 | 94.175478 | -0.143503 | 224.817474 | 94.045722 | -0.216524 | 224.587311 | 93.601386 | -0.297949
224.988327 | 94.972544 | -0.046949 | 224.8228 | 94.680764 | -0.072637 | 224.875885 | 94.039297 | -0.10806 | 224.797394 | 93.862849 | -0.124988 | 224.633087 | 94.17452 | -0.143492 | 224.885208 | 94.044277 | -0.216503 | 224.65622 | 93.599397 | -0.297912
225.061966 | 94.972231 | -0.046956 | 224.896881 | 94.680278 | -0.072622 | 224.949997 | 94.038575 | -0.108049 | 224.865997 | 93.862014 | -0.124968 | 224.703644 | 94.173563 | -0.14348 | 224.951508 | 94.042832 | -0.216481 | 224.72554 | 93.597408 | -0.297873
225.130783 | 94.971918 | -0.046964 | 224.971756 | 94.679792 | -0.072607 | 225.022873 | 94.037853 | -0.108036 | 224.934052 | 93.861179 | -0.124947 | 224.773483 | 94.172605 | -0.143468 | 225.017624 | 94.041386 | -0.216458 | 224.796097 | 93.595419 | -0.297832
225.195282 | 94.971605 | -0.046971 | 225.046677 | 94.679306 | -0.07259 | 225.097122 | 94.037131 | -0.108023 | 225.001373 | 93.860344 | -0.124925 | 224.841476 | 94.171647 | -0.143454 | 225.085083 | 94.039941 | -0.216434 | 224.866089 | 93.59343 | -0.297789
225.256516 | 94.971292 | -0.046977 | 225.121903 | 94.678819 | -0.072573 | 225.169266 | 94.036408 | -0.108008 | 225.070343 | 93.859509 | -0.124902 | 224.911102 | 94.170689 | -0.14344 | 225.156296 | 94.038495 | -0.216408 | 224.935516 | 93.591441 | -0.297745
225.318436 | 94.970979 | -0.046984 | 225.196198 | 94.678333 | -0.072554 | 225.23848 | 94.035686 | -0.107993 | 225.142609 | 93.858674 | -0.124879 | 224.981522 | 94.169731 | -0.143424 | 225.229248 | 94.037049 | -0.216381 | 225.003876 | 93.589452 | -0.297699
225.379929 | 94.970666 | -0.046991 | 225.270432 | 94.677846 | -0.072535 | 225.303497 | 94.034963 | -0.107977 | 225.214722 | 93.857839 | -0.124854 | 225.05014 | 94.168773 | -0.143408 | 225.305008 | 94.035604 | -0.216353 | 225.069901 | 93.587463 | -0.297652
225.442383 | 94.970353 | -0.046998 | 225.342972 | 94.677359 | -0.072514 | 225.367889 | 94.034241 | -0.107959 | 225.288406 | 93.857004 | -0.124829 | 225.11882 | 94.167814 | -0.14339 | 225.38266 | 94.034158 | -0.216324 | 225.135056 | 93.585474 | -0.297603
225.506012 | 94.970041 | -0.047005 | 225.413971 | 94.676873 | -0.072492 | 225.428131 | 94.033518 | -0.107941 | 225.361038 | 93.856169 | -0.124802 | 225.187103 | 94.166856 | -0.143372 | 225.459503 | 94.032712 | -0.216294 | 225.205475 | 93.583486 | -0.297552
225.572022 | 94.969728 | -0.047012 | 225.483841 | 94.676386 | -0.072469 | 225.488815 | 94.032795 | -0.107922 | 225.433472 | 93.855333 | -0.124775 | 225.254593 | 94.165897 | -0.143352 | 225.531937 | 94.031266 | -0.216262 | 225.278168 | 93.581497 | -0.297499
225.643112 | 94.969416 | -0.047019 | 225.555786 | 94.675899 | -0.072444 | 225.54805 | 94.032072 | -0.107901 | 225.499664 | 93.854498 | -0.124746 | 225.319214 | 94.164938 | -0.143332 | 225.602173 | 94.02982 | -0.216229 | 225.352753 | 93.579509 | -0.297445
225.716065 | 94.969105 | -0.047026 | 225.626267 | 94.675413 | -0.072419 | 225.612701 | 94.031348 | -0.10788 | 225.565796 | 93.853663 | -0.124717 | 225.386749 | 94.163979 | -0.14331 | 225.669556 | 94.028374 | -0.216195 | 225.427277 | 93.577522 | -0.29739
225.788666 | 94.968793 | -0.047032 | 225.692902 | 94.674926 | -0.072392 | 225.67659 | 94.030625 | -0.107857 | 225.630661 | 93.852828 | -0.124687 | 225.45488 | 94.16302 | -0.143287 | 225.731323 | 94.026928 | -0.216159 | 225.505661 | 93.575535 | -0.297333
225.863648 | 94.968482 | -0.047039 | 225.760101 | 94.67444 | -0.072364 | 225.744217 | 94.029902 | -0.107834 | 225.695633 | 93.851993 | -0.124655 | 225.525925 | 94.162061 | -0.143263 | 225.792191 | 94.025482 | -0.216122 | 225.581009 | 93.573548 | -0.297274
225.942352 | 94.968171 | -0.047046 | 225.82544 | 94.673954 | -0.072334 | 225.813507 | 94.029178 | -0.107809 | 225.759308 | 93.851158 | -0.124623 | 225.598023 | 94.161102 | -0.143238 | 225.856934 | 94.024036 | -0.216084 | 225.656326 | 93.571562 | -0.297214
226.019196 | 94.96786 | -0.047053 | 225.887619 | 94.673468 | -0.072304 | 225.884201 | 94.028455 | -0.107784 | 225.827393 | 93.850323 | -0.12459 | 225.671219 | 94.160143 | -0.143212 | 225.923248 | 94.022591 | -0.216045 | 225.730026 | 93.569577 | -0.297153
226.093048 | 94.967549 | -0.04706 | 225.948898 | 94.672982 | -0.072272 | 225.95755 | 94.027732 | -0.107757 | 225.896271 | 93.849489 | -0.124556 | 225.74675 | 94.159184 | -0.143185 | 225.990601 | 94.021146 | -0.216004 | 225.801544 | 93.567591 | -0.297091
226.167694 | 94.967238 | -0.047067 | 226.011154 | 94.672496 | -0.072239 | 226.034027 | 94.027008 | -0.107729 | 225.970337 | 93.848654 | -0.12452 | 225.824738 | 94.158225 | -0.143157 | 226.059784 | 94.019701 | -0.215963 | 225.872879 | 93.565607 | -0.297027
226.24028 | 94.966928 | -0.047073 | 226.07576 | 94.672011 | -0.072204 | 226.107788 | 94.026285 | -0.107701 | 226.046783 | 93.84782 | -0.124484 | 225.899323 | 94.157267 | -0.143128 | 226.130768 | 94.018257 | -0.21592 | 225.943695 | 93.563622 | -0.296962
226.307816 | 94.966617 | -0.04708 | 226.142609 | 94.671526 | -0.072168 | 226.184036 | 94.025562 | -0.107671 | 226.125443 | 93.846986 | -0.124446 | 225.973846 | 94.156308 | -0.143097 | 226.202469 | 94.016813 | -0.215875 | 226.009613 | 93.561638 | -0.296896
226.371658 | 94.966306 | -0.047087 | 226.209625 | 94.671041 | -0.072131 | 226.262543 | 94.024839 | -0.10764 | 226.203781 | 93.846152 | -0.124408 | 226.046478 | 94.15535 | -0.143066 | 226.272751 | 94.015369 | -0.21583 | 226.076202 | 93.559654 | -0.296828
226.432785 | 94.965994 | -0.047094 | 226.280884 | 94.670556 | -0.072093 | 226.338303 | 94.024116 | -0.107608 | 226.280029 | 93.845319 | -0.124368 | 226.11911 | 94.154392 | -0.143033 | 226.340088 | 94.013926 | -0.215784 | 226.144653 | 93.55767 | -0.29676
226.494965 | 94.965682 | -0.047101 | 226.35437 | 94.670072 | -0.072053 | 226.410065 | 94.023394 | -0.107575 | 226.35286 | 93.844485 | -0.124328 | 226.186447 | 94.153434 | -0.143 | 226.406937 | 94.012483 | -0.215736 | 226.210297 | 93.555687 | -0.29669
226.558991 | 94.96537 | -0.047108 | 226.428803 | 94.669587 | -0.072013 | 226.482758 | 94.022671 | -0.107541 | 226.422485 | 93.843652 | -0.124286 | 226.254303 | 94.152476 | -0.142965 | 226.472611 | 94.01104 | -0.215687 | 226.273193 | 93.553705 | -0.296618
226.623581 | 94.965058 | -0.047114 | 226.501999 | 94.669103 | -0.07197 | 226.552277 | 94.021949 | -0.107506 | 226.490189 | 93.842819 | -0.124244 | 226.319778 | 94.151518 | -0.142929 | 226.538208 | 94.009597 | -0.215637 | 226.338715 | 93.551722 | -0.296546
226.692291 | 94.964745 | -0.047121 | 226.575684 | 94.668619 | -0.071927 | 226.616867 | 94.021227 | -0.10747 | 226.554718 | 93.841987 | -0.1242 | 226.384674 | 94.15056 | -0.142892 | 226.600983 | 94.008155 | -0.215586 | 226.404709 | 93.54974 | -0.296472
226.762543 | 94.964431 | -0.047128 | 226.647018 | 94.668135 | -0.071883 | 226.6801 | 94.020505 | -0.107433 | 226.61557 | 93.841154 | -0.124155 | 226.447388 | 94.149602 | -0.142853 | 226.667847 | 94.006713 | -0.215534 | 226.469147 | 93.547758 | -0.296397
226.837189 | 94.964117 | -0.047135 | 226.714188 | 94.667652 | -0.071837 | 226.743851 | 94.019783 | -0.107395 | 226.676102 | 93.840322 | -0.12411 | 226.511871 | 94.148644 | -0.142814 | 226.737961 | 94.005271 | -0.215481 | 226.536346 | 93.545776 | -0.296321
226.909943 | 94.963802 | -0.047141 | 226.779221 | 94.667168 | -0.07179 | 226.809082 | 94.019061 | -0.107357 | 226.740112 | 93.83949 | -0.124063 | 226.576172 | 94.147686 | -0.142773 | 226.811645 | 94.003829 | -0.215427 | 226.605911 | 93.543795 | -0.296243
226.986084 | 94.963487 | -0.047148 | 226.847412 | 94.666684 | -0.071742 | 226.876923 | 94.01834 | -0.107317 | 226.807221 | 93.838658 | -0.124015 | 226.644409 | 94.146728 | -0.142731 | 226.886108 | 94.002387 | -0.215371 | 226.676849 | 93.541813 | -0.296164
227.061569 | 94.963171 | -0.047155 | 226.916916 | 94.666201 | -0.071693 | 226.945404 | 94.017619 | -0.107276 | 226.881378 | 93.837826 | -0.123966 | 226.715241 | 94.145771 | -0.142688 | 226.96228 | 94.000945 | -0.215315 | 226.748627 | 93.539831 | -0.296083
227.137543 | 94.962854 | -0.047161 | 226.988968 | 94.665717 | -0.071643 | 227.015656 | 94.016898 | -0.107234 | 226.959763 | 93.836995 | -0.123916 | 226.788406 | 94.144813 | -0.142644 | 227.039017 | 93.999504 | -0.215257 | 226.819855 | 93.53785 | -0.296
227.207977 | 94.962536 | -0.047168 | 227.061859 | 94.665235 | -0.071591 | 227.089996 | 94.016178 | -0.107192 | 227.039871 | 93.836164 | -0.123865 | 226.863861 | 94.143856 | -0.142599 | 227.116211 | 93.998063 | -0.215198 | 226.890213 | 93.535869 | -0.295916
227.278595 | 94.962218 | -0.047174 | 227.135178 | 94.664752 | -0.071538 | 227.163666 | 94.015458 | -0.107148 | 227.119461 | 93.835334 | -0.123813 | 226.938553 | 94.1429 | -0.142553 | 227.189285 | 93.996622 | -0.215138 | 226.961136 | 93.533889 | -0.29583
227.343216 | 94.961899 | -0.047181 | 227.207809 | 94.66427 | -0.071484 | 227.236115 | 94.014739 | -0.107104 | 227.195435 | 93.834504 | -0.123761 | 227.014114 | 94.141944 | -0.142505 | 227.260712 | 93.995183 | -0.215077 | 227.032272 | 93.531909 | -0.295743
227.405853 | 94.961579 | -0.047187 | 227.279572 | 94.663788 | -0.07143 | 227.309937 | 94.014021 | -0.107059 | 227.266388 | 93.833674 | -0.123707 | 227.087112 | 94.140988 | -0.142457 | 227.328049 | 93.993743 | -0.215015 | 227.101715 | 93.529931 | -0.295653
227.463791 | 94.961259 | -0.047193 | 227.345261 | 94.663306 | -0.071374 | 227.38382 | 94.013303 | -0.107013 | 227.331879 | 93.832845 | -0.123652 | 227.158936 | 94.140033 | -0.142407 | 227.395264 | 93.992304 | -0.214952 | 227.171066 | 93.527953 | -0.295562
227.52095 | 94.960938 | -0.047199 | 227.408295 | 94.662825 | -0.071317 | 227.457184 | 94.012585 | -0.106966 | 227.395096 | 93.832017 | -0.123596 | 227.229858 | 94.139078 | -0.142356 | 227.456833 | 93.990866 | -0.214889 | 227.239777 | 93.525976 | -0.29547
227.576904 | 94.960618 | -0.047205 | 227.470902 | 94.662345 | -0.071259 | 227.52713 | 94.011869 | -0.106919 | 227.45459 | 93.831189 | -0.12354 | 227.30098 | 94.138124 | -0.142305 | 227.519775 | 93.989428 | -0.214824 | 227.307983 | 93.524 | -0.295375
227.635819 | 94.960297 | -0.047211 | 227.532715 | 94.661865 | -0.0712 | 227.597458 | 94.011153 | -0.106872 | 227.516846 | 93.830362 | -0.123482 | 227.371735 | 94.13717 | -0.142253 | 227.583282 | 93.987992 | -0.214758 | 227.370773 | 93.522026 | -0.295279
227.695831 | 94.959976 | -0.047217 | 227.591873 | 94.661386 | -0.07114 | 227.666046 | 94.010438 | -0.106823 | 227.580963 | 93.829536 | -0.123424 | 227.444901 | 94.136217 | -0.142199 | 227.649002 | 93.986555 | -0.214692 | 227.433502 | 93.520053 | -0.295182
227.759918 | 94.959655 | -0.047223 | 227.656525 | 94.660907 | -0.071079 | 227.734543 | 94.009724 | -0.106774 | 227.648041 | 93.82871 | -0.123365 | 227.516769 | 94.135265 | -0.142145 | 227.713867 | 93.98512 | -0.214624 | 227.496048 | 93.518081 | -0.295083
227.827484 | 94.959335 | -0.047228 | 227.725052 | 94.660429 | -0.071018 | 227.800339 | 94.009011 | -0.106725 | 227.718353 | 93.827885 | -0.123306 | 227.588379 | 94.134313 | -0.14209 | 227.783371 | 93.983685 | -0.214556 | 227.559403 | 93.516111 | -0.294982
227.897141 | 94.959014 | -0.047234 | 227.79631 | 94.659952 | -0.070955 | 227.866287 | 94.008298 | -0.106676 | 227.790848 | 93.82706 | -0.123246 | 227.657929 | 94.133363 | -0.142035 | 227.853348 | 93.982252 | -0.214488 | 227.623856 | 93.514142 | -0.294881
227.964401 | 94.958693 | -0.047239 | 227.867722 | 94.659475 | -0.070892 | 227.933182 | 94.007586 | -0.106626 | 227.861496 | 93.826237 | -0.123185 | 227.727539 | 94.132413 | -0.141979 | 227.924851 | 93.980819 | -0.214418 | 227.690476 | 93.512174 | -0.294778
228.03186 | 94.958372 | -0.047245 | 227.938522 | 94.659 | -0.070829 | 228.003128 | 94.006875 | -0.106576 | 227.930252 | 93.825414 | -0.123124 | 227.793121 | 94.131465 | -0.141922 | 227.997757 | 93.979388 | -0.214349 | 227.761749 | 93.510208 | -0.294673
228.097565 | 94.958051 | -0.04725 | 228.008987 | 94.658525 | -0.070764 | 228.071198 | 94.006166 | -0.106525 | 227.999481 | 93.824593 | -0.123062 | 227.860062 | 94.130517 | -0.141865 | 228.071014 | 93.977958 | -0.214278 | 227.837128 | 93.508243 | -0.294568
228.160767 | 94.95773 | -0.047255 | 228.077835 | 94.658052 | -0.070699 | 228.143509 | 94.005456 | -0.106475 | 228.066895 | 93.823772 | -0.123 | 227.928787 | 94.129571 | -0.141808 | 228.143707 | 93.976529 | -0.214208 | 227.912842 | 93.50628 | -0.294462
228.225586 | 94.957409 | -0.04726 | 228.143845 | 94.657579 | -0.070634 | 228.21489 | 94.004748 | -0.106424 | 228.134201 | 93.822952 | -0.122937 | 227.997116 | 94.128626 | -0.14175 | 228.212814 | 93.975101 | -0.214137 | 227.990692 | 93.504319 | -0.294355
228.290237 | 94.957088 | -0.047265 | 228.211014 | 94.657107 | -0.070568 | 228.289261 | 94.004041 | -0.106374 | 228.198608 | 93.822134 | -0.122875 | 228.065888 | 94.127682 | -0.141693 | 228.280441 | 93.973675 | -0.214066 | 228.067215 | 93.502359 | -0.294247
228.358643 | 94.956767 | -0.04727 | 228.276764 | 94.656636 | -0.070502 | 228.359772 | 94.003334 | -0.106323 | 228.267944 | 93.821316 | -0.122812 | 228.137848 | 94.126739 | -0.141635 | 228.34433 | 93.97225 | -0.213995 | 228.142181 | 93.5004 | -0.294139
228.430832 | 94.956447 | -0.047275 | 228.343628 | 94.656166 | -0.070436 | 228.434128 | 94.002628 | -0.106273 | 228.335541 | 93.820499 | -0.122749 | 228.20784 | 94.125796 | -0.141577 | 228.407135 | 93.970826 | -0.213924 | 228.209793 | 93.498443 | -0.29403
228.50676 | 94.956126 | -0.047279 | 228.409699 | 94.655697 | -0.070369 | 228.507111 | 94.001923 | -0.106223 | 228.404541 | 93.819683 | -0.122686 | 228.276444 | 94.124855 | -0.141519 | 228.468292 | 93.969403 | -0.213853 | 228.275665 | 93.496487 | -0.293921
228.586105 | 94.955806 | -0.047284 | 228.476273 | 94.655229 | -0.070302 | 228.580841 | 94.001219 | -0.106173 | 228.474091 | 93.818867 | -0.122624 | 228.345169 | 94.123914 | -0.141461 | 228.53006 | 93.967981 | -0.213783 | 228.338577 | 93.494532 | -0.293811
228.665192 | 94.955486 | -0.047289 | 228.542023 | 94.654761 | -0.070235 | 228.651199 | 94.000515 | -0.106123 | 228.546265 | 93.818052 | -0.122561 | 228.413651 | 94.122974 | -0.141403 | 228.594208 | 93.96656 | -0.213712 | 228.401703 | 93.492579 | -0.293702
228.743454 | 94.955166 | -0.047293 | 228.609467 | 94.654294 | -0.070168 | 228.722611 | 93.999813 | -0.106074 | 228.617752 | 93.817238 | -0.122498 | 228.482025 | 94.122034 | -0.141345 | 228.662933 | 93.965139 | -0.213642 | 228.464722 | 93.490627 | -0.293592
228.817062 | 94.954846 | -0.047297 | 228.675095 | 94.653828 | -0.070101 | 228.790283 | 93.99911 | -0.106025 | 228.692062 | 93.816425 | -0.122436 | 228.551468 | 94.121095 | -0.141288 | 228.734329 | 93.963719 | -0.213573 | 228.531464 | 93.488675 | -0.293482
228.887497 | 94.954526 | -0.047302 | 228.741867 | 94.653362 | -0.070034 | 228.857574 | 93.998408 | -0.105977 | 228.76326 | 93.815612 | -0.122374 | 228.621491 | 94.120157 | -0.141231 | 228.808594 | 93.9623 | -0.213503 | 228.598801 | 93.486724 | -0.293373
228.952911 | 94.954206 | -0.047306 | 228.807785 | 94.652897 | -0.069967 | 228.925507 | 93.997707 | -0.105929 | 228.835693 | 93.814799 | -0.122312 | 228.694778 | 94.119219 | -0.141174 | 228.880981 | 93.960882 | -0.213435 | 228.669266 | 93.484774 | -0.293263
229.017426 | 94.953886 | -0.04731 | 228.875931 | 94.652433 | -0.0699 | 228.995529 | 93.997006 | -0.105882 | 228.90506 | 93.813987 | -0.12225 | 228.769333 | 94.118282 | -0.141117 | 228.951019 | 93.959464 | -0.213366 | 228.741425 | 93.482824 | -0.293154
229.080353 | 94.953565 | -0.047314 | 228.945953 | 94.65197 | -0.069834 | 229.068893 | 93.996305 | -0.105835 | 228.972702 | 93.813175 | -0.122189 | 228.843918 | 94.117346 | -0.141061 | 229.01889 | 93.958047 | -0.213299 | 228.813873 | 93.480875 | -0.293045
229.147049 | 94.953244 | -0.047318 | 229.018601 | 94.651507 | -0.069768 | 229.144287 | 93.995604 | -0.105788 | 229.035858 | 93.812364 | -0.122128 | 228.915573 | 94.116409 | -0.141005 | 229.084503 | 93.956631 | -0.213231 | 228.887604 | 93.478926 | -0.292936
229.214722 | 94.952922 | -0.047322 | 229.092926 | 94.651045 | -0.069702 | 229.223389 | 93.994903 | -0.105743 | 229.101532 | 93.811553 | -0.122067 | 228.988922 | 94.115474 | -0.14095 | 229.14856 | 93.955215 | -0.213165 | 228.95993 | 93.476977 | -0.292827
229.28389 | 94.9526 | -0.047326 | 229.167191 | 94.650583 | -0.069636 | 229.302368 | 93.994203 | -0.105697 | 229.168091 | 93.810743 | -0.122007 | 229.059418 | 94.114538 | -0.140896 | 229.210815 | 93.953799 | -0.213099 | 229.031815 | 93.475028 | -0.292718
229.355515 | 94.952278 | -0.047329 | 229.242462 | 94.650122 | -0.069571 | 229.382202 | 93.993503 | -0.105653 | 229.233322 | 93.809932 | -0.121947 | 229.128662 | 94.113603 | -0.140841 | 229.273972 | 93.952384 | -0.213034 | 229.101242 | 93.473079 | -0.29261
229.42598 | 94.951956 | -0.047333 | 229.316086 | 94.649661 | -0.069506 | 229.459564 | 93.992802 | -0.105609 | 229.298431 | 93.809122 | -0.121888 | 229.195923 | 94.112668 | -0.140788 | 229.337524 | 93.950969 | -0.21297 | 229.17041 | 93.47113 | -0.292501
229.493408 | 94.951633 | -0.047336 | 229.389114 | 94.649202 | -0.069442 | 229.533279 | 93.992102 | -0.105565 | 229.366608 | 93.808313 | -0.121829 | 229.260574 | 94.111733 | -0.140735 | 229.404144 | 93.949554 | -0.212906 | 229.237106 | 93.469182 | -0.292393
229.555985 | 94.95131 | -0.04734 | 229.460236 | 94.648742 | -0.069378 | 229.602905 | 93.991402 | -0.105522 | 229.433807 | 93.807503 | -0.12177 | 229.32402 | 94.110799 | -0.140682 | 229.472931 | 93.948139 | -0.212843 | 229.302887 | 93.467233 | -0.292284
229.62056 | 94.950987 | -0.047343 | 229.531464 | 94.648284 | -0.069315 | 229.670334 | 93.990702 | -0.10548 | 229.49968 | 93.806694 | -0.121713 | 229.386917 | 94.109864 | -0.14063 | 229.543823 | 93.946725 | -0.212781 | 229.367279 | 93.465285 | -0.292176
229.680939 | 94.950664 | -0.047346 | 229.602081 | 94.647825 | -0.069252 | 229.734329 | 93.990003 | -0.105438 | 229.565628 | 93.805886 | -0.121655 | 229.446655 | 94.10893 | -0.140579 | 229.61734 | 93.945311 | -0.212719 | 229.432159 | 93.463337 | -0.292068
229.744049 | 94.95034 | -0.047349 | 229.672394 | 94.647368 | -0.06919 | 229.798798 | 93.989303 | -0.105397 | 229.632324 | 93.805077 | -0.121598 | 229.509567 | 94.107997 | -0.140528 | 229.692108 | 93.943897 | -0.212659 | 229.49382 | 93.46139 | -0.29196
229.808991 | 94.950016 | -0.047352 | 229.739456 | 94.646911 | -0.069129 | 229.862305 | 93.988604 | -0.105357 | 229.701752 | 93.804269 | -0.121542 | 229.577728 | 94.107063 | -0.140478 | 229.765183 | 93.942483 | -0.212599 | 229.558838 | 93.459442 | -0.291852
229.877319 | 94.949692 | -0.047355 | 229.808441 | 94.646455 | -0.069068 | 229.927399 | 93.987905 | -0.105317 | 229.774383 | 93.803461 | -0.121486 | 229.650925 | 94.10613 | -0.140429 | 229.83728 | 93.941069 | -0.212539 | 229.623581 | 93.457495 | -0.291743
229.946564 | 94.949368 | -0.047358 | 229.87439 | 94.645999 | -0.069008 | 229.991974 | 93.987205 | -0.105278 | 229.84848 | 93.802653 | -0.12143 | 229.725128 | 94.105197 | -0.14038 | 229.913254 | 93.939656 | -0.212481 | 229.69133 | 93.455548 | -0.291635
230.017899 | 94.949044 | -0.047361 | 229.938721 | 94.645544 | -0.068949 | 230.059494 | 93.986506 | -0.105239 | 229.92598 | 93.801846 | -0.121375 | 229.804764 | 94.104264 | -0.140332 | 229.987839 | 93.938243 | -0.212423 | 229.758087 | 93.453601 | -0.291526
230.084763 | 94.94872 | -0.047363 | 229.999786 | 94.645089 | -0.068891 | 230.127396 | 93.985807 | -0.105201 | 230.007858 | 93.801039 | -0.121321 | 229.886505 | 94.103332 | -0.140285 | 230.061569 | 93.93683 | -0.212366 | 229.832199 | 93.451654 | -0.291418
230.152435 | 94.948395 | -0.047366 | 230.063477 | 94.644634 | -0.068833 | 230.193024 | 93.985108 | -0.105163 | 230.087158 | 93.800233 | -0.121267 | 229.964188 | 94.1024 | -0.140238 | 230.131317 | 93.935417 | -0.212309 | 229.90686 | 93.449708 | -0.291309
230.216965 | 94.948071 | -0.047368 | 230.125366 | 94.64418 | -0.068776 | 230.257782 | 93.98441 | -0.105127 | 230.15947 | 93.799427 | -0.121214 | 230.037323 | 94.101468 | -0.140193 | 230.203278 | 93.934004 | -0.212254 | 229.980637 | 93.447762 | -0.2912
230.2789 | 94.947746 | -0.04737 | 230.186493 | 94.643727 | -0.06872 | 230.32544 | 93.983711 | -0.10509 | 230.230866 | 93.798621 | -0.121161 | 230.109665 | 94.100536 | -0.140147 | 230.270782 | 93.932592 | -0.212199 | 230.053619 | 93.445816 | -0.29109
230.337921 | 94.947422 | -0.047372 | 230.248657 | 94.643273 | -0.068665 | 230.391571 | 93.983012 | -0.105055 | 230.300461 | 93.797815 | -0.121109 | 230.177048 | 94.099605 | -0.140103 | 230.340408 | 93.93118 | -0.212145 | 230.129181 | 93.443871 | -0.290981
230.400787 | 94.947097 | -0.047374 | 230.314529 | 94.64282 | -0.068611 | 230.457153 | 93.982314 | -0.10502 | 230.365601 | 93.79701 | -0.121058 | 230.240082 | 94.098674 | -0.14006 | 230.409149 | 93.929768 | -0.212092 | 230.201569 | 93.441927 | -0.290871
230.463409 | 94.946773 | -0.047376 | 230.380005 | 94.642367 | -0.068557 | 230.52475 | 93.981616 | -0.104985 | 230.429611 | 93.796206 | -0.121007 | 230.302094 | 94.097743 | -0.140017 | 230.478912 | 93.928357 | -0.212039 | 230.272171 | 93.439984 | -0.290761
230.525223 | 94.946448 | -0.047377 | 230.446976 | 94.641915 | -0.068504 | 230.595612 | 93.980918 | -0.104951 | 230.494659 | 93.795401 | -0.120957 | 230.364044 | 94.096813 | -0.139975 | 230.547607 | 93.926946 | -0.211987 | 230.342316 | 93.438042 | -0.290651
230.588821 | 94.946124 | -0.047379 | 230.514359 | 94.641462 | -0.068452 | 230.667404 | 93.98022 | -0.104918 | 230.561005 | 93.794597 | -0.120907 | 230.426636 | 94.095882 | -0.139934 | 230.617508 | 93.925535 | -0.211936 | 230.412064 | 93.436101 | -0.290541
230.657501 | 94.9458 | -0.04738 | 230.584595 | 94.64101 | -0.068401 | 230.739182 | 93.979522 | -0.104885 | 230.630707 | 93.793793 | -0.120859 | 230.492279 | 94.094953 | -0.139893 | 230.683395 | 93.924124 | -0.211886 | 230.481033 | 93.43416 | -0.290431
230.728714 | 94.945476 | -0.047382 | 230.654907 | 94.640558 | -0.068351 | 230.810272 | 93.978825 | -0.104853 | 230.699631 | 93.79299 | -0.12081 | 230.55867 | 94.094023 | -0.139854 | 230.750366 | 93.922714 | -0.211836 | 230.54924 | 93.432221 | -0.290321
230.803589 | 94.945153 | -0.047383 | 230.724655 | 94.640105 | -0.068301 | 230.883423 | 93.978128 | -0.104822 | 230.771332 | 93.792187 | -0.120763 | 230.626877 | 94.093094 | -0.139815 | 230.817139 | 93.921304 | -0.211787 | 230.617844 | 93.430284 | -0.29021
230.882004 | 94.944829 | -0.047384 | 230.792755 | 94.639654 | -0.068253 | 230.955032 | 93.977431 | -0.104791 | 230.842484 | 93.791384 | -0.120716 | 230.697662 | 94.092165 | -0.139777 | 230.883026 | 93.919895 | -0.21174 | 230.689774 | 93.428347 | -0.2901
230.960236 | 94.944506 | -0.047385 | 230.861206 | 94.639202 | -0.068205 | 231.025681 | 93.976734 | -0.104761 | 230.91536 | 93.790582 | -0.120669 | 230.770416 | 94.091236 | -0.13974 | 230.946045 | 93.918486 | -0.211692 | 230.761383 | 93.426412 | -0.289991
231.038544 | 94.944183 | -0.047385 | 230.930817 | 94.63875 | -0.068158 | 231.091965 | 93.976038 | -0.104732 | 230.982819 | 93.78978 | -0.120624 | 230.839569 | 94.090307 | -0.139703 | 231.009323 | 93.917077 | -0.211646 | 230.832062 | 93.424478 | -0.289881
231.112351 | 94.943861 | -0.047386 | 231.000656 | 94.638298 | -0.068111 | 231.162552 | 93.975341 | -0.104703 | 231.051544 | 93.788978 | -0.120579 | 230.911896 | 94.089379 | -0.139668 | 231.071777 | 93.915668 | -0.211601 | 230.899612 | 93.422546 | -0.289772
231.178299 | 94.943538 | -0.047387 | 231.067535 | 94.637846 | -0.068066 | 231.231644 | 93.974645 | -0.104674 | 231.118256 | 93.788176 | -0.120535 | 230.986694 | 94.08845 | -0.139633 | 231.131638 | 93.91426 | -0.211556 | 230.96843 | 93.420615 | -0.289664
231.237747 | 94.943216 | -0.047387 | 231.137741 | 94.637395 | -0.068021 | 231.300903 | 93.973948 | -0.104647 | 231.184204 | 93.787375 | -0.120491 | 231.062332 | 94.087522 | -0.1396 | 231.192169 | 93.912852 | -0.211513 | 231.033691 | 93.418685 | -0.289556
231.295258 | 94.942893 | -0.047387 | 231.209427 | 94.636943 | -0.067977 | 231.369385 | 93.973252 | -0.10462 | 231.246048 | 93.786574 | -0.120448 | 231.135666 | 94.086594 | -0.139567 | 231.255463 | 93.911444 | -0.21147 | 231.098602 | 93.416758 | -0.289449
231.348099 | 94.942571 | -0.047388 | 231.279297 | 94.636491 | -0.067934 | 231.437866 | 93.972555 | -0.104593 | 231.309326 | 93.785773 | -0.120406 | 231.20784 | 94.085666 | -0.139535 | 231.320969 | 93.910035 | -0.211428 | 231.163986 | 93.414831 | -0.289342
231.400345 | 94.942249 | -0.047388 | 231.348312 | 94.63604 | -0.067892 | 231.503418 | 93.971859 | -0.104567 | 231.372711 | 93.784972 | -0.120365 | 231.277512 | 94.084738 | -0.139504 | 231.387894 | 93.908628 | -0.211387 | 231.229584 | 93.412907 | -0.289237
231.460236 | 94.941927 | -0.047388 | 231.416016 | 94.635588 | -0.06785 | 231.567963 | 93.971162 | -0.104542 | 231.438156 | 93.784171 | -0.120324 | 231.345871 | 94.083811 | -0.139473 | 231.457306 | 93.90722 | -0.211347 | 231.298096 | 93.410983 | -0.289132
231.525665 | 94.941606 | -0.047388 | 231.481491 | 94.635137 | -0.067809 | 231.629242 | 93.970466 | -0.104517 | 231.504242 | 93.783371 | -0.120284 | 231.409393 | 94.082883 | -0.139444 | 231.528366 | 93.905812 | -0.211307 | 231.367752 | 93.409061 | -0.289029
231.595917 | 94.941285 | -0.047387 | 231.545441 | 94.634686 | -0.067769 | 231.69043 | 93.96977 | -0.104492 | 231.572723 | 93.782571 | -0.120244 | 231.472443 | 94.081955 | -0.139415 | 231.601044 | 93.904405 | -0.211268 | 231.435425 | 93.407141 | -0.288927
231.670746 | 94.940964 | -0.047387 | 231.60611 | 94.634235 | -0.06773 | 231.753708 | 93.969073 | -0.104468 | 231.642334 | 93.781771 | -0.120205 | 231.5336 | 94.081028 | -0.139388 | 231.670258 | 93.902998 | -0.211231 | 231.503693 | 93.405221 | -0.288826
231.743988 | 94.940643 | -0.047387 | 231.667969 | 94.633784 | -0.067691 | 231.819702 | 93.968377 | -0.104445 | 231.712524 | 93.780971 | -0.120167 | 231.597778 | 94.0801 | -0.139361 | 231.737335 | 93.901591 | -0.211193 | 231.572464 | 93.403303 | -0.288727
231.815308 | 94.940322 | -0.047386 | 231.732391 | 94.633333 | -0.067653 | 231.884613 | 93.967681 | -0.104421 | 231.779449 | 93.780171 | -0.12013 | 231.658691 | 94.079173 | -0.139334 | 231.802689 | 93.900184 | -0.211157 | 231.636719 | 93.401385 | -0.288628
231.883026 | 94.940002 | -0.047386 | 231.798248 | 94.632883 | -0.067616 | 231.953949 | 93.966984 | -0.104399 | 231.844284 | 93.779372 | -0.120093 | 231.724823 | 94.078245 | -0.139309 | 231.868897 | 93.898778 | -0.211121 | 231.697434 | 93.399469 | -0.288531
231.943878 | 94.939682 | -0.047385 | 231.862793 | 94.632433 | -0.06758 | 232.028122 | 93.966288 | -0.104376 | 231.908844 | 93.778573 | -0.120056 | 231.793259 | 94.077317 | -0.139284 | 231.93132 | 93.897371 | -0.211086 | 231.759613 | 93.397553 | -0.288436
232.003876 | 94.939362 | -0.047384 | 231.930985 | 94.631983 | -0.067544 | 232.100494 | 93.965592 | -0.104354 | 231.972199 | 93.777774 | -0.12002 | 231.864227 | 94.076389 | -0.13926 | 231.992096 | 93.895965 | -0.211052 | 231.82251 | 93.395637 | -0.288342
232.063385 | 94.939042 | -0.047383 | 232.001419 | 94.631533 | -0.067509 | 232.171677 | 93.964895 | -0.104332 | 232.031906 | 93.776975 | -0.119985 | 231.934494 | 94.075462 | -0.139237 | 232.055206 | 93.894558 | -0.211018 | 231.88208 | 93.393723 | -0.288249
232.126297 | 94.938723 | -0.047382 | 232.069702 | 94.631084 | -0.067475 | 232.243927 | 93.964199 | -0.10431 | 232.094879 | 93.776176 | -0.11995 | 232.007538 | 94.074534 | -0.139214 | 232.120483 | 93.893152 | -0.210985 | 231.944122 | 93.391808 | -0.288157
232.191071 | 94.938404 | -0.047381 | 232.137528 | 94.630634 | -0.067441 | 232.313553 | 93.963502 | -0.104288 | 232.159912 | 93.775377 | -0.119916 | 232.07666 | 94.073606 | -0.139191 | 232.185333 | 93.891746 | -0.210952 | 232.009201 | 93.389894 | -0.288066
232.261932 | 94.938084 | -0.04738 | 232.206543 | 94.630185 | -0.067408 | 232.380814 | 93.962806 | -0.104266 | 232.225861 | 93.774578 | -0.119882 | 232.144806 | 94.072679 | -0.13917 | 232.251801 | 93.89034 | -0.21092 | 232.076126 | 93.387981 | -0.287977
232.33316 | 94.937766 | -0.047379 | 232.27327 | 94.629736 | -0.067376 | 232.448486 | 93.96211 | -0.104245 | 232.295487 | 93.773779 | -0.119849 | 232.212204 | 94.071751 | -0.139148 | 232.319672 | 93.888935 | -0.210888 | 232.143112 | 93.386067 | -0.287889
232.404587 | 94.937447 | -0.047378 | 232.339935 | 94.629287 | -0.067345 | 232.517502 | 93.961414 | -0.104223 | 232.365433 | 93.772981 | -0.119816 | 232.278229 | 94.070824 | -0.139128 | 232.388886 | 93.887529 | -0.210857 | 232.211136 | 93.384153 | -0.287802
232.469894 | 94.937129 | -0.047376 | 232.407761 | 94.628838 | -0.067313 | 232.590088 | 93.960718 | -0.104202 | 232.435104 | 93.772183 | -0.119784 | 232.344406 | 94.069897 | -0.139107 | 232.459427 | 93.886123 | -0.210826 | 232.278275 | 93.38224 | -0.287716
232.53479 | 94.936811 | -0.047375 | 232.476654 | 94.62839 | -0.067283 | 232.663971 | 93.960022 | -0.104181 | 232.505203 | 93.771384 | -0.119751 | 232.409744 | 94.068969 | -0.139087 | 232.527268 | 93.884717 | -0.210796 | 232.347687 | 93.380326 | -0.287631
232.596268 | 94.936493 | -0.047373 | 232.546433 | 94.627941 | -0.067253 | 232.736008 | 93.959326 | -0.104159 | 232.574173 | 93.770586 | -0.119719 | 232.474777 | 94.068042 | -0.139067 | 232.598465 | 93.883312 | -0.210766 | 232.418427 | 93.378411 | -0.287547
232.659699 | 94.936175 | -0.047372 | 232.616776 | 94.627493 | -0.067223 | 232.808548 | 93.958631 | -0.104138 | 232.641922 | 93.769788 | -0.119688 | 232.538574 | 94.067115 | -0.139048 | 232.669312 | 93.881906 | -0.210736 | 232.488968 | 93.376497 | -0.287463
232.724564 | 94.935858 | -0.04737 | 232.682861 | 94.627045 | -0.067194 | 232.87915 | 93.957935 | -0.104116 | 232.707596 | 93.76899 | -0.119656 | 232.604096 | 94.066187 | -0.139029 | 232.744385 | 93.880501 | -0.210706 | 232.559723 | 93.374582 | -0.28738
232.793915 | 94.93554 | -0.047368 | 232.747192 | 94.626598 | -0.067166 | 232.947144 | 93.95724 | -0.104095 | 232.77359 | 93.768192 | -0.119625 | 232.670242 | 94.06526 | -0.13901 | 232.815918 | 93.879095 | -0.210676 | 232.631867 | 93.372667 | -0.287298
232.86618 | 94.935223 | -0.047367 | 232.810394 | 94.62615 | -0.067138 | 233.010544 | 93.956544 | -0.104073 | 232.837738 | 93.767394 | -0.119594 | 232.738861 | 94.064333 | -0.138991 | 232.890167 | 93.87769 | -0.210647 | 232.702179 | 93.370752 | -0.287216
232.94339 | 94.934906 | -0.047365 | 232.874268 | 94.625703 | -0.06711 | 233.073456 | 93.955849 | -0.104051 | 232.903656 | 93.766596 | -0.119563 | 232.812347 | 94.063405 | -0.138972 | 232.962891 | 93.876284 | -0.210617 | 232.766892 | 93.368836 | -0.287134
233.017777 | 94.93459 | -0.047363 | 232.934052 | 94.625255 | -0.067082 | 233.134399 | 93.955154 | -0.104029 | 232.969681 | 93.765798 | -0.119532 | 232.88887 | 94.062478 | -0.138953 | 233.036713 | 93.874879 | -0.210588 | 232.834671 | 93.366921 | -0.287053
233.08989 | 94.934273 | -0.047361 | 232.996338 | 94.624808 | -0.067055 | 233.194 | 93.954459 | -0.104007 | 233.036179 | 93.765 | -0.119502 | 232.965607 | 94.061551 | -0.138935 | 233.105423 | 93.873474 | -0.210558 | 232.90361 | 93.365006 | -0.286973
233.158203 | 94.933956 | -0.047359 | 233.060867 | 94.62436 | -0.067029 | 233.250122 | 93.953764 | -0.103984 | 233.104096 | 93.764203 | -0.119471 | 233.04422 | 94.060624 | -0.138916 | 233.175201 | 93.872068 | -0.210529 | 232.973343 | 93.363092 | -0.286892
233.223389 | 94.93364 | -0.047357 | 233.126419 | 94.623913 | -0.067002 | 233.305054 | 93.953069 | -0.103962 | 233.174591 | 93.763405 | -0.11944 | 233.120041 | 94.059697 | -0.138898 | 233.241486 | 93.870664 | -0.2105 | 233.044159 | 93.361177 | -0.286812
233.280472 | 94.933323 | -0.047354 | 233.191376 | 94.623466 | -0.066976 | 233.362396 | 93.952375 | -0.103939 | 233.242996 | 93.762608 | -0.11941 | 233.191895 | 94.05877 | -0.138879 | 233.306183 | 93.869259 | -0.21047 | 233.116898 | 93.359264 | -0.286733
233.339203 | 94.933007 | -0.047352 | 233.257355 | 94.623019 | -0.06695 | 233.42215 | 93.95168 | -0.103916 | 233.309784 | 93.761811 | -0.119379 | 233.259064 | 94.057843 | -0.138861 | 233.367462 | 93.867855 | -0.210441 | 233.189667 | 93.35735 | -0.286654
233.398682 | 94.93269 | -0.04735 | 233.323685 | 94.622572 | -0.066924 | 233.483353 | 93.950986 | -0.103893 | 233.377762 | 93.761014 | -0.119348 | 233.323563 | 94.056916 | -0.138842 | 233.428375 | 93.86645 | -0.210412 | 233.264618 | 93.355438 | -0.286575
233.459992 | 94.932374 | -0.047347 | 233.390167 | 94.622125 | -0.066898 | 233.549042 | 93.950293 | -0.103869 | 233.443512 | 93.760217 | -0.119317 | 233.383209 | 94.055989 | -0.138824 | 233.489014 | 93.865047 | -0.210382 | 233.335419 | 93.353526 | -0.286497
233.522537 | 94.932057 | -0.047345 | 233.455002 | 94.621678 | -0.066873 | 233.617279 | 93.949599 | -0.103846 | 233.508667 | 93.759421 | -0.119287 | 233.439774 | 94.055063 | -0.138805 | 233.549881 | 93.863643 | -0.210353 | 233.404938 | 93.351615 | -0.286419
233.5867 | 94.93174 | -0.047342 | 233.520355 | 94.621232 | -0.066847 | 233.692551 | 93.948906 | -0.103822 | 233.572662 | 93.758624 | -0.119256 | 233.495773 | 94.054136 | -0.138786 | 233.611862 | 93.86224 | -0.210323 | 233.4711 | 93.349704 | -0.286342
233.653351 | 94.931424 | -0.047339 | 233.584305 | 94.620786 | -0.066822 | 233.767212 | 93.948213 | -0.103798 | 233.640778 | 93.757828 | -0.119225 | 233.552689 | 94.05321 | -0.138767 | 233.673431 | 93.860838 | -0.210294 | 233.536179 | 93.347795 | -0.286266
233.722168 | 94.931107 | -0.047337 | 233.652298 | 94.62034 | -0.066797 | 233.845459 | 93.94752 | -0.103774 | 233.708206 | 93.757033 | -0.119194 | 233.61055 | 94.052284 | -0.138748 | 233.735199 | 93.859435 | -0.210264 | 233.595505 | 93.345886 | -0.28619
233.79158 | 94.93079 | -0.047334 | 233.717499 | 94.619894 | -0.066772 | 233.924561 | 93.946828 | -0.10375 | 233.777802 | 93.756238 | -0.119164 | 233.671387 | 94.051358 | -0.13873 | 233.797028 | 93.858033 | -0.210235 | 233.658127 | 93.343978 | -0.286115
233.862717 | 94.930473 | -0.047331 | 233.785431 | 94.619449 | -0.066747 | 234.003143 | 93.946136 | -0.103726 | 233.846893 | 93.755443 | -0.119133 | 233.734283 | 94.050432 | -0.13871 | 233.859573 | 93.856632 | -0.210205 | 233.722977 | 93.342071 | -0.286041
233.932831 | 94.930156 | -0.047328 | 233.85434 | 94.619004 | -0.066722 | 234.075073 | 93.945444 | -0.103702 | 233.91655 | 93.754648 | -0.119102 | 233.802216 | 94.049507 | -0.138691 | 233.924759 | 93.855231 | -0.210176 | 233.789764 | 93.340165 | -0.285968
234.002976 | 94.92984 | -0.047325 | 233.924774 | 94.618559 | -0.066697 | 234.146805 | 93.944752 | -0.103677 | 233.985916 | 93.753854 | -0.119071 | 233.875198 | 94.048582 | -0.138672 | 233.992386 | 93.85383 | -0.210147 | 233.85759 | 93.33826 | -0.285895
234.071976 | 94.929523 | -0.047322 | 233.991653 | 94.618115 | -0.066672 | 234.214432 | 93.944061 | -0.103653 | 234.057861 | 93.75306 | -0.11904 | 233.951096 | 94.047657 | -0.138653 | 234.061356 | 93.85243 | -0.210117 | 233.929474 | 93.336355 | -0.285824
234.141571 | 94.929206 | -0.047319 | 234.061523 | 94.617671 | -0.066648 | 234.279129 | 93.94337 | -0.103628 | 234.128693 | 93.752266 | -0.11901 | 234.026825 | 94.046732 | -0.138634 | 234.132172 | 93.85103 | -0.210088 | 234.00058 | 93.334452 | -0.285754
234.208893 | 94.928889 | -0.047316 | 234.12915 | 94.617227 | -0.066623 | 234.341217 | 93.94268 | -0.103603 | 234.203705 | 93.751473 | -0.118979 | 234.105316 | 94.045807 | -0.138614 | 234.201874 | 93.849631 | -0.210059 | 234.072311 | 93.33255 | -0.285685
234.275711 | 94.928572 | -0.047313 | 234.196289 | 94.616784 | -0.066599 | 234.401657 | 93.941989 | -0.103579 | 234.277679 | 93.75068 | -0.118948 | 234.179565 | 94.044883 | -0.138595 | 234.27034 | 93.848231 | -0.21003 | 234.143768 | 93.330648 | -0.285617
234.340744 | 94.928255 | -0.04731 | 234.262894 | 94.616341 | -0.066575 | 234.461517 | 93.941299 | -0.103554 | 234.352631 | 93.749887 | -0.118918 | 234.25032 | 94.043959 | -0.138575 | 234.338333 | 93.846832 | -0.210001 | 234.213837 | 93.328747 | -0.28555
234.406372 | 94.927939 | -0.047306 | 234.32988 | 94.615898 | -0.06655 | 234.520966 | 93.94061 | -0.103529 | 234.42392 | 93.749094 | -0.118887 | 234.315704 | 94.043035 | -0.138555 | 234.402863 | 93.845434 | -0.209972 | 234.284134 | 93.326848 | -0.285485
234.471771 | 94.927622 | -0.047303 | 234.395798 | 94.615455 | -0.066526 | 234.584686 | 93.93992 | -0.103505 | 234.496262 | 93.748302 | -0.118857 | 234.382538 | 94.042111 | -0.138536 | 234.465042 | 93.844035 | -0.209943 | 234.353302 | 93.324948 | -0.285421
234.539917 | 94.927306 | -0.0473 | 234.461227 | 94.615013 | -0.066502 | 234.649948 | 93.939231 | -0.10348 | 234.566193 | 93.74751 | -0.118826 | 234.445404 | 94.041188 | -0.138516 | 234.524735 | 93.842637 | -0.209914 | 234.424164 | 93.32305 | -0.285359
234.608963 | 94.92699 | -0.047296 | 234.528198 | 94.614571 | -0.066479 | 234.717987 | 93.938542 | -0.103455 | 234.633148 | 93.746718 | -0.118796 | 234.511185 | 94.040264 | -0.138496 | 234.587235 | 93.841238 | -0.209885 | 234.495285 | 93.321152 | -0.285297
234.677277 | 94.926674 | -0.047293 | 234.595703 | 94.614129 | -0.066455 | 234.787353 | 93.937853 | -0.10343 | 234.695526 | 93.745927 | -0.118766 | 234.577805 | 94.039341 | -0.138477 | 234.650559 | 93.83984 | -0.209856 | 234.568207 | 93.319255 | -0.285237
234.745606 | 94.926358 | -0.047289 | 234.664719 | 94.613688 | -0.066431 | 234.855072 | 93.937164 | -0.103406 | 234.757782 | 93.745136 | -0.118735 | 234.644974 | 94.038419 | -0.138457 | 234.719391 | 93.838442 | -0.209828 | 234.639694 | 93.317357 | -0.285179
234.810501 | 94.926043 | -0.047285 | 234.734421 | 94.613247 | -0.066408 | 234.920609 | 93.936476 | -0.103381 | 234.818207 | 93.744345 | -0.118705 | 234.713501 | 94.037496 | -0.138437 | 234.79187 | 93.837044 | -0.209799 | 234.710373 | 93.315461 | -0.285122
234.873978 | 94.925727 | -0.047282 | 234.803757 | 94.612806 | -0.066385 | 234.986282 | 93.935788 | -0.103357 | 234.87854 | 93.743555 | -0.118675 | 234.782181 | 94.036574 | -0.138417 | 234.866379 | 93.835645 | -0.20977 | 234.778809 | 93.313565 | -0.285066
234.934891 | 94.925412 | -0.047278 | 234.871384 | 94.612365 | -0.066362 | 235.049194 | 93.9351 | -0.103332 | 234.939621 | 93.742764 | -0.118645 | 234.846558 | 94.035652 | -0.138397 | 234.942047 | 93.834247 | -0.20974 | 234.845673 | 93.311669 | -0.285011
234.994782 | 94.925097 | -0.047274 | 234.938187 | 94.611924 | -0.066339 | 235.112183 | 93.934412 | -0.103307 | 235.002411 | 93.741974 | -0.118615 | 234.9104 | 94.03473 | -0.138377 | 235.019287 | 93.832849 | -0.209711 | 234.907623 | 93.309773 | -0.284957
235.053879 | 94.924782 | -0.04727 | 235.002365 | 94.611484 | -0.066316 | 235.175995 | 93.933724 | -0.103283 | 235.067917 | 93.741184 | -0.118586 | 234.972992 | 94.033808 | -0.138357 | 235.092606 | 93.831451 | -0.209682 | 234.969025 | 93.307877 | -0.284905
235.115631 | 94.924467 | -0.047266 | 235.065506 | 94.611043 | -0.066293 | 235.242584 | 93.933036 | -0.103258 | 235.134552 | 93.740395 | -0.118556 | 235.033356 | 94.032886 | -0.138337 | 235.162888 | 93.830053 | -0.209652 | 235.028687 | 93.305982 | -0.284854
235.180756 | 94.924153 | -0.047262 | 235.126343 | 94.610602 | -0.06627 | 235.30925 | 93.932349 | -0.103234 | 235.200714 | 93.739605 | -0.118526 | 235.092529 | 94.031965 | -0.138317 | 235.234039 | 93.828656 | -0.209622 | 235.088623 | 93.304087 | -0.284804
235.25029 | 94.923839 | -0.047258 | 235.187286 | 94.610162 | -0.066248 | 235.380936 | 93.931661 | -0.10321 | 235.267731 | 93.738816 | -0.118496 | 235.155609 | 94.031043 | -0.138297 | 235.300324 | 93.827258 | -0.209592 | 235.148071 | 93.302192 | -0.284755
235.320389 | 94.923526 | -0.047254 | 235.244827 | 94.609721 | -0.066225 | 235.454544 | 93.930974 | -0.103185 | 235.33699 | 93.738027 | -0.118467 | 235.222702 | 94.030122 | -0.138277 | 235.363434 | 93.825861 | -0.209562 | 235.213577 | 93.300297 | -0.284707
235.393036 | 94.923212 | -0.04725 | 235.303436 | 94.609281 | -0.066203 | 235.527054 | 93.930287 | -0.103161 | 235.404694 | 93.737238 | -0.118437 | 235.290192 | 94.0292 | -0.138258 | 235.42395 | 93.824464 | -0.209532 | 235.281326 | 93.298402 | -0.28466
235.462967 | 94.922899 | -0.047246 | 235.365112 | 94.608841 | -0.066181 | 235.598236 | 93.9296 | -0.103136 | 235.46872 | 93.736449 | -0.118408 | 235.358475 | 94.028279 | -0.138238 | 235.487183 | 93.823067 | -0.209502 | 235.349609 | 93.296508 | -0.284613
235.528961 | 94.922586 | -0.047242 | 235.427658 | 94.6084 | -0.066159 | 235.669891 | 93.928912 | -0.103112 | 235.533478 | 93.735661 | -0.118378 | 235.43071 | 94.027358 | -0.138218 | 235.546967 | 93.821671 | -0.209471 | 235.419556 | 93.294613 | -0.284568
235.588669 | 94.922273 | -0.047238 | 235.493332 | 94.60796 | -0.066137 | 235.738113 | 93.928226 | -0.103088 | 235.597977 | 93.734872 | -0.118349 | 235.504028 | 94.026437 | -0.138198 | 235.608475 | 93.820274 | -0.209441 | 235.492462 | 93.292718 | -0.284524
235.647873 | 94.92196 | -0.047234 | 235.563873 | 94.60752 | -0.066115 | 235.804642 | 93.927539 | -0.103064 | 235.661591 | 93.734084 | -0.118319 | 235.575226 | 94.025516 | -0.138178 | 235.671967 | 93.818878 | -0.20941 | 235.564117 | 93.290824 | -0.28448
235.703888 | 94.921647 | -0.04723 | 235.637161 | 94.607079 | -0.066093 | 235.871552 | 93.926852 | -0.10304 | 235.725861 | 93.733296 | -0.11829 | 235.644363 | 94.024595 | -0.138158 | 235.738937 | 93.817482 | -0.209379 | 235.636261 | 93.28893 | -0.284437
235.757858 | 94.921334 | -0.047226 | 235.710571 | 94.606639 | -0.066071 | 235.939972 | 93.926166 | -0.103016 | 235.790085 | 93.732508 | -0.118261 | 235.713043 | 94.023674 | -0.138138 | 235.807694 | 93.816087 | -0.209349 | 235.707794 | 93.287035 | -0.284394
235.815216 | 94.921021 | -0.047222 | 235.783768 | 94.606199 | -0.066049 | 236.007721 | 93.925479 | -0.102992 | 235.855179 | 93.73172 | -0.118231 | 235.780838 | 94.022753 | -0.138118 | 235.880127 | 93.814691 | -0.209318 | 235.779144 | 93.285141 | -0.284352
235.877533 | 94.920708 | -0.047218 | 235.853973 | 94.605758 | -0.066027 | 236.074661 | 93.924793 | -0.102968 | 235.922073 | 93.730932 | -0.118202 | 235.846802 | 94.021832 | -0.138098 | 235.95163 | 93.813296 | -0.209287 | 235.847946 | 93.283247 | -0.284311
235.944168 | 94.920395 | -0.047213 | 235.920929 | 94.605318 | -0.066005 | 236.140411 | 93.924108 | -0.102944 | 235.987549 | 93.730144 | -0.118173 | 235.911591 | 94.020911 | -0.138078 | 236.025543 | 93.811901 | -0.209255 | 235.914276 | 93.281353 | -0.28427
236.014359 | 94.920081 | -0.047209 | 235.981934 | 94.604877 | -0.065983 | 236.206696 | 93.923422 | -0.10292 | 236.056809 | 93.729357 | -0.118144 | 235.977203 | 94.01999 | -0.138058 | 236.099701 | 93.810506 | -0.209224 | 235.978836 | 93.279459 | -0.28423
236.08699 | 94.919768 | -0.047205 | 236.039093 | 94.604437 | -0.065962 | 236.269898 | 93.922736 | -0.102896 | 236.127167 | 93.728569 | -0.118115 | 236.044479 | 94.01907 | -0.138038 | 236.170898 | 93.809112 | -0.209193 | 236.045624 | 93.277565 | -0.28419
236.159882 | 94.919454 | -0.047201 | 236.095169 | 94.603996 | -0.06594 | 236.331024 | 93.922051 | -0.102873 | 236.201416 | 93.727782 | -0.118085 | 236.114456 | 94.018149 | -0.138018 | 236.23674 | 93.807717 | -0.209162 | 236.111404 | 93.275671 | -0.284151
236.2332 | 94.919141 | -0.047197 | 236.149368 | 94.603556 | -0.065918 | 236.387817 | 93.921366 | -0.102849 | 236.273804 | 93.726994 | -0.118056 | 236.182648 | 94.017228 | -0.137999 | 236.302826 | 93.806323 | -0.209131 | 236.178024 | 93.273777 | -0.284112
236.303345 | 94.918828 | -0.047193 | 236.205277 | 94.603116 | -0.065896 | 236.448578 | 93.92068 | -0.102826 | 236.348511 | 93.726207 | -0.118027 | 236.254242 | 94.016308 | -0.137979 | 236.367676 | 93.804929 | -0.209099 | 236.242874 | 93.271884 | -0.284074
236.370331 | 94.918514 | -0.047189 | 236.262497 | 94.602676 | -0.065874 | 236.508331 | 93.919995 | -0.102803 | 236.420746 | 93.72542 | -0.117998 | 236.326752 | 94.015387 | -0.137959 | 236.427933 | 93.803535 | -0.209068 | 236.309906 | 93.269991 | -0.284036
236.434982 | 94.918201 | -0.047184 | 236.326004 | 94.602236 | -0.065852 | 236.570953 | 93.91931 | -0.10278 | 236.491333 | 93.724633 | -0.117969 | 236.398361 | 94.014467 | -0.137939 | 236.488525 | 93.802141 | -0.209036 | 236.37558 | 93.268098 | -0.283999
236.500809 | 94.917887 | -0.04718 | 236.390335 | 94.601796 | -0.065831 | 236.636749 | 93.918625 | -0.102757 | 236.554565 | 93.723846 | -0.11794 | 236.466797 | 94.013547 | -0.137919 | 236.552048 | 93.800747 | -0.209005 | 236.442825 | 93.266206 | -0.283962
236.565506 | 94.917573 | -0.047176 | 236.458038 | 94.601356 | -0.065809 | 236.7052 | 93.91794 | -0.102734 | 236.615753 | 93.723059 | -0.117911 | 236.532059 | 94.012627 | -0.137899 | 236.61673 | 93.799353 | -0.208973 | 236.510941 | 93.264314 | -0.283926
236.628006 | 94.91726 | -0.047172 | 236.526169 | 94.600916 | -0.065787 | 236.77388 | 93.917256 | -0.102711 | 236.673462 | 93.722272 | -0.117882 | 236.59346 | 94.011707 | -0.13788 | 236.679962 | 93.79796 | -0.208942 | 236.578613 | 93.262422 | -0.28389
236.693756 | 94.916946 | -0.047168 | 236.594894 | 94.600477 | -0.065765 | 236.844315 | 93.916571 | -0.102688 | 236.731537 | 93.721485 | -0.117853 | 236.654862 | 94.010787 | -0.13786 | 236.742645 | 93.796567 | -0.20891 | 236.647553 | 93.260532 | -0.283855
236.761917 | 94.916633 | -0.047164 | 236.664215 | 94.600037 | -0.065743 | 236.912201 | 93.915887 | -0.102665 | 236.789764 | 93.720699 | -0.117824 | 236.713348 | 94.009868 | -0.13784 | 236.803742 | 93.795173 | -0.208878 | 236.71579 | 93.258641 | -0.28382
236.828049 | 94.91632 | -0.04716 | 236.734955 | 94.599598 | -0.065721 | 236.980026 | 93.915203 | -0.102642 | 236.852264 | 93.719913 | -0.117795 | 236.773758 | 94.008948 | -0.137821 | 236.865326 | 93.79378 | -0.208846 | 236.781082 | 93.256751 | -0.283786
236.894943 | 94.916007 | -0.047156 | 236.805084 | 94.599159 | -0.0657 | 237.047852 | 93.914518 | -0.102619 | 236.918335 | 93.719127 | -0.117767 | 236.836716 | 94.008029 | -0.137801 | 236.925049 | 93.792387 | -0.208814 | 236.847458 | 93.254862 | -0.283752
236.961639 | 94.915694 | -0.047152 | 236.877686 | 94.59872 | -0.065678 | 237.114899 | 93.913834 | -0.102597 | 236.989914 | 93.718342 | -0.117738 | 236.906891 | 94.007111 | -0.137782 | 236.985062 | 93.790994 | -0.208782 | 236.913483 | 93.252972 | -0.28372
237.029373 | 94.915381 | -0.047148 | 236.950562 | 94.598281 | -0.065656 | 237.179031 | 93.91315 | -0.102574 | 237.061615 | 93.717557 | -0.117709 | 236.976349 | 94.006192 | -0.137762 | 237.045868 | 93.789601 | -0.20875 | 236.976852 | 93.251083 | -0.283687
237.096924 | 94.915069 | -0.047144 | 237.021454 | 94.597843 | -0.065634 | 237.246979 | 93.912467 | -0.102552 | 237.13327 | 93.716772 | -0.117681 | 237.052414 | 94.005274 | -0.137743 | 237.113159 | 93.788208 | -0.208718 | 237.038528 | 93.249193 | -0.283656
237.16214 | 94.914757 | -0.04714 | 237.090241 | 94.597405 | -0.065612 | 237.318085 | 93.911783 | -0.102529 | 237.20488 | 93.715988 | -0.117653 | 237.128876 | 94.004355 | -0.137724 | 237.182541 | 93.786816 | -0.208685 | 237.102539 | 93.247304 | -0.283625
237.228439 | 94.914446 | -0.047136 | 237.160004 | 94.596968 | -0.065591 | 237.386719 | 93.9111 | -0.102506 | 237.27536 | 93.715204 | -0.117625 | 237.20459 | 94.003438 | -0.137705 | 237.252274 | 93.785423 | -0.208653 | 237.166794 | 93.245415 | -0.283594
237.297043 | 94.914134 | -0.047132 | 237.230667 | 94.59653 | -0.065569 | 237.453217 | 93.910416 | -0.102484 | 237.340286 | 93.71442 | -0.117597 | 237.274872 | 94.00252 | -0.137686 | 237.325638 | 93.784031 | -0.20862 | 237.228851 | 93.243526 | -0.283564
237.363312 | 94.913824 | -0.047128 | 237.298004 | 94.596093 | -0.065547 | 237.520874 | 93.909733 | -0.102461 | 237.406128 | 93.713637 | -0.117569 | 237.344391 | 94.001603 | -0.137667 | 237.401489 | 93.782639 | -0.208588 | 237.290894 | 93.241637 | -0.283534
237.425629 | 94.913513 | -0.047125 | 237.362351 | 94.595656 | -0.065526 | 237.584427 | 93.90905 | -0.102439 | 237.473221 | 93.712854 | -0.117541 | 237.408615 | 94.000686 | -0.137649 | 237.4729 | 93.781247 | -0.208555 | 237.353668 | 93.239748 | -0.283505
237.488861 | 94.913203 | -0.047121 | 237.427124 | 94.59522 | -0.065505 | 237.643112 | 93.908367 | -0.102416 | 237.5383 | 93.712071 | -0.117514 | 237.471756 | 93.999769 | -0.13763 | 237.540817 | 93.779856 | -0.208522 | 237.415802 | 93.23786 | -0.283477
237.55069 | 94.912893 | -0.047117 | 237.491379 | 94.594783 | -0.065483 | 237.700531 | 93.907684 | -0.102393 | 237.604813 | 93.711288 | -0.117487 | 237.534988 | 93.998852 | -0.137612 | 237.605545 | 93.778464 | -0.208489 | 237.477249 | 93.235971 | -0.283449
237.607208 | 94.912584 | -0.047114 | 237.55188 | 94.594347 | -0.065462 | 237.756714 | 93.907002 | -0.102371 | 237.670685 | 93.710506 | -0.11746 | 237.598831 | 93.997935 | -0.137594 | 237.668747 | 93.777073 | -0.208455 | 237.540131 | 93.234083 | -0.283421
237.66275 | 94.912275 | -0.04711 | 237.611359 | 94.593911 | -0.065441 | 237.813355 | 93.906319 | -0.102348 | 237.737915 | 93.709723 | -0.117433 | 237.664841 | 93.997019 | -0.137576 | 237.732544 | 93.775682 | -0.208422 | 237.604736 | 93.232195 | -0.283394
237.720657 | 94.911966 | -0.047107 | 237.67099 | 94.593475 | -0.06542 | 237.871262 | 93.905637 | -0.102325 | 237.806885 | 93.708941 | -0.117406 | 237.730667 | 93.996103 | -0.137558 | 237.796463 | 93.774292 | -0.208389 | 237.67305 | 93.230307 | -0.283367
237.777924 | 94.911657 | -0.047104 | 237.730316 | 94.593039 | -0.065399 | 237.93074 | 93.904955 | -0.102303 | 237.87854 | 93.70816 | -0.117379 | 237.798538 | 93.995187 | -0.13754 | 237.864136 | 93.772901 | -0.208355 | 237.744873 | 93.228419 | -0.28334
237.837326 | 94.911348 | -0.047101 | 237.78775 | 94.592603 | -0.065378 | 237.992767 | 93.904273 | -0.10228 | 237.95134 | 93.707378 | -0.117353 | 237.865387 | 93.994271 | -0.137523 | 237.933197 | 93.771511 | -0.208321 | 237.817337 | 93.226531 | -0.283314
237.898102 | 94.911039 | -0.047098 | 237.843582 | 94.592168 | -0.065357 | 238.060257 | 93.903592 | -0.102257 | 238.023712 | 93.706597 | -0.117326 | 237.932938 | 93.993356 | -0.137505 | 238.007248 | 93.770121 | -0.208288 | 237.890167 | 93.224642 | -0.283288
237.9617 | 94.91073 | -0.047094 | 237.899078 | 94.591732 | -0.065336 | 238.130325 | 93.90291 | -0.102234 | 238.097336 | 93.705816 | -0.1173 | 237.998261 | 93.99244 | -0.137488 | 238.079147 | 93.768732 | -0.208254 | 237.962738 | 93.222754 | -0.283263
238.028046 | 94.910421 | -0.047092 | 237.956879 | 94.591297 | -0.065315 | 238.199417 | 93.902229 | -0.102211 | 238.169434 | 93.705035 | -0.117274 | 238.062714 | 93.991525 | -0.137471 | 238.154083 | 93.767343 | -0.20822 | 238.033981 | 93.220865 | -0.283237
238.098602 | 94.910112 | -0.047089 | 238.018219 | 94.590862 | -0.065294 | 238.270844 | 93.901547 | -0.102188 | 238.240448 | 93.704254 | -0.117248 | 238.127319 | 93.99061 | -0.137455 | 238.226776 | 93.765954 | -0.208186 | 238.098587 | 93.218977 | -0.283212
238.16687 | 94.909803 | -0.047086 | 238.078369 | 94.590427 | -0.065273 | 238.342972 | 93.900866 | -0.102165 | 238.309784 | 93.703473 | -0.117222 | 238.192169 | 93.989695 | -0.137438 | 238.297333 | 93.764566 | -0.208151 | 238.163651 | 93.217088 | -0.283187
238.236054 | 94.909493 | -0.047083 | 238.143768 | 94.589992 | -0.065252 | 238.413574 | 93.900186 | -0.102142 | 238.377533 | 93.702692 | -0.117196 | 238.256867 | 93.98878 | -0.137422 | 238.361237 | 93.763178 | -0.208117 | 238.22876 | 93.215199 | -0.283162
238.3051 | 94.909184 | -0.047081 | 238.212601 | 94.589557 | -0.065231 | 238.481522 | 93.899505 | -0.102118 | 238.440888 | 93.701912 | -0.117171 | 238.325165 | 93.987866 | -0.137405 | 238.425247 | 93.76179 | -0.208083 | 238.294586 | 93.21331 | -0.283137
238.374344 | 94.908874 | -0.047078 | 238.28418 | 94.589122 | -0.06521 | 238.54776 | 93.898824 | -0.102095 | 238.503082 | 93.701131 | -0.117145 | 238.393875 | 93.986951 | -0.137389 | 238.487473 | 93.760403 | -0.208049 | 238.360748 | 93.211422 | -0.283112
238.437256 | 94.908564 | -0.047075 | 238.35437 | 94.588687 | -0.065189 | 238.612549 | 93.898144 | -0.102071 | 238.564179 | 93.70035 | -0.117119 | 238.464142 | 93.986036 | -0.137373 | 238.553268 | 93.759016 | -0.208015 | 238.428131 | 93.209533 | -0.283087
238.500214 | 94.908253 | -0.047073 | 238.42514 | 94.588253 | -0.065168 | 238.676605 | 93.897463 | -0.102048 | 238.623947 | 93.699569 | -0.117094 | 238.535065 | 93.985122 | -0.137358 | 238.619751 | 93.75763 | -0.207981 | 238.496414 | 93.207645 | -0.283062
238.561691 | 94.907943 | -0.047071 | 238.493927 | 94.587818 | -0.065146 | 238.736282 | 93.896783 | -0.102024 | 238.686676 | 93.698789 | -0.117068 | 238.608719 | 93.984207 | -0.137342 | 238.688889 | 93.756244 | -0.207946 | 238.567184 | 93.205757 | -0.283037
238.622223 | 94.907633 | -0.047068 | 238.562225 | 94.587384 | -0.065125 | 238.795975 | 93.896103 | -0.102 | 238.750809 | 93.698008 | -0.117043 | 238.681961 | 93.983293 | -0.137327 | 238.760574 | 93.754859 | -0.207913 | 238.63681 | 93.20387 | -0.283012
238.680267 | 94.907322 | -0.047066 | 238.626419 | 94.58695 | -0.065104 | 238.854202 | 93.895422 | -0.101976 | 238.816208 | 93.697228 | -0.117018 | 238.753449 | 93.982378 | -0.137311 | 238.831833 | 93.753474 | -0.207879 | 238.70639 | 93.201982 | -0.282988
238.739258 | 94.907012 | -0.047064 | 238.691116 | 94.586516 | -0.065082 | 238.915695 | 93.894742 | -0.101952 | 238.879425 | 93.696448 | -0.116992 | 238.821487 | 93.981464 | -0.137296 | 238.903366 | 93.752089 | -0.207845 | 238.773117 | 93.200096 | -0.282963
238.801193 | 94.906701 | -0.047062 | 238.75383 | 94.586082 | -0.065061 | 238.974686 | 93.894062 | -0.101928 | 238.946976 | 93.695668 | -0.116967 | 238.887207 | 93.980549 | -0.137281 | 238.975952 | 93.750705 | -0.207812 | 238.840408 | 93.198209 | -0.282939
238.867096 | 94.906391 | -0.04706 | 238.819916 | 94.585648 | -0.065039 | 239.036774 | 93.893382 | -0.101904 | 239.012161 | 93.694889 | -0.116942 | 238.948212 | 93.979635 | -0.137266 | 239.048294 | 93.749321 | -0.207779 | 238.90242 | 93.196323 | -0.282915
238.934235 | 94.90608 | -0.047058 | 238.883469 | 94.585215 | -0.065018 | 239.099609 | 93.892702 | -0.10188 | 239.077545 | 93.694109 | -0.116917 | 239.006378 | 93.978721 | -0.137252 | 239.117828 | 93.747937 | -0.207746 | 238.964676 | 93.194437 | -0.282891
239.005417 | 94.90577 | -0.047056 | 238.949219 | 94.584782 | -0.064996 | 239.163452 | 93.892022 | -0.101856 | 239.142364 | 93.69333 | -0.116891 | 239.063141 | 93.977806 | -0.137237 | 239.185471 | 93.746554 | -0.207713 | 239.026001 | 93.192551 | -0.282867
239.075775 | 94.90546 | -0.047054 | 239.016159 | 94.58435 | -0.064975 | 239.225494 | 93.891343 | -0.101831 | 239.209228 | 93.692551 | -0.116866 | 239.121903 | 93.976892 | -0.137222 | 239.249664 | 93.745171 | -0.207681 | 239.087936 | 93.190666 | -0.282844
239.146286 | 94.905149 | -0.047052 | 239.084427 | 94.583917 | -0.064953 | 239.291107 | 93.890663 | -0.101807 | 239.275238 | 93.691773 | -0.116841 | 239.182694 | 93.975977 | -0.137208 | 239.309692 | 93.743789 | -0.207649 | 239.147873 | 93.18878 | -0.28282
239.213623 | 94.904839 | -0.04705 | 239.14946 | 94.583485 | -0.064932 | 239.355743 | 93.889984 | -0.101782 | 239.343018 | 93.690994 | -0.116817 | 239.246338 | 93.975063 | -0.137194 | 239.365387 | 93.742406 | -0.207617 | 239.211792 | 93.186895 | -0.282797
239.280563 | 94.904529 | -0.047049 | 239.216339 | 94.583053 | -0.06491 | 239.420487 | 93.889305 | -0.101758 | 239.409882 | 93.690216 | -0.116792 | 239.312408 | 93.974148 | -0.137179 | 239.4198 | 93.741024 | -0.207586 | 239.275543 | 93.18501 | -0.282774
239.346268 | 94.904219 | -0.047047 | 239.281097 | 94.582621 | -0.064889 | 239.48616 | 93.888626 | -0.101733 | 239.47937 | 93.689438 | -0.116767 | 239.383301 | 93.973234 | -0.137165 | 239.470184 | 93.739642 | -0.207555 | 239.340942 | 93.183125 | -0.282752
239.41333 | 94.90391 | -0.047046 | 239.344528 | 94.58219 | -0.064868 | 239.553146 | 93.887947 | -0.101708 | 239.547607 | 93.68866 | -0.116742 | 239.454742 | 93.972319 | -0.137151 | 239.521927 | 93.738259 | -0.207524 | 239.407989 | 93.18124 | -0.282729
239.478912 | 94.9036 | -0.047044 | 239.407959 | 94.581758 | -0.064846 | 239.621979 | 93.887268 | -0.101684 | 239.616699 | 93.687882 | -0.116718 | 239.526093 | 93.971405 | -0.137137 | 239.577606 | 93.736877 | -0.207494 | 239.47612 | 93.179355 | -0.282707
239.546097 | 94.903291 | -0.047043 | 239.471512 | 94.581327 | -0.064825 | 239.691528 | 93.886589 | -0.101659 | 239.683273 | 93.687104 | -0.116693 | 239.591751 | 93.97049 | -0.137123 | 239.637283 | 93.735495 | -0.207464 | 239.54422 | 93.17747 | -0.282685
239.614181 | 94.902982 | -0.047042 | 239.534943 | 94.580896 | -0.064804 | 239.762421 | 93.88591 | -0.101634 | 239.752899 | 93.686327 | -0.116669 | 239.6586 | 93.969575 | -0.137109 | 239.703049 | 93.734113 | -0.207434 | 239.611694 | 93.175585 | -0.282664
239.683258 | 94.902673 | -0.047041 | 239.596802 | 94.580464 | -0.064783 | 239.831345 | 93.885232 | -0.101609 | 239.820465 | 93.68555 | -0.116645 | 239.720825 | 93.968661 | -0.137096 | 239.772049 | 93.732731 | -0.207405 | 239.679962 | 93.1737 | -0.282642
239.753052 | 94.902363 | -0.04704 | 239.659454 | 94.580033 | -0.064762 | 239.898773 | 93.884553 | -0.101584 | 239.885864 | 93.684773 | -0.11662 | 239.781372 | 93.967746 | -0.137082 | 239.84378 | 93.731349 | -0.207376 | 239.747604 | 93.171815 | -0.282621
239.824371 | 94.902054 | -0.047039 | 239.721924 | 94.579603 | -0.064742 | 239.962433 | 93.883875 | -0.101559 | 239.949371 | 93.683996 | -0.116596 | 239.841217 | 93.966832 | -0.137068 | 239.91597 | 93.729968 | -0.207347 | 239.817169 | 93.169931 | -0.2826
239.895752 | 94.901745 | -0.047038 | 239.787064 | 94.579172 | -0.064721 | 240.022217 | 93.883197 | -0.101534 | 240.01535 | 93.683219 | -0.116572 | 239.901856 | 93.965917 | -0.137055 | 239.989044 | 93.728586 | -0.207318 | 239.885742 | 93.168045 | -0.28258
239.965118 | 94.901436 | -0.047038 | 239.853317 | 94.578741 | -0.0647 | 240.079742 | 93.882519 | -0.101509 | 240.078827 | 93.682443 | -0.116548 | 239.964279 | 93.965003 | -0.137041 | 240.058304 | 93.727204 | -0.20729 | 239.952911 | 93.16616 | -0.282559
240.03447 | 94.901126 | -0.047037 | 239.921661 | 94.57831 | -0.06468 | 240.136063 | 93.881841 | -0.101484 | 240.139572 | 93.681666 | -0.116525 | 240.030731 | 93.964089 | -0.137028 | 240.12503 | 93.725823 | -0.207262 | 240.019043 | 93.164275 | -0.282539
240.102203 | 94.900817 | -0.047037 | 239.991165 | 94.57788 | -0.064659 | 240.190582 | 93.881163 | -0.101459 | 240.19841 | 93.68089 | -0.116501 | 240.098312 | 93.963175 | -0.137014 | 240.190643 | 93.724441 | -0.207234 | 240.08374 | 93.16239 | -0.282519
240.170075 | 94.900507 | -0.047037 | 240.062775 | 94.577449 | -0.064639 | 240.246826 | 93.880486 | -0.101434 | 240.256012 | 93.680113 | -0.116477 | 240.168793 | 93.962261 | -0.137001 | 240.255829 | 93.72306 | -0.207206 | 240.143753 | 93.160504 | -0.282499
240.238281 | 94.900197 | -0.047037 | 240.134964 | 94.577019 | -0.064619 | 240.30452 | 93.879809 | -0.101409 | 240.312103 | 93.679337 | -0.116454 | 240.242767 | 93.961347 | -0.136988 | 240.319 | 93.721678 | -0.207179 | 240.203705 | 93.158619 | -0.28248
240.305618 | 94.899886 | -0.047037 | 240.210526 | 94.576588 | -0.064598 | 240.366486 | 93.879132 | -0.101385 | 240.366867 | 93.67856 | -0.11643 | 240.31575 | 93.960433 | -0.136975 | 240.382355 | 93.720297 | -0.207152 | 240.261444 | 93.156734 | -0.28246
240.371658 | 94.899576 | -0.047037 | 240.285446 | 94.576157 | -0.064578 | 240.431641 | 93.878455 | -0.10136 | 240.42273 | 93.677784 | -0.116407 | 240.384888 | 93.959519 | -0.136962 | 240.450119 | 93.718916 | -0.207125 | 240.319015 | 93.154849 | -0.282441
240.437897 | 94.899265 | -0.047037 | 240.359543 | 94.575726 | -0.064558 | 240.500244 | 93.877779 | -0.101335 | 240.480423 | 93.677008 | -0.116383 | 240.453278 | 93.958606 | -0.136949 | 240.518356 | 93.717535 | -0.207098 | 240.376587 | 93.152964 | -0.282422
240.501923 | 94.898954 | -0.047038 | 240.431549 | 94.575295 | -0.064537 | 240.569916 | 93.877103 | -0.10131 | 240.544708 | 93.676231 | -0.11636 | 240.519608 | 93.957692 | -0.136936 | 240.587677 | 93.716154 | -0.207071 | 240.439423 | 93.15108 | -0.282403
240.567139 | 94.898643 | -0.047038 | 240.500977 | 94.574864 | -0.064517 | 240.638596 | 93.876427 | -0.101285 | 240.610916 | 93.675455 | -0.116336 | 240.580475 | 93.956779 | -0.136923 | 240.656937 | 93.714774 | -0.207045 | 240.504181 | 93.149196 | -0.282384
240.63118 | 94.898332 | -0.047039 | 240.567108 | 94.574433 | -0.064496 | 240.705521 | 93.875751 | -0.101261 | 240.6772 | 93.674679 | -0.116313 | 240.638229 | 93.955865 | -0.13691 | 240.732422 | 93.713394 | -0.207019 | 240.570404 | 93.147312 | -0.282366
240.696167 | 94.898021 | -0.04704 | 240.628616 | 94.574002 | -0.064476 | 240.772461 | 93.875076 | -0.101236 | 240.748703 | 93.673902 | -0.116289 | 240.696411 | 93.954952 | -0.136898 | 240.807297 | 93.712014 | -0.206993 | 240.638718 | 93.145429 | -0.282347
240.760529 | 94.89771 | -0.04704 | 240.68779 | 94.573572 | -0.064455 | 240.837845 | 93.874401 | -0.101212 | 240.82251 | 93.673126 | -0.116266 | 240.754959 | 93.954038 | -0.136885 | 240.883453 | 93.710635 | -0.206968 | 240.709259 | 93.143547 | -0.282329
240.830124 | 94.897399 | -0.047041 | 240.743607 | 94.573141 | -0.064435 | 240.901886 | 93.873726 | -0.101187 | 240.892746 | 93.67235 | -0.116242 | 240.815216 | 93.953125 | -0.136873 | 240.958466 | 93.709256 | -0.206943 | 240.779327 | 93.141665 | -0.282311
240.898651 | 94.897087 | -0.047043 | 240.798828 | 94.57271 | -0.064414 | 240.966599 | 93.873052 | -0.101163 | 240.961639 | 93.671574 | -0.116219 | 240.878571 | 93.952212 | -0.13686 | 241.032791 | 93.707877 | -0.206918 | 240.8479 | 93.139783 | -0.282294
240.966339 | 94.896775 | -0.047044 | 240.85376 | 94.57228 | -0.064393 | 241.034149 | 93.872377 | -0.101139 | 241.029022 | 93.670799 | -0.116195 | 240.945969 | 93.951299 | -0.136848 | 241.103073 | 93.706499 | -0.206894 | 240.914825 | 93.137902 | -0.282277
241.034088 | 94.896464 | -0.047045 | 240.909821 | 94.57185 | -0.064372 | 241.10257 | 93.871704 | -0.101115 | 241.094971 | 93.670023 | -0.116172 | 241.018036 | 93.950387 | -0.136835 | 241.170853 | 93.705121 | -0.20687 | 240.982941 | 93.136022 | -0.28226
241.102829 | 94.896152 | -0.047047 | 240.969406 | 94.571419 | -0.064351 | 241.171661 | 93.87103 | -0.101092 | 241.162811 | 93.669248 | -0.116148 | 241.090607 | 93.949474 | -0.136823 | 241.233109 | 93.703743 | -0.206846 | 241.051468 | 93.134143 | -0.282244
241.169464 | 94.89584 | -0.047048 | 241.033371 | 94.570989 | -0.064329 | 241.239899 | 93.870357 | -0.101068 | 241.228592 | 93.668473 | -0.116124 | 241.162994 | 93.948562 | -0.136811 | 241.294769 | 93.702366 | -0.206823 | 241.119049 | 93.132264 | -0.282228
241.23523 | 94.895528 | -0.04705 | 241.098114 | 94.57056 | -0.064308 | 241.308106 | 93.869684 | -0.101045 | 241.295731 | 93.667698 | -0.1161 | 241.234787 | 93.94765 | -0.136798 | 241.353882 | 93.700988 | -0.2068 | 241.188873 | 93.130386 | -0.282212
241.299606 | 94.895216 | -0.047052 | 241.163117 | 94.57013 | -0.064286 | 241.371414 | 93.869012 | -0.101021 | 241.362106 | 93.666923 | -0.116076 | 241.305985 | 93.946738 | -0.136786 | 241.412994 | 93.699612 | -0.206777 | 241.262253 | 93.128508 | -0.282197
241.365311 | 94.894905 | -0.047054 | 241.232498 | 94.569701 | -0.064265 | 241.432861 | 93.86834 | -0.100999 | 241.430588 | 93.666149 | -0.116052 | 241.375763 | 93.945826 | -0.136774 | 241.471191 | 93.698235 | -0.206755 | 241.334427 | 93.126631 | -0.282183
241.431442 | 94.894593 | -0.047056 | 241.302338 | 94.569272 | -0.064243 | 241.490799 | 93.867668 | -0.100976 | 241.49324 | 93.665375 | -0.116028 | 241.441437 | 93.944914 | -0.136762 | 241.532257 | 93.696859 | -0.206734 | 241.407547 | 93.124755 | -0.282169
241.495575 | 94.894281 | -0.047059 | 241.37175 | 94.568843 | -0.064221 | 241.551971 | 93.866996 | -0.100953 | 241.557816 | 93.664602 | -0.116004 | 241.506302 | 93.944003 | -0.13675 | 241.59639 | 93.695483 | -0.206713 | 241.476898 | 93.122878 | -0.282155
241.560211 | 94.893969 | -0.047061 | 241.439239 | 94.568414 | -0.0642 | 241.611694 | 93.866325 | -0.100931 | 241.621414 | 93.663828 | -0.115979 | 241.571625 | 93.943092 | -0.136738 | 241.661041 | 93.694107 | -0.206692 | 241.544357 | 93.121002 | -0.282142
241.627441 | 94.893657 | -0.047064 | 241.509766 | 94.567986 | -0.064178 | 241.674896 | 93.865654 | -0.100909 | 241.686066 | 93.663056 | -0.115955 | 241.637177 | 93.942181 | -0.136726 | 241.726318 | 93.692731 | -0.206672 | 241.6091 | 93.119126 | -0.28213
241.692627 | 94.893345 | -0.047066 | 241.577271 | 94.567558 | -0.064156 | 241.740478 | 93.864983 | -0.100887 | 241.749023 | 93.662283 | -0.11593 | 241.700394 | 93.94127 | -0.136714 | 241.793625 | 93.691355 | -0.206653 | 241.672638 | 93.11725 | -0.282118
241.757721 | 94.893033 | -0.047069 | 241.645798 | 94.567131 | -0.064134 | 241.80835 | 93.864313 | -0.100866 | 241.81543 | 93.661511 | -0.115906 | 241.763763 | 93.94036 | -0.136702 | 241.860199 | 93.68998 | -0.206633 | 241.734253 | 93.115374 | -0.282107
241.821747 | 94.89272 | -0.047072 | 241.714798 | 94.566704 | -0.064113 | 241.878326 | 93.863642 | -0.100844 | 241.880829 | 93.660739 | -0.115882 | 241.827301 | 93.939449 | -0.136691 | 241.923386 | 93.688605 | -0.206615 | 241.796539 | 93.113498 | -0.282096
241.889114 | 94.892408 | -0.047075 | 241.784088 | 94.566277 | -0.064091 | 241.950272 | 93.862972 | -0.100823 | 241.947388 | 93.659967 | -0.115857 | 241.8927 | 93.938539 | -0.136679 | 241.984329 | 93.687229 | -0.206597 | 241.861816 | 93.111622 | -0.282086
241.956085 | 94.892096 | -0.047079 | 241.853195 | 94.56585 | -0.06407 | 242.019485 | 93.862302 | -0.100802 | 242.010834 | 93.659195 | -0.115833 | 241.956787 | 93.937629 | -0.136668 | 242.044037 | 93.685854 | -0.206579 | 241.927399 | 93.109746 | -0.282076
242.024017 | 94.891783 | -0.047082 | 241.922684 | 94.565424 | -0.064048 | 242.086838 | 93.861633 | -0.100782 | 242.073334 | 93.658424 | -0.115808 | 242.024094 | 93.936719 | -0.136657 | 242.105713 | 93.684479 | -0.206562 | 241.99382 | 93.107869 | -0.282067
242.091797 | 94.891471 | -0.047086 | 241.990555 | 94.564998 | -0.064027 | 242.152191 | 93.860963 | -0.100762 | 242.137131 | 93.657653 | -0.115784 | 242.091217 | 93.935809 | -0.136646 | 242.16919 | 93.683104 | -0.206545 | 242.064041 | 93.105993 | -0.282058
242.159515 | 94.891158 | -0.047089 | 242.061935 | 94.564572 | -0.064006 | 242.212845 | 93.860294 | -0.100742 | 242.203095 | 93.656882 | -0.115759 | 242.162155 | 93.9349 | -0.136635 | 242.236008 | 93.681729 | -0.206528 | 242.135956 | 93.104117 | -0.282049
242.228302 | 94.890846 | -0.047093 | 242.133423 | 94.564146 | -0.063985 | 242.268722 | 93.859625 | -0.100722 | 242.268143 | 93.656111 | -0.115735 | 242.229034 | 93.93399 | -0.136624 | 242.306244 | 93.680354 | -0.206512 | 242.207642 | 93.102241 | -0.282041
242.297775 | 94.890533 | -0.047097 | 242.204926 | 94.56372 | -0.063964 | 242.324737 | 93.858956 | -0.100702 | 242.336136 | 93.655341 | -0.115711 | 242.294586 | 93.933081 | -0.136613 | 242.38028 | 93.678979 | -0.206497 | 242.277634 | 93.100365 | -0.282033
242.364716 | 94.890221 | -0.047101 | 242.274994 | 94.563294 | -0.063943 | 242.381805 | 93.858287 | -0.100683 | 242.407425 | 93.65457 | -0.115686 | 242.356598 | 93.932171 | -0.136603 | 242.45398 | 93.677603 | -0.206481 | 242.348511 | 93.098488 | -0.282026
242.431564 | 94.889908 | -0.047106 | 242.346359 | 94.562869 | -0.063923 | 242.436798 | 93.857618 | -0.100664 | 242.480987 | 93.6538 | -0.115662 | 242.417679 | 93.931262 | -0.136592 | 242.524857 | 93.676228 | -0.206466 | 242.41684 | 93.096611 | -0.282019
242.497894 | 94.889596 | -0.04711 | 242.41507 | 94.562444 | -0.063902 | 242.49472 | 93.856949 | -0.100645 | 242.553665 | 93.65303 | -0.115638 | 242.474945 | 93.930352 | -0.136582 | 242.594818 | 93.674853 | -0.206452 | 242.481476 | 93.094733 | -0.282011
242.560867 | 94.889284 | -0.047114 | 242.479736 | 94.562019 | -0.063882 | 242.556839 | 93.85628 | -0.100626 | 242.628128 | 93.65226 | -0.115614 | 242.532989 | 93.929443 | -0.136572 | 242.664307 | 93.673477 | -0.206438 | 242.543976 | 93.092855 | -0.282005
242.619217 | 94.888971 | -0.047119 | 242.541061 | 94.561593 | -0.063861 | 242.622391 | 93.855611 | -0.100608 | 242.702667 | 93.65149 | -0.11559 | 242.591339 | 93.928534 | -0.136562 | 242.729813 | 93.672102 | -0.206424 | 242.607422 | 93.090977 | -0.281998
242.678543 | 94.888658 | -0.047124 | 242.602371 | 94.561168 | -0.063841 | 242.691116 | 93.854942 | -0.100589 | 242.774414 | 93.65072 | -0.115566 | 242.651276 | 93.927624 | -0.136552 | 242.792038 | 93.670726 | -0.20641 | 242.669952 | 93.089098 | -0.281991
242.737091 | 94.888346 | -0.047129 | 242.660965 | 94.560743 | -0.063821 | 242.762177 | 93.854273 | -0.100571 | 242.843948 | 93.649949 | -0.115542 | 242.713104 | 93.926715 | -0.136542 | 242.852142 | 93.66935 | -0.206397 | 242.732758 | 93.087219 | -0.281985
242.792023 | 94.888033 | -0.047134 | 242.719696 | 94.560318 | -0.063801 | 242.834396 | 93.853604 | -0.100553 | 242.910568 | 93.649179 | -0.115518 | 242.778595 | 93.925805 | -0.136533 | 242.912323 | 93.667974 | -0.206383 | 242.796875 | 93.08534 | -0.281978
242.847534 | 94.887721 | -0.047139 | 242.78093 | 94.559893 | -0.063781 | 242.908859 | 93.852935 | -0.100535 | 242.976852 | 93.648409 | -0.115494 | 242.847244 | 93.924896 | -0.136523 | 242.972504 | 93.666598 | -0.20637 | 242.865387 | 93.08346 | -0.281972
242.9086 | 94.887408 | -0.047144 | 242.845795 | 94.559468 | -0.06376 | 242.980759 | 93.852266 | -0.100517 | 243.041779 | 93.647639 | -0.11547 | 242.916779 | 93.923986 | -0.136514 | 243.032623 | 93.665222 | -0.206358 | 242.937988 | 93.08158 | -0.281965
242.972946 | 94.887095 | -0.047149 | 242.915863 | 94.559043 | -0.06374 | 243.049362 | 93.851597 | -0.100499 | 243.105499 | 93.646869 | -0.115446 | 242.988037 | 93.923076 | -0.136504 | 243.095123 | 93.663846 | -0.206345 | 243.012497 | 93.0797 | -0.281959
243.039841 | 94.886782 | -0.047155 | 242.988495 | 94.558618 | -0.06372 | 243.11731 | 93.850927 | -0.100482 | 243.169159 | 93.646099 | -0.115422 | 243.057861 | 93.922166 | -0.136495 | 243.158081 | 93.66247 | -0.206332 | 243.085892 | 93.077819 | -0.281952
243.110138 | 94.886469 | -0.047161 | 243.059967 | 94.558193 | -0.063699 | 243.184372 | 93.850258 | -0.100464 | 243.231369 | 93.645329 | -0.115398 | 243.127106 | 93.921256 | -0.136486 | 243.22554 | 93.661093 | -0.20632 | 243.158844 | 93.075939 | -0.281945
243.182282 | 94.886156 | -0.047166 | 243.130981 | 94.557768 | -0.063679 | 243.249878 | 93.849589 | -0.100447 | 243.295563 | 93.644559 | -0.115374 | 243.196198 | 93.920346 | -0.136477 | 243.292389 | 93.659717 | -0.206308 | 243.228272 | 93.074058 | -0.281938
243.254486 | 94.885842 | -0.047172 | 243.201325 | 94.557343 | -0.063658 | 243.311493 | 93.848919 | -0.100429 | 243.360184 | 93.64379 | -0.115349 | 243.26535 | 93.919437 | -0.136468 | 243.3638 | 93.658341 | -0.206296 | 243.294876 | 93.072177 | -0.281931
243.327301 | 94.885528 | -0.047178 | 243.267487 | 94.556918 | -0.063637 | 243.373688 | 93.84825 | -0.100412 | 243.427048 | 93.64302 | -0.115325 | 243.335236 | 93.918527 | -0.13646 | 243.43782 | 93.656966 | -0.206284 | 243.354401 | 93.070296 | -0.281924
243.398712 | 94.885214 | -0.047184 | 243.328903 | 94.556493 | -0.063615 | 243.435944 | 93.84758 | -0.100394 | 243.493195 | 93.642251 | -0.115301 | 243.40715 | 93.917617 | -0.136451 | 243.514191 | 93.65559 | -0.206272 | 243.412506 | 93.068415 | -0.281917
243.468704 | 94.8849 | -0.04719 | 243.39209 | 94.556069 | -0.063594 | 243.49675 | 93.846911 | -0.100377 | 243.560349 | 93.641482 | -0.115276 | 243.479248 | 93.916708 | -0.136442 | 243.588287 | 93.654214 | -0.20626 | 243.471115 | 93.066533 | -0.281909
243.53801 | 94.884586 | -0.047196 | 243.456009 | 94.555644 | -0.063572 | 243.555862 | 93.846242 | -0.100359 | 243.625168 | 93.640713 | -0.115252 | 243.552826 | 93.915798 | -0.136434 | 243.664398 | 93.652838 | -0.206249 | 243.532272 | 93.064651 | -0.281902
243.606125 | 94.884272 | -0.047203 | 243.522385 | 94.555219 | -0.06355 | 243.616425 | 93.845572 | -0.100342 | 243.689362 | 93.639944 | -0.115227 | 243.624664 | 93.914888 | -0.136426 | 243.737351 | 93.651463 | -0.206237 | 243.593964 | 93.06277 | -0.281894
243.669586 | 94.883957 | -0.047209 | 243.59082 | 94.554795 | -0.063528 | 243.67749 | 93.844903 | -0.100324 | 243.750092 | 93.639175 | -0.115202 | 243.695267 | 93.913978 | -0.136417 | 243.808807 | 93.650087 | -0.206226 | 243.660309 | 93.060888 | -0.281886
243.73587 | 94.883643 | -0.047215 | 243.661102 | 94.55437 | -0.063505 | 243.739426 | 93.844233 | -0.100307 | 243.808273 | 93.638406 | -0.115177 | 243.764801 | 93.913068 | -0.136409 | 243.877197 | 93.648712 | -0.206214 | 243.731735 | 93.059006 | -0.281878
243.80452 | 94.883328 | -0.047222 | 243.731567 | 94.553946 | -0.063483 | 243.800323 | 93.843564 | -0.100289 | 243.866303 | 93.637637 | -0.115152 | 243.831757 | 93.912158 | -0.136401 | 243.942474 | 93.647336 | -0.206203 | 243.805664 | 93.057124 | -0.28187
243.873779 | 94.883014 | -0.047229 | 243.803589 | 94.553522 | -0.06346 | 243.862106 | 93.842894 | -0.100272 | 243.925949 | 93.636869 | -0.115127 | 243.895187 | 93.911248 | -0.136393 | 244.003998 | 93.645961 | -0.206192 | 243.878143 | 93.055242 | -0.281862
243.943436 | 94.8827 | -0.047235 | 243.871872 | 94.553098 | -0.063436 | 243.922028 | 93.842225 | -0.100254 | 243.987747 | 93.6361 | -0.115102 | 243.956177 | 93.910339 | -0.136386 | 244.064575 | 93.644586 | -0.206181 | 243.950729 | 93.05336 | -0.281854
244.013504 | 94.882386 | -0.047242 | 243.93985 | 94.552674 | -0.063413 | 243.984207 | 93.841556 | -0.100237 | 244.049149 | 93.635332 | -0.115077 | 244.015427 | 93.909429 | -0.136378 | 244.122925 | 93.643211 | -0.20617 | 244.018997 | 93.051478 | -0.281846
244.084106 | 94.882071 | -0.047249 | 244.004303 | 94.552251 | -0.063389 | 244.042633 | 93.840886 | -0.10022 | 244.116943 | 93.634564 | -0.115051 | 244.073044 | 93.908519 | -0.13637 | 244.180588 | 93.641837 | -0.206159 | 244.086746 | 93.049596 | -0.281838
244.154327 | 94.881757 | -0.047256 | 244.070847 | 94.551828 | -0.063365 | 244.102493 | 93.840217 | -0.100202 | 244.185181 | 93.633796 | -0.115026 | 244.132294 | 93.90761 | -0.136363 | 244.240234 | 93.640462 | -0.206149 | 244.147293 | 93.047714 | -0.281829
244.222092 | 94.881443 | -0.047263 | 244.133224 | 94.551405 | -0.063341 | 244.163651 | 93.839547 | -0.100185 | 244.255615 | 93.633029 | -0.115 | 244.193069 | 93.9067 | -0.136355 | 244.301483 | 93.639088 | -0.206138 | 244.206207 | 93.045832 | -0.281821
244.289337 | 94.881129 | -0.04727 | 244.196365 | 94.550983 | -0.063317 | 244.228058 | 93.838878 | -0.100167 | 244.327835 | 93.632262 | -0.114975 | 244.254486 | 93.905791 | -0.136348 | 244.362228 | 93.637714 | -0.206128 | 244.264694 | 93.043951 | -0.281813
244.353302 | 94.880815 | -0.047277 | 244.26004 | 94.550561 | -0.063293 | 244.29422 | 93.838209 | -0.10015 | 244.402191 | 93.631495 | -0.114949 | 244.320969 | 93.904882 | -0.136341 | 244.426315 | 93.63634 | -0.206118 | 244.324585 | 93.04207 | -0.281804
244.418411 | 94.880501 | -0.047285 | 244.326202 | 94.550139 | -0.063268 | 244.367386 | 93.83754 | -0.100132 | 244.475311 | 93.630728 | -0.114924 | 244.390137 | 93.903973 | -0.136334 | 244.493607 | 93.634967 | -0.206108 | 244.383865 | 93.040189 | -0.281796
244.481079 | 94.880188 | -0.047292 | 244.390915 | 94.549718 | -0.063244 | 244.443802 | 93.836871 | -0.100115 | 244.550049 | 93.629962 | -0.114898 | 244.460159 | 93.903064 | -0.136327 | 244.55954 | 93.633593 | -0.206098 | 244.44812 | 93.038308 | -0.281788
244.546356 | 94.879875 | -0.0473 | 244.45964 | 94.549297 | -0.063219 | 244.522507 | 93.836202 | -0.100097 | 244.622192 | 93.629195 | -0.114873 | 244.531418 | 93.902155 | -0.13632 | 244.626633 | 93.632219 | -0.206089 | 244.514374 | 93.036427 | -0.28178
244.613602 | 94.879562 | -0.047307 | 244.529053 | 94.548876 | -0.063195 | 244.601685 | 93.835533 | -0.10008 | 244.695313 | 93.628429 | -0.114847 | 244.607101 | 93.901246 | -0.136313 | 244.691498 | 93.630845 | -0.20608 | 244.58493 | 93.034546 | -0.281772
244.683426 | 94.87925 | -0.047315 | 244.600617 | 94.548455 | -0.063171 | 244.679565 | 93.834864 | -0.100062 | 244.768143 | 93.627663 | -0.114822 | 244.680252 | 93.900337 | -0.136307 | 244.754517 | 93.629472 | -0.206071 | 244.658859 | 93.032666 | -0.281764
244.751389 | 94.878938 | -0.047323 | 244.673142 | 94.548035 | -0.063146 | 244.754761 | 93.834195 | -0.100044 | 244.839935 | 93.626898 | -0.114796 | 244.753906 | 93.899428 | -0.1363 | 244.815506 | 93.628098 | -0.206062 | 244.734589 | 93.030785 | -0.281757
244.822113 | 94.878626 | -0.047331 | 244.746307 | 94.547615 | -0.063122 | 244.826935 | 93.833526 | -0.100027 | 244.906937 | 93.626133 | -0.114771 | 244.824219 | 93.89852 | -0.136294 | 244.87529 | 93.626724 | -0.206053 | 244.811966 | 93.028904 | -0.281749
244.890625 | 94.878314 | -0.047339 | 244.818207 | 94.547195 | -0.063098 | 244.898773 | 93.832857 | -0.100009 | 244.975922 | 93.625367 | -0.114746 | 244.89566 | 93.897611 | -0.136287 | 244.933014 | 93.625351 | -0.206045 | 244.886887 | 93.027024 | -0.281742
244.956268 | 94.878003 | -0.047347 | 244.890045 | 94.546776 | -0.063074 | 244.968094 | 93.832188 | -0.099991 | 245.041702 | 93.624603 | -0.11472 | 244.962448 | 93.896703 | -0.136281 | 244.988449 | 93.623978 | -0.206036 | 244.959625 | 93.025143 | -0.281734
245.02095 | 94.877692 | -0.047355 | 244.957062 | 94.546357 | -0.06305 | 245.036575 | 93.83152 | -0.099973 | 245.10379 | 93.623838 | -0.114695 | 245.029343 | 93.895795 | -0.136275 | 245.046661 | 93.622604 | -0.206028 | 245.028076 | 93.023262 | -0.281727
245.083298 | 94.87738 | -0.047364 | 245.021149 | 94.545938 | -0.063026 | 245.103195 | 93.830852 | -0.099955 | 245.165451 | 93.623074 | -0.114671 | 245.093658 | 93.894888 | -0.136269 | 245.106567 | 93.621231 | -0.20602 | 245.094635 | 93.021381 | -0.281719
245.14328 | 94.877069 | -0.047372 | 245.086227 | 94.545519 | -0.063002 | 245.167633 | 93.830184 | -0.099936 | 245.228729 | 93.62231 | -0.114646 | 245.157547 | 93.89398 | -0.136264 | 245.172409 | 93.619859 | -0.206012 | 245.158783 | 93.019501 | -0.281712
245.201569 | 94.876758 | -0.047381 | 245.152313 | 94.5451 | -0.062979 | 245.230225 | 93.829517 | -0.099918 | 245.290894 | 93.621547 | -0.114622 | 245.219849 | 93.893072 | -0.136258 | 245.243454 | 93.618486 | -0.206004 | 245.222565 | 93.017621 | -0.281705
245.261322 | 94.876447 | -0.047389 | 245.217438 | 94.544681 | -0.062955 | 245.290939 | 93.828849 | -0.0999 | 245.355957 | 93.620784 | -0.114597 | 245.283127 | 93.892165 | -0.136253 | 245.320068 | 93.617113 | -0.205997 | 245.2854 | 93.01574 | -0.281697
245.319504 | 94.876136 | -0.047398 | 245.287552 | 94.544263 | -0.062932 | 245.348663 | 93.828182 | -0.099881 | 245.422699 | 93.620021 | -0.114573 | 245.344482 | 93.891258 | -0.136247 | 245.398926 | 93.61574 | -0.20599 | 245.349808 | 93.013861 | -0.28169
245.381348 | 94.875825 | -0.047407 | 245.360382 | 94.543844 | -0.062908 | 245.406586 | 93.827516 | -0.099863 | 245.489166 | 93.619259 | -0.11455 | 245.409988 | 93.89035 | -0.136242 | 245.479691 | 93.614368 | -0.205983 | 245.41301 | 93.011981 | -0.281683
245.446136 | 94.875513 | -0.047416 | 245.432175 | 94.543425 | -0.062885 | 245.463333 | 93.826849 | -0.099844 | 245.556595 | 93.618496 | -0.114526 | 245.478683 | 93.889443 | -0.136237 | 245.557251 | 93.612995 | -0.205976 | 245.480469 | 93.010102 | -0.281676
245.512528 | 94.875202 | -0.047425 | 245.504105 | 94.543006 | -0.062862 | 245.521194 | 93.826183 | -0.099826 | 245.622406 | 93.617734 | -0.114503 | 245.549896 | 93.888535 | -0.136232 | 245.630325 | 93.611623 | -0.205969 | 245.54837 | 93.008223 | -0.281669
245.580475 | 94.87489 | -0.047434 | 245.572784 | 94.542587 | -0.062838 | 245.581024 | 93.825517 | -0.099807 | 245.684692 | 93.616972 | -0.11448 | 245.619949 | 93.887628 | -0.136227 | 245.701202 | 93.61025 | -0.205963 | 245.617523 | 93.006344 | -0.281662
245.652374 | 94.874578 | -0.047443 | 245.636505 | 94.542167 | -0.062815 | 245.642426 | 93.824851 | -0.099788 | 245.746124 | 93.61621 | -0.114457 | 245.691132 | 93.886721 | -0.136222 | 245.768189 | 93.608878 | -0.205956 | 245.68338 | 93.004466 | -0.281655
245.724075 | 94.874265 | -0.047453 | 245.695999 | 94.541748 | -0.062791 | 245.706696 | 93.824186 | -0.09977 | 245.809647 | 93.615448 | -0.114434 | 245.761429 | 93.885813 | -0.136218 | 245.832687 | 93.607505 | -0.20595 | 245.75412 | 93.002588 | -0.281649
245.797318 | 94.873952 | -0.047462 | 245.751434 | 94.541328 | -0.062768 | 245.770264 | 93.82352 | -0.099751 | 245.872726 | 93.614686 | -0.114412 | 245.826538 | 93.884906 | -0.136213 | 245.894928 | 93.606133 | -0.205944 | 245.824249 | 93.00071 | -0.281643
245.869095 | 94.873639 | -0.047472 | 245.805054 | 94.540908 | -0.062744 | 245.833694 | 93.822855 | -0.099732 | 245.935226 | 93.613924 | -0.11439 | 245.890717 | 93.883998 | -0.136209 | 245.961792 | 93.604761 | -0.205938 | 245.894379 | 92.998833 | -0.281637
245.938767 | 94.873326 | -0.047481 | 245.857376 | 94.540488 | -0.06272 | 245.898239 | 93.82219 | -0.099713 | 246.003174 | 93.613163 | -0.114368 | 245.956177 | 93.883091 | -0.136205 | 246.027741 | 93.603389 | -0.205932 | 245.965302 | 92.996956 | -0.281631
246.004074 | 94.873013 | -0.047491 | 245.913773 | 94.540068 | -0.062696 | 245.965088 | 93.821526 | -0.099695 | 246.073364 | 93.612401 | -0.114346 | 246.023438 | 93.882184 | -0.136201 | 246.095169 | 93.602017 | -0.205927 | 246.038895 | 92.99508 | -0.281626
246.071365 | 94.872699 | -0.047501 | 245.97226 | 94.539648 | -0.062671 | 246.034103 | 93.820861 | -0.099676 | 246.146164 | 93.611639 | -0.114324 | 246.092438 | 93.881276 | -0.136197 | 246.163178 | 93.600645 | -0.205921 | 246.109589 | 92.993204 | -0.281621
246.136795 | 94.872386 | -0.047511 | 246.036743 | 94.539227 | -0.062647 | 246.105713 | 93.820197 | -0.099657 | 246.221802 | 93.610878 | -0.114302 | 246.164093 | 93.880369 | -0.136193 | 246.231445 | 93.599273 | -0.205916 | 246.178558 | 92.991329 | -0.281616
246.200226 | 94.872072 | -0.047521 | 246.106171 | 94.538807 | -0.062622 | 246.178955 | 93.819533 | -0.099638 | 246.297821 | 93.610117 | -0.114281 | 246.236038 | 93.879462 | -0.136189 | 246.29776 | 93.597901 | -0.205911 | 246.245148 | 92.989455 | -0.281613
246.265213 | 94.871758 | -0.047531 | 246.179276 | 94.538387 | -0.062597 | 246.252121 | 93.818869 | -0.099619 | 246.374115 | 93.609355 | -0.11426 | 246.312088 | 93.878554 | -0.136185 | 246.364258 | 93.596529 | -0.205906 | 246.311447 | 92.987581 | -0.281609
246.333405 | 94.871444 | -0.047541 | 246.252365 | 94.537967 | -0.062571 | 246.324493 | 93.818206 | -0.0996 | 246.45015 | 93.608594 | -0.114239 | 246.387116 | 93.877647 | -0.136182 | 246.428757 | 93.595158 | -0.205902 | 246.37796 | 92.985707 | -0.281607
246.401291 | 94.87113 | -0.047552 | 246.327484 | 94.537548 | -0.062545 | 246.392014 | 93.817543 | -0.099582 | 246.521362 | 93.607832 | -0.114217 | 246.457031 | 93.876739 | -0.136178 | 246.494797 | 93.593786 | -0.205897 | 246.443405 | 92.983834 | -0.281605
246.470261 | 94.870816 | -0.047562 | 246.40239 | 94.537128 | -0.06252 | 246.458908 | 93.81688 | -0.099563 | 246.591354 | 93.607071 | -0.114197 | 246.52359 | 93.875832 | -0.136175 | 246.560669 | 93.592414 | -0.205893 | 246.507813 | 92.981961 | -0.281604
246.540008 | 94.870502 | -0.047573 | 246.47554 | 94.536709 | -0.062493 | 246.521515 | 93.816217 | -0.099544 | 246.657562 | 93.60631 | -0.114176 | 246.590424 | 93.874924 | -0.136171 | 246.628296 | 93.591042 | -0.205889 | 246.575729 | 92.980089 | -0.281604
246.610748 | 94.870188 | -0.047583 | 246.550263 | 94.53629 | -0.062467 | 246.582642 | 93.815555 | -0.099526 | 246.719727 | 93.605548 | -0.114155 | 246.651489 | 93.874017 | -0.136168 | 246.694412 | 93.58967 | -0.205885 | 246.642899 | 92.978217 | -0.281605
246.680145 | 94.869874 | -0.047594 | 246.625244 | 94.535872 | -0.062441 | 246.639984 | 93.814892 | -0.099507 | 246.776215 | 93.604787 | -0.114134 | 246.707687 | 93.873109 | -0.136165 | 246.763962 | 93.588298 | -0.205882 | 246.71109 | 92.976345 | -0.281607
246.745926 | 94.86956 | -0.047605 | 246.70137 | 94.535454 | -0.062414 | 246.701981 | 93.81423 | -0.099489 | 246.833328 | 93.604026 | -0.114114 | 246.764816 | 93.872201 | -0.136162 | 246.830475 | 93.586926 | -0.205878 | 246.776291 | 92.974473 | -0.281609
246.80896 | 94.869247 | -0.047617 | 246.773636 | 94.535036 | -0.062387 | 246.762726 | 93.813568 | -0.09947 | 246.891266 | 93.603265 | -0.114093 | 246.821808 | 93.871293 | -0.136159 | 246.893066 | 93.585554 | -0.205875 | 246.841507 | 92.972602 | -0.281613
246.874725 | 94.868934 | -0.047628 | 246.848144 | 94.534619 | -0.06236 | 246.828369 | 93.812907 | -0.099452 | 246.952423 | 93.602505 | -0.114073 | 246.878586 | 93.870386 | -0.136156 | 246.952789 | 93.584181 | -0.205873 | 246.901535 | 92.97073 | -0.281618
246.940399 | 94.868621 | -0.04764 | 246.91922 | 94.534203 | -0.062333 | 246.89653 | 93.812245 | -0.099434 | 247.016357 | 93.601744 | -0.114053 | 246.939041 | 93.869478 | -0.136154 | 247.012375 | 93.582809 | -0.20587 | 246.961349 | 92.968858 | -0.281624
247.008148 | 94.868308 | -0.047651 | 246.989838 | 94.533787 | -0.062307 | 246.966797 | 93.811584 | -0.099416 | 247.086395 | 93.600984 | -0.114033 | 247.002319 | 93.86857 | -0.136151 | 247.068115 | 93.581437 | -0.205868 | 247.018478 | 92.966986 | -0.28163
247.075684 | 94.867995 | -0.047663 | 247.057159 | 94.533372 | -0.06228 | 247.037628 | 93.810923 | -0.099398 | 247.158814 | 93.600224 | -0.114013 | 247.07016 | 93.867662 | -0.136148 | 247.125977 | 93.580065 | -0.205866 | 247.074387 | 92.965114 | -0.281638
247.148605 | 94.867682 | -0.047675 | 247.122955 | 94.532957 | -0.062253 | 247.109589 | 93.810263 | -0.09938 | 247.233734 | 93.599464 | -0.113993 | 247.145996 | 93.866754 | -0.136146 | 247.186493 | 93.578692 | -0.205864 | 247.134323 | 92.963242 | -0.281647
247.21878 | 94.867369 | -0.047688 | 247.183838 | 94.532543 | -0.062226 | 247.179031 | 93.809602 | -0.099363 | 247.306641 | 93.598705 | -0.113974 | 247.22261 | 93.865846 | -0.136143 | 247.250397 | 93.57732 | -0.205863 | 247.1987 | 92.96137 | -0.281657
247.289581 | 94.867057 | -0.0477 | 247.244064 | 94.53213 | -0.0622 | 247.247513 | 93.808942 | -0.099346 | 247.377487 | 93.597946 | -0.113954 | 247.30191 | 93.864938 | -0.136141 | 247.320633 | 93.575948 | -0.205862 | 247.263962 | 92.959498 | -0.281668
247.356934 | 94.866744 | -0.047713 | 247.302811 | 94.531717 | -0.062173 | 247.315185 | 93.808282 | -0.099329 | 247.445221 | 93.597187 | -0.113935 | 247.379303 | 93.86403 | -0.136138 | 247.394089 | 93.574575 | -0.205861 | 247.335114 | 92.957625 | -0.28168
247.42038 | 94.866431 | -0.047726 | 247.364838 | 94.531304 | -0.062147 | 247.380371 | 93.807622 | -0.099312 | 247.510986 | 93.596429 | -0.113916 | 247.457306 | 93.863122 | -0.136136 | 247.468704 | 93.573203 | -0.20586 | 247.411545 | 92.955753 | -0.281693
247.480377 | 94.866118 | -0.047739 | 247.42691 | 94.530892 | -0.062121 | 247.442215 | 93.806962 | -0.099296 | 247.573288 | 93.59567 | -0.113898 | 247.527741 | 93.862215 | -0.136134 | 247.544388 | 93.571831 | -0.20586 | 247.488327 | 92.953879 | -0.281707
247.539581 | 94.865804 | -0.047752 | 247.492188 | 94.530481 | -0.062096 | 247.504196 | 93.806302 | -0.09928 | 247.635422 | 93.594912 | -0.11388 | 247.597336 | 93.861307 | -0.136131 | 247.622116 | 93.570458 | -0.20586 | 247.563324 | 92.952005 | -0.281722
247.595856 | 94.865491 | -0.047765 | 247.55722 | 94.530069 | -0.062071 | 247.569534 | 93.805642 | -0.099264 | 247.700592 | 93.594154 | -0.113862 | 247.66391 | 93.860399 | -0.136129 | 247.695831 | 93.569086 | -0.20586 | 247.638992 | 92.950131 | -0.281737
247.656036 | 94.865177 | -0.047779 | 247.62764 | 94.529658 | -0.062046 | 247.633148 | 93.804982 | -0.099248 | 247.76973 | 93.593396 | -0.113844 | 247.731659 | 93.859491 | -0.136127 | 247.766327 | 93.567714 | -0.205861 | 247.711349 | 92.948256 | -0.281754
247.719605 | 94.864864 | -0.047792 | 247.697754 | 94.529247 | -0.062021 | 247.697296 | 93.804322 | -0.099233 | 247.83728 | 93.592639 | -0.113827 | 247.797333 | 93.858583 | -0.136125 | 247.838623 | 93.566342 | -0.205862 | 247.778198 | 92.946381 | -0.281771
247.787018 | 94.86455 | -0.047806 | 247.7668 | 94.528836 | -0.061997 | 247.764694 | 93.803661 | -0.099218 | 247.909698 | 93.591881 | -0.11381 | 247.866135 | 93.857675 | -0.136122 | 247.910797 | 93.56497 | -0.205864 | 247.843185 | 92.944506 | -0.28179
247.85527 | 94.864235 | -0.047821 | 247.835602 | 94.528426 | -0.061972 | 247.834518 | 93.803001 | -0.099203 | 247.98613 | 93.591124 | -0.113793 | 247.935821 | 93.856767 | -0.13612 | 247.980469 | 93.563598 | -0.205865 | 247.909149 | 92.94263 | -0.281809
247.929321 | 94.863921 | -0.047835 | 247.905563 | 94.528015 | -0.061949 | 247.904343 | 93.802341 | -0.099188 | 248.062012 | 93.590367 | -0.113777 | 248.006882 | 93.855859 | -0.136118 | 248.050583 | 93.562227 | -0.205867 | 247.975067 | 92.940753 | -0.281828
248.005707 | 94.863606 | -0.047849 | 247.973709 | 94.527604 | -0.061925 | 247.97612 | 93.80168 | -0.099174 | 248.13884 | 93.58961 | -0.113761 | 248.076874 | 93.854951 | -0.136116 | 248.120392 | 93.560855 | -0.20587 | 248.041992 | 92.938876 | -0.281849
248.079864 | 94.863292 | -0.047864 | 248.040405 | 94.527193 | -0.061902 | 248.047684 | 93.80102 | -0.09916 | 248.21582 | 93.588852 | -0.113746 | 248.14566 | 93.854044 | -0.136114 | 248.190476 | 93.559484 | -0.205873 | 248.110031 | 92.936999 | -0.28187
248.151856 | 94.862977 | -0.047879 | 248.106812 | 94.526782 | -0.061879 | 248.120148 | 93.800359 | -0.099146 | 248.289352 | 93.588095 | -0.11373 | 248.212524 | 93.853136 | -0.136112 | 248.260834 | 93.558113 | -0.205876 | 248.17952 | 92.935122 | -0.281891
248.22551 | 94.862661 | -0.047894 | 248.172516 | 94.526371 | -0.061856 | 248.192047 | 93.799699 | -0.099132 | 248.359695 | 93.587338 | -0.113715 | 248.27507 | 93.852228 | -0.13611 | 248.328293 | 93.556742 | -0.20588 | 248.248657 | 92.933244 | -0.281913
248.298309 | 94.862346 | -0.047909 | 248.239471 | 94.52596 | -0.061833 | 248.261505 | 93.799038 | -0.099119 | 248.427338 | 93.586581 | -0.113701 | 248.336624 | 93.851321 | -0.136107 | 248.395798 | 93.55537 | -0.205884 | 248.317902 | 92.931367 | -0.281936
248.370239 | 94.862031 | -0.047924 | 248.304276 | 94.525549 | -0.06181 | 248.329056 | 93.798377 | -0.099105 | 248.491425 | 93.585824 | -0.113686 | 248.396194 | 93.850413 | -0.136105 | 248.4617 | 93.553999 | -0.205888 | 248.384323 | 92.929489 | -0.28196
248.441086 | 94.861715 | -0.047939 | 248.368866 | 94.525138 | -0.061788 | 248.397797 | 93.797717 | -0.099092 | 248.55278 | 93.585067 | -0.113672 | 248.456101 | 93.849506 | -0.136104 | 248.52803 | 93.552628 | -0.205893 | 248.449661 | 92.92761 | -0.281984
248.510223 | 94.8614 | -0.047955 | 248.433838 | 94.524727 | -0.061766 | 248.46756 | 93.797056 | -0.099079 | 248.615387 | 93.58431 | -0.113659 | 248.515167 | 93.848599 | -0.136102 | 248.589996 | 93.551257 | -0.205898 | 248.513474 | 92.925732 | -0.282009
248.580978 | 94.861084 | -0.047971 | 248.501984 | 94.524316 | -0.061743 | 248.534638 | 93.796395 | -0.099067 | 248.677338 | 93.583553 | -0.113645 | 248.573608 | 93.847692 | -0.1361 | 248.652786 | 93.549885 | -0.205904 | 248.579437 | 92.923853 | -0.282034
248.650421 | 94.860768 | -0.047987 | 248.571136 | 94.523904 | -0.061721 | 248.604828 | 93.795734 | -0.099054 | 248.743866 | 93.582796 | -0.113632 | 248.632278 | 93.846784 | -0.136098 | 248.712967 | 93.548514 | -0.20591 | 248.642487 | 92.921973 | -0.282059
248.718826 | 94.860452 | -0.048003 | 248.638794 | 94.523493 | -0.061699 | 248.676788 | 93.795074 | -0.099042 | 248.813721 | 93.582039 | -0.113619 | 248.693939 | 93.845877 | -0.136096 | 248.772247 | 93.547142 | -0.205916 | 248.711227 | 92.920094 | -0.282086
248.788406 | 94.860136 | -0.048019 | 248.709106 | 94.523081 | -0.061677 | 248.748856 | 93.794413 | -0.09903 | 248.88591 | 93.581282 | -0.113607 | 248.756134 | 93.84497 | -0.136095 | 248.829742 | 93.545771 | -0.205923 | 248.782745 | 92.918214 | -0.282112
248.859833 | 94.85982 | -0.048035 | 248.780487 | 94.52267 | -0.061655 | 248.819244 | 93.793753 | -0.099018 | 248.958176 | 93.580525 | -0.113595 | 248.821823 | 93.844063 | -0.136093 | 248.891754 | 93.544399 | -0.20593 | 248.856613 | 92.916335 | -0.28214
248.930099 | 94.859504 | -0.048052 | 248.849396 | 94.522259 | -0.061633 | 248.889114 | 93.793092 | -0.099006 | 249.031784 | 93.579768 | -0.113582 | 248.890289 | 93.843157 | -0.136092 | 248.955902 | 93.543027 | -0.205937 | 248.930588 | 92.914455 | -0.282168
248.996491 | 94.859187 | -0.048068 | 248.91536 | 94.521847 | -0.061611 | 248.955643 | 93.792432 | -0.098995 | 249.103073 | 93.579011 | -0.113571 | 248.962647 | 93.84225 | -0.13609 | 249.026657 | 93.541656 | -0.205945 | 249.00618 | 92.912575 | -0.282196
249.064041 | 94.858871 | -0.048085 | 248.97966 | 94.521436 | -0.061589 | 249.02095 | 93.791772 | -0.098984 | 249.171783 | 93.578254 | -0.113559 | 249.037277 | 93.841344 | -0.136089 | 249.098846 | 93.540284 | -0.205953 | 249.081131 | 92.910694 | -0.282225
249.131989 | 94.858554 | -0.048102 | 249.042481 | 94.521025 | -0.061567 | 249.083649 | 93.791112 | -0.098973 | 249.241119 | 93.577498 | -0.113548 | 249.113007 | 93.840437 | -0.136088 | 249.172821 | 93.538912 | -0.205962 | 249.156647 | 92.908814 | -0.282255
249.199249 | 94.858236 | -0.048119 | 249.104569 | 94.520615 | -0.061545 | 249.147003 | 93.790452 | -0.098962 | 249.309616 | 93.576741 | -0.113537 | 249.188187 | 93.839531 | -0.136087 | 249.247726 | 93.53754 | -0.205971 | 249.227905 | 92.906933 | -0.282285
249.265717 | 94.857918 | -0.048137 | 249.166794 | 94.520204 | -0.061524 | 249.208008 | 93.789793 | -0.098951 | 249.37825 | 93.575984 | -0.113526 | 249.259918 | 93.838625 | -0.136086 | 249.324188 | 93.536168 | -0.20598 | 249.298309 | 92.905052 | -0.282316
249.331573 | 94.8576 | -0.048154 | 249.233124 | 94.519794 | -0.061502 | 249.27243 | 93.789133 | -0.098941 | 249.442963 | 93.575228 | -0.113516 | 249.331131 | 93.837718 | -0.136085 | 249.395065 | 93.534795 | -0.20599 | 249.366058 | 92.903171 | -0.282347
249.397095 | 94.857281 | -0.048172 | 249.299164 | 94.519384 | -0.06148 | 249.335297 | 93.788473 | -0.098931 | 249.511078 | 93.574471 | -0.113505 | 249.398972 | 93.836812 | -0.136085 | 249.464722 | 93.533422 | -0.205999 | 249.43428 | 92.90129 | -0.282379
249.465729 | 94.856962 | -0.048189 | 249.369949 | 94.518975 | -0.061459 | 249.401169 | 93.787814 | -0.098921 | 249.576462 | 93.573714 | -0.113495 | 249.467285 | 93.835906 | -0.136084 | 249.534592 | 93.532049 | -0.20601 | 249.497772 | 92.899408 | -0.282411
249.534088 | 94.856643 | -0.048207 | 249.44043 | 94.518565 | -0.061438 | 249.467804 | 93.787154 | -0.098911 | 249.642014 | 93.572958 | -0.113485 | 249.536942 | 93.835 | -0.136084 | 249.605499 | 93.530676 | -0.20602 | 249.564331 | 92.897525 | -0.282445
249.604767 | 94.856323 | -0.048225 | 249.51326 | 94.518156 | -0.061417 | 249.536789 | 93.786495 | -0.098902 | 249.706589 | 93.572201 | -0.113476 | 249.607864 | 93.834094 | -0.136084 | 249.671905 | 93.529303 | -0.206031 | 249.630447 | 92.895642 | -0.282478
249.677155 | 94.856002 | -0.048243 | 249.587677 | 94.517747 | -0.061397 | 249.604858 | 93.785836 | -0.098893 | 249.772614 | 93.571444 | -0.113466 | 249.67984 | 93.833187 | -0.136084 | 249.741425 | 93.52793 | -0.206042 | 249.696442 | 92.893759 | -0.282512
249.75386 | 94.855682 | -0.048261 | 249.664093 | 94.517338 | -0.061376 | 249.675446 | 93.785176 | -0.098884 | 249.837936 | 93.570688 | -0.113457 | 249.756546 | 93.832281 | -0.136084 | 249.812088 | 93.526557 | -0.206054 | 249.760407 | 92.891875 | -0.282547
249.826141 | 94.85536 | -0.048279 | 249.737351 | 94.51693 | -0.061356 | 249.745972 | 93.784517 | -0.098875 | 249.905075 | 93.569931 | -0.113447 | 249.835327 | 93.831375 | -0.136084 | 249.881195 | 93.525184 | -0.206065 | 249.827393 | 92.889991 | -0.282582
249.901093 | 94.855039 | -0.048297 | 249.812012 | 94.516521 | -0.061337 | 249.816849 | 93.783858 | -0.098866 | 249.970901 | 93.569175 | -0.113438 | 249.913452 | 93.830468 | -0.136085 | 249.948929 | 93.523811 | -0.206078 | 249.893265 | 92.888106 | -0.282618
249.974686 | 94.854717 | -0.048315 | 249.884476 | 94.516113 | -0.061317 | 249.888474 | 93.783199 | -0.098857 | 250.039795 | 93.568419 | -0.113429 | 249.994553 | 93.829561 | -0.136086 | 250.013763 | 93.522438 | -0.20609 | 249.96167 | 92.886221 | -0.282654
250.04744 | 94.854394 | -0.048334 | 249.95491 | 94.515705 | -0.061298 | 249.960571 | 93.78254 | -0.098849 | 250.107513 | 93.567663 | -0.113421 | 250.070923 | 93.828655 | -0.136086 | 250.07544 | 93.521065 | -0.206103 | 250.031174 | 92.884335 | -0.28269
250.115677 | 94.854072 | -0.048352 | 250.022827 | 94.515297 | -0.06128 | 250.031937 | 93.781881 | -0.098841 | 250.175171 | 93.566907 | -0.113412 | 250.141525 | 93.827748 | -0.136087 | 250.13472 | 93.519692 | -0.206117 | 250.101318 | 92.882449 | -0.282727
250.184357 | 94.853748 | -0.048371 | 250.088501 | 94.51489 | -0.061261 | 250.099655 | 93.781223 | -0.098833 | 250.23999 | 93.566151 | -0.113404 | 250.203583 | 93.82684 | -0.136088 | 250.192352 | 93.518319 | -0.20613 | 250.172882 | 92.880563 | -0.282764
250.249054 | 94.853425 | -0.048389 | 250.152802 | 94.514482 | -0.061244 | 250.167206 | 93.780564 | -0.098825 | 250.308991 | 93.565395 | -0.113396 | 250.263229 | 93.825933 | -0.13609 | 250.248566 | 93.516946 | -0.206145 | 250.244354 | 92.878676 | -0.282801
250.314911 | 94.853101 | -0.048408 | 250.217529 | 94.514075 | -0.061226 | 250.232147 | 93.779905 | -0.098818 | 250.377808 | 93.564639 | -0.113388 | 250.314789 | 93.825026 | -0.136091 | 250.303986 | 93.515573 | -0.206159 | 250.315826 | 92.876789 | -0.282839
250.382599 | 94.852776 | -0.048427 | 250.28096 | 94.513667 | -0.06121 | 250.296173 | 93.779246 | -0.09881 | 250.446747 | 93.563883 | -0.11338 | 250.366013 | 93.824118 | -0.136092 | 250.362137 | 93.514199 | -0.206174 | 250.386765 | 92.874901 | -0.282877
250.452179 | 94.852452 | -0.048445 | 250.345657 | 94.51326 | -0.061193 | 250.359329 | 93.778588 | -0.098803 | 250.516235 | 93.563128 | -0.113373 | 250.415894 | 93.82321 | -0.136094 | 250.420853 | 93.512826 | -0.206189 | 250.458588 | 92.873013 | -0.282915
250.523636 | 94.852127 | -0.048464 | 250.414017 | 94.512853 | -0.061177 | 250.422089 | 93.777929 | -0.098796 | 250.589752 | 93.562373 | -0.113366 | 250.46907 | 93.822302 | -0.136096 | 250.484131 | 93.511452 | -0.206205 | 250.528534 | 92.871124 | -0.282954
250.59372 | 94.851802 | -0.048483 | 250.485642 | 94.512445 | -0.061162 | 250.486282 | 93.777271 | -0.098789 | 250.662964 | 93.561617 | -0.113359 | 250.526611 | 93.821394 | -0.136097 | 250.551605 | 93.510078 | -0.206221 | 250.59668 | 92.869235 | -0.282992
250.662872 | 94.851477 | -0.048502 | 250.555633 | 94.512038 | -0.061147 | 250.552322 | 93.776613 | -0.098782 | 250.735504 | 93.560862 | -0.113352 | 250.589767 | 93.820486 | -0.136099 | 250.623978 | 93.508704 | -0.206238 | 250.66333 | 92.867345 | -0.283031
250.729446 | 94.851152 | -0.048521 | 250.626633 | 94.511631 | -0.061132 | 250.617142 | 93.775955 | -0.098776 | 250.805756 | 93.560107 | -0.113345 | 250.655319 | 93.819578 | -0.136101 | 250.698319 | 93.50733 | -0.206255 | 250.72908 | 92.865455 | -0.283069
250.79509 | 94.850827 | -0.048539 | 250.696533 | 94.511223 | -0.061118 | 250.682907 | 93.775297 | -0.098769 | 250.872925 | 93.559353 | -0.113339 | 250.728149 | 93.81867 | -0.136103 | 250.777054 | 93.505955 | -0.206272 | 250.791672 | 92.863565 | -0.283108
250.857636 | 94.850502 | -0.048558 | 250.762772 | 94.510816 | -0.061104 | 250.747955 | 93.774639 | -0.098763 | 250.93808 | 93.558598 | -0.113333 | 250.799606 | 93.817762 | -0.136105 | 250.853882 | 93.504581 | -0.20629 | 250.857391 | 92.861674 | -0.283146
250.919708 | 94.850177 | -0.048577 | 250.824875 | 94.510409 | -0.06109 | 250.811722 | 93.773981 | -0.098757 | 251.000809 | 93.557843 | -0.113327 | 250.869293 | 93.816853 | -0.136107 | 250.930633 | 93.503207 | -0.206309 | 250.92244 | 92.859784 | -0.283185
250.98233 | 94.849853 | -0.048597 | 250.884354 | 94.510001 | -0.061077 | 250.875534 | 93.773323 | -0.098751 | 251.061768 | 93.557089 | -0.113322 | 250.936188 | 93.815945 | -0.136109 | 251.006805 | 93.501832 | -0.206327 | 250.989578 | 92.857893 | -0.283224
251.046265 | 94.849528 | -0.048616 | 250.943802 | 94.509594 | -0.061064 | 250.939484 | 93.772666 | -0.098745 | 251.122726 | 93.556335 | -0.113317 | 251.00293 | 93.815037 | -0.136112 | 251.080841 | 93.500457 | -0.206346 | 251.056229 | 92.856002 | -0.283263
251.109497 | 94.849203 | -0.048635 | 251.00383 | 94.509187 | -0.061051 | 251.00296 | 93.772008 | -0.098739 | 251.189545 | 93.55558 | -0.113312 | 251.070389 | 93.814129 | -0.136114 | 251.152054 | 93.499082 | -0.206366 | 251.126999 | 92.854111 | -0.283301
251.175903 | 94.848879 | -0.048654 | 251.065597 | 94.50878 | -0.061038 | 251.064896 | 93.771351 | -0.098733 | 251.257111 | 93.554826 | -0.113307 | 251.137985 | 93.813221 | -0.136117 | 251.219025 | 93.497707 | -0.206386 | 251.197418 | 92.85222 | -0.28334
251.242035 | 94.848554 | -0.048673 | 251.13118 | 94.508373 | -0.061026 | 251.127594 | 93.770693 | -0.098727 | 251.322144 | 93.554071 | -0.113303 | 251.207428 | 93.812313 | -0.136119 | 251.286774 | 93.496331 | -0.206406 | 251.266815 | 92.850329 | -0.283379
251.308594 | 94.84823 | -0.048693 | 251.197632 | 94.507966 | -0.061014 | 251.189575 | 93.770036 | -0.098721 | 251.390747 | 93.553317 | -0.113299 | 251.280731 | 93.811405 | -0.136122 | 251.352997 | 93.494956 | -0.206427 | 251.334885 | 92.848438 | -0.283418
251.375092 | 94.847906 | -0.048712 | 251.268143 | 94.507559 | -0.061002 | 251.252808 | 93.769379 | -0.098715 | 251.46196 | 93.552563 | -0.113295 | 251.355377 | 93.810498 | -0.136125 | 251.421829 | 93.49358 | -0.206448 | 251.405106 | 92.846546 | -0.283458
251.441406 | 94.847582 | -0.048732 | 251.340668 | 94.507152 | -0.06099 | 251.316818 | 93.768722 | -0.09871 | 251.531082 | 93.551808 | -0.113291 | 251.427887 | 93.80959 | -0.136129 | 251.491303 | 93.492204 | -0.206469 | 251.474365 | 92.844655 | -0.283497
251.508331 | 94.847258 | -0.048751 | 251.416672 | 94.506745 | -0.060979 | 251.380646 | 93.768064 | -0.098704 | 251.599686 | 93.551054 | -0.113287 | 251.500534 | 93.808683 | -0.136132 | 251.563263 | 93.490827 | -0.206491 | 251.543366 | 92.842764 | -0.283537
251.57663 | 94.846934 | -0.048771 | 251.493195 | 94.506338 | -0.060968 | 251.444794 | 93.767407 | -0.098698 | 251.667648 | 93.550299 | -0.113284 | 251.572464 | 93.807775 | -0.136136 | 251.633789 | 93.489451 | -0.206513 | 251.61348 | 92.840873 | -0.283576
251.646652 | 94.84661 | -0.04879 | 251.570877 | 94.505932 | -0.060956 | 251.510986 | 93.766749 | -0.098692 | 251.736038 | 93.549545 | -0.11328 | 251.644211 | 93.806868 | -0.136139 | 251.705032 | 93.488075 | -0.206535 | 251.684982 | 92.838982 | -0.283616
251.717865 | 94.846287 | -0.04881 | 251.645172 | 94.505526 | -0.060945 | 251.578659 | 93.766092 | -0.098686 | 251.805832 | 93.54879 | -0.113277 | 251.714478 | 93.805961 | -0.136143 | 251.771728 | 93.486698 | -0.206558 | 251.755783 | 92.837092 | -0.283657
251.790497 | 94.845963 | -0.04883 | 251.719208 | 94.50512 | -0.060934 | 251.648956 | 93.765434 | -0.09868 | 251.875656 | 93.548036 | -0.113274 | 251.781006 | 93.805054 | -0.136148 | 251.838944 | 93.485321 | -0.206582 | 251.824783 | 92.835201 | -0.283697
251.861893 | 94.845639 | -0.04885 | 251.789139 | 94.504714 | -0.060924 | 251.726044 | 93.764777 | -0.098674 | 251.947632 | 93.547281 | -0.113271 | 251.846283 | 93.804147 | -0.136152 | 251.902679 | 93.483944 | -0.206605 | 251.891998 | 92.833311 | -0.283738
251.931717 | 94.845314 | -0.04887 | 251.856278 | 94.504309 | -0.060913 | 251.803742 | 93.764119 | -0.098668 | 252.018707 | 93.546527 | -0.113268 | 251.91301 | 93.80324 | -0.136157 | 251.964523 | 93.482567 | -0.206629 | 251.960892 | 92.831422 | -0.28378
252.002487 | 94.844989 | -0.04889 | 251.921555 | 94.503904 | -0.060903 | 251.879974 | 93.763462 | -0.098662 | 252.089844 | 93.545772 | -0.113265 | 251.977631 | 93.802334 | -0.136162 | 252.022919 | 93.48119 | -0.206653 | 252.027862 | 92.829532 | -0.283822
252.071655 | 94.844664 | -0.04891 | 251.98645 | 94.503499 | -0.060893 | 251.952515 | 93.762804 | -0.098655 | 252.156128 | 93.545018 | -0.113263 | 252.038605 | 93.801427 | -0.136167 | 252.085449 | 93.479813 | -0.206678 | 252.094116 | 92.827643 | -0.283865
252.138962 | 94.844339 | -0.04893 | 252.049393 | 94.503094 | -0.060883 | 252.026001 | 93.762147 | -0.098649 | 252.222 | 93.544264 | -0.11326 | 252.10257 | 93.800521 | -0.136173 | 252.147369 | 93.478436 | -0.206703 | 252.158356 | 92.825754 | -0.283908
252.205276 | 94.844013 | -0.04895 | 252.112915 | 94.50269 | -0.060874 | 252.093552 | 93.761489 | -0.098642 | 252.286713 | 93.543509 | -0.113258 | 252.167206 | 93.799615 | -0.136179 | 252.209961 | 93.477058 | -0.206728 | 252.225098 | 92.823865 | -0.283952
252.273773 | 94.843687 | -0.04897 | 252.179932 | 94.502286 | -0.060865 | 252.159347 | 93.760832 | -0.098636 | 252.351044 | 93.542755 | -0.113255 | 252.231476 | 93.798708 | -0.136185 | 252.275604 | 93.47568 | -0.206754 | 252.289825 | 92.821976 | -0.283997
252.33992 | 94.84336 | -0.04899 | 252.247315 | 94.501882 | -0.060856 | 252.223389 | 93.760174 | -0.098629 | 252.411667 | 93.542 | -0.113253 | 252.296143 | 93.797802 | -0.136191 | 252.345459 | 93.474303 | -0.20678 | 252.356125 | 92.820087 | -0.284043
252.40564 | 94.843034 | -0.04901 | 252.318069 | 94.501479 | -0.060848 | 252.28772 | 93.759517 | -0.098623 | 252.473389 | 93.541245 | -0.113251 | 252.361816 | 93.796896 | -0.136198 | 252.41597 | 93.472925 | -0.206806 | 252.423416 | 92.818198 | -0.284089
252.468674 | 94.842706 | -0.04903 | 252.390427 | 94.501076 | -0.06084 | 252.351608 | 93.75886 | -0.098616 | 252.534332 | 93.540491 | -0.113249 | 252.430466 | 93.79599 | -0.136205 | 252.488739 | 93.471547 | -0.206833 | 252.492676 | 92.816309 | -0.284136
252.535355 | 94.842379 | -0.049051 | 252.460449 | 94.500672 | -0.060833 | 252.418457 | 93.758202 | -0.09861 | 252.597733 | 93.539736 | -0.113247 | 252.503876 | 93.795083 | -0.136212 | 252.560883 | 93.470169 | -0.20686 | 252.564728 | 92.814419 | -0.284183
252.59964 | 94.842051 | -0.049071 | 252.529633 | 94.500269 | -0.060826 | 252.485931 | 93.757544 | -0.098603 | 252.661346 | 93.538981 | -0.113245 | 252.575394 | 93.794177 | -0.13622 | 252.63237 | 93.468791 | -0.206887 | 252.638672 | 92.81253 | -0.284232
252.66629 | 94.841723 | -0.049091 | 252.598679 | 94.499867 | -0.06082 | 252.556244 | 93.756887 | -0.098597 | 252.72757 | 93.538227 | -0.113243 | 252.64917 | 93.79327 | -0.136228 | 252.705154 | 93.467413 | -0.206915 | 252.711624 | 92.81064 | -0.284281
252.733963 | 94.841395 | -0.049111 | 252.663696 | 94.499464 | -0.060814 | 252.627411 | 93.756229 | -0.09859 | 252.796829 | 93.537472 | -0.113241 | 252.722366 | 93.792364 | -0.136236 | 252.775314 | 93.466034 | -0.206943 | 252.78653 | 92.80875 | -0.284332
252.804565 | 94.841067 | -0.049132 | 252.730255 | 94.499061 | -0.060808 | 252.698654 | 93.755572 | -0.098583 | 252.869873 | 93.536717 | -0.113239 | 252.798096 | 93.791457 | -0.136244 | 252.842987 | 93.464656 | -0.206972 | 252.861649 | 92.806859 | -0.284383
252.87503 | 94.840738 | -0.049152 | 252.796188 | 94.498658 | -0.060803 | 252.766876 | 93.754914 | -0.098576 | 252.941483 | 93.535962 | -0.113237 | 252.867889 | 93.79055 | -0.136253 | 252.910523 | 93.463277 | -0.207001 | 252.934357 | 92.804968 | -0.284435
252.947266 | 94.840409 | -0.049172 | 252.861649 | 94.498256 | -0.060798 | 252.836594 | 93.754257 | -0.09857 | 253.014816 | 93.535208 | -0.113236 | 252.93808 | 93.789643 | -0.136262 | 252.978058 | 93.461899 | -0.20703 | 253.001877 | 92.803077 | -0.284488
253.017059 | 94.84008 | -0.049192 | 252.925781 | 94.497853 | -0.060794 | 252.906372 | 93.753599 | -0.098563 | 253.089996 | 93.534453 | -0.113234 | 253.0065 | 93.788736 | -0.136271 | 253.043243 | 93.46052 | -0.20706 | 253.069046 | 92.801184 | -0.284542
253.089645 | 94.839751 | -0.049213 | 252.993622 | 94.49745 | -0.060791 | 252.972092 | 93.752942 | -0.098556 | 253.166595 | 93.533698 | -0.113233 | 253.074493 | 93.787829 | -0.13628 | 253.106857 | 93.459141 | -0.20709 | 253.136429 | 92.799292 | -0.284597
253.162628 | 94.839422 | -0.049233 | 253.060593 | 94.497047 | -0.060787 | 253.036011 | 93.752285 | -0.098549 | 253.237335 | 93.532943 | -0.113232 | 253.137619 | 93.786922 | -0.136289 | 253.172516 | 93.457762 | -0.207121 | 253.199509 | 92.797398 | -0.284653
253.236526 | 94.839092 | -0.049253 | 253.127228 | 94.496644 | -0.060785 | 253.101532 | 93.751628 | -0.098542 | 253.307648 | 93.532188 | -0.11323 | 253.202271 | 93.786014 | -0.136299 | 253.239578 | 93.456382 | -0.207152 | 253.262528 | 92.795504 | -0.28471
253.30838 | 94.838761 | -0.049274 | 253.194412 | 94.49624 | -0.060782 | 253.165527 | 93.750971 | -0.098535 | 253.374908 | 93.531433 | -0.113229 | 253.265259 | 93.785106 | -0.136309 | 253.306366 | 93.455003 | -0.207183 | 253.329758 | 92.79361 | -0.284767
253.382721 | 94.838431 | -0.049294 | 253.262695 | 94.495836 | -0.060781 | 253.226532 | 93.750314 | -0.098528 | 253.438568 | 93.530678 | -0.113228 | 253.329437 | 93.784199 | -0.136319 | 253.372757 | 93.453623 | -0.207215 | 253.39798 | 92.791714 | -0.284826
253.456421 | 94.8381 | -0.049315 | 253.329025 | 94.495432 | -0.060779 | 253.287384 | 93.749657 | -0.098521 | 253.501373 | 93.529922 | -0.113227 | 253.392334 | 93.783291 | -0.136329 | 253.438507 | 93.452243 | -0.207247 | 253.464722 | 92.789818 | -0.284885
253.526825 | 94.837768 | -0.049335 | 253.396652 | 94.495028 | -0.060778 | 253.348679 | 93.749 | -0.098514 | 253.563965 | 93.529167 | -0.113226 | 253.455276 | 93.782382 | -0.136339 | 253.506317 | 93.450863 | -0.207279 | 253.532837 | 92.787922 | -0.284946
253.595673 | 94.837436 | -0.049355 | 253.464813 | 94.494623 | -0.060777 | 253.410492 | 93.748343 | -0.098507 | 253.626587 | 93.528412 | -0.113225 | 253.51889 | 93.781474 | -0.13635 | 253.575043 | 93.449482 | -0.207312 | 253.600983 | 92.786025 | -0.285007
253.664948 | 94.837104 | -0.049376 | 253.536224 | 94.494218 | -0.060776 | 253.472321 | 93.747686 | -0.0985 | 253.691986 | 93.527657 | -0.113224 | 253.582199 | 93.780566 | -0.13636 | 253.642212 | 93.448101 | -0.207346 | 253.668457 | 92.784127 | -0.285069
253.732376 | 94.836772 | -0.049396 | 253.608719 | 94.493813 | -0.060776 | 253.536102 | 93.747029 | -0.098492 | 253.758911 | 93.526902 | -0.113223 | 253.646164 | 93.779657 | -0.136371 | 253.711914 | 93.446721 | -0.20738 | 253.735565 | 92.782229 | -0.285132
253.799957 | 94.836439 | -0.049416 | 253.680344 | 94.493408 | -0.060776 | 253.60112 | 93.746371 | -0.098485 | 253.825241 | 93.526147 | -0.113223 | 253.711304 | 93.778748 | -0.136382 | 253.783691 | 93.445339 | -0.207414 | 253.801224 | 92.780331 | -0.285196
253.867676 | 94.836106 | -0.049436 | 253.750412 | 94.493002 | -0.060776 | 253.670487 | 93.745714 | -0.098477 | 253.890289 | 93.525392 | -0.113222 | 253.779007 | 93.777839 | -0.136393 | 253.853363 | 93.443958 | -0.207449 | 253.866486 | 92.778431 | -0.285261
253.937958 | 94.835772 | -0.049456 | 253.820313 | 94.492596 | -0.060776 | 253.743317 | 93.745057 | -0.09847 | 253.956421 | 93.524636 | -0.113221 | 253.848465 | 93.77693 | -0.136404 | 253.91919 | 93.442576 | -0.207484 | 253.933548 | 92.776531 | -0.285327
254.012299 | 94.835439 | -0.049476 | 253.888351 | 94.49219 | -0.060776 | 253.81572 | 93.7444 | -0.098462 | 254.019745 | 93.523881 | -0.113221 | 253.919586 | 93.776021 | -0.136415 | 253.987152 | 93.441194 | -0.20752 | 254.002151 | 92.77463 | -0.285394
254.085419 | 94.835104 | -0.049497 | 253.956055 | 94.491784 | -0.060777 | 253.89328 | 93.743743 | -0.098454 | 254.083084 | 93.523126 | -0.11322 | 253.991425 | 93.775111 | -0.136426 | 254.052811 | 93.439811 | -0.207556 | 254.068085 | 92.772729 | -0.285461
254.154938 | 94.83477 | -0.049516 | 254.020996 | 94.491378 | -0.060778 | 253.974518 | 93.743085 | -0.098446 | 254.147263 | 93.522371 | -0.11322 | 254.065384 | 93.774201 | -0.136437 | 254.116165 | 93.438428 | -0.207592 | 254.138458 | 92.770827 | -0.28553
254.223602 | 94.834435 | -0.049536 | 254.088013 | 94.490971 | -0.060778 | 254.054611 | 93.742428 | -0.098438 | 254.213699 | 93.521615 | -0.11322 | 254.138138 | 93.773291 | -0.136449 | 254.180084 | 93.437044 | -0.207629 | 254.212433 | 92.768924 | -0.285599
254.291458 | 94.8341 | -0.049556 | 254.155808 | 94.490565 | -0.060779 | 254.132202 | 93.74177 | -0.09843 | 254.282272 | 93.52086 | -0.113219 | 254.21077 | 93.772381 | -0.13646 | 254.246612 | 93.435661 | -0.207666 | 254.287323 | 92.76702 | -0.285669
254.356079 | 94.833764 | -0.049576 | 254.223633 | 94.490158 | -0.06078 | 254.208374 | 93.741113 | -0.098421 | 254.355392 | 93.520104 | -0.113219 | 254.281906 | 93.771471 | -0.136472 | 254.312012 | 93.434277 | -0.207703 | 254.36087 | 92.765117 | -0.28574
254.4198 | 94.833429 | -0.049595 | 254.292038 | 94.489752 | -0.060781 | 254.280975 | 93.740455 | -0.098413 | 254.43045 | 93.519349 | -0.113218 | 254.353729 | 93.770561 | -0.136483 | 254.380646 | 93.432892 | -0.207741 | 254.433991 | 92.763212 | -0.285811
254.486328 | 94.833093 | -0.049615 | 254.361481 | 94.489345 | -0.060782 | 254.351028 | 93.739798 | -0.098404 | 254.50589 | 93.518593 | -0.113217 | 254.423981 | 93.769651 | -0.136495 | 254.448196 | 93.431508 | -0.207779 | 254.506439 | 92.761307 | -0.285884
254.553986 | 94.832758 | -0.049634 | 254.431732 | 94.488939 | -0.060783 | 254.41626 | 93.73914 | -0.098395 | 254.580109 | 93.517838 | -0.113217 | 254.492523 | 93.768741 | -0.136506 | 254.515579 | 93.430123 | -0.207817 | 254.577683 | 92.759402 | -0.285957
254.622101 | 94.832423 | -0.049654 | 254.502197 | 94.488532 | -0.060784 | 254.480255 | 93.738483 | -0.098386 | 254.650681 | 93.517083 | -0.113216 | 254.559692 | 93.76783 | -0.136518 | 254.582108 | 93.428737 | -0.207856 | 254.644485 | 92.757497 | -0.286031
254.691208 | 94.832088 | -0.049673 | 254.570999 | 94.488126 | -0.060785 | 254.541229 | 93.737826 | -0.098377 | 254.718094 | 93.516328 | -0.113215 | 254.624313 | 93.76692 | -0.136529 | 254.648804 | 93.427352 | -0.207895 | 254.712112 | 92.755591 | -0.286106
254.759232 | 94.831754 | -0.049692 | 254.642487 | 94.48772 | -0.060786 | 254.604813 | 93.737168 | -0.098367 | 254.780975 | 93.515572 | -0.113214 | 254.688278 | 93.766009 | -0.136541 | 254.712372 | 93.425966 | -0.207935 | 254.778885 | 92.753684 | -0.286182
254.828247 | 94.83142 | -0.049711 | 254.71521 | 94.487315 | -0.060788 | 254.667313 | 93.736511 | -0.098357 | 254.845383 | 93.514817 | -0.113214 | 254.751099 | 93.765098 | -0.136552 | 254.775803 | 93.424579 | -0.207974 | 254.850311 | 92.751778 | -0.286259
254.898193 | 94.831087 | -0.04973 | 254.788849 | 94.486909 | -0.060789 | 254.733856 | 93.735854 | -0.098347 | 254.908493 | 93.514062 | -0.113213 | 254.814575 | 93.764187 | -0.136564 | 254.840973 | 93.423192 | -0.208014 | 254.919357 | 92.74987 | -0.286336
254.965057 | 94.830755 | -0.049749 | 254.86087 | 94.486504 | -0.060791 | 254.801834 | 93.735197 | -0.098337 | 254.974853 | 93.513307 | -0.113211 | 254.878754 | 93.763276 | -0.136576 | 254.909622 | 93.421805 | -0.208055 | 254.991821 | 92.747962 | -0.286414
255.033935 | 94.830422 | -0.049768 | 254.936646 | 94.486099 | -0.060792 | 254.872589 | 93.73454 | -0.098327 | 255.044342 | 93.512551 | -0.11321 | 254.944092 | 93.762365 | -0.136587 | 254.976898 | 93.420418 | -0.208095 | 255.065628 | 92.746053 | -0.286494
255.103027 | 94.830091 | -0.049786 | 255.012451 | 94.485694 | -0.060794 | 254.942093 | 93.733883 | -0.098316 | 255.11734 | 93.511796 | -0.113209 | 255.011765 | 93.761454 | -0.136599 | 255.049774 | 93.41903 | -0.208136 | 255.141998 | 92.744144 | -0.286573
255.175095 | 94.829759 | -0.049805 | 255.084564 | 94.485289 | -0.060796 | 255.013825 | 93.733227 | -0.098306 | 255.191437 | 93.511041 | -0.113207 | 255.082108 | 93.760543 | -0.13661 | 255.126129 | 93.417642 | -0.208177 | 255.213989 | 92.742234 | -0.286654
255.245209 | 94.829428 | -0.049823 | 255.153168 | 94.484885 | -0.060798 | 255.083328 | 93.732571 | -0.098295 | 255.266678 | 93.510286 | -0.113206 | 255.153763 | 93.759631 | -0.136622 | 255.203125 | 93.416254 | -0.208218 | 255.288452 | 92.740323 | -0.286735
255.318283 | 94.829098 | -0.049842 | 255.223236 | 94.484481 | -0.0608 | 255.150299 | 93.731916 | -0.098284 | 255.337738 | 93.509531 | -0.113204 | 255.225006 | 93.75872 | -0.136633 | 255.278534 | 93.414866 | -0.20826 | 255.360794 | 92.738412 | -0.286817
255.390625 | 94.828768 | -0.04986 | 255.289505 | 94.484077 | -0.060802 | 255.216263 | 93.73126 | -0.098273 | 255.408325 | 93.508777 | -0.113202 | 255.299606 | 93.757808 | -0.136645 | 255.353729 | 93.413478 | -0.208301 | 255.431549 | 92.7365 | -0.2869
255.464203 | 94.828438 | -0.049879 | 255.355026 | 94.483673 | -0.060804 | 255.281891 | 93.730605 | -0.098262 | 255.475189 | 93.508023 | -0.1132 | 255.372925 | 93.756897 | -0.136656 | 255.425903 | 93.412089 | -0.208343 | 255.501022 | 92.734588 | -0.286983
255.534088 | 94.828108 | -0.049897 | 255.421677 | 94.483269 | -0.060807 | 255.347824 | 93.729951 | -0.098251 | 255.539276 | 93.507268 | -0.113198 | 255.445038 | 93.755985 | -0.136668 | 255.495041 | 93.410701 | -0.208386 | 255.569611 | 92.732676 | -0.287067
255.605011 | 94.827779 | -0.049915 | 255.490753 | 94.482866 | -0.060809 | 255.413696 | 93.729297 | -0.098239 | 255.600342 | 93.506514 | -0.113196 | 255.512497 | 93.755074 | -0.136679 | 255.561157 | 93.409312 | -0.208428 | 255.636383 | 92.730762 | -0.287151
255.673859 | 94.82745 | -0.049933 | 255.560272 | 94.482462 | -0.060812 | 255.483566 | 93.728643 | -0.098228 | 255.665939 | 93.50576 | -0.113194 | 255.582077 | 93.754162 | -0.136691 | 255.627106 | 93.407923 | -0.208471 | 255.700516 | 92.728849 | -0.287236
255.740936 | 94.827121 | -0.049952 | 255.633102 | 94.482058 | -0.060815 | 255.553742 | 93.727989 | -0.098216 | 255.731613 | 93.505006 | -0.113192 | 255.647263 | 93.75325 | -0.136702 | 255.689499 | 93.406534 | -0.208514 | 255.765213 | 92.726934 | -0.287321
255.803909 | 94.826792 | -0.04997 | 255.704254 | 94.481654 | -0.060818 | 255.625763 | 93.727335 | -0.098205 | 255.798294 | 93.504252 | -0.113189 | 255.712204 | 93.752339 | -0.136713 | 255.752655 | 93.405145 | -0.208558 | 255.8284 | 92.725019 | -0.287406
255.866165 | 94.826464 | -0.049988 | 255.774612 | 94.48125 | -0.060821 | 255.696869 | 93.726682 | -0.098193 | 255.867706 | 93.503498 | -0.113187 | 255.776367 | 93.751427 | -0.136725 | 255.815185 | 93.403755 | -0.208602 | 255.892136 | 92.723104 | -0.287492
255.926956 | 94.826136 | -0.050006 | 255.846268 | 94.480846 | -0.060824 | 255.766937 | 93.726028 | -0.098182 | 255.940994 | 93.502744 | -0.113185 | 255.841217 | 93.750514 | -0.136736 | 255.879425 | 93.402365 | -0.208646 | 255.955765 | 92.721187 | -0.287577
255.987793 | 94.825808 | -0.050024 | 255.920334 | 94.480441 | -0.060828 | 255.836227 | 93.725375 | -0.09817 | 256.013916 | 93.50199 | -0.113182 | 255.905563 | 93.749602 | -0.136747 | 255.943314 | 93.400975 | -0.208691 | 256.021179 | 92.719271 | -0.287663
256.052063 | 94.82548 | -0.050042 | 255.990921 | 94.480036 | -0.060831 | 255.904419 | 93.724721 | -0.098159 | 256.08783 | 93.501237 | -0.11318 | 255.972458 | 93.74869 | -0.136759 | 256.008606 | 93.399584 | -0.208736 | 256.087585 | 92.717353 | -0.287748
256.119263 | 94.825153 | -0.050059 | 256.063965 | 94.479631 | -0.060834 | 255.96933 | 93.724068 | -0.098147 | 256.160004 | 93.500483 | -0.113178 | 256.03656 | 93.747778 | -0.13677 | 256.072998 | 93.398194 | -0.208781 | 256.156158 | 92.715436 | -0.287834
256.192596 | 94.824825 | -0.050077 | 256.138123 | 94.479226 | -0.060837 | 256.035126 | 93.723415 | -0.098136 | 256.230041 | 93.499729 | -0.113175 | 256.103424 | 93.746865 | -0.136781 | 256.140717 | 93.396803 | -0.208827 | 256.225098 | 92.713518 | -0.28792
256.271271 | 94.824497 | -0.050095 | 256.212433 | 94.478821 | -0.06084 | 256.09967 | 93.722762 | -0.098124 | 256.300507 | 93.498975 | -0.113173 | 256.170563 | 93.745953 | -0.136793 | 256.209412 | 93.395412 | -0.208873 | 256.297821 | 92.711599 | -0.288006
256.351288 | 94.82417 | -0.050113 | 256.28653 | 94.478415 | -0.060843 | 256.164673 | 93.722108 | -0.098113 | 256.368958 | 93.498221 | -0.11317 | 256.23996 | 93.74504 | -0.136804 | 256.280029 | 93.39402 | -0.20892 | 256.37085 | 92.709681 | -0.288092
256.431763 | 94.823842 | -0.050131 | 256.360077 | 94.478009 | -0.060846 | 256.232788 | 93.721455 | -0.098101 | 256.435974 | 93.497467 | -0.113168 | 256.307983 | 93.744128 | -0.136816 | 256.352997 | 93.392629 | -0.208967 | 256.446258 | 92.707762 | -0.288178
256.51236 | 94.823514 | -0.050148 | 256.43158 | 94.477603 | -0.060848 | 256.302063 | 93.720802 | -0.09809 | 256.503235 | 93.496713 | -0.113166 | 256.381592 | 93.743215 | -0.136827 | 256.429016 | 93.391237 | -0.209014 | 256.519836 | 92.705843 | -0.288264
256.587921 | 94.823186 | -0.050166 | 256.501862 | 94.477196 | -0.060851 | 256.37323 | 93.720148 | -0.098078 | 256.5737 | 93.495959 | -0.113163 | 256.458588 | 93.742303 | -0.136839 | 256.5065 | 93.389844 | -0.209062 | 256.59613 | 92.703924 | -0.288351
256.661438 | 94.822858 | -0.050184 | 256.568329 | 94.476789 | -0.060853 | 256.445557 | 93.719495 | -0.098067 | 256.644898 | 93.495205 | -0.113161 | 256.536682 | 93.741391 | -0.136851 | 256.581085 | 93.388451 | -0.209111 | 256.671692 | 92.702004 | -0.288438
256.731537 | 94.822531 | -0.050202 | 256.63504 | 94.476383 | -0.060855 | 256.520019 | 93.718842 | -0.098055 | 256.715759 | 93.494451 | -0.113159 | 256.615906 | 93.740479 | -0.136863 | 256.658173 | 93.387058 | -0.20916 | 256.745178 | 92.700084 | -0.288525
256.799194 | 94.822203 | -0.050219 | 256.700165 | 94.475976 | -0.060857 | 256.594818 | 93.718188 | -0.098044 | 256.790131 | 93.493697 | -0.113157 | 256.696716 | 93.739566 | -0.136875 | 256.733246 | 93.385664 | -0.209209 | 256.81543 | 92.698162 | -0.288613
256.866913 | 94.821875 | -0.050237 | 256.767212 | 94.475569 | -0.060858 | 256.673309 | 93.717534 | -0.098032 | 256.866974 | 93.492943 | -0.113155 | 256.775696 | 93.738654 | -0.136887 | 256.807922 | 93.38427 | -0.209259 | 256.885254 | 92.69624 | -0.288701
256.9357 | 94.821547 | -0.050254 | 256.833893 | 94.475162 | -0.06086 | 256.750763 | 93.716881 | -0.098021 | 256.942139 | 93.492188 | -0.113153 | 256.8508 | 93.737742 | -0.136899 | 256.8797 | 93.382876 | -0.209309 | 256.952209 | 92.694317 | -0.28879
257.005585 | 94.821219 | -0.050272 | 256.904205 | 94.474756 | -0.060861 | 256.826355 | 93.716227 | -0.09801 | 257.015747 | 93.491434 | -0.113151 | 256.923248 | 93.73683 | -0.136912 | 256.950745 | 93.381481 | -0.20936 | 257.016052 | 92.692393 | -0.28888
257.073608 | 94.820891 | -0.050289 | 256.974152 | 94.474349 | -0.060862 | 256.901886 | 93.715573 | -0.097998 | 257.087952 | 93.490679 | -0.113149 | 256.990906 | 93.735917 | -0.136924 | 257.018433 | 93.380085 | -0.209411 | 257.078674 | 92.690468 | -0.28897
257.143646 | 94.820563 | -0.050307 | 257.045746 | 94.473942 | -0.060863 | 256.975098 | 93.71492 | -0.097987 | 257.159668 | 93.489925 | -0.113148 | 257.058166 | 93.735005 | -0.136937 | 257.086517 | 93.37869 | -0.209463 | 257.143799 | 92.688543 | -0.289061
257.211792 | 94.820234 | -0.050324 | 257.117828 | 94.473536 | -0.060863 | 257.043915 | 93.714266 | -0.097976 | 257.230011 | 93.48917 | -0.113146 | 257.124115 | 93.734092 | -0.13695 | 257.151184 | 93.377294 | -0.209515 | 257.210266 | 92.686616 | -0.289154
257.28009 | 94.819906 | -0.050342 | 257.192291 | 94.473129 | -0.060864 | 257.111176 | 93.713613 | -0.097964 | 257.296356 | 93.488415 | -0.113145 | 257.188873 | 93.73318 | -0.136963 | 257.217071 | 93.375898 | -0.209568 | 257.275909 | 92.684689 | -0.289247
257.347809 | 94.819577 | -0.050359 | 257.265167 | 94.472722 | -0.060864 | 257.181091 | 93.71296 | -0.097953 | 257.360992 | 93.487661 | -0.113144 | 257.253601 | 93.732267 | -0.136977 | 257.281006 | 93.374501 | -0.209621 | 257.342285 | 92.682761 | -0.289341
257.417816 | 94.819248 | -0.050377 | 257.337219 | 94.472316 | -0.060865 | 257.249939 | 93.712306 | -0.097942 | 257.422455 | 93.486906 | -0.113143 | 257.322418 | 93.731354 | -0.13699 | 257.34613 | 93.373104 | -0.209674 | 257.411316 | 92.680832 | -0.289437
257.486847 | 94.818919 | -0.050394 | 257.407654 | 94.471909 | -0.060865 | 257.320343 | 93.711653 | -0.097931 | 257.481537 | 93.486151 | -0.113142 | 257.392456 | 93.730441 | -0.137004 | 257.408997 | 93.371707 | -0.209729 | 257.480408 | 92.678902 | -0.289533
257.559387 | 94.81859 | -0.050411 | 257.476135 | 94.471502 | -0.060865 | 257.389709 | 93.711 | -0.09792 | 257.536682 | 93.485396 | -0.113141 | 257.459656 | 93.729528 | -0.137018 | 257.476776 | 93.37031 | -0.209783 | 257.550842 | 92.676971 | -0.289631
257.632507 | 94.818261 | -0.050429 | 257.544312 | 94.471096 | -0.060865 | 257.461334 | 93.710347 | -0.097909 | 257.594421 | 93.48464 | -0.11314 | 257.528687 | 93.728615 | -0.137032 | 257.544739 | 93.368912 | -0.209838 | 257.619202 | 92.675039 | -0.289731
257.705139 | 94.817932 | -0.050446 | 257.609528 | 94.470689 | -0.060865 | 257.529083 | 93.709695 | -0.097899 | 257.654144 | 93.483885 | -0.113139 | 257.598084 | 93.727701 | -0.137046 | 257.612457 | 93.367514 | -0.209894 | 257.690247 | 92.673106 | -0.289831
257.781433 | 94.817603 | -0.050463 | 257.67395 | 94.470283 | -0.060865 | 257.595398 | 93.709042 | -0.097888 | 257.716583 | 93.48313 | -0.113138 | 257.665955 | 93.726787 | -0.137061 | 257.680206 | 93.366116 | -0.20995 | 257.76059 | 92.671171 | -0.289933
257.859009 | 94.817273 | -0.05048 | 257.737 | 94.469876 | -0.060865 | 257.659119 | 93.708389 | -0.097877 | 257.781921 | 93.482375 | -0.113138 | 257.733734 | 93.725874 | -0.137075 | 257.751404 | 93.364717 | -0.210007 | 257.831085 | 92.669235 | -0.290036
257.934204 | 94.816944 | -0.050497 | 257.801697 | 94.46947 | -0.060865 | 257.721008 | 93.707736 | -0.097867 | 257.852264 | 93.481619 | -0.113137 | 257.802918 | 93.72496 | -0.13709 | 257.820984 | 93.363317 | -0.210064 | 257.899994 | 92.667299 | -0.29014
258.004883 | 94.816614 | -0.050515 | 257.866943 | 94.469064 | -0.060865 | 257.781311 | 93.707084 | -0.097856 | 257.92514 | 93.480864 | -0.113137 | 257.871399 | 93.724045 | -0.137105 | 257.890015 | 93.361918 | -0.210121 | 257.968353 | 92.665361 | -0.290246
258.075714 | 94.816284 | -0.050532 | 257.934967 | 94.468657 | -0.060865 | 257.84256 | 93.706431 | -0.097846 | 258.004456 | 93.480108 | -0.113137 | 257.941681 | 93.723131 | -0.13712 | 257.959778 | 93.360518 | -0.210179 | 258.037598 | 92.663423 | -0.290352
258.139191 | 94.815955 | -0.050549 | 258.005035 | 94.468251 | -0.060865 | 257.903625 | 93.705779 | -0.097836 | 258.084137 | 93.479353 | -0.113137 | 258.010437 | 93.722217 | -0.137135 | 258.030273 | 93.359117 | -0.210237 | 258.107513 | 92.661485 | -0.29046
258.200623 | 94.815625 | -0.050566 | 258.078308 | 94.467844 | -0.060865 | 257.968353 | 93.705126 | -0.097826 | 258.162659 | 93.478597 | -0.113137 | 258.079651 | 93.721302 | -0.13715 | 258.10199 | 93.357716 | -0.210296 | 258.176117 | 92.659546 | -0.29057
258.261291 | 94.815295 | -0.050583 | 258.153656 | 94.467437 | -0.060865 | 258.03595 | 93.704474 | -0.097816 | 258.241638 | 93.477842 | -0.113137 | 258.14682 | 93.720388 | -0.137166 | 258.172272 | 93.356315 | -0.210356 | 258.247345 | 92.657606 | -0.29068
258.322205 | 94.814965 | -0.0506 | 258.231598 | 94.46703 | -0.060865 | 258.106995 | 93.703822 | -0.097807 | 258.320252 | 93.477087 | -0.113137 | 258.217621 | 93.719473 | -0.137181 | 258.242706 | 93.354913 | -0.210416 | 258.321289 | 92.655666 | -0.290792
258.384949 | 94.814636 | -0.050617 | 258.307709 | 94.466623 | -0.060865 | 258.178742 | 93.70317 | -0.097797 | 258.391846 | 93.476332 | -0.113137 | 258.285126 | 93.718559 | -0.137197 | 258.313934 | 93.353511 | -0.210476 | 258.394959 | 92.653725 | -0.290905
258.451752 | 94.814306 | -0.050633 | 258.384766 | 94.466216 | -0.060865 | 258.254334 | 93.702518 | -0.097788 | 258.462311 | 93.475577 | -0.113138 | 258.355652 | 93.717644 | -0.137213 | 258.390411 | 93.352108 | -0.210537 | 258.464661 | 92.651784 | -0.291019
258.519592 | 94.813976 | -0.05065 | 258.458069 | 94.465809 | -0.060865 | 258.330505 | 93.701866 | -0.097778 | 258.531921 | 93.474823 | -0.113138 | 258.426636 | 93.716729 | -0.137229 | 258.466492 | 93.350705 | -0.210598 | 258.533875 | 92.649843 | -0.291135
258.593109 | 94.813645 | -0.050667 | 258.533112 | 94.465402 | -0.060864 | 258.404327 | 93.701215 | -0.097769 | 258.600098 | 93.474068 | -0.113139 | 258.498535 | 93.715815 | -0.137245 | 258.539734 | 93.349301 | -0.210659 | 258.603058 | 92.6479 | -0.291252
258.667664 | 94.813314 | -0.050684 | 258.607788 | 94.464995 | -0.060864 | 258.477783 | 93.700563 | -0.097761 | 258.662598 | 93.473314 | -0.11314 | 258.567596 | 93.7149 | -0.137261 | 258.614716 | 93.347897 | -0.210721 | 258.668213 | 92.645958 | -0.291371
258.742584 | 94.812983 | -0.050701 | 258.679321 | 94.464588 | -0.060863 | 258.552399 | 93.699911 | -0.097752 | 258.727508 | 93.47256 | -0.113141 | 258.639862 | 93.713986 | -0.137278 | 258.690674 | 93.346493 | -0.210784 | 258.7323 | 92.644014 | -0.291491
258.816223 | 94.812651 | -0.050717 | 258.748138 | 94.464181 | -0.060863 | 258.624817 | 93.69926 | -0.097744 | 258.794464 | 93.471807 | -0.113142 | 258.710358 | 93.713072 | -0.137294 | 258.76294 | 93.345088 | -0.210847 | 258.797882 | 92.64207 | -0.291613
258.893005 | 94.812318 | -0.050734 | 258.819397 | 94.463775 | -0.060862 | 258.695068 | 93.698608 | -0.097735 | 258.863464 | 93.471053 | -0.113144 | 258.780884 | 93.712158 | -0.137311 | 258.834106 | 93.343683 | -0.21091 | 258.864014 | 92.640125 | -0.291736
258.967926 | 94.811984 | -0.050751 | 258.88678 | 94.463368 | -0.060861 | 258.763336 | 93.697957 | -0.097727 | 258.93631 | 93.4703 | -0.113146 | 258.850189 | 93.711244 | -0.137329 | 258.90448 | 93.342277 | -0.210974 | 258.929138 | 92.63818 | -0.291861
259.040833 | 94.811649 | -0.050767 | 258.952393 | 94.462962 | -0.06086 | 258.830566 | 93.697305 | -0.09772 | 259.011353 | 93.469547 | -0.113148 | 258.921234 | 93.71033 | -0.137346 | 258.974793 | 93.340872 | -0.211038 | 258.994415 | 92.636234 | -0.291987
259.113342 | 94.811313 | -0.050783 | 259.01828 | 94.462555 | -0.060859 | 258.901062 | 93.696654 | -0.097712 | 259.087372 | 93.468794 | -0.11315 | 258.991547 | 93.709417 | -0.137364 | 259.044403 | 93.339465 | -0.211103 | 259.059021 | 92.634288 | -0.292115
259.186707 | 94.810977 | -0.0508 | 259.085754 | 94.462149 | -0.060858 | 258.972229 | 93.696003 | -0.097705 | 259.162628 | 93.468041 | -0.113153 | 259.065369 | 93.708503 | -0.137382 | 259.111511 | 93.338059 | -0.211168 | 259.122955 | 92.632341 | -0.292245
259.257141 | 94.810639 | -0.050816 | 259.153778 | 94.461743 | -0.060856 | 259.044861 | 93.695352 | -0.097697 | 259.236114 | 93.467288 | -0.113156 | 259.13739 | 93.707589 | -0.1374 | 259.180176 | 93.336652 | -0.211233 | 259.186066 | 92.630394 | -0.292376
259.324066 | 94.8103 | -0.050832 | 259.222839 | 94.461337 | -0.060855 | 259.12027 | 93.694701 | -0.09769 | 259.304932 | 93.466536 | -0.11316 | 259.2099 | 93.706676 | -0.137419 | 259.25 | 93.335246 | -0.2113 | 259.248047 | 92.628447 | -0.292508
259.389557 | 94.809959 | -0.050848 | 259.291718 | 94.460931 | -0.060853 | 259.198853 | 93.69405 | -0.097684 | 259.369019 | 93.465783 | -0.113164 | 259.283051 | 93.705762 | -0.137438 | 259.317261 | 93.333839 | -0.211366 | 259.311188 | 92.626499 | -0.292643
259.454498 | 94.809618 | -0.050864 | 259.364044 | 94.460526 | -0.060852 | 259.274475 | 93.6934 | -0.097677 | 259.430725 | 93.465031 | -0.113168 | 259.356964 | 93.704848 | -0.137457 | 259.379822 | 93.332431 | -0.211433 | 259.37796 | 92.624551 | -0.292778
259.520294 | 94.809275 | -0.05088 | 259.438171 | 94.46012 | -0.06085 | 259.346741 | 93.692749 | -0.097671 | 259.488586 | 93.464279 | -0.113172 | 259.425598 | 93.703934 | -0.137477 | 259.443359 | 93.331024 | -0.211501 | 259.449737 | 92.622603 | -0.292915
259.585907 | 94.808931 | -0.050896 | 259.512207 | 94.459715 | -0.060848 | 259.419464 | 93.692099 | -0.097665 | 259.544861 | 93.463527 | -0.113177 | 259.496094 | 93.703021 | -0.137497 | 259.506195 | 93.329616 | -0.21157 | 259.519745 | 92.620655 | -0.293054
259.653442 | 94.808586 | -0.050911 | 259.582459 | 94.45931 | -0.060846 | 259.490662 | 93.691448 | -0.097659 | 259.601502 | 93.462774 | -0.113182 | 259.566498 | 93.702107 | -0.137518 | 259.567719 | 93.328208 | -0.211638 | 259.591675 | 92.618707 | -0.293195
259.723023 | 94.808239 | -0.050926 | 259.656097 | 94.458906 | -0.060844 | 259.559235 | 93.690798 | -0.097653 | 259.659851 | 93.462022 | -0.113188 | 259.634674 | 93.701192 | -0.137538 | 259.631043 | 93.326799 | -0.211708 | 259.663818 | 92.616759 | -0.293337
259.797394 | 94.807891 | -0.050942 | 259.727875 | 94.458501 | -0.060842 | 259.62735 | 93.690148 | -0.097648 | 259.719818 | 93.46127 | -0.113194 | 259.702667 | 93.700278 | -0.13756 | 259.698975 | 93.325391 | -0.211778 | 259.73642 | 92.61481 | -0.29348
259.871399 | 94.807541 | -0.050957 | 259.800354 | 94.458097 | -0.06084 | 259.695282 | 93.689499 | -0.097643 | 259.785889 | 93.460518 | -0.1132 | 259.768372 | 93.699364 | -0.137581 | 259.767914 | 93.323982 | -0.211849 | 259.807434 | 92.612863 | -0.293625
259.941711 | 94.80719 | -0.050971 | 259.873962 | 94.457693 | -0.060838 | 259.764465 | 93.688849 | -0.097638 | 259.855408 | 93.459766 | -0.113207 | 259.832428 | 93.698449 | -0.137603 | 259.841065 | 93.322572 | -0.21192 | 259.879394 | 92.610915 | -0.293772
260.012054 | 94.806839 | -0.050986 | 259.948944 | 94.457289 | -0.060836 | 259.837494 | 93.6882 | -0.097633 | 259.928925 | 93.459014 | -0.113214 | 259.895874 | 93.697534 | -0.137625 | 259.915314 | 93.321162 | -0.211991 | 259.952393 | 92.608969 | -0.293921
260.081146 | 94.806486 | -0.051 | 260.024689 | 94.456886 | -0.060834 | 259.908752 | 93.68755 | -0.097628 | 260.005829 | 93.458261 | -0.113221 | 259.959686 | 93.696618 | -0.137648 | 259.991852 | 93.319752 | -0.212063 | 260.027374 | 92.607023 | -0.294072
260.146545 | 94.806133 | -0.051014 | 260.102386 | 94.456482 | -0.060832 | 259.981506 | 93.686901 | -0.097624 | 260.085877 | 93.457509 | -0.113229 | 260.024383 | 93.695703 | -0.137671 | 260.069855 | 93.318341 | -0.212136 | 260.099945 | 92.605079 | -0.294224
260.212433 | 94.805779 | -0.051028 | 260.176971 | 94.456079 | -0.060831 | 260.052216 | 93.686252 | -0.09762 | 260.166321 | 93.456757 | -0.113237 | 260.088776 | 93.694787 | -0.137694 | 260.148438 | 93.316929 | -0.212209 | 260.174133 | 92.603134 | -0.294379
260.280762 | 94.805424 | -0.051041 | 260.250336 | 94.455675 | -0.060829 | 260.123718 | 93.685603 | -0.097616 | 260.243042 | 93.456004 | -0.113245 | 260.156067 | 93.69387 | -0.137718 | 260.221252 | 93.315517 | -0.212283 | 260.245056 | 92.60119 | -0.294535
260.355713 | 94.80507 | -0.051055 | 260.322327 | 94.455272 | -0.060828 | 260.190369 | 93.684954 | -0.097613 | 260.319397 | 93.455251 | -0.113254 | 260.223206 | 93.692953 | -0.137741 | 260.292481 | 93.314103 | -0.212357 | 260.315185 | 92.599246 | -0.294693
260.434326 | 94.804714 | -0.051068 | 260.390564 | 94.454869 | -0.060827 | 260.26059 | 93.684305 | -0.09761 | 260.39331 | 93.454499 | -0.113263 | 260.291687 | 93.692035 | -0.137765 | 260.36319 | 93.31269 | -0.212432 | 260.379578 | 92.597302 | -0.294853
260.511536 | 94.804359 | -0.051081 | 260.453857 | 94.454466 | -0.060826 | 260.330994 | 93.683656 | -0.097607 | 260.464691 | 93.453746 | -0.113272 | 260.360535 | 93.691117 | -0.13779 | 260.43222 | 93.311275 | -0.212507 | 260.444397 | 92.595357 | -0.295014
260.590881 | 94.804003 | -0.051093 | 260.51825 | 94.454063 | -0.060825 | 260.403351 | 93.683007 | -0.097604 | 260.533997 | 93.452992 | -0.113281 | 260.430511 | 93.690199 | -0.137814 | 260.495056 | 93.30986 | -0.212582 | 260.509338 | 92.59341 | -0.295177
260.66919 | 94.803648 | -0.051106 | 260.585022 | 94.45366 | -0.060824 | 260.47406 | 93.682357 | -0.097602 | 260.604523 | 93.452239 | -0.113291 | 260.498444 | 93.68928 | -0.137839 | 260.558472 | 93.308444 | -0.212658 | 260.577667 | 92.591461 | -0.295342
260.746277 | 94.803292 | -0.051118 | 260.651276 | 94.453257 | -0.060824 | 260.546631 | 93.681708 | -0.0976 | 260.673614 | 93.451485 | -0.113301 | 260.566894 | 93.68836 | -0.137863 | 260.621429 | 93.307027 | -0.212734 | 260.64798 | 92.589511 | -0.295507
260.819031 | 94.802936 | -0.051129 | 260.719818 | 94.452853 | -0.060824 | 260.616669 | 93.681059 | -0.097598 | 260.743347 | 93.450731 | -0.113311 | 260.634369 | 93.687441 | -0.137888 | 260.684052 | 93.30561 | -0.21281 | 260.723694 | 92.587558 | -0.295674
260.890533 | 94.80258 | -0.051141 | 260.793152 | 94.45245 | -0.060824 | 260.685913 | 93.680409 | -0.097597 | 260.810791 | 93.449977 | -0.113322 | 260.701325 | 93.686521 | -0.137913 | 260.746643 | 93.304192 | -0.212887 | 260.800964 | 92.585604 | -0.295841
260.958069 | 94.802224 | -0.051152 | 260.870544 | 94.452046 | -0.060825 | 260.754791 | 93.67976 | -0.097595 | 260.878662 | 93.449223 | -0.113333 | 260.770844 | 93.6856 | -0.137938 | 260.810761 | 93.302773 | -0.212964 | 260.876648 | 92.583647 | -0.29601
261.02533 | 94.801868 | -0.051164 | 260.948395 | 94.451642 | -0.060825 | 260.823303 | 93.67911 | -0.097594 | 260.943665 | 93.448468 | -0.113344 | 260.841858 | 93.684679 | -0.137962 | 260.877564 | 93.301353 | -0.213041 | 260.951111 | 92.581687 | -0.296178
261.089294 | 94.801512 | -0.051174 | 261.027039 | 94.451238 | -0.060826 | 260.892609 | 93.67846 | -0.097594 | 261.008911 | 93.447712 | -0.113355 | 260.915649 | 93.683758 | -0.137987 | 260.947174 | 93.299933 | -0.213119 | 261.022766 | 92.579725 | -0.296346
261.155121 | 94.801156 | -0.051185 | 261.10495 | 94.450833 | -0.060827 | 260.961487 | 93.67781 | -0.097593 | 261.071625 | 93.446957 | -0.113366 | 260.98938 | 93.682836 | -0.138012 | 261.018494 | 93.298512 | -0.213196 | 261.091614 | 92.57776 | -0.296515
261.221283 | 94.800801 | -0.051195 | 261.182831 | 94.450428 | -0.060828 | 261.033508 | 93.67716 | -0.097593 | 261.138458 | 93.446201 | -0.113377 | 261.069916 | 93.681915 | -0.138037 | 261.094208 | 93.29709 | -0.213274 | 261.155029 | 92.575792 | -0.296683
261.288452 | 94.800445 | -0.051206 | 261.257324 | 94.450023 | -0.06083 | 261.105225 | 93.67651 | -0.097593 | 261.205383 | 93.445444 | -0.113389 | 261.148407 | 93.680992 | -0.138061 | 261.16919 | 93.295667 | -0.213352 | 261.217011 | 92.573821 | -0.29685
261.352875 | 94.80009 | -0.051215 | 261.329742 | 94.449617 | -0.060831 | 261.178345 | 93.67586 | -0.097593 | 261.272125 | 93.444688 | -0.1134 | 261.22876 | 93.68007 | -0.138086 | 261.245361 | 93.294244 | -0.213431 | 261.276123 | 92.571847 | -0.297016
261.415833 | 94.799735 | -0.051225 | 261.401856 | 94.449211 | -0.060832 | 261.251465 | 93.675209 | -0.097593 | 261.33902 | 93.443931 | -0.113412 | 261.307648 | 93.679147 | -0.13811 | 261.319183 | 93.29282 | -0.213509 | 261.337128 | 92.569868 | -0.297181
261.477539 | 94.79938 | -0.051235 | 261.476166 | 94.448805 | -0.060834 | 261.323486 | 93.674559 | -0.097594 | 261.408142 | 93.443174 | -0.113424 | 261.385468 | 93.678224 | -0.138134 | 261.393189 | 93.291395 | -0.213588 | 261.399048 | 92.567886 | -0.297345
261.540955 | 94.799025 | -0.051244 | 261.549835 | 94.448398 | -0.060835 | 261.393677 | 93.673908 | -0.097595 | 261.47702 | 93.442416 | -0.113436 | 261.456757 | 93.677301 | -0.138158 | 261.465515 | 93.28997 | -0.213666 | 261.463043 | 92.5659 | -0.297506
261.604675 | 94.79867 | -0.051253 | 261.620117 | 94.447991 | -0.060837 | 261.463562 | 93.673257 | -0.097596 | 261.54541 | 93.441659 | -0.113448 | 261.527344 | 93.676378 | -0.138182 | 261.53833 | 93.288544 | -0.213745 | 261.530579 | 92.56391 | -0.297665
261.669556 | 94.798315 | -0.051262 | 261.692871 | 94.447584 | -0.060838 | 261.532532 | 93.672606 | -0.097597 | 261.614441 | 93.440901 | -0.113459 | 261.59375 | 93.675455 | -0.138206 | 261.60907 | 93.287117 | -0.213824 | 261.602356 | 92.561917 | -0.297822
261.737427 | 94.79796 | -0.05127 | 261.76651 | 94.447176 | -0.060839 | 261.603729 | 93.671956 | -0.097598 | 261.684815 | 93.440143 | -0.113471 | 261.660736 | 93.674531 | -0.13823 | 261.681488 | 93.28569 | -0.213903 | 261.674835 | 92.559922 | -0.297976
261.809112 | 94.797606 | -0.051279 | 261.838928 | 94.446769 | -0.060841 | 261.675293 | 93.671305 | -0.097599 | 261.756409 | 93.439386 | -0.113483 | 261.725372 | 93.673608 | -0.138253 | 261.752197 | 93.284262 | -0.213982 | 261.750244 | 92.557923 | -0.298127
261.879394 | 94.797251 | -0.051287 | 261.909607 | 94.44636 | -0.060842 | 261.748383 | 93.670654 | -0.097601 | 261.827454 | 93.438628 | -0.113496 | 261.790955 | 93.672685 | -0.138277 | 261.822937 | 93.282834 | -0.214061 | 261.8255 | 92.555923 | -0.298275
261.95517 | 94.796897 | -0.051295 | 261.979187 | 94.445952 | -0.060842 | 261.823395 | 93.670003 | -0.097603 | 261.899139 | 93.43787 | -0.113508 | 261.85437 | 93.671761 | -0.1383 | 261.89447 | 93.281405 | -0.21414 | 261.901672 | 92.553921 | -0.298419
262.03476 | 94.796542 | -0.051302 | 262.048523 | 94.445544 | -0.060843 | 261.8992 | 93.669352 | -0.097604 | 261.97052 | 93.437112 | -0.11352 | 261.922485 | 93.670838 | -0.138324 | 261.96698 | 93.279976 | -0.214219 | 261.974884 | 92.551917 | -0.298561
262.111969 | 94.796188 | -0.05131 | 262.11908 | 94.445135 | -0.060844 | 261.97467 | 93.668701 | -0.097606 | 262.043976 | 93.436353 | -0.113532 | 261.990418 | 93.669915 | -0.138347 | 262.039551 | 93.278546 | -0.214299 | 262.049866 | 92.549912 | -0.298699
262.187836 | 94.795834 | -0.051317 | 262.187439 | 94.444727 | -0.060844 | 262.04837 | 93.66805 | -0.097608 | 262.116638 | 93.435595 | -0.113544 | 262.056549 | 93.668991 | -0.13837 | 262.111664 | 93.277116 | -0.214378 | 262.123352 | 92.547906 | -0.298833
262.261841 | 94.79548 | -0.051324 | 262.257294 | 94.444318 | -0.060845 | 262.121948 | 93.667399 | -0.097611 | 262.184265 | 93.434837 | -0.113556 | 262.121643 | 93.668068 | -0.138393 | 262.185516 | 93.275686 | -0.214458 | 262.194763 | 92.545898 | -0.298964
262.333496 | 94.795126 | -0.051331 | 262.326416 | 94.44391 | -0.060845 | 262.194611 | 93.666748 | -0.097613 | 262.252991 | 93.434079 | -0.113569 | 262.190002 | 93.667144 | -0.138417 | 262.258209 | 93.274255 | -0.214537 | 262.263458 | 92.543889 | -0.299091
262.402985 | 94.794773 | -0.051338 | 262.397553 | 94.443502 | -0.060845 | 262.267151 | 93.666097 | -0.097615 | 262.32074 | 93.433321 | -0.113581 | 262.256714 | 93.666221 | -0.13844 | 262.331573 | 93.272824 | -0.214617 | 262.332428 | 92.541879 | -0.299215
262.47052 | 94.79442 | -0.051345 | 262.465485 | 94.443095 | -0.060845 | 262.338287 | 93.665445 | -0.097618 | 262.384338 | 93.432563 | -0.113593 | 262.323883 | 93.665297 | -0.138463 | 262.404724 | 93.271392 | -0.214697 | 262.399017 | 92.539868 | -0.299335
262.53772 | 94.794066 | -0.051351 | 262.536438 | 94.442687 | -0.060845 | 262.408783 | 93.664794 | -0.09762 | 262.44696 | 93.431805 | -0.113605 | 262.392395 | 93.664374 | -0.138486 | 262.476196 | 93.26996 | -0.214777 | 262.464478 | 92.537856 | -0.299451
262.604065 | 94.793714 | -0.051357 | 262.609161 | 94.44228 | -0.060844 | 262.479889 | 93.664143 | -0.097623 | 262.509064 | 93.431047 | -0.113618 | 262.462647 | 93.66345 | -0.13851 | 262.546082 | 93.268527 | -0.214857 | 262.528595 | 92.535844 | -0.299563
262.671417 | 94.793361 | -0.051363 | 262.684784 | 94.441873 | -0.060844 | 262.549042 | 93.663492 | -0.097625 | 262.571106 | 93.430289 | -0.11363 | 262.53479 | 93.662527 | -0.138533 | 262.615662 | 93.267094 | -0.214937 | 262.596008 | 92.53383 | -0.299671
262.738678 | 94.793009 | -0.051369 | 262.760101 | 94.441466 | -0.060844 | 262.61673 | 93.662841 | -0.097628 | 262.634857 | 93.429531 | -0.113642 | 262.607483 | 93.661603 | -0.138556 | 262.681152 | 93.265661 | -0.215018 | 262.666077 | 92.531816 | -0.299776
262.810486 | 94.792656 | -0.051375 | 262.838989 | 94.44106 | -0.060844 | 262.683807 | 93.66219 | -0.097631 | 262.698731 | 93.428773 | -0.113655 | 262.679291 | 93.66068 | -0.13858 | 262.748016 | 93.264227 | -0.215099 | 262.738983 | 92.529801 | -0.299876
262.88385 | 94.792304 | -0.05138 | 262.918213 | 94.440654 | -0.060844 | 262.753052 | 93.661538 | -0.097633 | 262.765839 | 93.428015 | -0.113667 | 262.752014 | 93.659756 | -0.138603 | 262.81311 | 93.262793 | -0.215179 | 262.814636 | 92.527784 | -0.299972
262.95932 | 94.791953 | -0.051385 | 262.996521 | 94.440249 | -0.060844 | 262.821228 | 93.660887 | -0.097636 | 262.837708 | 93.427257 | -0.113679 | 262.827728 | 93.658832 | -0.138627 | 262.877991 | 93.261358 | -0.215261 | 262.896088 | 92.525766 | -0.300064
263.033569 | 94.791601 | -0.051391 | 263.074127 | 94.439844 | -0.060844 | 262.890717 | 93.660236 | -0.097639 | 262.911774 | 93.426499 | -0.113692 | 262.902374 | 93.657909 | -0.13865 | 262.941223 | 93.259923 | -0.215342 | 262.977234 | 92.523746 | -0.300151
263.108887 | 94.79125 | -0.051396 | 263.149719 | 94.439439 | -0.060845 | 262.958618 | 93.659585 | -0.097642 | 262.984955 | 93.42574 | -0.113704 | 262.971985 | 93.656985 | -0.138674 | 263.009766 | 93.258487 | -0.215423 | 263.05838 | 92.521725 | -0.300235
263.181793 | 94.790899 | -0.0514 | 263.223236 | 94.439035 | -0.060845 | 263.031738 | 93.658935 | -0.097645 | 263.062439 | 93.424982 | -0.113716 | 263.043671 | 93.656061 | -0.138697 | 263.077393 | 93.257051 | -0.215505 | 263.132996 | 92.519702 | -0.300313
263.253815 | 94.790548 | -0.051405 | 263.291657 | 94.438631 | -0.060846 | 263.102875 | 93.658284 | -0.097648 | 263.139801 | 93.424224 | -0.113728 | 263.116089 | 93.655137 | -0.138721 | 263.143951 | 93.255615 | -0.215587 | 263.205627 | 92.517678 | -0.300388
263.3237 | 94.790197 | -0.05141 | 263.359955 | 94.438227 | -0.060847 | 263.17453 | 93.657633 | -0.097651 | 263.214294 | 93.423465 | -0.11374 | 263.188049 | 93.654213 | -0.138745 | 263.210785 | 93.254178 | -0.21567 | 263.272675 | 92.515653 | -0.300458
263.392273 | 94.789846 | -0.051414 | 263.426178 | 94.437823 | -0.060848 | 263.245972 | 93.656982 | -0.097654 | 263.287506 | 93.422707 | -0.113752 | 263.259369 | 93.653289 | -0.138768 | 263.279968 | 93.25274 | -0.215752 | 263.337433 | 92.513627 | -0.300523
263.460724 | 94.789495 | -0.051418 | 263.49469 | 94.437419 | -0.060849 | 263.317352 | 93.656332 | -0.097657 | 263.36261 | 93.421948 | -0.113764 | 263.332214 | 93.652365 | -0.138792 | 263.347229 | 93.251302 | -0.215835 | 263.398987 | 92.511601 | -0.300583
263.527466 | 94.789144 | -0.051423 | 263.564148 | 94.437016 | -0.060851 | 263.38501 | 93.655681 | -0.09766 | 263.432678 | 93.421189 | -0.113775 | 263.405334 | 93.65144 | -0.138816 | 263.413391 | 93.249863 | -0.215918 | 263.459351 | 92.509574 | -0.30064
263.595703 | 94.788794 | -0.051427 | 263.635284 | 94.436612 | -0.060853 | 263.452942 | 93.655031 | -0.097663 | 263.503113 | 93.420431 | -0.113787 | 263.478302 | 93.650516 | -0.138839 | 263.479218 | 93.248423 | -0.216002 | 263.522522 | 92.507546 | -0.300691
263.662964 | 94.788443 | -0.05143 | 263.707642 | 94.436209 | -0.060855 | 263.519653 | 93.65438 | -0.097667 | 263.571686 | 93.419672 | -0.113798 | 263.546234 | 93.649591 | -0.138863 | 263.547302 | 93.246983 | -0.216086 | 263.58728 | 92.505519 | -0.300738
263.732117 | 94.788091 | -0.051434 | 263.781433 | 94.435805 | -0.060857 | 263.589691 | 93.65373 | -0.09767 | 263.638519 | 93.418914 | -0.11381 | 263.612488 | 93.648666 | -0.138886 | 263.617767 | 93.245542 | -0.21617 | 263.651184 | 92.503492 | -0.300781
263.801209 | 94.78774 | -0.051438 | 263.852051 | 94.435402 | -0.060859 | 263.66156 | 93.65308 | -0.097673 | 263.704895 | 93.418155 | -0.113821 | 263.674225 | 93.647741 | -0.138909 | 263.689453 | 93.244101 | -0.216254 | 263.719299 | 92.501465 | -0.300819
263.87027 | 94.787389 | -0.051441 | 263.921905 | 94.434998 | -0.060861 | 263.736969 | 93.65243 | -0.097677 | 263.775513 | 93.417396 | -0.113833 | 263.73706 | 93.646815 | -0.138933 | 263.763306 | 93.24266 | -0.216339 | 263.791809 | 92.499437 | -0.300853
263.93753 | 94.787037 | -0.051445 | 263.988953 | 94.434594 | -0.060864 | 263.812408 | 93.651779 | -0.097681 | 263.84317 | 93.416638 | -0.113844 | 263.796234 | 93.645889 | -0.138956 | 263.839478 | 93.241218 | -0.216424 | 263.865051 | 92.49741 | -0.300882
264.006165 | 94.786685 | -0.051448 | 264.055206 | 94.43419 | -0.060866 | 263.892944 | 93.651129 | -0.097685 | 263.911926 | 93.415879 | -0.113855 | 263.858398 | 93.644963 | -0.138979 | 263.917633 | 93.239775 | -0.21651 | 263.937561 | 92.495383 | -0.300907
264.072449 | 94.786333 | -0.051451 | 264.121033 | 94.433786 | -0.060869 | 263.97522 | 93.650479 | -0.097689 | 263.982758 | 93.41512 | -0.113866 | 263.924164 | 93.644037 | -0.139002 | 263.994934 | 93.238333 | -0.216596 | 264.013367 | 92.493356 | -0.300928
264.142609 | 94.785981 | -0.051454 | 264.1875 | 94.433382 | -0.060872 | 264.055664 | 93.649828 | -0.097693 | 264.053955 | 93.414361 | -0.113877 | 263.995056 | 93.64311 | -0.139025 | 264.068176 | 93.236889 | -0.216682 | 264.090149 | 92.491328 | -0.300944
264.214264 | 94.785629 | -0.051457 | 264.254944 | 94.432977 | -0.060875 | 264.134796 | 93.649177 | -0.097697 | 264.120911 | 93.413602 | -0.113888 | 264.067688 | 93.642183 | -0.139048 | 264.141327 | 93.235446 | -0.216768 | 264.162964 | 92.489301 | -0.300956
264.289307 | 94.785277 | -0.051459 | 264.322845 | 94.432572 | -0.060878 | 264.2146 | 93.648527 | -0.097701 | 264.190918 | 93.412842 | -0.113899 | 264.146393 | 93.641256 | -0.13907 | 264.211945 | 93.234001 | -0.216855 | 264.233612 | 92.487274 | -0.300964
264.363495 | 94.784924 | -0.051462 | 264.392029 | 94.432167 | -0.06088 | 264.290649 | 93.647876 | -0.097705 | 264.260681 | 93.412083 | -0.11391 | 264.223785 | 93.640329 | -0.139093 | 264.278137 | 93.232556 | -0.216943 | 264.304382 | 92.485248 | -0.300967
264.444885 | 94.784572 | -0.051464 | 264.461975 | 94.431762 | -0.060883 | 264.363037 | 93.647225 | -0.09771 | 264.331238 | 93.411324 | -0.113921 | 264.300995 | 93.639401 | -0.139115 | 264.343414 | 93.231111 | -0.217031 | 264.372894 | 92.483223 | -0.300967
264.523865 | 94.78422 | -0.051466 | 264.532776 | 94.431356 | -0.060886 | 264.433899 | 93.646573 | -0.097714 | 264.402618 | 93.410565 | -0.113932 | 264.375458 | 93.638474 | -0.139138 | 264.409607 | 93.229665 | -0.217119 | 264.439056 | 92.481198 | -0.300962
264.599701 | 94.783868 | -0.051468 | 264.602814 | 94.43095 | -0.060888 | 264.505432 | 93.645922 | -0.097718 | 264.474426 | 93.409806 | -0.113942 | 264.447113 | 93.637546 | -0.13916 | 264.479218 | 93.228218 | -0.217208 | 264.504334 | 92.479175 | -0.300953
264.673309 | 94.783516 | -0.05147 | 264.670807 | 94.430544 | -0.060891 | 264.578155 | 93.64527 | -0.097722 | 264.546692 | 93.409047 | -0.113953 | 264.51712 | 93.636618 | -0.139182 | 264.551117 | 93.226771 | -0.217297 | 264.569733 | 92.477154 | -0.30094
264.746643 | 94.783164 | -0.051472 | 264.739197 | 94.430138 | -0.060893 | 264.648987 | 93.644619 | -0.097727 | 264.620209 | 93.408287 | -0.113964 | 264.589539 | 93.635689 | -0.139204 | 264.62262 | 93.225324 | -0.217386 | 264.636383 | 92.475134 | -0.300923
264.81192 | 94.782812 | -0.051474 | 264.806854 | 94.429731 | -0.060895 | 264.718933 | 93.643967 | -0.097731 | 264.693085 | 93.407528 | -0.113975 | 264.660278 | 93.634761 | -0.139226 | 264.697296 | 93.223876 | -0.217476 | 264.70462 | 92.473116 | -0.300903
264.875061 | 94.782461 | -0.051476 | 264.872833 | 94.429324 | -0.060897 | 264.789368 | 93.643315 | -0.097735 | 264.76532 | 93.406768 | -0.113985 | 264.732788 | 93.633832 | -0.139248 | 264.774048 | 93.222427 | -0.217566 | 264.773438 | 92.471099 | -0.300879
264.937195 | 94.78211 | -0.051477 | 264.938873 | 94.428918 | -0.060899 | 264.861969 | 93.642663 | -0.097739 | 264.835022 | 93.406008 | -0.113996 | 264.808899 | 93.632904 | -0.13927 | 264.847656 | 93.220978 | -0.217657 | 264.844269 | 92.469084 | -0.300852
264.999481 | 94.781759 | -0.051478 | 265.010193 | 94.428511 | -0.060901 | 264.933289 | 93.64201 | -0.097743 | 264.90448 | 93.405248 | -0.114006 | 264.887146 | 93.631975 | -0.139291 | 264.917938 | 93.219529 | -0.217748 | 264.917358 | 92.467071 | -0.300821
265.064026 | 94.781409 | -0.05148 | 265.082245 | 94.428104 | -0.060902 | 265.001801 | 93.641358 | -0.097747 | 264.970825 | 93.404488 | -0.114017 | 264.965759 | 93.631046 | -0.139313 | 264.990662 | 93.218079 | -0.21784 | 264.99295 | 92.465059 | -0.300788
265.1297 | 94.781058 | -0.051481 | 265.157776 | 94.427697 | -0.060904 | 265.071381 | 93.640706 | -0.09775 | 265.036652 | 93.403728 | -0.114027 | 265.047882 | 93.630117 | -0.139335 | 265.063843 | 93.216628 | -0.217932 | 265.06543 | 92.463049 | -0.300752
265.196899 | 94.780708 | -0.051482 | 265.234253 | 94.42729 | -0.060905 | 265.141357 | 93.640053 | -0.097754 | 265.101379 | 93.402967 | -0.114037 | 265.129394 | 93.629188 | -0.139357 | 265.133392 | 93.215177 | -0.218025 | 265.139832 | 92.461039 | -0.300713
265.266693 | 94.780358 | -0.051483 | 265.317047 | 94.426882 | -0.060906 | 265.210144 | 93.6394 | -0.097757 | 265.165436 | 93.402207 | -0.114047 | 265.206757 | 93.628259 | -0.139379 | 265.20401 | 93.213724 | -0.218118 | 265.215637 | 92.459032 | -0.300672
265.340851 | 94.780007 | -0.051484 | 265.397095 | 94.426475 | -0.060907 | 265.279205 | 93.638748 | -0.09776 | 265.227508 | 93.401446 | -0.114057 | 265.282593 | 93.62733 | -0.139401 | 265.277374 | 93.212272 | -0.218212 | 265.290314 | 92.457026 | -0.300629
265.415344 | 94.779657 | -0.051485 | 265.477356 | 94.426068 | -0.060908 | 265.348358 | 93.638095 | -0.097763 | 265.291748 | 93.400686 | -0.114067 | 265.35318 | 93.6264 | -0.139423 | 265.348358 | 93.210818 | -0.218306 | 265.361054 | 92.455021 | -0.300584
265.488586 | 94.779307 | -0.051485 | 265.55365 | 94.425661 | -0.060909 | 265.418732 | 93.637442 | -0.097766 | 265.354706 | 93.399925 | -0.114077 | 265.421204 | 93.625471 | -0.139445 | 265.416779 | 93.209364 | -0.2184 | 265.430298 | 92.453018 | -0.300537
265.563721 | 94.778957 | -0.051486 | 265.627685 | 94.425255 | -0.06091 | 265.491119 | 93.63679 | -0.097769 | 265.419617 | 93.399164 | -0.114087 | 265.487488 | 93.624542 | -0.139467 | 265.483002 | 93.207909 | -0.218495 | 265.499023 | 92.451017 | -0.30049
265.639099 | 94.778606 | -0.051487 | 265.69635 | 94.424848 | -0.06091 | 265.560333 | 93.636137 | -0.097771 | 265.487549 | 93.398403 | -0.114097 | 265.552734 | 93.623612 | -0.139489 | 265.546509 | 93.206453 | -0.218591 | 265.568573 | 92.449018 | -0.300441
265.711975 | 94.778256 | -0.051487 | 265.763733 | 94.424442 | -0.060911 | 265.63092 | 93.635485 | -0.097774 | 265.55838 | 93.397642 | -0.114107 | 265.617889 | 93.622683 | -0.139512 | 265.608826 | 93.204997 | -0.218687 | 265.637177 | 92.44702 | -0.300391
265.783447 | 94.777905 | -0.051487 | 265.827332 | 94.424035 | -0.060912 | 265.701019 | 93.634832 | -0.097776 | 265.629974 | 93.396881 | -0.114117 | 265.682678 | 93.621753 | -0.139534 | 265.671722 | 93.203541 | -0.218783 | 265.709045 | 92.445025 | -0.300341
265.854279 | 94.777555 | -0.051488 | 265.892975 | 94.423629 | -0.060912 | 265.774963 | 93.634179 | -0.097778 | 265.702606 | 93.396119 | -0.114126 | 265.749725 | 93.620823 | -0.139557 | 265.732758 | 93.202084 | -0.21888 | 265.781403 | 92.443031 | -0.30029
265.926727 | 94.777204 | -0.051488 | 265.960541 | 94.423223 | -0.060913 | 265.845642 | 93.633527 | -0.09778 | 265.777527 | 93.395358 | -0.114136 | 265.817688 | 93.619893 | -0.13958 | 265.79541 | 93.200626 | -0.218977 | 265.85672 | 92.441039 | -0.30024
265.999451 | 94.776853 | -0.051488 | 266.030334 | 94.422817 | -0.060914 | 265.91922 | 93.632874 | -0.097781 | 265.850342 | 93.394596 | -0.114145 | 265.887817 | 93.618963 | -0.139603 | 265.862976 | 93.199168 | -0.219075 | 265.928558 | 92.439048 | -0.30019
266.07074 | 94.776502 | -0.051488 | 266.099945 | 94.422411 | -0.060915 | 265.992554 | 93.632222 | -0.097783 | 265.923523 | 93.393834 | -0.114154 | 265.957703 | 93.618033 | -0.139626 | 265.933563 | 93.197709 | -0.219174 | 266.002747 | 92.437058 | -0.300141
266.144775 | 94.776151 | -0.051488 | 266.173126 | 94.422005 | -0.060915 | 266.067535 | 93.631569 | -0.097784 | 265.995941 | 93.393072 | -0.114164 | 266.027161 | 93.617102 | -0.139649 | 266.002777 | 93.196249 | -0.219273 | 266.076325 | 92.435069 | -0.300092
266.220093 | 94.7758 | -0.051487 | 266.24762 | 94.421598 | -0.060916 | 266.139221 | 93.630917 | -0.097786 | 266.066742 | 93.39231 | -0.114173 | 266.093689 | 93.616171 | -0.139673 | 266.075989 | 93.194789 | -0.219373 | 266.149414 | 92.433081 | -0.300045
266.292053 | 94.775449 | -0.051487 | 266.317444 | 94.421192 | -0.060917 | 266.213562 | 93.630264 | -0.097787 | 266.13739 | 93.391548 | -0.114182 | 266.15979 | 93.61524 | -0.139696 | 266.151215 | 93.193329 | -0.219473 | 266.21814 | 92.431093 | -0.299998
266.361237 | 94.775099 | -0.051487 | 266.386169 | 94.420786 | -0.060918 | 266.28595 | 93.629612 | -0.097788 | 266.209992 | 93.390787 | -0.114191 | 266.224945 | 93.614309 | -0.13972 | 266.225433 | 93.191867 | -0.219573 | 266.286987 | 92.429106 | -0.299953
266.431458 | 94.774748 | -0.051486 | 266.456604 | 94.42038 | -0.060919 | 266.358948 | 93.628959 | -0.097789 | 266.279968 | 93.390025 | -0.1142 | 266.28949 | 93.613377 | -0.139744 | 266.297913 | 93.190405 | -0.219675 | 266.354034 | 92.427118 | -0.29991
266.50061 | 94.774399 | -0.051486 | 266.526916 | 94.419974 | -0.06092 | 266.431091 | 93.628307 | -0.09779 | 266.353821 | 93.389263 | -0.114209 | 266.356049 | 93.612445 | -0.139768 | 266.369659 | 93.188942 | -0.219776 | 266.420288 | 92.425131 | -0.299868
266.567993 | 94.77405 | -0.051485 | 266.595306 | 94.419567 | -0.060922 | 266.504425 | 93.627655 | -0.097791 | 266.426209 | 93.388501 | -0.114218 | 266.424042 | 93.611513 | -0.139793 | 266.440613 | 93.187479 | -0.219879 | 266.48642 | 92.423145 | -0.299827
266.637299 | 94.773701 | -0.051484 | 266.664337 | 94.419161 | -0.060923 | 266.576263 | 93.627003 | -0.097791 | 266.497742 | 93.38774 | -0.114227 | 266.494598 | 93.610581 | -0.139817 | 266.512024 | 93.186015 | -0.219982 | 266.552918 | 92.421159 | -0.299788
266.710907 | 94.773353 | -0.051484 | 266.73407 | 94.418755 | -0.060924 | 266.646271 | 93.626351 | -0.097792 | 266.566986 | 93.386979 | -0.114236 | 266.564484 | 93.609648 | -0.139842 | 266.580689 | 93.18455 | -0.220085 | 266.619995 | 92.419173 | -0.299751
266.78595 | 94.773006 | -0.051483 | 266.805237 | 94.418348 | -0.060925 | 266.715149 | 93.625699 | -0.097793 | 266.639465 | 93.386217 | -0.114245 | 266.639343 | 93.608715 | -0.139867 | 266.650665 | 93.183085 | -0.220189 | 266.685516 | 92.417187 | -0.299716
266.862885 | 94.77266 | -0.051482 | 266.874939 | 94.417942 | -0.060926 | 266.782227 | 93.625047 | -0.097794 | 266.709259 | 93.385456 | -0.114254 | 266.711975 | 93.607782 | -0.139891 | 266.718231 | 93.181618 | -0.220294 | 266.752411 | 92.415202 | -0.299683
266.939301 | 94.772315 | -0.051481 | 266.944336 | 94.417535 | -0.060927 | 266.848084 | 93.624396 | -0.097794 | 266.777374 | 93.384695 | -0.114263 | 266.786072 | 93.606849 | -0.139916 | 266.78653 | 93.180151 | -0.220399 | 266.817627 | 92.413218 | -0.299651
267.014801 | 94.771971 | -0.05148 | 267.014343 | 94.417128 | -0.060928 | 266.912476 | 93.623744 | -0.097795 | 266.844482 | 93.383934 | -0.114272 | 266.860413 | 93.605916 | -0.139942 | 266.85199 | 93.178684 | -0.220504 | 266.885315 | 92.411234 | -0.299623
267.088043 | 94.771628 | -0.051479 | 267.088226 | 94.416721 | -0.060929 | 266.97345 | 93.623093 | -0.097796 | 266.913666 | 93.383173 | -0.114281 | 266.935486 | 93.604982 | -0.139967 | 266.920563 | 93.177216 | -0.22061 | 266.953918 | 92.40925 | -0.299596
267.15921 | 94.771286 | -0.051479 | 267.163483 | 94.416314 | -0.06093 | 267.033386 | 93.622441 | -0.097797 | 266.982758 | 93.382412 | -0.114291 | 267.008881 | 93.604049 | -0.139992 | 266.988586 | 93.175746 | -0.220716 | 267.022644 | 92.407266 | -0.299572
267.225037 | 94.770944 | -0.051478 | 267.2388 | 94.415907 | -0.060931 | 267.095093 | 93.62179 | -0.097798 | 267.051758 | 93.381651 | -0.1143 | 267.084961 | 93.603115 | -0.140018 | 267.059082 | 93.174277 | -0.220823 | 267.09198 | 92.405283 | -0.29955
267.289581 | 94.770604 | -0.051477 | 267.318878 | 94.415499 | -0.060931 | 267.157135 | 93.621138 | -0.097798 | 267.121094 | 93.38089 | -0.114309 | 267.160919 | 93.602181 | -0.140044 | 267.129334 | 93.172806 | -0.220931 | 267.16449 | 92.403299 | -0.299531
267.355103 | 94.770265 | -0.051476 | 267.402771 | 94.415092 | -0.060931 | 267.222565 | 93.620487 | -0.097799 | 267.192078 | 93.380129 | -0.114319 | 267.240204 | 93.601247 | -0.14007 | 267.203308 | 93.171335 | -0.221039 | 267.236145 | 92.401315 | -0.299514
267.421082 | 94.769927 | -0.051476 | 267.484863 | 94.414685 | -0.060932 | 267.290588 | 93.619836 | -0.0978 | 267.262665 | 93.379368 | -0.114329 | 267.317688 | 93.600313 | -0.140096 | 267.276337 | 93.169862 | -0.221147 | 267.309387 | 92.399331 | -0.2995
267.483765 | 94.769589 | -0.051475 | 267.565125 | 94.414278 | -0.060932 | 267.362122 | 93.619185 | -0.097801 | 267.331879 | 93.378607 | -0.114338 | 267.394196 | 93.599379 | -0.140122 | 267.349304 | 93.168389 | -0.221255 | 267.381256 | 92.397346 | -0.299488
267.550903 | 94.769253 | -0.051475 | 267.643127 | 94.413871 | -0.060931 | 267.436646 | 93.618534 | -0.097802 | 267.400818 | 93.377846 | -0.114348 | 267.466858 | 93.598445 | -0.140149 | 267.421448 | 93.166915 | -0.221364 | 267.452972 | 92.395361 | -0.29948
267.619904 | 94.768917 | -0.051474 | 267.717041 | 94.413465 | -0.060931 | 267.513336 | 93.617882 | -0.097803 | 267.469055 | 93.377085 | -0.114359 | 267.541107 | 93.597511 | -0.140175 | 267.493347 | 93.165441 | -0.221474 | 267.521027 | 92.393375 | -0.299474
267.688812 | 94.768581 | -0.051474 | 267.786743 | 94.413058 | -0.06093 | 267.589325 | 93.617231 | -0.097804 | 267.538086 | 93.376324 | -0.114369 | 267.611969 | 93.596577 | -0.140202 | 267.562988 | 93.163965 | -0.221583 | 267.591461 | 92.391388 | -0.29947
267.75592 | 94.768246 | -0.051474 | 267.850952 | 94.412652 | -0.06093 | 267.663666 | 93.61658 | -0.097805 | 267.606384 | 93.375562 | -0.114379 | 267.680359 | 93.595642 | -0.140229 | 267.629944 | 93.162488 | -0.221693 | 267.662353 | 92.389401 | -0.29947
267.821716 | 94.767912 | -0.051473 | 267.913178 | 94.412246 | -0.060929 | 267.736755 | 93.615928 | -0.097806 | 267.670959 | 93.374801 | -0.11439 | 267.748016 | 93.594708 | -0.140256 | 267.69754 | 93.16101 | -0.221804 | 267.733154 | 92.387413 | -0.299473
267.886475 | 94.767578 | -0.051473 | 267.972839 | 94.41184 | -0.060928 | 267.806824 | 93.615277 | -0.097807 | 267.735779 | 93.374039 | -0.114401 | 267.819031 | 93.593774 | -0.140283 | 267.763855 | 93.159531 | -0.221914 | 267.804749 | 92.385425 | -0.299478
267.951843 | 94.767245 | -0.051473 | 268.035523 | 94.411434 | -0.060927 | 267.875916 | 93.614625 | -0.097808 | 267.801758 | 93.373277 | -0.114412 | 267.889252 | 93.592839 | -0.140311 | 267.831726 | 93.158052 | -0.222025 | 267.880585 | 92.383436 | -0.299486
268.01474 | 94.766911 | -0.051474 | 268.096069 | 94.411028 | -0.060926 | 267.945557 | 93.613973 | -0.097809 | 267.865662 | 93.372515 | -0.114422 | 267.959778 | 93.591905 | -0.140339 | 267.899231 | 93.156571 | -0.222136 | 267.956848 | 92.381446 | -0.299497
268.080627 | 94.766578 | -0.051474 | 268.160278 | 94.410623 | -0.060926 | 268.016144 | 93.613321 | -0.09781 | 267.929382 | 93.371752 | -0.114433 | 268.031311 | 93.59097 | -0.140367 | 267.96637 | 93.155089 | -0.222247 | 268.035736 | 92.379456 | -0.29951
268.147369 | 94.766245 | -0.051474 | 268.226929 | 94.410217 | -0.060925 | 268.091736 | 93.612668 | -0.097811 | 267.993103 | 93.370989 | -0.114444 | 268.105041 | 93.590035 | -0.140395 | 268.033814 | 93.153606 | -0.222358 | 268.115753 | 92.377465 | -0.299527
268.218506 | 94.765912 | -0.051475 | 268.295837 | 94.409812 | -0.060924 | 268.171692 | 93.612016 | -0.097812 | 268.059906 | 93.370226 | -0.114456 | 268.180237 | 93.5891 | -0.140423 | 268.102203 | 93.152122 | -0.22247 | 268.196808 | 92.375473 | -0.299546
268.289612 | 94.765579 | -0.051475 | 268.36496 | 94.409406 | -0.060923 | 268.253967 | 93.611363 | -0.097813 | 268.128357 | 93.369462 | -0.114467 | 268.256012 | 93.588165 | -0.140452 | 268.167419 | 93.150637 | -0.222581 | 268.275574 | 92.373481 | -0.299568
268.365997 | 94.765246 | -0.051476 | 268.438965 | 94.409001 | -0.060922 | 268.337341 | 93.61071 | -0.097813 | 268.198303 | 93.368699 | -0.114478 | 268.331146 | 93.58723 | -0.14048 | 268.23584 | 93.149152 | -0.222693 | 268.351105 | 92.371488 | -0.299592
268.443543 | 94.764913 | -0.051477 | 268.512573 | 94.408596 | -0.060921 | 268.42395 | 93.610056 | -0.097814 | 268.2724 | 93.367935 | -0.114489 | 268.407532 | 93.586295 | -0.140509 | 268.303803 | 93.147665 | -0.222804 | 268.422028 | 92.369494 | -0.299619
268.522278 | 94.76458 | -0.051478 | 268.587799 | 94.40819 | -0.06092 | 268.506439 | 93.609403 | -0.097814 | 268.348999 | 93.36717 | -0.1145 | 268.486145 | 93.585359 | -0.140539 | 268.373047 | 93.146177 | -0.222916 | 268.493652 | 92.3675 | -0.299649
268.597229 | 94.764246 | -0.051479 | 268.661926 | 94.407785 | -0.060919 | 268.585663 | 93.60875 | -0.097814 | 268.425476 | 93.366406 | -0.114511 | 268.562805 | 93.584423 | -0.140568 | 268.441254 | 93.144689 | -0.223028 | 268.561676 | 92.365506 | -0.299681
268.67157 | 94.763913 | -0.05148 | 268.733887 | 94.407379 | -0.060918 | 268.658356 | 93.608096 | -0.097814 | 268.499207 | 93.365641 | -0.114522 | 268.633942 | 93.583487 | -0.140598 | 268.514343 | 93.143199 | -0.223139 | 268.62915 | 92.36351 | -0.299716
268.740662 | 94.76358 | -0.051481 | 268.803864 | 94.406974 | -0.060918 | 268.731873 | 93.607442 | -0.097814 | 268.574371 | 93.364877 | -0.114533 | 268.704315 | 93.58255 | -0.140627 | 268.586761 | 93.141709 | -0.223251 | 268.69281 | 92.361515 | -0.299753
268.806702 | 94.763247 | -0.051482 | 268.873962 | 94.406569 | -0.060917 | 268.799377 | 93.606789 | -0.097813 | 268.649414 | 93.364112 | -0.114544 | 268.772034 | 93.581613 | -0.140657 | 268.65863 | 93.140218 | -0.223363 | 268.759277 | 92.359519 | -0.299793
268.871887 | 94.762913 | -0.051483 | 268.939789 | 94.406163 | -0.060917 | 268.865601 | 93.606135 | -0.097813 | 268.721252 | 93.363347 | -0.114554 | 268.835907 | 93.580676 | -0.140687 | 268.730804 | 93.138727 | -0.223474 | 268.822479 | 92.357523 | -0.299835
268.936829 | 94.76258 | -0.051485 | 269.004089 | 94.405757 | -0.060916 | 268.930298 | 93.605482 | -0.097812 | 268.792511 | 93.362582 | -0.114565 | 268.899231 | 93.579739 | -0.140717 | 268.804932 | 93.137235 | -0.223586 | 268.888275 | 92.355526 | -0.29988
269.00235 | 94.762246 | -0.051486 | 269.069763 | 94.405352 | -0.060916 | 268.995422 | 93.604829 | -0.097812 | 268.867859 | 93.361816 | -0.114575 | 268.963562 | 93.578801 | -0.140748 | 268.877869 | 93.135742 | -0.223698 | 268.955505 | 92.35353 | -0.299927
269.068115 | 94.761912 | -0.051488 | 269.136383 | 94.404946 | -0.060915 | 269.060638 | 93.604175 | -0.097811 | 268.942291 | 93.361051 | -0.114586 | 269.03183 | 93.577864 | -0.140778 | 268.951843 | 93.134249 | -0.223809 | 269.024933 | 92.351533 | -0.299976
269.136902 | 94.761578 | -0.051489 | 269.201691 | 94.40454 | -0.060915 | 269.129883 | 93.603522 | -0.09781 | 269.015167 | 93.360286 | -0.114596 | 269.102875 | 93.576926 | -0.140809 | 269.026428 | 93.132755 | -0.223921 | 269.094879 | 92.349535 | -0.300028
269.206207 | 94.761244 | -0.051491 | 269.272278 | 94.404133 | -0.060914 | 269.199982 | 93.60287 | -0.097809 | 269.086975 | 93.359521 | -0.114606 | 269.17334 | 93.575988 | -0.14084 | 269.101776 | 93.131261 | -0.224033 | 269.165619 | 92.347537 | -0.300081
269.279602 | 94.76091 | -0.051493 | 269.346008 | 94.403727 | -0.060914 | 269.274353 | 93.602217 | -0.097808 | 269.154724 | 93.358756 | -0.114616 | 269.246185 | 93.57505 | -0.140871 | 269.177582 | 93.129766 | -0.224144 | 269.233856 | 92.345539 | -0.300137
269.353119 | 94.760575 | -0.051494 | 269.419617 | 94.40332 | -0.060914 | 269.351654 | 93.601565 | -0.097808 | 269.217773 | 93.357992 | -0.114626 | 269.318481 | 93.574112 | -0.140902 | 269.250061 | 93.128271 | -0.224256 | 269.302704 | 92.343539 | -0.300194
269.427002 | 94.760241 | -0.051496 | 269.496033 | 94.402913 | -0.060913 | 269.429321 | 93.600912 | -0.097807 | 269.277893 | 93.357227 | -0.114636 | 269.391357 | 93.573173 | -0.140933 | 269.318115 | 93.126775 | -0.224368 | 269.371124 | 92.341539 | -0.300254
269.499908 | 94.759906 | -0.051498 | 269.571289 | 94.402506 | -0.060913 | 269.505249 | 93.60026 | -0.097806 | 269.334747 | 93.356462 | -0.114646 | 269.460388 | 93.572235 | -0.140964 | 269.385651 | 93.125278 | -0.22448 | 269.43866 | 92.339538 | -0.300315
269.572784 | 94.759572 | -0.0515 | 269.645691 | 94.402099 | -0.060912 | 269.582306 | 93.599609 | -0.097806 | 269.391449 | 93.355697 | -0.114656 | 269.531555 | 93.571296 | -0.140996 | 269.449036 | 93.123781 | -0.224592 | 269.503265 | 92.337537 | -0.300377
269.641541 | 94.759237 | -0.051502 | 269.720306 | 94.401692 | -0.060911 | 269.658905 | 93.598957 | -0.097805 | 269.453125 | 93.354932 | -0.114666 | 269.601135 | 93.570357 | -0.141027 | 269.510132 | 93.122284 | -0.224704 | 269.569611 | 92.335535 | -0.300441
269.712311 | 94.758903 | -0.051504 | 269.794861 | 94.401285 | -0.06091 | 269.730652 | 93.598306 | -0.097805 | 269.519196 | 93.354168 | -0.114676 | 269.670532 | 93.569418 | -0.141059 | 269.568878 | 93.120786 | -0.224816 | 269.637146 | 92.333532 | -0.300506
269.782074 | 94.758568 | -0.051506 | 269.868286 | 94.400878 | -0.060909 | 269.799255 | 93.597654 | -0.097805 | 269.586395 | 93.353403 | -0.114686 | 269.73819 | 93.568478 | -0.14109 | 269.631012 | 93.119287 | -0.224928 | 269.702942 | 92.331528 | -0.300573
269.853607 | 94.758234 | -0.051509 | 269.940216 | 94.400471 | -0.060908 | 269.867188 | 93.597003 | -0.097805 | 269.661438 | 93.352639 | -0.114696 | 269.807922 | 93.567539 | -0.141122 | 269.692627 | 93.117788 | -0.22504 | 269.76947 | 92.329525 | -0.300641
269.923187 | 94.757899 | -0.051511 | 270.012787 | 94.400064 | -0.060907 | 269.933472 | 93.596353 | -0.097805 | 269.741669 | 93.351875 | -0.114707 | 269.874756 | 93.566599 | -0.141154 | 269.758209 | 93.116288 | -0.225152 | 269.840637 | 92.32752 | -0.300709
269.996277 | 94.757565 | -0.051513 | 270.083344 | 94.399657 | -0.060905 | 269.996979 | 93.595702 | -0.097805 | 269.821869 | 93.351111 | -0.114717 | 269.943329 | 93.565659 | -0.141186 | 269.826019 | 93.114787 | -0.225264 | 269.913361 | 92.325516 | -0.300779
270.068146 | 94.75723 | -0.051516 | 270.153748 | 94.39925 | -0.060904 | 270.059631 | 93.595051 | -0.097805 | 269.901428 | 93.350347 | -0.114727 | 270.010895 | 93.564719 | -0.141218 | 269.894714 | 93.113286 | -0.225377 | 269.984558 | 92.323511 | -0.30085
270.13858 | 94.756895 | -0.051518 | 270.22229 | 94.398843 | -0.060902 | 270.122864 | 93.594401 | -0.097806 | 269.980591 | 93.349583 | -0.114737 | 270.077972 | 93.563778 | -0.14125 | 269.965973 | 93.111784 | -0.225489 | 270.055481 | 92.321505 | -0.300922
270.208923 | 94.756559 | -0.051521 | 270.290955 | 94.398436 | -0.0609 | 270.187225 | 93.59375 | -0.097807 | 270.058594 | 93.348819 | -0.114748 | 270.146301 | 93.562838 | -0.141282 | 270.039246 | 93.110281 | -0.225602 | 270.127564 | 92.3195 | -0.300994
270.281982 | 94.756223 | -0.051524 | 270.358521 | 94.398029 | -0.060897 | 270.251556 | 93.5931 | -0.097808 | 270.135681 | 93.348055 | -0.114758 | 270.217011 | 93.561897 | -0.141314 | 270.110291 | 93.108777 | -0.225714 | 270.200745 | 92.317494 | -0.301067
270.352722 | 94.755887 | -0.051526 | 270.429047 | 94.397623 | -0.060895 | 270.315857 | 93.592449 | -0.097809 | 270.211853 | 93.347291 | -0.114769 | 270.286011 | 93.560956 | -0.141347 | 270.182922 | 93.107273 | -0.225827 | 270.275909 | 92.315488 | -0.301141
270.422821 | 94.755551 | -0.051529 | 270.501831 | 94.397216 | -0.060892 | 270.382294 | 93.591798 | -0.097811 | 270.287109 | 93.346527 | -0.11478 | 270.355408 | 93.560014 | -0.141379 | 270.257568 | 93.105768 | -0.225939 | 270.352356 | 92.313481 | -0.301215
270.492859 | 94.755214 | -0.051532 | 270.575928 | 94.39681 | -0.060889 | 270.456482 | 93.591147 | -0.097813 | 270.35907 | 93.345763 | -0.11479 | 270.427338 | 93.559072 | -0.141411 | 270.330597 | 93.104262 | -0.226052 | 270.429993 | 92.311474 | -0.30129
270.564514 | 94.754877 | -0.051535 | 270.654236 | 94.396404 | -0.060886 | 270.533783 | 93.590496 | -0.097814 | 270.429657 | 93.344999 | -0.114801 | 270.500427 | 93.55813 | -0.141444 | 270.402069 | 93.102755 | -0.226165 | 270.508331 | 92.309466 | -0.301364
270.636749 | 94.754539 | -0.051538 | 270.734192 | 94.395998 | -0.060883 | 270.609772 | 93.589845 | -0.097816 | 270.497345 | 93.344235 | -0.114812 | 270.570252 | 93.557187 | -0.141476 | 270.476868 | 93.101248 | -0.226277 | 270.588409 | 92.307458 | -0.30144
270.709564 | 94.754201 | -0.051541 | 270.814148 | 94.395592 | -0.060879 | 270.687256 | 93.589194 | -0.097819 | 270.564392 | 93.343471 | -0.114824 | 270.643982 | 93.556244 | -0.141508 | 270.551819 | 93.099739 | -0.22639 | 270.662537 | 92.305449 | -0.301515
270.782959 | 94.753863 | -0.051544 | 270.890289 | 94.395186 | -0.060876 | 270.763611 | 93.588542 | -0.097821 | 270.631805 | 93.342707 | -0.114835 | 270.720612 | 93.5553 | -0.141541 | 270.622742 | 93.09823 | -0.226502 | 270.736237 | 92.30344 | -0.301591
270.859283 | 94.753525 | -0.051547 | 270.968445 | 94.394781 | -0.060872 | 270.836395 | 93.587891 | -0.097823 | 270.700928 | 93.341942 | -0.114846 | 270.796478 | 93.554356 | -0.141573 | 270.6922 | 93.09672 | -0.226615 | 270.808868 | 92.301431 | -0.301667
270.93219 | 94.753186 | -0.05155 | 271.04007 | 94.394376 | -0.060869 | 270.908112 | 93.587239 | -0.097826 | 270.770081 | 93.341178 | -0.114858 | 270.873383 | 93.553411 | -0.141605 | 270.760773 | 93.095209 | -0.226727 | 270.878998 | 92.299421 | -0.301743
271.002685 | 94.752846 | -0.051553 | 271.109436 | 94.393971 | -0.060865 | 270.97934 | 93.586587 | -0.097829 | 270.841614 | 93.340413 | -0.114869 | 270.949585 | 93.552466 | -0.141637 | 270.828064 | 93.093698 | -0.226839 | 270.94458 | 92.29741 | -0.301819
271.068054 | 94.752507 | -0.051557 | 271.176849 | 94.393567 | -0.060861 | 271.051727 | 93.585935 | -0.097832 | 270.913452 | 93.339648 | -0.114881 | 271.02417 | 93.551521 | -0.141669 | 270.894073 | 93.092185 | -0.226952 | 271.009522 | 92.295399 | -0.301895
271.132385 | 94.752167 | -0.05156 | 271.244629 | 94.393162 | -0.060857 | 271.127625 | 93.585283 | -0.097834 | 270.984436 | 93.338883 | -0.114893 | 271.096741 | 93.550575 | -0.141701 | 270.959992 | 93.090672 | -0.227064 | 271.075409 | 92.293387 | -0.301972
271.19342 | 94.751827 | -0.051563 | 271.311676 | 94.392758 | -0.060853 | 271.200928 | 93.584631 | -0.097838 | 271.054504 | 93.338118 | -0.114905 | 271.166168 | 93.549629 | -0.141732 | 271.026672 | 93.089159 | -0.227176 | 271.143982 | 92.291375 | -0.302048
271.254578 | 94.751487 | -0.051567 | 271.38092 | 94.392354 | -0.06085 | 271.277191 | 93.583979 | -0.097841 | 271.123535 | 93.337353 | -0.114916 | 271.233551 | 93.548682 | -0.141764 | 271.096375 | 93.087644 | -0.227288 | 271.21167 | 92.289362 | -0.302124
271.315582 | 94.751146 | -0.05157 | 271.448578 | 94.39195 | -0.060846 | 271.352051 | 93.583326 | -0.097844 | 271.190735 | 93.336587 | -0.114928 | 271.299377 | 93.547736 | -0.141796 | 271.167786 | 93.086129 | -0.227401 | 271.283081 | 92.287348 | -0.3022
271.379456 | 94.750805 | -0.051573 | 271.518036 | 94.391546 | -0.060842 | 271.428284 | 93.582674 | -0.097847 | 271.255859 | 93.335821 | -0.11494 | 271.365784 | 93.546789 | -0.141827 | 271.2388 | 93.084613 | -0.227513 | 271.354431 | 92.285333 | -0.302276
271.449066 | 94.750465 | -0.051577 | 271.585266 | 94.391142 | -0.060838 | 271.499207 | 93.582021 | -0.097851 | 271.32251 | 93.335055 | -0.114952 | 271.430847 | 93.545841 | -0.141858 | 271.309631 | 93.083096 | -0.227625 | 271.429871 | 92.283318 | -0.302352
271.521057 | 94.750124 | -0.05158 | 271.650696 | 94.390738 | -0.060835 | 271.571716 | 93.581369 | -0.097854 | 271.387482 | 93.334288 | -0.114964 | 271.497833 | 93.544894 | -0.141889 | 271.38031 | 93.081578 | -0.227737 | 271.502197 | 92.281301 | -0.302428
271.592834 | 94.749783 | -0.051584 | 271.712982 | 94.390334 | -0.060831 | 271.641296 | 93.580716 | -0.097858 | 271.454376 | 93.333522 | -0.114976 | 271.566528 | 93.543946 | -0.14192 | 271.45105 | 93.08006 | -0.22785 | 271.577728 | 92.279284 | -0.302503
271.665741 | 94.749442 | -0.051587 | 271.778809 | 94.389929 | -0.060828 | 271.712311 | 93.580064 | -0.097861 | 271.523407 | 93.332755 | -0.114988 | 271.638123 | 93.542997 | -0.141951 | 271.516998 | 93.078541 | -0.227962 | 271.651306 | 92.277266 | -0.302578
271.736969 | 94.749102 | -0.051591 | 271.843536 | 94.389525 | -0.060824 | 271.781586 | 93.579411 | -0.097865 | 271.593414 | 93.331987 | -0.115 | 271.710053 | 93.542049 | -0.141981 | 271.583099 | 93.077021 | -0.228074 | 271.72583 | 92.275248 | -0.302652
271.80365 | 94.748761 | -0.051595 | 271.907013 | 94.38912 | -0.060821 | 271.854492 | 93.578759 | -0.097869 | 271.66507 | 93.33122 | -0.115011 | 271.784302 | 93.5411 | -0.142012 | 271.650238 | 93.075501 | -0.228187 | 271.7966 | 92.273228 | -0.302726
271.865662 | 94.748421 | -0.051598 | 271.972015 | 94.388715 | -0.060817 | 271.926086 | 93.578107 | -0.097872 | 271.739563 | 93.330452 | -0.115023 | 271.858093 | 93.540151 | -0.142042 | 271.717896 | 93.073979 | -0.228299 | 271.869263 | 92.271209 | -0.3028
271.927918 | 94.748081 | -0.051602 | 272.039886 | 94.38831 | -0.060814 | 271.998474 | 93.577454 | -0.097876 | 271.811798 | 93.329685 | -0.115035 | 271.930878 | 93.539202 | -0.142072 | 271.783875 | 93.072457 | -0.228411 | 271.93927 | 92.269188 | -0.302873
271.993225 | 94.747741 | -0.051606 | 272.107727 | 94.387905 | -0.06081 | 272.068909 | 93.576802 | -0.09788 | 271.886505 | 93.328917 | -0.115047 | 272.002747 | 93.538253 | -0.142101 | 271.848694 | 93.070935 | -0.228524 | 272.009003 | 92.267167 | -0.302946
272.058441 | 94.747402 | -0.05161 | 272.176086 | 94.387499 | -0.060806 | 272.138855 | 93.57615 | -0.097885 | 271.960144 | 93.328149 | -0.115058 | 272.073151 | 93.537304 | -0.142131 | 271.913117 | 93.069411 | -0.228637 | 272.077148 | 92.265145 | -0.303018
272.125519 | 94.747063 | -0.051614 | 272.243866 | 94.387093 | -0.060803 | 272.205963 | 93.575498 | -0.097889 | 272.032623 | 93.327381 | -0.11507 | 272.141724 | 93.536354 | -0.14216 | 271.977814 | 93.067887 | -0.228749 | 272.143982 | 92.263123 | -0.30309
272.197205 | 94.746724 | -0.051618 | 272.31131 | 94.386687 | -0.060799 | 272.269104 | 93.574846 | -0.097893 | 272.101044 | 93.326613 | -0.115081 | 272.20636 | 93.535405 | -0.142189 | 272.041504 | 93.066362 | -0.228862 | 272.209717 | 92.2611 | -0.303161
272.272308 | 94.746385 | -0.051622 | 272.381012 | 94.386281 | -0.060794 | 272.331696 | 93.574193 | -0.097897 | 272.170837 | 93.325844 | -0.115092 | 272.27182 | 93.534455 | -0.142218 | 272.106659 | 93.064837 | -0.228975 | 272.27359 | 92.259077 | -0.303233
272.347138 | 94.746046 | -0.051626 | 272.449799 | 94.385874 | -0.06079 | 272.394257 | 93.573541 | -0.097902 | 272.237885 | 93.325076 | -0.115104 | 272.334137 | 93.533506 | -0.142247 | 272.171112 | 93.063311 | -0.229088 | 272.338562 | 92.257053 | -0.303303
272.422394 | 94.745707 | -0.051631 | 272.517548 | 94.385467 | -0.060785 | 272.459656 | 93.572889 | -0.097907 | 272.302856 | 93.324308 | -0.115115 | 272.396668 | 93.532556 | -0.142276 | 272.240967 | 93.061783 | -0.229202 | 272.402802 | 92.255028 | -0.303373
272.497009 | 94.745368 | -0.051635 | 272.586365 | 94.38506 | -0.06078 | 272.528625 | 93.572237 | -0.097911 | 272.368042 | 93.323539 | -0.115126 | 272.460754 | 93.531606 | -0.142304 | 272.310303 | 93.060255 | -0.229315 | 272.470367 | 92.253003 | -0.303443
272.569733 | 94.745029 | -0.05164 | 272.658234 | 94.384652 | -0.060775 | 272.600555 | 93.571584 | -0.097916 | 272.435761 | 93.322771 | -0.115137 | 272.528381 | 93.530656 | -0.142332 | 272.38385 | 93.058726 | -0.229429 | 272.539734 | 92.250977 | -0.303512
272.641296 | 94.744691 | -0.051644 | 272.729492 | 94.384245 | -0.060769 | 272.675385 | 93.570932 | -0.097921 | 272.502258 | 93.322002 | -0.115148 | 272.598328 | 93.529706 | -0.14236 | 272.458893 | 93.057196 | -0.229542 | 272.611023 | 92.24895 | -0.30358
272.711609 | 94.744352 | -0.051649 | 272.798279 | 94.383837 | -0.060763 | 272.755127 | 93.57028 | -0.097926 | 272.56842 | 93.321234 | -0.115159 | 272.672913 | 93.528756 | -0.142388 | 272.53595 | 93.055666 | -0.229656 | 272.685791 | 92.246923 | -0.303648
272.780823 | 94.744014 | -0.051654 | 272.870056 | 94.383429 | -0.060757 | 272.834198 | 93.569627 | -0.097931 | 272.63562 | 93.320466 | -0.115171 | 272.74704 | 93.527806 | -0.142416 | 272.608459 | 93.054134 | -0.22977 | 272.765289 | 92.244895 | -0.303716
272.851166 | 94.743675 | -0.051659 | 272.943573 | 94.383022 | -0.06075 | 272.913574 | 93.568975 | -0.097937 | 272.703827 | 93.319697 | -0.115182 | 272.823029 | 93.526856 | -0.142443 | 272.682312 | 93.052602 | -0.229884 | 272.844543 | 92.242866 | -0.303782
272.923828 | 94.743337 | -0.051664 | 273.017212 | 94.382614 | -0.060743 | 272.991638 | 93.568322 | -0.097942 | 272.772247 | 93.318929 | -0.115193 | 272.896637 | 93.525906 | -0.142471 | 272.75415 | 93.051068 | -0.229999 | 272.92514 | 92.240838 | -0.303849
272.993195 | 94.742998 | -0.05167 | 273.090393 | 94.382206 | -0.060736 | 273.068024 | 93.56767 | -0.097948 | 272.841522 | 93.318161 | -0.115205 | 272.967529 | 93.524956 | -0.142498 | 272.826294 | 93.049534 | -0.230113 | 273.003571 | 92.238808 | -0.303914
273.064239 | 94.74266 | -0.051675 | 273.16333 | 94.381799 | -0.060728 | 273.140442 | 93.567017 | -0.097953 | 272.910034 | 93.317393 | -0.115216 | 273.032654 | 93.524006 | -0.142525 | 272.900208 | 93.047999 | -0.230227 | 273.08017 | 92.236779 | -0.303979
273.136505 | 94.742321 | -0.051681 | 273.237122 | 94.381392 | -0.06072 | 273.209961 | 93.566365 | -0.097959 | 272.979157 | 93.316624 | -0.115228 | 273.099548 | 93.523055 | -0.142552 | 272.976563 | 93.046464 | -0.230342 | 273.153656 | 92.234748 | -0.304044
273.208099 | 94.741982 | -0.051687 | 273.309998 | 94.380984 | -0.060712 | 273.278137 | 93.565712 | -0.097965 | 273.05188 | 93.315856 | -0.11524 | 273.166443 | 93.522105 | -0.142579 | 273.052795 | 93.044927 | -0.230457 | 273.229309 | 92.232718 | -0.304107
273.277283 | 94.741644 | -0.051693 | 273.379089 | 94.380578 | -0.060703 | 273.343903 | 93.565059 | -0.097972 | 273.125916 | 93.315088 | -0.115251 | 273.233398 | 93.521155 | -0.142607 | 273.126648 | 93.04339 | -0.230572 | 273.302612 | 92.230687 | -0.304171
273.345856 | 94.741305 | -0.0517 | 273.44931 | 94.380171 | -0.060695 | 273.412293 | 93.564406 | -0.097978 | 273.197845 | 93.31432 | -0.115264 | 273.302856 | 93.520204 | -0.142634 | 273.200745 | 93.041852 | -0.230687 | 273.372742 | 92.228656 | -0.304233
273.414459 | 94.740967 | -0.051706 | 273.517731 | 94.379764 | -0.060686 | 273.481445 | 93.563753 | -0.097984 | 273.274597 | 93.313551 | -0.115276 | 273.378448 | 93.519253 | -0.142661 | 273.271698 | 93.040313 | -0.230802 | 273.442535 | 92.226624 | -0.304296
273.48468 | 94.740628 | -0.051713 | 273.588776 | 94.379358 | -0.060677 | 273.550903 | 93.563099 | -0.097991 | 273.353241 | 93.312783 | -0.115288 | 273.456116 | 93.518303 | -0.142688 | 273.343018 | 93.038773 | -0.230917 | 273.514038 | 92.224593 | -0.304357
273.553406 | 94.740289 | -0.05172 | 273.658814 | 94.378952 | -0.060668 | 273.621887 | 93.562446 | -0.097997 | 273.430603 | 93.312014 | -0.115301 | 273.534149 | 93.517352 | -0.142715 | 273.413666 | 93.037232 | -0.231032 | 273.583496 | 92.222561 | -0.304418
273.624664 | 94.73995 | -0.051727 | 273.733032 | 94.378546 | -0.060659 | 273.694397 | 93.561792 | -0.098004 | 273.507507 | 93.311246 | -0.115313 | 273.611908 | 93.516401 | -0.142742 | 273.482544 | 93.035691 | -0.231148 | 273.653229 | 92.220529 | -0.304479
273.69458 | 94.73961 | -0.051734 | 273.806946 | 94.378141 | -0.06065 | 273.766388 | 93.561139 | -0.098011 | 273.583313 | 93.310477 | -0.115326 | 273.686707 | 93.51545 | -0.142769 | 273.549988 | 93.034148 | -0.231263 | 273.722961 | 92.218497 | -0.304539
273.769287 | 94.739271 | -0.051742 | 273.881836 | 94.377735 | -0.060641 | 273.839386 | 93.560486 | -0.098017 | 273.656677 | 93.309708 | -0.115339 | 273.75885 | 93.514499 | -0.142796 | 273.617706 | 93.032605 | -0.231379 | 273.793884 | 92.216465 | -0.304598
273.841675 | 94.738931 | -0.05175 | 273.951233 | 94.377331 | -0.060632 | 273.913513 | 93.559832 | -0.098024 | 273.727112 | 93.308939 | -0.115353 | 273.827942 | 93.513548 | -0.142823 | 273.683166 | 93.031062 | -0.231494 | 273.865845 | 92.214433 | -0.304657
273.916992 | 94.738591 | -0.051758 | 274.020019 | 94.376926 | -0.060623 | 273.985657 | 93.559179 | -0.098031 | 273.791809 | 93.308171 | -0.115366 | 273.894928 | 93.512596 | -0.14285 | 273.750549 | 93.029518 | -0.231609 | 273.938049 | 92.2124 | -0.304716
273.990662 | 94.738251 | -0.051766 | 274.084412 | 94.376522 | -0.060614 | 274.061462 | 93.558525 | -0.098038 | 273.854675 | 93.307402 | -0.11538 | 273.961243 | 93.511645 | -0.142877 | 273.817566 | 93.027973 | -0.231725 | 274.010834 | 92.210367 | -0.304775
274.065002 | 94.737911 | -0.051774 | 274.148499 | 94.376118 | -0.060605 | 274.135895 | 93.557872 | -0.098046 | 273.916199 | 93.306633 | -0.115393 | 274.03241 | 93.510693 | -0.142905 | 273.883698 | 93.026428 | -0.231841 | 274.088532 | 92.208334 | -0.304833
274.134827 | 94.73757 | -0.051783 | 274.210236 | 94.375714 | -0.060596 | 274.2099 | 93.557218 | -0.098053 | 273.97699 | 93.305864 | -0.115407 | 274.104797 | 93.509741 | -0.142932 | 273.947449 | 93.024882 | -0.231956 | 274.16571 | 92.206301 | -0.30489
274.20575 | 94.73723 | -0.051792 | 274.273621 | 94.375311 | -0.060588 | 274.282013 | 93.556565 | -0.09806 | 274.035461 | 93.305095 | -0.115421 | 274.175446 | 93.508789 | -0.142959 | 274.013886 | 93.023336 | -0.232072 | 274.243195 | 92.204267 | -0.304948
274.273895 | 94.736889 | -0.051801 | 274.340454 | 94.374908 | -0.060579 | 274.358002 | 93.555911 | -0.098067 | 274.098877 | 93.304326 | -0.115435 | 274.248138 | 93.507837 | -0.142986 | 274.08075 | 93.021789 | -0.232188 | 274.317932 | 92.202233 | -0.305005
274.342468 | 94.736548 | -0.05181 | 274.410858 | 94.374505 | -0.060571 | 274.428192 | 93.555257 | -0.098075 | 274.167145 | 93.303557 | -0.11545 | 274.322052 | 93.506884 | -0.143014 | 274.147553 | 93.020241 | -0.232304 | 274.396698 | 92.200199 | -0.305061
274.410584 | 94.736207 | -0.051819 | 274.481598 | 94.374103 | -0.060563 | 274.497253 | 93.554603 | -0.098082 | 274.236023 | 93.302788 | -0.115464 | 274.394043 | 93.505931 | -0.143041 | 274.21695 | 93.018693 | -0.23242 | 274.47226 | 92.198165 | -0.305118
274.479065 | 94.735865 | -0.051829 | 274.55481 | 94.3737 | -0.060556 | 274.564453 | 93.55395 | -0.098089 | 274.307709 | 93.302019 | -0.115479 | 274.465179 | 93.504978 | -0.143068 | 274.289154 | 93.017144 | -0.232536 | 274.547485 | 92.19613 | -0.305174
274.548004 | 94.735523 | -0.051839 | 274.629517 | 94.373298 | -0.060548 | 274.633484 | 93.553296 | -0.098097 | 274.384247 | 93.30125 | -0.115493 | 274.535034 | 93.504025 | -0.143096 | 274.359375 | 93.015595 | -0.232652 | 274.619659 | 92.194095 | -0.30523
274.617828 | 94.735181 | -0.051849 | 274.703735 | 94.372896 | -0.060541 | 274.701569 | 93.552642 | -0.098104 | 274.459168 | 93.300481 | -0.115508 | 274.604919 | 93.503072 | -0.143123 | 274.429413 | 93.014045 | -0.232769 | 274.690369 | 92.192061 | -0.305286
274.691498 | 94.734839 | -0.051859 | 274.771728 | 94.372494 | -0.060534 | 274.772156 | 93.551988 | -0.098111 | 274.534119 | 93.299712 | -0.115523 | 274.67334 | 93.502119 | -0.143151 | 274.498627 | 93.012494 | -0.232885 | 274.759125 | 92.190026 | -0.305341
274.765472 | 94.734497 | -0.051869 | 274.839386 | 94.372092 | -0.060527 | 274.842957 | 93.551334 | -0.098119 | 274.6091 | 93.298943 | -0.115538 | 274.738281 | 93.501165 | -0.143178 | 274.568573 | 93.010942 | -0.233002 | 274.828064 | 92.187991 | -0.305396
274.840393 | 94.734154 | -0.05188 | 274.90686 | 94.371691 | -0.060521 | 274.918213 | 93.55068 | -0.098126 | 274.684296 | 93.298174 | -0.115553 | 274.804596 | 93.500212 | -0.143205 | 274.638977 | 93.00939 | -0.233118 | 274.893646 | 92.185956 | -0.305451
274.91449 | 94.733811 | -0.051891 | 274.97229 | 94.371289 | -0.060515 | 274.993591 | 93.550026 | -0.098134 | 274.759216 | 93.297405 | -0.115568 | 274.871643 | 93.499258 | -0.143233 | 274.709595 | 93.007837 | -0.233235 | 274.958679 | 92.18392 | -0.305506
274.986145 | 94.733468 | -0.051902 | 275.036682 | 94.370887 | -0.060509 | 275.068115 | 93.549372 | -0.098141 | 274.835144 | 93.296635 | -0.115584 | 274.938965 | 93.498304 | -0.14326 | 274.779358 | 93.006283 | -0.233352 | 275.022522 | 92.181885 | -0.30556
275.053925 | 94.733125 | -0.051913 | 275.100922 | 94.370486 | -0.060503 | 275.138519 | 93.548718 | -0.098149 | 274.908569 | 93.295866 | -0.115599 | 275.004517 | 93.497349 | -0.143288 | 274.852508 | 93.004728 | -0.233469 | 275.08316 | 92.179849 | -0.305615
275.120666 | 94.732782 | -0.051924 | 275.16684 | 94.370084 | -0.060497 | 275.208313 | 93.548064 | -0.098156 | 274.982391 | 93.295097 | -0.115615 | 275.073883 | 93.496395 | -0.143315 | 274.924194 | 93.003173 | -0.233587 | 275.139954 | 92.177812 | -0.305669
275.184875 | 94.732438 | -0.051936 | 275.2341 | 94.369682 | -0.060491 | 275.277588 | 93.54741 | -0.098164 | 275.056946 | 93.294327 | -0.115631 | 275.143097 | 93.49544 | -0.143343 | 274.994904 | 93.001617 | -0.233704 | 275.198669 | 92.175776 | -0.305723
275.250092 | 94.732095 | -0.051947 | 275.302856 | 94.36928 | -0.060486 | 275.342499 | 93.546755 | -0.098172 | 275.133362 | 93.293558 | -0.115647 | 275.211487 | 93.494485 | -0.143371 | 275.062012 | 93.00006 | -0.233822 | 275.261169 | 92.173739 | -0.305776
275.31485 | 94.731752 | -0.051959 | 275.373627 | 94.368878 | -0.060481 | 275.407501 | 93.546101 | -0.098179 | 275.205902 | 93.292788 | -0.115663 | 275.278748 | 93.493529 | -0.143398 | 275.131287 | 92.998502 | -0.23394 | 275.322754 | 92.171701 | -0.30583
275.381378 | 94.731408 | -0.051971 | 275.445496 | 94.368476 | -0.060475 | 275.475281 | 93.545446 | -0.098187 | 275.280273 | 93.292018 | -0.115679 | 275.348602 | 93.492574 | -0.143426 | 275.196533 | 92.996944 | -0.234057 | 275.387756 | 92.169664 | -0.305883
275.446503 | 94.731065 | -0.051983 | 275.519867 | 94.368074 | -0.06047 | 275.544983 | 93.544791 | -0.098195 | 275.354187 | 93.291248 | -0.115695 | 275.415802 | 93.491618 | -0.143454 | 275.260986 | 92.995384 | -0.234175 | 275.459778 | 92.167625 | -0.305936
275.517273 | 94.730721 | -0.051996 | 275.593079 | 94.367672 | -0.060465 | 275.614044 | 93.544136 | -0.098203 | 275.425934 | 93.290477 | -0.115711 | 275.484436 | 93.490662 | -0.143482 | 275.325378 | 92.993823 | -0.234293 | 275.536621 | 92.165587 | -0.305988
275.591309 | 94.730378 | -0.052008 | 275.667389 | 94.36727 | -0.06046 | 275.684662 | 93.543481 | -0.09821 | 275.493897 | 93.289707 | -0.115728 | 275.552429 | 93.489705 | -0.14351 | 275.390564 | 92.992261 | -0.234412 | 275.614655 | 92.163548 | -0.306041
275.666168 | 94.730034 | -0.052021 | 275.740753 | 94.366867 | -0.060455 | 275.756287 | 93.542825 | -0.098218 | 275.560821 | 93.288936 | -0.115744 | 275.623566 | 93.488749 | -0.143538 | 275.45697 | 92.990699 | -0.23453 | 275.694275 | 92.161508 | -0.306093
275.742401 | 94.72969 | -0.052034 | 275.814636 | 94.366465 | -0.06045 | 275.830994 | 93.54217 | -0.098226 | 275.625488 | 93.288164 | -0.115761 | 275.696716 | 93.487792 | -0.143565 | 275.525055 | 92.989135 | -0.234648 | 275.773377 | 92.159468 | -0.306145
275.822205 | 94.729346 | -0.052047 | 275.884796 | 94.366062 | -0.060445 | 275.903992 | 93.541515 | -0.098233 | 275.689941 | 93.287393 | -0.115777 | 275.774323 | 93.486835 | -0.143593 | 275.592682 | 92.98757 | -0.234766 | 275.850891 | 92.157428 | -0.306197
275.900635 | 94.729003 | -0.05206 | 275.954834 | 94.36566 | -0.06044 | 275.97406 | 93.540859 | -0.098241 | 275.751587 | 93.286621 | -0.115794 | 275.851318 | 93.485877 | -0.143621 | 275.661865 | 92.986005 | -0.234884 | 275.926666 | 92.155387 | -0.306249
275.977692 | 94.728659 | -0.052073 | 276.021545 | 94.365257 | -0.060434 | 276.043518 | 93.540204 | -0.098248 | 275.814758 | 93.285849 | -0.11581 | 275.929016 | 93.48492 | -0.143649 | 275.732483 | 92.984438 | -0.235002 | 275.998169 | 92.153345 | -0.3063
276.053772 | 94.728315 | -0.052087 | 276.085815 | 94.364855 | -0.06043 | 276.115814 | 93.539548 | -0.098256 | 275.877808 | 93.285077 | -0.115827 | 276.006134 | 93.483962 | -0.143677 | 275.802551 | 92.982871 | -0.23512 | 276.067932 | 92.151303 | -0.306351
276.127869 | 94.727971 | -0.052101 | 276.147949 | 94.364452 | -0.060425 | 276.184631 | 93.538892 | -0.098263 | 275.944489 | 93.284305 | -0.115844 | 276.082642 | 93.483004 | -0.143705 | 275.870789 | 92.981302 | -0.235238 | 276.138611 | 92.149261 | -0.306402
276.199707 | 94.727627 | -0.052115 | 276.209412 | 94.36405 | -0.06042 | 276.25061 | 93.538237 | -0.09827 | 276.011017 | 93.283532 | -0.115861 | 276.151764 | 93.482046 | -0.143733 | 275.941834 | 92.979733 | -0.235356 | 276.20932 | 92.147217 | -0.306453
276.266724 | 94.727282 | -0.052129 | 276.268951 | 94.363648 | -0.060415 | 276.319336 | 93.537581 | -0.098278 | 276.081696 | 93.28276 | -0.115877 | 276.219818 | 93.481087 | -0.143761 | 276.016968 | 92.978163 | -0.235474 | 276.274963 | 92.145174 | -0.306503
276.329193 | 94.726938 | -0.052143 | 276.325958 | 94.363246 | -0.06041 | 276.388946 | 93.536925 | -0.098285 | 276.154266 | 93.281987 | -0.115894 | 276.286926 | 93.480129 | -0.143789 | 276.090942 | 92.976592 | -0.235592 | 276.342529 | 92.14313 | -0.306553
276.392639 | 94.726594 | -0.052157 | 276.387695 | 94.362844 | -0.060406 | 276.457336 | 93.53627 | -0.098292 | 276.229187 | 93.281214 | -0.115911 | 276.351257 | 93.47917 | -0.143817 | 276.164002 | 92.975021 | -0.235709 | 276.411652 | 92.141085 | -0.306603
276.454041 | 94.726249 | -0.052172 | 276.449188 | 94.362443 | -0.060401 | 276.526886 | 93.535614 | -0.098299 | 276.30365 | 93.280441 | -0.115928 | 276.412537 | 93.478211 | -0.143845 | 276.238983 | 92.973448 | -0.235827 | 276.480835 | 92.13904 | -0.306653
276.515076 | 94.725905 | -0.052186 | 276.515625 | 94.362041 | -0.060397 | 276.596466 | 93.534958 | -0.098306 | 276.379364 | 93.279668 | -0.115945 | 276.473541 | 93.477251 | -0.143873 | 276.312286 | 92.971875 | -0.235945 | 276.54892 | 92.136995 | -0.306702
276.573883 | 94.72556 | -0.052201 | 276.587097 | 94.36164 | -0.060393 | 276.667084 | 93.534303 | -0.098313 | 276.454163 | 93.278896 | -0.115962 | 276.536224 | 93.476292 | -0.143901 | 276.381103 | 92.9703 | -0.236062 | 276.616882 | 92.134949 | -0.306751
276.638062 | 94.725216 | -0.052216 | 276.663696 | 94.361239 | -0.060389 | 276.738769 | 93.533648 | -0.09832 | 276.528748 | 93.278123 | -0.115979 | 276.600647 | 93.475333 | -0.143929 | 276.449616 | 92.968726 | -0.236179 | 276.685883 | 92.132903 | -0.3068
276.70044 | 94.724871 | -0.052231 | 276.743347 | 94.360838 | -0.060386 | 276.805878 | 93.532993 | -0.098326 | 276.603149 | 93.27735 | -0.115996 | 276.666565 | 93.474373 | -0.143957 | 276.518402 | 92.96715 | -0.236297 | 276.756043 | 92.130856 | -0.306849
276.767212 | 94.724526 | -0.052247 | 276.828857 | 94.360436 | -0.060383 | 276.872528 | 93.532337 | -0.098333 | 276.676239 | 93.276577 | -0.116013 | 276.736023 | 93.473413 | -0.143985 | 276.587799 | 92.965573 | -0.236414 | 276.824707 | 92.12881 | -0.306897
276.835907 | 94.724181 | -0.052262 | 276.910675 | 94.360035 | -0.06038 | 276.937103 | 93.531682 | -0.09834 | 276.748718 | 93.275803 | -0.11603 | 276.806519 | 93.472454 | -0.144013 | 276.65625 | 92.963996 | -0.236531 | 276.896271 | 92.126763 | -0.306946
276.907135 | 94.723836 | -0.052277 | 276.993133 | 94.359634 | -0.060377 | 277.003693 | 93.531027 | -0.098346 | 276.818787 | 93.27503 | -0.116047 | 276.880219 | 93.471494 | -0.144041 | 276.723633 | 92.962418 | -0.236648 | 276.966888 | 92.124717 | -0.306994
276.981262 | 94.72349 | -0.052293 | 277.071503 | 94.359233 | -0.060375 | 277.066193 | 93.530372 | -0.098353 | 276.888946 | 93.274257 | -0.116065 | 276.952942 | 93.470533 | -0.144069 | 276.789978 | 92.96084 | -0.236765 | 277.039246 | 92.12267 | -0.307042
277.057465 | 94.723144 | -0.052309 | 277.14328 | 94.358832 | -0.060373 | 277.131897 | 93.529717 | -0.098359 | 276.956543 | 93.273483 | -0.116082 | 277.026978 | 93.469573 | -0.144097 | 276.85614 | 92.95926 | -0.236882 | 277.107239 | 92.120623 | -0.307089
277.129242 | 94.722798 | -0.052325 | 277.206573 | 94.358431 | -0.060371 | 277.19928 | 93.529062 | -0.098366 | 277.023987 | 93.272709 | -0.116099 | 277.099457 | 93.468612 | -0.144125 | 276.920685 | 92.95768 | -0.236999 | 277.175232 | 92.118576 | -0.307137
277.200409 | 94.722451 | -0.052341 | 277.270599 | 94.35803 | -0.060369 | 277.269898 | 93.528407 | -0.098372 | 277.091248 | 93.271936 | -0.116117 | 277.171326 | 93.467651 | -0.144153 | 276.981567 | 92.956099 | -0.237116 | 277.240692 | 92.116528 | -0.307184
277.270508 | 94.722104 | -0.052357 | 277.330017 | 94.357628 | -0.060368 | 277.338959 | 93.527752 | -0.098378 | 277.158997 | 93.271161 | -0.116134 | 277.239471 | 93.46669 | -0.144181 | 277.043518 | 92.954517 | -0.237233 | 277.306213 | 92.11448 | -0.307231
277.336609 | 94.721756 | -0.052373 | 277.38739 | 94.357227 | -0.060367 | 277.411499 | 93.527097 | -0.098384 | 277.225281 | 93.270387 | -0.116151 | 277.307343 | 93.465728 | -0.144209 | 277.10614 | 92.952935 | -0.23735 | 277.368683 | 92.112432 | -0.307278
277.399109 | 94.721408 | -0.05239 | 277.44632 | 94.356825 | -0.060366 | 277.482117 | 93.526441 | -0.09839 | 277.291748 | 93.269612 | -0.116168 | 277.37262 | 93.464766 | -0.144237 | 277.171722 | 92.951351 | -0.237466 | 277.433411 | 92.110383 | -0.307325
277.464416 | 94.721059 | -0.052406 | 277.50882 | 94.356423 | -0.060366 | 277.55365 | 93.525786 | -0.098396 | 277.356018 | 93.268838 | -0.116186 | 277.439545 | 93.463804 | -0.144265 | 277.239075 | 92.949768 | -0.237583 | 277.500275 | 92.108334 | -0.307371
277.533081 | 94.72071 | -0.052423 | 277.573242 | 94.356021 | -0.060365 | 277.623413 | 93.52513 | -0.098402 | 277.422394 | 93.268063 | -0.116203 | 277.509186 | 93.462842 | -0.144293 | 277.309753 | 92.948183 | -0.2377 | 277.570679 | 92.106284 | -0.307417
277.601471 | 94.720361 | -0.05244 | 277.640198 | 94.355618 | -0.060365 | 277.6922 | 93.524475 | -0.098408 | 277.488129 | 93.267287 | -0.11622 | 277.581421 | 93.461879 | -0.14432 | 277.385468 | 92.946597 | -0.237816 | 277.645325 | 92.104234 | -0.307463
277.671143 | 94.720011 | -0.052456 | 277.707581 | 94.355215 | -0.060365 | 277.761353 | 93.523819 | -0.098413 | 277.555969 | 93.266512 | -0.116236 | 277.655487 | 93.460915 | -0.144348 | 277.464386 | 92.945011 | -0.237933 | 277.722931 | 92.102183 | -0.307509
277.744782 | 94.719661 | -0.052473 | 277.776215 | 94.354812 | -0.060365 | 277.831055 | 93.523164 | -0.098418 | 277.622315 | 93.265736 | -0.116253 | 277.727905 | 93.459952 | -0.144376 | 277.539856 | 92.943424 | -0.23805 | 277.803772 | 92.100132 | -0.307554
277.818848 | 94.71931 | -0.05249 | 277.844696 | 94.354409 | -0.060365 | 277.901978 | 93.522508 | -0.098423 | 277.696198 | 93.26496 | -0.11627 | 277.802795 | 93.458988 | -0.144403 | 277.61618 | 92.941837 | -0.238166 | 277.881714 | 92.098081 | -0.307599
277.889221 | 94.718959 | -0.052508 | 277.909393 | 94.354006 | -0.060365 | 277.974548 | 93.521851 | -0.098428 | 277.770569 | 93.264184 | -0.116286 | 277.87439 | 93.458024 | -0.14443 | 277.689148 | 92.940248 | -0.238282 | 277.957214 | 92.096029 | -0.307643
277.957001 | 94.718608 | -0.052525 | 277.971863 | 94.353602 | -0.060365 | 278.049316 | 93.521195 | -0.098433 | 277.843414 | 93.263407 | -0.116302 | 277.943939 | 93.45706 | -0.144457 | 277.760559 | 92.938659 | -0.238399 | 278.026794 | 92.093977 | -0.307687
278.022797 | 94.718256 | -0.052542 | 278.033661 | 94.353198 | -0.060364 | 278.122833 | 93.520539 | -0.098437 | 277.916016 | 93.26263 | -0.116318 | 278.011078 | 93.456096 | -0.144484 | 277.826416 | 92.937069 | -0.238515 | 278.094666 | 92.091925 | -0.307731
278.089111 | 94.717905 | -0.05256 | 278.098572 | 94.352794 | -0.060364 | 278.19574 | 93.519882 | -0.098441 | 277.989441 | 93.261854 | -0.116334 | 278.078033 | 93.455132 | -0.144511 | 277.893341 | 92.935478 | -0.238631 | 278.158356 | 92.089872 | -0.307774
278.155334 | 94.717553 | -0.052577 | 278.165741 | 94.35239 | -0.060364 | 278.267151 | 93.519225 | -0.098444 | 278.057556 | 93.261077 | -0.11635 | 278.14389 | 93.454167 | -0.144538 | 277.959015 | 92.933887 | -0.238747 | 278.220917 | 92.087819 | -0.307817
278.222687 | 94.7172 | -0.052595 | 278.233215 | 94.351985 | -0.060363 | 278.33728 | 93.518568 | -0.098448 | 278.123718 | 93.2603 | -0.116365 | 278.2146 | 93.453202 | -0.144564 | 278.02652 | 92.932294 | -0.238863 | 278.282532 | 92.085765 | -0.307859
278.291382 | 94.716848 | -0.052613 | 278.305786 | 94.351581 | -0.060362 | 278.405029 | 93.517911 | -0.09845 | 278.187744 | 93.259522 | -0.11638 | 278.28595 | 93.452237 | -0.14459 | 278.09259 | 92.930701 | -0.238979 | 278.344757 | 92.083711 | -0.307901
278.362366 | 94.716496 | -0.05263 | 278.382538 | 94.351177 | -0.060361 | 278.472565 | 93.517254 | -0.098453 | 278.25238 | 93.258745 | -0.116395 | 278.363342 | 93.451272 | -0.144616 | 278.161713 | 92.929107 | -0.239095 | 278.406555 | 92.081657 | -0.307942
278.434357 | 94.716143 | -0.052648 | 278.458771 | 94.350772 | -0.06036 | 278.538055 | 93.516597 | -0.098455 | 278.318909 | 93.257968 | -0.11641 | 278.442596 | 93.450307 | -0.144642 | 278.229523 | 92.927513 | -0.239211 | 278.471863 | 92.079602 | -0.307982
278.503845 | 94.715791 | -0.052667 | 278.535065 | 94.350368 | -0.060359 | 278.603088 | 93.51594 | -0.098456 | 278.386353 | 93.25719 | -0.116424 | 278.522736 | 93.449341 | -0.144667 | 278.296204 | 92.925917 | -0.239326 | 278.535706 | 92.077546 | -0.308022
278.573853 | 94.715439 | -0.052685 | 278.610138 | 94.349964 | -0.060357 | 278.668335 | 93.515283 | -0.098457 | 278.454163 | 93.256413 | -0.116438 | 278.597839 | 93.448376 | -0.144693 | 278.360565 | 92.924321 | -0.239441 | 278.600525 | 92.07549 | -0.308062
278.644226 | 94.715087 | -0.052703 | 278.683441 | 94.34956 | -0.060355 | 278.733521 | 93.514626 | -0.098458 | 278.525787 | 93.255636 | -0.116452 | 278.673218 | 93.44741 | -0.144718 | 278.423767 | 92.922724 | -0.239556 | 278.664856 | 92.073434 | -0.308101
278.712708 | 94.714735 | -0.052722 | 278.754273 | 94.349156 | -0.060353 | 278.800018 | 93.513968 | -0.098459 | 278.596863 | 93.254859 | -0.116466 | 278.742676 | 93.446445 | -0.144743 | 278.48761 | 92.921126 | -0.239671 | 278.733215 | 92.071377 | -0.308139
278.776825 | 94.714383 | -0.05274 | 278.820435 | 94.348752 | -0.060351 | 278.865418 | 93.513311 | -0.098458 | 278.66925 | 93.254081 | -0.11648 | 278.807678 | 93.445479 | -0.144768 | 278.55072 | 92.919528 | -0.239786 | 278.802155 | 92.06932 | -0.308176
278.839539 | 94.714031 | -0.052759 | 278.886658 | 94.348348 | -0.060349 | 278.933166 | 93.512653 | -0.098458 | 278.74054 | 93.253304 | -0.116493 | 278.870178 | 93.444513 | -0.144793 | 278.617401 | 92.917929 | -0.239901 | 278.870544 | 92.067264 | -0.308214
278.90155 | 94.71368 | -0.052778 | 278.95398 | 94.347945 | -0.060346 | 279.000641 | 93.511996 | -0.098457 | 278.815369 | 93.252527 | -0.116506 | 278.933502 | 93.443547 | -0.144817 | 278.686523 | 92.916329 | -0.240015 | 278.940185 | 92.065207 | -0.30825
278.963348 | 94.713328 | -0.052797 | 279.021728 | 94.347542 | -0.060343 | 279.071228 | 93.511338 | -0.098455 | 278.889435 | 93.251749 | -0.116519 | 278.994812 | 93.442581 | -0.144842 | 278.760529 | 92.914728 | -0.240129 | 279.012146 | 92.063149 | -0.308286
279.023682 | 94.712977 | -0.052816 | 279.087982 | 94.347139 | -0.06034 | 279.143677 | 93.51068 | -0.098453 | 278.96579 | 93.250972 | -0.116531 | 279.057312 | 93.441615 | -0.144866 | 278.835877 | 92.913126 | -0.240244 | 279.082581 | 92.061092 | -0.308322
279.086975 | 94.712626 | -0.052835 | 279.158814 | 94.346736 | -0.060337 | 279.217224 | 93.510022 | -0.098451 | 279.041168 | 93.250195 | -0.116544 | 279.121521 | 93.440649 | -0.14489 | 278.912659 | 92.911524 | -0.240358 | 279.152039 | 92.059035 | -0.308357
279.150604 | 94.712275 | -0.052854 | 279.23175 | 94.346333 | -0.060333 | 279.291504 | 93.509364 | -0.098448 | 279.113831 | 93.249417 | -0.116556 | 279.187073 | 93.439682 | -0.144915 | 278.988068 | 92.909921 | -0.240471 | 279.22113 | 92.056978 | -0.308391
279.220917 | 94.711923 | -0.052874 | 279.302307 | 94.345931 | -0.06033 | 279.366638 | 93.508706 | -0.098445 | 279.183594 | 93.24864 | -0.116568 | 279.253815 | 93.438716 | -0.144939 | 279.062408 | 92.908317 | -0.240585 | 279.290131 | 92.05492 | -0.308425
279.291077 | 94.711572 | -0.052893 | 279.372253 | 94.345529 | -0.060326 | 279.43927 | 93.508048 | -0.098441 | 279.250458 | 93.247862 | -0.11658 | 279.320252 | 93.437749 | -0.144963 | 279.133911 | 92.906712 | -0.240699 | 279.358887 | 92.052862 | -0.308459
279.366303 | 94.711221 | -0.052913 | 279.444885 | 94.345127 | -0.060322 | 279.509033 | 93.50739 | -0.098437 | 279.311523 | 93.247084 | -0.116591 | 279.385986 | 93.436782 | -0.144987 | 279.204895 | 92.905107 | -0.240812 | 279.424988 | 92.050804 | -0.308492
279.444031 | 94.710869 | -0.052933 | 279.516052 | 94.344725 | -0.060318 | 279.579559 | 93.506732 | -0.098432 | 279.373688 | 93.246307 | -0.116603 | 279.45166 | 93.435815 | -0.145011 | 279.273254 | 92.903501 | -0.240926 | 279.490601 | 92.048746 | -0.308525
279.52417 | 94.710517 | -0.052953 | 279.586365 | 94.344323 | -0.060314 | 279.646179 | 93.506074 | -0.098427 | 279.438477 | 93.245529 | -0.116614 | 279.519013 | 93.434848 | -0.145035 | 279.342041 | 92.901894 | -0.241039 | 279.561554 | 92.046688 | -0.308557
279.600861 | 94.710165 | -0.052973 | 279.656189 | 94.343922 | -0.06031 | 279.710785 | 93.505416 | -0.098422 | 279.505554 | 93.244751 | -0.116625 | 279.585999 | 93.433881 | -0.145058 | 279.407959 | 92.900287 | -0.241152 | 279.633698 | 92.044629 | -0.30859
279.677978 | 94.709813 | -0.052993 | 279.724915 | 94.343521 | -0.060306 | 279.770172 | 93.504758 | -0.098416 | 279.573212 | 93.243973 | -0.116636 | 279.651978 | 93.432914 | -0.145082 | 279.475037 | 92.898679 | -0.241265 | 279.706696 | 92.042571 | -0.308621
279.750763 | 94.70946 | -0.053013 | 279.792541 | 94.34312 | -0.060301 | 279.831879 | 93.5041 | -0.09841 | 279.645691 | 93.243195 | -0.116647 | 279.722687 | 93.431947 | -0.145106 | 279.541809 | 92.89707 | -0.241379 | 279.778381 | 92.040512 | -0.308653
279.818817 | 94.709107 | -0.053034 | 279.859314 | 94.342718 | -0.060297 | 279.891388 | 93.503443 | -0.098403 | 279.721069 | 93.242418 | -0.116658 | 279.795898 | 93.43098 | -0.14513 | 279.606628 | 92.895461 | -0.241492 | 279.85553 | 92.038452 | -0.308684
279.883972 | 94.708754 | -0.053054 | 279.922241 | 94.342317 | -0.060293 | 279.952942 | 93.502785 | -0.098397 | 279.794708 | 93.24164 | -0.116668 | 279.870361 | 93.430013 | -0.145154 | 279.6698 | 92.893851 | -0.241605 | 279.929443 | 92.036393 | -0.308715
279.947357 | 94.7084 | -0.053075 | 279.983612 | 94.341916 | -0.060288 | 280.015778 | 93.502127 | -0.098389 | 279.868011 | 93.240862 | -0.116679 | 279.945862 | 93.429046 | -0.145178 | 279.735657 | 92.89224 | -0.241719 | 280.003265 | 92.034334 | -0.308745
280.00882 | 94.708046 | -0.053096 | 280.045013 | 94.341515 | -0.060284 | 280.082092 | 93.50147 | -0.098382 | 279.941559 | 93.240083 | -0.116689 | 280.022064 | 93.428079 | -0.145202 | 279.800842 | 92.890629 | -0.241832 | 280.074616 | 92.032274 | -0.308776
280.069 | 94.707691 | -0.053116 | 280.107239 | 94.341113 | -0.060279 | 280.150147 | 93.500813 | -0.098374 | 280.011353 | 93.239305 | -0.1167 | 280.099731 | 93.427111 | -0.145227 | 279.866425 | 92.889017 | -0.241946 | 280.143219 | 92.030214 | -0.308806
280.131897 | 94.707336 | -0.053137 | 280.164459 | 94.340712 | -0.060274 | 280.222443 | 93.500155 | -0.098367 | 280.079193 | 93.238527 | -0.11671 | 280.176331 | 93.426144 | -0.145251 | 279.933166 | 92.887404 | -0.24206 | 280.208557 | 92.028154 | -0.308836
280.19455 | 94.706981 | -0.053158 | 280.224915 | 94.34031 | -0.06027 | 280.29483 | 93.499498 | -0.098358 | 280.146881 | 93.237748 | -0.11672 | 280.246887 | 93.425176 | -0.145276 | 280.004456 | 92.88579 | -0.242174 | 280.273377 | 92.026094 | -0.308866
280.258636 | 94.706625 | -0.053179 | 280.288391 | 94.339908 | -0.060265 | 280.371948 | 93.498841 | -0.09835 | 280.213867 | 93.23697 | -0.116731 | 280.316467 | 93.424209 | -0.145301 | 280.077057 | 92.884175 | -0.242288 | 280.334442 | 92.024034 | -0.308896
280.324402 | 94.706268 | -0.0532 | 280.35321 | 94.339507 | -0.06026 | 280.448975 | 93.498184 | -0.098341 | 280.281189 | 93.236191 | -0.116741 | 280.384064 | 93.423241 | -0.145326 | 280.149719 | 92.88256 | -0.242403 | 280.397522 | 92.021973 | -0.308925
280.389954 | 94.705911 | -0.053222 | 280.418152 | 94.339105 | -0.060255 | 280.524628 | 93.497526 | -0.098333 | 280.350678 | 93.235413 | -0.116751 | 280.446106 | 93.422273 | -0.145351 | 280.221497 | 92.880944 | -0.242517 | 280.463043 | 92.019912 | -0.308955
280.457245 | 94.705554 | -0.053243 | 280.487213 | 94.338703 | -0.060249 | 280.596985 | 93.496869 | -0.098324 | 280.418304 | 93.234634 | -0.116761 | 280.503021 | 93.421305 | -0.145376 | 280.295105 | 92.879327 | -0.242632 | 280.528259 | 92.017851 | -0.308984
280.52536 | 94.705197 | -0.053264 | 280.557892 | 94.3383 | -0.060244 | 280.670319 | 93.496212 | -0.098315 | 280.486145 | 93.233856 | -0.116771 | 280.561371 | 93.420337 | -0.145402 | 280.366028 | 92.877709 | -0.242747 | 280.591187 | 92.015789 | -0.309013
280.592804 | 94.704839 | -0.053285 | 280.632263 | 94.337898 | -0.060239 | 280.740204 | 93.495555 | -0.098305 | 280.555695 | 93.233077 | -0.116781 | 280.619568 | 93.419368 | -0.145427 | 280.436432 | 92.87609 | -0.242863 | 280.659149 | 92.013727 | -0.309043
280.661957 | 94.704481 | -0.053307 | 280.705963 | 94.337496 | -0.060233 | 280.806213 | 93.494898 | -0.098296 | 280.626007 | 93.232299 | -0.116791 | 280.677918 | 93.4184 | -0.145453 | 280.501953 | 92.874471 | -0.242978 | 280.729584 | 92.011665 | -0.309072
280.731293 | 94.704122 | -0.053328 | 280.77945 | 94.337094 | -0.060227 | 280.871277 | 93.494241 | -0.098286 | 280.6922 | 93.23152 | -0.116801 | 280.739624 | 93.417431 | -0.14548 | 280.568695 | 92.872851 | -0.243094 | 280.798554 | 92.009602 | -0.309101
280.800842 | 94.703764 | -0.05335 | 280.848419 | 94.336691 | -0.060221 | 280.937073 | 93.493585 | -0.098276 | 280.760071 | 93.230741 | -0.116811 | 280.806854 | 93.416462 | -0.145506 | 280.631653 | 92.871229 | -0.24321 | 280.868469 | 92.007539 | -0.30913
280.873444 | 94.703406 | -0.053371 | 280.916565 | 94.336289 | -0.060215 | 281.004364 | 93.492928 | -0.098266 | 280.82663 | 93.229962 | -0.116821 | 280.877838 | 93.415492 | -0.145533 | 280.697113 | 92.869607 | -0.243326 | 280.941589 | 92.005476 | -0.309159
280.947632 | 94.703048 | -0.053392 | 280.978302 | 94.335886 | -0.060208 | 281.072327 | 93.492271 | -0.098256 | 280.890869 | 93.229183 | -0.116831 | 280.955231 | 93.414523 | -0.14556 | 280.763184 | 92.867984 | -0.243442 | 281.013611 | 92.003413 | -0.309188
281.023529 | 94.70269 | -0.053414 | 281.041077 | 94.335484 | -0.060201 | 281.142242 | 93.491615 | -0.098245 | 280.954437 | 93.228404 | -0.116841 | 281.033752 | 93.413553 | -0.145587 | 280.831085 | 92.86636 | -0.243558 | 281.08429 | 92.00135 | -0.309217
281.098755 | 94.702332 | -0.053436 | 281.104614 | 94.335081 | -0.060194 | 281.214386 | 93.490958 | -0.098234 | 281.018341 | 93.227625 | -0.116851 | 281.11319 | 93.412582 | -0.145614 | 280.903015 | 92.864736 | -0.243675 | 281.153168 | 91.999288 | -0.309246
281.173004 | 94.701975 | -0.053457 | 281.169159 | 94.334679 | -0.060187 | 281.288818 | 93.490302 | -0.098223 | 281.082336 | 93.226846 | -0.116861 | 281.192841 | 93.411612 | -0.145642 | 280.979553 | 92.86311 | -0.243791 | 281.220764 | 91.997225 | -0.309276
281.245453 | 94.701618 | -0.053479 | 281.233582 | 94.334277 | -0.06018 | 281.35965 | 93.489645 | -0.098212 | 281.148407 | 93.226066 | -0.116871 | 281.270142 | 93.410641 | -0.145669 | 281.05423 | 92.861484 | -0.243908 | 281.289978 | 91.995163 | -0.309305
281.318543 | 94.701261 | -0.053501 | 281.302582 | 94.333874 | -0.060172 | 281.427185 | 93.488989 | -0.098201 | 281.213196 | 93.225287 | -0.116881 | 281.34082 | 93.40967 | -0.145697 | 281.131683 | 92.859857 | -0.244025 | 281.358215 | 91.993101 | -0.309335
281.389893 | 94.700904 | -0.053522 | 281.372833 | 94.333472 | -0.060165 | 281.492371 | 93.488333 | -0.098189 | 281.280579 | 93.224508 | -0.116891 | 281.408142 | 93.408698 | -0.145725 | 281.208801 | 92.858229 | -0.244142 | 281.425751 | 91.991039 | -0.309365
281.459351 | 94.700547 | -0.053544 | 281.444977 | 94.33307 | -0.060157 | 281.557373 | 93.487677 | -0.098177 | 281.348633 | 93.223729 | -0.116901 | 281.472595 | 93.407726 | -0.145754 | 281.281097 | 92.856601 | -0.244259 | 281.494934 | 91.988977 | -0.309396
281.528137 | 94.700191 | -0.053566 | 281.518768 | 94.332669 | -0.060149 | 281.619385 | 93.487021 | -0.098165 | 281.419281 | 93.222949 | -0.116912 | 281.535828 | 93.406755 | -0.145782 | 281.349396 | 92.854972 | -0.244376 | 281.565826 | 91.986915 | -0.309427
281.595154 | 94.699834 | -0.053588 | 281.591858 | 94.332267 | -0.060141 | 281.679443 | 93.486366 | -0.098153 | 281.4888 | 93.22217 | -0.116922 | 281.596314 | 93.405782 | -0.14581 | 281.418457 | 92.853342 | -0.244493 | 281.635284 | 91.984854 | -0.309458
281.659729 | 94.699478 | -0.05361 | 281.664398 | 94.331866 | -0.060132 | 281.743866 | 93.485711 | -0.098141 | 281.563171 | 93.22139 | -0.116932 | 281.661194 | 93.40481 | -0.145839 | 281.48764 | 92.851712 | -0.244611 | 281.700134 | 91.982792 | -0.309489
281.723572 | 94.699122 | -0.053632 | 281.734833 | 94.331464 | -0.060124 | 281.812225 | 93.485056 | -0.098128 | 281.63794 | 93.220611 | -0.116942 | 281.730774 | 93.403837 | -0.145868 | 281.555267 | 92.85008 | -0.244728 | 281.764557 | 91.98073 | -0.309521
281.790924 | 94.698765 | -0.053654 | 281.805481 | 94.331063 | -0.060116 | 281.882019 | 93.484402 | -0.098115 | 281.713562 | 93.219832 | -0.116953 | 281.803284 | 93.402865 | -0.145897 | 281.624237 | 92.848448 | -0.244845 | 281.827545 | 91.978668 | -0.309554
281.858185 | 94.698409 | -0.053676 | 281.875336 | 94.330662 | -0.060107 | 281.954407 | 93.483748 | -0.098103 | 281.788361 | 93.219052 | -0.116963 | 281.876251 | 93.401892 | -0.145926 | 281.695587 | 92.846816 | -0.244963 | 281.889252 | 91.976606 | -0.309587
281.925629 | 94.698054 | -0.053698 | 281.947266 | 94.330261 | -0.060098 | 282.027039 | 93.483094 | -0.098089 | 281.864197 | 93.218272 | -0.116974 | 281.950012 | 93.400919 | -0.145955 | 281.769501 | 92.845183 | -0.24508 | 281.949646 | 91.974544 | -0.309621
281.989563 | 94.697698 | -0.05372 | 282.018005 | 94.32986 | -0.06009 | 282.097992 | 93.482441 | -0.098076 | 281.937927 | 93.217493 | -0.116984 | 282.023315 | 93.399946 | -0.145985 | 281.84198 | 92.843549 | -0.245198 | 282.012054 | 91.972482 | -0.309655
282.056213 | 94.697342 | -0.053742 | 282.088196 | 94.329459 | -0.060081 | 282.167999 | 93.481788 | -0.098063 | 282.010315 | 93.216713 | -0.116995 | 282.093994 | 93.398973 | -0.146015 | 281.914368 | 92.841915 | -0.245315 | 282.078735 | 91.970421 | -0.30969
282.119812 | 94.696986 | -0.053764 | 282.157196 | 94.329059 | -0.060073 | 282.234009 | 93.481136 | -0.09805 | 282.081451 | 93.215933 | -0.117006 | 282.160461 | 93.398 | -0.146044 | 281.986481 | 92.84028 | -0.245433 | 282.151001 | 91.968359 | -0.309726
282.184387 | 94.696629 | -0.053787 | 282.225098 | 94.328659 | -0.060064 | 282.30014 | 93.480483 | -0.098037 | 282.15094 | 93.215154 | -0.117017 | 282.226013 | 93.397028 | -0.146074 | 282.05896 | 92.838645 | -0.245551 | 282.223572 | 91.966298 | -0.309763
282.249298 | 94.696273 | -0.053809 | 282.289368 | 94.328259 | -0.060056 | 282.364929 | 93.479832 | -0.098024 | 282.220795 | 93.214374 | -0.117028 | 282.289734 | 93.396055 | -0.146104 | 282.127258 | 92.837009 | -0.245669 | 282.300476 | 91.964237 | -0.3098
282.315185 | 94.695916 | -0.053831 | 282.354157 | 94.327859 | -0.060047 | 282.434174 | 93.47918 | -0.09801 | 282.288483 | 93.213595 | -0.117039 | 282.354187 | 93.395082 | -0.146135 | 282.194275 | 92.835373 | -0.245787 | 282.376404 | 91.962176 | -0.309838
282.379913 | 94.69556 | -0.053854 | 282.415619 | 94.327459 | -0.060039 | 282.501251 | 93.478529 | -0.097997 | 282.35669 | 93.212816 | -0.117051 | 282.417389 | 93.394108 | -0.146165 | 282.260681 | 92.833736 | -0.245905 | 282.451935 | 91.960115 | -0.309877
282.445984 | 94.695203 | -0.053876 | 282.47644 | 94.32706 | -0.060031 | 282.571899 | 93.477879 | -0.097984 | 282.422943 | 93.212036 | -0.117062 | 282.482666 | 93.393135 | -0.146196 | 282.327942 | 92.832098 | -0.246023 | 282.521149 | 91.958053 | -0.309917
282.5112 | 94.694846 | -0.053898 | 282.534882 | 94.32666 | -0.060023 | 282.643707 | 93.477228 | -0.097972 | 282.489685 | 93.211257 | -0.117074 | 282.549957 | 93.392162 | -0.146227 | 282.395599 | 92.83046 | -0.246142 | 282.589569 | 91.955992 | -0.309958
282.57782 | 94.694488 | -0.053921 | 282.597717 | 94.32626 | -0.060015 | 282.717163 | 93.476578 | -0.097959 | 282.55481 | 93.210478 | -0.117086 | 282.619019 | 93.391188 | -0.146258 | 282.460907 | 92.828822 | -0.246261 | 282.654602 | 91.95393 | -0.31
282.646423 | 94.694131 | -0.053943 | 282.662506 | 94.325861 | -0.060008 | 282.787231 | 93.475928 | -0.097946 | 282.620666 | 93.209699 | -0.117098 | 282.687744 | 93.390215 | -0.14629 | 282.52887 | 92.827182 | -0.24638 | 282.720489 | 91.951868 | -0.310043
282.714905 | 94.693773 | -0.053965 | 282.72876 | 94.325462 | -0.06 | 282.859894 | 93.475278 | -0.097934 | 282.689392 | 93.208919 | -0.11711 | 282.757599 | 93.389241 | -0.146321 | 282.599304 | 92.825542 | -0.246499 | 282.784393 | 91.949805 | -0.310086
282.780457 | 94.693415 | -0.053988 | 282.797516 | 94.325062 | -0.059993 | 282.930511 | 93.474628 | -0.097922 | 282.761291 | 93.20814 | -0.117123 | 282.826935 | 93.388267 | -0.146353 | 282.671234 | 92.823901 | -0.246619 | 282.851563 | 91.947743 | -0.310131
282.84848 | 94.693058 | -0.05401 | 282.871033 | 94.324663 | -0.059986 | 283.000549 | 93.473978 | -0.09791 | 282.831665 | 93.207361 | -0.117136 | 282.895691 | 93.387293 | -0.146385 | 282.742493 | 92.822259 | -0.246738 | 282.918976 | 91.945679 | -0.310176
282.919495 | 94.6927 | -0.054032 | 282.943115 | 94.324264 | -0.059979 | 283.068787 | 93.473329 | -0.097898 | 282.90509 | 93.206581 | -0.117149 | 282.964752 | 93.386318 | -0.146417 | 282.815125 | 92.820616 | -0.246858 | 282.986572 | 91.943616 | -0.310222
282.987885 | 94.692342 | -0.054054 | 283.014282 | 94.323864 | -0.059972 | 283.136322 | 93.472679 | -0.097886 | 282.976135 | 93.205801 | -0.117162 | 283.033051 | 93.385344 | -0.14645 | 282.888123 | 92.818972 | -0.246978 | 283.053162 | 91.941552 | -0.31027
283.057678 | 94.691984 | -0.054077 | 283.084045 | 94.323465 | -0.059966 | 283.203125 | 93.47203 | -0.097875 | 283.04541 | 93.205021 | -0.117175 | 283.102112 | 93.384369 | -0.146482 | 282.961731 | 92.817328 | -0.247099 | 283.119324 | 91.939488 | -0.310318
283.131714 | 94.691626 | -0.054099 | 283.15329 | 94.323066 | -0.059959 | 283.268494 | 93.47138 | -0.097864 | 283.111511 | 93.204242 | -0.117188 | 283.169037 | 93.383394 | -0.146515 | 283.03241 | 92.815682 | -0.247219 | 283.183075 | 91.937423 | -0.310366
283.20697 | 94.691267 | -0.054121 | 283.219879 | 94.322666 | -0.059953 | 283.333771 | 93.47073 | -0.097853 | 283.180084 | 93.203461 | -0.117202 | 283.237244 | 93.382418 | -0.146548 | 283.103333 | 92.814036 | -0.24734 | 283.244843 | 91.935357 | -0.310416
283.279511 | 94.690909 | -0.054143 | 283.283997 | 94.322267 | -0.059947 | 283.399475 | 93.47008 | -0.097843 | 283.246521 | 93.202681 | -0.117216 | 283.303589 | 93.381443 | -0.146582 | 283.170959 | 92.812388 | -0.247461 | 283.308899 | 91.933292 | -0.310466
283.350769 | 94.690551 | -0.054166 | 283.345673 | 94.321868 | -0.059941 | 283.46695 | 93.46943 | -0.097832 | 283.312408 | 93.201901 | -0.11723 | 283.372437 | 93.380467 | -0.146615 | 283.237854 | 92.81074 | -0.247582 | 283.37323 | 91.931225 | -0.310517
283.419037 | 94.690193 | -0.054188 | 283.409851 | 94.321469 | -0.059935 | 283.534882 | 93.46878 | -0.097822 | 283.379639 | 93.20112 | -0.117244 | 283.441681 | 93.37949 | -0.146649 | 283.298889 | 92.809091 | -0.247703 | 283.441589 | 91.929158 | -0.310569
283.483704 | 94.689834 | -0.05421 | 283.472717 | 94.321069 | -0.059929 | 283.603943 | 93.46813 | -0.097812 | 283.4505 | 93.200339 | -0.117258 | 283.512878 | 93.378513 | -0.146682 | 283.360291 | 92.80744 | -0.247824 | 283.513 | 91.92709 | -0.310622
283.542541 | 94.689476 | -0.054232 | 283.537079 | 94.32067 | -0.059923 | 283.673737 | 93.46748 | -0.097803 | 283.52301 | 93.199558 | -0.117272 | 283.584656 | 93.377536 | -0.146716 | 283.421112 | 92.805788 | -0.247945 | 283.586883 | 91.925022 | -0.310675
283.599701 | 94.689118 | -0.054254 | 283.601135 | 94.320271 | -0.059918 | 283.74295 | 93.466829 | -0.097794 | 283.596344 | 93.198777 | -0.117286 | 283.657898 | 93.376558 | -0.14675 | 283.483398 | 92.804136 | -0.248066 | 283.662537 | 91.922953 | -0.310728
283.656616 | 94.688759 | -0.054277 | 283.668762 | 94.319871 | -0.059912 | 283.809357 | 93.466179 | -0.097785 | 283.670013 | 93.197996 | -0.1173 | 283.727295 | 93.37558 | -0.146784 | 283.545227 | 92.802482 | -0.248188 | 283.741303 | 91.920883 | -0.310782
283.719086 | 94.688401 | -0.054299 | 283.735443 | 94.319472 | -0.059907 | 283.874542 | 93.465528 | -0.097776 | 283.74408 | 93.197214 | -0.117315 | 283.798279 | 93.374601 | -0.146819 | 283.611939 | 92.800827 | -0.248309 | 283.816986 | 91.918813 | -0.310837
283.78598 | 94.688042 | -0.054321 | 283.803162 | 94.319073 | -0.059901 | 283.936005 | 93.464876 | -0.097767 | 283.815826 | 93.196432 | -0.117329 | 283.866608 | 93.373623 | -0.146853 | 283.680237 | 92.799171 | -0.24843 | 283.891235 | 91.916742 | -0.310892
283.855225 | 94.687684 | -0.054343 | 283.870728 | 94.318674 | -0.059896 | 283.997253 | 93.464225 | -0.097759 | 283.882263 | 93.19565 | -0.117344 | 283.933136 | 93.372644 | -0.146888 | 283.751648 | 92.797514 | -0.24855 | 283.960632 | 91.914671 | -0.310948
283.930725 | 94.687325 | -0.054365 | 283.938171 | 94.318275 | -0.05989 | 284.059418 | 93.463573 | -0.097751 | 283.94632 | 93.194868 | -0.117358 | 283.996033 | 93.371665 | -0.146922 | 283.826141 | 92.795856 | -0.248671 | 284.026794 | 91.9126 | -0.311004
284.011322 | 94.686965 | -0.054387 | 284.007813 | 94.317877 | -0.059885 | 284.122803 | 93.462921 | -0.097743 | 284.010559 | 93.194086 | -0.117373 | 284.061707 | 93.370685 | -0.146957 | 283.904114 | 92.794197 | -0.248791 | 284.086487 | 91.910527 | -0.311061
284.089874 | 94.686606 | -0.05441 | 284.07605 | 94.317478 | -0.05988 | 284.188507 | 93.462269 | -0.097736 | 284.072083 | 93.193303 | -0.117387 | 284.127838 | 93.369706 | -0.146992 | 283.983063 | 92.792537 | -0.248912 | 284.145325 | 91.908455 | -0.311118
284.165588 | 94.686246 | -0.054432 | 284.140564 | 94.31708 | -0.059875 | 284.255188 | 93.461617 | -0.097728 | 284.133087 | 93.19252 | -0.117402 | 284.194 | 93.368726 | -0.147027 | 284.06073 | 92.790875 | -0.249032 | 284.201874 | 91.906382 | -0.311175
284.238251 | 94.685886 | -0.054454 | 284.204773 | 94.316681 | -0.05987 | 284.323853 | 93.460964 | -0.097721 | 284.192078 | 93.191737 | -0.117417 | 284.262268 | 93.367745 | -0.147062 | 284.137756 | 92.789213 | -0.249151 | 284.256775 | 91.904308 | -0.311233
284.306488 | 94.685526 | -0.054476 | 284.269318 | 94.316283 | -0.059865 | 284.392883 | 93.460311 | -0.097714 | 284.255554 | 93.190954 | -0.117431 | 284.333649 | 93.366765 | -0.147097 | 284.211487 | 92.787549 | -0.24927 | 284.311493 | 91.902234 | -0.311291
284.372589 | 94.685166 | -0.054498 | 284.331726 | 94.315884 | -0.05986 | 284.462738 | 93.459659 | -0.097707 | 284.320862 | 93.190171 | -0.117446 | 284.404968 | 93.365783 | -0.147132 | 284.282898 | 92.785885 | -0.249389 | 284.370117 | 91.900159 | -0.31135
284.435486 | 94.684805 | -0.054521 | 284.393921 | 94.315486 | -0.059855 | 284.531158 | 93.459006 | -0.0977 | 284.389526 | 93.189387 | -0.117461 | 284.476196 | 93.364802 | -0.147168 | 284.350861 | 92.784219 | -0.249508 | 284.430969 | 91.898084 | -0.311408
284.499908 | 94.684444 | -0.054543 | 284.460205 | 94.315088 | -0.05985 | 284.598419 | 93.458353 | -0.097693 | 284.460571 | 93.188604 | -0.117475 | 284.548309 | 93.36382 | -0.147203 | 284.415253 | 92.782552 | -0.249626 | 284.496887 | 91.896009 | -0.311467
284.56369 | 94.684083 | -0.054565 | 284.531677 | 94.314689 | -0.059845 | 284.665344 | 93.457699 | -0.097686 | 284.533935 | 93.18782 | -0.11749 | 284.621033 | 93.362838 | -0.147238 | 284.477844 | 92.780885 | -0.249744 | 284.565735 | 91.893933 | -0.311526
284.631073 | 94.683722 | -0.054587 | 284.602966 | 94.314291 | -0.059841 | 284.73233 | 93.457046 | -0.09768 | 284.608734 | 93.187037 | -0.117505 | 284.69165 | 93.361855 | -0.147274 | 284.540222 | 92.779216 | -0.249861 | 284.639069 | 91.891857 | -0.311585
284.69519 | 94.683361 | -0.054609 | 284.675964 | 94.313893 | -0.059836 | 284.799377 | 93.456393 | -0.097673 | 284.682373 | 93.186253 | -0.117519 | 284.75946 | 93.360872 | -0.147309 | 284.601227 | 92.777547 | -0.249978 | 284.713593 | 91.88978 | -0.311644
284.762726 | 94.682999 | -0.054632 | 284.752258 | 94.313495 | -0.059832 | 284.866455 | 93.45574 | -0.097667 | 284.751526 | 93.185469 | -0.117534 | 284.824097 | 93.359889 | -0.147344 | 284.665833 | 92.775877 | -0.250094 | 284.788147 | 91.887703 | -0.311704
284.831573 | 94.682638 | -0.054654 | 284.829254 | 94.313097 | -0.059828 | 284.9375 | 93.455086 | -0.09766 | 284.820557 | 93.184685 | -0.117548 | 284.886627 | 93.358906 | -0.147379 | 284.73175 | 92.774206 | -0.25021 | 284.861023 | 91.885626 | -0.311763
284.901489 | 94.682276 | -0.054676 | 284.901215 | 94.312699 | -0.059823 | 285.007263 | 93.454433 | -0.097654 | 284.890228 | 93.183901 | -0.117563 | 284.948914 | 93.357922 | -0.147414 | 284.801666 | 92.772534 | -0.250325 | 284.93573 | 91.883547 | -0.311822
284.968445 | 94.681914 | -0.054698 | 284.970215 | 94.3123 | -0.059819 | 285.077362 | 93.453779 | -0.097647 | 284.956848 | 93.183116 | -0.117577 | 285.010925 | 93.356937 | -0.147449 | 284.873261 | 92.770861 | -0.250441 | 285.007904 | 91.881469 | -0.311882
285.038055 | 94.681551 | -0.05472 | 285.034271 | 94.311902 | -0.059815 | 285.144836 | 93.453126 | -0.097641 | 285.020874 | 93.182332 | -0.117592 | 285.069641 | 93.355952 | -0.147484 | 284.945007 | 92.769188 | -0.250555 | 285.080597 | 91.879389 | -0.311941
285.107513 | 94.681188 | -0.054742 | 285.094543 | 94.311504 | -0.059811 | 285.215271 | 93.452473 | -0.097635 | 285.089447 | 93.181547 | -0.117606 | 285.130859 | 93.354967 | -0.147519 | 285.01651 | 92.767514 | -0.250669 | 285.150787 | 91.87731 | -0.312
285.177307 | 94.680825 | -0.054764 | 285.154388 | 94.311106 | -0.059808 | 285.281372 | 93.45182 | -0.097628 | 285.161835 | 93.180762 | -0.117621 | 285.19342 | 93.353982 | -0.147554 | 285.087067 | 92.76584 | -0.250783 | 285.225037 | 91.875229 | -0.312059
285.245148 | 94.680461 | -0.054786 | 285.214294 | 94.310707 | -0.059804 | 285.34726 | 93.451167 | -0.097622 | 285.233063 | 93.179977 | -0.117635 | 285.256622 | 93.352996 | -0.147588 | 285.155457 | 92.764164 | -0.250897 | 285.297028 | 91.873148 | -0.312118
285.31253 | 94.680098 | -0.054808 | 285.273773 | 94.310309 | -0.0598 | 285.412293 | 93.450514 | -0.097616 | 285.305725 | 93.179191 | -0.117649 | 285.322357 | 93.35201 | -0.147623 | 285.22406 | 92.762489 | -0.25101 | 285.369232 | 91.871066 | -0.312176
285.380035 | 94.679733 | -0.05483 | 285.33667 | 94.30991 | -0.059796 | 285.479095 | 93.449862 | -0.09761 | 285.379822 | 93.178406 | -0.117663 | 285.390442 | 93.351024 | -0.147657 | 285.293152 | 92.760812 | -0.251122 | 285.439514 | 91.868984 | -0.312234
285.448425 | 94.679369 | -0.054852 | 285.402435 | 94.309512 | -0.059793 | 285.546173 | 93.44921 | -0.097603 | 285.452698 | 93.17762 | -0.117678 | 285.460785 | 93.350037 | -0.147692 | 285.362183 | 92.759135 | -0.251235 | 285.507629 | 91.866901 | -0.312291
285.514465 | 94.679004 | -0.054873 | 285.463959 | 94.309114 | -0.059789 | 285.615021 | 93.448558 | -0.097597 | 285.52301 | 93.176835 | -0.117691 | 285.531189 | 93.349051 | -0.147726 | 285.430847 | 92.757458 | -0.251347 | 285.572083 | 91.864817 | -0.312348
285.580353 | 94.678639 | -0.054895 | 285.528137 | 94.308715 | -0.059786 | 285.683044 | 93.447907 | -0.097591 | 285.591003 | 93.17605 | -0.117705 | 285.597748 | 93.348064 | -0.14776 | 285.500732 | 92.75578 | -0.251458 | 285.635468 | 91.862733 | -0.312404
285.647705 | 94.678273 | -0.054917 | 285.594208 | 94.308317 | -0.059782 | 285.756134 | 93.447256 | -0.097586 | 285.656494 | 93.175264 | -0.117719 | 285.664398 | 93.347077 | -0.147794 | 285.570618 | 92.754102 | -0.25157 | 285.694519 | 91.860649 | -0.31246
285.714661 | 94.677907 | -0.054938 | 285.661163 | 94.307918 | -0.059779 | 285.829651 | 93.446605 | -0.09758 | 285.720459 | 93.174478 | -0.117733 | 285.730682 | 93.346091 | -0.147827 | 285.642395 | 92.752424 | -0.251681 | 285.754273 | 91.858564 | -0.312515
285.7771 | 94.677541 | -0.05496 | 285.728943 | 94.30752 | -0.059776 | 285.903625 | 93.445954 | -0.097574 | 285.782135 | 93.173693 | -0.117746 | 285.795959 | 93.345104 | -0.147861 | 285.715088 | 92.750745 | -0.251792 | 285.816711 | 91.856478 | -0.312569
285.839844 | 94.677174 | -0.054981 | 285.798706 | 94.307122 | -0.059772 | 285.974548 | 93.445304 | -0.097569 | 285.841797 | 93.172907 | -0.11776 | 285.859711 | 93.344117 | -0.147895 | 285.791931 | 92.749065 | -0.251902 | 285.881714 | 91.854391 | -0.312623
285.903625 | 94.676807 | -0.055002 | 285.870544 | 94.306723 | -0.059769 | 286.046204 | 93.444654 | -0.097563 | 285.902008 | 93.172121 | -0.117773 | 285.928284 | 93.34313 | -0.147929 | 285.868805 | 92.747385 | -0.252013 | 285.946106 | 91.852304 | -0.312676
285.966248 | 94.676439 | -0.055023 | 285.946594 | 94.306325 | -0.059765 | 286.115478 | 93.444004 | -0.097558 | 285.965302 | 93.171335 | -0.117786 | 286.000793 | 93.342143 | -0.147962 | 285.946564 | 92.745705 | -0.252123 | 286.015228 | 91.850216 | -0.312727
286.03006 | 94.676071 | -0.055045 | 286.021179 | 94.305927 | -0.059762 | 286.180664 | 93.443355 | -0.097553 | 286.032837 | 93.170549 | -0.117799 | 286.073914 | 93.341157 | -0.147996 | 286.020447 | 92.744024 | -0.252233 | 286.086456 | 91.848127 | -0.312778
286.094086 | 94.675702 | -0.055066 | 286.094299 | 94.305528 | -0.059759 | 286.243835 | 93.442706 | -0.097548 | 286.098999 | 93.169763 | -0.117812 | 286.148743 | 93.34017 | -0.14803 | 286.09613 | 92.742343 | -0.252343 | 286.154755 | 91.846038 | -0.312828
286.161072 | 94.675333 | -0.055087 | 286.1633 | 94.30513 | -0.059755 | 286.308991 | 93.442057 | -0.097543 | 286.167908 | 93.168977 | -0.117825 | 286.226746 | 93.339183 | -0.148064 | 286.166809 | 92.740661 | -0.252452 | 286.221161 | 91.843948 | -0.312877
286.229981 | 94.674963 | -0.055107 | 286.229858 | 94.304732 | -0.059752 | 286.37384 | 93.441408 | -0.097539 | 286.239807 | 93.16819 | -0.117838 | 286.301239 | 93.338196 | -0.148097 | 286.235199 | 92.738978 | -0.252561 | 286.288086 | 91.841857 | -0.312924
286.299896 | 94.674592 | -0.055128 | 286.289398 | 94.304333 | -0.059748 | 286.437836 | 93.44076 | -0.097534 | 286.313324 | 93.167404 | -0.117851 | 286.372009 | 93.33721 | -0.148131 | 286.300629 | 92.737294 | -0.252671 | 286.352844 | 91.839766 | -0.31297
286.370789 | 94.674221 | -0.055149 | 286.348206 | 94.303935 | -0.059745 | 286.502838 | 93.440111 | -0.09753 | 286.385742 | 93.166618 | -0.117863 | 286.439606 | 93.336223 | -0.148165 | 286.365173 | 92.73561 | -0.252779 | 286.416809 | 91.837675 | -0.313016
286.44043 | 94.67385 | -0.055169 | 286.405701 | 94.303536 | -0.059741 | 286.567017 | 93.439463 | -0.097526 | 286.457733 | 93.165832 | -0.117875 | 286.503296 | 93.335236 | -0.148199 | 286.426819 | 92.733925 | -0.252888 | 286.480957 | 91.835583 | -0.31306
286.510162 | 94.673478 | -0.05519 | 286.464813 | 94.303138 | -0.059738 | 286.633606 | 93.438816 | -0.097522 | 286.527771 | 93.165045 | -0.117888 | 286.564758 | 93.33425 | -0.148234 | 286.489807 | 92.732239 | -0.252996 | 286.546814 | 91.833492 | -0.313102
286.577942 | 94.673106 | -0.05521 | 286.524872 | 94.302739 | -0.059734 | 286.699219 | 93.438168 | -0.097518 | 286.596588 | 93.164259 | -0.1179 | 286.626801 | 93.333263 | -0.148268 | 286.55188 | 92.730552 | -0.253104 | 286.616821 | 91.8314 | -0.313144
286.647461 | 94.672733 | -0.05523 | 286.589935 | 94.30234 | -0.059731 | 286.76294 | 93.43752 | -0.097514 | 286.661896 | 93.163473 | -0.117912 | 286.687195 | 93.332276 | -0.148302 | 286.616455 | 92.728865 | -0.253212 | 286.688416 | 91.829307 | -0.313184
286.716888 | 94.672361 | -0.055251 | 286.65625 | 94.301941 | -0.059727 | 286.8255 | 93.436873 | -0.097511 | 286.728455 | 93.162687 | -0.117924 | 286.748627 | 93.331289 | -0.148337 | 286.683258 | 92.727176 | -0.253319 | 286.757752 | 91.827215 | -0.313223
286.788788 | 94.671987 | -0.055271 | 286.723907 | 94.301542 | -0.059723 | 286.890564 | 93.436226 | -0.097507 | 286.792908 | 93.161901 | -0.117936 | 286.813446 | 93.330301 | -0.148372 | 286.751282 | 92.725487 | -0.253425 | 286.827545 | 91.825123 | -0.31326
286.861542 | 94.671614 | -0.05529 | 286.791168 | 94.301143 | -0.059719 | 286.953461 | 93.435578 | -0.097504 | 286.861084 | 93.161115 | -0.117948 | 286.881317 | 93.329314 | -0.148407 | 286.817017 | 92.723796 | -0.253532 | 286.897034 | 91.82303 | -0.313297
286.93692 | 94.67124 | -0.05531 | 286.857239 | 94.300744 | -0.059715 | 287.015198 | 93.434931 | -0.097501 | 286.926544 | 93.160329 | -0.11796 | 286.94696 | 93.328326 | -0.148441 | 286.884918 | 92.722105 | -0.253638 | 286.964172 | 91.820937 | -0.313332
287.010956 | 94.670866 | -0.05533 | 286.921845 | 94.300345 | -0.059711 | 287.079559 | 93.434284 | -0.097498 | 286.993866 | 93.159542 | -0.117971 | 287.014587 | 93.327338 | -0.148477 | 286.955719 | 92.720414 | -0.253743 | 287.026947 | 91.818844 | -0.313366
287.082459 | 94.670492 | -0.055349 | 286.985535 | 94.299946 | -0.059706 | 287.145142 | 93.433636 | -0.097495 | 287.06134 | 93.158756 | -0.117983 | 287.082581 | 93.32635 | -0.148512 | 287.023987 | 92.718721 | -0.253848 | 287.090637 | 91.816751 | -0.313398
287.152741 | 94.670118 | -0.055369 | 287.050232 | 94.299547 | -0.059702 | 287.210053 | 93.432989 | -0.097492 | 287.130981 | 93.157969 | -0.117995 | 287.150269 | 93.325361 | -0.148547 | 287.093201 | 92.717027 | -0.253952 | 287.153381 | 91.814657 | -0.31343
287.221314 | 94.669743 | -0.055388 | 287.114075 | 94.299148 | -0.059698 | 287.275665 | 93.432341 | -0.097489 | 287.196594 | 93.157183 | -0.118006 | 287.21756 | 93.324372 | -0.148583 | 287.164185 | 92.715333 | -0.254056 | 287.215302 | 91.812564 | -0.31346
287.287506 | 94.669369 | -0.055407 | 287.179749 | 94.298748 | -0.059693 | 287.341217 | 93.431693 | -0.097487 | 287.263489 | 93.156396 | -0.118018 | 287.285675 | 93.323383 | -0.148618 | 287.23526 | 92.713638 | -0.25416 | 287.276428 | 91.81047 | -0.313489
287.348816 | 94.668994 | -0.055426 | 287.246216 | 94.298349 | -0.059689 | 287.407776 | 93.431045 | -0.097484 | 287.328278 | 93.155609 | -0.11803 | 287.356262 | 93.322394 | -0.148654 | 287.305176 | 92.711942 | -0.254263 | 287.337341 | 91.808376 | -0.313517
287.411957 | 94.66862 | -0.055445 | 287.312988 | 94.29795 | -0.059684 | 287.476532 | 93.430396 | -0.097481 | 287.391815 | 93.154822 | -0.118041 | 287.43045 | 93.321404 | -0.14869 | 287.375916 | 92.710246 | -0.254365 | 287.399109 | 91.806282 | -0.313543
287.471985 | 94.668245 | -0.055463 | 287.381256 | 94.297552 | -0.059679 | 287.544281 | 93.429748 | -0.097479 | 287.455292 | 93.154036 | -0.118053 | 287.502808 | 93.320414 | -0.148726 | 287.44632 | 92.708549 | -0.254467 | 287.461975 | 91.804188 | -0.313568
287.532501 | 94.667871 | -0.055482 | 287.4505 | 94.297153 | -0.059674 | 287.614349 | 93.429099 | -0.097476 | 287.520325 | 93.153249 | -0.118065 | 287.576386 | 93.319424 | -0.148762 | 287.519592 | 92.706852 | -0.254569 | 287.52417 | 91.802094 | -0.313592
287.594299 | 94.667497 | -0.055501 | 287.518982 | 94.296754 | -0.059669 | 287.683594 | 93.42845 | -0.097474 | 287.586883 | 93.152463 | -0.118076 | 287.648834 | 93.318433 | -0.148798 | 287.591705 | 92.705154 | -0.25467 | 287.588959 | 91.8 | -0.313615
287.658051 | 94.667123 | -0.055519 | 287.589172 | 94.296355 | -0.059664 | 287.75531 | 93.427801 | -0.097471 | 287.654114 | 93.151676 | -0.118088 | 287.721375 | 93.317442 | -0.148835 | 287.660614 | 92.703456 | -0.254771 | 287.65448 | 91.797906 | -0.313637
287.722626 | 94.666749 | -0.055537 | 287.657379 | 94.295957 | -0.059659 | 287.822937 | 93.427151 | -0.097468 | 287.723663 | 93.150889 | -0.1181 | 287.789734 | 93.31645 | -0.148871 | 287.727478 | 92.701757 | -0.254871 | 287.725067 | 91.795811 | -0.313657
287.79007 | 94.666375 | -0.055555 | 287.724884 | 94.295558 | -0.059654 | 287.890808 | 93.426502 | -0.097465 | 287.792694 | 93.150103 | -0.118112 | 287.857971 | 93.315458 | -0.148908 | 287.794159 | 92.700057 | -0.254971 | 287.793762 | 91.793717 | -0.313677
287.855621 | 94.666002 | -0.055573 | 287.790894 | 94.29516 | -0.059649 | 287.957581 | 93.425852 | -0.097463 | 287.862213 | 93.149316 | -0.118123 | 287.923157 | 93.314466 | -0.148944 | 287.858093 | 92.698357 | -0.25507 | 287.866486 | 91.791622 | -0.313695
287.923126 | 94.665629 | -0.055591 | 287.857513 | 94.294762 | -0.059643 | 288.024078 | 93.425201 | -0.097459 | 287.930084 | 93.148529 | -0.118135 | 287.98761 | 93.313473 | -0.148981 | 287.918518 | 92.696656 | -0.255169 | 287.940979 | 91.789526 | -0.313712
287.990265 | 94.665256 | -0.055609 | 287.922424 | 94.294364 | -0.059638 | 288.086945 | 93.424551 | -0.097456 | 287.996521 | 93.147741 | -0.118147 | 288.050598 | 93.312479 | -0.149018 | 287.981049 | 92.694955 | -0.255268 | 288.016785 | 91.78743 | -0.313727
288.05838 | 94.664883 | -0.055626 | 287.985077 | 94.293966 | -0.059632 | 288.152496 | 93.4239 | -0.097453 | 288.06253 | 93.146954 | -0.118159 | 288.114319 | 93.311486 | -0.149055 | 288.045837 | 92.693253 | -0.255366 | 288.089569 | 91.785334 | -0.313742
288.123779 | 94.66451 | -0.055644 | 288.047058 | 94.293568 | -0.059627 | 288.218445 | 93.423249 | -0.097449 | 288.128693 | 93.146166 | -0.118171 | 288.176819 | 93.310492 | -0.149092 | 288.112976 | 92.69155 | -0.255465 | 288.166199 | 91.783238 | -0.313755
288.193787 | 94.664136 | -0.055661 | 288.11264 | 94.29317 | -0.059621 | 288.285431 | 93.422597 | -0.097446 | 288.19519 | 93.145379 | -0.118183 | 288.241028 | 93.309497 | -0.149129 | 288.182709 | 92.689847 | -0.255562 | 288.239746 | 91.781141 | -0.313767
288.263519 | 94.663763 | -0.055679 | 288.179504 | 94.292772 | -0.059615 | 288.353394 | 93.421946 | -0.097442 | 288.266357 | 93.144591 | -0.118195 | 288.306244 | 93.308502 | -0.149166 | 288.255493 | 92.688143 | -0.25566 | 288.310364 | 91.779044 | -0.313777
288.33139 | 94.663389 | -0.055696 | 288.249451 | 94.292375 | -0.059609 | 288.422791 | 93.421295 | -0.097437 | 288.338165 | 93.143803 | -0.118206 | 288.373108 | 93.307507 | -0.149203 | 288.329376 | 92.686438 | -0.255757 | 288.378601 | 91.776947 | -0.313787
288.399078 | 94.663016 | -0.055713 | 288.32196 | 94.291977 | -0.059603 | 288.491516 | 93.420643 | -0.097433 | 288.411682 | 93.143014 | -0.118218 | 288.441711 | 93.306512 | -0.14924 | 288.404968 | 92.684733 | -0.255854 | 288.443298 | 91.774851 | -0.313795
288.470245 | 94.662641 | -0.05573 | 288.398529 | 94.29158 | -0.059597 | 288.559692 | 93.419992 | -0.097428 | 288.484192 | 93.142226 | -0.11823 | 288.511688 | 93.305516 | -0.149277 | 288.476135 | 92.683028 | -0.255951 | 288.504394 | 91.772754 | -0.313801
288.539795 | 94.662267 | -0.055747 | 288.475159 | 94.291182 | -0.059591 | 288.624146 | 93.41934 | -0.097424 | 288.557434 | 93.141438 | -0.118241 | 288.583313 | 93.30452 | -0.149314 | 288.546417 | 92.681321 | -0.256047 | 288.562927 | 91.770658 | -0.313807
288.608093 | 94.661892 | -0.055764 | 288.54956 | 94.290785 | -0.059584 | 288.685608 | 93.418689 | -0.097419 | 288.627319 | 93.14065 | -0.118253 | 288.653503 | 93.303524 | -0.149351 | 288.61264 | 92.679614 | -0.256144 | 288.621612 | 91.768562 | -0.313811
288.676025 | 94.661518 | -0.055781 | 288.618988 | 94.290388 | -0.059578 | 288.747864 | 93.418038 | -0.097413 | 288.693909 | 93.139861 | -0.118265 | 288.723236 | 93.302527 | -0.149388 | 288.678986 | 92.677906 | -0.25624 | 288.678955 | 91.766467 | -0.313814
288.741821 | 94.661143 | -0.055798 | 288.68808 | 94.289991 | -0.059571 | 288.81073 | 93.417386 | -0.097408 | 288.757935 | 93.139073 | -0.118276 | 288.792633 | 93.301531 | -0.149425 | 288.738953 | 92.676198 | -0.256335 | 288.738556 | 91.764371 | -0.313816
288.806458 | 94.660768 | -0.055815 | 288.752319 | 94.289594 | -0.059564 | 288.872528 | 93.416735 | -0.097402 | 288.822662 | 93.138284 | -0.118288 | 288.860352 | 93.300534 | -0.149462 | 288.801331 | 92.674488 | -0.256431 | 288.799896 | 91.762276 | -0.313817
288.86911 | 94.660393 | -0.055831 | 288.816132 | 94.289197 | -0.059557 | 288.939148 | 93.416084 | -0.097396 | 288.886444 | 93.137496 | -0.118299 | 288.926605 | 93.299537 | -0.149499 | 288.862976 | 92.672778 | -0.256526 | 288.863129 | 91.760182 | -0.313817
288.930969 | 94.660018 | -0.055848 | 288.877655 | 94.2888 | -0.05955 | 289.009979 | 93.415433 | -0.09739 | 288.951691 | 93.136707 | -0.118311 | 288.992706 | 93.298539 | -0.149536 | 288.925263 | 92.671067 | -0.256621 | 288.927704 | 91.758087 | -0.313815
288.992981 | 94.659643 | -0.055864 | 288.944855 | 94.288403 | -0.059543 | 289.079987 | 93.414782 | -0.097384 | 289.018066 | 93.135918 | -0.118322 | 289.056244 | 93.297542 | -0.149574 | 288.985138 | 92.669355 | -0.256715 | 288.99408 | 91.755994 | -0.313813
289.058838 | 94.659268 | -0.055881 | 289.011139 | 94.288006 | -0.059535 | 289.151062 | 93.414131 | -0.097378 | 289.086975 | 93.135129 | -0.118333 | 289.121948 | 93.296544 | -0.149611 | 289.04837 | 92.667641 | -0.25681 | 289.060333 | 91.7539 | -0.31381
289.125092 | 94.658894 | -0.055897 | 289.080658 | 94.28761 | -0.059528 | 289.220459 | 93.413481 | -0.097371 | 289.158112 | 93.13434 | -0.118344 | 289.187195 | 93.295546 | -0.149648 | 289.11145 | 92.665928 | -0.256903 | 289.127838 | 91.751807 | -0.313806
289.189575 | 94.65852 | -0.055913 | 289.149353 | 94.287213 | -0.05952 | 289.287018 | 93.41283 | -0.097364 | 289.228729 | 93.133551 | -0.118356 | 289.252625 | 93.294548 | -0.149686 | 289.178528 | 92.664213 | -0.256997 | 289.194275 | 91.749714 | -0.313801
289.257294 | 94.658146 | -0.055929 | 289.218353 | 94.286817 | -0.059513 | 289.349823 | 93.41218 | -0.097358 | 289.297394 | 93.132761 | -0.118367 | 289.316498 | 93.29355 | -0.149723 | 289.246735 | 92.662498 | -0.25709 | 289.260468 | 91.747621 | -0.313795
289.326965 | 94.657773 | -0.055946 | 289.282196 | 94.286421 | -0.059505 | 289.410828 | 93.41153 | -0.097351 | 289.367615 | 93.131972 | -0.118378 | 289.384888 | 93.292552 | -0.149761 | 289.31842 | 92.660782 | -0.257182 | 289.325256 | 91.745529 | -0.313788
289.394836 | 94.6574 | -0.055962 | 289.343536 | 94.286025 | -0.059497 | 289.470825 | 93.41088 | -0.097343 | 289.435364 | 93.131183 | -0.118389 | 289.452179 | 93.291554 | -0.149798 | 289.393402 | 92.659066 | -0.257274 | 289.393829 | 91.743438 | -0.313781
289.461304 | 94.657027 | -0.055978 | 289.400909 | 94.285628 | -0.059489 | 289.530396 | 93.41023 | -0.097336 | 289.500549 | 93.130393 | -0.118399 | 289.518402 | 93.290555 | -0.149836 | 289.46759 | 92.657348 | -0.257366 | 289.462799 | 91.741346 | -0.313772
289.525909 | 94.656656 | -0.055994 | 289.459656 | 94.285233 | -0.059481 | 289.593567 | 93.40958 | -0.097329 | 289.562439 | 93.129604 | -0.11841 | 289.585358 | 93.289557 | -0.149874 | 289.541382 | 92.655631 | -0.257457 | 289.529724 | 91.739255 | -0.313763
289.590027 | 94.656284 | -0.05601 | 289.51947 | 94.284837 | -0.059473 | 289.657715 | 93.40893 | -0.097321 | 289.626038 | 93.128815 | -0.118421 | 289.655945 | 93.288558 | -0.149912 | 289.615112 | 92.653912 | -0.257548 | 289.59671 | 91.737164 | -0.313754
289.652924 | 94.655914 | -0.056026 | 289.582642 | 94.284441 | -0.059465 | 289.725403 | 93.408281 | -0.097314 | 289.687714 | 93.128026 | -0.118432 | 289.724945 | 93.287559 | -0.149951 | 289.688507 | 92.652193 | -0.257638 | 289.664764 | 91.735073 | -0.313744
289.71405 | 94.655543 | -0.056042 | 289.645996 | 94.284045 | -0.059456 | 289.795105 | 93.407632 | -0.097306 | 289.751282 | 93.127237 | -0.118443 | 289.793549 | 93.286559 | -0.149989 | 289.759186 | 92.650473 | -0.257728 | 289.731415 | 91.732983 | -0.313733
289.775879 | 94.655173 | -0.056057 | 289.71402 | 94.283649 | -0.059448 | 289.864349 | 93.406982 | -0.097298 | 289.817047 | 93.126448 | -0.118454 | 289.861969 | 93.28556 | -0.150027 | 289.828491 | 92.648753 | -0.257817 | 289.798035 | 91.730892 | -0.313721
289.836121 | 94.654803 | -0.056073 | 289.785309 | 94.283254 | -0.05944 | 289.932678 | 93.406333 | -0.09729 | 289.885315 | 93.125658 | -0.118465 | 289.930603 | 93.28456 | -0.150066 | 289.895142 | 92.647032 | -0.257906 | 289.864868 | 91.728802 | -0.313709
289.89624 | 94.654433 | -0.056089 | 289.854675 | 94.282858 | -0.059431 | 290.002991 | 93.405684 | -0.097282 | 289.957703 | 93.124869 | -0.118476 | 289.998383 | 93.28356 | -0.150104 | 289.961487 | 92.64531 | -0.257994 | 289.934845 | 91.726712 | -0.313697
289.953674 | 94.654063 | -0.056105 | 289.924439 | 94.282463 | -0.059423 | 290.070801 | 93.405035 | -0.097273 | 290.031494 | 93.12408 | -0.118486 | 290.065643 | 93.28256 | -0.150143 | 290.024719 | 92.643588 | -0.258082 | 290.006775 | 91.724622 | -0.313684
290.012482 | 94.653692 | -0.056121 | 289.997131 | 94.282067 | -0.059414 | 290.136902 | 93.404386 | -0.097265 | 290.102783 | 93.123291 | -0.118497 | 290.131531 | 93.281559 | -0.150182 | 290.086914 | 92.641865 | -0.258169 | 290.077942 | 91.722533 | -0.31367
290.073791 | 94.653322 | -0.056137 | 290.07077 | 94.281672 | -0.059405 | 290.205933 | 93.403738 | -0.097256 | 290.174866 | 93.122501 | -0.118508 | 290.197083 | 93.280559 | -0.150221 | 290.146118 | 92.640141 | -0.258256 | 290.148712 | 91.720443 | -0.313656
290.138611 | 94.652951 | -0.056153 | 290.14148 | 94.281277 | -0.059396 | 290.274017 | 93.403089 | -0.097247 | 290.246826 | 93.121712 | -0.118519 | 290.265076 | 93.279558 | -0.15026 | 290.204376 | 92.638417 | -0.258342 | 290.221954 | 91.718353 | -0.313642
290.204926 | 94.652579 | -0.056169 | 290.210907 | 94.280881 | -0.059387 | 290.341736 | 93.40244 | -0.097237 | 290.31604 | 93.120922 | -0.11853 | 290.33255 | 93.278556 | -0.150299 | 290.262268 | 92.636693 | -0.258427 | 290.291321 | 91.716263 | -0.313627
290.277069 | 94.652207 | -0.056185 | 290.277252 | 94.280486 | -0.059378 | 290.40741 | 93.401792 | -0.097228 | 290.382507 | 93.120133 | -0.118541 | 290.396423 | 93.277554 | -0.150338 | 290.321808 | 92.634968 | -0.258512 | 290.359039 | 91.714174 | -0.313611
290.351654 | 94.651834 | -0.056201 | 290.341492 | 94.28009 | -0.059369 | 290.476807 | 93.401144 | -0.097218 | 290.450256 | 93.119343 | -0.118552 | 290.463562 | 93.276552 | -0.150377 | 290.382538 | 92.633242 | -0.258596 | 290.422699 | 91.712084 | -0.313596
290.429749 | 94.651461 | -0.056217 | 290.398895 | 94.279695 | -0.059359 | 290.544128 | 93.400496 | -0.097208 | 290.516144 | 93.118553 | -0.118563 | 290.531097 | 93.27555 | -0.150416 | 290.443359 | 92.631517 | -0.25868 | 290.487885 | 91.709995 | -0.31358
290.508606 | 94.651087 | -0.056232 | 290.452698 | 94.279299 | -0.05935 | 290.613892 | 93.399848 | -0.097198 | 290.577087 | 93.117763 | -0.118575 | 290.597321 | 93.274547 | -0.150455 | 290.507568 | 92.62979 | -0.258764 | 290.549377 | 91.707905 | -0.313563
290.586426 | 94.650712 | -0.056248 | 290.504273 | 94.278903 | -0.05934 | 290.683807 | 93.3992 | -0.097188 | 290.634522 | 93.116973 | -0.118586 | 290.664368 | 93.273544 | -0.150495 | 290.571716 | 92.628063 | -0.258847 | 290.612335 | 91.705815 | -0.313546
290.661011 | 94.650336 | -0.056264 | 290.560638 | 94.278508 | -0.059331 | 290.755127 | 93.398552 | -0.097177 | 290.691589 | 93.116183 | -0.118597 | 290.732208 | 93.272541 | -0.150534 | 290.637848 | 92.626336 | -0.258929 | 290.675751 | 91.703726 | -0.313529
290.734985 | 94.649959 | -0.05628 | 290.619385 | 94.278112 | -0.059321 | 290.82544 | 93.397904 | -0.097166 | 290.747315 | 93.115393 | -0.118608 | 290.802185 | 93.271537 | -0.150573 | 290.705383 | 92.624609 | -0.259012 | 290.740082 | 91.701636 | -0.313511
290.804016 | 94.649582 | -0.056296 | 290.680573 | 94.277716 | -0.059311 | 290.897461 | 93.397256 | -0.097155 | 290.802032 | 93.114602 | -0.118619 | 290.874176 | 93.270533 | -0.150612 | 290.772369 | 92.622881 | -0.259093 | 290.805481 | 91.699546 | -0.313493
290.871277 | 94.649204 | -0.056312 | 290.74884 | 94.27732 | -0.059301 | 290.964783 | 93.396608 | -0.097144 | 290.858337 | 93.113811 | -0.118631 | 290.94397 | 93.269529 | -0.150651 | 290.839539 | 92.621152 | -0.259175 | 290.872803 | 91.697456 | -0.313474
290.940247 | 94.648825 | -0.056327 | 290.821716 | 94.276924 | -0.059291 | 291.031158 | 93.39596 | -0.097133 | 290.919006 | 93.11302 | -0.118642 | 291.01416 | 93.268524 | -0.15069 | 290.909088 | 92.619423 | -0.259256 | 290.939545 | 91.695366 | -0.313456
291.012146 | 94.648445 | -0.056343 | 290.894257 | 94.276528 | -0.059281 | 291.094299 | 93.395312 | -0.097121 | 290.98468 | 93.112229 | -0.118653 | 291.084228 | 93.267519 | -0.150729 | 290.977203 | 92.617693 | -0.259336 | 291.009644 | 91.693276 | -0.313436
291.080261 | 94.648065 | -0.056359 | 290.96698 | 94.276131 | -0.05927 | 291.155518 | 93.394664 | -0.097109 | 291.054474 | 93.111437 | -0.118664 | 291.149567 | 93.266514 | -0.150768 | 291.04425 | 92.615963 | -0.259417 | 291.080353 | 91.691185 | -0.313416
291.150879 | 94.647684 | -0.056374 | 291.038147 | 94.275735 | -0.05926 | 291.21225 | 93.394016 | -0.097096 | 291.127228 | 93.110645 | -0.118675 | 291.210266 | 93.265509 | -0.150807 | 291.116028 | 92.614233 | -0.259497 | 291.148499 | 91.689094 | -0.313396
291.220734 | 94.647304 | -0.05639 | 291.10669 | 94.275338 | -0.059249 | 291.27301 | 93.393368 | -0.097084 | 291.202087 | 93.109852 | -0.118685 | 291.272308 | 93.264503 | -0.150846 | 291.186707 | 92.612502 | -0.259576 | 291.212738 | 91.687003 | -0.313375
291.286621 | 94.646923 | -0.056405 | 291.174744 | 94.274942 | -0.059238 | 291.335968 | 93.39272 | -0.097071 | 291.278015 | 93.109059 | -0.118696 | 291.335571 | 93.263497 | -0.150885 | 291.257629 | 92.61077 | -0.259656 | 291.276886 | 91.684911 | -0.313354
291.350372 | 94.646542 | -0.056421 | 291.239258 | 94.274545 | -0.059227 | 291.398621 | 93.392072 | -0.097058 | 291.353149 | 93.108267 | -0.118706 | 291.396728 | 93.262491 | -0.150923 | 291.326813 | 92.609038 | -0.259735 | 291.33783 | 91.68282 | -0.313332
291.411469 | 94.646161 | -0.056436 | 291.304199 | 94.274149 | -0.059216 | 291.463074 | 93.391424 | -0.097044 | 291.423035 | 93.107474 | -0.118717 | 291.460266 | 93.261484 | -0.150962 | 291.40094 | 92.607305 | -0.259814 | 291.394714 | 91.680729 | -0.313309
291.468109 | 94.64578 | -0.056452 | 291.367828 | 94.273752 | -0.059205 | 291.532593 | 93.390776 | -0.09703 | 291.493286 | 93.10668 | -0.118727 | 291.528107 | 93.260477 | -0.151001 | 291.47287 | 92.605572 | -0.259892 | 291.450623 | 91.678637 | -0.313286
291.522522 | 94.645398 | -0.056467 | 291.432739 | 94.273356 | -0.059193 | 291.602448 | 93.390129 | -0.097017 | 291.564148 | 93.105887 | -0.118737 | 291.596008 | 93.25947 | -0.15104 | 291.548248 | 92.603838 | -0.25997 | 291.510742 | 91.676546 | -0.313263
291.575989 | 94.645017 | -0.056482 | 291.494812 | 94.27296 | -0.059182 | 291.672546 | 93.389481 | -0.097002 | 291.634216 | 93.105094 | -0.118747 | 291.665894 | 93.258462 | -0.151079 | 291.623474 | 92.602104 | -0.260048 | 291.573914 | 91.674455 | -0.313239
291.631561 | 94.644636 | -0.056498 | 291.559815 | 94.272564 | -0.05917 | 291.743195 | 93.388834 | -0.096988 | 291.701325 | 93.104301 | -0.118756 | 291.735809 | 93.257455 | -0.151118 | 291.699402 | 92.600369 | -0.260125 | 291.641418 | 91.672364 | -0.313215
291.688171 | 94.644254 | -0.056513 | 291.624573 | 94.272168 | -0.059159 | 291.813049 | 93.388187 | -0.096974 | 291.767761 | 93.103507 | -0.118766 | 291.804871 | 93.256446 | -0.151156 | 291.771973 | 92.598634 | -0.260203 | 291.712433 | 91.670274 | -0.313191
291.749847 | 94.643872 | -0.056528 | 291.690765 | 94.271772 | -0.059147 | 291.882813 | 93.38754 | -0.096959 | 291.833679 | 93.102714 | -0.118775 | 291.87439 | 93.255438 | -0.151195 | 291.845215 | 92.596898 | -0.260279 | 291.788269 | 91.668183 | -0.313166
291.814117 | 94.64349 | -0.056543 | 291.75531 | 94.271376 | -0.059135 | 291.950928 | 93.386893 | -0.096944 | 291.898621 | 93.10192 | -0.118784 | 291.943848 | 93.254429 | -0.151234 | 291.912598 | 92.595162 | -0.260356 | 291.867615 | 91.666093 | -0.313141
291.882446 | 94.643108 | -0.056558 | 291.822998 | 94.27098 | -0.059123 | 292.015595 | 93.386246 | -0.09693 | 291.962097 | 93.101127 | -0.118793 | 292.009033 | 93.25342 | -0.151273 | 291.97934 | 92.593425 | -0.260432 | 291.944885 | 91.664003 | -0.313116
291.950317 | 94.642726 | -0.056573 | 291.890747 | 94.270585 | -0.05911 | 292.079804 | 93.3856 | -0.096915 | 292.028442 | 93.100334 | -0.118801 | 292.074493 | 93.252411 | -0.151312 | 292.042633 | 92.591688 | -0.260508 | 292.017395 | 91.661913 | -0.31309
292.019898 | 94.642343 | -0.056588 | 291.960144 | 94.27019 | -0.059098 | 292.145477 | 93.384953 | -0.096899 | 292.094482 | 93.09954 | -0.11881 | 292.140167 | 93.251402 | -0.15135 | 292.104157 | 92.58995 | -0.260584 | 292.087097 | 91.659824 | -0.313064
292.088623 | 94.64196 | -0.056603 | 292.029205 | 94.269795 | -0.059086 | 292.209534 | 93.384307 | -0.096884 | 292.163513 | 93.098747 | -0.118818 | 292.205292 | 93.250392 | -0.151389 | 292.161804 | 92.588211 | -0.260659 | 292.153961 | 91.657735 | -0.313039
292.158447 | 94.641577 | -0.056617 | 292.100189 | 94.2694 | -0.059073 | 292.271088 | 93.383661 | -0.096869 | 292.229431 | 93.097954 | -0.118826 | 292.267395 | 93.249382 | -0.151428 | 292.223023 | 92.586472 | -0.260734 | 292.219605 | 91.655646 | -0.313013
292.227966 | 94.641193 | -0.056632 | 292.172089 | 94.269006 | -0.059061 | 292.336212 | 93.383016 | -0.096854 | 292.295258 | 93.097161 | -0.118834 | 292.33075 | 93.248372 | -0.151467 | 292.286133 | 92.584733 | -0.260808 | 292.283112 | 91.653558 | -0.312987
292.298248 | 94.64081 | -0.056647 | 292.242828 | 94.268612 | -0.059048 | 292.402191 | 93.38237 | -0.096839 | 292.359924 | 93.096368 | -0.118842 | 292.394073 | 93.247362 | -0.151507 | 292.350281 | 92.582993 | -0.260882 | 292.350281 | 91.65147 | -0.312961
292.368439 | 94.640426 | -0.056661 | 292.314331 | 94.268218 | -0.059036 | 292.468201 | 93.381725 | -0.096824 | 292.423828 | 93.095576 | -0.11885 | 292.457245 | 93.246351 | -0.151546 | 292.417664 | 92.581253 | -0.260956 | 292.419495 | 91.649383 | -0.312935
292.439392 | 94.640042 | -0.056676 | 292.384491 | 94.267824 | -0.059023 | 292.533295 | 93.381081 | -0.096809 | 292.485199 | 93.094783 | -0.118857 | 292.519196 | 93.245341 | -0.151586 | 292.490265 | 92.579512 | -0.26103 | 292.491547 | 91.647296 | -0.312909
292.51001 | 94.639657 | -0.05669 | 292.455505 | 94.267431 | -0.05901 | 292.597138 | 93.380436 | -0.096794 | 292.550476 | 93.093991 | -0.118865 | 292.581299 | 93.24433 | -0.151625 | 292.564423 | 92.577771 | -0.261103 | 292.564117 | 91.645209 | -0.312883
292.575714 | 94.639273 | -0.056705 | 292.524231 | 94.267037 | -0.058998 | 292.66095 | 93.379791 | -0.096779 | 292.616608 | 93.093198 | -0.118873 | 292.646179 | 93.243318 | -0.151665 | 292.639801 | 92.576029 | -0.261176 | 292.638184 | 91.643123 | -0.312858
292.6409 | 94.638887 | -0.056719 | 292.590851 | 94.266644 | -0.058985 | 292.725525 | 93.379147 | -0.096764 | 292.685486 | 93.092406 | -0.11888 | 292.713806 | 93.242307 | -0.151705 | 292.716522 | 92.574287 | -0.261249 | 292.712036 | 91.641037 | -0.312832
292.702972 | 94.638502 | -0.056734 | 292.656036 | 94.266251 | -0.058972 | 292.786011 | 93.378502 | -0.09675 | 292.757477 | 93.091614 | -0.118888 | 292.78183 | 93.241296 | -0.151745 | 292.793457 | 92.572545 | -0.261322 | 292.788208 | 91.638951 | -0.312807
292.764191 | 94.638115 | -0.056748 | 292.723144 | 94.265859 | -0.05896 | 292.849762 | 93.377858 | -0.096735 | 292.829895 | 93.090822 | -0.118895 | 292.853027 | 93.240284 | -0.151786 | 292.869751 | 92.570802 | -0.261394 | 292.860382 | 91.636865 | -0.312781
292.825256 | 94.637729 | -0.056762 | 292.789734 | 94.265466 | -0.058947 | 292.913757 | 93.377214 | -0.096721 | 292.90097 | 93.09003 | -0.118903 | 292.92456 | 93.239272 | -0.151826 | 292.942627 | 92.569059 | -0.261466 | 292.931397 | 91.634779 | -0.312756
292.888946 | 94.637342 | -0.056777 | 292.859619 | 94.265074 | -0.058935 | 292.981293 | 93.37657 | -0.096707 | 292.968689 | 93.089238 | -0.118911 | 292.998016 | 93.23826 | -0.151867 | 293.011108 | 92.567315 | -0.261538 | 292.998261 | 91.632693 | -0.312731
292.954254 | 94.636954 | -0.056791 | 292.930176 | 94.264681 | -0.058923 | 293.048309 | 93.375925 | -0.096693 | 293.032562 | 93.088445 | -0.118918 | 293.06955 | 93.237248 | -0.151908 | 293.076721 | 92.565572 | -0.26161 | 293.065704 | 91.630608 | -0.312706
293.023285 | 94.636566 | -0.056805 | 293.001862 | 94.264289 | -0.05891 | 293.119568 | 93.375281 | -0.096679 | 293.09198 | 93.087653 | -0.118926 | 293.141418 | 93.236235 | -0.15195 | 293.142761 | 92.563827 | -0.261682 | 293.12735 | 91.628522 | -0.312681
293.090942 | 94.636177 | -0.056819 | 293.072876 | 94.263897 | -0.058898 | 293.189392 | 93.374637 | -0.096665 | 293.150208 | 93.086861 | -0.118933 | 293.211365 | 93.235223 | -0.151992 | 293.205933 | 92.562083 | -0.261754 | 293.190064 | 91.626437 | -0.312655
293.160706 | 94.635788 | -0.056833 | 293.140808 | 94.263504 | -0.058886 | 293.260376 | 93.373993 | -0.096651 | 293.208099 | 93.086069 | -0.118941 | 293.279602 | 93.23421 | -0.152034 | 293.265991 | 92.560338 | -0.261825 | 293.251221 | 91.624352 | -0.31263
293.228577 | 94.635398 | -0.056847 | 293.205933 | 94.263112 | -0.058874 | 293.326508 | 93.373349 | -0.096638 | 293.266632 | 93.085277 | -0.118948 | 293.344421 | 93.233197 | -0.152076 | 293.327972 | 92.558593 | -0.261897 | 293.313599 | 91.622268 | -0.312605
293.294739 | 94.635009 | -0.056861 | 293.266907 | 94.26272 | -0.058863 | 293.390625 | 93.372705 | -0.096625 | 293.32843 | 93.084485 | -0.118956 | 293.409851 | 93.232184 | -0.152118 | 293.391937 | 92.556848 | -0.261969 | 293.37503 | 91.620183 | -0.31258
293.355713 | 94.634619 | -0.056875 | 293.326599 | 94.262328 | -0.058851 | 293.451202 | 93.372061 | -0.096612 | 293.393738 | 93.083692 | -0.118964 | 293.475647 | 93.23117 | -0.152161 | 293.455841 | 92.555102 | -0.262041 | 293.441223 | 91.618099 | -0.312555
293.419495 | 94.634228 | -0.056889 | 293.384033 | 94.261936 | -0.05884 | 293.512299 | 93.371418 | -0.096599 | 293.460602 | 93.0829 | -0.118971 | 293.542908 | 93.230156 | -0.152204 | 293.520813 | 92.553356 | -0.262112 | 293.507996 | 91.616016 | -0.312529
293.481781 | 94.633838 | -0.056903 | 293.444885 | 94.261544 | -0.058829 | 293.571106 | 93.370774 | -0.096586 | 293.530212 | 93.082108 | -0.118979 | 293.611145 | 93.229142 | -0.152248 | 293.586121 | 92.55161 | -0.262184 | 293.57663 | 91.613933 | -0.312504
293.543304 | 94.633447 | -0.056917 | 293.508331 | 94.261153 | -0.058817 | 293.63269 | 93.37013 | -0.096574 | 293.599487 | 93.081315 | -0.118987 | 293.680328 | 93.228128 | -0.152292 | 293.652161 | 92.549863 | -0.262256 | 293.646912 | 91.61185 | -0.312479
293.606873 | 94.633057 | -0.05693 | 293.575073 | 94.260761 | -0.058807 | 293.697723 | 93.369487 | -0.096561 | 293.666443 | 93.080523 | -0.118995 | 293.750549 | 93.227114 | -0.152336 | 293.719727 | 92.548115 | -0.262328 | 293.716644 | 91.609767 | -0.312453
293.676025 | 94.632666 | -0.056944 | 293.644592 | 94.26037 | -0.058796 | 293.766937 | 93.368843 | -0.096549 | 293.729645 | 93.07973 | -0.119002 | 293.819031 | 93.226099 | -0.15238 | 293.785095 | 92.546367 | -0.2624 | 293.784485 | 91.607685 | -0.312428
293.746887 | 94.632274 | -0.056957 | 293.718811 | 94.259979 | -0.058785 | 293.836243 | 93.3682 | -0.096537 | 293.793366 | 93.078937 | -0.11901 | 293.887665 | 93.225085 | -0.152424 | 293.851227 | 92.544619 | -0.262472 | 293.849915 | 91.605602 | -0.312402
293.821655 | 94.631883 | -0.056971 | 293.792541 | 94.259588 | -0.058775 | 293.907043 | 93.367557 | -0.096525 | 293.856018 | 93.078145 | -0.119018 | 293.95517 | 93.22407 | -0.152469 | 293.915955 | 92.54287 | -0.262544 | 293.91449 | 91.603521 | -0.312377
293.899109 | 94.631492 | -0.056984 | 293.864655 | 94.259197 | -0.058765 | 293.977478 | 93.366914 | -0.096514 | 293.916931 | 93.077352 | -0.119026 | 294.022858 | 93.223054 | -0.152514 | 293.982696 | 92.541121 | -0.262617 | 293.976135 | 91.601439 | -0.312352
293.977631 | 94.6311 | -0.056997 | 293.937164 | 94.258807 | -0.058756 | 294.045166 | 93.366271 | -0.096502 | 293.97937 | 93.076559 | -0.119033 | 294.088898 | 93.222039 | -0.15256 | 294.045349 | 92.539372 | -0.262689 | 294.038635 | 91.599358 | -0.312326
294.058258 | 94.630709 | -0.05701 | 294.006103 | 94.258416 | -0.058746 | 294.107849 | 93.365628 | -0.096491 | 294.045441 | 93.075766 | -0.119041 | 294.154602 | 93.221023 | -0.152605 | 294.108948 | 92.537622 | -0.262761 | 294.100311 | 91.597277 | -0.312301
294.1362 | 94.630317 | -0.057024 | 294.071472 | 94.258026 | -0.058737 | 294.170166 | 93.364986 | -0.09648 | 294.113129 | 93.074973 | -0.119049 | 294.21991 | 93.220008 | -0.152651 | 294.173401 | 92.535871 | -0.262834 | 294.162659 | 91.595197 | -0.312275
294.208405 | 94.629926 | -0.057037 | 294.132019 | 94.257636 | -0.058728 | 294.232422 | 93.364343 | -0.096469 | 294.182892 | 93.07418 | -0.119056 | 294.285828 | 93.218991 | -0.152698 | 294.240723 | 92.534119 | -0.262906 | 294.226959 | 91.593117 | -0.31225
294.275696 | 94.629536 | -0.057049 | 294.194153 | 94.257246 | -0.05872 | 294.294006 | 93.3637 | -0.096458 | 294.254883 | 93.073386 | -0.119064 | 294.348084 | 93.217975 | -0.152744 | 294.306915 | 92.532367 | -0.262978 | 294.29419 | 91.591037 | -0.312224
294.341431 | 94.629146 | -0.057062 | 294.253876 | 94.256856 | -0.058711 | 294.359039 | 93.363058 | -0.096447 | 294.32959 | 93.072593 | -0.119071 | 294.411865 | 93.216958 | -0.152791 | 294.376923 | 92.530614 | -0.263051 | 294.360809 | 91.588957 | -0.312199
294.40271 | 94.628757 | -0.057075 | 294.316284 | 94.256466 | -0.058703 | 294.424439 | 93.362416 | -0.096436 | 294.403503 | 93.071799 | -0.119078 | 294.473541 | 93.215941 | -0.152838 | 294.447479 | 92.528861 | -0.263123 | 294.429871 | 91.586878 | -0.312173
294.460144 | 94.628368 | -0.057088 | 294.38092 | 94.256076 | -0.058696 | 294.491394 | 93.361774 | -0.096426 | 294.474853 | 93.071005 | -0.119085 | 294.536194 | 93.214923 | -0.152885 | 294.520447 | 92.527106 | -0.263195 | 294.497803 | 91.584799 | -0.312148
294.520325 | 94.627981 | -0.0571 | 294.449371 | 94.255686 | -0.058689 | 294.558258 | 93.361131 | -0.096415 | 294.54303 | 93.070211 | -0.119092 | 294.597351 | 93.213905 | -0.152932 | 294.592041 | 92.525351 | -0.263267 | 294.564758 | 91.582721 | -0.312123
294.583771 | 94.627594 | -0.057113 | 294.517944 | 94.255296 | -0.058681 | 294.622955 | 93.360489 | -0.096405 | 294.610992 | 93.069417 | -0.119099 | 294.664398 | 93.212887 | -0.15298 | 294.663422 | 92.523595 | -0.263339 | 294.628388 | 91.580643 | -0.312097
294.648438 | 94.627208 | -0.057125 | 294.587433 | 94.254906 | -0.058675 | 294.685577 | 93.359847 | -0.096394 | 294.676239 | 93.068622 | -0.119106 | 294.731934 | 93.211868 | -0.153028 | 294.732849 | 92.521839 | -0.263411 | 294.695435 | 91.578564 | -0.312072
294.714966 | 94.626822 | -0.057137 | 294.653168 | 94.254517 | -0.058668 | 294.745728 | 93.359205 | -0.096384 | 294.740662 | 93.067828 | -0.119112 | 294.800812 | 93.210849 | -0.153076 | 294.801941 | 92.520082 | -0.263482 | 294.762787 | 91.576486 | -0.312047
294.782013 | 94.626437 | -0.05715 | 294.718079 | 94.254127 | -0.058662 | 294.806488 | 93.358564 | -0.096374 | 294.802887 | 93.067033 | -0.119119 | 294.870789 | 93.20983 | -0.153124 | 294.867218 | 92.518324 | -0.263553 | 294.829864 | 91.574408 | -0.312022
294.849945 | 94.626053 | -0.057162 | 294.778259 | 94.253737 | -0.058656 | 294.867798 | 93.357922 | -0.096363 | 294.870026 | 93.066239 | -0.119125 | 294.942505 | 93.20881 | -0.153172 | 294.93158 | 92.516566 | -0.263624 | 294.89917 | 91.572331 | -0.311997
294.916962 | 94.62567 | -0.057174 | 294.836975 | 94.253347 | -0.058651 | 294.933166 | 93.35728 | -0.096353 | 294.93634 | 93.065444 | -0.119131 | 295.012146 | 93.20779 | -0.153221 | 294.996887 | 92.514807 | -0.263695 | 294.971252 | 91.570254 | -0.311972
294.980682 | 94.625287 | -0.057187 | 294.892181 | 94.252957 | -0.058646 | 295.000824 | 93.356638 | -0.096343 | 295.003632 | 93.064649 | -0.119137 | 295.080841 | 93.206769 | -0.15327 | 295.063385 | 92.513048 | -0.263765 | 295.043762 | 91.568177 | -0.311947
295.043732 | 94.624906 | -0.057199 | 294.950897 | 94.252567 | -0.058641 | 295.072632 | 93.355996 | -0.096332 | 295.072296 | 93.063854 | -0.119143 | 295.146912 | 93.205748 | -0.153319 | 295.127594 | 92.511288 | -0.263835 | 295.117584 | 91.5661 | -0.311922
295.108337 | 94.624525 | -0.057211 | 295.014313 | 94.252177 | -0.058636 | 295.145111 | 93.355354 | -0.096322 | 295.140564 | 93.06306 | -0.119149 | 295.210938 | 93.204727 | -0.153369 | 295.194519 | 92.509528 | -0.263905 | 295.190002 | 91.564024 | -0.311898
295.174164 | 94.624145 | -0.057224 | 295.07962 | 94.251787 | -0.058632 | 295.219116 | 93.354712 | -0.096312 | 295.208801 | 93.062265 | -0.119155 | 295.273621 | 93.203705 | -0.153418 | 295.264374 | 92.507768 | -0.263974 | 295.260773 | 91.561948 | -0.311874
295.240082 | 94.623765 | -0.057236 | 295.149231 | 94.251397 | -0.058628 | 295.291992 | 93.354071 | -0.096301 | 295.276764 | 93.06147 | -0.11916 | 295.33371 | 93.202683 | -0.153468 | 295.332611 | 92.506007 | -0.264044 | 295.33075 | 91.559873 | -0.311849
295.30957 | 94.623387 | -0.057248 | 295.225861 | 94.251007 | -0.058624 | 295.361145 | 93.353429 | -0.096291 | 295.341827 | 93.060675 | -0.119166 | 295.39325 | 93.201661 | -0.153518 | 295.401306 | 92.504246 | -0.264112 | 295.397034 | 91.557797 | -0.311826
295.379822 | 94.623009 | -0.057261 | 295.303955 | 94.250616 | -0.058621 | 295.42926 | 93.352788 | -0.09628 | 295.407654 | 93.05988 | -0.119171 | 295.455383 | 93.200638 | -0.153568 | 295.469055 | 92.502484 | -0.264181 | 295.460297 | 91.555721 | -0.311802
295.449188 | 94.622631 | -0.057273 | 295.378235 | 94.250226 | -0.058618 | 295.496155 | 93.352146 | -0.09627 | 295.474945 | 93.059085 | -0.119177 | 295.516907 | 93.199615 | -0.153619 | 295.535584 | 92.500722 | -0.264249 | 295.524994 | 91.553645 | -0.311778
295.518616 | 94.622254 | -0.057286 | 295.451141 | 94.249836 | -0.058615 | 295.561096 | 93.351505 | -0.096259 | 295.541077 | 93.05829 | -0.119183 | 295.578918 | 93.198591 | -0.15367 | 295.599548 | 92.49896 | -0.264317 | 295.588532 | 91.551568 | -0.311755
295.590118 | 94.621877 | -0.057299 | 295.521301 | 94.249445 | -0.058613 | 295.622894 | 93.350863 | -0.096249 | 295.606262 | 93.057494 | -0.119188 | 295.639557 | 93.197567 | -0.153721 | 295.661407 | 92.497197 | -0.264385 | 295.651672 | 91.549491 | -0.311731
295.659241 | 94.6215 | -0.057311 | 295.589691 | 94.249055 | -0.058611 | 295.689484 | 93.350222 | -0.096239 | 295.67511 | 93.056699 | -0.119194 | 295.703949 | 93.196542 | -0.153772 | 295.720001 | 92.495433 | -0.264452 | 295.711853 | 91.547414 | -0.311708
295.728333 | 94.621123 | -0.057324 | 295.654511 | 94.248664 | -0.058609 | 295.754089 | 93.349581 | -0.096228 | 295.745331 | 93.055904 | -0.119199 | 295.768494 | 93.195518 | -0.153823 | 295.775696 | 92.49367 | -0.264519 | 295.774597 | 91.545336 | -0.311685
295.795868 | 94.620746 | -0.057337 | 295.717926 | 94.248274 | -0.058607 | 295.819916 | 93.34894 | -0.096218 | 295.813843 | 93.055109 | -0.119205 | 295.835266 | 93.194493 | -0.153875 | 295.833435 | 92.491906 | -0.264586 | 295.835144 | 91.543258 | -0.311661
295.864014 | 94.620369 | -0.05735 | 295.780334 | 94.247884 | -0.058606 | 295.885559 | 93.348298 | -0.096207 | 295.882141 | 93.054314 | -0.11921 | 295.904144 | 93.193467 | -0.153927 | 295.891418 | 92.490141 | -0.264652 | 295.896668 | 91.54118 | -0.311638
295.931458 | 94.619992 | -0.057363 | 295.845032 | 94.247494 | -0.058605 | 295.951874 | 93.347657 | -0.096196 | 295.953033 | 93.053519 | -0.119216 | 295.97467 | 93.192442 | -0.153979 | 295.953705 | 92.488377 | -0.264719 | 295.959168 | 91.539101 | -0.311615
295.999878 | 94.619614 | -0.057376 | 295.909485 | 94.247104 | -0.058605 | 296.018951 | 93.347016 | -0.096186 | 296.024414 | 93.052724 | -0.119222 | 296.046783 | 93.191416 | -0.154031 | 296.020996 | 92.486612 | -0.264784 | 296.021912 | 91.537023 | -0.311591
296.066437 | 94.619236 | -0.057389 | 295.973053 | 94.246714 | -0.058605 | 296.088348 | 93.346376 | -0.096175 | 296.094788 | 93.051929 | -0.119227 | 296.120148 | 93.190389 | -0.154084 | 296.093414 | 92.484846 | -0.26485 | 296.086548 | 91.534944 | -0.311567
296.131928 | 94.618858 | -0.057402 | 296.040955 | 94.246325 | -0.058605 | 296.155273 | 93.345735 | -0.096164 | 296.164673 | 93.051134 | -0.119233 | 296.190491 | 93.189362 | -0.154137 | 296.167175 | 92.48308 | -0.264915 | 296.154327 | 91.532865 | -0.311543
296.197449 | 94.618479 | -0.057416 | 296.111603 | 94.245935 | -0.058605 | 296.224304 | 93.345094 | -0.096154 | 296.234833 | 93.050338 | -0.119239 | 296.261719 | 93.188335 | -0.15419 | 296.244537 | 92.481314 | -0.26498 | 296.221863 | 91.530785 | -0.311519
296.263855 | 94.618101 | -0.057429 | 296.181458 | 94.245546 | -0.058606 | 296.292175 | 93.344454 | -0.096143 | 296.304749 | 93.049543 | -0.119244 | 296.333191 | 93.187307 | -0.154243 | 296.320496 | 92.479547 | -0.265045 | 296.291504 | 91.528706 | -0.311494
296.326325 | 94.617722 | -0.057442 | 296.250641 | 94.245156 | -0.058607 | 296.358215 | 93.343813 | -0.096132 | 296.372681 | 93.048748 | -0.11925 | 296.401001 | 93.186279 | -0.154296 | 296.393677 | 92.47778 | -0.265109 | 296.362976 | 91.526626 | -0.311469
296.39151 | 94.617343 | -0.057456 | 296.319794 | 94.244767 | -0.058609 | 296.421082 | 93.343173 | -0.096121 | 296.438049 | 93.047953 | -0.119256 | 296.463806 | 93.18525 | -0.15435 | 296.46463 | 92.476012 | -0.265174 | 296.432404 | 91.524547 | -0.311443
296.458313 | 94.616963 | -0.057469 | 296.388458 | 94.244378 | -0.05861 | 296.485474 | 93.342532 | -0.09611 | 296.501801 | 93.047158 | -0.119262 | 296.528015 | 93.184221 | -0.154404 | 296.531311 | 92.474244 | -0.265237 | 296.497955 | 91.522467 | -0.311416
296.525085 | 94.616584 | -0.057483 | 296.457947 | 94.243988 | -0.058612 | 296.548401 | 93.341892 | -0.096099 | 296.564606 | 93.046362 | -0.119267 | 296.590881 | 93.183191 | -0.154458 | 296.593353 | 92.472475 | -0.265301 | 296.563934 | 91.520387 | -0.311389
296.591858 | 94.616204 | -0.057496 | 296.524536 | 94.243599 | -0.058614 | 296.609436 | 93.341251 | -0.096088 | 296.626709 | 93.045567 | -0.119273 | 296.650665 | 93.182161 | -0.154512 | 296.651062 | 92.470705 | -0.265364 | 296.628876 | 91.518308 | -0.311361
296.659729 | 94.615824 | -0.05751 | 296.59198 | 94.24321 | -0.058617 | 296.670746 | 93.340611 | -0.096077 | 296.68515 | 93.044771 | -0.119279 | 296.710297 | 93.18113 | -0.154566 | 296.710724 | 92.468934 | -0.265427 | 296.690735 | 91.516228 | -0.311332
296.728577 | 94.615443 | -0.057523 | 296.657898 | 94.24282 | -0.058619 | 296.733795 | 93.33997 | -0.096065 | 296.747253 | 93.043976 | -0.119284 | 296.771057 | 93.180099 | -0.15462 | 296.76825 | 92.467163 | -0.265489 | 296.752564 | 91.514149 | -0.311302
296.798035 | 94.615062 | -0.057537 | 296.724609 | 94.242431 | -0.058622 | 296.796021 | 93.33933 | -0.096054 | 296.81189 | 93.04318 | -0.11929 | 296.832275 | 93.179068 | -0.154675 | 296.827759 | 92.465392 | -0.265551 | 296.818085 | 91.51207 | -0.311271
296.86615 | 94.614682 | -0.057551 | 296.786346 | 94.242041 | -0.058625 | 296.859711 | 93.338689 | -0.096043 | 296.879944 | 93.042385 | -0.119295 | 296.89325 | 93.178036 | -0.154729 | 296.888855 | 92.46362 | -0.265612 | 296.885559 | 91.509991 | -0.31124
296.935669 | 94.614301 | -0.057565 | 296.84967 | 94.241652 | -0.058628 | 296.922913 | 93.338048 | -0.096031 | 296.950806 | 93.041589 | -0.119301 | 296.95462 | 93.177003 | -0.154784 | 296.953308 | 92.461847 | -0.265673 | 296.954407 | 91.507913 | -0.311207
297.003235 | 94.61392 | -0.057579 | 296.912293 | 94.241262 | -0.058631 | 296.985413 | 93.337407 | -0.09602 | 297.024536 | 93.040794 | -0.119306 | 297.017731 | 93.17597 | -0.154838 | 297.019745 | 92.460074 | -0.265734 | 297.024536 | 91.505835 | -0.311173
297.069092 | 94.61354 | -0.057592 | 296.975281 | 94.240872 | -0.058635 | 297.049591 | 93.336766 | -0.096008 | 297.099182 | 93.039998 | -0.119311 | 297.083252 | 93.174936 | -0.154893 | 297.0896 | 92.4583 | -0.265793 | 297.095734 | 91.503758 | -0.311137
297.131867 | 94.61316 | -0.057606 | 297.036804 | 94.240482 | -0.058638 | 297.11438 | 93.336125 | -0.095996 | 297.176086 | 93.039202 | -0.119317 | 297.148865 | 93.173902 | -0.154948 | 297.158875 | 92.456526 | -0.265853 | 297.169373 | 91.50168 | -0.311101
297.19397 | 94.61278 | -0.05762 | 297.102112 | 94.240091 | -0.058642 | 297.178619 | 93.335484 | -0.095984 | 297.248352 | 93.038406 | -0.119322 | 297.213989 | 93.172868 | -0.155003 | 297.231506 | 92.454751 | -0.265912 | 297.24234 | 91.499604 | -0.311063
297.254669 | 94.612401 | -0.057635 | 297.169312 | 94.239701 | -0.058646 | 297.245575 | 93.334843 | -0.095972 | 297.318298 | 93.03761 | -0.119327 | 297.279236 | 93.171833 | -0.155058 | 297.301483 | 92.452976 | -0.26597 | 297.312592 | 91.497527 | -0.311024
297.317047 | 94.612022 | -0.057649 | 297.241516 | 94.23931 | -0.058649 | 297.316956 | 93.334201 | -0.09596 | 297.385284 | 93.036814 | -0.119332 | 297.34491 | 93.170798 | -0.155112 | 297.369141 | 92.4512 | -0.266028 | 297.382202 | 91.495451 | -0.310984
297.38031 | 94.611644 | -0.057663 | 297.314728 | 94.238919 | -0.058653 | 297.387299 | 93.33356 | -0.095948 | 297.452454 | 93.036018 | -0.119337 | 297.41153 | 93.169762 | -0.155167 | 297.43161 | 92.449424 | -0.266085 | 297.453186 | 91.493376 | -0.310943
297.44693 | 94.611266 | -0.057677 | 297.389679 | 94.238528 | -0.058657 | 297.4552 | 93.332918 | -0.095936 | 297.513458 | 93.035222 | -0.119341 | 297.47522 | 93.168726 | -0.155222 | 297.495666 | 92.447647 | -0.266141 | 297.522339 | 91.491301 | -0.3109
297.515808 | 94.610888 | -0.057692 | 297.465362 | 94.238136 | -0.05866 | 297.524353 | 93.332276 | -0.095924 | 297.576263 | 93.034426 | -0.119346 | 297.54071 | 93.167689 | -0.155277 | 297.55838 | 92.445869 | -0.266197 | 297.587219 | 91.489226 | -0.310856
297.586273 | 94.610511 | -0.057706 | 297.540283 | 94.237745 | -0.058664 | 297.593597 | 93.331634 | -0.095911 | 297.639832 | 93.03363 | -0.119351 | 297.607849 | 93.166653 | -0.155332 | 297.621826 | 92.444091 | -0.266252 | 297.653137 | 91.487152 | -0.310811
297.658997 | 94.610133 | -0.057721 | 297.609741 | 94.237353 | -0.058667 | 297.660675 | 93.330993 | -0.095899 | 297.705261 | 93.032834 | -0.119355 | 297.675964 | 93.165616 | -0.155387 | 297.688416 | 92.442313 | -0.266306 | 297.718323 | 91.485078 | -0.310764
297.732727 | 94.609757 | -0.057736 | 297.676758 | 94.236961 | -0.05867 | 297.727386 | 93.330351 | -0.095886 | 297.771057 | 93.032038 | -0.11936 | 297.74408 | 93.164579 | -0.155442 | 297.760407 | 92.440534 | -0.26636 | 297.782776 | 91.483004 | -0.310716
297.805969 | 94.60938 | -0.05775 | 297.740906 | 94.236569 | -0.058674 | 297.79306 | 93.329709 | -0.095873 | 297.841583 | 93.031242 | -0.119365 | 297.813995 | 93.163541 | -0.155497 | 297.835999 | 92.438755 | -0.266413 | 297.846435 | 91.480931 | -0.310667
297.875824 | 94.609003 | -0.057765 | 297.802856 | 94.236177 | -0.058677 | 297.859833 | 93.329067 | -0.09586 | 297.909973 | 93.030446 | -0.119369 | 297.885742 | 93.162504 | -0.155553 | 297.914063 | 92.436976 | -0.266466 | 297.910034 | 91.478857 | -0.310616
297.945007 | 94.608627 | -0.057781 | 297.860901 | 94.235784 | -0.05868 | 297.928955 | 93.328425 | -0.095847 | 297.9776 | 93.02965 | -0.119374 | 297.959656 | 93.161466 | -0.155608 | 297.992493 | 92.435197 | -0.266518 | 297.974853 | 91.476784 | -0.310564
298.01004 | 94.608251 | -0.057796 | 297.921967 | 94.235392 | -0.058683 | 297.996033 | 93.327784 | -0.095834 | 298.044006 | 93.028854 | -0.119378 | 298.031158 | 93.160428 | -0.155663 | 298.068268 | 92.433417 | -0.266569 | 298.042419 | 91.474712 | -0.310511
298.075226 | 94.607875 | -0.057811 | 297.985413 | 94.234999 | -0.058685 | 298.06543 | 93.327143 | -0.09582 | 298.107666 | 93.028059 | -0.119382 | 298.102997 | 93.15939 | -0.155719 | 298.141357 | 92.431637 | -0.26662 | 298.107483 | 91.472639 | -0.310456
298.140106 | 94.607499 | -0.057827 | 298.050385 | 94.234606 | -0.058688 | 298.134399 | 93.326502 | -0.095807 | 298.169556 | 93.027263 | -0.119387 | 298.172913 | 93.158351 | -0.155774 | 298.208008 | 92.429857 | -0.26667 | 298.174774 | 91.470567 | -0.310401
298.204376 | 94.607123 | -0.057842 | 298.118133 | 94.234214 | -0.05869 | 298.205383 | 93.325861 | -0.095793 | 298.230377 | 93.026467 | -0.119391 | 298.243469 | 93.157313 | -0.15583 | 298.269104 | 92.428077 | -0.266719 | 298.241821 | 91.468496 | -0.310343
298.26886 | 94.606746 | -0.057858 | 298.186798 | 94.233821 | -0.058693 | 298.272186 | 93.325221 | -0.09578 | 298.29187 | 93.025672 | -0.119396 | 298.308014 | 93.156275 | -0.155885 | 298.326508 | 92.426297 | -0.266768 | 298.311066 | 91.466425 | -0.310285
298.334747 | 94.60637 | -0.057874 | 298.256439 | 94.233429 | -0.058695 | 298.340668 | 93.324581 | -0.095766 | 298.353607 | 93.024876 | -0.1194 | 298.372864 | 93.155236 | -0.155941 | 298.385712 | 92.424517 | -0.266817 | 298.376679 | 91.464354 | -0.310225
298.397308 | 94.605993 | -0.05789 | 298.328674 | 94.233036 | -0.058697 | 298.408325 | 93.323941 | -0.095752 | 298.418274 | 93.024081 | -0.119405 | 298.436951 | 93.154197 | -0.155997 | 298.445892 | 92.422737 | -0.266865 | 298.444214 | 91.462284 | -0.310164
298.461548 | 94.605616 | -0.057906 | 298.401459 | 94.232644 | -0.058698 | 298.477539 | 93.323302 | -0.095739 | 298.484345 | 93.023286 | -0.11941 | 298.501892 | 93.153159 | -0.156054 | 298.506165 | 92.420956 | -0.266913 | 298.51059 | 91.460214 | -0.310102
298.524658 | 94.605239 | -0.057922 | 298.474182 | 94.232252 | -0.0587 | 298.543152 | 93.322664 | -0.095725 | 298.552582 | 93.022491 | -0.119414 | 298.565888 | 93.152119 | -0.15611 | 298.571167 | 92.419175 | -0.26696 | 298.578552 | 91.458145 | -0.310038
298.587463 | 94.604861 | -0.057939 | 298.545136 | 94.23186 | -0.058702 | 298.608917 | 93.322025 | -0.095711 | 298.622894 | 93.021696 | -0.119419 | 298.633942 | 93.15108 | -0.156167 | 298.639709 | 92.417395 | -0.267006 | 298.645752 | 91.456075 | -0.309973
298.648377 | 94.604482 | -0.057955 | 298.61554 | 94.231468 | -0.058703 | 298.672821 | 93.321387 | -0.095698 | 298.693359 | 93.020901 | -0.119424 | 298.700897 | 93.15004 | -0.156224 | 298.70874 | 92.415614 | -0.267053 | 298.716125 | 91.454006 | -0.309907
298.714264 | 94.604103 | -0.057972 | 298.682251 | 94.231076 | -0.058704 | 298.735779 | 93.32075 | -0.095684 | 298.762237 | 93.020106 | -0.11943 | 298.767273 | 93.149 | -0.156281 | 298.779114 | 92.413833 | -0.267099 | 298.786987 | 91.451938 | -0.30984
298.779816 | 94.603724 | -0.057989 | 298.749512 | 94.230684 | -0.058706 | 298.796082 | 93.320113 | -0.095671 | 298.831207 | 93.019311 | -0.119435 | 298.832703 | 93.14796 | -0.156338 | 298.848297 | 92.412052 | -0.267144 | 298.857727 | 91.449869 | -0.309771
298.845764 | 94.603345 | -0.058006 | 298.813355 | 94.230292 | -0.058707 | 298.85495 | 93.319476 | -0.095658 | 298.898346 | 93.018516 | -0.119441 | 298.896484 | 93.146919 | -0.156396 | 298.918091 | 92.410271 | -0.26719 | 298.927918 | 91.447801 | -0.309701
298.913025 | 94.602965 | -0.058023 | 298.875824 | 94.2299 | -0.058708 | 298.913788 | 93.318839 | -0.095645 | 298.965759 | 93.017721 | -0.119446 | 298.958405 | 93.145878 | -0.156454 | 298.986633 | 92.408489 | -0.267235 | 298.998505 | 91.445733 | -0.30963
298.983154 | 94.602586 | -0.05804 | 298.936157 | 94.229508 | -0.058709 | 298.973572 | 93.318203 | -0.095632 | 299.031891 | 93.016926 | -0.119452 | 299.019104 | 93.144836 | -0.156512 | 299.052277 | 92.406708 | -0.267279 | 299.06955 | 91.443665 | -0.309557
299.052032 | 94.602206 | -0.058057 | 298.996612 | 94.229116 | -0.05871 | 299.032288 | 93.317566 | -0.09562 | 299.099213 | 93.01613 | -0.119459 | 299.081604 | 93.143794 | -0.15657 | 299.117554 | 92.404926 | -0.267323 | 299.13739 | 91.441598 | -0.309483
299.121521 | 94.601827 | -0.058075 | 299.055359 | 94.228724 | -0.058711 | 299.0914 | 93.316931 | -0.095608 | 299.166504 | 93.015335 | -0.119465 | 299.14328 | 93.142752 | -0.156629 | 299.181824 | 92.403144 | -0.267367 | 299.205261 | 91.43953 | -0.309408
299.189636 | 94.601448 | -0.058093 | 299.118469 | 94.228332 | -0.058712 | 299.153961 | 93.316295 | -0.095595 | 299.231842 | 93.014539 | -0.119471 | 299.208923 | 93.141709 | -0.156687 | 299.246307 | 92.401361 | -0.267411 | 299.27063 | 91.437463 | -0.309331
299.258209 | 94.601069 | -0.05811 | 299.183991 | 94.22794 | -0.058713 | 299.217896 | 93.31566 | -0.095584 | 299.29538 | 93.013743 | -0.119478 | 299.277466 | 93.140665 | -0.156746 | 299.309296 | 92.399578 | -0.267454 | 299.33606 | 91.435397 | -0.309253
299.326111 | 94.600691 | -0.058128 | 299.25238 | 94.227548 | -0.058714 | 299.280945 | 93.315025 | -0.095572 | 299.361023 | 93.012947 | -0.119484 | 299.348053 | 93.139621 | -0.156805 | 299.374695 | 92.397795 | -0.267497 | 299.402008 | 91.433331 | -0.309174
299.392761 | 94.600313 | -0.058146 | 299.32309 | 94.227156 | -0.058715 | 299.347778 | 93.31439 | -0.095561 | 299.427429 | 93.01215 | -0.119491 | 299.419098 | 93.138577 | -0.156865 | 299.44046 | 92.396012 | -0.267539 | 299.468903 | 91.431265 | -0.309093
299.458984 | 94.599935 | -0.058165 | 299.393097 | 94.226764 | -0.058715 | 299.416565 | 93.313755 | -0.09555 | 299.494965 | 93.011354 | -0.119498 | 299.492127 | 93.137532 | -0.156924 | 299.508118 | 92.394228 | -0.267581 | 299.535736 | 91.429199 | -0.309011
299.527679 | 94.599558 | -0.058183 | 299.465057 | 94.226372 | -0.058716 | 299.48407 | 93.31312 | -0.09554 | 299.564819 | 93.010557 | -0.119505 | 299.561584 | 93.136486 | -0.156984 | 299.575043 | 92.392444 | -0.267622 | 299.60437 | 91.427134 | -0.308928
299.598816 | 94.599181 | -0.058202 | 299.536316 | 94.225979 | -0.058716 | 299.551788 | 93.312485 | -0.09553 | 299.639984 | 93.00976 | -0.119512 | 299.630676 | 93.13544 | -0.157044 | 299.644867 | 92.390659 | -0.267663 | 299.670258 | 91.425069 | -0.308843
299.670502 | 94.598804 | -0.058221 | 299.606812 | 94.225587 | -0.058717 | 299.617371 | 93.311851 | -0.09552 | 299.717743 | 93.008963 | -0.119519 | 299.697357 | 93.134393 | -0.157103 | 299.71283 | 92.388875 | -0.267704 | 299.735168 | 91.423004 | -0.308757
299.740478 | 94.598428 | -0.05824 | 299.675201 | 94.225195 | -0.058717 | 299.681732 | 93.311216 | -0.09551 | 299.795227 | 93.008166 | -0.119526 | 299.764282 | 93.133346 | -0.157164 | 299.781433 | 92.38709 | -0.267744 | 299.799133 | 91.420939 | -0.30867
299.812195 | 94.598052 | -0.058259 | 299.744446 | 94.224802 | -0.058717 | 299.745178 | 93.310582 | -0.095501 | 299.871277 | 93.007369 | -0.119533 | 299.828766 | 93.132298 | -0.157224 | 299.847565 | 92.385305 | -0.267784 | 299.863709 | 91.418875 | -0.308582
299.883698 | 94.597676 | -0.058279 | 299.813232 | 94.22441 | -0.058718 | 299.808014 | 93.309947 | -0.095493 | 299.947113 | 93.006572 | -0.119541 | 299.896271 | 93.13125 | -0.157284 | 299.912994 | 92.383519 | -0.267823 | 299.92569 | 91.41681 | -0.308492
299.952637 | 94.5973 | -0.058298 | 299.882507 | 94.224017 | -0.058718 | 299.872498 | 93.309313 | -0.095485 | 300.01712 | 93.005774 | -0.119548 | 299.963776 | 93.130202 | -0.157345 | 299.977722 | 92.381734 | -0.267862 | 299.990418 | 91.414745 | -0.308401
300.020111 | 94.596925 | -0.058318 | 299.949158 | 94.223625 | -0.058718 | 299.936859 | 93.308679 | -0.095477 | 300.082825 | 93.004977 | -0.119555 | 300.030518 | 93.129153 | -0.157405 | 300.043274 | 92.379948 | -0.267901 | 300.056213 | 91.412681 | -0.308309
300.086334 | 94.596549 | -0.058338 | 300.017578 | 94.223232 | -0.058718 | 300.005524 | 93.308045 | -0.095469 | 300.142853 | 93.004179 | -0.119563 | 300.096191 | 93.128104 | -0.157466 | 300.107208 | 92.378162 | -0.267939 | 300.121063 | 91.410618 | -0.308216
300.152985 | 94.596173 | -0.058359 | 300.082153 | 94.22284 | -0.058718 | 300.07489 | 93.307411 | -0.095462 | 300.204712 | 93.003381 | -0.11957 | 300.162201 | 93.127055 | -0.157527 | 300.173035 | 92.376375 | -0.267976 | 300.186615 | 91.408555 | -0.308121
300.218903 | 94.595797 | -0.058379 | 300.144348 | 94.222447 | -0.058717 | 300.14801 | 93.306777 | -0.095456 | 300.263794 | 93.002584 | -0.119578 | 300.223328 | 93.126005 | -0.157588 | 300.241882 | 92.374588 | -0.268013 | 300.254303 | 91.406493 | -0.308025
300.282898 | 94.595421 | -0.0584 | 300.202881 | 94.222055 | -0.058717 | 300.221191 | 93.306144 | -0.09545 | 300.32486 | 93.001786 | -0.119585 | 300.281891 | 93.124955 | -0.157649 | 300.31488 | 92.372801 | -0.26805 | 300.320404 | 91.404432 | -0.307928
300.349518 | 94.595043 | -0.058421 | 300.26355 | 94.221663 | -0.058716 | 300.294861 | 93.30551 | -0.095444 | 300.387573 | 93.000989 | -0.119593 | 300.338989 | 93.123905 | -0.157711 | 300.387146 | 92.371013 | -0.268086 | 300.385468 | 91.402372 | -0.307831
300.418793 | 94.594666 | -0.058442 | 300.324646 | 94.221271 | -0.058716 | 300.36322 | 93.304876 | -0.095439 | 300.453705 | 93.000192 | -0.1196 | 300.397278 | 93.122854 | -0.157772 | 300.463226 | 92.369225 | -0.268122 | 300.450043 | 91.400314 | -0.307732
300.487183 | 94.594287 | -0.058463 | 300.387421 | 94.220879 | -0.058715 | 300.429474 | 93.304243 | -0.095434 | 300.522522 | 92.999394 | -0.119608 | 300.454926 | 93.121803 | -0.157834 | 300.539032 | 92.367437 | -0.268157 | 300.514893 | 91.398257 | -0.307633
300.552673 | 94.593908 | -0.058485 | 300.45343 | 94.220487 | -0.058714 | 300.491028 | 93.303609 | -0.09543 | 300.595489 | 92.998597 | -0.119615 | 300.51358 | 93.120751 | -0.157896 | 300.611725 | 92.365649 | -0.268191 | 300.579987 | 91.396201 | -0.307533
300.620117 | 94.593527 | -0.058506 | 300.52597 | 94.220096 | -0.058713 | 300.550232 | 93.302975 | -0.095426 | 300.668304 | 92.9978 | -0.119623 | 300.574432 | 93.119699 | -0.157958 | 300.680389 | 92.363861 | -0.268226 | 300.645203 | 91.394147 | -0.307432
300.688812 | 94.593146 | -0.058528 | 300.603241 | 94.219704 | -0.058712 | 300.609161 | 93.302341 | -0.095422 | 300.743378 | 92.997002 | -0.11963 | 300.640655 | 93.118646 | -0.15802 | 300.746612 | 92.362072 | -0.268259 | 300.711151 | 91.392094 | -0.30733
300.754211 | 94.592764 | -0.05855 | 300.683075 | 94.219313 | -0.058711 | 300.669678 | 93.301707 | -0.095419 | 300.819031 | 92.996205 | -0.119638 | 300.708496 | 93.117593 | -0.158083 | 300.810364 | 92.360283 | -0.268293 | 300.78122 | 91.390043 | -0.307229
300.819672 | 94.592381 | -0.058573 | 300.762573 | 94.218922 | -0.05871 | 300.732269 | 93.301073 | -0.095417 | 300.892944 | 92.995408 | -0.119646 | 300.780426 | 93.11654 | -0.158145 | 300.872742 | 92.358494 | -0.268326 | 300.851685 | 91.387993 | -0.307127
300.886627 | 94.591997 | -0.058595 | 300.839142 | 94.218531 | -0.058708 | 300.795044 | 93.300438 | -0.095414 | 300.962097 | 92.994611 | -0.119654 | 300.852264 | 93.115486 | -0.158208 | 300.933166 | 92.356705 | -0.268358 | 300.923645 | 91.385945 | -0.307025
300.952637 | 94.591613 | -0.058617 | 300.913025 | 94.218141 | -0.058707 | 300.864502 | 93.299803 | -0.095412 | 301.031616 | 92.993814 | -0.119661 | 300.927918 | 93.114432 | -0.158271 | 300.995026 | 92.354916 | -0.26839 | 300.993652 | 91.383899 | -0.306923
301.01651 | 94.591228 | -0.05864 | 300.98169 | 94.21775 | -0.058706 | 300.934509 | 93.299169 | -0.09541 | 301.102234 | 92.993016 | -0.119669 | 301.000061 | 93.113377 | -0.158334 | 301.056397 | 92.353126 | -0.268422 | 301.066132 | 91.381854 | -0.30682
301.079315 | 94.590842 | -0.058663 | 301.046082 | 94.21736 | -0.058705 | 301.005798 | 93.298534 | -0.095409 | 301.168427 | 92.992219 | -0.119677 | 301.072815 | 93.112321 | -0.158398 | 301.120178 | 92.351336 | -0.268454 | 301.134399 | 91.379812 | -0.306718
301.141449 | 94.590456 | -0.058686 | 301.109955 | 94.216969 | -0.058703 | 301.077454 | 93.297898 | -0.095408 | 301.23349 | 92.991422 | -0.119685 | 301.144775 | 93.111266 | -0.158461 | 301.184937 | 92.349546 | -0.268485 | 301.203033 | 91.377771 | -0.306617
301.205505 | 94.590069 | -0.058709 | 301.17511 | 94.216579 | -0.058702 | 301.149475 | 93.297263 | -0.095407 | 301.302002 | 92.990624 | -0.119693 | 301.216614 | 93.110209 | -0.158525 | 301.252991 | 92.347756 | -0.268515 | 301.269073 | 91.375731 | -0.306515
301.271057 | 94.589682 | -0.058732 | 301.2388 | 94.216189 | -0.058701 | 301.21991 | 93.296628 | -0.095406 | 301.371155 | 92.989827 | -0.119701 | 301.287811 | 93.109152 | -0.158589 | 301.321228 | 92.345966 | -0.268546 | 301.333282 | 91.373694 | -0.306414
301.338562 | 94.589294 | -0.058755 | 301.300598 | 94.215799 | -0.0587 | 301.291077 | 93.295992 | -0.095406 | 301.437439 | 92.989029 | -0.119709 | 301.359863 | 93.108095 | -0.158654 | 301.390778 | 92.344175 | -0.268576 | 301.397858 | 91.371657 | -0.306314
301.408814 | 94.588906 | -0.058779 | 301.366211 | 94.215409 | -0.058699 | 301.360779 | 93.295356 | -0.095406 | 301.503967 | 92.988232 | -0.119718 | 301.429016 | 93.107037 | -0.158718 | 301.459106 | 92.342384 | -0.268606 | 301.463745 | 91.369622 | -0.306214
301.483704 | 94.588518 | -0.058802 | 301.433502 | 94.215019 | -0.058698 | 301.433777 | 93.29472 | -0.095406 | 301.569061 | 92.987434 | -0.119726 | 301.500153 | 93.105979 | -0.158783 | 301.528473 | 92.340592 | -0.268635 | 301.528839 | 91.367588 | -0.306115
301.563507 | 94.58813 | -0.058826 | 301.502228 | 94.214629 | -0.058697 | 301.505737 | 93.294084 | -0.095406 | 301.633331 | 92.986636 | -0.119734 | 301.57312 | 93.10492 | -0.158849 | 301.597626 | 92.3388 | -0.268664 | 301.59848 | 91.365555 | -0.306017
301.642059 | 94.587741 | -0.05885 | 301.572357 | 94.21424 | -0.058696 | 301.576111 | 93.293448 | -0.095407 | 301.69574 | 92.985839 | -0.119742 | 301.643921 | 93.10386 | -0.158914 | 301.665619 | 92.337008 | -0.268693 | 301.670837 | 91.363522 | -0.30592
301.72226 | 94.587352 | -0.058874 | 301.643372 | 94.21385 | -0.058696 | 301.644623 | 93.292811 | -0.095408 | 301.758209 | 92.985041 | -0.119751 | 301.71048 | 93.1028 | -0.15898 | 301.735016 | 92.335216 | -0.268721 | 301.743286 | 91.36149 | -0.305823
301.803558 | 94.586963 | -0.058898 | 301.718567 | 94.213461 | -0.058696 | 301.716003 | 93.292174 | -0.095409 | 301.820984 | 92.984243 | -0.119759 | 301.777985 | 93.10174 | -0.159046 | 301.805359 | 92.333423 | -0.268749 | 301.815094 | 91.359459 | -0.305727
301.88147 | 94.586573 | -0.058922 | 301.796692 | 94.213072 | -0.058695 | 301.783875 | 93.291538 | -0.09541 | 301.888 | 92.983445 | -0.119768 | 301.84375 | 93.100679 | -0.159112 | 301.877197 | 92.33163 | -0.268777 | 301.888611 | 91.357428 | -0.305633
301.952942 | 94.586184 | -0.058946 | 301.873688 | 94.212682 | -0.058695 | 301.84848 | 93.290901 | -0.095411 | 301.957214 | 92.982646 | -0.119776 | 301.904694 | 93.099618 | -0.159178 | 301.946198 | 92.329837 | -0.268804 | 301.963196 | 91.355398 | -0.305539
302.019989 | 94.585794 | -0.058971 | 301.953522 | 94.212293 | -0.058696 | 301.910828 | 93.290264 | -0.095413 | 302.024597 | 92.981848 | -0.119785 | 301.9646 | 93.098556 | -0.159245 | 302.018005 | 92.328043 | -0.268831 | 302.03595 | 91.353368 | -0.305446
302.082611 | 94.585404 | -0.058995 | 302.035095 | 94.211903 | -0.058696 | 301.973785 | 93.289628 | -0.095415 | 302.094971 | 92.981049 | -0.119793 | 302.026184 | 93.097494 | -0.159312 | 302.085877 | 92.326249 | -0.268858 | 302.108704 | 91.351338 | -0.305354
302.141815 | 94.585013 | -0.05902 | 302.110291 | 94.211513 | -0.058696 | 302.036926 | 93.288991 | -0.095416 | 302.167297 | 92.980251 | -0.119802 | 302.086578 | 93.096432 | -0.159379 | 302.152832 | 92.324454 | -0.268884 | 302.182617 | 91.349309 | -0.305263
302.197449 | 94.584623 | -0.059044 | 302.178894 | 94.211123 | -0.058697 | 302.101563 | 93.288354 | -0.095418 | 302.239197 | 92.979452 | -0.11981 | 302.147522 | 93.095369 | -0.159447 | 302.216736 | 92.322659 | -0.268909 | 302.256226 | 91.347279 | -0.305173
302.25415 | 94.584232 | -0.059069 | 302.244995 | 94.210732 | -0.058698 | 302.167786 | 93.287718 | -0.095421 | 302.309998 | 92.978653 | -0.119819 | 302.209137 | 93.094305 | -0.159514 | 302.279358 | 92.320864 | -0.268935 | 302.325897 | 91.345251 | -0.305084
302.309723 | 94.583841 | -0.059094 | 302.305603 | 94.210342 | -0.058699 | 302.235565 | 93.287081 | -0.095423 | 302.380707 | 92.977854 | -0.119827 | 302.271912 | 93.093241 | -0.159582 | 302.340027 | 92.319068 | -0.26896 | 302.393585 | 91.343222 | -0.304996
302.36972 | 94.583449 | -0.059119 | 302.360046 | 94.209952 | -0.0587 | 302.306854 | 93.286445 | -0.095425 | 302.451172 | 92.977055 | -0.119835 | 302.33548 | 93.092177 | -0.15965 | 302.402527 | 92.317272 | -0.268984 | 302.458801 | 91.341194 | -0.304909
302.430206 | 94.583058 | -0.059144 | 302.41275 | 94.209561 | -0.058701 | 302.376953 | 93.285808 | -0.095428 | 302.523377 | 92.976256 | -0.119844 | 302.400208 | 93.091112 | -0.159719 | 302.463867 | 92.315476 | -0.269008 | 302.52243 | 91.339166 | -0.304822
302.496155 | 94.582665 | -0.059169 | 302.466125 | 94.20917 | -0.058703 | 302.445709 | 93.285172 | -0.09543 | 302.592163 | 92.975457 | -0.119852 | 302.463623 | 93.090047 | -0.159787 | 302.530304 | 92.313679 | -0.269031 | 302.584778 | 91.337138 | -0.304737
302.564453 | 94.582273 | -0.059194 | 302.521423 | 94.208779 | -0.058704 | 302.514465 | 93.284535 | -0.095433 | 302.661865 | 92.974657 | -0.11986 | 302.527069 | 93.088982 | -0.159856 | 302.598419 | 92.311883 | -0.269054 | 302.646179 | 91.335111 | -0.304653
302.635925 | 94.58188 | -0.05922 | 302.581604 | 94.208388 | -0.058705 | 302.583984 | 93.283899 | -0.095436 | 302.728577 | 92.973858 | -0.119868 | 302.591736 | 93.087916 | -0.159925 | 302.670105 | 92.310086 | -0.269076 | 302.708282 | 91.333084 | -0.30457
302.706848 | 94.581487 | -0.059245 | 302.644898 | 94.207996 | -0.058707 | 302.648865 | 93.283263 | -0.095438 | 302.794586 | 92.973059 | -0.119876 | 302.658142 | 93.086849 | -0.159994 | 302.741516 | 92.308289 | -0.269097 | 302.77298 | 91.331057 | -0.304488
302.78241 | 94.581093 | -0.05927 | 302.711853 | 94.207605 | -0.058708 | 302.708191 | 93.282626 | -0.095441 | 302.855225 | 92.972259 | -0.119883 | 302.721069 | 93.085783 | -0.160063 | 302.817322 | 92.306492 | -0.269119 | 302.841522 | 91.329031 | -0.304407
302.858765 | 94.580699 | -0.059296 | 302.78183 | 94.207213 | -0.05871 | 302.767548 | 93.28199 | -0.095444 | 302.919037 | 92.97146 | -0.119891 | 302.785828 | 93.084715 | -0.160132 | 302.890717 | 92.304696 | -0.269139 | 302.906921 | 91.327005 | -0.304327
302.9357 | 94.580304 | -0.059322 | 302.853607 | 94.206821 | -0.058711 | 302.826599 | 93.281354 | -0.095446 | 302.98175 | 92.97066 | -0.119899 | 302.852234 | 93.083648 | -0.160202 | 302.96228 | 92.302899 | -0.269159 | 302.975037 | 91.32498 | -0.304248
303.013245 | 94.579909 | -0.059347 | 302.922668 | 94.206429 | -0.058713 | 302.88504 | 93.280718 | -0.095449 | 303.047577 | 92.96986 | -0.119906 | 302.918518 | 93.08258 | -0.160272 | 303.031189 | 92.301102 | -0.269179 | 303.043152 | 91.322955 | -0.30417
303.089661 | 94.579514 | -0.059373 | 302.989777 | 94.206037 | -0.058714 | 302.944397 | 93.280082 | -0.095451 | 303.113281 | 92.96906 | -0.119913 | 302.984039 | 93.081511 | -0.160341 | 303.10083 | 92.299305 | -0.269198 | 303.109558 | 91.32093 | -0.304093
303.162415 | 94.579119 | -0.059399 | 303.058411 | 94.205645 | -0.058715 | 303.005096 | 93.279446 | -0.095453 | 303.182861 | 92.968259 | -0.11992 | 303.049866 | 93.080442 | -0.160411 | 303.166565 | 92.297509 | -0.269217 | 303.172455 | 91.318905 | -0.304017
303.229065 | 94.578723 | -0.059425 | 303.12796 | 94.205252 | -0.058717 | 303.069092 | 93.27881 | -0.095455 | 303.251526 | 92.967459 | -0.119927 | 303.116577 | 93.079373 | -0.160481 | 303.230987 | 92.295712 | -0.269235 | 303.234894 | 91.316882 | -0.303942
303.292053 | 94.578327 | -0.059451 | 303.193329 | 94.20486 | -0.058718 | 303.138 | 93.278174 | -0.095457 | 303.320129 | 92.966659 | -0.119933 | 303.185303 | 93.078303 | -0.160552 | 303.29483 | 92.293916 | -0.269253 | 303.297791 | 91.314858 | -0.303868
303.349182 | 94.57793 | -0.059477 | 303.262634 | 94.204468 | -0.058719 | 303.207825 | 93.277538 | -0.095459 | 303.387116 | 92.965859 | -0.11994 | 303.253082 | 93.077233 | -0.160622 | 303.359772 | 92.29212 | -0.26927 | 303.364319 | 91.312835 | -0.303795
303.40567 | 94.577533 | -0.059503 | 303.335541 | 94.204075 | -0.058721 | 303.280457 | 93.276902 | -0.095461 | 303.452942 | 92.965058 | -0.119946 | 303.322601 | 93.076163 | -0.160692 | 303.426331 | 92.290324 | -0.269287 | 303.431335 | 91.310813 | -0.303723
303.462524 | 94.577136 | -0.059529 | 303.408386 | 94.203683 | -0.058722 | 303.352997 | 93.276265 | -0.095462 | 303.516785 | 92.964258 | -0.119952 | 303.390961 | 93.075092 | -0.160763 | 303.493622 | 92.288528 | -0.269304 | 303.502289 | 91.30879 | -0.303653
303.521881 | 94.576739 | -0.059555 | 303.479553 | 94.203291 | -0.058723 | 303.426361 | 93.275629 | -0.095463 | 303.578766 | 92.963457 | -0.119958 | 303.461487 | 93.07402 | -0.160834 | 303.561554 | 92.286732 | -0.26932 | 303.574493 | 91.306769 | -0.303583
303.586243 | 94.576341 | -0.059582 | 303.549622 | 94.202898 | -0.058724 | 303.49469 | 93.274992 | -0.095464 | 303.642181 | 92.962657 | -0.119964 | 303.527924 | 93.072948 | -0.160905 | 303.630371 | 92.284937 | -0.269336 | 303.650574 | 91.304747 | -0.303515
303.658173 | 94.575944 | -0.059608 | 303.617493 | 94.202506 | -0.058725 | 303.563538 | 93.274355 | -0.095464 | 303.705017 | 92.961856 | -0.119969 | 303.595642 | 93.071876 | -0.160976 | 303.701538 | 92.283141 | -0.269352 | 303.721405 | 91.302726 | -0.303447
303.732452 | 94.575546 | -0.059635 | 303.683258 | 94.202113 | -0.058727 | 303.630371 | 93.273718 | -0.095465 | 303.771851 | 92.961056 | -0.119975 | 303.661774 | 93.070803 | -0.161047 | 303.772064 | 92.281345 | -0.269367 | 303.793152 | 91.300705 | -0.303381
303.808166 | 94.575148 | -0.059662 | 303.745911 | 94.201721 | -0.058728 | 303.697174 | 93.273081 | -0.095464 | 303.840118 | 92.960255 | -0.11998 | 303.728333 | 93.06973 | -0.161118 | 303.838776 | 92.27955 | -0.269382 | 303.862335 | 91.298685 | -0.303316
303.879913 | 94.57475 | -0.059688 | 303.808685 | 94.201328 | -0.058729 | 303.761414 | 93.272444 | -0.095464 | 303.909332 | 92.959454 | -0.119986 | 303.792206 | 93.068657 | -0.161189 | 303.905914 | 92.277754 | -0.269397 | 303.930695 | 91.296665 | -0.303252
303.946258 | 94.574351 | -0.059715 | 303.870606 | 94.200936 | -0.05873 | 303.826843 | 93.271807 | -0.095463 | 303.980164 | 92.958654 | -0.119991 | 303.858856 | 93.067583 | -0.161261 | 303.973511 | 92.275958 | -0.269412 | 303.994934 | 91.294645 | -0.303189
304.005188 | 94.573953 | -0.059742 | 303.936218 | 94.200544 | -0.058731 | 303.889862 | 93.271169 | -0.095462 | 304.052765 | 92.957853 | -0.119996 | 303.924652 | 93.066509 | -0.161333 | 304.039673 | 92.274162 | -0.269426 | 304.062622 | 91.292625 | -0.303127
304.061646 | 94.573555 | -0.059769 | 304.003418 | 94.200151 | -0.058732 | 303.955017 | 93.270532 | -0.09546 | 304.121948 | 92.957052 | -0.12 | 303.992157 | 93.065434 | -0.161405 | 304.10614 | 92.272367 | -0.26944 | 304.128906 | 91.290606 | -0.303066
304.115601 | 94.573156 | -0.059796 | 304.074707 | 94.199759 | -0.058732 | 304.018555 | 93.269894 | -0.095458 | 304.190796 | 92.956251 | -0.120005 | 304.060821 | 93.064359 | -0.161477 | 304.174377 | 92.270571 | -0.269454 | 304.196014 | 91.288588 | -0.303006
304.16922 | 94.572757 | -0.059823 | 304.14856 | 94.199367 | -0.058733 | 304.081299 | 93.269256 | -0.095456 | 304.255859 | 92.95545 | -0.12001 | 304.130066 | 93.063283 | -0.161549 | 304.245666 | 92.268775 | -0.269467 | 304.263184 | 91.286569 | -0.302947
304.227692 | 94.572358 | -0.059851 | 304.225739 | 94.198975 | -0.058734 | 304.144165 | 93.268618 | -0.095453 | 304.318176 | 92.954649 | -0.120014 | 304.199646 | 93.062208 | -0.161621 | 304.31897 | 92.266979 | -0.26948 | 304.330261 | 91.284552 | -0.30289
304.292481 | 94.571958 | -0.059878 | 304.301819 | 94.198583 | -0.058735 | 304.210053 | 93.26798 | -0.09545 | 304.3797 | 92.953849 | -0.120018 | 304.268005 | 93.061131 | -0.161694 | 304.391174 | 92.265182 | -0.269493 | 304.397278 | 91.282534 | -0.302834
304.362518 | 94.571559 | -0.059906 | 304.378479 | 94.198191 | -0.058736 | 304.274689 | 93.267342 | -0.095447 | 304.441284 | 92.953048 | -0.120022 | 304.336731 | 93.060055 | -0.161766 | 304.465302 | 92.263386 | -0.269505 | 304.463318 | 91.280517 | -0.302778
304.437103 | 94.571159 | -0.059933 | 304.451172 | 94.1978 | -0.058737 | 304.341095 | 93.266703 | -0.095443 | 304.503998 | 92.952247 | -0.120026 | 304.403778 | 93.058977 | -0.161839 | 304.538361 | 92.26159 | -0.269517 | 304.529785 | 91.278501 | -0.302724
304.51474 | 94.570758 | -0.059961 | 304.522492 | 94.197408 | -0.058738 | 304.409943 | 93.266065 | -0.095439 | 304.5672 | 92.951447 | -0.12003 | 304.470398 | 93.0579 | -0.161912 | 304.611389 | 92.259793 | -0.269529 | 304.594635 | 91.276485 | -0.302672
304.594666 | 94.570358 | -0.059988 | 304.592133 | 94.197016 | -0.058739 | 304.479218 | 93.265427 | -0.095434 | 304.633209 | 92.950646 | -0.120034 | 304.533844 | 93.056822 | -0.161985 | 304.67926 | 92.257997 | -0.26954 | 304.660706 | 91.274469 | -0.30262
304.673767 | 94.569957 | -0.060016 | 304.660095 | 94.196624 | -0.05874 | 304.546448 | 93.264789 | -0.095429 | 304.701599 | 92.949846 | -0.120037 | 304.595551 | 93.055743 | -0.162059 | 304.747375 | 92.2562 | -0.269552 | 304.726166 | 91.272454 | -0.302569
304.748138 | 94.569555 | -0.060044 | 304.725739 | 94.196233 | -0.05874 | 304.615478 | 93.264151 | -0.095423 | 304.773865 | 92.949046 | -0.120041 | 304.655548 | 93.054664 | -0.162132 | 304.81192 | 92.254404 | -0.269562 | 304.791565 | 91.270439 | -0.302519
304.818848 | 94.569153 | -0.060072 | 304.789978 | 94.195841 | -0.058741 | 304.683991 | 93.263513 | -0.095418 | 304.847656 | 92.948245 | -0.120044 | 304.716156 | 93.053584 | -0.162206 | 304.876373 | 92.252607 | -0.269573 | 304.856171 | 91.268424 | -0.302471
304.890228 | 94.568751 | -0.0601 | 304.854218 | 94.19545 | -0.058742 | 304.750671 | 93.262876 | -0.095412 | 304.922302 | 92.947445 | -0.120047 | 304.776916 | 93.052504 | -0.16228 | 304.938751 | 92.25081 | -0.269583 | 304.921722 | 91.26641 | -0.302423
304.95871 | 94.568348 | -0.060128 | 304.917297 | 94.195058 | -0.058743 | 304.818176 | 93.262238 | -0.095405 | 304.99762 | 92.946645 | -0.12005 | 304.841614 | 93.051424 | -0.162354 | 305.00354 | 92.249013 | -0.269593 | 304.98642 | 91.264396 | -0.302377
305.02597 | 94.567944 | -0.060156 | 304.981049 | 94.194667 | -0.058744 | 304.883362 | 93.261601 | -0.095399 | 305.07135 | 92.945845 | -0.120053 | 304.90741 | 93.050342 | -0.162428 | 305.06781 | 92.247215 | -0.269602 | 305.053162 | 91.262383 | -0.302331
305.090057 | 94.56754 | -0.060184 | 305.044891 | 94.194275 | -0.058745 | 304.948639 | 93.260963 | -0.095392 | 305.14148 | 92.945045 | -0.120056 | 304.977356 | 93.04926 | -0.162502 | 305.135559 | 92.245418 | -0.269611 | 305.119415 | 91.26037 | -0.302287
305.155853 | 94.567136 | -0.060212 | 305.109497 | 94.193884 | -0.058746 | 305.014862 | 93.260326 | -0.095384 | 305.207703 | 92.944245 | -0.120059 | 305.047546 | 93.048178 | -0.162577 | 305.203278 | 92.24362 | -0.26962 | 305.189026 | 91.258357 | -0.302243
305.217865 | 94.566731 | -0.060241 | 305.175446 | 94.193493 | -0.058747 | 305.081055 | 93.259689 | -0.095377 | 305.273895 | 92.943445 | -0.120061 | 305.122284 | 93.047095 | -0.162651 | 305.272125 | 92.241822 | -0.269629 | 305.25827 | 91.256344 | -0.3022
305.281525 | 94.566325 | -0.060269 | 305.242188 | 94.193101 | -0.058747 | 305.147949 | 93.259051 | -0.095369 | 305.336639 | 92.942645 | -0.120063 | 305.196625 | 93.046011 | -0.162726 | 305.341858 | 92.240024 | -0.269637 | 305.332794 | 91.254331 | -0.302158
305.346863 | 94.565919 | -0.060298 | 305.306885 | 94.19271 | -0.058748 | 305.213287 | 93.258414 | -0.095361 | 305.398193 | 92.941844 | -0.120066 | 305.26825 | 93.044926 | -0.162801 | 305.411987 | 92.238226 | -0.269645 | 305.408752 | 91.252319 | -0.302117
305.414246 | 94.565512 | -0.060326 | 305.374451 | 94.192318 | -0.058749 | 305.278778 | 93.257777 | -0.095353 | 305.45575 | 92.941044 | -0.120068 | 305.336243 | 93.043841 | -0.162876 | 305.480103 | 92.236428 | -0.269652 | 305.482819 | 91.250307 | -0.302076
305.484253 | 94.565104 | -0.060355 | 305.439941 | 94.191927 | -0.05875 | 305.343506 | 93.25714 | -0.095345 | 305.517304 | 92.940243 | -0.120069 | 305.403687 | 93.042754 | -0.162951 | 305.548401 | 92.23463 | -0.269659 | 305.554657 | 91.248295 | -0.302036
305.555664 | 94.564696 | -0.060383 | 305.506043 | 94.191535 | -0.05875 | 305.409729 | 93.256503 | -0.095336 | 305.576813 | 92.939442 | -0.120071 | 305.466095 | 93.041668 | -0.163026 | 305.618988 | 92.232831 | -0.269666 | 305.627625 | 91.246283 | -0.301997
305.624634 | 94.564288 | -0.060412 | 305.570557 | 94.191143 | -0.058751 | 305.475037 | 93.255866 | -0.095328 | 305.640076 | 92.938642 | -0.120073 | 305.528259 | 93.04058 | -0.163101 | 305.691894 | 92.231033 | -0.269672 | 305.69574 | 91.244271 | -0.301958
305.695496 | 94.563879 | -0.06044 | 305.639984 | 94.190751 | -0.058751 | 305.54129 | 93.255229 | -0.095319 | 305.705078 | 92.937841 | -0.120074 | 305.590393 | 93.039492 | -0.163176 | 305.76178 | 92.229235 | -0.269679 | 305.7612 | 91.24226 | -0.30192
305.766083 | 94.56347 | -0.060469 | 305.710266 | 94.190359 | -0.058751 | 305.607605 | 93.254592 | -0.09531 | 305.773529 | 92.93704 | -0.120075 | 305.654968 | 93.038403 | -0.163252 | 305.832703 | 92.227436 | -0.269685 | 305.825867 | 91.240249 | -0.301882
305.834625 | 94.563061 | -0.060498 | 305.78186 | 94.189968 | -0.058752 | 305.674713 | 93.253956 | -0.0953 | 305.842712 | 92.936239 | -0.120076 | 305.720398 | 93.037314 | -0.163327 | 305.90387 | 92.225637 | -0.26969 | 305.890289 | 91.238237 | -0.301844
305.900696 | 94.562652 | -0.060527 | 305.854095 | 94.189576 | -0.058752 | 305.741394 | 93.253319 | -0.095291 | 305.916595 | 92.935439 | -0.120077 | 305.787109 | 93.036224 | -0.163402 | 305.97171 | 92.223839 | -0.269696 | 305.953674 | 91.236227 | -0.301807
305.968079 | 94.562243 | -0.060556 | 305.930481 | 94.189184 | -0.058751 | 305.806458 | 93.252683 | -0.095282 | 305.98764 | 92.934638 | -0.120078 | 305.854767 | 93.035133 | -0.163478 | 306.038055 | 92.22204 | -0.269701 | 306.016449 | 91.234216 | -0.30177
306.037018 | 94.561835 | -0.060585 | 306.005524 | 94.188792 | -0.058751 | 305.873718 | 93.252047 | -0.095272 | 306.061615 | 92.933837 | -0.120079 | 305.928314 | 93.034042 | -0.163553 | 306.103302 | 92.220241 | -0.269706 | 306.078674 | 91.232205 | -0.301734
306.10553 | 94.561427 | -0.060614 | 306.077911 | 94.1884 | -0.058751 | 305.941711 | 93.251411 | -0.095262 | 306.135681 | 92.933036 | -0.120079 | 306.002106 | 93.032951 | -0.163628 | 306.169464 | 92.218442 | -0.26971 | 306.144165 | 91.230194 | -0.301698
306.1763 | 94.561019 | -0.060643 | 306.147736 | 94.188009 | -0.05875 | 306.01181 | 93.250775 | -0.095252 | 306.208862 | 92.932235 | -0.12008 | 306.077484 | 93.031859 | -0.163704 | 306.236542 | 92.216643 | -0.269715 | 306.210236 | 91.228182 | -0.301662
306.252869 | 94.560612 | -0.060672 | 306.217224 | 94.187617 | -0.058749 | 306.080048 | 93.250139 | -0.095242 | 306.277985 | 92.931434 | -0.12008 | 306.150543 | 93.030766 | -0.163779 | 306.305542 | 92.214845 | -0.269719 | 306.277283 | 91.226171 | -0.301626
306.331787 | 94.560205 | -0.060702 | 306.284851 | 94.187225 | -0.058749 | 306.153259 | 93.249503 | -0.095232 | 306.348938 | 92.930633 | -0.12008 | 306.226318 | 93.029672 | -0.163855 | 306.376038 | 92.213046 | -0.269723 | 306.341614 | 91.22416 | -0.30159
306.408081 | 94.559798 | -0.060731 | 306.351715 | 94.186834 | -0.058748 | 306.223785 | 93.248868 | -0.095222 | 306.418915 | 92.929832 | -0.12008 | 306.298248 | 93.028578 | -0.16393 | 306.446533 | 92.211247 | -0.269726 | 306.408935 | 91.222148 | -0.301554
306.483582 | 94.559392 | -0.060761 | 306.41919 | 94.186442 | -0.058747 | 306.295136 | 93.248232 | -0.095212 | 306.485321 | 92.929031 | -0.12008 | 306.369873 | 93.027484 | -0.164006 | 306.516998 | 92.209448 | -0.26973 | 306.473175 | 91.220137 | -0.301519
306.557129 | 94.558987 | -0.06079 | 306.487885 | 94.186051 | -0.058745 | 306.364441 | 93.247597 | -0.095201 | 306.551239 | 92.92823 | -0.12008 | 306.439209 | 93.026389 | -0.164081 | 306.585297 | 92.207649 | -0.269733 | 306.539703 | 91.218126 | -0.301483
306.628265 | 94.558582 | -0.06082 | 306.558594 | 94.185659 | -0.058744 | 306.433624 | 93.246962 | -0.095191 | 306.619568 | 92.927429 | -0.12008 | 306.506043 | 93.025293 | -0.164157 | 306.651672 | 92.20585 | -0.269736 | 306.607666 | 91.216115 | -0.301448
306.695129 | 94.558178 | -0.06085 | 306.62915 | 94.185268 | -0.058743 | 306.500732 | 93.246327 | -0.09518 | 306.688965 | 92.926628 | -0.12008 | 306.569977 | 93.024197 | -0.164232 | 306.715607 | 92.204051 | -0.269739 | 306.677246 | 91.214105 | -0.301412
306.758698 | 94.557773 | -0.06088 | 306.694977 | 94.184876 | -0.058741 | 306.568543 | 93.245692 | -0.09517 | 306.758026 | 92.925827 | -0.120079 | 306.632935 | 93.023101 | -0.164307 | 306.779358 | 92.202252 | -0.269742 | 306.74823 | 91.212094 | -0.301376
306.820557 | 94.557369 | -0.06091 | 306.760345 | 94.184485 | -0.05874 | 306.633514 | 93.245058 | -0.095159 | 306.82898 | 92.925027 | -0.120079 | 306.693634 | 93.022004 | -0.164383 | 306.841156 | 92.200454 | -0.269745 | 306.821045 | 91.210085 | -0.301341
306.881592 | 94.556966 | -0.060941 | 306.824707 | 94.184094 | -0.058738 | 306.702271 | 93.244424 | -0.095149 | 306.90094 | 92.924226 | -0.120079 | 306.755615 | 93.020907 | -0.164458 | 306.90329 | 92.198655 | -0.269747 | 306.891357 | 91.208075 | -0.301305
306.941956 | 94.556562 | -0.060971 | 306.886291 | 94.183702 | -0.058737 | 306.771912 | 93.24379 | -0.095138 | 306.97406 | 92.923426 | -0.120078 | 306.818817 | 93.019809 | -0.164534 | 306.967163 | 92.196856 | -0.269749 | 306.96228 | 91.206066 | -0.30127
307.000549 | 94.556159 | -0.061002 | 306.947968 | 94.183311 | -0.058735 | 306.844513 | 93.243157 | -0.095128 | 307.045593 | 92.922625 | -0.120078 | 306.88028 | 93.018711 | -0.164609 | 307.033295 | 92.195056 | -0.269751 | 307.031799 | 91.204056 | -0.301234
307.062927 | 94.555755 | -0.061033 | 307.010925 | 94.18292 | -0.058734 | 306.915649 | 93.242524 | -0.095117 | 307.113495 | 92.921825 | -0.120077 | 306.939758 | 93.017612 | -0.164684 | 307.101166 | 92.193257 | -0.269753 | 307.09787 | 91.202047 | -0.301199
307.127533 | 94.555352 | -0.061063 | 307.077576 | 94.182528 | -0.058732 | 306.991638 | 93.241891 | -0.095107 | 307.179688 | 92.921024 | -0.120076 | 307.00058 | 93.016513 | -0.16476 | 307.170624 | 92.191457 | -0.269754 | 307.160187 | 91.200038 | -0.301163
307.195221 | 94.554948 | -0.061094 | 307.147705 | 94.182136 | -0.05873 | 307.065247 | 93.241258 | -0.095097 | 307.247345 | 92.920224 | -0.120076 | 307.061279 | 93.015414 | -0.164835 | 307.240418 | 92.189657 | -0.269756 | 307.222992 | 91.19803 | -0.301127
307.26358 | 94.554543 | -0.061126 | 307.218323 | 94.181745 | -0.058729 | 307.136139 | 93.240626 | -0.095086 | 307.312439 | 92.919423 | -0.120075 | 307.119812 | 93.014314 | -0.164911 | 307.307404 | 92.187857 | -0.269757 | 307.288635 | 91.196021 | -0.301092
307.333679 | 94.554139 | -0.061157 | 307.293213 | 94.181353 | -0.058727 | 307.204681 | 93.239994 | -0.095076 | 307.373474 | 92.918622 | -0.120074 | 307.179077 | 93.013213 | -0.164986 | 307.376373 | 92.186057 | -0.269757 | 307.355133 | 91.194013 | -0.301056
307.405823 | 94.553734 | -0.061188 | 307.370911 | 94.180961 | -0.058725 | 307.274872 | 93.239362 | -0.095066 | 307.43747 | 92.917822 | -0.120074 | 307.241028 | 93.012113 | -0.165062 | 307.44278 | 92.184257 | -0.269757 | 307.425201 | 91.192005 | -0.30102
307.48053 | 94.553328 | -0.06122 | 307.447449 | 94.180569 | -0.058723 | 307.341156 | 93.23873 | -0.095057 | 307.502319 | 92.917021 | -0.120073 | 307.305847 | 93.011012 | -0.165138 | 307.508209 | 92.182457 | -0.269757 | 307.500397 | 91.189998 | -0.300984
307.553619 | 94.552922 | -0.061251 | 307.520203 | 94.180178 | -0.058721 | 307.40741 | 93.238099 | -0.095047 | 307.566345 | 92.91622 | -0.120072 | 307.371826 | 93.00991 | -0.165213 | 307.573303 | 92.180657 | -0.269757 | 307.577972 | 91.187991 | -0.300947
307.629394 | 94.552515 | -0.061283 | 307.595612 | 94.179786 | -0.05872 | 307.474152 | 93.237468 | -0.095038 | 307.631165 | 92.915419 | -0.120071 | 307.439453 | 93.008808 | -0.165289 | 307.637512 | 92.178856 | -0.269756 | 307.652741 | 91.185985 | -0.300911
307.703125 | 94.552107 | -0.061314 | 307.669006 | 94.179394 | -0.058718 | 307.542419 | 93.236837 | -0.095029 | 307.696686 | 92.914618 | -0.12007 | 307.510803 | 93.007706 | -0.165365 | 307.699677 | 92.177056 | -0.269755 | 307.726746 | 91.183979 | -0.300875
307.776428 | 94.551699 | -0.061346 | 307.736908 | 94.179002 | -0.058716 | 307.612976 | 93.236206 | -0.09502 | 307.763855 | 92.913817 | -0.120069 | 307.585388 | 93.006604 | -0.165441 | 307.762756 | 92.175256 | -0.269753 | 307.797821 | 91.181973 | -0.300839
307.844543 | 94.551291 | -0.061378 | 307.801544 | 94.17861 | -0.058714 | 307.685608 | 93.235575 | -0.095011 | 307.833008 | 92.913016 | -0.120067 | 307.659271 | 93.005501 | -0.165517 | 307.825348 | 92.173456 | -0.269751 | 307.866272 | 91.179968 | -0.300803
307.913757 | 94.550881 | -0.06141 | 307.865906 | 94.178218 | -0.058712 | 307.757385 | 93.234945 | -0.095003 | 307.89978 | 92.912215 | -0.120066 | 307.733154 | 93.004398 | -0.165593 | 307.892029 | 92.171656 | -0.269748 | 307.931458 | 91.177963 | -0.300766
307.981384 | 94.550471 | -0.061442 | 307.925598 | 94.177827 | -0.05871 | 307.828888 | 93.234314 | -0.094995 | 307.96756 | 92.911414 | -0.120065 | 307.807007 | 93.003295 | -0.165669 | 307.959869 | 92.169857 | -0.269745 | 307.994446 | 91.175959 | -0.30073
308.049255 | 94.55006 | -0.061474 | 307.985901 | 94.177435 | -0.058708 | 307.900421 | 93.233683 | -0.094987 | 308.034027 | 92.910613 | -0.120064 | 307.880066 | 93.002191 | -0.165745 | 308.029236 | 92.168057 | -0.269742 | 308.056152 | 91.173955 | -0.300694
308.114197 | 94.549649 | -0.061506 | 308.047913 | 94.177043 | -0.058706 | 307.969421 | 93.233053 | -0.094979 | 308.101227 | 92.909813 | -0.120062 | 307.951904 | 93.001087 | -0.165821 | 308.098541 | 92.166258 | -0.269738 | 308.118439 | 91.171951 | -0.300658
308.180359 | 94.549237 | -0.061538 | 308.113739 | 94.176652 | -0.058705 | 308.033142 | 93.232422 | -0.094972 | 308.162445 | 92.909012 | -0.120061 | 308.018982 | 92.999983 | -0.165898 | 308.17392 | 92.164458 | -0.269734 | 308.181122 | 91.169948 | -0.300621
308.245544 | 94.548825 | -0.06157 | 308.183868 | 94.17626 | -0.058703 | 308.09845 | 93.231791 | -0.094965 | 308.222595 | 92.908211 | -0.12006 | 308.086792 | 92.998878 | -0.165975 | 308.249023 | 92.162659 | -0.26973 | 308.241028 | 91.167944 | -0.300585
308.310791 | 94.548413 | -0.061602 | 308.259125 | 94.175868 | -0.058701 | 308.164734 | 93.23116 | -0.094958 | 308.28064 | 92.90741 | -0.120058 | 308.155579 | 92.997772 | -0.166051 | 308.322357 | 92.16086 | -0.269725 | 308.30365 | 91.165942 | -0.300549
308.37616 | 94.548001 | -0.061634 | 308.332672 | 94.175477 | -0.058699 | 308.230316 | 93.230529 | -0.094951 | 308.339661 | 92.906609 | -0.120057 | 308.224121 | 92.996666 | -0.166128 | 308.393738 | 92.159062 | -0.26972 | 308.368774 | 91.163939 | -0.300513
308.442261 | 94.547589 | -0.061666 | 308.406921 | 94.175085 | -0.058697 | 308.296967 | 93.229898 | -0.094945 | 308.397705 | 92.905809 | -0.120056 | 308.291168 | 92.99556 | -0.166205 | 308.466217 | 92.157264 | -0.269714 | 308.437073 | 91.161938 | -0.300476
308.509705 | 94.547176 | -0.061698 | 308.481201 | 94.174694 | -0.058696 | 308.365234 | 93.229266 | -0.094938 | 308.461151 | 92.905008 | -0.120054 | 308.358734 | 92.994453 | -0.166283 | 308.53595 | 92.155466 | -0.269709 | 308.507263 | 91.159936 | -0.30044
308.576416 | 94.546764 | -0.06173 | 308.554443 | 94.174303 | -0.058694 | 308.434326 | 93.228634 | -0.094932 | 308.528625 | 92.904208 | -0.120053 | 308.426727 | 92.993346 | -0.16636 | 308.604309 | 92.153668 | -0.269703 | 308.580383 | 91.157935 | -0.300404
308.647034 | 94.546352 | -0.061762 | 308.621521 | 94.173911 | -0.058692 | 308.504669 | 93.228002 | -0.094926 | 308.601624 | 92.903408 | -0.120052 | 308.495544 | 92.992238 | -0.166437 | 308.671905 | 92.151871 | -0.269697 | 308.657043 | 91.155933 | -0.300367
308.719727 | 94.54594 | -0.061795 | 308.690247 | 94.17352 | -0.058691 | 308.57428 | 93.22737 | -0.09492 | 308.675781 | 92.902608 | -0.120051 | 308.56253 | 92.99113 | -0.166515 | 308.739136 | 92.150074 | -0.26969 | 308.734955 | 91.153932 | -0.300331
308.798279 | 94.545528 | -0.061827 | 308.758942 | 94.173129 | -0.058689 | 308.645874 | 93.226737 | -0.094915 | 308.750488 | 92.901808 | -0.12005 | 308.631409 | 92.990021 | -0.166593 | 308.807678 | 92.148277 | -0.269684 | 308.809052 | 91.151931 | -0.300295
308.879059 | 94.545115 | -0.061859 | 308.827698 | 94.172738 | -0.058687 | 308.716156 | 93.226104 | -0.094909 | 308.824402 | 92.901008 | -0.120049 | 308.69928 | 92.988911 | -0.16667 | 308.87616 | 92.14648 | -0.269677 | 308.883423 | 91.14993 | -0.300258
308.960175 | 94.544703 | -0.061891 | 308.896179 | 94.172346 | -0.058686 | 308.789764 | 93.225472 | -0.094903 | 308.895203 | 92.900208 | -0.120048 | 308.769592 | 92.987801 | -0.166748 | 308.94455 | 92.144683 | -0.26967 | 308.954529 | 91.147929 | -0.300221
309.038757 | 94.544291 | -0.061923 | 308.965179 | 94.171955 | -0.058684 | 308.859863 | 93.224838 | -0.094897 | 308.963379 | 92.899408 | -0.120048 | 308.836487 | 92.98669 | -0.166826 | 309.013702 | 92.142886 | -0.269663 | 309.024353 | 91.145928 | -0.300184
309.115418 | 94.543879 | -0.061956 | 309.035706 | 94.171563 | -0.058682 | 308.931458 | 93.224205 | -0.094892 | 309.028992 | 92.898608 | -0.120047 | 308.905731 | 92.985579 | -0.166904 | 309.086731 | 92.141089 | -0.269655 | 309.089111 | 91.143927 | -0.300147
309.185577 | 94.543466 | -0.061988 | 309.109283 | 94.171172 | -0.058681 | 309.002045 | 93.223572 | -0.094886 | 309.095337 | 92.897809 | -0.120047 | 308.974945 | 92.984467 | -0.166982 | 309.158935 | 92.139292 | -0.269648 | 309.154327 | 91.141925 | -0.30011
309.252136 | 94.543054 | -0.06202 | 309.182007 | 94.17078 | -0.058679 | 309.072235 | 93.222938 | -0.09488 | 309.161804 | 92.897009 | -0.120047 | 309.04599 | 92.983354 | -0.167061 | 309.227997 | 92.137495 | -0.26964 | 309.219055 | 91.139924 | -0.300072
309.314148 | 94.542642 | -0.062053 | 309.257141 | 94.170389 | -0.058677 | 309.136139 | 93.222305 | -0.094874 | 309.228241 | 92.89621 | -0.120047 | 309.114197 | 92.982241 | -0.167139 | 309.298309 | 92.135698 | -0.269632 | 309.284912 | 91.137922 | -0.300034
309.373688 | 94.54223 | -0.062085 | 309.332214 | 94.169997 | -0.058676 | 309.2005 | 93.221671 | -0.094868 | 309.295715 | 92.895411 | -0.120047 | 309.184082 | 92.981127 | -0.167217 | 309.368256 | 92.133901 | -0.269624 | 309.348206 | 91.135921 | -0.299995
309.432922 | 94.541818 | -0.062117 | 309.410004 | 94.169606 | -0.058674 | 309.261047 | 93.221037 | -0.094862 | 309.364014 | 92.894611 | -0.120048 | 309.252014 | 92.980013 | -0.167296 | 309.435303 | 92.132104 | -0.269615 | 309.413635 | 91.133919 | -0.299956
309.494354 | 94.541406 | -0.06215 | 309.483734 | 94.169214 | -0.058672 | 309.32077 | 93.220404 | -0.094855 | 309.429779 | 92.893812 | -0.120048 | 309.318573 | 92.978898 | -0.167374 | 309.500519 | 92.130306 | -0.269606 | 309.477081 | 91.131917 | -0.299917
309.559265 | 94.540994 | -0.062182 | 309.558319 | 94.168823 | -0.058671 | 309.379089 | 93.219771 | -0.094849 | 309.496643 | 92.893013 | -0.120049 | 309.384003 | 92.977782 | -0.167453 | 309.564789 | 92.128509 | -0.269597 | 309.539703 | 91.129916 | -0.299877
309.625488 | 94.540582 | -0.062215 | 309.629761 | 94.168431 | -0.058669 | 309.439026 | 93.219137 | -0.094842 | 309.562073 | 92.892213 | -0.12005 | 309.44989 | 92.976666 | -0.167531 | 309.630402 | 92.126711 | -0.269588 | 309.602631 | 91.127914 | -0.299836
309.694 | 94.540169 | -0.062247 | 309.700043 | 94.16804 | -0.058667 | 309.500946 | 93.218504 | -0.094836 | 309.627594 | 92.891414 | -0.120051 | 309.515564 | 92.975549 | -0.16761 | 309.697144 | 92.124914 | -0.269578 | 309.667206 | 91.125912 | -0.299795
309.762329 | 94.539757 | -0.06228 | 309.764771 | 94.167649 | -0.058665 | 309.567169 | 93.217871 | -0.094829 | 309.695801 | 92.890614 | -0.120052 | 309.580078 | 92.974432 | -0.167689 | 309.762299 | 92.123116 | -0.269568 | 309.733948 | 91.123911 | -0.299754
309.830841 | 94.539344 | -0.062313 | 309.829956 | 94.167258 | -0.058663 | 309.632874 | 93.217237 | -0.094822 | 309.766357 | 92.889815 | -0.120054 | 309.646759 | 92.973314 | -0.167768 | 309.830292 | 92.121318 | -0.269558 | 309.803284 | 91.12191 | -0.299712
309.898651 | 94.538931 | -0.062345 | 309.893127 | 94.166866 | -0.058661 | 309.700378 | 93.216604 | -0.094815 | 309.838043 | 92.889015 | -0.120055 | 309.712097 | 92.972196 | -0.167846 | 309.899963 | 92.11952 | -0.269547 | 309.876404 | 91.119909 | -0.299669
309.965607 | 94.538517 | -0.062378 | 309.956726 | 94.166475 | -0.058659 | 309.771698 | 93.215971 | -0.094808 | 309.909882 | 92.888215 | -0.120057 | 309.778717 | 92.971077 | -0.167926 | 309.968201 | 92.117722 | -0.269536 | 309.950195 | 91.117908 | -0.299626
310.034119 | 94.538103 | -0.062411 | 310.019959 | 94.166085 | -0.058657 | 309.845062 | 93.215338 | -0.094801 | 309.981628 | 92.887415 | -0.120059 | 309.847351 | 92.969957 | -0.168005 | 310.032806 | 92.115924 | -0.269524 | 310.026794 | 91.115908 | -0.299582
310.103546 | 94.537689 | -0.062444 | 310.084564 | 94.165694 | -0.058655 | 309.91684 | 93.214705 | -0.094794 | 310.051453 | 92.886615 | -0.120061 | 309.91803 | 92.968837 | -0.168084 | 310.097809 | 92.114126 | -0.269513 | 310.101746 | 91.113908 | -0.299538
310.171387 | 94.537274 | -0.062477 | 310.150269 | 94.165303 | -0.058653 | 309.99173 | 93.214072 | -0.094787 | 310.120606 | 92.885815 | -0.120063 | 309.990845 | 92.967716 | -0.168163 | 310.160004 | 92.112328 | -0.2695 | 310.175323 | 91.111908 | -0.299494
310.237457 | 94.536859 | -0.062509 | 310.216492 | 94.164913 | -0.058651 | 310.066589 | 93.213439 | -0.094779 | 310.187561 | 92.885015 | -0.120065 | 310.068176 | 92.966594 | -0.168243 | 310.219543 | 92.11053 | -0.269488 | 310.247009 | 91.109909 | -0.299449
310.306793 | 94.536444 | -0.062542 | 310.286072 | 94.164522 | -0.058649 | 310.140045 | 93.212807 | -0.094771 | 310.252625 | 92.884214 | -0.120068 | 310.146088 | 92.965472 | -0.168322 | 310.279358 | 92.108731 | -0.269475 | 310.315979 | 91.107911 | -0.299403
310.374512 | 94.536028 | -0.062575 | 310.356476 | 94.164132 | -0.058647 | 310.213898 | 93.212174 | -0.094764 | 310.316559 | 92.883414 | -0.12007 | 310.226257 | 92.96435 | -0.168402 | 310.34317 | 92.106933 | -0.269461 | 310.380066 | 91.105913 | -0.299358
310.441986 | 94.535612 | -0.062608 | 310.428955 | 94.163742 | -0.058644 | 310.287079 | 93.211542 | -0.094756 | 310.379608 | 92.882613 | -0.120073 | 310.304382 | 92.963227 | -0.168482 | 310.40918 | 92.105135 | -0.269448 | 310.445526 | 91.103916 | -0.299311
310.506867 | 94.535195 | -0.062641 | 310.502502 | 94.163351 | -0.058642 | 310.360291 | 93.210909 | -0.094748 | 310.439911 | 92.881813 | -0.120075 | 310.379944 | 92.962103 | -0.168562 | 310.481262 | 92.103337 | -0.269433 | 310.509857 | 91.10192 | -0.299265
310.575043 | 94.534779 | -0.062673 | 310.576782 | 94.162961 | -0.05864 | 310.434021 | 93.210277 | -0.09474 | 310.499176 | 92.881012 | -0.120078 | 310.451111 | 92.960979 | -0.168642 | 310.554321 | 92.101539 | -0.269419 | 310.575104 | 91.099924 | -0.299219
310.641083 | 94.534362 | -0.062706 | 310.651184 | 94.162571 | -0.058637 | 310.506775 | 93.209645 | -0.094732 | 310.560608 | 92.880212 | -0.120081 | 310.517944 | 92.959854 | -0.168722 | 310.629334 | 92.099742 | -0.269404 | 310.640442 | 91.097928 | -0.299172
310.710083 | 94.533944 | -0.062739 | 310.72641 | 94.162181 | -0.058635 | 310.579742 | 93.209013 | -0.094724 | 310.622345 | 92.879411 | -0.120083 | 310.580139 | 92.958729 | -0.168802 | 310.706421 | 92.097944 | -0.269388 | 310.709595 | 91.095933 | -0.299125
310.780487 | 94.533527 | -0.062772 | 310.799622 | 94.161791 | -0.058632 | 310.64975 | 93.208381 | -0.094715 | 310.684875 | 92.87861 | -0.120086 | 310.638794 | 92.957603 | -0.168883 | 310.784851 | 92.096147 | -0.269373 | 310.780212 | 91.093938 | -0.299078
310.853699 | 94.533109 | -0.062805 | 310.872375 | 94.1614 | -0.058629 | 310.718903 | 93.207749 | -0.094707 | 310.748108 | 92.87781 | -0.120089 | 310.696716 | 92.956477 | -0.168964 | 310.858582 | 92.09435 | -0.269357 | 310.850952 | 91.091945 | -0.299031
310.927246 | 94.532691 | -0.062838 | 310.942566 | 94.16101 | -0.058626 | 310.784638 | 93.207118 | -0.094698 | 310.8172 | 92.877009 | -0.120092 | 310.757019 | 92.95535 | -0.169044 | 310.930359 | 92.092553 | -0.26934 | 310.92157 | 91.089951 | -0.298983
311.001617 | 94.532273 | -0.06287 | 311.010162 | 94.16062 | -0.058623 | 310.850189 | 93.206486 | -0.09469 | 310.885345 | 92.876208 | -0.120095 | 310.822296 | 92.954222 | -0.169125 | 311.000275 | 92.090756 | -0.269324 | 310.993744 | 91.087958 | -0.298936
311.072907 | 94.531855 | -0.062903 | 311.073853 | 94.16023 | -0.05862 | 310.915008 | 93.205854 | -0.094681 | 310.956482 | 92.875408 | -0.120098 | 310.891357 | 92.953094 | -0.169207 | 311.069641 | 92.088959 | -0.269306 | 311.064941 | 91.085966 | -0.298889
311.144928 | 94.531436 | -0.062936 | 311.138825 | 94.159839 | -0.058617 | 310.981018 | 93.205222 | -0.094672 | 311.030212 | 92.874607 | -0.120101 | 310.96344 | 92.951965 | -0.169288 | 311.135162 | 92.087162 | -0.269289 | 311.133362 | 91.083974 | -0.298841
311.216644 | 94.531017 | -0.062969 | 311.203644 | 94.159449 | -0.058614 | 311.047241 | 93.20459 | -0.094663 | 311.105591 | 92.873807 | -0.120104 | 311.039398 | 92.950836 | -0.169369 | 311.203369 | 92.085366 | -0.269271 | 311.199402 | 91.081982 | -0.298794
311.288391 | 94.530599 | -0.063001 | 311.266113 | 94.159059 | -0.05861 | 311.117676 | 93.203958 | -0.094654 | 311.180176 | 92.873006 | -0.120107 | 311.116028 | 92.949706 | -0.169451 | 311.272888 | 92.08357 | -0.269253 | 311.26355 | 91.079991 | -0.298747
311.35791 | 94.53018 | -0.063034 | 311.329407 | 94.158668 | -0.058607 | 311.189636 | 93.203326 | -0.094644 | 311.255707 | 92.872206 | -0.12011 | 311.191071 | 92.948576 | -0.169532 | 311.34375 | 92.081774 | -0.269234 | 311.325195 | 91.078 | -0.298699
311.428742 | 94.52976 | -0.063067 | 311.395752 | 94.158278 | -0.058604 | 311.261414 | 93.202695 | -0.094635 | 311.326782 | 92.871406 | -0.120113 | 311.263977 | 92.947445 | -0.169614 | 311.414459 | 92.079979 | -0.269215 | 311.383118 | 91.076009 | -0.298652
311.501404 | 94.529341 | -0.0631 | 311.462799 | 94.157887 | -0.0586 | 311.334137 | 93.202063 | -0.094625 | 311.397553 | 92.870606 | -0.120116 | 311.338867 | 92.946313 | -0.169696 | 311.485504 | 92.078184 | -0.269196 | 311.441254 | 91.074019 | -0.298605
311.57132 | 94.528922 | -0.063132 | 311.530823 | 94.157497 | -0.058596 | 311.405487 | 93.201431 | -0.094615 | 311.467133 | 92.869805 | -0.12012 | 311.41153 | 92.945181 | -0.169778 | 311.55719 | 92.076389 | -0.269177 | 311.502991 | 91.072029 | -0.298558
311.640228 | 94.528502 | -0.063165 | 311.600098 | 94.157106 | -0.058593 | 311.476135 | 93.200799 | -0.094605 | 311.533935 | 92.869005 | -0.120123 | 311.483154 | 92.944049 | -0.16986 | 311.629822 | 92.074594 | -0.269157 | 311.566986 | 91.070039 | -0.298511
311.711487 | 94.528082 | -0.063198 | 311.670593 | 94.156716 | -0.058589 | 311.542267 | 93.200168 | -0.094594 | 311.595886 | 92.868206 | -0.120127 | 311.550354 | 92.942916 | -0.169942 | 311.700592 | 92.0728 | -0.269137 | 311.634583 | 91.06805 | -0.298463
311.782745 | 94.527662 | -0.063231 | 311.74115 | 94.156325 | -0.058586 | 311.610168 | 93.199536 | -0.094584 | 311.659485 | 92.867406 | -0.120131 | 311.619049 | 92.941782 | -0.170024 | 311.772095 | 92.071005 | -0.269117 | 311.702576 | 91.066061 | -0.298416
311.851379 | 94.527242 | -0.063263 | 311.809265 | 94.155934 | -0.058582 | 311.675354 | 93.198904 | -0.094573 | 311.723206 | 92.866606 | -0.120135 | 311.683289 | 92.940648 | -0.170107 | 311.842896 | 92.069211 | -0.269097 | 311.776276 | 91.064072 | -0.298369
311.920105 | 94.526822 | -0.063296 | 311.875275 | 94.155543 | -0.058579 | 311.743835 | 93.198272 | -0.094562 | 311.785217 | 92.865806 | -0.12014 | 311.747528 | 92.939514 | -0.170189 | 311.915008 | 92.067417 | -0.269076 | 311.848328 | 91.062083 | -0.298322
311.990204 | 94.526401 | -0.063329 | 311.944641 | 94.155153 | -0.058575 | 311.813568 | 93.197641 | -0.094551 | 311.849701 | 92.865006 | -0.120144 | 311.809998 | 92.938379 | -0.170272 | 311.985046 | 92.065623 | -0.269055 | 311.919861 | 91.060094 | -0.298274
312.062653 | 94.52598 | -0.063362 | 312.014252 | 94.154762 | -0.058572 | 311.886108 | 93.197009 | -0.09454 | 311.918487 | 92.864206 | -0.120149 | 311.874451 | 92.937244 | -0.170354 | 312.057068 | 92.063829 | -0.269033 | 311.989563 | 91.058105 | -0.298227
312.135498 | 94.525558 | -0.063394 | 312.084717 | 94.154371 | -0.058569 | 311.95816 | 93.196377 | -0.094528 | 311.98819 | 92.863406 | -0.120154 | 311.939056 | 92.936108 | -0.170437 | 312.127533 | 92.062035 | -0.269012 | 312.057953 | 91.056116 | -0.298179
312.207062 | 94.525137 | -0.063427 | 312.152924 | 94.15398 | -0.058566 | 312.031555 | 93.195746 | -0.094516 | 312.058197 | 92.862606 | -0.120159 | 312.007111 | 92.934971 | -0.17052 | 312.197998 | 92.060241 | -0.26899 | 312.124695 | 91.054128 | -0.298132
312.278381 | 94.524714 | -0.06346 | 312.225891 | 94.153588 | -0.058563 | 312.101776 | 93.195115 | -0.094504 | 312.127228 | 92.861806 | -0.120164 | 312.074646 | 92.933834 | -0.170603 | 312.266388 | 92.058448 | -0.268968 | 312.19342 | 91.05214 | -0.298084
312.349365 | 94.524292 | -0.063492 | 312.296356 | 94.153197 | -0.05856 | 312.17392 | 93.194483 | -0.094491 | 312.194489 | 92.861006 | -0.12017 | 312.145386 | 92.932697 | -0.170686 | 312.335877 | 92.056655 | -0.268946 | 312.262268 | 91.050152 | -0.298036
312.417053 | 94.523868 | -0.063525 | 312.368347 | 94.152806 | -0.058557 | 312.243103 | 93.193853 | -0.094479 | 312.263 | 92.860206 | -0.120176 | 312.216156 | 92.931559 | -0.170769 | 312.402924 | 92.054861 | -0.268923 | 312.334198 | 91.048165 | -0.297988
312.479065 | 94.523445 | -0.063558 | 312.439667 | 94.152415 | -0.058554 | 312.311493 | 93.193222 | -0.094466 | 312.329804 | 92.859405 | -0.120181 | 312.28714 | 92.930421 | -0.170852 | 312.46991 | 92.053068 | -0.2689 | 312.408997 | 91.046178 | -0.29794
312.541931 | 94.523021 | -0.06359 | 312.510315 | 94.152024 | -0.058551 | 312.378723 | 93.192591 | -0.094453 | 312.394135 | 92.858605 | -0.120187 | 312.354034 | 92.929282 | -0.170935 | 312.535431 | 92.051275 | -0.268877 | 312.482239 | 91.044191 | -0.297891
312.603943 | 94.522596 | -0.063623 | 312.580566 | 94.151632 | -0.058548 | 312.451843 | 93.191961 | -0.09444 | 312.459045 | 92.857804 | -0.120194 | 312.421143 | 92.928142 | -0.171018 | 312.598511 | 92.049482 | -0.268854 | 312.551575 | 91.042205 | -0.297843
312.664673 | 94.522171 | -0.063655 | 312.652039 | 94.151241 | -0.058546 | 312.524414 | 93.191331 | -0.094427 | 312.527924 | 92.857003 | -0.1202 | 312.489197 | 92.927002 | -0.171101 | 312.660706 | 92.047689 | -0.26883 | 312.621155 | 91.040219 | -0.297794
312.724793 | 94.521745 | -0.063688 | 312.721863 | 94.150849 | -0.058543 | 312.596802 | 93.190701 | -0.094413 | 312.595764 | 92.856202 | -0.120206 | 312.554779 | 92.925861 | -0.171184 | 312.720764 | 92.045896 | -0.268806 | 312.689636 | 91.038234 | -0.297745
312.786377 | 94.521319 | -0.06372 | 312.795227 | 94.150458 | -0.05854 | 312.668915 | 93.190071 | -0.094399 | 312.663849 | 92.8554 | -0.120213 | 312.621338 | 92.92472 | -0.171268 | 312.781311 | 92.044103 | -0.268782 | 312.753662 | 91.036249 | -0.297696
312.850403 | 94.520893 | -0.063752 | 312.872009 | 94.150066 | -0.058538 | 312.741974 | 93.189442 | -0.094386 | 312.736633 | 92.854599 | -0.120219 | 312.691467 | 92.923578 | -0.171351 | 312.840759 | 92.04231 | -0.268757 | 312.816864 | 91.034264 | -0.297647
312.918091 | 94.520466 | -0.063785 | 312.94812 | 94.149675 | -0.058535 | 312.81073 | 93.188812 | -0.094372 | 312.811005 | 92.853797 | -0.120225 | 312.763611 | 92.922436 | -0.171434 | 312.902985 | 92.040517 | -0.268733 | 312.882904 | 91.03228 | -0.297598
312.985992 | 94.520039 | -0.063817 | 313.020966 | 94.149284 | -0.058533 | 312.876465 | 93.188183 | -0.094358 | 312.883881 | 92.852995 | -0.120232 | 312.834564 | 92.921293 | -0.171518 | 312.966705 | 92.038724 | -0.268707 | 312.950378 | 91.030296 | -0.297548
313.057282 | 94.519611 | -0.063849 | 313.093689 | 94.148892 | -0.05853 | 312.939179 | 93.187555 | -0.094344 | 312.956116 | 92.852193 | -0.120238 | 312.905548 | 92.92015 | -0.171601 | 313.032043 | 92.036932 | -0.268682 | 313.01886 | 91.028312 | -0.297499
313.128235 | 94.519183 | -0.063881 | 313.163544 | 94.148501 | -0.058527 | 313.000885 | 93.186926 | -0.09433 | 313.02713 | 92.85139 | -0.120244 | 312.974091 | 92.919007 | -0.171684 | 313.100159 | 92.035139 | -0.268656 | 313.088715 | 91.026329 | -0.297449
313.202148 | 94.518755 | -0.063913 | 313.227966 | 94.14811 | -0.058525 | 313.063934 | 93.186298 | -0.094316 | 313.096741 | 92.850588 | -0.12025 | 313.042328 | 92.917863 | -0.171768 | 313.170837 | 92.033347 | -0.268629 | 313.160523 | 91.024346 | -0.2974
313.273315 | 94.518326 | -0.063945 | 313.289795 | 94.147719 | -0.058522 | 313.127716 | 93.185671 | -0.094302 | 313.165924 | 92.849785 | -0.120256 | 313.107941 | 92.916718 | -0.171851 | 313.240143 | 92.031555 | -0.268603 | 313.232483 | 91.022365 | -0.29735
313.345093 | 94.517898 | -0.063977 | 313.351593 | 94.147328 | -0.05852 | 313.192871 | 93.185043 | -0.094288 | 313.229858 | 92.848982 | -0.120261 | 313.172913 | 92.915573 | -0.171935 | 313.312561 | 92.029764 | -0.268576 | 313.302063 | 91.020383 | -0.297301
313.415863 | 94.517469 | -0.064009 | 313.413178 | 94.146937 | -0.058517 | 313.261108 | 93.184416 | -0.094274 | 313.294098 | 92.848179 | -0.120267 | 313.23822 | 92.914427 | -0.172019 | 313.384705 | 92.027972 | -0.268549 | 313.369049 | 91.018403 | -0.297252
313.486816 | 94.51704 | -0.064041 | 313.475952 | 94.146546 | -0.058515 | 313.333069 | 93.183788 | -0.09426 | 313.35675 | 92.847376 | -0.120272 | 313.309296 | 92.91328 | -0.172102 | 313.457428 | 92.026181 | -0.268521 | 313.434418 | 91.016423 | -0.297202
313.553711 | 94.51661 | -0.064072 | 313.541199 | 94.146155 | -0.058512 | 313.40448 | 93.183161 | -0.094246 | 313.423004 | 92.846573 | -0.120277 | 313.381653 | 92.912134 | -0.172186 | 313.529846 | 92.024391 | -0.268493 | 313.500427 | 91.014443 | -0.297153
313.621735 | 94.516181 | -0.064104 | 313.609436 | 94.145764 | -0.05851 | 313.472412 | 93.182534 | -0.094232 | 313.485992 | 92.84577 | -0.120281 | 313.453552 | 92.910986 | -0.172269 | 313.608246 | 92.0226 | -0.268465 | 313.566834 | 91.012464 | -0.297105
313.689697 | 94.515751 | -0.064136 | 313.682343 | 94.145373 | -0.058508 | 313.541138 | 93.181907 | -0.094219 | 313.552094 | 92.844967 | -0.120286 | 313.527557 | 92.909838 | -0.172353 | 313.686615 | 92.02081 | -0.268437 | 313.630463 | 91.010486 | -0.297056
313.758118 | 94.515321 | -0.064167 | 313.75473 | 94.144982 | -0.058505 | 313.609161 | 93.18128 | -0.094205 | 313.619782 | 92.844163 | -0.12029 | 313.6026 | 92.908689 | -0.172437 | 313.764465 | 92.01902 | -0.268409 | 313.697815 | 91.008508 | -0.297008
313.825653 | 94.514891 | -0.064199 | 313.825134 | 94.144591 | -0.058503 | 313.675385 | 93.180653 | -0.094191 | 313.68866 | 92.84336 | -0.120294 | 313.673279 | 92.90754 | -0.172521 | 313.840851 | 92.01723 | -0.26838 | 313.770447 | 91.00653 | -0.29696
313.89447 | 94.514461 | -0.06423 | 313.89386 | 94.1442 | -0.058501 | 313.740845 | 93.180026 | -0.094178 | 313.753601 | 92.842557 | -0.120298 | 313.740173 | 92.90639 | -0.172604 | 313.917511 | 92.015441 | -0.268351 | 313.84317 | 91.004553 | -0.296912
313.963532 | 94.514031 | -0.064262 | 313.96283 | 94.14381 | -0.058499 | 313.806427 | 93.179399 | -0.094164 | 313.819946 | 92.841754 | -0.120302 | 313.802856 | 92.90524 | -0.172688 | 313.98941 | 92.013651 | -0.268322 | 313.916077 | 91.002575 | -0.296865
314.031403 | 94.513601 | -0.064293 | 314.031555 | 94.143419 | -0.058497 | 313.873871 | 93.178772 | -0.09415 | 313.886108 | 92.84095 | -0.120305 | 313.86441 | 92.90409 | -0.172772 | 314.057068 | 92.011863 | -0.268293 | 313.989502 | 91.000598 | -0.296818
314.099731 | 94.513171 | -0.064325 | 314.099701 | 94.143029 | -0.058496 | 313.942902 | 93.178145 | -0.094137 | 313.953491 | 92.840147 | -0.120308 | 313.92804 | 92.902938 | -0.172856 | 314.120666 | 92.010074 | -0.268263 | 314.062347 | 90.998621 | -0.296772
314.167053 | 94.512741 | -0.064356 | 314.172668 | 94.14264 | -0.058494 | 314.009705 | 93.177519 | -0.094123 | 314.020142 | 92.839345 | -0.120311 | 313.991394 | 92.901787 | -0.172939 | 314.183044 | 92.008286 | -0.268234 | 314.133789 | 90.996645 | -0.296726
314.23407 | 94.51231 | -0.064388 | 314.250488 | 94.14225 | -0.058493 | 314.079071 | 93.176892 | -0.09411 | 314.086639 | 92.838542 | -0.120314 | 314.059998 | 92.900634 | -0.173023 | 314.243683 | 92.006498 | -0.268204 | 314.201782 | 90.994668 | -0.29668
314.302551 | 94.51188 | -0.064419 | 314.330383 | 94.141861 | -0.058492 | 314.147705 | 93.176266 | -0.094096 | 314.154327 | 92.837739 | -0.120316 | 314.130768 | 92.899481 | -0.173107 | 314.303162 | 92.00471 | -0.268174 | 314.26831 | 90.992692 | -0.296634
314.37027 | 94.511449 | -0.06445 | 314.409607 | 94.141472 | -0.058491 | 314.218231 | 93.17564 | -0.094083 | 314.220154 | 92.836937 | -0.120319 | 314.206848 | 92.898327 | -0.173191 | 314.363007 | 92.002922 | -0.268144 | 314.332733 | 90.990716 | -0.296589
314.437622 | 94.511019 | -0.064482 | 314.48764 | 94.141083 | -0.05849 | 314.286133 | 93.175013 | -0.09407 | 314.2854 | 92.836135 | -0.120321 | 314.279907 | 92.897173 | -0.173275 | 314.425079 | 92.001135 | -0.268114 | 314.399597 | 90.98874 | -0.296544
314.50705 | 94.510588 | -0.064513 | 314.561554 | 94.140695 | -0.05849 | 314.356628 | 93.174387 | -0.094057 | 314.349243 | 92.835333 | -0.120324 | 314.355713 | 92.896018 | -0.173358 | 314.492004 | 91.999348 | -0.268084 | 314.463013 | 90.986764 | -0.296499
314.57605 | 94.510157 | -0.064544 | 314.631226 | 94.140307 | -0.05849 | 314.426025 | 93.173761 | -0.094044 | 314.413696 | 92.83453 | -0.120326 | 314.428711 | 92.894862 | -0.173442 | 314.562988 | 91.99756 | -0.268054 | 314.528839 | 90.984788 | -0.296454
314.645844 | 94.509726 | -0.064575 | 314.69281 | 94.139919 | -0.058491 | 314.497009 | 93.173135 | -0.094031 | 314.478638 | 92.833728 | -0.120328 | 314.501617 | 92.893705 | -0.173525 | 314.633087 | 91.995773 | -0.268023 | 314.596741 | 90.982812 | -0.296409
314.715454 | 94.509294 | -0.064607 | 314.751495 | 94.139532 | -0.058492 | 314.565643 | 93.172509 | -0.094018 | 314.545624 | 92.832926 | -0.12033 | 314.569397 | 92.892548 | -0.173609 | 314.70581 | 91.993986 | -0.267993 | 314.666229 | 90.980836 | -0.296365
314.785736 | 94.508863 | -0.064638 | 314.806885 | 94.139145 | -0.058493 | 314.63504 | 93.171883 | -0.094005 | 314.613403 | 92.832125 | -0.120332 | 314.638336 | 92.89139 | -0.173692 | 314.779877 | 91.992199 | -0.267962 | 314.731873 | 90.978861 | -0.29632
314.857269 | 94.508431 | -0.064669 | 314.864929 | 94.138758 | -0.058495 | 314.701996 | 93.171257 | -0.093992 | 314.684509 | 92.831323 | -0.120334 | 314.707092 | 92.890231 | -0.173775 | 314.850769 | 91.990412 | -0.267932 | 314.798035 | 90.976885 | -0.296276
314.93045 | 94.507999 | -0.0647 | 314.920288 | 94.138371 | -0.058497 | 314.769898 | 93.170631 | -0.093979 | 314.756744 | 92.830521 | -0.120336 | 314.779511 | 92.889071 | -0.173858 | 314.91803 | 91.988625 | -0.267901 | 314.86261 | 90.97491 | -0.296231
315.002808 | 94.507567 | -0.064731 | 314.981049 | 94.137985 | -0.0585 | 314.835266 | 93.170005 | -0.093967 | 314.830902 | 92.82972 | -0.120338 | 314.850464 | 92.887911 | -0.173941 | 314.982727 | 91.986838 | -0.267869 | 314.926209 | 90.972935 | -0.296187
315.072998 | 94.507135 | -0.064762 | 315.046448 | 94.137598 | -0.058504 | 314.899017 | 93.169379 | -0.093954 | 314.902557 | 92.828918 | -0.12034 | 314.921295 | 92.886751 | -0.174024 | 315.046112 | 91.985052 | -0.267838 | 314.990936 | 90.97096 | -0.296142
315.144257 | 94.506703 | -0.064793 | 315.116028 | 94.137212 | -0.058508 | 314.963776 | 93.168753 | -0.093942 | 314.973023 | 92.828117 | -0.120342 | 314.991821 | 92.88559 | -0.174106 | 315.107269 | 91.983266 | -0.267806 | 315.057007 | 90.968985 | -0.296098
315.213074 | 94.50627 | -0.064824 | 315.186249 | 94.136826 | -0.058512 | 315.030701 | 93.168127 | -0.09393 | 315.042145 | 92.827315 | -0.120344 | 315.059112 | 92.884428 | -0.174189 | 315.165192 | 91.98148 | -0.267775 | 315.12497 | 90.96701 | -0.296053
315.280243 | 94.505838 | -0.064855 | 315.260101 | 94.13644 | -0.058517 | 315.097229 | 93.167502 | -0.093918 | 315.108948 | 92.826514 | -0.120346 | 315.124207 | 92.883265 | -0.174271 | 315.223511 | 91.979694 | -0.267743 | 315.193543 | 90.965036 | -0.296008
315.346435 | 94.505405 | -0.064886 | 315.333984 | 94.136053 | -0.058523 | 315.166229 | 93.166876 | -0.093906 | 315.174194 | 92.825713 | -0.120348 | 315.18866 | 92.882103 | -0.174352 | 315.284363 | 91.977909 | -0.267711 | 315.265686 | 90.963061 | -0.295963
315.412048 | 94.504971 | -0.064917 | 315.406799 | 94.135667 | -0.058529 | 315.239258 | 93.16625 | -0.093894 | 315.238251 | 92.824911 | -0.12035 | 315.253479 | 92.880939 | -0.174434 | 315.346008 | 91.976124 | -0.267678 | 315.338165 | 90.961087 | -0.295918
315.477325 | 94.504538 | -0.064947 | 315.479095 | 94.13528 | -0.058536 | 315.313904 | 93.165625 | -0.093882 | 315.304962 | 92.824109 | -0.120351 | 315.320068 | 92.879775 | -0.174516 | 315.407532 | 91.974339 | -0.267646 | 315.41217 | 90.959113 | -0.295872
315.544464 | 94.504104 | -0.064978 | 315.548767 | 94.134893 | -0.058543 | 315.388458 | 93.164999 | -0.093871 | 315.370911 | 92.823307 | -0.120353 | 315.389893 | 92.87861 | -0.174597 | 315.473755 | 91.972554 | -0.267613 | 315.485352 | 90.957139 | -0.295827
315.611145 | 94.50367 | -0.065008 | 315.617371 | 94.134506 | -0.058551 | 315.464722 | 93.164373 | -0.09386 | 315.439301 | 92.822505 | -0.120355 | 315.462067 | 92.877445 | -0.174678 | 315.544006 | 91.97077 | -0.26758 | 315.556641 | 90.955166 | -0.295781
315.677399 | 94.503235 | -0.065039 | 315.683197 | 94.134118 | -0.058559 | 315.540039 | 93.163747 | -0.093848 | 315.507172 | 92.821702 | -0.120356 | 315.537598 | 92.87628 | -0.174759 | 315.613464 | 91.968987 | -0.267547 | 315.625519 | 90.953193 | -0.295735
315.74762 | 94.502801 | -0.065069 | 315.749695 | 94.13373 | -0.058568 | 315.610596 | 93.163121 | -0.093837 | 315.574799 | 92.8209 | -0.120357 | 315.6138 | 92.875114 | -0.174839 | 315.685394 | 91.967203 | -0.267514 | 315.693176 | 90.951221 | -0.295689
315.815979 | 94.502366 | -0.0651 | 315.814758 | 94.133341 | -0.058577 | 315.680115 | 93.162495 | -0.093827 | 315.640717 | 92.820097 | -0.120359 | 315.689087 | 92.873947 | -0.17492 | 315.76059 | 91.965421 | -0.26748 | 315.758758 | 90.949248 | -0.295642
315.883392 | 94.501931 | -0.06513 | 315.883362 | 94.132952 | -0.058587 | 315.746155 | 93.161868 | -0.093816 | 315.705902 | 92.819293 | -0.12036 | 315.75882 | 92.87278 | -0.175 | 315.834961 | 91.963638 | -0.267447 | 315.824616 | 90.947276 | -0.295596
315.948639 | 94.501496 | -0.06516 | 315.95401 | 94.132562 | -0.058597 | 315.811371 | 93.161242 | -0.093805 | 315.768829 | 92.81849 | -0.12036 | 315.825012 | 92.871612 | -0.17508 | 315.909454 | 91.961856 | -0.267413 | 315.888763 | 90.945305 | -0.295549
316.01825 | 94.501061 | -0.06519 | 316.026794 | 94.132171 | -0.058607 | 315.876282 | 93.160616 | -0.093795 | 315.831848 | 92.817686 | -0.120361 | 315.88797 | 92.870444 | -0.17516 | 315.983612 | 91.960074 | -0.267379 | 315.952576 | 90.943334 | -0.295502
316.085571 | 94.500625 | -0.06522 | 316.100739 | 94.131781 | -0.058617 | 315.942139 | 93.159989 | -0.093784 | 315.897278 | 92.816883 | -0.120361 | 315.950104 | 92.869275 | -0.17524 | 316.056488 | 91.958293 | -0.267345 | 316.014099 | 90.941363 | -0.295455
316.155396 | 94.50019 | -0.06525 | 316.175018 | 94.131389 | -0.058628 | 316.007935 | 93.159363 | -0.093774 | 315.962708 | 92.816079 | -0.120361 | 316.012451 | 92.868105 | -0.175319 | 316.128723 | 91.956512 | -0.267311 | 316.078735 | 90.939393 | -0.295408
316.226074 | 94.499754 | -0.06528 | 316.245483 | 94.130998 | -0.058639 | 316.073975 | 93.158736 | -0.093764 | 316.029388 | 92.815275 | -0.120361 | 316.07489 | 92.866935 | -0.175399 | 316.201996 | 91.954731 | -0.267277 | 316.144135 | 90.937423 | -0.295361
316.299011 | 94.499318 | -0.065309 | 316.314789 | 94.130606 | -0.05865 | 316.142883 | 93.15811 | -0.093754 | 316.094818 | 92.814471 | -0.12036 | 316.139465 | 92.865765 | -0.175478 | 316.271027 | 91.95295 | -0.267242 | 316.210266 | 90.935454 | -0.295313
316.370789 | 94.498882 | -0.065339 | 316.380463 | 94.130214 | -0.058662 | 316.211121 | 93.157484 | -0.093744 | 316.165924 | 92.813666 | -0.12036 | 316.207336 | 92.864594 | -0.175557 | 316.338806 | 91.951169 | -0.267208 | 316.277527 | 90.933485 | -0.295266
316.443543 | 94.498446 | -0.065368 | 316.443603 | 94.129822 | -0.058673 | 316.281982 | 93.156858 | -0.093734 | 316.236481 | 92.812862 | -0.120359 | 316.277771 | 92.863422 | -0.175636 | 316.406189 | 91.949389 | -0.267173 | 316.346771 | 90.931517 | -0.295218
316.513367 | 94.49801 | -0.065398 | 316.505219 | 94.12943 | -0.058685 | 316.355103 | 93.156232 | -0.093725 | 316.309143 | 92.812058 | -0.120357 | 316.34848 | 92.86225 | -0.175714 | 316.472229 | 91.947608 | -0.267138 | 316.413269 | 90.929549 | -0.295171
316.584625 | 94.497574 | -0.065427 | 316.565765 | 94.129037 | -0.058697 | 316.429749 | 93.155606 | -0.093715 | 316.383148 | 92.811254 | -0.120356 | 316.418732 | 92.861077 | -0.175793 | 316.531372 | 91.945828 | -0.267103 | 316.480286 | 90.927581 | -0.295123
316.654266 | 94.497137 | -0.065456 | 316.626679 | 94.128645 | -0.058709 | 316.502991 | 93.154981 | -0.093706 | 316.458893 | 92.81045 | -0.120354 | 316.489716 | 92.859904 | -0.175871 | 316.590576 | 91.944047 | -0.267068 | 316.546722 | 90.925615 | -0.295076
316.723358 | 94.496701 | -0.065485 | 316.687195 | 94.128252 | -0.058721 | 316.576782 | 93.154355 | -0.093697 | 316.531799 | 92.809646 | -0.120352 | 316.558655 | 92.85873 | -0.175949 | 316.649689 | 91.942267 | -0.267032 | 316.614655 | 90.923648 | -0.295029
316.790131 | 94.496265 | -0.065514 | 316.750488 | 94.12786 | -0.058733 | 316.64682 | 93.153729 | -0.093688 | 316.605164 | 92.808842 | -0.120349 | 316.625397 | 92.857556 | -0.176027 | 316.709259 | 91.940487 | -0.266996 | 316.682159 | 90.921682 | -0.294982
316.860626 | 94.495829 | -0.065543 | 316.816956 | 94.127467 | -0.058745 | 316.713226 | 93.153104 | -0.093679 | 316.675018 | 92.808038 | -0.120346 | 316.691162 | 92.856381 | -0.176104 | 316.769653 | 91.938706 | -0.26696 | 316.749207 | 90.919717 | -0.294935
316.9328 | 94.495393 | -0.065571 | 316.887909 | 94.127075 | -0.058758 | 316.776794 | 93.152479 | -0.09367 | 316.743897 | 92.807234 | -0.120344 | 316.760345 | 92.855205 | -0.176181 | 316.83081 | 91.936926 | -0.266924 | 316.814301 | 90.917751 | -0.294888
317.00296 | 94.494957 | -0.0656 | 316.960236 | 94.126682 | -0.05877 | 316.837036 | 93.151854 | -0.093661 | 316.808472 | 92.806431 | -0.12034 | 316.828674 | 92.854029 | -0.176258 | 316.895203 | 91.935146 | -0.266887 | 316.881897 | 90.915786 | -0.294841
317.073273 | 94.494521 | -0.065628 | 317.033691 | 94.12629 | -0.058783 | 316.896881 | 93.151229 | -0.093652 | 316.870697 | 92.805628 | -0.120337 | 316.8992 | 92.852853 | -0.176335 | 316.963379 | 91.933367 | -0.26685 | 316.947144 | 90.913821 | -0.294794
317.146301 | 94.494084 | -0.065657 | 317.108704 | 94.125898 | -0.058796 | 316.956024 | 93.150605 | -0.093644 | 316.928772 | 92.804825 | -0.120334 | 316.968079 | 92.851676 | -0.176412 | 317.031433 | 91.931587 | -0.266813 | 317.013092 | 90.911856 | -0.294747
317.218842 | 94.493648 | -0.065685 | 317.183655 | 94.125506 | -0.058809 | 317.019959 | 93.14998 | -0.093636 | 316.989471 | 92.804023 | -0.12033 | 317.042297 | 92.850498 | -0.176488 | 317.101379 | 91.929807 | -0.266776 | 317.077454 | 90.909892 | -0.294701
317.289307 | 94.493212 | -0.065713 | 317.25705 | 94.125114 | -0.058822 | 317.083923 | 93.149356 | -0.093628 | 317.052002 | 92.80322 | -0.120327 | 317.114532 | 92.849321 | -0.176564 | 317.171356 | 91.928028 | -0.266738 | 317.146423 | 90.907927 | -0.294654
317.359924 | 94.492775 | -0.065741 | 317.327728 | 94.124723 | -0.058835 | 317.151886 | 93.148732 | -0.09362 | 317.114532 | 92.802419 | -0.120323 | 317.188293 | 92.848142 | -0.17664 | 317.244171 | 91.926249 | -0.266699 | 317.212677 | 90.905963 | -0.294607
317.429443 | 94.492339 | -0.065769 | 317.398682 | 94.124331 | -0.058849 | 317.222198 | 93.148109 | -0.093612 | 317.178223 | 92.801617 | -0.120319 | 317.261139 | 92.846963 | -0.176716 | 317.316345 | 91.92447 | -0.266661 | 317.28128 | 90.903999 | -0.294561
317.499329 | 94.491902 | -0.065797 | 317.465515 | 94.12394 | -0.058863 | 317.293487 | 93.147485 | -0.093604 | 317.246368 | 92.800816 | -0.120315 | 317.335388 | 92.845784 | -0.176791 | 317.390076 | 91.922691 | -0.266622 | 317.351471 | 90.902035 | -0.294515
317.566742 | 94.491465 | -0.065825 | 317.529602 | 94.123549 | -0.058876 | 317.363464 | 93.146862 | -0.093596 | 317.315247 | 92.800015 | -0.120311 | 317.407806 | 92.844605 | -0.176866 | 317.463776 | 91.920912 | -0.266582 | 317.422119 | 90.900072 | -0.294468
317.631836 | 94.491028 | -0.065853 | 317.590759 | 94.123157 | -0.058891 | 317.434143 | 93.146239 | -0.093589 | 317.384369 | 92.799213 | -0.120307 | 317.480408 | 92.843425 | -0.17694 | 317.537903 | 91.919134 | -0.266542 | 317.492981 | 90.898108 | -0.294422
317.696838 | 94.49059 | -0.06588 | 317.655548 | 94.122766 | -0.058905 | 317.502747 | 93.145617 | -0.093582 | 317.454224 | 92.798412 | -0.120303 | 317.550476 | 92.842244 | -0.177015 | 317.608826 | 91.917355 | -0.266502 | 317.564056 | 90.896145 | -0.294375
317.763611 | 94.490153 | -0.065907 | 317.717621 | 94.122375 | -0.058919 | 317.574799 | 93.144994 | -0.093575 | 317.52655 | 92.797611 | -0.120299 | 317.622101 | 92.841063 | -0.177089 | 317.678772 | 91.915577 | -0.266461 | 317.632141 | 90.894181 | -0.294328
317.827209 | 94.489715 | -0.065935 | 317.780548 | 94.121983 | -0.058934 | 317.647492 | 93.144372 | -0.093568 | 317.601379 | 92.79681 | -0.120295 | 317.693146 | 92.839882 | -0.177163 | 317.746185 | 91.913799 | -0.266419 | 317.699768 | 90.892218 | -0.294282
317.888 | 94.489277 | -0.065962 | 317.844757 | 94.121591 | -0.058949 | 317.723328 | 93.14375 | -0.093561 | 317.677887 | 92.79601 | -0.120291 | 317.762695 | 92.8387 | -0.177236 | 317.811462 | 91.912022 | -0.266378 | 317.767395 | 90.890255 | -0.294235
317.950287 | 94.488838 | -0.065989 | 317.911102 | 94.121199 | -0.058964 | 317.799255 | 93.143128 | -0.093554 | 317.754273 | 92.795209 | -0.120287 | 317.830566 | 92.837518 | -0.17731 | 317.876801 | 91.910245 | -0.266335 | 317.832642 | 90.888292 | -0.294187
318.012482 | 94.4884 | -0.066016 | 317.979401 | 94.120807 | -0.058979 | 317.880554 | 93.142506 | -0.093548 | 317.832581 | 92.794408 | -0.120283 | 317.900635 | 92.836335 | -0.177383 | 317.942505 | 91.908468 | -0.266292 | 317.895813 | 90.886329 | -0.29414
318.075073 | 94.487961 | -0.066043 | 318.0513 | 94.120415 | -0.058994 | 317.958435 | 93.141885 | -0.093541 | 317.913513 | 92.793607 | -0.120279 | 317.97171 | 92.835152 | -0.177456 | 318.00827 | 91.906691 | -0.266249 | 317.960999 | 90.884367 | -0.294092
318.139282 | 94.487522 | -0.066069 | 318.122772 | 94.120023 | -0.059009 | 318.033203 | 93.141263 | -0.093535 | 317.991638 | 92.792806 | -0.120275 | 318.041199 | 92.833968 | -0.177528 | 318.073944 | 91.904915 | -0.266205 | 318.029602 | 90.882404 | -0.294044
318.204926 | 94.487082 | -0.066096 | 318.19635 | 94.11963 | -0.059024 | 318.103973 | 93.140642 | -0.09353 | 318.063904 | 92.792005 | -0.120271 | 318.111114 | 92.832784 | -0.177601 | 318.142792 | 91.903139 | -0.266161 | 318.096863 | 90.880443 | -0.293996
318.275147 | 94.486642 | -0.066123 | 318.270081 | 94.119237 | -0.05904 | 318.174072 | 93.140021 | -0.093524 | 318.135437 | 92.791203 | -0.120266 | 318.182495 | 92.831599 | -0.177673 | 318.210724 | 91.901363 | -0.266116 | 318.165222 | 90.878481 | -0.293947
318.348114 | 94.486201 | -0.066149 | 318.342041 | 94.118844 | -0.059055 | 318.236969 | 93.1394 | -0.093518 | 318.204193 | 92.790402 | -0.120262 | 318.25354 | 92.830414 | -0.177744 | 318.281586 | 91.899587 | -0.266071 | 318.237122 | 90.87652 | -0.293898
318.419708 | 94.48576 | -0.066175 | 318.410644 | 94.11845 | -0.05907 | 318.298035 | 93.138778 | -0.093513 | 318.269287 | 92.789601 | -0.120257 | 318.323425 | 92.829229 | -0.177816 | 318.35321 | 91.897812 | -0.266025 | 318.310059 | 90.87456 | -0.293849
318.49469 | 94.485318 | -0.066201 | 318.479858 | 94.118057 | -0.059085 | 318.358185 | 93.138157 | -0.093508 | 318.333313 | 92.788799 | -0.120253 | 318.392395 | 92.828043 | -0.177887 | 318.424774 | 91.896037 | -0.265979 | 318.37915 | 90.8726 | -0.2938
318.569672 | 94.484876 | -0.066227 | 318.547455 | 94.117663 | -0.059101 | 318.419373 | 93.137536 | -0.093503 | 318.396545 | 92.787998 | -0.120248 | 318.461365 | 92.826856 | -0.177958 | 318.495453 | 91.894262 | -0.265932 | 318.445923 | 90.870641 | -0.29375
318.644348 | 94.484434 | -0.066253 | 318.61023 | 94.117269 | -0.059116 | 318.482117 | 93.136915 | -0.093499 | 318.460999 | 92.787196 | -0.120243 | 318.529846 | 92.82567 | -0.178029 | 318.565704 | 91.892487 | -0.265884 | 318.509003 | 90.868682 | -0.293701
318.714783 | 94.483991 | -0.066279 | 318.671905 | 94.116875 | -0.059131 | 318.546204 | 93.136293 | -0.093494 | 318.527527 | 92.786394 | -0.120238 | 318.596039 | 92.824482 | -0.178099 | 318.630127 | 91.890713 | -0.265836 | 318.570557 | 90.866723 | -0.293651
318.78598 | 94.483547 | -0.066304 | 318.735779 | 94.11648 | -0.059145 | 318.611511 | 93.135672 | -0.09349 | 318.591309 | 92.785592 | -0.120232 | 318.660339 | 92.823295 | -0.17817 | 318.695282 | 91.888939 | -0.265787 | 318.630188 | 90.864766 | -0.293601
318.854584 | 94.483103 | -0.06633 | 318.801086 | 94.116085 | -0.05916 | 318.679291 | 93.135051 | -0.093485 | 318.656067 | 92.78479 | -0.120227 | 318.725311 | 92.822107 | -0.17824 | 318.757385 | 91.887166 | -0.265738 | 318.690521 | 90.862808 | -0.293551
318.922333 | 94.482659 | -0.066355 | 318.868469 | 94.11569 | -0.059174 | 318.751129 | 93.134429 | -0.093481 | 318.719421 | 92.783988 | -0.120221 | 318.792175 | 92.820919 | -0.17831 | 318.818176 | 91.885393 | -0.265688 | 318.752991 | 90.860852 | -0.293501
318.987732 | 94.482215 | -0.066381 | 318.937805 | 94.115295 | -0.059189 | 318.823334 | 93.133807 | -0.093477 | 318.783478 | 92.783186 | -0.120215 | 318.858826 | 92.81973 | -0.178379 | 318.878021 | 91.88362 | -0.265637 | 318.821014 | 90.858895 | -0.293451
319.054871 | 94.48177 | -0.066406 | 319.010468 | 94.114899 | -0.059202 | 318.894836 | 93.133185 | -0.093474 | 318.844177 | 92.782384 | -0.120209 | 318.922913 | 92.818541 | -0.178449 | 318.944824 | 91.881848 | -0.265586 | 318.893738 | 90.85694 | -0.293401
319.1203 | 94.481324 | -0.066431 | 319.087799 | 94.114503 | -0.059216 | 318.969635 | 93.132563 | -0.09347 | 318.907623 | 92.781582 | -0.120203 | 318.988769 | 92.817352 | -0.178518 | 319.012665 | 91.880076 | -0.265535 | 318.966003 | 90.854984 | -0.293351
319.186554 | 94.480879 | -0.066455 | 319.164886 | 94.114107 | -0.059229 | 319.046143 | 93.131941 | -0.093466 | 318.971832 | 92.78078 | -0.120196 | 319.05426 | 92.816162 | -0.178587 | 319.082336 | 91.878304 | -0.265483 | 319.040649 | 90.85303 | -0.293301
319.250519 | 94.480432 | -0.06648 | 319.239746 | 94.113711 | -0.059242 | 319.121491 | 93.131318 | -0.093463 | 319.038269 | 92.779978 | -0.120189 | 319.120422 | 92.814972 | -0.178656 | 319.154388 | 91.876533 | -0.26543 | 319.116882 | 90.851075 | -0.293251
319.312439 | 94.479986 | -0.066504 | 319.313599 | 94.113314 | -0.059254 | 319.196533 | 93.130695 | -0.093459 | 319.103821 | 92.779176 | -0.120182 | 319.188782 | 92.813781 | -0.178725 | 319.228851 | 91.874763 | -0.265377 | 319.190369 | 90.849122 | -0.293202
319.372528 | 94.479539 | -0.066529 | 319.385895 | 94.112918 | -0.059266 | 319.270203 | 93.130072 | -0.093456 | 319.172028 | 92.778374 | -0.120175 | 319.259644 | 92.81259 | -0.178794 | 319.302094 | 91.872993 | -0.265323 | 319.259857 | 90.847168 | -0.293152
319.432434 | 94.479091 | -0.066553 | 319.453308 | 94.112521 | -0.059278 | 319.343842 | 93.129449 | -0.093452 | 319.239197 | 92.777573 | -0.120167 | 319.332398 | 92.811399 | -0.178863 | 319.374054 | 91.871223 | -0.265269 | 319.326721 | 90.845216 | -0.293103
319.491211 | 94.478643 | -0.066577 | 319.516571 | 94.112124 | -0.059289 | 319.415039 | 93.128826 | -0.093449 | 319.306702 | 92.776771 | -0.12016 | 319.40802 | 92.810207 | -0.178932 | 319.443695 | 91.869453 | -0.265214 | 319.391998 | 90.843263 | -0.293055
319.551483 | 94.478195 | -0.0666 | 319.580719 | 94.111726 | -0.0593 | 319.481781 | 93.128203 | -0.093445 | 319.373047 | 92.775969 | -0.120152 | 319.479584 | 92.809015 | -0.179 | 319.513611 | 91.867684 | -0.265158 | 319.457703 | 90.841312 | -0.293006
319.617493 | 94.477747 | -0.066624 | 319.645813 | 94.111329 | -0.059311 | 319.548309 | 93.127579 | -0.093442 | 319.439636 | 92.775168 | -0.120144 | 319.552307 | 92.807822 | -0.179069 | 319.583893 | 91.865916 | -0.265103 | 319.52301 | 90.83936 | -0.292958
319.690948 | 94.477298 | -0.066647 | 319.712341 | 94.110932 | -0.059321 | 319.612488 | 93.126956 | -0.093438 | 319.50528 | 92.774366 | -0.120135 | 319.623108 | 92.806628 | -0.179137 | 319.652405 | 91.864148 | -0.265046 | 319.590637 | 90.837409 | -0.29291
319.76535 | 94.47685 | -0.06667 | 319.780212 | 94.110534 | -0.059331 | 319.674896 | 93.126332 | -0.093435 | 319.570221 | 92.773565 | -0.120127 | 319.694489 | 92.805434 | -0.179205 | 319.720886 | 91.86238 | -0.264989 | 319.658051 | 90.835458 | -0.292863
319.845612 | 94.476401 | -0.066693 | 319.849823 | 94.110137 | -0.05934 | 319.734924 | 93.125708 | -0.093431 | 319.637268 | 92.772764 | -0.120118 | 319.760101 | 92.80424 | -0.179273 | 319.790649 | 91.860612 | -0.264932 | 319.728638 | 90.833507 | -0.292815
319.929443 | 94.475952 | -0.066716 | 319.921021 | 94.109739 | -0.059349 | 319.796448 | 93.125084 | -0.093428 | 319.704376 | 92.771963 | -0.12011 | 319.827515 | 92.803045 | -0.179341 | 319.862122 | 91.858845 | -0.264874 | 319.795319 | 90.831557 | -0.292769
320.007233 | 94.475503 | -0.066739 | 319.994141 | 94.109342 | -0.059358 | 319.858704 | 93.12446 | -0.093424 | 319.774017 | 92.771162 | -0.120101 | 319.894623 | 92.801849 | -0.179409 | 319.933106 | 91.857078 | -0.264815 | 319.863586 | 90.829607 | -0.292722
320.079407 | 94.475054 | -0.066761 | 320.062439 | 94.108944 | -0.059366 | 319.924011 | 93.123836 | -0.093421 | 319.847138 | 92.770361 | -0.120092 | 319.963928 | 92.800652 | -0.179477 | 320.000549 | 91.855311 | -0.264756 | 319.931335 | 90.827658 | -0.292676
320.146149 | 94.474604 | -0.066783 | 320.130371 | 94.108546 | -0.059375 | 319.990448 | 93.123212 | -0.093417 | 319.921967 | 92.76956 | -0.120083 | 320.031677 | 92.799455 | -0.179545 | 320.067566 | 91.853545 | -0.264696 | 320.000061 | 90.825708 | -0.29263
320.207672 | 94.474155 | -0.066805 | 320.194763 | 94.108149 | -0.059383 | 320.060608 | 93.122588 | -0.093414 | 319.997955 | 92.768758 | -0.120074 | 320.101898 | 92.798257 | -0.179612 | 320.13385 | 91.851779 | -0.264636 | 320.065948 | 90.823759 | -0.292584
320.266418 | 94.473705 | -0.066827 | 320.260254 | 94.107751 | -0.05939 | 320.132202 | 93.121964 | -0.09341 | 320.076874 | 92.767957 | -0.120065 | 320.170471 | 92.797059 | -0.179679 | 320.196808 | 91.850013 | -0.264576 | 320.135559 | 90.82181 | -0.292539
320.328186 | 94.473255 | -0.066848 | 320.321198 | 94.107353 | -0.059398 | 320.2052 | 93.121339 | -0.093407 | 320.154694 | 92.767156 | -0.120056 | 320.239197 | 92.79586 | -0.179746 | 320.258942 | 91.848248 | -0.264514 | 320.204041 | 90.819862 | -0.292493
320.393219 | 94.472805 | -0.066869 | 320.385803 | 94.106955 | -0.059406 | 320.27652 | 93.120715 | -0.093403 | 320.233521 | 92.766355 | -0.120047 | 320.304993 | 92.794661 | -0.179813 | 320.320343 | 91.846483 | -0.264452 | 320.273254 | 90.817914 | -0.292448
320.462585 | 94.472355 | -0.06689 | 320.451294 | 94.106558 | -0.059413 | 320.347015 | 93.120091 | -0.0934 | 320.309845 | 92.765554 | -0.120038 | 320.369537 | 92.79346 | -0.17988 | 320.386017 | 91.844718 | -0.26439 | 320.343689 | 90.815965 | -0.292403
320.539002 | 94.471904 | -0.066911 | 320.520142 | 94.10616 | -0.05942 | 320.416321 | 93.119467 | -0.093396 | 320.382813 | 92.764752 | -0.120028 | 320.434509 | 92.79226 | -0.179946 | 320.454742 | 91.842954 | -0.264327 | 320.414917 | 90.814017 | -0.292358
320.616638 | 94.471454 | -0.066932 | 320.588379 | 94.105763 | -0.059427 | 320.486023 | 93.118843 | -0.093393 | 320.453278 | 92.763951 | -0.120019 | 320.500488 | 92.791058 | -0.180012 | 320.525116 | 91.84119 | -0.264263 | 320.485199 | 90.812069 | -0.292313
320.695496 | 94.471004 | -0.066952 | 320.659973 | 94.105365 | -0.059434 | 320.554138 | 93.118219 | -0.093389 | 320.522766 | 92.76315 | -0.120009 | 320.569397 | 92.789856 | -0.180078 | 320.600555 | 91.839426 | -0.264199 | 320.553589 | 90.810121 | -0.292268
320.771912 | 94.470553 | -0.066972 | 320.730164 | 94.104968 | -0.059441 | 320.62204 | 93.117595 | -0.093385 | 320.590088 | 92.762349 | -0.12 | 320.639465 | 92.788654 | -0.180144 | 320.679352 | 91.837663 | -0.264135 | 320.62027 | 90.808173 | -0.292224
320.84552 | 94.470103 | -0.066992 | 320.802704 | 94.104571 | -0.059448 | 320.692108 | 93.116971 | -0.093382 | 320.654907 | 92.761548 | -0.11999 | 320.712341 | 92.787451 | -0.180209 | 320.756836 | 91.835901 | -0.264069 | 320.682922 | 90.806225 | -0.292179
320.912445 | 94.469652 | -0.067012 | 320.874146 | 94.104174 | -0.059455 | 320.764587 | 93.116347 | -0.093378 | 320.720032 | 92.760747 | -0.11998 | 320.786163 | 92.786248 | -0.180275 | 320.831116 | 91.834139 | -0.264004 | 320.746002 | 90.804277 | -0.292134
320.977112 | 94.469202 | -0.067032 | 320.945801 | 94.103777 | -0.059462 | 320.832855 | 93.115723 | -0.093374 | 320.783203 | 92.759946 | -0.11997 | 320.859863 | 92.785044 | -0.18034 | 320.906525 | 91.832378 | -0.263938 | 320.807678 | 90.80233 | -0.292088
321.038513 | 94.468751 | -0.067051 | 321.016418 | 94.10338 | -0.059469 | 320.902649 | 93.115099 | -0.09337 | 320.845825 | 92.759145 | -0.11996 | 320.932831 | 92.78384 | -0.180404 | 320.978851 | 91.830617 | -0.263871 | 320.868774 | 90.800382 | -0.292043
321.101257 | 94.4683 | -0.067071 | 321.085388 | 94.102983 | -0.059475 | 320.972504 | 93.114475 | -0.093366 | 320.90802 | 92.758344 | -0.11995 | 321.007019 | 92.782636 | -0.180469 | 321.046875 | 91.828856 | -0.263804 | 320.932007 | 90.798434 | -0.291998
321.164581 | 94.46785 | -0.06709 | 321.152222 | 94.102586 | -0.059482 | 321.038879 | 93.113852 | -0.093362 | 320.96936 | 92.757544 | -0.11994 | 321.079468 | 92.781431 | -0.180533 | 321.113342 | 91.827097 | -0.263737 | 320.99881 | 90.796486 | -0.291952
321.228821 | 94.467399 | -0.067108 | 321.217834 | 94.10219 | -0.059488 | 321.106049 | 93.113228 | -0.093358 | 321.032166 | 92.756743 | -0.11993 | 321.153503 | 92.780226 | -0.180597 | 321.18219 | 91.825337 | -0.263669 | 321.066773 | 90.794539 | -0.291905
321.29422 | 94.466948 | -0.067127 | 321.282471 | 94.101793 | -0.059495 | 321.174255 | 93.112605 | -0.093354 | 321.098389 | 92.755942 | -0.119919 | 321.226105 | 92.77902 | -0.18066 | 321.249573 | 91.823579 | -0.263601 | 321.139465 | 90.792592 | -0.291859
321.358307 | 94.466497 | -0.067145 | 321.347107 | 94.101396 | -0.059501 | 321.2435 | 93.111982 | -0.09335 | 321.165039 | 92.755142 | -0.119908 | 321.297058 | 92.777815 | -0.180724 | 321.318268 | 91.821821 | -0.263532 | 321.212524 | 90.790645 | -0.291811
321.425232 | 94.466046 | -0.067164 | 321.410492 | 94.100999 | -0.059507 | 321.316101 | 93.111359 | -0.093345 | 321.231506 | 92.754342 | -0.119898 | 321.367615 | 92.776609 | -0.180787 | 321.386414 | 91.820063 | -0.263463 | 321.286682 | 90.788698 | -0.291764
321.491577 | 94.465594 | -0.067182 | 321.47406 | 94.100603 | -0.059513 | 321.391022 | 93.110736 | -0.093341 | 321.302002 | 92.753542 | -0.119887 | 321.437012 | 92.775402 | -0.18085 | 321.454804 | 91.818306 | -0.263394 | 321.358826 | 90.786752 | -0.291715
321.558166 | 94.465143 | -0.067199 | 321.538605 | 94.100206 | -0.059519 | 321.466125 | 93.110114 | -0.093337 | 321.370178 | 92.752742 | -0.119875 | 321.50415 | 92.774196 | -0.180913 | 321.523621 | 91.81655 | -0.263324 | 321.433411 | 90.784806 | -0.291667
321.624847 | 94.464692 | -0.067217 | 321.604614 | 94.09981 | -0.059524 | 321.540222 | 93.109491 | -0.093332 | 321.43692 | 92.751942 | -0.119864 | 321.568695 | 92.772989 | -0.180975 | 321.593384 | 91.814794 | -0.263254 | 321.506409 | 90.78286 | -0.291617
321.694153 | 94.46424 | -0.067234 | 321.673798 | 94.099413 | -0.059529 | 321.613586 | 93.108869 | -0.093327 | 321.499908 | 92.751143 | -0.119853 | 321.633698 | 92.771782 | -0.181037 | 321.660095 | 91.813039 | -0.263184 | 321.579376 | 90.780915 | -0.291567
321.76178 | 94.463789 | -0.067252 | 321.744019 | 94.099017 | -0.059534 | 321.682648 | 93.108247 | -0.093323 | 321.563355 | 92.750344 | -0.119841 | 321.697083 | 92.770574 | -0.181099 | 321.726379 | 91.811285 | -0.263113 | 321.652924 | 90.778971 | -0.291517
321.829224 | 94.463337 | -0.067269 | 321.813904 | 94.09862 | -0.059539 | 321.751282 | 93.107625 | -0.093318 | 321.6232 | 92.749545 | -0.119829 | 321.765442 | 92.769366 | -0.181161 | 321.793152 | 91.809531 | -0.263042 | 321.728088 | 90.777026 | -0.291466
321.89386 | 94.462886 | -0.067285 | 321.884277 | 94.098224 | -0.059544 | 321.816559 | 93.107003 | -0.093313 | 321.685761 | 92.748747 | -0.119817 | 321.836182 | 92.768158 | -0.181222 | 321.859741 | 91.807778 | -0.262971 | 321.801331 | 90.775082 | -0.291414
321.96106 | 94.462434 | -0.067302 | 321.953949 | 94.097828 | -0.059548 | 321.881409 | 93.106381 | -0.093308 | 321.749451 | 92.747948 | -0.119805 | 321.907562 | 92.76695 | -0.181283 | 321.922791 | 91.806025 | -0.262899 | 321.874115 | 90.773139 | -0.291361
322.026337 | 94.461982 | -0.067318 | 322.022034 | 94.097431 | -0.059553 | 321.946716 | 93.10576 | -0.093302 | 321.816437 | 92.74715 | -0.119793 | 321.980286 | 92.765741 | -0.181344 | 321.989349 | 91.804272 | -0.262828 | 321.944946 | 90.771196 | -0.291307
322.092712 | 94.46153 | -0.067335 | 322.087158 | 94.097035 | -0.059556 | 322.013977 | 93.105138 | -0.093297 | 321.886719 | 92.746352 | -0.11978 | 322.054291 | 92.764531 | -0.181405 | 322.058991 | 91.80252 | -0.262756 | 322.015442 | 90.769254 | -0.291253
322.15744 | 94.461078 | -0.067351 | 322.152893 | 94.096639 | -0.05956 | 322.081513 | 93.104517 | -0.093292 | 321.96051 | 92.745554 | -0.119767 | 322.123718 | 92.763322 | -0.181465 | 322.12912 | 91.800769 | -0.262684 | 322.083862 | 90.767312 | -0.291198
322.228699 | 94.460626 | -0.067367 | 322.216492 | 94.096243 | -0.059564 | 322.15094 | 93.103895 | -0.093286 | 322.032929 | 92.744756 | -0.119755 | 322.189911 | 92.762111 | -0.181524 | 322.198303 | 91.799018 | -0.262611 | 322.14682 | 90.765371 | -0.291142
322.300842 | 94.460173 | -0.067382 | 322.281189 | 94.095847 | -0.059567 | 322.22345 | 93.103274 | -0.093281 | 322.108459 | 92.743959 | -0.119742 | 322.255585 | 92.760901 | -0.181584 | 322.266846 | 91.797267 | -0.262538 | 322.208221 | 90.763431 | -0.291085
322.373016 | 94.45972 | -0.067398 | 322.347321 | 94.09545 | -0.05957 | 322.296143 | 93.102653 | -0.093275 | 322.182526 | 92.743161 | -0.119729 | 322.318665 | 92.75969 | -0.181643 | 322.335693 | 91.795516 | -0.262465 | 322.2724 | 90.761491 | -0.291027
322.445007 | 94.459267 | -0.067413 | 322.415588 | 94.095054 | -0.059572 | 322.369476 | 93.102032 | -0.093269 | 322.255707 | 92.742364 | -0.119716 | 322.381409 | 92.758478 | -0.181701 | 322.405029 | 91.793767 | -0.262392 | 322.334168 | 90.759552 | -0.290969
322.519806 | 94.458814 | -0.067429 | 322.483643 | 94.094658 | -0.059575 | 322.43866 | 93.101411 | -0.093263 | 322.325195 | 92.741567 | -0.119702 | 322.443878 | 92.757267 | -0.18176 | 322.471527 | 91.792017 | -0.262318 | 322.397247 | 90.757614 | -0.290909
322.592804 | 94.45836 | -0.067444 | 322.553955 | 94.094262 | -0.059577 | 322.509705 | 93.10079 | -0.093257 | 322.396668 | 92.74077 | -0.119689 | 322.512787 | 92.756055 | -0.181818 | 322.539093 | 91.790268 | -0.262245 | 322.460175 | 90.755675 | -0.290848
322.663513 | 94.457906 | -0.067459 | 322.622742 | 94.093866 | -0.059579 | 322.576202 | 93.100169 | -0.093251 | 322.466888 | 92.739973 | -0.119676 | 322.582855 | 92.754842 | -0.181875 | 322.605835 | 91.78852 | -0.26217 | 322.526337 | 90.753737 | -0.290787
322.731659 | 94.457452 | -0.067473 | 322.690125 | 94.09347 | -0.059581 | 322.641815 | 93.099549 | -0.093245 | 322.535309 | 92.739177 | -0.119662 | 322.656372 | 92.75363 | -0.181932 | 322.674744 | 91.786772 | -0.262096 | 322.590912 | 90.7518 | -0.290724
322.797943 | 94.456998 | -0.067488 | 322.759003 | 94.093074 | -0.059582 | 322.705933 | 93.098928 | -0.093238 | 322.603699 | 92.73838 | -0.119649 | 322.732208 | 92.752417 | -0.181989 | 322.742737 | 91.785025 | -0.262022 | 322.658356 | 90.749862 | -0.290661
322.864227 | 94.456544 | -0.067502 | 322.829315 | 94.092678 | -0.059584 | 322.771545 | 93.098307 | -0.093232 | 322.674622 | 92.737584 | -0.119635 | 322.808411 | 92.751203 | -0.182045 | 322.813629 | 91.783279 | -0.261947 | 322.726135 | 90.747925 | -0.290596
322.92865 | 94.456089 | -0.067517 | 322.900116 | 94.092282 | -0.059585 | 322.836975 | 93.097687 | -0.093225 | 322.746277 | 92.736787 | -0.119621 | 322.882019 | 92.749989 | -0.182101 | 322.88446 | 91.781533 | -0.261872 | 322.796265 | 90.745987 | -0.29053
322.992523 | 94.455634 | -0.067531 | 322.96936 | 94.091886 | -0.059586 | 322.905609 | 93.097066 | -0.093219 | 322.81778 | 92.735991 | -0.119608 | 322.956085 | 92.748775 | -0.182157 | 322.956177 | 91.779787 | -0.261797 | 322.868591 | 90.74405 | -0.290463
323.056732 | 94.455179 | -0.067545 | 323.042481 | 94.09149 | -0.059587 | 322.973877 | 93.096445 | -0.093212 | 322.889832 | 92.735194 | -0.119594 | 323.025452 | 92.74756 | -0.182212 | 323.024902 | 91.778042 | -0.261722 | 322.942719 | 90.742113 | -0.290395
323.124329 | 94.454723 | -0.067558 | 323.113983 | 94.091094 | -0.059588 | 323.046814 | 93.095825 | -0.093205 | 322.962433 | 92.734398 | -0.11958 | 323.093079 | 92.746345 | -0.182267 | 323.093689 | 91.776298 | -0.261647 | 323.014832 | 90.740176 | -0.290325
323.191834 | 94.454268 | -0.067572 | 323.184998 | 94.090698 | -0.059588 | 323.119446 | 93.095204 | -0.093198 | 323.035156 | 92.733601 | -0.119566 | 323.157684 | 92.745129 | -0.182321 | 323.161377 | 91.774554 | -0.261571 | 323.08667 | 90.738238 | -0.290254
323.256409 | 94.453812 | -0.067586 | 323.252991 | 94.090302 | -0.059589 | 323.191437 | 93.094583 | -0.093191 | 323.104675 | 92.732805 | -0.119552 | 323.22113 | 92.743913 | -0.182376 | 323.228912 | 91.772811 | -0.261496 | 323.156677 | 90.736301 | -0.290182
323.323608 | 94.453356 | -0.067599 | 323.317657 | 94.089906 | -0.059589 | 323.259705 | 93.093963 | -0.093184 | 323.171051 | 92.732008 | -0.119538 | 323.282074 | 92.742697 | -0.182429 | 323.29718 | 91.771068 | -0.26142 | 323.223511 | 90.734364 | -0.290108
323.392914 | 94.452899 | -0.067612 | 323.377289 | 94.08951 | -0.05959 | 323.330566 | 93.093342 | -0.093177 | 323.235931 | 92.731212 | -0.119524 | 323.347076 | 92.74148 | -0.182483 | 323.366211 | 91.769326 | -0.261344 | 323.284943 | 90.732427 | -0.290033
323.460449 | 94.452443 | -0.067625 | 323.435059 | 94.089113 | -0.05959 | 323.399078 | 93.092721 | -0.09317 | 323.30072 | 92.730415 | -0.11951 | 323.414978 | 92.740263 | -0.182535 | 323.43457 | 91.767584 | -0.261268 | 323.346466 | 90.730489 | -0.289956
323.528046 | 94.451986 | -0.067638 | 323.490143 | 94.088717 | -0.05959 | 323.464905 | 93.0921 | -0.093162 | 323.364258 | 92.729619 | -0.119496 | 323.483246 | 92.739046 | -0.182588 | 323.500671 | 91.765843 | -0.261192 | 323.407745 | 90.728552 | -0.289877
323.596863 | 94.451529 | -0.067651 | 323.54834 | 94.08832 | -0.05959 | 323.530579 | 93.09148 | -0.093155 | 323.42514 | 92.728822 | -0.119482 | 323.553925 | 92.737828 | -0.18264 | 323.568054 | 91.764103 | -0.261116 | 323.466461 | 90.726615 | -0.289797
323.667297 | 94.451071 | -0.067664 | 323.608215 | 94.087922 | -0.059591 | 323.59906 | 93.090859 | -0.093148 | 323.48996 | 92.728026 | -0.119468 | 323.628418 | 92.73661 | -0.182692 | 323.633972 | 91.762363 | -0.26104 | 323.526856 | 90.724677 | -0.289715
323.738495 | 94.450614 | -0.067676 | 323.672485 | 94.087525 | -0.059591 | 323.66684 | 93.090238 | -0.093141 | 323.558228 | 92.727229 | -0.119454 | 323.702393 | 92.735391 | -0.182743 | 323.702179 | 91.760624 | -0.260964 | 323.593231 | 90.72274 | -0.289631
323.807922 | 94.450156 | -0.067689 | 323.737152 | 94.087127 | -0.059591 | 323.736145 | 93.089617 | -0.093133 | 323.628845 | 92.726432 | -0.119439 | 323.774445 | 92.734172 | -0.182794 | 323.770935 | 91.758885 | -0.260888 | 323.661682 | 90.720802 | -0.289546
323.877899 | 94.449698 | -0.067701 | 323.80722 | 94.086729 | -0.059591 | 323.806946 | 93.088995 | -0.093126 | 323.701141 | 92.725635 | -0.119425 | 323.845551 | 92.732952 | -0.182844 | 323.840759 | 91.757147 | -0.260812 | 323.732452 | 90.718865 | -0.289459
323.94754 | 94.44924 | -0.067713 | 323.877502 | 94.08633 | -0.059591 | 323.877136 | 93.088374 | -0.093119 | 323.77533 | 92.724838 | -0.119411 | 323.912903 | 92.731732 | -0.182894 | 323.911469 | 91.755409 | -0.260736 | 323.805145 | 90.716927 | -0.28937
324.013275 | 94.448781 | -0.067725 | 323.945984 | 94.085932 | -0.059591 | 323.949737 | 93.087752 | -0.093111 | 323.849426 | 92.724041 | -0.119396 | 323.979157 | 92.730511 | -0.182944 | 323.983948 | 91.753671 | -0.26066 | 323.878296 | 90.71499 | -0.289279
324.073791 | 94.448323 | -0.067737 | 324.013031 | 94.085533 | -0.059591 | 324.020935 | 93.087131 | -0.093104 | 323.925079 | 92.723244 | -0.119381 | 324.044006 | 92.729289 | -0.182993 | 324.052063 | 91.751934 | -0.260584 | 323.953186 | 90.713054 | -0.289186
324.134918 | 94.447864 | -0.067748 | 324.082581 | 94.085133 | -0.05959 | 324.088074 | 93.086509 | -0.093096 | 323.997986 | 92.722447 | -0.119366 | 324.108093 | 92.728068 | -0.183041 | 324.121429 | 91.750197 | -0.260508 | 324.026978 | 90.711118 | -0.289092
324.196808 | 94.447405 | -0.06776 | 324.150055 | 94.084734 | -0.05959 | 324.153961 | 93.085887 | -0.093088 | 324.071289 | 92.721649 | -0.119351 | 324.174286 | 92.726846 | -0.183089 | 324.187592 | 91.74846 | -0.260431 | 324.098023 | 90.709183 | -0.288996
324.258362 | 94.446946 | -0.067771 | 324.218445 | 94.084334 | -0.05959 | 324.222382 | 93.085266 | -0.093081 | 324.141663 | 92.720852 | -0.119335 | 324.245453 | 92.725623 | -0.183136 | 324.252777 | 91.746724 | -0.260355 | 324.167755 | 90.707248 | -0.288898
324.321106 | 94.446486 | -0.067783 | 324.288544 | 94.083934 | -0.059589 | 324.287262 | 93.084644 | -0.093073 | 324.213745 | 92.720055 | -0.11932 | 324.31723 | 92.7244 | -0.183183 | 324.315735 | 91.744989 | -0.260278 | 324.237 | 90.705315 | -0.288799
324.387543 | 94.446026 | -0.067794 | 324.359192 | 94.083534 | -0.059588 | 324.350433 | 93.084022 | -0.093065 | 324.280365 | 92.719258 | -0.119304 | 324.386658 | 92.723177 | -0.18323 | 324.384705 | 91.743253 | -0.260202 | 324.30368 | 90.703382 | -0.288698
324.454895 | 94.445566 | -0.067805 | 324.431641 | 94.083134 | -0.059588 | 324.418152 | 93.083401 | -0.093057 | 324.347809 | 92.718462 | -0.119288 | 324.457733 | 92.721953 | -0.183275 | 324.454041 | 91.741518 | -0.260125 | 324.367127 | 90.70145 | -0.288595
324.52356 | 94.445106 | -0.067815 | 324.502594 | 94.082733 | -0.059587 | 324.487793 | 93.082779 | -0.09305 | 324.414246 | 92.717665 | -0.119272 | 324.528259 | 92.720729 | -0.183321 | 324.524048 | 91.739784 | -0.260049 | 324.433655 | 90.699519 | -0.288492
324.591003 | 94.444646 | -0.067826 | 324.569763 | 94.082332 | -0.059585 | 324.557892 | 93.082157 | -0.093042 | 324.481903 | 92.716868 | -0.119256 | 324.595978 | 92.719505 | -0.183365 | 324.593933 | 91.738049 | -0.259972 | 324.502258 | 90.697588 | -0.288387
324.660004 | 94.444185 | -0.067837 | 324.635193 | 94.081932 | -0.059584 | 324.630005 | 93.081536 | -0.093033 | 324.547668 | 92.716072 | -0.119239 | 324.661865 | 92.71828 | -0.18341 | 324.665314 | 91.736315 | -0.259895 | 324.570618 | 90.695659 | -0.28828
324.730866 | 94.443724 | -0.067847 | 324.701843 | 94.081531 | -0.059583 | 324.702484 | 93.080914 | -0.093025 | 324.616699 | 92.715276 | -0.119223 | 324.727234 | 92.717055 | -0.183453 | 324.733459 | 91.734582 | -0.259818 | 324.637116 | 90.69373 | -0.288173
324.804382 | 94.443263 | -0.067857 | 324.764557 | 94.08113 | -0.059581 | 324.777191 | 93.080293 | -0.093017 | 324.684692 | 92.714479 | -0.119206 | 324.792206 | 92.71583 | -0.183496 | 324.799652 | 91.732849 | -0.25974 | 324.702148 | 90.691801 | -0.288064
324.876617 | 94.442801 | -0.067867 | 324.82428 | 94.08073 | -0.059579 | 324.85199 | 93.079672 | -0.093009 | 324.755371 | 92.713683 | -0.119189 | 324.858704 | 92.714604 | -0.183539 | 324.864471 | 91.731116 | -0.259663 | 324.76532 | 90.689873 | -0.287953
324.950012 | 94.44234 | -0.067877 | 324.88678 | 94.080329 | -0.059577 | 324.922607 | 93.079051 | -0.093001 | 324.826294 | 92.712887 | -0.119172 | 324.924439 | 92.713378 | -0.183581 | 324.930939 | 91.729384 | -0.259585 | 324.827301 | 90.687946 | -0.287841
325.025818 | 94.441878 | -0.067887 | 324.950531 | 94.079929 | -0.059575 | 324.993439 | 93.07843 | -0.092992 | 324.899292 | 92.712092 | -0.119155 | 324.993225 | 92.712151 | -0.183622 | 324.997253 | 91.727652 | -0.259507 | 324.886627 | 90.686019 | -0.287728
325.102264 | 94.441415 | -0.067896 | 325.014648 | 94.079529 | -0.059572 | 325.062286 | 93.077809 | -0.092984 | 324.972015 | 92.711296 | -0.119137 | 325.060852 | 92.710925 | -0.183663 | 325.062683 | 91.725921 | -0.259429 | 324.947327 | 90.684093 | -0.287614
325.17218 | 94.440953 | -0.067906 | 325.081055 | 94.07913 | -0.05957 | 325.131073 | 93.077188 | -0.092975 | 325.044495 | 92.710501 | -0.11912 | 325.132446 | 92.709698 | -0.183703 | 325.128021 | 91.724191 | -0.25935 | 325.008972 | 90.682168 | -0.287497
325.241608 | 94.44049 | -0.067915 | 325.147888 | 94.07873 | -0.059567 | 325.196198 | 93.076568 | -0.092967 | 325.117767 | 92.709706 | -0.119102 | 325.200745 | 92.70847 | -0.183743 | 325.19696 | 91.722461 | -0.259271 | 325.076965 | 90.680244 | -0.28738
325.310059 | 94.440028 | -0.067924 | 325.218323 | 94.078331 | -0.059565 | 325.263184 | 93.075947 | -0.092958 | 325.191315 | 92.708911 | -0.119084 | 325.272156 | 92.707243 | -0.183782 | 325.265503 | 91.720731 | -0.259192 | 325.144287 | 90.678321 | -0.287261
325.376556 | 94.439565 | -0.067933 | 325.290649 | 94.077932 | -0.059562 | 325.329926 | 93.075327 | -0.09295 | 325.264709 | 92.708116 | -0.119066 | 325.342957 | 92.706015 | -0.183821 | 325.334564 | 91.719002 | -0.259113 | 325.216675 | 90.6764 | -0.28714
325.440948 | 94.439101 | -0.067942 | 325.36145 | 94.077534 | -0.059559 | 325.39801 | 93.074707 | -0.092941 | 325.337708 | 92.707322 | -0.119048 | 325.415558 | 92.704787 | -0.183859 | 325.40152 | 91.717274 | -0.259034 | 325.291595 | 90.67448 | -0.287017
325.506653 | 94.438638 | -0.06795 | 325.434631 | 94.077135 | -0.059556 | 325.463196 | 93.074088 | -0.092933 | 325.409088 | 92.706528 | -0.11903 | 325.483887 | 92.703558 | -0.183897 | 325.472198 | 91.715547 | -0.258954 | 325.367462 | 90.672561 | -0.286893
325.57431 | 94.438174 | -0.067959 | 325.50824 | 94.076737 | -0.059553 | 325.53241 | 93.073468 | -0.092924 | 325.478729 | 92.705734 | -0.119012 | 325.55365 | 92.70233 | -0.183934 | 325.542908 | 91.71382 | -0.258874 | 325.437988 | 90.670644 | -0.286768
325.643494 | 94.43771 | -0.067967 | 325.581726 | 94.07634 | -0.059551 | 325.602356 | 93.072849 | -0.092916 | 325.547821 | 92.70494 | -0.118994 | 325.620972 | 92.701102 | -0.18397 | 325.614929 | 91.712094 | -0.258794 | 325.508789 | 90.668728 | -0.28664
325.711151 | 94.437246 | -0.067975 | 325.652679 | 94.075942 | -0.059548 | 325.67453 | 93.07223 | -0.092907 | 325.614777 | 92.704147 | -0.118976 | 325.68747 | 92.699873 | -0.184006 | 325.68689 | 91.710368 | -0.258713 | 325.575775 | 90.666813 | -0.286511
325.782013 | 94.436782 | -0.067983 | 325.725281 | 94.075546 | -0.059545 | 325.745148 | 93.071611 | -0.092899 | 325.682678 | 92.703354 | -0.118957 | 325.750702 | 92.698645 | -0.184042 | 325.757813 | 91.708643 | -0.258633 | 325.641541 | 90.6649 | -0.28638
325.852997 | 94.436317 | -0.067991 | 325.795319 | 94.075149 | -0.059542 | 325.814117 | 93.070992 | -0.092891 | 325.749573 | 92.702561 | -0.118939 | 325.814301 | 92.697416 | -0.184077 | 325.827637 | 91.706919 | -0.258552 | 325.70755 | 90.662988 | -0.286247
325.926697 | 94.435853 | -0.067999 | 325.864685 | 94.074753 | -0.05954 | 325.881134 | 93.070373 | -0.092882 | 325.81601 | 92.701768 | -0.118921 | 325.878113 | 92.696188 | -0.184112 | 325.895294 | 91.705195 | -0.258471 | 325.774689 | 90.661077 | -0.286113
325.999847 | 94.435388 | -0.068007 | 325.930695 | 94.074357 | -0.059537 | 325.947571 | 93.069755 | -0.092874 | 325.882355 | 92.700976 | -0.118902 | 325.943207 | 92.694959 | -0.184146 | 325.958557 | 91.703472 | -0.258389 | 325.842926 | 90.659168 | -0.285976
326.074768 | 94.434923 | -0.068014 | 325.997131 | 94.073961 | -0.059535 | 326.010498 | 93.069136 | -0.092866 | 325.948669 | 92.700183 | -0.118884 | 326.007385 | 92.693731 | -0.18418 | 326.022034 | 91.70175 | -0.258307 | 325.910889 | 90.65726 | -0.285837
326.148956 | 94.434458 | -0.068021 | 326.061127 | 94.073566 | -0.059532 | 326.072479 | 93.068518 | -0.092858 | 326.016785 | 92.699391 | -0.118865 | 326.072052 | 92.692502 | -0.184213 | 326.087494 | 91.700028 | -0.258225 | 325.980072 | 90.655354 | -0.285696
326.223602 | 94.433993 | -0.068028 | 326.125336 | 94.073171 | -0.05953 | 326.137878 | 93.067899 | -0.092851 | 326.084961 | 92.698599 | -0.118846 | 326.138977 | 92.691274 | -0.184246 | 326.153748 | 91.698307 | -0.258143 | 326.047363 | 90.653449 | -0.285552
326.293701 | 94.433528 | -0.068035 | 326.187561 | 94.072776 | -0.059528 | 326.204681 | 93.067281 | -0.092843 | 326.156006 | 92.697808 | -0.118828 | 326.207428 | 92.690045 | -0.184279 | 326.218811 | 91.696587 | -0.258061 | 326.114563 | 90.651547 | -0.285407
326.361633 | 94.433062 | -0.068042 | 326.249878 | 94.072382 | -0.059526 | 326.268951 | 93.066663 | -0.092835 | 326.227692 | 92.697016 | -0.118809 | 326.273499 | 92.688817 | -0.184312 | 326.288879 | 91.694867 | -0.257978 | 326.180664 | 90.649646 | -0.28526
326.426117 | 94.432597 | -0.068049 | 326.312592 | 94.071987 | -0.059525 | 326.336914 | 93.066045 | -0.092828 | 326.302978 | 92.696225 | -0.11879 | 326.341919 | 92.687588 | -0.184344 | 326.363831 | 91.693148 | -0.257895 | 326.246277 | 90.647747 | -0.285111
326.486481 | 94.432131 | -0.068055 | 326.375824 | 94.071593 | -0.059524 | 326.408234 | 93.065427 | -0.092821 | 326.378174 | 92.695434 | -0.118771 | 326.413025 | 92.686359 | -0.184376 | 326.438263 | 91.69143 | -0.257812 | 326.313019 | 90.64585 | -0.28496
326.543884 | 94.431665 | -0.068062 | 326.439636 | 94.071199 | -0.059522 | 326.477661 | 93.064809 | -0.092813 | 326.453705 | 92.694643 | -0.118752 | 326.48288 | 92.685131 | -0.184407 | 326.51358 | 91.689712 | -0.257729 | 326.38269 | 90.643955 | -0.284807
326.600647 | 94.431199 | -0.068068 | 326.50592 | 94.070805 | -0.059521 | 326.549011 | 93.064191 | -0.092806 | 326.528168 | 92.693852 | -0.118733 | 326.553864 | 92.683902 | -0.184439 | 326.591125 | 91.687994 | -0.257645 | 326.454468 | 90.64206 | -0.284652
326.658844 | 94.430733 | -0.068074 | 326.576965 | 94.070412 | -0.059521 | 326.620728 | 93.063574 | -0.092799 | 326.601624 | 92.693062 | -0.118713 | 326.624512 | 92.682673 | -0.18447 | 326.666657 | 91.686277 | -0.257561 | 326.530243 | 90.640168 | -0.284495
326.716675 | 94.430267 | -0.06808 | 326.652039 | 94.070019 | -0.05952 | 326.693176 | 93.062956 | -0.092793 | 326.670898 | 92.692271 | -0.118694 | 326.695557 | 92.681444 | -0.184501 | 326.73703 | 91.684561 | -0.257477 | 326.605438 | 90.638276 | -0.284336
326.779724 | 94.429801 | -0.068085 | 326.725647 | 94.069625 | -0.05952 | 326.766876 | 93.062339 | -0.092786 | 326.736603 | 92.691481 | -0.118675 | 326.767273 | 92.680215 | -0.184532 | 326.804749 | 91.682845 | -0.257393 | 326.680176 | 90.636385 | -0.284176
326.845123 | 94.429334 | -0.068091 | 326.801209 | 94.069232 | -0.05952 | 326.842438 | 93.061721 | -0.092779 | 326.801788 | 92.690691 | -0.118655 | 326.839691 | 92.678985 | -0.184562 | 326.869568 | 91.681129 | -0.257309 | 326.751526 | 90.634495 | -0.284013
326.916626 | 94.428867 | -0.068096 | 326.877594 | 94.068839 | -0.059521 | 326.917877 | 93.061104 | -0.092773 | 326.865418 | 92.689901 | -0.118636 | 326.910644 | 92.677756 | -0.184592 | 326.933106 | 91.679415 | -0.257224 | 326.822235 | 90.632606 | -0.283848
326.990234 | 94.4284 | -0.068101 | 326.949524 | 94.068446 | -0.059522 | 326.99234 | 93.060486 | -0.092767 | 326.929993 | 92.689111 | -0.118616 | 326.978821 | 92.676526 | -0.184622 | 326.997162 | 91.6777 | -0.257139 | 326.890533 | 90.630718 | -0.283682
327.065247 | 94.427933 | -0.068106 | 327.017731 | 94.068054 | -0.059523 | 327.065826 | 93.059868 | -0.092761 | 326.994019 | 92.688321 | -0.118597 | 327.047302 | 92.675295 | -0.184652 | 327.060059 | 91.675987 | -0.257054 | 326.955963 | 90.628831 | -0.283513
327.139465 | 94.427465 | -0.068111 | 327.082703 | 94.067661 | -0.059524 | 327.134796 | 93.059251 | -0.092755 | 327.065125 | 92.687531 | -0.118577 | 327.11319 | 92.674064 | -0.184681 | 327.122772 | 91.674273 | -0.256969 | 327.019959 | 90.626945 | -0.283342
327.215515 | 94.426998 | -0.068116 | 327.144959 | 94.067268 | -0.059526 | 327.203095 | 93.058633 | -0.092749 | 327.13678 | 92.686741 | -0.118557 | 327.179657 | 92.672833 | -0.18471 | 327.187744 | 91.67256 | -0.256884 | 327.087097 | 90.62506 | -0.283169
327.286316 | 94.426531 | -0.068121 | 327.205444 | 94.066874 | -0.059528 | 327.268372 | 93.058016 | -0.092743 | 327.211761 | 92.685951 | -0.118538 | 327.245544 | 92.671602 | -0.184739 | 327.255615 | 91.670848 | -0.256798 | 327.155273 | 90.623175 | -0.282994
327.35675 | 94.426064 | -0.068125 | 327.266022 | 94.066481 | -0.05953 | 327.332581 | 93.057398 | -0.092737 | 327.287964 | 92.685161 | -0.118518 | 327.312225 | 92.67037 | -0.184768 | 327.320221 | 91.669136 | -0.256712 | 327.223938 | 90.621292 | -0.282817
327.424286 | 94.425598 | -0.068129 | 327.328705 | 94.066087 | -0.059532 | 327.395264 | 93.05678 | -0.092732 | 327.364502 | 92.684371 | -0.118498 | 327.377625 | 92.669137 | -0.184796 | 327.388519 | 91.667425 | -0.256626 | 327.294128 | 90.61941 | -0.282638
327.492218 | 94.425132 | -0.068133 | 327.392273 | 94.065693 | -0.059535 | 327.45929 | 93.056163 | -0.092727 | 327.438232 | 92.683581 | -0.118478 | 327.444519 | 92.667904 | -0.184824 | 327.458313 | 91.665713 | -0.256539 | 327.365936 | 90.617529 | -0.282456
327.556915 | 94.424667 | -0.068137 | 327.458405 | 94.065298 | -0.059538 | 327.522766 | 93.055545 | -0.092721 | 327.510925 | 92.682791 | -0.118458 | 327.510498 | 92.666671 | -0.184852 | 327.530548 | 91.664002 | -0.256452 | 327.4375 | 90.615649 | -0.282272
327.626312 | 94.424201 | -0.068141 | 327.523743 | 94.064903 | -0.059541 | 327.587647 | 93.054927 | -0.092716 | 327.578033 | 92.682001 | -0.118438 | 327.576202 | 92.665438 | -0.184879 | 327.602203 | 91.662292 | -0.256365 | 327.508026 | 90.613769 | -0.282086
327.694763 | 94.423737 | -0.068144 | 327.588715 | 94.064508 | -0.059544 | 327.655334 | 93.054309 | -0.092711 | 327.645203 | 92.681211 | -0.118417 | 327.642883 | 92.664204 | -0.184906 | 327.674866 | 91.660581 | -0.256277 | 327.577576 | 90.611891 | -0.281898
327.76297 | 94.423273 | -0.068148 | 327.652344 | 94.064112 | -0.059547 | 327.72522 | 93.053691 | -0.092706 | 327.709442 | 92.680422 | -0.118397 | 327.709534 | 92.66297 | -0.184933 | 327.749023 | 91.658871 | -0.256189 | 327.649109 | 90.610012 | -0.281708
327.830017 | 94.422809 | -0.068151 | 327.716858 | 94.063716 | -0.059551 | 327.796783 | 93.053073 | -0.092701 | 327.7724 | 92.679632 | -0.118377 | 327.775391 | 92.661736 | -0.184959 | 327.826599 | 91.657162 | -0.2561 | 327.719818 | 90.608134 | -0.281515
327.897369 | 94.422346 | -0.068154 | 327.779785 | 94.063319 | -0.059554 | 327.865356 | 93.052455 | -0.092696 | 327.834534 | 92.678843 | -0.118356 | 327.837219 | 92.660501 | -0.184985 | 327.899841 | 91.655453 | -0.256011 | 327.789917 | 90.606257 | -0.28132
327.962006 | 94.421883 | -0.068158 | 327.844574 | 94.062922 | -0.059558 | 327.936951 | 93.051837 | -0.092692 | 327.902679 | 92.678053 | -0.118336 | 327.902832 | 92.659267 | -0.18501 | 327.973358 | 91.653744 | -0.255921 | 327.857788 | 90.60438 | -0.281122
328.027893 | 94.421421 | -0.068161 | 327.909973 | 94.062525 | -0.059561 | 328.00528 | 93.051219 | -0.092687 | 327.972351 | 92.677264 | -0.118316 | 327.967682 | 92.658032 | -0.185035 | 328.043762 | 91.652036 | -0.255831 | 327.931335 | 90.602503 | -0.280922
328.092712 | 94.42096 | -0.068164 | 327.976959 | 94.062128 | -0.059565 | 328.072144 | 93.050601 | -0.092682 | 328.043213 | 92.676474 | -0.118295 | 328.033997 | 92.656797 | -0.18506 | 328.115387 | 91.650328 | -0.25574 | 328.002502 | 90.600627 | -0.28072
328.15976 | 94.4205 | -0.068166 | 328.045715 | 94.06173 | -0.059568 | 328.138031 | 93.049983 | -0.092678 | 328.114685 | 92.675685 | -0.118274 | 328.100678 | 92.655562 | -0.185084 | 328.181824 | 91.648621 | -0.255649 | 328.074341 | 90.59875 | -0.280515
328.228973 | 94.420041 | -0.068169 | 328.116669 | 94.061332 | -0.059572 | 328.205994 | 93.049365 | -0.092673 | 328.188507 | 92.674896 | -0.118254 | 328.16925 | 92.654327 | -0.185109 | 328.249756 | 91.646915 | -0.255557 | 328.144959 | 90.596874 | -0.280308
328.298187 | 94.419583 | -0.068172 | 328.188293 | 94.060934 | -0.059575 | 328.274506 | 93.048747 | -0.092669 | 328.261322 | 92.674107 | -0.118233 | 328.236725 | 92.653091 | -0.185132 | 328.315888 | 91.645209 | -0.255465 | 328.213074 | 90.594998 | -0.280099
328.365692 | 94.419126 | -0.068174 | 328.258606 | 94.060535 | -0.059579 | 328.346863 | 93.048128 | -0.092665 | 328.331879 | 92.673318 | -0.118213 | 328.305695 | 92.651856 | -0.185156 | 328.383575 | 91.643503 | -0.255372 | 328.278503 | 90.593122 | -0.279886
328.433136 | 94.41867 | -0.068177 | 328.331116 | 94.060137 | -0.059582 | 328.418915 | 93.04751 | -0.09266 | 328.400055 | 92.672529 | -0.118192 | 328.373566 | 92.650621 | -0.185179 | 328.447937 | 91.641799 | -0.255279 | 328.343201 | 90.591246 | -0.279671
328.500671 | 94.418214 | -0.06818 | 328.40094 | 94.059738 | -0.059585 | 328.49472 | 93.046892 | -0.092656 | 328.467133 | 92.671741 | -0.118171 | 328.444397 | 92.649386 | -0.185202 | 328.515198 | 91.640095 | -0.255185 | 328.403229 | 90.58937 | -0.279453
328.568573 | 94.417759 | -0.068182 | 328.472198 | 94.059339 | -0.059588 | 328.569519 | 93.046275 | -0.092652 | 328.533539 | 92.670953 | -0.11815 | 328.514191 | 92.64815 | -0.185225 | 328.581238 | 91.638391 | -0.255091 | 328.462738 | 90.587492 | -0.279232
328.634277 | 94.417305 | -0.068185 | 328.544739 | 94.05894 | -0.059591 | 328.644318 | 93.045657 | -0.092648 | 328.598358 | 92.670164 | -0.11813 | 328.584717 | 92.646915 | -0.185247 | 328.648773 | 91.636689 | -0.254996 | 328.5224 | 90.585615 | -0.279008
328.702148 | 94.416851 | -0.068187 | 328.618164 | 94.05854 | -0.059594 | 328.715759 | 93.045039 | -0.092644 | 328.662598 | 92.669377 | -0.118109 | 328.652435 | 92.64568 | -0.18527 | 328.716858 | 91.634987 | -0.254901 | 328.583923 | 90.583737 | -0.278781
328.772095 | 94.416398 | -0.06819 | 328.690491 | 94.058141 | -0.059597 | 328.789978 | 93.044422 | -0.09264 | 328.727417 | 92.668589 | -0.118088 | 328.723328 | 92.644445 | -0.185292 | 328.786133 | 91.633286 | -0.254806 | 328.645813 | 90.581859 | -0.278551
328.842834 | 94.415945 | -0.068192 | 328.763763 | 94.057742 | -0.059599 | 328.858704 | 93.043805 | -0.092636 | 328.795898 | 92.667801 | -0.118067 | 328.792023 | 92.643209 | -0.185314 | 328.855103 | 91.631586 | -0.25471 | 328.715332 | 90.579981 | -0.278318
328.913422 | 94.415492 | -0.068195 | 328.833832 | 94.057343 | -0.059602 | 328.923431 | 93.043188 | -0.092632 | 328.864197 | 92.667014 | -0.118046 | 328.858276 | 92.641974 | -0.185335 | 328.92218 | 91.629887 | -0.254613 | 328.790772 | 90.578103 | -0.278081
328.983429 | 94.41504 | -0.068197 | 328.904083 | 94.056944 | -0.059604 | 328.985168 | 93.042571 | -0.092628 | 328.929016 | 92.666227 | -0.118025 | 328.923279 | 92.640739 | -0.185357 | 328.9888 | 91.628189 | -0.254517 | 328.867127 | 90.576227 | -0.277841
329.053467 | 94.414589 | -0.0682 | 328.971314 | 94.056545 | -0.059607 | 329.047119 | 93.041954 | -0.092624 | 328.995392 | 92.66544 | -0.118005 | 328.990173 | 92.639504 | -0.185378 | 329.052826 | 91.626492 | -0.25442 | 328.942261 | 90.574352 | -0.277599
329.122742 | 94.414138 | -0.068202 | 329.036041 | 94.056146 | -0.059609 | 329.106232 | 93.041337 | -0.092621 | 329.063416 | 92.664653 | -0.117984 | 329.056671 | 92.638268 | -0.1854 | 329.116211 | 91.624795 | -0.254323 | 329.019196 | 90.572479 | -0.277353
329.187164 | 94.413687 | -0.068205 | 329.097443 | 94.055747 | -0.059611 | 329.167297 | 93.040721 | -0.092617 | 329.130005 | 92.663866 | -0.117963 | 329.123718 | 92.637032 | -0.185421 | 329.178955 | 91.623099 | -0.254225 | 329.091278 | 90.570608 | -0.277104
329.249756 | 94.413237 | -0.068207 | 329.16095 | 94.055348 | -0.059613 | 329.229309 | 93.040104 | -0.092614 | 329.197357 | 92.663079 | -0.117942 | 329.191467 | 92.635797 | -0.185442 | 329.241852 | 91.621404 | -0.254128 | 329.159424 | 90.568739 | -0.276853
329.311737 | 94.412787 | -0.06821 | 329.224121 | 94.054948 | -0.059615 | 329.293457 | 93.039488 | -0.09261 | 329.2659 | 92.662293 | -0.11792 | 329.259705 | 92.634561 | -0.185463 | 329.304627 | 91.61971 | -0.25403 | 329.226563 | 90.566872 | -0.276599
329.372955 | 94.412337 | -0.068213 | 329.287567 | 94.054549 | -0.059617 | 329.362 | 93.038871 | -0.092607 | 329.337097 | 92.661506 | -0.117899 | 329.330627 | 92.633325 | -0.185484 | 329.368897 | 91.618016 | -0.253932 | 329.292969 | 90.565008 | -0.276343
329.431702 | 94.411888 | -0.068215 | 329.353455 | 94.05415 | -0.059618 | 329.432739 | 93.038255 | -0.092603 | 329.41275 | 92.66072 | -0.117878 | 329.400177 | 92.632088 | -0.185505 | 329.432678 | 91.616324 | -0.253833 | 329.360718 | 90.563147 | -0.276085
329.494354 | 94.411438 | -0.068218 | 329.424164 | 94.053751 | -0.059619 | 329.505035 | 93.037638 | -0.0926 | 329.488129 | 92.659934 | -0.117857 | 329.468933 | 92.630852 | -0.185526 | 329.499268 | 91.614632 | -0.253735 | 329.430847 | 90.561288 | -0.275824
329.561737 | 94.410989 | -0.068221 | 329.494141 | 94.053352 | -0.059621 | 329.579132 | 93.037022 | -0.092596 | 329.565125 | 92.659148 | -0.117835 | 329.536774 | 92.629615 | -0.185546 | 329.566925 | 91.61294 | -0.253636 | 329.501953 | 90.559432 | -0.275562
329.628815 | 94.41054 | -0.068224 | 329.563629 | 94.052953 | -0.059622 | 329.65445 | 93.036405 | -0.092593 | 329.640686 | 92.658362 | -0.117814 | 329.606995 | 92.628378 | -0.185567 | 329.63681 | 91.61125 | -0.253537 | 329.573791 | 90.557579 | -0.275298
329.698303 | 94.410091 | -0.068226 | 329.632935 | 94.052554 | -0.059622 | 329.726746 | 93.035789 | -0.092589 | 329.716125 | 92.657577 | -0.117792 | 329.674896 | 92.627141 | -0.185587 | 329.705048 | 91.60956 | -0.253438 | 329.649109 | 90.55573 | -0.275033
329.772858 | 94.409643 | -0.068229 | 329.700134 | 94.052155 | -0.059623 | 329.795288 | 93.035172 | -0.092586 | 329.784241 | 92.656791 | -0.117771 | 329.739777 | 92.625903 | -0.185608 | 329.776642 | 91.60787 | -0.253339 | 329.722809 | 90.553885 | -0.274767
329.847839 | 94.409194 | -0.068232 | 329.766296 | 94.051756 | -0.059623 | 329.864807 | 93.034555 | -0.092583 | 329.851502 | 92.656006 | -0.117749 | 329.807312 | 92.624666 | -0.185628 | 329.848206 | 91.606182 | -0.253239 | 329.790985 | 90.552043 | -0.274499
329.923004 | 94.408746 | -0.068235 | 329.830261 | 94.051357 | -0.059624 | 329.93457 | 93.033938 | -0.092579 | 329.915802 | 92.655221 | -0.117727 | 329.877869 | 92.623428 | -0.185648 | 329.917511 | 91.604494 | -0.253139 | 329.858948 | 90.550205 | -0.274232
329.997864 | 94.408298 | -0.068238 | 329.892151 | 94.050958 | -0.059623 | 330.003754 | 93.033321 | -0.092575 | 329.97876 | 92.654436 | -0.117705 | 329.948669 | 92.622189 | -0.185668 | 329.985382 | 91.602807 | -0.253039 | 329.926239 | 90.548372 | -0.273963
330.071289 | 94.40785 | -0.068241 | 329.953949 | 94.05056 | -0.059623 | 330.073608 | 93.032704 | -0.092572 | 330.039673 | 92.653651 | -0.117683 | 330.020081 | 92.620951 | -0.185687 | 330.054535 | 91.601121 | -0.252939 | 329.99115 | 90.546542 | -0.273695
330.142853 | 94.407403 | -0.068244 | 330.019836 | 94.050161 | -0.059623 | 330.143799 | 93.032087 | -0.092568 | 330.103821 | 92.652866 | -0.11766 | 330.091339 | 92.619712 | -0.185707 | 330.121887 | 91.599435 | -0.252839 | 330.055786 | 90.544717 | -0.273428
330.214172 | 94.406955 | -0.068247 | 330.085053 | 94.049763 | -0.059622 | 330.216644 | 93.03147 | -0.092564 | 330.169647 | 92.652082 | -0.117638 | 330.161743 | 92.618473 | -0.185726 | 330.188995 | 91.59775 | -0.252739 | 330.12146 | 90.542895 | -0.27316
330.281555 | 94.406508 | -0.06825 | 330.148651 | 94.049364 | -0.059621 | 330.290527 | 93.030852 | -0.092559 | 330.240478 | 92.651298 | -0.117616 | 330.232269 | 92.617234 | -0.185745 | 330.25589 | 91.596066 | -0.252638 | 330.187927 | 90.541076 | -0.272893
330.348755 | 94.406061 | -0.068253 | 330.214752 | 94.048966 | -0.05962 | 330.362 | 93.030234 | -0.092555 | 330.311707 | 92.650514 | -0.117593 | 330.298065 | 92.615994 | -0.185763 | 330.32489 | 91.594383 | -0.252537 | 330.255981 | 90.53926 | -0.272628
330.415619 | 94.405615 | -0.068256 | 330.281372 | 94.048568 | -0.059618 | 330.434326 | 93.029617 | -0.09255 | 330.382141 | 92.649731 | -0.11757 | 330.364075 | 92.614755 | -0.185782 | 330.395813 | 91.5927 | -0.252437 | 330.321045 | 90.537447 | -0.272363
330.481445 | 94.405168 | -0.06826 | 330.347138 | 94.04817 | -0.059616 | 330.504486 | 93.028999 | -0.092546 | 330.452484 | 92.648947 | -0.117547 | 330.42749 | 92.613515 | -0.185799 | 330.467316 | 91.591017 | -0.252335 | 330.38736 | 90.535636 | -0.272099
330.541199 | 94.404722 | -0.068263 | 330.41333 | 94.047772 | -0.059614 | 330.573364 | 93.028381 | -0.092541 | 330.521728 | 92.648164 | -0.117524 | 330.492737 | 92.612275 | -0.185817 | 330.538635 | 91.589336 | -0.252234 | 330.452454 | 90.533828 | -0.271836
330.60199 | 94.404275 | -0.068266 | 330.480011 | 94.047375 | -0.059612 | 330.638611 | 93.027763 | -0.092535 | 330.586487 | 92.647382 | -0.117501 | 330.554291 | 92.611035 | -0.185834 | 330.612823 | 91.587654 | -0.252132 | 330.519592 | 90.532023 | -0.271575
330.663727 | 94.403829 | -0.06827 | 330.54895 | 94.046977 | -0.05961 | 330.705536 | 93.027146 | -0.09253 | 330.65155 | 92.646599 | -0.117478 | 330.619202 | 92.609795 | -0.185851 | 330.685364 | 91.585974 | -0.252031 | 330.582184 | 90.530219 | -0.271315
330.727325 | 94.403383 | -0.068273 | 330.619537 | 94.046579 | -0.059607 | 330.771912 | 93.026528 | -0.092524 | 330.719177 | 92.645817 | -0.117455 | 330.68573 | 92.608555 | -0.185868 | 330.756592 | 91.584294 | -0.251928 | 330.647034 | 90.528418 | -0.271057
330.791779 | 94.402937 | -0.068277 | 330.688782 | 94.046182 | -0.059604 | 330.840118 | 93.02591 | -0.092518 | 330.787506 | 92.645035 | -0.117432 | 330.756103 | 92.607315 | -0.185884 | 330.823181 | 91.582614 | -0.251826 | 330.712219 | 90.526618 | -0.2708
330.858673 | 94.402491 | -0.068281 | 330.759644 | 94.045784 | -0.0596 | 330.90741 | 93.025292 | -0.092512 | 330.856445 | 92.644253 | -0.117408 | 330.826477 | 92.606075 | -0.1859 | 330.890808 | 91.580935 | -0.251723 | 330.779205 | 90.524821 | -0.270544
330.928742 | 94.402045 | -0.068284 | 330.832642 | 94.045387 | -0.059597 | 330.977142 | 93.024674 | -0.092506 | 330.929413 | 92.643471 | -0.117385 | 330.900543 | 92.604834 | -0.185915 | 330.95575 | 91.579257 | -0.251621 | 330.84494 | 90.523026 | -0.270291
331.002075 | 94.401599 | -0.068288 | 330.904968 | 94.044989 | -0.059593 | 331.046753 | 93.024057 | -0.092499 | 331.004303 | 92.642689 | -0.117361 | 330.97467 | 92.603594 | -0.18593 | 331.021179 | 91.57758 | -0.251518 | 330.914948 | 90.521232 | -0.270039
331.072845 | 94.401153 | -0.068292 | 330.974609 | 94.044592 | -0.059588 | 331.117737 | 93.023439 | -0.092492 | 331.079254 | 92.641907 | -0.117338 | 331.05011 | 92.602353 | -0.185945 | 331.086121 | 91.575903 | -0.251414 | 330.986114 | 90.519441 | -0.269789
331.144836 | 94.400707 | -0.068296 | 331.045075 | 94.044194 | -0.059584 | 331.18631 | 93.022821 | -0.092485 | 331.154114 | 92.641125 | -0.117314 | 331.123291 | 92.601113 | -0.185959 | 331.149719 | 91.574226 | -0.251311 | 331.058044 | 90.517651 | -0.269542
331.213806 | 94.40026 | -0.0683 | 331.114319 | 94.043796 | -0.059579 | 331.252747 | 93.022203 | -0.092477 | 331.224548 | 92.640344 | -0.11729 | 331.19519 | 92.599872 | -0.185973 | 331.213806 | 91.572551 | -0.251207 | 331.131165 | 90.515864 | -0.269296
331.280884 | 94.399814 | -0.068304 | 331.180908 | 94.043398 | -0.059574 | 331.319031 | 93.021586 | -0.09247 | 331.293121 | 92.639562 | -0.117266 | 331.265259 | 92.598631 | -0.185986 | 331.279053 | 91.570876 | -0.251103 | 331.204742 | 90.51408 | -0.269053
331.34256 | 94.399367 | -0.068309 | 331.245911 | 94.043 | -0.059568 | 331.386261 | 93.020968 | -0.092462 | 331.359924 | 92.63878 | -0.117241 | 331.333679 | 92.59739 | -0.185999 | 331.342712 | 91.569201 | -0.250998 | 331.277618 | 90.512298 | -0.268812
331.405487 | 94.39892 | -0.068313 | 331.312195 | 94.042603 | -0.059562 | 331.450745 | 93.020351 | -0.092453 | 331.424164 | 92.637998 | -0.117217 | 331.397492 | 92.596149 | -0.186011 | 331.408051 | 91.567527 | -0.250894 | 331.347504 | 90.510518 | -0.268573
331.468445 | 94.398473 | -0.068317 | 331.37558 | 94.042205 | -0.059556 | 331.515442 | 93.019733 | -0.092445 | 331.488648 | 92.637217 | -0.117192 | 331.460236 | 92.594908 | -0.186024 | 331.476074 | 91.565854 | -0.250789 | 331.416321 | 90.508742 | -0.268338
331.533661 | 94.398025 | -0.068322 | 331.439514 | 94.041807 | -0.059549 | 331.583191 | 93.019115 | -0.092436 | 331.551819 | 92.636435 | -0.117167 | 331.524048 | 92.593667 | -0.186035 | 331.54361 | 91.564182 | -0.250684 | 331.480499 | 90.506968 | -0.268105
331.598846 | 94.397578 | -0.068327 | 331.502106 | 94.041409 | -0.059542 | 331.653748 | 93.018498 | -0.092427 | 331.61615 | 92.635653 | -0.117143 | 331.588745 | 92.592426 | -0.186047 | 331.609405 | 91.56251 | -0.250579 | 331.543427 | 90.505198 | -0.267875
331.665436 | 94.39713 | -0.068331 | 331.564636 | 94.041011 | -0.059535 | 331.720856 | 93.01788 | -0.092418 | 331.680115 | 92.634872 | -0.117117 | 331.652557 | 92.591184 | -0.186058 | 331.67865 | 91.560839 | -0.250473 | 331.605621 | 90.503429 | -0.267648
331.731232 | 94.396682 | -0.068336 | 331.626282 | 94.040613 | -0.059528 | 331.789734 | 93.017262 | -0.092409 | 331.746399 | 92.63409 | -0.117092 | 331.720337 | 92.589943 | -0.186069 | 331.750671 | 91.559169 | -0.250368 | 331.667786 | 90.501663 | -0.267425
331.797791 | 94.396234 | -0.068341 | 331.69043 | 94.040215 | -0.05952 | 331.858826 | 93.016645 | -0.092399 | 331.812897 | 92.633309 | -0.117067 | 331.789917 | 92.588702 | -0.186079 | 331.821136 | 91.5575 | -0.250262 | 331.732361 | 90.499899 | -0.267204
331.864899 | 94.395786 | -0.068346 | 331.752625 | 94.039818 | -0.059512 | 331.926117 | 93.016027 | -0.092389 | 331.881958 | 92.632527 | -0.117041 | 331.859436 | 92.58746 | -0.186089 | 331.891052 | 91.555832 | -0.250156 | 331.800537 | 90.498136 | -0.266988
331.93158 | 94.395338 | -0.068352 | 331.815552 | 94.03942 | -0.059504 | 331.991425 | 93.015409 | -0.092379 | 331.95108 | 92.631746 | -0.117015 | 331.930359 | 92.586219 | -0.186099 | 331.961609 | 91.554165 | -0.25005 | 331.869171 | 90.496375 | -0.266774
332.000092 | 94.39489 | -0.068357 | 331.881043 | 94.039023 | -0.059496 | 332.055786 | 93.014792 | -0.092369 | 332.021179 | 92.630964 | -0.116989 | 332.000092 | 92.584977 | -0.186108 | 332.029846 | 91.552499 | -0.249945 | 331.941132 | 90.494616 | -0.266564
332.068115 | 94.394443 | -0.068362 | 331.950348 | 94.038626 | -0.059487 | 332.119629 | 93.014174 | -0.092358 | 332.090027 | 92.630183 | -0.116962 | 332.070374 | 92.583736 | -0.186117 | 332.095581 | 91.550833 | -0.249839 | 332.012543 | 90.492858 | -0.266358
332.137634 | 94.393995 | -0.068368 | 332.017792 | 94.038228 | -0.059479 | 332.184998 | 93.013557 | -0.092347 | 332.157196 | 92.629402 | -0.116936 | 332.141174 | 92.582494 | -0.186126 | 332.160187 | 91.549168 | -0.249733 | 332.082306 | 90.491102 | -0.266155
332.205261 | 94.393547 | -0.068373 | 332.090241 | 94.037831 | -0.05947 | 332.250916 | 93.01294 | -0.092336 | 332.224945 | 92.62862 | -0.116909 | 332.211243 | 92.581253 | -0.186135 | 332.225586 | 91.547504 | -0.249627 | 332.147919 | 90.489347 | -0.265956
332.274139 | 94.3931 | -0.068379 | 332.164978 | 94.037434 | -0.059461 | 332.316803 | 93.012323 | -0.092325 | 332.292694 | 92.62784 | -0.116881 | 332.281555 | 92.580011 | -0.186143 | 332.292847 | 91.545841 | -0.249522 | 332.214783 | 90.487593 | -0.26576
332.342468 | 94.392653 | -0.068385 | 332.240021 | 94.037038 | -0.059452 | 332.38208 | 93.011706 | -0.092314 | 332.360596 | 92.627059 | -0.116854 | 332.349609 | 92.57877 | -0.186151 | 332.361572 | 91.544178 | -0.249416 | 332.280334 | 90.485842 | -0.265569
332.410584 | 94.392206 | -0.068391 | 332.312042 | 94.036641 | -0.059443 | 332.451233 | 93.011089 | -0.092302 | 332.426148 | 92.626278 | -0.116826 | 332.417236 | 92.577529 | -0.186159 | 332.429932 | 91.542516 | -0.249311 | 332.34378 | 90.484092 | -0.265381
332.477661 | 94.39176 | -0.068397 | 332.381989 | 94.036245 | -0.059434 | 332.519592 | 93.010473 | -0.092291 | 332.496887 | 92.625498 | -0.116798 | 332.483337 | 92.576287 | -0.186166 | 332.499115 | 91.540855 | -0.249205 | 332.408356 | 90.482344 | -0.265197
332.546661 | 94.391313 | -0.068404 | 332.448425 | 94.035849 | -0.059425 | 332.588715 | 93.009857 | -0.092279 | 332.56604 | 92.624719 | -0.11677 | 332.5495 | 92.575046 | -0.186173 | 332.569519 | 91.539194 | -0.2491 | 332.477448 | 90.480598 | -0.265017
332.614288 | 94.390867 | -0.06841 | 332.511841 | 94.035453 | -0.059416 | 332.658539 | 93.009241 | -0.092267 | 332.6362 | 92.623939 | -0.116742 | 332.615356 | 92.573805 | -0.18618 | 332.640961 | 91.537534 | -0.248994 | 332.548157 | 90.478853 | -0.264842
332.686829 | 94.390421 | -0.068417 | 332.571594 | 94.035057 | -0.059408 | 332.72934 | 93.008625 | -0.092255 | 332.705872 | 92.62316 | -0.116713 | 332.683899 | 92.572563 | -0.186187 | 332.708313 | 91.535875 | -0.248889 | 332.621399 | 90.477109 | -0.26467
332.760284 | 94.389975 | -0.068423 | 332.632507 | 94.034662 | -0.059399 | 332.798401 | 93.00801 | -0.092242 | 332.774597 | 92.622381 | -0.116684 | 332.752441 | 92.571321 | -0.186193 | 332.777893 | 91.534216 | -0.248784 | 332.696838 | 90.475366 | -0.264503
332.834198 | 94.389529 | -0.06843 | 332.693481 | 94.034266 | -0.05939 | 332.868561 | 93.007395 | -0.09223 | 332.839722 | 92.621602 | -0.116655 | 332.823425 | 92.57008 | -0.186199 | 332.847931 | 91.532558 | -0.248679 | 332.773865 | 90.473624 | -0.264341
332.904755 | 94.389084 | -0.068437 | 332.758118 | 94.033871 | -0.059381 | 332.9375 | 93.00678 | -0.092217 | 332.902985 | 92.620824 | -0.116626 | 332.895294 | 92.568838 | -0.186205 | 332.917084 | 91.5309 | -0.248573 | 332.85199 | 90.471882 | -0.264182
332.977142 | 94.388639 | -0.068444 | 332.823547 | 94.033476 | -0.059373 | 333.003601 | 93.006165 | -0.092205 | 332.962006 | 92.620046 | -0.116596 | 332.966003 | 92.567596 | -0.18621 | 332.983826 | 91.529244 | -0.248468 | 332.928406 | 90.47014 | -0.264028
333.044739 | 94.388194 | -0.068452 | 332.892059 | 94.033082 | -0.059364 | 333.070587 | 93.005551 | -0.092192 | 333.02243 | 92.619268 | -0.116566 | 333.037048 | 92.566354 | -0.186215 | 333.05011 | 91.527588 | -0.248363 | 332.999817 | 90.468398 | -0.263878
333.108551 | 94.387749 | -0.068459 | 332.961731 | 94.032687 | -0.059356 | 333.135437 | 93.004936 | -0.09218 | 333.083374 | 92.61849 | -0.116536 | 333.107208 | 92.565113 | -0.186219 | 333.114716 | 91.525932 | -0.248258 | 333.070374 | 90.466656 | -0.263732
333.171234 | 94.387304 | -0.068467 | 333.031952 | 94.032292 | -0.059347 | 333.198853 | 93.004322 | -0.092167 | 333.147766 | 92.617713 | -0.116506 | 333.174316 | 92.56387 | -0.186224 | 333.180664 | 91.524277 | -0.248153 | 333.136719 | 90.464913 | -0.26359
333.23584 | 94.386859 | -0.068474 | 333.099274 | 94.031897 | -0.059339 | 333.259705 | 93.003708 | -0.092154 | 333.21405 | 92.616936 | -0.116476 | 333.23645 | 92.562628 | -0.186227 | 333.243866 | 91.522623 | -0.248047 | 333.200378 | 90.463171 | -0.263453
333.30072 | 94.386415 | -0.068482 | 333.166382 | 94.031503 | -0.059331 | 333.324524 | 93.003094 | -0.092141 | 333.288361 | 92.616159 | -0.116446 | 333.301788 | 92.561386 | -0.186231 | 333.307312 | 91.520969 | -0.247942 | 333.259247 | 90.461428 | -0.263319
333.368011 | 94.385971 | -0.06849 | 333.23111 | 94.031108 | -0.059322 | 333.385498 | 93.002481 | -0.092128 | 333.366242 | 92.615382 | -0.116415 | 333.364075 | 92.560144 | -0.186234 | 333.370697 | 91.519316 | -0.247836 | 333.321716 | 90.459686 | -0.263188
333.437347 | 94.385527 | -0.068498 | 333.295868 | 94.030713 | -0.059314 | 333.448669 | 93.001868 | -0.092115 | 333.445221 | 92.614606 | -0.116384 | 333.427338 | 92.558901 | -0.186236 | 333.439758 | 91.517663 | -0.24773 | 333.381928 | 90.457943 | -0.263062
333.509338 | 94.385083 | -0.068507 | 333.360962 | 94.030319 | -0.059306 | 333.513123 | 93.001254 | -0.092102 | 333.523529 | 92.61383 | -0.116353 | 333.493835 | 92.557659 | -0.186238 | 333.5065 | 91.516011 | -0.247625 | 333.444672 | 90.4562 | -0.262939
333.582123 | 94.38464 | -0.068515 | 333.427063 | 94.029925 | -0.059298 | 333.579163 | 93.000641 | -0.092089 | 333.602905 | 92.613054 | -0.116322 | 333.563965 | 92.556416 | -0.18624 | 333.577271 | 91.51436 | -0.247519 | 333.507874 | 90.454458 | -0.262819
333.651306 | 94.384197 | -0.068524 | 333.495606 | 94.02953 | -0.05929 | 333.644653 | 93.000028 | -0.092076 | 333.67746 | 92.612279 | -0.116291 | 333.635468 | 92.555173 | -0.186241 | 333.649078 | 91.51271 | -0.247412 | 333.572083 | 90.452715 | -0.262702
333.716248 | 94.383754 | -0.068533 | 333.565216 | 94.029136 | -0.059282 | 333.71225 | 92.999415 | -0.092064 | 333.746765 | 92.611503 | -0.11626 | 333.710053 | 92.55393 | -0.186242 | 333.721741 | 91.51106 | -0.247306 | 333.637146 | 90.450971 | -0.262589
333.780762 | 94.383312 | -0.068542 | 333.637268 | 94.028741 | -0.059274 | 333.776123 | 92.998802 | -0.092051 | 333.813416 | 92.610728 | -0.116228 | 333.782288 | 92.552686 | -0.186242 | 333.789978 | 91.509411 | -0.2472 | 333.704163 | 90.449227 | -0.262478
333.842712 | 94.38287 | -0.068551 | 333.708527 | 94.028347 | -0.059267 | 333.840729 | 92.998189 | -0.092038 | 333.875793 | 92.609953 | -0.116197 | 333.856812 | 92.551443 | -0.186242 | 333.859497 | 91.507763 | -0.247093 | 333.769226 | 90.447483 | -0.262369
333.904602 | 94.382428 | -0.06856 | 333.781311 | 94.027952 | -0.059259 | 333.903687 | 92.997576 | -0.092025 | 333.936096 | 92.609179 | -0.116165 | 333.929382 | 92.5502 | -0.186241 | 333.925568 | 91.506116 | -0.246986 | 333.834869 | 90.445737 | -0.262263
333.96698 | 94.381986 | -0.06857 | 333.852325 | 94.027558 | -0.059251 | 333.967438 | 92.996963 | -0.092012 | 333.993958 | 92.608404 | -0.116133 | 333.997864 | 92.548957 | -0.18624 | 333.989777 | 91.504469 | -0.246879 | 333.901703 | 90.44399 | -0.262159
334.033478 | 94.381543 | -0.068579 | 333.922607 | 94.027163 | -0.059244 | 334.030457 | 92.996351 | -0.091999 | 334.052673 | 92.60763 | -0.116102 | 334.061218 | 92.547713 | -0.186238 | 334.053162 | 91.502824 | -0.246772 | 333.969025 | 90.442242 | -0.262057
334.10144 | 94.381101 | -0.068589 | 333.992096 | 94.026769 | -0.059236 | 334.100372 | 92.995738 | -0.091986 | 334.111816 | 92.606856 | -0.11607 | 334.12619 | 92.54647 | -0.186236 | 334.115631 | 91.501178 | -0.246665 | 334.035614 | 90.440494 | -0.261957
334.171692 | 94.380658 | -0.068599 | 334.062714 | 94.026374 | -0.059229 | 334.171783 | 92.995125 | -0.091974 | 334.176666 | 92.606083 | -0.116038 | 334.188141 | 92.545227 | -0.186233 | 334.175842 | 91.499534 | -0.246557 | 334.106781 | 90.438745 | -0.261857
334.242004 | 94.380214 | -0.068609 | 334.130219 | 94.02598 | -0.059221 | 334.243103 | 92.994513 | -0.091961 | 334.243073 | 92.605309 | -0.116006 | 334.249603 | 92.543984 | -0.18623 | 334.234802 | 91.49789 | -0.246449 | 334.181732 | 90.436995 | -0.261759
334.310577 | 94.37977 | -0.06862 | 334.200287 | 94.025585 | -0.059214 | 334.314941 | 92.993901 | -0.091948 | 334.309845 | 92.604536 | -0.115973 | 334.314117 | 92.542741 | -0.186227 | 334.295837 | 91.496247 | -0.246341 | 334.255493 | 90.435246 | -0.261662
334.379456 | 94.379326 | -0.06863 | 334.268677 | 94.025191 | -0.059206 | 334.388672 | 92.993288 | -0.091936 | 334.380371 | 92.603763 | -0.115941 | 334.382965 | 92.541498 | -0.186223 | 334.354919 | 91.494605 | -0.246233 | 334.330658 | 90.433496 | -0.261565
334.445862 | 94.378881 | -0.068641 | 334.337463 | 94.024796 | -0.059199 | 334.458405 | 92.992676 | -0.091923 | 334.452942 | 92.60299 | -0.115909 | 334.453766 | 92.540255 | -0.186219 | 334.416321 | 91.492963 | -0.246125 | 334.408356 | 90.431747 | -0.261468
334.508606 | 94.378435 | -0.068652 | 334.403473 | 94.024402 | -0.059191 | 334.524536 | 92.992064 | -0.091911 | 334.523438 | 92.602218 | -0.115877 | 334.526215 | 92.539013 | -0.186214 | 334.479065 | 91.491322 | -0.246016 | 334.484558 | 90.429999 | -0.261372
334.572113 | 94.377989 | -0.068663 | 334.473389 | 94.024008 | -0.059184 | 334.589172 | 92.991453 | -0.091898 | 334.593384 | 92.601445 | -0.115844 | 334.598084 | 92.53777 | -0.186209 | 334.542664 | 91.489683 | -0.245908 | 334.55719 | 90.428251 | -0.261277
334.638062 | 94.377542 | -0.068674 | 334.541595 | 94.023613 | -0.059177 | 334.652405 | 92.990841 | -0.091886 | 334.661804 | 92.600673 | -0.115812 | 334.669434 | 92.536528 | -0.186203 | 334.609009 | 91.488044 | -0.245799 | 334.628021 | 90.426503 | -0.261181
334.704285 | 94.377094 | -0.068685 | 334.607849 | 94.023219 | -0.059169 | 334.715302 | 92.990229 | -0.091874 | 334.729981 | 92.599901 | -0.115779 | 334.741638 | 92.535286 | -0.186197 | 334.679504 | 91.486406 | -0.24569 | 334.694855 | 90.424756 | -0.261086
334.770569 | 94.376645 | -0.068697 | 334.672058 | 94.022825 | -0.059162 | 334.777802 | 92.989618 | -0.091862 | 334.800537 | 92.59913 | -0.115747 | 334.811066 | 92.534044 | -0.186191 | 334.750183 | 91.484768 | -0.245581 | 334.760803 | 90.42301 | -0.26099
334.840942 | 94.376196 | -0.068708 | 334.737579 | 94.022431 | -0.059155 | 334.842285 | 92.989006 | -0.09185 | 334.872223 | 92.598358 | -0.115714 | 334.877045 | 92.532802 | -0.186184 | 334.824493 | 91.483132 | -0.245472 | 334.824554 | 90.421263 | -0.260894
334.914002 | 94.375746 | -0.06872 | 334.802094 | 94.022037 | -0.059148 | 334.908203 | 92.988395 | -0.091838 | 334.947083 | 92.597587 | -0.115681 | 334.942352 | 92.53156 | -0.186177 | 334.898865 | 91.481496 | -0.245362 | 334.886231 | 90.419518 | -0.260798
334.985138 | 94.375294 | -0.068732 | 334.867645 | 94.021642 | -0.059141 | 334.979279 | 92.987783 | -0.091827 | 335.022308 | 92.596816 | -0.115649 | 335.010162 | 92.530318 | -0.18617 | 334.973694 | 91.479861 | -0.245253 | 334.94693 | 90.417772 | -0.260701
335.056427 | 94.374841 | -0.068743 | 334.934937 | 94.021248 | -0.059134 | 335.051788 | 92.987172 | -0.091815 | 335.100708 | 92.596045 | -0.115616 | 335.076996 | 92.529077 | -0.186162 | 335.048096 | 91.478227 | -0.245143 | 335.010437 | 90.416027 | -0.260604
335.130524 | 94.374388 | -0.068756 | 335.004913 | 94.020854 | -0.059127 | 335.122681 | 92.986561 | -0.091804 | 335.175232 | 92.595274 | -0.115583 | 335.143494 | 92.527835 | -0.186154 | 335.122345 | 91.476594 | -0.245034 | 335.074524 | 90.414282 | -0.260506
335.205322 | 94.373933 | -0.068768 | 335.076813 | 94.02046 | -0.05912 | 335.196167 | 92.98595 | -0.091792 | 335.250061 | 92.594504 | -0.11555 | 335.215881 | 92.526594 | -0.186145 | 335.195496 | 91.474961 | -0.244924 | 335.137421 | 90.412537 | -0.260407
335.278015 | 94.373477 | -0.06878 | 335.148499 | 94.020066 | -0.059113 | 335.27182 | 92.985338 | -0.091781 | 335.322937 | 92.593733 | -0.115517 | 335.290802 | 92.525353 | -0.186137 | 335.267273 | 91.473329 | -0.244814 | 335.205841 | 90.410793 | -0.260308
335.349793 | 94.37302 | -0.068792 | 335.219666 | 94.019673 | -0.059106 | 335.345276 | 92.984727 | -0.09177 | 335.395477 | 92.592963 | -0.115484 | 335.366455 | 92.524112 | -0.186127 | 335.338013 | 91.471698 | -0.244704 | 335.277313 | 90.409049 | -0.260207
335.419769 | 94.372563 | -0.068804 | 335.290344 | 94.019279 | -0.059099 | 335.417969 | 92.984116 | -0.091759 | 335.463409 | 92.592193 | -0.11545 | 335.443512 | 92.522871 | -0.186118 | 335.407959 | 91.470067 | -0.244593 | 335.349609 | 90.407305 | -0.260105
335.488007 | 94.372105 | -0.068817 | 335.361816 | 94.018885 | -0.059093 | 335.490326 | 92.983505 | -0.091748 | 335.531769 | 92.591423 | -0.115417 | 335.520203 | 92.52163 | -0.186108 | 335.476288 | 91.468437 | -0.244483 | 335.421967 | 90.405562 | -0.260003
335.554413 | 94.371646 | -0.068829 | 335.430481 | 94.018491 | -0.059086 | 335.561707 | 92.982893 | -0.091737 | 335.597565 | 92.590653 | -0.115383 | 335.595886 | 92.520389 | -0.186097 | 335.545196 | 91.466807 | -0.244372 | 335.493713 | 90.40382 | -0.259899
335.618133 | 94.371187 | -0.068842 | 335.494019 | 94.018097 | -0.05908 | 335.630707 | 92.982282 | -0.091726 | 335.663544 | 92.589884 | -0.11535 | 335.669556 | 92.519149 | -0.186087 | 335.613709 | 91.465179 | -0.244262 | 335.564301 | 90.402078 | -0.259793
335.67981 | 94.370727 | -0.068855 | 335.558411 | 94.017703 | -0.059073 | 335.697022 | 92.981671 | -0.091715 | 335.727325 | 92.589115 | -0.115316 | 335.735779 | 92.517908 | -0.186076 | 335.683685 | 91.463551 | -0.244151 | 335.635651 | 90.400337 | -0.259686
335.741486 | 94.370267 | -0.068867 | 335.623138 | 94.017309 | -0.059067 | 335.764893 | 92.981059 | -0.091705 | 335.789795 | 92.588346 | -0.115282 | 335.7995 | 92.516667 | -0.186064 | 335.752502 | 91.461923 | -0.24404 | 335.702148 | 90.398598 | -0.259578
335.802277 | 94.369806 | -0.06888 | 335.686096 | 94.016915 | -0.059061 | 335.83255 | 92.980448 | -0.091694 | 335.850525 | 92.587577 | -0.115248 | 335.859009 | 92.515426 | -0.186052 | 335.820435 | 91.460296 | -0.243928 | 335.768616 | 90.396859 | -0.259468
335.858856 | 94.369346 | -0.068893 | 335.74942 | 94.01652 | -0.059055 | 335.904327 | 92.979836 | -0.091684 | 335.911835 | 92.586808 | -0.115214 | 335.917603 | 92.514185 | -0.18604 | 335.884552 | 91.45867 | -0.243817 | 335.834045 | 90.395121 | -0.259356
335.918671 | 94.368884 | -0.068905 | 335.813629 | 94.016126 | -0.059049 | 335.975464 | 92.979224 | -0.091674 | 335.970398 | 92.58604 | -0.11518 | 335.973328 | 92.512944 | -0.186027 | 335.950745 | 91.457045 | -0.243705 | 335.901916 | 90.393384 | -0.259243
335.981415 | 94.368422 | -0.068918 | 335.878998 | 94.015731 | -0.059043 | 336.049683 | 92.978613 | -0.091663 | 336.028992 | 92.585272 | -0.115146 | 336.031799 | 92.511703 | -0.186014 | 336.015137 | 91.455419 | -0.243592 | 335.966034 | 90.391649 | -0.259127
336.045807 | 94.36796 | -0.068931 | 335.945221 | 94.015337 | -0.059037 | 336.122772 | 92.978001 | -0.091653 | 336.089691 | 92.584505 | -0.115112 | 336.092621 | 92.510462 | -0.186 | 336.078613 | 91.453795 | -0.24348 | 336.034851 | 90.389914 | -0.25901
336.112671 | 94.367497 | -0.068944 | 336.009338 | 94.014942 | -0.059031 | 336.194702 | 92.97739 | -0.091643 | 336.152039 | 92.583737 | -0.115078 | 336.156738 | 92.509221 | -0.185986 | 336.138367 | 91.452171 | -0.243367 | 336.104614 | 90.38818 | -0.258891
336.182312 | 94.367034 | -0.068957 | 336.075958 | 94.014548 | -0.059025 | 336.259857 | 92.976779 | -0.091634 | 336.213196 | 92.582971 | -0.115044 | 336.221161 | 92.50798 | -0.185972 | 336.201721 | 91.450548 | -0.243254 | 336.176422 | 90.386447 | -0.25877
336.254578 | 94.36657 | -0.06897 | 336.144898 | 94.014153 | -0.059019 | 336.324219 | 92.976168 | -0.091624 | 336.278381 | 92.582204 | -0.115009 | 336.289734 | 92.506739 | -0.185957 | 336.26178 | 91.448925 | -0.24314 | 336.245178 | 90.384715 | -0.258648
336.329804 | 94.366106 | -0.068983 | 336.214935 | 94.013759 | -0.059013 | 336.383789 | 92.975557 | -0.091614 | 336.346283 | 92.581437 | -0.114975 | 336.359985 | 92.505499 | -0.185942 | 336.325592 | 91.447303 | -0.243026 | 336.314758 | 90.382984 | -0.258523
336.403717 | 94.365642 | -0.068996 | 336.282959 | 94.013364 | -0.059007 | 336.442566 | 92.974946 | -0.091605 | 336.414429 | 92.580671 | -0.114941 | 336.432465 | 92.504258 | -0.185926 | 336.392456 | 91.445681 | -0.242912 | 336.382294 | 90.381254 | -0.258396
336.477173 | 94.365177 | -0.06901 | 336.353851 | 94.012969 | -0.059001 | 336.500824 | 92.974335 | -0.091595 | 336.484558 | 92.579905 | -0.114907 | 336.50531 | 92.503017 | -0.18591 | 336.462067 | 91.44406 | -0.242797 | 336.448883 | 90.379526 | -0.258267
336.548218 | 94.364712 | -0.069023 | 336.427429 | 94.012575 | -0.058995 | 336.562073 | 92.973724 | -0.091586 | 336.553894 | 92.57914 | -0.114873 | 336.578552 | 92.501776 | -0.185893 | 336.53125 | 91.44244 | -0.242682 | 336.513489 | 90.377799 | -0.258137
336.619476 | 94.364248 | -0.069036 | 336.498566 | 94.012181 | -0.058989 | 336.626587 | 92.973113 | -0.091577 | 336.623871 | 92.578375 | -0.11484 | 336.651611 | 92.500536 | -0.185876 | 336.603149 | 91.440821 | -0.242567 | 336.577972 | 90.376073 | -0.258004
336.684784 | 94.363783 | -0.069049 | 336.567261 | 94.011787 | -0.058984 | 336.695618 | 92.972503 | -0.091568 | 336.693451 | 92.57761 | -0.114806 | 336.72467 | 92.499295 | -0.185858 | 336.670227 | 91.439202 | -0.242451 | 336.64386 | 90.374347 | -0.257869
336.751068 | 94.363318 | -0.069063 | 336.636871 | 94.011393 | -0.058978 | 336.76535 | 92.971893 | -0.09156 | 336.763367 | 92.576845 | -0.114772 | 336.794006 | 92.498055 | -0.18584 | 336.738434 | 91.437584 | -0.242334 | 336.708008 | 90.372623 | -0.257732
336.817078 | 94.362852 | -0.069076 | 336.705292 | 94.010999 | -0.058972 | 336.837097 | 92.971282 | -0.091551 | 336.833618 | 92.57608 | -0.114739 | 336.860687 | 92.496815 | -0.185822 | 336.806305 | 91.435968 | -0.242217 | 336.774078 | 90.3709 | -0.257593
336.884735 | 94.362387 | -0.069089 | 336.771088 | 94.010605 | -0.058966 | 336.910248 | 92.970672 | -0.091542 | 336.902435 | 92.575316 | -0.114705 | 336.926331 | 92.495575 | -0.185803 | 336.874084 | 91.434351 | -0.2421 | 336.840118 | 90.369178 | -0.257451
336.951477 | 94.361922 | -0.069103 | 336.837463 | 94.010212 | -0.05896 | 336.983398 | 92.970062 | -0.091534 | 336.97345 | 92.574552 | -0.114672 | 336.992615 | 92.494335 | -0.185783 | 336.939392 | 91.432736 | -0.241983 | 336.90802 | 90.367457 | -0.257308
337.022797 | 94.361457 | -0.069116 | 336.906311 | 94.009818 | -0.058954 | 337.051117 | 92.969452 | -0.091526 | 337.044006 | 92.573788 | -0.114638 | 337.054382 | 92.493095 | -0.185764 | 337.008331 | 91.431122 | -0.241865 | 336.976776 | 90.365737 | -0.257162
337.093994 | 94.360991 | -0.06913 | 336.976105 | 94.009425 | -0.058949 | 337.12085 | 92.968842 | -0.091517 | 337.115906 | 92.573025 | -0.114605 | 337.118317 | 92.491856 | -0.185744 | 337.077606 | 91.429508 | -0.241747 | 337.046143 | 90.364019 | -0.257015
337.164063 | 94.360526 | -0.069144 | 337.04895 | 94.009032 | -0.058943 | 337.191101 | 92.968233 | -0.091509 | 337.188293 | 92.572261 | -0.114572 | 337.184998 | 92.490617 | -0.185723 | 337.145752 | 91.427896 | -0.241628 | 337.115509 | 90.362301 | -0.256865
337.231873 | 94.36006 | -0.069157 | 337.121521 | 94.008639 | -0.058937 | 337.260651 | 92.967623 | -0.091501 | 337.261444 | 92.571498 | -0.114539 | 337.252838 | 92.489378 | -0.185703 | 337.214996 | 91.426284 | -0.24151 | 337.186249 | 90.360585 | -0.256713
337.297577 | 94.359594 | -0.069171 | 337.192932 | 94.008247 | -0.058932 | 337.329895 | 92.967013 | -0.091493 | 337.329834 | 92.570736 | -0.114507 | 337.321869 | 92.488139 | -0.185682 | 337.285217 | 91.424673 | -0.24139 | 337.256409 | 90.35887 | -0.256559
337.360901 | 94.359129 | -0.069185 | 337.263733 | 94.007854 | -0.058926 | 337.3992 | 92.966403 | -0.091485 | 337.396759 | 92.569973 | -0.114474 | 337.394073 | 92.486901 | -0.18566 | 337.354004 | 91.423063 | -0.241271 | 337.327972 | 90.357157 | -0.256404
337.42099 | 94.358663 | -0.069199 | 337.335266 | 94.007462 | -0.058921 | 337.468231 | 92.965794 | -0.091477 | 337.459168 | 92.56921 | -0.114441 | 337.467773 | 92.485662 | -0.185638 | 337.422668 | 91.421454 | -0.241151 | 337.398499 | 90.355445 | -0.256246
337.481262 | 94.358198 | -0.069212 | 337.40094 | 94.00707 | -0.058915 | 337.536926 | 92.965184 | -0.091469 | 337.519592 | 92.568448 | -0.114409 | 337.541809 | 92.484424 | -0.185616 | 337.492249 | 91.419846 | -0.241031 | 337.468567 | 90.353734 | -0.256087
337.539917 | 94.357733 | -0.069226 | 337.469757 | 94.006678 | -0.05891 | 337.604034 | 92.964574 | -0.09146 | 337.581024 | 92.567686 | -0.114376 | 337.615234 | 92.483186 | -0.185594 | 337.563782 | 91.418238 | -0.240911 | 337.537506 | 90.352025 | -0.255926
337.600922 | 94.357267 | -0.06924 | 337.540527 | 94.006287 | -0.058905 | 337.671082 | 92.963964 | -0.091452 | 337.643921 | 92.566924 | -0.114344 | 337.687164 | 92.481947 | -0.185571 | 337.639252 | 91.416632 | -0.240791 | 337.604736 | 90.350317 | -0.255763
337.662964 | 94.356802 | -0.069254 | 337.612976 | 94.005895 | -0.0589 | 337.735504 | 92.963354 | -0.091444 | 337.708038 | 92.566162 | -0.114312 | 337.755188 | 92.480709 | -0.185548 | 337.714386 | 91.415026 | -0.24067 | 337.670013 | 90.348611 | -0.255599
337.727417 | 94.356337 | -0.069269 | 337.6857 | 94.005504 | -0.058895 | 337.799866 | 92.962744 | -0.091436 | 337.77243 | 92.5654 | -0.11428 | 337.822937 | 92.479472 | -0.185525 | 337.788391 | 91.413422 | -0.240549 | 337.732513 | 90.346906 | -0.255434
337.795044 | 94.355872 | -0.069283 | 337.759033 | 94.005112 | -0.05889 | 337.862915 | 92.962134 | -0.091427 | 337.842285 | 92.564639 | -0.114248 | 337.88794 | 92.478234 | -0.185501 | 337.862732 | 91.411818 | -0.240428 | 337.79364 | 90.345202 | -0.255267
337.865967 | 94.355406 | -0.069297 | 337.831207 | 94.004721 | -0.058886 | 337.927612 | 92.961524 | -0.091419 | 337.911743 | 92.563877 | -0.114216 | 337.952271 | 92.476996 | -0.185477 | 337.935028 | 91.410215 | -0.240307 | 337.854553 | 90.3435 | -0.255099
337.936584 | 94.354941 | -0.069311 | 337.902802 | 94.00433 | -0.058881 | 337.992676 | 92.960915 | -0.09141 | 337.983704 | 92.563116 | -0.114184 | 338.016724 | 92.475759 | -0.185453 | 338.002564 | 91.408613 | -0.240185 | 337.916901 | 90.341799 | -0.25493
338.009277 | 94.354476 | -0.069326 | 337.96872 | 94.003939 | -0.058877 | 338.061066 | 92.960305 | -0.091401 | 338.057373 | 92.562355 | -0.114152 | 338.082336 | 92.474521 | -0.185428 | 338.064789 | 91.407012 | -0.240064 | 337.98114 | 90.3401 | -0.25476
338.080902 | 94.35401 | -0.06934 | 338.032654 | 94.003547 | -0.058873 | 338.129822 | 92.959695 | -0.091393 | 338.132629 | 92.561594 | -0.114121 | 338.146576 | 92.473284 | -0.185403 | 338.125763 | 91.405412 | -0.239942 | 338.046234 | 90.338401 | -0.254588
338.154297 | 94.353545 | -0.069354 | 338.09314 | 94.003156 | -0.058869 | 338.200989 | 92.959086 | -0.091384 | 338.204895 | 92.560833 | -0.114089 | 338.21167 | 92.472047 | -0.185378 | 338.185486 | 91.403812 | -0.23982 | 338.114655 | 90.336704 | -0.254416
338.226471 | 94.353079 | -0.069369 | 338.155975 | 94.002765 | -0.058865 | 338.271851 | 92.958476 | -0.091375 | 338.277039 | 92.560073 | -0.114058 | 338.275574 | 92.47081 | -0.185352 | 338.246277 | 91.402214 | -0.239698 | 338.185333 | 90.335008 | -0.254243
338.299164 | 94.352613 | -0.069384 | 338.216644 | 94.002374 | -0.058862 | 338.342896 | 92.957867 | -0.091366 | 338.345825 | 92.559312 | -0.114027 | 338.339844 | 92.469574 | -0.185327 | 338.308106 | 91.400616 | -0.239575 | 338.255554 | 90.333313 | -0.25407
338.37027 | 94.352148 | -0.069398 | 338.282135 | 94.001982 | -0.058858 | 338.414368 | 92.957257 | -0.091357 | 338.415955 | 92.558552 | -0.113995 | 338.406067 | 92.468337 | -0.1853 | 338.371521 | 91.399018 | -0.239453 | 338.323791 | 90.33162 | -0.253895
338.438568 | 94.351682 | -0.069413 | 338.350403 | 94.001591 | -0.058855 | 338.485413 | 92.956648 | -0.091348 | 338.483826 | 92.557792 | -0.113965 | 338.475037 | 92.467101 | -0.185274 | 338.437927 | 91.397422 | -0.23933 | 338.395599 | 90.329927 | -0.253721
338.504273 | 94.351216 | -0.069428 | 338.422455 | 94.0012 | -0.058852 | 338.554382 | 92.956039 | -0.091338 | 338.550293 | 92.557032 | -0.113934 | 338.546845 | 92.465865 | -0.185247 | 338.507629 | 91.395826 | -0.239207 | 338.465881 | 90.328236 | -0.253546
338.570313 | 94.35075 | -0.069443 | 338.493561 | 94.000809 | -0.058849 | 338.619232 | 92.95543 | -0.091329 | 338.611969 | 92.556272 | -0.113903 | 338.618439 | 92.464629 | -0.18522 | 338.575958 | 91.394231 | -0.239084 | 338.535461 | 90.326546 | -0.25337
338.634277 | 94.350284 | -0.069458 | 338.568237 | 94.000417 | -0.058846 | 338.68631 | 92.954821 | -0.09132 | 338.676209 | 92.555512 | -0.113872 | 338.693634 | 92.463393 | -0.185193 | 338.64566 | 91.392637 | -0.238961 | 338.60199 | 90.324857 | -0.253194
338.696198 | 94.349819 | -0.069473 | 338.642456 | 94.000026 | -0.058843 | 338.751251 | 92.954212 | -0.09131 | 338.739197 | 92.554752 | -0.113842 | 338.768158 | 92.462157 | -0.185165 | 338.713623 | 91.391044 | -0.238838 | 338.670837 | 90.323169 | -0.253018
338.756989 | 94.349353 | -0.069488 | 338.716278 | 93.999635 | -0.058841 | 338.81665 | 92.953603 | -0.091301 | 338.800629 | 92.553992 | -0.113812 | 338.84137 | 92.460922 | -0.185137 | 338.78363 | 91.389452 | -0.238715 | 338.736023 | 90.321482 | -0.252841
338.819275 | 94.348887 | -0.069503 | 338.788666 | 93.999243 | -0.058838 | 338.881531 | 92.952995 | -0.091292 | 338.862 | 92.553233 | -0.113781 | 338.911682 | 92.459687 | -0.185109 | 338.848755 | 91.38786 | -0.238591 | 338.802765 | 90.319797 | -0.252664
338.883057 | 94.348421 | -0.069518 | 338.858765 | 93.998852 | -0.058836 | 338.946564 | 92.952387 | -0.091282 | 338.926575 | 92.552473 | -0.113751 | 338.980072 | 92.458452 | -0.185081 | 338.914734 | 91.386269 | -0.238468 | 338.867371 | 90.318113 | -0.252487
338.946991 | 94.347956 | -0.069533 | 338.926697 | 93.99846 | -0.058834 | 339.008606 | 92.951778 | -0.091273 | 338.989441 | 92.551714 | -0.113721 | 339.044067 | 92.457218 | -0.185052 | 338.980652 | 91.384679 | -0.238345 | 338.931213 | 90.31643 | -0.25231
339.012604 | 94.34749 | -0.069549 | 338.990906 | 93.998068 | -0.058832 | 339.070282 | 92.95117 | -0.091263 | 339.052795 | 92.550955 | -0.113691 | 339.105682 | 92.455984 | -0.185024 | 339.048004 | 91.38309 | -0.238221 | 338.995575 | 90.314748 | -0.252133
339.081451 | 94.347025 | -0.069564 | 339.054413 | 93.997677 | -0.05883 | 339.128754 | 92.950562 | -0.091254 | 339.117035 | 92.550197 | -0.113662 | 339.164734 | 92.45475 | -0.184995 | 339.112946 | 91.381502 | -0.238097 | 339.06134 | 90.313068 | -0.251956
339.149658 | 94.346559 | -0.06958 | 339.115784 | 93.997285 | -0.058828 | 339.190277 | 92.949955 | -0.091244 | 339.183472 | 92.549438 | -0.113632 | 339.227295 | 92.453516 | -0.184965 | 339.180481 | 91.379914 | -0.237974 | 339.125092 | 90.31139 | -0.251779
339.218018 | 94.346094 | -0.069595 | 339.177094 | 93.996893 | -0.058827 | 339.252625 | 92.949347 | -0.091235 | 339.25235 | 92.548681 | -0.113603 | 339.291199 | 92.452283 | -0.184936 | 339.246857 | 91.378328 | -0.23785 | 339.19278 | 90.309713 | -0.251602
339.284912 | 94.345629 | -0.069611 | 339.238861 | 93.996501 | -0.058825 | 339.317078 | 92.94874 | -0.091225 | 339.320892 | 92.547923 | -0.113573 | 339.357819 | 92.45105 | -0.184907 | 339.312927 | 91.376742 | -0.237727 | 339.26239 | 90.308037 | -0.251425
339.354095 | 94.345164 | -0.069626 | 339.301575 | 93.996109 | -0.058824 | 339.380951 | 92.948132 | -0.091216 | 339.389099 | 92.547166 | -0.113544 | 339.424591 | 92.449817 | -0.184877 | 339.379456 | 91.375158 | -0.237603 | 339.332031 | 90.306363 | -0.251249
339.420746 | 94.3447 | -0.069642 | 339.365295 | 93.995717 | -0.058823 | 339.45163 | 92.947525 | -0.091206 | 339.459076 | 92.54641 | -0.113515 | 339.496307 | 92.448585 | -0.184847 | 339.445862 | 91.373574 | -0.23748 | 339.400208 | 90.30469 | -0.251073
339.487488 | 94.344235 | -0.069658 | 339.431915 | 93.995325 | -0.058822 | 339.523865 | 92.946917 | -0.091197 | 339.533691 | 92.545654 | -0.113487 | 339.568787 | 92.447352 | -0.184817 | 339.513 | 91.371991 | -0.237356 | 339.471497 | 90.303019 | -0.250897
339.553619 | 94.343771 | -0.069674 | 339.500336 | 93.994933 | -0.058821 | 339.595856 | 92.94631 | -0.091187 | 339.609131 | 92.544898 | -0.113459 | 339.640564 | 92.446121 | -0.184787 | 339.579895 | 91.370409 | -0.237233 | 339.542877 | 90.301349 | -0.250721
339.621155 | 94.343307 | -0.06969 | 339.569641 | 93.99454 | -0.05882 | 339.66803 | 92.945702 | -0.091178 | 339.68277 | 92.544143 | -0.113431 | 339.712158 | 92.444889 | -0.184756 | 339.649811 | 91.368828 | -0.23711 | 339.612091 | 90.29968 | -0.250546
339.690033 | 94.342843 | -0.069706 | 339.637512 | 93.994148 | -0.058819 | 339.74176 | 92.945095 | -0.091169 | 339.757874 | 92.543388 | -0.113403 | 339.785584 | 92.443658 | -0.184726 | 339.720062 | 91.367248 | -0.236987 | 339.680023 | 90.298012 | -0.250372
339.761383 | 94.342379 | -0.069722 | 339.704895 | 93.993755 | -0.058818 | 339.812439 | 92.944487 | -0.091159 | 339.832123 | 92.542633 | -0.113376 | 339.85675 | 92.442427 | -0.184695 | 339.79303 | 91.36567 | -0.236864 | 339.749756 | 90.296346 | -0.250198
339.831421 | 94.341915 | -0.069738 | 339.769196 | 93.993363 | -0.058818 | 339.879944 | 92.94388 | -0.09115 | 339.902862 | 92.541879 | -0.113349 | 339.925354 | 92.441197 | -0.184665 | 339.866638 | 91.364092 | -0.236742 | 339.818543 | 90.294681 | -0.250025
339.904236 | 94.34145 | -0.069754 | 339.835419 | 93.992971 | -0.058817 | 339.945007 | 92.943272 | -0.091141 | 339.970032 | 92.541124 | -0.113322 | 339.9935 | 92.439966 | -0.184634 | 339.940399 | 91.362515 | -0.236619 | 339.88504 | 90.293016 | -0.249852
339.976746 | 94.340986 | -0.069771 | 339.902771 | 93.992578 | -0.058817 | 340.007965 | 92.942665 | -0.091132 | 340.035187 | 92.54037 | -0.113296 | 340.061066 | 92.438736 | -0.184603 | 340.011536 | 91.360939 | -0.236497 | 339.950745 | 90.291353 | -0.24968
340.047668 | 94.340521 | -0.069787 | 339.969238 | 93.992186 | -0.058817 | 340.072052 | 92.942057 | -0.091122 | 340.100159 | 92.539617 | -0.11327 | 340.128967 | 92.437506 | -0.184572 | 340.080963 | 91.359363 | -0.236375 | 340.016785 | 90.289692 | -0.249508
340.115967 | 94.340056 | -0.069804 | 340.036926 | 93.991793 | -0.058816 | 340.133728 | 92.941449 | -0.091113 | 340.165008 | 92.538863 | -0.113244 | 340.195343 | 92.436277 | -0.184542 | 340.145599 | 91.357789 | -0.236254 | 340.083923 | 90.288031 | -0.249337
340.185028 | 94.339591 | -0.06982 | 340.107483 | 93.991401 | -0.058816 | 340.195099 | 92.940841 | -0.091103 | 340.2276 | 92.53811 | -0.113219 | 340.259522 | 92.435047 | -0.18451 | 340.207367 | 91.356216 | -0.236132 | 340.1492 | 90.286371 | -0.249166
340.251892 | 94.339126 | -0.069837 | 340.176971 | 93.991008 | -0.058816 | 340.257446 | 92.940233 | -0.091094 | 340.292908 | 92.537357 | -0.113194 | 340.322113 | 92.433818 | -0.184479 | 340.265228 | 91.354643 | -0.236011 | 340.215515 | 90.284713 | -0.248996
340.315094 | 94.33866 | -0.069853 | 340.246765 | 93.990616 | -0.058816 | 340.325073 | 92.939624 | -0.091084 | 340.358917 | 92.536604 | -0.113169 | 340.387421 | 92.432589 | -0.184448 | 340.323334 | 91.353072 | -0.23589 | 340.283264 | 90.283055 | -0.248826
340.377625 | 94.338194 | -0.06987 | 340.317139 | 93.990224 | -0.058816 | 340.393585 | 92.939016 | -0.091074 | 340.427155 | 92.535851 | -0.113145 | 340.451782 | 92.43136 | -0.184417 | 340.382019 | 91.351501 | -0.235769 | 340.353149 | 90.281399 | -0.248657
340.4422 | 94.337728 | -0.069887 | 340.387756 | 93.989832 | -0.058817 | 340.461975 | 92.938408 | -0.091064 | 340.492523 | 92.535099 | -0.113121 | 340.513977 | 92.430131 | -0.184385 | 340.441498 | 91.349931 | -0.235648 | 340.423462 | 90.279744 | -0.248489
340.507721 | 94.337261 | -0.069903 | 340.457703 | 93.98944 | -0.058817 | 340.533417 | 92.9378 | -0.091054 | 340.559387 | 92.534346 | -0.113097 | 340.580322 | 92.428902 | -0.184354 | 340.503784 | 91.348362 | -0.235528 | 340.491882 | 90.27809 | -0.248321
340.572998 | 94.336794 | -0.06992 | 340.527313 | 93.989048 | -0.058817 | 340.605957 | 92.937191 | -0.091044 | 340.624176 | 92.533594 | -0.113073 | 340.649445 | 92.427674 | -0.184322 | 340.566315 | 91.346793 | -0.235408 | 340.561584 | 90.276438 | -0.248154
340.638977 | 94.336327 | -0.069937 | 340.595215 | 93.988655 | -0.058818 | 340.674988 | 92.936583 | -0.091034 | 340.688721 | 92.532842 | -0.11305 | 340.718323 | 92.426445 | -0.18429 | 340.63028 | 91.345225 | -0.235288 | 340.632568 | 90.274786 | -0.247987
340.705292 | 94.33586 | -0.069953 | 340.664856 | 93.988263 | -0.058818 | 340.741638 | 92.935975 | -0.091023 | 340.749451 | 92.532089 | -0.113027 | 340.789093 | 92.425217 | -0.184258 | 340.696106 | 91.343659 | -0.235168 | 340.701904 | 90.273136 | -0.247821
340.772766 | 94.335392 | -0.06997 | 340.733337 | 93.987871 | -0.058819 | 340.806152 | 92.935367 | -0.091012 | 340.81131 | 92.531337 | -0.113004 | 340.859924 | 92.423989 | -0.184226 | 340.764221 | 91.342092 | -0.235049 | 340.767517 | 90.271488 | -0.247655
340.83902 | 94.334923 | -0.069987 | 340.801575 | 93.987479 | -0.058819 | 340.872498 | 92.934759 | -0.091002 | 340.870544 | 92.530585 | -0.112982 | 340.930237 | 92.422761 | -0.184194 | 340.831543 | 91.340527 | -0.23493 | 340.83139 | 90.26984 | -0.24749
340.904114 | 94.334455 | -0.070004 | 340.866394 | 93.987087 | -0.05882 | 340.940491 | 92.934151 | -0.09099 | 340.934082 | 92.529833 | -0.112959 | 340.998321 | 92.421532 | -0.184162 | 340.899109 | 91.338962 | -0.234811 | 340.894775 | 90.268194 | -0.247326
340.969818 | 94.333986 | -0.07002 | 340.934265 | 93.986695 | -0.05882 | 341.007904 | 92.933543 | -0.090979 | 340.998444 | 92.529081 | -0.112937 | 341.062317 | 92.420304 | -0.184129 | 340.967011 | 91.337398 | -0.234692 | 340.957764 | 90.266548 | -0.247162
341.039368 | 94.333516 | -0.070037 | 340.998657 | 93.986303 | -0.058821 | 341.078796 | 92.932936 | -0.090968 | 341.065857 | 92.528329 | -0.112915 | 341.126129 | 92.419076 | -0.184097 | 341.032654 | 91.335835 | -0.234573 | 341.017548 | 90.264904 | -0.246999
341.108459 | 94.333047 | -0.070054 | 341.063751 | 93.985911 | -0.058821 | 341.15152 | 92.932328 | -0.090956 | 341.135773 | 92.527577 | -0.112893 | 341.191956 | 92.417848 | -0.184064 | 341.096375 | 91.334273 | -0.234454 | 341.078125 | 90.263262 | -0.246836
341.175964 | 94.332577 | -0.07007 | 341.128601 | 93.985519 | -0.058821 | 341.226105 | 92.931721 | -0.090944 | 341.209656 | 92.526825 | -0.112872 | 341.25824 | 92.416621 | -0.18403 | 341.158905 | 91.332711 | -0.234336 | 341.137237 | 90.26162 | -0.246674
341.246277 | 94.332107 | -0.070087 | 341.192657 | 93.985127 | -0.058821 | 341.298401 | 92.931115 | -0.090932 | 341.281982 | 92.526074 | -0.11285 | 341.324097 | 92.415393 | -0.183997 | 341.223846 | 91.33115 | -0.234217 | 341.199371 | 90.259979 | -0.246512
341.315704 | 94.331637 | -0.070104 | 341.256683 | 93.984735 | -0.058821 | 341.372131 | 92.930508 | -0.09092 | 341.355438 | 92.525323 | -0.112829 | 341.394684 | 92.414166 | -0.183964 | 341.287598 | 91.32959 | -0.234099 | 341.259674 | 90.258339 | -0.246351
341.381653 | 94.331166 | -0.07012 | 341.322205 | 93.984343 | -0.058821 | 341.442627 | 92.929902 | -0.090908 | 341.428223 | 92.524572 | -0.112807 | 341.466492 | 92.412939 | -0.18393 | 341.353333 | 91.32803 | -0.233981 | 341.325104 | 90.2567 | -0.246191
341.445435 | 94.330696 | -0.070137 | 341.385315 | 93.983951 | -0.058821 | 341.512604 | 92.929297 | -0.090896 | 341.50116 | 92.523821 | -0.112786 | 341.536102 | 92.411712 | -0.183896 | 341.417969 | 91.326472 | -0.233862 | 341.392944 | 90.255063 | -0.246031
341.507263 | 94.330225 | -0.070153 | 341.4505 | 93.983559 | -0.058821 | 341.578705 | 92.928691 | -0.090884 | 341.568115 | 92.52307 | -0.112765 | 341.604706 | 92.410485 | -0.183862 | 341.489319 | 91.324914 | -0.233744 | 341.464539 | 90.253426 | -0.245871
341.569275 | 94.329755 | -0.070169 | 341.516754 | 93.983167 | -0.058821 | 341.645264 | 92.928086 | -0.090871 | 341.635071 | 92.52232 | -0.112744 | 341.673279 | 92.409259 | -0.183827 | 341.560303 | 91.323357 | -0.233626 | 341.536621 | 90.25179 | -0.245712
341.633942 | 94.329284 | -0.070186 | 341.583069 | 93.982775 | -0.05882 | 341.710571 | 92.927481 | -0.090859 | 341.701294 | 92.52157 | -0.112724 | 341.737823 | 92.408033 | -0.183792 | 341.635498 | 91.321801 | -0.233508 | 341.612854 | 90.250155 | -0.245554
341.698303 | 94.328814 | -0.070202 | 341.648926 | 93.982383 | -0.058819 | 341.778625 | 92.926875 | -0.090847 | 341.766785 | 92.520819 | -0.112703 | 341.801086 | 92.406807 | -0.183758 | 341.710877 | 91.320246 | -0.233391 | 341.689239 | 90.248521 | -0.245396
341.767151 | 94.328343 | -0.070218 | 341.720184 | 93.981991 | -0.058818 | 341.844666 | 92.926271 | -0.090834 | 341.83078 | 92.520069 | -0.112683 | 341.862579 | 92.405581 | -0.183723 | 341.787567 | 91.318692 | -0.233273 | 341.76648 | 90.246888 | -0.245239
341.836792 | 94.327873 | -0.070234 | 341.793274 | 93.981598 | -0.058817 | 341.90918 | 92.925666 | -0.090822 | 341.89563 | 92.519319 | -0.112663 | 341.923645 | 92.404356 | -0.183687 | 341.860168 | 91.317138 | -0.233155 | 341.84378 | 90.245255 | -0.245082
341.908844 | 94.327403 | -0.070251 | 341.864227 | 93.981206 | -0.058816 | 341.971863 | 92.925061 | -0.090809 | 341.961975 | 92.518569 | -0.112642 | 341.986389 | 92.403131 | -0.183652 | 341.932617 | 91.315585 | -0.233038 | 341.918915 | 90.243624 | -0.244926
341.977814 | 94.326933 | -0.070267 | 341.933533 | 93.980814 | -0.058815 | 342.033661 | 92.924456 | -0.090797 | 342.029968 | 92.517819 | -0.112622 | 342.050964 | 92.401906 | -0.183617 | 342.000061 | 91.314033 | -0.23292 | 341.992493 | 90.241993 | -0.24477
342.046631 | 94.326462 | -0.070283 | 342.00415 | 93.980422 | -0.058814 | 342.091492 | 92.923852 | -0.090784 | 342.09906 | 92.517068 | -0.112602 | 342.114594 | 92.400682 | -0.183581 | 342.06723 | 91.312482 | -0.232803 | 342.06366 | 90.240363 | -0.244614
342.112213 | 94.325992 | -0.070299 | 342.07196 | 93.98003 | -0.058812 | 342.148773 | 92.923248 | -0.090772 | 342.171204 | 92.516318 | -0.112583 | 342.17865 | 92.399458 | -0.183545 | 342.132263 | 91.310931 | -0.232686 | 342.135193 | 90.238734 | -0.244459
342.177826 | 94.325523 | -0.070314 | 342.135651 | 93.979638 | -0.05881 | 342.207581 | 92.922643 | -0.09076 | 342.24295 | 92.515568 | -0.112563 | 342.242645 | 92.398235 | -0.183509 | 342.196472 | 91.309382 | -0.232568 | 342.20343 | 90.237106 | -0.244304
342.240997 | 94.325053 | -0.07033 | 342.196991 | 93.979246 | -0.058808 | 342.269775 | 92.922039 | -0.090747 | 342.315735 | 92.514818 | -0.112543 | 342.307007 | 92.397011 | -0.183473 | 342.257019 | 91.307833 | -0.232451 | 342.270508 | 90.235478 | -0.24415
342.30658 | 94.324584 | -0.070346 | 342.258118 | 93.978854 | -0.058807 | 342.331146 | 92.921435 | -0.090735 | 342.386322 | 92.514068 | -0.112524 | 342.36792 | 92.395789 | -0.183437 | 342.320313 | 91.306285 | -0.232334 | 342.335388 | 90.233851 | -0.243996
342.372864 | 94.324114 | -0.070362 | 342.321655 | 93.978462 | -0.058805 | 342.396668 | 92.920831 | -0.090722 | 342.455444 | 92.513318 | -0.112505 | 342.431915 | 92.394566 | -0.183401 | 342.384094 | 91.304738 | -0.232217 | 342.397034 | 90.232226 | -0.243842
342.442017 | 94.323646 | -0.070377 | 342.386871 | 93.97807 | -0.058803 | 342.465241 | 92.920227 | -0.09071 | 342.520691 | 92.512568 | -0.112485 | 342.497528 | 92.393344 | -0.183365 | 342.446075 | 91.303191 | -0.2321 | 342.456696 | 90.230601 | -0.243689
342.509827 | 94.323177 | -0.070393 | 342.455597 | 93.977678 | -0.0588 | 342.534149 | 92.919623 | -0.090698 | 342.584961 | 92.511818 | -0.112466 | 342.565094 | 92.392121 | -0.183329 | 342.509644 | 91.301646 | -0.231984 | 342.51651 | 90.228976 | -0.243536
342.578064 | 94.322708 | -0.070409 | 342.528717 | 93.977286 | -0.058798 | 342.604126 | 92.919019 | -0.090685 | 342.645538 | 92.511067 | -0.112447 | 342.63324 | 92.3909 | -0.183293 | 342.575714 | 91.300101 | -0.231867 | 342.5755 | 90.227353 | -0.243384
342.646057 | 94.32224 | -0.070424 | 342.605652 | 93.976894 | -0.058796 | 342.673431 | 92.918414 | -0.090673 | 342.705322 | 92.510317 | -0.112428 | 342.702728 | 92.389678 | -0.183257 | 342.640991 | 91.298556 | -0.231751 | 342.636414 | 90.225731 | -0.243231
342.713348 | 94.321771 | -0.07044 | 342.682617 | 93.976502 | -0.058794 | 342.74231 | 92.91781 | -0.090661 | 342.764496 | 92.509567 | -0.112409 | 342.7724 | 92.388456 | -0.18322 | 342.706604 | 91.297012 | -0.231635 | 342.698517 | 90.224109 | -0.243079
342.780609 | 94.321303 | -0.070455 | 342.754578 | 93.97611 | -0.058792 | 342.811188 | 92.917205 | -0.090648 | 342.825623 | 92.508817 | -0.11239 | 342.842133 | 92.387234 | -0.183184 | 342.77301 | 91.295469 | -0.231518 | 342.762482 | 90.222488 | -0.242928
342.848572 | 94.320834 | -0.07047 | 342.82605 | 93.975717 | -0.058789 | 342.880859 | 92.916601 | -0.090636 | 342.887146 | 92.508067 | -0.112371 | 342.91037 | 92.386013 | -0.183148 | 342.839508 | 91.293926 | -0.231402 | 342.829407 | 90.220868 | -0.242776
342.918274 | 94.320366 | -0.070486 | 342.894959 | 93.975325 | -0.058787 | 342.94989 | 92.915997 | -0.090623 | 342.951599 | 92.507317 | -0.112352 | 342.978455 | 92.384792 | -0.183112 | 342.909088 | 91.292383 | -0.231286 | 342.899567 | 90.219249 | -0.242625
342.988709 | 94.319897 | -0.070501 | 342.958954 | 93.974932 | -0.058784 | 343.017395 | 92.915392 | -0.090611 | 343.018127 | 92.506567 | -0.112333 | 343.044281 | 92.38357 | -0.183075 | 342.977966 | 91.290841 | -0.23117 | 342.972107 | 90.21763 | -0.242474
343.058563 | 94.319427 | -0.070516 | 343.018341 | 93.97454 | -0.058782 | 343.085754 | 92.914788 | -0.090598 | 343.082489 | 92.505817 | -0.112314 | 343.109222 | 92.382349 | -0.183039 | 343.045349 | 91.289299 | -0.231054 | 343.04361 | 90.216012 | -0.242323
343.128113 | 94.318958 | -0.070532 | 343.0784 | 93.974147 | -0.058779 | 343.152039 | 92.914183 | -0.090586 | 343.148773 | 92.505068 | -0.112295 | 343.171936 | 92.381128 | -0.183003 | 343.112732 | 91.287758 | -0.230939 | 343.114624 | 90.214396 | -0.242173
343.198517 | 94.318488 | -0.070547 | 343.139984 | 93.973754 | -0.058777 | 343.218567 | 92.913579 | -0.090573 | 343.213379 | 92.504318 | -0.112277 | 343.237183 | 92.379907 | -0.182966 | 343.181976 | 91.286218 | -0.230823 | 343.183655 | 90.21278 | -0.242022
343.266022 | 94.318018 | -0.070562 | 343.203918 | 93.973362 | -0.058774 | 343.284027 | 92.912975 | -0.09056 | 343.277771 | 92.503568 | -0.112258 | 343.303284 | 92.378687 | -0.18293 | 343.248505 | 91.284678 | -0.230707 | 343.251038 | 90.211165 | -0.241872
343.333527 | 94.317548 | -0.070577 | 343.268768 | 93.972969 | -0.058771 | 343.35022 | 92.91237 | -0.090547 | 343.342346 | 92.502819 | -0.112239 | 343.371399 | 92.377466 | -0.182893 | 343.312347 | 91.283138 | -0.230591 | 343.316834 | 90.209551 | -0.241722
343.399628 | 94.317078 | -0.070592 | 343.338257 | 93.972576 | -0.058768 | 343.415375 | 92.911766 | -0.090534 | 343.408234 | 92.502069 | -0.11222 | 343.439514 | 92.376246 | -0.182857 | 343.378876 | 91.281599 | -0.230475 | 343.382996 | 90.207938 | -0.241572
343.465637 | 94.316607 | -0.070607 | 343.406616 | 93.972183 | -0.058765 | 343.4823 | 92.911161 | -0.090521 | 343.474091 | 92.50132 | -0.112201 | 343.508484 | 92.375026 | -0.18282 | 343.447266 | 91.28006 | -0.230358 | 343.450562 | 90.206326 | -0.241422
343.530975 | 94.316136 | -0.070621 | 343.477234 | 93.97179 | -0.058762 | 343.549194 | 92.910557 | -0.090508 | 343.54303 | 92.500571 | -0.112182 | 343.575745 | 92.373806 | -0.182784 | 343.514801 | 91.278522 | -0.230242 | 343.51944 | 90.204715 | -0.241271
343.596771 | 94.315665 | -0.070636 | 343.54425 | 93.971397 | -0.058759 | 343.617523 | 92.909952 | -0.090495 | 343.609619 | 92.499822 | -0.112164 | 343.642822 | 92.372586 | -0.182747 | 343.582336 | 91.276985 | -0.230126 | 343.58728 | 90.203105 | -0.241121
343.661255 | 94.315193 | -0.070651 | 343.612335 | 93.971004 | -0.058756 | 343.686615 | 92.909348 | -0.090481 | 343.67923 | 92.499073 | -0.112144 | 343.707642 | 92.371366 | -0.182711 | 343.649109 | 91.275448 | -0.230009 | 343.65445 | 90.201496 | -0.240971
343.723358 | 94.314721 | -0.070666 | 343.679504 | 93.97061 | -0.058752 | 343.755066 | 92.908744 | -0.090468 | 343.747711 | 92.498324 | -0.112125 | 343.771881 | 92.370147 | -0.182674 | 343.713867 | 91.273912 | -0.229892 | 343.724518 | 90.199887 | -0.240821
343.785339 | 94.314248 | -0.07068 | 343.747375 | 93.970217 | -0.058748 | 343.82254 | 92.908139 | -0.090454 | 343.815308 | 92.497575 | -0.112106 | 343.836731 | 92.368927 | -0.182637 | 343.778503 | 91.272376 | -0.229775 | 343.792541 | 90.198279 | -0.24067
343.845276 | 94.313775 | -0.070695 | 343.810638 | 93.969823 | -0.058745 | 343.885681 | 92.907535 | -0.090441 | 343.880341 | 92.496827 | -0.112086 | 343.900787 | 92.367709 | -0.1826 | 343.839142 | 91.270841 | -0.229658 | 343.858704 | 90.196673 | -0.24052
343.90622 | 94.313302 | -0.070709 | 343.87677 | 93.96943 | -0.058741 | 343.951477 | 92.906931 | -0.090427 | 343.948608 | 92.496079 | -0.112067 | 343.967102 | 92.36649 | -0.182564 | 343.898987 | 91.269307 | -0.229541 | 343.922485 | 90.195067 | -0.240369
343.969299 | 94.312829 | -0.070723 | 343.943207 | 93.969036 | -0.058737 | 344.016785 | 92.906327 | -0.090413 | 344.014435 | 92.49533 | -0.112047 | 344.033966 | 92.365272 | -0.182527 | 343.957489 | 91.267774 | -0.229423 | 343.987732 | 90.193462 | -0.240218
344.033844 | 94.312355 | -0.070738 | 344.008972 | 93.968643 | -0.058732 | 344.084595 | 92.905723 | -0.090399 | 344.079437 | 92.494582 | -0.112027 | 344.10318 | 92.364054 | -0.18249 | 344.019959 | 91.266242 | -0.229306 | 344.049286 | 90.191859 | -0.240067
344.100525 | 94.31188 | -0.070752 | 344.074737 | 93.96825 | -0.058728 | 344.153931 | 92.90512 | -0.090386 | 344.145935 | 92.493835 | -0.112007 | 344.173981 | 92.362837 | -0.182453 | 344.079254 | 91.264711 | -0.229188 | 344.113709 | 90.190258 | -0.239916
344.169617 | 94.311406 | -0.070766 | 344.141296 | 93.967857 | -0.058723 | 344.226898 | 92.904517 | -0.090372 | 344.214661 | 92.493087 | -0.111987 | 344.244965 | 92.361621 | -0.182416 | 344.143433 | 91.263181 | -0.229069 | 344.179291 | 90.188657 | -0.239765
344.23761 | 94.310931 | -0.07078 | 344.209045 | 93.967464 | -0.058719 | 344.299744 | 92.903914 | -0.090358 | 344.282745 | 92.49234 | -0.111967 | 344.315002 | 92.360404 | -0.182379 | 344.21106 | 91.261652 | -0.228951 | 344.245697 | 90.187058 | -0.239614
344.30426 | 94.310456 | -0.070794 | 344.277161 | 93.967071 | -0.058714 | 344.375244 | 92.903312 | -0.090344 | 344.351257 | 92.491593 | -0.111946 | 344.385071 | 92.359189 | -0.182342 | 344.282318 | 91.260124 | -0.228832 | 344.313965 | 90.185461 | -0.239463
344.372467 | 94.309981 | -0.070808 | 344.347595 | 93.966679 | -0.058709 | 344.44928 | 92.902709 | -0.09033 | 344.419617 | 92.490846 | -0.111926 | 344.452209 | 92.357973 | -0.182306 | 344.352966 | 91.258597 | -0.228714 | 344.38382 | 90.183865 | -0.239312
344.438171 | 94.309506 | -0.070821 | 344.41571 | 93.966287 | -0.058704 | 344.524506 | 92.902107 | -0.090317 | 344.486969 | 92.490099 | -0.111905 | 344.520752 | 92.356758 | -0.182269 | 344.427032 | 91.257072 | -0.228595 | 344.449677 | 90.18227 | -0.239161
344.504089 | 94.30903 | -0.070835 | 344.484558 | 93.965894 | -0.058699 | 344.596405 | 92.901505 | -0.090303 | 344.555359 | 92.489353 | -0.111884 | 344.587097 | 92.355544 | -0.182232 | 344.498596 | 91.255547 | -0.228476 | 344.516876 | 90.180676 | -0.23901
344.568054 | 94.308555 | -0.070849 | 344.552734 | 93.965502 | -0.058694 | 344.665802 | 92.900904 | -0.09029 | 344.621399 | 92.488607 | -0.111863 | 344.652802 | 92.35433 | -0.182196 | 344.570252 | 91.254023 | -0.228357 | 344.583954 | 90.179083 | -0.238859
344.635712 | 94.308079 | -0.070862 | 344.618561 | 93.965111 | -0.058688 | 344.729431 | 92.900302 | -0.090276 | 344.685455 | 92.487861 | -0.111842 | 344.716003 | 92.353116 | -0.182159 | 344.639221 | 91.252501 | -0.228237 | 344.648743 | 90.177492 | -0.238709
344.702972 | 94.307603 | -0.070876 | 344.682556 | 93.964719 | -0.058683 | 344.794464 | 92.899701 | -0.090263 | 344.750122 | 92.487115 | -0.111821 | 344.781097 | 92.351902 | -0.182123 | 344.705475 | 91.250979 | -0.228118 | 344.710358 | 90.175901 | -0.238558
344.77182 | 94.307126 | -0.070889 | 344.746948 | 93.964328 | -0.058678 | 344.857452 | 92.899099 | -0.09025 | 344.816528 | 92.486369 | -0.1118 | 344.843414 | 92.350689 | -0.182086 | 344.769653 | 91.249459 | -0.227999 | 344.775055 | 90.174312 | -0.238408
344.841583 | 94.30665 | -0.070903 | 344.808777 | 93.963937 | -0.058672 | 344.917786 | 92.898498 | -0.090237 | 344.881043 | 92.485624 | -0.111778 | 344.903015 | 92.349476 | -0.18205 | 344.831451 | 91.24794 | -0.22788 | 344.842255 | 90.172724 | -0.238259
344.912598 | 94.306174 | -0.070916 | 344.871155 | 93.963547 | -0.058667 | 344.977478 | 92.897897 | -0.090224 | 344.944031 | 92.484879 | -0.111757 | 344.961212 | 92.348263 | -0.182014 | 344.891418 | 91.246421 | -0.22776 | 344.908875 | 90.171137 | -0.238109
344.981384 | 94.305698 | -0.070929 | 344.933441 | 93.963156 | -0.058662 | 345.041016 | 92.897296 | -0.090211 | 345.008942 | 92.484135 | -0.111735 | 345.021484 | 92.347051 | -0.181977 | 344.95108 | 91.244904 | -0.227641 | 344.976776 | 90.169552 | -0.23796
345.04956 | 94.305221 | -0.070943 | 344.996643 | 93.962767 | -0.058657 | 345.106842 | 92.896695 | -0.090198 | 345.074097 | 92.48339 | -0.111714 | 345.082428 | 92.345839 | -0.181941 | 345.01239 | 91.243388 | -0.227522 | 345.04834 | 90.167968 | -0.237811
345.114777 | 94.304745 | -0.070956 | 345.060944 | 93.962377 | -0.058652 | 345.173157 | 92.896095 | -0.090186 | 345.139954 | 92.482646 | -0.111692 | 345.146118 | 92.344628 | -0.181906 | 345.074463 | 91.241873 | -0.227403 | 345.11972 | 90.166386 | -0.237663
345.181671 | 94.30427 | -0.070969 | 345.128113 | 93.961988 | -0.058647 | 345.241028 | 92.895495 | -0.090174 | 345.206909 | 92.481902 | -0.111671 | 345.212952 | 92.343417 | -0.18187 | 345.138916 | 91.240359 | -0.227284 | 345.188293 | 90.164805 | -0.237515
345.247681 | 94.303794 | -0.070982 | 345.196594 | 93.961599 | -0.058643 | 345.309875 | 92.894894 | -0.090162 | 345.274719 | 92.481159 | -0.11165 | 345.282684 | 92.342207 | -0.181834 | 345.206726 | 91.238846 | -0.227166 | 345.255981 | 90.163225 | -0.237368
345.314453 | 94.303319 | -0.070995 | 345.263672 | 93.961211 | -0.058638 | 345.38031 | 92.894294 | -0.09015 | 345.344391 | 92.480416 | -0.111629 | 345.355469 | 92.340996 | -0.181799 | 345.277283 | 91.237334 | -0.227047 | 345.322296 | 90.161647 | -0.237221
345.379242 | 94.302844 | -0.071008 | 345.332733 | 93.960822 | -0.058634 | 345.447754 | 92.893694 | -0.090138 | 345.413086 | 92.479673 | -0.111608 | 345.428497 | 92.339786 | -0.181763 | 345.348389 | 91.235823 | -0.226929 | 345.388367 | 90.160069 | -0.237074
345.44754 | 94.302369 | -0.071021 | 345.403137 | 93.960434 | -0.05863 | 345.513245 | 92.893094 | -0.090127 | 345.47818 | 92.47893 | -0.111587 | 345.499817 | 92.338577 | -0.181728 | 345.421448 | 91.234313 | -0.226811 | 345.451233 | 90.158493 | -0.236928
345.515472 | 94.301894 | -0.071034 | 345.474274 | 93.960046 | -0.058627 | 345.576202 | 92.892494 | -0.090115 | 345.54419 | 92.478187 | -0.111566 | 345.569763 | 92.337367 | -0.181693 | 345.492249 | 91.232804 | -0.226693 | 345.511322 | 90.156918 | -0.236783
345.582031 | 94.30142 | -0.071046 | 345.546234 | 93.959658 | -0.058623 | 345.641418 | 92.891895 | -0.090104 | 345.607941 | 92.477445 | -0.111545 | 345.640778 | 92.336158 | -0.181658 | 345.561188 | 91.231296 | -0.226576 | 345.570252 | 90.155343 | -0.236637
345.648407 | 94.300946 | -0.071059 | 345.618958 | 93.95927 | -0.05862 | 345.705322 | 92.891295 | -0.090093 | 345.673279 | 92.476702 | -0.111524 | 345.708008 | 92.334949 | -0.181623 | 345.628082 | 91.229788 | -0.226458 | 345.631165 | 90.153769 | -0.236493
345.71637 | 94.300472 | -0.071072 | 345.691071 | 93.958881 | -0.058617 | 345.765625 | 92.890695 | -0.090081 | 345.737396 | 92.47596 | -0.111504 | 345.770325 | 92.33374 | -0.181589 | 345.692261 | 91.228281 | -0.226341 | 345.693787 | 90.152196 | -0.236348
345.783386 | 94.299999 | -0.071084 | 345.763733 | 93.958493 | -0.058614 | 345.829041 | 92.890095 | -0.09007 | 345.804627 | 92.475217 | -0.111483 | 345.833435 | 92.332531 | -0.181554 | 345.753448 | 91.226775 | -0.226225 | 345.755981 | 90.150623 | -0.236204
345.848694 | 94.299525 | -0.071097 | 345.8349 | 93.958105 | -0.058611 | 345.895966 | 92.889496 | -0.090059 | 345.871887 | 92.474475 | -0.111463 | 345.896912 | 92.331323 | -0.18152 | 345.8125 | 91.225269 | -0.226108 | 345.822907 | 90.149051 | -0.236061
345.91153 | 94.299052 | -0.071109 | 345.902161 | 93.957717 | -0.058608 | 345.963013 | 92.888896 | -0.090049 | 345.940796 | 92.473733 | -0.111443 | 345.959168 | 92.330114 | -0.181485 | 345.87262 | 91.223765 | -0.225992 | 345.89386 | 90.14748 | -0.235917
345.973084 | 94.298579 | -0.071122 | 345.969696 | 93.957328 | -0.058606 | 346.03125 | 92.888296 | -0.090038 | 346.006409 | 92.472991 | -0.111423 | 346.021698 | 92.328906 | -0.181451 | 345.932159 | 91.222261 | -0.225876 | 345.966705 | 90.145909 | -0.235774
346.037353 | 94.298106 | -0.071134 | 346.036041 | 93.956939 | -0.058604 | 346.101471 | 92.887697 | -0.090027 | 346.07428 | 92.47225 | -0.111403 | 346.084778 | 92.327698 | -0.181417 | 345.994934 | 91.220758 | -0.22576 | 346.038025 | 90.144339 | -0.235631
346.10144 | 94.297633 | -0.071147 | 346.101471 | 93.956551 | -0.058602 | 346.174591 | 92.887097 | -0.090016 | 346.139435 | 92.471508 | -0.111384 | 346.151062 | 92.326491 | -0.181383 | 346.060455 | 91.219255 | -0.225644 | 346.109467 | 90.142771 | -0.235488
346.165802 | 94.29716 | -0.071159 | 346.164856 | 93.956161 | -0.058599 | 346.248901 | 92.886498 | -0.090006 | 346.204285 | 92.470766 | -0.111364 | 346.219055 | 92.325283 | -0.181348 | 346.126739 | 91.217754 | -0.225528 | 346.179321 | 90.141203 | -0.235346
346.232819 | 94.296686 | -0.071171 | 346.231812 | 93.955772 | -0.058597 | 346.32135 | 92.885899 | -0.089995 | 346.268036 | 92.470025 | -0.111345 | 346.285828 | 92.324076 | -0.181314 | 346.194641 | 91.216253 | -0.225413 | 346.246643 | 90.139636 | -0.235203
346.30307 | 94.296213 | -0.071183 | 346.296692 | 93.955382 | -0.058595 | 346.394226 | 92.885299 | -0.089984 | 346.332947 | 92.469283 | -0.111326 | 346.355286 | 92.322869 | -0.18128 | 346.264679 | 91.214752 | -0.225298 | 346.308044 | 90.138069 | -0.235061
346.373627 | 94.29574 | -0.071196 | 346.36203 | 93.954992 | -0.058593 | 346.465759 | 92.8847 | -0.089974 | 346.397278 | 92.468541 | -0.111307 | 346.425598 | 92.321661 | -0.181246 | 346.332367 | 91.213253 | -0.225183 | 346.368713 | 90.136504 | -0.234919
346.442444 | 94.295266 | -0.071208 | 346.427002 | 93.954602 | -0.058591 | 346.53772 | 92.884101 | -0.089963 | 346.465546 | 92.4678 | -0.111288 | 346.494446 | 92.320454 | -0.181212 | 346.398621 | 91.211753 | -0.225068 | 346.428009 | 90.134939 | -0.234777
346.512024 | 94.294792 | -0.07122 | 346.492615 | 93.954212 | -0.058589 | 346.605957 | 92.883502 | -0.089953 | 346.532013 | 92.467058 | -0.111269 | 346.561218 | 92.319247 | -0.181177 | 346.466492 | 91.210255 | -0.224953 | 346.490723 | 90.133374 | -0.234635
346.58017 | 94.294317 | -0.071232 | 346.555939 | 93.953821 | -0.058587 | 346.674744 | 92.882903 | -0.089942 | 346.598663 | 92.466316 | -0.111251 | 346.62973 | 92.31804 | -0.181143 | 346.531433 | 91.208757 | -0.224839 | 346.552155 | 90.13181 | -0.234493
346.646881 | 94.293843 | -0.071244 | 346.619263 | 93.953429 | -0.058584 | 346.742096 | 92.882304 | -0.089932 | 346.666687 | 92.465574 | -0.111232 | 346.695984 | 92.316833 | -0.181108 | 346.595642 | 91.207259 | -0.224724 | 346.618774 | 90.130247 | -0.234351
346.711883 | 94.293368 | -0.071255 | 346.680695 | 93.953038 | -0.058581 | 346.809387 | 92.881705 | -0.089921 | 346.735504 | 92.464832 | -0.111214 | 346.761047 | 92.315626 | -0.181073 | 346.657532 | 91.205762 | -0.22461 | 346.688965 | 90.128684 | -0.234209
346.777527 | 94.292892 | -0.071267 | 346.742859 | 93.952646 | -0.058579 | 346.873352 | 92.881106 | -0.08991 | 346.798035 | 92.46409 | -0.111195 | 346.825623 | 92.314419 | -0.181038 | 346.722931 | 91.204266 | -0.224495 | 346.762512 | 90.127122 | -0.234066
346.846497 | 94.292417 | -0.071279 | 346.804871 | 93.952255 | -0.058576 | 346.938263 | 92.880507 | -0.0899 | 346.86322 | 92.463348 | -0.111177 | 346.892731 | 92.313212 | -0.181003 | 346.787262 | 91.20277 | -0.224381 | 346.8349 | 90.125561 | -0.233924
346.919952 | 94.291941 | -0.071291 | 346.868286 | 93.951863 | -0.058572 | 347.001068 | 92.879909 | -0.089889 | 346.92804 | 92.462607 | -0.111159 | 346.958221 | 92.312005 | -0.180968 | 346.85318 | 91.201274 | -0.224266 | 346.909058 | 90.124001 | -0.233782
346.993317 | 94.291464 | -0.071302 | 346.929718 | 93.951471 | -0.058569 | 347.064545 | 92.87931 | -0.089878 | 346.991699 | 92.461865 | -0.11114 | 347.024963 | 92.310798 | -0.180932 | 346.920105 | 91.19978 | -0.224152 | 346.98169 | 90.122442 | -0.233639
347.068665 | 94.290988 | -0.071314 | 346.993591 | 93.951079 | -0.058566 | 347.126526 | 92.878711 | -0.089868 | 347.056549 | 92.461124 | -0.111122 | 347.089874 | 92.309591 | -0.180896 | 346.989349 | 91.198285 | -0.224037 | 347.051636 | 90.120884 | -0.233497
347.141174 | 94.290511 | -0.071325 | 347.060516 | 93.950687 | -0.058562 | 347.187653 | 92.878112 | -0.089857 | 347.121796 | 92.460383 | -0.111104 | 347.15448 | 92.308385 | -0.18086 | 347.058014 | 91.196792 | -0.223923 | 347.118958 | 90.119327 | -0.233354
347.210877 | 94.290034 | -0.071337 | 347.125885 | 93.950295 | -0.058558 | 347.24939 | 92.877513 | -0.089846 | 347.18753 | 92.459642 | -0.111086 | 347.219421 | 92.307178 | -0.180823 | 347.128448 | 91.195299 | -0.223808 | 347.184448 | 90.117771 | -0.233211
347.2724 | 94.289557 | -0.071348 | 347.192535 | 93.949903 | -0.058554 | 347.313171 | 92.876914 | -0.089836 | 347.254944 | 92.458901 | -0.111068 | 347.286011 | 92.305972 | -0.180787 | 347.197113 | 91.193807 | -0.223694 | 347.249329 | 90.116216 | -0.233069
347.330261 | 94.289079 | -0.071359 | 347.264496 | 93.949511 | -0.05855 | 347.377808 | 92.876315 | -0.089825 | 347.32309 | 92.458161 | -0.11105 | 347.35257 | 92.304765 | -0.180749 | 347.268982 | 91.192315 | -0.223579 | 347.311829 | 90.114663 | -0.232926
347.384613 | 94.288602 | -0.07137 | 347.339294 | 93.949119 | -0.058546 | 347.44455 | 92.875717 | -0.089814 | 347.392761 | 92.45742 | -0.111032 | 347.42157 | 92.303559 | -0.180712 | 347.340485 | 91.190824 | -0.223465 | 347.375793 | 90.113111 | -0.232783
347.440369 | 94.288124 | -0.071381 | 347.413574 | 93.948727 | -0.058542 | 347.515991 | 92.875118 | -0.089803 | 347.462219 | 92.45668 | -0.111014 | 347.493713 | 92.302352 | -0.180674 | 347.412415 | 91.189334 | -0.223351 | 347.438416 | 90.11156 | -0.232641
347.498108 | 94.287647 | -0.071393 | 347.488831 | 93.948336 | -0.058538 | 347.590637 | 92.874519 | -0.089792 | 347.532715 | 92.45594 | -0.110997 | 347.566071 | 92.301146 | -0.180636 | 347.481445 | 91.187845 | -0.223237 | 347.502258 | 90.11001 | -0.232498
347.562805 | 94.287169 | -0.071404 | 347.563446 | 93.947944 | -0.058534 | 347.663178 | 92.87392 | -0.089781 | 347.600617 | 92.4552 | -0.110979 | 347.63446 | 92.29994 | -0.180597 | 347.552795 | 91.186356 | -0.223122 | 347.566345 | 90.108462 | -0.232356
347.632752 | 94.286691 | -0.071415 | 347.637665 | 93.947553 | -0.05853 | 347.736877 | 92.873321 | -0.08977 | 347.667999 | 92.45446 | -0.110961 | 347.704437 | 92.298734 | -0.180559 | 347.622528 | 91.184868 | -0.223008 | 347.629608 | 90.106915 | -0.232213
347.709106 | 94.286214 | -0.071425 | 347.707519 | 93.947162 | -0.058526 | 347.81012 | 92.872723 | -0.089759 | 347.73288 | 92.453721 | -0.110944 | 347.773621 | 92.297527 | -0.180519 | 347.68985 | 91.183381 | -0.222894 | 347.692657 | 90.105368 | -0.232071
347.786072 | 94.285736 | -0.071436 | 347.773407 | 93.946771 | -0.058522 | 347.878937 | 92.872124 | -0.089748 | 347.797546 | 92.452982 | -0.110926 | 347.841095 | 92.296322 | -0.180479 | 347.755707 | 91.181895 | -0.22278 | 347.75769 | 90.103823 | -0.231929
347.863098 | 94.285259 | -0.071447 | 347.837097 | 93.94638 | -0.058518 | 347.945892 | 92.871525 | -0.089737 | 347.859741 | 92.452243 | -0.110909 | 347.906189 | 92.295116 | -0.180439 | 347.822693 | 91.180409 | -0.222666 | 347.82254 | 90.102279 | -0.231788
347.93866 | 94.284781 | -0.071458 | 347.902496 | 93.945989 | -0.058514 | 348.011291 | 92.870926 | -0.089726 | 347.923157 | 92.451504 | -0.110892 | 347.970734 | 92.29391 | -0.180398 | 347.888489 | 91.178924 | -0.222552 | 347.889404 | 90.100736 | -0.231646
348.011505 | 94.284303 | -0.071469 | 347.966003 | 93.945598 | -0.05851 | 348.074341 | 92.870327 | -0.089715 | 347.985657 | 92.450766 | -0.110875 | 348.035461 | 92.292705 | -0.180357 | 347.951355 | 91.17744 | -0.222439 | 347.956451 | 90.099193 | -0.231505
348.078247 | 94.283826 | -0.07148 | 348.027557 | 93.945208 | -0.058506 | 348.13681 | 92.869728 | -0.089704 | 348.049805 | 92.450028 | -0.110859 | 348.100983 | 92.2915 | -0.180316 | 348.012756 | 91.175957 | -0.222325 | 348.024933 | 90.097652 | -0.231364
348.143005 | 94.283348 | -0.07149 | 348.09198 | 93.944818 | -0.058502 | 348.199951 | 92.86913 | -0.089692 | 348.115509 | 92.44929 | -0.110842 | 348.164429 | 92.290295 | -0.180274 | 348.073425 | 91.174474 | -0.222212 | 348.094208 | 90.096112 | -0.231223
348.208679 | 94.28287 | -0.071501 | 348.158691 | 93.944428 | -0.058499 | 348.262726 | 92.868531 | -0.089681 | 348.182526 | 92.448552 | -0.110826 | 348.229218 | 92.28909 | -0.180231 | 348.135162 | 91.172993 | -0.222098 | 348.164002 | 90.094572 | -0.231082
348.274292 | 94.282392 | -0.071512 | 348.224152 | 93.944037 | -0.058495 | 348.323761 | 92.867932 | -0.089669 | 348.250183 | 92.447814 | -0.110809 | 348.29306 | 92.287886 | -0.180188 | 348.195099 | 91.171512 | -0.221985 | 348.234375 | 90.093034 | -0.230941
348.338898 | 94.281914 | -0.071522 | 348.289185 | 93.943647 | -0.058492 | 348.386505 | 92.867334 | -0.089658 | 348.316834 | 92.447077 | -0.110793 | 348.357147 | 92.286682 | -0.180145 | 348.254761 | 91.170032 | -0.221872 | 348.303314 | 90.091496 | -0.230801
348.406921 | 94.281436 | -0.071533 | 348.35321 | 93.943257 | -0.058488 | 348.447479 | 92.866735 | -0.089646 | 348.385803 | 92.44634 | -0.110777 | 348.418518 | 92.285479 | -0.180101 | 348.315247 | 91.168553 | -0.221758 | 348.371521 | 90.089959 | -0.23066
348.477112 | 94.280958 | -0.071544 | 348.417999 | 93.942868 | -0.058485 | 348.509369 | 92.866137 | -0.089634 | 348.453308 | 92.445602 | -0.110762 | 348.480682 | 92.284276 | -0.180056 | 348.379669 | 91.167075 | -0.221645 | 348.43927 | 90.088423 | -0.230519
348.546082 | 94.28048 | -0.071554 | 348.483002 | 93.942478 | -0.058482 | 348.57196 | 92.865539 | -0.089622 | 348.522278 | 92.444865 | -0.110746 | 348.543518 | 92.283073 | -0.180011 | 348.444611 | 91.165598 | -0.221532 | 348.507385 | 90.086888 | -0.230379
348.61734 | 94.280001 | -0.071565 | 348.546112 | 93.942088 | -0.058479 | 348.637085 | 92.864941 | -0.08961 | 348.59198 | 92.444128 | -0.110731 | 348.608826 | 92.281871 | -0.179966 | 348.508545 | 91.164122 | -0.221419 | 348.575714 | 90.085353 | -0.230238
348.688141 | 94.279522 | -0.071575 | 348.61206 | 93.941698 | -0.058476 | 348.704254 | 92.864343 | -0.089597 | 348.662537 | 92.443392 | -0.110715 | 348.674439 | 92.280669 | -0.17992 | 348.575378 | 91.162646 | -0.221307 | 348.644745 | 90.083818 | -0.230097
348.759155 | 94.279043 | -0.071586 | 348.678619 | 93.941308 | -0.058473 | 348.775543 | 92.863745 | -0.089585 | 348.731018 | 92.442655 | -0.1107 | 348.743347 | 92.279467 | -0.179873 | 348.643555 | 91.161171 | -0.221194 | 348.713684 | 90.082284 | -0.229956
348.829407 | 94.278563 | -0.071596 | 348.750305 | 93.940918 | -0.05847 | 348.846252 | 92.863147 | -0.089572 | 348.79953 | 92.441918 | -0.110685 | 348.810944 | 92.278266 | -0.179826 | 348.709808 | 91.159697 | -0.221081 | 348.780548 | 90.08075 | -0.229814
348.897278 | 94.278082 | -0.071607 | 348.820984 | 93.940528 | -0.058467 | 348.916748 | 92.862549 | -0.089559 | 348.863464 | 92.441182 | -0.11067 | 348.87854 | 92.277065 | -0.179778 | 348.775665 | 91.158223 | -0.220968 | 348.844238 | 90.079216 | -0.229672
348.963989 | 94.277602 | -0.071617 | 348.895203 | 93.940138 | -0.058464 | 348.986389 | 92.861951 | -0.089546 | 348.92746 | 92.440445 | -0.110656 | 348.945709 | 92.275865 | -0.17973 | 348.842529 | 91.15675 | -0.220855 | 348.904846 | 90.077682 | -0.229529
349.027893 | 94.277121 | -0.071628 | 348.969482 | 93.939747 | -0.058461 | 349.053406 | 92.861353 | -0.089533 | 348.988037 | 92.439708 | -0.110641 | 349.01178 | 92.274665 | -0.179682 | 348.911072 | 91.155278 | -0.220742 | 348.966431 | 90.076149 | -0.229386
349.092071 | 94.276639 | -0.071638 | 349.044586 | 93.939357 | -0.058457 | 349.117737 | 92.860756 | -0.089519 | 349.048676 | 92.438972 | -0.110626 | 349.075562 | 92.273465 | -0.179633 | 348.982391 | 91.153807 | -0.220629 | 349.027161 | 90.074616 | -0.229241
349.154694 | 94.276157 | -0.071648 | 349.113709 | 93.938966 | -0.058454 | 349.178162 | 92.860158 | -0.089505 | 349.107178 | 92.438235 | -0.110612 | 349.138245 | 92.272266 | -0.179583 | 349.05304 | 91.152336 | -0.220516 | 349.08783 | 90.073084 | -0.229096
349.220215 | 94.275675 | -0.071659 | 349.183044 | 93.938576 | -0.058451 | 349.239563 | 92.85956 | -0.089491 | 349.17337 | 92.437498 | -0.110598 | 349.201325 | 92.271068 | -0.179533 | 349.126587 | 91.150866 | -0.220403 | 349.146728 | 90.071553 | -0.22895
349.287079 | 94.275193 | -0.071669 | 349.248871 | 93.938185 | -0.058447 | 349.299133 | 92.858963 | -0.089477 | 349.241425 | 92.436761 | -0.110583 | 349.263031 | 92.26987 | -0.179483 | 349.198791 | 91.149396 | -0.22029 | 349.21106 | 90.070023 | -0.228803
349.358093 | 94.274711 | -0.071679 | 349.312439 | 93.937795 | -0.058444 | 349.359375 | 92.858365 | -0.089463 | 349.311005 | 92.436024 | -0.110569 | 349.328247 | 92.268672 | -0.179432 | 349.273315 | 91.147928 | -0.220177 | 349.274048 | 90.068494 | -0.228655
349.429108 | 94.274228 | -0.07169 | 349.373535 | 93.937404 | -0.05844 | 349.420136 | 92.857768 | -0.089448 | 349.381775 | 92.435287 | -0.110554 | 349.396271 | 92.267475 | -0.179381 | 349.343872 | 91.14646 | -0.220063 | 349.338165 | 90.066965 | -0.228506
349.502472 | 94.273746 | -0.0717 | 349.434937 | 93.937013 | -0.058436 | 349.483582 | 92.85717 | -0.089433 | 349.456543 | 92.43455 | -0.110539 | 349.466675 | 92.266278 | -0.179329 | 349.416077 | 91.144992 | -0.21995 | 349.403656 | 90.065438 | -0.228356
349.57489 | 94.273263 | -0.07171 | 349.49762 | 93.936623 | -0.058432 | 349.547943 | 92.856573 | -0.089418 | 349.527924 | 92.433812 | -0.110525 | 349.539368 | 92.265082 | -0.179277 | 349.486725 | 91.143526 | -0.219836 | 349.472168 | 90.063912 | -0.228205
349.643951 | 94.272781 | -0.07172 | 349.562073 | 93.936233 | -0.058427 | 349.615143 | 92.855976 | -0.089403 | 349.59668 | 92.433075 | -0.11051 | 349.614197 | 92.263886 | -0.179225 | 349.557861 | 91.14206 | -0.219722 | 349.539978 | 90.062387 | -0.228053
349.710144 | 94.272298 | -0.071731 | 349.630585 | 93.935843 | -0.058423 | 349.68158 | 92.855379 | -0.089387 | 349.662598 | 92.432338 | -0.110495 | 349.686157 | 92.262691 | -0.179173 | 349.625275 | 91.140595 | -0.219608 | 349.610016 | 90.060863 | -0.2279
349.773499 | 94.271816 | -0.071741 | 349.701263 | 93.935453 | -0.058418 | 349.752045 | 92.854782 | -0.089371 | 349.726746 | 92.4316 | -0.11048 | 349.759583 | 92.261496 | -0.17912 | 349.695221 | 91.13913 | -0.219494 | 349.678742 | 90.05934 | -0.227745
349.835327 | 94.271334 | -0.071751 | 349.776337 | 93.935063 | -0.058414 | 349.822449 | 92.854185 | -0.089355 | 349.790161 | 92.430863 | -0.110465 | 349.830353 | 92.260301 | -0.179066 | 349.764679 | 91.137666 | -0.21938 | 349.750061 | 90.057818 | -0.22759
349.893127 | 94.270852 | -0.071762 | 349.852783 | 93.934673 | -0.058409 | 349.892822 | 92.853588 | -0.089338 | 349.853302 | 92.430125 | -0.11045 | 349.898987 | 92.259107 | -0.179013 | 349.834656 | 91.136203 | -0.219265 | 349.822815 | 90.056297 | -0.227433
349.953888 | 94.270369 | -0.071772 | 349.928772 | 93.934284 | -0.058404 | 349.960449 | 92.852991 | -0.089321 | 349.917511 | 92.429388 | -0.110434 | 349.963104 | 92.257913 | -0.178959 | 349.903259 | 91.134741 | -0.219151 | 349.895477 | 90.054778 | -0.227275
350.01239 | 94.269887 | -0.071783 | 350.004578 | 93.933895 | -0.058399 | 350.031006 | 92.852395 | -0.089304 | 349.9841 | 92.42865 | -0.110418 | 350.029358 | 92.256719 | -0.178905 | 349.971863 | 91.133279 | -0.219036 | 349.964294 | 90.053261 | -0.227116
350.073731 | 94.269405 | -0.071793 | 350.08075 | 93.933506 | -0.058393 | 350.097931 | 92.851799 | -0.089287 | 350.056061 | 92.427913 | -0.110402 | 350.094391 | 92.255526 | -0.178851 | 350.039246 | 91.131818 | -0.218921 | 350.034973 | 90.051744 | -0.226956
350.137787 | 94.268922 | -0.071804 | 350.152527 | 93.933117 | -0.058388 | 350.161743 | 92.851203 | -0.089269 | 350.129547 | 92.427175 | -0.110386 | 350.157257 | 92.254333 | -0.178796 | 350.1073 | 91.130358 | -0.218806 | 350.10675 | 90.050229 | -0.226795
350.206451 | 94.26844 | -0.071814 | 350.22287 | 93.932728 | -0.058382 | 350.224793 | 92.850607 | -0.089252 | 350.19986 | 92.426437 | -0.11037 | 350.220489 | 92.253141 | -0.178741 | 350.172302 | 91.128899 | -0.218691 | 350.174316 | 90.048716 | -0.226633
350.277741 | 94.267957 | -0.071825 | 350.290039 | 93.93234 | -0.058377 | 350.289124 | 92.850012 | -0.089234 | 350.271301 | 92.4257 | -0.110354 | 350.285889 | 92.251949 | -0.178686 | 350.236877 | 91.127441 | -0.218575 | 350.239777 | 90.047204 | -0.22647
350.354431 | 94.267474 | -0.071835 | 350.354553 | 93.931953 | -0.058371 | 350.353394 | 92.849416 | -0.089215 | 350.342407 | 92.424962 | -0.110337 | 350.351196 | 92.250758 | -0.178631 | 350.302094 | 91.125984 | -0.21846 | 350.307037 | 90.045693 | -0.226306
350.43158 | 94.266991 | -0.071846 | 350.418091 | 93.931565 | -0.058366 | 350.4198 | 92.848821 | -0.089197 | 350.409271 | 92.424225 | -0.11032 | 350.416748 | 92.249567 | -0.178576 | 350.366974 | 91.124528 | -0.218344 | 350.374268 | 90.044184 | -0.226142
350.512207 | 94.266509 | -0.071857 | 350.481262 | 93.931178 | -0.05836 | 350.488403 | 92.848226 | -0.089178 | 350.473114 | 92.423488 | -0.110303 | 350.483337 | 92.248376 | -0.17852 | 350.42865 | 91.123072 | -0.218228 | 350.439239 | 90.042676 | -0.225976
350.591003 | 94.266026 | -0.071868 | 350.544434 | 93.930791 | -0.058354 | 350.55954 | 92.847632 | -0.089159 | 350.535889 | 92.422751 | -0.110286 | 350.549866 | 92.247186 | -0.178464 | 350.493103 | 91.121618 | -0.218112 | 350.50354 | 90.04117 | -0.22581
350.667847 | 94.265543 | -0.071879 | 350.607605 | 93.930404 | -0.058349 | 350.635559 | 92.847038 | -0.08914 | 350.599762 | 92.422014 | -0.110268 | 350.615906 | 92.245997 | -0.178409 | 350.558044 | 91.120164 | -0.217997 | 350.567871 | 90.039664 | -0.225642
350.73996 | 94.265061 | -0.071889 | 350.673462 | 93.930018 | -0.058343 | 350.711243 | 92.846443 | -0.089121 | 350.664154 | 92.421277 | -0.110251 | 350.677826 | 92.244808 | -0.178353 | 350.62207 | 91.118711 | -0.217881 | 350.633789 | 90.03816 | -0.225474
350.814056 | 94.264578 | -0.0719 | 350.738373 | 93.929631 | -0.058338 | 350.785736 | 92.84585 | -0.089101 | 350.727051 | 92.420541 | -0.110233 | 350.738068 | 92.243619 | -0.178297 | 350.686951 | 91.117259 | -0.217764 | 350.700256 | 90.036658 | -0.225305
350.882385 | 94.264096 | -0.071912 | 350.805847 | 93.929245 | -0.058332 | 350.858978 | 92.845256 | -0.089081 | 350.792572 | 92.419805 | -0.110215 | 350.797821 | 92.242431 | -0.178241 | 350.750305 | 91.115808 | -0.217648 | 350.767029 | 90.035156 | -0.225135
350.947052 | 94.263613 | -0.071923 | 350.873993 | 93.928858 | -0.058327 | 350.93219 | 92.844662 | -0.089061 | 350.857056 | 92.41907 | -0.110197 | 350.858948 | 92.241243 | -0.178185 | 350.81366 | 91.114358 | -0.217532 | 350.835053 | 90.033656 | -0.224965
351.011017 | 94.26313 | -0.071934 | 350.942078 | 93.928472 | -0.058321 | 351.000183 | 92.844069 | -0.089041 | 350.921631 | 92.418335 | -0.110179 | 350.921692 | 92.240056 | -0.178129 | 350.877258 | 91.112909 | -0.217416 | 350.906342 | 90.032156 | -0.224794
351.07605 | 94.262647 | -0.071945 | 351.007996 | 93.928085 | -0.058316 | 351.064117 | 92.843476 | -0.089021 | 350.983643 | 92.4176 | -0.110162 | 350.984283 | 92.238869 | -0.178074 | 350.94101 | 91.111461 | -0.2173 | 350.978607 | 90.030658 | -0.224622
351.137482 | 94.262164 | -0.071957 | 351.073883 | 93.927698 | -0.058311 | 351.129791 | 92.842883 | -0.089 | 351.047821 | 92.416865 | -0.110144 | 351.051117 | 92.237683 | -0.178018 | 351.007019 | 91.110013 | -0.217183 | 351.047546 | 90.029161 | -0.224449
351.199921 | 94.261681 | -0.071968 | 351.137268 | 93.927311 | -0.058306 | 351.195282 | 92.84229 | -0.088979 | 351.112335 | 92.41613 | -0.110126 | 351.121307 | 92.236497 | -0.177962 | 351.073181 | 91.108566 | -0.217067 | 351.116943 | 90.027665 | -0.224276
351.26236 | 94.261198 | -0.07198 | 351.200043 | 93.926923 | -0.058301 | 351.259827 | 92.841697 | -0.088958 | 351.178986 | 92.415396 | -0.110108 | 351.192902 | 92.235312 | -0.177907 | 351.141632 | 91.10712 | -0.216951 | 351.184753 | 90.02617 | -0.224101
351.324768 | 94.260715 | -0.071991 | 351.266266 | 93.926536 | -0.058296 | 351.3255 | 92.841105 | -0.088937 | 351.244598 | 92.414662 | -0.11009 | 351.265259 | 92.234127 | -0.177851 | 351.210236 | 91.105674 | -0.216834 | 351.249298 | 90.024676 | -0.223927
351.388611 | 94.260232 | -0.072003 | 351.334045 | 93.926147 | -0.05829 | 351.39032 | 92.840512 | -0.088916 | 351.31311 | 92.413928 | -0.110072 | 351.338043 | 92.232943 | -0.177796 | 351.280212 | 91.10423 | -0.216718 | 351.31134 | 90.023183 | -0.223751
351.452332 | 94.25975 | -0.072015 | 351.403381 | 93.925759 | -0.058285 | 351.45639 | 92.839919 | -0.088894 | 351.382263 | 92.413195 | -0.110054 | 351.409332 | 92.231759 | -0.177741 | 351.349915 | 91.102786 | -0.216602 | 351.372864 | 90.021691 | -0.223575
351.516785 | 94.259268 | -0.072027 | 351.47113 | 93.92537 | -0.05828 | 351.523193 | 92.839327 | -0.088872 | 351.453674 | 92.412462 | -0.110036 | 351.478333 | 92.230575 | -0.177686 | 351.420593 | 91.101342 | -0.216485 | 351.43573 | 90.0202 | -0.223397
351.583527 | 94.258786 | -0.072039 | 351.543274 | 93.924981 | -0.058274 | 351.586853 | 92.838734 | -0.08885 | 351.52478 | 92.411729 | -0.110018 | 351.543427 | 92.229392 | -0.177632 | 351.489777 | 91.0999 | -0.216369 | 351.500885 | 90.018709 | -0.223219
351.653137 | 94.258305 | -0.072051 | 351.613342 | 93.924592 | -0.058269 | 351.650696 | 92.838142 | -0.088828 | 351.595276 | 92.410996 | -0.110001 | 351.610535 | 92.228209 | -0.177577 | 351.559326 | 91.098458 | -0.216252 | 351.565277 | 90.017219 | -0.223041
351.722229 | 94.257825 | -0.072063 | 351.684845 | 93.924202 | -0.058263 | 351.712982 | 92.83755 | -0.088806 | 351.664917 | 92.410263 | -0.109983 | 351.679138 | 92.227026 | -0.177523 | 351.628204 | 91.097017 | -0.216136 | 351.631043 | 90.01573 | -0.222861
351.788971 | 94.257344 | -0.072075 | 351.755707 | 93.923812 | -0.058257 | 351.775696 | 92.836958 | -0.088783 | 351.733582 | 92.40953 | -0.109965 | 351.74762 | 92.225844 | -0.177469 | 351.694733 | 91.095576 | -0.216019 | 351.695282 | 90.014242 | -0.22268
351.857086 | 94.256864 | -0.072088 | 351.827515 | 93.923422 | -0.058251 | 351.837708 | 92.836366 | -0.08876 | 351.798035 | 92.408797 | -0.109947 | 351.814362 | 92.224662 | -0.177415 | 351.762665 | 91.094136 | -0.215903 | 351.761475 | 90.012754 | -0.222498
351.924744 | 94.256385 | -0.0721 | 351.897675 | 93.923032 | -0.058245 | 351.902893 | 92.835774 | -0.088737 | 351.860199 | 92.408065 | -0.109929 | 351.883911 | 92.223481 | -0.177362 | 351.830566 | 91.092697 | -0.215786 | 351.825562 | 90.011267 | -0.222316
351.98941 | 94.255905 | -0.072113 | 351.968689 | 93.922642 | -0.058238 | 351.969147 | 92.835182 | -0.088714 | 351.92218 | 92.407332 | -0.109912 | 351.954071 | 92.222299 | -0.177309 | 351.899017 | 91.091259 | -0.21567 | 351.891785 | 90.009782 | -0.222132
352.053375 | 94.255426 | -0.072125 | 352.03656 | 93.922252 | -0.058231 | 352.037231 | 92.83459 | -0.08869 | 351.984161 | 92.4066 | -0.109894 | 352.021668 | 92.221119 | -0.177256 | 351.963715 | 91.089822 | -0.215553 | 351.958923 | 90.008297 | -0.221948
352.117401 | 94.254948 | -0.072138 | 352.106873 | 93.921862 | -0.058224 | 352.103821 | 92.833998 | -0.088667 | 352.043121 | 92.405868 | -0.109876 | 352.087982 | 92.219938 | -0.177203 | 352.031403 | 91.088385 | -0.215436 | 352.029144 | 90.006813 | -0.221763
352.182556 | 94.254469 | -0.072151 | 352.175323 | 93.921472 | -0.058217 | 352.173828 | 92.833406 | -0.088643 | 352.105347 | 92.405135 | -0.109858 | 352.155273 | 92.218759 | -0.177151 | 352.095032 | 91.086949 | -0.21532 | 352.099426 | 90.00533 | -0.221577
352.247711 | 94.25399 | -0.072164 | 352.243164 | 93.921082 | -0.05821 | 352.243652 | 92.832815 | -0.088619 | 352.17041 | 92.404403 | -0.10984 | 352.220001 | 92.217579 | -0.177099 | 352.158386 | 91.085514 | -0.215203 | 352.172241 | 90.003848 | -0.221389
352.312317 | 94.253512 | -0.072177 | 352.307587 | 93.920692 | -0.058202 | 352.315216 | 92.832223 | -0.088595 | 352.235382 | 92.403671 | -0.109821 | 352.283173 | 92.2164 | -0.177048 | 352.219971 | 91.08408 | -0.215086 | 352.243744 | 90.002368 | -0.221202
352.378845 | 94.253034 | -0.07219 | 352.376709 | 93.920302 | -0.058194 | 352.387146 | 92.831632 | -0.08857 | 352.302887 | 92.402939 | -0.109803 | 352.345978 | 92.215221 | -0.176996 | 352.282654 | 91.082646 | -0.21497 | 352.312714 | 90.000889 | -0.221013
352.444946 | 94.252556 | -0.072203 | 352.444763 | 93.919913 | -0.058186 | 352.459503 | 92.83104 | -0.088546 | 352.371765 | 92.402207 | -0.109785 | 352.409515 | 92.214042 | -0.176945 | 352.343842 | 91.081213 | -0.214853 | 352.379913 | 89.99941 | -0.220824
352.512634 | 94.252079 | -0.072217 | 352.512756 | 93.919523 | -0.058178 | 352.529846 | 92.830449 | -0.088521 | 352.441894 | 92.401475 | -0.109766 | 352.473633 | 92.212864 | -0.176895 | 352.406555 | 91.079782 | -0.214736 | 352.445831 | 89.997934 | -0.220633
352.578461 | 94.251601 | -0.072231 | 352.580475 | 93.919134 | -0.05817 | 352.600555 | 92.829859 | -0.088497 | 352.513 | 92.400743 | -0.109748 | 352.539124 | 92.211686 | -0.176845 | 352.467957 | 91.07835 | -0.214619 | 352.510498 | 89.996458 | -0.220442
352.64856 | 94.251124 | -0.072244 | 352.65036 | 93.918745 | -0.058162 | 352.666473 | 92.829268 | -0.088472 | 352.585449 | 92.400012 | -0.109729 | 352.602661 | 92.210509 | -0.176795 | 352.53183 | 91.07692 | -0.214503 | 352.575256 | 89.994984 | -0.220251
352.718567 | 94.250647 | -0.072258 | 352.717682 | 93.918356 | -0.058154 | 352.730041 | 92.828678 | -0.088447 | 352.658478 | 92.39928 | -0.109711 | 352.665283 | 92.209332 | -0.176745 | 352.595032 | 91.075491 | -0.214386 | 352.64444 | 89.993512 | -0.220059
352.789398 | 94.250171 | -0.072272 | 352.786377 | 93.917968 | -0.058145 | 352.79364 | 92.828088 | -0.088422 | 352.730316 | 92.398549 | -0.109692 | 352.727783 | 92.208156 | -0.176696 | 352.661194 | 91.074063 | -0.214269 | 352.713928 | 89.992041 | -0.219866
352.857788 | 94.249695 | -0.072286 | 352.855499 | 93.917579 | -0.058137 | 352.857483 | 92.827498 | -0.088396 | 352.803833 | 92.397818 | -0.109673 | 352.79184 | 92.20698 | -0.176647 | 352.726685 | 91.072635 | -0.214153 | 352.785889 | 89.990572 | -0.219673
352.928742 | 94.249219 | -0.072301 | 352.9263 | 93.917191 | -0.058129 | 352.917603 | 92.826908 | -0.088371 | 352.875427 | 92.397087 | -0.109654 | 352.853302 | 92.205804 | -0.176599 | 352.796509 | 91.071208 | -0.214036 | 352.859619 | 89.989105 | -0.21948
352.996674 | 94.248743 | -0.072315 | 352.999084 | 93.916803 | -0.05812 | 352.982178 | 92.826319 | -0.088346 | 352.947174 | 92.396356 | -0.109635 | 352.91919 | 92.204629 | -0.176551 | 352.8703 | 91.069782 | -0.213919 | 352.932343 | 89.98764 | -0.219287
353.065735 | 94.248267 | -0.07233 | 353.071686 | 93.916415 | -0.058112 | 353.049255 | 92.825729 | -0.08832 | 353.0177 | 92.395626 | -0.109616 | 352.988495 | 92.203454 | -0.176503 | 352.945221 | 91.068357 | -0.213803 | 353.004089 | 89.986177 | -0.219093
353.132446 | 94.247791 | -0.072345 | 353.142914 | 93.916027 | -0.058103 | 353.116242 | 92.82514 | -0.088295 | 353.087982 | 92.394895 | -0.109598 | 353.060364 | 92.20228 | -0.176456 | 353.020538 | 91.066933 | -0.213687 | 353.0755 | 89.984715 | -0.2189
353.199158 | 94.247315 | -0.07236 | 353.213562 | 93.915639 | -0.058095 | 353.184875 | 92.824551 | -0.08827 | 353.153961 | 92.394165 | -0.109579 | 353.131714 | 92.201105 | -0.176409 | 353.100189 | 91.06551 | -0.21357 | 353.143616 | 89.983256 | -0.218706
353.265259 | 94.24684 | -0.072375 | 353.283447 | 93.915251 | -0.058087 | 353.253113 | 92.823963 | -0.088244 | 353.219452 | 92.393435 | -0.10956 | 353.204071 | 92.199931 | -0.176363 | 353.179443 | 91.064087 | -0.213454 | 353.212647 | 89.981798 | -0.218513
353.332092 | 94.246364 | -0.072391 | 353.350617 | 93.914862 | -0.058079 | 353.319916 | 92.823374 | -0.088219 | 353.282959 | 92.392705 | -0.109541 | 353.275208 | 92.198757 | -0.176317 | 353.255432 | 91.062664 | -0.213338 | 353.281769 | 89.980341 | -0.21832
353.396973 | 94.245888 | -0.072406 | 353.414398 | 93.914474 | -0.058071 | 353.385376 | 92.822785 | -0.088193 | 353.34491 | 92.391976 | -0.109522 | 353.345886 | 92.197583 | -0.176271 | 353.329559 | 91.061243 | -0.213222 | 353.349853 | 89.978887 | -0.218127
353.462708 | 94.245412 | -0.072422 | 353.47934 | 93.914086 | -0.058063 | 353.449646 | 92.822197 | -0.088168 | 353.405243 | 92.391246 | -0.109504 | 353.412231 | 92.196409 | -0.176226 | 353.400116 | 91.059822 | -0.213106 | 353.417389 | 89.977434 | -0.217935
353.529907 | 94.244936 | -0.072438 | 353.544922 | 93.913697 | -0.058055 | 353.513 | 92.821609 | -0.088142 | 353.46463 | 92.390516 | -0.109485 | 353.478119 | 92.195236 | -0.176181 | 353.467346 | 91.058402 | -0.212991 | 353.484619 | 89.975982 | -0.217743
353.597687 | 94.24446 | -0.072454 | 353.610901 | 93.913309 | -0.058047 | 353.575684 | 92.821021 | -0.088117 | 353.523407 | 92.389787 | -0.109467 | 353.540955 | 92.194062 | -0.176136 | 353.532684 | 91.056982 | -0.212875 | 353.549286 | 89.974533 | -0.217551
353.661072 | 94.243984 | -0.072471 | 353.678131 | 93.912921 | -0.058039 | 353.640564 | 92.820433 | -0.088092 | 353.580658 | 92.389058 | -0.109449 | 353.605713 | 92.192889 | -0.176092 | 353.597107 | 91.055563 | -0.21276 | 353.611176 | 89.973085 | -0.21736
353.726166 | 94.243508 | -0.072487 | 353.746643 | 93.912532 | -0.058031 | 353.704804 | 92.819845 | -0.088067 | 353.64267 | 92.388329 | -0.10943 | 353.669373 | 92.191716 | -0.176048 | 353.661804 | 91.054144 | -0.212645 | 353.672424 | 89.971638 | -0.21717
353.792633 | 94.243032 | -0.072504 | 353.817139 | 93.912144 | -0.058023 | 353.77005 | 92.819257 | -0.088041 | 353.705597 | 92.3876 | -0.109413 | 353.737091 | 92.190543 | -0.176005 | 353.730377 | 91.052727 | -0.212529 | 353.732605 | 89.970193 | -0.21698
353.8573 | 94.242556 | -0.072521 | 353.887146 | 93.911756 | -0.058016 | 353.835083 | 92.81867 | -0.088016 | 353.7724 | 92.386871 | -0.109395 | 353.806305 | 92.189371 | -0.175961 | 353.79892 | 91.051309 | -0.212414 | 353.794067 | 89.96875 | -0.21679
353.922638 | 94.24208 | -0.072538 | 353.954163 | 93.911369 | -0.058008 | 353.900879 | 92.818082 | -0.087991 | 353.841919 | 92.386143 | -0.109378 | 353.878235 | 92.188198 | -0.175919 | 353.864471 | 91.049893 | -0.212299 | 353.857117 | 89.967308 | -0.216602
353.988586 | 94.241603 | -0.072556 | 354.021484 | 93.910981 | -0.058001 | 353.964935 | 92.817495 | -0.087966 | 353.913696 | 92.385414 | -0.109361 | 353.947876 | 92.187026 | -0.175876 | 353.931274 | 91.048477 | -0.212185 | 353.920105 | 89.965868 | -0.216414
354.055359 | 94.241127 | -0.072573 | 354.085693 | 93.910594 | -0.057993 | 354.029846 | 92.816909 | -0.087941 | 353.984345 | 92.384686 | -0.109344 | 354.018372 | 92.185854 | -0.175833 | 353.998657 | 91.047062 | -0.21207 | 353.986237 | 89.964429 | -0.216226
354.12384 | 94.24065 | -0.072591 | 354.149109 | 93.910207 | -0.057986 | 354.093689 | 92.816322 | -0.087917 | 354.055878 | 92.383957 | -0.109327 | 354.086487 | 92.184682 | -0.175791 | 354.061676 | 91.045648 | -0.211955 | 354.055664 | 89.962991 | -0.21604
354.193176 | 94.240173 | -0.072609 | 354.209747 | 93.90982 | -0.057979 | 354.158569 | 92.815735 | -0.087892 | 354.123932 | 92.383229 | -0.109311 | 354.154602 | 92.18351 | -0.17575 | 354.121368 | 91.044234 | -0.211841 | 354.124207 | 89.961555 | -0.215854
354.264435 | 94.239695 | -0.072627 | 354.27124 | 93.909433 | -0.057972 | 354.224335 | 92.815149 | -0.087867 | 354.19281 | 92.382501 | -0.109295 | 354.222534 | 92.182338 | -0.175708 | 354.178772 | 91.042821 | -0.211727 | 354.193909 | 89.96012 | -0.215668
354.335449 | 94.239218 | -0.072646 | 354.332703 | 93.909047 | -0.057965 | 354.292297 | 92.814563 | -0.087843 | 354.259522 | 92.381773 | -0.109279 | 354.290466 | 92.181167 | -0.175667 | 354.234558 | 91.041409 | -0.211613 | 354.26944 | 89.958686 | -0.215484
354.407257 | 94.238741 | -0.072664 | 354.395142 | 93.90866 | -0.057958 | 354.361511 | 92.813977 | -0.087819 | 354.325104 | 92.381045 | -0.109264 | 354.355957 | 92.179995 | -0.175626 | 354.290527 | 91.039998 | -0.211499 | 354.344727 | 89.957253 | -0.2153
354.475647 | 94.238263 | -0.072683 | 354.456848 | 93.908275 | -0.057952 | 354.42926 | 92.813391 | -0.087795 | 354.387512 | 92.380317 | -0.109249 | 354.417572 | 92.178824 | -0.175585 | 354.347229 | 91.038588 | -0.211386 | 354.419434 | 89.955822 | -0.215117
354.544128 | 94.237786 | -0.072702 | 354.52298 | 93.907889 | -0.057946 | 354.499664 | 92.812805 | -0.08777 | 354.453491 | 92.379589 | -0.109234 | 354.477448 | 92.177653 | -0.175544 | 354.409607 | 91.037178 | -0.211272 | 354.49176 | 89.954392 | -0.214935
354.610168 | 94.237308 | -0.072721 | 354.590057 | 93.907504 | -0.057939 | 354.569153 | 92.81222 | -0.087746 | 354.517944 | 92.378861 | -0.10922 | 354.534149 | 92.176483 | -0.175504 | 354.474304 | 91.035769 | -0.211159 | 354.565002 | 89.952963 | -0.214753
354.676788 | 94.236831 | -0.072741 | 354.660614 | 93.907119 | -0.057933 | 354.639435 | 92.811635 | -0.087723 | 354.580689 | 92.378133 | -0.109205 | 354.589539 | 92.175313 | -0.175464 | 354.546356 | 91.034361 | -0.211046 | 354.632721 | 89.951537 | -0.214572
354.742371 | 94.236353 | -0.07276 | 354.732636 | 93.906734 | -0.057928 | 354.709839 | 92.811051 | -0.087699 | 354.642578 | 92.377405 | -0.109191 | 354.643707 | 92.174143 | -0.175424 | 354.616791 | 91.032954 | -0.210933 | 354.699249 | 89.950111 | -0.214393
354.808716 | 94.235876 | -0.07278 | 354.806366 | 93.906349 | -0.057922 | 354.781189 | 92.810467 | -0.087675 | 354.707733 | 92.376677 | -0.109178 | 354.6987 | 92.172973 | -0.175384 | 354.69162 | 91.031548 | -0.210821 | 354.763031 | 89.948687 | -0.214214
354.873596 | 94.235398 | -0.0728 | 354.880432 | 93.905965 | -0.057917 | 354.850739 | 92.809884 | -0.087652 | 354.7724 | 92.375949 | -0.109164 | 354.755463 | 92.171803 | -0.175344 | 354.76648 | 91.030143 | -0.210709 | 354.826965 | 89.947264 | -0.214035
354.94043 | 94.234921 | -0.072821 | 354.956116 | 93.905581 | -0.057912 | 354.920746 | 92.8093 | -0.087628 | 354.838165 | 92.375221 | -0.109151 | 354.815369 | 92.170634 | -0.175305 | 354.841614 | 91.028739 | -0.210597 | 354.89035 | 89.945843 | -0.213858
355.008972 | 94.234443 | -0.072841 | 355.026428 | 93.905197 | -0.057907 | 354.986664 | 92.808717 | -0.087605 | 354.905548 | 92.374494 | -0.109138 | 354.876465 | 92.169465 | -0.175266 | 354.910736 | 91.027336 | -0.210485 | 354.955902 | 89.944423 | -0.213682
355.079529 | 94.233965 | -0.072862 | 355.093994 | 93.904814 | -0.057903 | 355.053742 | 92.808135 | -0.087583 | 354.973877 | 92.373766 | -0.109125 | 354.943573 | 92.168296 | -0.175227 | 354.981506 | 91.025933 | -0.210374 | 355.020813 | 89.943004 | -0.213507
355.152466 | 94.233487 | -0.072883 | 355.160584 | 93.90443 | -0.057899 | 355.118286 | 92.807552 | -0.08756 | 355.042297 | 92.373038 | -0.109113 | 355.012237 | 92.167128 | -0.175188 | 355.049683 | 91.024532 | -0.210263 | 355.089172 | 89.941587 | -0.213332
355.223816 | 94.233009 | -0.072904 | 355.22583 | 93.904046 | -0.057895 | 355.180847 | 92.80697 | -0.087537 | 355.109436 | 92.372311 | -0.1091 | 355.082519 | 92.165959 | -0.175149 | 355.120056 | 91.023131 | -0.210152 | 355.158539 | 89.94017 | -0.213159
355.295624 | 94.232531 | -0.072925 | 355.284668 | 93.903663 | -0.057891 | 355.240997 | 92.806388 | -0.087515 | 355.175018 | 92.371583 | -0.109088 | 355.149597 | 92.164791 | -0.17511 | 355.188538 | 91.021732 | -0.210042 | 355.228424 | 89.938755 | -0.212987
355.365418 | 94.232053 | -0.072947 | 355.347076 | 93.90328 | -0.057888 | 355.305542 | 92.805806 | -0.087493 | 355.239349 | 92.370856 | -0.109076 | 355.219849 | 92.163624 | -0.175072 | 355.257782 | 91.020333 | -0.209932 | 355.295349 | 89.937341 | -0.212815
355.433197 | 94.231575 | -0.072969 | 355.412781 | 93.902897 | -0.057885 | 355.370392 | 92.805225 | -0.087471 | 355.306946 | 92.370128 | -0.109064 | 355.289215 | 92.162456 | -0.175033 | 355.328705 | 91.018935 | -0.209822 | 355.364197 | 89.935928 | -0.212645
355.497253 | 94.231096 | -0.072991 | 355.479645 | 93.902514 | -0.057882 | 355.436951 | 92.804643 | -0.08745 | 355.373383 | 92.369401 | -0.109053 | 355.357544 | 92.161289 | -0.174995 | 355.401672 | 91.017538 | -0.209713 | 355.435242 | 89.934516 | -0.212475
355.559875 | 94.230617 | -0.073013 | 355.551178 | 93.902131 | -0.05788 | 355.506409 | 92.804062 | -0.087428 | 355.437927 | 92.368674 | -0.109041 | 355.426056 | 92.160122 | -0.174957 | 355.470367 | 91.016142 | -0.209604 | 355.50412 | 89.933105 | -0.212307
355.620056 | 94.230138 | -0.073035 | 355.626556 | 93.901748 | -0.057878 | 355.577667 | 92.803481 | -0.087407 | 355.50528 | 92.367947 | -0.10903 | 355.497192 | 92.158956 | -0.174919 | 355.538666 | 91.014746 | -0.209496 | 355.573456 | 89.931696 | -0.212139
355.680389 | 94.229658 | -0.073058 | 355.7034 | 93.901365 | -0.057876 | 355.647949 | 92.8029 | -0.087387 | 355.573975 | 92.36722 | -0.109019 | 355.566773 | 92.15779 | -0.174881 | 355.606995 | 91.013352 | -0.209388 | 355.646881 | 89.930288 | -0.211973
355.740051 | 94.229178 | -0.073081 | 355.780945 | 93.900982 | -0.057875 | 355.71637 | 92.80232 | -0.087366 | 355.638672 | 92.366494 | -0.109008 | 355.637451 | 92.156624 | -0.174843 | 355.673767 | 91.011958 | -0.209281 | 355.720551 | 89.928881 | -0.211807
355.804565 | 94.228698 | -0.073104 | 355.857086 | 93.900599 | -0.057874 | 355.781952 | 92.801739 | -0.087346 | 355.701233 | 92.365767 | -0.108997 | 355.709045 | 92.155458 | -0.174805 | 355.73642 | 91.010565 | -0.209174 | 355.791809 | 89.927476 | -0.211643
355.8703 | 94.228218 | -0.073127 | 355.929627 | 93.900216 | -0.057874 | 355.845123 | 92.801159 | -0.087326 | 355.761383 | 92.365042 | -0.108986 | 355.782532 | 92.154293 | -0.174767 | 355.799866 | 91.009173 | -0.209067 | 355.862885 | 89.926071 | -0.21148
355.939209 | 94.227737 | -0.073151 | 355.998383 | 93.899833 | -0.057874 | 355.907745 | 92.800579 | -0.087306 | 355.822357 | 92.364316 | -0.108976 | 355.857575 | 92.153129 | -0.17473 | 355.863709 | 91.007782 | -0.208961 | 355.932678 | 89.924667 | -0.211317
356.006287 | 94.227257 | -0.073175 | 356.065613 | 93.89945 | -0.057874 | 355.968414 | 92.799998 | -0.087286 | 355.883606 | 92.363591 | -0.108966 | 355.931335 | 92.151964 | -0.174692 | 355.9263 | 91.006391 | -0.208856 | 356.001404 | 89.923264 | -0.211156
356.076141 | 94.226776 | -0.073199 | 356.129608 | 93.899067 | -0.057875 | 356.029358 | 92.799418 | -0.087267 | 355.945404 | 92.362866 | -0.108956 | 356.001526 | 92.1508 | -0.174655 | 355.990326 | 91.005001 | -0.208751 | 356.067169 | 89.921861 | -0.210996
356.143951 | 94.226295 | -0.073223 | 356.194519 | 93.898683 | -0.057876 | 356.091278 | 92.798838 | -0.087248 | 356.013184 | 92.362141 | -0.108946 | 356.07254 | 92.149637 | -0.174618 | 356.052826 | 91.003612 | -0.208647 | 356.130798 | 89.920459 | -0.210837
356.209992 | 94.225814 | -0.073248 | 356.259827 | 93.898299 | -0.057878 | 356.157166 | 92.798258 | -0.08723 | 356.086365 | 92.361417 | -0.108937 | 356.139862 | 92.148473 | -0.174581 | 356.117615 | 91.002223 | -0.208543 | 356.193237 | 89.919057 | -0.210679
356.274872 | 94.225333 | -0.073272 | 356.327728 | 93.897915 | -0.057879 | 356.223938 | 92.797678 | -0.087211 | 356.163025 | 92.360692 | -0.108928 | 356.203949 | 92.14731 | -0.174544 | 356.184875 | 91.000835 | -0.20844 | 356.258514 | 89.917656 | -0.210521
356.342865 | 94.224852 | -0.073297 | 356.396698 | 93.897531 | -0.057882 | 356.289124 | 92.797098 | -0.087193 | 356.240051 | 92.359968 | -0.10892 | 356.264771 | 92.146147 | -0.174507 | 356.254578 | 90.999448 | -0.208337 | 356.323791 | 89.916256 | -0.210365
356.41153 | 94.224371 | -0.073322 | 356.468567 | 93.897147 | -0.057884 | 356.356415 | 92.796518 | -0.087175 | 356.321198 | 92.359243 | -0.108911 | 356.327942 | 92.144985 | -0.17447 | 356.324554 | 90.998062 | -0.208235 | 356.388092 | 89.914856 | -0.210209
356.480652 | 94.223889 | -0.073347 | 356.540344 | 93.896763 | -0.057887 | 356.424683 | 92.795939 | -0.087158 | 356.400757 | 92.358519 | -0.108903 | 356.388733 | 92.143823 | -0.174433 | 356.394043 | 90.996676 | -0.208133 | 356.456116 | 89.913457 | -0.210054
356.551025 | 94.223407 | -0.073373 | 356.613648 | 93.896378 | -0.05789 | 356.492767 | 92.795359 | -0.08714 | 356.477234 | 92.357795 | -0.108896 | 356.451294 | 92.142661 | -0.174397 | 356.463959 | 90.995291 | -0.208032 | 356.525757 | 89.912058 | -0.2099
356.621735 | 94.222924 | -0.073399 | 356.687225 | 93.895993 | -0.057894 | 356.562622 | 92.794779 | -0.087123 | 356.549194 | 92.357071 | -0.108889 | 356.514526 | 92.141499 | -0.17436 | 356.531555 | 90.993907 | -0.207932 | 356.594605 | 89.91066 | -0.209746
356.693207 | 94.222441 | -0.073425 | 356.760803 | 93.895608 | -0.057897 | 356.632721 | 92.794199 | -0.087107 | 356.620392 | 92.356347 | -0.108882 | 356.577911 | 92.140338 | -0.174324 | 356.599457 | 90.992523 | -0.207832 | 356.664124 | 89.909262 | -0.209594
356.761902 | 94.221957 | -0.073451 | 356.83194 | 93.895222 | -0.057901 | 356.705536 | 92.793619 | -0.08709 | 356.687653 | 92.355623 | -0.108875 | 356.642639 | 92.139177 | -0.174288 | 356.667297 | 90.99114 | -0.207733 | 356.733765 | 89.907866 | -0.209442
356.828674 | 94.221473 | -0.073477 | 356.897888 | 93.894836 | -0.057906 | 356.78006 | 92.79304 | -0.087074 | 356.755707 | 92.3549 | -0.108869 | 356.707336 | 92.138016 | -0.174252 | 356.736969 | 90.989757 | -0.207635 | 356.803955 | 89.906469 | -0.20929
356.892792 | 94.220988 | -0.073504 | 356.963196 | 93.89445 | -0.05791 | 356.851379 | 92.79246 | -0.087058 | 356.821442 | 92.354176 | -0.108863 | 356.76825 | 92.136856 | -0.174216 | 356.808044 | 90.988376 | -0.207537 | 356.876679 | 89.905074 | -0.20914
356.95697 | 94.220502 | -0.073531 | 357.025787 | 93.894064 | -0.057914 | 356.923523 | 92.79188 | -0.087042 | 356.885437 | 92.353452 | -0.108858 | 356.830109 | 92.135696 | -0.174181 | 356.882324 | 90.986994 | -0.20744 | 356.946198 | 89.903679 | -0.208989
357.017578 | 94.220016 | -0.073558 | 357.087158 | 93.893678 | -0.057919 | 356.995758 | 92.791301 | -0.087026 | 356.947815 | 92.352728 | -0.108853 | 356.893707 | 92.134536 | -0.174145 | 356.955505 | 90.985614 | -0.207343 | 357.01709 | 89.902285 | -0.20884
357.075043 | 94.21953 | -0.073585 | 357.147858 | 93.893291 | -0.057924 | 357.062805 | 92.790721 | -0.087011 | 357.01004 | 92.352004 | -0.108848 | 356.957459 | 92.133376 | -0.17411 | 357.027649 | 90.984234 | -0.207247 | 357.087647 | 89.900891 | -0.208691
357.134827 | 94.219043 | -0.073613 | 357.210327 | 93.892904 | -0.057929 | 357.124542 | 92.790142 | -0.086996 | 357.069031 | 92.351281 | -0.108844 | 357.019226 | 92.132217 | -0.174075 | 357.101227 | 90.982854 | -0.207151 | 357.159454 | 89.899498 | -0.208542
357.196625 | 94.218555 | -0.07364 | 357.272827 | 93.892517 | -0.057934 | 357.187592 | 92.789562 | -0.086981 | 357.127838 | 92.350556 | -0.10884 | 357.084808 | 92.131057 | -0.17404 | 357.171905 | 90.981475 | -0.207057 | 357.22641 | 89.898106 | -0.208394
357.257446 | 94.218067 | -0.073668 | 357.337006 | 93.89213 | -0.057939 | 357.247864 | 92.788982 | -0.086966 | 357.188141 | 92.349832 | -0.108836 | 357.153473 | 92.129898 | -0.174005 | 357.239655 | 90.980097 | -0.206962 | 357.295441 | 89.896715 | -0.208247
357.320282 | 94.217578 | -0.073696 | 357.401306 | 93.891743 | -0.057944 | 357.307556 | 92.788403 | -0.086952 | 357.250488 | 92.349108 | -0.108832 | 357.220154 | 92.128739 | -0.173971 | 357.302673 | 90.978719 | -0.206869 | 357.362366 | 89.895326 | -0.2081
357.384766 | 94.217088 | -0.073724 | 357.469574 | 93.891356 | -0.05795 | 357.370056 | 92.787823 | -0.086937 | 357.310242 | 92.348383 | -0.108829 | 357.287415 | 92.12758 | -0.173936 | 357.366425 | 90.977342 | -0.206776 | 357.428833 | 89.893937 | -0.207953
357.453461 | 94.216598 | -0.073753 | 357.537048 | 93.890968 | -0.057955 | 357.437164 | 92.787243 | -0.086923 | 357.373596 | 92.347658 | -0.108826 | 357.358887 | 92.126421 | -0.173902 | 357.425873 | 90.975966 | -0.206683 | 357.49176 | 89.892549 | -0.207807
357.523071 | 94.216107 | -0.073782 | 357.605652 | 93.890581 | -0.057961 | 357.505798 | 92.786664 | -0.086909 | 357.439545 | 92.346933 | -0.108823 | 357.429382 | 92.125262 | -0.173868 | 357.486725 | 90.974589 | -0.206591 | 357.557312 | 89.891162 | -0.207661
357.591919 | 94.215616 | -0.07381 | 357.671905 | 93.890193 | -0.057967 | 357.579407 | 92.786084 | -0.086895 | 357.506897 | 92.346208 | -0.10882 | 357.498108 | 92.124103 | -0.173834 | 357.547119 | 90.973214 | -0.2065 | 357.622253 | 89.889777 | -0.207516
357.663391 | 94.215125 | -0.073839 | 357.741638 | 93.889806 | -0.057973 | 357.653137 | 92.785504 | -0.086882 | 357.575867 | 92.345483 | -0.108818 | 357.565948 | 92.122944 | -0.173801 | 357.608154 | 90.971839 | -0.206409 | 357.687927 | 89.888393 | -0.207372
357.737396 | 94.214634 | -0.073869 | 357.812317 | 93.889418 | -0.057979 | 357.728394 | 92.784924 | -0.086868 | 357.644775 | 92.344758 | -0.108816 | 357.631409 | 92.121786 | -0.173767 | 357.66861 | 90.970465 | -0.206319 | 357.754089 | 89.887009 | -0.207227
357.809784 | 94.214142 | -0.073898 | 357.883484 | 93.889031 | -0.057986 | 357.804169 | 92.784345 | -0.086855 | 357.713409 | 92.344032 | -0.108813 | 357.694855 | 92.120628 | -0.173734 | 357.730164 | 90.969091 | -0.206229 | 357.820923 | 89.885627 | -0.207084
357.879456 | 94.213651 | -0.073928 | 357.956635 | 93.888643 | -0.057992 | 357.878937 | 92.783765 | -0.086842 | 357.783295 | 92.343306 | -0.108811 | 357.758484 | 92.119469 | -0.173701 | 357.790253 | 90.967717 | -0.20614 | 357.888245 | 89.884246 | -0.20694
357.952271 | 94.213159 | -0.073958 | 358.034363 | 93.888255 | -0.057999 | 357.950073 | 92.783185 | -0.086829 | 357.853272 | 92.34258 | -0.108809 | 357.820129 | 92.118312 | -0.173668 | 357.855499 | 90.966345 | -0.206051 | 357.955597 | 89.882867 | -0.206798
358.024353 | 94.212667 | -0.073988 | 358.111969 | 93.887867 | -0.058006 | 358.01947 | 92.782605 | -0.086816 | 357.922211 | 92.341854 | -0.108807 | 357.882568 | 92.117154 | -0.173635 | 357.923584 | 90.964972 | -0.205963 | 358.026245 | 89.881488 | -0.206655
358.09375 | 94.212176 | -0.074018 | 358.18927 | 93.88748 | -0.058013 | 358.089539 | 92.782026 | -0.086803 | 357.989777 | 92.341128 | -0.108805 | 357.947845 | 92.115996 | -0.173603 | 357.996155 | 90.963601 | -0.205876 | 358.096863 | 89.880111 | -0.206514
358.16156 | 94.211684 | -0.074048 | 358.267364 | 93.887092 | -0.05802 | 358.1604 | 92.781446 | -0.08679 | 358.057617 | 92.340402 | -0.108803 | 358.016663 | 92.114839 | -0.173571 | 358.070923 | 90.962229 | -0.205789 | 358.169769 | 89.878734 | -0.206372
358.231964 | 94.211193 | -0.074079 | 358.344025 | 93.886704 | -0.058027 | 358.227295 | 92.780866 | -0.086778 | 358.122223 | 92.339675 | -0.108802 | 358.083649 | 92.113682 | -0.173538 | 358.153137 | 90.960859 | -0.205702 | 358.242828 | 89.877359 | -0.206231
358.299713 | 94.210702 | -0.074109 | 358.419891 | 93.886316 | -0.058035 | 358.295105 | 92.780287 | -0.086765 | 358.186829 | 92.338949 | -0.1088 | 358.154175 | 92.112525 | -0.173507 | 358.233765 | 90.959488 | -0.205616 | 358.315704 | 89.875984 | -0.206091
358.368835 | 94.21021 | -0.07414 | 358.491547 | 93.885928 | -0.058042 | 358.365051 | 92.779707 | -0.086753 | 358.252655 | 92.338223 | -0.108798 | 358.225647 | 92.111368 | -0.173475 | 358.311676 | 90.958118 | -0.20553 | 358.388641 | 89.874611 | -0.205951
358.43634 | 94.20972 | -0.074172 | 358.559937 | 93.88554 | -0.05805 | 358.433228 | 92.779128 | -0.086741 | 358.321106 | 92.337496 | -0.108796 | 358.297058 | 92.110211 | -0.173443 | 358.385254 | 90.956749 | -0.205445 | 358.462952 | 89.873238 | -0.205812
358.504456 | 94.209229 | -0.074203 | 358.626648 | 93.885152 | -0.058058 | 358.499939 | 92.778549 | -0.086729 | 358.39093 | 92.33677 | -0.108794 | 358.366211 | 92.109054 | -0.173412 | 358.455444 | 90.95538 | -0.20536 | 358.534668 | 89.871867 | -0.205673
358.573303 | 94.208738 | -0.074234 | 358.695526 | 93.884764 | -0.058066 | 358.566437 | 92.77797 | -0.086717 | 358.46283 | 92.336043 | -0.108792 | 358.434479 | 92.107898 | -0.173381 | 358.518127 | 90.954012 | -0.205275 | 358.605866 | 89.870496 | -0.205534
358.644409 | 94.208248 | -0.074266 | 358.76416 | 93.884376 | -0.058074 | 358.632507 | 92.777391 | -0.086706 | 358.534119 | 92.335317 | -0.108791 | 358.501953 | 92.106742 | -0.17335 | 358.576538 | 90.952644 | -0.205191 | 358.673828 | 89.869126 | -0.205396
358.711426 | 94.207757 | -0.074298 | 358.831177 | 93.883987 | -0.058082 | 358.698303 | 92.776813 | -0.086694 | 358.60672 | 92.334591 | -0.108789 | 358.570129 | 92.105586 | -0.173319 | 358.633148 | 90.951277 | -0.205108 | 358.73941 | 89.867757 | -0.205258
358.778015 | 94.207267 | -0.07433 | 358.899963 | 93.883599 | -0.05809 | 358.76355 | 92.776234 | -0.086683 | 358.680573 | 92.333865 | -0.108787 | 358.635651 | 92.10443 | -0.173289 | 358.690888 | 90.94991 | -0.205024 | 358.803619 | 89.866389 | -0.205121
358.844605 | 94.206776 | -0.074363 | 358.969299 | 93.883211 | -0.058098 | 358.829559 | 92.775656 | -0.086672 | 358.753082 | 92.333139 | -0.108786 | 358.702698 | 92.103275 | -0.173259 | 358.751892 | 90.948544 | -0.204941 | 358.868713 | 89.865021 | -0.204984
358.91156 | 94.206285 | -0.074395 | 359.035644 | 93.882823 | -0.058106 | 358.895203 | 92.775078 | -0.086661 | 358.82486 | 92.332413 | -0.108784 | 358.767426 | 92.10212 | -0.173229 | 358.815918 | 90.947179 | -0.204859 | 358.934235 | 89.863655 | -0.204848
358.974121 | 94.205794 | -0.074428 | 359.100403 | 93.882435 | -0.058114 | 358.962585 | 92.774501 | -0.086651 | 358.893646 | 92.331688 | -0.108783 | 358.832519 | 92.100965 | -0.173199 | 358.88501 | 90.945814 | -0.204776 | 358.999359 | 89.862289 | -0.204712
359.04071 | 94.205302 | -0.074461 | 359.164124 | 93.882047 | -0.058122 | 359.027344 | 92.773923 | -0.086641 | 358.963348 | 92.330962 | -0.108782 | 358.892639 | 92.09981 | -0.173169 | 358.957428 | 90.944449 | -0.204694 | 359.064758 | 89.860925 | -0.204576
359.109528 | 94.20481 | -0.074494 | 359.228943 | 93.881659 | -0.058131 | 359.092621 | 92.773346 | -0.086631 | 359.030945 | 92.330237 | -0.108781 | 358.954681 | 92.098656 | -0.17314 | 359.033752 | 90.943085 | -0.204613 | 359.130981 | 89.859561 | -0.204441
359.17981 | 94.204318 | -0.074527 | 359.293274 | 93.881271 | -0.058139 | 359.157166 | 92.772769 | -0.086621 | 359.099182 | 92.329511 | -0.10878 | 359.01709 | 92.097502 | -0.17311 | 359.108856 | 90.941722 | -0.204531 | 359.199493 | 89.858198 | -0.204306
359.248688 | 94.203826 | -0.074561 | 359.357391 | 93.880883 | -0.058147 | 359.222443 | 92.772192 | -0.086612 | 359.167206 | 92.328786 | -0.108779 | 359.082581 | 92.096348 | -0.173081 | 359.180206 | 90.940359 | -0.20445 | 359.269348 | 89.856836 | -0.204171
359.317078 | 94.203333 | -0.074595 | 359.425263 | 93.880495 | -0.058155 | 359.286896 | 92.771615 | -0.086603 | 359.236084 | 92.328061 | -0.108778 | 359.148743 | 92.095194 | -0.173053 | 359.253296 | 90.938997 | -0.20437 | 359.339508 | 89.855475 | -0.204037
359.384094 | 94.202841 | -0.074628 | 359.497467 | 93.880107 | -0.058164 | 359.353577 | 92.771038 | -0.086594 | 359.302399 | 92.327336 | -0.108778 | 359.220032 | 92.094041 | -0.173024 | 359.327179 | 90.937636 | -0.204289 | 359.411682 | 89.854116 | -0.203903
359.450867 | 94.202348 | -0.074663 | 359.570862 | 93.879719 | -0.058172 | 359.419464 | 92.770461 | -0.086585 | 359.368225 | 92.326611 | -0.108778 | 359.29126 | 92.092888 | -0.172996 | 359.398956 | 90.936275 | -0.204209 | 359.483704 | 89.852757 | -0.20377
359.515991 | 94.201856 | -0.074697 | 359.643585 | 93.879332 | -0.058181 | 359.486389 | 92.769885 | -0.086577 | 359.43158 | 92.325887 | -0.108778 | 359.36261 | 92.091735 | -0.172968 | 359.471069 | 90.934915 | -0.204129 | 359.553223 | 89.851399 | -0.203637
359.581482 | 94.201363 | -0.074732 | 359.717957 | 93.878944 | -0.058189 | 359.554138 | 92.769309 | -0.086569 | 359.497192 | 92.325162 | -0.108778 | 359.433746 | 92.090583 | -0.17294 | 359.542938 | 90.933555 | -0.20405 | 359.621399 | 89.850042 | -0.203504
359.646057 | 94.200871 | -0.074766 | 359.789825 | 93.878557 | -0.058198 | 359.621307 | 92.768733 | -0.086561 | 359.562073 | 92.324437 | -0.108779 | 359.502899 | 92.089431 | -0.172912 | 359.615662 | 90.932196 | -0.20397 | 359.692627 | 89.848687 | -0.203372
359.712433 | 94.200379 | -0.074801 | 359.858765 | 93.87817 | -0.058207 | 359.689392 | 92.768157 | -0.086554 | 359.628815 | 92.323713 | -0.10878 | 359.569244 | 92.088279 | -0.172885 | 359.688568 | 90.930838 | -0.203891 | 359.763733 | 89.847332 | -0.20324
359.778107 | 94.199887 | -0.074837 | 359.925201 | 93.877783 | -0.058216 | 359.754944 | 92.767581 | -0.086547 | 359.693451 | 92.322988 | -0.108781 | 359.632019 | 92.087127 | -0.172858 | 359.758972 | 90.92948 | -0.203813 | 359.83548 | 89.845979 | -0.203109
359.845123 | 94.199395 | -0.074872 | 359.990723 | 93.877396 | -0.058225 | 359.821045 | 92.767005 | -0.08654 | 359.762237 | 92.322263 | -0.108782 | 359.693726 | 92.085976 | -0.172831 | 359.829407 | 90.928122 | -0.203734 | 359.904938 | 89.844627 | -0.202978
359.912567 | 94.198903 | -0.074908 | 360.051178 | 93.877009 | -0.058234 | 359.884979 | 92.76643 | -0.086534 | 359.830017 | 92.321539 | -0.108784 | 359.75415 | 92.084825 | -0.172805 | 359.89682 | 90.926765 | -0.203657 | 359.977234 | 89.843277 | -0.202848
359.980011 | 94.198411 | -0.074943 | 360.110931 | 93.876622 | -0.058244 | 359.951538 | 92.765854 | -0.086528 | 359.895935 | 92.320814 | -0.108786 | 359.818268 | 92.083675 | -0.172779 | 359.962128 | 90.925409 | -0.203579 | 360.046417 | 89.841927 | -0.202718
360.045563 | 94.197919 | -0.074979 | 360.168121 | 93.876235 | -0.058254 | 360.018555 | 92.765278 | -0.086522 | 359.961029 | 92.320089 | -0.108788 | 359.884583 | 92.082524 | -0.172753 | 360.022644 | 90.924053 | -0.203501 | 360.116242 | 89.840579 | -0.202589
360.111389 | 94.197427 | -0.075016 | 360.227417 | 93.875848 | -0.058263 | 360.088562 | 92.764702 | -0.086517 | 360.028381 | 92.319365 | -0.10879 | 359.952881 | 92.081374 | -0.172727 | 360.085632 | 90.922697 | -0.203424 | 360.185608 | 89.839232 | -0.20246
360.177063 | 94.196935 | -0.075052 | 360.288879 | 93.875461 | -0.058273 | 360.158508 | 92.764127 | -0.086512 | 360.09259 | 92.31864 | -0.108793 | 360.022614 | 92.080225 | -0.172702 | 360.148499 | 90.921342 | -0.203347 | 360.256134 | 89.837887 | -0.202332
360.244568 | 94.196443 | -0.075089 | 360.355255 | 93.875074 | -0.058284 | 360.229309 | 92.763551 | -0.086507 | 360.15567 | 92.317915 | -0.108796 | 360.093262 | 92.079075 | -0.172677 | 360.213532 | 90.919987 | -0.203271 | 360.325623 | 89.836542 | -0.202205
360.314819 | 94.195952 | -0.075126 | 360.422333 | 93.874687 | -0.058294 | 360.29776 | 92.762975 | -0.086502 | 360.218536 | 92.31719 | -0.108798 | 360.15976 | 92.077926 | -0.172652 | 360.277893 | 90.918633 | -0.203195 | 360.396728 | 89.835199 | -0.202078
360.386536 | 94.195461 | -0.075163 | 360.491272 | 93.8743 | -0.058305 | 360.368347 | 92.7624 | -0.086498 | 360.281952 | 92.316466 | -0.108802 | 360.225952 | 92.076777 | -0.172628 | 360.34552 | 90.917279 | -0.203118 | 360.465912 | 89.833857 | -0.201952
360.458466 | 94.19497 | -0.0752 | 360.562683 | 93.873914 | -0.058316 | 360.436676 | 92.761825 | -0.086494 | 360.34845 | 92.315741 | -0.108805 | 360.288452 | 92.075628 | -0.172603 | 360.41214 | 90.915926 | -0.203043 | 360.537415 | 89.832516 | -0.201827
360.5271 | 94.194479 | -0.075238 | 360.637299 | 93.873527 | -0.058327 | 360.506043 | 92.76125 | -0.08649 | 360.416931 | 92.315016 | -0.108808 | 360.349915 | 92.07448 | -0.172579 | 360.482056 | 90.914573 | -0.202967 | 360.609161 | 89.831175 | -0.201702
360.595947 | 94.193989 | -0.075276 | 360.707947 | 93.87314 | -0.058338 | 360.574158 | 92.760675 | -0.086486 | 360.485657 | 92.314291 | -0.108812 | 360.409241 | 92.073332 | -0.172556 | 360.55072 | 90.91322 | -0.202891 | 360.680481 | 89.829836 | -0.201578
360.661987 | 94.193499 | -0.075314 | 360.781036 | 93.872753 | -0.05835 | 360.648285 | 92.7601 | -0.086483 | 360.555237 | 92.313566 | -0.108816 | 360.473785 | 92.072183 | -0.172532 | 360.619232 | 90.911868 | -0.202816 | 360.748871 | 89.828498 | -0.201455
360.727417 | 94.19301 | -0.075352 | 360.854553 | 93.872366 | -0.058362 | 360.72287 | 92.759525 | -0.086479 | 360.627411 | 92.312841 | -0.10882 | 360.539795 | 92.071035 | -0.172509 | 360.688568 | 90.910516 | -0.202741 | 360.817871 | 89.827161 | -0.201333
360.79245 | 94.19252 | -0.07539 | 360.926941 | 93.871979 | -0.058373 | 360.796082 | 92.75895 | -0.086476 | 360.696747 | 92.312116 | -0.108824 | 360.60675 | 92.069887 | -0.172486 | 360.758972 | 90.909164 | -0.202666 | 360.884583 | 89.825824 | -0.201212
360.857361 | 94.192031 | -0.075429 | 360.998108 | 93.871591 | -0.058386 | 360.868713 | 92.758375 | -0.086473 | 360.761291 | 92.31139 | -0.108828 | 360.677246 | 92.068739 | -0.172463 | 360.827209 | 90.907813 | -0.202591 | 360.945862 | 89.824488 | -0.201091
360.921631 | 94.191542 | -0.075468 | 361.069641 | 93.871204 | -0.058398 | 360.943939 | 92.7578 | -0.086471 | 360.826691 | 92.310665 | -0.108833 | 360.752869 | 92.067591 | -0.172441 | 360.896728 | 90.906462 | -0.202516 | 361.00473 | 89.823153 | -0.200971
360.986633 | 94.191053 | -0.075507 | 361.140411 | 93.870816 | -0.05841 | 361.014709 | 92.757225 | -0.086468 | 360.892517 | 92.30994 | -0.108837 | 360.829712 | 92.066443 | -0.172418 | 360.968201 | 90.905111 | -0.202441 | 361.064789 | 89.821818 | -0.200852
361.049988 | 94.190564 | -0.075547 | 361.21106 | 93.870429 | -0.058423 | 361.082489 | 92.75665 | -0.086465 | 360.956909 | 92.309214 | -0.108841 | 360.906555 | 92.065295 | -0.172396 | 361.041321 | 90.903761 | -0.202367 | 361.124664 | 89.820484 | -0.200733
361.115845 | 94.190075 | -0.075587 | 361.279205 | 93.870041 | -0.058436 | 361.150055 | 92.756074 | -0.086463 | 361.021576 | 92.308489 | -0.108846 | 360.983551 | 92.064147 | -0.172374 | 361.111755 | 90.902411 | -0.202292 | 361.184204 | 89.81915 | -0.200615
361.181549 | 94.189586 | -0.075627 | 361.346954 | 93.869653 | -0.058449 | 361.216065 | 92.755499 | -0.086461 | 361.086853 | 92.307763 | -0.108851 | 361.058929 | 92.062998 | -0.172352 | 361.18277 | 90.901062 | -0.202217 | 361.245789 | 89.817817 | -0.200498
361.247681 | 94.189096 | -0.075667 | 361.413666 | 93.869264 | -0.058462 | 361.281158 | 92.754924 | -0.086458 | 361.155029 | 92.307038 | -0.108856 | 361.130859 | 92.06185 | -0.17233 | 361.253815 | 90.899713 | -0.202142 | 361.311035 | 89.816484 | -0.200381
361.311646 | 94.188606 | -0.075707 | 361.482727 | 93.868876 | -0.058475 | 361.344757 | 92.754349 | -0.086456 | 361.22406 | 92.306313 | -0.10886 | 361.195587 | 92.060702 | -0.172308 | 361.322571 | 90.898365 | -0.202067 | 361.380402 | 89.815151 | -0.200264
361.381531 | 94.188116 | -0.075748 | 361.551361 | 93.868487 | -0.058488 | 361.407166 | 92.753774 | -0.086453 | 361.290802 | 92.305587 | -0.108866 | 361.256134 | 92.059554 | -0.172286 | 361.389709 | 90.897017 | -0.201993 | 361.450684 | 89.813819 | -0.200149
361.453705 | 94.187625 | -0.075789 | 361.622864 | 93.868098 | -0.058501 | 361.469238 | 92.753198 | -0.086451 | 361.357696 | 92.304862 | -0.108871 | 361.315979 | 92.058405 | -0.172264 | 361.454834 | 90.895669 | -0.201918 | 361.521881 | 89.812487 | -0.200033
361.526032 | 94.187134 | -0.075831 | 361.693878 | 93.867708 | -0.058515 | 361.534821 | 92.752623 | -0.086448 | 361.425537 | 92.304137 | -0.108876 | 361.373566 | 92.057257 | -0.172243 | 361.520142 | 90.894323 | -0.201843 | 361.594421 | 89.811155 | -0.199918
361.599793 | 94.186642 | -0.075872 | 361.764618 | 93.867319 | -0.058528 | 361.598785 | 92.752048 | -0.086446 | 361.491272 | 92.303411 | -0.108881 | 361.429291 | 92.056108 | -0.172221 | 361.586334 | 90.892976 | -0.201768 | 361.667175 | 89.809824 | -0.199804
361.677124 | 94.186149 | -0.075914 | 361.832947 | 93.866929 | -0.058541 | 361.660736 | 92.751473 | -0.086443 | 361.554077 | 92.302686 | -0.108887 | 361.484894 | 92.05496 | -0.172199 | 361.654297 | 90.89163 | -0.201693 | 361.736816 | 89.808493 | -0.19969
361.751343 | 94.185656 | -0.075956 | 361.90097 | 93.866538 | -0.058554 | 361.727112 | 92.750898 | -0.086441 | 361.619568 | 92.30196 | -0.108893 | 361.545105 | 92.053812 | -0.172178 | 361.723602 | 90.890285 | -0.201618 | 361.800842 | 89.807163 | -0.199576
361.822998 | 94.185162 | -0.075999 | 361.965027 | 93.866147 | -0.058567 | 361.796295 | 92.750322 | -0.086438 | 361.68753 | 92.301235 | -0.108899 | 361.606506 | 92.052663 | -0.172156 | 361.792694 | 90.88894 | -0.201543 | 361.865662 | 89.805833 | -0.199462
361.892975 | 94.184667 | -0.076041 | 362.029327 | 93.865756 | -0.058581 | 361.865204 | 92.749747 | -0.086436 | 361.755829 | 92.30051 | -0.108905 | 361.672363 | 92.051515 | -0.172135 | 361.863342 | 90.887596 | -0.201468 | 361.932617 | 89.804504 | -0.199348
361.961121 | 94.184171 | -0.076084 | 362.093811 | 93.865365 | -0.058594 | 361.936615 | 92.749171 | -0.086433 | 361.826233 | 92.299785 | -0.108911 | 361.742859 | 92.050366 | -0.172113 | 361.932556 | 90.886252 | -0.201393 | 362.000366 | 89.803175 | -0.199235
362.027771 | 94.183674 | -0.076128 | 362.159302 | 93.864974 | -0.058607 | 362.008057 | 92.748596 | -0.086431 | 361.899567 | 92.29906 | -0.108918 | 361.815094 | 92.049218 | -0.172092 | 362.002991 | 90.884909 | -0.201318 | 362.068543 | 89.801847 | -0.199121
362.09314 | 94.183176 | -0.076171 | 362.227234 | 93.864582 | -0.058619 | 362.079193 | 92.74802 | -0.086428 | 361.972321 | 92.298335 | -0.108925 | 361.891357 | 92.04807 | -0.172071 | 362.072998 | 90.883567 | -0.201243 | 362.138641 | 89.800519 | -0.199008
362.157166 | 94.182677 | -0.076215 | 362.295959 | 93.864191 | -0.058632 | 362.148132 | 92.747445 | -0.086425 | 362.04657 | 92.29761 | -0.108932 | 361.969727 | 92.046922 | -0.17205 | 362.144928 | 90.882225 | -0.201168 | 362.210877 | 89.799192 | -0.198895
362.222138 | 94.182176 | -0.076259 | 362.367127 | 93.863799 | -0.058645 | 362.213654 | 92.746869 | -0.086422 | 362.119934 | 92.296886 | -0.10894 | 362.046204 | 92.045774 | -0.172029 | 362.216461 | 90.880884 | -0.201093 | 362.284851 | 89.797866 | -0.198782
362.291199 | 94.181675 | -0.076303 | 362.438324 | 93.863407 | -0.058658 | 362.279846 | 92.746294 | -0.08642 | 362.192932 | 92.296161 | -0.108948 | 362.123688 | 92.044626 | -0.172008 | 362.290558 | 90.879544 | -0.201019 | 362.35733 | 89.796541 | -0.198669
362.36142 | 94.181172 | -0.076348 | 362.509369 | 93.863016 | -0.05867 | 362.346863 | 92.745718 | -0.086417 | 362.265411 | 92.295436 | -0.108956 | 362.201355 | 92.043478 | -0.171987 | 362.363068 | 90.878205 | -0.200944 | 362.431274 | 89.795216 | -0.198557
362.429474 | 94.180668 | -0.076392 | 362.578247 | 93.862624 | -0.058683 | 362.411957 | 92.745142 | -0.086414 | 362.338043 | 92.294712 | -0.108965 | 362.273621 | 92.042331 | -0.171966 | 362.434906 | 90.876866 | -0.20087 | 362.503632 | 89.793893 | -0.198444
362.500397 | 94.180163 | -0.076437 | 362.645996 | 93.862232 | -0.058696 | 362.475189 | 92.744567 | -0.086411 | 362.40744 | 92.293987 | -0.108975 | 362.340668 | 92.041183 | -0.171946 | 362.505859 | 90.875528 | -0.200796 | 362.576904 | 89.79257 | -0.198331
362.572113 | 94.179657 | -0.076482 | 362.712433 | 93.86184 | -0.058708 | 362.540405 | 92.743991 | -0.086409 | 362.476105 | 92.293262 | -0.108984 | 362.407166 | 92.040036 | -0.171925 | 362.57428 | 90.874191 | -0.200722 | 362.644257 | 89.791248 | -0.198219
362.641632 | 94.17915 | -0.076528 | 362.778442 | 93.861448 | -0.058721 | 362.606995 | 92.743415 | -0.086406 | 362.545959 | 92.292537 | -0.108994 | 362.473084 | 92.038889 | -0.171905 | 362.639038 | 90.872854 | -0.200649 | 362.711792 | 89.789926 | -0.198107
362.710877 | 94.178642 | -0.076573 | 362.84259 | 93.861056 | -0.058733 | 362.673584 | 92.742839 | -0.086403 | 362.617462 | 92.291812 | -0.109005 | 362.536591 | 92.037742 | -0.171885 | 362.698944 | 90.871518 | -0.200575 | 362.77832 | 89.788606 | -0.197994
362.779602 | 94.178133 | -0.076619 | 362.910828 | 93.860664 | -0.058746 | 362.741974 | 92.742263 | -0.0864 | 362.684692 | 92.291087 | -0.109016 | 362.602997 | 92.036596 | -0.171865 | 362.759705 | 90.870183 | -0.200503 | 362.845795 | 89.787285 | -0.197882
362.849945 | 94.177623 | -0.076665 | 362.979675 | 93.860272 | -0.058759 | 362.814667 | 92.741686 | -0.086397 | 362.753601 | 92.290362 | -0.109027 | 362.674133 | 92.035449 | -0.171845 | 362.81839 | 90.868848 | -0.20043 | 362.910217 | 89.785965 | -0.19777
362.92099 | 94.177112 | -0.076711 | 363.050293 | 93.85988 | -0.058771 | 362.888611 | 92.741109 | -0.086394 | 362.823578 | 92.289636 | -0.109039 | 362.748596 | 92.034303 | -0.171826 | 362.880829 | 90.867514 | -0.200358 | 362.975586 | 89.784646 | -0.197658
362.990173 | 94.1766 | -0.076757 | 363.119659 | 93.859488 | -0.058784 | 362.962463 | 92.740533 | -0.086391 | 362.891174 | 92.28891 | -0.109051 | 362.823456 | 92.033157 | -0.171806 | 362.944885 | 90.86618 | -0.200286 | 363.039246 | 89.783327 | -0.197546
363.061401 | 94.176087 | -0.076803 | 363.192566 | 93.859095 | -0.058796 | 363.034851 | 92.739955 | -0.086388 | 362.956513 | 92.288184 | -0.109064 | 362.898865 | 92.032011 | -0.171787 | 363.011078 | 90.864846 | -0.200214 | 363.102814 | 89.782009 | -0.197434
363.134674 | 94.175573 | -0.076849 | 363.263702 | 93.858703 | -0.058808 | 363.105774 | 92.739378 | -0.086384 | 363.02179 | 92.287458 | -0.109076 | 362.972748 | 92.030865 | -0.171768 | 363.077545 | 90.863513 | -0.200143 | 363.166626 | 89.780692 | -0.197322
363.20575 | 94.175058 | -0.076896 | 363.333313 | 93.858311 | -0.058821 | 363.174835 | 92.738801 | -0.08638 | 363.086914 | 92.286732 | -0.109089 | 363.045013 | 92.02972 | -0.171749 | 363.146728 | 90.862181 | -0.200072 | 363.232056 | 89.779375 | -0.19721
363.273254 | 94.174543 | -0.076943 | 363.402496 | 93.857918 | -0.058833 | 363.243378 | 92.738223 | -0.086376 | 363.151184 | 92.286005 | -0.109103 | 363.11319 | 92.028575 | -0.171731 | 363.212921 | 90.860849 | -0.200002 | 363.299744 | 89.778059 | -0.197098
363.341797 | 94.174027 | -0.07699 | 363.473938 | 93.857526 | -0.058845 | 363.307892 | 92.737645 | -0.086372 | 363.213715 | 92.285278 | -0.109116 | 363.179016 | 92.02743 | -0.171712 | 363.281403 | 90.859518 | -0.199932 | 363.367645 | 89.776744 | -0.196986
363.410095 | 94.17351 | -0.077036 | 363.545837 | 93.857133 | -0.058857 | 363.370056 | 92.737067 | -0.086368 | 363.277008 | 92.284551 | -0.10913 | 363.245453 | 92.026285 | -0.171694 | 363.348297 | 90.858187 | -0.199862 | 363.437592 | 89.77543 | -0.196874
363.474609 | 94.172993 | -0.077084 | 363.618683 | 93.85674 | -0.058869 | 363.431274 | 92.736489 | -0.086363 | 363.338532 | 92.283824 | -0.109144 | 363.314819 | 92.02514 | -0.171676 | 363.415497 | 90.856857 | -0.199793 | 363.506836 | 89.774116 | -0.196763
363.538483 | 94.172475 | -0.077131 | 363.692596 | 93.856347 | -0.058881 | 363.493286 | 92.73591 | -0.086358 | 363.402283 | 92.283096 | -0.109159 | 363.385925 | 92.023996 | -0.171658 | 363.480621 | 90.855526 | -0.199724 | 363.577942 | 89.772803 | -0.196651
363.603424 | 94.171957 | -0.077178 | 363.768463 | 93.855954 | -0.058893 | 363.553467 | 92.735332 | -0.086353 | 363.465332 | 92.282369 | -0.109173 | 363.455322 | 92.022851 | -0.17164 | 363.551422 | 90.854197 | -0.199655 | 363.649109 | 89.77149 | -0.196539
363.666809 | 94.171439 | -0.077225 | 363.843933 | 93.85556 | -0.058904 | 363.618133 | 92.734753 | -0.086347 | 363.530426 | 92.281641 | -0.109188 | 363.526794 | 92.021707 | -0.171623 | 363.623749 | 90.852867 | -0.199587 | 363.720306 | 89.770178 | -0.196427
363.730377 | 94.170921 | -0.077273 | 363.914246 | 93.855166 | -0.058916 | 363.686188 | 92.734174 | -0.086341 | 363.5961 | 92.280912 | -0.109203 | 363.600525 | 92.020562 | -0.171605 | 363.697449 | 90.851538 | -0.199519 | 363.791199 | 89.768866 | -0.196315
363.793884 | 94.170402 | -0.07732 | 363.979309 | 93.854772 | -0.058927 | 363.757629 | 92.733595 | -0.086335 | 363.664368 | 92.280184 | -0.109218 | 363.673706 | 92.019418 | -0.171588 | 363.772736 | 90.850209 | -0.199452 | 363.86264 | 89.767555 | -0.196203
363.858185 | 94.169884 | -0.077368 | 364.041779 | 93.854377 | -0.058938 | 363.828613 | 92.733016 | -0.086328 | 363.732636 | 92.279455 | -0.109234 | 363.743347 | 92.018274 | -0.171571 | 363.850372 | 90.84888 | -0.199385 | 363.933533 | 89.766244 | -0.196091
363.924347 | 94.169366 | -0.077415 | 364.100037 | 93.853982 | -0.058948 | 363.898102 | 92.732437 | -0.086322 | 363.805603 | 92.278726 | -0.109249 | 363.810547 | 92.01713 | -0.171554 | 363.924225 | 90.847551 | -0.199318 | 364.006561 | 89.764934 | -0.195979
363.993958 | 94.168848 | -0.077463 | 364.155945 | 93.853587 | -0.058959 | 363.967468 | 92.731857 | -0.086314 | 363.88028 | 92.277997 | -0.109265 | 363.877258 | 92.015987 | -0.171537 | 363.995026 | 90.846223 | -0.199251 | 364.079132 | 89.763624 | -0.195867
364.062958 | 94.16833 | -0.077511 | 364.210449 | 93.853192 | -0.058969 | 364.034851 | 92.731278 | -0.086307 | 363.956604 | 92.277268 | -0.10928 | 363.943878 | 92.014843 | -0.171521 | 364.063812 | 90.844894 | -0.199185 | 364.153961 | 89.762315 | -0.195755
364.133545 | 94.167812 | -0.077559 | 364.269562 | 93.852797 | -0.058979 | 364.098846 | 92.730699 | -0.086298 | 364.033508 | 92.276539 | -0.109296 | 364.00827 | 92.0137 | -0.171504 | 364.130188 | 90.843566 | -0.199119 | 364.229797 | 89.761007 | -0.195642
364.205139 | 94.167294 | -0.077607 | 364.331421 | 93.852401 | -0.058988 | 364.164612 | 92.73012 | -0.08629 | 364.110321 | 92.27581 | -0.109312 | 364.07547 | 92.012557 | -0.171488 | 364.195984 | 90.842239 | -0.199053 | 364.303436 | 89.759701 | -0.19553
364.278351 | 94.166776 | -0.077656 | 364.39798 | 93.852006 | -0.058997 | 364.229126 | 92.729541 | -0.086281 | 364.185883 | 92.27508 | -0.109328 | 364.143616 | 92.011414 | -0.171472 | 364.259186 | 90.840911 | -0.198987 | 364.374725 | 89.758395 | -0.195418
364.3479 | 94.166258 | -0.077704 | 364.469605 | 93.85161 | -0.059006 | 364.295166 | 92.728963 | -0.086272 | 364.258545 | 92.274351 | -0.109345 | 364.2146 | 92.010272 | -0.171456 | 364.321777 | 90.839585 | -0.198922 | 364.44281 | 89.75709 | -0.195305
364.41919 | 94.16574 | -0.077752 | 364.543671 | 93.851214 | -0.059015 | 364.362854 | 92.728385 | -0.086263 | 364.331818 | 92.273622 | -0.109361 | 364.281403 | 92.00913 | -0.17144 | 364.384949 | 90.838258 | -0.198856 | 364.507538 | 89.755786 | -0.195193
364.488831 | 94.165222 | -0.077801 | 364.620758 | 93.850818 | -0.059023 | 364.433777 | 92.727806 | -0.086254 | 364.402496 | 92.272892 | -0.109378 | 364.34903 | 92.007988 | -0.171424 | 364.452576 | 90.836932 | -0.198791 | 364.570343 | 89.754482 | -0.195081
364.55658 | 94.164704 | -0.077849 | 364.698303 | 93.850423 | -0.059032 | 364.505066 | 92.727229 | -0.086244 | 364.472229 | 92.272163 | -0.109394 | 364.415894 | 92.006846 | -0.171409 | 364.521423 | 90.835607 | -0.198727 | 364.633606 | 89.75318 | -0.194969
364.621246 | 94.164186 | -0.077898 | 364.771912 | 93.850027 | -0.059039 | 364.577789 | 92.726651 | -0.086234 | 364.539276 | 92.271433 | -0.109411 | 364.483612 | 92.005704 | -0.171393 | 364.589294 | 90.834282 | -0.198662 | 364.698395 | 89.751879 | -0.194858
364.685181 | 94.163668 | -0.077947 | 364.843201 | 93.849631 | -0.059047 | 364.646271 | 92.726074 | -0.086223 | 364.60437 | 92.270703 | -0.109428 | 364.54895 | 92.004563 | -0.171378 | 364.658814 | 90.832958 | -0.198598 | 364.765076 | 89.750578 | -0.194746
364.749847 | 94.16315 | -0.077996 | 364.915344 | 93.849236 | -0.059054 | 364.712677 | 92.725497 | -0.086213 | 364.666931 | 92.269974 | -0.109445 | 364.615814 | 92.003422 | -0.171363 | 364.730286 | 90.831634 | -0.198534 | 364.837463 | 89.749279 | -0.194635
364.818787 | 94.162631 | -0.078045 | 364.985168 | 93.84884 | -0.059062 | 364.773926 | 92.724921 | -0.086202 | 364.72934 | 92.269244 | -0.109463 | 364.683441 | 92.002281 | -0.171348 | 364.801025 | 90.83031 | -0.19847 | 364.914002 | 89.74798 | -0.194524
364.888641 | 94.162112 | -0.078094 | 365.049896 | 93.848445 | -0.059069 | 364.833405 | 92.724345 | -0.086191 | 364.788818 | 92.268514 | -0.10948 | 364.753479 | 92.00114 | -0.171334 | 364.870697 | 90.828987 | -0.198407 | 364.991638 | 89.746682 | -0.194414
364.963532 | 94.161593 | -0.078143 | 365.116394 | 93.84805 | -0.059076 | 364.891663 | 92.72377 | -0.08618 | 364.850861 | 92.267785 | -0.109498 | 364.824066 | 92 | -0.171319 | 364.940369 | 90.827665 | -0.198344 | 365.068359 | 89.745386 | -0.194304
365.038635 | 94.161073 | -0.078192 | 365.184265 | 93.847655 | -0.059082 | 364.951843 | 92.723195 | -0.086169 | 364.914002 | 92.267055 | -0.109516 | 364.894287 | 91.99886 | -0.171305 | 365.010071 | 90.826343 | -0.198281 | 365.147278 | 89.74409 | -0.194195
365.114624 | 94.160552 | -0.078241 | 365.247925 | 93.847261 | -0.059089 | 365.014221 | 92.722621 | -0.086158 | 364.980896 | 92.266325 | -0.109534 | 364.965515 | 91.99772 | -0.171291 | 365.077057 | 90.825021 | -0.198218 | 365.219879 | 89.742796 | -0.194087
365.186493 | 94.16003 | -0.078291 | 365.311707 | 93.846867 | -0.059096 | 365.07962 | 92.722047 | -0.086147 | 365.048279 | 92.265596 | -0.109552 | 365.033997 | 91.99658 | -0.171277 | 365.13974 | 90.823701 | -0.198156 | 365.289398 | 89.741503 | -0.193979
365.25827 | 94.159508 | -0.07834 | 365.379578 | 93.846473 | -0.059102 | 365.148315 | 92.721474 | -0.086136 | 365.123077 | 92.264866 | -0.109571 | 365.102508 | 91.995441 | -0.171264 | 365.203339 | 90.822381 | -0.198095 | 365.353546 | 89.740212 | -0.193873
365.32489 | 94.158985 | -0.07839 | 365.445252 | 93.846079 | -0.059109 | 365.218903 | 92.720901 | -0.086125 | 365.19809 | 92.264137 | -0.109589 | 365.169495 | 91.994302 | -0.171251 | 365.267456 | 90.821062 | -0.198033 | 365.41919 | 89.738922 | -0.193767
365.388397 | 94.158462 | -0.078439 | 365.510895 | 93.845686 | -0.059116 | 365.292175 | 92.720329 | -0.086114 | 365.27121 | 92.263407 | -0.109608 | 365.238281 | 91.993163 | -0.171238 | 365.331238 | 90.819743 | -0.197973 | 365.481293 | 89.737632 | -0.193662
365.447693 | 94.157938 | -0.078489 | 365.577454 | 93.845293 | -0.059123 | 365.365295 | 92.719757 | -0.086103 | 365.342773 | 92.262678 | -0.109628 | 365.306458 | 91.992024 | -0.171226 | 365.392883 | 90.818425 | -0.197912 | 365.545166 | 89.736344 | -0.193559
365.506775 | 94.157414 | -0.078538 | 365.642426 | 93.8449 | -0.059131 | 365.437073 | 92.719186 | -0.086092 | 365.4151 | 92.261948 | -0.109647 | 365.375427 | 91.990885 | -0.171214 | 365.457367 | 90.817108 | -0.197852 | 365.607483 | 89.735057 | -0.193457
365.564423 | 94.156889 | -0.078588 | 365.705597 | 93.844508 | -0.059138 | 365.507629 | 92.718614 | -0.086082 | 365.48175 | 92.261218 | -0.109667 | 365.443878 | 91.989746 | -0.171202 | 365.523132 | 90.815792 | -0.197793 | 365.672668 | 89.733772 | -0.193356
365.624481 | 94.156363 | -0.078638 | 365.770264 | 93.844115 | -0.059146 | 365.577087 | 92.718044 | -0.086072 | 365.546753 | 92.260489 | -0.109687 | 365.513733 | 91.988607 | -0.171191 | 365.588684 | 90.814476 | -0.197734 | 365.737488 | 89.732487 | -0.193256
365.686951 | 94.155838 | -0.078687 | 365.832642 | 93.843723 | -0.059154 | 365.643524 | 92.717473 | -0.086062 | 365.611114 | 92.259759 | -0.109707 | 365.582123 | 91.987469 | -0.17118 | 365.654724 | 90.813161 | -0.197676 | 365.804627 | 89.731203 | -0.193158
365.751373 | 94.155311 | -0.078737 | 365.894013 | 93.843331 | -0.059162 | 365.710815 | 92.716903 | -0.086052 | 365.674866 | 92.259029 | -0.109728 | 365.651459 | 91.98633 | -0.171169 | 365.723785 | 90.811846 | -0.197619 | 365.868835 | 89.72992 | -0.193061
365.818207 | 94.154784 | -0.078786 | 365.957184 | 93.842939 | -0.059171 | 365.775482 | 92.716333 | -0.086043 | 365.739868 | 92.258299 | -0.109749 | 365.718109 | 91.985191 | -0.171159 | 365.791534 | 90.810531 | -0.197562 | 365.934448 | 89.728638 | -0.192966
365.884979 | 94.154256 | -0.078836 | 366.02179 | 93.842547 | -0.05918 | 365.838806 | 92.715763 | -0.086034 | 365.80658 | 92.257568 | -0.10977 | 365.784607 | 91.984051 | -0.171149 | 365.861694 | 90.809216 | -0.197506 | 366.000977 | 89.727357 | -0.192873
365.95285 | 94.153728 | -0.078886 | 366.083588 | 93.842154 | -0.05919 | 365.898834 | 92.715193 | -0.086025 | 365.873779 | 92.256838 | -0.109791 | 365.84848 | 91.982912 | -0.17114 | 365.930542 | 90.807902 | -0.19745 | 366.068207 | 89.726076 | -0.192781
366.021057 | 94.1532 | -0.078936 | 366.15094 | 93.841762 | -0.0592 | 365.959869 | 92.714622 | -0.086017 | 365.942444 | 92.256107 | -0.109813 | 365.915894 | 91.981773 | -0.171131 | 365.999695 | 90.806589 | -0.197395 | 366.131653 | 89.724797 | -0.192691
366.092438 | 94.152671 | -0.078985 | 366.222138 | 93.841369 | -0.05921 | 366.017975 | 92.714052 | -0.086009 | 366.013946 | 92.255376 | -0.109835 | 365.984253 | 91.980633 | -0.171122 | 366.071716 | 90.805275 | -0.19734 | 366.197235 | 89.723518 | -0.192603
366.164642 | 94.152142 | -0.079035 | 366.29361 | 93.840976 | -0.059221 | 366.07428 | 92.713482 | -0.086002 | 366.083527 | 92.254645 | -0.109857 | 366.052063 | 91.979493 | -0.171114 | 366.147522 | 90.803962 | -0.197286 | 366.262695 | 89.72224 | -0.192516
366.239502 | 94.151612 | -0.079085 | 366.365906 | 93.840583 | -0.059232 | 366.130981 | 92.712912 | -0.085994 | 366.149658 | 92.253913 | -0.10988 | 366.121063 | 91.978353 | -0.171106 | 366.220642 | 90.802649 | -0.197233 | 366.3237 | 89.720962 | -0.192431
366.31665 | 94.151083 | -0.079134 | 366.439514 | 93.84019 | -0.059244 | 366.191284 | 92.712341 | -0.085987 | 366.219086 | 92.253181 | -0.109903 | 366.192932 | 91.977212 | -0.171098 | 366.295227 | 90.801336 | -0.19718 | 366.383484 | 89.719685 | -0.192348
366.39447 | 94.150554 | -0.079184 | 366.510895 | 93.839796 | -0.059255 | 366.253601 | 92.711771 | -0.08598 | 366.290833 | 92.252449 | -0.109926 | 366.263702 | 91.976072 | -0.171091 | 366.370758 | 90.800024 | -0.197128 | 366.444031 | 89.718409 | -0.192267
366.46817 | 94.150024 | -0.079233 | 366.581451 | 93.839402 | -0.059268 | 366.320984 | 92.7112 | -0.085974 | 366.362396 | 92.251716 | -0.109949 | 366.333618 | 91.974931 | -0.171084 | 366.446045 | 90.798711 | -0.197076 | 366.506134 | 89.717133 | -0.192187
366.542297 | 94.149495 | -0.079283 | 366.647766 | 93.839008 | -0.05928 | 366.391754 | 92.710629 | -0.085968 | 366.4357 | 92.250983 | -0.109972 | 366.403595 | 91.97379 | -0.171077 | 366.516144 | 90.797399 | -0.197025 | 366.570862 | 89.715857 | -0.19211
366.611847 | 94.148966 | -0.079333 | 366.711823 | 93.838613 | -0.059293 | 366.465393 | 92.710058 | -0.085962 | 366.509308 | 92.250249 | -0.109995 | 366.473358 | 91.972649 | -0.171071 | 366.585999 | 90.796087 | -0.196974 | 366.637268 | 89.714583 | -0.192034
366.678742 | 94.148436 | -0.079382 | 366.772339 | 93.838218 | -0.059306 | 366.541382 | 92.709486 | -0.085956 | 366.584381 | 92.249516 | -0.110018 | 366.542481 | 91.971508 | -0.171065 | 366.653717 | 90.794775 | -0.196924 | 366.705841 | 89.713309 | -0.19196
366.741516 | 94.147907 | -0.079432 | 366.835114 | 93.837823 | -0.05932 | 366.615723 | 92.708915 | -0.08595 | 366.657837 | 92.248782 | -0.110042 | 366.608795 | 91.970367 | -0.171059 | 366.719177 | 90.793464 | -0.196874 | 366.779175 | 89.712035 | -0.191888
366.806824 | 94.147377 | -0.079482 | 366.893799 | 93.837428 | -0.059334 | 366.686859 | 92.708343 | -0.085944 | 366.727997 | 92.248047 | -0.110066 | 366.673889 | 91.969226 | -0.171054 | 366.781311 | 90.792152 | -0.196825 | 366.85199 | 89.710762 | -0.191817
366.871155 | 94.146847 | -0.079531 | 366.957245 | 93.837033 | -0.059348 | 366.756043 | 92.707771 | -0.085939 | 366.796753 | 92.247313 | -0.110089 | 366.742127 | 91.968085 | -0.171049 | 366.842773 | 90.790841 | -0.196776 | 366.922821 | 89.70949 | -0.191749
366.935242 | 94.146316 | -0.079581 | 367.023987 | 93.836637 | -0.059362 | 366.8255 | 92.7072 | -0.085934 | 366.863769 | 92.246579 | -0.110113 | 366.812195 | 91.966943 | -0.171044 | 366.905853 | 90.78953 | -0.196728 | 366.992981 | 89.708218 | -0.191683
366.999908 | 94.145786 | -0.079631 | 367.092957 | 93.836242 | -0.059377 | 366.893005 | 92.706628 | -0.085929 | 366.926727 | 92.245844 | -0.110137 | 366.884827 | 91.965802 | -0.171039 | 366.970276 | 90.788219 | -0.19668 | 367.062805 | 89.706946 | -0.191618
367.067932 | 94.145254 | -0.07968 | 367.159485 | 93.835846 | -0.059392 | 366.958252 | 92.706056 | -0.085924 | 366.987 | 92.24511 | -0.110161 | 366.956451 | 91.964661 | -0.171034 | 367.034973 | 90.786908 | -0.196633 | 367.132019 | 89.705675 | -0.191555
367.136414 | 94.144722 | -0.07973 | 367.230041 | 93.835451 | -0.059407 | 367.028625 | 92.705484 | -0.085919 | 367.049866 | 92.244375 | -0.110185 | 367.033203 | 91.96352 | -0.17103 | 367.101379 | 90.785598 | -0.196585 | 367.199524 | 89.704404 | -0.191495
367.204071 | 94.14419 | -0.07978 | 367.29718 | 93.835056 | -0.059422 | 367.101868 | 92.704912 | -0.085914 | 367.114441 | 92.243641 | -0.110209 | 367.106476 | 91.962378 | -0.171026 | 367.166748 | 90.784288 | -0.196539 | 367.269836 | 89.703134 | -0.191436
367.270966 | 94.143657 | -0.079829 | 367.361755 | 93.834661 | -0.059438 | 367.174164 | 92.704341 | -0.085909 | 367.180115 | 92.242906 | -0.110234 | 367.179016 | 91.961238 | -0.171022 | 367.232819 | 90.782978 | -0.196492 | 367.34198 | 89.701864 | -0.191379
367.339783 | 94.143123 | -0.079879 | 367.424225 | 93.834266 | -0.059454 | 367.246643 | 92.703769 | -0.085905 | 367.246338 | 92.242171 | -0.110258 | 367.248596 | 91.960097 | -0.171019 | 367.297913 | 90.781669 | -0.196447 | 367.414917 | 89.700595 | -0.191325
367.409607 | 94.142589 | -0.079928 | 367.485168 | 93.833871 | -0.059471 | 367.319153 | 92.703197 | -0.085901 | 367.31601 | 92.241436 | -0.110283 | 367.315735 | 91.958956 | -0.171015 | 367.365845 | 90.78036 | -0.196401 | 367.487274 | 89.699326 | -0.191272
367.477478 | 94.142055 | -0.079978 | 367.545807 | 93.833476 | -0.059488 | 367.389618 | 92.702625 | -0.085896 | 367.384918 | 92.240701 | -0.110308 | 367.38028 | 91.957815 | -0.171012 | 367.434967 | 90.779051 | -0.196356 | 367.55835 | 89.698058 | -0.191221
367.545319 | 94.141519 | -0.080027 | 367.60849 | 93.833081 | -0.059505 | 367.459015 | 92.702053 | -0.085893 | 367.454498 | 92.239965 | -0.110333 | 367.44516 | 91.956675 | -0.171009 | 367.506653 | 90.777743 | -0.196312 | 367.627716 | 89.696791 | -0.191172
367.615723 | 94.140983 | -0.080077 | 367.675629 | 93.832686 | -0.059522 | 367.524506 | 92.701481 | -0.085889 | 367.523041 | 92.23923 | -0.110358 | 367.506592 | 91.955535 | -0.171006 | 367.579529 | 90.776434 | -0.196268 | 367.696503 | 89.695524 | -0.191126
367.684753 | 94.140447 | -0.080126 | 367.745178 | 93.832291 | -0.059541 | 367.588287 | 92.700909 | -0.085885 | 367.593079 | 92.238495 | -0.110384 | 367.569031 | 91.954394 | -0.171004 | 367.65506 | 90.775126 | -0.196224 | 367.761658 | 89.694258 | -0.191081
367.753723 | 94.139909 | -0.080176 | 367.820129 | 93.831896 | -0.059559 | 367.651672 | 92.700337 | -0.085882 | 367.661469 | 92.237759 | -0.110409 | 367.633301 | 91.953254 | -0.171002 | 367.728821 | 90.773818 | -0.196181 | 367.826263 | 89.692993 | -0.191039
367.820343 | 94.139371 | -0.080225 | 367.895966 | 93.831501 | -0.059578 | 367.71347 | 92.699765 | -0.085878 | 367.731934 | 92.237023 | -0.110435 | 367.697815 | 91.952114 | -0.171 | 367.802368 | 90.772511 | -0.196138 | 367.889404 | 89.691729 | -0.190999
367.888886 | 94.138833 | -0.080274 | 367.971375 | 93.831106 | -0.059597 | 367.771057 | 92.699192 | -0.085875 | 367.801269 | 92.236287 | -0.110461 | 367.761566 | 91.950974 | -0.170998 | 367.874023 | 90.771203 | -0.196096 | 367.955139 | 89.690465 | -0.19096
367.957459 | 94.138293 | -0.080323 | 368.044861 | 93.830711 | -0.059617 | 367.830658 | 92.69862 | -0.085872 | 367.86969 | 92.235551 | -0.110487 | 367.828064 | 91.949834 | -0.170997 | 367.942749 | 90.769896 | -0.196054 | 368.017273 | 89.689201 | -0.190925
368.026947 | 94.137753 | -0.080372 | 368.11676 | 93.830316 | -0.059637 | 367.891205 | 92.698047 | -0.08587 | 367.938934 | 92.234815 | -0.110513 | 367.896301 | 91.948694 | -0.170995 | 368.010437 | 90.768589 | -0.196012 | 368.082794 | 89.687938 | -0.190891
368.09494 | 94.137213 | -0.080421 | 368.185272 | 93.829921 | -0.059658 | 367.950623 | 92.697474 | -0.085867 | 368.010803 | 92.234079 | -0.11054 | 367.962952 | 91.947554 | -0.170994 | 368.07489 | 90.767283 | -0.195971 | 368.148773 | 89.686674 | -0.190859
368.162628 | 94.136672 | -0.08047 | 368.254364 | 93.829525 | -0.059679 | 368.012634 | 92.696901 | -0.085865 | 368.078155 | 92.233342 | -0.110567 | 368.031036 | 91.946415 | -0.170994 | 368.138031 | 90.765977 | -0.19593 | 368.216125 | 89.685411 | -0.19083
368.232239 | 94.136131 | -0.080519 | 368.322144 | 93.82913 | -0.0597 | 368.080658 | 92.696328 | -0.085863 | 368.148621 | 92.232605 | -0.110594 | 368.102539 | 91.945275 | -0.170993 | 368.19928 | 90.764671 | -0.19589 | 368.281494 | 89.684147 | -0.190803
368.300201 | 94.13559 | -0.080568 | 368.390961 | 93.828734 | -0.059722 | 368.151947 | 92.695754 | -0.085861 | 368.22113 | 92.231868 | -0.110621 | 368.175018 | 91.944136 | -0.170993 | 368.261536 | 90.763365 | -0.19585 | 368.351257 | 89.682884 | -0.190778
368.364777 | 94.135048 | -0.080617 | 368.458679 | 93.828338 | -0.059745 | 368.227783 | 92.695181 | -0.085859 | 368.294312 | 92.231131 | -0.110649 | 368.247681 | 91.942996 | -0.170993 | 368.322907 | 90.762061 | -0.195811 | 368.42099 | 89.681621 | -0.190754
368.430328 | 94.134507 | -0.080666 | 368.5289 | 93.827942 | -0.059768 | 368.304504 | 92.694607 | -0.085858 | 368.366943 | 92.230394 | -0.110676 | 368.32135 | 91.941857 | -0.170993 | 368.386627 | 90.760756 | -0.195772 | 368.492493 | 89.680357 | -0.190733
368.498688 | 94.133966 | -0.080714 | 368.598724 | 93.827545 | -0.059791 | 368.381744 | 92.694034 | -0.085856 | 368.440613 | 92.229656 | -0.110704 | 368.394959 | 91.940718 | -0.170994 | 368.453064 | 90.759452 | -0.195734 | 368.56488 | 89.679093 | -0.190714
368.567627 | 94.133424 | -0.080763 | 368.665527 | 93.827148 | -0.059815 | 368.458069 | 92.69346 | -0.085855 | 368.513092 | 92.228918 | -0.110733 | 368.469421 | 91.939579 | -0.170995 | 368.522064 | 90.758148 | -0.195696 | 368.636963 | 89.677829 | -0.190697
368.636353 | 94.132883 | -0.080811 | 368.729401 | 93.826751 | -0.05984 | 368.533997 | 92.692887 | -0.085854 | 368.584564 | 92.228181 | -0.110761 | 368.542969 | 91.93844 | -0.170996 | 368.590271 | 90.756844 | -0.195659 | 368.707764 | 89.676565 | -0.190681
368.709381 | 94.132342 | -0.08086 | 368.791962 | 93.826353 | -0.059864 | 368.604065 | 92.692314 | -0.085853 | 368.651947 | 92.227442 | -0.11079 | 368.615295 | 91.937301 | -0.170997 | 368.664185 | 90.755541 | -0.195622 | 368.774902 | 89.6753 | -0.190667
368.785278 | 94.1318 | -0.080908 | 368.850525 | 93.825955 | -0.059889 | 368.670807 | 92.69174 | -0.085853 | 368.718964 | 92.226704 | -0.110819 | 368.687897 | 91.936162 | -0.170999 | 368.737976 | 90.754238 | -0.195585 | 368.840118 | 89.674035 | -0.190655
368.858612 | 94.131259 | -0.080956 | 368.908356 | 93.825557 | -0.059915 | 368.735901 | 92.691167 | -0.085852 | 368.782257 | 92.225966 | -0.110848 | 368.760376 | 91.935023 | -0.171001 | 368.813538 | 90.752935 | -0.195549 | 368.902008 | 89.672769 | -0.190645
368.931335 | 94.130718 | -0.081004 | 368.966858 | 93.825159 | -0.059941 | 368.800751 | 92.690594 | -0.085852 | 368.845886 | 92.225228 | -0.110877 | 368.830902 | 91.933885 | -0.171003 | 368.886505 | 90.751633 | -0.195514 | 368.962921 | 89.671503 | -0.190636
369.005371 | 94.130177 | -0.081052 | 369.029266 | 93.82476 | -0.059967 | 368.860077 | 92.690021 | -0.085852 | 368.909119 | 92.224489 | -0.110907 | 368.896912 | 91.932747 | -0.171005 | 368.960083 | 90.750331 | -0.195479 | 369.022675 | 89.670235 | -0.190628
369.077301 | 94.129635 | -0.081101 | 369.096497 | 93.824361 | -0.059993 | 368.923065 | 92.689448 | -0.085852 | 368.976898 | 92.223751 | -0.110937 | 368.962952 | 91.931608 | -0.171008 | 369.028503 | 90.749029 | -0.195445 | 369.08371 | 89.668967 | -0.190622
369.145355 | 94.129093 | -0.081149 | 369.165741 | 93.823962 | -0.06002 | 368.988892 | 92.688875 | -0.085852 | 369.04657 | 92.223012 | -0.110968 | 369.027893 | 91.93047 | -0.171011 | 369.093628 | 90.747728 | -0.195411 | 369.147278 | 89.667698 | -0.190617
369.211243 | 94.128551 | -0.081196 | 369.235474 | 93.823562 | -0.060047 | 369.056549 | 92.688302 | -0.085853 | 369.120728 | 92.222273 | -0.110998 | 369.092529 | 91.929332 | -0.171015 | 369.154785 | 90.746427 | -0.195377 | 369.214325 | 89.666427 | -0.190613
369.275024 | 94.128009 | -0.081244 | 369.308624 | 93.823162 | -0.060074 | 369.126038 | 92.687729 | -0.085853 | 369.19574 | 92.221534 | -0.111029 | 369.156555 | 91.928194 | -0.171018 | 369.216125 | 90.745127 | -0.195344 | 369.282593 | 89.665156 | -0.19061
369.338837 | 94.127466 | -0.081292 | 369.379334 | 93.822762 | -0.060101 | 369.198791 | 92.687156 | -0.085854 | 369.273132 | 92.220795 | -0.11106 | 369.221863 | 91.927056 | -0.171022 | 369.277008 | 90.743826 | -0.195312 | 369.35376 | 89.663885 | -0.190608
369.403168 | 94.126923 | -0.08134 | 369.447907 | 93.822361 | -0.060129 | 369.274323 | 92.686583 | -0.085854 | 369.347107 | 92.220055 | -0.111091 | 369.288025 | 91.925918 | -0.171027 | 369.338348 | 90.742527 | -0.195279 | 369.424255 | 89.662612 | -0.190606
369.467804 | 94.126379 | -0.081388 | 369.512207 | 93.82196 | -0.060156 | 369.352081 | 92.686011 | -0.085855 | 369.418793 | 92.219315 | -0.111123 | 369.356476 | 91.924779 | -0.171031 | 369.400208 | 90.741227 | -0.195248 | 369.49411 | 89.66134 | -0.190606
369.53363 | 94.125835 | -0.081435 | 369.577606 | 93.821559 | -0.060184 | 369.429596 | 92.685438 | -0.085855 | 369.487549 | 92.218575 | -0.111155 | 369.423431 | 91.923641 | -0.171036 | 369.465607 | 90.739927 | -0.195217 | 369.562683 | 89.660067 | -0.190605
369.602325 | 94.12529 | -0.081483 | 369.639008 | 93.821157 | -0.060212 | 369.506287 | 92.684865 | -0.085856 | 369.555847 | 92.217835 | -0.111187 | 369.493103 | 91.922502 | -0.171041 | 369.534729 | 90.738628 | -0.195186 | 369.629578 | 89.658794 | -0.190606
369.672913 | 94.124745 | -0.08153 | 369.70224 | 93.820754 | -0.060239 | 369.580017 | 92.684292 | -0.085856 | 369.623138 | 92.217095 | -0.111219 | 369.562042 | 91.921364 | -0.171046 | 369.604919 | 90.737329 | -0.195155 | 369.695374 | 89.65752 | -0.190606
369.740265 | 94.124199 | -0.081577 | 369.766144 | 93.820351 | -0.060267 | 369.652313 | 92.683719 | -0.085857 | 369.690888 | 92.216354 | -0.111252 | 369.632996 | 91.920225 | -0.171052 | 369.675812 | 90.73603 | -0.195125 | 369.759491 | 89.656247 | -0.190607
369.809021 | 94.123652 | -0.081625 | 369.830322 | 93.819948 | -0.060294 | 369.720764 | 92.683147 | -0.085857 | 369.761169 | 92.215613 | -0.111285 | 369.699554 | 91.919086 | -0.171057 | 369.747131 | 90.734731 | -0.195096 | 369.823608 | 89.654973 | -0.190609
369.87793 | 94.123105 | -0.081672 | 369.896851 | 93.819545 | -0.060322 | 369.787201 | 92.682574 | -0.085857 | 369.832123 | 92.214872 | -0.111318 | 369.769104 | 91.917947 | -0.171063 | 369.819702 | 90.733432 | -0.195066 | 369.890106 | 89.653699 | -0.19061
369.944733 | 94.122557 | -0.081719 | 369.966827 | 93.819141 | -0.060349 | 369.8526 | 92.682 | -0.085858 | 369.904144 | 92.21413 | -0.111351 | 369.838257 | 91.916808 | -0.171069 | 369.89151 | 90.732133 | -0.195037 | 369.959656 | 89.652426 | -0.190612
370.00885 | 94.122009 | -0.081766 | 370.035919 | 93.818737 | -0.060376 | 369.917633 | 92.681427 | -0.085857 | 369.97525 | 92.213389 | -0.111384 | 369.908814 | 91.915668 | -0.171076 | 369.960297 | 90.730834 | -0.195008 | 370.03009 | 89.651152 | -0.190615
370.07312 | 94.121461 | -0.081813 | 370.107239 | 93.818333 | -0.060403 | 369.981201 | 92.680854 | -0.085857 | 370.043549 | 92.212646 | -0.111418 | 369.977234 | 91.914528 | -0.171082 | 370.030914 | 90.729536 | -0.19498 | 370.099915 | 89.649878 | -0.190617
370.138977 | 94.120912 | -0.08186 | 370.180756 | 93.817928 | -0.06043 | 370.047516 | 92.68028 | -0.085857 | 370.111267 | 92.211904 | -0.111452 | 370.047607 | 91.913388 | -0.171089 | 370.102356 | 90.728237 | -0.194951 | 370.170349 | 89.648604 | -0.190619
370.208191 | 94.120362 | -0.081907 | 370.251068 | 93.817524 | -0.060457 | 370.115936 | 92.679707 | -0.085856 | 370.178833 | 92.211161 | -0.111486 | 370.115448 | 91.912248 | -0.171096 | 370.172699 | 90.726939 | -0.194923 | 370.23761 | 89.64733 | -0.190622
370.277741 | 94.119812 | -0.081954 | 370.317627 | 93.817119 | -0.060484 | 370.185821 | 92.679133 | -0.085855 | 370.243408 | 92.210418 | -0.11152 | 370.182678 | 91.911108 | -0.171103 | 370.241272 | 90.725641 | -0.194896 | 370.302704 | 89.646057 | -0.190624
370.349793 | 94.119262 | -0.082 | 370.385284 | 93.816714 | -0.06051 | 370.25705 | 92.67856 | -0.085854 | 370.312103 | 92.209675 | -0.111554 | 370.24884 | 91.909967 | -0.17111 | 370.307922 | 90.724344 | -0.194868 | 370.36438 | 89.644783 | -0.190626
370.421417 | 94.118711 | -0.082047 | 370.451874 | 93.816309 | -0.060536 | 370.329163 | 92.677987 | -0.085852 | 370.3815 | 92.208931 | -0.111588 | 370.315002 | 91.908827 | -0.171117 | 370.375 | 90.723046 | -0.194841 | 370.427063 | 89.64351 | -0.190629
370.495453 | 94.11816 | -0.082094 | 370.513977 | 93.815904 | -0.060562 | 370.399139 | 92.677414 | -0.085851 | 370.452118 | 92.208187 | -0.111623 | 370.381836 | 91.907686 | -0.171125 | 370.441101 | 90.721749 | -0.194814 | 370.488831 | 89.642236 | -0.190631
370.564392 | 94.117608 | -0.08214 | 370.576263 | 93.815499 | -0.060588 | 370.46637 | 92.676841 | -0.085849 | 370.521301 | 92.207443 | -0.111658 | 370.449219 | 91.906545 | -0.171133 | 370.503357 | 90.720451 | -0.194788 | 370.552795 | 89.640963 | -0.190633
370.633942 | 94.117056 | -0.082186 | 370.640717 | 93.815093 | -0.060614 | 370.533966 | 92.676268 | -0.085847 | 370.594177 | 92.206699 | -0.111693 | 370.519959 | 91.905404 | -0.171141 | 370.567688 | 90.719154 | -0.194761 | 370.616028 | 89.639691 | -0.190635
370.701172 | 94.116504 | -0.082233 | 370.705933 | 93.814688 | -0.060639 | 370.598938 | 92.675696 | -0.085845 | 370.664642 | 92.205954 | -0.111728 | 370.59021 | 91.904262 | -0.171149 | 370.63446 | 90.717857 | -0.194735 | 370.685608 | 89.638418 | -0.190637
370.767517 | 94.115952 | -0.082279 | 370.771576 | 93.814282 | -0.060665 | 370.664093 | 92.675123 | -0.085843 | 370.733093 | 92.205209 | -0.111763 | 370.662445 | 91.903121 | -0.171157 | 370.701325 | 90.71656 | -0.19471 | 370.755219 | 89.637146 | -0.190639
370.831757 | 94.115399 | -0.082325 | 370.838379 | 93.813877 | -0.06069 | 370.730347 | 92.674551 | -0.08584 | 370.799255 | 92.204464 | -0.111798 | 370.735718 | 91.901979 | -0.171165 | 370.767151 | 90.715262 | -0.194684 | 370.827026 | 89.635874 | -0.190641
370.899536 | 94.114846 | -0.082371 | 370.905548 | 93.813471 | -0.060715 | 370.795593 | 92.673979 | -0.085838 | 370.867462 | 92.203719 | -0.111834 | 370.807495 | 91.900837 | -0.171174 | 370.836334 | 90.713965 | -0.194659 | 370.8992 | 89.634601 | -0.190643
370.966858 | 94.114293 | -0.082417 | 370.974243 | 93.813066 | -0.060741 | 370.860901 | 92.673407 | -0.085836 | 370.934509 | 92.202973 | -0.111869 | 370.878693 | 91.899695 | -0.171183 | 370.906006 | 90.712668 | -0.194634 | 370.971985 | 89.633329 | -0.190644
371.03595 | 94.11374 | -0.082462 | 371.040008 | 93.81266 | -0.060766 | 370.927551 | 92.672836 | -0.085833 | 371.00235 | 92.202227 | -0.111905 | 370.951019 | 91.898553 | -0.171192 | 370.974915 | 90.711371 | -0.194609 | 371.042053 | 89.632057 | -0.190645
371.106415 | 94.113187 | -0.082508 | 371.10321 | 93.812254 | -0.06079 | 370.991425 | 92.672264 | -0.085831 | 371.070679 | 92.201481 | -0.111941 | 371.021851 | 91.897411 | -0.171201 | 371.043396 | 90.710073 | -0.194585 | 371.11203 | 89.630785 | -0.190646
371.17691 | 94.112633 | -0.082554 | 371.16626 | 93.811848 | -0.060815 | 371.056397 | 92.671693 | -0.085829 | 371.140564 | 92.200735 | -0.111977 | 371.094696 | 91.896269 | -0.17121 | 371.1138 | 90.708776 | -0.19456 | 371.17807 | 89.629512 | -0.190647
371.248505 | 94.112079 | -0.082599 | 371.231445 | 93.811442 | -0.06084 | 371.119629 | 92.671122 | -0.085826 | 371.209228 | 92.199988 | -0.112014 | 371.167236 | 91.895127 | -0.17122 | 371.181824 | 90.707479 | -0.194536 | 371.243866 | 89.628239 | -0.190647
371.318665 | 94.111525 | -0.082645 | 371.29773 | 93.811036 | -0.060864 | 371.181885 | 92.670551 | -0.085824 | 371.276306 | 92.199242 | -0.11205 | 371.23764 | 91.893985 | -0.17123 | 371.250092 | 90.706182 | -0.194512 | 371.308624 | 89.626967 | -0.190647
371.388519 | 94.11097 | -0.08269 | 371.363525 | 93.81063 | -0.060889 | 371.242584 | 92.669981 | -0.085822 | 371.340973 | 92.198495 | -0.112087 | 371.308044 | 91.892843 | -0.17124 | 371.316162 | 90.704885 | -0.194488 | 371.372955 | 89.625694 | -0.190647
371.456238 | 94.110415 | -0.082735 | 371.433166 | 93.810224 | -0.060913 | 371.308685 | 92.669411 | -0.08582 | 371.404755 | 92.197748 | -0.112123 | 371.377808 | 91.891701 | -0.17125 | 371.37973 | 90.703588 | -0.194464 | 371.43457 | 89.624421 | -0.190646
371.523865 | 94.10986 | -0.08278 | 371.503937 | 93.809817 | -0.060937 | 371.376862 | 92.66884 | -0.085818 | 371.46994 | 92.197 | -0.11216 | 371.445374 | 91.890559 | -0.17126 | 371.440948 | 90.702291 | -0.194441 | 371.498779 | 89.623149 | -0.190644
371.589172 | 94.109305 | -0.082825 | 371.574707 | 93.80941 | -0.060961 | 371.445496 | 92.66827 | -0.085816 | 371.535065 | 92.196253 | -0.112197 | 371.510193 | 91.889417 | -0.171271 | 371.501831 | 90.700994 | -0.194417 | 371.564758 | 89.621876 | -0.190642
371.6539 | 94.108749 | -0.08287 | 371.644226 | 93.809003 | -0.060985 | 371.515472 | 92.6677 | -0.085814 | 371.597992 | 92.195506 | -0.112234 | 371.574616 | 91.888275 | -0.171282 | 371.55954 | 90.699697 | -0.194393 | 371.629578 | 89.620603 | -0.190639
371.718201 | 94.108192 | -0.082915 | 371.71283 | 93.808596 | -0.061009 | 371.587891 | 92.667129 | -0.085812 | 371.663544 | 92.194758 | -0.112272 | 371.637177 | 91.887133 | -0.171293 | 371.617004 | 90.698401 | -0.19437 | 371.696228 | 89.619331 | -0.190636
371.783051 | 94.107636 | -0.08296 | 371.781647 | 93.808189 | -0.061032 | 371.65921 | 92.666559 | -0.085811 | 371.731537 | 92.19401 | -0.112309 | 371.700714 | 91.885991 | -0.171304 | 371.677704 | 90.697104 | -0.194346 | 371.766113 | 89.618058 | -0.190632
371.847015 | 94.107079 | -0.083005 | 371.85202 | 93.807782 | -0.061055 | 371.729095 | 92.665989 | -0.085809 | 371.79776 | 92.193262 | -0.112346 | 371.764099 | 91.884849 | -0.171315 | 371.742249 | 90.695807 | -0.194323 | 371.837097 | 89.616785 | -0.190627
371.91214 | 94.106522 | -0.083049 | 371.919617 | 93.807375 | -0.061079 | 371.798828 | 92.665418 | -0.085807 | 371.864929 | 92.192513 | -0.112384 | 371.827759 | 91.883708 | -0.171327 | 371.806183 | 90.69451 | -0.194299 | 371.907654 | 89.615512 | -0.190622
371.975922 | 94.105965 | -0.083094 | 371.987976 | 93.806967 | -0.061101 | 371.868378 | 92.664847 | -0.085806 | 371.93222 | 92.191764 | -0.112422 | 371.894501 | 91.882566 | -0.171339 | 371.875458 | 90.693214 | -0.194276 | 371.978973 | 89.614239 | -0.190616
372.040833 | 94.105408 | -0.083138 | 372.054962 | 93.806559 | -0.061124 | 371.937164 | 92.664276 | -0.085804 | 372.001251 | 92.191016 | -0.112459 | 371.962952 | 91.881424 | -0.171351 | 371.948151 | 90.691917 | -0.194252 | 372.049225 | 89.612966 | -0.190608
372.106079 | 94.10485 | -0.083182 | 372.121643 | 93.806151 | -0.061147 | 372.004639 | 92.663705 | -0.085802 | 372.070648 | 92.190266 | -0.112497 | 372.031921 | 91.880282 | -0.171363 | 372.02179 | 90.690621 | -0.194229 | 372.119476 | 89.611694 | -0.1906
372.171875 | 94.104293 | -0.083226 | 372.183411 | 93.805743 | -0.061169 | 372.071472 | 92.663134 | -0.085801 | 372.139679 | 92.189517 | -0.112535 | 372.102539 | 91.87914 | -0.171376 | 372.094879 | 90.689325 | -0.194205 | 372.186951 | 89.610421 | -0.190592
372.238312 | 94.103735 | -0.08327 | 372.246887 | 93.805335 | -0.061191 | 372.138672 | 92.662563 | -0.085799 | 372.211304 | 92.188767 | -0.112573 | 372.178803 | 91.877998 | -0.171388 | 372.167175 | 90.68803 | -0.194182 | 372.250366 | 89.609149 | -0.190582
372.303436 | 94.103178 | -0.083314 | 372.308014 | 93.804927 | -0.061213 | 372.20929 | 92.661991 | -0.085797 | 372.284729 | 92.188017 | -0.112612 | 372.255341 | 91.876856 | -0.171401 | 372.237091 | 90.686735 | -0.194159 | 372.311737 | 89.607877 | -0.190571
372.369324 | 94.10262 | -0.083358 | 372.36969 | 93.804518 | -0.061234 | 372.280701 | 92.661419 | -0.085795 | 372.357361 | 92.187267 | -0.11265 | 372.334168 | 91.875714 | -0.171414 | 372.305298 | 90.685439 | -0.194135 | 372.372681 | 89.606606 | -0.19056
372.437073 | 94.102063 | -0.083402 | 372.431366 | 93.80411 | -0.061256 | 372.350128 | 92.660847 | -0.085793 | 372.426666 | 92.186517 | -0.112688 | 372.411346 | 91.874572 | -0.171428 | 372.370666 | 90.684145 | -0.194112 | 372.431488 | 89.605334 | -0.190548
372.506531 | 94.101506 | -0.083446 | 372.496643 | 93.803701 | -0.061277 | 372.422119 | 92.660275 | -0.08579 | 372.4982 | 92.185766 | -0.112727 | 372.490784 | 91.87343 | -0.171441 | 372.435028 | 90.68285 | -0.194089 | 372.487427 | 89.604063 | -0.190535
372.576843 | 94.100949 | -0.08349 | 372.56134 | 93.803292 | -0.061298 | 372.495209 | 92.659703 | -0.085788 | 372.569153 | 92.185015 | -0.112766 | 372.565064 | 91.872288 | -0.171455 | 372.498321 | 90.681556 | -0.194066 | 372.54776 | 89.602792 | -0.190521
372.648621 | 94.100392 | -0.083533 | 372.627502 | 93.802884 | -0.061319 | 372.565857 | 92.65913 | -0.085785 | 372.638886 | 92.184263 | -0.112804 | 372.636993 | 91.871146 | -0.171469 | 372.564117 | 90.680261 | -0.194043 | 372.610138 | 89.601521 | -0.190506
372.722412 | 94.099835 | -0.083577 | 372.693481 | 93.802475 | -0.06134 | 372.636444 | 92.658557 | -0.085782 | 372.70871 | 92.183512 | -0.112843 | 372.704773 | 91.870004 | -0.171483 | 372.6297 | 90.678967 | -0.19402 | 372.676239 | 89.600251 | -0.190491
372.795166 | 94.099278 | -0.083621 | 372.758484 | 93.802066 | -0.061361 | 372.706604 | 92.657984 | -0.085779 | 372.781647 | 92.182759 | -0.112882 | 372.771668 | 91.868861 | -0.171497 | 372.698608 | 90.677673 | -0.193997 | 372.745148 | 89.59898 | -0.190474
372.865723 | 94.098721 | -0.083664 | 372.823669 | 93.801656 | -0.061381 | 372.778076 | 92.65741 | -0.085775 | 372.853302 | 92.182007 | -0.112921 | 372.835571 | 91.867719 | -0.171511 | 372.769226 | 90.67638 | -0.193974 | 372.815948 | 89.597709 | -0.190457
372.934143 | 94.098165 | -0.083708 | 372.886139 | 93.801247 | -0.061402 | 372.849793 | 92.656836 | -0.085771 | 372.926086 | 92.181254 | -0.11296 | 372.899506 | 91.866576 | -0.171526 | 372.841736 | 90.675086 | -0.193951 | 372.887451 | 89.596438 | -0.190439
373.004913 | 94.097608 | -0.083751 | 372.949036 | 93.800838 | -0.061422 | 372.919952 | 92.656263 | -0.085767 | 372.996368 | 92.1805 | -0.112999 | 372.962067 | 91.865433 | -0.17154 | 372.913055 | 90.673793 | -0.193928 | 372.961182 | 89.595167 | -0.190421
373.074432 | 94.097052 | -0.083794 | 373.011536 | 93.800428 | -0.061442 | 372.990478 | 92.655689 | -0.085763 | 373.06543 | 92.179747 | -0.113038 | 373.026794 | 91.86429 | -0.171555 | 372.984375 | 90.6725 | -0.193905 | 373.029938 | 89.593896 | -0.190401
373.144348 | 94.096496 | -0.083837 | 373.075012 | 93.800018 | -0.061462 | 373.060608 | 92.655115 | -0.085758 | 373.13266 | 92.178993 | -0.113077 | 373.091125 | 91.863146 | -0.17157 | 373.052185 | 90.671208 | -0.193883 | 373.098023 | 89.592626 | -0.190381
373.210632 | 94.09594 | -0.083881 | 373.139465 | 93.799608 | -0.061482 | 373.128265 | 92.654542 | -0.085753 | 373.200592 | 92.178239 | -0.113116 | 373.156921 | 91.862003 | -0.171585 | 373.119446 | 90.669916 | -0.19386 | 373.163117 | 89.591355 | -0.190361
373.279663 | 94.095384 | -0.083924 | 373.205444 | 93.799198 | -0.061501 | 373.191711 | 92.653969 | -0.085747 | 373.264862 | 92.177484 | -0.113155 | 373.220764 | 91.86086 | -0.1716 | 373.186584 | 90.668624 | -0.193838 | 373.228729 | 89.590086 | -0.190339
373.345123 | 94.094828 | -0.083967 | 373.27182 | 93.798788 | -0.061521 | 373.254456 | 92.653395 | -0.085741 | 373.328064 | 92.176729 | -0.113195 | 373.287567 | 91.859716 | -0.171615 | 373.253357 | 90.667332 | -0.193816 | 373.289825 | 89.588816 | -0.190318
373.410126 | 94.094272 | -0.08401 | 373.338928 | 93.798378 | -0.061541 | 373.316864 | 92.652822 | -0.085735 | 373.391754 | 92.175974 | -0.113234 | 373.356262 | 91.858573 | -0.17163 | 373.321106 | 90.666041 | -0.193793 | 373.353333 | 89.587547 | -0.190295
373.473206 | 94.093716 | -0.084053 | 373.404297 | 93.797968 | -0.06156 | 373.376587 | 92.65225 | -0.085729 | 373.458191 | 92.175219 | -0.113273 | 373.423401 | 91.85743 | -0.171646 | 373.389801 | 90.664749 | -0.193771 | 373.418121 | 89.586277 | -0.190273
373.536682 | 94.093159 | -0.084096 | 373.468536 | 93.797558 | -0.06158 | 373.436432 | 92.651677 | -0.085722 | 373.520569 | 92.174464 | -0.113312 | 373.489594 | 91.856286 | -0.171661 | 373.46109 | 90.663458 | -0.193749 | 373.485413 | 89.585008 | -0.19025
373.597473 | 94.092602 | -0.084138 | 373.53122 | 93.797147 | -0.061599 | 373.500061 | 92.651104 | -0.085716 | 373.586243 | 92.173708 | -0.113352 | 373.558502 | 91.855143 | -0.171677 | 373.531189 | 90.662168 | -0.193728 | 373.552673 | 89.583739 | -0.190227
373.658997 | 94.092045 | -0.084181 | 373.593445 | 93.796737 | -0.061618 | 373.564606 | 92.650532 | -0.085709 | 373.654938 | 92.172951 | -0.113391 | 373.627747 | 91.853999 | -0.171693 | 373.602112 | 90.660877 | -0.193706 | 373.624695 | 89.582471 | -0.190203
373.719513 | 94.091487 | -0.084224 | 373.65567 | 93.796326 | -0.061638 | 373.632019 | 92.64996 | -0.085702 | 373.724976 | 92.172195 | -0.113431 | 373.697449 | 91.852855 | -0.171709 | 373.671509 | 90.659587 | -0.193685 | 373.69693 | 89.581202 | -0.190179
373.783234 | 94.090928 | -0.084266 | 373.720459 | 93.795915 | -0.061657 | 373.702118 | 92.649387 | -0.085694 | 373.79538 | 92.171438 | -0.11347 | 373.768158 | 91.851711 | -0.171725 | 373.738709 | 90.658296 | -0.193663 | 373.769196 | 89.579932 | -0.190155
373.84903 | 94.090368 | -0.084309 | 373.787537 | 93.795504 | -0.061677 | 373.774567 | 92.648815 | -0.085687 | 373.867249 | 92.17068 | -0.11351 | 373.84079 | 91.850567 | -0.171741 | 373.805084 | 90.657006 | -0.193642 | 373.842529 | 89.578663 | -0.190131
373.918884 | 94.089808 | -0.084351 | 373.854797 | 93.795093 | -0.061696 | 373.848175 | 92.648243 | -0.085679 | 373.940094 | 92.169923 | -0.113549 | 373.9151 | 91.849422 | -0.171757 | 373.872833 | 90.655716 | -0.193621 | 373.914581 | 89.577394 | -0.190106
373.988251 | 94.089246 | -0.084393 | 373.92511 | 93.794682 | -0.061715 | 373.924377 | 92.647672 | -0.085671 | 374.014587 | 92.169165 | -0.113589 | 373.989044 | 91.848277 | -0.171774 | 373.93985 | 90.654426 | -0.1936 | 373.984039 | 89.576125 | -0.190081
374.061584 | 94.088684 | -0.084435 | 373.999237 | 93.79427 | -0.061735 | 373.998657 | 92.6471 | -0.085663 | 374.089478 | 92.168407 | -0.113628 | 374.062439 | 91.847133 | -0.17179 | 374.012268 | 90.653136 | -0.19358 | 374.050598 | 89.574856 | -0.190056
374.138397 | 94.08812 | -0.084477 | 374.075714 | 93.793858 | -0.061755 | 374.072083 | 92.646529 | -0.085655 | 374.163788 | 92.167649 | -0.113668 | 374.13681 | 91.845988 | -0.171807 | 374.085724 | 90.651847 | -0.193559 | 374.115814 | 89.573588 | -0.190031
374.213409 | 94.087555 | -0.084519 | 374.15094 | 93.793446 | -0.061774 | 374.145905 | 92.645957 | -0.085647 | 374.235046 | 92.16689 | -0.113707 | 374.210877 | 91.844842 | -0.171824 | 374.160034 | 90.650557 | -0.193539 | 374.177338 | 89.572319 | -0.190006
374.286835 | 94.08699 | -0.084561 | 374.225037 | 93.793034 | -0.061794 | 374.21991 | 92.645386 | -0.085639 | 374.305359 | 92.166132 | -0.113747 | 374.283814 | 91.843697 | -0.171841 | 374.232361 | 90.649268 | -0.193519 | 374.239532 | 89.571051 | -0.189981
374.362274 | 94.086423 | -0.084603 | 374.298492 | 93.792622 | -0.061814 | 374.289246 | 92.644815 | -0.085631 | 374.372162 | 92.165373 | -0.113787 | 374.352051 | 91.842552 | -0.171858 | 374.30719 | 90.647979 | -0.193499 | 374.300964 | 89.569784 | -0.189955
374.434906 | 94.085855 | -0.084644 | 374.369568 | 93.79221 | -0.061834 | 374.360046 | 92.644244 | -0.085623 | 374.438843 | 92.164613 | -0.113826 | 374.419861 | 91.841407 | -0.171876 | 374.377472 | 90.646689 | -0.19348 | 374.363129 | 89.568516 | -0.18993
374.501801 | 94.085286 | -0.084685 | 374.438782 | 93.791797 | -0.061854 | 374.431458 | 92.643673 | -0.085615 | 374.503998 | 92.163854 | -0.113866 | 374.487427 | 91.840261 | -0.171893 | 374.444214 | 90.6454 | -0.193461 | 374.428101 | 89.567249 | -0.189904
374.566956 | 94.084716 | -0.084726 | 374.505676 | 93.791384 | -0.061874 | 374.501892 | 92.643102 | -0.085607 | 374.569794 | 92.163094 | -0.113906 | 374.55545 | 91.839115 | -0.171911 | 374.508606 | 90.64411 | -0.193442 | 374.49588 | 89.565982 | -0.189879
374.630127 | 94.084145 | -0.084767 | 374.572876 | 93.790971 | -0.061894 | 374.570007 | 92.642532 | -0.085599 | 374.635193 | 92.162334 | -0.113946 | 374.622498 | 91.83797 | -0.171929 | 374.573944 | 90.642821 | -0.193423 | 374.563721 | 89.564715 | -0.189853
374.692566 | 94.083573 | -0.084808 | 374.638 | 93.790558 | -0.061915 | 374.637207 | 92.641961 | -0.08559 | 374.703674 | 92.161574 | -0.113986 | 374.690369 | 91.836824 | -0.171947 | 374.636475 | 90.641531 | -0.193404 | 374.634003 | 89.563448 | -0.189828
374.755035 | 94.083 | -0.084849 | 374.701752 | 93.790145 | -0.061935 | 374.702301 | 92.64139 | -0.085582 | 374.771851 | 92.160813 | -0.114027 | 374.760223 | 91.835677 | -0.171966 | 374.69928 | 90.640242 | -0.193386 | 374.702179 | 89.562181 | -0.189803
374.818207 | 94.082426 | -0.084889 | 374.761658 | 93.789732 | -0.061956 | 374.765564 | 92.640819 | -0.085574 | 374.842346 | 92.160053 | -0.114067 | 374.832703 | 91.834531 | -0.171984 | 374.762177 | 90.638953 | -0.193368 | 374.769592 | 89.560914 | -0.189777
374.882446 | 94.081852 | -0.084929 | 374.825745 | 93.789319 | -0.061977 | 374.825592 | 92.640247 | -0.085566 | 374.9151 | 92.159292 | -0.114107 | 374.903137 | 91.833384 | -0.172003 | 374.827087 | 90.637663 | -0.193349 | 374.836395 | 89.559647 | -0.189752
374.951599 | 94.081277 | -0.084969 | 374.888428 | 93.788905 | -0.061998 | 374.887116 | 92.639676 | -0.085557 | 374.989075 | 92.158531 | -0.114148 | 374.97525 | 91.832237 | -0.172022 | 374.892761 | 90.636374 | -0.193332 | 374.902283 | 89.558381 | -0.189726
375.021362 | 94.080701 | -0.085009 | 374.952393 | 93.788492 | -0.062019 | 374.948791 | 92.639105 | -0.085549 | 375.061798 | 92.15777 | -0.114188 | 375.045227 | 91.831089 | -0.172041 | 374.958344 | 90.635085 | -0.193314 | 374.969757 | 89.557114 | -0.189701
375.087463 | 94.080125 | -0.085049 | 375.017975 | 93.788078 | -0.06204 | 375.014862 | 92.638533 | -0.08554 | 375.131897 | 92.157008 | -0.114229 | 375.114746 | 91.829942 | -0.172061 | 375.023071 | 90.633797 | -0.193297 | 375.037842 | 89.555848 | -0.189675
375.156067 | 94.079548 | -0.085088 | 375.08551 | 93.787665 | -0.062062 | 375.082459 | 92.637962 | -0.085531 | 375.201446 | 92.156247 | -0.11427 | 375.178833 | 91.828794 | -0.17208 | 375.089752 | 90.632508 | -0.193279 | 375.108063 | 89.554583 | -0.18965
375.225281 | 94.078972 | -0.085128 | 375.152985 | 93.787251 | -0.062084 | 375.15448 | 92.63739 | -0.085523 | 375.267883 | 92.155485 | -0.114312 | 375.245148 | 91.827647 | -0.1721 | 375.160644 | 90.63122 | -0.193263 | 375.18103 | 89.553317 | -0.189625
375.292999 | 94.078395 | -0.085167 | 375.221741 | 93.786838 | -0.062106 | 375.22702 | 92.636819 | -0.085514 | 375.334168 | 92.154723 | -0.114353 | 375.312347 | 91.826499 | -0.17212 | 375.233002 | 90.629932 | -0.193246 | 375.257416 | 89.552053 | -0.189599
375.360535 | 94.077818 | -0.085206 | 375.288788 | 93.786424 | -0.062128 | 375.299408 | 92.636247 | -0.085505 | 375.399475 | 92.153961 | -0.114395 | 375.381592 | 91.825351 | -0.17214 | 375.304016 | 90.628644 | -0.19323 | 375.332672 | 89.550789 | -0.189574
375.429108 | 94.077242 | -0.085245 | 375.356201 | 93.786011 | -0.062151 | 375.368073 | 92.635676 | -0.085495 | 375.462311 | 92.153199 | -0.114437 | 375.450226 | 91.824203 | -0.172161 | 375.378479 | 90.627356 | -0.193214 | 375.407593 | 89.549525 | -0.189549
375.498077 | 94.076665 | -0.085284 | 375.422211 | 93.785597 | -0.062174 | 375.435303 | 92.635104 | -0.085486 | 375.524597 | 92.152436 | -0.114479 | 375.521027 | 91.823055 | -0.172181 | 375.453308 | 90.626069 | -0.193198 | 375.481079 | 89.548262 | -0.189525
375.569763 | 94.076088 | -0.085322 | 375.486389 | 93.785184 | -0.062197 | 375.498077 | 92.634533 | -0.085477 | 375.587708 | 92.151674 | -0.114522 | 375.590576 | 91.821907 | -0.172202 | 375.525024 | 90.624782 | -0.193183 | 375.551178 | 89.547 | -0.189501
375.638367 | 94.075512 | -0.085361 | 375.547668 | 93.78477 | -0.062221 | 375.559265 | 92.633962 | -0.085467 | 375.648712 | 92.150911 | -0.114565 | 375.659088 | 91.820759 | -0.172224 | 375.595062 | 90.623495 | -0.193168 | 375.616638 | 89.545738 | -0.189477
375.707886 | 94.074935 | -0.085399 | 375.611755 | 93.784356 | -0.062245 | 375.620087 | 92.63339 | -0.085458 | 375.715027 | 92.150148 | -0.114608 | 375.726959 | 91.819611 | -0.172245 | 375.662048 | 90.622209 | -0.193153 | 375.678223 | 89.544476 | -0.189454
375.775299 | 94.074359 | -0.085438 | 375.679413 | 93.783942 | -0.062269 | 375.68277 | 92.632819 | -0.085448 | 375.783142 | 92.149385 | -0.114652 | 375.793518 | 91.818462 | -0.172267 | 375.728455 | 90.620923 | -0.193139 | 375.739532 | 89.543215 | -0.189432
375.844482 | 94.073783 | -0.085476 | 375.746704 | 93.783528 | -0.062294 | 375.748016 | 92.632249 | -0.085438 | 375.852478 | 92.148622 | -0.114696 | 375.859436 | 91.817314 | -0.172289 | 375.794128 | 90.619637 | -0.193126 | 375.799622 | 89.541955 | -0.18941
375.90863 | 94.073207 | -0.085514 | 375.815918 | 93.783114 | -0.062319 | 375.815521 | 92.631678 | -0.085429 | 375.921356 | 92.147858 | -0.11474 | 375.923248 | 91.816165 | -0.172312 | 375.856842 | 90.618351 | -0.193113 | 375.860138 | 89.540694 | -0.189388
375.973846 | 94.07263 | -0.085552 | 375.88974 | 93.7827 | -0.062344 | 375.887329 | 92.631107 | -0.085419 | 375.995972 | 92.147094 | -0.114785 | 375.988007 | 91.815016 | -0.172335 | 375.920807 | 90.617065 | -0.1931 | 375.918304 | 89.539435 | -0.189368
376.037293 | 94.072055 | -0.08559 | 375.963074 | 93.782285 | -0.06237 | 375.959015 | 92.630537 | -0.08541 | 376.069275 | 92.14633 | -0.114831 | 376.052002 | 91.813867 | -0.172358 | 375.987885 | 90.61578 | -0.193089 | 375.98053 | 89.538175 | -0.189348
376.102325 | 94.071479 | -0.085628 | 376.032684 | 93.78187 | -0.062397 | 376.031067 | 92.629968 | -0.0854 | 376.142029 | 92.145566 | -0.114877 | 376.118805 | 91.812718 | -0.172382 | 376.055054 | 90.614495 | -0.193077 | 376.042297 | 89.536916 | -0.189329
376.164673 | 94.070903 | -0.085665 | 376.100769 | 93.781455 | -0.062424 | 376.1026 | 92.629398 | -0.085391 | 376.21463 | 92.144802 | -0.114923 | 376.187134 | 91.811569 | -0.172406 | 376.121002 | 90.61321 | -0.193067 | 376.10614 | 89.535657 | -0.189311
376.228699 | 94.070327 | -0.085703 | 376.167816 | 93.78104 | -0.062451 | 376.172058 | 92.628829 | -0.085382 | 376.289124 | 92.144037 | -0.11497 | 376.256348 | 91.81042 | -0.17243 | 376.190125 | 90.611924 | -0.193057 | 376.171112 | 89.534399 | -0.189294
376.292725 | 94.069751 | -0.08574 | 376.235504 | 93.780625 | -0.062479 | 376.239716 | 92.628261 | -0.085374 | 376.360046 | 92.143272 | -0.115017 | 376.327393 | 91.809271 | -0.172454 | 376.260407 | 90.610639 | -0.193047 | 376.237488 | 89.53314 | -0.189278
376.360962 | 94.069174 | -0.085778 | 376.302551 | 93.780209 | -0.062508 | 376.307709 | 92.627693 | -0.085365 | 376.429138 | 92.142506 | -0.115065 | 376.400299 | 91.808122 | -0.17248 | 376.328278 | 90.609354 | -0.193039 | 376.306732 | 89.531882 | -0.189264
376.429749 | 94.068598 | -0.085815 | 376.370026 | 93.779793 | -0.062537 | 376.372284 | 92.627125 | -0.085357 | 376.497162 | 92.14174 | -0.115113 | 376.471863 | 91.806973 | -0.172505 | 376.396149 | 90.608069 | -0.19303 | 376.37915 | 89.530623 | -0.18925
376.501892 | 94.068022 | -0.085853 | 376.439606 | 93.779377 | -0.062566 | 376.438477 | 92.626557 | -0.08535 | 376.566284 | 92.140974 | -0.115162 | 376.545837 | 91.805824 | -0.172531 | 376.466034 | 90.606784 | -0.193023 | 376.450012 | 89.529365 | -0.189237
376.576386 | 94.067445 | -0.08589 | 376.515503 | 93.77896 | -0.062596 | 376.503967 | 92.62599 | -0.085343 | 376.635345 | 92.140208 | -0.115211 | 376.619324 | 91.804675 | -0.172558 | 376.534119 | 90.605498 | -0.193016 | 376.520905 | 89.528106 | -0.189226
376.650055 | 94.066868 | -0.085927 | 376.591614 | 93.778543 | -0.062626 | 376.568848 | 92.625423 | -0.085337 | 376.70343 | 92.139441 | -0.115261 | 376.692139 | 91.803526 | -0.172585 | 376.603149 | 90.604213 | -0.19301 | 376.592529 | 89.526848 | -0.189216
376.721893 | 94.066291 | -0.085964 | 376.664398 | 93.778126 | -0.062657 | 376.63089 | 92.624856 | -0.085331 | 376.77066 | 92.138674 | -0.115311 | 376.763977 | 91.802377 | -0.172612 | 376.673035 | 90.602928 | -0.193004 | 376.661774 | 89.52559 | -0.189207
376.790558 | 94.065714 | -0.086001 | 376.735657 | 93.777709 | -0.062689 | 376.695923 | 92.62429 | -0.085326 | 376.838837 | 92.137907 | -0.115362 | 376.833069 | 91.801227 | -0.17264 | 376.742981 | 90.601643 | -0.192999 | 376.726227 | 89.524332 | -0.189199
376.85321 | 94.065137 | -0.086038 | 376.804321 | 93.777292 | -0.062721 | 376.758057 | 92.623724 | -0.085322 | 376.910828 | 92.137139 | -0.115413 | 376.898529 | 91.800078 | -0.172669 | 376.812897 | 90.600358 | -0.192994 | 376.792114 | 89.523075 | -0.189193
376.911255 | 94.06456 | -0.086075 | 376.866058 | 93.776875 | -0.062753 | 376.816803 | 92.623158 | -0.085318 | 376.98349 | 92.136371 | -0.115465 | 376.960815 | 91.798928 | -0.172698 | 376.883881 | 90.599072 | -0.19299 | 376.859528 | 89.521818 | -0.189188
376.965546 | 94.063982 | -0.086111 | 376.925201 | 93.776457 | -0.062786 | 376.875763 | 92.622592 | -0.085315 | 377.054169 | 92.135602 | -0.115517 | 377.020752 | 91.797778 | -0.172728 | 376.950867 | 90.597787 | -0.192987 | 376.924988 | 89.52056 | -0.189184
377.018036 | 94.063405 | -0.086148 | 376.984131 | 93.77604 | -0.06282 | 376.938538 | 92.622026 | -0.085313 | 377.127472 | 92.134834 | -0.11557 | 377.078796 | 91.796628 | -0.172758 | 377.0159 | 90.596502 | -0.192984 | 376.990906 | 89.519303 | -0.189181
377.072937 | 94.062827 | -0.086185 | 377.045959 | 93.775622 | -0.062854 | 377.002625 | 92.621461 | -0.085312 | 377.202087 | 92.134064 | -0.115623 | 377.138733 | 91.795478 | -0.172789 | 377.08017 | 90.595217 | -0.192982 | 377.06012 | 89.518046 | -0.18918
377.132355 | 94.062249 | -0.086221 | 377.112823 | 93.775204 | -0.062889 | 377.070313 | 92.620895 | -0.085312 | 377.27301 | 92.133295 | -0.115677 | 377.199066 | 91.794327 | -0.17282 | 377.143616 | 90.593931 | -0.19298 | 377.129456 | 89.516789 | -0.18918
377.198486 | 94.061671 | -0.086257 | 377.182434 | 93.774786 | -0.062924 | 377.141113 | 92.620329 | -0.085312 | 377.342316 | 92.132525 | -0.115731 | 377.260223 | 91.793177 | -0.172852 | 377.20343 | 90.592646 | -0.192979 | 377.198608 | 89.515532 | -0.189182
377.269531 | 94.061092 | -0.086294 | 377.256134 | 93.774368 | -0.06296 | 377.217926 | 92.619764 | -0.085314 | 377.410278 | 92.131755 | -0.115786 | 377.326233 | 91.792026 | -0.172885 | 377.266541 | 90.591361 | -0.192979 | 377.266663 | 89.514274 | -0.189184
377.345306 | 94.060514 | -0.08633 | 377.330627 | 93.77395 | -0.062996 | 377.297485 | 92.619198 | -0.085316 | 377.478577 | 92.130984 | -0.115841 | 377.396027 | 91.790875 | -0.172918 | 377.33136 | 90.590076 | -0.192979 | 377.332947 | 89.513017 | -0.189188
377.423889 | 94.059935 | -0.086366 | 377.406708 | 93.773532 | -0.063033 | 377.375763 | 92.618632 | -0.085319 | 377.547241 | 92.130213 | -0.115897 | 377.467438 | 91.789724 | -0.172952 | 377.397003 | 90.588791 | -0.19298 | 377.398743 | 89.511759 | -0.189193
377.502136 | 94.059356 | -0.086402 | 377.476929 | 93.773113 | -0.063071 | 377.450897 | 92.618066 | -0.085323 | 377.614899 | 92.129442 | -0.115953 | 377.540314 | 91.788573 | -0.172986 | 377.46344 | 90.587507 | -0.192981 | 377.462341 | 89.510501 | -0.1892
377.578155 | 94.058777 | -0.086437 | 377.544617 | 93.772695 | -0.063109 | 377.524506 | 92.6175 | -0.085327 | 377.685181 | 92.12867 | -0.11601 | 377.615265 | 91.787421 | -0.173021 | 377.530396 | 90.586222 | -0.192983 | 377.52417 | 89.509243 | -0.189207
377.649628 | 94.058197 | -0.086473 | 377.606781 | 93.772276 | -0.063148 | 377.596344 | 92.616933 | -0.085333 | 377.758728 | 92.127898 | -0.116067 | 377.68573 | 91.78627 | -0.173056 | 377.597717 | 90.584937 | -0.192985 | 377.586029 | 89.507985 | -0.189216
377.718933 | 94.057618 | -0.086509 | 377.665283 | 93.771857 | -0.063187 | 377.666565 | 92.616367 | -0.085339 | 377.831787 | 92.127125 | -0.116125 | 377.752594 | 91.785118 | -0.173092 | 377.667114 | 90.583652 | -0.192988 | 377.649017 | 89.506727 | -0.189226
377.783264 | 94.057039 | -0.086544 | 377.719788 | 93.771438 | -0.063227 | 377.733337 | 92.615801 | -0.085346 | 377.900543 | 92.126352 | -0.116183 | 377.813141 | 91.783965 | -0.173129 | 377.734558 | 90.582367 | -0.192992 | 377.713074 | 89.505469 | -0.189237
377.84552 | 94.056459 | -0.086579 | 377.776337 | 93.771018 | -0.063268 | 377.80191 | 92.615234 | -0.085353 | 377.970764 | 92.125578 | -0.116242 | 377.874146 | 91.782813 | -0.173166 | 377.802673 | 90.581082 | -0.192996 | 377.774872 | 89.504211 | -0.189249
377.905487 | 94.05588 | -0.086615 | 377.834625 | 93.770598 | -0.063309 | 377.871796 | 92.614667 | -0.085362 | 378.040008 | 92.124804 | -0.116301 | 377.932068 | 91.78166 | -0.173204 | 377.869141 | 90.579797 | -0.193 | 377.839264 | 89.502953 | -0.189262
377.965057 | 94.0553 | -0.08665 | 377.898377 | 93.770178 | -0.063351 | 377.939392 | 92.6141 | -0.085371 | 378.103729 | 92.12403 | -0.11636 | 377.991394 | 91.780506 | -0.173242 | 377.936401 | 90.578511 | -0.193005 | 377.906128 | 89.501695 | -0.189277
378.025665 | 94.054721 | -0.086685 | 377.965393 | 93.769758 | -0.063393 | 378.005554 | 92.613533 | -0.08538 | 378.164307 | 92.123255 | -0.11642 | 378.052429 | 91.779353 | -0.173281 | 378.00061 | 90.577226 | -0.19301 | 377.97403 | 89.500436 | -0.189292
378.087708 | 94.054142 | -0.08672 | 378.034729 | 93.769338 | -0.063436 | 378.072144 | 92.612966 | -0.085391 | 378.226746 | 92.122481 | -0.116481 | 378.117127 | 91.778199 | -0.173321 | 378.066711 | 90.57594 | -0.193016 | 378.04068 | 89.499178 | -0.189309
378.150299 | 94.053562 | -0.086755 | 378.103882 | 93.768917 | -0.063479 | 378.139862 | 92.612399 | -0.085402 | 378.286285 | 92.121705 | -0.116541 | 378.184509 | 91.777045 | -0.173361 | 378.132324 | 90.574654 | -0.193022 | 378.108826 | 89.497919 | -0.189326
378.213837 | 94.052982 | -0.08679 | 378.170136 | 93.768496 | -0.063523 | 378.206848 | 92.611831 | -0.085414 | 378.347107 | 92.12093 | -0.116603 | 378.256165 | 91.775891 | -0.173401 | 378.197845 | 90.573368 | -0.193029 | 378.177277 | 89.496659 | -0.189345
378.280975 | 94.052403 | -0.086825 | 378.234467 | 93.768074 | -0.063568 | 378.271698 | 92.611263 | -0.085427 | 378.409607 | 92.120154 | -0.116665 | 378.327332 | 91.774737 | -0.173443 | 378.261475 | 90.572082 | -0.193035 | 378.245666 | 89.4954 | -0.189365
378.348663 | 94.051823 | -0.086859 | 378.296448 | 93.767652 | -0.063613 | 378.339325 | 92.610695 | -0.08544 | 378.475067 | 92.119377 | -0.116727 | 378.40094 | 91.773582 | -0.173484 | 378.326843 | 90.570796 | -0.193043 | 378.311462 | 89.49414 | -0.189386
378.418396 | 94.051242 | -0.086894 | 378.356934 | 93.76723 | -0.063659 | 378.409546 | 92.610127 | -0.085454 | 378.542908 | 92.118601 | -0.11679 | 378.476257 | 91.772427 | -0.173527 | 378.392395 | 90.56951 | -0.19305 | 378.377533 | 89.492879 | -0.189408
378.486023 | 94.050662 | -0.086929 | 378.417511 | 93.766807 | -0.063705 | 378.480713 | 92.609559 | -0.085469 | 378.613861 | 92.117823 | -0.116853 | 378.550171 | 91.771272 | -0.17357 | 378.459473 | 90.568224 | -0.193058 | 378.440613 | 89.491619 | -0.18943
378.558472 | 94.050082 | -0.086963 | 378.478943 | 93.766384 | -0.063752 | 378.551544 | 92.608991 | -0.085484 | 378.681213 | 92.117046 | -0.116917 | 378.6203 | 91.770117 | -0.173613 | 378.528198 | 90.566938 | -0.193067 | 378.505493 | 89.490358 | -0.189454
378.62973 | 94.049501 | -0.086997 | 378.543396 | 93.765961 | -0.0638 | 378.624573 | 92.608423 | -0.0855 | 378.746979 | 92.116268 | -0.116981 | 378.693176 | 91.768961 | -0.173657 | 378.597748 | 90.565651 | -0.193075 | 378.566834 | 89.489097 | -0.189479
378.700745 | 94.04892 | -0.087032 | 378.612122 | 93.765537 | -0.063848 | 378.699585 | 92.607855 | -0.085516 | 378.812439 | 92.11549 | -0.117046 | 378.766693 | 91.767805 | -0.173702 | 378.66684 | 90.564365 | -0.193084 | 378.629852 | 89.487836 | -0.189504
378.771362 | 94.04834 | -0.087066 | 378.68277 | 93.765113 | -0.063896 | 378.770996 | 92.607287 | -0.085533 | 378.877228 | 92.114711 | -0.117111 | 378.835815 | 91.766649 | -0.173747 | 378.734405 | 90.563078 | -0.193093 | 378.694672 | 89.486575 | -0.189531
378.841705 | 94.047759 | -0.0871 | 378.756989 | 93.764689 | -0.063945 | 378.841309 | 92.606718 | -0.085551 | 378.937622 | 92.113932 | -0.117177 | 378.903168 | 91.765492 | -0.173793 | 378.802032 | 90.561791 | -0.193103 | 378.761566 | 89.485314 | -0.189558
378.90802 | 94.047178 | -0.087134 | 378.83136 | 93.764264 | -0.063994 | 378.912872 | 92.60615 | -0.08557 | 379.000946 | 92.113153 | -0.117243 | 378.97052 | 91.764335 | -0.17384 | 378.86795 | 90.560505 | -0.193112 | 378.825256 | 89.484053 | -0.189587
378.973328 | 94.046596 | -0.087168 | 378.904388 | 93.763839 | -0.064044 | 378.982941 | 92.605582 | -0.085589 | 379.067139 | 92.112373 | -0.11731 | 379.035461 | 91.763178 | -0.173886 | 378.93512 | 90.559218 | -0.193122 | 378.892181 | 89.482793 | -0.189616
379.03363 | 94.046015 | -0.087202 | 378.976746 | 93.763414 | -0.064095 | 379.050385 | 92.605014 | -0.085609 | 379.135956 | 92.111593 | -0.117377 | 379.098907 | 91.762021 | -0.173934 | 379.00116 | 90.557932 | -0.193133 | 378.959045 | 89.481533 | -0.189647
379.09198 | 94.045433 | -0.087236 | 379.049591 | 93.762989 | -0.064146 | 379.116882 | 92.604447 | -0.08563 | 379.20578 | 92.110813 | -0.117444 | 379.161804 | 91.760864 | -0.173982 | 379.065369 | 90.556645 | -0.193143 | 379.025574 | 89.480272 | -0.189678
379.148743 | 94.044852 | -0.08727 | 379.121063 | 93.762563 | -0.064197 | 379.181763 | 92.603879 | -0.085651 | 379.277222 | 92.110032 | -0.117512 | 379.224609 | 91.759706 | -0.174031 | 379.129089 | 90.555359 | -0.193154 | 379.091583 | 89.479012 | -0.189711
379.206238 | 94.044269 | -0.087304 | 379.189453 | 93.762137 | -0.064248 | 379.246063 | 92.603311 | -0.085674 | 379.349793 | 92.10925 | -0.11758 | 379.289886 | 91.758548 | -0.17408 | 379.193909 | 90.554073 | -0.193165 | 379.15683 | 89.477752 | -0.189744
379.262543 | 94.043687 | -0.087337 | 379.257538 | 93.76171 | -0.0643 | 379.311218 | 92.602743 | -0.085696 | 379.423828 | 92.108468 | -0.117648 | 379.356232 | 91.75739 | -0.174129 | 379.256653 | 90.552787 | -0.193176 | 379.219788 | 89.476492 | -0.189779
379.32428 | 94.043104 | -0.087371 | 379.322815 | 93.761283 | -0.064353 | 379.373962 | 92.602174 | -0.08572 | 379.494476 | 92.107685 | -0.117717 | 379.421173 | 91.756231 | -0.174179 | 379.322723 | 90.5515 | -0.193188 | 379.281158 | 89.475232 | -0.189814
379.390564 | 94.042521 | -0.087404 | 379.387054 | 93.760855 | -0.064405 | 379.437439 | 92.601606 | -0.085744 | 379.565216 | 92.106901 | -0.117786 | 379.487305 | 91.755072 | -0.17423 | 379.388794 | 90.550214 | -0.1932 | 379.343811 | 89.473971 | -0.18985
379.459045 | 94.041938 | -0.087438 | 379.44928 | 93.760427 | -0.064458 | 379.50351 | 92.601037 | -0.085768 | 379.632843 | 92.106117 | -0.117855 | 379.557037 | 91.753913 | -0.174281 | 379.456451 | 90.548927 | -0.193212 | 379.40564 | 89.47271 | -0.189887
379.530975 | 94.041355 | -0.087471 | 379.512085 | 93.759998 | -0.064511 | 379.57074 | 92.600468 | -0.085793 | 379.701446 | 92.105331 | -0.117924 | 379.625092 | 91.752752 | -0.174333 | 379.522278 | 90.547641 | -0.193224 | 379.470337 | 89.471448 | -0.189925
379.606628 | 94.040772 | -0.087504 | 379.573578 | 93.759569 | -0.064564 | 379.634552 | 92.599899 | -0.085819 | 379.767059 | 92.104546 | -0.117993 | 379.687988 | 91.751592 | -0.174385 | 379.592529 | 90.546354 | -0.193236 | 379.537598 | 89.470186 | -0.189963
379.682556 | 94.040188 | -0.087538 | 379.636291 | 93.759139 | -0.064617 | 379.700745 | 92.59933 | -0.085845 | 379.836121 | 92.103759 | -0.118062 | 379.751221 | 91.75043 | -0.174437 | 379.662445 | 90.545067 | -0.193248 | 379.607239 | 89.468923 | -0.190002
379.757629 | 94.039604 | -0.087571 | 379.698883 | 93.758709 | -0.064671 | 379.768005 | 92.59876 | -0.085872 | 379.904114 | 92.102972 | -0.118132 | 379.812592 | 91.749269 | -0.174489 | 379.731018 | 90.54378 | -0.19326 | 379.679382 | 89.467659 | -0.190041
379.832123 | 94.039021 | -0.087604 | 379.761566 | 93.758278 | -0.064724 | 379.833588 | 92.59819 | -0.085899 | 379.972595 | 92.102184 | -0.118201 | 379.870972 | 91.748106 | -0.174542 | 379.796905 | 90.542492 | -0.193272 | 379.754669 | 89.466395 | -0.19008
379.90448 | 94.038437 | -0.087637 | 379.826843 | 93.757847 | -0.064777 | 379.896851 | 92.59762 | -0.085926 | 380.037689 | 92.101395 | -0.11827 | 379.927765 | 91.746944 | -0.174595 | 379.86322 | 90.541204 | -0.193285 | 379.828796 | 89.465131 | -0.19012
379.977142 | 94.037852 | -0.08767 | 379.893402 | 93.757415 | -0.064831 | 379.959198 | 92.597049 | -0.085954 | 380.102631 | 92.100605 | -0.118339 | 379.983734 | 91.745781 | -0.174648 | 379.925232 | 90.539916 | -0.193296 | 379.903565 | 89.463866 | -0.19016
380.048584 | 94.037268 | -0.087702 | 379.96051 | 93.756983 | -0.064884 | 380.022492 | 92.596478 | -0.085981 | 380.163483 | 92.099815 | -0.118408 | 380.040253 | 91.744617 | -0.174701 | 379.985931 | 90.538628 | -0.193308 | 379.975037 | 89.4626 | -0.190201
380.11792 | 94.036683 | -0.087735 | 380.025208 | 93.75655 | -0.064937 | 380.088013 | 92.595906 | -0.086009 | 380.222961 | 92.099024 | -0.118476 | 380.10022 | 91.743453 | -0.174754 | 380.047119 | 90.537339 | -0.193319 | 380.04303 | 89.461333 | -0.190241
380.186951 | 94.036098 | -0.087768 | 380.094666 | 93.756117 | -0.06499 | 380.153381 | 92.595334 | -0.086037 | 380.281494 | 92.098233 | -0.118545 | 380.160644 | 91.742288 | -0.174808 | 380.110657 | 90.53605 | -0.193331 | 380.108582 | 89.460066 | -0.190281
380.25708 | 94.035513 | -0.087801 | 380.161926 | 93.755683 | -0.065043 | 380.222107 | 92.594761 | -0.086066 | 380.340729 | 92.097441 | -0.118613 | 380.227386 | 91.741123 | -0.174861 | 380.17453 | 90.534761 | -0.193341 | 380.172516 | 89.458798 | -0.190321
380.323578 | 94.034928 | -0.087833 | 380.230164 | 93.755249 | -0.065095 | 380.291443 | 92.594187 | -0.086094 | 380.401032 | 92.096648 | -0.118681 | 380.296997 | 91.739958 | -0.174915 | 380.240295 | 90.533471 | -0.193352 | 380.235535 | 89.457528 | -0.190361
380.384949 | 94.034343 | -0.087866 | 380.297852 | 93.754814 | -0.065148 | 380.362122 | 92.593613 | -0.086122 | 380.460815 | 92.095854 | -0.118748 | 380.373566 | 91.738792 | -0.174968 | 380.307007 | 90.532181 | -0.193361 | 380.296631 | 89.456257 | -0.1904
380.446747 | 94.033758 | -0.087898 | 380.365723 | 93.754378 | -0.0652 | 380.429596 | 92.593038 | -0.08615 | 380.522705 | 92.095061 | -0.118815 | 380.4487 | 91.737625 | -0.175022 | 380.376831 | 90.530891 | -0.193371 | 380.358734 | 89.454986 | -0.190439
380.508057 | 94.033173 | -0.08793 | 380.431335 | 93.753943 | -0.065252 | 380.498169 | 92.592463 | -0.086177 | 380.585083 | 92.094266 | -0.118882 | 380.527283 | 91.736458 | -0.175075 | 380.446625 | 90.529601 | -0.193379 | 380.421967 | 89.453713 | -0.190477
380.567657 | 94.032588 | -0.087963 | 380.497559 | 93.753506 | -0.065303 | 380.564911 | 92.591887 | -0.086205 | 380.650238 | 92.093472 | -0.118948 | 380.603699 | 91.73529 | -0.175128 | 380.517792 | 90.52831 | -0.193388 | 380.487396 | 89.452439 | -0.190515
380.628815 | 94.032002 | -0.087995 | 380.561584 | 93.753069 | -0.065354 | 380.631561 | 92.591311 | -0.086232 | 380.716125 | 92.092677 | -0.119014 | 380.679871 | 91.734122 | -0.175181 | 380.585571 | 90.527019 | -0.193395 | 380.552795 | 89.451164 | -0.190551
380.692413 | 94.031417 | -0.088027 | 380.628113 | 93.752632 | -0.065405 | 380.695313 | 92.590734 | -0.086259 | 380.782288 | 92.091881 | -0.119079 | 380.748596 | 91.732953 | -0.175234 | 380.65509 | 90.525728 | -0.193402 | 380.618561 | 89.449889 | -0.190587
380.759735 | 94.030832 | -0.08806 | 380.694031 | 93.752194 | -0.065455 | 380.759399 | 92.590157 | -0.086285 | 380.848572 | 92.091085 | -0.119144 | 380.815857 | 91.731783 | -0.175286 | 380.723328 | 90.524437 | -0.193408 | 380.685028 | 89.448613 | -0.190622
380.831513 | 94.030247 | -0.088092 | 380.760651 | 93.751755 | -0.065505 | 380.8237 | 92.58958 | -0.086311 | 380.916107 | 92.090289 | -0.119209 | 380.878693 | 91.730613 | -0.175338 | 380.791321 | 90.523146 | -0.193414 | 380.751373 | 89.447337 | -0.190656
380.902527 | 94.029661 | -0.088124 | 380.825836 | 93.751316 | -0.065555 | 380.88974 | 92.589002 | -0.086336 | 380.981445 | 92.089493 | -0.119273 | 380.941162 | 91.729443 | -0.17539 | 380.85849 | 90.521855 | -0.193419 | 380.817078 | 89.44606 | -0.190689
380.973572 | 94.029076 | -0.088156 | 380.894104 | 93.750877 | -0.065604 | 380.957214 | 92.588423 | -0.086361 | 381.047485 | 92.088696 | -0.119337 | 381.001556 | 91.728272 | -0.175441 | 380.926056 | 90.520563 | -0.193423 | 380.88089 | 89.444783 | -0.190721
381.042297 | 94.02849 | -0.088188 | 380.95929 | 93.750437 | -0.065652 | 381.027435 | 92.587844 | -0.086386 | 381.111664 | 92.087899 | -0.1194 | 381.063568 | 91.727101 | -0.175492 | 380.995209 | 90.519271 | -0.193426 | 380.946625 | 89.443506 | -0.190752
381.111511 | 94.027904 | -0.08822 | 381.021728 | 93.749997 | -0.0657 | 381.098572 | 92.587266 | -0.08641 | 381.176941 | 92.087101 | -0.119463 | 381.12738 | 91.725929 | -0.175542 | 381.064453 | 90.517979 | -0.193429 | 381.012024 | 89.442228 | -0.190782
381.175415 | 94.027318 | -0.088252 | 381.083527 | 93.749557 | -0.065747 | 381.168182 | 92.586686 | -0.086433 | 381.240295 | 92.086303 | -0.119526 | 381.191162 | 91.724757 | -0.175592 | 381.133453 | 90.516687 | -0.193431 | 381.077942 | 89.440951 | -0.19081
381.241882 | 94.026732 | -0.088284 | 381.14743 | 93.749116 | -0.065794 | 381.238739 | 92.586107 | -0.086455 | 381.307983 | 92.085505 | -0.119588 | 381.255951 | 91.723585 | -0.175641 | 381.205139 | 90.515395 | -0.193432 | 381.142761 | 89.439673 | -0.190837
381.309082 | 94.026146 | -0.088316 | 381.209564 | 93.748676 | -0.06584 | 381.306152 | 92.585528 | -0.086477 | 381.376831 | 92.084706 | -0.119649 | 381.320526 | 91.722412 | -0.17569 | 381.27948 | 90.514103 | -0.193432 | 381.214813 | 89.438396 | -0.190863
381.378662 | 94.02556 | -0.088348 | 381.273804 | 93.748235 | -0.065886 | 381.372925 | 92.584949 | -0.086499 | 381.446503 | 92.083907 | -0.11971 | 381.385071 | 91.721239 | -0.175739 | 381.352966 | 90.51281 | -0.193431 | 381.286102 | 89.437118 | -0.190887
381.446136 | 94.024973 | -0.08838 | 381.339142 | 93.747793 | -0.065931 | 381.439209 | 92.584369 | -0.08652 | 381.517487 | 92.083108 | -0.119771 | 381.449249 | 91.720066 | -0.175786 | 381.423492 | 90.511518 | -0.193429 | 381.358459 | 89.43584 | -0.19091
381.516174 | 94.024387 | -0.088411 | 381.406677 | 93.747352 | -0.065975 | 381.503571 | 92.58379 | -0.08654 | 381.591614 | 92.082308 | -0.119831 | 381.512726 | 91.718892 | -0.175834 | 381.495056 | 90.510226 | -0.193426 | 381.430481 | 89.434563 | -0.190932
381.58429 | 94.0238 | -0.088443 | 381.478424 | 93.74691 | -0.066019 | 381.567993 | 92.58321 | -0.08656 | 381.663513 | 92.081508 | -0.11989 | 381.576843 | 91.717718 | -0.175881 | 381.566498 | 90.508933 | -0.193423 | 381.500977 | 89.433286 | -0.190953
381.652832 | 94.023213 | -0.088475 | 381.550476 | 93.746468 | -0.066062 | 381.635925 | 92.582631 | -0.086579 | 381.73349 | 92.080707 | -0.119949 | 381.643921 | 91.716544 | -0.175927 | 381.633301 | 90.507641 | -0.193418 | 381.567627 | 89.432008 | -0.190972
381.717407 | 94.022626 | -0.088507 | 381.621216 | 93.746025 | -0.066104 | 381.701599 | 92.582051 | -0.086597 | 381.801849 | 92.079906 | -0.120008 | 381.712036 | 91.715369 | -0.175972 | 381.697693 | 90.506349 | -0.193413 | 381.632752 | 89.430731 | -0.190989
381.779541 | 94.022039 | -0.088538 | 381.692566 | 93.745582 | -0.066146 | 381.771851 | 92.581472 | -0.086615 | 381.868164 | 92.079105 | -0.120065 | 381.782288 | 91.714194 | -0.176017 | 381.761963 | 90.505056 | -0.193407 | 381.693543 | 89.429455 | -0.191006
381.840088 | 94.021452 | -0.08857 | 381.765045 | 93.745139 | -0.066187 | 381.842468 | 92.580892 | -0.086633 | 381.931915 | 92.078303 | -0.120123 | 381.852478 | 91.713018 | -0.176061 | 381.824524 | 90.503764 | -0.193399 | 381.753632 | 89.428178 | -0.191021
381.902649 | 94.020865 | -0.088602 | 381.834351 | 93.744696 | -0.066227 | 381.91214 | 92.580312 | -0.086649 | 381.992737 | 92.0775 | -0.120179 | 381.921845 | 91.711842 | -0.176105 | 381.885681 | 90.502472 | -0.193391 | 381.814636 | 89.426901 | -0.191035
381.9646 | 94.020277 | -0.088633 | 381.900726 | 93.744252 | -0.066267 | 381.979523 | 92.579732 | -0.086665 | 382.053833 | 92.076697 | -0.120235 | 381.990173 | 91.710666 | -0.176148 | 381.946198 | 90.501179 | -0.193382 | 381.87735 | 89.425625 | -0.191047
382.029388 | 94.019689 | -0.088665 | 381.968658 | 93.743808 | -0.066306 | 382.051483 | 92.579151 | -0.086681 | 382.115784 | 92.075894 | -0.120291 | 382.058899 | 91.709489 | -0.17619 | 382.007324 | 90.499887 | -0.193372 | 381.939728 | 89.424348 | -0.191058
382.098785 | 94.019101 | -0.088696 | 382.036377 | 93.743364 | -0.066344 | 382.120026 | 92.578571 | -0.086695 | 382.181091 | 92.07509 | -0.120345 | 382.126587 | 91.708312 | -0.176231 | 382.070282 | 90.498595 | -0.19336 | 382.007568 | 89.423072 | -0.191068
382.171021 | 94.018513 | -0.088728 | 382.101105 | 93.742919 | -0.066381 | 382.18753 | 92.57799 | -0.086709 | 382.247986 | 92.074286 | -0.120399 | 382.191986 | 91.707135 | -0.176272 | 382.135498 | 90.497303 | -0.193348 | 382.081024 | 89.421795 | -0.191076
382.242432 | 94.017925 | -0.088759 | 382.163879 | 93.742474 | -0.066417 | 382.255066 | 92.57741 | -0.086723 | 382.312897 | 92.073481 | -0.120453 | 382.258972 | 91.705957 | -0.176312 | 382.200958 | 90.49601 | -0.193335 | 382.152985 | 89.420519 | -0.191083
382.317657 | 94.017336 | -0.088791 | 382.226196 | 93.742029 | -0.066453 | 382.3237 | 92.576829 | -0.086735 | 382.378906 | 92.072676 | -0.120506 | 382.325684 | 91.704779 | -0.176352 | 382.267639 | 90.494718 | -0.193321 | 382.223816 | 89.419242 | -0.191088
382.394348 | 94.016747 | -0.088822 | 382.289185 | 93.741583 | -0.066488 | 382.390625 | 92.576248 | -0.086747 | 382.445252 | 92.07187 | -0.120558 | 382.393372 | 91.703601 | -0.17639 | 382.336487 | 90.493426 | -0.193306 | 382.295776 | 89.417965 | -0.191092
382.468658 | 94.016158 | -0.088853 | 382.350983 | 93.741137 | -0.066522 | 382.457459 | 92.575666 | -0.086758 | 382.508636 | 92.071064 | -0.120609 | 382.461121 | 91.702422 | -0.176428 | 382.408966 | 90.492135 | -0.19329 | 382.364685 | 89.416688 | -0.191095
382.542114 | 94.015568 | -0.088885 | 382.410584 | 93.74069 | -0.066556 | 382.523285 | 92.575085 | -0.086768 | 382.57135 | 92.070258 | -0.12066 | 382.527771 | 91.701243 | -0.176465 | 382.47818 | 90.490843 | -0.193273 | 382.429108 | 89.415411 | -0.191097
382.611481 | 94.014978 | -0.088916 | 382.471954 | 93.740244 | -0.066588 | 382.589874 | 92.574503 | -0.086778 | 382.633942 | 92.069451 | -0.12071 | 382.592163 | 91.700064 | -0.176501 | 382.548523 | 90.489551 | -0.193255 | 382.49292 | 89.414133 | -0.191097
382.678589 | 94.014388 | -0.088947 | 382.53302 | 93.739796 | -0.06662 | 382.655975 | 92.573921 | -0.086786 | 382.697449 | 92.068643 | -0.120759 | 382.655457 | 91.698884 | -0.176537 | 382.619385 | 90.48826 | -0.193235 | 382.55719 | 89.412854 | -0.191095
382.744324 | 94.013798 | -0.088979 | 382.597778 | 93.739349 | -0.066651 | 382.721619 | 92.573338 | -0.086794 | 382.763 | 92.067836 | -0.120807 | 382.715454 | 91.697703 | -0.176572 | 382.689911 | 90.486968 | -0.193215 | 382.623718 | 89.411576 | -0.191092
382.807922 | 94.013208 | -0.08901 | 382.662537 | 93.738901 | -0.066681 | 382.788513 | 92.572756 | -0.086801 | 382.8284 | 92.067027 | -0.120855 | 382.772644 | 91.696523 | -0.176606 | 382.758698 | 90.485677 | -0.193194 | 382.690948 | 89.410297 | -0.191088
382.870636 | 94.012617 | -0.089041 | 382.731079 | 93.738453 | -0.06671 | 382.858185 | 92.572173 | -0.086807 | 382.89679 | 92.066218 | -0.120902 | 382.831513 | 91.695342 | -0.176639 | 382.828003 | 90.484385 | -0.193172 | 382.758789 | 89.409017 | -0.191082
382.932556 | 94.012026 | -0.089072 | 382.800934 | 93.738005 | -0.066738 | 382.931702 | 92.57159 | -0.086812 | 382.967712 | 92.065409 | -0.120948 | 382.890808 | 91.69416 | -0.176671 | 382.897125 | 90.483094 | -0.193149 | 382.827454 | 89.407737 | -0.191074
382.996094 | 94.011435 | -0.089104 | 382.872315 | 93.737556 | -0.066765 | 383.006653 | 92.571007 | -0.086816 | 383.03717 | 92.0646 | -0.120993 | 382.951965 | 91.692979 | -0.176702 | 382.966583 | 90.481803 | -0.193125 | 382.896912 | 89.406458 | -0.191065
383.059387 | 94.010844 | -0.089135 | 382.941193 | 93.737107 | -0.066792 | 383.07959 | 92.570423 | -0.086818 | 383.102478 | 92.06379 | -0.121038 | 383.01355 | 91.691797 | -0.176732 | 383.033752 | 90.480511 | -0.1931 | 382.966553 | 89.405178 | -0.191055
383.124817 | 94.010253 | -0.089166 | 383.011902 | 93.736659 | -0.066817 | 383.152893 | 92.56984 | -0.08682 | 383.169556 | 92.06298 | -0.121082 | 383.083649 | 91.690615 | -0.176762 | 383.101563 | 90.47922 | -0.193074 | 383.032043 | 89.403898 | -0.191042
383.188934 | 94.009661 | -0.089197 | 383.079681 | 93.73621 | -0.066842 | 383.22464 | 92.569257 | -0.086821 | 383.237305 | 92.06217 | -0.121125 | 383.155548 | 91.689433 | -0.17679 | 383.166962 | 90.477929 | -0.193047 | 383.098084 | 89.402618 | -0.191028
383.254242 | 94.009069 | -0.089228 | 383.146362 | 93.735761 | -0.066866 | 383.29068 | 92.568674 | -0.086821 | 383.30304 | 92.06136 | -0.121167 | 383.231323 | 91.68825 | -0.176818 | 383.233856 | 90.476638 | -0.193019 | 383.164246 | 89.401338 | -0.191013
383.31781 | 94.008477 | -0.089259 | 383.210999 | 93.735312 | -0.066888 | 383.353272 | 92.568091 | -0.08682 | 383.370209 | 92.060549 | -0.121209 | 383.308746 | 91.687068 | -0.176845 | 383.297668 | 90.475348 | -0.192989 | 383.230408 | 89.400059 | -0.190995
383.38092 | 94.007885 | -0.08929 | 383.276428 | 93.734863 | -0.06691 | 383.412659 | 92.567509 | -0.086818 | 383.440552 | 92.059739 | -0.12125 | 383.388367 | 91.685885 | -0.176871 | 383.363586 | 90.474057 | -0.192959 | 383.296082 | 89.39878 | -0.190976
383.44278 | 94.007292 | -0.089321 | 383.343323 | 93.734415 | -0.066932 | 383.470978 | 92.566927 | -0.086815 | 383.510101 | 92.058928 | -0.12129 | 383.465027 | 91.684703 | -0.176896 | 383.429993 | 90.472767 | -0.192928 | 383.364197 | 89.397501 | -0.190956
383.505035 | 94.006699 | -0.089352 | 383.412842 | 93.733966 | -0.066952 | 383.528351 | 92.566346 | -0.086811 | 383.579407 | 92.058118 | -0.121329 | 383.541382 | 91.68352 | -0.17692 | 383.498596 | 90.471477 | -0.192895 | 383.433899 | 89.396222 | -0.190933
383.568481 | 94.006105 | -0.089383 | 383.480255 | 93.733518 | -0.066972 | 383.58551 | 92.565765 | -0.086806 | 383.647278 | 92.057307 | -0.121368 | 383.612 | 91.682338 | -0.176943 | 383.56839 | 90.470188 | -0.192862 | 383.506439 | 89.394944 | -0.19091
383.63266 | 94.005512 | -0.089414 | 383.546875 | 93.733069 | -0.066991 | 383.645691 | 92.565184 | -0.0868 | 383.713715 | 92.056496 | -0.121406 | 383.68158 | 91.681155 | -0.176965 | 383.642853 | 90.468899 | -0.192827 | 383.57724 | 89.393666 | -0.190884
383.698853 | 94.004918 | -0.089444 | 383.613251 | 93.732621 | -0.067009 | 383.708893 | 92.564604 | -0.086793 | 383.777191 | 92.055686 | -0.121444 | 383.746307 | 91.679973 | -0.176987 | 383.718567 | 90.46761 | -0.192792 | 383.649048 | 89.392389 | -0.190857
383.763611 | 94.004324 | -0.089475 | 383.679596 | 93.732173 | -0.067026 | 383.773926 | 92.564024 | -0.086786 | 383.8396 | 92.054875 | -0.12148 | 383.80777 | 91.678791 | -0.177008 | 383.792999 | 90.466322 | -0.192756 | 383.718811 | 89.391112 | -0.190828
383.833801 | 94.003729 | -0.089506 | 383.741242 | 93.731724 | -0.067043 | 383.837738 | 92.563445 | -0.086777 | 383.898499 | 92.054064 | -0.121517 | 383.864441 | 91.677608 | -0.177027 | 383.86615 | 90.465034 | -0.192719 | 383.790436 | 89.389836 | -0.190798
383.902527 | 94.003134 | -0.089536 | 383.804382 | 93.731276 | -0.067059 | 383.904358 | 92.562866 | -0.086769 | 383.957428 | 92.053253 | -0.121553 | 383.922302 | 91.676426 | -0.177046 | 383.936615 | 90.463747 | -0.192681 | 383.856964 | 89.388561 | -0.190767
383.971985 | 94.002539 | -0.089567 | 383.868378 | 93.730828 | -0.067075 | 383.972961 | 92.562287 | -0.086759 | 384.017731 | 92.052442 | -0.121588 | 383.980316 | 91.675244 | -0.177065 | 384.004211 | 90.46246 | -0.192642 | 383.924713 | 89.387286 | -0.190734
384.039795 | 94.001943 | -0.089598 | 383.930237 | 93.73038 | -0.06709 | 384.039246 | 92.561709 | -0.086749 | 384.08139 | 92.05163 | -0.121623 | 384.038422 | 91.674062 | -0.177082 | 384.065064 | 90.461174 | -0.192602 | 383.991638 | 89.386012 | -0.1907
384.108124 | 94.001347 | -0.089628 | 383.991882 | 93.729932 | -0.067104 | 384.106262 | 92.561132 | -0.086738 | 384.143494 | 92.050819 | -0.121657 | 384.09903 | 91.672879 | -0.177099 | 384.124207 | 90.459889 | -0.192562 | 384.059631 | 89.384738 | -0.190665
384.173279 | 94.000749 | -0.089659 | 384.053742 | 93.729484 | -0.067118 | 384.177795 | 92.560554 | -0.086727 | 384.208954 | 92.050007 | -0.121691 | 384.163635 | 91.671697 | -0.177115 | 384.180511 | 90.458604 | -0.192521 | 384.124573 | 89.383465 | -0.190629
384.237335 | 94.000151 | -0.089689 | 384.11673 | 93.729036 | -0.067132 | 384.249847 | 92.559977 | -0.086715 | 384.276306 | 92.049196 | -0.121724 | 384.231628 | 91.670516 | -0.177131 | 384.237549 | 90.457319 | -0.192479 | 384.191742 | 89.382192 | -0.190591
384.296845 | 93.999553 | -0.089719 | 384.180817 | 93.728588 | -0.067145 | 384.323975 | 92.559401 | -0.086703 | 384.344238 | 92.048384 | -0.121757 | 384.300964 | 91.669334 | -0.177145 | 384.295136 | 90.456035 | -0.192437 | 384.257874 | 89.380919 | -0.190553
384.357239 | 93.998953 | -0.089749 | 384.246185 | 93.72814 | -0.067157 | 384.400208 | 92.558824 | -0.08669 | 384.41095 | 92.047572 | -0.12179 | 384.371033 | 91.668152 | -0.17716 | 384.355164 | 90.454752 | -0.192394 | 384.322907 | 89.379647 | -0.190513
384.416718 | 93.998353 | -0.08978 | 384.312927 | 93.727692 | -0.06717 | 384.476379 | 92.558248 | -0.086677 | 384.477234 | 92.046759 | -0.121822 | 384.441071 | 91.66697 | -0.177173 | 384.419495 | 90.453469 | -0.192351 | 384.387146 | 89.378375 | -0.190473
384.479004 | 93.997752 | -0.08981 | 384.38031 | 93.727243 | -0.067181 | 384.551117 | 92.557672 | -0.086664 | 384.54419 | 92.045946 | -0.121854 | 384.511322 | 91.665788 | -0.177186 | 384.488922 | 90.452187 | -0.192307 | 384.450928 | 89.377104 | -0.190431
384.542023 | 93.997151 | -0.08984 | 384.451263 | 93.726795 | -0.067193 | 384.62497 | 92.557096 | -0.08665 | 384.611023 | 92.045133 | -0.121886 | 384.577576 | 91.664607 | -0.177199 | 384.558899 | 90.450905 | -0.192263 | 384.514435 | 89.375833 | -0.190389
384.613434 | 93.996549 | -0.08987 | 384.522858 | 93.726347 | -0.067204 | 384.693298 | 92.556519 | -0.086636 | 384.675598 | 92.04432 | -0.121917 | 384.640595 | 91.663425 | -0.177211 | 384.632904 | 90.449624 | -0.192219 | 384.57605 | 89.374562 | -0.190346
384.686859 | 93.995946 | -0.089899 | 384.596588 | 93.725899 | -0.067214 | 384.757904 | 92.555943 | -0.086622 | 384.740662 | 92.043507 | -0.121948 | 384.701965 | 91.662243 | -0.177223 | 384.706635 | 90.448343 | -0.192174 | 384.638946 | 89.373292 | -0.190302
384.760437 | 93.995343 | -0.089929 | 384.669373 | 93.725451 | -0.067225 | 384.822235 | 92.555367 | -0.086608 | 384.803253 | 92.042693 | -0.121978 | 384.765015 | 91.661061 | -0.177234 | 384.780457 | 90.447063 | -0.192129 | 384.700409 | 89.372022 | -0.190258
384.834381 | 93.994739 | -0.089959 | 384.742065 | 93.725002 | -0.067235 | 384.886688 | 92.554791 | -0.086593 | 384.867035 | 92.041879 | -0.122009 | 384.827698 | 91.65988 | -0.177245 | 384.850617 | 90.445783 | -0.192084 | 384.762878 | 89.370753 | -0.190213
384.911072 | 93.994134 | -0.089988 | 384.811127 | 93.724554 | -0.067244 | 384.94693 | 92.554215 | -0.086578 | 384.930847 | 92.041065 | -0.122039 | 384.889587 | 91.658698 | -0.177255 | 384.923279 | 90.444503 | -0.192038 | 384.825165 | 89.369484 | -0.190168
384.983459 | 93.993529 | -0.090018 | 384.879486 | 93.724106 | -0.067254 | 385.010559 | 92.553639 | -0.086563 | 384.997406 | 92.04025 | -0.122068 | 384.955017 | 91.657517 | -0.177266 | 384.993195 | 90.443224 | -0.191993 | 384.887604 | 89.368215 | -0.190122
385.054016 | 93.992924 | -0.090047 | 384.944122 | 93.723658 | -0.067263 | 385.077576 | 92.553062 | -0.086548 | 385.066071 | 92.039435 | -0.122098 | 385.023377 | 91.656335 | -0.177275 | 385.060913 | 90.441946 | -0.191947 | 384.949982 | 89.366947 | -0.190076
385.122406 | 93.992318 | -0.090076 | 385.006989 | 93.723209 | -0.067272 | 385.144714 | 92.552486 | -0.086533 | 385.138306 | 92.03862 | -0.122127 | 385.091644 | 91.655153 | -0.177285 | 385.126862 | 90.440667 | -0.191901 | 385.014648 | 89.36568 | -0.190029
385.188293 | 93.991711 | -0.090105 | 385.068146 | 93.722761 | -0.067281 | 385.211426 | 92.551909 | -0.086517 | 385.210297 | 92.037805 | -0.122155 | 385.161774 | 91.653972 | -0.177294 | 385.193543 | 90.439389 | -0.191855 | 385.078705 | 89.364413 | -0.189982
385.253754 | 93.991105 | -0.090134 | 385.130554 | 93.722313 | -0.06729 | 385.278992 | 92.551332 | -0.086501 | 385.284882 | 92.03699 | -0.122184 | 385.232513 | 91.65279 | -0.177304 | 385.256409 | 90.438111 | -0.191809 | 385.145966 | 89.363146 | -0.189935
385.31665 | 93.990498 | -0.090163 | 385.194702 | 93.721864 | -0.067298 | 385.345093 | 92.550755 | -0.086485 | 385.359375 | 92.036175 | -0.122213 | 385.302612 | 91.651609 | -0.177313 | 385.31842 | 90.436834 | -0.191763 | 385.214539 | 89.361881 | -0.189888
385.377106 | 93.989891 | -0.090191 | 385.258606 | 93.721416 | -0.067306 | 385.411224 | 92.550178 | -0.086469 | 385.43277 | 92.03536 | -0.122241 | 385.372833 | 91.650427 | -0.177321 | 385.380188 | 90.435557 | -0.191717 | 385.285126 | 89.360616 | -0.18984
385.437347 | 93.989283 | -0.09022 | 385.328308 | 93.720968 | -0.067315 | 385.475189 | 92.5496 | -0.086453 | 385.504852 | 92.034544 | -0.122269 | 385.439026 | 91.649246 | -0.17733 | 385.442963 | 90.43428 | -0.191671 | 385.356354 | 89.359351 | -0.189793
385.499939 | 93.988676 | -0.090248 | 385.40033 | 93.720519 | -0.067323 | 385.539612 | 92.549023 | -0.086436 | 385.575684 | 92.033729 | -0.122297 | 385.502685 | 91.648064 | -0.177339 | 385.505707 | 90.433003 | -0.191625 | 385.428284 | 89.358088 | -0.189745
385.562378 | 93.988069 | -0.090277 | 385.475586 | 93.720071 | -0.067331 | 385.603149 | 92.548445 | -0.086419 | 385.644226 | 92.032913 | -0.122325 | 385.563721 | 91.646882 | -0.177347 | 385.569214 | 90.431727 | -0.191579 | 385.498352 | 89.356824 | -0.189697
385.625305 | 93.987461 | -0.090305 | 385.550781 | 93.719622 | -0.067339 | 385.669586 | 92.547867 | -0.086402 | 385.711304 | 92.032098 | -0.122353 | 385.627228 | 91.6457 | -0.177355 | 385.633148 | 90.430451 | -0.191533 | 385.566406 | 89.355562 | -0.189649
385.694489 | 93.986854 | -0.090333 | 385.62619 | 93.719173 | -0.067347 | 385.733734 | 92.54729 | -0.086385 | 385.780457 | 92.031282 | -0.12238 | 385.687225 | 91.644519 | -0.177363 | 385.700684 | 90.429175 | -0.191488 | 385.634003 | 89.354299 | -0.189601
385.768433 | 93.986246 | -0.09036 | 385.69693 | 93.718725 | -0.067355 | 385.800476 | 92.546712 | -0.086367 | 385.848206 | 92.030466 | -0.122408 | 385.749939 | 91.643337 | -0.177372 | 385.76886 | 90.427899 | -0.191442 | 385.701202 | 89.353038 | -0.189553
385.844818 | 93.985639 | -0.090388 | 385.766174 | 93.718276 | -0.067363 | 385.868103 | 92.546134 | -0.08635 | 385.915588 | 92.029651 | -0.122436 | 385.814758 | 91.642155 | -0.17738 | 385.838287 | 90.426624 | -0.191396 | 385.770844 | 89.351777 | -0.189505
385.92218 | 93.985032 | -0.090416 | 385.829712 | 93.717827 | -0.067371 | 385.937561 | 92.545557 | -0.086332 | 385.982788 | 92.028835 | -0.122464 | 385.881287 | 91.640972 | -0.177388 | 385.90506 | 90.425349 | -0.191351 | 385.842529 | 89.350516 | -0.189457
385.999512 | 93.984424 | -0.090443 | 385.894104 | 93.717378 | -0.067378 | 386.005554 | 92.54498 | -0.086314 | 386.048279 | 92.028019 | -0.122492 | 385.94635 | 91.63979 | -0.177396 | 385.974518 | 90.424074 | -0.191306 | 385.913757 | 89.349255 | -0.189409
386.07547 | 93.983817 | -0.090471 | 385.95697 | 93.716929 | -0.067386 | 386.074402 | 92.544403 | -0.086296 | 386.111298 | 92.027203 | -0.12252 | 386.014587 | 91.638608 | -0.177403 | 386.042603 | 90.422799 | -0.19126 | 385.985901 | 89.347995 | -0.189362
386.1474 | 93.98321 | -0.090498 | 386.02124 | 93.71648 | -0.067394 | 386.141632 | 92.543826 | -0.086277 | 386.174011 | 92.026387 | -0.122548 | 386.081543 | 91.637426 | -0.177411 | 386.111145 | 90.421525 | -0.191215 | 386.057037 | 89.346735 | -0.189314
386.212524 | 93.982603 | -0.090525 | 386.083466 | 93.716031 | -0.067402 | 386.209412 | 92.543249 | -0.086259 | 386.235168 | 92.025571 | -0.122576 | 386.147736 | 91.636244 | -0.177419 | 386.180328 | 90.420251 | -0.19117 | 386.12204 | 89.345476 | -0.189266
386.276459 | 93.981996 | -0.090552 | 386.150909 | 93.715582 | -0.067411 | 386.276093 | 92.542673 | -0.08624 | 386.299744 | 92.024755 | -0.122604 | 386.212128 | 91.635061 | -0.177428 | 386.250275 | 90.418977 | -0.191126 | 386.182556 | 89.344217 | -0.189218
386.338226 | 93.981389 | -0.090579 | 386.217957 | 93.715132 | -0.067419 | 386.341888 | 92.542097 | -0.086222 | 386.36496 | 92.023938 | -0.122633 | 386.274597 | 91.633879 | -0.177436 | 386.320984 | 90.417703 | -0.191081 | 386.242523 | 89.342957 | -0.18917
386.402466 | 93.980783 | -0.090605 | 386.285309 | 93.714683 | -0.067427 | 386.407288 | 92.541521 | -0.086203 | 386.433289 | 92.023121 | -0.122661 | 386.335999 | 91.632696 | -0.177444 | 386.390961 | 90.41643 | -0.191036 | 386.300598 | 89.341698 | -0.189122
386.466736 | 93.980176 | -0.090632 | 386.354736 | 93.714234 | -0.067435 | 386.470398 | 92.540945 | -0.086185 | 386.501892 | 92.022303 | -0.12269 | 386.400085 | 91.631513 | -0.177452 | 386.45636 | 90.415157 | -0.190992 | 386.360626 | 89.340439 | -0.189074
386.53653 | 93.979569 | -0.090658 | 386.428406 | 93.713784 | -0.067444 | 386.534454 | 92.54037 | -0.086167 | 386.576996 | 92.021486 | -0.122719 | 386.46344 | 91.63033 | -0.17746 | 386.520447 | 90.413884 | -0.190948 | 386.422363 | 89.33918 | -0.189025
386.609039 | 93.978962 | -0.090685 | 386.501648 | 93.713334 | -0.067452 | 386.597595 | 92.539795 | -0.086148 | 386.651459 | 92.020667 | -0.122748 | 386.527344 | 91.629146 | -0.177468 | 386.584076 | 90.412612 | -0.190904 | 386.492249 | 89.337921 | -0.188977
386.684601 | 93.978355 | -0.090711 | 386.576355 | 93.712884 | -0.067461 | 386.663635 | 92.53922 | -0.08613 | 386.722961 | 92.019849 | -0.122777 | 386.594086 | 91.627963 | -0.177477 | 386.645813 | 90.41134 | -0.190861 | 386.56543 | 89.336662 | -0.188928
386.757874 | 93.977749 | -0.090737 | 386.651154 | 93.712435 | -0.06747 | 386.730957 | 92.538646 | -0.086113 | 386.790924 | 92.019031 | -0.122806 | 386.661926 | 91.626779 | -0.177485 | 386.704773 | 90.410068 | -0.190818 | 386.641296 | 89.335404 | -0.188879
386.831604 | 93.977142 | -0.090763 | 386.724793 | 93.711985 | -0.067479 | 386.800293 | 92.538072 | -0.086095 | 386.859161 | 92.018212 | -0.122836 | 386.727753 | 91.625595 | -0.177493 | 386.76825 | 90.408797 | -0.190774 | 386.716614 | 89.334145 | -0.18883
386.901825 | 93.976536 | -0.090789 | 386.79715 | 93.711535 | -0.067488 | 386.870911 | 92.537499 | -0.086077 | 386.922577 | 92.017394 | -0.122866 | 386.797394 | 91.624411 | -0.177502 | 386.835022 | 90.407526 | -0.190732 | 386.791504 | 89.332887 | -0.188781
386.968262 | 93.975929 | -0.090815 | 386.864899 | 93.711086 | -0.067498 | 386.944305 | 92.536925 | -0.08606 | 386.984222 | 92.016575 | -0.122896 | 386.868835 | 91.623227 | -0.17751 | 386.901672 | 90.406255 | -0.190689 | 386.859924 | 89.331629 | -0.188732
387.028442 | 93.975322 | -0.090841 | 386.928162 | 93.710636 | -0.067507 | 387.015137 | 92.536353 | -0.086043 | 387.046051 | 92.015755 | -0.122926 | 386.939423 | 91.622043 | -0.177519 | 386.970886 | 90.404985 | -0.190647 | 386.924957 | 89.330372 | -0.188683
387.084839 | 93.974715 | -0.090867 | 386.989929 | 93.710187 | -0.067517 | 387.089111 | 92.53578 | -0.086027 | 387.110199 | 92.014936 | -0.122956 | 387.011017 | 91.62086 | -0.177528 | 387.043915 | 90.403715 | -0.190605 | 386.984802 | 89.329114 | -0.188633
387.13974 | 93.974108 | -0.090893 | 387.053589 | 93.709737 | -0.067527 | 387.161407 | 92.535208 | -0.086011 | 387.175812 | 92.014116 | -0.122986 | 387.080353 | 91.619676 | -0.177537 | 387.118225 | 90.402445 | -0.190564 | 387.042053 | 89.327857 | -0.188584
387.195068 | 93.9735 | -0.090918 | 387.117249 | 93.709288 | -0.067537 | 387.230866 | 92.534636 | -0.085995 | 387.24115 | 92.013296 | -0.123017 | 387.148377 | 91.618492 | -0.177546 | 387.191376 | 90.401176 | -0.190523 | 387.099579 | 89.3266 | -0.188534
387.251373 | 93.972892 | -0.090944 | 387.180481 | 93.708838 | -0.067548 | 387.296448 | 92.534064 | -0.08598 | 387.306305 | 92.012476 | -0.123048 | 387.216309 | 91.617308 | -0.177555 | 387.262848 | 90.399907 | -0.190482 | 387.160248 | 89.325343 | -0.188484
387.31131 | 93.972283 | -0.090969 | 387.247101 | 93.708389 | -0.067559 | 387.36322 | 92.533492 | -0.085965 | 387.374573 | 92.011656 | -0.123079 | 387.284332 | 91.616124 | -0.177564 | 387.332581 | 90.398639 | -0.190441 | 387.220123 | 89.324087 | -0.188433
387.37616 | 93.971675 | -0.090995 | 387.315765 | 93.707939 | -0.06757 | 387.427185 | 92.532921 | -0.08595 | 387.442444 | 92.010835 | -0.12311 | 387.35318 | 91.614941 | -0.177574 | 387.401215 | 90.397371 | -0.190401 | 387.284119 | 89.322831 | -0.188383
387.446228 | 93.971065 | -0.09102 | 387.382294 | 93.707489 | -0.067581 | 387.489227 | 92.532349 | -0.085936 | 387.509583 | 92.010014 | -0.123141 | 387.421356 | 91.613757 | -0.177584 | 387.468597 | 90.396103 | -0.190362 | 387.352142 | 89.321575 | -0.188333
387.514771 | 93.970456 | -0.091046 | 387.448731 | 93.707039 | -0.067592 | 387.552918 | 92.531778 | -0.085922 | 387.57486 | 92.009194 | -0.123173 | 387.491058 | 91.612573 | -0.177594 | 387.533752 | 90.394836 | -0.190323 | 387.418274 | 89.32032 | -0.188282
387.586365 | 93.969846 | -0.091071 | 387.515625 | 93.70659 | -0.067604 | 387.618133 | 92.531207 | -0.085909 | 387.64148 | 92.008373 | -0.123205 | 387.55896 | 91.61139 | -0.177604 | 387.598236 | 90.393568 | -0.190284 | 387.485199 | 89.319065 | -0.188231
387.659363 | 93.969235 | -0.091096 | 387.584534 | 93.70614 | -0.067616 | 387.68512 | 92.530636 | -0.085896 | 387.706207 | 92.007552 | -0.123236 | 387.626434 | 91.610206 | -0.177615 | 387.664795 | 90.392301 | -0.190245 | 387.556366 | 89.317811 | -0.18818
387.729279 | 93.968624 | -0.091121 | 387.654083 | 93.70569 | -0.067628 | 387.753754 | 92.530065 | -0.085884 | 387.770355 | 92.006731 | -0.123269 | 387.692474 | 91.609023 | -0.177625 | 387.733337 | 90.391035 | -0.190207 | 387.628326 | 89.316557 | -0.188129
387.796051 | 93.968013 | -0.091146 | 387.723267 | 93.70524 | -0.06764 | 387.824188 | 92.529495 | -0.085871 | 387.833954 | 92.00591 | -0.123301 | 387.757935 | 91.60784 | -0.177636 | 387.797455 | 90.389768 | -0.19017 | 387.700287 | 89.315303 | -0.188078
387.861267 | 93.967401 | -0.091171 | 387.794617 | 93.70479 | -0.067652 | 387.896851 | 92.528924 | -0.085859 | 387.895844 | 92.005089 | -0.123333 | 387.821106 | 91.606657 | -0.177648 | 387.864258 | 90.388502 | -0.190132 | 387.773254 | 89.31405 | -0.188026
387.924896 | 93.966789 | -0.091196 | 387.867767 | 93.70434 | -0.067665 | 387.971191 | 92.528353 | -0.085848 | 387.959198 | 92.004268 | -0.123366 | 387.884338 | 91.605474 | -0.177659 | 387.9328 | 90.387236 | -0.190095 | 387.845947 | 89.312797 | -0.187975
387.988007 | 93.966177 | -0.091221 | 387.938477 | 93.70389 | -0.067678 | 388.042236 | 92.527783 | -0.085836 | 388.022919 | 92.003447 | -0.123399 | 387.94751 | 91.604291 | -0.177671 | 387.999817 | 90.385971 | -0.190059 | 387.91925 | 89.311544 | -0.187923
388.052124 | 93.965563 | -0.091246 | 388.005707 | 93.70344 | -0.067691 | 388.110168 | 92.527213 | -0.085825 | 388.086212 | 92.002626 | -0.123432 | 388.010162 | 91.603108 | -0.177683 | 388.065125 | 90.384705 | -0.190022 | 387.990662 | 89.310291 | -0.187872
388.117035 | 93.96495 | -0.09127 | 388.072449 | 93.702989 | -0.067705 | 388.175263 | 92.526642 | -0.085815 | 388.152374 | 92.001804 | -0.123466 | 388.076965 | 91.601925 | -0.177696 | 388.129791 | 90.38344 | -0.189986 | 388.058594 | 89.309039 | -0.18782
388.181091 | 93.964336 | -0.091295 | 388.136536 | 93.702539 | -0.067718 | 388.238861 | 92.526072 | -0.085804 | 388.221252 | 92.000983 | -0.1235 | 388.145111 | 91.600742 | -0.177709 | 388.19519 | 90.382174 | -0.189951 | 388.123535 | 89.307787 | -0.187767
388.247162 | 93.963721 | -0.091319 | 388.197083 | 93.702088 | -0.067732 | 388.301758 | 92.525501 | -0.085794 | 388.289612 | 92.000161 | -0.123534 | 388.214294 | 91.599559 | -0.177722 | 388.262817 | 90.380909 | -0.189915 | 388.186676 | 89.306535 | -0.187715
388.3125 | 93.963107 | -0.091344 | 388.257752 | 93.701637 | -0.067746 | 388.363373 | 92.524931 | -0.085784 | 388.356506 | 91.999339 | -0.123568 | 388.280762 | 91.598376 | -0.177736 | 388.330017 | 90.379645 | -0.18988 | 388.247772 | 89.305284 | -0.187662
388.380829 | 93.962492 | -0.091368 | 388.319885 | 93.701186 | -0.06776 | 388.427063 | 92.52436 | -0.085775 | 388.425018 | 91.998517 | -0.123603 | 388.35083 | 91.597193 | -0.17775 | 388.399109 | 90.37838 | -0.189845 | 388.306122 | 89.304033 | -0.18761
388.450012 | 93.961876 | -0.091392 | 388.382324 | 93.700735 | -0.067775 | 388.493408 | 92.52379 | -0.085765 | 388.494812 | 91.997695 | -0.123638 | 388.416992 | 91.59601 | -0.177764 | 388.46933 | 90.377115 | -0.18981 | 388.369202 | 89.302782 | -0.187556
388.522003 | 93.961261 | -0.091416 | 388.44751 | 93.700284 | -0.067789 | 388.560974 | 92.523219 | -0.085756 | 388.562561 | 91.996872 | -0.123673 | 388.484131 | 91.594827 | -0.177778 | 388.54306 | 90.375851 | -0.189775 | 388.435608 | 89.301531 | -0.187503
388.593842 | 93.960646 | -0.09144 | 388.513031 | 93.699832 | -0.067804 | 388.62912 | 92.522649 | -0.085747 | 388.632507 | 91.996049 | -0.123708 | 388.55072 | 91.593643 | -0.177793 | 388.613098 | 90.374587 | -0.18974 | 388.504578 | 89.300281 | -0.187449
388.667847 | 93.96003 | -0.091464 | 388.579895 | 93.699381 | -0.067819 | 388.69754 | 92.522079 | -0.085738 | 388.70697 | 91.995226 | -0.123744 | 388.618652 | 91.592459 | -0.177808 | 388.682068 | 90.373323 | -0.189706 | 388.575623 | 89.29903 | -0.187396
388.740143 | 93.959415 | -0.091488 | 388.6492 | 93.69893 | -0.067834 | 388.767029 | 92.521508 | -0.08573 | 388.783875 | 91.994403 | -0.12378 | 388.685791 | 91.591275 | -0.177824 | 388.748932 | 90.372059 | -0.189671 | 388.649475 | 89.29778 | -0.187341
388.812286 | 93.958799 | -0.091511 | 388.722351 | 93.698478 | -0.06785 | 388.834503 | 92.520938 | -0.085721 | 388.862885 | 91.99358 | -0.123817 | 388.753571 | 91.590091 | -0.177839 | 388.814453 | 90.370795 | -0.189637 | 388.724487 | 89.29653 | -0.187287
388.881775 | 93.958184 | -0.091535 | 388.795075 | 93.698027 | -0.067866 | 388.898682 | 92.520368 | -0.085713 | 388.943085 | 91.992756 | -0.123854 | 388.819092 | 91.588906 | -0.177855 | 388.874939 | 90.369532 | -0.189603 | 388.801697 | 89.295279 | -0.187232
388.949646 | 93.957568 | -0.091558 | 388.86908 | 93.697575 | -0.067882 | 388.964356 | 92.519798 | -0.085705 | 389.021301 | 91.991932 | -0.123891 | 388.888214 | 91.587722 | -0.177872 | 388.936035 | 90.368268 | -0.189569 | 388.876282 | 89.294029 | -0.187177
389.015381 | 93.956953 | -0.091582 | 388.94516 | 93.697123 | -0.067898 | 389.029877 | 92.519228 | -0.085698 | 389.095642 | 91.991107 | -0.123928 | 388.956146 | 91.586537 | -0.177888 | 388.997498 | 90.367005 | -0.189535 | 388.949982 | 89.292779 | -0.187121
389.076599 | 93.956337 | -0.091605 | 389.021728 | 93.696671 | -0.067915 | 389.094971 | 92.518658 | -0.08569 | 389.165466 | 91.990283 | -0.123966 | 389.022858 | 91.585352 | -0.177905 | 389.061127 | 90.365741 | -0.1895 | 389.021118 | 89.291529 | -0.187065
389.140442 | 93.955722 | -0.091628 | 389.092957 | 93.69622 | -0.067932 | 389.159393 | 92.518088 | -0.085683 | 389.228729 | 91.989457 | -0.124004 | 389.08725 | 91.584167 | -0.177922 | 389.127991 | 90.364478 | -0.189466 | 389.092926 | 89.290279 | -0.187009
389.204132 | 93.955107 | -0.091651 | 389.165375 | 93.695768 | -0.067949 | 389.227631 | 92.517518 | -0.085677 | 389.287598 | 91.988631 | -0.124042 | 389.152161 | 91.582981 | -0.177939 | 389.196564 | 90.363215 | -0.189432 | 389.158875 | 89.289029 | -0.186952
389.268982 | 93.954491 | -0.091674 | 389.236877 | 93.695315 | -0.067966 | 389.29718 | 92.516948 | -0.08567 | 389.34372 | 91.987805 | -0.124081 | 389.215973 | 91.581795 | -0.177957 | 389.266205 | 90.361952 | -0.189398 | 389.226318 | 89.287779 | -0.186894
389.335022 | 93.953876 | -0.091696 | 389.30545 | 93.694863 | -0.067984 | 389.364227 | 92.516378 | -0.085664 | 389.399506 | 91.986978 | -0.12412 | 389.277985 | 91.580609 | -0.177975 | 389.334595 | 90.360689 | -0.189364 | 389.294006 | 89.28653 | -0.186836
389.402741 | 93.953261 | -0.091719 | 389.370819 | 93.694411 | -0.068002 | 389.428925 | 92.515808 | -0.085658 | 389.453339 | 91.986151 | -0.124159 | 389.340393 | 91.579423 | -0.177992 | 389.403137 | 90.359426 | -0.189329 | 389.362366 | 89.285281 | -0.186778
389.468018 | 93.952646 | -0.091741 | 389.434265 | 93.693958 | -0.06802 | 389.495117 | 92.515238 | -0.085653 | 389.510681 | 91.985323 | -0.124198 | 389.404877 | 91.578236 | -0.178011 | 389.469177 | 90.358164 | -0.189295 | 389.428619 | 89.284032 | -0.186719
389.533508 | 93.952031 | -0.091764 | 389.496796 | 93.693505 | -0.068039 | 389.558899 | 92.514668 | -0.085647 | 389.571594 | 91.984495 | -0.124238 | 389.471466 | 91.57705 | -0.178029 | 389.535217 | 90.356901 | -0.18926 | 389.497467 | 89.282784 | -0.186659
389.59613 | 93.951416 | -0.091786 | 389.558563 | 93.693052 | -0.068058 | 389.62146 | 92.514098 | -0.085642 | 389.634674 | 91.983667 | -0.124278 | 389.53775 | 91.575863 | -0.178047 | 389.601074 | 90.355639 | -0.189225 | 389.564819 | 89.281536 | -0.186599
389.661926 | 93.950802 | -0.091808 | 389.618835 | 93.692599 | -0.068077 | 389.684631 | 92.513528 | -0.085638 | 389.698853 | 91.982838 | -0.124317 | 389.604675 | 91.574676 | -0.178066 | 389.667572 | 90.354377 | -0.189191 | 389.631653 | 89.280288 | -0.186539
389.728058 | 93.950187 | -0.09183 | 389.681641 | 93.692145 | -0.068096 | 389.749359 | 92.512958 | -0.085633 | 389.764221 | 91.982009 | -0.124357 | 389.672546 | 91.573489 | -0.178085 | 389.735352 | 90.353115 | -0.189156 | 389.697571 | 89.279041 | -0.186478
389.796204 | 93.949572 | -0.091852 | 389.744934 | 93.691691 | -0.068116 | 389.815613 | 92.512388 | -0.085629 | 389.829407 | 91.981179 | -0.124398 | 389.743317 | 91.572301 | -0.178104 | 389.804321 | 90.351853 | -0.18912 | 389.761963 | 89.277793 | -0.186416
389.864288 | 93.948957 | -0.091874 | 389.81073 | 93.691237 | -0.068136 | 389.884216 | 92.511818 | -0.085626 | 389.894348 | 91.980349 | -0.124438 | 389.811188 | 91.571114 | -0.178124 | 389.873169 | 90.350592 | -0.189085 | 389.826355 | 89.276546 | -0.186354
389.939148 | 93.948342 | -0.091896 | 389.877869 | 93.690782 | -0.068156 | 389.950317 | 92.511248 | -0.085622 | 389.957214 | 91.979518 | -0.124478 | 389.877075 | 91.569926 | -0.178143 | 389.942566 | 90.349331 | -0.18905 | 389.890167 | 89.2753 | -0.186291
390.013336 | 93.947727 | -0.091918 | 389.948731 | 93.690327 | -0.068176 | 390.016022 | 92.510677 | -0.085619 | 390.021545 | 91.978687 | -0.124518 | 389.942596 | 91.568738 | -0.178163 | 390.009186 | 90.348069 | -0.189014 | 389.955689 | 89.274054 | -0.186228
390.085144 | 93.947112 | -0.09194 | 390.020538 | 93.689872 | -0.068196 | 390.081299 | 92.510107 | -0.085616 | 390.0849 | 91.977856 | -0.124559 | 390.011291 | 91.56755 | -0.178183 | 390.072571 | 90.346808 | -0.188978 | 390.021606 | 89.272808 | -0.186165
390.153687 | 93.946497 | -0.091961 | 390.093933 | 93.689417 | -0.068217 | 390.144867 | 92.509536 | -0.085613 | 390.151032 | 91.977024 | -0.124599 | 390.0784 | 91.566361 | -0.178203 | 390.131561 | 90.345548 | -0.188942 | 390.090759 | 89.271563 | -0.186101
390.220886 | 93.945882 | -0.091983 | 390.16571 | 93.688961 | -0.068238 | 390.203033 | 92.508965 | -0.085611 | 390.217011 | 91.976192 | -0.12464 | 390.14447 | 91.565173 | -0.178223 | 390.191589 | 90.344287 | -0.188906 | 390.16095 | 89.270319 | -0.186036
390.282898 | 93.945267 | -0.092004 | 390.237732 | 93.688506 | -0.068259 | 390.263763 | 92.508394 | -0.085609 | 390.288147 | 91.975359 | -0.12468 | 390.21402 | 91.563984 | -0.178244 | 390.25177 | 90.343027 | -0.188869 | 390.231781 | 89.269076 | -0.185971
390.343506 | 93.944651 | -0.092025 | 390.306702 | 93.68805 | -0.06828 | 390.327179 | 92.507822 | -0.085607 | 390.359436 | 91.974527 | -0.124721 | 390.285339 | 91.562795 | -0.178264 | 390.311707 | 90.341767 | -0.188833 | 390.301941 | 89.267834 | -0.185906
390.404114 | 93.944036 | -0.092046 | 390.372986 | 93.687594 | -0.068301 | 390.394196 | 92.507251 | -0.085605 | 390.431488 | 91.973694 | -0.124762 | 390.354981 | 91.561607 | -0.178285 | 390.374237 | 90.340507 | -0.188796 | 390.371857 | 89.266592 | -0.18584
390.467163 | 93.943421 | -0.092067 | 390.437073 | 93.687138 | -0.068323 | 390.463196 | 92.506679 | -0.085603 | 390.500702 | 91.972861 | -0.124802 | 390.423492 | 91.560418 | -0.178306 | 390.441559 | 90.339247 | -0.188759 | 390.438019 | 89.265352 | -0.185775
390.534302 | 93.942806 | -0.092088 | 390.499847 | 93.686681 | -0.068345 | 390.534973 | 92.506108 | -0.085601 | 390.569519 | 91.972028 | -0.124843 | 390.490967 | 91.559229 | -0.178327 | 390.51059 | 90.337988 | -0.188721 | 390.503235 | 89.264112 | -0.185709
390.602997 | 93.94219 | -0.092109 | 390.563049 | 93.686224 | -0.068367 | 390.609497 | 92.505536 | -0.085599 | 390.634827 | 91.971194 | -0.124884 | 390.55722 | 91.55804 | -0.178349 | 390.582092 | 90.336728 | -0.188684 | 390.565491 | 89.262873 | -0.185643
390.670837 | 93.941575 | -0.09213 | 390.626251 | 93.685768 | -0.068389 | 390.686096 | 92.504964 | -0.085598 | 390.700104 | 91.97036 | -0.124925 | 390.623474 | 91.55685 | -0.178371 | 390.654571 | 90.335469 | -0.188646 | 390.628326 | 89.261635 | -0.185576
390.73938 | 93.94096 | -0.092151 | 390.692505 | 93.685311 | -0.068411 | 390.759308 | 92.504392 | -0.085596 | 390.76474 | 91.969526 | -0.124966 | 390.686493 | 91.555661 | -0.178393 | 390.729004 | 90.33421 | -0.188608 | 390.691437 | 89.260398 | -0.18551
390.808838 | 93.940345 | -0.092172 | 390.758606 | 93.684854 | -0.068434 | 390.833038 | 92.50382 | -0.085595 | 390.8302 | 91.968692 | -0.125007 | 390.751831 | 91.554472 | -0.178415 | 390.801941 | 90.332952 | -0.188569 | 390.756592 | 89.259161 | -0.185444
390.874237 | 93.939729 | -0.092192 | 390.827332 | 93.684397 | -0.068456 | 390.90271 | 92.503248 | -0.085593 | 390.895538 | 91.967858 | -0.125048 | 390.816803 | 91.553282 | -0.178438 | 390.870606 | 90.331693 | -0.18853 | 390.824402 | 89.257926 | -0.185378
390.934265 | 93.939114 | -0.092213 | 390.896668 | 93.683941 | -0.068479 | 390.970367 | 92.502676 | -0.085592 | 390.959534 | 91.967023 | -0.125089 | 390.885407 | 91.552092 | -0.178461 | 390.93573 | 90.330435 | -0.188491 | 390.893341 | 89.256691 | -0.185312
390.993408 | 93.938498 | -0.092233 | 390.966248 | 93.683484 | -0.068502 | 391.033112 | 92.502104 | -0.08559 | 391.024597 | 91.966189 | -0.125131 | 390.951325 | 91.550903 | -0.178484 | 391.002045 | 90.329177 | -0.188452 | 390.96405 | 89.255456 | -0.185247
391.052063 | 93.937883 | -0.092254 | 391.03595 | 93.683027 | -0.068525 | 391.097229 | 92.501532 | -0.085589 | 391.08902 | 91.965354 | -0.125172 | 391.01889 | 91.549713 | -0.178507 | 391.066101 | 90.327919 | -0.188412 | 391.037628 | 89.254223 | -0.185181
391.110931 | 93.937267 | -0.092274 | 391.10614 | 93.682571 | -0.068549 | 391.161377 | 92.500961 | -0.085587 | 391.153168 | 91.964519 | -0.125214 | 391.085083 | 91.548523 | -0.178531 | 391.131897 | 90.326661 | -0.188372 | 391.113525 | 89.25299 | -0.185115
391.172455 | 93.936651 | -0.092294 | 391.172302 | 93.682114 | -0.068572 | 391.226868 | 92.500389 | -0.085585 | 391.217224 | 91.963684 | -0.125256 | 391.152374 | 91.547333 | -0.178555 | 391.196838 | 90.325404 | -0.188331 | 391.189117 | 89.251758 | -0.18505
391.236176 | 93.936035 | -0.092314 | 391.239594 | 93.681658 | -0.068596 | 391.290894 | 92.499818 | -0.085584 | 391.282623 | 91.96285 | -0.125298 | 391.216431 | 91.546143 | -0.178579 | 391.266998 | 90.324147 | -0.18829 | 391.263946 | 89.250528 | -0.184985
391.306671 | 93.93542 | -0.092334 | 391.305664 | 93.681202 | -0.06862 | 391.356873 | 92.499247 | -0.085582 | 391.348816 | 91.962015 | -0.12534 | 391.282959 | 91.544953 | -0.178604 | 391.335632 | 90.32289 | -0.188249 | 391.338104 | 89.249298 | -0.184921
391.380035 | 93.934804 | -0.092354 | 391.371033 | 93.680746 | -0.068644 | 391.423126 | 92.498676 | -0.085581 | 391.417114 | 91.96118 | -0.125383 | 391.348633 | 91.543762 | -0.178629 | 391.405945 | 90.321634 | -0.188207 | 391.409119 | 89.248068 | -0.184856
391.453095 | 93.934187 | -0.092374 | 391.434204 | 93.680289 | -0.068668 | 391.488159 | 92.498105 | -0.085579 | 391.48407 | 91.960345 | -0.125426 | 391.416199 | 91.542572 | -0.178655 | 391.475464 | 90.320378 | -0.188165 | 391.476593 | 89.24684 | -0.184792
391.52829 | 93.933571 | -0.092394 | 391.500427 | 93.679833 | -0.068693 | 391.552795 | 92.497534 | -0.085577 | 391.553864 | 91.95951 | -0.125469 | 391.483521 | 91.541382 | -0.17868 | 391.544281 | 90.319122 | -0.188122 | 391.540222 | 89.245612 | -0.184728
391.604034 | 93.932955 | -0.092414 | 391.565338 | 93.679376 | -0.068718 | 391.616486 | 92.496964 | -0.085576 | 391.621674 | 91.958674 | -0.125512 | 391.552856 | 91.540192 | -0.178706 | 391.610565 | 90.317867 | -0.188079 | 391.603943 | 89.244384 | -0.184665
391.674866 | 93.932338 | -0.092434 | 391.628448 | 93.67892 | -0.068742 | 391.679901 | 92.496394 | -0.085574 | 391.688904 | 91.957838 | -0.125556 | 391.621796 | 91.539001 | -0.178733 | 391.675201 | 90.316612 | -0.188036 | 391.666321 | 89.243156 | -0.184602
391.740418 | 93.931721 | -0.092453 | 391.692657 | 93.678463 | -0.068768 | 391.741272 | 92.495824 | -0.085573 | 391.752869 | 91.957002 | -0.1256 | 391.691376 | 91.537811 | -0.178759 | 391.736481 | 90.315358 | -0.187992 | 391.729645 | 89.241929 | -0.184539
391.803558 | 93.931104 | -0.092473 | 391.760925 | 93.678006 | -0.068793 | 391.803772 | 92.495254 | -0.085572 | 391.820984 | 91.956166 | -0.125644 | 391.758362 | 91.53662 | -0.178786 | 391.798676 | 90.314103 | -0.187948 | 391.791565 | 89.240702 | -0.184476
391.864899 | 93.930486 | -0.092492 | 391.831207 | 93.677549 | -0.068818 | 391.864441 | 92.494684 | -0.08557 | 391.888153 | 91.95533 | -0.125688 | 391.823975 | 91.535429 | -0.178814 | 391.861755 | 90.31285 | -0.187903 | 391.859375 | 89.239475 | -0.184414
391.92514 | 93.929868 | -0.092512 | 391.903503 | 93.677092 | -0.068844 | 391.928192 | 92.494115 | -0.085569 | 391.954468 | 91.954493 | -0.125733 | 391.888611 | 91.534237 | -0.178841 | 391.925781 | 90.311596 | -0.187858 | 391.926819 | 89.238249 | -0.184352
391.986511 | 93.92925 | -0.092531 | 391.976471 | 93.676635 | -0.068869 | 391.992493 | 92.493545 | -0.085568 | 392.020813 | 91.953656 | -0.125778 | 391.95282 | 91.533046 | -0.178869 | 391.989655 | 90.310343 | -0.187812 | 391.994965 | 89.237023 | -0.18429
392.051666 | 93.928632 | -0.09255 | 392.050781 | 93.676178 | -0.068895 | 392.057678 | 92.492976 | -0.085567 | 392.089661 | 91.952818 | -0.125823 | 392.014923 | 91.531855 | -0.178897 | 392.056763 | 90.309091 | -0.187767 | 392.062683 | 89.235797 | -0.184228
392.119171 | 93.928014 | -0.092569 | 392.125824 | 93.67572 | -0.068921 | 392.123566 | 92.492407 | -0.085566 | 392.157043 | 91.951981 | -0.125868 | 392.080841 | 91.530663 | -0.178925 | 392.126831 | 90.307839 | -0.18772 | 392.130371 | 89.234572 | -0.184166
392.190002 | 93.927396 | -0.092588 | 392.197907 | 93.675262 | -0.068946 | 392.192383 | 92.491837 | -0.085566 | 392.224518 | 91.951143 | -0.125913 | 392.149963 | 91.529471 | -0.178954 | 392.195374 | 90.306587 | -0.187674 | 392.197998 | 89.233347 | -0.184105
392.260773 | 93.926777 | -0.092607 | 392.266083 | 93.674804 | -0.068972 | 392.259888 | 92.491268 | -0.085565 | 392.29129 | 91.950305 | -0.125959 | 392.218384 | 91.52828 | -0.178982 | 392.264557 | 90.305336 | -0.187627 | 392.266327 | 89.232122 | -0.184044
392.332001 | 93.926158 | -0.092626 | 392.332703 | 93.674346 | -0.068998 | 392.329834 | 92.490698 | -0.085564 | 392.358948 | 91.949466 | -0.126004 | 392.289307 | 91.527088 | -0.179011 | 392.339478 | 90.304086 | -0.187579 | 392.332184 | 89.230898 | -0.183983
392.404236 | 93.92554 | -0.092645 | 392.398377 | 93.673887 | -0.069025 | 392.397522 | 92.490128 | -0.085564 | 392.426849 | 91.948627 | -0.12605 | 392.36084 | 91.525896 | -0.179041 | 392.414764 | 90.302835 | -0.187532 | 392.398132 | 89.229675 | -0.183923
392.479065 | 93.924921 | -0.092663 | 392.462219 | 93.673429 | -0.069051 | 392.464447 | 92.489559 | -0.085563 | 392.493713 | 91.947788 | -0.126096 | 392.432068 | 91.524703 | -0.17907 | 392.487305 | 90.301585 | -0.187484 | 392.465118 | 89.228452 | -0.183863
392.552032 | 93.924302 | -0.092682 | 392.524597 | 93.67297 | -0.069077 | 392.527862 | 92.488989 | -0.085563 | 392.559601 | 91.946948 | -0.126142 | 392.501862 | 91.523511 | -0.179099 | 392.559265 | 90.300335 | -0.187435 | 392.530945 | 89.227229 | -0.183803
392.625305 | 93.923683 | -0.0927 | 392.590179 | 93.67251 | -0.069103 | 392.592712 | 92.488419 | -0.085563 | 392.627167 | 91.946108 | -0.126189 | 392.571442 | 91.522318 | -0.179129 | 392.628998 | 90.299086 | -0.187387 | 392.593689 | 89.226006 | -0.183743
392.700836 | 93.923064 | -0.092719 | 392.658142 | 93.67205 | -0.069129 | 392.655701 | 92.487849 | -0.085562 | 392.692963 | 91.945267 | -0.126235 | 392.638977 | 91.521125 | -0.179159 | 392.696655 | 90.297837 | -0.187338 | 392.657043 | 89.224784 | -0.183684
392.778168 | 93.922444 | -0.092737 | 392.727173 | 93.67159 | -0.069155 | 392.717346 | 92.487279 | -0.085562 | 392.757874 | 91.944426 | -0.126281 | 392.703735 | 91.519932 | -0.179189 | 392.761536 | 90.296587 | -0.187289 | 392.72229 | 89.223562 | -0.183625
392.850159 | 93.921825 | -0.092755 | 392.795837 | 93.67113 | -0.069182 | 392.779846 | 92.486708 | -0.085562 | 392.820221 | 91.943584 | -0.126328 | 392.769379 | 91.518738 | -0.179219 | 392.823791 | 90.295339 | -0.187239 | 392.784973 | 89.22234 | -0.183567
392.921417 | 93.921206 | -0.092773 | 392.862732 | 93.670669 | -0.069208 | 392.845856 | 92.486138 | -0.085561 | 392.884796 | 91.942742 | -0.126374 | 392.834137 | 91.517544 | -0.17925 | 392.884766 | 90.29409 | -0.187189 | 392.848084 | 89.221118 | -0.183508
392.991516 | 93.920586 | -0.092792 | 392.929382 | 93.670208 | -0.069234 | 392.913208 | 92.485568 | -0.085561 | 392.949524 | 91.941899 | -0.126421 | 392.901062 | 91.51635 | -0.17928 | 392.946625 | 90.292842 | -0.187139 | 392.915253 | 89.219897 | -0.183451
393.05835 | 93.919966 | -0.092809 | 392.993652 | 93.669746 | -0.06926 | 392.982025 | 92.484997 | -0.08556 | 393.014954 | 91.941057 | -0.126467 | 392.969513 | 91.515156 | -0.179311 | 393.007416 | 90.291594 | -0.187088 | 392.98587 | 89.218676 | -0.183393
393.120911 | 93.919347 | -0.092827 | 393.053528 | 93.669284 | -0.069286 | 393.052978 | 92.484426 | -0.08556 | 393.0802 | 91.940214 | -0.126514 | 393.039093 | 91.513961 | -0.179341 | 393.066711 | 90.290346 | -0.187037 | 393.057282 | 89.217455 | -0.183336
393.182648 | 93.918727 | -0.092845 | 393.114441 | 93.668822 | -0.069311 | 393.125122 | 92.483855 | -0.085559 | 393.14444 | 91.93937 | -0.12656 | 393.108521 | 91.512767 | -0.179372 | 393.129211 | 90.289099 | -0.186986 | 393.129883 | 89.216234 | -0.18328
393.243713 | 93.918107 | -0.092863 | 393.177094 | 93.66836 | -0.069337 | 393.196198 | 92.483284 | -0.085559 | 393.209656 | 91.938527 | -0.126607 | 393.17868 | 91.511572 | -0.179403 | 393.193207 | 90.287852 | -0.186934 | 393.202393 | 89.215014 | -0.183224
393.304627 | 93.917487 | -0.092881 | 393.240845 | 93.667897 | -0.069362 | 393.26416 | 92.482713 | -0.085558 | 393.273499 | 91.937683 | -0.126654 | 393.247437 | 91.510377 | -0.179434 | 393.257996 | 90.286605 | -0.186882 | 393.275848 | 89.213795 | -0.183168
393.365967 | 93.916866 | -0.092898 | 393.305603 | 93.667434 | -0.069388 | 393.32962 | 92.482143 | -0.085557 | 393.33493 | 91.936839 | -0.126701 | 393.312866 | 91.509181 | -0.179466 | 393.322815 | 90.285359 | -0.18683 | 393.348053 | 89.212576 | -0.183113
393.42746 | 93.916246 | -0.092916 | 393.376495 | 93.666971 | -0.069413 | 393.396454 | 92.481572 | -0.085556 | 393.397095 | 91.935995 | -0.126748 | 393.378174 | 91.507985 | -0.179497 | 393.388031 | 90.284113 | -0.186778 | 393.417053 | 89.211357 | -0.183059
393.486816 | 93.915625 | -0.092933 | 393.451965 | 93.666508 | -0.069439 | 393.46286 | 92.481001 | -0.085555 | 393.460754 | 91.93515 | -0.126795 | 393.441284 | 91.506789 | -0.179528 | 393.454041 | 90.282867 | -0.186725 | 393.485291 | 89.210138 | -0.183005
393.547302 | 93.915004 | -0.09295 | 393.525696 | 93.666044 | -0.069464 | 393.529755 | 92.48043 | -0.085554 | 393.524353 | 91.934305 | -0.126842 | 393.503388 | 91.505593 | -0.17956 | 393.522461 | 90.281622 | -0.186673 | 393.554504 | 89.20892 | -0.182952
393.605133 | 93.914382 | -0.092967 | 393.597412 | 93.66558 | -0.069489 | 393.594574 | 92.47986 | -0.085553 | 393.587677 | 91.93346 | -0.126889 | 393.561371 | 91.504396 | -0.179592 | 393.588928 | 90.280377 | -0.18662 | 393.623138 | 89.207702 | -0.182899
393.663391 | 93.91376 | -0.092984 | 393.669403 | 93.665116 | -0.069514 | 393.662994 | 92.479289 | -0.085552 | 393.654114 | 91.932615 | -0.126937 | 393.623047 | 91.5032 | -0.179624 | 393.657654 | 90.279132 | -0.186566 | 393.688355 | 89.206484 | -0.182847
393.72467 | 93.913138 | -0.093001 | 393.735748 | 93.664651 | -0.069539 | 393.729614 | 92.478718 | -0.085551 | 393.723389 | 91.931769 | -0.126985 | 393.682678 | 91.502002 | -0.179656 | 393.725159 | 90.277887 | -0.186513 | 393.756378 | 89.205266 | -0.182795
393.789215 | 93.912515 | -0.093018 | 393.797791 | 93.664186 | -0.069563 | 393.796997 | 92.478148 | -0.08555 | 393.790955 | 91.930923 | -0.127033 | 393.745056 | 91.500805 | -0.179689 | 393.795471 | 90.276643 | -0.186459 | 393.82608 | 89.204048 | -0.182744
393.855896 | 93.911892 | -0.093035 | 393.857819 | 93.663721 | -0.069588 | 393.86438 | 92.477577 | -0.085548 | 393.857788 | 91.930077 | -0.127081 | 393.808777 | 91.499607 | -0.179721 | 393.862213 | 90.275399 | -0.186406 | 393.896393 | 89.20283 | -0.182694
393.927399 | 93.911269 | -0.093052 | 393.917297 | 93.663256 | -0.069613 | 393.93103 | 92.477006 | -0.085547 | 393.926422 | 91.92923 | -0.127129 | 393.875061 | 91.498409 | -0.179754 | 393.932953 | 90.274156 | -0.186352 | 393.966034 | 89.201612 | -0.182643
394.000336 | 93.910646 | -0.093068 | 393.976135 | 93.66279 | -0.069637 | 393.99762 | 92.476436 | -0.085546 | 393.995361 | 91.928383 | -0.127178 | 393.943054 | 91.497211 | -0.179787 | 394.003906 | 90.272913 | -0.186297 | 394.035858 | 89.200394 | -0.182594
394.075165 | 93.910022 | -0.093085 | 394.037293 | 93.662324 | -0.069662 | 394.064789 | 92.475865 | -0.085545 | 394.062653 | 91.927536 | -0.127227 | 394.013794 | 91.496013 | -0.17982 | 394.076813 | 90.271671 | -0.186243 | 394.106018 | 89.199177 | -0.182544
394.150818 | 93.909398 | -0.093101 | 394.097687 | 93.661858 | -0.069686 | 394.129578 | 92.475295 | -0.085544 | 394.128998 | 91.926688 | -0.127276 | 394.081726 | 91.494814 | -0.179853 | 394.147064 | 90.270429 | -0.186189 | 394.176697 | 89.197959 | -0.182495
394.224915 | 93.908773 | -0.093117 | 394.161072 | 93.661391 | -0.06971 | 394.195984 | 92.474725 | -0.085542 | 394.193207 | 91.92584 | -0.127325 | 394.152862 | 91.493615 | -0.179886 | 394.219543 | 90.269187 | -0.186134 | 394.244446 | 89.196741 | -0.182446
394.297119 | 93.908149 | -0.093133 | 394.228333 | 93.660925 | -0.069735 | 394.264557 | 92.474154 | -0.085541 | 394.25528 | 91.924991 | -0.127375 | 394.222473 | 91.492416 | -0.17992 | 394.288513 | 90.267946 | -0.18608 | 394.312653 | 89.195524 | -0.182398
394.365112 | 93.907524 | -0.093149 | 394.298767 | 93.660458 | -0.069759 | 394.332703 | 92.473584 | -0.08554 | 394.317078 | 91.924142 | -0.127424 | 394.2901 | 91.491216 | -0.179954 | 394.355408 | 90.266705 | -0.186025 | 394.379211 | 89.194307 | -0.18235
394.43158 | 93.906899 | -0.093165 | 394.366577 | 93.659991 | -0.069783 | 394.397675 | 92.473014 | -0.085539 | 394.37851 | 91.923292 | -0.127474 | 394.354248 | 91.490016 | -0.179988 | 394.42041 | 90.265464 | -0.18597 | 394.448547 | 89.19309 | -0.182302
394.494598 | 93.906274 | -0.093181 | 394.437561 | 93.659523 | -0.069807 | 394.464905 | 92.472444 | -0.085538 | 394.44101 | 91.922443 | -0.127524 | 394.420654 | 91.488816 | -0.180022 | 394.48407 | 90.264224 | -0.185915 | 394.514099 | 89.191874 | -0.182255
394.557404 | 93.905648 | -0.093196 | 394.50946 | 93.659055 | -0.069831 | 394.530518 | 92.471875 | -0.085537 | 394.506317 | 91.921592 | -0.127574 | 394.485748 | 91.487615 | -0.180056 | 394.546295 | 90.262984 | -0.18586 | 394.580994 | 89.190657 | -0.182207
394.620819 | 93.905023 | -0.093212 | 394.581726 | 93.658587 | -0.069855 | 394.592407 | 92.471305 | -0.085537 | 394.575562 | 91.920742 | -0.127625 | 394.550934 | 91.486414 | -0.18009 | 394.60672 | 90.261744 | -0.185805 | 394.649017 | 89.189441 | -0.18216
394.68573 | 93.904397 | -0.093227 | 394.652313 | 93.658119 | -0.069879 | 394.653595 | 92.470735 | -0.085536 | 394.64325 | 91.919891 | -0.127675 | 394.617706 | 91.485213 | -0.180125 | 394.669403 | 90.260505 | -0.18575 | 394.717834 | 89.188224 | -0.182113
394.750916 | 93.903772 | -0.093242 | 394.722046 | 93.657651 | -0.069903 | 394.717163 | 92.470166 | -0.085536 | 394.713928 | 91.919039 | -0.127726 | 394.687317 | 91.484012 | -0.180159 | 394.732971 | 90.259266 | -0.185695 | 394.782989 | 89.187008 | -0.182066
394.81897 | 93.903146 | -0.093257 | 394.791962 | 93.657183 | -0.069926 | 394.778137 | 92.469596 | -0.085535 | 394.78656 | 91.918187 | -0.127777 | 394.75708 | 91.48281 | -0.180194 | 394.800476 | 90.258027 | -0.185639 | 394.850922 | 89.185791 | -0.182019
394.886108 | 93.902521 | -0.093272 | 394.863434 | 93.656714 | -0.06995 | 394.840179 | 92.469026 | -0.085535 | 394.858093 | 91.917335 | -0.127828 | 394.825867 | 91.481608 | -0.180229 | 394.870026 | 90.25679 | -0.185584 | 394.916809 | 89.184575 | -0.181971
394.955719 | 93.901895 | -0.093287 | 394.93045 | 93.656246 | -0.069973 | 394.902527 | 92.468457 | -0.085535 | 394.925964 | 91.916482 | -0.127879 | 394.893982 | 91.480405 | -0.180263 | 394.941345 | 90.255552 | -0.185528 | 394.980896 | 89.183359 | -0.181924
395.024292 | 93.90127 | -0.093302 | 394.99884 | 93.655778 | -0.069997 | 394.966827 | 92.467887 | -0.085535 | 394.99115 | 91.915628 | -0.12793 | 394.960724 | 91.479203 | -0.180298 | 395.013123 | 90.254316 | -0.185473 | 395.045349 | 89.182144 | -0.181877
395.09259 | 93.900644 | -0.093317 | 395.0672 | 93.655309 | -0.07002 | 395.032867 | 92.467318 | -0.085535 | 395.055206 | 91.914774 | -0.127981 | 395.027435 | 91.478 | -0.180333 | 395.086395 | 90.253079 | -0.185418 | 395.109924 | 89.180929 | -0.181829
395.157471 | 93.900019 | -0.093331 | 395.136597 | 93.654841 | -0.070043 | 395.102234 | 92.466748 | -0.085535 | 395.120392 | 91.91392 | -0.128032 | 395.090912 | 91.476797 | -0.180368 | 395.156982 | 90.251843 | -0.185362 | 395.173584 | 89.179714 | -0.181782
395.226074 | 93.899394 | -0.093346 | 395.20282 | 93.654372 | -0.070066 | 395.171692 | 92.466178 | -0.085535 | 395.186218 | 91.913066 | -0.128084 | 395.152588 | 91.475593 | -0.180403 | 395.227997 | 90.250608 | -0.185307 | 395.237915 | 89.178501 | -0.181734
395.293396 | 93.898769 | -0.09336 | 395.271973 | 93.653904 | -0.07009 | 395.243652 | 92.465608 | -0.085536 | 395.255829 | 91.912211 | -0.128135 | 395.212982 | 91.474389 | -0.180438 | 395.29718 | 90.249372 | -0.185251 | 395.305359 | 89.177288 | -0.181687
395.359619 | 93.898144 | -0.093374 | 395.340027 | 93.653436 | -0.070113 | 395.317657 | 92.465038 | -0.085536 | 395.326508 | 91.911356 | -0.128186 | 395.276794 | 91.473185 | -0.180474 | 395.366577 | 90.248138 | -0.185196 | 395.372742 | 89.176076 | -0.181639
395.425873 | 93.897519 | -0.093389 | 395.408173 | 93.652967 | -0.070136 | 395.39325 | 92.464468 | -0.085536 | 395.399872 | 91.9105 | -0.128238 | 395.341431 | 91.47198 | -0.180509 | 395.434723 | 90.246903 | -0.185141 | 395.442627 | 89.174864 | -0.181592
395.493317 | 93.896894 | -0.093403 | 395.475067 | 93.652499 | -0.070159 | 395.464508 | 92.463898 | -0.085537 | 395.470764 | 91.909645 | -0.128289 | 395.405853 | 91.470776 | -0.180544 | 395.503052 | 90.245669 | -0.185085 | 395.513123 | 89.173654 | -0.181544
395.558594 | 93.896269 | -0.093417 | 395.542541 | 93.652031 | -0.070182 | 395.536316 | 92.463328 | -0.085537 | 395.541443 | 91.908789 | -0.12834 | 395.474243 | 91.469571 | -0.180579 | 395.571655 | 90.244436 | -0.18503 | 395.582611 | 89.172443 | -0.181497
395.623261 | 93.895645 | -0.093431 | 395.60791 | 93.651562 | -0.070205 | 395.606964 | 92.462758 | -0.085538 | 395.609497 | 91.907933 | -0.128392 | 395.545196 | 91.468366 | -0.180614 | 395.639435 | 90.243202 | -0.184975 | 395.651001 | 89.171234 | -0.181449
395.687012 | 93.89502 | -0.093445 | 395.6745 | 93.651094 | -0.070229 | 395.674286 | 92.462188 | -0.085538 | 395.676544 | 91.907076 | -0.128443 | 395.615418 | 91.467161 | -0.18065 | 395.706085 | 90.24197 | -0.18492 | 395.71991 | 89.170025 | -0.181402
395.752838 | 93.894396 | -0.093458 | 395.741516 | 93.650627 | -0.070252 | 395.73703 | 92.461617 | -0.085539 | 395.740418 | 91.906219 | -0.128495 | 395.685974 | 91.465955 | -0.180685 | 395.771912 | 90.240738 | -0.184865 | 395.785339 | 89.168817 | -0.181355
395.820068 | 93.893771 | -0.093472 | 395.808716 | 93.650159 | -0.070275 | 395.797791 | 92.461047 | -0.085539 | 395.80423 | 91.905362 | -0.128546 | 395.756256 | 91.46475 | -0.180721 | 395.837585 | 90.239506 | -0.18481 | 395.850037 | 89.16761 | -0.181309
395.888123 | 93.893147 | -0.093486 | 395.877441 | 93.649691 | -0.070299 | 395.85675 | 92.460477 | -0.08554 | 395.866425 | 91.904505 | -0.128598 | 395.826172 | 91.463544 | -0.180756 | 395.903503 | 90.238275 | -0.184756 | 395.912903 | 89.166403 | -0.181262
395.957306 | 93.892523 | -0.093499 | 395.94696 | 93.649224 | -0.070323 | 395.91684 | 92.459906 | -0.085541 | 395.929749 | 91.903647 | -0.12865 | 395.895782 | 91.462338 | -0.180792 | 395.969574 | 90.237045 | -0.184701 | 395.975342 | 89.165197 | -0.181216
396.027161 | 93.891899 | -0.093513 | 396.017181 | 93.648756 | -0.070348 | 395.975769 | 92.459335 | -0.085541 | 395.994141 | 91.902789 | -0.128702 | 395.963074 | 91.461132 | -0.180828 | 396.03717 | 90.235815 | -0.184647 | 396.035217 | 89.163991 | -0.181171
396.097931 | 93.891275 | -0.093526 | 396.085785 | 93.648289 | -0.070372 | 396.037659 | 92.458764 | -0.085542 | 396.059204 | 91.901931 | -0.128754 | 396.031921 | 91.459926 | -0.180863 | 396.105438 | 90.234585 | -0.184593 | 396.099121 | 89.162786 | -0.181125
396.168732 | 93.890651 | -0.09354 | 396.154358 | 93.647821 | -0.070397 | 396.099274 | 92.458193 | -0.085543 | 396.125061 | 91.901072 | -0.128806 | 396.099762 | 91.45872 | -0.1809 | 396.173004 | 90.233356 | -0.184539 | 396.164978 | 89.161582 | -0.181081
396.234314 | 93.890027 | -0.093553 | 396.221008 | 93.647354 | -0.070422 | 396.16333 | 92.457622 | -0.085544 | 396.190582 | 91.900213 | -0.128859 | 396.170471 | 91.457514 | -0.180936 | 396.238281 | 90.232127 | -0.184485 | 396.229553 | 89.160377 | -0.181037
396.298889 | 93.889403 | -0.093566 | 396.285492 | 93.646886 | -0.070448 | 396.225403 | 92.457051 | -0.085545 | 396.257111 | 91.899354 | -0.128911 | 396.239441 | 91.456308 | -0.180972 | 396.305725 | 90.230898 | -0.184431 | 396.293732 | 89.159174 | -0.180993
396.363434 | 93.888779 | -0.093579 | 396.349182 | 93.646419 | -0.070474 | 396.291687 | 92.45648 | -0.085547 | 396.322205 | 91.898495 | -0.128964 | 396.31253 | 91.455101 | -0.181009 | 396.372253 | 90.22967 | -0.184378 | 396.359345 | 89.15797 | -0.18095
396.425964 | 93.888154 | -0.093592 | 396.413879 | 93.645951 | -0.070501 | 396.358612 | 92.45591 | -0.085548 | 396.389343 | 91.897636 | -0.129017 | 396.384949 | 91.453895 | -0.181046 | 396.438965 | 90.228442 | -0.184325 | 396.424255 | 89.156767 | -0.180907
396.488953 | 93.88753 | -0.093605 | 396.477539 | 93.645483 | -0.070527 | 396.427216 | 92.455339 | -0.08555 | 396.45636 | 91.896776 | -0.12907 | 396.457092 | 91.452688 | -0.181083 | 396.504211 | 90.227214 | -0.184272 | 396.488373 | 89.155564 | -0.180865
396.554535 | 93.886906 | -0.093618 | 396.546509 | 93.645015 | -0.070555 | 396.49469 | 92.454768 | -0.085552 | 396.524109 | 91.895916 | -0.129124 | 396.524475 | 91.451482 | -0.181121 | 396.573975 | 90.225987 | -0.184219 | 396.553467 | 89.154362 | -0.180824
396.623047 | 93.886282 | -0.093631 | 396.615448 | 93.644547 | -0.070583 | 396.562897 | 92.454198 | -0.085554 | 396.591736 | 91.895056 | -0.129178 | 396.592041 | 91.450275 | -0.181158 | 396.641907 | 90.22476 | -0.184166 | 396.620697 | 89.153159 | -0.180783
396.692596 | 93.885657 | -0.093644 | 396.68512 | 93.644079 | -0.070611 | 396.62851 | 92.453627 | -0.085557 | 396.659729 | 91.894196 | -0.129232 | 396.654724 | 91.449068 | -0.181197 | 396.711151 | 90.223534 | -0.184114 | 396.689636 | 89.151956 | -0.180743
396.760162 | 93.885033 | -0.093657 | 396.753265 | 93.643611 | -0.07064 | 396.694672 | 92.453057 | -0.08556 | 396.723084 | 91.893335 | -0.129287 | 396.716095 | 91.447862 | -0.181235 | 396.779755 | 90.222308 | -0.184062 | 396.758728 | 89.150753 | -0.180703
396.82785 | 93.884408 | -0.093669 | 396.824432 | 93.643143 | -0.07067 | 396.762665 | 92.452487 | -0.085563 | 396.786835 | 91.892474 | -0.129342 | 396.775696 | 91.446655 | -0.181274 | 396.848755 | 90.221082 | -0.18401 | 396.829346 | 89.149551 | -0.180664
396.895447 | 93.883783 | -0.093682 | 396.892456 | 93.642675 | -0.0707 | 396.832947 | 92.451917 | -0.085567 | 396.847015 | 91.891613 | -0.129397 | 396.836853 | 91.445448 | -0.181314 | 396.915833 | 90.219857 | -0.183958 | 396.904053 | 89.148348 | -0.180625
396.962647 | 93.883159 | -0.093695 | 396.959106 | 93.642207 | -0.070731 | 396.905121 | 92.451347 | -0.085571 | 396.906433 | 91.890751 | -0.129453 | 396.901306 | 91.444241 | -0.181353 | 396.983063 | 90.218632 | -0.183907 | 396.978729 | 89.147145 | -0.180587
397.028137 | 93.882534 | -0.093707 | 397.024597 | 93.641738 | -0.070762 | 396.977356 | 92.450777 | -0.085576 | 396.963867 | 91.889889 | -0.129509 | 396.968842 | 91.443034 | -0.181394 | 397.048004 | 90.217407 | -0.183856 | 397.053253 | 89.145942 | -0.180549
397.0979 | 93.881909 | -0.093719 | 397.091766 | 93.641269 | -0.070794 | 397.051331 | 92.450207 | -0.085581 | 397.026184 | 91.889027 | -0.129565 | 397.036743 | 91.441827 | -0.181434 | 397.113831 | 90.216183 | -0.183805 | 397.124084 | 89.144739 | -0.180511
397.171936 | 93.881284 | -0.093732 | 397.159332 | 93.6408 | -0.070827 | 397.12503 | 92.449637 | -0.085587 | 397.090759 | 91.888164 | -0.129622 | 397.106873 | 91.440619 | -0.181475 | 397.180084 | 90.214959 | -0.183755 | 397.198181 | 89.143536 | -0.180474
397.246063 | 93.880659 | -0.093744 | 397.227722 | 93.64033 | -0.07086 | 397.200195 | 92.449068 | -0.085593 | 397.157989 | 91.887301 | -0.12968 | 397.179443 | 91.439411 | -0.181517 | 397.247253 | 90.213736 | -0.183704 | 397.269592 | 89.142333 | -0.180437
397.320984 | 93.880033 | -0.093757 | 397.296692 | 93.63986 | -0.070893 | 397.272522 | 92.448498 | -0.0856 | 397.228516 | 91.886438 | -0.129737 | 397.253357 | 91.438203 | -0.181559 | 397.3125 | 90.212512 | -0.183654 | 397.341644 | 89.141131 | -0.1804
397.398468 | 93.879408 | -0.093769 | 397.368195 | 93.63939 | -0.070928 | 397.341309 | 92.447929 | -0.085608 | 397.303864 | 91.885574 | -0.129795 | 397.322693 | 91.436995 | -0.181602 | 397.379608 | 90.211289 | -0.183604 | 397.413422 | 89.139928 | -0.180364
397.472229 | 93.878782 | -0.093781 | 397.439575 | 93.63892 | -0.070963 | 397.407654 | 92.447359 | -0.085615 | 397.379028 | 91.88471 | -0.129854 | 397.392853 | 91.435786 | -0.181644 | 397.447571 | 90.210065 | -0.183555 | 397.484467 | 89.138726 | -0.180328
397.540649 | 93.878156 | -0.093794 | 397.506989 | 93.638449 | -0.070998 | 397.472351 | 92.446789 | -0.085624 | 397.452301 | 91.883845 | -0.129912 | 397.462677 | 91.434577 | -0.181688 | 397.511932 | 90.208842 | -0.183505 | 397.553528 | 89.137523 | -0.180293
397.605286 | 93.87753 | -0.093806 | 397.570984 | 93.637977 | -0.071034 | 397.534393 | 92.44622 | -0.085633 | 397.523499 | 91.88298 | -0.129972 | 397.530121 | 91.433367 | -0.181732 | 397.575256 | 90.20762 | -0.183456 | 397.623321 | 89.136321 | -0.180257
397.666138 | 93.876903 | -0.093818 | 397.634735 | 93.637506 | -0.071071 | 397.601593 | 92.44565 | -0.085642 | 397.593018 | 91.882114 | -0.130031 | 397.596405 | 91.432158 | -0.181776 | 397.640564 | 90.206397 | -0.183407 | 397.690002 | 89.135119 | -0.180222
397.723144 | 93.876277 | -0.09383 | 397.696136 | 93.637033 | -0.071108 | 397.668762 | 92.44508 | -0.085652 | 397.659363 | 91.881247 | -0.130091 | 397.663147 | 91.430947 | -0.18182 | 397.705719 | 90.205175 | -0.183358 | 397.756683 | 89.133916 | -0.180187
397.779663 | 93.87565 | -0.093843 | 397.756897 | 93.636561 | -0.071145 | 397.737549 | 92.44451 | -0.085663 | 397.722931 | 91.88038 | -0.13015 | 397.730896 | 91.429737 | -0.181865 | 397.770813 | 90.203952 | -0.183309 | 397.823914 | 89.132714 | -0.180152
397.83551 | 93.875023 | -0.093855 | 397.814758 | 93.636088 | -0.071183 | 397.805878 | 92.44394 | -0.085674 | 397.786102 | 91.879513 | -0.130211 | 397.7995 | 91.428525 | -0.18191 | 397.836609 | 90.202731 | -0.18326 | 397.889343 | 89.131513 | -0.180118
397.891846 | 93.874397 | -0.093867 | 397.876038 | 93.635614 | -0.071222 | 397.877533 | 92.443369 | -0.085685 | 397.852051 | 91.878645 | -0.130271 | 397.867615 | 91.427314 | -0.181956 | 397.903137 | 90.201509 | -0.183212 | 397.950653 | 89.130311 | -0.180083
397.951325 | 93.87377 | -0.093879 | 397.937805 | 93.63514 | -0.071261 | 397.946533 | 92.442799 | -0.085697 | 397.918457 | 91.877777 | -0.130332 | 397.935181 | 91.426102 | -0.182002 | 397.972076 | 90.200288 | -0.183163 | 398.015808 | 89.12911 | -0.180049
398.013886 | 93.873143 | -0.093892 | 398.003265 | 93.634665 | -0.0713 | 398.013977 | 92.442228 | -0.085709 | 397.987732 | 91.876908 | -0.130392 | 398.000732 | 91.424889 | -0.182048 | 398.040619 | 90.199067 | -0.183114 | 398.082764 | 89.12791 | -0.180016
398.074524 | 93.872516 | -0.093904 | 398.071075 | 93.634191 | -0.071339 | 398.077423 | 92.441657 | -0.085721 | 398.056702 | 91.876038 | -0.130453 | 398.065918 | 91.423677 | -0.182095 | 398.110291 | 90.197846 | -0.183066 | 398.146454 | 89.126709 | -0.179982
398.140625 | 93.871889 | -0.093916 | 398.141296 | 93.633715 | -0.071379 | 398.139587 | 92.441086 | -0.085734 | 398.129181 | 91.875169 | -0.130515 | 398.128662 | 91.422463 | -0.182142 | 398.182068 | 90.196626 | -0.183018 | 398.210022 | 89.12551 | -0.179949
398.211487 | 93.871261 | -0.093929 | 398.213654 | 93.63324 | -0.071419 | 398.199219 | 92.440515 | -0.085748 | 398.200989 | 91.874298 | -0.130576 | 398.191834 | 91.42125 | -0.182189 | 398.257935 | 90.195405 | -0.182969 | 398.276398 | 89.124311 | -0.179916
398.286194 | 93.870634 | -0.093941 | 398.287079 | 93.632764 | -0.071459 | 398.257752 | 92.439944 | -0.085761 | 398.273438 | 91.873428 | -0.130638 | 398.253784 | 91.420036 | -0.182236 | 398.331879 | 90.194186 | -0.182921 | 398.340912 | 89.123112 | -0.179883
398.36261 | 93.870006 | -0.093953 | 398.3573 | 93.632287 | -0.0715 | 398.316834 | 92.439373 | -0.085776 | 398.345123 | 91.872557 | -0.1307 | 398.316834 | 91.418821 | -0.182284 | 398.402771 | 90.192966 | -0.182873 | 398.405121 | 89.121914 | -0.179851
398.440857 | 93.869379 | -0.093966 | 398.426636 | 93.631811 | -0.071541 | 398.381134 | 92.438802 | -0.08579 | 398.41571 | 91.871686 | -0.130762 | 398.380188 | 91.417607 | -0.182331 | 398.474426 | 90.191747 | -0.182825 | 398.471069 | 89.120717 | -0.179819
398.518189 | 93.868751 | -0.093978 | 398.495697 | 93.631334 | -0.071582 | 398.448578 | 92.438231 | -0.085805 | 398.485016 | 91.870815 | -0.130824 | 398.446442 | 91.416392 | -0.182379 | 398.546326 | 90.190528 | -0.182776 | 398.538025 | 89.11952 | -0.179787
398.596619 | 93.868123 | -0.093991 | 398.562592 | 93.630858 | -0.071624 | 398.515808 | 92.43766 | -0.08582 | 398.552795 | 91.869943 | -0.130887 | 398.512695 | 91.415176 | -0.182428 | 398.614197 | 90.189309 | -0.182728 | 398.606659 | 89.118323 | -0.179756
398.669373 | 93.867496 | -0.094003 | 398.626373 | 93.630381 | -0.071665 | 398.584992 | 92.437089 | -0.085835 | 398.616089 | 91.869071 | -0.130949 | 398.581238 | 91.413961 | -0.182476 | 398.681213 | 90.188091 | -0.18268 | 398.674866 | 89.117127 | -0.179725
398.740173 | 93.866868 | -0.094016 | 398.692688 | 93.629904 | -0.071707 | 398.657593 | 92.436518 | -0.085851 | 398.67868 | 91.868199 | -0.131012 | 398.65509 | 91.412745 | -0.182525 | 398.747742 | 90.186873 | -0.182632 | 398.740601 | 89.115931 | -0.179695
398.80719 | 93.86624 | -0.094028 | 398.761383 | 93.629427 | -0.071749 | 398.730164 | 92.435947 | -0.085867 | 398.74176 | 91.867327 | -0.131076 | 398.73175 | 91.411529 | -0.182574 | 398.813538 | 90.185656 | -0.182583 | 398.804321 | 89.114736 | -0.179665
398.87204 | 93.865613 | -0.09404 | 398.828827 | 93.628949 | -0.071792 | 398.803284 | 92.435376 | -0.085884 | 398.805542 | 91.866454 | -0.13114 | 398.810303 | 91.410312 | -0.182623 | 398.880585 | 90.184439 | -0.182535 | 398.868774 | 89.113542 | -0.179635
398.930969 | 93.864985 | -0.094053 | 398.89743 | 93.628472 | -0.071835 | 398.874268 | 92.434805 | -0.085901 | 398.867889 | 91.865581 | -0.131204 | 398.887177 | 91.409096 | -0.182673 | 398.946777 | 90.183222 | -0.182487 | 398.933441 | 89.112347 | -0.179606
398.99054 | 93.864358 | -0.094065 | 398.969421 | 93.627994 | -0.071878 | 398.946564 | 92.434235 | -0.085918 | 398.934875 | 91.864708 | -0.131268 | 398.965454 | 91.407879 | -0.182723 | 399.014862 | 90.182006 | -0.182439 | 398.995941 | 89.111154 | -0.179578
399.049347 | 93.86373 | -0.094078 | 399.041321 | 93.627517 | -0.071921 | 399.01825 | 92.433664 | -0.085936 | 399.003113 | 91.863835 | -0.131332 | 399.038269 | 91.406662 | -0.182773 | 399.081909 | 90.18079 | -0.18239 | 399.062958 | 89.10996 | -0.179549
399.109039 | 93.863103 | -0.09409 | 399.110779 | 93.627039 | -0.071965 | 399.089905 | 92.433094 | -0.085954 | 399.068634 | 91.862961 | -0.131397 | 399.109314 | 91.405445 | -0.182824 | 399.150757 | 90.179575 | -0.182342 | 399.134583 | 89.108767 | -0.179521
399.169373 | 93.862475 | -0.094103 | 399.178528 | 93.626561 | -0.072009 | 399.160217 | 92.432525 | -0.085972 | 399.132904 | 91.862087 | -0.131463 | 399.176819 | 91.404228 | -0.182875 | 399.214661 | 90.17836 | -0.182294 | 399.208008 | 89.107574 | -0.179494
399.232696 | 93.861847 | -0.094116 | 399.245758 | 93.626082 | -0.072053 | 399.229645 | 92.431955 | -0.085992 | 399.20047 | 91.861213 | -0.131529 | 399.24408 | 91.40301 | -0.182926 | 399.280701 | 90.177145 | -0.182245 | 399.281982 | 89.106382 | -0.179467
399.299042 | 93.861219 | -0.094128 | 399.313965 | 93.625604 | -0.072097 | 399.2995 | 92.431386 | -0.086011 | 399.266785 | 91.860338 | -0.131595 | 399.309906 | 91.401793 | -0.182977 | 399.347382 | 90.175931 | -0.182197 | 399.356293 | 89.10519 | -0.17944
399.369568 | 93.860591 | -0.094141 | 399.381683 | 93.625125 | -0.072142 | 399.368439 | 92.430816 | -0.086031 | 399.332581 | 91.859463 | -0.131661 | 399.377014 | 91.400574 | -0.183029 | 399.416687 | 90.174717 | -0.182148 | 399.428284 | 89.103997 | -0.179414
399.443115 | 93.859963 | -0.094153 | 399.449463 | 93.624646 | -0.072187 | 399.434875 | 92.430247 | -0.086052 | 399.399445 | 91.858588 | -0.131728 | 399.441834 | 91.399356 | -0.183081 | 399.484528 | 90.173504 | -0.182099 | 399.498779 | 89.102805 | -0.179388
399.519135 | 93.859335 | -0.094166 | 399.518372 | 93.624166 | -0.072232 | 399.503113 | 92.429678 | -0.086073 | 399.467987 | 91.857712 | -0.131796 | 399.509857 | 91.398137 | -0.183133 | 399.555573 | 90.17229 | -0.182051 | 399.565247 | 89.101613 | -0.179363
399.596497 | 93.858707 | -0.094179 | 399.587769 | 93.623686 | -0.072278 | 399.573791 | 92.429109 | -0.086095 | 399.536682 | 91.856836 | -0.131863 | 399.575897 | 91.396917 | -0.183185 | 399.626556 | 90.171077 | -0.182002 | 399.629181 | 89.10042 | -0.179337
399.670166 | 93.858079 | -0.094191 | 399.657318 | 93.623206 | -0.072323 | 399.644867 | 92.428539 | -0.086117 | 399.607575 | 91.855959 | -0.131931 | 399.641266 | 91.395697 | -0.183238 | 399.696777 | 90.169865 | -0.181952 | 399.689514 | 89.099227 | -0.179312
399.742371 | 93.857451 | -0.094204 | 399.723694 | 93.622725 | -0.072369 | 399.713623 | 92.427969 | -0.08614 | 399.677216 | 91.855081 | -0.132 | 399.70343 | 91.394477 | -0.183291 | 399.76535 | 90.168652 | -0.181903 | 399.750824 | 89.098034 | -0.179287
399.810944 | 93.856823 | -0.094216 | 399.792145 | 93.622244 | -0.072415 | 399.7836 | 92.427398 | -0.086164 | 399.746429 | 91.854202 | -0.132068 | 399.768097 | 91.393256 | -0.183344 | 399.832611 | 90.16744 | -0.181854 | 399.807922 | 89.096841 | -0.179262
399.876801 | 93.856194 | -0.094229 | 399.862183 | 93.621762 | -0.072461 | 399.854065 | 92.426828 | -0.086187 | 399.81488 | 91.853323 | -0.132137 | 399.831757 | 91.392034 | -0.183398 | 399.897278 | 90.166228 | -0.181804 | 399.866516 | 89.095647 | -0.179237
399.940185 | 93.855565 | -0.094242 | 399.933136 | 93.621279 | -0.072507 | 399.921143 | 92.426257 | -0.086212 | 399.882111 | 91.852444 | -0.132206 | 399.895752 | 91.390813 | -0.183452 | 399.958496 | 90.165016 | -0.181754 | 399.926239 | 89.094453 | -0.179212
400.002167 | 93.854936 | -0.094254 | 400.00238 | 93.620795 | -0.072553 | 399.98642 | 92.425685 | -0.086236 | 399.94281 | 91.851563 | -0.132276 | 399.962067 | 91.38959 | -0.183505 | 400.020935 | 90.163805 | -0.181704 | 399.988678 | 89.093258 | -0.179187
400.062439 | 93.854307 | -0.094267 | 400.072113 | 93.620311 | -0.072599 | 400.052063 | 92.425113 | -0.086261 | 400.00531 | 91.850682 | -0.132345 | 400.031342 | 91.388367 | -0.183559 | 400.082672 | 90.162593 | -0.181653 | 400.052307 | 89.092064 | -0.179162
400.123413 | 93.853678 | -0.09428 | 400.141235 | 93.619827 | -0.072645 | 400.117828 | 92.42454 | -0.086287 | 400.068237 | 91.8498 | -0.132415 | 400.098877 | 91.387144 | -0.183613 | 400.146728 | 90.161382 | -0.181603 | 400.121918 | 89.090869 | -0.179136
400.183777 | 93.853049 | -0.094293 | 400.210663 | 93.619341 | -0.072691 | 400.182343 | 92.423967 | -0.086312 | 400.131744 | 91.848917 | -0.132485 | 400.165588 | 91.38592 | -0.183667 | 400.214478 | 90.160171 | -0.181552 | 400.19397 | 89.089673 | -0.179111
400.246674 | 93.85242 | -0.094305 | 400.27713 | 93.618855 | -0.072736 | 400.246216 | 92.423393 | -0.086338 | 400.195496 | 91.848034 | -0.132555 | 400.231506 | 91.384695 | -0.183721 | 400.284485 | 90.158961 | -0.1815 | 400.269592 | 89.088478 | -0.179085
400.308991 | 93.85179 | -0.094318 | 400.344299 | 93.618369 | -0.072782 | 400.309418 | 92.422818 | -0.086365 | 400.260925 | 91.84715 | -0.132625 | 400.29599 | 91.38347 | -0.183776 | 400.355652 | 90.15775 | -0.181448 | 400.347626 | 89.087282 | -0.179058
400.373413 | 93.851161 | -0.094331 | 400.407288 | 93.617882 | -0.072827 | 400.373016 | 92.422243 | -0.086391 | 400.328308 | 91.846265 | -0.132695 | 400.36206 | 91.382244 | -0.18383 | 400.429321 | 90.15654 | -0.181396 | 400.426025 | 89.086086 | -0.179032
400.437744 | 93.850531 | -0.094344 | 400.470429 | 93.617394 | -0.072872 | 400.437256 | 92.421667 | -0.086418 | 400.398773 | 91.845379 | -0.132764 | 400.428223 | 91.381017 | -0.183884 | 400.501953 | 90.15533 | -0.181343 | 400.502716 | 89.08489 | -0.179004
400.50885 | 93.849902 | -0.094357 | 400.528717 | 93.616906 | -0.072916 | 400.501526 | 92.421091 | -0.086444 | 400.467499 | 91.844493 | -0.132834 | 400.495422 | 91.37979 | -0.183938 | 400.573853 | 90.15412 | -0.18129 | 400.575836 | 89.083694 | -0.178977
400.582733 | 93.849273 | -0.094369 | 400.589142 | 93.616417 | -0.07296 | 400.566467 | 92.420514 | -0.086471 | 400.538696 | 91.843606 | -0.132904 | 400.564606 | 91.378562 | -0.183992 | 400.642731 | 90.15291 | -0.181237 | 400.647278 | 89.082498 | -0.178948
400.658386 | 93.848643 | -0.094382 | 400.649567 | 93.615928 | -0.073004 | 400.634338 | 92.419936 | -0.086497 | 400.608673 | 91.842718 | -0.132974 | 400.638397 | 91.377334 | -0.184046 | 400.709045 | 90.1517 | -0.181183 | 400.715881 | 89.081302 | -0.17892
400.734772 | 93.848014 | -0.094395 | 400.712158 | 93.615438 | -0.073048 | 400.70575 | 92.419357 | -0.086524 | 400.679016 | 91.84183 | -0.133044 | 400.711914 | 91.376105 | -0.184099 | 400.773468 | 90.15049 | -0.181128 | 400.783386 | 89.080105 | -0.17889
400.812683 | 93.847385 | -0.094408 | 400.773346 | 93.614948 | -0.073091 | 400.774414 | 92.418778 | -0.08655 | 400.742981 | 91.840941 | -0.133114 | 400.783691 | 91.374875 | -0.184153 | 400.837952 | 90.14928 | -0.181073 | 400.848785 | 89.078909 | -0.17886
400.887299 | 93.846755 | -0.094421 | 400.837738 | 93.614457 | -0.073133 | 400.846252 | 92.418198 | -0.086576 | 400.807526 | 91.840051 | -0.133183 | 400.856323 | 91.373645 | -0.184206 | 400.901856 | 90.148071 | -0.181017 | 400.913025 | 89.077713 | -0.17883
400.958008 | 93.846126 | -0.094434 | 400.901489 | 93.613966 | -0.073175 | 400.920319 | 92.417617 | -0.086602 | 400.87204 | 91.839161 | -0.133252 | 400.928894 | 91.372415 | -0.184259 | 400.964356 | 90.146862 | -0.180961 | 400.976746 | 89.076517 | -0.178799
401.025116 | 93.845497 | -0.094447 | 400.965637 | 93.613475 | -0.073217 | 400.994476 | 92.417036 | -0.086627 | 400.938721 | 91.838271 | -0.133321 | 400.998962 | 91.371184 | -0.184312 | 401.028229 | 90.145654 | -0.180904 | 401.040772 | 89.075321 | -0.178767
401.088867 | 93.844868 | -0.09446 | 401.030945 | 93.612983 | -0.073258 | 401.066223 | 92.416455 | -0.086652 | 401.004456 | 91.837379 | -0.13339 | 401.068054 | 91.369953 | -0.184364 | 401.092773 | 90.144446 | -0.180847 | 401.102478 | 89.074126 | -0.178734
401.149475 | 93.844238 | -0.094473 | 401.097839 | 93.612491 | -0.073298 | 401.137024 | 92.415874 | -0.086677 | 401.074402 | 91.836488 | -0.133459 | 401.135986 | 91.368721 | -0.184416 | 401.158325 | 90.143238 | -0.180789 | 401.165497 | 89.072931 | -0.178701
401.206024 | 93.84361 | -0.094486 | 401.165222 | 93.611998 | -0.073338 | 401.205048 | 92.415292 | -0.086701 | 401.144959 | 91.835596 | -0.133527 | 401.205139 | 91.367489 | -0.184468 | 401.224548 | 90.14203 | -0.18073 | 401.228699 | 89.071736 | -0.178667
401.260742 | 93.842981 | -0.0945 | 401.232056 | 93.611506 | -0.073378 | 401.272003 | 92.41471 | -0.086725 | 401.216858 | 91.834703 | -0.133595 | 401.273407 | 91.366257 | -0.184519 | 401.289948 | 90.140823 | -0.180671 | 401.294373 | 89.070542 | -0.178633
401.317627 | 93.842352 | -0.094513 | 401.302368 | 93.611013 | -0.073417 | 401.334076 | 92.414128 | -0.086749 | 401.289734 | 91.833811 | -0.133663 | 401.338593 | 91.365024 | -0.18457 | 401.355804 | 90.139617 | -0.180611 | 401.358215 | 89.069348 | -0.178597
401.375793 | 93.841724 | -0.094526 | 401.373321 | 93.61052 | -0.073455 | 401.395325 | 92.413545 | -0.086772 | 401.362823 | 91.832918 | -0.133731 | 401.402893 | 91.363791 | -0.18462 | 401.421417 | 90.138411 | -0.180551 | 401.426819 | 89.068154 | -0.178561
401.43634 | 93.841095 | -0.094539 | 401.447968 | 93.610027 | -0.073493 | 401.454041 | 92.412963 | -0.086794 | 401.435425 | 91.832024 | -0.133799 | 401.465362 | 91.362558 | -0.184671 | 401.485901 | 90.137205 | -0.18049 | 401.497253 | 89.066961 | -0.178525
401.49765 | 93.840467 | -0.094553 | 401.524506 | 93.609534 | -0.07353 | 401.514099 | 92.412381 | -0.086816 | 401.5065 | 91.831131 | -0.133866 | 401.527771 | 91.361325 | -0.184721 | 401.550232 | 90.135999 | -0.180428 | 401.566589 | 89.065768 | -0.178488
401.564728 | 93.839839 | -0.094566 | 401.601502 | 93.609041 | -0.073567 | 401.57193 | 92.411798 | -0.086838 | 401.576355 | 91.830237 | -0.133933 | 401.588593 | 91.360091 | -0.18477 | 401.61908 | 90.134795 | -0.180365 | 401.635559 | 89.064575 | -0.17845
401.632996 | 93.839211 | -0.09458 | 401.677307 | 93.608547 | -0.073604 | 401.633118 | 92.411216 | -0.086859 | 401.643219 | 91.829342 | -0.134 | 401.652405 | 91.358858 | -0.184819 | 401.688873 | 90.13359 | -0.180303 | 401.707459 | 89.063382 | -0.178411
401.705353 | 93.838583 | -0.094593 | 401.752411 | 93.608054 | -0.07364 | 401.696533 | 92.410634 | -0.08688 | 401.709686 | 91.828448 | -0.134067 | 401.717957 | 91.357624 | -0.184868 | 401.761169 | 90.132387 | -0.180239 | 401.777862 | 89.06219 | -0.178372
401.779388 | 93.837956 | -0.094607 | 401.822418 | 93.60756 | -0.073675 | 401.762726 | 92.410052 | -0.0869 | 401.774841 | 91.827553 | -0.134133 | 401.785217 | 91.35639 | -0.184917 | 401.832459 | 90.131183 | -0.180175 | 401.849213 | 89.060998 | -0.178332
401.853485 | 93.837328 | -0.094621 | 401.889679 | 93.607067 | -0.073711 | 401.829681 | 92.40947 | -0.08692 | 401.838348 | 91.826658 | -0.1342 | 401.852234 | 91.355156 | -0.184965 | 401.907959 | 90.129981 | -0.18011 | 401.920715 | 89.059806 | -0.178291
401.927612 | 93.8367 | -0.094634 | 401.952209 | 93.606573 | -0.073745 | 401.899841 | 92.408888 | -0.086939 | 401.901184 | 91.825762 | -0.134266 | 401.923004 | 91.353921 | -0.185014 | 401.981293 | 90.128778 | -0.180045 | 401.992828 | 89.058615 | -0.178249
402.000549 | 93.836073 | -0.094648 | 402.012207 | 93.60608 | -0.07378 | 401.96991 | 92.408307 | -0.086958 | 401.964844 | 91.824867 | -0.134332 | 401.994812 | 91.352687 | -0.185062 | 402.055481 | 90.127577 | -0.179979 | 402.065857 | 89.057424 | -0.178207
402.067688 | 93.835445 | -0.094662 | 402.072235 | 93.605586 | -0.073814 | 402.040466 | 92.407725 | -0.086977 | 402.026733 | 91.823971 | -0.134398 | 402.069244 | 91.351452 | -0.18511 | 402.128235 | 90.126375 | -0.179913 | 402.138275 | 89.056233 | -0.178165
402.133728 | 93.834817 | -0.094676 | 402.134644 | 93.605093 | -0.073848 | 402.111114 | 92.407143 | -0.086996 | 402.092224 | 91.823074 | -0.134464 | 402.144104 | 91.350217 | -0.185157 | 402.201355 | 90.125175 | -0.179846 | 402.208313 | 89.055042 | -0.178121
402.199646 | 93.834188 | -0.09469 | 402.20044 | 93.6046 | -0.073882 | 402.18158 | 92.406562 | -0.087014 | 402.157959 | 91.822177 | -0.13453 | 402.21872 | 91.348982 | -0.185205 | 402.270691 | 90.123974 | -0.179779 | 402.279877 | 89.053852 | -0.178077
402.265045 | 93.83356 | -0.094704 | 402.267853 | 93.604107 | -0.073916 | 402.253326 | 92.405981 | -0.087032 | 402.224426 | 91.82128 | -0.134595 | 402.292664 | 91.347747 | -0.185252 | 402.337708 | 90.122774 | -0.179711 | 402.349365 | 89.052662 | -0.178032
402.32901 | 93.832931 | -0.094718 | 402.337952 | 93.603614 | -0.073949 | 402.323944 | 92.4054 | -0.087049 | 402.288208 | 91.820382 | -0.134661 | 402.367065 | 91.346512 | -0.1853 | 402.398956 | 90.121575 | -0.179643 | 402.416412 | 89.051473 | -0.177987
402.398315 | 93.832303 | -0.094732 | 402.409027 | 93.603121 | -0.073982 | 402.394592 | 92.404818 | -0.087067 | 402.354431 | 91.819484 | -0.134726 | 402.437439 | 91.345276 | -0.185347 | 402.45816 | 90.120376 | -0.179574 | 402.479706 | 89.050284 | -0.177941
402.471497 | 93.831674 | -0.094746 | 402.482117 | 93.602628 | -0.074016 | 402.46347 | 92.404237 | -0.087084 | 402.417969 | 91.818585 | -0.134792 | 402.506714 | 91.34404 | -0.185394 | 402.51474 | 90.119177 | -0.179505 | 402.545349 | 89.049096 | -0.177894
402.543549 | 93.831044 | -0.09476 | 402.554169 | 93.602135 | -0.074049 | 402.533234 | 92.403656 | -0.087101 | 402.479218 | 91.817686 | -0.134857 | 402.576752 | 91.342804 | -0.185442 | 402.572784 | 90.117979 | -0.179435 | 402.607605 | 89.047908 | -0.177847
402.614502 | 93.830415 | -0.094775 | 402.625244 | 93.601642 | -0.074082 | 402.600525 | 92.403075 | -0.087117 | 402.539673 | 91.816787 | -0.134922 | 402.646668 | 91.341568 | -0.185489 | 402.630646 | 90.116782 | -0.179365 | 402.670105 | 89.046721 | -0.177799
402.686371 | 93.829786 | -0.094789 | 402.696198 | 93.601149 | -0.074115 | 402.666595 | 92.402494 | -0.087134 | 402.60321 | 91.815887 | -0.134987 | 402.71106 | 91.340331 | -0.185537 | 402.693298 | 90.115585 | -0.179294 | 402.733459 | 89.045534 | -0.17775
402.754791 | 93.829156 | -0.094803 | 402.765564 | 93.600656 | -0.074148 | 402.731598 | 92.401913 | -0.08715 | 402.667053 | 91.814987 | -0.135052 | 402.777588 | 91.339094 | -0.185584 | 402.762024 | 90.114388 | -0.179223 | 402.797058 | 89.044348 | -0.177701
402.818054 | 93.828526 | -0.094818 | 402.832916 | 93.600163 | -0.074181 | 402.79657 | 92.401332 | -0.087166 | 402.734131 | 91.814086 | -0.135117 | 402.844696 | 91.337856 | -0.185632 | 402.832214 | 90.113192 | -0.179152 | 402.862885 | 89.043162 | -0.177651
402.878479 | 93.827896 | -0.094832 | 402.897827 | 93.599669 | -0.074214 | 402.858307 | 92.400751 | -0.087182 | 402.802918 | 91.813185 | -0.135182 | 402.910034 | 91.336619 | -0.185679 | 402.903992 | 90.111996 | -0.17908 | 402.931915 | 89.041977 | -0.177601
402.938202 | 93.827265 | -0.094846 | 402.963867 | 93.599176 | -0.074247 | 402.921692 | 92.400169 | -0.087198 | 402.874512 | 91.812283 | -0.135247 | 402.974853 | 91.33538 | -0.185727 | 402.978546 | 90.110801 | -0.179007 | 403.001251 | 89.040792 | -0.177551
402.998749 | 93.826634 | -0.094861 | 403.026856 | 93.598682 | -0.07428 | 402.983215 | 92.399587 | -0.087214 | 402.946838 | 91.811381 | -0.135312 | 403.038757 | 91.334142 | -0.185775 | 403.050201 | 90.109607 | -0.178934 | 403.072571 | 89.039608 | -0.1775
403.062134 | 93.826002 | -0.094875 | 403.089478 | 93.598188 | -0.074313 | 403.046265 | 92.399005 | -0.087229 | 403.017975 | 91.810479 | -0.135377 | 403.102844 | 91.332903 | -0.185823 | 403.115692 | 90.108413 | -0.178861 | 403.145599 | 89.038425 | -0.177448
403.127991 | 93.825371 | -0.094889 | 403.147888 | 93.597694 | -0.074346 | 403.108337 | 92.398423 | -0.087244 | 403.087555 | 91.809576 | -0.135441 | 403.167389 | 91.331664 | -0.185871 | 403.178406 | 90.107219 | -0.178787 | 403.215576 | 89.037242 | -0.177396
403.196228 | 93.824738 | -0.094904 | 403.209778 | 93.597199 | -0.074379 | 403.17392 | 92.397841 | -0.087259 | 403.160461 | 91.808672 | -0.135506 | 403.232727 | 91.330424 | -0.185919 | 403.240356 | 90.106026 | -0.178713 | 403.280853 | 89.036059 | -0.177344
403.267792 | 93.824106 | -0.094918 | 403.269959 | 93.596705 | -0.074412 | 403.239288 | 92.397259 | -0.087274 | 403.232452 | 91.807768 | -0.13557 | 403.299316 | 91.329185 | -0.185968 | 403.304504 | 90.104834 | -0.178639 | 403.346039 | 89.034877 | -0.177291
403.343445 | 93.823473 | -0.094933 | 403.333832 | 93.59621 | -0.074444 | 403.305023 | 92.396677 | -0.087288 | 403.304016 | 91.806864 | -0.135635 | 403.365601 | 91.327945 | -0.186016 | 403.371826 | 90.103642 | -0.178564 | 403.411316 | 89.033696 | -0.177238
403.415802 | 93.822841 | -0.094947 | 403.399567 | 93.595715 | -0.074477 | 403.371094 | 92.396095 | -0.087302 | 403.373047 | 91.805959 | -0.135699 | 403.434235 | 91.326705 | -0.186065 | 403.4422 | 90.102451 | -0.178489 | 403.472504 | 89.032515 | -0.177185
403.488892 | 93.822208 | -0.094961 | 403.468201 | 93.595219 | -0.07451 | 403.441773 | 92.395512 | -0.087316 | 403.441956 | 91.805054 | -0.135764 | 403.502777 | 91.325465 | -0.186113 | 403.515198 | 90.10126 | -0.178414 | 403.533478 | 89.031334 | -0.177131
403.562439 | 93.821575 | -0.094975 | 403.537109 | 93.594724 | -0.074543 | 403.512695 | 92.39493 | -0.087329 | 403.507111 | 91.804148 | -0.135828 | 403.572266 | 91.324225 | -0.186162 | 403.591888 | 90.100071 | -0.178338 | 403.597809 | 89.030154 | -0.177077
403.63446 | 93.820942 | -0.09499 | 403.6073 | 93.594227 | -0.074576 | 403.584381 | 92.394347 | -0.087343 | 403.570709 | 91.803242 | -0.135892 | 403.642029 | 91.322984 | -0.186211 | 403.666687 | 90.098881 | -0.178262 | 403.663513 | 89.028975 | -0.177023
403.701019 | 93.820309 | -0.095004 | 403.6745 | 93.593731 | -0.074609 | 403.656464 | 92.393764 | -0.087356 | 403.631165 | 91.802336 | -0.135957 | 403.713226 | 91.321743 | -0.18626 | 403.736359 | 90.097693 | -0.178186 | 403.730072 | 89.027796 | -0.176968
403.765198 | 93.819676 | -0.095018 | 403.741211 | 93.593234 | -0.074642 | 403.728943 | 92.393181 | -0.087368 | 403.68927 | 91.801429 | -0.136021 | 403.782929 | 91.320501 | -0.18631 | 403.806 | 90.096505 | -0.17811 | 403.798248 | 89.026617 | -0.176913
403.826599 | 93.819044 | -0.095032 | 403.807495 | 93.592738 | -0.074674 | 403.798309 | 92.392598 | -0.087381 | 403.747772 | 91.800522 | -0.136085 | 403.853912 | 91.31926 | -0.186359 | 403.874725 | 90.095318 | -0.178033 | 403.867004 | 89.025439 | -0.176858
403.886108 | 93.81841 | -0.095047 | 403.875305 | 93.59224 | -0.074707 | 403.865051 | 92.392015 | -0.087393 | 403.806946 | 91.799615 | -0.136149 | 403.924683 | 91.318018 | -0.186409 | 403.940033 | 90.094131 | -0.177956 | 403.936646 | 89.02426 | -0.176803
403.940979 | 93.817777 | -0.095061 | 403.942047 | 93.591743 | -0.07474 | 403.928558 | 92.391432 | -0.087405 | 403.866669 | 91.798707 | -0.136213 | 403.995117 | 91.316775 | -0.186459 | 404.004578 | 90.092945 | -0.177879 | 404.004822 | 89.023082 | -0.176748
403.997864 | 93.817144 | -0.095075 | 404.012482 | 93.591245 | -0.074772 | 403.992096 | 92.390848 | -0.087416 | 403.93161 | 91.797799 | -0.136278 | 404.065094 | 91.315533 | -0.186509 | 404.069702 | 90.091759 | -0.177802 | 404.070404 | 89.021904 | -0.176692
404.05426 | 93.816511 | -0.095089 | 404.085785 | 93.590747 | -0.074805 | 404.052948 | 92.390265 | -0.087428 | 404.000916 | 91.79689 | -0.136342 | 404.133636 | 91.31429 | -0.18656 | 404.135773 | 90.090574 | -0.177724 | 404.135498 | 89.020726 | -0.176637
404.117645 | 93.815878 | -0.095103 | 404.157776 | 93.590249 | -0.074837 | 404.11322 | 92.389682 | -0.087439 | 404.072113 | 91.795982 | -0.136406 | 404.201416 | 91.313047 | -0.18661 | 404.204773 | 90.08939 | -0.177646 | 404.201172 | 89.019548 | -0.176581
404.182068 | 93.815244 | -0.095117 | 404.229675 | 93.58975 | -0.07487 | 404.171021 | 92.389098 | -0.08745 | 404.141083 | 91.795072 | -0.136471 | 404.266235 | 91.311804 | -0.186661 | 404.27179 | 90.088206 | -0.177569 | 404.267914 | 89.01837 | -0.176525
404.252899 | 93.814611 | -0.095131 | 404.303253 | 93.589251 | -0.074903 | 404.232696 | 92.388515 | -0.087461 | 404.212982 | 91.794163 | -0.136536 | 404.333618 | 91.310561 | -0.186712 | 404.339996 | 90.087023 | -0.177491 | 404.332489 | 89.017192 | -0.176468
404.326935 | 93.813978 | -0.095146 | 404.373535 | 93.588752 | -0.074935 | 404.294525 | 92.387931 | -0.087472 | 404.284485 | 91.793253 | -0.1366 | 404.398743 | 91.309317 | -0.186763 | 404.407593 | 90.08584 | -0.177413 | 404.400147 | 89.016015 | -0.176412
404.405243 | 93.813345 | -0.09516 | 404.440125 | 93.588253 | -0.074968 | 404.358246 | 92.387348 | -0.087483 | 404.350983 | 91.792342 | -0.136665 | 404.465149 | 91.308073 | -0.186815 | 404.47821 | 90.084658 | -0.177334 | 404.469696 | 89.014837 | -0.176355
404.481079 | 93.812713 | -0.095174 | 404.505249 | 93.587754 | -0.075001 | 404.422668 | 92.386765 | -0.087494 | 404.414185 | 91.791431 | -0.13673 | 404.532196 | 91.306828 | -0.186867 | 404.544861 | 90.083476 | -0.177256 | 404.540955 | 89.01366 | -0.176298
404.558502 | 93.81208 | -0.095188 | 404.569061 | 93.587254 | -0.075033 | 404.487976 | 92.386181 | -0.087505 | 404.479675 | 91.79052 | -0.136796 | 404.602295 | 91.305583 | -0.186919 | 404.614777 | 90.082294 | -0.177177 | 404.611969 | 89.012484 | -0.176241
404.632629 | 93.811448 | -0.095202 | 404.63324 | 93.586754 | -0.075066 | 404.554993 | 92.385598 | -0.087516 | 404.544922 | 91.789608 | -0.136861 | 404.672241 | 91.304338 | -0.186971 | 404.684601 | 90.081114 | -0.177099 | 404.683838 | 89.011307 | -0.176184
404.703308 | 93.810815 | -0.095216 | 404.696655 | 93.586254 | -0.075099 | 404.622864 | 92.385015 | -0.087527 | 404.610657 | 91.788696 | -0.136927 | 404.745087 | 91.303092 | -0.187024 | 404.754822 | 90.079933 | -0.17702 | 404.755157 | 89.010131 | -0.176126
404.771118 | 93.810183 | -0.09523 | 404.75946 | 93.585754 | -0.075132 | 404.68988 | 92.384431 | -0.087538 | 404.678772 | 91.787783 | -0.136993 | 404.815704 | 91.301847 | -0.187077 | 404.821198 | 90.078754 | -0.176941 | 404.82663 | 89.008956 | -0.176068
404.835877 | 93.80955 | -0.095244 | 404.821869 | 93.585253 | -0.075165 | 404.758758 | 92.383848 | -0.08755 | 404.749359 | 91.78687 | -0.137059 | 404.888062 | 91.300601 | -0.187131 | 404.888245 | 90.077575 | -0.176862 | 404.894836 | 89.007781 | -0.176011
404.899536 | 93.808917 | -0.095258 | 404.885315 | 93.584753 | -0.075198 | 404.828186 | 92.383265 | -0.087561 | 404.820252 | 91.785956 | -0.137126 | 404.956726 | 91.299354 | -0.187184 | 404.951599 | 90.076396 | -0.176783 | 404.962219 | 89.006607 | -0.175953
404.96225 | 93.808284 | -0.095273 | 404.948181 | 93.584252 | -0.075232 | 404.896576 | 92.382682 | -0.087573 | 404.890991 | 91.785042 | -0.137192 | 405.022156 | 91.298108 | -0.187238 | 405.016785 | 90.075218 | -0.176704 | 405.027039 | 89.005433 | -0.175894
405.026886 | 93.807651 | -0.095287 | 405.008972 | 93.583751 | -0.075265 | 404.962341 | 92.382099 | -0.087586 | 404.960144 | 91.784128 | -0.13726 | 405.082214 | 91.296861 | -0.187293 | 405.08197 | 90.074041 | -0.176625 | 405.095886 | 89.00426 | -0.175836
405.090973 | 93.807017 | -0.095301 | 405.071716 | 93.583249 | -0.075299 | 405.030914 | 92.381516 | -0.087598 | 405.029022 | 91.783213 | -0.137327 | 405.14389 | 91.295614 | -0.187348 | 405.149139 | 90.072864 | -0.176545 | 405.161804 | 89.003087 | -0.175778
405.157593 | 93.806384 | -0.095315 | 405.135773 | 93.582748 | -0.075332 | 405.100525 | 92.380933 | -0.087611 | 405.09845 | 91.782298 | -0.137395 | 405.202759 | 91.294367 | -0.187403 | 405.218353 | 90.071688 | -0.176466 | 405.231659 | 89.001915 | -0.175719
405.22467 | 93.80575 | -0.095329 | 405.200134 | 93.582246 | -0.075366 | 405.167175 | 92.380351 | -0.087625 | 405.16806 | 91.781383 | -0.137463 | 405.260407 | 91.29312 | -0.187459 | 405.287842 | 90.070512 | -0.176387 | 405.303558 | 89.000744 | -0.175661
405.292389 | 93.805116 | -0.095344 | 405.265655 | 93.581744 | -0.0754 | 405.232727 | 92.379768 | -0.087639 | 405.233582 | 91.780467 | -0.137531 | 405.319855 | 91.291872 | -0.187515 | 405.357422 | 90.069337 | -0.176307 | 405.377625 | 88.999574 | -0.175602
405.360107 | 93.804482 | -0.095358 | 405.333893 | 93.581241 | -0.075434 | 405.300934 | 92.379185 | -0.087653 | 405.302246 | 91.779551 | -0.1376 | 405.383942 | 91.290624 | -0.187571 | 405.427002 | 90.068163 | -0.176228 | 405.448669 | 88.998404 | -0.175543
405.427795 | 93.803848 | -0.095372 | 405.403595 | 93.580739 | -0.075468 | 405.369324 | 92.378603 | -0.087668 | 405.372467 | 91.778634 | -0.137669 | 405.449829 | 91.289376 | -0.187628 | 405.496582 | 90.066989 | -0.176149 | 405.522034 | 88.997235 | -0.175485
405.495087 | 93.803214 | -0.095386 | 405.474579 | 93.580236 | -0.075503 | 405.436584 | 92.37802 | -0.087683 | 405.441956 | 91.777717 | -0.137738 | 405.519562 | 91.288128 | -0.187686 | 405.564179 | 90.065816 | -0.17607 | 405.590668 | 88.996067 | -0.175426
405.563538 | 93.802579 | -0.0954 | 405.541931 | 93.579733 | -0.075537 | 405.503723 | 92.377437 | -0.087699 | 405.510407 | 91.7768 | -0.137808 | 405.590729 | 91.286879 | -0.187744 | 405.631439 | 90.064643 | -0.175991 | 405.655182 | 88.9949 | -0.175367
405.629974 | 93.801945 | -0.095415 | 405.6091 | 93.57923 | -0.075572 | 405.569428 | 92.376854 | -0.087715 | 405.578369 | 91.775882 | -0.137878 | 405.663025 | 91.28563 | -0.187802 | 405.699799 | 90.063471 | -0.175911 | 405.717224 | 88.993734 | -0.175309
405.697327 | 93.801311 | -0.095429 | 405.672668 | 93.578726 | -0.075607 | 405.634583 | 92.376271 | -0.087731 | 405.645233 | 91.774964 | -0.137949 | 405.73819 | 91.28438 | -0.187861 | 405.770874 | 90.0623 | -0.175832 | 405.777344 | 88.992568 | -0.17525
405.764069 | 93.800676 | -0.095443 | 405.737335 | 93.578223 | -0.075642 | 405.698669 | 92.375688 | -0.087748 | 405.712769 | 91.774045 | -0.13802 | 405.813904 | 91.28313 | -0.18792 | 405.842224 | 90.061129 | -0.175753 | 405.836334 | 88.991403 | -0.175191
405.832214 | 93.800042 | -0.095457 | 405.797974 | 93.577719 | -0.075677 | 405.760498 | 92.375105 | -0.087766 | 405.777862 | 91.773126 | -0.138091 | 405.888245 | 91.28188 | -0.187979 | 405.916809 | 90.059958 | -0.175674 | 405.895966 | 88.990238 | -0.175133
405.90094 | 93.799407 | -0.095472 | 405.860077 | 93.577214 | -0.075712 | 405.821564 | 92.374522 | -0.087783 | 405.845032 | 91.772207 | -0.138163 | 405.96402 | 91.280629 | -0.188039 | 405.991455 | 90.058788 | -0.175595 | 405.958801 | 88.989074 | -0.175074
405.96817 | 93.798773 | -0.095486 | 405.922455 | 93.576709 | -0.075748 | 405.885071 | 92.373938 | -0.087801 | 405.911591 | 91.771288 | -0.138235 | 406.041565 | 91.279378 | -0.1881 | 406.066101 | 90.057619 | -0.175516 | 406.021301 | 88.98791 | -0.175016
406.033997 | 93.798139 | -0.0955 | 405.987701 | 93.576204 | -0.075783 | 405.950684 | 92.373355 | -0.08782 | 405.980896 | 91.770368 | -0.138308 | 406.115875 | 91.278126 | -0.18816 | 406.138214 | 90.05645 | -0.175438 | 406.086578 | 88.986747 | -0.174957
406.102508 | 93.797505 | -0.095514 | 406.053162 | 93.575699 | -0.075819 | 406.014343 | 92.372771 | -0.087839 | 406.046143 | 91.769447 | -0.13838 | 406.185394 | 91.276874 | -0.188221 | 406.207214 | 90.055282 | -0.175359 | 406.154419 | 88.985583 | -0.174899
406.172943 | 93.796871 | -0.095529 | 406.122711 | 93.575193 | -0.075854 | 406.083679 | 92.372187 | -0.087858 | 406.113617 | 91.768527 | -0.138454 | 406.25531 | 91.275622 | -0.188283 | 406.272369 | 90.054114 | -0.17528 | 406.222992 | 88.98442 | -0.17484
406.242798 | 93.796237 | -0.095543 | 406.194275 | 93.574687 | -0.07589 | 406.15625 | 92.371603 | -0.087878 | 406.180359 | 91.767606 | -0.138527 | 406.322205 | 91.274368 | -0.188344 | 406.333588 | 90.052947 | -0.175201 | 406.293884 | 88.983258 | -0.174782
406.313293 | 93.795603 | -0.095557 | 406.267517 | 93.574181 | -0.075925 | 406.231354 | 92.371019 | -0.087897 | 406.246643 | 91.766685 | -0.138601 | 406.385559 | 91.273114 | -0.188406 | 406.394073 | 90.05178 | -0.175122 | 406.368347 | 88.982095 | -0.174723
406.383881 | 93.794969 | -0.095572 | 406.339508 | 93.573674 | -0.075961 | 406.305695 | 92.370434 | -0.087917 | 406.310364 | 91.765763 | -0.138676 | 406.448334 | 91.271859 | -0.188468 | 406.454346 | 90.050614 | -0.175043 | 406.441223 | 88.980933 | -0.174665
406.452179 | 93.794335 | -0.095586 | 406.409638 | 93.573167 | -0.075996 | 406.37851 | 92.369849 | -0.087938 | 406.378479 | 91.76484 | -0.138751 | 406.51178 | 91.270604 | -0.18853 | 406.517609 | 90.049448 | -0.174964 | 406.513977 | 88.979771 | -0.174606
406.515961 | 93.793702 | -0.0956 | 406.477814 | 93.57266 | -0.076032 | 406.447571 | 92.369264 | -0.087958 | 406.447937 | 91.763917 | -0.138826 | 406.577332 | 91.269348 | -0.188592 | 406.582611 | 90.048282 | -0.174884 | 406.585297 | 88.978609 | -0.174547
406.577942 | 93.793068 | -0.095615 | 406.542114 | 93.572153 | -0.076067 | 406.515808 | 92.368679 | -0.087979 | 406.51944 | 91.762994 | -0.138902 | 406.643738 | 91.268091 | -0.188654 | 406.648132 | 90.047117 | -0.174805 | 406.653625 | 88.977448 | -0.174488
406.639709 | 93.792434 | -0.095629 | 406.605499 | 93.571645 | -0.076102 | 406.578155 | 92.368094 | -0.088 | 406.593353 | 91.762069 | -0.138978 | 406.707519 | 91.266833 | -0.188717 | 406.713837 | 90.045952 | -0.174726 | 406.716736 | 88.976286 | -0.174428
406.700989 | 93.791801 | -0.095644 | 406.667755 | 93.571137 | -0.076137 | 406.639954 | 92.367508 | -0.088021 | 406.667389 | 91.761144 | -0.139054 | 406.772888 | 91.265575 | -0.188779 | 406.781006 | 90.044788 | -0.174646 | 406.781525 | 88.975125 | -0.174369
406.763519 | 93.791167 | -0.095658 | 406.730591 | 93.570628 | -0.076172 | 406.699982 | 92.366923 | -0.088043 | 406.740875 | 91.760219 | -0.13913 | 406.839874 | 91.264316 | -0.188842 | 406.848206 | 90.043624 | -0.174566 | 406.844299 | 88.973963 | -0.174309
406.824402 | 93.790533 | -0.095673 | 406.794739 | 93.57012 | -0.076207 | 406.763031 | 92.366337 | -0.088064 | 406.811768 | 91.759292 | -0.139207 | 406.904846 | 91.263056 | -0.188904 | 406.9151 | 90.04246 | -0.174486 | 406.905579 | 88.972801 | -0.174249
406.889984 | 93.789899 | -0.095688 | 406.860687 | 93.569611 | -0.076242 | 406.823791 | 92.365751 | -0.088086 | 406.88092 | 91.758365 | -0.139284 | 406.968079 | 91.261796 | -0.188966 | 406.985352 | 90.041297 | -0.174406 | 406.969147 | 88.97164 | -0.174188
406.954956 | 93.789264 | -0.095702 | 406.928253 | 93.569101 | -0.076276 | 406.889343 | 92.365165 | -0.088108 | 406.946228 | 91.757437 | -0.139361 | 407.0354 | 91.260534 | -0.189028 | 407.056335 | 90.040134 | -0.174325 | 407.036316 | 88.970478 | -0.174127
407.022461 | 93.788629 | -0.095717 | 406.998138 | 93.568592 | -0.076311 | 406.956238 | 92.364578 | -0.08813 | 407.011261 | 91.756509 | -0.139439 | 407.103546 | 91.259273 | -0.189091 | 407.128571 | 90.038972 | -0.174244 | 407.103516 | 88.969317 | -0.174065
407.089996 | 93.787994 | -0.095732 | 407.068298 | 93.568082 | -0.076345 | 407.024628 | 92.363992 | -0.088152 | 407.074982 | 91.75558 | -0.139516 | 407.171082 | 91.25801 | -0.189153 | 407.198212 | 90.03781 | -0.174163 | 407.171814 | 88.968155 | -0.174003
407.156799 | 93.787359 | -0.095747 | 407.139832 | 93.567572 | -0.076379 | 407.09079 | 92.363405 | -0.088174 | 407.139954 | 91.75465 | -0.139594 | 407.240143 | 91.256747 | -0.189215 | 407.272888 | 90.036649 | -0.174082 | 407.238617 | 88.966994 | -0.17394
407.222412 | 93.786724 | -0.095762 | 407.20929 | 93.567062 | -0.076413 | 407.158722 | 92.362818 | -0.088197 | 407.208954 | 91.75372 | -0.139672 | 407.311707 | 91.255484 | -0.189276 | 407.345703 | 90.035488 | -0.174 | 407.303528 | 88.965833 | -0.173877
407.289917 | 93.786088 | -0.095777 | 407.277161 | 93.566552 | -0.076447 | 407.224793 | 92.362231 | -0.088219 | 407.282715 | 91.752789 | -0.13975 | 407.382385 | 91.25422 | -0.189338 | 407.417725 | 90.034327 | -0.173918 | 407.366577 | 88.964671 | -0.173813
407.355774 | 93.785452 | -0.095792 | 407.343292 | 93.566041 | -0.076481 | 407.290833 | 92.361643 | -0.088242 | 407.355621 | 91.751857 | -0.139829 | 407.452515 | 91.252955 | -0.1894 | 407.487 | 90.033167 | -0.173836 | 407.426148 | 88.96351 | -0.173748
407.423401 | 93.784816 | -0.095807 | 407.407623 | 93.56553 | -0.076514 | 407.357513 | 92.361056 | -0.088265 | 407.430817 | 91.750925 | -0.139907 | 407.51886 | 91.25169 | -0.189461 | 407.554993 | 90.032007 | -0.173753 | 407.485687 | 88.962349 | -0.173683
407.492706 | 93.784179 | -0.095822 | 407.471619 | 93.565018 | -0.076547 | 407.424927 | 92.360468 | -0.088289 | 407.503082 | 91.749992 | -0.139986 | 407.584839 | 91.250424 | -0.189523 | 407.620544 | 90.030847 | -0.17367 | 407.549469 | 88.961188 | -0.173617
407.561127 | 93.783543 | -0.095837 | 407.534241 | 93.564507 | -0.07658 | 407.494171 | 92.35988 | -0.088312 | 407.571594 | 91.749059 | -0.140065 | 407.652069 | 91.249158 | -0.189584 | 407.687439 | 90.029688 | -0.173587 | 407.615631 | 88.960027 | -0.17355
407.626373 | 93.782906 | -0.095852 | 407.596954 | 93.563995 | -0.076613 | 407.563171 | 92.359292 | -0.088336 | 407.633148 | 91.748125 | -0.140143 | 407.723144 | 91.247891 | -0.189645 | 407.752838 | 90.028529 | -0.173503 | 407.685394 | 88.958866 | -0.173482
407.693787 | 93.782268 | -0.095867 | 407.658356 | 93.563483 | -0.076646 | 407.633118 | 92.358704 | -0.08836 | 407.696381 | 91.74719 | -0.140222 | 407.794464 | 91.246624 | -0.189706 | 407.820953 | 90.02737 | -0.173419 | 407.756226 | 88.957706 | -0.173414
407.76181 | 93.781631 | -0.095882 | 407.722534 | 93.562971 | -0.076679 | 407.702454 | 92.358115 | -0.088384 | 407.757935 | 91.746254 | -0.140302 | 407.866638 | 91.245357 | -0.189766 | 407.887848 | 90.026213 | -0.173334 | 407.832367 | 88.956545 | -0.173345
407.827423 | 93.780993 | -0.095898 | 407.789032 | 93.562459 | -0.076712 | 407.772522 | 92.357526 | -0.088408 | 407.819885 | 91.745318 | -0.140381 | 407.939636 | 91.244089 | -0.189827 | 407.954285 | 90.025055 | -0.173249 | 407.90741 | 88.955385 | -0.173275
407.894104 | 93.780354 | -0.095913 | 407.858826 | 93.561946 | -0.076744 | 407.841156 | 92.356937 | -0.088432 | 407.884827 | 91.744382 | -0.14046 | 408.013886 | 91.242821 | -0.189887 | 408.017883 | 90.023898 | -0.173164 | 407.982666 | 88.954225 | -0.173204
407.9646 | 93.779716 | -0.095928 | 407.932861 | 93.561433 | -0.076777 | 407.908752 | 92.356348 | -0.088456 | 407.955627 | 91.743445 | -0.140539 | 408.082336 | 91.241553 | -0.189948 | 408.083435 | 90.022742 | -0.173078 | 408.056488 | 88.953066 | -0.173132
408.035217 | 93.779077 | -0.095944 | 408.009949 | 93.560921 | -0.076809 | 407.975617 | 92.355758 | -0.088481 | 408.028137 | 91.742507 | -0.140619 | 408.151947 | 91.240284 | -0.190008 | 408.148773 | 90.021586 | -0.172992 | 408.127625 | 88.951907 | -0.17306
408.104858 | 93.778437 | -0.095959 | 408.087067 | 93.560408 | -0.076841 | 408.042267 | 92.355168 | -0.088506 | 408.102203 | 91.741569 | -0.140698 | 408.220337 | 91.239016 | -0.190068 | 408.213196 | 90.020431 | -0.172906 | 408.194611 | 88.950749 | -0.172986
408.174896 | 93.777798 | -0.095974 | 408.161926 | 93.559895 | -0.076874 | 408.107147 | 92.354578 | -0.08853 | 408.175781 | 91.74063 | -0.140778 | 408.284119 | 91.237746 | -0.190128 | 408.276611 | 90.019276 | -0.172819 | 408.259583 | 88.949591 | -0.172912
408.244171 | 93.777159 | -0.09599 | 408.236725 | 93.559382 | -0.076906 | 408.175903 | 92.353987 | -0.088555 | 408.248138 | 91.739691 | -0.140858 | 408.345032 | 91.236477 | -0.190188 | 408.342163 | 90.018123 | -0.172732 | 408.320252 | 88.948434 | -0.172838
408.314209 | 93.776519 | -0.096005 | 408.306244 | 93.558869 | -0.076939 | 408.243835 | 92.353396 | -0.08858 | 408.317841 | 91.738751 | -0.140937 | 408.405334 | 91.235207 | -0.190248 | 408.408356 | 90.01697 | -0.172645 | 408.381592 | 88.947277 | -0.172762
408.382233 | 93.77588 | -0.096021 | 408.372192 | 93.558355 | -0.076971 | 408.312378 | 92.352805 | -0.088605 | 408.384094 | 91.73781 | -0.141017 | 408.465668 | 91.233938 | -0.190308 | 408.475281 | 90.015817 | -0.172557 | 408.444824 | 88.946121 | -0.172686
408.449707 | 93.775242 | -0.096036 | 408.432983 | 93.557841 | -0.077004 | 408.380219 | 92.352213 | -0.08863 | 408.447723 | 91.73687 | -0.141097 | 408.528076 | 91.232667 | -0.190368 | 408.545075 | 90.014666 | -0.172469 | 408.508423 | 88.944965 | -0.17261
408.517242 | 93.774603 | -0.096052 | 408.495941 | 93.557328 | -0.077036 | 408.453003 | 92.351621 | -0.088655 | 408.512512 | 91.735928 | -0.141177 | 408.592896 | 91.231397 | -0.190428 | 408.617737 | 90.013515 | -0.17238 | 408.571381 | 88.94381 | -0.172533
408.587341 | 93.773965 | -0.096067 | 408.556824 | 93.556814 | -0.077069 | 408.523621 | 92.351029 | -0.08868 | 408.576446 | 91.734986 | -0.141256 | 408.659241 | 91.230126 | -0.190488 | 408.693359 | 90.012364 | -0.172291 | 408.638306 | 88.942656 | -0.172455
408.658875 | 93.773327 | -0.096083 | 408.622253 | 93.5563 | -0.077102 | 408.591766 | 92.350436 | -0.088705 | 408.640869 | 91.734044 | -0.141336 | 408.725159 | 91.228855 | -0.190548 | 408.769928 | 90.011215 | -0.172202 | 408.706879 | 88.941502 | -0.172376
408.728973 | 93.77269 | -0.096098 | 408.691528 | 93.555786 | -0.077134 | 408.656982 | 92.349843 | -0.08873 | 408.702545 | 91.7331 | -0.141416 | 408.793884 | 91.227584 | -0.190608 | 408.845367 | 90.010066 | -0.172113 | 408.772919 | 88.94035 | -0.172297
408.801575 | 93.772052 | -0.096114 | 408.764191 | 93.555272 | -0.077167 | 408.720612 | 92.349249 | -0.088755 | 408.767548 | 91.732157 | -0.141496 | 408.862122 | 91.226312 | -0.190668 | 408.919006 | 90.008917 | -0.172023 | 408.838318 | 88.939198 | -0.172217
408.875305 | 93.771415 | -0.09613 | 408.836731 | 93.554757 | -0.0772 | 408.780121 | 92.348656 | -0.08878 | 408.832367 | 91.731213 | -0.141575 | 408.931213 | 91.22504 | -0.190728 | 408.992828 | 90.007769 | -0.171933 | 408.904327 | 88.938046 | -0.172137
408.946258 | 93.770778 | -0.096145 | 408.909943 | 93.554243 | -0.077233 | 408.838196 | 92.348062 | -0.088804 | 408.898804 | 91.730268 | -0.141655 | 409.001617 | 91.223768 | -0.190788 | 409.061829 | 90.006622 | -0.171842 | 408.968445 | 88.936896 | -0.172057
409.012116 | 93.770141 | -0.096161 | 408.978607 | 93.553729 | -0.077267 | 408.895905 | 92.347467 | -0.088829 | 408.966095 | 91.729322 | -0.141735 | 409.073334 | 91.222495 | -0.190848 | 409.124542 | 90.005476 | -0.171751 | 409.028748 | 88.935746 | -0.171975
409.076538 | 93.769504 | -0.096177 | 409.048492 | 93.553214 | -0.0773 | 408.957764 | 92.346873 | -0.088853 | 409.034607 | 91.728376 | -0.141814 | 409.143616 | 91.221222 | -0.190908 | 409.18811 | 90.00433 | -0.17166 | 409.088654 | 88.934597 | -0.171893
409.138275 | 93.768867 | -0.096193 | 409.114685 | 93.552699 | -0.077334 | 409.024109 | 92.346279 | -0.088877 | 409.104675 | 91.72743 | -0.141894 | 409.21637 | 91.219949 | -0.190968 | 409.25235 | 90.003185 | -0.171569 | 409.149963 | 88.933449 | -0.171811
409.199646 | 93.768231 | -0.096208 | 409.179962 | 93.552184 | -0.077367 | 409.091858 | 92.345684 | -0.088901 | 409.175629 | 91.726483 | -0.141973 | 409.288055 | 91.218675 | -0.191028 | 409.317139 | 90.002041 | -0.171477 | 409.214478 | 88.932301 | -0.171728
409.259522 | 93.767594 | -0.096224 | 409.243164 | 93.551669 | -0.077401 | 409.162323 | 92.345089 | -0.088925 | 409.242859 | 91.725536 | -0.142053 | 409.358307 | 91.217401 | -0.191088 | 409.384125 | 90.000897 | -0.171385 | 409.282166 | 88.931154 | -0.171644
409.321198 | 93.766957 | -0.09624 | 409.309326 | 93.551154 | -0.077435 | 409.238129 | 92.344494 | -0.088948 | 409.309387 | 91.724588 | -0.142132 | 409.428284 | 91.216127 | -0.191148 | 409.45282 | 89.999754 | -0.171292 | 409.351959 | 88.930008 | -0.17156
409.382141 | 93.766321 | -0.096256 | 409.375916 | 93.550638 | -0.077469 | 409.314087 | 92.343899 | -0.088972 | 409.37561 | 91.723639 | -0.142211 | 409.496612 | 91.214852 | -0.191208 | 409.523224 | 89.998611 | -0.171199 | 409.423737 | 88.928863 | -0.171475
409.449432 | 93.765684 | -0.096272 | 409.442688 | 93.550122 | -0.077503 | 409.390228 | 92.343303 | -0.088995 | 409.439575 | 91.72269 | -0.142291 | 409.562103 | 91.213578 | -0.191268 | 409.596527 | 89.997469 | -0.171106 | 409.497528 | 88.927718 | -0.17139
409.515717 | 93.765047 | -0.096288 | 409.510651 | 93.549605 | -0.077538 | 409.463715 | 92.342708 | -0.089018 | 409.499939 | 91.72174 | -0.14237 | 409.623779 | 91.212302 | -0.191329 | 409.667236 | 89.996327 | -0.171013 | 409.571472 | 88.926574 | -0.171303
409.587891 | 93.764409 | -0.096304 | 409.581604 | 93.549089 | -0.077572 | 409.537537 | 92.342112 | -0.089041 | 409.564392 | 91.72079 | -0.142449 | 409.686035 | 91.211027 | -0.191389 | 409.737976 | 89.995185 | -0.170919 | 409.640198 | 88.925432 | -0.171217
409.663818 | 93.763771 | -0.09632 | 409.653412 | 93.548572 | -0.077606 | 409.609772 | 92.341517 | -0.089063 | 409.631256 | 91.719839 | -0.142527 | 409.746429 | 91.209751 | -0.191449 | 409.806152 | 89.994045 | -0.170825 | 409.709381 | 88.924289 | -0.171129
409.742737 | 93.763132 | -0.096336 | 409.723633 | 93.548055 | -0.077641 | 409.683533 | 92.340922 | -0.089085 | 409.696533 | 91.718888 | -0.142606 | 409.809509 | 91.208475 | -0.19151 | 409.875092 | 89.992904 | -0.17073 | 409.777435 | 88.923148 | -0.171041
409.819733 | 93.762492 | -0.096352 | 409.794006 | 93.547538 | -0.077675 | 409.756592 | 92.340327 | -0.089108 | 409.763184 | 91.717936 | -0.142685 | 409.873871 | 91.207199 | -0.191571 | 409.939026 | 89.991764 | -0.170635 | 409.843567 | 88.922008 | -0.170952
409.899841 | 93.761852 | -0.096368 | 409.864014 | 93.547021 | -0.07771 | 409.82843 | 92.339732 | -0.08913 | 409.832916 | 91.716984 | -0.142763 | 409.940918 | 91.205922 | -0.191631 | 410.003601 | 89.990625 | -0.170539 | 409.907074 | 88.920868 | -0.170863
409.976227 | 93.76121 | -0.096384 | 409.934875 | 93.546504 | -0.077745 | 409.899475 | 92.339137 | -0.089152 | 409.902985 | 91.716031 | -0.142841 | 410.008453 | 91.204645 | -0.191692 | 410.06842 | 89.989487 | -0.170443 | 409.970612 | 88.919729 | -0.170773
410.049164 | 93.760567 | -0.0964 | 410.00238 | 93.545986 | -0.07778 | 409.967621 | 92.338542 | -0.089173 | 409.971619 | 91.715078 | -0.14292 | 410.078278 | 91.203368 | -0.191753 | 410.134827 | 89.988349 | -0.170347 | 410.034973 | 88.918591 | -0.170682
410.118805 | 93.759923 | -0.096416 | 410.06781 | 93.545468 | -0.077814 | 410.03009 | 92.337948 | -0.089195 | 410.039703 | 91.714124 | -0.142998 | 410.144348 | 91.202091 | -0.191814 | 410.199616 | 89.987212 | -0.17025 | 410.100647 | 88.917454 | -0.17059
410.184998 | 93.759279 | -0.096432 | 410.131989 | 93.54495 | -0.077849 | 410.091644 | 92.337353 | -0.089217 | 410.106049 | 91.71317 | -0.143076 | 410.212585 | 91.200813 | -0.191875 | 410.267029 | 89.986076 | -0.170152 | 410.163422 | 88.916317 | -0.170498
410.24884 | 93.758633 | -0.096448 | 410.197418 | 93.544432 | -0.077884 | 410.151703 | 92.336759 | -0.089239 | 410.172852 | 91.712215 | -0.143153 | 410.279358 | 91.199536 | -0.191936 | 410.333649 | 89.984941 | -0.170055 | 410.228333 | 88.915182 | -0.170405
410.311676 | 93.757987 | -0.096464 | 410.260742 | 93.543914 | -0.077919 | 410.210266 | 92.336164 | -0.08926 | 410.23764 | 91.71126 | -0.143231 | 410.345886 | 91.198258 | -0.191997 | 410.400726 | 89.983806 | -0.169957 | 410.292297 | 88.914047 | -0.170311
410.376648 | 93.75734 | -0.09648 | 410.322571 | 93.543395 | -0.077955 | 410.267975 | 92.33557 | -0.089282 | 410.301605 | 91.710304 | -0.143309 | 410.40918 | 91.196979 | -0.192058 | 410.466492 | 89.982673 | -0.169858 | 410.358734 | 88.912913 | -0.170216
410.441986 | 93.756693 | -0.096495 | 410.387299 | 93.542876 | -0.07799 | 410.329742 | 92.334976 | -0.089303 | 410.36615 | 91.709348 | -0.143386 | 410.474915 | 91.195701 | -0.19212 | 410.530823 | 89.98154 | -0.169759 | 410.421143 | 88.911779 | -0.170121
410.510254 | 93.756045 | -0.096511 | 410.454163 | 93.542357 | -0.078025 | 410.394348 | 92.334381 | -0.089325 | 410.43219 | 91.708391 | -0.143463 | 410.537994 | 91.194422 | -0.192181 | 410.592865 | 89.980408 | -0.16966 | 410.486145 | 88.910647 | -0.170025
410.57959 | 93.755396 | -0.096527 | 410.52066 | 93.541837 | -0.07806 | 410.459808 | 92.333787 | -0.089347 | 410.498779 | 91.707434 | -0.14354 | 410.599426 | 91.193143 | -0.192243 | 410.652191 | 89.979277 | -0.16956 | 410.551422 | 88.909515 | -0.169929
410.64801 | 93.754747 | -0.096543 | 410.588776 | 93.541318 | -0.078096 | 410.527283 | 92.333192 | -0.089368 | 410.562683 | 91.706477 | -0.143617 | 410.661316 | 91.191864 | -0.192305 | 410.712738 | 89.978147 | -0.16946 | 410.618164 | 88.908384 | -0.169832
410.716156 | 93.754098 | -0.096558 | 410.657623 | 93.540798 | -0.078131 | 410.597473 | 92.332598 | -0.08939 | 410.628906 | 91.705519 | -0.143693 | 410.727203 | 91.190584 | -0.192367 | 410.774078 | 89.977019 | -0.169359 | 410.683441 | 88.907253 | -0.169734
410.783844 | 93.753447 | -0.096574 | 410.727356 | 93.540278 | -0.078166 | 410.667297 | 92.332003 | -0.089411 | 410.696533 | 91.70456 | -0.143769 | 410.795563 | 91.189304 | -0.192429 | 410.83847 | 89.975891 | -0.169259 | 410.752441 | 88.906124 | -0.169636
410.848206 | 93.752797 | -0.096589 | 410.798676 | 93.539758 | -0.078202 | 410.735779 | 92.331409 | -0.089433 | 410.765198 | 91.703602 | -0.143846 | 410.866119 | 91.188024 | -0.192492 | 410.906494 | 89.974764 | -0.169157 | 410.821198 | 88.904995 | -0.169537
410.912659 | 93.752146 | -0.096604 | 410.86734 | 93.539238 | -0.078237 | 410.803803 | 92.330814 | -0.089455 | 410.832581 | 91.702643 | -0.143922 | 410.938629 | 91.186743 | -0.192554 | 410.978424 | 89.973637 | -0.169056 | 410.890228 | 88.903867 | -0.169438
410.976074 | 93.751495 | -0.09662 | 410.935883 | 93.538718 | -0.078273 | 410.871491 | 92.330219 | -0.089476 | 410.900085 | 91.701684 | -0.143998 | 411.012116 | 91.185462 | -0.192617 | 411.052826 | 89.972512 | -0.168955 | 410.959808 | 88.90274 | -0.169338
411.039948 | 93.750843 | -0.096635 | 411.003326 | 93.538197 | -0.078308 | 410.939056 | 92.329624 | -0.089498 | 410.968567 | 91.700724 | -0.144073 | 411.08609 | 91.18418 | -0.19268 | 411.129883 | 89.971388 | -0.168853 | 411.028229 | 88.901613 | -0.169238
411.105957 | 93.750192 | -0.09665 | 411.072815 | 93.537677 | -0.078344 | 411.006775 | 92.329029 | -0.08952 | 411.038879 | 91.699764 | -0.144149 | 411.155914 | 91.182898 | -0.192743 | 411.205414 | 89.970264 | -0.168751 | 411.09668 | 88.900487 | -0.169137
411.173492 | 93.74954 | -0.096665 | 411.137604 | 93.537156 | -0.07838 | 411.074707 | 92.328434 | -0.089541 | 411.107269 | 91.698804 | -0.144225 | 411.221435 | 91.181615 | -0.192806 | 411.279205 | 89.969142 | -0.168648 | 411.163666 | 88.899362 | -0.169036
411.241303 | 93.748889 | -0.09668 | 411.204681 | 93.536635 | -0.078416 | 411.144196 | 92.327838 | -0.089563 | 411.178955 | 91.697843 | -0.1443 | 411.283752 | 91.180332 | -0.19287 | 411.349213 | 89.96802 | -0.168546 | 411.230286 | 88.898238 | -0.168934
411.308685 | 93.748237 | -0.096695 | 411.272156 | 93.536113 | -0.078452 | 411.215576 | 92.327242 | -0.089584 | 411.251129 | 91.696882 | -0.144376 | 411.345306 | 91.179048 | -0.192933 | 411.416351 | 89.966898 | -0.168443 | 411.294342 | 88.897115 | -0.168833
411.375732 | 93.747585 | -0.09671 | 411.341705 | 93.535591 | -0.078488 | 411.287293 | 92.326645 | -0.089606 | 411.326996 | 91.69592 | -0.144451 | 411.404724 | 91.177764 | -0.192997 | 411.480316 | 89.965778 | -0.16834 | 411.359375 | 88.895991 | -0.168731
411.440979 | 93.746934 | -0.096725 | 411.411194 | 93.535069 | -0.078524 | 411.354157 | 92.326049 | -0.089627 | 411.398926 | 91.694958 | -0.144526 | 411.461823 | 91.176479 | -0.193061 | 411.542633 | 89.964658 | -0.168236 | 411.423523 | 88.894869 | -0.168628
411.506653 | 93.746282 | -0.09674 | 411.485413 | 93.534547 | -0.07856 | 411.421875 | 92.325452 | -0.089648 | 411.473206 | 91.693995 | -0.144602 | 411.524475 | 91.175193 | -0.193125 | 411.605041 | 89.963538 | -0.168133 | 411.489258 | 88.893746 | -0.168525
411.572937 | 93.74563 | -0.096755 | 411.56012 | 93.534024 | -0.078596 | 411.488953 | 92.324854 | -0.089669 | 411.545349 | 91.693031 | -0.144677 | 411.591309 | 91.173907 | -0.193189 | 411.665955 | 89.962419 | -0.168029 | 411.55777 | 88.892624 | -0.168422
411.639496 | 93.744979 | -0.09677 | 411.637116 | 93.5335 | -0.078632 | 411.554138 | 92.324257 | -0.08969 | 411.617523 | 91.692067 | -0.144752 | 411.660644 | 91.17262 | -0.193253 | 411.729492 | 89.9613 | -0.167925 | 411.628326 | 88.891503 | -0.168319
411.70932 | 93.744327 | -0.096784 | 411.712463 | 93.532977 | -0.078668 | 411.61908 | 92.323659 | -0.089711 | 411.684326 | 91.691102 | -0.144827 | 411.731201 | 91.171332 | -0.193318 | 411.793854 | 89.960182 | -0.167821 | 411.697937 | 88.890382 | -0.168215
411.781586 | 93.743675 | -0.096799 | 411.786621 | 93.532453 | -0.078704 | 411.685394 | 92.323061 | -0.089731 | 411.751129 | 91.690136 | -0.144902 | 411.802643 | 91.170044 | -0.193382 | 411.861481 | 89.959064 | -0.167717 | 411.769043 | 88.88926 | -0.16811
411.855041 | 93.743023 | -0.096814 | 411.860413 | 93.531928 | -0.07874 | 411.753235 | 92.322462 | -0.089751 | 411.814056 | 91.68917 | -0.144977 | 411.873535 | 91.168755 | -0.193447 | 411.931244 | 89.957946 | -0.167612 | 411.83844 | 88.88814 | -0.168005
411.92865 | 93.742371 | -0.096829 | 411.93335 | 93.531403 | -0.078776 | 411.825287 | 92.321864 | -0.089771 | 411.875397 | 91.688203 | -0.145052 | 411.943603 | 91.167466 | -0.193511 | 412.001648 | 89.956829 | -0.167507 | 411.906799 | 88.887019 | -0.1679
412.005432 | 93.741719 | -0.096843 | 412.001953 | 93.530878 | -0.078812 | 411.897644 | 92.321265 | -0.089791 | 411.934631 | 91.687236 | -0.145127 | 412.009125 | 91.166175 | -0.193576 | 412.07193 | 89.955712 | -0.167402 | 411.972717 | 88.885899 | -0.167794
412.078186 | 93.741067 | -0.096858 | 412.068848 | 93.530352 | -0.078848 | 411.971375 | 92.320666 | -0.089811 | 411.993408 | 91.686268 | -0.145202 | 412.074646 | 91.164884 | -0.193641 | 412.143616 | 89.954596 | -0.167296 | 412.039948 | 88.884779 | -0.167688
412.148987 | 93.740415 | -0.096873 | 412.136627 | 93.529826 | -0.078884 | 412.044525 | 92.320067 | -0.08983 | 412.053528 | 91.685299 | -0.145276 | 412.141907 | 91.163593 | -0.193706 | 412.213287 | 89.95348 | -0.16719 | 412.10614 | 88.883659 | -0.167581
412.215027 | 93.739764 | -0.096887 | 412.203674 | 93.5293 | -0.07892 | 412.119232 | 92.319467 | -0.089849 | 412.114594 | 91.68433 | -0.145351 | 412.209808 | 91.162301 | -0.193771 | 412.281311 | 89.952365 | -0.167084 | 412.170502 | 88.88254 | -0.167474
412.282898 | 93.739112 | -0.096902 | 412.267334 | 93.528773 | -0.078956 | 412.186676 | 92.318868 | -0.089868 | 412.179443 | 91.68336 | -0.145426 | 412.275055 | 91.161008 | -0.193836 | 412.351624 | 89.95125 | -0.166977 | 412.23526 | 88.881421 | -0.167365
412.347809 | 93.73846 | -0.096917 | 412.332581 | 93.528245 | -0.078991 | 412.254456 | 92.318268 | -0.089887 | 412.244629 | 91.68239 | -0.1455 | 412.344391 | 91.159715 | -0.193901 | 412.419922 | 89.950136 | -0.166871 | 412.302246 | 88.880302 | -0.167257
412.415222 | 93.737809 | -0.096931 | 412.398773 | 93.527717 | -0.079027 | 412.320953 | 92.317668 | -0.089906 | 412.311829 | 91.681419 | -0.145575 | 412.414886 | 91.158421 | -0.193965 | 412.48764 | 89.949022 | -0.166763 | 412.368469 | 88.879184 | -0.167147
412.483337 | 93.737157 | -0.096946 | 412.462219 | 93.527188 | -0.079062 | 412.386322 | 92.317068 | -0.089924 | 412.380615 | 91.680448 | -0.145649 | 412.484192 | 91.157127 | -0.19403 | 412.552338 | 89.947909 | -0.166655 | 412.433289 | 88.878065 | -0.167036
412.555756 | 93.736506 | -0.096961 | 412.52655 | 93.526659 | -0.079096 | 412.449371 | 92.316468 | -0.089942 | 412.450043 | 91.679476 | -0.145723 | 412.55365 | 91.155832 | -0.194095 | 412.621094 | 89.946796 | -0.166547 | 412.496674 | 88.876947 | -0.166925
412.629334 | 93.735854 | -0.096975 | 412.590393 | 93.52613 | -0.079131 | 412.517181 | 92.315868 | -0.08996 | 412.518372 | 91.678504 | -0.145797 | 412.625641 | 91.154536 | -0.19416 | 412.688629 | 89.945684 | -0.166438 | 412.560211 | 88.875829 | -0.166813
412.704407 | 93.735203 | -0.09699 | 412.655334 | 93.5256 | -0.079165 | 412.585205 | 92.315268 | -0.089978 | 412.58783 | 91.677531 | -0.145872 | 412.694519 | 91.15324 | -0.194225 | 412.758789 | 89.944573 | -0.166329 | 412.623932 | 88.874712 | -0.1667
412.777039 | 93.734551 | -0.097005 | 412.722717 | 93.525069 | -0.079199 | 412.655029 | 92.314667 | -0.089995 | 412.656006 | 91.676557 | -0.145946 | 412.763367 | 91.151944 | -0.194289 | 412.829651 | 89.943463 | -0.16622 | 412.686462 | 88.873595 | -0.166586
412.850189 | 93.733899 | -0.097019 | 412.79126 | 93.524539 | -0.079233 | 412.726563 | 92.314067 | -0.090013 | 412.723785 | 91.675584 | -0.146019 | 412.830261 | 91.150647 | -0.194354 | 412.902252 | 89.942353 | -0.166109 | 412.749908 | 88.872479 | -0.166471
412.920959 | 93.733248 | -0.097034 | 412.860748 | 93.524008 | -0.079266 | 412.797424 | 92.313466 | -0.09003 | 412.789063 | 91.674609 | -0.146093 | 412.896576 | 91.149349 | -0.194418 | 412.97168 | 89.941244 | -0.165999 | 412.816986 | 88.871364 | -0.166355
412.988922 | 93.732596 | -0.097049 | 412.930115 | 93.523477 | -0.079299 | 412.867615 | 92.312865 | -0.090047 | 412.854553 | 91.673635 | -0.146167 | 412.963074 | 91.148051 | -0.194482 | 413.040833 | 89.940135 | -0.165887 | 412.884583 | 88.87025 | -0.166239
413.053131 | 93.731944 | -0.097063 | 413.001068 | 93.522946 | -0.079331 | 412.936676 | 92.312264 | -0.090065 | 412.917419 | 91.67266 | -0.14624 | 413.029602 | 91.146753 | -0.194547 | 413.105164 | 89.939028 | -0.165776 | 412.952454 | 88.869137 | -0.166121
413.117767 | 93.731292 | -0.097078 | 413.069519 | 93.522415 | -0.079364 | 413.005188 | 92.311663 | -0.090081 | 412.984039 | 91.671685 | -0.146314 | 413.092926 | 91.145454 | -0.194611 | 413.169037 | 89.937921 | -0.165663 | 413.018616 | 88.868025 | -0.166003
413.18222 | 93.730641 | -0.097093 | 413.139465 | 93.521883 | -0.079395 | 413.072357 | 92.311062 | -0.090098 | 413.052338 | 91.670709 | -0.146387 | 413.155273 | 91.144155 | -0.194675 | 413.230225 | 89.936815 | -0.16555 | 413.086365 | 88.866914 | -0.165884
413.243561 | 93.729989 | -0.097108 | 413.208099 | 93.521351 | -0.079427 | 413.141449 | 92.310461 | -0.090115 | 413.119934 | 91.669733 | -0.146461 | 413.219238 | 91.142855 | -0.194738 | 413.291107 | 89.935709 | -0.165437 | 413.151611 | 88.865803 | -0.165764
413.304504 | 93.729337 | -0.097123 | 413.277924 | 93.520819 | -0.079458 | 413.209656 | 92.30986 | -0.090132 | 413.188904 | 91.668756 | -0.146534 | 413.285736 | 91.141554 | -0.194802 | 413.348572 | 89.934605 | -0.165323 | 413.215485 | 88.864694 | -0.165643
413.367035 | 93.728686 | -0.097137 | 413.347076 | 93.520287 | -0.079489 | 413.277741 | 92.309258 | -0.090149 | 413.262054 | 91.667779 | -0.146607 | 413.350983 | 91.140253 | -0.194866 | 413.411285 | 89.933501 | -0.165208 | 413.278229 | 88.863586 | -0.165522
413.431976 | 93.728034 | -0.097152 | 413.416992 | 93.519755 | -0.07952 | 413.347015 | 92.308657 | -0.090166 | 413.335449 | 91.666801 | -0.14668 | 413.42041 | 91.138952 | -0.194929 | 413.477631 | 89.932398 | -0.165093 | 413.340485 | 88.862479 | -0.1654
413.497253 | 93.727382 | -0.097167 | 413.485657 | 93.519222 | -0.07955 | 413.417084 | 92.308055 | -0.090182 | 413.409271 | 91.665823 | -0.146754 | 413.492981 | 91.13765 | -0.194992 | 413.544434 | 89.931296 | -0.164977 | 413.405121 | 88.861373 | -0.165277
413.562988 | 93.72673 | -0.097182 | 413.553467 | 93.51869 | -0.07958 | 413.486084 | 92.307453 | -0.090199 | 413.483704 | 91.664844 | -0.146827 | 413.566071 | 91.136348 | -0.195055 | 413.612152 | 89.930194 | -0.16486 | 413.471527 | 88.860269 | -0.165154
413.630676 | 93.726078 | -0.097197 | 413.62085 | 93.518157 | -0.079609 | 413.557037 | 92.306851 | -0.090216 | 413.55719 | 91.663865 | -0.146899 | 413.636536 | 91.135045 | -0.195118 | 413.682617 | 89.929094 | -0.164743 | 413.536469 | 88.859165 | -0.16503
413.70224 | 93.725426 | -0.097212 | 413.688049 | 93.517624 | -0.079639 | 413.626312 | 92.306249 | -0.090232 | 413.628174 | 91.662885 | -0.146972 | 413.706207 | 91.133741 | -0.195181 | 413.750336 | 89.927993 | -0.164626 | 413.604797 | 88.858062 | -0.164906
413.773621 | 93.724773 | -0.097227 | 413.756256 | 93.517092 | -0.079668 | 413.696381 | 92.305646 | -0.090249 | 413.695374 | 91.661904 | -0.147045 | 413.774261 | 91.132437 | -0.195243 | 413.815735 | 89.926894 | -0.164507 | 413.67572 | 88.856961 | -0.164781
413.844421 | 93.724121 | -0.097242 | 413.822113 | 93.516559 | -0.079697 | 413.765289 | 92.305044 | -0.090266 | 413.759857 | 91.660923 | -0.147118 | 413.839905 | 91.131133 | -0.195306 | 413.880463 | 89.925795 | -0.164388 | 413.746429 | 88.855861 | -0.164655
413.91626 | 93.723468 | -0.097257 | 413.893646 | 93.516026 | -0.079725 | 413.836609 | 92.304441 | -0.090283 | 413.824799 | 91.659942 | -0.14719 | 413.901184 | 91.129828 | -0.195368 | 413.945252 | 89.924697 | -0.164269 | 413.815582 | 88.854762 | -0.16453
413.989746 | 93.722815 | -0.097272 | 413.964844 | 93.515493 | -0.079754 | 413.907074 | 92.303837 | -0.090299 | 413.889099 | 91.65896 | -0.147263 | 413.962799 | 91.128523 | -0.19543 | 414.011078 | 89.923599 | -0.164148 | 413.887848 | 88.853665 | -0.164404
414.060852 | 93.722161 | -0.097287 | 414.038666 | 93.51496 | -0.079782 | 413.975586 | 92.303234 | -0.090316 | 413.953217 | 91.657978 | -0.147336 | 414.022614 | 91.127218 | -0.195492 | 414.076569 | 89.922503 | -0.164028 | 413.960205 | 88.852568 | -0.164277
414.12738 | 93.721508 | -0.097301 | 414.114258 | 93.514428 | -0.079811 | 414.041077 | 92.30263 | -0.090332 | 414.014648 | 91.656994 | -0.147408 | 414.083435 | 91.125912 | -0.195553 | 414.140533 | 89.921407 | -0.163906 | 414.028961 | 88.851473 | -0.164151
414.197083 | 93.720854 | -0.097316 | 414.192047 | 93.513894 | -0.079839 | 414.107849 | 92.302026 | -0.090349 | 414.079773 | 91.656011 | -0.14748 | 414.144104 | 91.124606 | -0.195615 | 414.204498 | 89.920313 | -0.163784 | 414.095886 | 88.850379 | -0.164024
414.267242 | 93.720201 | -0.097331 | 414.266693 | 93.513361 | -0.079867 | 414.171875 | 92.301422 | -0.090365 | 414.142914 | 91.655027 | -0.147553 | 414.207581 | 91.1233 | -0.195676 | 414.271973 | 89.919219 | -0.163662 | 414.164307 | 88.849285 | -0.163896
414.335632 | 93.719547 | -0.097346 | 414.341156 | 93.512828 | -0.079895 | 414.234222 | 92.300818 | -0.090382 | 414.207123 | 91.654042 | -0.147625 | 414.27179 | 91.121993 | -0.195737 | 414.339416 | 89.918126 | -0.163539 | 414.231445 | 88.848193 | -0.163769
414.404053 | 93.718893 | -0.097361 | 414.410828 | 93.512295 | -0.079923 | 414.296326 | 92.300214 | -0.090398 | 414.272125 | 91.653057 | -0.147697 | 414.338806 | 91.120686 | -0.195798 | 414.405273 | 89.917034 | -0.163416 | 414.295959 | 88.847102 | -0.163642
414.471985 | 93.718239 | -0.097376 | 414.479889 | 93.511761 | -0.079951 | 414.360931 | 92.299609 | -0.090414 | 414.336975 | 91.652071 | -0.147769 | 414.406006 | 91.119379 | -0.195859 | 414.47467 | 89.915943 | -0.163292 | 414.360168 | 88.846012 | -0.163514
414.538574 | 93.717585 | -0.097391 | 414.545105 | 93.511228 | -0.079978 | 414.426209 | 92.299005 | -0.09043 | 414.402039 | 91.651085 | -0.147842 | 414.475586 | 91.118072 | -0.19592 | 414.546387 | 89.914853 | -0.163167 | 414.423187 | 88.844924 | -0.163386
414.606293 | 93.71693 | -0.097406 | 414.608978 | 93.510695 | -0.080006 | 414.491882 | 92.2984 | -0.090446 | 414.47052 | 91.650099 | -0.147914 | 414.546967 | 91.116765 | -0.19598 | 414.616638 | 89.913764 | -0.163042 | 414.485992 | 88.843836 | -0.163258
414.670715 | 93.716276 | -0.097421 | 414.669983 | 93.510161 | -0.080033 | 414.559143 | 92.297796 | -0.090462 | 414.538513 | 91.649112 | -0.147986 | 414.621338 | 91.115458 | -0.196041 | 414.686829 | 89.912676 | -0.162917 | 414.55014 | 88.842749 | -0.16313
414.734131 | 93.715622 | -0.097435 | 414.734192 | 93.509628 | -0.080061 | 414.63031 | 92.297191 | -0.090478 | 414.60968 | 91.648125 | -0.148058 | 414.695801 | 91.11415 | -0.196102 | 414.756012 | 89.911589 | -0.162792 | 414.615326 | 88.841663 | -0.163002
414.795715 | 93.714968 | -0.09745 | 414.797058 | 93.509095 | -0.080088 | 414.701843 | 92.296587 | -0.090494 | 414.68457 | 91.647138 | -0.14813 | 414.770508 | 91.112843 | -0.196162 | 414.823547 | 89.910503 | -0.162666 | 414.68222 | 88.840578 | -0.162874
414.858154 | 93.714314 | -0.097465 | 414.858978 | 93.508561 | -0.080115 | 414.77359 | 92.295983 | -0.09051 | 414.758057 | 91.64615 | -0.148202 | 414.844421 | 91.111536 | -0.196223 | 414.891022 | 89.909418 | -0.162539 | 414.752777 | 88.839494 | -0.162746
414.916565 | 93.71366 | -0.09748 | 414.921875 | 93.508028 | -0.080142 | 414.843658 | 92.295378 | -0.090526 | 414.827332 | 91.645162 | -0.148275 | 414.914398 | 91.110228 | -0.196283 | 414.955719 | 89.908334 | -0.162413 | 414.82486 | 88.83841 | -0.162617
414.978821 | 93.713007 | -0.097495 | 414.988769 | 93.507495 | -0.080169 | 414.916107 | 92.294774 | -0.090541 | 414.895935 | 91.644174 | -0.148347 | 414.981995 | 91.108921 | -0.196344 | 415.022034 | 89.907251 | -0.162286 | 414.893555 | 88.837327 | -0.162489
415.042633 | 93.712353 | -0.09751 | 415.055847 | 93.506961 | -0.080196 | 414.986023 | 92.294169 | -0.090557 | 414.963043 | 91.643185 | -0.148419 | 415.046082 | 91.107613 | -0.196405 | 415.088379 | 89.906169 | -0.162158 | 414.964172 | 88.836244 | -0.16236
415.108582 | 93.7117 | -0.097525 | 415.123962 | 93.506427 | -0.080223 | 415.053772 | 92.293565 | -0.090573 | 415.024963 | 91.642196 | -0.148491 | 415.10791 | 91.106305 | -0.196466 | 415.15918 | 89.905088 | -0.16203 | 415.034607 | 88.835162 | -0.162231
415.17334 | 93.711048 | -0.097539 | 415.192627 | 93.505893 | -0.08025 | 415.119293 | 92.292961 | -0.090589 | 415.085388 | 91.641206 | -0.148564 | 415.169586 | 91.104997 | -0.196527 | 415.227234 | 89.904008 | -0.161902 | 415.102478 | 88.834081 | -0.162102
415.241303 | 93.710396 | -0.097554 | 415.262024 | 93.505359 | -0.080277 | 415.181732 | 92.292357 | -0.090604 | 415.1474 | 91.640216 | -0.148636 | 415.231781 | 91.103689 | -0.196588 | 415.298035 | 89.90293 | -0.161774 | 415.167908 | 88.833 | -0.161973
415.30835 | 93.709744 | -0.097569 | 415.332275 | 93.504825 | -0.080303 | 415.243561 | 92.291753 | -0.09062 | 415.212555 | 91.639226 | -0.148708 | 415.296143 | 91.10238 | -0.19665 | 415.3685 | 89.901852 | -0.161646 | 415.230957 | 88.831921 | -0.161843
415.377869 | 93.709093 | -0.097584 | 415.401276 | 93.50429 | -0.08033 | 415.304993 | 92.291149 | -0.090636 | 415.277527 | 91.638235 | -0.148781 | 415.365478 | 91.101071 | -0.196711 | 415.439941 | 89.900775 | -0.161517 | 415.292389 | 88.830842 | -0.161714
415.446442 | 93.708443 | -0.097599 | 415.467773 | 93.503756 | -0.080356 | 415.365662 | 92.290546 | -0.090652 | 415.344055 | 91.637243 | -0.148853 | 415.437927 | 91.099762 | -0.196773 | 415.50708 | 89.899699 | -0.161388 | 415.354004 | 88.829764 | -0.161584
415.516205 | 93.707793 | -0.097614 | 415.533112 | 93.503221 | -0.080382 | 415.429382 | 92.289942 | -0.090668 | 415.411133 | 91.636251 | -0.148925 | 415.514709 | 91.098453 | -0.196835 | 415.576111 | 89.898623 | -0.161258 | 415.413879 | 88.828686 | -0.161453
415.586761 | 93.707144 | -0.09763 | 415.600189 | 93.502686 | -0.080408 | 415.496491 | 92.289339 | -0.090684 | 415.478668 | 91.635258 | -0.148998 | 415.590729 | 91.097143 | -0.196898 | 415.643555 | 89.897549 | -0.161128 | 415.474945 | 88.82761 | -0.161323
415.658356 | 93.706495 | -0.097645 | 415.66571 | 93.50215 | -0.080434 | 415.565002 | 92.288735 | -0.0907 | 415.545319 | 91.634265 | -0.14907 | 415.664551 | 91.095832 | -0.19696 | 415.713196 | 89.896475 | -0.160999 | 415.535553 | 88.826535 | -0.161192
415.726959 | 93.705846 | -0.09766 | 415.728912 | 93.501615 | -0.08046 | 415.633636 | 92.288132 | -0.090716 | 415.611664 | 91.633272 | -0.149142 | 415.733154 | 91.094521 | -0.197023 | 415.782227 | 89.895402 | -0.160868 | 415.599121 | 88.82546 | -0.161062
415.794495 | 93.705198 | -0.097676 | 415.794861 | 93.501079 | -0.080486 | 415.708435 | 92.287529 | -0.090733 | 415.677734 | 91.632277 | -0.149214 | 415.803406 | 91.09321 | -0.197086 | 415.850678 | 89.89433 | -0.160738 | 415.661438 | 88.824386 | -0.16093
415.859375 | 93.704551 | -0.097691 | 415.862 | 93.500543 | -0.080512 | 415.786621 | 92.286926 | -0.09075 | 415.747711 | 91.631283 | -0.149286 | 415.870117 | 91.091898 | -0.19715 | 415.917389 | 89.893258 | -0.160607 | 415.727631 | 88.823314 | -0.160799
415.921783 | 93.703904 | -0.097707 | 415.927978 | 93.500007 | -0.080537 | 415.862488 | 92.286322 | -0.090766 | 415.822113 | 91.630287 | -0.149359 | 415.934662 | 91.090585 | -0.197213 | 415.984863 | 89.892187 | -0.160476 | 415.79425 | 88.822242 | -0.160668
415.979584 | 93.703257 | -0.097722 | 415.995453 | 93.49947 | -0.080563 | 415.936584 | 92.285719 | -0.090784 | 415.893372 | 91.629291 | -0.149431 | 415.999084 | 91.089272 | -0.197277 | 416.049072 | 89.891117 | -0.160345 | 415.862732 | 88.821171 | -0.160537
416.037933 | 93.70261 | -0.097738 | 416.062592 | 93.498934 | -0.080589 | 416.010803 | 92.285115 | -0.090801 | 415.967377 | 91.628295 | -0.149503 | 416.066589 | 91.087959 | -0.197342 | 416.112366 | 89.890048 | -0.160214 | 415.930359 | 88.820102 | -0.160405
416.097595 | 93.701964 | -0.097754 | 416.131439 | 93.498397 | -0.080614 | 416.080505 | 92.284512 | -0.090819 | 416.043518 | 91.627298 | -0.149575 | 416.132965 | 91.086645 | -0.197406 | 416.177338 | 89.88898 | -0.160083 | 415.998962 | 88.819034 | -0.160274
416.160339 | 93.701318 | -0.09777 | 416.200195 | 93.497859 | -0.08064 | 416.144379 | 92.283908 | -0.090837 | 416.117767 | 91.6263 | -0.149647 | 416.199402 | 91.08533 | -0.197471 | 416.24292 | 89.887912 | -0.159951 | 416.064941 | 88.817967 | -0.160142
416.228699 | 93.700672 | -0.097786 | 416.266174 | 93.497322 | -0.080665 | 416.205078 | 92.283305 | -0.090855 | 416.187683 | 91.625302 | -0.14972 | 416.264648 | 91.084014 | -0.197536 | 416.306824 | 89.886845 | -0.159819 | 416.129394 | 88.816901 | -0.160011
416.30069 | 93.700026 | -0.097802 | 416.331848 | 93.496785 | -0.080691 | 416.263916 | 92.282701 | -0.090873 | 416.255951 | 91.624303 | -0.149792 | 416.330322 | 91.082699 | -0.197601 | 416.373352 | 89.885779 | -0.159687 | 416.192688 | 88.815837 | -0.159881
416.376312 | 93.699381 | -0.097818 | 416.395599 | 93.496247 | -0.080716 | 416.32074 | 92.282097 | -0.090892 | 416.322266 | 91.623304 | -0.149864 | 416.393494 | 91.081382 | -0.197667 | 416.440033 | 89.884714 | -0.159555 | 416.255188 | 88.814774 | -0.15975
416.454834 | 93.698736 | -0.097835 | 416.459656 | 93.495709 | -0.080742 | 416.377838 | 92.281493 | -0.090911 | 416.388428 | 91.622304 | -0.149936 | 416.455475 | 91.080066 | -0.197732 | 416.504303 | 89.883649 | -0.159423 | 416.318787 | 88.813713 | -0.15962
416.533783 | 93.698091 | -0.097851 | 416.5224 | 93.495172 | -0.080768 | 416.435944 | 92.280889 | -0.090931 | 416.451599 | 91.621303 | -0.150009 | 416.516693 | 91.078748 | -0.197799 | 416.568451 | 89.882586 | -0.159291 | 416.3815 | 88.812652 | -0.15949
416.610199 | 93.697445 | -0.097868 | 416.587341 | 93.494634 | -0.080793 | 416.496246 | 92.280285 | -0.090951 | 416.516022 | 91.620303 | -0.150081 | 416.579529 | 91.07743 | -0.197865 | 416.629089 | 89.881523 | -0.159159 | 416.447266 | 88.811593 | -0.159361
416.681702 | 93.6968 | -0.097885 | 416.653137 | 93.494096 | -0.08082 | 416.560486 | 92.279681 | -0.090971 | 416.57901 | 91.619301 | -0.150153 | 416.645691 | 91.076112 | -0.197932 | 416.688141 | 89.880462 | -0.159027 | 416.513519 | 88.810534 | -0.159233
416.750916 | 93.696154 | -0.097901 | 416.721008 | 93.493559 | -0.080846 | 416.630859 | 92.279077 | -0.090992 | 416.642822 | 91.6183 | -0.150226 | 416.715088 | 91.074794 | -0.197999 | 416.747467 | 89.879401 | -0.158895 | 416.582855 | 88.809477 | -0.159105
416.815918 | 93.695508 | -0.097918 | 416.788757 | 93.493021 | -0.080872 | 416.700378 | 92.278473 | -0.091013 | 416.70224 | 91.617298 | -0.150299 | 416.782288 | 91.073474 | -0.198066 | 416.808289 | 89.878342 | -0.158763 | 416.653503 | 88.80842 | -0.158978
416.880676 | 93.694862 | -0.097935 | 416.859955 | 93.492483 | -0.080899 | 416.774078 | 92.277868 | -0.091034 | 416.764099 | 91.616295 | -0.150372 | 416.853363 | 91.072155 | -0.198134 | 416.872498 | 89.877283 | -0.158632 | 416.727203 | 88.807364 | -0.158851
416.944336 | 93.694215 | -0.097952 | 416.930847 | 93.491944 | -0.080926 | 416.850983 | 92.277263 | -0.091056 | 416.825043 | 91.615293 | -0.150445 | 416.926025 | 91.070835 | -0.198202 | 416.938568 | 89.876226 | -0.1585 | 416.802429 | 88.806309 | -0.158725
417.008606 | 93.693567 | -0.097969 | 417.00238 | 93.491406 | -0.080953 | 416.928284 | 92.276658 | -0.091079 | 416.887543 | 91.61429 | -0.150518 | 416.99707 | 91.069514 | -0.19827 | 417.008545 | 89.87517 | -0.158369 | 416.878967 | 88.805255 | -0.1586
417.072357 | 93.692919 | -0.097987 | 417.073547 | 93.490868 | -0.08098 | 417.003906 | 92.276053 | -0.091102 | 416.950287 | 91.613286 | -0.150592 | 417.067291 | 91.068193 | -0.198339 | 417.079163 | 89.874115 | -0.158238 | 416.953278 | 88.804202 | -0.158475
417.138672 | 93.692271 | -0.098004 | 417.143982 | 93.490329 | -0.081008 | 417.078308 | 92.275448 | -0.091125 | 417.017761 | 91.612282 | -0.150665 | 417.136963 | 91.066871 | -0.198408 | 417.153656 | 89.873061 | -0.158107 | 417.027405 | 88.803149 | -0.158351
417.203857 | 93.691622 | -0.098021 | 417.213135 | 93.48979 | -0.081036 | 417.149841 | 92.274842 | -0.091149 | 417.086029 | 91.611278 | -0.150739 | 417.208313 | 91.065549 | -0.198478 | 417.228668 | 89.872009 | -0.157976 | 417.097839 | 88.802097 | -0.158228
417.267517 | 93.690973 | -0.098039 | 417.282806 | 93.48925 | -0.081064 | 417.219391 | 92.274236 | -0.091173 | 417.156342 | 91.610273 | -0.150814 | 417.279846 | 91.064227 | -0.198548 | 417.304871 | 89.870957 | -0.157846 | 417.166199 | 88.801046 | -0.158105
417.332459 | 93.690323 | -0.098056 | 417.348541 | 93.488711 | -0.081092 | 417.28595 | 92.273629 | -0.091198 | 417.227112 | 91.609268 | -0.150888 | 417.348785 | 91.062904 | -0.198618 | 417.377991 | 89.869907 | -0.157717 | 417.230316 | 88.799995 | -0.157984
417.398041 | 93.689673 | -0.098074 | 417.412201 | 93.488171 | -0.08112 | 417.351135 | 92.273023 | -0.091224 | 417.299988 | 91.608263 | -0.150963 | 417.417908 | 91.06158 | -0.198689 | 417.450348 | 89.868857 | -0.157587 | 417.295166 | 88.798944 | -0.157862
417.464111 | 93.689023 | -0.098092 | 417.475342 | 93.48763 | -0.081149 | 417.414246 | 92.272416 | -0.09125 | 417.374817 | 91.607257 | -0.151038 | 417.488129 | 91.060256 | -0.19876 | 417.518555 | 89.867809 | -0.157458 | 417.359528 | 88.797894 | -0.157741
417.528015 | 93.688373 | -0.098109 | 417.53833 | 93.48709 | -0.081178 | 417.479187 | 92.271808 | -0.091276 | 417.448425 | 91.606251 | -0.151113 | 417.554352 | 91.058931 | -0.198831 | 417.584625 | 89.866762 | -0.15733 | 417.423828 | 88.796845 | -0.157621
417.596741 | 93.687722 | -0.098127 | 417.596924 | 93.486548 | -0.081207 | 417.540436 | 92.271201 | -0.091303 | 417.523438 | 91.605245 | -0.151188 | 417.616699 | 91.057606 | -0.198903 | 417.649231 | 89.865716 | -0.157202 | 417.489319 | 88.795795 | -0.157501
417.663635 | 93.687072 | -0.098145 | 417.658844 | 93.486007 | -0.081235 | 417.602722 | 92.270593 | -0.09133 | 417.597595 | 91.604238 | -0.151264 | 417.680267 | 91.05628 | -0.198975 | 417.711914 | 89.864671 | -0.157075 | 417.558502 | 88.794747 | -0.157381
417.731201 | 93.686422 | -0.098163 | 417.722717 | 93.485465 | -0.081264 | 417.665344 | 92.269984 | -0.091358 | 417.67041 | 91.60323 | -0.15134 | 417.744232 | 91.054954 | -0.199048 | 417.774597 | 89.863627 | -0.156948 | 417.626312 | 88.793698 | -0.157262
417.798584 | 93.685772 | -0.098181 | 417.787506 | 93.484922 | -0.081294 | 417.727936 | 92.269375 | -0.091386 | 417.74054 | 91.602222 | -0.151417 | 417.80658 | 91.053628 | -0.199121 | 417.834717 | 89.862584 | -0.156822 | 417.693848 | 88.79265 | -0.157143
417.866852 | 93.685122 | -0.098199 | 417.854736 | 93.484379 | -0.081323 | 417.788513 | 92.268766 | -0.091415 | 417.808289 | 91.601213 | -0.151493 | 417.869232 | 91.052301 | -0.199194 | 417.897522 | 89.861542 | -0.156697 | 417.760498 | 88.791603 | -0.157024
417.933533 | 93.684472 | -0.098217 | 417.923828 | 93.483836 | -0.081352 | 417.852722 | 92.268157 | -0.091444 | 417.873718 | 91.600204 | -0.15157 | 417.934509 | 91.050973 | -0.199268 | 417.959534 | 89.8605 | -0.156572 | 417.827545 | 88.790557 | -0.156906
418.001221 | 93.683822 | -0.098235 | 417.994476 | 93.483292 | -0.08138 | 417.918121 | 92.267547 | -0.091473 | 417.940247 | 91.599195 | -0.151647 | 417.999084 | 91.049645 | -0.199342 | 418.024963 | 89.85946 | -0.156447 | 417.893494 | 88.78951 | -0.156788
418.066742 | 93.683172 | -0.098254 | 418.065582 | 93.482748 | -0.081409 | 417.986908 | 92.266938 | -0.091503 | 418.006195 | 91.598184 | -0.151725 | 418.06488 | 91.048316 | -0.199416 | 418.0914 | 89.858421 | -0.156324 | 417.958099 | 88.788465 | -0.15667
418.133881 | 93.682522 | -0.098272 | 418.135681 | 93.482203 | -0.081438 | 418.059235 | 92.266327 | -0.091534 | 418.073059 | 91.597173 | -0.151803 | 418.129059 | 91.046987 | -0.199491 | 418.159821 | 89.857382 | -0.1562 | 418.021301 | 88.78742 | -0.156552
418.199799 | 93.681872 | -0.09829 | 418.204437 | 93.481658 | -0.081466 | 418.132141 | 92.265717 | -0.091565 | 418.140442 | 91.596161 | -0.151881 | 418.191986 | 91.045657 | -0.199566 | 418.226563 | 89.856344 | -0.156078 | 418.087006 | 88.786376 | -0.156434
418.26593 | 93.681222 | -0.098309 | 418.270599 | 93.481112 | -0.081495 | 418.205017 | 92.265106 | -0.091596 | 418.209717 | 91.595149 | -0.151959 | 418.253845 | 91.044327 | -0.199642 | 418.29483 | 89.855306 | -0.155956 | 418.153503 | 88.785332 | -0.156316
418.32959 | 93.680572 | -0.098327 | 418.336273 | 93.480567 | -0.081523 | 418.275879 | 92.264495 | -0.091628 | 418.276672 | 91.594136 | -0.152038 | 418.316711 | 91.042996 | -0.199718 | 418.360535 | 89.854269 | -0.155835 | 418.221527 | 88.784289 | -0.156199
418.397034 | 93.679922 | -0.098346 | 418.400391 | 93.480021 | -0.081551 | 418.345367 | 92.263883 | -0.091661 | 418.345947 | 91.593123 | -0.152116 | 418.37738 | 91.041665 | -0.199794 | 418.426269 | 89.853233 | -0.155714 | 418.288025 | 88.783246 | -0.156081
418.464661 | 93.679272 | -0.098365 | 418.465332 | 93.479475 | -0.081578 | 418.41153 | 92.263272 | -0.091694 | 418.4151 | 91.592109 | -0.152195 | 418.438385 | 91.040333 | -0.199871 | 418.488586 | 89.852197 | -0.155594 | 418.35733 | 88.782204 | -0.155964
418.531494 | 93.678623 | -0.098383 | 418.530609 | 93.478929 | -0.081606 | 418.476257 | 92.26266 | -0.091727 | 418.482117 | 91.591094 | -0.152275 | 418.50235 | 91.039 | -0.199947 | 418.549164 | 89.851162 | -0.155475 | 418.425964 | 88.781163 | -0.155846
418.598236 | 93.677974 | -0.098402 | 418.598053 | 93.478383 | -0.081633 | 418.538666 | 92.262048 | -0.09176 | 418.54834 | 91.590079 | -0.152354 | 418.570007 | 91.037667 | -0.200024 | 418.60556 | 89.850127 | -0.155356 | 418.494629 | 88.780122 | -0.155728
418.667572 | 93.677324 | -0.098421 | 418.665039 | 93.477838 | -0.081661 | 418.600525 | 92.261435 | -0.091794 | 418.617188 | 91.589063 | -0.152434 | 418.635193 | 91.036333 | -0.200102 | 418.665833 | 89.849093 | -0.155238 | 418.562988 | 88.779082 | -0.155611
418.736664 | 93.676675 | -0.09844 | 418.733734 | 93.477292 | -0.081688 | 418.663879 | 92.260823 | -0.091829 | 418.684815 | 91.588046 | -0.152514 | 418.703552 | 91.034999 | -0.200179 | 418.726135 | 89.84806 | -0.15512 | 418.630188 | 88.778043 | -0.155493
418.805573 | 93.676025 | -0.098459 | 418.802002 | 93.476746 | -0.081715 | 418.730286 | 92.26021 | -0.091864 | 418.751892 | 91.587029 | -0.152594 | 418.775085 | 91.033665 | -0.200257 | 418.786957 | 89.847027 | -0.155003 | 418.697022 | 88.777005 | -0.155375
418.873718 | 93.675375 | -0.098478 | 418.870697 | 93.476201 | -0.081742 | 418.799652 | 92.259597 | -0.091899 | 418.81781 | 91.586011 | -0.152675 | 418.848144 | 91.032329 | -0.200335 | 418.850769 | 89.845995 | -0.154886 | 418.763 | 88.775968 | -0.155257
418.940185 | 93.674724 | -0.098497 | 418.939545 | 93.475655 | -0.081769 | 418.872803 | 92.258984 | -0.091934 | 418.884369 | 91.584993 | -0.152755 | 418.919434 | 91.030994 | -0.200413 | 418.91919 | 89.844964 | -0.15477 | 418.826325 | 88.774932 | -0.155139
419.006256 | 93.674073 | -0.098517 | 419.008118 | 93.47511 | -0.081796 | 418.946716 | 92.258371 | -0.09197 | 418.949768 | 91.583974 | -0.152836 | 418.990875 | 91.029657 | -0.200491 | 418.987305 | 89.843933 | -0.154654 | 418.890228 | 88.773896 | -0.155021
419.070129 | 93.673422 | -0.098536 | 419.076416 | 93.474565 | -0.081823 | 419.020111 | 92.257757 | -0.092006 | 419.013489 | 91.582955 | -0.152917 | 419.061676 | 91.028321 | -0.20057 | 419.058166 | 89.842904 | -0.154538 | 418.957214 | 88.772862 | -0.154903
419.131744 | 93.67277 | -0.098555 | 419.142242 | 93.47402 | -0.081849 | 419.08844 | 92.257144 | -0.092043 | 419.076813 | 91.581936 | -0.152999 | 419.130524 | 91.026983 | -0.200648 | 419.129791 | 89.841875 | -0.154424 | 419.025818 | 88.771829 | -0.154785
419.192627 | 93.672117 | -0.098575 | 419.210205 | 93.473475 | -0.081876 | 419.156403 | 92.256531 | -0.09208 | 419.143616 | 91.580916 | -0.15308 | 419.196533 | 91.025645 | -0.200727 | 419.201263 | 89.840847 | -0.154309 | 419.092834 | 88.770797 | -0.154666
419.256775 | 93.671464 | -0.098594 | 419.275879 | 93.47293 | -0.081903 | 419.221741 | 92.255917 | -0.092117 | 419.212219 | 91.579896 | -0.153162 | 419.263489 | 91.024307 | -0.200806 | 419.273285 | 89.839819 | -0.154195 | 419.163483 | 88.769766 | -0.154548
419.321869 | 93.670811 | -0.098614 | 419.341644 | 93.472385 | -0.08193 | 419.283051 | 92.255303 | -0.092155 | 419.282562 | 91.578876 | -0.153244 | 419.328949 | 91.022968 | -0.200884 | 419.344147 | 89.838793 | -0.154082 | 419.235535 | 88.768737 | -0.154429
419.386414 | 93.670157 | -0.098633 | 419.404205 | 93.471841 | -0.081957 | 419.343842 | 92.25469 | -0.092193 | 419.350891 | 91.577855 | -0.153326 | 419.396332 | 91.021628 | -0.200963 | 419.412109 | 89.837767 | -0.153968 | 419.304138 | 88.767708 | -0.154311
419.456543 | 93.669502 | -0.098653 | 419.465759 | 93.471296 | -0.081984 | 419.4086 | 92.254076 | -0.092231 | 419.423401 | 91.576834 | -0.153409 | 419.46347 | 91.020288 | -0.201042 | 419.480041 | 89.836742 | -0.153856 | 419.371643 | 88.76668 | -0.154193
419.529388 | 93.668848 | -0.098672 | 419.52597 | 93.47075 | -0.082011 | 419.472809 | 92.253462 | -0.092269 | 419.4935 | 91.575813 | -0.153492 | 419.532166 | 91.018948 | -0.201121 | 419.548645 | 89.835718 | -0.153744 | 419.440613 | 88.765654 | -0.154074
419.602722 | 93.668193 | -0.098692 | 419.587799 | 93.470205 | -0.082039 | 419.540619 | 92.252848 | -0.092308 | 419.561829 | 91.574791 | -0.153575 | 419.601166 | 91.017607 | -0.2012 | 419.615387 | 89.834694 | -0.153632 | 419.507813 | 88.764628 | -0.153956
419.676758 | 93.667538 | -0.098712 | 419.648254 | 93.469659 | -0.082066 | 419.610596 | 92.252234 | -0.092347 | 419.628662 | 91.573769 | -0.153659 | 419.672852 | 91.016265 | -0.201279 | 419.677795 | 89.833672 | -0.15352 | 419.573914 | 88.763603 | -0.153837
419.749573 | 93.666882 | -0.098732 | 419.715393 | 93.469114 | -0.082093 | 419.68335 | 92.251621 | -0.092386 | 419.695313 | 91.572746 | -0.153743 | 419.743256 | 91.014923 | -0.201357 | 419.742127 | 89.83265 | -0.15341 | 419.639832 | 88.762579 | -0.153719
419.820404 | 93.666226 | -0.098751 | 419.785248 | 93.468567 | -0.08212 | 419.756683 | 92.251007 | -0.092426 | 419.762787 | 91.571722 | -0.153827 | 419.812683 | 91.01358 | -0.201436 | 419.805847 | 89.831629 | -0.153299 | 419.705627 | 88.761556 | -0.1536
419.889984 | 93.66557 | -0.098771 | 419.858582 | 93.468021 | -0.082147 | 419.829987 | 92.250393 | -0.092466 | 419.833069 | 91.570699 | -0.153912 | 419.878021 | 91.012237 | -0.201515 | 419.869141 | 89.830609 | -0.153189 | 419.773041 | 88.760534 | -0.153481
419.956116 | 93.664913 | -0.098791 | 419.93219 | 93.467475 | -0.082174 | 419.900543 | 92.249779 | -0.092506 | 419.902649 | 91.569674 | -0.153997 | 419.941467 | 91.010894 | -0.201594 | 419.933533 | 89.82959 | -0.153079 | 419.842102 | 88.759512 | -0.153362
420.022461 | 93.664257 | -0.098811 | 420.008881 | 93.466928 | -0.082201 | 419.972717 | 92.249164 | -0.092547 | 419.975006 | 91.568649 | -0.154082 | 420.002747 | 91.00955 | -0.201673 | 419.999268 | 89.828571 | -0.15297 | 419.909515 | 88.758492 | -0.153244
420.087891 | 93.6636 | -0.098831 | 420.082092 | 93.466381 | -0.082229 | 420.042389 | 92.24855 | -0.092587 | 420.049957 | 91.567623 | -0.154168 | 420.062073 | 91.008206 | -0.201752 | 420.068756 | 89.827554 | -0.152861 | 419.97699 | 88.757472 | -0.153124
420.155823 | 93.662942 | -0.098851 | 420.151428 | 93.465833 | -0.082256 | 420.111389 | 92.247935 | -0.092629 | 420.122864 | 91.566597 | -0.154254 | 420.120666 | 91.006861 | -0.201831 | 420.141205 | 89.826537 | -0.152753 | 420.045013 | 88.756453 | -0.153005
420.222412 | 93.662285 | -0.098871 | 420.216888 | 93.465285 | -0.082282 | 420.177399 | 92.24732 | -0.09267 | 420.19165 | 91.56557 | -0.15434 | 420.178619 | 91.005516 | -0.20191 | 420.212402 | 89.825521 | -0.152645 | 420.111511 | 88.755435 | -0.152886
420.292175 | 93.661627 | -0.098891 | 420.282654 | 93.464737 | -0.082309 | 420.244812 | 92.246705 | -0.092712 | 420.261078 | 91.564543 | -0.154426 | 420.238922 | 91.00417 | -0.201989 | 420.286041 | 89.824505 | -0.152538 | 420.172791 | 88.754417 | -0.152766
420.36322 | 93.660969 | -0.098911 | 420.346191 | 93.464188 | -0.082336 | 420.309479 | 92.24609 | -0.092753 | 420.329285 | 91.563515 | -0.154513 | 420.299408 | 91.002824 | -0.202068 | 420.358704 | 89.82349 | -0.152431 | 420.235687 | 88.7534 | -0.152646
420.435211 | 93.66031 | -0.098931 | 420.409119 | 93.463639 | -0.082363 | 420.373779 | 92.245474 | -0.092796 | 420.392761 | 91.562486 | -0.1546 | 420.362793 | 91.001477 | -0.202147 | 420.430573 | 89.822476 | -0.152325 | 420.2995 | 88.752383 | -0.152526
420.503113 | 93.659652 | -0.098951 | 420.471863 | 93.46309 | -0.082389 | 420.436829 | 92.244858 | -0.092838 | 420.454041 | 91.561457 | -0.154687 | 420.427246 | 91.000129 | -0.202227 | 420.49884 | 89.821462 | -0.152218 | 420.36499 | 88.751366 | -0.152405
420.571777 | 93.658993 | -0.098971 | 420.536041 | 93.462539 | -0.082416 | 420.499359 | 92.244241 | -0.092881 | 420.515778 | 91.560426 | -0.154775 | 420.492828 | 90.998781 | -0.202306 | 420.56723 | 89.820449 | -0.152113 | 420.431549 | 88.75035 | -0.152284
420.636078 | 93.658334 | -0.098991 | 420.602234 | 93.461989 | -0.082442 | 420.563721 | 92.243624 | -0.092923 | 420.577454 | 91.559395 | -0.154863 | 420.559662 | 90.997433 | -0.202385 | 420.631989 | 89.819436 | -0.152007 | 420.498688 | 88.749334 | -0.152162
420.697266 | 93.657676 | -0.099012 | 420.66925 | 93.461438 | -0.082468 | 420.628906 | 92.243007 | -0.092966 | 420.63858 | 91.558363 | -0.154951 | 420.627502 | 90.996084 | -0.202465 | 420.695404 | 89.818424 | -0.151902 | 420.56781 | 88.748319 | -0.15204
420.755066 | 93.657017 | -0.099032 | 420.735931 | 93.460887 | -0.082494 | 420.693207 | 92.242389 | -0.09301 | 420.700378 | 91.55733 | -0.155039 | 420.693787 | 90.994734 | -0.202544 | 420.755066 | 89.817412 | -0.151798 | 420.639404 | 88.747304 | -0.151917
420.81192 | 93.656358 | -0.099052 | 420.802734 | 93.460335 | -0.082519 | 420.759918 | 92.241771 | -0.093053 | 420.764648 | 91.556296 | -0.155128 | 420.765228 | 90.993384 | -0.202624 | 420.817047 | 89.816401 | -0.151693 | 420.707764 | 88.74629 | -0.151793
420.868408 | 93.655699 | -0.099072 | 420.87262 | 93.459783 | -0.082545 | 420.827454 | 92.241152 | -0.093096 | 420.832367 | 91.555262 | -0.155216 | 420.838196 | 90.992033 | -0.202704 | 420.879944 | 89.815391 | -0.151589 | 420.776215 | 88.745277 | -0.151669
420.927582 | 93.65504 | -0.099092 | 420.941711 | 93.459232 | -0.08257 | 420.894226 | 92.240532 | -0.09314 | 420.902588 | 91.554227 | -0.155305 | 420.912506 | 90.990681 | -0.202783 | 420.946106 | 89.814381 | -0.151485 | 420.842468 | 88.744264 | -0.151544
420.988129 | 93.654382 | -0.099113 | 421.008453 | 93.45868 | -0.082595 | 420.959656 | 92.239912 | -0.093183 | 420.974213 | 91.55319 | -0.155393 | 420.984802 | 90.989329 | -0.202863 | 421.013611 | 89.813371 | -0.151382 | 420.909241 | 88.743252 | -0.151418
421.051849 | 93.653723 | -0.099133 | 421.078369 | 93.458127 | -0.08262 | 421.026703 | 92.239291 | -0.093227 | 421.047699 | 91.552154 | -0.155482 | 421.059082 | 90.987977 | -0.202943 | 421.083405 | 89.812362 | -0.151279 | 420.971832 | 88.742241 | -0.151292
421.120209 | 93.653064 | -0.099153 | 421.150452 | 93.457575 | -0.082644 | 421.095398 | 92.23867 | -0.09327 | 421.123138 | 91.551116 | -0.155571 | 421.130188 | 90.986623 | -0.203022 | 421.154785 | 89.811354 | -0.151175 | 421.036041 | 88.741231 | -0.151165
421.192078 | 93.652405 | -0.099173 | 421.218689 | 93.457022 | -0.082669 | 421.163025 | 92.238048 | -0.093314 | 421.199524 | 91.550078 | -0.155659 | 421.196533 | 90.985269 | -0.203102 | 421.227356 | 89.810346 | -0.151072 | 421.100159 | 88.740221 | -0.151037
421.261627 | 93.651747 | -0.099193 | 421.285461 | 93.45647 | -0.082693 | 421.231384 | 92.237425 | -0.093357 | 421.27066 | 91.549039 | -0.155748 | 421.260101 | 90.983915 | -0.203182 | 421.297546 | 89.809339 | -0.150969 | 421.165924 | 88.739212 | -0.150908
421.332367 | 93.651088 | -0.099214 | 421.351563 | 93.455917 | -0.082718 | 421.302795 | 92.236802 | -0.0934 | 421.341248 | 91.548 | -0.155836 | 421.323914 | 90.982559 | -0.203261 | 421.366394 | 89.808332 | -0.150867 | 421.229981 | 88.738204 | -0.150779
421.402893 | 93.65043 | -0.099234 | 421.418884 | 93.455364 | -0.082742 | 421.375153 | 92.236178 | -0.093443 | 421.410706 | 91.54696 | -0.155925 | 421.386322 | 90.981203 | -0.203341 | 421.434082 | 89.807326 | -0.150764 | 421.296082 | 88.737197 | -0.150649
421.469147 | 93.649772 | -0.099254 | 421.485931 | 93.454811 | -0.082766 | 421.446869 | 92.235554 | -0.093486 | 421.478272 | 91.545919 | -0.156013 | 421.44989 | 90.979847 | -0.203421 | 421.500183 | 89.80632 | -0.150661 | 421.361176 | 88.736191 | -0.150518
421.533844 | 93.649114 | -0.099274 | 421.552185 | 93.454258 | -0.08279 | 421.519196 | 92.234929 | -0.093529 | 421.543457 | 91.544878 | -0.156102 | 421.516113 | 90.978489 | -0.2035 | 421.561707 | 89.805315 | -0.150559 | 421.426605 | 88.735186 | -0.150387
421.59848 | 93.648457 | -0.099294 | 421.620209 | 93.453705 | -0.082814 | 421.590271 | 92.234304 | -0.093571 | 421.60849 | 91.543836 | -0.15619 | 421.585205 | 90.977132 | -0.20358 | 421.625061 | 89.804311 | -0.150456 | 421.493561 | 88.734182 | -0.150255
421.664734 | 93.647799 | -0.099315 | 421.690125 | 93.453152 | -0.082838 | 421.659515 | 92.233679 | -0.093614 | 421.674408 | 91.542794 | -0.156278 | 421.656067 | 90.975773 | -0.203659 | 421.689514 | 89.803308 | -0.150354 | 421.562744 | 88.73318 | -0.150122
421.732086 | 93.647142 | -0.099335 | 421.758789 | 93.452599 | -0.082861 | 421.72641 | 92.233052 | -0.093656 | 421.742615 | 91.541751 | -0.156367 | 421.727203 | 90.974414 | -0.203739 | 421.753113 | 89.802305 | -0.150252 | 421.634766 | 88.732178 | -0.149989
421.801605 | 93.646485 | -0.099355 | 421.824768 | 93.452047 | -0.082885 | 421.790375 | 92.232426 | -0.093698 | 421.80957 | 91.540708 | -0.156455 | 421.796692 | 90.973055 | -0.203818 | 421.817474 | 89.801303 | -0.150149 | 421.707184 | 88.731177 | -0.149855
421.872253 | 93.645829 | -0.099376 | 421.891998 | 93.451494 | -0.08291 | 421.85376 | 92.231799 | -0.093739 | 421.878113 | 91.539664 | -0.156543 | 421.864319 | 90.971695 | -0.203897 | 421.882172 | 89.800302 | -0.150047 | 421.781494 | 88.730177 | -0.149721
421.941711 | 93.645173 | -0.099396 | 421.958496 | 93.450941 | -0.082934 | 421.918884 | 92.231172 | -0.093781 | 421.944244 | 91.538619 | -0.156631 | 421.930573 | 90.970335 | -0.203977 | 421.947845 | 89.799302 | -0.149945 | 421.853607 | 88.729177 | -0.149586
422.011536 | 93.644516 | -0.099416 | 422.022278 | 93.450389 | -0.082958 | 421.985199 | 92.230544 | -0.093822 | 422.010193 | 91.537574 | -0.156719 | 421.995941 | 90.968974 | -0.204056 | 422.014221 | 89.798302 | -0.149844 | 421.924255 | 88.728179 | -0.149451
422.078369 | 93.64386 | -0.099437 | 422.0849 | 93.449836 | -0.082983 | 422.049652 | 92.229916 | -0.093863 | 422.071106 | 91.536529 | -0.156806 | 422.05835 | 90.967612 | -0.204135 | 422.081055 | 89.797303 | -0.149742 | 421.99115 | 88.727181 | -0.149315
422.144226 | 93.643205 | -0.099457 | 422.150818 | 93.449284 | -0.083008 | 422.116638 | 92.229287 | -0.093904 | 422.133392 | 91.535483 | -0.156894 | 422.123474 | 90.96625 | -0.204214 | 422.148682 | 89.796305 | -0.14964 | 422.055023 | 88.726184 | -0.149179
422.2099 | 93.642549 | -0.099478 | 422.21695 | 93.448731 | -0.083033 | 422.184815 | 92.228658 | -0.093945 | 422.194336 | 91.534437 | -0.156982 | 422.188141 | 90.964888 | -0.204293 | 422.214935 | 89.795307 | -0.149539 | 422.116547 | 88.725188 | -0.149043
422.2771 | 93.641894 | -0.099498 | 422.285065 | 93.448179 | -0.083058 | 422.253326 | 92.228029 | -0.093985 | 422.258118 | 91.53339 | -0.15707 | 422.251465 | 90.963525 | -0.204373 | 422.280365 | 89.79431 | -0.149438 | 422.177551 | 88.724192 | -0.148906
422.342712 | 93.641238 | -0.099519 | 422.35318 | 93.447626 | -0.083084 | 422.320465 | 92.2274 | -0.094025 | 422.322937 | 91.532342 | -0.157158 | 422.314453 | 90.962162 | -0.204452 | 422.343506 | 89.793314 | -0.149337 | 422.236267 | 88.723198 | -0.148768
422.410736 | 93.640583 | -0.099539 | 422.422028 | 93.447073 | -0.08311 | 422.385925 | 92.22677 | -0.094065 | 422.391785 | 91.531294 | -0.157245 | 422.376404 | 90.960799 | -0.204531 | 422.407562 | 89.792318 | -0.149236 | 422.300201 | 88.722204 | -0.14863
422.479584 | 93.639927 | -0.09956 | 422.489258 | 93.44652 | -0.083136 | 422.451325 | 92.22614 | -0.094105 | 422.46109 | 91.530246 | -0.157333 | 422.437592 | 90.959435 | -0.20461 | 422.471344 | 89.791324 | -0.149135 | 422.366364 | 88.721211 | -0.148492
422.549469 | 93.639272 | -0.099581 | 422.555573 | 93.445966 | -0.083163 | 422.517731 | 92.225509 | -0.094144 | 422.532562 | 91.529196 | -0.157421 | 422.500183 | 90.95807 | -0.204689 | 422.537903 | 89.790329 | -0.149034 | 422.436279 | 88.720219 | -0.148353
422.620361 | 93.638616 | -0.099602 | 422.618469 | 93.445412 | -0.08319 | 422.58194 | 92.224879 | -0.094184 | 422.604584 | 91.528147 | -0.157509 | 422.562347 | 90.956705 | -0.204769 | 422.60611 | 89.789336 | -0.148934 | 422.506531 | 88.719227 | -0.148214
422.691986 | 93.637961 | -0.099622 | 422.681335 | 93.444858 | -0.083217 | 422.648743 | 92.224248 | -0.094223 | 422.676758 | 91.527096 | -0.157597 | 422.628662 | 90.95534 | -0.204848 | 422.676819 | 89.788343 | -0.148834 | 422.58139 | 88.718236 | -0.148075
422.762634 | 93.637305 | -0.099644 | 422.746429 | 93.444304 | -0.083244 | 422.715149 | 92.223618 | -0.094262 | 422.749329 | 91.526045 | -0.157685 | 422.699036 | 90.953974 | -0.204927 | 422.748138 | 89.787351 | -0.148734 | 422.655029 | 88.717246 | -0.147935
422.830627 | 93.636649 | -0.099665 | 422.815369 | 93.443749 | -0.083272 | 422.784607 | 92.222987 | -0.094301 | 422.820068 | 91.524993 | -0.157773 | 422.771057 | 90.952608 | -0.205007 | 422.819489 | 89.786359 | -0.148634 | 422.726807 | 88.716257 | -0.147795
422.899506 | 93.635993 | -0.099686 | 422.883453 | 93.443194 | -0.0833 | 422.851227 | 92.222356 | -0.09434 | 422.891754 | 91.523941 | -0.157861 | 422.842194 | 90.951241 | -0.205086 | 422.888184 | 89.785368 | -0.148535 | 422.796875 | 88.715269 | -0.147655
422.964508 | 93.635337 | -0.099707 | 422.956482 | 93.442638 | -0.083329 | 422.920837 | 92.221726 | -0.094378 | 422.962799 | 91.522887 | -0.157949 | 422.917419 | 90.949874 | -0.205166 | 422.954834 | 89.784378 | -0.148436 | 422.867096 | 88.714282 | -0.147515
423.028961 | 93.634681 | -0.099728 | 423.031494 | 93.442082 | -0.083357 | 422.989807 | 92.221095 | -0.094417 | 423.036072 | 91.521834 | -0.158037 | 422.991028 | 90.948506 | -0.205246 | 423.019623 | 89.783388 | -0.148337 | 422.934662 | 88.713295 | -0.147374
423.091858 | 93.634025 | -0.09975 | 423.104431 | 93.441526 | -0.083386 | 423.059723 | 92.220464 | -0.094456 | 423.108795 | 91.520779 | -0.158125 | 423.058838 | 90.947138 | -0.205325 | 423.078613 | 89.782399 | -0.148238 | 423.000153 | 88.71231 | -0.147233
423.153229 | 93.633369 | -0.099772 | 423.172211 | 93.44097 | -0.083415 | 423.125305 | 92.219833 | -0.094494 | 423.180847 | 91.519724 | -0.158213 | 423.124847 | 90.94577 | -0.205405 | 423.139252 | 89.781411 | -0.148139 | 423.063873 | 88.711326 | -0.147092
423.211609 | 93.632713 | -0.099793 | 423.236816 | 93.440413 | -0.083444 | 423.191894 | 92.219202 | -0.094533 | 423.250397 | 91.518668 | -0.158301 | 423.191803 | 90.944401 | -0.205485 | 423.200531 | 89.780423 | -0.148041 | 423.127625 | 88.710343 | -0.146951
423.269196 | 93.632056 | -0.099815 | 423.296936 | 93.439857 | -0.083473 | 423.256256 | 92.218571 | -0.094571 | 423.317627 | 91.517612 | -0.15839 | 423.255127 | 90.943031 | -0.205565 | 423.265076 | 89.779436 | -0.147942 | 423.191589 | 88.709361 | -0.14681
423.323486 | 93.631398 | -0.099837 | 423.354004 | 93.4393 | -0.083503 | 423.319275 | 92.21794 | -0.09461 | 423.380066 | 91.516555 | -0.158478 | 423.319092 | 90.941661 | -0.205645 | 423.332581 | 89.77845 | -0.147844 | 423.255432 | 88.708381 | -0.146669
423.382019 | 93.63074 | -0.099859 | 423.406799 | 93.438743 | -0.083533 | 423.382568 | 92.217309 | -0.094648 | 423.441406 | 91.515497 | -0.158566 | 423.384369 | 90.94029 | -0.205726 | 423.404114 | 89.777465 | -0.147746 | 423.319397 | 88.707402 | -0.146528
423.441956 | 93.630081 | -0.099881 | 423.461823 | 93.438186 | -0.083563 | 423.448059 | 92.216677 | -0.094686 | 423.500092 | 91.514439 | -0.158654 | 423.450684 | 90.938919 | -0.205806 | 423.475281 | 89.77648 | -0.147648 | 423.387268 | 88.706424 | -0.146387
423.506165 | 93.629421 | -0.099903 | 423.517914 | 93.437629 | -0.083593 | 423.514496 | 92.216046 | -0.094725 | 423.558746 | 91.51338 | -0.158742 | 423.518494 | 90.937547 | -0.205887 | 423.546326 | 89.775496 | -0.147551 | 423.455475 | 88.705447 | -0.146247
423.573578 | 93.628761 | -0.099926 | 423.579437 | 93.437072 | -0.083624 | 423.581543 | 92.215415 | -0.094763 | 423.616058 | 91.51232 | -0.15883 | 423.58844 | 90.936175 | -0.205967 | 423.613037 | 89.774513 | -0.147453 | 423.52597 | 88.704472 | -0.146106
423.648193 | 93.628099 | -0.099948 | 423.64325 | 93.436516 | -0.083654 | 423.652496 | 92.214783 | -0.094802 | 423.676849 | 91.51126 | -0.158918 | 423.655029 | 90.934803 | -0.206048 | 423.678619 | 89.77353 | -0.147356 | 423.594635 | 88.703498 | -0.145965
423.723724 | 93.627437 | -0.09997 | 423.713684 | 93.435959 | -0.083685 | 423.72348 | 92.214152 | -0.09484 | 423.73941 | 91.5102 | -0.159006 | 423.721039 | 90.93343 | -0.206129 | 423.741211 | 89.772548 | -0.147258 | 423.666107 | 88.702525 | -0.145825
423.80011 | 93.626774 | -0.099993 | 423.786377 | 93.435402 | -0.083717 | 423.795349 | 92.21352 | -0.094879 | 423.802338 | 91.509139 | -0.159094 | 423.787262 | 90.932056 | -0.20621 | 423.803864 | 89.771567 | -0.147161 | 423.736816 | 88.701553 | -0.145685
423.876465 | 93.626111 | -0.100016 | 423.861633 | 93.434845 | -0.083748 | 423.867981 | 92.212888 | -0.094918 | 423.867737 | 91.508077 | -0.159182 | 423.853424 | 90.930682 | -0.206292 | 423.864166 | 89.770587 | -0.147064 | 423.807373 | 88.700583 | -0.145546
423.952942 | 93.625447 | -0.100038 | 423.934662 | 93.434288 | -0.08378 | 423.938171 | 92.212256 | -0.094957 | 423.937988 | 91.507015 | -0.15927 | 423.915436 | 90.929307 | -0.206373 | 423.927185 | 89.769608 | -0.146967 | 423.875488 | 88.699614 | -0.145406
424.025726 | 93.624782 | -0.100061 | 424.007324 | 93.433731 | -0.083813 | 424.005127 | 92.211624 | -0.094996 | 424.008698 | 91.505953 | -0.159358 | 423.980866 | 90.927932 | -0.206455 | 423.990906 | 89.768629 | -0.14687 | 423.942688 | 88.698647 | -0.145268
424.093353 | 93.624116 | -0.100084 | 424.076752 | 93.433174 | -0.083846 | 424.069733 | 92.210992 | -0.095035 | 424.080383 | 91.50489 | -0.159445 | 424.046967 | 90.926556 | -0.206537 | 424.054199 | 89.767651 | -0.146773 | 424.008881 | 88.69768 | -0.145129
424.156891 | 93.62345 | -0.100106 | 424.14331 | 93.432617 | -0.083879 | 424.130798 | 92.210359 | -0.095074 | 424.152435 | 91.503826 | -0.159533 | 424.113831 | 90.925179 | -0.206619 | 424.116547 | 89.766674 | -0.146676 | 424.073181 | 88.696715 | -0.144991
424.217712 | 93.622782 | -0.100129 | 424.206726 | 93.43206 | -0.083912 | 424.19165 | 92.209726 | -0.095113 | 424.226654 | 91.502762 | -0.159621 | 424.179443 | 90.923802 | -0.206701 | 424.181213 | 89.765698 | -0.14658 | 424.135345 | 88.695751 | -0.144854
424.278503 | 93.622114 | -0.100152 | 424.269592 | 93.431503 | -0.083946 | 424.252289 | 92.209093 | -0.095152 | 424.300293 | 91.501697 | -0.159709 | 424.244232 | 90.922424 | -0.206783 | 424.244873 | 89.764722 | -0.146483 | 424.198883 | 88.694788 | -0.144717
424.338623 | 93.621444 | -0.100175 | 424.332581 | 93.430946 | -0.083981 | 424.315277 | 92.20846 | -0.095192 | 424.371429 | 91.500632 | -0.159796 | 424.307617 | 90.921046 | -0.206866 | 424.308258 | 89.763747 | -0.146387 | 424.263 | 88.693827 | -0.14458
424.400726 | 93.620774 | -0.100198 | 424.396057 | 93.430389 | -0.084016 | 424.378021 | 92.207826 | -0.095231 | 424.439301 | 91.499567 | -0.159884 | 424.372467 | 90.919667 | -0.206948 | 424.372315 | 89.762773 | -0.14629 | 424.327728 | 88.692867 | -0.144445
424.463959 | 93.620103 | -0.100221 | 424.463715 | 93.429832 | -0.084051 | 424.446625 | 92.207192 | -0.095271 | 424.508636 | 91.4985 | -0.159972 | 424.433441 | 90.918288 | -0.207031 | 424.437927 | 89.7618 | -0.146194 | 424.390289 | 88.691907 | -0.144309
424.530579 | 93.61943 | -0.100244 | 424.531982 | 93.429274 | -0.084087 | 424.518158 | 92.206557 | -0.09531 | 424.57544 | 91.497434 | -0.160059 | 424.494812 | 90.916907 | -0.207114 | 424.506348 | 89.760827 | -0.146098 | 424.455505 | 88.690949 | -0.144175
424.598877 | 93.618757 | -0.100267 | 424.602295 | 93.428716 | -0.084124 | 424.590271 | 92.205923 | -0.09535 | 424.641663 | 91.496366 | -0.160147 | 424.555023 | 90.915527 | -0.207196 | 424.576996 | 89.759855 | -0.146003 | 424.52359 | 88.689992 | -0.144041
424.666443 | 93.618084 | -0.100289 | 424.674652 | 93.428158 | -0.084161 | 424.662994 | 92.205288 | -0.095389 | 424.705139 | 91.495298 | -0.160235 | 424.616882 | 90.914146 | -0.207279 | 424.647308 | 89.758884 | -0.145907 | 424.590881 | 88.689036 | -0.143908
424.736725 | 93.617409 | -0.100312 | 424.747315 | 93.427599 | -0.084198 | 424.738098 | 92.204653 | -0.095429 | 424.771912 | 91.49423 | -0.160323 | 424.676605 | 90.912764 | -0.207363 | 424.717346 | 89.757914 | -0.145812 | 424.657806 | 88.68808 | -0.143776
424.807373 | 93.616735 | -0.100335 | 424.819244 | 93.42704 | -0.084236 | 424.809326 | 92.204018 | -0.095469 | 424.836517 | 91.493161 | -0.160411 | 424.740173 | 90.911381 | -0.207446 | 424.789124 | 89.756944 | -0.145717 | 424.727722 | 88.687126 | -0.143644
424.875305 | 93.61606 | -0.100358 | 424.892029 | 93.426481 | -0.084275 | 424.87793 | 92.203382 | -0.095509 | 424.902283 | 91.492092 | -0.160499 | 424.805817 | 90.909999 | -0.207529 | 424.858643 | 89.755975 | -0.145622 | 424.798248 | 88.686172 | -0.143513
424.941101 | 93.615385 | -0.10038 | 424.96051 | 93.425921 | -0.084314 | 424.944916 | 92.202747 | -0.095549 | 424.968079 | 91.491023 | -0.160587 | 424.874451 | 90.908615 | -0.207613 | 424.923187 | 89.755007 | -0.145527 | 424.867828 | 88.68522 | -0.143383
425.004639 | 93.614709 | -0.100403 | 425.028503 | 93.425361 | -0.084354 | 425.01294 | 92.202111 | -0.095589 | 425.034424 | 91.489953 | -0.160675 | 424.944183 | 90.907231 | -0.207696 | 424.988709 | 89.75404 | -0.145433 | 424.937439 | 88.684269 | -0.143254
425.067291 | 93.614033 | -0.100425 | 425.094147 | 93.4248 | -0.084394 | 425.08136 | 92.201475 | -0.09563 | 425.102692 | 91.488882 | -0.160764 | 425.015778 | 90.905847 | -0.20778 | 425.052795 | 89.753073 | -0.145339 | 425.007416 | 88.683319 | -0.143125
425.128998 | 93.613357 | -0.100448 | 425.157318 | 93.424239 | -0.084434 | 425.149597 | 92.200839 | -0.09567 | 425.173096 | 91.487812 | -0.160852 | 425.086609 | 90.904462 | -0.207864 | 425.114594 | 89.752108 | -0.145245 | 425.07782 | 88.682369 | -0.142998
425.188477 | 93.61268 | -0.10047 | 425.216705 | 93.423677 | -0.084475 | 425.2164 | 92.200203 | -0.095711 | 425.241364 | 91.48674 | -0.160941 | 425.158844 | 90.903076 | -0.207948 | 425.176514 | 89.751142 | -0.145152 | 425.148193 | 88.681421 | -0.142871
425.250183 | 93.612003 | -0.100493 | 425.27832 | 93.423115 | -0.084517 | 425.284576 | 92.199566 | -0.095752 | 425.311432 | 91.485669 | -0.161031 | 425.232117 | 90.90169 | -0.208032 | 425.238953 | 89.750178 | -0.145059 | 425.217346 | 88.680473 | -0.142746
425.315491 | 93.611326 | -0.100515 | 425.337982 | 93.422553 | -0.084558 | 425.350922 | 92.198929 | -0.095794 | 425.383209 | 91.484597 | -0.16112 | 425.304688 | 90.900303 | -0.208116 | 425.303467 | 89.749214 | -0.144966 | 425.287353 | 88.679526 | -0.142621
425.382813 | 93.610649 | -0.100537 | 425.395935 | 93.42199 | -0.084601 | 425.417297 | 92.198292 | -0.095835 | 425.453796 | 91.483524 | -0.16121 | 425.375885 | 90.898916 | -0.208201 | 425.369782 | 89.74825 | -0.144874 | 425.359711 | 88.67858 | -0.142497
425.451355 | 93.609971 | -0.100559 | 425.455475 | 93.421427 | -0.084643 | 425.48111 | 92.197655 | -0.095877 | 425.520691 | 91.482451 | -0.1613 | 425.44342 | 90.897528 | -0.208285 | 425.434326 | 89.747287 | -0.144782 | 425.434723 | 88.677635 | -0.142374
425.526215 | 93.609293 | -0.100581 | 425.518005 | 93.420863 | -0.084686 | 425.547668 | 92.197018 | -0.095919 | 425.588959 | 91.481377 | -0.161391 | 425.509186 | 90.89614 | -0.20837 | 425.499817 | 89.746324 | -0.14469 | 425.506409 | 88.676691 | -0.142252
425.602936 | 93.608615 | -0.100603 | 425.58081 | 93.420299 | -0.084729 | 425.611084 | 92.19638 | -0.095961 | 425.656586 | 91.480302 | -0.161482 | 425.570984 | 90.894751 | -0.208455 | 425.564148 | 89.745361 | -0.144598 | 425.579193 | 88.675747 | -0.142131
425.679352 | 93.607936 | -0.100625 | 425.645019 | 93.419735 | -0.084773 | 425.674072 | 92.195742 | -0.096004 | 425.7211 | 91.479227 | -0.161573 | 425.63208 | 90.893361 | -0.20854 | 425.629791 | 89.744399 | -0.144507 | 425.65155 | 88.674804 | -0.142011
425.756531 | 93.607258 | -0.100647 | 425.709168 | 93.41917 | -0.084817 | 425.737396 | 92.195103 | -0.096046 | 425.785584 | 91.478151 | -0.161665 | 425.692291 | 90.891971 | -0.208625 | 425.693268 | 89.743437 | -0.144416 | 425.722229 | 88.673862 | -0.141892
425.835297 | 93.60658 | -0.100668 | 425.77475 | 93.418604 | -0.084861 | 425.80011 | 92.194465 | -0.09609 | 425.852966 | 91.477075 | -0.161757 | 425.752747 | 90.89058 | -0.208711 | 425.759338 | 89.742476 | -0.144325 | 425.788574 | 88.672921 | -0.141774
425.910004 | 93.605901 | -0.10069 | 425.841125 | 93.418038 | -0.084906 | 425.862793 | 92.193825 | -0.096133 | 425.920105 | 91.475998 | -0.161849 | 425.813721 | 90.889188 | -0.208796 | 425.826111 | 89.741514 | -0.144235 | 425.853119 | 88.67198 | -0.141657
425.981995 | 93.605223 | -0.100711 | 425.906921 | 93.417472 | -0.084951 | 425.926331 | 92.193186 | -0.096176 | 425.986755 | 91.47492 | -0.161941 | 425.877045 | 90.887796 | -0.208882 | 425.894531 | 89.740553 | -0.144144 | 425.914978 | 88.67104 | -0.141541
426.049622 | 93.604545 | -0.100733 | 425.970795 | 93.416906 | -0.084996 | 425.988464 | 92.192546 | -0.09622 | 426.05365 | 91.473842 | -0.162034 | 425.938568 | 90.886403 | -0.208968 | 425.961487 | 89.739592 | -0.144054 | 425.975342 | 88.670102 | -0.141426
426.113953 | 93.603868 | -0.100754 | 426.036713 | 93.416339 | -0.085041 | 426.052155 | 92.191906 | -0.096264 | 426.120056 | 91.472763 | -0.162127 | 426.004974 | 90.88501 | -0.209054 | 426.031799 | 89.738632 | -0.143964 | 426.03067 | 88.669164 | -0.141312
426.176453 | 93.60319 | -0.100775 | 426.100098 | 93.415772 | -0.085087 | 426.118988 | 92.191265 | -0.096309 | 426.186188 | 91.471683 | -0.162221 | 426.072022 | 90.883616 | -0.20914 | 426.101624 | 89.737672 | -0.143873 | 426.087097 | 88.668226 | -0.141199
426.237732 | 93.602512 | -0.100796 | 426.162903 | 93.415205 | -0.085133 | 426.187347 | 92.190624 | -0.096353 | 426.251953 | 91.470602 | -0.162315 | 426.140289 | 90.882222 | -0.209226 | 426.171631 | 89.736712 | -0.143783 | 426.142578 | 88.66729 | -0.141087
426.296539 | 93.601835 | -0.100817 | 426.221924 | 93.414637 | -0.085178 | 426.25528 | 92.189983 | -0.096398 | 426.315735 | 91.469521 | -0.162409 | 426.206787 | 90.880827 | -0.209313 | 426.239258 | 89.735752 | -0.143693 | 426.201996 | 88.666354 | -0.140975
426.354187 | 93.601157 | -0.100838 | 426.284027 | 93.41407 | -0.085224 | 426.327057 | 92.189341 | -0.096442 | 426.378754 | 91.468439 | -0.162503 | 426.279358 | 90.879431 | -0.209399 | 426.306397 | 89.734793 | -0.143602 | 426.26181 | 88.665419 | -0.140865
426.413727 | 93.60048 | -0.100859 | 426.346527 | 93.413502 | -0.085271 | 426.398865 | 92.188698 | -0.096487 | 426.44223 | 91.467357 | -0.162597 | 426.352356 | 90.878035 | -0.209485 | 426.372467 | 89.733833 | -0.143511 | 426.327545 | 88.664484 | -0.140756
426.475586 | 93.599803 | -0.10088 | 426.412262 | 93.412933 | -0.085317 | 426.46698 | 92.188055 | -0.096532 | 426.506012 | 91.466273 | -0.162692 | 426.425354 | 90.876639 | -0.209572 | 426.439636 | 89.732875 | -0.143421 | 426.395569 | 88.66355 | -0.140648
426.53717 | 93.599126 | -0.100901 | 426.479187 | 93.412364 | -0.085363 | 426.533539 | 92.187412 | -0.096577 | 426.565765 | 91.465189 | -0.162787 | 426.498138 | 90.875241 | -0.209658 | 426.503967 | 89.731916 | -0.14333 | 426.467102 | 88.662617 | -0.14054
426.60318 | 93.598448 | -0.100921 | 426.547699 | 93.411796 | -0.08541 | 426.601624 | 92.186768 | -0.096622 | 426.629059 | 91.464104 | -0.162882 | 426.571045 | 90.873844 | -0.209745 | 426.568024 | 89.730959 | -0.143238 | 426.538513 | 88.661684 | -0.140433
426.673248 | 93.597771 | -0.100942 | 426.618897 | 93.411226 | -0.085457 | 426.667664 | 92.186124 | -0.096668 | 426.695252 | 91.463018 | -0.162977 | 426.63916 | 90.872445 | -0.209832 | 426.633545 | 89.730001 | -0.143147 | 426.610443 | 88.660751 | -0.140328
426.743958 | 93.597094 | -0.100962 | 426.690918 | 93.410657 | -0.085503 | 426.731598 | 92.18548 | -0.096713 | 426.76236 | 91.461932 | -0.163073 | 426.705078 | 90.871046 | -0.209918 | 426.701019 | 89.729044 | -0.143055 | 426.679047 | 88.659819 | -0.140223
426.813385 | 93.596416 | -0.100983 | 426.759125 | 93.410087 | -0.08555 | 426.793884 | 92.184835 | -0.096758 | 426.829651 | 91.460844 | -0.163168 | 426.768799 | 90.869647 | -0.210005 | 426.764069 | 89.728088 | -0.142963 | 426.74585 | 88.658888 | -0.140118
426.881592 | 93.595738 | -0.101003 | 426.827057 | 93.409516 | -0.085597 | 426.85675 | 92.18419 | -0.096803 | 426.89859 | 91.459757 | -0.163264 | 426.831299 | 90.868247 | -0.210092 | 426.829498 | 89.727132 | -0.142871 | 426.811035 | 88.657956 | -0.140015
426.948639 | 93.595061 | -0.101024 | 426.896179 | 93.408945 | -0.085644 | 426.921326 | 92.183544 | -0.096848 | 426.968658 | 91.458668 | -0.16336 | 426.89444 | 90.866846 | -0.210178 | 426.895935 | 89.726177 | -0.142779 | 426.875244 | 88.657025 | -0.139912
427.013519 | 93.594383 | -0.101044 | 426.963715 | 93.408374 | -0.085691 | 426.988831 | 92.182898 | -0.096894 | 427.0401 | 91.457579 | -0.163456 | 426.95929 | 90.865445 | -0.210265 | 426.959869 | 89.725223 | -0.142686 | 426.940674 | 88.656095 | -0.139809
427.076355 | 93.593704 | -0.101064 | 427.027344 | 93.407803 | -0.085738 | 427.057312 | 92.182252 | -0.096939 | 427.108063 | 91.456488 | -0.163551 | 427.024567 | 90.864043 | -0.210351 | 427.021973 | 89.72427 | -0.142593 | 427.006256 | 88.655164 | -0.139707
427.139343 | 93.593026 | -0.101084 | 427.094147 | 93.407231 | -0.085785 | 427.128357 | 92.181605 | -0.096984 | 427.176605 | 91.455398 | -0.163647 | 427.093811 | 90.862641 | -0.210437 | 427.083588 | 89.723317 | -0.1425 | 427.075012 | 88.654234 | -0.139606
427.200531 | 93.592347 | -0.101104 | 427.162109 | 93.406659 | -0.085832 | 427.201508 | 92.180958 | -0.097028 | 427.243469 | 91.454306 | -0.163744 | 427.164063 | 90.861238 | -0.210524 | 427.145691 | 89.722366 | -0.142407 | 427.144287 | 88.653304 | -0.139505
427.264587 | 93.591667 | -0.101124 | 427.228088 | 93.406086 | -0.085879 | 427.275452 | 92.18031 | -0.097073 | 427.311096 | 91.453214 | -0.16384 | 427.235107 | 90.859835 | -0.21061 | 427.208405 | 89.721415 | -0.142313 | 427.217224 | 88.652374 | -0.139404
427.329285 | 93.590987 | -0.101144 | 427.293121 | 93.405513 | -0.085927 | 427.34317 | 92.179663 | -0.097118 | 427.373688 | 91.452122 | -0.163936 | 427.303131 | 90.858431 | -0.210696 | 427.272278 | 89.720465 | -0.142219 | 427.290863 | 88.651444 | -0.139303
427.397858 | 93.590307 | -0.101164 | 427.35849 | 93.404939 | -0.085974 | 427.410706 | 92.179014 | -0.097162 | 427.437836 | 91.451028 | -0.164032 | 427.372894 | 90.857026 | -0.210781 | 427.337585 | 89.719516 | -0.142125 | 427.36499 | 88.650515 | -0.139203
427.469421 | 93.589626 | -0.101184 | 427.421295 | 93.404365 | -0.086021 | 427.476471 | 92.178366 | -0.097206 | 427.499847 | 91.449934 | -0.164129 | 427.440185 | 90.855621 | -0.210867 | 427.403076 | 89.718568 | -0.142031 | 427.43808 | 88.649586 | -0.139102
427.543396 | 93.588945 | -0.101203 | 427.482361 | 93.403791 | -0.086068 | 427.539795 | 92.177717 | -0.09725 | 427.562897 | 91.44884 | -0.164225 | 427.508698 | 90.854215 | -0.210952 | 427.471191 | 89.717621 | -0.141937 | 427.510895 | 88.648657 | -0.139002
427.615082 | 93.588264 | -0.101223 | 427.541504 | 93.403217 | -0.086115 | 427.60025 | 92.177068 | -0.097294 | 427.623352 | 91.447745 | -0.164321 | 427.577576 | 90.852808 | -0.211038 | 427.538971 | 89.716674 | -0.141843 | 427.579041 | 88.647728 | -0.138902
427.687683 | 93.587582 | -0.101242 | 427.600647 | 93.402642 | -0.086162 | 427.661194 | 92.176418 | -0.097338 | 427.68573 | 91.446649 | -0.164418 | 427.646545 | 90.851401 | -0.211123 | 427.607666 | 89.715729 | -0.141749 | 427.646088 | 88.6468 | -0.138801
427.758057 | 93.5869 | -0.101261 | 427.662445 | 93.402067 | -0.086208 | 427.723938 | 92.175768 | -0.097381 | 427.748688 | 91.445552 | -0.164515 | 427.716858 | 90.849993 | -0.211208 | 427.676025 | 89.714784 | -0.141654 | 427.708557 | 88.645873 | -0.138701
427.828033 | 93.586217 | -0.10128 | 427.728455 | 93.401491 | -0.086255 | 427.791931 | 92.175118 | -0.097425 | 427.813629 | 91.444455 | -0.164611 | 427.789124 | 90.848584 | -0.211292 | 427.744782 | 89.71384 | -0.14156 | 427.769531 | 88.644946 | -0.1386
427.898865 | 93.585535 | -0.101299 | 427.797546 | 93.400916 | -0.086302 | 427.861084 | 92.174467 | -0.097468 | 427.8797 | 91.443357 | -0.164708 | 427.858795 | 90.847175 | -0.211377 | 427.812195 | 89.712896 | -0.141465 | 427.827301 | 88.64402 | -0.138499
427.968842 | 93.584852 | -0.101318 | 427.870544 | 93.400339 | -0.086349 | 427.933044 | 92.173816 | -0.097511 | 427.947357 | 91.442258 | -0.164805 | 427.92926 | 90.845765 | -0.211461 | 427.881348 | 89.711954 | -0.141371 | 427.887756 | 88.643094 | -0.138398
428.03653 | 93.584168 | -0.101337 | 427.947266 | 93.399763 | -0.086395 | 428.004456 | 92.173164 | -0.097553 | 428.016693 | 91.441159 | -0.164902 | 427.99942 | 90.844354 | -0.211544 | 427.9505 | 89.711013 | -0.141276 | 427.949646 | 88.642169 | -0.138297
428.102295 | 93.583485 | -0.101355 | 428.025391 | 93.399186 | -0.086442 | 428.078461 | 92.172512 | -0.097595 | 428.084717 | 91.440059 | -0.164999 | 428.066742 | 90.842943 | -0.211628 | 428.021088 | 89.710072 | -0.141182 | 428.013092 | 88.641245 | -0.138195
428.16806 | 93.582801 | -0.101374 | 428.097229 | 93.398609 | -0.086488 | 428.146576 | 92.17186 | -0.097637 | 428.153809 | 91.438959 | -0.165095 | 428.129303 | 90.841532 | -0.211711 | 428.093445 | 89.709132 | -0.141087 | 428.078552 | 88.640321 | -0.138094
428.230896 | 93.582118 | -0.101392 | 428.166168 | 93.398031 | -0.086535 | 428.214416 | 92.171207 | -0.097679 | 428.221375 | 91.437858 | -0.165192 | 428.1922 | 90.840119 | -0.211794 | 428.166901 | 89.708193 | -0.140993 | 428.148682 | 88.639398 | -0.137992
428.295654 | 93.581434 | -0.10141 | 428.230713 | 93.397453 | -0.086581 | 428.280701 | 92.170554 | -0.097721 | 428.289948 | 91.436756 | -0.165289 | 428.25415 | 90.838706 | -0.211877 | 428.241058 | 89.707254 | -0.140899 | 428.217285 | 88.638476 | -0.13789
428.360291 | 93.580751 | -0.101428 | 428.28949 | 93.396875 | -0.086628 | 428.346344 | 92.169901 | -0.097762 | 428.356842 | 91.435654 | -0.165386 | 428.312744 | 90.837293 | -0.211959 | 428.310791 | 89.706317 | -0.140805 | 428.286224 | 88.637554 | -0.137787
428.423035 | 93.580067 | -0.101446 | 428.344971 | 93.396296 | -0.086674 | 428.407623 | 92.169247 | -0.097803 | 428.423737 | 91.434552 | -0.165484 | 428.370697 | 90.835879 | -0.212042 | 428.379822 | 89.705379 | -0.14071 | 428.355286 | 88.636633 | -0.137684
428.484772 | 93.579383 | -0.101463 | 428.400818 | 93.395718 | -0.08672 | 428.470276 | 92.168594 | -0.097844 | 428.490875 | 91.433449 | -0.165581 | 428.431213 | 90.834464 | -0.212124 | 428.444183 | 89.704442 | -0.140616 | 428.42572 | 88.635713 | -0.137582
428.548187 | 93.5787 | -0.101481 | 428.461365 | 93.395139 | -0.086766 | 428.531921 | 92.167939 | -0.097884 | 428.558777 | 91.432345 | -0.165678 | 428.491364 | 90.833049 | -0.212205 | 428.505371 | 89.703506 | -0.140522 | 428.49469 | 88.634794 | -0.137478
428.61026 | 93.578016 | -0.101498 | 428.52887 | 93.39456 | -0.086813 | 428.594543 | 92.167285 | -0.097925 | 428.624603 | 91.43124 | -0.165775 | 428.553864 | 90.831633 | -0.212287 | 428.563568 | 89.70257 | -0.140428 | 428.562683 | 88.633876 | -0.137375
428.678284 | 93.577333 | -0.101515 | 428.598969 | 93.393981 | -0.086859 | 428.659241 | 92.16663 | -0.097965 | 428.692139 | 91.430135 | -0.165872 | 428.618256 | 90.830217 | -0.212368 | 428.621826 | 89.701635 | -0.140334 | 428.630707 | 88.632959 | -0.137272
428.747864 | 93.57665 | -0.101532 | 428.672302 | 93.393401 | -0.086905 | 428.726471 | 92.165975 | -0.098005 | 428.758118 | 91.429029 | -0.165969 | 428.684265 | 90.8288 | -0.212449 | 428.677826 | 89.7007 | -0.14024 | 428.702087 | 88.632043 | -0.137168
428.820007 | 93.575967 | -0.101548 | 428.745422 | 93.392821 | -0.086951 | 428.794434 | 92.16532 | -0.098045 | 428.823883 | 91.427922 | -0.166067 | 428.751709 | 90.827382 | -0.212529 | 428.736481 | 89.699766 | -0.140147 | 428.770905 | 88.631128 | -0.137064
428.892181 | 93.575285 | -0.101565 | 428.81778 | 93.392241 | -0.086998 | 428.862213 | 92.164664 | -0.098084 | 428.887054 | 91.426815 | -0.166164 | 428.822174 | 90.825964 | -0.21261 | 428.794617 | 89.698832 | -0.140053 | 428.840759 | 88.630213 | -0.13696
428.971283 | 93.574602 | -0.101581 | 428.882477 | 93.39166 | -0.087044 | 428.931213 | 92.164008 | -0.098124 | 428.953552 | 91.425707 | -0.166261 | 428.891357 | 90.824545 | -0.21269 | 428.857422 | 89.697899 | -0.139959 | 428.909088 | 88.6293 | -0.136856
429.048279 | 93.57392 | -0.101597 | 428.946045 | 93.391079 | -0.087091 | 428.998932 | 92.163352 | -0.098163 | 429.021423 | 91.424599 | -0.166358 | 428.962463 | 90.823126 | -0.21277 | 428.921234 | 89.696966 | -0.139865 | 428.978455 | 88.628387 | -0.136752
429.122803 | 93.573239 | -0.101613 | 429.006348 | 93.390498 | -0.087137 | 429.067078 | 92.162695 | -0.098202 | 429.0896 | 91.423489 | -0.166456 | 429.036285 | 90.821706 | -0.212849 | 428.98706 | 89.696034 | -0.139771 | 429.046478 | 88.627475 | -0.136648
429.193787 | 93.572557 | -0.101629 | 429.065826 | 93.389916 | -0.087184 | 429.13501 | 92.162038 | -0.098241 | 429.15918 | 91.422379 | -0.166553 | 429.111145 | 90.820286 | -0.212928 | 429.050201 | 89.695102 | -0.139677 | 429.116028 | 88.626564 | -0.136544
429.262512 | 93.571875 | -0.101644 | 429.123688 | 93.389334 | -0.08723 | 429.200745 | 92.161381 | -0.098279 | 429.231628 | 91.421268 | -0.16665 | 429.182282 | 90.818865 | -0.213007 | 429.118988 | 89.694171 | -0.139583 | 429.186218 | 88.625653 | -0.136439
429.323883 | 93.571193 | -0.10166 | 429.184998 | 93.388752 | -0.087277 | 429.264587 | 92.160724 | -0.098318 | 429.302918 | 91.420156 | -0.166746 | 429.255554 | 90.817443 | -0.213086 | 429.187927 | 89.69324 | -0.139489 | 429.25766 | 88.624744 | -0.136334
429.383392 | 93.570512 | -0.101675 | 429.247315 | 93.38817 | -0.087324 | 429.328674 | 92.160067 | -0.098356 | 429.373535 | 91.419044 | -0.166843 | 429.32843 | 90.816021 | -0.213164 | 429.257019 | 89.69231 | -0.139395 | 429.33081 | 88.623834 | -0.136229
429.442566 | 93.56983 | -0.10169 | 429.314117 | 93.387588 | -0.08737 | 429.392151 | 92.159409 | -0.098394 | 429.444092 | 91.41793 | -0.16694 | 429.398987 | 90.814598 | -0.213243 | 429.328278 | 89.69138 | -0.139301 | 429.403137 | 88.622926 | -0.136124
429.504089 | 93.569148 | -0.101705 | 429.383881 | 93.387005 | -0.087417 | 429.456635 | 92.158752 | -0.098432 | 429.513275 | 91.416816 | -0.167036 | 429.46695 | 90.813175 | -0.21332 | 429.403625 | 89.690451 | -0.139207 | 429.473633 | 88.622017 | -0.136019
429.568054 | 93.568466 | -0.101719 | 429.45581 | 93.386422 | -0.087464 | 429.520416 | 92.158093 | -0.09847 | 429.580505 | 91.415701 | -0.167132 | 429.533844 | 90.811751 | -0.213398 | 429.477936 | 89.689523 | -0.139112 | 429.543274 | 88.62111 | -0.135913
429.632629 | 93.567783 | -0.101734 | 429.529846 | 93.385838 | -0.087511 | 429.584869 | 92.157435 | -0.098508 | 429.643158 | 91.414586 | -0.167228 | 429.599945 | 90.810326 | -0.213475 | 429.552338 | 89.688595 | -0.139018 | 429.611633 | 88.620202 | -0.135807
429.697113 | 93.567101 | -0.101748 | 429.603424 | 93.385254 | -0.087558 | 429.646912 | 92.156777 | -0.098545 | 429.704193 | 91.413469 | -0.167324 | 429.667053 | 90.808901 | -0.213552 | 429.626221 | 89.687668 | -0.138923 | 429.676514 | 88.619296 | -0.1357
429.762695 | 93.566419 | -0.101762 | 429.678314 | 93.38467 | -0.087605 | 429.711731 | 92.156118 | -0.098583 | 429.76651 | 91.412352 | -0.167419 | 429.732361 | 90.807475 | -0.213628 | 429.698059 | 89.686741 | -0.138829 | 429.738678 | 88.618389 | -0.135594
429.827972 | 93.565736 | -0.101776 | 429.75235 | 93.384085 | -0.087652 | 429.777405 | 92.155459 | -0.09862 | 429.828461 | 91.411234 | -0.167515 | 429.80011 | 90.806049 | -0.213704 | 429.769104 | 89.685815 | -0.138734 | 429.802063 | 88.617484 | -0.135486
429.891907 | 93.565054 | -0.10179 | 429.825012 | 93.3835 | -0.087699 | 429.843018 | 92.1548 | -0.098658 | 429.89093 | 91.410116 | -0.167609 | 429.867279 | 90.804622 | -0.21378 | 429.836517 | 89.68489 | -0.13864 | 429.86676 | 88.616578 | -0.135379
429.953949 | 93.564371 | -0.101804 | 429.895325 | 93.382915 | -0.087746 | 429.910584 | 92.154142 | -0.098695 | 429.953949 | 91.408997 | -0.167704 | 429.93457 | 90.803194 | -0.213855 | 429.90033 | 89.683965 | -0.138545 | 429.929932 | 88.615674 | -0.135271
430.017639 | 93.563689 | -0.101817 | 429.963318 | 93.382329 | -0.087793 | 429.981384 | 92.153483 | -0.098732 | 430.022644 | 91.407877 | -0.167799 | 429.999115 | 90.801767 | -0.21393 | 429.962463 | 89.683041 | -0.138451 | 429.995514 | 88.61477 | -0.135162
430.080383 | 93.563006 | -0.10183 | 430.027985 | 93.381744 | -0.08784 | 430.05069 | 92.152824 | -0.09877 | 430.090912 | 91.406757 | -0.167893 | 430.06427 | 90.800338 | -0.214005 | 430.025574 | 89.682118 | -0.138356 | 430.065277 | 88.613866 | -0.135053
430.142517 | 93.562324 | -0.101843 | 430.091614 | 93.381158 | -0.087887 | 430.11908 | 92.152165 | -0.098807 | 430.161285 | 91.405636 | -0.167987 | 430.126709 | 90.798909 | -0.214079 | 430.087555 | 89.681196 | -0.138262 | 430.136322 | 88.612963 | -0.134943
430.204773 | 93.561642 | -0.101856 | 430.153809 | 93.380571 | -0.087934 | 430.186432 | 92.151506 | -0.098844 | 430.23233 | 91.404514 | -0.16808 | 430.188324 | 90.79748 | -0.214153 | 430.147461 | 89.680274 | -0.138167 | 430.205719 | 88.612061 | -0.134833
430.266998 | 93.560959 | -0.101869 | 430.215881 | 93.379985 | -0.087981 | 430.254089 | 92.150847 | -0.098882 | 430.303284 | 91.403392 | -0.168174 | 430.248596 | 90.79605 | -0.214226 | 430.209778 | 89.679354 | -0.138073 | 430.274719 | 88.61116 | -0.134722
430.332123 | 93.560277 | -0.101881 | 430.277161 | 93.379398 | -0.088028 | 430.32135 | 92.150189 | -0.09892 | 430.371765 | 91.402269 | -0.168267 | 430.309387 | 90.79462 | -0.214299 | 430.273743 | 89.678434 | -0.137979 | 430.343658 | 88.610259 | -0.134611
430.399719 | 93.559595 | -0.101894 | 430.339844 | 93.378811 | -0.088075 | 430.386871 | 92.14953 | -0.098957 | 430.438171 | 91.401146 | -0.16836 | 430.371246 | 90.793189 | -0.214372 | 430.337952 | 89.677515 | -0.137885 | 430.411682 | 88.609359 | -0.134499
430.467285 | 93.558913 | -0.101906 | 430.39975 | 93.378224 | -0.088122 | 430.451569 | 92.148871 | -0.098996 | 430.500244 | 91.400022 | -0.168453 | 430.435638 | 90.791758 | -0.214444 | 430.4021 | 89.676597 | -0.137791 | 430.479645 | 88.60846 | -0.134386
430.539368 | 93.558231 | -0.101918 | 430.463379 | 93.377637 | -0.088169 | 430.519226 | 92.148212 | -0.099034 | 430.562408 | 91.398898 | -0.168545 | 430.502106 | 90.790327 | -0.214517 | 430.465881 | 89.675679 | -0.137698 | 430.548401 | 88.607561 | -0.134273
430.61319 | 93.557549 | -0.10193 | 430.529205 | 93.37705 | -0.088216 | 430.58609 | 92.147553 | -0.099072 | 430.625 | 91.397773 | -0.168637 | 430.571625 | 90.788895 | -0.214588 | 430.531921 | 89.674762 | -0.137604 | 430.618805 | 88.606664 | -0.13416
430.686096 | 93.556867 | -0.101941 | 430.59552 | 93.376462 | -0.088264 | 430.654205 | 92.146894 | -0.099111 | 430.687073 | 91.396648 | -0.168729 | 430.64331 | 90.787463 | -0.21466 | 430.597656 | 89.673846 | -0.137511 | 430.692139 | 88.605768 | -0.134046
430.756897 | 93.556186 | -0.101952 | 430.662842 | 93.375875 | -0.088311 | 430.720306 | 92.146235 | -0.09915 | 430.74823 | 91.395522 | -0.168821 | 430.714172 | 90.786031 | -0.214731 | 430.660339 | 89.672931 | -0.137418 | 430.768219 | 88.604873 | -0.133931
430.829834 | 93.555504 | -0.101964 | 430.733887 | 93.375287 | -0.088358 | 430.79068 | 92.145576 | -0.099189 | 430.813293 | 91.394396 | -0.168913 | 430.786041 | 90.784598 | -0.214802 | 430.723938 | 89.672017 | -0.137326 | 430.840637 | 88.603979 | -0.133816
430.900879 | 93.554823 | -0.101975 | 430.802734 | 93.374699 | -0.088405 | 430.85968 | 92.144917 | -0.099229 | 430.880768 | 91.393269 | -0.169004 | 430.854797 | 90.783165 | -0.214873 | 430.789795 | 89.671103 | -0.137233 | 430.914154 | 88.603087 | -0.133701
430.968018 | 93.554142 | -0.101985 | 430.871246 | 93.374111 | -0.088452 | 430.93042 | 92.144258 | -0.099269 | 430.945221 | 91.392142 | -0.169096 | 430.921051 | 90.781732 | -0.214943 | 430.854736 | 89.67019 | -0.137142 | 430.988129 | 88.602195 | -0.133585
431.034088 | 93.553461 | -0.101996 | 430.938477 | 93.373523 | -0.0885 | 431.000183 | 92.143599 | -0.09931 | 431.008148 | 91.391015 | -0.169187 | 430.984283 | 90.780299 | -0.215014 | 430.918793 | 89.669277 | -0.13705 | 431.058014 | 88.601306 | -0.133469
431.102692 | 93.552779 | -0.102007 | 431.006409 | 93.372935 | -0.088547 | 431.069885 | 92.14294 | -0.09935 | 431.073334 | 91.389887 | -0.169278 | 431.044922 | 90.778865 | -0.215084 | 430.98584 | 89.668366 | -0.136959 | 431.123138 | 88.600417 | -0.133352
431.16983 | 93.552098 | -0.102017 | 431.073547 | 93.372347 | -0.088595 | 431.138825 | 92.14228 | -0.099391 | 431.137054 | 91.388758 | -0.169369 | 431.106049 | 90.777432 | -0.215154 | 431.053162 | 89.667455 | -0.136868 | 431.186035 | 88.59953 | -0.133236
431.237396 | 93.551416 | -0.102027 | 431.139709 | 93.371758 | -0.088643 | 431.208069 | 92.141621 | -0.099433 | 431.199219 | 91.387629 | -0.16946 | 431.169281 | 90.775998 | -0.215224 | 431.118591 | 89.666545 | -0.136777 | 431.246887 | 88.598644 | -0.133119
431.30542 | 93.550735 | -0.102037 | 431.205902 | 93.37117 | -0.088691 | 431.273987 | 92.140961 | -0.099475 | 431.262024 | 91.386499 | -0.169551 | 431.232178 | 90.774563 | -0.215294 | 431.184021 | 89.665636 | -0.136687 | 431.306732 | 88.59776 | -0.133003
431.372406 | 93.550053 | -0.102046 | 431.275452 | 93.370581 | -0.088739 | 431.340485 | 92.140301 | -0.099517 | 431.327545 | 91.385369 | -0.169642 | 431.301666 | 90.773128 | -0.215364 | 431.251373 | 89.664727 | -0.136597 | 431.364746 | 88.596876 | -0.132886
431.438141 | 93.54937 | -0.102056 | 431.345459 | 93.369992 | -0.088788 | 431.406677 | 92.13964 | -0.09956 | 431.397553 | 91.384238 | -0.169732 | 431.37384 | 90.771693 | -0.215434 | 431.316956 | 89.663819 | -0.136507 | 431.42392 | 88.595994 | -0.13277
431.502991 | 93.548687 | -0.102065 | 431.417877 | 93.369403 | -0.088836 | 431.47168 | 92.13898 | -0.099603 | 431.470123 | 91.383107 | -0.169823 | 431.447907 | 90.770258 | -0.215503 | 431.385315 | 89.662911 | -0.136418 | 431.483978 | 88.595113 | -0.132653
431.563568 | 93.548004 | -0.102075 | 431.48941 | 93.368813 | -0.088885 | 431.534912 | 92.138319 | -0.099647 | 431.542419 | 91.381975 | -0.169914 | 431.521332 | 90.768822 | -0.215573 | 431.45282 | 89.662004 | -0.136329 | 431.548096 | 88.594233 | -0.132537
431.623047 | 93.547321 | -0.102084 | 431.564514 | 93.368223 | -0.088934 | 431.602203 | 92.137657 | -0.099691 | 431.616028 | 91.380842 | -0.170004 | 431.598816 | 90.767386 | -0.215643 | 431.520416 | 89.661098 | -0.13624 | 431.611725 | 88.593353 | -0.132421
431.683014 | 93.546637 | -0.102092 | 431.637634 | 93.367633 | -0.088983 | 431.671051 | 92.136996 | -0.099735 | 431.689392 | 91.379708 | -0.170095 | 431.672852 | 90.765949 | -0.215714 | 431.58844 | 89.660191 | -0.136152 | 431.681458 | 88.592475 | -0.132305
431.742188 | 93.545953 | -0.102101 | 431.710877 | 93.367042 | -0.089033 | 431.738373 | 92.136334 | -0.09978 | 431.759918 | 91.378574 | -0.170185 | 431.742737 | 90.764512 | -0.215784 | 431.659912 | 89.659286 | -0.136064 | 431.753723 | 88.591597 | -0.132189
431.799316 | 93.545268 | -0.10211 | 431.782867 | 93.366451 | -0.089082 | 431.804016 | 92.135671 | -0.099825 | 431.825287 | 91.37744 | -0.170276 | 431.809021 | 90.763075 | -0.215854 | 431.72821 | 89.65838 | -0.135976 | 431.827301 | 88.590721 | -0.132074
431.861176 | 93.544583 | -0.102118 | 431.853668 | 93.365859 | -0.089132 | 431.871185 | 92.135008 | -0.09987 | 431.891113 | 91.376305 | -0.170366 | 431.875183 | 90.761637 | -0.215925 | 431.796814 | 89.657475 | -0.135889 | 431.899506 | 88.589845 | -0.131959
431.926361 | 93.543898 | -0.102126 | 431.923401 | 93.365266 | -0.089182 | 431.937012 | 92.134345 | -0.099916 | 431.956635 | 91.375169 | -0.170457 | 431.938324 | 90.760199 | -0.215995 | 431.865814 | 89.65657 | -0.135801 | 431.971039 | 88.588969 | -0.131844
431.994934 | 93.543213 | -0.102134 | 431.993347 | 93.364673 | -0.089232 | 432.000305 | 92.133681 | -0.099963 | 432.022156 | 91.374032 | -0.170547 | 432.000916 | 90.75876 | -0.216066 | 431.933777 | 89.655666 | -0.135714 | 432.036804 | 88.588095 | -0.131729
432.066223 | 93.542527 | -0.102142 | 432.059082 | 93.36408 | -0.089282 | 432.061584 | 92.133017 | -0.100009 | 432.086365 | 91.372895 | -0.170638 | 432.06366 | 90.75732 | -0.216138 | 431.996277 | 89.654763 | -0.135627 | 432.101379 | 88.587221 | -0.131614
432.140198 | 93.541842 | -0.102149 | 432.124359 | 93.363486 | -0.089332 | 432.123871 | 92.132352 | -0.100056 | 432.151123 | 91.371757 | -0.170728 | 432.129486 | 90.755881 | -0.216209 | 432.060638 | 89.653859 | -0.13554 | 432.1651 | 88.586347 | -0.1315
432.21698 | 93.541156 | -0.102157 | 432.189453 | 93.362891 | -0.089382 | 432.18634 | 92.131687 | -0.100103 | 432.217133 | 91.370619 | -0.170819 | 432.197937 | 90.75444 | -0.216281 | 432.123688 | 89.652957 | -0.135454 | 432.228027 | 88.585474 | -0.131385
432.295471 | 93.540471 | -0.102164 | 432.251862 | 93.362295 | -0.089433 | 432.250061 | 92.131021 | -0.100151 | 432.284912 | 91.369479 | -0.170909 | 432.268219 | 90.752999 | -0.216352 | 432.185211 | 89.652055 | -0.135367 | 432.292877 | 88.584601 | -0.131271
432.369385 | 93.539785 | -0.102171 | 432.310852 | 93.361699 | -0.089483 | 432.315582 | 92.130355 | -0.100199 | 432.350678 | 91.36834 | -0.170999 | 432.338623 | 90.751558 | -0.216424 | 432.246491 | 89.651153 | -0.135281 | 432.358154 | 88.583728 | -0.131157
432.442474 | 93.5391 | -0.102178 | 432.372498 | 93.361102 | -0.089533 | 432.384277 | 92.129689 | -0.100247 | 432.41803 | 91.367199 | -0.17109 | 432.41217 | 90.750115 | -0.216497 | 432.308258 | 89.650251 | -0.135195 | 432.426025 | 88.582855 | -0.131043
432.51178 | 93.538415 | -0.102185 | 432.436127 | 93.360504 | -0.089584 | 432.455414 | 92.129021 | -0.100295 | 432.484863 | 91.366058 | -0.17118 | 432.484039 | 90.748673 | -0.216569 | 432.372803 | 89.649351 | -0.135108 | 432.495911 | 88.581982 | -0.130929
432.578461 | 93.53773 | -0.102192 | 432.497894 | 93.359906 | -0.089634 | 432.528259 | 92.128354 | -0.100344 | 432.55484 | 91.364916 | -0.171271 | 432.555084 | 90.747229 | -0.216642 | 432.440979 | 89.64845 | -0.135023 | 432.569031 | 88.581109 | -0.130815
432.639496 | 93.537045 | -0.102198 | 432.560486 | 93.359306 | -0.089684 | 432.595367 | 92.127685 | -0.100393 | 432.621643 | 91.363774 | -0.171361 | 432.621643 | 90.745785 | -0.216715 | 432.510315 | 89.64755 | -0.134937 | 432.642426 | 88.580237 | -0.1307
432.701965 | 93.53636 | -0.102205 | 432.625153 | 93.358706 | -0.089733 | 432.662659 | 92.127017 | -0.100442 | 432.690735 | 91.362631 | -0.171451 | 432.688385 | 90.74434 | -0.216788 | 432.583588 | 89.64665 | -0.134851 | 432.716553 | 88.579365 | -0.130586
432.763672 | 93.535675 | -0.102211 | 432.689056 | 93.358106 | -0.089783 | 432.729401 | 92.126347 | -0.100491 | 432.760193 | 91.361487 | -0.171542 | 432.752991 | 90.742895 | -0.216861 | 432.65802 | 89.645751 | -0.134765 | 432.789886 | 88.578494 | -0.130471
432.827057 | 93.534991 | -0.102217 | 432.751862 | 93.357504 | -0.089832 | 432.793854 | 92.125678 | -0.100541 | 432.829773 | 91.360343 | -0.171632 | 432.817078 | 90.741449 | -0.216935 | 432.732239 | 89.644852 | -0.134679 | 432.862 | 88.577622 | -0.130355
432.890472 | 93.534307 | -0.102223 | 432.815033 | 93.356902 | -0.089881 | 432.856018 | 92.125007 | -0.10059 | 432.896484 | 91.359198 | -0.171722 | 432.880554 | 90.740003 | -0.217009 | 432.804352 | 89.643953 | -0.134594 | 432.930267 | 88.576752 | -0.13024
432.956635 | 93.533623 | -0.102228 | 432.877258 | 93.3563 | -0.08993 | 432.918121 | 92.124337 | -0.10064 | 432.963776 | 91.358053 | -0.171812 | 432.944641 | 90.738555 | -0.217082 | 432.876068 | 89.643055 | -0.134508 | 432.999847 | 88.575881 | -0.130124
433.023377 | 93.53294 | -0.102234 | 432.94101 | 93.355697 | -0.089978 | 432.981628 | 92.123665 | -0.100689 | 433.029388 | 91.356907 | -0.171903 | 433.009949 | 90.737108 | -0.217156 | 432.944244 | 89.642158 | -0.134422 | 433.066467 | 88.575012 | -0.130008
433.092957 | 93.532257 | -0.102239 | 433.00473 | 93.355094 | -0.090026 | 433.049072 | 92.122994 | -0.100739 | 433.093506 | 91.355761 | -0.171993 | 433.075256 | 90.73566 | -0.21723 | 433.01181 | 89.641261 | -0.134337 | 433.132416 | 88.574142 | -0.129891
433.163239 | 93.531575 | -0.102245 | 433.068451 | 93.35449 | -0.090074 | 433.118011 | 92.122322 | -0.100789 | 433.157867 | 91.354614 | -0.172083 | 433.138519 | 90.734211 | -0.217304 | 433.076904 | 89.640365 | -0.134251 | 433.195709 | 88.573274 | -0.129774
433.234558 | 93.530893 | -0.10225 | 433.133698 | 93.353886 | -0.090121 | 433.190979 | 92.121649 | -0.100838 | 433.222351 | 91.353466 | -0.172173 | 433.202393 | 90.732762 | -0.217379 | 433.141907 | 89.639469 | -0.134166 | 433.263519 | 88.572406 | -0.129657
433.30658 | 93.530211 | -0.102255 | 433.203552 | 93.353281 | -0.090168 | 433.264221 | 92.120976 | -0.100888 | 433.289398 | 91.352318 | -0.172263 | 433.26831 | 90.731312 | -0.217453 | 433.206451 | 89.638575 | -0.13408 | 433.33197 | 88.571538 | -0.129539
433.377625 | 93.52953 | -0.10226 | 433.274963 | 93.352677 | -0.090214 | 433.339203 | 92.120303 | -0.100938 | 433.355621 | 91.351169 | -0.172353 | 433.335053 | 90.729862 | -0.217528 | 433.27124 | 89.63768 | -0.133995 | 433.400482 | 88.570672 | -0.129421
433.448334 | 93.52885 | -0.102265 | 433.34491 | 93.352072 | -0.09026 | 433.409088 | 92.119629 | -0.100988 | 433.424469 | 91.35002 | -0.172443 | 433.399658 | 90.728412 | -0.217602 | 433.334869 | 89.636786 | -0.133909 | 433.468994 | 88.569806 | -0.129302
433.517578 | 93.528169 | -0.10227 | 433.418213 | 93.351467 | -0.090306 | 433.478027 | 92.118955 | -0.101037 | 433.491699 | 91.34887 | -0.172534 | 433.468201 | 90.726961 | -0.217677 | 433.399261 | 89.635893 | -0.133824 | 433.540344 | 88.568941 | -0.129183
433.58609 | 93.527489 | -0.102274 | 433.493652 | 93.350862 | -0.090351 | 433.543396 | 92.11828 | -0.101087 | 433.560852 | 91.347719 | -0.172624 | 433.538147 | 90.725509 | -0.217752 | 433.463135 | 89.635001 | -0.133739 | 433.609131 | 88.568078 | -0.129064
433.652649 | 93.526809 | -0.102279 | 433.568665 | 93.350256 | -0.090396 | 433.60733 | 92.117605 | -0.101136 | 433.628906 | 91.346568 | -0.172714 | 433.604736 | 90.724057 | -0.217827 | 433.525635 | 89.634109 | -0.133653 | 433.676178 | 88.567215 | -0.128944
433.716888 | 93.52613 | -0.102283 | 433.642883 | 93.349651 | -0.09044 | 433.666657 | 92.116929 | -0.101186 | 433.697113 | 91.345417 | -0.172804 | 433.671783 | 90.722605 | -0.217902 | 433.589416 | 89.633217 | -0.133568 | 433.742676 | 88.566353 | -0.128824
433.780518 | 93.52545 | -0.102288 | 433.716492 | 93.349046 | -0.090484 | 433.727631 | 92.116253 | -0.101235 | 433.765228 | 91.344265 | -0.172894 | 433.741516 | 90.721153 | -0.217977 | 433.652924 | 89.632326 | -0.133483 | 433.810303 | 88.565493 | -0.128704
433.841797 | 93.52477 | -0.102292 | 433.788178 | 93.348441 | -0.090528 | 433.789551 | 92.115577 | -0.101284 | 433.835541 | 91.343112 | -0.172984 | 433.808746 | 90.7197 | -0.218052 | 433.718842 | 89.631436 | -0.133397 | 433.877838 | 88.564634 | -0.128584
433.901306 | 93.52409 | -0.102296 | 433.859802 | 93.347836 | -0.090571 | 433.854187 | 92.1149 | -0.101333 | 433.90387 | 91.341959 | -0.173075 | 433.874207 | 90.718246 | -0.218127 | 433.786224 | 89.630546 | -0.133312 | 433.944428 | 88.563775 | -0.128463
433.963135 | 93.52341 | -0.1023 | 433.928284 | 93.347231 | -0.090614 | 433.922119 | 92.114223 | -0.101382 | 433.974304 | 91.340805 | -0.173165 | 433.938782 | 90.716793 | -0.218203 | 433.853424 | 89.629657 | -0.133227 | 434.009918 | 88.562918 | -0.128343
434.024261 | 93.52273 | -0.102304 | 433.995422 | 93.346626 | -0.090657 | 433.992981 | 92.113545 | -0.101431 | 434.045258 | 91.339651 | -0.173255 | 434.001709 | 90.715339 | -0.218279 | 433.921051 | 89.628768 | -0.133141 | 434.078522 | 88.562061 | -0.128222
434.085358 | 93.52205 | -0.102308 | 434.060486 | 93.346021 | -0.0907 | 434.064117 | 92.112867 | -0.101479 | 434.117096 | 91.338496 | -0.173345 | 434.063568 | 90.713885 | -0.218355 | 433.989166 | 89.62788 | -0.133056 | 434.146332 | 88.561206 | -0.128102
434.147064 | 93.521369 | -0.102312 | 434.127441 | 93.345416 | -0.090742 | 434.13446 | 92.112189 | -0.101528 | 434.187103 | 91.33734 | -0.173436 | 434.126312 | 90.71243 | -0.218431 | 434.052978 | 89.626993 | -0.13297 | 434.213684 | 88.560351 | -0.127981
434.211243 | 93.520688 | -0.102315 | 434.188568 | 93.344811 | -0.090784 | 434.204834 | 92.11151 | -0.101576 | 434.259033 | 91.336184 | -0.173526 | 434.189117 | 90.710975 | -0.218507 | 434.11908 | 89.626107 | -0.132885 | 434.277008 | 88.559497 | -0.12786
434.2771 | 93.520007 | -0.102319 | 434.251862 | 93.344205 | -0.090826 | 434.27179 | 92.11083 | -0.101624 | 434.329346 | 91.335027 | -0.173617 | 434.253357 | 90.70952 | -0.218584 | 434.183838 | 89.625221 | -0.132799 | 434.342621 | 88.558644 | -0.127739
434.343842 | 93.519325 | -0.102322 | 434.315918 | 93.343599 | -0.090868 | 434.337799 | 92.11015 | -0.101671 | 434.396637 | 91.333869 | -0.173707 | 434.320862 | 90.708064 | -0.21866 | 434.248932 | 89.624336 | -0.132713 | 434.406738 | 88.557793 | -0.127618
434.412415 | 93.518643 | -0.102325 | 434.381012 | 93.342993 | -0.09091 | 434.403503 | 92.10947 | -0.101719 | 434.462738 | 91.332711 | -0.173797 | 434.393005 | 90.706607 | -0.218737 | 434.31308 | 89.623451 | -0.132628 | 434.471924 | 88.556941 | -0.127497
434.484039 | 93.517961 | -0.102328 | 434.443451 | 93.342387 | -0.090951 | 434.469727 | 92.10879 | -0.101766 | 434.528717 | 91.331552 | -0.173888 | 434.465576 | 90.70515 | -0.218814 | 434.383057 | 89.622567 | -0.132542 | 434.536682 | 88.556091 | -0.127376
434.556213 | 93.517278 | -0.102331 | 434.508972 | 93.341781 | -0.090992 | 434.537537 | 92.108109 | -0.101812 | 434.592438 | 91.330393 | -0.173978 | 434.543945 | 90.703693 | -0.218892 | 434.452332 | 89.621684 | -0.132456 | 434.602448 | 88.555242 | -0.127255
434.628265 | 93.516594 | -0.102334 | 434.572418 | 93.341174 | -0.091033 | 434.608093 | 92.107427 | -0.101858 | 434.656006 | 91.329234 | -0.174069 | 434.624603 | 90.702235 | -0.218969 | 434.521088 | 89.620802 | -0.13237 | 434.66925 | 88.554394 | -0.127135
434.69989 | 93.51591 | -0.102337 | 434.636383 | 93.340567 | -0.091073 | 434.678314 | 92.106746 | -0.101904 | 434.718811 | 91.328073 | -0.17416 | 434.703796 | 90.700777 | -0.219047 | 434.589203 | 89.61992 | -0.132284 | 434.736572 | 88.553546 | -0.127014
434.771668 | 93.515225 | -0.10234 | 434.701172 | 93.33996 | -0.091114 | 434.749847 | 92.106064 | -0.101949 | 434.783295 | 91.326913 | -0.17425 | 434.779114 | 90.699318 | -0.219125 | 434.658508 | 89.619039 | -0.132198 | 434.801849 | 88.552699 | -0.126893
434.84137 | 93.514539 | -0.102342 | 434.766418 | 93.339353 | -0.091154 | 434.818939 | 92.105382 | -0.101994 | 434.850739 | 91.325751 | -0.174341 | 434.850281 | 90.697858 | -0.219203 | 434.724548 | 89.618158 | -0.132112 | 434.868256 | 88.551853 | -0.126772
434.908508 | 93.513853 | -0.102344 | 434.83136 | 93.338745 | -0.091194 | 434.886078 | 92.1047 | -0.102039 | 434.919342 | 91.32459 | -0.174431 | 434.917236 | 90.696398 | -0.219282 | 434.788757 | 89.617278 | -0.132026 | 434.936584 | 88.551008 | -0.126651
434.973572 | 93.513167 | -0.102346 | 434.8974 | 93.338138 | -0.091234 | 434.948639 | 92.104018 | -0.102083 | 434.988037 | 91.323427 | -0.174522 | 434.982422 | 90.694938 | -0.21936 | 434.852203 | 89.616399 | -0.13194 | 435.004791 | 88.550164 | -0.12653
435.042236 | 93.51248 | -0.102348 | 434.966065 | 93.337529 | -0.091274 | 435.012695 | 92.103336 | -0.102127 | 435.060486 | 91.322264 | -0.174613 | 435.04361 | 90.693477 | -0.219439 | 434.916443 | 89.615521 | -0.131854 | 435.069885 | 88.54932 | -0.126409
435.110291 | 93.511793 | -0.10235 | 435.033875 | 93.336921 | -0.091313 | 435.077209 | 92.102653 | -0.10217 | 435.131409 | 91.321101 | -0.174704 | 435.105072 | 90.692015 | -0.219518 | 434.981354 | 89.614643 | -0.131767 | 435.137787 | 88.548477 | -0.126288
435.180817 | 93.511106 | -0.102351 | 435.104584 | 93.336312 | -0.091352 | 435.141113 | 92.10197 | -0.102212 | 435.200989 | 91.319937 | -0.174794 | 435.165772 | 90.690553 | -0.219598 | 435.044586 | 89.613765 | -0.131681 | 435.208557 | 88.547636 | -0.126167
435.249603 | 93.510418 | -0.102352 | 435.176117 | 93.335703 | -0.091391 | 435.206482 | 92.101287 | -0.102254 | 435.267151 | 91.318772 | -0.174885 | 435.229828 | 90.68909 | -0.219677 | 435.107117 | 89.612889 | -0.131595 | 435.276123 | 88.546795 | -0.126046
435.320801 | 93.50973 | -0.102353 | 435.246674 | 93.335094 | -0.09143 | 435.274841 | 92.100604 | -0.102296 | 435.335541 | 91.317606 | -0.174976 | 435.292145 | 90.687626 | -0.219756 | 435.170166 | 89.612013 | -0.131509 | 435.343079 | 88.545954 | -0.125925
435.389008 | 93.509042 | -0.102354 | 435.316589 | 93.334484 | -0.091469 | 435.342773 | 92.099921 | -0.102337 | 435.40033 | 91.31644 | -0.175067 | 435.359039 | 90.686162 | -0.219836 | 435.236633 | 89.611137 | -0.131422 | 435.412445 | 88.545115 | -0.125804
435.457703 | 93.508354 | -0.102355 | 435.387207 | 93.333874 | -0.091507 | 435.411316 | 92.099237 | -0.102378 | 435.465759 | 91.315273 | -0.175157 | 435.427826 | 90.684696 | -0.219916 | 435.30307 | 89.610262 | -0.131336 | 435.479584 | 88.544276 | -0.125682
435.523926 | 93.507665 | -0.102355 | 435.454254 | 93.333264 | -0.091545 | 435.480072 | 92.098554 | -0.102418 | 435.531097 | 91.314105 | -0.175248 | 435.500183 | 90.68323 | -0.219995 | 435.368256 | 89.609387 | -0.13125 | 435.545593 | 88.543438 | -0.125561
435.58902 | 93.506977 | -0.102356 | 435.521088 | 93.332654 | -0.091582 | 435.548248 | 92.09787 | -0.102458 | 435.596039 | 91.312937 | -0.175338 | 435.57193 | 90.681763 | -0.220075 | 435.437744 | 89.608513 | -0.131163 | 435.611816 | 88.542601 | -0.12544
435.653717 | 93.506288 | -0.102356 | 435.585541 | 93.332043 | -0.09162 | 435.616272 | 92.097186 | -0.102497 | 435.662018 | 91.311769 | -0.175429 | 435.647217 | 90.680296 | -0.220155 | 435.510162 | 89.607639 | -0.131077 | 435.679108 | 88.541765 | -0.125318
435.718658 | 93.505599 | -0.102356 | 435.649811 | 93.331432 | -0.091657 | 435.683441 | 92.096502 | -0.102535 | 435.729981 | 91.310599 | -0.175519 | 435.721771 | 90.678828 | -0.220235 | 435.581848 | 89.606766 | -0.130991 | 435.746491 | 88.540929 | -0.125197
435.781738 | 93.50491 | -0.102355 | 435.71344 | 93.330821 | -0.091694 | 435.749573 | 92.095817 | -0.102574 | 435.797028 | 91.309429 | -0.17561 | 435.795471 | 90.677358 | -0.220314 | 435.653809 | 89.605893 | -0.130904 | 435.815369 | 88.540095 | -0.125076
435.847656 | 93.504221 | -0.102355 | 435.777496 | 93.330209 | -0.091731 | 435.817444 | 92.095132 | -0.102611 | 435.866882 | 91.308258 | -0.1757 | 435.866516 | 90.675889 | -0.220394 | 435.72583 | 89.605021 | -0.130818 | 435.882904 | 88.539261 | -0.124954
435.915955 | 93.503531 | -0.102354 | 435.842529 | 93.329597 | -0.091767 | 435.884033 | 92.094447 | -0.102648 | 435.938812 | 91.307086 | -0.175791 | 435.934265 | 90.674418 | -0.220474 | 435.797668 | 89.604149 | -0.130731 | 435.951477 | 88.538428 | -0.124833
435.98407 | 93.502842 | -0.102353 | 435.907043 | 93.328985 | -0.091803 | 435.950287 | 92.093762 | -0.102685 | 436.008606 | 91.305914 | -0.175881 | 435.998718 | 90.672946 | -0.220553 | 435.868958 | 89.603278 | -0.130644 | 436.021484 | 88.537596 | -0.124712
436.049316 | 93.502152 | -0.102352 | 435.972504 | 93.328373 | -0.091839 | 436.014954 | 92.093076 | -0.102721 | 436.075684 | 91.30474 | -0.175971 | 436.059265 | 90.671474 | -0.220632 | 435.935852 | 89.602407 | -0.130558 | 436.093353 | 88.536765 | -0.12459
436.115662 | 93.501462 | -0.102351 | 436.040222 | 93.32776 | -0.091875 | 436.082581 | 92.09239 | -0.102757 | 436.144714 | 91.303566 | -0.176061 | 436.1203 | 90.670001 | -0.220711 | 436.003265 | 89.601537 | -0.130471 | 436.161133 | 88.535936 | -0.124469
436.182617 | 93.500772 | -0.10235 | 436.109863 | 93.327147 | -0.09191 | 436.1474 | 92.091704 | -0.102792 | 436.213318 | 91.302391 | -0.176151 | 436.180511 | 90.668527 | -0.22079 | 436.070953 | 89.600667 | -0.130384 | 436.231293 | 88.535107 | -0.124348
436.247009 | 93.500082 | -0.102348 | 436.18158 | 93.326533 | -0.091945 | 436.214294 | 92.091017 | -0.102826 | 436.277985 | 91.301215 | -0.17624 | 436.243652 | 90.667053 | -0.220868 | 436.136719 | 89.599797 | -0.130297 | 436.302795 | 88.534279 | -0.124227
436.312073 | 93.499392 | -0.102346 | 436.254089 | 93.325919 | -0.09198 | 436.281891 | 92.090331 | -0.102861 | 436.341705 | 91.300039 | -0.17633 | 436.308838 | 90.665577 | -0.220947 | 436.198547 | 89.598928 | -0.13021 | 436.372803 | 88.533452 | -0.124106
436.379211 | 93.498701 | -0.102345 | 436.327728 | 93.325305 | -0.092015 | 436.348389 | 92.089644 | -0.102894 | 436.406342 | 91.298862 | -0.176419 | 436.374817 | 90.664102 | -0.221025 | 436.261536 | 89.59806 | -0.130123 | 436.440185 | 88.532627 | -0.123986
436.447083 | 93.498011 | -0.102342 | 436.401764 | 93.32469 | -0.092049 | 436.414856 | 92.088957 | -0.102928 | 436.470642 | 91.297684 | -0.176508 | 436.440247 | 90.662625 | -0.221102 | 436.325043 | 89.597191 | -0.130036 | 436.507568 | 88.531802 | -0.123866
436.514221 | 93.49732 | -0.10234 | 436.476227 | 93.324076 | -0.092083 | 436.482605 | 92.08827 | -0.10296 | 436.534271 | 91.296505 | -0.176597 | 436.506348 | 90.661148 | -0.22118 | 436.385742 | 89.596324 | -0.129949 | 436.574554 | 88.530978 | -0.123746
436.580994 | 93.49663 | -0.102338 | 436.548676 | 93.323461 | -0.092118 | 436.548523 | 92.087583 | -0.102993 | 436.599853 | 91.295326 | -0.176686 | 436.570252 | 90.659671 | -0.221257 | 436.44693 | 89.595456 | -0.129861 | 436.642242 | 88.530156 | -0.123627
436.645996 | 93.495939 | -0.102335 | 436.623596 | 93.322846 | -0.092152 | 436.616058 | 92.086895 | -0.103025 | 436.667816 | 91.294147 | -0.176775 | 436.634705 | 90.658193 | -0.221334 | 436.51178 | 89.594589 | -0.129774 | 436.708069 | 88.529334 | -0.123508
436.709564 | 93.495249 | -0.102332 | 436.694641 | 93.32223 | -0.092186 | 436.686035 | 92.086207 | -0.103057 | 436.739502 | 91.292966 | -0.176863 | 436.698822 | 90.656715 | -0.22141 | 436.578766 | 89.593723 | -0.129686 | 436.776306 | 88.528513 | -0.12339
436.771423 | 93.494559 | -0.102329 | 436.763611 | 93.321615 | -0.092219 | 436.755768 | 92.085519 | -0.103089 | 436.809753 | 91.291785 | -0.176951 | 436.764893 | 90.655236 | -0.221487 | 436.648773 | 89.592858 | -0.129599 | 436.844299 | 88.527694 | -0.123272
436.831726 | 93.493869 | -0.102326 | 436.828705 | 93.320999 | -0.092253 | 436.824127 | 92.084831 | -0.10312 | 436.878265 | 91.290604 | -0.177039 | 436.829834 | 90.653757 | -0.221563 | 436.721191 | 89.591992 | -0.129511 | 436.914642 | 88.526875 | -0.123154
436.893127 | 93.49318 | -0.102323 | 436.89566 | 93.320383 | -0.092287 | 436.894836 | 92.084143 | -0.103151 | 436.945892 | 91.289422 | -0.177127 | 436.898926 | 90.652277 | -0.221639 | 436.794983 | 89.591128 | -0.129423 | 436.982971 | 88.526057 | -0.123038
436.960053 | 93.492491 | -0.10232 | 436.957672 | 93.319767 | -0.092321 | 436.966156 | 92.083455 | -0.103182 | 437.014252 | 91.288239 | -0.177215 | 436.969238 | 90.650798 | -0.221715 | 436.87027 | 89.590264 | -0.129335 | 437.055176 | 88.52524 | -0.122922
437.032043 | 93.491802 | -0.102316 | 437.02066 | 93.319151 | -0.092355 | 437.033875 | 92.082767 | -0.103213 | 437.080719 | 91.287056 | -0.177302 | 437.038086 | 90.649317 | -0.22179 | 436.946442 | 89.589401 | -0.129248 | 437.129059 | 88.524423 | -0.122806
437.104004 | 93.491113 | -0.102313 | 437.083191 | 93.318534 | -0.092389 | 437.100586 | 92.082078 | -0.103243 | 437.143982 | 91.285873 | -0.177389 | 437.106842 | 90.647837 | -0.221866 | 437.018616 | 89.588539 | -0.12916 | 437.205017 | 88.523607 | -0.122691
437.179047 | 93.490425 | -0.102309 | 437.146484 | 93.317918 | -0.092423 | 437.167816 | 92.08139 | -0.103273 | 437.209076 | 91.284688 | -0.177476 | 437.177887 | 90.646356 | -0.221941 | 437.089691 | 89.587677 | -0.129072 | 437.279053 | 88.522792 | -0.122577
437.254883 | 93.489737 | -0.102305 | 437.210053 | 93.317301 | -0.092457 | 437.233459 | 92.080701 | -0.103304 | 437.274963 | 91.283504 | -0.177563 | 437.247559 | 90.644875 | -0.222016 | 437.160889 | 89.586816 | -0.128984 | 437.353821 | 88.521978 | -0.122464
437.327301 | 93.489049 | -0.102301 | 437.276764 | 93.316685 | -0.092491 | 437.297363 | 92.080013 | -0.103334 | 437.340973 | 91.282319 | -0.177649 | 437.317627 | 90.643394 | -0.222091 | 437.231506 | 89.585956 | -0.128897 | 437.425354 | 88.521164 | -0.122351
437.395325 | 93.488362 | -0.102297 | 437.343109 | 93.316068 | -0.092526 | 437.36261 | 92.079324 | -0.103364 | 437.407379 | 91.281133 | -0.177736 | 437.388336 | 90.641913 | -0.222166 | 437.297302 | 89.585096 | -0.128809 | 437.4935 | 88.520351 | -0.122238
437.460205 | 93.487675 | -0.102293 | 437.412018 | 93.315451 | -0.09256 | 437.428314 | 92.078635 | -0.103394 | 437.474365 | 91.279947 | -0.177822 | 437.460602 | 90.640431 | -0.22224 | 437.364563 | 89.584237 | -0.128722 | 437.558899 | 88.519538 | -0.122127
437.523529 | 93.486989 | -0.102289 | 437.481781 | 93.314834 | -0.092594 | 437.494446 | 92.077946 | -0.103424 | 437.541901 | 91.278761 | -0.177908 | 437.534607 | 90.638949 | -0.222315 | 437.431946 | 89.583378 | -0.128634 | 437.621155 | 88.518725 | -0.122015
437.587311 | 93.486303 | -0.102285 | 437.551422 | 93.314217 | -0.092629 | 437.560211 | 92.077256 | -0.103454 | 437.611084 | 91.277574 | -0.177994 | 437.605957 | 90.637467 | -0.22239 | 437.497498 | 89.58252 | -0.128547 | 437.68158 | 88.517914 | -0.121905
437.650147 | 93.485617 | -0.10228 | 437.618835 | 93.313599 | -0.092664 | 437.625 | 92.076567 | -0.103484 | 437.67749 | 91.276387 | -0.17808 | 437.675842 | 90.635984 | -0.222464 | 437.560303 | 89.581663 | -0.128459 | 437.73941 | 88.517102 | -0.121795
437.717133 | 93.484932 | -0.102276 | 437.688385 | 93.312982 | -0.092699 | 437.687897 | 92.075877 | -0.103514 | 437.74469 | 91.275199 | -0.178165 | 437.748596 | 90.634501 | -0.222538 | 437.621918 | 89.580806 | -0.128372 | 437.798523 | 88.516292 | -0.121685
437.785217 | 93.484247 | -0.102272 | 437.757752 | 93.312364 | -0.092734 | 437.751526 | 92.075187 | -0.103543 | 437.811035 | 91.274011 | -0.17825 | 437.819977 | 90.633018 | -0.222613 | 437.682922 | 89.579951 | -0.128285 | 437.857575 | 88.515482 | -0.121576
437.85733 | 93.483563 | -0.102267 | 437.82431 | 93.311746 | -0.092769 | 437.817047 | 92.074496 | -0.103573 | 437.879303 | 91.272822 | -0.178336 | 437.889587 | 90.631534 | -0.222687 | 437.744537 | 89.579096 | -0.128198 | 437.920837 | 88.514672 | -0.121468
437.926086 | 93.482878 | -0.102262 | 437.891357 | 93.311129 | -0.092805 | 437.881165 | 92.073805 | -0.103603 | 437.943665 | 91.271632 | -0.178421 | 437.957336 | 90.630051 | -0.222761 | 437.805969 | 89.578242 | -0.128111 | 437.986389 | 88.513863 | -0.12136
437.996155 | 93.482195 | -0.102258 | 437.962097 | 93.310511 | -0.09284 | 437.949524 | 92.073114 | -0.103633 | 438.009827 | 91.270443 | -0.178505 | 438.028473 | 90.628566 | -0.222834 | 437.871094 | 89.577389 | -0.128025 | 438.053467 | 88.513055 | -0.121252
438.064056 | 93.481511 | -0.102253 | 438.033783 | 93.309892 | -0.092876 | 438.021301 | 92.072423 | -0.103662 | 438.07489 | 91.269252 | -0.17859 | 438.096924 | 90.627082 | -0.222908 | 437.9375 | 89.576536 | -0.127938 | 438.121155 | 88.512248 | -0.121145
438.130768 | 93.480827 | -0.102248 | 438.10669 | 93.309274 | -0.092912 | 438.094147 | 92.071731 | -0.103692 | 438.140686 | 91.268061 | -0.178675 | 438.166107 | 90.625597 | -0.222982 | 438.008057 | 89.575685 | -0.127852 | 438.190185 | 88.511442 | -0.121038
438.19342 | 93.480144 | -0.102243 | 438.180328 | 93.308656 | -0.092948 | 438.166595 | 92.071039 | -0.103722 | 438.203552 | 91.26687 | -0.178759 | 438.234528 | 90.624111 | -0.223055 | 438.077698 | 89.574834 | -0.127766 | 438.256165 | 88.510636 | -0.120932
438.256195 | 93.47946 | -0.102238 | 438.253571 | 93.308037 | -0.092984 | 438.238831 | 92.070347 | -0.103751 | 438.267578 | 91.265678 | -0.178843 | 438.302582 | 90.622625 | -0.223129 | 438.149841 | 89.573984 | -0.12768 | 438.323151 | 88.509832 | -0.120826
438.31778 | 93.478777 | -0.102233 | 438.326508 | 93.307418 | -0.09302 | 438.308991 | 92.069655 | -0.103781 | 438.329437 | 91.264486 | -0.178927 | 438.370666 | 90.621139 | -0.223202 | 438.219666 | 89.573134 | -0.127595 | 438.388916 | 88.509028 | -0.120721
438.379547 | 93.478093 | -0.102228 | 438.396423 | 93.306799 | -0.093056 | 438.377136 | 92.068962 | -0.10381 | 438.391693 | 91.263293 | -0.179011 | 438.44043 | 90.619652 | -0.223275 | 438.287415 | 89.572286 | -0.127509 | 438.454498 | 88.508225 | -0.120616
438.441711 | 93.47741 | -0.102223 | 438.461975 | 93.306179 | -0.093092 | 438.440582 | 92.06827 | -0.10384 | 438.454041 | 91.262099 | -0.179095 | 438.508453 | 90.618164 | -0.223348 | 438.351959 | 89.571438 | -0.127425 | 438.517883 | 88.507423 | -0.120512
438.504059 | 93.476726 | -0.102218 | 438.52594 | 93.30556 | -0.093129 | 438.502625 | 92.067577 | -0.103869 | 438.519684 | 91.260905 | -0.179179 | 438.578796 | 90.616676 | -0.22342 | 438.417328 | 89.570591 | -0.12734 | 438.585388 | 88.506622 | -0.120408
438.568787 | 93.476042 | -0.102213 | 438.591248 | 93.30494 | -0.093165 | 438.562347 | 92.066884 | -0.103899 | 438.588135 | 91.259711 | -0.179262 | 438.65097 | 90.615188 | -0.223493 | 438.480621 | 89.569744 | -0.127256 | 438.653412 | 88.505822 | -0.120305
438.632813 | 93.475358 | -0.102208 | 438.655518 | 93.30432 | -0.093202 | 438.62442 | 92.066191 | -0.103928 | 438.658539 | 91.258515 | -0.179346 | 438.720367 | 90.613699 | -0.223565 | 438.545502 | 89.568898 | -0.127172 | 438.722015 | 88.505023 | -0.120203
438.699799 | 93.474674 | -0.102202 | 438.718689 | 93.3037 | -0.093239 | 438.684235 | 92.065497 | -0.103958 | 438.732422 | 91.25732 | -0.179429 | 438.785248 | 90.612209 | -0.223637 | 438.61206 | 89.568053 | -0.127088 | 438.793366 | 88.504224 | -0.120101
438.767242 | 93.47399 | -0.102197 | 438.786133 | 93.303079 | -0.093276 | 438.748962 | 92.064804 | -0.103988 | 438.806549 | 91.256123 | -0.179512 | 438.850525 | 90.610719 | -0.223709 | 438.679504 | 89.567208 | -0.127005 | 438.868652 | 88.503426 | -0.12
438.837647 | 93.473306 | -0.102192 | 438.85553 | 93.302458 | -0.093313 | 438.816467 | 92.06411 | -0.104017 | 438.880859 | 91.254926 | -0.179595 | 438.915527 | 90.609228 | -0.223781 | 438.749756 | 89.566363 | -0.126922 | 438.943024 | 88.502629 | -0.1199
438.908875 | 93.472621 | -0.102186 | 438.924713 | 93.301837 | -0.09335 | 438.886719 | 92.063417 | -0.104047 | 438.954987 | 91.253729 | -0.179678 | 438.976746 | 90.607736 | -0.223852 | 438.819824 | 89.565519 | -0.12684 | 439.016296 | 88.501833 | -0.1198
438.981354 | 93.471936 | -0.102181 | 438.994141 | 93.301215 | -0.093387 | 438.957459 | 92.062723 | -0.104077 | 439.026459 | 91.25253 | -0.17976 | 439.038757 | 90.606244 | -0.223924 | 438.889832 | 89.564676 | -0.126757 | 439.087097 | 88.501037 | -0.119701
439.053131 | 93.471252 | -0.102175 | 439.063538 | 93.300593 | -0.093425 | 439.032379 | 92.062029 | -0.104107 | 439.094421 | 91.251332 | -0.179843 | 439.10376 | 90.604751 | -0.223995 | 438.95929 | 89.563833 | -0.126676 | 439.155945 | 88.500242 | -0.119603
439.124817 | 93.470567 | -0.102169 | 439.131683 | 93.29997 | -0.093462 | 439.10556 | 92.061336 | -0.104138 | 439.161316 | 91.250133 | -0.179925 | 439.170105 | 90.603257 | -0.224065 | 439.031067 | 89.56299 | -0.126594 | 439.220795 | 88.499448 | -0.119506
439.193115 | 93.469882 | -0.102163 | 439.201416 | 93.299348 | -0.0935 | 439.178284 | 92.060642 | -0.104168 | 439.224762 | 91.248933 | -0.180008 | 439.236969 | 90.601763 | -0.224136 | 439.102844 | 89.562147 | -0.126513 | 439.281158 | 88.498655 | -0.119409
439.259949 | 93.469197 | -0.102157 | 439.268616 | 93.298725 | -0.093537 | 439.25 | 92.059948 | -0.104199 | 439.288574 | 91.247733 | -0.18009 | 439.305237 | 90.600268 | -0.224206 | 439.176086 | 89.561305 | -0.126433 | 439.338532 | 88.497862 | -0.119313
439.322205 | 93.468512 | -0.102151 | 439.335999 | 93.298101 | -0.093575 | 439.319977 | 92.059255 | -0.10423 | 439.351318 | 91.246532 | -0.180172 | 439.37442 | 90.598773 | -0.224276 | 439.251373 | 89.560464 | -0.126352 | 439.397949 | 88.49707 | -0.119218
439.381989 | 93.467826 | -0.102145 | 439.401184 | 93.297478 | -0.093613 | 439.389069 | 92.058561 | -0.104261 | 439.415039 | 91.245331 | -0.180253 | 439.444977 | 90.597277 | -0.224346 | 439.327576 | 89.559623 | -0.126272 | 439.456696 | 88.496278 | -0.119124
439.438965 | 93.467141 | -0.102139 | 439.46875 | 93.296854 | -0.093651 | 439.455994 | 92.057867 | -0.104292 | 439.476898 | 91.244129 | -0.180335 | 439.516602 | 90.59578 | -0.224416 | 439.401184 | 89.558782 | -0.126193 | 439.517761 | 88.495486 | -0.11903
439.499023 | 93.466456 | -0.102132 | 439.531433 | 93.29623 | -0.093689 | 439.524597 | 92.057173 | -0.104323 | 439.541565 | 91.242926 | -0.180417 | 439.586517 | 90.594283 | -0.224485 | 439.474915 | 89.557941 | -0.126114 | 439.578461 | 88.494695 | -0.118938
439.561371 | 93.46577 | -0.102126 | 439.595703 | 93.295605 | -0.093727 | 439.593353 | 92.056479 | -0.104355 | 439.605896 | 91.241723 | -0.180499 | 439.656921 | 90.592785 | -0.224555 | 439.544434 | 89.557101 | -0.126035 | 439.64447 | 88.493903 | -0.118845
439.625977 | 93.465085 | -0.102119 | 439.659576 | 93.29498 | -0.093765 | 439.664215 | 92.055785 | -0.104388 | 439.670319 | 91.240519 | -0.18058 | 439.729065 | 90.591287 | -0.224624 | 439.611237 | 89.556261 | -0.125956 | 439.711823 | 88.493113 | -0.118754
439.69458 | 93.4644 | -0.102112 | 439.723816 | 93.294355 | -0.093803 | 439.735107 | 92.055091 | -0.10442 | 439.735443 | 91.239315 | -0.180661 | 439.802582 | 90.589788 | -0.224692 | 439.673737 | 89.555422 | -0.125878 | 439.782623 | 88.492322 | -0.118663
439.768463 | 93.463714 | -0.102106 | 439.785889 | 93.29373 | -0.093841 | 439.806458 | 92.054397 | -0.104453 | 439.80307 | 91.23811 | -0.180743 | 439.872223 | 90.588289 | -0.224761 | 439.738037 | 89.554583 | -0.1258 | 439.855041 | 88.491532 | -0.118572
439.843445 | 93.463029 | -0.102099 | 439.850891 | 93.293105 | -0.093879 | 439.876892 | 92.053702 | -0.104486 | 439.87085 | 91.236904 | -0.180824 | 439.945709 | 90.586789 | -0.22483 | 439.800232 | 89.553745 | -0.125723 | 439.929596 | 88.490742 | -0.118482
439.917084 | 93.462344 | -0.102092 | 439.915527 | 93.292479 | -0.093917 | 439.946869 | 92.053007 | -0.104519 | 439.94043 | 91.235698 | -0.180905 | 440.020081 | 90.585289 | -0.224898 | 439.861481 | 89.552907 | -0.125646 | 440.006195 | 88.489952 | -0.118393
439.988861 | 93.46166 | -0.102085 | 439.983826 | 93.291853 | -0.093956 | 440.014496 | 92.052313 | -0.104553 | 440.011902 | 91.234491 | -0.180986 | 440.094391 | 90.583788 | -0.224966 | 439.923279 | 89.55207 | -0.125569 | 440.08316 | 88.489163 | -0.118304
440.059815 | 93.460975 | -0.102078 | 440.053223 | 93.291227 | -0.093994 | 440.08194 | 92.051618 | -0.104587 | 440.086609 | 91.233284 | -0.181067 | 440.166748 | 90.582287 | -0.225034 | 439.98822 | 89.551234 | -0.125493 | 440.156097 | 88.488375 | -0.118215
440.128845 | 93.460291 | -0.10207 | 440.125 | 93.2906 | -0.094033 | 440.14801 | 92.050922 | -0.104622 | 440.161682 | 91.232076 | -0.181148 | 440.237488 | 90.580786 | -0.225102 | 440.050781 | 89.550398 | -0.125417 | 440.227386 | 88.487587 | -0.118127
440.194428 | 93.459607 | -0.102063 | 440.198547 | 93.289974 | -0.094071 | 440.212738 | 92.050227 | -0.104657 | 440.233643 | 91.230868 | -0.181229 | 440.306549 | 90.579284 | -0.22517 | 440.113769 | 89.549563 | -0.125342 | 440.296967 | 88.486799 | -0.118039
440.258972 | 93.458923 | -0.102056 | 440.272308 | 93.289347 | -0.09411 | 440.274078 | 92.049531 | -0.104692 | 440.301666 | 91.229659 | -0.18131 | 440.374451 | 90.577782 | -0.225237 | 440.177155 | 89.548728 | -0.125267 | 440.361511 | 88.486012 | -0.117952
440.325104 | 93.45824 | -0.102048 | 440.347168 | 93.288719 | -0.094148 | 440.334656 | 92.048835 | -0.104727 | 440.368073 | 91.228449 | -0.181391 | 440.437592 | 90.576279 | -0.225305 | 440.241699 | 89.547894 | -0.125192 | 440.420959 | 88.485226 | -0.117865
440.390045 | 93.457557 | -0.102041 | 440.423157 | 93.288092 | -0.094187 | 440.39386 | 92.048138 | -0.104763 | 440.429016 | 91.227239 | -0.181472 | 440.499695 | 90.574776 | -0.225372 | 440.30719 | 89.547061 | -0.125118 | 440.480133 | 88.48444 | -0.117778
440.455719 | 93.456875 | -0.102033 | 440.499329 | 93.287463 | -0.094226 | 440.45044 | 92.047441 | -0.1048 | 440.486572 | 91.226028 | -0.181553 | 440.560547 | 90.573272 | -0.22544 | 440.373138 | 89.546228 | -0.125045 | 440.540588 | 88.483654 | -0.117691
440.519867 | 93.456193 | -0.102026 | 440.57486 | 93.286835 | -0.094264 | 440.50824 | 92.046744 | -0.104836 | 440.540924 | 91.224817 | -0.181634 | 440.622986 | 90.571768 | -0.225507 | 440.438873 | 89.545396 | -0.124972 | 440.599518 | 88.482868 | -0.117604
440.587006 | 93.455512 | -0.102018 | 440.64801 | 93.286206 | -0.094303 | 440.569397 | 92.046046 | -0.104873 | 440.600189 | 91.223605 | -0.181715 | 440.683441 | 90.570263 | -0.225574 | 440.505859 | 89.544564 | -0.124899 | 440.661194 | 88.482083 | -0.117518
440.65155 | 93.454832 | -0.102011 | 440.717194 | 93.285577 | -0.094342 | 440.633698 | 92.045348 | -0.10491 | 440.658997 | 91.222393 | -0.181796 | 440.747406 | 90.568757 | -0.225642 | 440.575592 | 89.543733 | -0.124827 | 440.727936 | 88.481298 | -0.117431
440.715973 | 93.454152 | -0.102003 | 440.785248 | 93.284947 | -0.094381 | 440.701172 | 92.044649 | -0.104947 | 440.722412 | 91.22118 | -0.181877 | 440.814301 | 90.567251 | -0.225709 | 440.644714 | 89.542902 | -0.124756 | 440.796875 | 88.480514 | -0.117345
440.779724 | 93.453473 | -0.101995 | 440.85025 | 93.284318 | -0.09442 | 440.770935 | 92.04395 | -0.104985 | 440.791077 | 91.219967 | -0.181958 | 440.883972 | 90.565745 | -0.225776 | 440.711731 | 89.542072 | -0.124685 | 440.867981 | 88.479731 | -0.117258
440.843018 | 93.452794 | -0.101988 | 440.915344 | 93.283687 | -0.094458 | 440.844238 | 92.04325 | -0.105022 | 440.862946 | 91.218753 | -0.182039 | 440.952576 | 90.564238 | -0.225843 | 440.781097 | 89.541242 | -0.124614 | 440.939941 | 88.478948 | -0.117172
440.907806 | 93.452116 | -0.10198 | 440.979828 | 93.283057 | -0.094497 | 440.91864 | 92.04255 | -0.10506 | 440.936127 | 91.217539 | -0.18212 | 441.023285 | 90.562731 | -0.225909 | 440.851135 | 89.540413 | -0.124544 | 441.011383 | 88.478166 | -0.117086
440.975525 | 93.451438 | -0.101972 | 441.045105 | 93.282426 | -0.094536 | 440.990051 | 92.04185 | -0.105098 | 441.01059 | 91.216325 | -0.182201 | 441.092834 | 90.561223 | -0.225976 | 440.919006 | 89.539584 | -0.124475 | 441.081055 | 88.477385 | -0.116999
441.04303 | 93.45076 | -0.101965 | 441.110748 | 93.281794 | -0.094575 | 441.059631 | 92.041149 | -0.105136 | 441.079651 | 91.215109 | -0.182282 | 441.16156 | 90.559716 | -0.226043 | 440.986755 | 89.538756 | -0.124405 | 441.149323 | 88.476604 | -0.116913
441.112 | 93.450082 | -0.101957 | 441.17807 | 93.281163 | -0.094613 | 441.130035 | 92.040448 | -0.105174 | 441.145081 | 91.213894 | -0.182364 | 441.229981 | 90.558207 | -0.226109 | 441.053528 | 89.537928 | -0.124336 | 441.212097 | 88.475825 | -0.116827
441.183197 | 93.449404 | -0.101949 | 441.243988 | 93.280531 | -0.094652 | 441.198151 | 92.039746 | -0.105213 | 441.208588 | 91.212678 | -0.182445 | 441.297943 | 90.556698 | -0.226175 | 441.120606 | 89.5371 | -0.124268 | 441.272308 | 88.475047 | -0.116741
441.253265 | 93.448726 | -0.101942 | 441.307709 | 93.279899 | -0.094691 | 441.266418 | 92.039044 | -0.105251 | 441.268219 | 91.211461 | -0.182526 | 441.366791 | 90.555189 | -0.226241 | 441.186432 | 89.536273 | -0.1242 | 441.332672 | 88.474269 | -0.116656
441.320313 | 93.448049 | -0.101934 | 441.371399 | 93.279267 | -0.094729 | 441.333405 | 92.038341 | -0.105289 | 441.324951 | 91.210244 | -0.182607 | 441.435638 | 90.55368 | -0.226308 | 441.249908 | 89.535446 | -0.124132 | 441.395172 | 88.473492 | -0.11657
441.38794 | 93.447371 | -0.101926 | 441.432709 | 93.278634 | -0.094768 | 441.403717 | 92.037639 | -0.105328 | 441.386231 | 91.209026 | -0.182689 | 441.506928 | 90.552169 | -0.226373 | 441.314301 | 89.534619 | -0.124064 | 441.456787 | 88.472716 | -0.116485
441.453461 | 93.446694 | -0.101918 | 441.494629 | 93.278002 | -0.094806 | 441.472412 | 92.036935 | -0.105366 | 441.453125 | 91.207808 | -0.18277 | 441.576813 | 90.550659 | -0.226439 | 441.379883 | 89.533793 | -0.123997 | 441.522797 | 88.471941 | -0.116399
441.514252 | 93.446017 | -0.101911 | 441.558655 | 93.277369 | -0.094845 | 441.540039 | 92.036232 | -0.105405 | 441.520935 | 91.206589 | -0.182852 | 441.646332 | 90.549148 | -0.226505 | 441.444672 | 89.532967 | -0.12393 | 441.592102 | 88.471166 | -0.116314
441.573731 | 93.44534 | -0.101903 | 441.623718 | 93.276736 | -0.094883 | 441.606293 | 92.035528 | -0.105443 | 441.592926 | 91.20537 | -0.182933 | 441.713867 | 90.547637 | -0.22657 | 441.507752 | 89.532142 | -0.123863 | 441.663879 | 88.470392 | -0.11623
441.635254 | 93.444663 | -0.101895 | 441.692383 | 93.276103 | -0.094921 | 441.671631 | 92.034824 | -0.105481 | 441.671783 | 91.204151 | -0.183015 | 441.778473 | 90.546125 | -0.226635 | 441.572571 | 89.531317 | -0.123796 | 441.734222 | 88.469619 | -0.116145
441.697449 | 93.443987 | -0.101887 | 441.76416 | 93.27547 | -0.094959 | 441.73642 | 92.03412 | -0.10552 | 441.752594 | 91.202931 | -0.183096 | 441.838959 | 90.544613 | -0.2267 | 441.639557 | 89.530493 | -0.12373 | 441.803162 | 88.468846 | -0.116061
441.762116 | 93.443311 | -0.101879 | 441.836243 | 93.274837 | -0.094997 | 441.801178 | 92.033416 | -0.105558 | 441.831604 | 91.201711 | -0.183178 | 441.899475 | 90.543101 | -0.226765 | 441.704651 | 89.52967 | -0.123664 | 441.871002 | 88.468075 | -0.115977
441.829102 | 93.442634 | -0.101872 | 441.907043 | 93.274204 | -0.095035 | 441.864563 | 92.032711 | -0.105596 | 441.909363 | 91.20049 | -0.183259 | 441.959412 | 90.541589 | -0.22683 | 441.770019 | 89.528847 | -0.123598 | 441.938873 | 88.467304 | -0.115893
441.897888 | 93.441958 | -0.101864 | 441.979095 | 93.27357 | -0.095073 | 441.930725 | 92.032007 | -0.105635 | 441.984131 | 91.199268 | -0.183341 | 442.021973 | 90.540077 | -0.226895 | 441.839172 | 89.528025 | -0.123532 | 442.002777 | 88.466534 | -0.11581
441.968506 | 93.441283 | -0.101856 | 442.046539 | 93.272936 | -0.095111 | 442 | 92.031302 | -0.105673 | 442.055664 | 91.198046 | -0.183423 | 442.085358 | 90.538565 | -0.226959 | 441.908875 | 89.527203 | -0.123467 | 442.069489 | 88.465765 | -0.115727
442.038483 | 93.440607 | -0.101848 | 442.112457 | 93.272302 | -0.095148 | 442.070465 | 92.030597 | -0.105712 | 442.123688 | 91.196824 | -0.183505 | 442.152771 | 90.537053 | -0.227024 | 441.980774 | 89.526382 | -0.123402 | 442.136047 | 88.464996 | -0.115644
442.106262 | 93.439932 | -0.10184 | 442.17511 | 93.271668 | -0.095186 | 442.140228 | 92.029893 | -0.10575 | 442.18808 | 91.195601 | -0.183586 | 442.219574 | 90.535541 | -0.227088 | 442.054871 | 89.525561 | -0.123337 | 442.205505 | 88.464228 | -0.115562
442.172272 | 93.439257 | -0.101833 | 442.243317 | 93.271034 | -0.095223 | 442.212158 | 92.029187 | -0.105789 | 442.251526 | 91.194377 | -0.183668 | 442.292236 | 90.534028 | -0.227152 | 442.131409 | 89.524741 | -0.123272 | 442.274261 | 88.463461 | -0.11548
442.239166 | 93.438582 | -0.101825 | 442.311371 | 93.270399 | -0.09526 | 442.284027 | 92.028482 | -0.105827 | 442.315094 | 91.193153 | -0.18375 | 442.365295 | 90.532515 | -0.227216 | 442.208832 | 89.523921 | -0.123208 | 442.346527 | 88.462694 | -0.115398
442.306244 | 93.437908 | -0.101817 | 442.383728 | 93.269764 | -0.095297 | 442.352448 | 92.027777 | -0.105866 | 442.376404 | 91.191929 | -0.183832 | 442.435974 | 90.531002 | -0.227281 | 442.287353 | 89.523102 | -0.123144 | 442.41803 | 88.461928 | -0.115316
442.37027 | 93.437234 | -0.101809 | 442.457916 | 93.269129 | -0.095334 | 442.41919 | 92.027071 | -0.105905 | 442.433899 | 91.190704 | -0.183913 | 442.505219 | 90.529488 | -0.227345 | 442.360016 | 89.522283 | -0.12308 | 442.490784 | 88.461161 | -0.115234
442.437347 | 93.436561 | -0.101802 | 442.533691 | 93.268494 | -0.095371 | 442.486877 | 92.026366 | -0.105943 | 442.493408 | 91.189478 | -0.183995 | 442.577454 | 90.527974 | -0.227409 | 442.42984 | 89.521464 | -0.123016 | 442.560791 | 88.460395 | -0.115153
442.506775 | 93.435889 | -0.101794 | 442.607422 | 93.267858 | -0.095407 | 442.552063 | 92.02566 | -0.105982 | 442.553711 | 91.188253 | -0.184077 | 442.646332 | 90.526459 | -0.227473 | 442.495758 | 89.520646 | -0.122952 | 442.630951 | 88.459629 | -0.115071
442.575836 | 93.435217 | -0.101786 | 442.680969 | 93.267222 | -0.095443 | 442.616364 | 92.024953 | -0.106021 | 442.614838 | 91.187026 | -0.184158 | 442.714844 | 90.524944 | -0.227537 | 442.558258 | 89.519828 | -0.122889 | 442.699066 | 88.458864 | -0.114989
442.644531 | 93.434546 | -0.101779 | 442.750153 | 93.266585 | -0.095479 | 442.682526 | 92.024247 | -0.106059 | 442.676514 | 91.185799 | -0.18424 | 442.784027 | 90.523429 | -0.227601 | 442.61441 | 89.519011 | -0.122825 | 442.765381 | 88.458099 | -0.114907
442.713532 | 93.433875 | -0.101771 | 442.820984 | 93.265948 | -0.095515 | 442.751373 | 92.02354 | -0.106098 | 442.73941 | 91.184572 | -0.184322 | 442.854431 | 90.521913 | -0.227664 | 442.671722 | 89.518193 | -0.122762 | 442.829742 | 88.457334 | -0.114825
442.782227 | 93.433205 | -0.101763 | 442.889343 | 93.265311 | -0.09555 | 442.822937 | 92.022834 | -0.106137 | 442.805328 | 91.183344 | -0.184403 | 442.924866 | 90.520396 | -0.227728 | 442.729095 | 89.517377 | -0.122698 | 442.892487 | 88.456569 | -0.114742
442.852203 | 93.432535 | -0.101756 | 442.956055 | 93.264674 | -0.095584 | 442.896545 | 92.022127 | -0.106175 | 442.874603 | 91.182115 | -0.184484 | 442.993591 | 90.51888 | -0.227791 | 442.788086 | 89.51656 | -0.122635 | 442.953033 | 88.455804 | -0.114659
442.920807 | 93.431866 | -0.101749 | 443.020935 | 93.264036 | -0.095619 | 442.967926 | 92.021419 | -0.106214 | 442.942719 | 91.180886 | -0.184566 | 443.060455 | 90.517362 | -0.227854 | 442.848724 | 89.515743 | -0.122572 | 443.010498 | 88.455039 | -0.114576
442.989929 | 93.431196 | -0.101741 | 443.089203 | 93.263398 | -0.095653 | 443.037262 | 92.020712 | -0.106252 | 443.012787 | 91.179656 | -0.184647 | 443.1297 | 90.515844 | -0.227917 | 442.912598 | 89.514927 | -0.122508 | 443.068543 | 88.454275 | -0.114492
443.058289 | 93.430527 | -0.101734 | 443.157471 | 93.262759 | -0.095686 | 443.104431 | 92.020004 | -0.106291 | 443.081543 | 91.178426 | -0.184728 | 443.197205 | 90.514326 | -0.22798 | 442.979492 | 89.514111 | -0.122445 | 443.125488 | 88.45351 | -0.114407
443.128357 | 93.429858 | -0.101726 | 443.223969 | 93.26212 | -0.095719 | 443.167816 | 92.019295 | -0.106329 | 443.151184 | 91.177195 | -0.184808 | 443.263184 | 90.512806 | -0.228043 | 443.04892 | 89.513295 | -0.122381 | 443.186829 | 88.452746 | -0.114321
443.194519 | 93.429188 | -0.101719 | 443.287842 | 93.261481 | -0.095752 | 443.226898 | 92.018586 | -0.106367 | 443.216309 | 91.175963 | -0.184889 | 443.32666 | 90.511287 | -0.228105 | 443.116364 | 89.512479 | -0.122317 | 443.250916 | 88.451982 | -0.114234
443.261963 | 93.428519 | -0.101712 | 443.351013 | 93.260842 | -0.095784 | 443.288757 | 92.017877 | -0.106405 | 443.283203 | 91.17473 | -0.184969 | 443.392487 | 90.509766 | -0.228167 | 443.184753 | 89.511663 | -0.122253 | 443.317444 | 88.451219 | -0.114147
443.328064 | 93.427849 | -0.101705 | 443.412018 | 93.260202 | -0.095815 | 443.350769 | 92.017168 | -0.106442 | 443.350006 | 91.173497 | -0.185049 | 443.455078 | 90.508245 | -0.228229 | 443.250397 | 89.510847 | -0.122189 | 443.386291 | 88.450455 | -0.114058
443.395111 | 93.427179 | -0.101697 | 443.470459 | 93.259562 | -0.095846 | 443.412903 | 92.016458 | -0.106479 | 443.417816 | 91.172264 | -0.185128 | 443.518372 | 90.506723 | -0.228291 | 443.316711 | 89.510032 | -0.122125 | 443.458099 | 88.449692 | -0.113969
443.4599 | 93.426509 | -0.10169 | 443.528381 | 93.258923 | -0.095877 | 443.4776 | 92.015747 | -0.106516 | 443.483246 | 91.171029 | -0.185207 | 443.581482 | 90.5052 | -0.228352 | 443.380859 | 89.509217 | -0.12206 | 443.527649 | 88.44893 | -0.113878
443.52533 | 93.425839 | -0.101683 | 443.588562 | 93.258282 | -0.095906 | 443.54425 | 92.015036 | -0.106553 | 443.551331 | 91.169794 | -0.185286 | 443.643463 | 90.503677 | -0.228413 | 443.44809 | 89.508402 | -0.121994 | 443.599853 | 88.448168 | -0.113786
443.589416 | 93.425168 | -0.101676 | 443.652893 | 93.257642 | -0.095936 | 443.611725 | 92.014325 | -0.106589 | 443.618805 | 91.168558 | -0.185365 | 443.706116 | 90.502153 | -0.228473 | 443.515778 | 89.507587 | -0.121929 | 443.670105 | 88.447406 | -0.113693
443.653076 | 93.424497 | -0.101668 | 443.720306 | 93.257002 | -0.095964 | 443.682861 | 92.013614 | -0.106624 | 443.686615 | 91.167322 | -0.185443 | 443.770416 | 90.500629 | -0.228533 | 443.583588 | 89.506773 | -0.121863 | 443.739807 | 88.446645 | -0.113599
443.715515 | 93.423826 | -0.101661 | 443.790283 | 93.256361 | -0.095992 | 443.752136 | 92.012902 | -0.10666 | 443.755524 | 91.166085 | -0.18552 | 443.834381 | 90.499104 | -0.228592 | 443.648346 | 89.505959 | -0.121796 | 443.806397 | 88.445885 | -0.113504
443.777435 | 93.423154 | -0.101654 | 443.862976 | 93.25572 | -0.09602 | 443.821533 | 92.012189 | -0.106694 | 443.82544 | 91.164847 | -0.185597 | 443.901276 | 90.497578 | -0.228651 | 443.714661 | 89.505145 | -0.12173 | 443.874512 | 88.445125 | -0.113407
443.839935 | 93.422482 | -0.101646 | 443.940002 | 93.255079 | -0.096046 | 443.889648 | 92.011477 | -0.106728 | 443.896576 | 91.163609 | -0.185674 | 443.971344 | 90.496053 | -0.22871 | 443.779968 | 89.504331 | -0.121662 | 443.93927 | 88.444366 | -0.11331
443.90033 | 93.42181 | -0.101639 | 444.015289 | 93.254438 | -0.096072 | 443.960754 | 92.010764 | -0.106762 | 443.967194 | 91.16237 | -0.18575 | 444.041016 | 90.494526 | -0.228768 | 443.845703 | 89.503518 | -0.121594 | 444.001221 | 88.443608 | -0.113211
443.964294 | 93.421137 | -0.101632 | 444.084534 | 93.253797 | -0.096098 | 444.026611 | 92.01005 | -0.106795 | 444.040039 | 91.16113 | -0.185825 | 444.109467 | 90.492999 | -0.228825 | 443.913147 | 89.502705 | -0.121526 | 444.060974 | 88.44285 | -0.11311
444.029236 | 93.420464 | -0.101624 | 444.152283 | 93.253155 | -0.096122 | 444.09552 | 92.009337 | -0.106827 | 444.112457 | 91.159889 | -0.1859 | 444.181824 | 90.491472 | -0.228882 | 443.98349 | 89.501892 | -0.121457 | 444.121765 | 88.442094 | -0.113009
444.097412 | 93.41979 | -0.101617 | 444.21875 | 93.252513 | -0.096146 | 444.164948 | 92.008623 | -0.106859 | 444.187347 | 91.158648 | -0.185974 | 444.254883 | 90.489945 | -0.228938 | 444.05658 | 89.50108 | -0.121388 | 444.181244 | 88.441338 | -0.112906
444.167572 | 93.419116 | -0.101609 | 444.281006 | 93.251871 | -0.09617 | 444.235535 | 92.007909 | -0.10689 | 444.262116 | 91.157407 | -0.186048 | 444.323883 | 90.488416 | -0.228994 | 444.131043 | 89.500268 | -0.121318 | 444.242737 | 88.440583 | -0.112803
444.239258 | 93.418441 | -0.101601 | 444.342468 | 93.251229 | -0.096192 | 444.303619 | 92.007194 | -0.10692 | 444.335754 | 91.156165 | -0.18612 | 444.392242 | 90.486888 | -0.229049 | 444.208435 | 89.499457 | -0.121247 | 444.305908 | 88.439829 | -0.112698
444.309998 | 93.417766 | -0.101594 | 444.404938 | 93.250586 | -0.096214 | 444.37558 | 92.00648 | -0.10695 | 444.406677 | 91.154922 | -0.186193 | 444.460632 | 90.485359 | -0.229103 | 444.284912 | 89.498646 | -0.121176 | 444.372894 | 88.439076 | -0.112591
444.382172 | 93.417091 | -0.101586 | 444.470459 | 93.249944 | -0.096235 | 444.445648 | 92.005765 | -0.106978 | 444.476502 | 91.153678 | -0.186264 | 444.525452 | 90.483829 | -0.229157 | 444.360291 | 89.497835 | -0.121104 | 444.442566 | 88.438325 | -0.112484
444.452057 | 93.416416 | -0.101578 | 444.540039 | 93.249301 | -0.096256 | 444.514832 | 92.00505 | -0.107006 | 444.541687 | 91.152434 | -0.186335 | 444.588532 | 90.4823 | -0.22921 | 444.431793 | 89.497025 | -0.121032 | 444.512634 | 88.437574 | -0.112376
444.521576 | 93.41574 | -0.101571 | 444.610596 | 93.248658 | -0.096275 | 444.582764 | 92.004335 | -0.107034 | 444.605377 | 91.15119 | -0.186405 | 444.652283 | 90.480769 | -0.229263 | 444.499817 | 89.496215 | -0.120959 | 444.582123 | 88.436824 | -0.112266
444.589447 | 93.415064 | -0.101563 | 444.683441 | 93.248014 | -0.096294 | 444.64917 | 92.003619 | -0.10706 | 444.665527 | 91.149945 | -0.186474 | 444.716492 | 90.479238 | -0.229315 | 444.564636 | 89.495405 | -0.120885 | 444.652588 | 88.436075 | -0.112156
444.657135 | 93.414388 | -0.101555 | 444.755463 | 93.247371 | -0.096312 | 444.713318 | 92.002904 | -0.107086 | 444.725769 | 91.148699 | -0.186543 | 444.783264 | 90.477708 | -0.229366 | 444.629822 | 89.494597 | -0.12081 | 444.722992 | 88.435326 | -0.112044
444.724426 | 93.413712 | -0.101547 | 444.829041 | 93.246727 | -0.096329 | 444.776215 | 92.002188 | -0.107112 | 444.783997 | 91.147453 | -0.186611 | 444.850098 | 90.476176 | -0.229416 | 444.693451 | 89.493788 | -0.120735 | 444.791504 | 88.434578 | -0.111931
444.793762 | 93.413036 | -0.101539 | 444.897369 | 93.246083 | -0.096346 | 444.84082 | 92.001473 | -0.107136 | 444.848053 | 91.146206 | -0.186678 | 444.916687 | 90.474645 | -0.229466 | 444.760651 | 89.492981 | -0.120659 | 444.857727 | 88.433831 | -0.111817
444.864807 | 93.41236 | -0.101531 | 444.966156 | 93.245438 | -0.096361 | 444.904877 | 92.000757 | -0.10716 | 444.913879 | 91.144959 | -0.186744 | 444.984222 | 90.473113 | -0.229515 | 444.827454 | 89.492174 | -0.120582 | 444.92511 | 88.433084 | -0.111702
444.934906 | 93.411684 | -0.101523 | 445.034821 | 93.244793 | -0.096376 | 444.971741 | 92.000041 | -0.107183 | 444.98169 | 91.143712 | -0.18681 | 445.053528 | 90.471581 | -0.229563 | 444.896484 | 89.491368 | -0.120505 | 444.991303 | 88.432338 | -0.111586
445.005554 | 93.411008 | -0.101514 | 445.103363 | 93.244148 | -0.09639 | 445.040192 | 91.999325 | -0.107205 | 445.050934 | 91.142464 | -0.186874 | 445.120666 | 90.470049 | -0.229611 | 444.96402 | 89.490562 | -0.120427 | 445.054932 | 88.431592 | -0.111469
445.075134 | 93.410332 | -0.101506 | 445.168884 | 93.243503 | -0.096403 | 445.108582 | 91.998608 | -0.107226 | 445.123474 | 91.141215 | -0.186938 | 445.18515 | 90.468516 | -0.229658 | 445.035492 | 89.489758 | -0.120349 | 445.117828 | 88.430847 | -0.111351
445.143951 | 93.409655 | -0.101498 | 445.237793 | 93.242857 | -0.096415 | 445.176849 | 91.997892 | -0.107247 | 445.193115 | 91.139966 | -0.187001 | 445.25293 | 90.466983 | -0.229704 | 445.105652 | 89.488954 | -0.120269 | 445.179688 | 88.430102 | -0.111231
445.2099 | 93.40898 | -0.101489 | 445.306641 | 93.242211 | -0.096426 | 445.247009 | 91.997175 | -0.107267 | 445.262268 | 91.138717 | -0.187063 | 445.32431 | 90.46545 | -0.22975 | 445.173767 | 89.488152 | -0.12019 | 445.243835 | 88.429357 | -0.11111
445.274017 | 93.408304 | -0.101481 | 445.377289 | 93.241566 | -0.096436 | 445.316742 | 91.996459 | -0.107286 | 445.329407 | 91.137467 | -0.187124 | 445.395844 | 90.463916 | -0.229794 | 445.239594 | 89.48735 | -0.120109 | 445.309479 | 88.428613 | -0.110988
445.337219 | 93.407628 | -0.101472 | 445.447601 | 93.240919 | -0.096446 | 445.388855 | 91.995742 | -0.107304 | 445.398193 | 91.136217 | -0.187185 | 445.468658 | 90.462382 | -0.229838 | 445.306335 | 89.486548 | -0.120028 | 445.375397 | 88.42787 | -0.110865
445.400238 | 93.406952 | -0.101464 | 445.516998 | 93.240273 | -0.096454 | 445.461121 | 91.995025 | -0.107321 | 445.467468 | 91.134966 | -0.187244 | 445.541412 | 90.460847 | -0.229881 | 445.368897 | 89.485748 | -0.119947 | 445.446289 | 88.427126 | -0.11074
445.463318 | 93.406277 | -0.101455 | 445.58551 | 93.239627 | -0.096461 | 445.535156 | 91.994307 | -0.107338 | 445.53653 | 91.133714 | -0.187303 | 445.613678 | 90.459312 | -0.229924 | 445.42984 | 89.484948 | -0.119864 | 445.520599 | 88.426383 | -0.110614
445.52945 | 93.405601 | -0.101447 | 445.655762 | 93.23898 | -0.096468 | 445.607117 | 91.99359 | -0.107354 | 445.604736 | 91.132463 | -0.18736 | 445.6857 | 90.457777 | -0.229965 | 445.490631 | 89.484148 | -0.119782 | 445.594543 | 88.425641 | -0.110486
445.600739 | 93.404926 | -0.101438 | 445.722992 | 93.238334 | -0.096473 | 445.680969 | 91.992872 | -0.107369 | 445.675537 | 91.131211 | -0.187417 | 445.754791 | 90.456241 | -0.230006 | 445.553284 | 89.483349 | -0.119698 | 445.666657 | 88.424898 | -0.110357
445.674225 | 93.40425 | -0.101429 | 445.789246 | 93.237687 | -0.096478 | 445.752625 | 91.992154 | -0.107383 | 445.74469 | 91.129958 | -0.187473 | 445.823181 | 90.454705 | -0.230045 | 445.617828 | 89.482551 | -0.119614 | 445.740478 | 88.424156 | -0.110226
445.749023 | 93.403574 | -0.10142 | 445.857086 | 93.237041 | -0.096482 | 445.820801 | 91.991436 | -0.107397 | 445.813232 | 91.128705 | -0.187528 | 445.889954 | 90.453169 | -0.230084 | 445.685394 | 89.481753 | -0.11953 | 445.812836 | 88.423415 | -0.110093
445.820252 | 93.402897 | -0.101412 | 445.924622 | 93.236394 | -0.096484 | 445.886231 | 91.990718 | -0.107409 | 445.878601 | 91.127451 | -0.187581 | 445.958099 | 90.451633 | -0.230122 | 445.755219 | 89.480956 | -0.119445 | 445.880707 | 88.422674 | -0.10996
445.892426 | 93.402221 | -0.101403 | 445.988373 | 93.235747 | -0.096486 | 445.951996 | 91.989999 | -0.107421 | 445.947266 | 91.126197 | -0.187634 | 446.020813 | 90.450096 | -0.230159 | 445.83081 | 89.48016 | -0.119359 | 445.94516 | 88.421934 | -0.109824
445.960754 | 93.401544 | -0.101394 | 446.054504 | 93.235101 | -0.096486 | 446.015137 | 91.98928 | -0.107431 | 446.014099 | 91.124943 | -0.187686 | 446.085632 | 90.448559 | -0.230195 | 445.909729 | 89.479364 | -0.119273 | 446.009857 | 88.421194 | -0.109687
446.026611 | 93.400867 | -0.101385 | 446.122498 | 93.234454 | -0.096486 | 446.07901 | 91.988561 | -0.107441 | 446.083405 | 91.123688 | -0.187736 | 446.150085 | 90.447021 | -0.23023 | 445.989258 | 89.478569 | -0.119186 | 446.071716 | 88.420455 | -0.109548
446.090271 | 93.400189 | -0.101376 | 446.189362 | 93.233807 | -0.096485 | 446.144135 | 91.987842 | -0.10745 | 446.154541 | 91.122432 | -0.187786 | 446.213959 | 90.445483 | -0.230264 | 446.066406 | 89.477774 | -0.119099 | 446.133148 | 88.419716 | -0.109408
446.153961 | 93.399512 | -0.101367 | 446.257385 | 93.23316 | -0.096482 | 446.212647 | 91.987122 | -0.107458 | 446.225281 | 91.121176 | -0.187834 | 446.273834 | 90.443945 | -0.230297 | 446.143463 | 89.476979 | -0.11901 | 446.195129 | 88.418979 | -0.109266
446.214935 | 93.398834 | -0.101358 | 446.323639 | 93.232513 | -0.096479 | 446.28418 | 91.986402 | -0.107464 | 446.296631 | 91.11992 | -0.187882 | 446.336761 | 90.442406 | -0.230329 | 446.214996 | 89.476184 | -0.118921 | 446.26001 | 88.418242 | -0.109122
446.27652 | 93.398156 | -0.101348 | 446.390472 | 93.231866 | -0.096475 | 446.35614 | 91.985682 | -0.10747 | 446.368958 | 91.118663 | -0.187928 | 446.399719 | 90.440867 | -0.23036 | 446.283112 | 89.47539 | -0.118832 | 446.326233 | 88.417507 | -0.108977
446.337311 | 93.397478 | -0.101339 | 446.458313 | 93.231219 | -0.09647 | 446.426453 | 91.984962 | -0.107475 | 446.437408 | 91.117406 | -0.187974 | 446.46582 | 90.439327 | -0.23039 | 446.349457 | 89.474597 | -0.118742 | 446.396728 | 88.416773 | -0.10883
446.400299 | 93.3968 | -0.10133 | 446.527252 | 93.230572 | -0.096464 | 446.498535 | 91.984242 | -0.107479 | 446.50473 | 91.116149 | -0.188018 | 446.535248 | 90.437788 | -0.230419 | 446.412415 | 89.473803 | -0.118651 | 446.467773 | 88.41604 | -0.108682
446.4646 | 93.396122 | -0.101321 | 446.594788 | 93.229926 | -0.096457 | 446.569153 | 91.983522 | -0.107481 | 446.572449 | 91.114891 | -0.188061 | 446.607269 | 90.436248 | -0.230447 | 446.474274 | 89.47301 | -0.118559 | 446.540283 | 88.415308 | -0.108533
446.530701 | 93.395443 | -0.101312 | 446.660828 | 93.229279 | -0.096449 | 446.638825 | 91.982802 | -0.107483 | 446.636414 | 91.113634 | -0.188103 | 446.681335 | 90.434708 | -0.230474 | 446.536285 | 89.472218 | -0.118466 | 446.613922 | 88.414578 | -0.108382
446.595886 | 93.394765 | -0.101302 | 446.726624 | 93.228633 | -0.09644 | 446.705719 | 91.982082 | -0.107484 | 446.696686 | 91.112376 | -0.188145 | 446.755066 | 90.433168 | -0.230499 | 446.59613 | 89.471426 | -0.118373 | 446.690094 | 88.41385 | -0.108231
446.666351 | 93.394086 | -0.101293 | 446.789978 | 93.227987 | -0.096431 | 446.775574 | 91.981362 | -0.107484 | 446.758789 | 91.111118 | -0.188185 | 446.829437 | 90.431628 | -0.230524 | 446.658691 | 89.470634 | -0.118279 | 446.760651 | 88.413123 | -0.108078
446.73999 | 93.393408 | -0.101284 | 446.853455 | 93.227341 | -0.096421 | 446.842957 | 91.980643 | -0.107483 | 446.82196 | 91.109859 | -0.188224 | 446.901306 | 90.430088 | -0.230548 | 446.723541 | 89.469844 | -0.118185 | 446.830719 | 88.412398 | -0.107924
446.812408 | 93.39273 | -0.101275 | 446.917419 | 93.226695 | -0.09641 | 446.910736 | 91.979923 | -0.107482 | 446.882721 | 91.108601 | -0.188263 | 446.972565 | 90.428548 | -0.230571 | 446.78949 | 89.469054 | -0.118089 | 446.899719 | 88.411674 | -0.10777
446.885407 | 93.392051 | -0.101265 | 446.982575 | 93.22605 | -0.096398 | 446.97821 | 91.979203 | -0.107479 | 446.944672 | 91.107343 | -0.1883 | 447.040375 | 90.427007 | -0.230593 | 446.854797 | 89.468264 | -0.117994 | 446.965729 | 88.410952 | -0.107615
446.961182 | 93.391374 | -0.101256 | 447.04776 | 93.225404 | -0.096386 | 447.045258 | 91.978484 | -0.107475 | 447.010437 | 91.106084 | -0.188337 | 447.105652 | 90.425467 | -0.230614 | 446.923645 | 89.467475 | -0.117897 | 447.027161 | 88.410232 | -0.10746
447.035706 | 93.390696 | -0.101246 | 447.114655 | 93.224759 | -0.096373 | 447.111816 | 91.977764 | -0.107471 | 447.076965 | 91.104825 | -0.188372 | 447.16925 | 90.423927 | -0.230634 | 446.994141 | 89.466687 | -0.1178 | 447.087158 | 88.409514 | -0.107304
447.107849 | 93.390019 | -0.101237 | 447.180725 | 93.224115 | -0.09636 | 447.178375 | 91.977045 | -0.107466 | 447.143951 | 91.103567 | -0.188407 | 447.23407 | 90.422386 | -0.230653 | 447.064148 | 89.4659 | -0.117703 | 447.145752 | 88.408797 | -0.107148
447.17926 | 93.389343 | -0.101228 | 447.247467 | 93.22347 | -0.096346 | 447.242004 | 91.976325 | -0.10746 | 447.212311 | 91.102308 | -0.188442 | 447.298492 | 90.420846 | -0.230671 | 447.134522 | 89.465114 | -0.117605 | 447.204681 | 88.408082 | -0.106992
447.250549 | 93.388666 | -0.101218 | 447.314056 | 93.222826 | -0.096331 | 447.306 | 91.975606 | -0.107454 | 447.282166 | 91.101049 | -0.188475 | 447.364929 | 90.419305 | -0.230689 | 447.205963 | 89.464328 | -0.117506 | 447.262024 | 88.407368 | -0.106836
447.322449 | 93.387991 | -0.101209 | 447.378723 | 93.222182 | -0.096316 | 447.3703 | 91.974888 | -0.107447 | 447.354553 | 91.099791 | -0.188508 | 447.431488 | 90.417765 | -0.230705 | 447.275818 | 89.463543 | -0.117408 | 447.321228 | 88.406656 | -0.10668
447.391602 | 93.387315 | -0.101199 | 447.441467 | 93.221539 | -0.096301 | 447.434631 | 91.974169 | -0.107439 | 447.42572 | 91.098532 | -0.18854 | 447.499176 | 90.416224 | -0.230721 | 447.34195 | 89.462759 | -0.117309 | 447.380463 | 88.405946 | -0.106524
447.458679 | 93.38664 | -0.10119 | 447.500427 | 93.220896 | -0.096285 | 447.498352 | 91.973451 | -0.10743 | 447.494965 | 91.097274 | -0.188572 | 447.567566 | 90.414684 | -0.230737 | 447.406494 | 89.461977 | -0.117209 | 447.443939 | 88.405237 | -0.106369
447.524994 | 93.385965 | -0.10118 | 447.562439 | 93.220253 | -0.096269 | 447.566315 | 91.972732 | -0.107421 | 447.564026 | 91.096015 | -0.188603 | 447.637146 | 90.413144 | -0.230751 | 447.469727 | 89.461195 | -0.11711 | 447.507324 | 88.40453 | -0.106214
447.59259 | 93.38529 | -0.101171 | 447.624512 | 93.219611 | -0.096253 | 447.636383 | 91.972014 | -0.107412 | 447.634766 | 91.094756 | -0.188634 | 447.707825 | 90.411603 | -0.230766 | 447.532562 | 89.460414 | -0.11701 | 447.574036 | 88.403824 | -0.106059
447.65741 | 93.384615 | -0.101162 | 447.690521 | 93.218969 | -0.096236 | 447.704498 | 91.971297 | -0.107402 | 447.705505 | 91.093498 | -0.188664 | 447.776764 | 90.410063 | -0.230779 | 447.595642 | 89.459633 | -0.116911 | 447.641785 | 88.40312 | -0.105906
447.719879 | 93.383941 | -0.101152 | 447.758881 | 93.218328 | -0.096219 | 447.772064 | 91.970579 | -0.107391 | 447.773773 | 91.092239 | -0.188694 | 447.845215 | 90.408523 | -0.230792 | 447.660065 | 89.458854 | -0.116811 | 447.710632 | 88.402418 | -0.105753
447.784241 | 93.383266 | -0.101143 | 447.830658 | 93.217686 | -0.096202 | 447.841003 | 91.969861 | -0.10738 | 447.844238 | 91.09098 | -0.188724 | 447.912659 | 90.406983 | -0.230804 | 447.726959 | 89.458075 | -0.116712 | 447.778259 | 88.401717 | -0.105601
447.849762 | 93.382591 | -0.101134 | 447.902161 | 93.217045 | -0.096184 | 447.908447 | 91.969144 | -0.107369 | 447.91684 | 91.089721 | -0.188753 | 447.980316 | 90.405442 | -0.230816 | 447.798431 | 89.457297 | -0.116612 | 447.8479 | 88.401017 | -0.105449
447.913483 | 93.381916 | -0.101124 | 447.975678 | 93.216404 | -0.096167 | 447.97348 | 91.968427 | -0.107357 | 447.989441 | 91.088462 | -0.188782 | 448.048523 | 90.403902 | -0.230828 | 447.873535 | 89.45652 | -0.116513 | 447.915772 | 88.400318 | -0.105299
447.978119 | 93.381241 | -0.101115 | 448.045227 | 93.215764 | -0.096149 | 448.038239 | 91.96771 | -0.107345 | 448.059662 | 91.087203 | -0.188811 | 448.117432 | 90.402362 | -0.230839 | 447.946381 | 89.455743 | -0.116413 | 447.983582 | 88.399621 | -0.10515
448.041687 | 93.380566 | -0.101106 | 448.115662 | 93.215123 | -0.096131 | 448.10434 | 91.966993 | -0.107333 | 448.128967 | 91.085944 | -0.188839 | 448.187836 | 90.400822 | -0.23085 | 448.021179 | 89.454967 | -0.116314 | 448.051697 | 88.398925 | -0.105002
448.105774 | 93.379891 | -0.101096 | 448.184082 | 93.214483 | -0.096113 | 448.173645 | 91.966276 | -0.10732 | 448.197662 | 91.084685 | -0.188868 | 448.257629 | 90.399282 | -0.23086 | 448.09552 | 89.454193 | -0.116216 | 448.118988 | 88.39823 | -0.104855
448.171692 | 93.379215 | -0.101087 | 448.252747 | 93.213844 | -0.096095 | 448.243347 | 91.96556 | -0.107307 | 448.266907 | 91.083426 | -0.188896 | 448.325836 | 90.397742 | -0.23087 | 448.166351 | 89.453418 | -0.116117 | 448.186035 | 88.397536 | -0.104709
448.236877 | 93.37854 | -0.101078 | 448.319153 | 93.213204 | -0.096077 | 448.313629 | 91.964844 | -0.107293 | 448.333588 | 91.082167 | -0.188924 | 448.391266 | 90.396203 | -0.23088 | 448.232727 | 89.452645 | -0.116019 | 448.252625 | 88.396843 | -0.104564
448.305176 | 93.377864 | -0.101069 | 448.39151 | 93.212564 | -0.09606 | 448.385345 | 91.964128 | -0.10728 | 448.400726 | 91.080908 | -0.188953 | 448.45816 | 90.394663 | -0.23089 | 448.296143 | 89.451872 | -0.115921 | 448.320252 | 88.396151 | -0.104421
448.375061 | 93.377188 | -0.101059 | 448.464661 | 93.211925 | -0.096042 | 448.459381 | 91.963413 | -0.107266 | 448.466797 | 91.079649 | -0.188981 | 448.522797 | 90.393123 | -0.2309 | 448.356842 | 89.4511 | -0.115824 | 448.38739 | 88.39546 | -0.104279
448.44931 | 93.376511 | -0.10105 | 448.536285 | 93.211286 | -0.096024 | 448.533112 | 91.962697 | -0.107253 | 448.534485 | 91.078389 | -0.189009 | 448.587799 | 90.391583 | -0.230909 | 448.41684 | 89.450329 | -0.115727 | 448.455566 | 88.394771 | -0.104138
448.521332 | 93.375835 | -0.101041 | 448.606445 | 93.210646 | -0.096006 | 448.602356 | 91.961982 | -0.107239 | 448.597412 | 91.07713 | -0.189038 | 448.64975 | 90.390043 | -0.230918 | 448.475403 | 89.449558 | -0.11563 | 448.522705 | 88.394082 | -0.103999
448.597076 | 93.375158 | -0.101031 | 448.677673 | 93.210007 | -0.095988 | 448.671539 | 91.961267 | -0.107225 | 448.660309 | 91.07587 | -0.189066 | 448.715088 | 90.388503 | -0.230928 | 448.53717 | 89.448788 | -0.115534 | 448.589539 | 88.393395 | -0.103861
448.67157 | 93.374481 | -0.101022 | 448.744141 | 93.209368 | -0.095971 | 448.739838 | 91.960552 | -0.10721 | 448.721863 | 91.07461 | -0.189095 | 448.777985 | 90.386963 | -0.230937 | 448.599853 | 89.448019 | -0.115438 | 448.658051 | 88.392709 | -0.103725
448.74585 | 93.373804 | -0.101013 | 448.808289 | 93.208729 | -0.095953 | 448.806244 | 91.959837 | -0.107196 | 448.783508 | 91.07335 | -0.189124 | 448.842773 | 90.385423 | -0.230946 | 448.667084 | 89.44725 | -0.115343 | 448.727448 | 88.392024 | -0.10359
448.815185 | 93.373126 | -0.101003 | 448.872131 | 93.208091 | -0.095936 | 448.870789 | 91.959122 | -0.107182 | 448.843262 | 91.072089 | -0.189153 | 448.90802 | 90.383883 | -0.230955 | 448.734924 | 89.446482 | -0.115248 | 448.793549 | 88.391339 | -0.103457
448.885681 | 93.372449 | -0.100994 | 448.935791 | 93.207452 | -0.095919 | 448.935638 | 91.958408 | -0.107167 | 448.905273 | 91.070829 | -0.189182 | 448.974518 | 90.382343 | -0.230964 | 448.806793 | 89.445715 | -0.115154 | 448.860107 | 88.390656 | -0.103325
448.952972 | 93.371771 | -0.100984 | 449.001648 | 93.206814 | -0.095902 | 448.999847 | 91.957693 | -0.107153 | 448.96759 | 91.069568 | -0.189211 | 449.040619 | 90.380803 | -0.230973 | 448.879334 | 89.444948 | -0.115061 | 448.924225 | 88.389973 | -0.103195
449.019928 | 93.371093 | -0.100975 | 449.069824 | 93.206176 | -0.095885 | 449.066071 | 91.956979 | -0.107138 | 449.035065 | 91.068307 | -0.189241 | 449.107819 | 90.379263 | -0.230982 | 448.952484 | 89.444182 | -0.114968 | 448.985046 | 88.389291 | -0.103066
449.084625 | 93.370416 | -0.100965 | 449.138733 | 93.205538 | -0.095869 | 449.131043 | 91.956265 | -0.107124 | 449.106537 | 91.067046 | -0.189271 | 449.172363 | 90.377723 | -0.230991 | 449.022522 | 89.443417 | -0.114875 | 449.042725 | 88.388611 | -0.102939
449.150208 | 93.369738 | -0.100956 | 449.208405 | 93.2049 | -0.095853 | 449.199463 | 91.955552 | -0.107109 | 449.180359 | 91.065786 | -0.189301 | 449.237244 | 90.376184 | -0.231001 | 449.092468 | 89.442652 | -0.114783 | 449.105133 | 88.387931 | -0.102813
449.216156 | 93.369061 | -0.100946 | 449.281647 | 93.204263 | -0.095837 | 449.268494 | 91.954839 | -0.107095 | 449.256744 | 91.064525 | -0.189332 | 449.301453 | 90.374644 | -0.23101 | 449.159912 | 89.441888 | -0.114692 | 449.167389 | 88.387252 | -0.102689
449.28302 | 93.368384 | -0.100937 | 449.352539 | 93.203626 | -0.095822 | 449.342133 | 91.954126 | -0.107081 | 449.331482 | 91.063264 | -0.189362 | 449.365662 | 90.373104 | -0.23102 | 449.227722 | 89.441125 | -0.114601 | 449.229248 | 88.386574 | -0.102566
449.351959 | 93.367707 | -0.100927 | 449.419006 | 93.202989 | -0.095807 | 449.411865 | 91.953413 | -0.107067 | 449.404694 | 91.062003 | -0.189394 | 449.429108 | 90.371565 | -0.23103 | 449.296143 | 89.440362 | -0.114511 | 449.292969 | 88.385897 | -0.102446
449.422546 | 93.36703 | -0.100917 | 449.486511 | 93.202352 | -0.095792 | 449.483582 | 91.952701 | -0.107053 | 449.475098 | 91.060741 | -0.189425 | 449.496735 | 90.370025 | -0.23104 | 449.364441 | 89.439601 | -0.114422 | 449.360168 | 88.385221 | -0.102327
449.496155 | 93.366353 | -0.100908 | 449.554108 | 93.201716 | -0.095778 | 449.553528 | 91.951989 | -0.107039 | 449.544617 | 91.05948 | -0.189457 | 449.5672 | 90.368486 | -0.23105 | 449.431397 | 89.43884 | -0.114333 | 449.427826 | 88.384547 | -0.102209
449.570068 | 93.365676 | -0.100898 | 449.617676 | 93.201079 | -0.095764 | 449.622742 | 91.951277 | -0.107026 | 449.612152 | 91.058218 | -0.18949 | 449.637634 | 90.366947 | -0.23106 | 449.496277 | 89.43808 | -0.114245 | 449.497253 | 88.383873 | -0.102094
449.64267 | 93.365 | -0.100888 | 449.681152 | 93.200443 | -0.095751 | 449.687653 | 91.950565 | -0.107013 | 449.681244 | 91.056957 | -0.189523 | 449.709076 | 90.365408 | -0.231071 | 449.559479 | 89.43732 | -0.114158 | 449.566803 | 88.3832 | -0.10198
449.712982 | 93.364323 | -0.100878 | 449.74469 | 93.199808 | -0.095738 | 449.754242 | 91.949853 | -0.107 | 449.750427 | 91.055695 | -0.189556 | 449.783142 | 90.363869 | -0.231083 | 449.618988 | 89.436562 | -0.114071 | 449.637543 | 88.382528 | -0.101869
449.781982 | 93.363647 | -0.100868 | 449.808991 | 93.199172 | -0.095725 | 449.818603 | 91.949142 | -0.106988 | 449.820648 | 91.054433 | -0.18959 | 449.855957 | 90.362331 | -0.231094 | 449.678803 | 89.435805 | -0.113986 | 449.708893 | 88.381858 | -0.101759
449.84726 | 93.36297 | -0.100858 | 449.873688 | 93.198537 | -0.095714 | 449.883362 | 91.948431 | -0.106976 | 449.890381 | 91.053171 | -0.189625 | 449.926117 | 90.360793 | -0.231106 | 449.739563 | 89.435048 | -0.113901 | 449.778412 | 88.381188 | -0.101651
449.912109 | 93.362294 | -0.100848 | 449.93692 | 93.197902 | -0.095702 | 449.948822 | 91.947721 | -0.106964 | 449.961182 | 91.05191 | -0.18966 | 449.993256 | 90.359254 | -0.231119 | 449.802978 | 89.434292 | -0.113816 | 449.845947 | 88.380519 | -0.101545
449.974915 | 93.361617 | -0.100838 | 450.001526 | 93.197267 | -0.095692 | 450.015961 | 91.947011 | -0.106953 | 450.029694 | 91.050648 | -0.189696 | 450.058289 | 90.357716 | -0.231132 | 449.870514 | 89.433537 | -0.113733 | 449.913727 | 88.379851 | -0.101441
450.039215 | 93.360941 | -0.100828 | 450.067383 | 93.196632 | -0.095681 | 450.084534 | 91.946301 | -0.106943 | 450.096435 | 91.049386 | -0.189732 | 450.121765 | 90.356178 | -0.231145 | 449.942474 | 89.432783 | -0.113651 | 449.982086 | 88.379184 | -0.10134
450.104401 | 93.360264 | -0.100818 | 450.131928 | 93.195997 | -0.095672 | 450.151672 | 91.945591 | -0.106933 | 450.159363 | 91.048125 | -0.189769 | 450.183991 | 90.35464 | -0.231159 | 450.014893 | 89.43203 | -0.113569 | 450.048187 | 88.378518 | -0.10124
450.170898 | 93.359587 | -0.100808 | 450.193695 | 93.195362 | -0.095663 | 450.218323 | 91.944882 | -0.106924 | 450.22403 | 91.046863 | -0.189807 | 450.246429 | 90.353103 | -0.231174 | 450.094421 | 89.431277 | -0.113489 | 450.109558 | 88.377852 | -0.101142
450.240082 | 93.35891 | -0.100798 | 450.25885 | 93.194727 | -0.095654 | 450.283997 | 91.944173 | -0.106916 | 450.287689 | 91.045601 | -0.189846 | 450.310852 | 90.351565 | -0.231189 | 450.172272 | 89.430525 | -0.113409 | 450.172913 | 88.377187 | -0.101047
450.308258 | 93.358233 | -0.100787 | 450.324127 | 93.194092 | -0.095646 | 450.349853 | 91.943464 | -0.106908 | 450.349426 | 91.044339 | -0.189885 | 450.37915 | 90.350027 | -0.231205 | 450.245666 | 89.429774 | -0.11333 | 450.236755 | 88.376523 | -0.100954
450.375916 | 93.357556 | -0.100777 | 450.388825 | 93.193457 | -0.095639 | 450.414612 | 91.942755 | -0.106901 | 450.41217 | 91.043077 | -0.189926 | 450.449066 | 90.348489 | -0.231222 | 450.313324 | 89.429024 | -0.113253 | 450.299805 | 88.375859 | -0.100863
450.442291 | 93.356879 | -0.100766 | 450.45459 | 93.192822 | -0.095633 | 450.480072 | 91.942046 | -0.106895 | 450.477936 | 91.041814 | -0.189967 | 450.517151 | 90.346951 | -0.231239 | 450.381287 | 89.428274 | -0.113176 | 450.363953 | 88.375196 | -0.100774
450.509369 | 93.356202 | -0.100756 | 450.522766 | 93.192187 | -0.095627 | 450.546967 | 91.941337 | -0.106889 | 450.54361 | 91.040551 | -0.190009 | 450.58844 | 90.345412 | -0.231257 | 450.443359 | 89.427525 | -0.113101 | 450.42926 | 88.374532 | -0.100687
450.576508 | 93.355525 | -0.100745 | 450.589508 | 93.191551 | -0.095621 | 450.61554 | 91.940628 | -0.106885 | 450.610443 | 91.039288 | -0.190052 | 450.661133 | 90.343874 | -0.231276 | 450.502258 | 89.426777 | -0.113027 | 450.495178 | 88.373869 | -0.100602
450.644531 | 93.354848 | -0.100735 | 450.657898 | 93.190916 | -0.095616 | 450.685364 | 91.939919 | -0.106881 | 450.677094 | 91.038025 | -0.190096 | 450.733002 | 90.342335 | -0.231295 | 450.561279 | 89.426029 | -0.112954 | 450.560211 | 88.373206 | -0.100519
450.71347 | 93.354171 | -0.100724 | 450.724762 | 93.19028 | -0.095612 | 450.758118 | 91.939209 | -0.106878 | 450.745117 | 91.036761 | -0.19014 | 450.803803 | 90.340796 | -0.231316 | 450.62265 | 89.425281 | -0.112882 | 450.620697 | 88.372543 | -0.100438
450.784363 | 93.353493 | -0.100713 | 450.789795 | 93.189644 | -0.095608 | 450.830627 | 91.9385 | -0.106875 | 450.812683 | 91.035496 | -0.190186 | 450.875244 | 90.339257 | -0.231336 | 450.68515 | 89.424534 | -0.112811 | 450.681305 | 88.37188 | -0.100359
450.854736 | 93.352816 | -0.100702 | 450.853821 | 93.189007 | -0.095605 | 450.903015 | 91.93779 | -0.106873 | 450.878723 | 91.034232 | -0.190232 | 450.94516 | 90.337718 | -0.231358 | 450.75 | 89.423788 | -0.112741 | 450.74234 | 88.371216 | -0.100282
450.921478 | 93.35214 | -0.100691 | 450.917297 | 93.188371 | -0.095602 | 450.974853 | 91.937079 | -0.106872 | 450.944641 | 91.032967 | -0.19028 | 451.015289 | 90.336178 | -0.23138 | 450.817291 | 89.423041 | -0.112672 | 450.80191 | 88.370553 | -0.100207
450.988678 | 93.351463 | -0.10068 | 450.976715 | 93.187734 | -0.095599 | 451.044006 | 91.936369 | -0.106872 | 451.015137 | 91.031701 | -0.190328 | 451.080505 | 90.334638 | -0.231403 | 450.888123 | 89.422295 | -0.112604 | 450.859222 | 88.369889 | -0.100133
451.052734 | 93.350786 | -0.100669 | 451.035889 | 93.187097 | -0.095597 | 451.111511 | 91.935658 | -0.106872 | 451.085297 | 91.030435 | -0.190377 | 451.14624 | 90.333098 | -0.231427 | 450.961609 | 89.421549 | -0.112538 | 450.921051 | 88.369225 | -0.10006
451.11615 | 93.35011 | -0.100658 | 451.096741 | 93.18646 | -0.095596 | 451.176117 | 91.934947 | -0.106873 | 451.156403 | 91.029169 | -0.190426 | 451.209381 | 90.331557 | -0.231451 | 451.033691 | 89.420803 | -0.112472 | 450.987885 | 88.368561 | -0.099989
451.176209 | 93.349435 | -0.100647 | 451.158539 | 93.185823 | -0.095595 | 451.239349 | 91.934236 | -0.106875 | 451.225037 | 91.027902 | -0.190477 | 451.274323 | 90.330016 | -0.231476 | 451.102478 | 89.420058 | -0.112407 | 451.054993 | 88.367897 | -0.09992
451.239441 | 93.34876 | -0.100636 | 451.219666 | 93.185186 | -0.095594 | 451.300354 | 91.933525 | -0.106877 | 451.297302 | 91.026634 | -0.190528 | 451.335022 | 90.328475 | -0.231501 | 451.171326 | 89.419312 | -0.112344 | 451.125427 | 88.367233 | -0.099851
451.300476 | 93.348085 | -0.100625 | 451.286957 | 93.184549 | -0.095593 | 451.362488 | 91.932814 | -0.10688 | 451.36676 | 91.025366 | -0.19058 | 451.398621 | 90.326934 | -0.231528 | 451.237946 | 89.418567 | -0.112281 | 451.200928 | 88.366569 | -0.099784
451.363525 | 93.347411 | -0.100613 | 451.356934 | 93.183913 | -0.095593 | 451.424316 | 91.932102 | -0.106883 | 451.436035 | 91.024097 | -0.190633 | 451.462738 | 90.325392 | -0.231554 | 451.301941 | 89.417821 | -0.112219 | 451.275818 | 88.365905 | -0.099718
451.427155 | 93.346738 | -0.100602 | 451.430176 | 93.183276 | -0.095593 | 451.486023 | 91.93139 | -0.106887 | 451.503235 | 91.022828 | -0.190687 | 451.528961 | 90.32385 | -0.231582 | 451.363342 | 89.417076 | -0.112157 | 451.349548 | 88.36524 | -0.099653
451.49234 | 93.346065 | -0.10059 | 451.504456 | 93.182639 | -0.095594 | 451.549988 | 91.930678 | -0.106891 | 451.568939 | 91.021558 | -0.190741 | 451.593201 | 90.322308 | -0.23161 | 451.427643 | 89.416331 | -0.112097 | 451.421082 | 88.364576 | -0.099588
451.557068 | 93.345393 | -0.100579 | 451.577698 | 93.182002 | -0.095595 | 451.614807 | 91.929966 | -0.106896 | 451.633972 | 91.020288 | -0.190796 | 451.660004 | 90.320766 | -0.231639 | 451.49234 | 89.415587 | -0.112037 | 451.489105 | 88.363912 | -0.099525
451.622864 | 93.344722 | -0.100567 | 451.64859 | 93.181365 | -0.095596 | 451.679108 | 91.929253 | -0.106901 | 451.69989 | 91.019017 | -0.190851 | 451.725403 | 90.319223 | -0.231668 | 451.55957 | 89.414842 | -0.111978 | 451.555359 | 88.363247 | -0.099462
451.687439 | 93.344051 | -0.100556 | 451.716858 | 93.180728 | -0.095598 | 451.742523 | 91.928541 | -0.106907 | 451.764801 | 91.017746 | -0.190907 | 451.792481 | 90.31768 | -0.231698 | 451.628723 | 89.414097 | -0.11192 | 451.620514 | 88.362583 | -0.0994
451.753998 | 93.34338 | -0.100544 | 451.779053 | 93.180091 | -0.0956 | 451.808258 | 91.927828 | -0.106913 | 451.832764 | 91.016474 | -0.190963 | 451.860748 | 90.316137 | -0.231728 | 451.697327 | 89.413353 | -0.111862 | 451.680267 | 88.361919 | -0.099339
451.81958 | 93.34271 | -0.100533 | 451.840637 | 93.179454 | -0.095602 | 451.872467 | 91.927115 | -0.10692 | 451.903503 | 91.015202 | -0.19102 | 451.930969 | 90.314593 | -0.231759 | 451.766846 | 89.412609 | -0.111804 | 451.739197 | 88.361255 | -0.099277
451.886322 | 93.34204 | -0.100521 | 451.900299 | 93.178817 | -0.095604 | 451.938477 | 91.926402 | -0.106927 | 451.972809 | 91.013929 | -0.191078 | 452.003021 | 90.313049 | -0.23179 | 451.835144 | 89.411864 | -0.111747 | 451.799896 | 88.360592 | -0.099217
451.952393 | 93.341371 | -0.10051 | 451.961853 | 93.17818 | -0.095607 | 452.00235 | 91.925689 | -0.106934 | 452.039398 | 91.012656 | -0.191136 | 452.075531 | 90.311505 | -0.231822 | 451.899261 | 89.41112 | -0.111691 | 451.862976 | 88.359929 | -0.099156
452.022064 | 93.340701 | -0.100498 | 452.025391 | 93.177543 | -0.09561 | 452.070648 | 91.924976 | -0.106942 | 452.107605 | 91.011382 | -0.191194 | 452.148254 | 90.309961 | -0.231854 | 451.964264 | 89.410376 | -0.111635 | 451.92511 | 88.359266 | -0.099096
452.093353 | 93.340032 | -0.100487 | 452.094971 | 93.176905 | -0.095613 | 452.137207 | 91.924263 | -0.10695 | 452.175385 | 91.010107 | -0.191253 | 452.218842 | 90.308416 | -0.231887 | 452.030121 | 89.409632 | -0.11158 | 451.991638 | 88.358603 | -0.099035
452.163178 | 93.339363 | -0.100475 | 452.167541 | 93.176268 | -0.095616 | 452.205475 | 91.92355 | -0.106959 | 452.239594 | 91.008832 | -0.191312 | 452.287201 | 90.306871 | -0.23192 | 452.095154 | 89.408888 | -0.111524 | 452.060364 | 88.357941 | -0.098975
452.233002 | 93.338694 | -0.100463 | 452.2435 | 93.175631 | -0.09562 | 452.273682 | 91.922837 | -0.106968 | 452.304108 | 91.007557 | -0.191371 | 452.352112 | 90.305325 | -0.231954 | 452.158691 | 89.408145 | -0.11147 | 452.129578 | 88.357279 | -0.098915
452.304871 | 93.338025 | -0.100452 | 452.316834 | 93.174993 | -0.095623 | 452.342285 | 91.922125 | -0.106977 | 452.371277 | 91.00628 | -0.191431 | 452.414215 | 90.303779 | -0.231988 | 452.226654 | 89.407401 | -0.111415 | 452.197174 | 88.356617 | -0.098855
452.376129 | 93.337357 | -0.10044 | 452.388519 | 93.174356 | -0.095627 | 452.410339 | 91.921412 | -0.106987 | 452.439056 | 91.005004 | -0.191491 | 452.475189 | 90.302233 | -0.232022 | 452.296295 | 89.406658 | -0.111361 | 452.264221 | 88.355955 | -0.098794
452.444336 | 93.336688 | -0.100428 | 452.45581 | 93.173718 | -0.095631 | 452.478119 | 91.920699 | -0.106997 | 452.507721 | 91.003727 | -0.191551 | 452.536072 | 90.300686 | -0.232057 | 452.363617 | 89.405915 | -0.111307 | 452.329742 | 88.355293 | -0.098734
452.511383 | 93.336018 | -0.100417 | 452.520447 | 93.17308 | -0.095635 | 452.542633 | 91.919986 | -0.107008 | 452.578033 | 91.002449 | -0.191612 | 452.597015 | 90.299139 | -0.232092 | 452.429382 | 89.405172 | -0.111253 | 452.396149 | 88.354632 | -0.098673
452.576599 | 93.335349 | -0.100405 | 452.582336 | 93.172442 | -0.095639 | 452.607422 | 91.919274 | -0.107019 | 452.649567 | 91.001171 | -0.191673 | 452.66153 | 90.297591 | -0.232127 | 452.496765 | 89.40443 | -0.1112 | 452.460449 | 88.35397 | -0.098611
452.64386 | 93.334679 | -0.100393 | 452.64386 | 93.171804 | -0.095643 | 452.67334 | 91.918561 | -0.10703 | 452.72113 | 90.999893 | -0.191733 | 452.726746 | 90.296043 | -0.232163 | 452.562897 | 89.403688 | -0.111146 | 452.526428 | 88.353309 | -0.09855
452.711273 | 93.334009 | -0.100381 | 452.704681 | 93.171166 | -0.095648 | 452.738098 | 91.917849 | -0.107042 | 452.789398 | 90.998614 | -0.191795 | 452.792328 | 90.294495 | -0.232199 | 452.627441 | 89.402946 | -0.111093 | 452.59198 | 88.352649 | -0.098487
452.779144 | 93.333339 | -0.10037 | 452.765045 | 93.170528 | -0.095652 | 452.801666 | 91.917136 | -0.107054 | 452.85321 | 90.997335 | -0.191856 | 452.857819 | 90.292947 | -0.232235 | 452.691589 | 89.402205 | -0.11104 | 452.660828 | 88.351989 | -0.098425
452.849213 | 93.332669 | -0.100358 | 452.827698 | 93.169889 | -0.095656 | 452.867737 | 91.916424 | -0.107066 | 452.914551 | 90.996055 | -0.191917 | 452.922058 | 90.291399 | -0.232271 | 452.756256 | 89.401464 | -0.110988 | 452.727722 | 88.351329 | -0.098361
452.923279 | 93.331998 | -0.100346 | 452.889648 | 93.169251 | -0.095661 | 452.936188 | 91.915711 | -0.107079 | 452.974182 | 90.994775 | -0.191979 | 452.984528 | 90.28985 | -0.232307 | 452.821716 | 89.400723 | -0.110935 | 452.797363 | 88.35067 | -0.098297
452.996002 | 93.331327 | -0.100334 | 452.952972 | 93.168612 | -0.095665 | 453.00235 | 91.914999 | -0.107092 | 453.032471 | 90.993495 | -0.19204 | 453.044525 | 90.288301 | -0.232344 | 452.888763 | 89.399983 | -0.110883 | 452.866364 | 88.350012 | -0.098233
453.065033 | 93.330656 | -0.100322 | 453.018127 | 93.167974 | -0.095669 | 453.068695 | 91.914287 | -0.107106 | 453.089172 | 90.992214 | -0.192102 | 453.103699 | 90.286751 | -0.232381 | 452.955566 | 89.399243 | -0.110831 | 452.935608 | 88.349354 | -0.098168
453.136719 | 93.329985 | -0.10031 | 453.084228 | 93.167335 | -0.095674 | 453.137512 | 91.913574 | -0.10712 | 453.152191 | 90.990932 | -0.192164 | 453.163635 | 90.285202 | -0.232418 | 453.023621 | 89.398503 | -0.110779 | 453.00116 | 88.348698 | -0.098103
453.207459 | 93.329314 | -0.100298 | 453.150818 | 93.166696 | -0.095678 | 453.206238 | 91.912862 | -0.107134 | 453.219086 | 90.989651 | -0.192226 | 453.227875 | 90.283652 | -0.232455 | 453.093994 | 89.397764 | -0.110728 | 453.065918 | 88.348041 | -0.098036
453.274994 | 93.328643 | -0.100286 | 453.21991 | 93.166058 | -0.095682 | 453.271179 | 91.912149 | -0.107148 | 453.289398 | 90.988369 | -0.192288 | 453.295746 | 90.282102 | -0.232492 | 453.165283 | 89.397025 | -0.110676 | 453.127197 | 88.347385 | -0.09797
453.340637 | 93.327971 | -0.100274 | 453.288422 | 93.165419 | -0.095686 | 453.334625 | 91.911436 | -0.107163 | 453.362122 | 90.987086 | -0.19235 | 453.365234 | 90.280551 | -0.23253 | 453.231628 | 89.396286 | -0.110625 | 453.188385 | 88.34673 | -0.097903
453.404968 | 93.3273 | -0.100261 | 453.360413 | 93.164781 | -0.09569 | 453.396881 | 91.910723 | -0.107178 | 453.436768 | 90.985803 | -0.192413 | 453.437012 | 90.279 | -0.232567 | 453.298645 | 89.395548 | -0.110574 | 453.249603 | 88.346076 | -0.097835
453.46759 | 93.32663 | -0.100249 | 453.430603 | 93.164142 | -0.095694 | 453.459717 | 91.91001 | -0.107193 | 453.509918 | 90.98452 | -0.192475 | 453.509033 | 90.277449 | -0.232604 | 453.364746 | 89.39481 | -0.110523 | 453.312347 | 88.345422 | -0.097766
453.531311 | 93.325959 | -0.100237 | 453.50058 | 93.163504 | -0.095698 | 453.520813 | 91.909297 | -0.107208 | 453.582459 | 90.983237 | -0.192537 | 453.578308 | 90.275898 | -0.232642 | 453.428131 | 89.394073 | -0.110472 | 453.375793 | 88.344768 | -0.097697
453.591736 | 93.325289 | -0.100224 | 453.567078 | 93.162865 | -0.095702 | 453.581787 | 91.908583 | -0.107224 | 453.649719 | 90.981953 | -0.1926 | 453.645111 | 90.274346 | -0.232679 | 453.488678 | 89.393336 | -0.110421 | 453.440277 | 88.344116 | -0.097628
453.651794 | 93.324619 | -0.100212 | 453.637207 | 93.162227 | -0.095706 | 453.64325 | 91.907869 | -0.107239 | 453.71582 | 90.980669 | -0.192662 | 453.713684 | 90.272795 | -0.232717 | 453.547668 | 89.392599 | -0.110371 | 453.508362 | 88.343464 | -0.097557
453.7099 | 93.323949 | -0.100199 | 453.70636 | 93.161589 | -0.09571 | 453.705872 | 91.907155 | -0.107254 | 453.779358 | 90.979385 | -0.192725 | 453.780334 | 90.271243 | -0.232754 | 453.605469 | 89.391862 | -0.11032 | 453.577698 | 88.342812 | -0.097487
453.771179 | 93.323279 | -0.100187 | 453.774841 | 93.160951 | -0.095713 | 453.768616 | 91.90644 | -0.10727 | 453.845367 | 90.9781 | -0.192787 | 453.845642 | 90.269691 | -0.232792 | 453.664398 | 89.391126 | -0.11027 | 453.64917 | 88.342161 | -0.097415
453.830322 | 93.32261 | -0.100174 | 453.843597 | 93.160312 | -0.095717 | 453.829895 | 91.905725 | -0.107285 | 453.907959 | 90.976814 | -0.19285 | 453.908142 | 90.268138 | -0.232829 | 453.722565 | 89.39039 | -0.11022 | 453.722412 | 88.341511 | -0.097343
453.893555 | 93.32194 | -0.100161 | 453.915375 | 93.159674 | -0.09572 | 453.893951 | 91.90501 | -0.107301 | 453.974365 | 90.975529 | -0.192912 | 453.973572 | 90.266586 | -0.232867 | 453.782776 | 89.389654 | -0.110169 | 453.795837 | 88.340862 | -0.097271
453.96109 | 93.32127 | -0.100149 | 453.984283 | 93.159036 | -0.095724 | 453.958893 | 91.904294 | -0.107316 | 454.041412 | 90.974242 | -0.192975 | 454.036316 | 90.265033 | -0.232904 | 453.843811 | 89.388919 | -0.110119 | 453.867127 | 88.340213 | -0.097198
454.033356 | 93.320601 | -0.100136 | 454.052734 | 93.158398 | -0.095727 | 454.024963 | 91.903578 | -0.107331 | 454.110107 | 90.972955 | -0.193037 | 454.098877 | 90.26348 | -0.232941 | 453.910706 | 89.388183 | -0.110068 | 453.935974 | 88.339564 | -0.097124
454.105804 | 93.319931 | -0.100123 | 454.122009 | 93.157761 | -0.09573 | 454.090576 | 91.902862 | -0.107346 | 454.175873 | 90.971668 | -0.193099 | 454.160156 | 90.261927 | -0.232978 | 453.976227 | 89.387448 | -0.110018 | 453.998871 | 88.338917 | -0.097049
454.183441 | 93.319261 | -0.10011 | 454.192383 | 93.157122 | -0.095734 | 454.157959 | 91.902145 | -0.10736 | 454.243835 | 90.97038 | -0.193161 | 454.220551 | 90.260373 | -0.233014 | 454.046143 | 89.386713 | -0.109967 | 454.061615 | 88.338269 | -0.096974
454.261414 | 93.318591 | -0.100097 | 454.262299 | 93.156484 | -0.095737 | 454.226715 | 91.901428 | -0.107374 | 454.309387 | 90.969092 | -0.193223 | 454.278381 | 90.258819 | -0.233051 | 454.117523 | 89.385979 | -0.109916 | 454.121979 | 88.337622 | -0.096898
454.33844 | 93.317921 | -0.100084 | 454.33197 | 93.155846 | -0.09574 | 454.297852 | 91.900711 | -0.107388 | 454.374695 | 90.967803 | -0.193285 | 454.337555 | 90.257264 | -0.233087 | 454.189362 | 89.385244 | -0.109865 | 454.182373 | 88.336976 | -0.096822
454.412018 | 93.317252 | -0.10007 | 454.399567 | 93.155208 | -0.095743 | 454.365295 | 91.899994 | -0.107402 | 454.439606 | 90.966513 | -0.193347 | 454.395752 | 90.25571 | -0.233123 | 454.257965 | 89.38451 | -0.109814 | 454.241211 | 88.33633 | -0.096745
454.481201 | 93.316582 | -0.100057 | 454.466217 | 93.154569 | -0.095746 | 454.432617 | 91.899276 | -0.107415 | 454.504883 | 90.965223 | -0.193408 | 454.45697 | 90.254155 | -0.233159 | 454.328613 | 89.383777 | -0.109763 | 454.307129 | 88.335684 | -0.096667
454.544678 | 93.315912 | -0.100044 | 454.532959 | 93.15393 | -0.095749 | 454.495606 | 91.898558 | -0.107428 | 454.570557 | 90.963933 | -0.193469 | 454.520691 | 90.252599 | -0.233194 | 454.395172 | 89.383043 | -0.109711 | 454.375092 | 88.335038 | -0.096588
454.605316 | 93.315242 | -0.10003 | 454.598694 | 93.153292 | -0.095752 | 454.55719 | 91.89784 | -0.107441 | 454.635315 | 90.962642 | -0.19353 | 454.585877 | 90.251044 | -0.23323 | 454.459717 | 89.38231 | -0.109659 | 454.443451 | 88.334393 | -0.096509
454.663391 | 93.314572 | -0.100017 | 454.660492 | 93.152653 | -0.095755 | 454.613129 | 91.897122 | -0.107453 | 454.701325 | 90.96135 | -0.193591 | 454.649017 | 90.249488 | -0.233265 | 454.523621 | 89.381578 | -0.109607 | 454.513092 | 88.333748 | -0.096429
454.7211 | 93.313901 | -0.100003 | 454.72406 | 93.152014 | -0.095758 | 454.671082 | 91.896404 | -0.107465 | 454.766174 | 90.960059 | -0.193651 | 454.714447 | 90.247932 | -0.233299 | 454.586334 | 89.380846 | -0.109555 | 454.587158 | 88.333103 | -0.096348
454.781982 | 93.313231 | -0.09999 | 454.787903 | 93.151375 | -0.095761 | 454.729675 | 91.895686 | -0.107477 | 454.831635 | 90.958766 | -0.193711 | 454.781097 | 90.246376 | -0.233333 | 454.649017 | 89.380114 | -0.109502 | 454.659576 | 88.332459 | -0.096267
454.845123 | 93.312561 | -0.099976 | 454.850647 | 93.150736 | -0.095763 | 454.791992 | 91.894968 | -0.107488 | 454.89682 | 90.957473 | -0.193771 | 454.844574 | 90.24482 | -0.233367 | 454.712585 | 89.379383 | -0.10945 | 454.730164 | 88.331815 | -0.096185
454.908508 | 93.31189 | -0.099962 | 454.914978 | 93.150098 | -0.095766 | 454.856201 | 91.89425 | -0.107499 | 454.962311 | 90.95618 | -0.193831 | 454.908264 | 90.243263 | -0.233401 | 454.779633 | 89.378653 | -0.109397 | 454.799011 | 88.331172 | -0.096102
454.975647 | 93.31122 | -0.099948 | 454.980469 | 93.149459 | -0.095769 | 454.926025 | 91.893531 | -0.107509 | 455.028015 | 90.954886 | -0.19389 | 454.973816 | 90.241706 | -0.233434 | 454.847717 | 89.377923 | -0.109343 | 454.867981 | 88.330528 | -0.096018
455.044434 | 93.310549 | -0.099934 | 455.047455 | 93.14882 | -0.095772 | 454.997131 | 91.892813 | -0.10752 | 455.095306 | 90.953592 | -0.193949 | 455.040344 | 90.240148 | -0.233467 | 454.919586 | 89.377193 | -0.10929 | 454.935455 | 88.329886 | -0.095934
455.111237 | 93.309879 | -0.099919 | 455.115143 | 93.148182 | -0.095774 | 455.068848 | 91.892095 | -0.10753 | 455.163666 | 90.952298 | -0.194007 | 455.108215 | 90.238591 | -0.233499 | 454.991608 | 89.376464 | -0.109236 | 455.00058 | 88.329244 | -0.095849
455.178803 | 93.30921 | -0.099905 | 455.181061 | 93.147543 | -0.095777 | 455.138977 | 91.891376 | -0.10754 | 455.23468 | 90.951003 | -0.194066 | 455.178528 | 90.237033 | -0.233531 | 455.062988 | 89.375736 | -0.109182 | 455.064392 | 88.328602 | -0.095764
455.245026 | 93.30854 | -0.099891 | 455.247375 | 93.146904 | -0.09578 | 455.20636 | 91.890658 | -0.107549 | 455.305328 | 90.949707 | -0.194123 | 455.250061 | 90.235475 | -0.233563 | 455.132965 | 89.375008 | -0.109128 | 455.128326 | 88.327961 | -0.095678
455.3107 | 93.307872 | -0.099876 | 455.315369 | 93.146266 | -0.095783 | 455.271088 | 91.88994 | -0.107558 | 455.376862 | 90.948411 | -0.194181 | 455.324066 | 90.233917 | -0.233594 | 455.20166 | 89.374281 | -0.109074 | 455.193848 | 88.32732 | -0.095591
455.376617 | 93.307203 | -0.099861 | 455.382721 | 93.145627 | -0.095785 | 455.332336 | 91.889222 | -0.107567 | 455.449219 | 90.947115 | -0.194238 | 455.396576 | 90.232358 | -0.233625 | 455.265778 | 89.373555 | -0.109019 | 455.25946 | 88.326679 | -0.095504
455.443298 | 93.306536 | -0.099847 | 455.448242 | 93.144988 | -0.095788 | 455.394135 | 91.888503 | -0.107576 | 455.521393 | 90.945818 | -0.194295 | 455.465668 | 90.2308 | -0.233655 | 455.329041 | 89.372829 | -0.108965 | 455.322845 | 88.326039 | -0.095417
455.511322 | 93.305869 | -0.099832 | 455.517975 | 93.144349 | -0.095791 | 455.455566 | 91.887785 | -0.107584 | 455.592865 | 90.944521 | -0.194352 | 455.532898 | 90.229241 | -0.233685 | 455.389648 | 89.372104 | -0.108911 | 455.390137 | 88.325399 | -0.095329
455.578613 | 93.305203 | -0.099817 | 455.589447 | 93.143711 | -0.095794 | 455.519959 | 91.887067 | -0.107592 | 455.66217 | 90.943224 | -0.194408 | 455.600342 | 90.227682 | -0.233715 | 455.449554 | 89.371379 | -0.108856 | 455.460938 | 88.32476 | -0.09524
455.646423 | 93.304538 | -0.099802 | 455.657959 | 93.143072 | -0.095797 | 455.585754 | 91.886349 | -0.1076 | 455.729309 | 90.941927 | -0.194464 | 455.663879 | 90.226123 | -0.233744 | 455.508362 | 89.370655 | -0.108802 | 455.530518 | 88.324121 | -0.095151
455.71167 | 93.303874 | -0.099787 | 455.726868 | 93.142433 | -0.0958 | 455.653625 | 91.885631 | -0.107608 | 455.794586 | 90.940629 | -0.194519 | 455.724609 | 90.224563 | -0.233773 | 455.571045 | 89.369931 | -0.108747 | 455.600494 | 88.323484 | -0.095062
455.776184 | 93.303211 | -0.099771 | 455.79776 | 93.141794 | -0.095802 | 455.720215 | 91.884912 | -0.107615 | 455.857971 | 90.939331 | -0.194574 | 455.788086 | 90.223003 | -0.233801 | 455.635986 | 89.369208 | -0.108693 | 455.671722 | 88.322847 | -0.094973
455.838287 | 93.302548 | -0.099756 | 455.866791 | 93.141156 | -0.095805 | 455.786316 | 91.884194 | -0.107623 | 455.91983 | 90.938033 | -0.194629 | 455.853607 | 90.221443 | -0.233829 | 455.701996 | 89.368485 | -0.108639 | 455.745178 | 88.322211 | -0.094883
455.90033 | 93.301887 | -0.099741 | 455.935242 | 93.140517 | -0.095808 | 455.849518 | 91.883475 | -0.107629 | 455.979981 | 90.936735 | -0.194684 | 455.919525 | 90.219883 | -0.233857 | 455.769226 | 89.367763 | -0.108584 | 455.820709 | 88.321576 | -0.094793
455.962311 | 93.301226 | -0.099725 | 456.002533 | 93.139878 | -0.095811 | 455.912445 | 91.882757 | -0.107636 | 456.041321 | 90.935436 | -0.194738 | 455.988098 | 90.218323 | -0.233884 | 455.838776 | 89.367041 | -0.10853 | 455.894714 | 88.320942 | -0.094702
456.027496 | 93.300566 | -0.09971 | 456.069397 | 93.13924 | -0.095814 | 455.973785 | 91.882038 | -0.107642 | 456.102722 | 90.934137 | -0.194792 | 456.057037 | 90.216762 | -0.23391 | 455.905762 | 89.36632 | -0.108476 | 455.968323 | 88.32031 | -0.094612
456.094299 | 93.299907 | -0.099694 | 456.136871 | 93.138601 | -0.095817 | 456.038391 | 91.881319 | -0.107648 | 456.165833 | 90.932837 | -0.194846 | 456.125671 | 90.215201 | -0.233936 | 455.971252 | 89.365599 | -0.108422 | 456.041321 | 88.319678 | -0.094521
456.163727 | 93.299249 | -0.099679 | 456.204163 | 93.137962 | -0.095819 | 456.105377 | 91.8806 | -0.107654 | 456.229675 | 90.931538 | -0.194899 | 456.194489 | 90.213641 | -0.233962 | 456.0354 | 89.364878 | -0.108368 | 456.109467 | 88.319048 | -0.094431
456.238434 | 93.298592 | -0.099663 | 456.270203 | 93.137323 | -0.095822 | 456.174622 | 91.879881 | -0.107659 | 456.299316 | 90.930238 | -0.194952 | 456.258698 | 90.21208 | -0.233987 | 456.101502 | 89.364158 | -0.108315 | 456.170319 | 88.31842 | -0.094341
456.315918 | 93.297935 | -0.099647 | 456.33783 | 93.136684 | -0.095825 | 456.246887 | 91.879162 | -0.107664 | 456.369324 | 90.928938 | -0.195005 | 456.321472 | 90.210519 | -0.234011 | 456.167481 | 89.363438 | -0.108261 | 456.230316 | 88.317792 | -0.094251
456.394928 | 93.297278 | -0.099632 | 456.407898 | 93.136045 | -0.095828 | 456.318359 | 91.878443 | -0.107669 | 456.440338 | 90.927638 | -0.195058 | 456.381531 | 90.208957 | -0.234036 | 456.233643 | 89.362718 | -0.108208 | 456.290619 | 88.317166 | -0.094161
456.470703 | 93.296623 | -0.099616 | 456.479889 | 93.135405 | -0.095831 | 456.38916 | 91.877724 | -0.107673 | 456.508118 | 90.926337 | -0.19511 | 456.442139 | 90.207396 | -0.234059 | 456.299988 | 89.361999 | -0.108155 | 456.348297 | 88.31654 | -0.094072
456.546936 | 93.295967 | -0.099601 | 456.549072 | 93.134766 | -0.095833 | 456.45932 | 91.877005 | -0.107677 | 456.579163 | 90.925036 | -0.195163 | 456.498627 | 90.205834 | -0.234083 | 456.369629 | 89.36128 | -0.108102 | 456.408447 | 88.315916 | -0.093983
456.616119 | 93.295312 | -0.099585 | 456.618897 | 93.134127 | -0.095836 | 456.527527 | 91.876286 | -0.107681 | 456.646576 | 90.923735 | -0.195215 | 456.55777 | 90.204273 | -0.234106 | 456.436432 | 89.360561 | -0.108049 | 456.472504 | 88.315293 | -0.093895
456.681824 | 93.294658 | -0.09957 | 456.690033 | 93.133489 | -0.095839 | 456.592438 | 91.875567 | -0.107685 | 456.715332 | 90.922434 | -0.195267 | 456.618164 | 90.202711 | -0.234128 | 456.503326 | 89.359842 | -0.107997 | 456.53891 | 88.31467 | -0.093807
456.742004 | 93.294004 | -0.099554 | 456.761231 | 93.13285 | -0.095842 | 456.656189 | 91.874847 | -0.107688 | 456.783752 | 90.921132 | -0.195319 | 456.681549 | 90.201149 | -0.23415 | 456.566589 | 89.359123 | -0.107945 | 456.608307 | 88.314049 | -0.09372
456.800354 | 93.29335 | -0.099539 | 456.830231 | 93.132211 | -0.095846 | 456.719879 | 91.874128 | -0.107691 | 456.852203 | 90.91983 | -0.19537 | 456.74472 | 90.199587 | -0.234172 | 456.631989 | 89.358405 | -0.107893 | 456.678894 | 88.313428 | -0.093634
456.856262 | 93.292696 | -0.099523 | 456.899475 | 93.131573 | -0.095849 | 456.783264 | 91.873408 | -0.107693 | 456.920349 | 90.918527 | -0.195422 | 456.811188 | 90.198024 | -0.234193 | 456.693665 | 89.357686 | -0.107841 | 456.747864 | 88.312809 | -0.093548
456.913757 | 93.292042 | -0.099508 | 456.969727 | 93.130934 | -0.095852 | 456.846832 | 91.872689 | -0.107695 | 456.989899 | 90.917225 | -0.195473 | 456.878174 | 90.196462 | -0.234214 | 456.756012 | 89.356968 | -0.10779 | 456.816894 | 88.312189 | -0.093464
456.970459 | 93.291389 | -0.099492 | 457.039642 | 93.130296 | -0.095856 | 456.909851 | 91.871969 | -0.107697 | 457.056641 | 90.915921 | -0.195525 | 456.947266 | 90.194899 | -0.234235 | 456.817871 | 89.35625 | -0.107738 | 456.88559 | 88.311571 | -0.09338
457.034271 | 93.290736 | -0.099477 | 457.106354 | 93.129658 | -0.09586 | 456.975281 | 91.87125 | -0.107699 | 457.124268 | 90.914618 | -0.195576 | 457.01474 | 90.193336 | -0.234255 | 456.881439 | 89.355533 | -0.107687 | 456.952301 | 88.310953 | -0.093296
457.100433 | 93.290083 | -0.099461 | 457.173157 | 93.12902 | -0.095864 | 457.039154 | 91.870531 | -0.1077 | 457.192383 | 90.913314 | -0.195627 | 457.082123 | 90.191773 | -0.234275 | 456.946594 | 89.354815 | -0.107636 | 457.020813 | 88.310336 | -0.093214
457.170654 | 93.289431 | -0.099446 | 457.237305 | 93.128382 | -0.095868 | 457.103027 | 91.869811 | -0.107701 | 457.259094 | 90.91201 | -0.195678 | 457.149658 | 90.19021 | -0.234295 | 457.014557 | 89.354098 | -0.107585 | 457.092865 | 88.309719 | -0.093133
457.240082 | 93.288778 | -0.099431 | 457.301453 | 93.127745 | -0.095872 | 457.16449 | 91.869093 | -0.107702 | 457.32309 | 90.910705 | -0.195729 | 457.2164 | 90.188647 | -0.234314 | 457.081879 | 89.35338 | -0.107535 | 457.166992 | 88.309103 | -0.093052
457.314056 | 93.288126 | -0.099415 | 457.362976 | 93.127107 | -0.095877 | 457.23053 | 91.868374 | -0.107703 | 457.388489 | 90.9094 | -0.19578 | 457.283691 | 90.187084 | -0.234334 | 457.151794 | 89.352663 | -0.107485 | 457.237946 | 88.308487 | -0.092972
457.386047 | 93.287473 | -0.0994 | 457.425293 | 93.126469 | -0.095882 | 457.294617 | 91.867656 | -0.107704 | 457.45581 | 90.908094 | -0.195831 | 457.352234 | 90.185521 | -0.234352 | 457.222321 | 89.351946 | -0.107435 | 457.308991 | 88.307872 | -0.092893
457.455475 | 93.286821 | -0.099385 | 457.489319 | 93.125832 | -0.095887 | 457.360535 | 91.866937 | -0.107704 | 457.521149 | 90.906789 | -0.195882 | 457.421783 | 90.183957 | -0.234371 | 457.291443 | 89.35123 | -0.107385 | 457.378815 | 88.307257 | -0.092815
457.522156 | 93.286169 | -0.09937 | 457.556 | 93.125194 | -0.095892 | 457.426605 | 91.866219 | -0.107705 | 457.586609 | 90.905483 | -0.195933 | 457.491303 | 90.182394 | -0.234389 | 457.357239 | 89.350513 | -0.107335 | 457.446198 | 88.306642 | -0.092738
457.589661 | 93.285517 | -0.099355 | 457.62384 | 93.124556 | -0.095897 | 457.49469 | 91.865502 | -0.107705 | 457.653412 | 90.904176 | -0.195983 | 457.559235 | 90.18083 | -0.234407 | 457.423981 | 89.349797 | -0.107285 | 457.509522 | 88.306028 | -0.092661
457.653961 | 93.284865 | -0.09934 | 457.695648 | 93.123918 | -0.095903 | 457.562012 | 91.864784 | -0.107706 | 457.719788 | 90.902869 | -0.196034 | 457.625244 | 90.179267 | -0.234425 | 457.491058 | 89.349081 | -0.107236 | 457.571594 | 88.305413 | -0.092586
457.717529 | 93.284212 | -0.099325 | 457.767426 | 93.12328 | -0.095909 | 457.631592 | 91.864067 | -0.107706 | 457.783386 | 90.901562 | -0.196085 | 457.690918 | 90.177703 | -0.234443 | 457.555115 | 89.348366 | -0.107187 | 457.634277 | 88.3048 | -0.092511
457.781921 | 93.283559 | -0.09931 | 457.839264 | 93.122642 | -0.095915 | 457.699768 | 91.86335 | -0.107706 | 457.846283 | 90.900255 | -0.196135 | 457.754791 | 90.176139 | -0.234461 | 457.618256 | 89.347651 | -0.107138 | 457.696594 | 88.304186 | -0.092437
457.848053 | 93.282906 | -0.099295 | 457.911865 | 93.122004 | -0.095921 | 457.769684 | 91.862633 | -0.107707 | 457.907867 | 90.898947 | -0.196186 | 457.818909 | 90.174575 | -0.234478 | 457.683929 | 89.346936 | -0.107089 | 457.758942 | 88.303572 | -0.092363
457.918304 | 93.282252 | -0.09928 | 457.985046 | 93.121366 | -0.095928 | 457.839416 | 91.861916 | -0.107707 | 457.970276 | 90.897639 | -0.196236 | 457.883392 | 90.173011 | -0.234495 | 457.750885 | 89.346221 | -0.10704 | 457.823883 | 88.302959 | -0.09229
457.990631 | 93.281598 | -0.099265 | 458.057373 | 93.120727 | -0.095934 | 457.909821 | 91.861199 | -0.107708 | 458.031586 | 90.89633 | -0.196287 | 457.94986 | 90.171447 | -0.234512 | 457.817963 | 89.345507 | -0.106991 | 457.88794 | 88.302346 | -0.092218
458.063293 | 93.280942 | -0.09925 | 458.128662 | 93.120088 | -0.095941 | 457.977692 | 91.860483 | -0.107709 | 458.093658 | 90.895021 | -0.196337 | 458.018066 | 90.169883 | -0.234528 | 457.88736 | 89.344794 | -0.106943 | 457.953278 | 88.301734 | -0.092147
458.136383 | 93.280286 | -0.099235 | 458.200256 | 93.119449 | -0.095948 | 458.047913 | 91.859766 | -0.107709 | 458.157318 | 90.893712 | -0.196388 | 458.088532 | 90.168319 | -0.234545 | 457.958801 | 89.344081 | -0.106895 | 458.017487 | 88.301122 | -0.092076
458.211029 | 93.279628 | -0.09922 | 458.269867 | 93.11881 | -0.095954 | 458.118164 | 91.85905 | -0.10771 | 458.223144 | 90.892403 | -0.196438 | 458.159271 | 90.166755 | -0.234561 | 458.033386 | 89.343368 | -0.106847 | 458.081116 | 88.300511 | -0.092006
458.280945 | 93.27897 | -0.099205 | 458.339844 | 93.118171 | -0.095961 | 458.185608 | 91.858334 | -0.107711 | 458.290527 | 90.891093 | -0.196488 | 458.226868 | 90.165191 | -0.234577 | 458.106445 | 89.342656 | -0.106799 | 458.144867 | 88.299901 | -0.091937
458.344299 | 93.27831 | -0.09919 | 458.408447 | 93.117531 | -0.095968 | 458.251129 | 91.857617 | -0.107713 | 458.357758 | 90.889783 | -0.196538 | 458.291931 | 90.163627 | -0.234593 | 458.176209 | 89.341944 | -0.106752 | 458.210053 | 88.299291 | -0.091868
458.407135 | 93.27765 | -0.099175 | 458.474945 | 93.116891 | -0.095974 | 458.317627 | 91.856901 | -0.107714 | 458.428284 | 90.888472 | -0.196588 | 458.351898 | 90.162062 | -0.234609 | 458.243958 | 89.341232 | -0.106705 | 458.27533 | 88.298681 | -0.091801
458.469086 | 93.276988 | -0.09916 | 458.538513 | 93.116251 | -0.095981 | 458.383118 | 91.856184 | -0.107715 | 458.499451 | 90.887161 | -0.196639 | 458.40918 | 90.160498 | -0.234625 | 458.308899 | 89.340521 | -0.106658 | 458.343842 | 88.298072 | -0.091733
458.528656 | 93.276325 | -0.099145 | 458.602112 | 93.115611 | -0.095987 | 458.447601 | 91.855467 | -0.107717 | 458.569672 | 90.885849 | -0.196689 | 458.465485 | 90.158933 | -0.234641 | 458.36972 | 89.33981 | -0.106611 | 458.413757 | 88.297463 | -0.091667
458.58902 | 93.275662 | -0.099129 | 458.6604 | 93.11497 | -0.095994 | 458.512604 | 91.85475 | -0.107719 | 458.637207 | 90.884537 | -0.196739 | 458.521484 | 90.157369 | -0.234656 | 458.426453 | 89.339099 | -0.106565 | 458.484314 | 88.296854 | -0.091601
458.652039 | 93.274997 | -0.099114 | 458.719666 | 93.114329 | -0.096 | 458.579681 | 91.854033 | -0.10772 | 458.703552 | 90.883225 | -0.196789 | 458.579895 | 90.155804 | -0.234672 | 458.484314 | 89.338389 | -0.106518 | 458.556213 | 88.296245 | -0.091536
458.720276 | 93.274331 | -0.099099 | 458.779114 | 93.113688 | -0.096006 | 458.65097 | 91.853315 | -0.107722 | 458.769287 | 90.881912 | -0.196839 | 458.642334 | 90.154239 | -0.234687 | 458.544342 | 89.337679 | -0.106472 | 458.62793 | 88.295637 | -0.091472
458.792725 | 93.273664 | -0.099083 | 458.840729 | 93.113048 | -0.096013 | 458.722076 | 91.852597 | -0.107724 | 458.836121 | 90.880599 | -0.196888 | 458.707916 | 90.152674 | -0.234702 | 458.607666 | 89.33697 | -0.106426 | 458.699951 | 88.295029 | -0.091409
458.865173 | 93.272997 | -0.099068 | 458.899597 | 93.112407 | -0.096019 | 458.794006 | 91.851879 | -0.107726 | 458.901123 | 90.879285 | -0.196938 | 458.774261 | 90.151109 | -0.234717 | 458.673157 | 89.336261 | -0.106381 | 458.769867 | 88.294422 | -0.091346
458.938904 | 93.272328 | -0.099052 | 458.964111 | 93.111765 | -0.096025 | 458.86676 | 91.851161 | -0.107728 | 458.968567 | 90.877971 | -0.196988 | 458.843414 | 90.149544 | -0.234732 | 458.741455 | 89.335552 | -0.106335 | 458.840515 | 88.293815 | -0.091284
459.012695 | 93.271659 | -0.099036 | 459.029114 | 93.111124 | -0.09603 | 458.938873 | 91.850443 | -0.10773 | 459.034668 | 90.876657 | -0.197037 | 458.910004 | 90.147979 | -0.234747 | 458.813812 | 89.334844 | -0.10629 | 458.90863 | 88.293208 | -0.091223
459.082428 | 93.270989 | -0.09902 | 459.093903 | 93.110483 | -0.096036 | 459.00766 | 91.849724 | -0.107732 | 459.10321 | 90.875343 | -0.197087 | 458.975586 | 90.146414 | -0.234762 | 458.887756 | 89.334137 | -0.106245 | 458.977631 | 88.292602 | -0.091163
459.146149 | 93.270319 | -0.099004 | 459.160584 | 93.109842 | -0.096042 | 459.071777 | 91.849005 | -0.107733 | 459.168701 | 90.874028 | -0.197136 | 459.036041 | 90.144848 | -0.234776 | 458.959778 | 89.33343 | -0.106201 | 459.044922 | 88.291996 | -0.091103
459.211243 | 93.269648 | -0.098988 | 459.229828 | 93.109201 | -0.096047 | 459.133453 | 91.848287 | -0.107735 | 459.237244 | 90.872713 | -0.197186 | 459.099274 | 90.143283 | -0.234791 | 459.031494 | 89.332723 | -0.106156 | 459.111969 | 88.29139 | -0.091045
459.274658 | 93.268978 | -0.098971 | 459.296783 | 93.10856 | -0.096053 | 459.193756 | 91.847568 | -0.107737 | 459.305573 | 90.871398 | -0.197235 | 459.160553 | 90.141717 | -0.234805 | 459.099915 | 89.332016 | -0.106112 | 459.179352 | 88.290785 | -0.090987
459.335602 | 93.268307 | -0.098955 | 459.363373 | 93.107919 | -0.096058 | 459.252991 | 91.846849 | -0.107739 | 459.375824 | 90.870082 | -0.197285 | 459.225891 | 90.140152 | -0.23482 | 459.168945 | 89.33131 | -0.106068 | 459.24884 | 88.29018 | -0.09093
459.395844 | 93.267637 | -0.098938 | 459.429749 | 93.107278 | -0.096063 | 459.310303 | 91.84613 | -0.10774 | 459.4422 | 90.868767 | -0.197334 | 459.292175 | 90.138586 | -0.234835 | 459.234222 | 89.330604 | -0.106024 | 459.315674 | 88.289576 | -0.090874
459.459869 | 93.266967 | -0.098922 | 459.498871 | 93.106637 | -0.096068 | 459.368652 | 91.845411 | -0.107742 | 459.509857 | 90.867451 | -0.197384 | 459.36264 | 90.13702 | -0.234849 | 459.301697 | 89.329898 | -0.105981 | 459.385681 | 88.288972 | -0.090818
459.522522 | 93.266297 | -0.098905 | 459.571198 | 93.105996 | -0.096074 | 459.429596 | 91.844692 | -0.107744 | 459.575928 | 90.866135 | -0.197434 | 459.434631 | 90.135455 | -0.234864 | 459.369385 | 89.329193 | -0.105937 | 459.454681 | 88.288368 | -0.090764
459.588226 | 93.265628 | -0.098888 | 459.64566 | 93.105355 | -0.096079 | 459.494232 | 91.843974 | -0.107745 | 459.642578 | 90.864818 | -0.197483 | 459.510193 | 90.133889 | -0.234878 | 459.439117 | 89.328488 | -0.105894 | 459.522369 | 88.287764 | -0.09071
459.653992 | 93.264959 | -0.098871 | 459.721619 | 93.104714 | -0.096084 | 459.558411 | 91.843256 | -0.107747 | 459.708405 | 90.863502 | -0.197533 | 459.582519 | 90.132324 | -0.234893 | 459.506012 | 89.327783 | -0.105851 | 459.586578 | 88.287161 | -0.090658
459.721497 | 93.264291 | -0.098853 | 459.801209 | 93.104074 | -0.096089 | 459.625671 | 91.842537 | -0.107749 | 459.77475 | 90.862186 | -0.197583 | 459.657043 | 90.130758 | -0.234908 | 459.575989 | 89.327079 | -0.105808 | 459.655518 | 88.286558 | -0.090606
459.790375 | 93.263623 | -0.098836 | 459.877014 | 93.103433 | -0.096094 | 459.6922 | 91.84182 | -0.107751 | 459.841065 | 90.860869 | -0.197633 | 459.727539 | 90.129193 | -0.234922 | 459.645111 | 89.326375 | -0.105765 | 459.722504 | 88.285956 | -0.090555
459.864166 | 93.262956 | -0.098819 | 459.949799 | 93.102792 | -0.096099 | 459.761231 | 91.841102 | -0.107753 | 459.908051 | 90.859552 | -0.197683 | 459.796326 | 90.127628 | -0.234937 | 459.714172 | 89.325672 | -0.105723 | 459.788269 | 88.285354 | -0.090505
459.935303 | 93.262289 | -0.098801 | 460.016113 | 93.102152 | -0.096105 | 459.825195 | 91.840385 | -0.107756 | 459.977234 | 90.858235 | -0.197734 | 459.861908 | 90.126062 | -0.234952 | 459.783142 | 89.32497 | -0.105681 | 459.854584 | 88.284752 | -0.090456
460.006195 | 93.261622 | -0.098784 | 460.079529 | 93.101512 | -0.09611 | 459.890717 | 91.839667 | -0.107758 | 460.046539 | 90.856918 | -0.197784 | 459.928406 | 90.124497 | -0.234967 | 459.853119 | 89.324267 | -0.105639 | 459.923981 | 88.284151 | -0.090407
460.077728 | 93.260956 | -0.098766 | 460.136627 | 93.100871 | -0.096115 | 459.956451 | 91.83895 | -0.107761 | 460.115723 | 90.855601 | -0.197835 | 459.993897 | 90.122932 | -0.234983 | 459.921295 | 89.323565 | -0.105597 | 459.992035 | 88.283551 | -0.09036
460.147644 | 93.26029 | -0.098748 | 460.192535 | 93.100231 | -0.096121 | 460.024078 | 91.838233 | -0.107764 | 460.184479 | 90.854283 | -0.197886 | 460.05835 | 90.121367 | -0.234998 | 459.987 | 89.322863 | -0.105555 | 460.061462 | 88.28295 | -0.090313
460.209808 | 93.259624 | -0.09873 | 460.248383 | 93.099591 | -0.096126 | 460.091065 | 91.837517 | -0.107767 | 460.251312 | 90.852966 | -0.197937 | 460.121826 | 90.119802 | -0.235014 | 460.053955 | 89.322161 | -0.105514 | 460.130463 | 88.28235 | -0.090267
460.273987 | 93.258958 | -0.098712 | 460.307465 | 93.09895 | -0.096131 | 460.162262 | 91.8368 | -0.10777 | 460.316071 | 90.851648 | -0.197989 | 460.186615 | 90.118237 | -0.23503 | 460.119446 | 89.32146 | -0.105473 | 460.198914 | 88.28175 | -0.090222
460.338135 | 93.258293 | -0.098694 | 460.374023 | 93.09831 | -0.096137 | 460.233704 | 91.836083 | -0.107774 | 460.38028 | 90.850329 | -0.19804 | 460.251953 | 90.116672 | -0.235046 | 460.184174 | 89.320758 | -0.105432 | 460.265442 | 88.28115 | -0.090178
460.401276 | 93.257628 | -0.098675 | 460.446442 | 93.097669 | -0.096142 | 460.305969 | 91.835366 | -0.107778 | 460.443451 | 90.84901 | -0.198092 | 460.315979 | 90.115106 | -0.235063 | 460.248535 | 89.320057 | -0.105392 | 460.328461 | 88.28055 | -0.090134
460.465912 | 93.256963 | -0.098657 | 460.519836 | 93.097028 | -0.096148 | 460.378021 | 91.83465 | -0.107783 | 460.507416 | 90.847691 | -0.198144 | 460.379456 | 90.113541 | -0.235079 | 460.311768 | 89.319356 | -0.105352 | 460.388672 | 88.279951 | -0.090091
460.532318 | 93.256299 | -0.098638 | 460.597229 | 93.096387 | -0.096153 | 460.450134 | 91.833933 | -0.107787 | 460.570557 | 90.846372 | -0.198196 | 460.442566 | 90.111975 | -0.235096 | 460.375244 | 89.318655 | -0.105311 | 460.447907 | 88.279351 | -0.090048
460.600006 | 93.255635 | -0.09862 | 460.675964 | 93.095745 | -0.096159 | 460.522064 | 91.833216 | -0.107792 | 460.634522 | 90.845051 | -0.198248 | 460.507385 | 90.11041 | -0.235113 | 460.439392 | 89.317954 | -0.105271 | 460.509277 | 88.278751 | -0.090006
460.669861 | 93.254971 | -0.098601 | 460.750885 | 93.095104 | -0.096164 | 460.591705 | 91.832498 | -0.107797 | 460.696136 | 90.843731 | -0.198301 | 460.572266 | 90.108844 | -0.23513 | 460.503326 | 89.317253 | -0.105232 | 460.571869 | 88.278152 | -0.089965
460.73822 | 93.254308 | -0.098583 | 460.820465 | 93.094462 | -0.096169 | 460.660553 | 91.831781 | -0.107802 | 460.760803 | 90.84241 | -0.198353 | 460.638428 | 90.107278 | -0.235148 | 460.56781 | 89.316552 | -0.105192 | 460.634338 | 88.277552 | -0.089924
460.804688 | 93.253645 | -0.098564 | 460.889496 | 93.09382 | -0.096174 | 460.728363 | 91.831064 | -0.107808 | 460.826111 | 90.841088 | -0.198406 | 460.706543 | 90.105711 | -0.235166 | 460.632904 | 89.315852 | -0.105153 | 460.700775 | 88.276953 | -0.089884
460.868408 | 93.252982 | -0.098545 | 460.95575 | 93.093178 | -0.096179 | 460.796692 | 91.830346 | -0.107814 | 460.889587 | 90.839766 | -0.198459 | 460.7789 | 90.104145 | -0.235183 | 460.69931 | 89.315151 | -0.105113 | 460.771088 | 88.276354 | -0.089844
460.93222 | 93.25232 | -0.098526 | 461.016937 | 93.092536 | -0.096183 | 460.864197 | 91.829628 | -0.10782 | 460.952301 | 90.838444 | -0.198512 | 460.851227 | 90.102578 | -0.235201 | 460.764709 | 89.314451 | -0.105074 | 460.841003 | 88.275755 | -0.089804
460.992859 | 93.251659 | -0.098507 | 461.077789 | 93.091894 | -0.096188 | 460.930756 | 91.828909 | -0.107826 | 461.018005 | 90.837121 | -0.198565 | 460.920746 | 90.101011 | -0.235219 | 460.834228 | 89.31375 | -0.105035 | 460.911774 | 88.275156 | -0.089765
461.055817 | 93.250997 | -0.098489 | 461.140289 | 93.091252 | -0.096192 | 460.996033 | 91.828191 | -0.107832 | 461.083252 | 90.835797 | -0.198618 | 460.991303 | 90.099443 | -0.235238 | 460.906799 | 89.31305 | -0.104996 | 460.982086 | 88.274558 | -0.089727
461.121765 | 93.250336 | -0.09847 | 461.202728 | 93.090609 | -0.096196 | 461.06012 | 91.827472 | -0.107838 | 461.150391 | 90.834474 | -0.198671 | 461.061615 | 90.097876 | -0.235256 | 460.977966 | 89.31235 | -0.104958 | 461.052582 | 88.273959 | -0.089689
461.191254 | 93.249676 | -0.098451 | 461.26593 | 93.089967 | -0.0962 | 461.122467 | 91.826752 | -0.107844 | 461.218597 | 90.833149 | -0.198724 | 461.128326 | 90.096308 | -0.235275 | 461.049316 | 89.31165 | -0.104919 | 461.121399 | 88.273361 | -0.089651
461.26178 | 93.249016 | -0.098432 | 461.330872 | 93.089325 | -0.096203 | 461.186279 | 91.826033 | -0.107851 | 461.287842 | 90.831824 | -0.198777 | 461.192627 | 90.094739 | -0.235293 | 461.123352 | 89.31095 | -0.104881 | 461.187683 | 88.272763 | -0.089614
461.335754 | 93.248357 | -0.098413 | 461.396179 | 93.088682 | -0.096207 | 461.249695 | 91.825313 | -0.107857 | 461.356842 | 90.830499 | -0.19883 | 461.255859 | 90.09317 | -0.235312 | 461.193207 | 89.31025 | -0.104842 | 461.254639 | 88.272165 | -0.089577
461.410004 | 93.247698 | -0.098394 | 461.463928 | 93.08804 | -0.09621 | 461.315765 | 91.824592 | -0.107863 | 461.425446 | 90.829173 | -0.198883 | 461.317474 | 90.091601 | -0.235331 | 461.260834 | 89.30955 | -0.104804 | 461.322174 | 88.271568 | -0.089541
461.482513 | 93.24704 | -0.098375 | 461.53241 | 93.087397 | -0.096213 | 461.384277 | 91.823871 | -0.107869 | 461.492035 | 90.827846 | -0.198936 | 461.37915 | 90.090032 | -0.235349 | 461.326843 | 89.308851 | -0.104766 | 461.389496 | 88.270971 | -0.089505
461.553528 | 93.246382 | -0.098356 | 461.599182 | 93.086754 | -0.096215 | 461.453949 | 91.823151 | -0.107875 | 461.561035 | 90.826519 | -0.198989 | 461.439789 | 90.088462 | -0.235368 | 461.391907 | 89.308151 | -0.104727 | 461.455658 | 88.270374 | -0.08947
461.621643 | 93.245725 | -0.098337 | 461.665466 | 93.086112 | -0.096217 | 461.524017 | 91.82243 | -0.107881 | 461.629547 | 90.825191 | -0.199043 | 461.503754 | 90.086892 | -0.235387 | 461.45581 | 89.307452 | -0.104689 | 461.526367 | 88.269777 | -0.089435
461.687073 | 93.245069 | -0.098319 | 461.731995 | 93.085469 | -0.096219 | 461.593933 | 91.821708 | -0.107887 | 461.697357 | 90.823863 | -0.199096 | 461.568115 | 90.085322 | -0.235406 | 461.519775 | 89.306753 | -0.104651 | 461.600403 | 88.269181 | -0.0894
461.747986 | 93.244413 | -0.0983 | 461.797791 | 93.084826 | -0.096221 | 461.663666 | 91.820987 | -0.107892 | 461.761871 | 90.822535 | -0.199148 | 461.637451 | 90.083752 | -0.235424 | 461.583832 | 89.306054 | -0.104613 | 461.67276 | 88.268585 | -0.089366
461.812012 | 93.243758 | -0.098281 | 461.86026 | 93.084184 | -0.096222 | 461.732819 | 91.820266 | -0.107898 | 461.829773 | 90.821206 | -0.199201 | 461.70581 | 90.082182 | -0.235443 | 461.652588 | 89.305355 | -0.104574 | 461.74469 | 88.267989 | -0.089332
461.873718 | 93.243103 | -0.098263 | 461.924377 | 93.083541 | -0.096223 | 461.802978 | 91.819545 | -0.107903 | 461.895416 | 90.819876 | -0.199254 | 461.778503 | 90.080611 | -0.235462 | 461.721588 | 89.304657 | -0.104536 | 461.818207 | 88.267394 | -0.089299
461.938324 | 93.242448 | -0.098244 | 461.989166 | 93.082899 | -0.096224 | 461.872467 | 91.818824 | -0.107908 | 461.961975 | 90.818546 | -0.199307 | 461.851654 | 90.079041 | -0.23548 | 461.791992 | 89.303959 | -0.104498 | 461.887695 | 88.2668 | -0.089267
462.005066 | 93.241794 | -0.098225 | 462.053772 | 93.082257 | -0.096225 | 461.941467 | 91.818102 | -0.107912 | 462.02945 | 90.817216 | -0.19936 | 461.925537 | 90.07747 | -0.235499 | 461.861023 | 89.303261 | -0.10446 | 461.954163 | 88.266206 | -0.089234
462.073791 | 93.24114 | -0.098207 | 462.11908 | 93.081615 | -0.096225 | 462.012054 | 91.817381 | -0.107917 | 462.096375 | 90.815886 | -0.199412 | 461.994202 | 90.075899 | -0.235518 | 461.934387 | 89.302563 | -0.104422 | 462.018402 | 88.265613 | -0.089203
462.140472 | 93.240486 | -0.098189 | 462.185364 | 93.080973 | -0.096225 | 462.083099 | 91.81666 | -0.107921 | 462.164551 | 90.814556 | -0.199465 | 462.062561 | 90.074329 | -0.235537 | 462.004883 | 89.301866 | -0.104384 | 462.081055 | 88.26502 | -0.089172
462.208313 | 93.239832 | -0.09817 | 462.253235 | 93.080331 | -0.096225 | 462.151367 | 91.815939 | -0.107925 | 462.234772 | 90.813225 | -0.199518 | 462.126465 | 90.072758 | -0.235555 | 462.075592 | 89.30117 | -0.104345 | 462.143555 | 88.264427 | -0.089141
462.271057 | 93.239178 | -0.098152 | 462.322418 | 93.07969 | -0.096225 | 462.217926 | 91.815218 | -0.107929 | 462.303955 | 90.811894 | -0.19957 | 462.190369 | 90.071187 | -0.235574 | 462.14444 | 89.300473 | -0.104307 | 462.208893 | 88.263835 | -0.089111
462.334808 | 93.238524 | -0.098134 | 462.389404 | 93.079049 | -0.096225 | 462.286285 | 91.814498 | -0.107933 | 462.375183 | 90.810563 | -0.199623 | 462.252106 | 90.069616 | -0.235593 | 462.212463 | 89.299777 | -0.104269 | 462.273834 | 88.263244 | -0.089082
462.396301 | 93.23787 | -0.098115 | 462.456299 | 93.078408 | -0.096225 | 462.353577 | 91.813777 | -0.107937 | 462.44809 | 90.809231 | -0.199676 | 462.315369 | 90.068045 | -0.235611 | 462.279541 | 89.299082 | -0.104231 | 462.341644 | 88.262652 | -0.089052
462.459168 | 93.237216 | -0.098097 | 462.522217 | 93.077767 | -0.096225 | 462.420715 | 91.813057 | -0.10794 | 462.518066 | 90.8079 | -0.199728 | 462.379822 | 90.066474 | -0.23563 | 462.347107 | 89.298386 | -0.104193 | 462.413635 | 88.262061 | -0.089024
462.521576 | 93.236562 | -0.098079 | 462.590576 | 93.077126 | -0.096225 | 462.48584 | 91.812337 | -0.107944 | 462.584412 | 90.806568 | -0.199781 | 462.446869 | 90.064903 | -0.235648 | 462.412018 | 89.297692 | -0.104155 | 462.488129 | 88.26147 | -0.088996
462.59137 | 93.235908 | -0.098061 | 462.654724 | 93.076486 | -0.096225 | 462.554382 | 91.811618 | -0.107947 | 462.651703 | 90.805236 | -0.199834 | 462.51236 | 90.063332 | -0.235667 | 462.477692 | 89.296997 | -0.104117 | 462.559479 | 88.260879 | -0.088968
462.662659 | 93.235254 | -0.098043 | 462.721832 | 93.075846 | -0.096224 | 462.620056 | 91.810899 | -0.10795 | 462.719055 | 90.803903 | -0.199887 | 462.579895 | 90.06176 | -0.235685 | 462.545013 | 89.296304 | -0.104079 | 462.633209 | 88.260288 | -0.088941
462.735199 | 93.2346 | -0.098025 | 462.789642 | 93.075205 | -0.096224 | 462.685211 | 91.81018 | -0.107954 | 462.783447 | 90.802571 | -0.19994 | 462.649475 | 90.060189 | -0.235704 | 462.610992 | 89.29561 | -0.104041 | 462.707825 | 88.259697 | -0.088913
462.807129 | 93.233946 | -0.098007 | 462.859436 | 93.074565 | -0.096224 | 462.748871 | 91.809461 | -0.107957 | 462.84668 | 90.801238 | -0.199993 | 462.720062 | 90.058618 | -0.235722 | 462.674896 | 89.294917 | -0.104003 | 462.781647 | 88.259106 | -0.088887
462.881195 | 93.233292 | -0.09799 | 462.927673 | 93.073925 | -0.096224 | 462.81192 | 91.808742 | -0.10796 | 462.912109 | 90.799905 | -0.200046 | 462.788483 | 90.057046 | -0.23574 | 462.741608 | 89.294225 | -0.103966 | 462.853119 | 88.258516 | -0.08886
462.952057 | 93.232637 | -0.097972 | 462.998932 | 93.073285 | -0.096223 | 462.872803 | 91.808024 | -0.107964 | 462.978272 | 90.798572 | -0.200099 | 462.858551 | 90.055475 | -0.235758 | 462.808258 | 89.293533 | -0.103928 | 462.924164 | 88.257925 | -0.088834
463.01944 | 93.231983 | -0.097954 | 463.068756 | 93.072644 | -0.096223 | 462.934509 | 91.807306 | -0.107967 | 463.04306 | 90.797238 | -0.200153 | 462.929138 | 90.053904 | -0.235776 | 462.871185 | 89.292841 | -0.10389 | 462.993744 | 88.257335 | -0.088808
463.084869 | 93.231328 | -0.097936 | 463.137268 | 93.072004 | -0.096222 | 462.994812 | 91.806587 | -0.10797 | 463.107666 | 90.795905 | -0.200206 | 462.997253 | 90.052332 | -0.235794 | 462.934143 | 89.292149 | -0.103853 | 463.061127 | 88.256745 | -0.088782
463.151062 | 93.230673 | -0.097919 | 463.203186 | 93.071364 | -0.096222 | 463.057556 | 91.805869 | -0.107973 | 463.172943 | 90.794571 | -0.20026 | 463.064789 | 90.05076 | -0.235812 | 462.998871 | 89.291458 | -0.103815 | 463.125549 | 88.256155 | -0.088756
463.215912 | 93.230019 | -0.097901 | 463.266602 | 93.070723 | -0.096221 | 463.12384 | 91.805151 | -0.107976 | 463.240082 | 90.793236 | -0.200313 | 463.128418 | 90.049188 | -0.23583 | 463.065002 | 89.290767 | -0.103778 | 463.190826 | 88.255565 | -0.08873
463.281006 | 93.229364 | -0.097884 | 463.328278 | 93.070082 | -0.09622 | 463.192688 | 91.804433 | -0.107979 | 463.307068 | 90.791901 | -0.200366 | 463.189514 | 90.047616 | -0.235847 | 463.133392 | 89.290077 | -0.10374 | 463.254456 | 88.254975 | -0.088704
463.346741 | 93.22871 | -0.097866 | 463.386963 | 93.069441 | -0.096219 | 463.261139 | 91.803714 | -0.107982 | 463.374023 | 90.790566 | -0.20042 | 463.249207 | 90.046044 | -0.235864 | 463.203918 | 89.289386 | -0.103703 | 463.32016 | 88.254385 | -0.088678
463.411926 | 93.228055 | -0.097849 | 463.445709 | 93.0688 | -0.096218 | 463.332581 | 91.802996 | -0.107985 | 463.441834 | 90.78923 | -0.200473 | 463.308838 | 90.044471 | -0.235881 | 463.276123 | 89.288696 | -0.103665 | 463.385834 | 88.253796 | -0.088653
463.476959 | 93.227401 | -0.097831 | 463.50293 | 93.068158 | -0.096217 | 463.405853 | 91.802277 | -0.107988 | 463.511475 | 90.787894 | -0.200527 | 463.369141 | 90.042899 | -0.235897 | 463.351746 | 89.288007 | -0.103628 | 463.454193 | 88.253206 | -0.088627
463.541595 | 93.226747 | -0.097814 | 463.562439 | 93.067517 | -0.096215 | 463.475342 | 91.801558 | -0.107991 | 463.580902 | 90.786557 | -0.20058 | 463.43042 | 90.041326 | -0.235914 | 463.425446 | 89.287318 | -0.10359 | 463.523926 | 88.252616 | -0.088601
463.601227 | 93.226093 | -0.097797 | 463.623718 | 93.066875 | -0.096213 | 463.543762 | 91.800839 | -0.107993 | 463.646973 | 90.78522 | -0.200633 | 463.494873 | 90.039753 | -0.235929 | 463.496765 | 89.286629 | -0.103552 | 463.595459 | 88.252026 | -0.088574
463.661713 | 93.225439 | -0.097779 | 463.686859 | 93.066233 | -0.09621 | 463.613464 | 91.800119 | -0.107995 | 463.71283 | 90.783882 | -0.200686 | 463.559479 | 90.03818 | -0.235945 | 463.566986 | 89.28594 | -0.103514 | 463.665283 | 88.251437 | -0.088548
463.722565 | 93.224786 | -0.097762 | 463.750977 | 93.06559 | -0.096207 | 463.681946 | 91.799399 | -0.107996 | 463.777405 | 90.782544 | -0.200739 | 463.626373 | 90.036606 | -0.23596 | 463.636231 | 89.285251 | -0.103476 | 463.735596 | 88.250847 | -0.088521
463.782288 | 93.224132 | -0.097745 | 463.817871 | 93.064948 | -0.096204 | 463.748383 | 91.798679 | -0.107998 | 463.839203 | 90.781206 | -0.200791 | 463.693451 | 90.035032 | -0.235974 | 463.703522 | 89.284563 | -0.103438 | 463.802918 | 88.250258 | -0.088494
463.843506 | 93.223479 | -0.097728 | 463.884125 | 93.064305 | -0.0962 | 463.814636 | 91.797959 | -0.107998 | 463.896545 | 90.779866 | -0.200843 | 463.760437 | 90.033459 | -0.235989 | 463.768982 | 89.283874 | -0.1034 | 463.867767 | 88.249669 | -0.088466
463.906921 | 93.222827 | -0.097711 | 463.952545 | 93.063662 | -0.096196 | 463.88092 | 91.797238 | -0.107998 | 463.951599 | 90.778527 | -0.200895 | 463.827484 | 90.031884 | -0.236002 | 463.838043 | 89.283186 | -0.103362 | 463.930664 | 88.249081 | -0.088438
463.97226 | 93.222174 | -0.097694 | 464.020203 | 93.063019 | -0.096191 | 463.947327 | 91.796517 | -0.107998 | 464.007752 | 90.777187 | -0.200947 | 463.895416 | 90.03031 | -0.236015 | 463.909119 | 89.282498 | -0.103323 | 463.993652 | 88.248492 | -0.08841
464.038879 | 93.221521 | -0.097677 | 464.088318 | 93.062375 | -0.096186 | 464.012268 | 91.795796 | -0.107997 | 464.066162 | 90.775846 | -0.200998 | 463.962097 | 90.028736 | -0.236028 | 463.981781 | 89.28181 | -0.103285 | 464.058197 | 88.247904 | -0.088381
464.105164 | 93.220869 | -0.09766 | 464.153809 | 93.061732 | -0.096179 | 464.075775 | 91.795075 | -0.107996 | 464.125061 | 90.774505 | -0.201049 | 464.028229 | 90.027161 | -0.23604 | 464.052978 | 89.281121 | -0.103246 | 464.123596 | 88.247316 | -0.088352
464.174011 | 93.220217 | -0.097643 | 464.222717 | 93.061089 | -0.096173 | 464.139252 | 91.794353 | -0.107993 | 464.188141 | 90.773164 | -0.201099 | 464.096191 | 90.025586 | -0.236051 | 464.123932 | 89.280433 | -0.103206 | 464.192627 | 88.246729 | -0.088322
464.244629 | 93.219566 | -0.097626 | 464.291657 | 93.060445 | -0.096166 | 464.203705 | 91.793632 | -0.10799 | 464.251892 | 90.771822 | -0.201149 | 464.163178 | 90.024011 | -0.236062 | 464.193939 | 89.279745 | -0.103167 | 464.263123 | 88.246141 | -0.088292
464.316894 | 93.218914 | -0.09761 | 464.359802 | 93.059802 | -0.096158 | 464.269684 | 91.79291 | -0.107987 | 464.32016 | 90.77048 | -0.201199 | 464.230286 | 90.022436 | -0.236072 | 464.263428 | 89.279057 | -0.103127 | 464.335938 | 88.245554 | -0.088262
464.389008 | 93.218263 | -0.097593 | 464.427673 | 93.059159 | -0.096149 | 464.334076 | 91.792188 | -0.107982 | 464.38681 | 90.769138 | -0.201248 | 464.295471 | 90.020861 | -0.236082 | 464.328705 | 89.278369 | -0.103087 | 464.408875 | 88.244966 | -0.088231
464.464752 | 93.217612 | -0.097576 | 464.495941 | 93.058517 | -0.09614 | 464.401032 | 91.791466 | -0.107977 | 464.45639 | 90.767796 | -0.201297 | 464.363678 | 90.019286 | -0.236091 | 464.394043 | 89.277681 | -0.103046 | 464.481781 | 88.244379 | -0.0882
464.541443 | 93.216962 | -0.09756 | 464.559906 | 93.057874 | -0.096131 | 464.46933 | 91.790744 | -0.107971 | 464.526184 | 90.766453 | -0.201345 | 464.428894 | 90.01771 | -0.2361 | 464.457367 | 89.276994 | -0.103006 | 464.553223 | 88.243791 | -0.088168
464.613586 | 93.216312 | -0.097543 | 464.622559 | 93.057232 | -0.096121 | 464.537537 | 91.790022 | -0.107965 | 464.596985 | 90.76511 | -0.201393 | 464.495056 | 90.016135 | -0.236107 | 464.524017 | 89.276306 | -0.102965 | 464.623291 | 88.243203 | -0.088136
464.681732 | 93.215662 | -0.097526 | 464.684021 | 93.05659 | -0.096111 | 464.604645 | 91.7893 | -0.107957 | 464.663818 | 90.763766 | -0.201441 | 464.561584 | 90.014559 | -0.236115 | 464.587647 | 89.275619 | -0.102923 | 464.688568 | 88.242616 | -0.088103
464.749329 | 93.215013 | -0.09751 | 464.746674 | 93.055949 | -0.0961 | 464.672516 | 91.788579 | -0.107949 | 464.731262 | 90.762423 | -0.201488 | 464.628967 | 90.012984 | -0.236121 | 464.654297 | 89.274931 | -0.102882 | 464.754578 | 88.242028 | -0.08807
464.811462 | 93.214364 | -0.097493 | 464.810791 | 93.055307 | -0.096088 | 464.74176 | 91.787857 | -0.10794 | 464.796722 | 90.761079 | -0.201535 | 464.696472 | 90.011408 | -0.236127 | 464.722321 | 89.274244 | -0.10284 | 464.818115 | 88.24144 | -0.088036
464.869476 | 93.213715 | -0.097477 | 464.876282 | 93.054666 | -0.096077 | 464.81366 | 91.787135 | -0.107931 | 464.862701 | 90.759735 | -0.201581 | 464.768127 | 90.009833 | -0.236133 | 464.791595 | 89.273557 | -0.102798 | 464.881744 | 88.240852 | -0.088001
464.927063 | 93.213066 | -0.09746 | 464.943695 | 93.054025 | -0.096065 | 464.88559 | 91.786414 | -0.10792 | 464.928619 | 90.75839 | -0.201627 | 464.83905 | 90.008257 | -0.236137 | 464.857117 | 89.27287 | -0.102755 | 464.944153 | 88.240264 | -0.087967
464.985504 | 93.212417 | -0.097444 | 465.015564 | 93.053384 | -0.096052 | 464.959717 | 91.785693 | -0.10791 | 464.994568 | 90.757046 | -0.201673 | 464.914002 | 90.006681 | -0.236142 | 464.924866 | 89.272184 | -0.102712 | 465.010498 | 88.239676 | -0.087931
465.045349 | 93.211768 | -0.097427 | 465.087311 | 93.052743 | -0.09604 | 465.032623 | 91.784972 | -0.107898 | 465.060944 | 90.755701 | -0.201719 | 464.988373 | 90.005106 | -0.236145 | 464.991394 | 89.271497 | -0.102669 | 465.075775 | 88.239088 | -0.087896
465.10849 | 93.21112 | -0.097411 | 465.158508 | 93.052103 | -0.096027 | 465.105713 | 91.784251 | -0.107886 | 465.126038 | 90.754356 | -0.201764 | 465.061096 | 90.00353 | -0.236149 | 465.059143 | 89.270811 | -0.102626 | 465.140045 | 88.238499 | -0.087859
465.171722 | 93.210471 | -0.097394 | 465.225433 | 93.051462 | -0.096013 | 465.173157 | 91.783531 | -0.107874 | 465.19278 | 90.75301 | -0.201809 | 465.129883 | 90.001954 | -0.236151 | 465.127625 | 89.270125 | -0.102582 | 465.205322 | 88.23791 | -0.087822
465.236328 | 93.209823 | -0.097378 | 465.292084 | 93.050822 | -0.096 | 465.239014 | 91.782811 | -0.107861 | 465.259186 | 90.751665 | -0.201854 | 465.199524 | 90.000378 | -0.236153 | 465.196045 | 89.26944 | -0.102538 | 465.273773 | 88.237321 | -0.087785
465.302673 | 93.209174 | -0.097362 | 465.353577 | 93.050181 | -0.095986 | 465.301117 | 91.782091 | -0.107847 | 465.326355 | 90.750319 | -0.201899 | 465.265808 | 89.998802 | -0.236155 | 465.264954 | 89.268755 | -0.102494 | 465.343597 | 88.236731 | -0.087746
465.36908 | 93.208526 | -0.097345 | 465.414154 | 93.049541 | -0.095972 | 465.361969 | 91.781371 | -0.107834 | 465.394104 | 90.748972 | -0.201944 | 465.328461 | 89.997227 | -0.236156 | 465.334076 | 89.26807 | -0.102449 | 465.414978 | 88.236141 | -0.087707
465.431793 | 93.207877 | -0.097329 | 465.475189 | 93.048901 | -0.095958 | 465.419983 | 91.780651 | -0.107819 | 465.46167 | 90.747626 | -0.201988 | 465.391296 | 89.995651 | -0.236157 | 465.405182 | 89.267386 | -0.102405 | 465.487 | 88.23555 | -0.087668
465.497894 | 93.207229 | -0.097313 | 465.537109 | 93.048261 | -0.095943 | 465.479645 | 91.779932 | -0.107805 | 465.528381 | 90.746279 | -0.202032 | 465.455963 | 89.994075 | -0.236157 | 465.475098 | 89.266702 | -0.10236 | 465.561615 | 88.23496 | -0.087627
465.56601 | 93.206581 | -0.097297 | 465.599762 | 93.047621 | -0.095929 | 465.540619 | 91.779212 | -0.10779 | 465.596588 | 90.744931 | -0.202076 | 465.520355 | 89.992499 | -0.236156 | 465.546051 | 89.266018 | -0.102315 | 465.636963 | 88.23437 | -0.087586
465.635071 | 93.205933 | -0.09728 | 465.665436 | 93.04698 | -0.095914 | 465.604553 | 91.778492 | -0.107775 | 465.664734 | 90.743584 | -0.20212 | 465.585602 | 89.990922 | -0.236156 | 465.616119 | 89.265335 | -0.10227 | 465.708649 | 88.233779 | -0.087544
465.704742 | 93.205284 | -0.097264 | 465.729736 | 93.04634 | -0.095899 | 465.670593 | 91.777773 | -0.107759 | 465.733734 | 90.742235 | -0.202163 | 465.652405 | 89.989346 | -0.236154 | 465.684662 | 89.264652 | -0.102224 | 465.776764 | 88.233189 | -0.087501
465.774902 | 93.204636 | -0.097248 | 465.795654 | 93.0457 | -0.095884 | 465.739197 | 91.777053 | -0.107743 | 465.801086 | 90.740887 | -0.202207 | 465.719574 | 89.987769 | -0.236153 | 465.75238 | 89.26397 | -0.102179 | 465.843201 | 88.2326 | -0.087458
465.845856 | 93.203988 | -0.097232 | 465.86261 | 93.045059 | -0.095868 | 465.809753 | 91.776333 | -0.107727 | 465.866791 | 90.739537 | -0.20225 | 465.788635 | 89.986192 | -0.23615 | 465.820618 | 89.263288 | -0.102133 | 465.905701 | 88.232011 | -0.087413
465.919006 | 93.203339 | -0.097216 | 465.928162 | 93.044419 | -0.095853 | 465.880066 | 91.775613 | -0.10771 | 465.928406 | 90.738188 | -0.202293 | 465.85733 | 89.984616 | -0.236148 | 465.888855 | 89.262606 | -0.102087 | 465.964783 | 88.231422 | -0.087368
465.989075 | 93.202691 | -0.0972 | 465.99054 | 93.043778 | -0.095837 | 465.953217 | 91.774893 | -0.107693 | 465.991211 | 90.736837 | -0.202336 | 465.924744 | 89.983039 | -0.236144 | 465.958801 | 89.261925 | -0.102041 | 466.020264 | 88.230833 | -0.087322
466.059021 | 93.202042 | -0.097184 | 466.056946 | 93.043137 | -0.095821 | 466.02597 | 91.774173 | -0.107675 | 466.053772 | 90.735487 | -0.202379 | 465.993011 | 89.981462 | -0.236141 | 466.027008 | 89.261244 | -0.101995 | 466.077209 | 88.230245 | -0.087276
466.126556 | 93.201394 | -0.097168 | 466.124207 | 93.042496 | -0.095805 | 466.099274 | 91.773453 | -0.107657 | 466.11557 | 90.734136 | -0.202422 | 466.06427 | 89.979885 | -0.236137 | 466.09375 | 89.260563 | -0.101949 | 466.136078 | 88.229658 | -0.087229
466.19278 | 93.200746 | -0.097152 | 466.188873 | 93.041855 | -0.095788 | 466.170227 | 91.772733 | -0.107639 | 466.178955 | 90.732784 | -0.202464 | 466.134094 | 89.978307 | -0.236132 | 466.160095 | 89.259882 | -0.101903 | 466.197571 | 88.229071 | -0.087181
466.254334 | 93.200098 | -0.097136 | 466.25415 | 93.041214 | -0.095771 | 466.238037 | 91.772013 | -0.10762 | 466.245209 | 90.731432 | -0.202506 | 466.200928 | 89.97673 | -0.236127 | 466.225189 | 89.259202 | -0.101856 | 466.262146 | 88.228484 | -0.087132
466.318024 | 93.19945 | -0.09712 | 466.321777 | 93.040573 | -0.095755 | 466.301422 | 91.771292 | -0.107601 | 466.311951 | 90.730079 | -0.202548 | 466.270019 | 89.975153 | -0.236121 | 466.289642 | 89.258522 | -0.101809 | 466.32959 | 88.227897 | -0.087082
466.381989 | 93.198803 | -0.097104 | 466.387207 | 93.039932 | -0.095737 | 466.361969 | 91.770571 | -0.107581 | 466.38092 | 90.728726 | -0.20259 | 466.339905 | 89.973575 | -0.236115 | 466.352936 | 89.257842 | -0.101763 | 466.402435 | 88.227311 | -0.087032
466.448181 | 93.198156 | -0.097088 | 466.449616 | 93.039291 | -0.09572 | 466.418793 | 91.769851 | -0.10756 | 466.450684 | 90.727372 | -0.202631 | 466.407623 | 89.971998 | -0.236108 | 466.417328 | 89.257162 | -0.101716 | 466.478119 | 88.226725 | -0.086981
466.51416 | 93.19751 | -0.097073 | 466.510437 | 93.03865 | -0.095702 | 466.476898 | 91.76913 | -0.107539 | 466.522308 | 90.726019 | -0.202673 | 466.474609 | 89.970421 | -0.236101 | 466.484222 | 89.256483 | -0.101668 | 466.552795 | 88.22614 | -0.086929
466.582703 | 93.196863 | -0.097057 | 466.570313 | 93.038009 | -0.095684 | 466.535156 | 91.768409 | -0.107518 | 466.59491 | 90.724664 | -0.202714 | 466.541107 | 89.968844 | -0.236094 | 466.554779 | 89.255803 | -0.101621 | 466.629059 | 88.225556 | -0.086877
466.65033 | 93.196217 | -0.097041 | 466.631531 | 93.037368 | -0.095666 | 466.597595 | 91.767688 | -0.107495 | 466.665619 | 90.72331 | -0.202754 | 466.607117 | 89.967267 | -0.236086 | 466.627838 | 89.255124 | -0.101574 | 466.705719 | 88.224973 | -0.086824
466.717865 | 93.195571 | -0.097025 | 466.691986 | 93.036727 | -0.095648 | 466.664459 | 91.766967 | -0.107472 | 466.734467 | 90.721955 | -0.202795 | 466.673889 | 89.96569 | -0.236078 | 466.701996 | 89.254446 | -0.101526 | 466.778656 | 88.22439 | -0.086771
466.784821 | 93.194925 | -0.097009 | 466.752045 | 93.036087 | -0.095629 | 466.734711 | 91.766246 | -0.107449 | 466.805573 | 90.7206 | -0.202835 | 466.738769 | 89.964113 | -0.236069 | 466.777191 | 89.253767 | -0.101478 | 466.847076 | 88.223809 | -0.086717
466.851013 | 93.19428 | -0.096994 | 466.813293 | 93.035447 | -0.09561 | 466.808197 | 91.765526 | -0.107424 | 466.873535 | 90.719245 | -0.202875 | 466.805237 | 89.962537 | -0.23606 | 466.850159 | 89.25309 | -0.10143 | 466.917175 | 88.223228 | -0.086662
466.916107 | 93.193635 | -0.096978 | 466.877014 | 93.034807 | -0.095591 | 466.881653 | 91.764806 | -0.107399 | 466.940033 | 90.71789 | -0.202914 | 466.871399 | 89.960961 | -0.23605 | 466.918701 | 89.252412 | -0.101381 | 466.985596 | 88.222648 | -0.086607
466.980652 | 93.19299 | -0.096962 | 466.942535 | 93.034168 | -0.095572 | 466.95343 | 91.764086 | -0.107374 | 467.002838 | 90.716534 | -0.202953 | 466.941071 | 89.959385 | -0.23604 | 466.983063 | 89.251735 | -0.101333 | 467.05304 | 88.222068 | -0.086552
467.04718 | 93.192346 | -0.096947 | 467.007385 | 93.033529 | -0.095552 | 467.023438 | 91.763367 | -0.107347 | 467.06778 | 90.715179 | -0.202992 | 467.007874 | 89.95781 | -0.23603 | 467.047424 | 89.251059 | -0.101284 | 467.11972 | 88.22149 | -0.086496
467.113769 | 93.191702 | -0.096931 | 467.077576 | 93.032891 | -0.095533 | 467.091888 | 91.762648 | -0.10732 | 467.129547 | 90.713823 | -0.203031 | 467.076569 | 89.956235 | -0.23602 | 467.108215 | 89.250383 | -0.101235 | 467.187805 | 88.220912 | -0.08644
467.183929 | 93.191059 | -0.096915 | 467.1521 | 93.032253 | -0.095514 | 467.159119 | 91.76193 | -0.107293 | 467.193695 | 90.712468 | -0.203069 | 467.14444 | 89.954661 | -0.236009 | 467.167877 | 89.249707 | -0.101186 | 467.252991 | 88.220335 | -0.086383
467.255768 | 93.190416 | -0.0969 | 467.228577 | 93.031616 | -0.095494 | 467.226624 | 91.761212 | -0.107265 | 467.259674 | 90.711113 | -0.203108 | 467.211823 | 89.953087 | -0.235998 | 467.225983 | 89.249033 | -0.101136 | 467.319336 | 88.219759 | -0.086327
467.327942 | 93.189773 | -0.096884 | 467.304016 | 93.030979 | -0.095475 | 467.295898 | 91.760495 | -0.107237 | 467.327576 | 90.709757 | -0.203146 | 467.274811 | 89.951513 | -0.235987 | 467.289795 | 89.248358 | -0.101087 | 467.383453 | 88.219183 | -0.08627
467.398987 | 93.189131 | -0.096868 | 467.378845 | 93.030343 | -0.095455 | 467.366211 | 91.759779 | -0.107208 | 467.396088 | 90.708402 | -0.203184 | 467.338318 | 89.94994 | -0.235976 | 467.353668 | 89.247684 | -0.101037 | 467.447998 | 88.218609 | -0.086212
467.470062 | 93.188489 | -0.096853 | 467.450989 | 93.029707 | -0.095436 | 467.43573 | 91.759063 | -0.107178 | 467.466065 | 90.707047 | -0.203222 | 467.40033 | 89.948367 | -0.235965 | 467.420166 | 89.247011 | -0.100988 | 467.512054 | 88.218036 | -0.086155
467.536072 | 93.187847 | -0.096837 | 467.519775 | 93.029071 | -0.095417 | 467.503815 | 91.758349 | -0.107149 | 467.533142 | 90.705692 | -0.203259 | 467.465179 | 89.946795 | -0.235954 | 467.487457 | 89.246339 | -0.100938 | 467.577728 | 88.217463 | -0.086098
467.603912 | 93.187205 | -0.096822 | 467.58139 | 93.028437 | -0.095398 | 467.573822 | 91.757634 | -0.107119 | 467.599793 | 90.704338 | -0.203297 | 467.530853 | 89.945223 | -0.235942 | 467.556946 | 89.245667 | -0.100888 | 467.642883 | 88.216892 | -0.08604
467.669525 | 93.186563 | -0.096806 | 467.640564 | 93.027802 | -0.09538 | 467.641846 | 91.756921 | -0.107089 | 467.665131 | 90.702983 | -0.203335 | 467.600983 | 89.943651 | -0.235931 | 467.625793 | 89.244996 | -0.100838 | 467.710053 | 88.216322 | -0.085983
467.735046 | 93.185921 | -0.096791 | 467.697327 | 93.027169 | -0.095361 | 467.707123 | 91.756208 | -0.107058 | 467.72699 | 90.701628 | -0.203372 | 467.67456 | 89.94208 | -0.23592 | 467.696472 | 89.244325 | -0.100788 | 467.779633 | 88.215753 | -0.085926
467.79718 | 93.18528 | -0.096776 | 467.757233 | 93.026535 | -0.095344 | 467.769379 | 91.755496 | -0.107028 | 467.785828 | 90.700274 | -0.20341 | 467.750793 | 89.940509 | -0.235909 | 467.766602 | 89.243655 | -0.100737 | 467.851898 | 88.215184 | -0.085869
467.862885 | 93.184639 | -0.09676 | 467.815369 | 93.025902 | -0.095326 | 467.834961 | 91.754784 | -0.106998 | 467.847961 | 90.69892 | -0.203448 | 467.823547 | 89.938939 | -0.235898 | 467.838715 | 89.242986 | -0.100687 | 467.920837 | 88.214617 | -0.085812
467.926178 | 93.183998 | -0.096745 | 467.879547 | 93.02527 | -0.095309 | 467.898621 | 91.754074 | -0.106967 | 467.91333 | 90.697566 | -0.203486 | 467.894531 | 89.937369 | -0.235887 | 467.911194 | 89.242317 | -0.100637 | 467.991364 | 88.21405 | -0.085756
467.988281 | 93.183357 | -0.09673 | 467.947083 | 93.024638 | -0.095293 | 467.964203 | 91.753363 | -0.106937 | 467.978424 | 90.696211 | -0.203524 | 467.963379 | 89.935799 | -0.235876 | 467.983734 | 89.241648 | -0.100587 | 468.060944 | 88.213484 | -0.0857
468.049805 | 93.182717 | -0.096714 | 468.018402 | 93.024006 | -0.095277 | 468.032074 | 91.752654 | -0.106907 | 468.04657 | 90.694857 | -0.203562 | 468.030945 | 89.934229 | -0.235865 | 468.053223 | 89.24098 | -0.100537 | 468.130127 | 88.212919 | -0.085645
468.115051 | 93.182077 | -0.096699 | 468.088623 | 93.023375 | -0.095261 | 468.102875 | 91.751944 | -0.106877 | 468.118561 | 90.693502 | -0.203601 | 468.094238 | 89.93266 | -0.235855 | 468.123352 | 89.240312 | -0.100487 | 468.197754 | 88.212354 | -0.08559
468.179443 | 93.181437 | -0.096684 | 468.161926 | 93.022744 | -0.095246 | 468.173584 | 91.751236 | -0.106847 | 468.191406 | 90.692148 | -0.203639 | 468.159729 | 89.931091 | -0.235845 | 468.194031 | 89.239644 | -0.100438 | 468.264954 | 88.21179 | -0.085535
468.24472 | 93.180798 | -0.096668 | 468.233704 | 93.022113 | -0.095232 | 468.245789 | 91.750527 | -0.106818 | 468.261047 | 90.690793 | -0.203678 | 468.227203 | 89.929521 | -0.235835 | 468.259674 | 89.238977 | -0.100388 | 468.331543 | 88.211226 | -0.085481
468.310852 | 93.180158 | -0.096653 | 468.304779 | 93.021482 | -0.095218 | 468.314941 | 91.749819 | -0.106789 | 468.329895 | 90.689438 | -0.203717 | 468.29483 | 89.927952 | -0.235826 | 468.322662 | 89.23831 | -0.100339 | 468.39917 | 88.210662 | -0.085428
468.379883 | 93.179519 | -0.096638 | 468.374817 | 93.020851 | -0.095205 | 468.383972 | 91.749111 | -0.10676 | 468.398041 | 90.688083 | -0.203757 | 468.365051 | 89.926383 | -0.235817 | 468.385895 | 89.237643 | -0.100289 | 468.465759 | 88.210099 | -0.085375
468.447937 | 93.17888 | -0.096623 | 468.444 | 93.02022 | -0.095193 | 468.453064 | 91.748404 | -0.106732 | 468.466248 | 90.686728 | -0.203797 | 468.434753 | 89.924813 | -0.235808 | 468.448181 | 89.236976 | -0.10024 | 468.534821 | 88.209536 | -0.085323
468.514893 | 93.17824 | -0.096607 | 468.512024 | 93.019589 | -0.095181 | 468.520844 | 91.747696 | -0.106704 | 468.531067 | 90.685372 | -0.203837 | 468.503235 | 89.923244 | -0.235799 | 468.508789 | 89.23631 | -0.100191 | 468.603027 | 88.208974 | -0.085272
468.579895 | 93.177601 | -0.096592 | 468.577881 | 93.018958 | -0.095169 | 468.584869 | 91.746989 | -0.106676 | 468.595215 | 90.684016 | -0.203877 | 468.571136 | 89.921675 | -0.235791 | 468.571594 | 89.235643 | -0.100142 | 468.673035 | 88.208411 | -0.085221
468.645813 | 93.176961 | -0.096577 | 468.644287 | 93.018328 | -0.095159 | 468.650482 | 91.746281 | -0.106649 | 468.660156 | 90.68266 | -0.203918 | 468.636566 | 89.920105 | -0.235782 | 468.636322 | 89.234977 | -0.100094 | 468.742035 | 88.207849 | -0.085171
468.709778 | 93.176321 | -0.096562 | 468.708923 | 93.017697 | -0.095149 | 468.71637 | 91.745574 | -0.106622 | 468.72583 | 90.681303 | -0.203959 | 468.69989 | 89.918536 | -0.235775 | 468.705719 | 89.234311 | -0.100045 | 468.812012 | 88.207286 | -0.085122
468.774231 | 93.175681 | -0.096547 | 468.773193 | 93.017066 | -0.095139 | 468.778473 | 91.744866 | -0.106596 | 468.790466 | 90.679946 | -0.204 | 468.761871 | 89.916966 | -0.235767 | 468.776794 | 89.233645 | -0.099997 | 468.881653 | 88.206723 | -0.085074
468.837219 | 93.175041 | -0.096531 | 468.837341 | 93.016435 | -0.09513 | 468.840149 | 91.744158 | -0.10657 | 468.851563 | 90.678588 | -0.204041 | 468.827087 | 89.915396 | -0.235759 | 468.849609 | 89.232979 | -0.099949 | 468.952789 | 88.20616 | -0.085026
468.904114 | 93.174401 | -0.096516 | 468.90152 | 93.015804 | -0.095121 | 468.903259 | 91.74345 | -0.106544 | 468.914368 | 90.67723 | -0.204083 | 468.892151 | 89.913826 | -0.235752 | 468.924225 | 89.232313 | -0.099901 | 469.022553 | 88.205597 | -0.084979
468.97226 | 93.173761 | -0.096501 | 468.965637 | 93.015173 | -0.095113 | 468.96698 | 91.742742 | -0.106519 | 468.978912 | 90.675871 | -0.204125 | 468.960999 | 89.912256 | -0.235745 | 469.003113 | 89.231648 | -0.099853 | 469.093323 | 88.205033 | -0.084932
469.042328 | 93.173121 | -0.096486 | 469.031403 | 93.014542 | -0.095106 | 469.031555 | 91.742034 | -0.106494 | 469.044495 | 90.674512 | -0.204167 | 469.03125 | 89.910686 | -0.235738 | 469.079498 | 89.230982 | -0.099805 | 469.161285 | 88.20447 | -0.084887
469.112 | 93.172482 | -0.096471 | 469.097168 | 93.013911 | -0.095099 | 469.097748 | 91.741325 | -0.106469 | 469.109711 | 90.673152 | -0.20421 | 469.10434 | 89.909116 | -0.235732 | 469.152191 | 89.230317 | -0.099758 | 469.227356 | 88.203906 | -0.084842
469.18042 | 93.171842 | -0.096455 | 469.16391 | 93.01328 | -0.095092 | 469.167297 | 91.740616 | -0.106444 | 469.175964 | 90.671792 | -0.204253 | 469.176361 | 89.907545 | -0.235725 | 469.224365 | 89.229652 | -0.09971 | 469.292481 | 88.203342 | -0.084797
469.248596 | 93.171203 | -0.09644 | 469.229431 | 93.012648 | -0.095086 | 469.241211 | 91.739907 | -0.106419 | 469.243897 | 90.670431 | -0.204295 | 469.249359 | 89.905975 | -0.235719 | 469.294434 | 89.228988 | -0.099663 | 469.35611 | 88.202779 | -0.084754
469.315185 | 93.170563 | -0.096425 | 469.29541 | 93.012016 | -0.09508 | 469.315247 | 91.739198 | -0.106395 | 469.313477 | 90.66907 | -0.204338 | 469.319153 | 89.904405 | -0.235712 | 469.35907 | 89.228323 | -0.099616 | 469.419006 | 88.202215 | -0.084711
469.379944 | 93.169924 | -0.09641 | 469.361145 | 93.011384 | -0.095074 | 469.388672 | 91.738489 | -0.106371 | 469.38031 | 90.667708 | -0.204382 | 469.384705 | 89.902834 | -0.235706 | 469.421204 | 89.227659 | -0.099569 | 469.481628 | 88.201652 | -0.084668
469.446716 | 93.169284 | -0.096394 | 469.427978 | 93.010752 | -0.095069 | 469.462402 | 91.737779 | -0.106347 | 469.450287 | 90.666346 | -0.204425 | 469.449554 | 89.901264 | -0.2357 | 469.482025 | 89.226995 | -0.099522 | 469.545898 | 88.201089 | -0.084627
469.51593 | 93.168645 | -0.096379 | 469.494476 | 93.01012 | -0.095065 | 469.536285 | 91.737069 | -0.106323 | 469.520996 | 90.664984 | -0.204469 | 469.512512 | 89.899693 | -0.235694 | 469.543854 | 89.226331 | -0.099475 | 469.608459 | 88.200525 | -0.084586
469.584412 | 93.168005 | -0.096364 | 469.559662 | 93.009488 | -0.09506 | 469.605469 | 91.73636 | -0.106299 | 469.594391 | 90.663621 | -0.204512 | 469.573731 | 89.898122 | -0.235688 | 469.608063 | 89.225668 | -0.099429 | 469.672455 | 88.199962 | -0.084546
469.651428 | 93.167366 | -0.096348 | 469.623596 | 93.008856 | -0.095056 | 469.669678 | 91.73565 | -0.106275 | 469.663971 | 90.662257 | -0.204556 | 469.632324 | 89.896552 | -0.235682 | 469.671722 | 89.225005 | -0.099382 | 469.735199 | 88.199399 | -0.084506
469.71875 | 93.166727 | -0.096333 | 469.687653 | 93.008223 | -0.095052 | 469.734528 | 91.73494 | -0.106252 | 469.737701 | 90.660893 | -0.2046 | 469.695953 | 89.894981 | -0.235676 | 469.738373 | 89.224343 | -0.099336 | 469.798157 | 88.198836 | -0.084468
469.786438 | 93.166088 | -0.096318 | 469.75293 | 93.00759 | -0.095049 | 469.798492 | 91.734231 | -0.106228 | 469.810303 | 90.659529 | -0.204644 | 469.758118 | 89.89341 | -0.23567 | 469.805481 | 89.22368 | -0.09929 | 469.861389 | 88.198272 | -0.08443
469.850586 | 93.16545 | -0.096303 | 469.819916 | 93.006957 | -0.095046 | 469.861877 | 91.733521 | -0.106204 | 469.883453 | 90.658164 | -0.204688 | 469.823822 | 89.891839 | -0.235664 | 469.876038 | 89.223018 | -0.099244 | 469.926697 | 88.197709 | -0.084393
469.913879 | 93.164812 | -0.096287 | 469.88681 | 93.006325 | -0.095043 | 469.926697 | 91.732812 | -0.106181 | 469.951813 | 90.656799 | -0.204732 | 469.892578 | 89.890268 | -0.235657 | 469.942566 | 89.222357 | -0.099198 | 469.991608 | 88.197146 | -0.084356
469.978821 | 93.164175 | -0.096272 | 469.95639 | 93.005691 | -0.09504 | 469.993561 | 91.732103 | -0.106157 | 470.018066 | 90.655433 | -0.204776 | 469.964356 | 89.888698 | -0.235651 | 470.011414 | 89.221695 | -0.099152 | 470.063873 | 88.196583 | -0.08432
470.044739 | 93.163538 | -0.096257 | 470.027008 | 93.005058 | -0.095038 | 470.062988 | 91.731394 | -0.106134 | 470.078217 | 90.654067 | -0.204821 | 470.03653 | 89.887127 | -0.235645 | 470.078613 | 89.221034 | -0.099106 | 470.137207 | 88.196021 | -0.084284
470.109772 | 93.162901 | -0.096242 | 470.098206 | 93.004425 | -0.095035 | 470.135254 | 91.730686 | -0.10611 | 470.136902 | 90.6527 | -0.204865 | 470.111816 | 89.885556 | -0.235639 | 470.145599 | 89.220373 | -0.09906 | 470.214264 | 88.195458 | -0.084249
470.175537 | 93.162265 | -0.096226 | 470.169342 | 93.003791 | -0.095033 | 470.203796 | 91.729978 | -0.106087 | 470.193359 | 90.651333 | -0.204909 | 470.184815 | 89.883985 | -0.235632 | 470.210205 | 89.219712 | -0.099014 | 470.291107 | 88.194896 | -0.084215
470.242737 | 93.16163 | -0.096211 | 470.242584 | 93.003157 | -0.095031 | 470.273529 | 91.72927 | -0.106064 | 470.250336 | 90.649966 | -0.204953 | 470.258545 | 89.882414 | -0.235626 | 470.278565 | 89.219052 | -0.098969 | 470.372498 | 88.194334 | -0.084181
470.309723 | 93.160994 | -0.096196 | 470.313324 | 93.002524 | -0.09503 | 470.341125 | 91.728563 | -0.106041 | 470.31073 | 90.648598 | -0.204998 | 470.329987 | 89.880843 | -0.235619 | 470.345306 | 89.218392 | -0.098923 | 470.451111 | 88.193772 | -0.084147
470.378662 | 93.160359 | -0.096181 | 470.383453 | 93.00189 | -0.095028 | 470.408386 | 91.727856 | -0.106019 | 470.373291 | 90.64723 | -0.205042 | 470.398773 | 89.879272 | -0.235612 | 470.414002 | 89.217732 | -0.098878 | 470.526215 | 88.193211 | -0.084114
470.447601 | 93.159724 | -0.096166 | 470.449127 | 93.001255 | -0.095026 | 470.470947 | 91.727149 | -0.105996 | 470.440033 | 90.645862 | -0.205086 | 470.462494 | 89.877701 | -0.235605 | 470.482971 | 89.217072 | -0.098832 | 470.595612 | 88.19265 | -0.084081
470.517151 | 93.15909 | -0.096151 | 470.51651 | 93.000621 | -0.095025 | 470.535339 | 91.726443 | -0.105974 | 470.509094 | 90.644493 | -0.205131 | 470.52832 | 89.87613 | -0.235598 | 470.551117 | 89.216413 | -0.098786 | 470.662781 | 88.192089 | -0.084049
470.588959 | 93.158455 | -0.096136 | 470.580963 | 92.999987 | -0.095023 | 470.598694 | 91.725737 | -0.105952 | 470.582428 | 90.643124 | -0.205175 | 470.591858 | 89.874558 | -0.235591 | 470.618469 | 89.215754 | -0.098741 | 470.725403 | 88.191528 | -0.084017
470.664734 | 93.157821 | -0.096121 | 470.647858 | 92.999353 | -0.095022 | 470.663239 | 91.725031 | -0.10593 | 470.657471 | 90.641755 | -0.205219 | 470.65332 | 89.872987 | -0.235583 | 470.684815 | 89.215096 | -0.098695 | 470.785339 | 88.190967 | -0.083985
470.735107 | 93.157187 | -0.096107 | 470.715759 | 92.998718 | -0.095021 | 470.727234 | 91.724326 | -0.105908 | 470.733093 | 90.640385 | -0.205263 | 470.716003 | 89.871415 | -0.235575 | 470.751556 | 89.214437 | -0.09865 | 470.845215 | 88.190407 | -0.083953
470.8078 | 93.156553 | -0.096092 | 470.786621 | 92.998084 | -0.095019 | 470.794861 | 91.723621 | -0.105887 | 470.80777 | 90.639016 | -0.205308 | 470.782715 | 89.869843 | -0.235567 | 470.817566 | 89.213779 | -0.098604 | 470.907532 | 88.189847 | -0.083922
470.880432 | 93.155919 | -0.096077 | 470.857666 | 92.997449 | -0.095018 | 470.861572 | 91.722916 | -0.105866 | 470.881897 | 90.637646 | -0.205352 | 470.849945 | 89.868271 | -0.235558 | 470.885895 | 89.213122 | -0.098558 | 470.973206 | 88.189287 | -0.083891
470.95044 | 93.155286 | -0.096063 | 470.932709 | 92.996815 | -0.095017 | 470.929871 | 91.722211 | -0.105845 | 470.951508 | 90.636276 | -0.205396 | 470.919281 | 89.8667 | -0.23555 | 470.956238 | 89.212465 | -0.098513 | 471.039948 | 88.188727 | -0.083859
471.016937 | 93.154652 | -0.096048 | 471.005035 | 92.99618 | -0.095015 | 470.998932 | 91.721507 | -0.105824 | 471.01886 | 90.634905 | -0.205441 | 470.988769 | 89.865128 | -0.23554 | 471.028656 | 89.211808 | -0.098467 | 471.10733 | 88.188168 | -0.083828
471.083435 | 93.154019 | -0.096034 | 471.079193 | 92.995546 | -0.095014 | 471.067474 | 91.720803 | -0.105804 | 471.082031 | 90.633535 | -0.205485 | 471.057556 | 89.863556 | -0.235531 | 471.103363 | 89.211151 | -0.098421 | 471.175629 | 88.18761 | -0.083797
471.148529 | 93.153386 | -0.09602 | 471.149902 | 92.994911 | -0.095012 | 471.136627 | 91.720099 | -0.105784 | 471.141693 | 90.632164 | -0.205529 | 471.126892 | 89.861985 | -0.235521 | 471.180267 | 89.210495 | -0.098375 | 471.246674 | 88.187052 | -0.083766
471.215515 | 93.152753 | -0.096006 | 471.219147 | 92.994276 | -0.095011 | 471.20575 | 91.719395 | -0.105764 | 471.197662 | 90.630793 | -0.205573 | 471.193787 | 89.860413 | -0.235511 | 471.254456 | 89.20984 | -0.098329 | 471.316834 | 88.186495 | -0.083735
471.279877 | 93.15212 | -0.095992 | 471.284515 | 92.993642 | -0.095009 | 471.27533 | 91.718691 | -0.105744 | 471.255676 | 90.629422 | -0.205617 | 471.257629 | 89.858841 | -0.2355 | 471.326996 | 89.209184 | -0.098284 | 471.383148 | 88.185939 | -0.083704
471.344879 | 93.151487 | -0.095978 | 471.351013 | 92.993007 | -0.095007 | 471.343658 | 91.717988 | -0.105724 | 471.31601 | 90.62805 | -0.205661 | 471.321442 | 89.857269 | -0.235489 | 471.395813 | 89.20853 | -0.098238 | 471.451263 | 88.185383 | -0.083673
471.408051 | 93.150854 | -0.095964 | 471.415588 | 92.992372 | -0.095005 | 471.412994 | 91.717284 | -0.105705 | 471.377197 | 90.626679 | -0.205706 | 471.387787 | 89.855698 | -0.235478 | 471.460938 | 89.207875 | -0.098192 | 471.522858 | 88.184827 | -0.083642
471.471435 | 93.150222 | -0.095951 | 471.479553 | 92.991737 | -0.095003 | 471.480804 | 91.71658 | -0.105685 | 471.442719 | 90.625307 | -0.20575 | 471.453949 | 89.854126 | -0.235466 | 471.523102 | 89.207222 | -0.098146 | 471.59552 | 88.184272 | -0.083611
471.531189 | 93.149589 | -0.095937 | 471.544678 | 92.991103 | -0.095001 | 471.547363 | 91.715877 | -0.105666 | 471.51358 | 90.623935 | -0.205794 | 471.519623 | 89.852554 | -0.235453 | 471.585053 | 89.206568 | -0.0981 | 471.670075 | 88.183717 | -0.08358
471.594086 | 93.148956 | -0.095924 | 471.612976 | 92.990468 | -0.094998 | 471.614899 | 91.715173 | -0.105647 | 471.586761 | 90.622563 | -0.205838 | 471.590576 | 89.850983 | -0.23544 | 471.649017 | 89.205915 | -0.098054 | 471.746491 | 88.183162 | -0.08355
471.65741 | 93.148323 | -0.095911 | 471.682953 | 92.989833 | -0.094995 | 471.684326 | 91.71447 | -0.105627 | 471.65976 | 90.621191 | -0.205881 | 471.665466 | 89.849412 | -0.235427 | 471.713715 | 89.205263 | -0.098008 | 471.824127 | 88.182608 | -0.083519
471.721985 | 93.147691 | -0.095898 | 471.751038 | 92.989199 | -0.094992 | 471.753998 | 91.713766 | -0.105608 | 471.732575 | 90.619819 | -0.205925 | 471.740234 | 89.84784 | -0.235413 | 471.781799 | 89.204611 | -0.097962 | 471.89975 | 88.182053 | -0.083488
471.785889 | 93.147058 | -0.095885 | 471.81842 | 92.988564 | -0.094989 | 471.82782 | 91.713063 | -0.105589 | 471.802826 | 90.618446 | -0.205969 | 471.813782 | 89.846269 | -0.235399 | 471.853088 | 89.203959 | -0.097916 | 471.97052 | 88.181499 | -0.083457
471.85199 | 93.146426 | -0.095872 | 471.884277 | 92.987929 | -0.094986 | 471.903076 | 91.712359 | -0.105569 | 471.870666 | 90.617073 | -0.206013 | 471.885315 | 89.844698 | -0.235384 | 471.926819 | 89.203308 | -0.09787 | 472.038635 | 88.180946 | -0.083427
471.918366 | 93.145793 | -0.095859 | 471.950684 | 92.987295 | -0.094982 | 471.97818 | 91.711656 | -0.10555 | 471.934753 | 90.6157 | -0.206056 | 471.955658 | 89.843127 | -0.235369 | 471.999756 | 89.202657 | -0.097824 | 472.105041 | 88.180392 | -0.083396
471.984863 | 93.145161 | -0.095847 | 472.014465 | 92.98666 | -0.094979 | 472.053131 | 91.710952 | -0.10553 | 471.997315 | 90.614327 | -0.2061 | 472.023377 | 89.841556 | -0.235354 | 472.071869 | 89.202006 | -0.097778 | 472.167175 | 88.179838 | -0.083365
472.052094 | 93.144529 | -0.095834 | 472.077301 | 92.986025 | -0.094975 | 472.12616 | 91.710249 | -0.105511 | 472.062347 | 90.612954 | -0.206143 | 472.08609 | 89.839985 | -0.235337 | 472.141541 | 89.201355 | -0.097732 | 472.224365 | 88.179285 | -0.083334
472.120209 | 93.143897 | -0.095822 | 472.138763 | 92.985391 | -0.09497 | 472.194428 | 91.709545 | -0.105491 | 472.129303 | 90.61158 | -0.206187 | 472.147858 | 89.838414 | -0.235321 | 472.208252 | 89.200704 | -0.097686 | 472.282562 | 88.178731 | -0.083303
472.189514 | 93.143265 | -0.09581 | 472.204529 | 92.984756 | -0.094966 | 472.258484 | 91.708842 | -0.105471 | 472.198425 | 90.610206 | -0.20623 | 472.208344 | 89.836843 | -0.235303 | 472.272766 | 89.200054 | -0.09764 | 472.340576 | 88.178178 | -0.083271
472.257568 | 93.142633 | -0.095798 | 472.26886 | 92.984122 | -0.094961 | 472.319885 | 91.708138 | -0.10545 | 472.266907 | 90.608831 | -0.206273 | 472.271668 | 89.835272 | -0.235286 | 472.333923 | 89.199403 | -0.097594 | 472.396881 | 88.177624 | -0.08324
472.327209 | 93.142001 | -0.095786 | 472.332214 | 92.983488 | -0.094956 | 472.377685 | 91.707435 | -0.10543 | 472.339752 | 90.607456 | -0.206315 | 472.334045 | 89.833701 | -0.235267 | 472.395447 | 89.198753 | -0.097548 | 472.455505 | 88.17707 | -0.083208
472.39682 | 93.141369 | -0.095774 | 472.399475 | 92.982853 | -0.09495 | 472.434967 | 91.706732 | -0.105409 | 472.409607 | 90.606081 | -0.206358 | 472.401367 | 89.832131 | -0.235249 | 472.456299 | 89.198103 | -0.097501 | 472.517883 | 88.176516 | -0.083176
472.468506 | 93.140737 | -0.095762 | 472.470154 | 92.982219 | -0.094944 | 472.494049 | 91.706028 | -0.105388 | 472.479492 | 90.604705 | -0.2064 | 472.471863 | 89.83056 | -0.235229 | 472.517517 | 89.197453 | -0.097455 | 472.58017 | 88.175961 | -0.083144
472.539368 | 93.140105 | -0.095751 | 472.539307 | 92.981585 | -0.094938 | 472.553619 | 91.705325 | -0.105367 | 472.547668 | 90.603329 | -0.206443 | 472.545227 | 89.828989 | -0.235209 | 472.576355 | 89.196804 | -0.097408 | 472.646088 | 88.175406 | -0.083112
472.610046 | 93.139473 | -0.095739 | 472.608246 | 92.980951 | -0.094932 | 472.617127 | 91.704621 | -0.105345 | 472.614014 | 90.601953 | -0.206484 | 472.615478 | 89.827418 | -0.235189 | 472.640778 | 89.196154 | -0.097361 | 472.71344 | 88.17485 | -0.083078
472.679535 | 93.13884 | -0.095728 | 472.675385 | 92.980317 | -0.094926 | 472.683533 | 91.703918 | -0.105323 | 472.679871 | 90.600576 | -0.206526 | 472.687256 | 89.825848 | -0.235168 | 472.70459 | 89.195504 | -0.097315 | 472.782776 | 88.174294 | -0.083045
472.747955 | 93.138207 | -0.095717 | 472.742371 | 92.979683 | -0.094919 | 472.750641 | 91.703215 | -0.105301 | 472.747803 | 90.599199 | -0.206568 | 472.756744 | 89.824277 | -0.235146 | 472.771912 | 89.194855 | -0.097267 | 472.854248 | 88.173738 | -0.083011
472.813782 | 93.137574 | -0.095705 | 472.810455 | 92.979049 | -0.094912 | 472.816223 | 91.702512 | -0.105279 | 472.814209 | 90.597822 | -0.206609 | 472.825928 | 89.822707 | -0.235124 | 472.841553 | 89.194206 | -0.09722 | 472.92807 | 88.173181 | -0.082976
472.878998 | 93.13694 | -0.095694 | 472.876465 | 92.978415 | -0.094904 | 472.883881 | 91.701809 | -0.105256 | 472.884094 | 90.596444 | -0.20665 | 472.891907 | 89.821137 | -0.235102 | 472.913879 | 89.193557 | -0.097173 | 472.99942 | 88.172625 | -0.082941
472.941589 | 93.136306 | -0.095683 | 472.945374 | 92.977782 | -0.094897 | 472.94931 | 91.701106 | -0.105233 | 472.95639 | 90.595066 | -0.20669 | 472.955719 | 89.819566 | -0.235079 | 472.986908 | 89.192908 | -0.097125 | 473.070068 | 88.172068 | -0.082905
473.004578 | 93.135671 | -0.095672 | 473.014832 | 92.977148 | -0.094889 | 473.016052 | 91.700403 | -0.10521 | 473.027435 | 90.593687 | -0.206731 | 473.017029 | 89.817996 | -0.235055 | 473.062195 | 89.19226 | -0.097077 | 473.141449 | 88.171511 | -0.082868
473.065125 | 93.135036 | -0.095662 | 473.088074 | 92.976514 | -0.094881 | 473.081848 | 91.6997 | -0.105187 | 473.096008 | 90.592308 | -0.206771 | 473.079529 | 89.816427 | -0.235031 | 473.13443 | 89.191611 | -0.097029 | 473.213135 | 88.170955 | -0.082831
473.128662 | 93.1344 | -0.095651 | 473.158203 | 92.975881 | -0.094872 | 473.152649 | 91.698998 | -0.105163 | 473.166321 | 90.590928 | -0.206811 | 473.141022 | 89.814857 | -0.235007 | 473.205719 | 89.190963 | -0.096981 | 473.281158 | 88.170398 | -0.082793
473.194092 | 93.133764 | -0.09564 | 473.229553 | 92.975247 | -0.094864 | 473.223053 | 91.698296 | -0.105139 | 473.234863 | 90.589548 | -0.20685 | 473.20459 | 89.813288 | -0.234982 | 473.27417 | 89.190315 | -0.096932 | 473.351959 | 88.169841 | -0.082755
473.258301 | 93.133126 | -0.095629 | 473.297852 | 92.974614 | -0.094855 | 473.29599 | 91.697593 | -0.105115 | 473.299255 | 90.588168 | -0.206889 | 473.270752 | 89.811719 | -0.234957 | 473.339416 | 89.189667 | -0.096884 | 473.423645 | 88.169284 | -0.082716
473.322754 | 93.132489 | -0.095619 | 473.365234 | 92.97398 | -0.094846 | 473.3685 | 91.696891 | -0.105091 | 473.361969 | 90.586787 | -0.206928 | 473.341248 | 89.81015 | -0.234931 | 473.400391 | 89.18902 | -0.096835 | 473.493561 | 88.168728 | -0.082676
473.39093 | 93.13185 | -0.095608 | 473.42691 | 92.973347 | -0.094837 | 473.442444 | 91.696189 | -0.105067 | 473.424988 | 90.585406 | -0.206966 | 473.409668 | 89.808582 | -0.234905 | 473.46283 | 89.188373 | -0.096785 | 473.560852 | 88.168171 | -0.082636
473.459564 | 93.131211 | -0.095598 | 473.489105 | 92.972714 | -0.094827 | 473.51416 | 91.695487 | -0.105042 | 473.486481 | 90.584024 | -0.207005 | 473.481018 | 89.807014 | -0.234878 | 473.527496 | 89.187726 | -0.096736 | 473.626221 | 88.167615 | -0.082594
473.529968 | 93.130571 | -0.095587 | 473.551331 | 92.97208 | -0.094817 | 473.584534 | 91.694785 | -0.105018 | 473.546051 | 90.582642 | -0.207042 | 473.552429 | 89.805446 | -0.234852 | 473.592133 | 89.187079 | -0.096686 | 473.690033 | 88.167059 | -0.082553
473.602386 | 93.12993 | -0.095577 | 473.617371 | 92.971447 | -0.094807 | 473.650208 | 91.694083 | -0.104993 | 473.604981 | 90.58126 | -0.20708 | 473.622406 | 89.803879 | -0.234825 | 473.658508 | 89.186433 | -0.096636 | 473.753906 | 88.166502 | -0.08251
473.676514 | 93.129288 | -0.095566 | 473.684418 | 92.970814 | -0.094797 | 473.714783 | 91.693381 | -0.104968 | 473.664307 | 90.579878 | -0.207117 | 473.690735 | 89.802313 | -0.234797 | 473.727875 | 89.185788 | -0.096586 | 473.817474 | 88.165947 | -0.082467
473.751617 | 93.128646 | -0.095556 | 473.75592 | 92.970181 | -0.094787 | 473.778809 | 91.69268 | -0.104942 | 473.725891 | 90.578495 | -0.207153 | 473.75766 | 89.800746 | -0.23477 | 473.798828 | 89.185142 | -0.096535 | 473.883453 | 88.165391 | -0.082422
473.823975 | 93.128003 | -0.095545 | 473.829498 | 92.969548 | -0.094776 | 473.844727 | 91.691978 | -0.104917 | 473.787415 | 90.577112 | -0.207189 | 473.823486 | 89.799181 | -0.234742 | 473.86969 | 89.184497 | -0.096485 | 473.949616 | 88.164836 | -0.082378
473.891998 | 93.127359 | -0.095535 | 473.901764 | 92.968916 | -0.094766 | 473.909821 | 91.691277 | -0.104891 | 473.848633 | 90.575729 | -0.207225 | 473.889099 | 89.797615 | -0.234714 | 473.940613 | 89.183852 | -0.096434 | 474.018616 | 88.164281 | -0.082332
473.95816 | 93.126715 | -0.095524 | 473.973633 | 92.968283 | -0.094755 | 473.978516 | 91.690576 | -0.104865 | 473.910797 | 90.574346 | -0.207261 | 473.955414 | 89.796051 | -0.234686 | 474.010651 | 89.183208 | -0.096382 | 474.08783 | 88.163727 | -0.082286
474.020935 | 93.126071 | -0.095514 | 474.044342 | 92.967651 | -0.094744 | 474.050385 | 91.689875 | -0.104839 | 473.976257 | 90.572962 | -0.207296 | 474.022888 | 89.794486 | -0.234657 | 474.081116 | 89.182564 | -0.096331 | 474.158752 | 88.163174 | -0.082239
474.08136 | 93.125426 | -0.095503 | 474.11319 | 92.967018 | -0.094732 | 474.120056 | 91.689174 | -0.104813 | 474.044342 | 90.571578 | -0.20733 | 474.090088 | 89.792922 | -0.234629 | 474.148865 | 89.181921 | -0.096279 | 474.228455 | 88.162621 | -0.082192
474.13858 | 93.124781 | -0.095492 | 474.181213 | 92.966386 | -0.094721 | 474.188141 | 91.688473 | -0.104787 | 474.111511 | 90.570195 | -0.207365 | 474.15918 | 89.791358 | -0.2346 | 474.214447 | 89.181277 | -0.096227 | 474.297913 | 88.162069 | -0.082143
474.200989 | 93.124137 | -0.095482 | 474.248352 | 92.965754 | -0.09471 | 474.256744 | 91.687773 | -0.10476 | 474.183685 | 90.568811 | -0.207399 | 474.227356 | 89.789795 | -0.234571 | 474.278625 | 89.180635 | -0.096175 | 474.365295 | 88.161518 | -0.082095
474.264343 | 93.123492 | -0.095471 | 474.314606 | 92.965123 | -0.094698 | 474.323822 | 91.687073 | -0.104733 | 474.259186 | 90.567427 | -0.207432 | 474.297363 | 89.788232 | -0.234542 | 474.344543 | 89.179992 | -0.096123 | 474.433685 | 88.160968 | -0.082046
474.331146 | 93.122847 | -0.09546 | 474.381836 | 92.964492 | -0.094687 | 474.386291 | 91.686374 | -0.104706 | 474.335999 | 90.566043 | -0.207466 | 474.36792 | 89.78667 | -0.234513 | 474.408875 | 89.179351 | -0.09607 | 474.501648 | 88.160418 | -0.081996
474.400482 | 93.122202 | -0.095449 | 474.447418 | 92.963861 | -0.094675 | 474.445221 | 91.685674 | -0.104679 | 474.410889 | 90.564659 | -0.207498 | 474.438629 | 89.785108 | -0.234484 | 474.471863 | 89.178709 | -0.096017 | 474.571381 | 88.15987 | -0.081946
474.470306 | 93.121557 | -0.095438 | 474.513672 | 92.963231 | -0.094664 | 474.502594 | 91.684975 | -0.104651 | 474.486145 | 90.563274 | -0.207531 | 474.507019 | 89.783547 | -0.234455 | 474.53775 | 89.178069 | -0.095964 | 474.642822 | 88.159322 | -0.081895
474.538086 | 93.120912 | -0.095427 | 474.579193 | 92.962601 | -0.094652 | 474.561371 | 91.684276 | -0.104623 | 474.560059 | 90.56189 | -0.207564 | 474.576508 | 89.781986 | -0.234426 | 474.605866 | 89.177429 | -0.09591 | 474.713684 | 88.158776 | -0.081845
474.60553 | 93.120266 | -0.095416 | 474.644928 | 92.961971 | -0.094641 | 474.619537 | 91.683578 | -0.104595 | 474.633636 | 90.560506 | -0.207596 | 474.644226 | 89.780425 | -0.234397 | 474.674805 | 89.176789 | -0.095857 | 474.783844 | 88.15823 | -0.081794
474.668396 | 93.119621 | -0.095405 | 474.710358 | 92.961342 | -0.09463 | 474.679291 | 91.68288 | -0.104567 | 474.702148 | 90.559122 | -0.207628 | 474.711273 | 89.778865 | -0.234368 | 474.745941 | 89.17615 | -0.095803 | 474.85025 | 88.157686 | -0.081742
474.729584 | 93.118976 | -0.095394 | 474.776459 | 92.960713 | -0.094619 | 474.740967 | 91.682183 | -0.104538 | 474.769959 | 90.557738 | -0.207659 | 474.778015 | 89.777305 | -0.23434 | 474.817871 | 89.175512 | -0.095749 | 474.916443 | 88.157142 | -0.081691
474.79126 | 93.118332 | -0.095382 | 474.843658 | 92.960085 | -0.094608 | 474.806702 | 91.681486 | -0.10451 | 474.835114 | 90.556353 | -0.207691 | 474.843842 | 89.775746 | -0.234311 | 474.890137 | 89.174875 | -0.095695 | 474.978912 | 88.156599 | -0.081639
474.853272 | 93.117687 | -0.095371 | 474.908691 | 92.959456 | -0.094597 | 474.873871 | 91.68079 | -0.104481 | 474.901916 | 90.554969 | -0.207722 | 474.910156 | 89.774187 | -0.234282 | 474.962341 | 89.174238 | -0.095641 | 475.041687 | 88.156058 | -0.081588
474.913147 | 93.117043 | -0.09536 | 474.974121 | 92.958828 | -0.094587 | 474.940521 | 91.680094 | -0.104452 | 474.963379 | 90.553584 | -0.207753 | 474.975098 | 89.772628 | -0.234254 | 475.029633 | 89.173602 | -0.095587 | 475.1026 | 88.155517 | -0.081536
474.976074 | 93.116399 | -0.095348 | 475.03833 | 92.9582 | -0.094577 | 475.010193 | 91.679399 | -0.104423 | 475.026276 | 90.552199 | -0.207784 | 475.043457 | 89.771069 | -0.234225 | 475.096375 | 89.172966 | -0.095533 | 475.164886 | 88.154977 | -0.081485
475.042084 | 93.115756 | -0.095337 | 475.104309 | 92.957572 | -0.094567 | 475.082336 | 91.678704 | -0.104394 | 475.090027 | 90.550814 | -0.207814 | 475.111389 | 89.769511 | -0.234197 | 475.15976 | 89.172331 | -0.095478 | 475.228607 | 88.154438 | -0.081434
475.106598 | 93.115113 | -0.095326 | 475.170227 | 92.956945 | -0.094558 | 475.153412 | 91.67801 | -0.104365 | 475.155579 | 90.549429 | -0.207845 | 475.182282 | 89.767953 | -0.234169 | 475.223328 | 89.171696 | -0.095424 | 475.295898 | 88.1539 | -0.081382
475.170898 | 93.11447 | -0.095314 | 475.237457 | 92.956317 | -0.094549 | 475.223969 | 91.677316 | -0.104336 | 475.218567 | 90.548043 | -0.207875 | 475.253418 | 89.766395 | -0.234141 | 475.28363 | 89.171062 | -0.09537 | 475.362793 | 88.153362 | -0.081331
475.237244 | 93.113827 | -0.095303 | 475.305817 | 92.955689 | -0.09454 | 475.294739 | 91.676622 | -0.104307 | 475.285339 | 90.546658 | -0.207905 | 475.3255 | 89.764837 | -0.234113 | 475.346832 | 89.170427 | -0.095315 | 475.433533 | 88.152825 | -0.081281
475.303162 | 93.113185 | -0.095291 | 475.377533 | 92.955062 | -0.094531 | 475.366791 | 91.675929 | -0.104278 | 475.353027 | 90.545272 | -0.207935 | 475.395508 | 89.763279 | -0.234085 | 475.410156 | 89.169794 | -0.095261 | 475.502136 | 88.152288 | -0.08123
475.368347 | 93.112542 | -0.09528 | 475.450012 | 92.954434 | -0.094523 | 475.440918 | 91.675236 | -0.104249 | 475.422302 | 90.543886 | -0.207964 | 475.465088 | 89.761721 | -0.234057 | 475.475891 | 89.16916 | -0.095206 | 475.569824 | 88.151751 | -0.081179
475.434326 | 93.111899 | -0.095268 | 475.521088 | 92.953806 | -0.094515 | 475.51236 | 91.674543 | -0.10422 | 475.492432 | 90.5425 | -0.207994 | 475.530426 | 89.760163 | -0.23403 | 475.53949 | 89.168527 | -0.095152 | 475.634705 | 88.151215 | -0.081129
475.501526 | 93.111257 | -0.095256 | 475.593567 | 92.953178 | -0.094507 | 475.583344 | 91.67385 | -0.104191 | 475.562653 | 90.541113 | -0.208023 | 475.597351 | 89.758605 | -0.234002 | 475.605286 | 89.167894 | -0.095097 | 475.704163 | 88.150679 | -0.081079
475.571869 | 93.110613 | -0.095245 | 475.664795 | 92.95255 | -0.0945 | 475.650726 | 91.673158 | -0.104162 | 475.631744 | 90.539726 | -0.208052 | 475.662109 | 89.757047 | -0.233974 | 475.67218 | 89.167261 | -0.095043 | 475.772217 | 88.150143 | -0.081029
475.644287 | 93.10997 | -0.095233 | 475.735352 | 92.951922 | -0.094492 | 475.716644 | 91.672465 | -0.104133 | 475.698547 | 90.538339 | -0.208081 | 475.724793 | 89.755489 | -0.233947 | 475.739899 | 89.166628 | -0.094988 | 475.83902 | 88.149607 | -0.080979
475.717194 | 93.109326 | -0.095221 | 475.802887 | 92.951294 | -0.094485 | 475.77652 | 91.671773 | -0.104105 | 475.764893 | 90.536952 | -0.20811 | 475.785095 | 89.753932 | -0.233919 | 475.805847 | 89.165996 | -0.094933 | 475.905457 | 88.149071 | -0.080929
475.791107 | 93.108682 | -0.09521 | 475.874084 | 92.950665 | -0.094479 | 475.835846 | 91.671081 | -0.104076 | 475.827545 | 90.535564 | -0.208138 | 475.850281 | 89.752374 | -0.233891 | 475.872803 | 89.165364 | -0.094878 | 475.975342 | 88.148535 | -0.080879
475.86557 | 93.108038 | -0.095198 | 475.943298 | 92.950036 | -0.094472 | 475.894135 | 91.670389 | -0.104047 | 475.890625 | 90.534176 | -0.208166 | 475.913727 | 89.750816 | -0.233863 | 475.939606 | 89.164732 | -0.094824 | 476.043549 | 88.147998 | -0.08083
475.93866 | 93.107394 | -0.095186 | 476.013977 | 92.949407 | -0.094466 | 475.952972 | 91.669697 | -0.104018 | 475.953552 | 90.532787 | -0.208194 | 475.975189 | 89.749257 | -0.233835 | 476.003662 | 89.1641 | -0.094769 | 476.112488 | 88.147461 | -0.08078
476.005463 | 93.10675 | -0.095174 | 476.085144 | 92.948778 | -0.09446 | 476.011627 | 91.669005 | -0.103989 | 476.016052 | 90.531398 | -0.208222 | 476.037842 | 89.747699 | -0.233807 | 476.068695 | 89.163468 | -0.094714 | 476.18158 | 88.146924 | -0.08073
476.070984 | 93.106106 | -0.095162 | 476.156158 | 92.948148 | -0.094454 | 476.074646 | 91.668314 | -0.103961 | 476.076904 | 90.530009 | -0.208249 | 476.103668 | 89.746141 | -0.233778 | 476.133698 | 89.162836 | -0.094658 | 476.25058 | 88.146387 | -0.08068
476.135559 | 93.105462 | -0.095151 | 476.225403 | 92.947519 | -0.094448 | 476.140564 | 91.667622 | -0.103932 | 476.138825 | 90.52862 | -0.208276 | 476.170502 | 89.744583 | -0.23375 | 476.198639 | 89.162204 | -0.094603 | 476.318603 | 88.14585 | -0.08063
476.19928 | 93.104818 | -0.095139 | 476.294006 | 92.946889 | -0.094442 | 476.208923 | 91.66693 | -0.103903 | 476.199402 | 90.527231 | -0.208303 | 476.241943 | 89.743024 | -0.233721 | 476.263184 | 89.161573 | -0.094547 | 476.382813 | 88.145313 | -0.080579
476.262268 | 93.104174 | -0.095127 | 476.358887 | 92.946259 | -0.094436 | 476.280334 | 91.666238 | -0.103874 | 476.26239 | 90.525841 | -0.208329 | 476.316498 | 89.741466 | -0.233691 | 476.327057 | 89.160942 | -0.094492 | 476.443298 | 88.144776 | -0.080529
476.32724 | 93.10353 | -0.095115 | 476.423889 | 92.945629 | -0.094431 | 476.353455 | 91.665546 | -0.103845 | 476.324951 | 90.524451 | -0.208355 | 476.393494 | 89.739907 | -0.233662 | 476.390228 | 89.16031 | -0.094436 | 476.502533 | 88.144239 | -0.080478
476.393372 | 93.102886 | -0.095103 | 476.487122 | 92.944999 | -0.094425 | 476.426758 | 91.664854 | -0.103816 | 476.389587 | 90.523061 | -0.20838 | 476.474121 | 89.738349 | -0.233632 | 476.455383 | 89.15968 | -0.09438 | 476.562073 | 88.143701 | -0.080427
476.461609 | 93.102242 | -0.095091 | 476.549469 | 92.944369 | -0.094419 | 476.498535 | 91.664163 | -0.103787 | 476.45636 | 90.521671 | -0.208406 | 476.552582 | 89.73679 | -0.233601 | 476.521393 | 89.159049 | -0.094324 | 476.619537 | 88.143165 | -0.080376
476.528656 | 93.101598 | -0.095079 | 476.611267 | 92.943739 | -0.094414 | 476.570953 | 91.663471 | -0.103758 | 476.52533 | 90.52028 | -0.208431 | 476.625488 | 89.735232 | -0.23357 | 476.589294 | 89.158419 | -0.094267 | 476.674133 | 88.142628 | -0.080325
476.59668 | 93.100955 | -0.095067 | 476.676269 | 92.943109 | -0.094409 | 476.64093 | 91.662779 | -0.103729 | 476.596588 | 90.51889 | -0.208455 | 476.695496 | 89.733674 | -0.233539 | 476.65683 | 89.157789 | -0.09421 | 476.732422 | 88.142091 | -0.080273
476.66217 | 93.100312 | -0.095055 | 476.742523 | 92.942479 | -0.094403 | 476.71109 | 91.662088 | -0.103699 | 476.66806 | 90.517499 | -0.208479 | 476.76416 | 89.732115 | -0.233507 | 476.72525 | 89.15716 | -0.094154 | 476.794922 | 88.141555 | -0.080221
476.728424 | 93.09967 | -0.095043 | 476.808594 | 92.941849 | -0.094398 | 476.780457 | 91.661396 | -0.10367 | 476.74054 | 90.516107 | -0.208503 | 476.828461 | 89.730557 | -0.233475 | 476.793304 | 89.156531 | -0.094097 | 476.860535 | 88.141018 | -0.080169
476.789612 | 93.099029 | -0.09503 | 476.875671 | 92.941218 | -0.094392 | 476.848694 | 91.660704 | -0.10364 | 476.812683 | 90.514716 | -0.208526 | 476.888519 | 89.728999 | -0.233442 | 476.859711 | 89.155903 | -0.09404 | 476.928803 | 88.140482 | -0.080117
476.851624 | 93.098389 | -0.095018 | 476.944031 | 92.940588 | -0.094387 | 476.917175 | 91.660013 | -0.10361 | 476.884583 | 90.513324 | -0.208549 | 476.952057 | 89.727441 | -0.233409 | 476.925446 | 89.155276 | -0.093982 | 476.998291 | 88.139947 | -0.080065
476.913422 | 93.097749 | -0.095006 | 477.012787 | 92.939958 | -0.094382 | 476.986725 | 91.659321 | -0.10358 | 476.95282 | 90.511932 | -0.208572 | 477.018463 | 89.725883 | -0.233375 | 476.988953 | 89.154648 | -0.093925 | 477.069397 | 88.139411 | -0.080012
476.9776 | 93.097111 | -0.094994 | 477.079254 | 92.939327 | -0.094376 | 477.054535 | 91.658629 | -0.10355 | 477.019531 | 90.51054 | -0.208594 | 477.087585 | 89.724325 | -0.23334 | 477.051819 | 89.154022 | -0.093867 | 477.139832 | 88.138876 | -0.07996
477.041657 | 93.096474 | -0.094982 | 477.14447 | 92.938697 | -0.094371 | 477.124176 | 91.657937 | -0.103519 | 477.0849 | 90.509148 | -0.208615 | 477.158875 | 89.722767 | -0.233305 | 477.112244 | 89.153396 | -0.09381 | 477.206787 | 88.138341 | -0.079907
477.110748 | 93.095837 | -0.09497 | 477.2099 | 92.938067 | -0.094365 | 477.193207 | 91.657246 | -0.103488 | 477.148254 | 90.507756 | -0.208636 | 477.231628 | 89.721209 | -0.233269 | 477.173523 | 89.15277 | -0.093752 | 477.274231 | 88.137807 | -0.079854
477.179596 | 93.095201 | -0.094958 | 477.277985 | 92.937438 | -0.09436 | 477.261566 | 91.656554 | -0.103457 | 477.208496 | 90.506363 | -0.208657 | 477.305237 | 89.719652 | -0.233232 | 477.235535 | 89.152144 | -0.093694 | 477.34433 | 88.137273 | -0.079801
477.249268 | 93.094566 | -0.094946 | 477.344635 | 92.936808 | -0.094354 | 477.329102 | 91.655863 | -0.103426 | 477.267731 | 90.50497 | -0.208677 | 477.378265 | 89.718094 | -0.233195 | 477.298248 | 89.151519 | -0.093636 | 477.413879 | 88.13674 | -0.079748
477.320374 | 93.09393 | -0.094934 | 477.410889 | 92.936178 | -0.094349 | 477.394196 | 91.655171 | -0.103394 | 477.327881 | 90.503578 | -0.208697 | 477.446777 | 89.716537 | -0.233157 | 477.363617 | 89.150895 | -0.093578 | 477.48169 | 88.136207 | -0.079695
477.393066 | 93.093295 | -0.094922 | 477.477386 | 92.935549 | -0.094343 | 477.457092 | 91.65448 | -0.103362 | 477.387878 | 90.502185 | -0.208716 | 477.513977 | 89.714979 | -0.233118 | 477.431244 | 89.15027 | -0.093519 | 477.554016 | 88.135674 | -0.079641
477.464508 | 93.09266 | -0.09491 | 477.546692 | 92.93492 | -0.094338 | 477.517761 | 91.653789 | -0.10333 | 477.44986 | 90.500792 | -0.208735 | 477.57782 | 89.713422 | -0.233079 | 477.499664 | 89.149646 | -0.093461 | 477.626953 | 88.135142 | -0.079588
477.5336 | 93.092026 | -0.094898 | 477.615082 | 92.93429 | -0.094333 | 477.57901 | 91.653099 | -0.103298 | 477.51236 | 90.499399 | -0.208754 | 477.640808 | 89.711865 | -0.233039 | 477.567871 | 89.149023 | -0.093403 | 477.697571 | 88.134611 | -0.079535
477.601379 | 93.091391 | -0.094887 | 477.681061 | 92.933661 | -0.094327 | 477.641296 | 91.652408 | -0.103265 | 477.580322 | 90.498007 | -0.208772 | 477.699768 | 89.710309 | -0.232998 | 477.639557 | 89.1484 | -0.093344 | 477.767334 | 88.13408 | -0.079482
477.666504 | 93.090757 | -0.094875 | 477.749176 | 92.933032 | -0.094322 | 477.707123 | 91.651718 | -0.103232 | 477.648254 | 90.496614 | -0.20879 | 477.759857 | 89.708752 | -0.232956 | 477.708588 | 89.147777 | -0.093286 | 477.838074 | 88.133549 | -0.079429
477.731628 | 93.090123 | -0.094863 | 477.818512 | 92.932403 | -0.094316 | 477.775574 | 91.651028 | -0.103199 | 477.718597 | 90.495221 | -0.208807 | 477.820953 | 89.707196 | -0.232914 | 477.778809 | 89.147155 | -0.093227 | 477.905518 | 88.133019 | -0.079377
477.795746 | 93.089489 | -0.094851 | 477.886231 | 92.931774 | -0.094311 | 477.84668 | 91.650339 | -0.103166 | 477.789703 | 90.493829 | -0.208824 | 477.884827 | 89.70564 | -0.232871 | 477.846252 | 89.146534 | -0.093169 | 477.975037 | 88.13249 | -0.079324
477.858734 | 93.088855 | -0.09484 | 477.952728 | 92.931145 | -0.094306 | 477.920837 | 91.64965 | -0.103133 | 477.86084 | 90.492436 | -0.208841 | 477.950043 | 89.704085 | -0.232827 | 477.915863 | 89.145913 | -0.09311 | 478.043762 | 88.131961 | -0.079272
477.922272 | 93.088222 | -0.094828 | 478.018799 | 92.930516 | -0.094301 | 477.995697 | 91.648961 | -0.1031 | 477.931641 | 90.491044 | -0.208858 | 478.020416 | 89.702529 | -0.232782 | 477.98175 | 89.145292 | -0.093051 | 478.11261 | 88.131432 | -0.07922
477.986969 | 93.087588 | -0.094816 | 478.0849 | 92.929887 | -0.094296 | 478.068543 | 91.648273 | -0.103067 | 478.001953 | 90.489651 | -0.208874 | 478.092194 | 89.700975 | -0.232737 | 478.047455 | 89.144672 | -0.092993 | 478.181824 | 88.130904 | -0.079168
478.049011 | 93.086955 | -0.094805 | 478.152283 | 92.929259 | -0.094291 | 478.13916 | 91.647585 | -0.103033 | 478.06842 | 90.488259 | -0.20889 | 478.166077 | 89.69942 | -0.23269 | 478.110901 | 89.144052 | -0.092934 | 478.250977 | 88.130376 | -0.079116
478.112213 | 93.086321 | -0.094793 | 478.216858 | 92.928631 | -0.094286 | 478.209778 | 91.646898 | -0.103 | 478.135071 | 90.486866 | -0.208906 | 478.239075 | 89.697866 | -0.232643 | 478.174164 | 89.143433 | -0.092876 | 478.31488 | 88.129849 | -0.079064
478.176117 | 93.085688 | -0.094782 | 478.282623 | 92.928002 | -0.094281 | 478.276856 | 91.646211 | -0.102967 | 478.20166 | 90.485473 | -0.208922 | 478.310852 | 89.696312 | -0.232596 | 478.235779 | 89.142814 | -0.092817 | 478.377869 | 88.129323 | -0.079013
478.241303 | 93.085054 | -0.09477 | 478.34726 | 92.927374 | -0.094277 | 478.342285 | 91.645525 | -0.102934 | 478.266296 | 90.484081 | -0.208937 | 478.380951 | 89.694758 | -0.232547 | 478.297852 | 89.142195 | -0.092759 | 478.440674 | 88.128797 | -0.078962
478.306732 | 93.08442 | -0.094758 | 478.415588 | 92.926746 | -0.094272 | 478.405121 | 91.644839 | -0.102901 | 478.328613 | 90.482688 | -0.208952 | 478.450531 | 89.693205 | -0.232497 | 478.358093 | 89.141577 | -0.0927 | 478.502685 | 88.128271 | -0.078911
478.373627 | 93.083787 | -0.094747 | 478.481354 | 92.926118 | -0.094268 | 478.470551 | 91.644153 | -0.102868 | 478.392487 | 90.481295 | -0.208967 | 478.51593 | 89.691652 | -0.232447 | 478.422455 | 89.140959 | -0.092642 | 478.560486 | 88.127746 | -0.07886
478.440918 | 93.083153 | -0.094735 | 478.550293 | 92.92549 | -0.094264 | 478.533508 | 91.643468 | -0.102835 | 478.458191 | 90.479903 | -0.208982 | 478.579926 | 89.6901 | -0.232396 | 478.487366 | 89.140342 | -0.092584 | 478.621887 | 88.127221 | -0.07881
478.506928 | 93.08252 | -0.094724 | 478.61969 | 92.924862 | -0.094259 | 478.596741 | 91.642783 | -0.102802 | 478.522461 | 90.47851 | -0.208996 | 478.645325 | 89.688547 | -0.232344 | 478.554352 | 89.139726 | -0.092526 | 478.686432 | 88.126696 | -0.07876
478.572907 | 93.081888 | -0.094712 | 478.68988 | 92.924234 | -0.094255 | 478.66156 | 91.642098 | -0.102769 | 478.586975 | 90.477117 | -0.20901 | 478.711914 | 89.686996 | -0.232291 | 478.621765 | 89.13911 | -0.092468 | 478.752625 | 88.126172 | -0.07871
478.637268 | 93.081256 | -0.094701 | 478.756775 | 92.923605 | -0.094251 | 478.72818 | 91.641414 | -0.102737 | 478.65448 | 90.475724 | -0.209024 | 478.774017 | 89.685444 | -0.232237 | 478.695252 | 89.138495 | -0.09241 | 478.819916 | 88.125648 | -0.07866
478.700104 | 93.080625 | -0.094689 | 478.826263 | 92.922977 | -0.094247 | 478.792908 | 91.640729 | -0.102704 | 478.722992 | 90.47433 | -0.209038 | 478.839691 | 89.683893 | -0.232183 | 478.769714 | 89.13788 | -0.092352 | 478.887054 | 88.125124 | -0.07861
478.763123 | 93.079995 | -0.094678 | 478.894043 | 92.922349 | -0.094243 | 478.859192 | 91.640045 | -0.102672 | 478.790527 | 90.472937 | -0.209051 | 478.906647 | 89.682342 | -0.232127 | 478.843323 | 89.137266 | -0.092294 | 478.952972 | 88.124601 | -0.07856
478.826813 | 93.079366 | -0.094667 | 478.963379 | 92.92172 | -0.094238 | 478.92456 | 91.639361 | -0.102639 | 478.858643 | 90.471543 | -0.209064 | 478.972412 | 89.680792 | -0.232071 | 478.916199 | 89.136652 | -0.092237 | 479.017975 | 88.124078 | -0.07851
478.892975 | 93.078737 | -0.094655 | 479.033142 | 92.921092 | -0.094234 | 478.991791 | 91.638677 | -0.102607 | 478.926666 | 90.470149 | -0.209076 | 479.039002 | 89.679242 | -0.232014 | 478.989929 | 89.136039 | -0.092179 | 479.081879 | 88.123555 | -0.07846
478.961761 | 93.078109 | -0.094644 | 479.104248 | 92.920463 | -0.09423 | 479.060211 | 91.637993 | -0.102575 | 478.995026 | 90.468754 | -0.209088 | 479.107819 | 89.677692 | -0.231955 | 479.061218 | 89.135426 | -0.092122 | 479.14566 | 88.123032 | -0.07841
479.033051 | 93.077482 | -0.094632 | 479.176514 | 92.919834 | -0.094226 | 479.129242 | 91.637309 | -0.102543 | 479.062012 | 90.46736 | -0.2091 | 479.177673 | 89.676143 | -0.231896 | 479.130524 | 89.134814 | -0.092065 | 479.208679 | 88.122509 | -0.078361
479.105774 | 93.076855 | -0.094621 | 479.251556 | 92.919206 | -0.094221 | 479.195801 | 91.636626 | -0.102511 | 479.126953 | 90.465965 | -0.209112 | 479.25 | 89.674594 | -0.231836 | 479.199127 | 89.134201 | -0.092007 | 479.275085 | 88.121987 | -0.078311
479.182526 | 93.076228 | -0.09461 | 479.323334 | 92.918577 | -0.094217 | 479.264069 | 91.635942 | -0.102478 | 479.190338 | 90.46457 | -0.209123 | 479.321625 | 89.673045 | -0.231775 | 479.266907 | 89.133589 | -0.09195 | 479.341736 | 88.121465 | -0.078261
479.258453 | 93.075602 | -0.094599 | 479.39389 | 92.917949 | -0.094213 | 479.332581 | 91.635258 | -0.102446 | 479.253845 | 90.463175 | -0.209133 | 479.39151 | 89.671497 | -0.231713 | 479.334656 | 89.132978 | -0.091893 | 479.411072 | 88.120943 | -0.078211
479.333557 | 93.074976 | -0.094588 | 479.462097 | 92.91732 | -0.094208 | 479.397858 | 91.634575 | -0.102414 | 479.317871 | 90.46178 | -0.209143 | 479.458435 | 89.669949 | -0.23165 | 479.398926 | 89.132366 | -0.091837 | 479.482361 | 88.120421 | -0.07816
479.4039 | 93.074351 | -0.094577 | 479.525208 | 92.916692 | -0.094204 | 479.464111 | 91.633891 | -0.102381 | 479.378967 | 90.460384 | -0.209153 | 479.524597 | 89.668402 | -0.231586 | 479.460114 | 89.131755 | -0.09178 | 479.554688 | 88.1199 | -0.07811
479.476013 | 93.073727 | -0.094565 | 479.581207 | 92.916064 | -0.094199 | 479.533752 | 91.633208 | -0.102348 | 479.443359 | 90.458988 | -0.209162 | 479.58667 | 89.666856 | -0.231521 | 479.519928 | 89.131144 | -0.091723 | 479.62442 | 88.119379 | -0.07806
479.544739 | 93.073103 | -0.094555 | 479.636566 | 92.915436 | -0.094195 | 479.605866 | 91.632525 | -0.102316 | 479.509918 | 90.457592 | -0.20917 | 479.648346 | 89.66531 | -0.231456 | 479.580383 | 89.130533 | -0.091666 | 479.693787 | 88.118858 | -0.078009
479.614349 | 93.072479 | -0.094544 | 479.691071 | 92.914807 | -0.09419 | 479.676453 | 91.631842 | -0.102283 | 479.577545 | 90.456196 | -0.209178 | 479.709717 | 89.663765 | -0.231389 | 479.638428 | 89.129922 | -0.091609 | 479.760162 | 88.118338 | -0.077958
479.684387 | 93.071856 | -0.094533 | 479.745209 | 92.914179 | -0.094186 | 479.746765 | 91.63116 | -0.10225 | 479.644928 | 90.4548 | -0.209186 | 479.772644 | 89.66222 | -0.231322 | 479.694977 | 89.129312 | -0.091553 | 479.823791 | 88.117818 | -0.077907
479.756287 | 93.071234 | -0.094522 | 479.803162 | 92.913551 | -0.094181 | 479.815521 | 91.630477 | -0.102217 | 479.714752 | 90.453403 | -0.209193 | 479.836365 | 89.660675 | -0.231253 | 479.755371 | 89.128701 | -0.091496 | 479.887695 | 88.117298 | -0.077856
479.826569 | 93.070612 | -0.094511 | 479.863373 | 92.912923 | -0.094177 | 479.883636 | 91.629795 | -0.102184 | 479.78476 | 90.452007 | -0.2092 | 479.902496 | 89.659132 | -0.231184 | 479.819763 | 89.128091 | -0.091439 | 479.951355 | 88.116778 | -0.077805
479.897369 | 93.069991 | -0.094501 | 479.928955 | 92.912294 | -0.094172 | 479.947327 | 91.629113 | -0.102151 | 479.858063 | 90.45061 | -0.209206 | 479.968994 | 89.657589 | -0.231115 | 479.887299 | 89.127481 | -0.091383 | 480.014893 | 88.116259 | -0.077754
479.965393 | 93.06937 | -0.09449 | 479.999664 | 92.911666 | -0.094168 | 480.008942 | 91.628432 | -0.102117 | 479.929138 | 90.449213 | -0.209212 | 480.036865 | 89.656046 | -0.231044 | 479.958893 | 89.126871 | -0.091326 | 480.076477 | 88.11574 | -0.077703
480.033508 | 93.06875 | -0.09448 | 480.07428 | 92.911038 | -0.094164 | 480.069336 | 91.62775 | -0.102084 | 480.000549 | 90.447816 | -0.209217 | 480.104981 | 89.654504 | -0.230973 | 480.032898 | 89.126262 | -0.091269 | 480.141266 | 88.115221 | -0.077652
480.100159 | 93.06813 | -0.09447 | 480.151032 | 92.91041 | -0.094159 | 480.134338 | 91.627069 | -0.10205 | 480.069153 | 90.446419 | -0.209221 | 480.172058 | 89.652963 | -0.230901 | 480.107758 | 89.125652 | -0.091213 | 480.204163 | 88.114703 | -0.077601
480.165527 | 93.067511 | -0.094459 | 480.226624 | 92.909782 | -0.094155 | 480.200745 | 91.626389 | -0.102017 | 480.140717 | 90.445022 | -0.209225 | 480.239349 | 89.651423 | -0.230828 | 480.182434 | 89.125043 | -0.091157 | 480.267426 | 88.114185 | -0.077549
480.227783 | 93.066891 | -0.094449 | 480.302185 | 92.909154 | -0.094151 | 480.267029 | 91.625709 | -0.101983 | 480.206299 | 90.443624 | -0.209229 | 480.304932 | 89.649883 | -0.230755 | 480.252838 | 89.124434 | -0.0911 | 480.330414 | 88.113668 | -0.077498
480.291016 | 93.066272 | -0.094439 | 480.374359 | 92.908526 | -0.094147 | 480.337097 | 91.625029 | -0.101949 | 480.273377 | 90.442227 | -0.209232 | 480.37442 | 89.648344 | -0.230681 | 480.322022 | 89.123826 | -0.091044 | 480.393463 | 88.113151 | -0.077447
480.355621 | 93.065653 | -0.094429 | 480.44516 | 92.907899 | -0.094144 | 480.410004 | 91.624349 | -0.101915 | 480.339691 | 90.44083 | -0.209234 | 480.444 | 89.646806 | -0.230607 | 480.387451 | 89.123217 | -0.090988 | 480.45581 | 88.112635 | -0.077396
480.419128 | 93.065034 | -0.09442 | 480.513275 | 92.907272 | -0.09414 | 480.480713 | 91.62367 | -0.101882 | 480.406799 | 90.439433 | -0.209236 | 480.516022 | 89.645268 | -0.230532 | 480.452881 | 89.12261 | -0.090932 | 480.519592 | 88.112119 | -0.077346
480.483795 | 93.064415 | -0.09441 | 480.581299 | 92.906644 | -0.094137 | 480.550201 | 91.622992 | -0.101848 | 480.470459 | 90.438037 | -0.209238 | 480.588196 | 89.643731 | -0.230457 | 480.513916 | 89.122002 | -0.090876 | 480.582459 | 88.111604 | -0.077295
480.551422 | 93.063795 | -0.0944 | 480.647614 | 92.906017 | -0.094134 | 480.617737 | 91.622314 | -0.101814 | 480.537262 | 90.43664 | -0.209239 | 480.661438 | 89.642195 | -0.230381 | 480.577454 | 89.121396 | -0.090821 | 480.649414 | 88.111089 | -0.077244
480.619141 | 93.063176 | -0.094391 | 480.715576 | 92.90539 | -0.094131 | 480.684479 | 91.621636 | -0.10178 | 480.602539 | 90.435243 | -0.20924 | 480.73175 | 89.64066 | -0.230304 | 480.641357 | 89.12079 | -0.090765 | 480.716156 | 88.110575 | -0.077194
480.68512 | 93.062557 | -0.094382 | 480.782867 | 92.904763 | -0.094129 | 480.752747 | 91.620959 | -0.101747 | 480.66864 | 90.433847 | -0.20924 | 480.802002 | 89.639125 | -0.230228 | 480.707916 | 89.120184 | -0.09071 | 480.782471 | 88.110061 | -0.077144
480.750488 | 93.061937 | -0.094372 | 480.850494 | 92.904136 | -0.094126 | 480.819428 | 91.620282 | -0.101713 | 480.735443 | 90.432451 | -0.20924 | 480.868164 | 89.637591 | -0.23015 | 480.773926 | 89.119579 | -0.090656 | 480.84726 | 88.109547 | -0.077095
480.816071 | 93.061318 | -0.094363 | 480.920258 | 92.903509 | -0.094124 | 480.888336 | 91.619606 | -0.10168 | 480.802734 | 90.431055 | -0.20924 | 480.935547 | 89.636058 | -0.230073 | 480.842926 | 89.118975 | -0.090601 | 480.915131 | 88.109034 | -0.077045
480.881195 | 93.060698 | -0.094354 | 480.990387 | 92.902883 | -0.094122 | 480.957092 | 91.61893 | -0.101646 | 480.868713 | 90.429659 | -0.209239 | 481.000488 | 89.634525 | -0.229995 | 480.911072 | 89.118371 | -0.090547 | 480.979889 | 88.108522 | -0.076996
480.944641 | 93.060078 | -0.094346 | 481.059662 | 92.902256 | -0.094121 | 481.027283 | 91.618254 | -0.101613 | 480.933594 | 90.428263 | -0.209237 | 481.065338 | 89.632994 | -0.229917 | 480.98111 | 89.117768 | -0.090493 | 481.042236 | 88.10801 | -0.076947
481.007629 | 93.059458 | -0.094337 | 481.126282 | 92.901629 | -0.094119 | 481.09259 | 91.617579 | -0.10158 | 480.999817 | 90.426868 | -0.209236 | 481.126648 | 89.631463 | -0.229838 | 481.049988 | 89.117166 | -0.09044 | 481.103668 | 88.107499 | -0.076899
481.070252 | 93.058838 | -0.094328 | 481.195465 | 92.901003 | -0.094119 | 481.159088 | 91.616904 | -0.101547 | 481.064789 | 90.425473 | -0.209234 | 481.191589 | 89.629932 | -0.22976 | 481.119293 | 89.116564 | -0.090387 | 481.167633 | 88.106988 | -0.07685
481.135986 | 93.058217 | -0.09432 | 481.262207 | 92.900377 | -0.094118 | 481.223877 | 91.616229 | -0.101515 | 481.131103 | 90.424078 | -0.209231 | 481.25592 | 89.628402 | -0.229681 | 481.188629 | 89.115963 | -0.090335 | 481.231598 | 88.106478 | -0.076803
481.203522 | 93.057596 | -0.094311 | 481.329193 | 92.899751 | -0.094118 | 481.289612 | 91.615555 | -0.101482 | 481.198242 | 90.422683 | -0.209229 | 481.319 | 89.626873 | -0.229602 | 481.2547 | 89.115362 | -0.090283 | 481.29599 | 88.105968 | -0.076755
481.270844 | 93.056974 | -0.094303 | 481.396393 | 92.899125 | -0.094118 | 481.353821 | 91.614881 | -0.10145 | 481.266602 | 90.421289 | -0.209226 | 481.382141 | 89.625345 | -0.229522 | 481.320068 | 89.114762 | -0.090231 | 481.360748 | 88.105458 | -0.076708
481.342438 | 93.056352 | -0.094295 | 481.465515 | 92.8985 | -0.094118 | 481.419922 | 91.614207 | -0.101418 | 481.335693 | 90.419894 | -0.209222 | 481.448822 | 89.623817 | -0.229442 | 481.384949 | 89.114163 | -0.09018 | 481.427338 | 88.104949 | -0.076661
481.417236 | 93.05573 | -0.094287 | 481.534241 | 92.897874 | -0.094119 | 481.485901 | 91.613534 | -0.101386 | 481.405914 | 90.4185 | -0.209219 | 481.515961 | 89.622289 | -0.229363 | 481.449768 | 89.113564 | -0.09013 | 481.495453 | 88.10444 | -0.076615
481.489899 | 93.055107 | -0.094279 | 481.603516 | 92.897248 | -0.09412 | 481.554871 | 91.61286 | -0.101355 | 481.471832 | 90.417106 | -0.209215 | 481.584717 | 89.620762 | -0.229282 | 481.514893 | 89.112965 | -0.09008 | 481.561127 | 88.103932 | -0.076569
481.561829 | 93.054484 | -0.094271 | 481.669495 | 92.896623 | -0.094122 | 481.623535 | 91.612186 | -0.101323 | 481.536713 | 90.415711 | -0.209211 | 481.654846 | 89.619235 | -0.229202 | 481.582611 | 89.112366 | -0.09003 | 481.625549 | 88.103423 | -0.076523
481.633392 | 93.053861 | -0.094263 | 481.736389 | 92.895997 | -0.094124 | 481.692535 | 91.611513 | -0.101292 | 481.598633 | 90.414317 | -0.209207 | 481.725189 | 89.617709 | -0.229122 | 481.652008 | 89.111768 | -0.089981 | 481.690125 | 88.102915 | -0.076478
481.702972 | 93.053238 | -0.094256 | 481.801086 | 92.895371 | -0.094126 | 481.763123 | 91.610839 | -0.101261 | 481.6586 | 90.412922 | -0.209202 | 481.797119 | 89.616183 | -0.229041 | 481.723633 | 89.11117 | -0.089933 | 481.756744 | 88.102406 | -0.076433
481.772369 | 93.052614 | -0.094248 | 481.864838 | 92.894745 | -0.094128 | 481.831635 | 91.610165 | -0.10123 | 481.714294 | 90.411527 | -0.209197 | 481.86615 | 89.614657 | -0.22896 | 481.794861 | 89.110573 | -0.089885 | 481.822449 | 88.101898 | -0.076388
481.839172 | 93.051991 | -0.094241 | 481.925446 | 92.894118 | -0.094131 | 481.899109 | 91.609492 | -0.1012 | 481.772614 | 90.410132 | -0.209192 | 481.93158 | 89.613131 | -0.228878 | 481.866699 | 89.109975 | -0.089837 | 481.886139 | 88.10139 | -0.076344
481.907135 | 93.051367 | -0.094233 | 481.987946 | 92.893492 | -0.094135 | 481.966065 | 91.608818 | -0.101169 | 481.833557 | 90.408737 | -0.209186 | 481.994934 | 89.611606 | -0.228796 | 481.93573 | 89.109378 | -0.089791 | 481.953064 | 88.100883 | -0.0763
481.973969 | 93.050743 | -0.094226 | 482.049988 | 92.892866 | -0.094138 | 482.032532 | 91.608144 | -0.101139 | 481.896393 | 90.407342 | -0.20918 | 482.06073 | 89.610081 | -0.228714 | 482.002289 | 89.108781 | -0.089744 | 482.023132 | 88.100375 | -0.076256
482.043701 | 93.050119 | -0.094219 | 482.111267 | 92.892239 | -0.094143 | 482.09668 | 91.60747 | -0.101108 | 481.96283 | 90.405947 | -0.209173 | 482.125153 | 89.608556 | -0.228632 | 482.066345 | 89.108185 | -0.089699 | 482.092224 | 88.099868 | -0.076213
482.109619 | 93.049494 | -0.094212 | 482.173828 | 92.891613 | -0.094147 | 482.160065 | 91.606796 | -0.101078 | 482.03476 | 90.404552 | -0.209166 | 482.187744 | 89.607031 | -0.228549 | 482.127991 | 89.107588 | -0.089653 | 482.160644 | 88.099361 | -0.076169
482.178955 | 93.04887 | -0.094205 | 482.240387 | 92.890986 | -0.094152 | 482.222351 | 91.606122 | -0.101047 | 482.10669 | 90.403157 | -0.209159 | 482.253021 | 89.605507 | -0.228466 | 482.189362 | 89.106992 | -0.089609 | 482.228943 | 88.098854 | -0.076126
482.247315 | 93.048245 | -0.094199 | 482.309479 | 92.890359 | -0.094157 | 482.285492 | 91.605448 | -0.101017 | 482.178955 | 90.401762 | -0.209151 | 482.321442 | 89.603984 | -0.228383 | 482.249603 | 89.106396 | -0.089564 | 482.29776 | 88.098347 | -0.076084
482.315369 | 93.047619 | -0.094192 | 482.380219 | 92.889733 | -0.094163 | 482.349762 | 91.604774 | -0.100986 | 482.250916 | 90.400366 | -0.209143 | 482.389801 | 89.60246 | -0.228299 | 482.313232 | 89.105801 | -0.089521 | 482.364899 | 88.097841 | -0.076041
482.379089 | 93.046994 | -0.094185 | 482.452332 | 92.889106 | -0.094168 | 482.417236 | 91.6041 | -0.100956 | 482.323242 | 90.398971 | -0.209135 | 482.457916 | 89.600938 | -0.228214 | 482.377594 | 89.105205 | -0.089478 | 482.427887 | 88.097334 | -0.075999
482.444183 | 93.046368 | -0.094179 | 482.523529 | 92.888479 | -0.094175 | 482.484711 | 91.603426 | -0.100925 | 482.394196 | 90.397576 | -0.209126 | 482.525147 | 89.599415 | -0.22813 | 482.445557 | 89.10461 | -0.089435 | 482.491028 | 88.096828 | -0.075957
482.506683 | 93.045742 | -0.094172 | 482.595032 | 92.887852 | -0.094181 | 482.555328 | 91.602752 | -0.100894 | 482.464905 | 90.39618 | -0.209116 | 482.592834 | 89.597893 | -0.228044 | 482.514496 | 89.104015 | -0.089393 | 482.552338 | 88.096323 | -0.075915
482.569641 | 93.045116 | -0.094166 | 482.664063 | 92.887225 | -0.094188 | 482.627502 | 91.602078 | -0.100863 | 482.5336 | 90.394785 | -0.209106 | 482.659485 | 89.596372 | -0.227959 | 482.584412 | 89.103421 | -0.089351 | 482.614166 | 88.095817 | -0.075874
482.629974 | 93.044489 | -0.09416 | 482.730286 | 92.886598 | -0.094196 | 482.700195 | 91.601405 | -0.100832 | 482.604797 | 90.39339 | -0.209096 | 482.723389 | 89.594851 | -0.227873 | 482.653412 | 89.102826 | -0.08931 | 482.673492 | 88.095312 | -0.075833
482.689117 | 93.043862 | -0.094154 | 482.793854 | 92.885971 | -0.094203 | 482.773926 | 91.600731 | -0.100801 | 482.673767 | 90.391995 | -0.209085 | 482.789551 | 89.59333 | -0.227786 | 482.723541 | 89.102232 | -0.089269 | 482.736023 | 88.094808 | -0.075792
482.747986 | 93.043234 | -0.094147 | 482.859131 | 92.885344 | -0.094211 | 482.846741 | 91.600058 | -0.10077 | 482.742035 | 90.3906 | -0.209074 | 482.858826 | 89.591811 | -0.227699 | 482.791565 | 89.101638 | -0.089229 | 482.798096 | 88.094303 | -0.075751
482.806549 | 93.042607 | -0.094141 | 482.923401 | 92.884717 | -0.09422 | 482.917816 | 91.599385 | -0.100739 | 482.806732 | 90.389205 | -0.209062 | 482.929779 | 89.590291 | -0.227611 | 482.857758 | 89.101045 | -0.089189 | 482.862701 | 88.0938 | -0.075711
482.867584 | 93.041979 | -0.094135 | 482.985443 | 92.88409 | -0.094229 | 482.98764 | 91.598712 | -0.100707 | 482.873627 | 90.38781 | -0.20905 | 482.99942 | 89.588773 | -0.227523 | 482.926697 | 89.100452 | -0.08915 | 482.926422 | 88.093296 | -0.075671
482.931824 | 93.041351 | -0.094129 | 483.050354 | 92.883462 | -0.094238 | 483.056335 | 91.59804 | -0.100676 | 482.935638 | 90.386416 | -0.209037 | 483.071686 | 89.587255 | -0.227435 | 482.995056 | 89.099859 | -0.089112 | 482.993713 | 88.092793 | -0.075631
483.001373 | 93.040723 | -0.094123 | 483.118591 | 92.882835 | -0.094247 | 483.122253 | 91.597367 | -0.100644 | 482.998291 | 90.385022 | -0.209024 | 483.144836 | 89.585738 | -0.227346 | 483.062195 | 89.099267 | -0.089073 | 483.061829 | 88.09229 | -0.075591
483.07431 | 93.040095 | -0.094118 | 483.187012 | 92.882208 | -0.094257 | 483.187256 | 91.596695 | -0.100612 | 483.06134 | 90.383627 | -0.20901 | 483.215881 | 89.584221 | -0.227257 | 483.126526 | 89.098674 | -0.089036 | 483.134338 | 88.091787 | -0.075552
483.15033 | 93.039467 | -0.094112 | 483.255615 | 92.88158 | -0.094268 | 483.252441 | 91.596023 | -0.10058 | 483.125732 | 90.382233 | -0.208996 | 483.284119 | 89.582705 | -0.227167 | 483.192291 | 89.098083 | -0.088998 | 483.206146 | 88.091284 | -0.075513
483.227203 | 93.038838 | -0.094106 | 483.323303 | 92.880952 | -0.094278 | 483.316711 | 91.595352 | -0.100548 | 483.192322 | 90.380839 | -0.208981 | 483.352966 | 89.581189 | -0.227077 | 483.253113 | 89.097492 | -0.088961 | 483.278076 | 88.090781 | -0.075474
483.305664 | 93.03821 | -0.094101 | 483.390045 | 92.880325 | -0.094289 | 483.379456 | 91.59468 | -0.100516 | 483.261536 | 90.379446 | -0.208966 | 483.419434 | 89.579674 | -0.226986 | 483.313568 | 89.096901 | -0.088925 | 483.34906 | 88.090279 | -0.075436
483.380432 | 93.037582 | -0.094095 | 483.455963 | 92.879697 | -0.0943 | 483.442871 | 91.594009 | -0.100484 | 483.329529 | 90.378052 | -0.208951 | 483.485779 | 89.57816 | -0.226895 | 483.374603 | 89.09631 | -0.088889 | 483.418793 | 88.089776 | -0.075397
483.453613 | 93.036954 | -0.094089 | 483.518799 | 92.879069 | -0.094312 | 483.509094 | 91.593338 | -0.100452 | 483.399841 | 90.376658 | -0.208935 | 483.551209 | 89.576647 | -0.226803 | 483.436462 | 89.09572 | -0.088854 | 483.482758 | 88.089274 | -0.075359
483.522888 | 93.036326 | -0.094084 | 483.582123 | 92.878441 | -0.094323 | 483.574402 | 91.592667 | -0.10042 | 483.471375 | 90.375265 | -0.208918 | 483.616364 | 89.575134 | -0.226711 | 483.498535 | 89.09513 | -0.088819 | 483.544128 | 88.088772 | -0.075321
483.590149 | 93.035697 | -0.094078 | 483.644623 | 92.877813 | -0.094335 | 483.640137 | 91.591997 | -0.100388 | 483.541992 | 90.373871 | -0.208901 | 483.681152 | 89.573621 | -0.226619 | 483.562561 | 89.094541 | -0.088785 | 483.603455 | 88.08827 | -0.075284
483.654968 | 93.03507 | -0.094073 | 483.709656 | 92.877184 | -0.094347 | 483.704193 | 91.591326 | -0.100356 | 483.611084 | 90.372478 | -0.208884 | 483.748108 | 89.572109 | -0.226526 | 483.625061 | 89.093951 | -0.088751 | 483.662262 | 88.087769 | -0.075247
483.720215 | 93.034442 | -0.094068 | 483.772369 | 92.876555 | -0.09436 | 483.770844 | 91.590656 | -0.100324 | 483.682861 | 90.371084 | -0.208866 | 483.812164 | 89.570598 | -0.226433 | 483.691834 | 89.093362 | -0.088718 | 483.718109 | 88.087267 | -0.075209
483.78598 | 93.033814 | -0.094063 | 483.837708 | 92.875927 | -0.094372 | 483.835205 | 91.589986 | -0.100292 | 483.756043 | 90.369691 | -0.208848 | 483.874847 | 89.569087 | -0.226339 | 483.759216 | 89.092773 | -0.088686 | 483.779114 | 88.086766 | -0.075172
483.850342 | 93.033187 | -0.094057 | 483.902588 | 92.875298 | -0.094384 | 483.900452 | 91.589317 | -0.100259 | 483.826904 | 90.368298 | -0.208829 | 483.940247 | 89.567577 | -0.226245 | 483.828308 | 89.092184 | -0.088653 | 483.842682 | 88.086265 | -0.075135
483.916412 | 93.03256 | -0.094052 | 483.968658 | 92.874668 | -0.094397 | 483.96637 | 91.588647 | -0.100227 | 483.897705 | 90.366904 | -0.208809 | 484.007324 | 89.566067 | -0.22615 | 483.896728 | 89.091596 | -0.088622 | 483.908875 | 88.085764 | -0.075098
483.982269 | 93.031934 | -0.094047 | 484.032806 | 92.874039 | -0.09441 | 484.034271 | 91.587978 | -0.100195 | 483.970276 | 90.365511 | -0.208789 | 484.069275 | 89.564557 | -0.226054 | 483.969421 | 89.091007 | -0.088591 | 483.978607 | 88.085263 | -0.075061
484.050873 | 93.031307 | -0.094042 | 484.098877 | 92.87341 | -0.094423 | 484.101746 | 91.587309 | -0.100163 | 484.042541 | 90.364118 | -0.208769 | 484.134522 | 89.563048 | -0.225958 | 484.042725 | 89.090418 | -0.08856 | 484.050842 | 88.084762 | -0.075025
484.121338 | 93.030682 | -0.094038 | 484.162689 | 92.87278 | -0.094435 | 484.169983 | 91.58664 | -0.10013 | 484.111176 | 90.362726 | -0.208748 | 484.202454 | 89.56154 | -0.225862 | 484.115723 | 89.08983 | -0.08853 | 484.123352 | 88.084261 | -0.074988
484.192566 | 93.030056 | -0.094033 | 484.228027 | 92.872151 | -0.094448 | 484.235657 | 91.585972 | -0.100098 | 484.177734 | 90.361333 | -0.208726 | 484.269836 | 89.560032 | -0.225765 | 484.18866 | 89.089241 | -0.0885 | 484.19696 | 88.08376 | -0.074951
484.264587 | 93.029431 | -0.094028 | 484.292664 | 92.871521 | -0.094462 | 484.302429 | 91.585304 | -0.100066 | 484.242371 | 90.35994 | -0.208704 | 484.337402 | 89.558525 | -0.225667 | 484.263977 | 89.088653 | -0.088471 | 484.26947 | 88.08326 | -0.074913
484.338562 | 93.028805 | -0.094024 | 484.35733 | 92.870891 | -0.094475 | 484.369232 | 91.584636 | -0.100033 | 484.30722 | 90.358548 | -0.208681 | 484.405426 | 89.557019 | -0.225569 | 484.33725 | 89.088064 | -0.088442 | 484.339294 | 88.08276 | -0.074876
484.4104 | 93.02818 | -0.094019 | 484.422455 | 92.870262 | -0.094488 | 484.435852 | 91.583969 | -0.100001 | 484.368713 | 90.357155 | -0.208658 | 484.47226 | 89.555513 | -0.22547 | 484.407623 | 89.087476 | -0.088413 | 484.405701 | 88.08226 | -0.074839
484.478027 | 93.027555 | -0.094015 | 484.489349 | 92.869632 | -0.094501 | 484.49942 | 91.583302 | -0.099968 | 484.429016 | 90.355763 | -0.208634 | 484.539459 | 89.554008 | -0.22537 | 484.476807 | 89.086888 | -0.088385 | 484.470612 | 88.081761 | -0.074801
484.545593 | 93.02693 | -0.09401 | 484.552826 | 92.869002 | -0.094515 | 484.566711 | 91.582635 | -0.099935 | 484.489929 | 90.354371 | -0.208609 | 484.606445 | 89.552504 | -0.22527 | 484.544678 | 89.0863 | -0.088357 | 484.532227 | 88.081262 | -0.074763
484.608582 | 93.026306 | -0.094006 | 484.61615 | 92.868372 | -0.094528 | 484.636169 | 91.581969 | -0.099903 | 484.552643 | 90.352979 | -0.208584 | 484.67392 | 89.551 | -0.225169 | 484.612244 | 89.085711 | -0.088329 | 484.594574 | 88.080763 | -0.074725
484.669495 | 93.025681 | -0.094002 | 484.680908 | 92.867742 | -0.094542 | 484.70282 | 91.581304 | -0.09987 | 484.617279 | 90.351587 | -0.208558 | 484.740814 | 89.549498 | -0.225068 | 484.67865 | 89.085123 | -0.088302 | 484.657318 | 88.080265 | -0.074687
484.728272 | 93.025056 | -0.093998 | 484.747894 | 92.867112 | -0.094555 | 484.769623 | 91.580638 | -0.099837 | 484.68222 | 90.350195 | -0.208531 | 484.809998 | 89.547995 | -0.224965 | 484.744476 | 89.084535 | -0.088275 | 484.72052 | 88.079767 | -0.074648
484.790924 | 93.024432 | -0.093994 | 484.812683 | 92.866482 | -0.094569 | 484.840241 | 91.579973 | -0.099804 | 484.752502 | 90.348804 | -0.208504 | 484.877502 | 89.546494 | -0.224862 | 484.811218 | 89.083947 | -0.088248 | 484.784424 | 88.07927 | -0.074609
484.850983 | 93.023808 | -0.093991 | 484.882568 | 92.865852 | -0.094583 | 484.91095 | 91.579308 | -0.099771 | 484.826752 | 90.347412 | -0.208476 | 484.946472 | 89.544993 | -0.224759 | 484.881195 | 89.083359 | -0.088221 | 484.850983 | 88.078772 | -0.074569
484.914612 | 93.023184 | -0.093987 | 484.953705 | 92.865221 | -0.094597 | 484.98053 | 91.578644 | -0.099738 | 484.902924 | 90.346021 | -0.208448 | 485.016418 | 89.543493 | -0.224654 | 484.949646 | 89.08277 | -0.088194 | 484.917481 | 88.078275 | -0.074529
484.98056 | 93.02256 | -0.093983 | 485.024109 | 92.864591 | -0.094611 | 485.049896 | 91.577979 | -0.099705 | 484.97641 | 90.34463 | -0.208419 | 485.087341 | 89.541993 | -0.224549 | 485.015289 | 89.082182 | -0.088168 | 484.985992 | 88.077778 | -0.074489
485.047852 | 93.021936 | -0.09398 | 485.094543 | 92.863961 | -0.094625 | 485.118317 | 91.577315 | -0.099672 | 485.048401 | 90.34324 | -0.208389 | 485.156555 | 89.540494 | -0.224443 | 485.081482 | 89.081594 | -0.088141 | 485.055847 | 88.077282 | -0.074448
485.115784 | 93.021312 | -0.093977 | 485.164978 | 92.86333 | -0.09464 | 485.186615 | 91.576652 | -0.099639 | 485.1185 | 90.341849 | -0.208358 | 485.226654 | 89.538996 | -0.224336 | 485.14682 | 89.081007 | -0.088115 | 485.124847 | 88.076786 | -0.074407
485.186432 | 93.020688 | -0.093973 | 485.235168 | 92.8627 | -0.094655 | 485.252045 | 91.575988 | -0.099605 | 485.186768 | 90.340459 | -0.208326 | 485.293549 | 89.537499 | -0.224228 | 485.20929 | 89.080419 | -0.088088 | 485.193909 | 88.07629 | -0.074365
485.25592 | 93.020064 | -0.09397 | 485.305573 | 92.862069 | -0.09467 | 485.314392 | 91.575325 | -0.099572 | 485.250427 | 90.339069 | -0.208294 | 485.359467 | 89.536003 | -0.22412 | 485.271484 | 89.079832 | -0.088062 | 485.260162 | 88.075795 | -0.074322
485.328522 | 93.019441 | -0.093967 | 485.374664 | 92.861439 | -0.094685 | 485.376892 | 91.574663 | -0.099539 | 485.315033 | 90.337679 | -0.208261 | 485.424866 | 89.534508 | -0.22401 | 485.333344 | 89.079244 | -0.088035 | 485.326325 | 88.0753 | -0.07428
485.400543 | 93.018817 | -0.093965 | 485.441711 | 92.860808 | -0.094701 | 485.440979 | 91.574 | -0.099505 | 485.378906 | 90.33629 | -0.208227 | 485.49054 | 89.533013 | -0.2239 | 485.396301 | 89.078657 | -0.088008 | 485.388977 | 88.074805 | -0.074237
485.471863 | 93.018193 | -0.093962 | 485.506439 | 92.860177 | -0.094716 | 485.503479 | 91.573338 | -0.099471 | 485.44635 | 90.334901 | -0.208193 | 485.556488 | 89.53152 | -0.223789 | 485.461182 | 89.078071 | -0.087982 | 485.450287 | 88.074311 | -0.074193
485.541504 | 93.01757 | -0.093959 | 485.570129 | 92.859547 | -0.094732 | 485.563873 | 91.572676 | -0.099438 | 485.511566 | 90.333511 | -0.208157 | 485.622375 | 89.530027 | -0.223678 | 485.526947 | 89.077484 | -0.087955 | 485.50943 | 88.073817 | -0.074149
485.612396 | 93.016946 | -0.093957 | 485.630127 | 92.858916 | -0.094748 | 485.628662 | 91.572014 | -0.099404 | 485.57959 | 90.332122 | -0.208121 | 485.690094 | 89.528535 | -0.223565 | 485.597748 | 89.076898 | -0.087928 | 485.568451 | 88.073323 | -0.074105
485.681458 | 93.016323 | -0.093955 | 485.689697 | 92.858284 | -0.094765 | 485.696198 | 91.571353 | -0.09937 | 485.648132 | 90.330734 | -0.208084 | 485.758362 | 89.527044 | -0.223452 | 485.66983 | 89.076312 | -0.087902 | 485.627991 | 88.07283 | -0.07406
485.747223 | 93.0157 | -0.093953 | 485.7482 | 92.857653 | -0.094781 | 485.765381 | 91.570691 | -0.099337 | 485.717438 | 90.329345 | -0.208046 | 485.829437 | 89.525553 | -0.223338 | 485.745453 | 89.075725 | -0.087875 | 485.691345 | 88.072336 | -0.074014
485.811523 | 93.015076 | -0.093951 | 485.80722 | 92.857021 | -0.094798 | 485.837097 | 91.57003 | -0.099303 | 485.782776 | 90.327957 | -0.208007 | 485.901276 | 89.524063 | -0.223223 | 485.819031 | 89.075139 | -0.087848 | 485.757416 | 88.071843 | -0.073969
485.876801 | 93.014453 | -0.093949 | 485.866699 | 92.856389 | -0.094815 | 485.911224 | 91.56937 | -0.099269 | 485.850494 | 90.326568 | -0.207968 | 485.973541 | 89.522574 | -0.223108 | 485.893646 | 89.074553 | -0.08782 | 485.831146 | 88.07135 | -0.073923
485.941406 | 93.01383 | -0.093947 | 485.929932 | 92.855757 | -0.094832 | 485.985657 | 91.568709 | -0.099236 | 485.917877 | 90.32518 | -0.207928 | 486.045563 | 89.521086 | -0.222992 | 485.967438 | 89.073967 | -0.087793 | 485.907471 | 88.070857 | -0.073876
486.005035 | 93.013208 | -0.093946 | 485.995911 | 92.855124 | -0.09485 | 486.061371 | 91.568048 | -0.099202 | 485.985168 | 90.323793 | -0.207886 | 486.118897 | 89.519599 | -0.222875 | 486.042145 | 89.073381 | -0.087766 | 485.986084 | 88.070365 | -0.07383
486.070374 | 93.012585 | -0.093944 | 486.065826 | 92.854491 | -0.094867 | 486.133789 | 91.567388 | -0.099168 | 486.052673 | 90.322405 | -0.207844 | 486.18927 | 89.518112 | -0.222757 | 486.11319 | 89.072796 | -0.087738 | 486.063171 | 88.069872 | -0.073783
486.137116 | 93.011962 | -0.093943 | 486.137634 | 92.853858 | -0.094885 | 486.205902 | 91.566728 | -0.099135 | 486.120026 | 90.321017 | -0.207801 | 486.260803 | 89.516626 | -0.222638 | 486.184906 | 89.07221 | -0.08771 | 486.141754 | 88.06938 | -0.073735
486.205475 | 93.01134 | -0.093942 | 486.210114 | 92.853225 | -0.094903 | 486.274963 | 91.566068 | -0.099101 | 486.186707 | 90.31963 | -0.207757 | 486.330963 | 89.515141 | -0.222519 | 486.254791 | 89.071624 | -0.087682 | 486.214447 | 88.068887 | -0.073687
486.273834 | 93.010718 | -0.093942 | 486.281677 | 92.852591 | -0.094921 | 486.344299 | 91.565409 | -0.099068 | 486.25 | 90.318242 | -0.207713 | 486.399658 | 89.513657 | -0.222399 | 486.322357 | 89.071039 | -0.087654 | 486.281586 | 88.068394 | -0.073639
486.34198 | 93.010096 | -0.093941 | 486.348877 | 92.851957 | -0.094939 | 486.407471 | 91.564749 | -0.099035 | 486.313049 | 90.316855 | -0.207667 | 486.463776 | 89.512174 | -0.222278 | 486.387024 | 89.070453 | -0.087626 | 486.345306 | 88.067902 | -0.073591
486.4104 | 93.009474 | -0.093941 | 486.416504 | 92.851323 | -0.094958 | 486.472565 | 91.56409 | -0.099001 | 486.374207 | 90.315468 | -0.207621 | 486.530212 | 89.510691 | -0.222157 | 486.4505 | 89.069868 | -0.087598 | 486.410217 | 88.067409 | -0.073542
486.481598 | 93.008852 | -0.09394 | 486.481049 | 92.850689 | -0.094976 | 486.536926 | 91.563431 | -0.098968 | 486.438141 | 90.314081 | -0.207574 | 486.596191 | 89.509209 | -0.222035 | 486.513428 | 89.069282 | -0.087569 | 486.473236 | 88.066917 | -0.073492
486.551422 | 93.00823 | -0.09394 | 486.546478 | 92.850054 | -0.094995 | 486.601624 | 91.562772 | -0.098935 | 486.503265 | 90.312695 | -0.207526 | 486.660553 | 89.507729 | -0.221912 | 486.577728 | 89.068697 | -0.087541 | 486.537109 | 88.066424 | -0.073443
486.617737 | 93.007608 | -0.093941 | 486.613281 | 92.849419 | -0.095014 | 486.663422 | 91.562113 | -0.098903 | 486.571228 | 90.311308 | -0.207477 | 486.726563 | 89.506249 | -0.221789 | 486.641846 | 89.068113 | -0.087512 | 486.602295 | 88.065932 | -0.073392
486.684967 | 93.006987 | -0.093941 | 486.68277 | 92.848784 | -0.095033 | 486.727783 | 91.561454 | -0.09887 | 486.641449 | 90.309922 | -0.207427 | 486.796234 | 89.504769 | -0.221665 | 486.706451 | 89.067528 | -0.087483 | 486.668762 | 88.06544 | -0.073342
486.752625 | 93.006365 | -0.093941 | 486.75238 | 92.848149 | -0.095052 | 486.789978 | 91.560796 | -0.098837 | 486.713928 | 90.308536 | -0.207376 | 486.865234 | 89.503291 | -0.22154 | 486.774109 | 89.066943 | -0.087454 | 486.736176 | 88.064948 | -0.073291
486.818268 | 93.005743 | -0.093942 | 486.82544 | 92.847514 | -0.095072 | 486.852722 | 91.560137 | -0.098805 | 486.78363 | 90.30715 | -0.207325 | 486.934021 | 89.501813 | -0.221414 | 486.842194 | 89.066359 | -0.087424 | 486.803223 | 88.064457 | -0.07324
486.883057 | 93.005121 | -0.093943 | 486.895844 | 92.846878 | -0.095091 | 486.913757 | 91.559479 | -0.098773 | 486.851471 | 90.305765 | -0.207272 | 487.003265 | 89.500337 | -0.221288 | 486.90741 | 89.065775 | -0.087395 | 486.868897 | 88.063965 | -0.073188
486.94751 | 93.004499 | -0.093945 | 486.966797 | 92.846243 | -0.095111 | 486.97525 | 91.55882 | -0.09874 | 486.914795 | 90.304381 | -0.207219 | 487.071716 | 89.498861 | -0.221161 | 486.97406 | 89.06519 | -0.087365 | 486.933258 | 88.063474 | -0.073136
487.012146 | 93.003877 | -0.093946 | 487.034271 | 92.845607 | -0.09513 | 487.037445 | 91.558162 | -0.098708 | 486.976318 | 90.302996 | -0.207165 | 487.138336 | 89.497386 | -0.221034 | 487.041412 | 89.064606 | -0.087335 | 486.999084 | 88.062984 | -0.073083
487.07843 | 93.003255 | -0.093948 | 487.098785 | 92.844971 | -0.09515 | 487.100098 | 91.557504 | -0.098676 | 487.034119 | 90.301612 | -0.20711 | 487.200928 | 89.495911 | -0.220906 | 487.106018 | 89.064023 | -0.087304 | 487.062164 | 88.062493 | -0.07303
487.144043 | 93.002632 | -0.093949 | 487.157623 | 92.844336 | -0.09517 | 487.16568 | 91.556845 | -0.098644 | 487.094238 | 90.300228 | -0.207054 | 487.26059 | 89.494438 | -0.220777 | 487.172363 | 89.063439 | -0.087274 | 487.122498 | 88.062003 | -0.072977
487.213043 | 93.002009 | -0.093951 | 487.218689 | 92.8437 | -0.095191 | 487.233093 | 91.556187 | -0.098612 | 487.15683 | 90.298845 | -0.206998 | 487.318756 | 89.492965 | -0.220647 | 487.238709 | 89.062855 | -0.087243 | 487.185883 | 88.061512 | -0.072924
487.281006 | 93.001386 | -0.093954 | 487.27948 | 92.843065 | -0.095211 | 487.302918 | 91.555529 | -0.09858 | 487.221191 | 90.297462 | -0.20694 | 487.378571 | 89.491493 | -0.220517 | 487.30658 | 89.062272 | -0.087212 | 487.250916 | 88.061022 | -0.07287
487.352203 | 93.000763 | -0.093956 | 487.340485 | 92.842429 | -0.095232 | 487.373352 | 91.554871 | -0.098548 | 487.288025 | 90.29608 | -0.206882 | 487.438629 | 89.490022 | -0.220386 | 487.376038 | 89.061689 | -0.087181 | 487.313812 | 88.060532 | -0.072815
487.419739 | 93.00014 | -0.093959 | 487.403259 | 92.841794 | -0.095253 | 487.444428 | 91.554213 | -0.098516 | 487.36026 | 90.294698 | -0.206822 | 487.497742 | 89.488552 | -0.220254 | 487.446442 | 89.061106 | -0.087149 | 487.378845 | 88.060042 | -0.072761
487.489105 | 92.999516 | -0.093962 | 487.469971 | 92.841159 | -0.095274 | 487.515045 | 91.553555 | -0.098484 | 487.432373 | 90.293317 | -0.206762 | 487.561279 | 89.487082 | -0.220121 | 487.51532 | 89.060524 | -0.087117 | 487.444885 | 88.059553 | -0.072706
487.557709 | 92.998892 | -0.093965 | 487.535644 | 92.840525 | -0.095296 | 487.586365 | 91.552897 | -0.098452 | 487.504791 | 90.291936 | -0.206701 | 487.628357 | 89.485614 | -0.219988 | 487.581696 | 89.059941 | -0.087085 | 487.514709 | 88.059064 | -0.072651
487.62738 | 92.998268 | -0.093968 | 487.601013 | 92.839891 | -0.095318 | 487.655334 | 91.55224 | -0.09842 | 487.576019 | 90.290556 | -0.206639 | 487.695313 | 89.484146 | -0.219854 | 487.648285 | 89.059359 | -0.087052 | 487.586761 | 88.058575 | -0.072595
487.693939 | 92.997643 | -0.093971 | 487.66571 | 92.839257 | -0.09534 | 487.724426 | 91.551582 | -0.098388 | 487.646728 | 90.289176 | -0.206577 | 487.762878 | 89.482679 | -0.219719 | 487.713196 | 89.058777 | -0.087019 | 487.657898 | 88.058087 | -0.07254
487.762695 | 92.997019 | -0.093975 | 487.730041 | 92.838623 | -0.095363 | 487.791016 | 91.550925 | -0.098355 | 487.714508 | 90.287797 | -0.206513 | 487.830994 | 89.481212 | -0.219583 | 487.7789 | 89.058196 | -0.086986 | 487.731201 | 88.0576 | -0.072484
487.830475 | 92.996394 | -0.093979 | 487.795166 | 92.83799 | -0.095386 | 487.858246 | 91.550268 | -0.098323 | 487.780212 | 90.286418 | -0.206449 | 487.900299 | 89.479747 | -0.219447 | 487.84613 | 89.057614 | -0.086952 | 487.804016 | 88.057113 | -0.072428
487.899994 | 92.995769 | -0.093983 | 487.860931 | 92.837357 | -0.09541 | 487.92572 | 91.549611 | -0.09829 | 487.843353 | 90.28504 | -0.206384 | 487.969177 | 89.478282 | -0.219309 | 487.91571 | 89.057033 | -0.086918 | 487.875977 | 88.056627 | -0.072372
487.968811 | 92.995144 | -0.093987 | 487.927246 | 92.836724 | -0.095435 | 487.993469 | 91.548955 | -0.098258 | 487.908508 | 90.283663 | -0.206318 | 488.034668 | 89.476818 | -0.219171 | 487.984924 | 89.056453 | -0.086884 | 487.944092 | 88.056141 | -0.072316
488.038574 | 92.994518 | -0.093991 | 487.995789 | 92.836091 | -0.09546 | 488.062744 | 91.548298 | -0.098225 | 487.973053 | 90.282286 | -0.206251 | 488.099182 | 89.475355 | -0.219032 | 488.056458 | 89.055872 | -0.08685 | 488.01294 | 88.055656 | -0.072261
488.109711 | 92.993893 | -0.093996 | 488.068939 | 92.835458 | -0.095485 | 488.131165 | 91.547643 | -0.098192 | 488.038879 | 90.280909 | -0.206184 | 488.163666 | 89.473893 | -0.218892 | 488.127106 | 89.055292 | -0.086815 | 488.078857 | 88.055172 | -0.072205
488.181946 | 92.993267 | -0.094 | 488.141449 | 92.834826 | -0.095512 | 488.197815 | 91.546987 | -0.098159 | 488.103607 | 90.279534 | -0.206115 | 488.226166 | 89.472432 | -0.218752 | 488.195374 | 89.054712 | -0.08678 | 488.144287 | 88.054689 | -0.07215
488.25238 | 92.992642 | -0.094005 | 488.210632 | 92.834193 | -0.095538 | 488.263367 | 91.546332 | -0.098127 | 488.173157 | 90.278158 | -0.206047 | 488.285828 | 89.470972 | -0.21861 | 488.263336 | 89.054133 | -0.086744 | 488.206635 | 88.054207 | -0.072096
488.323669 | 92.992016 | -0.09401 | 488.280182 | 92.83356 | -0.095566 | 488.329102 | 91.545678 | -0.098094 | 488.241272 | 90.276783 | -0.205977 | 488.349304 | 89.469512 | -0.218468 | 488.32959 | 89.053554 | -0.086709 | 488.271301 | 88.053726 | -0.072041
488.396301 | 92.99139 | -0.094016 | 488.348297 | 92.832927 | -0.095594 | 488.39209 | 91.545024 | -0.09806 | 488.311127 | 90.275409 | -0.205907 | 488.416809 | 89.468054 | -0.218325 | 488.393463 | 89.052975 | -0.086673 | 488.336365 | 88.053245 | -0.071987
488.467346 | 92.990764 | -0.094021 | 488.412293 | 92.832294 | -0.095623 | 488.454254 | 91.54437 | -0.098027 | 488.381348 | 90.274036 | -0.205836 | 488.483551 | 89.466597 | -0.218181 | 488.455475 | 89.052397 | -0.086637 | 488.403473 | 88.052766 | -0.071934
488.53476 | 92.990138 | -0.094027 | 488.473694 | 92.831661 | -0.095652 | 488.516754 | 91.543717 | -0.097994 | 488.450012 | 90.272662 | -0.205764 | 488.552978 | 89.46514 | -0.218037 | 488.521668 | 89.05182 | -0.0866 | 488.469635 | 88.052287 | -0.071882
488.6026 | 92.989512 | -0.094033 | 488.533142 | 92.831027 | -0.095682 | 488.579346 | 91.543064 | -0.097961 | 488.518219 | 90.27129 | -0.205692 | 488.626038 | 89.463685 | -0.217891 | 488.585877 | 89.051242 | -0.086564 | 488.535248 | 88.05181 | -0.07183
488.670166 | 92.988885 | -0.094039 | 488.593353 | 92.830394 | -0.095712 | 488.642487 | 91.542411 | -0.097928 | 488.586578 | 90.269918 | -0.205619 | 488.69751 | 89.462231 | -0.217745 | 488.65152 | 89.050666 | -0.086527 | 488.599945 | 88.051334 | -0.071779
488.735016 | 92.988258 | -0.094045 | 488.653381 | 92.82976 | -0.095744 | 488.707092 | 91.541759 | -0.097895 | 488.652679 | 90.268546 | -0.205546 | 488.768402 | 89.460778 | -0.217598 | 488.717773 | 89.050089 | -0.086491 | 488.664948 | 88.050859 | -0.071729
488.799652 | 92.98763 | -0.094051 | 488.711365 | 92.829125 | -0.095775 | 488.77652 | 91.541107 | -0.097862 | 488.721008 | 90.267175 | -0.205472 | 488.838318 | 89.459326 | -0.21745 | 488.786224 | 89.049514 | -0.086454 | 488.727478 | 88.050384 | -0.07168
488.861511 | 92.987002 | -0.094058 | 488.773285 | 92.82849 | -0.095807 | 488.84726 | 91.540456 | -0.097829 | 488.793457 | 90.265805 | -0.205397 | 488.905762 | 89.457875 | -0.217301 | 488.854004 | 89.048938 | -0.086416 | 488.789307 | 88.049911 | -0.071631
488.92334 | 92.986374 | -0.094065 | 488.838043 | 92.827855 | -0.09584 | 488.919769 | 91.539805 | -0.097796 | 488.867767 | 90.264435 | -0.205321 | 488.972351 | 89.456426 | -0.217152 | 488.922943 | 89.048363 | -0.086379 | 488.851257 | 88.049439 | -0.071584
488.985016 | 92.985745 | -0.094072 | 488.904602 | 92.827219 | -0.095873 | 488.98999 | 91.539154 | -0.097762 | 488.941589 | 90.263066 | -0.205245 | 489.038635 | 89.454977 | -0.217002 | 488.989563 | 89.047788 | -0.086342 | 488.915131 | 88.048968 | -0.071538
489.046814 | 92.985116 | -0.094079 | 488.970703 | 92.826582 | -0.095906 | 489.062897 | 91.538503 | -0.097729 | 489.01831 | 90.261698 | -0.205169 | 489.101379 | 89.453529 | -0.216851 | 489.059021 | 89.047214 | -0.086304 | 488.975769 | 88.048497 | -0.071494
489.109131 | 92.984487 | -0.094086 | 489.041595 | 92.825944 | -0.09594 | 489.131165 | 91.537853 | -0.097696 | 489.094574 | 90.26033 | -0.205092 | 489.164398 | 89.452083 | -0.216699 | 489.126038 | 89.04664 | -0.086267 | 489.040222 | 88.048027 | -0.07145
489.172272 | 92.983858 | -0.094094 | 489.113586 | 92.825306 | -0.095974 | 489.198669 | 91.537202 | -0.097663 | 489.166016 | 90.258963 | -0.205014 | 489.229736 | 89.450637 | -0.216546 | 489.193665 | 89.046066 | -0.086229 | 489.107513 | 88.047558 | -0.071407
489.23706 | 92.983228 | -0.094102 | 489.186188 | 92.824668 | -0.096008 | 489.263763 | 91.536552 | -0.09763 | 489.233002 | 90.257596 | -0.204936 | 489.296051 | 89.449192 | -0.216393 | 489.259186 | 89.045492 | -0.086191 | 489.17511 | 88.04709 | -0.071366
489.301422 | 92.982599 | -0.09411 | 489.258148 | 92.824028 | -0.096043 | 489.32901 | 91.535903 | -0.097596 | 489.298157 | 90.25623 | -0.204857 | 489.359375 | 89.447749 | -0.216239 | 489.328033 | 89.044919 | -0.086153 | 489.24408 | 88.046621 | -0.071326
489.368164 | 92.981969 | -0.094118 | 489.332092 | 92.823388 | -0.096077 | 489.39267 | 91.535253 | -0.097563 | 489.357605 | 90.254864 | -0.204777 | 489.426086 | 89.446306 | -0.216084 | 489.396149 | 89.044347 | -0.086115 | 489.314514 | 88.046154 | -0.071288
489.435883 | 92.98134 | -0.094126 | 489.402924 | 92.822748 | -0.096112 | 489.458008 | 91.534604 | -0.09753 | 489.413666 | 90.253499 | -0.204697 | 489.493164 | 89.444865 | -0.215928 | 489.463715 | 89.043774 | -0.086077 | 489.384674 | 88.045686 | -0.07125
489.504974 | 92.98071 | -0.094135 | 489.473297 | 92.822108 | -0.096147 | 489.522034 | 91.533955 | -0.097496 | 489.468811 | 90.252135 | -0.204617 | 489.561096 | 89.443424 | -0.215771 | 489.531189 | 89.043202 | -0.086039 | 489.453949 | 88.045218 | -0.071214
489.573242 | 92.98008 | -0.094143 | 489.540192 | 92.821467 | -0.096181 | 489.588867 | 91.533306 | -0.097463 | 489.524658 | 90.250771 | -0.204535 | 489.628906 | 89.441985 | -0.215614 | 489.600739 | 89.042631 | -0.086 | 489.523438 | 88.044751 | -0.071179
489.64209 | 92.979451 | -0.094152 | 489.605804 | 92.820825 | -0.096216 | 489.656006 | 91.532657 | -0.097429 | 489.584717 | 90.249408 | -0.204454 | 489.697815 | 89.440546 | -0.215456 | 489.670898 | 89.042059 | -0.085961 | 489.591217 | 88.044283 | -0.071145
489.709625 | 92.978821 | -0.094161 | 489.669678 | 92.820184 | -0.096251 | 489.723816 | 91.532008 | -0.097396 | 489.647614 | 90.248045 | -0.204371 | 489.766205 | 89.439109 | -0.215297 | 489.740295 | 89.041488 | -0.085923 | 489.656189 | 88.043816 | -0.071113
489.777039 | 92.978192 | -0.09417 | 489.733337 | 92.819542 | -0.096287 | 489.78891 | 91.53136 | -0.097362 | 489.712463 | 90.246683 | -0.204288 | 489.835938 | 89.437673 | -0.215137 | 489.809875 | 89.040916 | -0.085884 | 489.720215 | 88.043348 | -0.071081
489.847015 | 92.977562 | -0.094179 | 489.794922 | 92.818899 | -0.096322 | 489.855041 | 91.530711 | -0.097329 | 489.779388 | 90.245321 | -0.204205 | 489.903229 | 89.436237 | -0.214976 | 489.878845 | 89.040345 | -0.085845 | 489.783356 | 88.042881 | -0.071051
489.916748 | 92.976933 | -0.094189 | 489.856934 | 92.818257 | -0.096357 | 489.922302 | 91.530062 | -0.097295 | 489.849182 | 90.24396 | -0.20412 | 489.971619 | 89.434803 | -0.214815 | 489.948822 | 89.039774 | -0.085806 | 489.848969 | 88.042413 | -0.071022
489.986084 | 92.976304 | -0.094198 | 489.920593 | 92.817614 | -0.096392 | 489.986328 | 91.529414 | -0.097261 | 489.919434 | 90.242599 | -0.204036 | 490.03891 | 89.433369 | -0.214652 | 490.016266 | 89.039203 | -0.085767 | 489.916016 | 88.041945 | -0.070993
490.052643 | 92.975675 | -0.094208 | 489.988098 | 92.816971 | -0.096427 | 490.049255 | 91.528765 | -0.097227 | 489.988678 | 90.241239 | -0.20395 | 490.10733 | 89.431937 | -0.214489 | 490.082855 | 89.038632 | -0.085727 | 489.984619 | 88.041477 | -0.070966
490.122375 | 92.975046 | -0.094218 | 490.053894 | 92.816327 | -0.096463 | 490.115234 | 91.528117 | -0.097193 | 490.060211 | 90.239879 | -0.203865 | 490.173492 | 89.430506 | -0.214325 | 490.148773 | 89.038061 | -0.085687 | 490.05365 | 88.041009 | -0.07094
490.188538 | 92.974418 | -0.094228 | 490.123138 | 92.815683 | -0.096498 | 490.181732 | 91.527469 | -0.097158 | 490.13208 | 90.23852 | -0.203778 | 490.24176 | 89.429076 | -0.21416 | 490.21759 | 89.037491 | -0.085648 | 490.123932 | 88.040541 | -0.070915
490.256653 | 92.973791 | -0.094238 | 490.194428 | 92.815039 | -0.096534 | 490.246246 | 91.526821 | -0.097124 | 490.202637 | 90.237161 | -0.203691 | 490.309631 | 89.427647 | -0.213995 | 490.285553 | 89.03692 | -0.085608 | 490.191894 | 88.040073 | -0.07089
490.324463 | 92.973164 | -0.094249 | 490.26532 | 92.814395 | -0.096569 | 490.310791 | 91.526173 | -0.09709 | 490.270905 | 90.235803 | -0.203603 | 490.378754 | 89.426219 | -0.213828 | 490.351318 | 89.036349 | -0.085567 | 490.25824 | 88.039605 | -0.070867
490.393555 | 92.972537 | -0.094259 | 490.332672 | 92.81375 | -0.096605 | 490.375244 | 91.525525 | -0.097055 | 490.337463 | 90.234445 | -0.203515 | 490.448395 | 89.424792 | -0.213661 | 490.420227 | 89.035778 | -0.085527 | 490.323425 | 88.039136 | -0.070845
490.461731 | 92.971911 | -0.09427 | 490.397888 | 92.813105 | -0.09664 | 490.440247 | 91.524877 | -0.097021 | 490.402496 | 90.233087 | -0.203426 | 490.521545 | 89.423366 | -0.213493 | 490.490723 | 89.035208 | -0.085486 | 490.387878 | 88.038668 | -0.070823
490.530914 | 92.971286 | -0.094281 | 490.461426 | 92.81246 | -0.096676 | 490.503601 | 91.52423 | -0.096986 | 490.467621 | 90.23173 | -0.203337 | 490.594879 | 89.421942 | -0.213324 | 490.56015 | 89.034637 | -0.085445 | 490.452393 | 88.0382 | -0.070802
490.597595 | 92.970661 | -0.094292 | 490.523987 | 92.811814 | -0.096712 | 490.565125 | 91.523582 | -0.096951 | 490.529602 | 90.230373 | -0.203247 | 490.66983 | 89.420518 | -0.213155 | 490.628601 | 89.034067 | -0.085404 | 490.514954 | 88.037731 | -0.070783
490.667877 | 92.970037 | -0.094303 | 490.585938 | 92.811169 | -0.096748 | 490.626465 | 91.522934 | -0.096916 | 490.593018 | 90.229017 | -0.203156 | 490.745789 | 89.419096 | -0.212984 | 490.695984 | 89.033497 | -0.085363 | 490.581238 | 88.037263 | -0.070764
490.736816 | 92.969413 | -0.094315 | 490.652191 | 92.810522 | -0.096784 | 490.690735 | 91.522287 | -0.096881 | 490.65509 | 90.227661 | -0.203065 | 490.822571 | 89.417674 | -0.212813 | 490.761963 | 89.032926 | -0.085321 | 490.647614 | 88.036795 | -0.070746
490.805664 | 92.96879 | -0.094327 | 490.719727 | 92.809876 | -0.09682 | 490.755463 | 91.52164 | -0.096846 | 490.720612 | 90.226305 | -0.202973 | 490.897766 | 89.416254 | -0.212641 | 490.828308 | 89.032356 | -0.085279 | 490.7164 | 88.036327 | -0.070729
490.872955 | 92.968167 | -0.094339 | 490.791565 | 92.809229 | -0.096856 | 490.81842 | 91.520992 | -0.096811 | 490.783752 | 90.224951 | -0.202881 | 490.968262 | 89.414835 | -0.212468 | 490.891113 | 89.031786 | -0.085237 | 490.784485 | 88.03586 | -0.070713
490.943268 | 92.967545 | -0.094351 | 490.865173 | 92.808582 | -0.096892 | 490.884827 | 91.520345 | -0.096775 | 490.849793 | 90.223596 | -0.202788 | 491.035828 | 89.413417 | -0.212295 | 490.955963 | 89.031217 | -0.085195 | 490.853424 | 88.035392 | -0.070698
491.013 | 92.966923 | -0.094363 | 490.941803 | 92.807935 | -0.096928 | 490.954285 | 91.519699 | -0.09674 | 490.916412 | 90.222243 | -0.202694 | 491.098877 | 89.412 | -0.21212 | 491.019623 | 89.030647 | -0.085152 | 490.921448 | 88.034924 | -0.070684
491.081604 | 92.966302 | -0.094376 | 491.016754 | 92.807287 | -0.096965 | 491.023193 | 91.519052 | -0.096704 | 490.985687 | 90.22089 | -0.2026 | 491.158752 | 89.410584 | -0.211945 | 491.08551 | 89.030078 | -0.085109 | 490.991303 | 88.034457 | -0.070671
491.149719 | 92.965681 | -0.094388 | 491.091309 | 92.80664 | -0.097001 | 491.091492 | 91.518406 | -0.096668 | 491.052582 | 90.219537 | -0.202505 | 491.216553 | 89.40917 | -0.211769 | 491.147949 | 89.029509 | -0.085066 | 491.058197 | 88.033989 | -0.070658
491.218933 | 92.965061 | -0.094401 | 491.160217 | 92.805992 | -0.097038 | 491.160706 | 91.51776 | -0.096633 | 491.123352 | 90.218185 | -0.202409 | 491.27301 | 89.407757 | -0.211592 | 491.212341 | 89.02894 | -0.085022 | 491.128113 | 88.033521 | -0.070647
491.285339 | 92.964442 | -0.094414 | 491.226471 | 92.805343 | -0.097074 | 491.23056 | 91.517115 | -0.096597 | 491.194641 | 90.216834 | -0.202313 | 491.329895 | 89.406345 | -0.211414 | 491.277344 | 89.028372 | -0.084978 | 491.196136 | 88.033054 | -0.070636
491.350189 | 92.963823 | -0.094428 | 491.28833 | 92.804695 | -0.097111 | 491.301086 | 91.51647 | -0.096561 | 491.266449 | 90.215483 | -0.202216 | 491.390076 | 89.404934 | -0.211236 | 491.343994 | 89.027805 | -0.084934 | 491.262116 | 88.032586 | -0.070626
491.415131 | 92.963205 | -0.094442 | 491.34848 | 92.804046 | -0.097148 | 491.369537 | 91.515825 | -0.096524 | 491.338287 | 90.214134 | -0.202118 | 491.451752 | 89.403524 | -0.211056 | 491.408264 | 89.027237 | -0.08489 | 491.323547 | 88.032118 | -0.070617
491.480286 | 92.962587 | -0.094455 | 491.407776 | 92.803397 | -0.097184 | 491.438782 | 91.515181 | -0.096488 | 491.410736 | 90.212785 | -0.20202 | 491.519043 | 89.402115 | -0.210876 | 491.474121 | 89.02667 | -0.084845 | 491.386566 | 88.03165 | -0.070609
491.54718 | 92.96197 | -0.094469 | 491.469147 | 92.802747 | -0.097221 | 491.506256 | 91.514537 | -0.096452 | 491.480621 | 90.211436 | -0.201921 | 491.588532 | 89.400708 | -0.210695 | 491.541016 | 89.026104 | -0.0848 | 491.445618 | 88.031182 | -0.070601
491.615387 | 92.961352 | -0.094484 | 491.53241 | 92.802097 | -0.097257 | 491.575043 | 91.513894 | -0.096416 | 491.548401 | 90.210089 | -0.201821 | 491.660461 | 89.399302 | -0.210513 | 491.60968 | 89.025537 | -0.084755 | 491.501617 | 88.030713 | -0.070595
491.683777 | 92.960735 | -0.094498 | 491.596344 | 92.801447 | -0.097294 | 491.640045 | 91.513251 | -0.096379 | 491.615418 | 90.208742 | -0.201721 | 491.730316 | 89.397897 | -0.210331 | 491.677978 | 89.024971 | -0.084709 | 491.557068 | 88.030245 | -0.070589
491.752258 | 92.960118 | -0.094513 | 491.663178 | 92.800797 | -0.09733 | 491.706543 | 91.512608 | -0.096343 | 491.679688 | 90.207396 | -0.20162 | 491.804382 | 89.396494 | -0.210147 | 491.746277 | 89.024405 | -0.084663 | 491.61499 | 88.029776 | -0.070583
491.822815 | 92.9595 | -0.094528 | 491.730164 | 92.800146 | -0.097366 | 491.772308 | 91.511965 | -0.096306 | 491.7435 | 90.206051 | -0.201518 | 491.876465 | 89.395091 | -0.209963 | 491.815247 | 89.02384 | -0.084617 | 491.6745 | 88.029306 | -0.070578
491.890869 | 92.958883 | -0.094543 | 491.798492 | 92.799495 | -0.097402 | 491.83844 | 91.511324 | -0.09627 | 491.807617 | 90.204707 | -0.201415 | 491.945862 | 89.39369 | -0.209778 | 491.884705 | 89.023274 | -0.08457 | 491.739105 | 88.028836 | -0.070574
491.954437 | 92.958265 | -0.094558 | 491.867615 | 92.798844 | -0.097438 | 491.901276 | 91.510682 | -0.096233 | 491.871246 | 90.203363 | -0.201312 | 492.01294 | 89.392291 | -0.209592 | 491.952057 | 89.022709 | -0.084523 | 491.806946 | 88.028366 | -0.07057
492.018555 | 92.957647 | -0.094574 | 491.936432 | 92.798192 | -0.097474 | 491.965576 | 91.510041 | -0.096197 | 491.935974 | 90.20202 | -0.201208 | 492.081482 | 89.390892 | -0.209405 | 492.01889 | 89.022144 | -0.084476 | 491.877045 | 88.027895 | -0.070567
492.08081 | 92.957029 | -0.09459 | 492.004578 | 92.797541 | -0.097509 | 492.029358 | 91.5094 | -0.09616 | 492.002625 | 90.200677 | -0.201104 | 492.146545 | 89.389495 | -0.209218 | 492.087097 | 89.021579 | -0.084428 | 491.951325 | 88.027424 | -0.070564
492.138977 | 92.956411 | -0.094606 | 492.073791 | 92.796889 | -0.097544 | 492.09433 | 91.508759 | -0.096123 | 492.069031 | 90.199335 | -0.200998 | 492.209961 | 89.3881 | -0.209029 | 492.154938 | 89.021015 | -0.08438 | 492.025574 | 88.026952 | -0.070561
492.197693 | 92.955792 | -0.094622 | 492.140869 | 92.796237 | -0.097579 | 492.157135 | 91.508119 | -0.096087 | 492.137695 | 90.197994 | -0.200892 | 492.272217 | 89.386705 | -0.20884 | 492.220123 | 89.020451 | -0.084332 | 492.097992 | 88.026479 | -0.070558
492.257996 | 92.955172 | -0.094638 | 492.209473 | 92.795585 | -0.097613 | 492.219238 | 91.507479 | -0.09605 | 492.205414 | 90.196653 | -0.200785 | 492.335144 | 89.385312 | -0.20865 | 492.287262 | 89.019887 | -0.084283 | 492.170349 | 88.026006 | -0.070556
492.322022 | 92.954553 | -0.094655 | 492.276947 | 92.794933 | -0.097647 | 492.281097 | 91.506839 | -0.096013 | 492.273346 | 90.195313 | -0.200678 | 492.397308 | 89.38392 | -0.208459 | 492.356018 | 89.019323 | -0.084234 | 492.243744 | 88.025533 | -0.070553
492.390045 | 92.953933 | -0.094672 | 492.344635 | 92.79428 | -0.097681 | 492.340668 | 91.506199 | -0.095976 | 492.339508 | 90.193973 | -0.200569 | 492.45929 | 89.382529 | -0.208267 | 492.423767 | 89.01876 | -0.084184 | 492.313873 | 88.025059 | -0.070551
492.460449 | 92.953312 | -0.094689 | 492.410004 | 92.793628 | -0.097714 | 492.40094 | 91.50556 | -0.09594 | 492.408356 | 90.192634 | -0.20046 | 492.519531 | 89.38114 | -0.208075 | 492.493897 | 89.018196 | -0.084134 | 492.380219 | 88.024585 | -0.070548
492.534424 | 92.952692 | -0.094706 | 492.479004 | 92.792975 | -0.097747 | 492.462738 | 91.504921 | -0.095903 | 492.476257 | 90.191296 | -0.200349 | 492.579987 | 89.379751 | -0.207881 | 492.56308 | 89.017634 | -0.084083 | 492.447815 | 88.024111 | -0.070545
492.608734 | 92.952071 | -0.094723 | 492.546936 | 92.792322 | -0.09778 | 492.528717 | 91.504283 | -0.095866 | 492.54184 | 90.189958 | -0.200238 | 492.641998 | 89.378365 | -0.207687 | 492.632324 | 89.017071 | -0.084032 | 492.515442 | 88.023636 | -0.070542
492.683594 | 92.951449 | -0.094741 | 492.613434 | 92.79167 | -0.097812 | 492.596527 | 91.503644 | -0.095829 | 492.606018 | 90.188622 | -0.200126 | 492.705872 | 89.376979 | -0.207492 | 492.702087 | 89.016509 | -0.08398 | 492.581116 | 88.023162 | -0.070538
492.754791 | 92.950827 | -0.094759 | 492.680756 | 92.791017 | -0.097844 | 492.666412 | 91.503006 | -0.095792 | 492.670105 | 90.187285 | -0.200013 | 492.767517 | 89.375595 | -0.207296 | 492.771393 | 89.015948 | -0.083928 | 492.646973 | 88.022687 | -0.070534
492.825623 | 92.950205 | -0.094777 | 492.751556 | 92.790364 | -0.097876 | 492.737396 | 91.502368 | -0.095755 | 492.731262 | 90.18595 | -0.1999 | 492.833069 | 89.374212 | -0.207099 | 492.838928 | 89.015386 | -0.083876 | 492.713379 | 88.022212 | -0.07053
492.893646 | 92.949583 | -0.094795 | 492.821289 | 92.789712 | -0.097908 | 492.810303 | 91.501731 | -0.095717 | 492.793121 | 90.184616 | -0.199785 | 492.900543 | 89.372831 | -0.206901 | 492.903992 | 89.014826 | -0.083823 | 492.781738 | 88.021737 | -0.070525
492.960754 | 92.94896 | -0.094813 | 492.891357 | 92.789059 | -0.097939 | 492.881256 | 91.501093 | -0.09568 | 492.855286 | 90.183282 | -0.19967 | 492.968597 | 89.371451 | -0.206703 | 492.968994 | 89.014266 | -0.08377 | 492.851746 | 88.021261 | -0.070519
493.024902 | 92.948337 | -0.094831 | 492.962555 | 92.788407 | -0.097971 | 492.952576 | 91.500456 | -0.095643 | 492.918793 | 90.181949 | -0.199553 | 493.036865 | 89.370073 | -0.206503 | 493.031555 | 89.013706 | -0.083717 | 492.922424 | 88.020786 | -0.070514
493.092346 | 92.947714 | -0.09485 | 493.034271 | 92.787754 | -0.098002 | 493.021057 | 91.49982 | -0.095606 | 492.984863 | 90.180616 | -0.199436 | 493.104919 | 89.368696 | -0.206303 | 493.094421 | 89.013148 | -0.083663 | 492.995178 | 88.020312 | -0.070507
493.159912 | 92.94709 | -0.094869 | 493.10553 | 92.787102 | -0.098033 | 493.087891 | 91.499183 | -0.095568 | 493.051575 | 90.179285 | -0.199318 | 493.1745 | 89.36732 | -0.206102 | 493.157471 | 89.012589 | -0.083609 | 493.066467 | 88.019837 | -0.0705
493.230164 | 92.946465 | -0.094888 | 493.173767 | 92.786449 | -0.098064 | 493.153717 | 91.498547 | -0.095531 | 493.118652 | 90.177954 | -0.1992 | 493.243591 | 89.365945 | -0.205901 | 493.221863 | 89.012032 | -0.083554 | 493.138245 | 88.019363 | -0.070493
493.299255 | 92.94584 | -0.094907 | 493.239807 | 92.785797 | -0.098095 | 493.21817 | 91.497912 | -0.095493 | 493.19101 | 90.176624 | -0.19908 | 493.309326 | 89.364572 | -0.205698 | 493.286041 | 89.011475 | -0.0835 | 493.205566 | 88.018889 | -0.070484
493.36676 | 92.945215 | -0.094926 | 493.306702 | 92.785145 | -0.098127 | 493.28125 | 91.497276 | -0.095456 | 493.263519 | 90.175296 | -0.198959 | 493.374268 | 89.363201 | -0.205495 | 493.352234 | 89.010918 | -0.083445 | 493.272217 | 88.018415 | -0.070475
493.431213 | 92.944589 | -0.094945 | 493.371765 | 92.784492 | -0.098158 | 493.342773 | 91.496641 | -0.095419 | 493.335297 | 90.173968 | -0.198838 | 493.439758 | 89.36183 | -0.205291 | 493.418366 | 89.010362 | -0.08339 | 493.336273 | 88.017942 | -0.070466
493.494476 | 92.943962 | -0.094965 | 493.434509 | 92.78384 | -0.098189 | 493.405426 | 91.496006 | -0.095382 | 493.404297 | 90.172641 | -0.198716 | 493.503326 | 89.360461 | -0.205086 | 493.484131 | 89.009807 | -0.083335 | 493.398041 | 88.017469 | -0.070456
493.552734 | 92.943335 | -0.094985 | 493.496033 | 92.783187 | -0.098221 | 493.466797 | 91.495372 | -0.095344 | 493.475403 | 90.171315 | -0.198592 | 493.564758 | 89.359094 | -0.20488 | 493.55304 | 89.009252 | -0.083279 | 493.45459 | 88.016996 | -0.070445
493.609314 | 92.942707 | -0.095005 | 493.561523 | 92.782534 | -0.098253 | 493.53009 | 91.494737 | -0.095307 | 493.542572 | 90.169989 | -0.198469 | 493.628967 | 89.357727 | -0.204674 | 493.621887 | 89.008697 | -0.083224 | 493.513336 | 88.016524 | -0.070434
493.667969 | 92.942079 | -0.095025 | 493.627869 | 92.781881 | -0.098285 | 493.594971 | 91.494103 | -0.09527 | 493.611176 | 90.168665 | -0.198344 | 493.696289 | 89.356362 | -0.204467 | 493.690674 | 89.008143 | -0.083169 | 493.572083 | 88.016052 | -0.070422
493.729675 | 92.94145 | -0.095045 | 493.697998 | 92.781227 | -0.098317 | 493.660553 | 91.493469 | -0.095233 | 493.679749 | 90.167342 | -0.198218 | 493.763367 | 89.354999 | -0.204259 | 493.757813 | 89.00759 | -0.083113 | 493.634522 | 88.01558 | -0.07041
493.790619 | 92.940821 | -0.095065 | 493.770691 | 92.780573 | -0.098349 | 493.728333 | 91.492835 | -0.095195 | 493.74765 | 90.16602 | -0.198092 | 493.833496 | 89.353637 | -0.204051 | 493.827728 | 89.007037 | -0.083058 | 493.699463 | 88.015109 | -0.070397
493.858093 | 92.940191 | -0.095085 | 493.844147 | 92.779919 | -0.098382 | 493.798004 | 91.492202 | -0.095158 | 493.815002 | 90.164698 | -0.197965 | 493.90802 | 89.352276 | -0.203842 | 493.892761 | 89.006484 | -0.083002 | 493.768127 | 88.014637 | -0.070384
493.930176 | 92.93956 | -0.095106 | 493.917908 | 92.779265 | -0.098415 | 493.866058 | 91.491568 | -0.095121 | 493.883545 | 90.163377 | -0.197837 | 493.981934 | 89.350917 | -0.203632 | 493.95694 | 89.005931 | -0.082946 | 493.839539 | 88.014167 | -0.07037
494.00351 | 92.938929 | -0.095126 | 493.989685 | 92.77861 | -0.098448 | 493.931702 | 91.490934 | -0.095084 | 493.949402 | 90.162057 | -0.197708 | 494.055725 | 89.349559 | -0.203421 | 494.018402 | 89.005379 | -0.082891 | 493.914948 | 88.013696 | -0.070356
494.078217 | 92.938298 | -0.095147 | 494.055603 | 92.777956 | -0.098481 | 493.998871 | 91.490301 | -0.095047 | 494.016602 | 90.160738 | -0.197579 | 494.127991 | 89.348202 | -0.20321 | 494.079346 | 89.004827 | -0.082835 | 493.988464 | 88.013226 | -0.070341
494.151611 | 92.937667 | -0.095168 | 494.120209 | 92.7773 | -0.098514 | 494.062439 | 91.489668 | -0.09501 | 494.085266 | 90.15942 | -0.197449 | 494.197174 | 89.346846 | -0.202998 | 494.139465 | 89.004275 | -0.08278 | 494.061768 | 88.012756 | -0.070326
494.222076 | 92.937035 | -0.095189 | 494.184265 | 92.776645 | -0.098548 | 494.124695 | 91.489034 | -0.094973 | 494.152496 | 90.158103 | -0.197317 | 494.262878 | 89.345492 | -0.202785 | 494.200592 | 89.003724 | -0.082724 | 494.135315 | 88.012287 | -0.070311
494.289246 | 92.936402 | -0.09521 | 494.245911 | 92.775989 | -0.098582 | 494.183441 | 91.488401 | -0.094936 | 494.217377 | 90.156786 | -0.197186 | 494.328522 | 89.344138 | -0.202572 | 494.260834 | 89.003173 | -0.082668 | 494.207672 | 88.011818 | -0.070295
494.35321 | 92.93577 | -0.095231 | 494.305023 | 92.775332 | -0.098616 | 494.245361 | 91.487768 | -0.094899 | 494.285065 | 90.15547 | -0.197053 | 494.390137 | 89.342786 | -0.202358 | 494.325867 | 89.002622 | -0.082613 | 494.273926 | 88.01135 | -0.070279
494.415344 | 92.935137 | -0.095252 | 494.367584 | 92.774676 | -0.09865 | 494.305664 | 91.487134 | -0.094862 | 494.354797 | 90.154155 | -0.19692 | 494.451569 | 89.341436 | -0.202143 | 494.391296 | 89.002071 | -0.082557 | 494.340637 | 88.010882 | -0.070262
494.475403 | 92.934504 | -0.095274 | 494.434082 | 92.774018 | -0.098684 | 494.369446 | 91.486501 | -0.094825 | 494.421722 | 90.152841 | -0.196785 | 494.514313 | 89.340087 | -0.201928 | 494.458801 | 89.001521 | -0.082501 | 494.406738 | 88.010414 | -0.070245
494.537109 | 92.933871 | -0.095295 | 494.499451 | 92.773361 | -0.098718 | 494.435455 | 91.485868 | -0.094788 | 494.488342 | 90.151527 | -0.19665 | 494.580994 | 89.338739 | -0.201712 | 494.525574 | 89.00097 | -0.082446 | 494.470551 | 88.009946 | -0.070227
494.600403 | 92.933238 | -0.095317 | 494.566956 | 92.772703 | -0.098752 | 494.504547 | 91.485235 | -0.09475 | 494.555664 | 90.150214 | -0.196515 | 494.645996 | 89.337392 | -0.201496 | 494.597351 | 89.00042 | -0.08239 | 494.53476 | 88.009478 | -0.070209
494.667572 | 92.932604 | -0.095338 | 494.63739 | 92.772044 | -0.098786 | 494.572998 | 91.484601 | -0.094713 | 494.621491 | 90.148903 | -0.196378 | 494.715393 | 89.336047 | -0.201278 | 494.668121 | 88.999871 | -0.082334 | 494.599213 | 88.00901 | -0.070191
494.73706 | 92.931971 | -0.09536 | 494.708496 | 92.771385 | -0.098821 | 494.643616 | 91.483968 | -0.094676 | 494.682953 | 90.147591 | -0.196241 | 494.785736 | 89.334703 | -0.20106 | 494.737488 | 88.999322 | -0.082279 | 494.664002 | 88.008543 | -0.070172
494.810364 | 92.931337 | -0.095382 | 494.777924 | 92.770725 | -0.098855 | 494.710114 | 91.483335 | -0.094638 | 494.742737 | 90.146281 | -0.196102 | 494.856598 | 89.333361 | -0.200842 | 494.805359 | 88.998773 | -0.082223 | 494.730072 | 88.008075 | -0.070153
494.88266 | 92.930704 | -0.095404 | 494.847717 | 92.770065 | -0.098889 | 494.778503 | 91.482703 | -0.0946 | 494.802338 | 90.144972 | -0.195964 | 494.924866 | 89.33202 | -0.200623 | 494.874939 | 88.998224 | -0.082167 | 494.797272 | 88.007607 | -0.070133
494.955139 | 92.93007 | -0.095426 | 494.917084 | 92.769405 | -0.098923 | 494.845856 | 91.48207 | -0.094563 | 494.865723 | 90.143663 | -0.195824 | 494.991882 | 89.33068 | -0.200403 | 494.941406 | 88.997676 | -0.082112 | 494.865173 | 88.007139 | -0.070113
495.02359 | 92.929436 | -0.095448 | 494.98706 | 92.768744 | -0.098957 | 494.913025 | 91.481437 | -0.094525 | 494.931335 | 90.142356 | -0.195683 | 495.056885 | 89.329341 | -0.200183 | 495.007874 | 88.997128 | -0.082056 | 494.932556 | 88.006672 | -0.070092
495.088287 | 92.928803 | -0.095471 | 495.056 | 92.768083 | -0.098991 | 494.975647 | 91.480805 | -0.094487 | 494.999573 | 90.141049 | -0.195542 | 495.122955 | 89.328005 | -0.199962 | 495.074463 | 88.99658 | -0.082 | 495.001648 | 88.006204 | -0.07007
495.149902 | 92.928169 | -0.095493 | 495.121765 | 92.767422 | -0.099025 | 495.040924 | 91.480173 | -0.094449 | 495.070953 | 90.139744 | -0.1954 | 495.186462 | 89.326669 | -0.19974 | 495.140045 | 88.996033 | -0.081945 | 495.068603 | 88.005737 | -0.070048
495.211975 | 92.927535 | -0.095516 | 495.186279 | 92.766761 | -0.099058 | 495.105041 | 91.479542 | -0.09441 | 495.147125 | 90.138439 | -0.195258 | 495.252533 | 89.325335 | -0.199518 | 495.205505 | 88.995486 | -0.081889 | 495.136322 | 88.00527 | -0.070025
495.273621 | 92.926901 | -0.095539 | 495.250397 | 92.766099 | -0.099092 | 495.167236 | 91.478911 | -0.094372 | 495.22525 | 90.137135 | -0.195114 | 495.317688 | 89.324003 | -0.199295 | 495.269684 | 88.99494 | -0.081833 | 495.204102 | 88.004803 | -0.070001
495.333191 | 92.926267 | -0.095562 | 495.314453 | 92.765437 | -0.099125 | 495.229828 | 91.47828 | -0.094334 | 495.300293 | 90.135833 | -0.19497 | 495.384827 | 89.322672 | -0.199072 | 495.332031 | 88.994394 | -0.081778 | 495.272705 | 88.004336 | -0.069976
495.397369 | 92.925633 | -0.095585 | 495.374512 | 92.764775 | -0.099158 | 495.294342 | 91.47765 | -0.094296 | 495.376892 | 90.134531 | -0.194825 | 495.450348 | 89.321342 | -0.198848 | 495.393707 | 88.993849 | -0.081722 | 495.340637 | 88.00387 | -0.069951
495.462311 | 92.924998 | -0.095608 | 495.437592 | 92.764113 | -0.099192 | 495.357483 | 91.47702 | -0.094257 | 495.453064 | 90.133231 | -0.19468 | 495.518982 | 89.320015 | -0.198623 | 495.457459 | 88.993304 | -0.081666 | 495.410339 | 88.003403 | -0.069925
495.529724 | 92.924364 | -0.095632 | 495.502197 | 92.763451 | -0.099225 | 495.421783 | 91.476391 | -0.094219 | 495.526032 | 90.131932 | -0.194533 | 495.586273 | 89.318689 | -0.198398 | 495.519379 | 88.99276 | -0.081611 | 495.47821 | 88.002937 | -0.069899
495.598816 | 92.923729 | -0.095655 | 495.568665 | 92.762788 | -0.099257 | 495.489014 | 91.475762 | -0.09418 | 495.593353 | 90.130634 | -0.194387 | 495.654114 | 89.317365 | -0.198173 | 495.579346 | 88.992216 | -0.081556 | 495.544586 | 88.00247 | -0.069872
495.670593 | 92.923094 | -0.095679 | 495.635193 | 92.762125 | -0.09929 | 495.559174 | 91.475134 | -0.094142 | 495.658295 | 90.129337 | -0.194239 | 495.720398 | 89.316042 | -0.197947 | 495.641846 | 88.991674 | -0.0815 | 495.613037 | 88.002004 | -0.069844
495.740631 | 92.922458 | -0.095703 | 495.703522 | 92.761463 | -0.099323 | 495.635742 | 91.474506 | -0.094104 | 495.720459 | 90.128041 | -0.194091 | 495.787201 | 89.314722 | -0.19772 | 495.705566 | 88.991131 | -0.081445 | 495.682068 | 88.001539 | -0.069815
495.812347 | 92.921823 | -0.095727 | 495.774811 | 92.7608 | -0.099355 | 495.714294 | 91.473879 | -0.094065 | 495.782318 | 90.126747 | -0.193943 | 495.853424 | 89.313403 | -0.197493 | 495.769836 | 88.990589 | -0.08139 | 495.751709 | 88.001073 | -0.069785
495.88092 | 92.921187 | -0.095751 | 495.849121 | 92.760137 | -0.099388 | 495.790436 | 91.473252 | -0.094027 | 495.840912 | 90.125453 | -0.193794 | 495.920471 | 89.312086 | -0.197266 | 495.835693 | 88.990048 | -0.081335 | 495.82016 | 88.000608 | -0.069755
495.95108 | 92.920551 | -0.095775 | 495.92157 | 92.759475 | -0.09942 | 495.86499 | 91.472626 | -0.093989 | 495.900482 | 90.124161 | -0.193644 | 495.988434 | 89.31077 | -0.197038 | 495.901306 | 88.989508 | -0.081281 | 495.892273 | 88.000143 | -0.069724
496.01889 | 92.919915 | -0.0958 | 495.996521 | 92.758812 | -0.099453 | 495.937592 | 91.472 | -0.093951 | 495.959656 | 90.12287 | -0.193494 | 496.056885 | 89.309457 | -0.19681 | 495.968018 | 88.988968 | -0.081227 | 495.961578 | 87.999678 | -0.069693
496.084961 | 92.919278 | -0.095825 | 496.071472 | 92.75815 | -0.099485 | 496.002685 | 91.471375 | -0.093913 | 496.024261 | 90.121579 | -0.193343 | 496.125977 | 89.308145 | -0.196582 | 496.035339 | 88.988428 | -0.081172 | 496.031189 | 87.999213 | -0.069661
496.147278 | 92.918641 | -0.095849 | 496.148438 | 92.757487 | -0.099517 | 496.061279 | 91.47075 | -0.093875 | 496.086609 | 90.12029 | -0.193192 | 496.193115 | 89.306835 | -0.196353 | 496.100281 | 88.987889 | -0.081119 | 496.098816 | 87.998749 | -0.069628
496.21167 | 92.918004 | -0.095874 | 496.221344 | 92.756824 | -0.09955 | 496.119568 | 91.470126 | -0.093837 | 496.151794 | 90.119002 | -0.19304 | 496.261291 | 89.305526 | -0.196124 | 496.166748 | 88.987351 | -0.081065 | 496.165833 | 87.998286 | -0.069595
496.274719 | 92.917366 | -0.0959 | 496.29541 | 92.756162 | -0.099582 | 496.177063 | 91.469502 | -0.0938 | 496.218567 | 90.117716 | -0.192888 | 496.326904 | 89.30422 | -0.195895 | 496.23233 | 88.986813 | -0.081012 | 496.230621 | 87.997822 | -0.069562
496.337647 | 92.916729 | -0.095925 | 496.366211 | 92.755499 | -0.099615 | 496.234558 | 91.468878 | -0.093762 | 496.286224 | 90.11643 | -0.192735 | 496.392181 | 89.302915 | -0.195665 | 496.298645 | 88.986276 | -0.08096 | 496.29483 | 87.997359 | -0.069528
496.402344 | 92.916091 | -0.09595 | 496.435486 | 92.754836 | -0.099647 | 496.294586 | 91.468255 | -0.093725 | 496.350433 | 90.115146 | -0.192583 | 496.45636 | 89.301611 | -0.195436 | 496.362732 | 88.985739 | -0.080907 | 496.355225 | 87.996897 | -0.069494
496.469666 | 92.915452 | -0.095976 | 496.498047 | 92.754173 | -0.09968 | 496.357575 | 91.467632 | -0.093688 | 496.417816 | 90.113862 | -0.192429 | 496.520905 | 89.30031 | -0.195206 | 496.428528 | 88.985202 | -0.080855 | 496.418274 | 87.996434 | -0.069459
496.536682 | 92.914814 | -0.096001 | 496.559265 | 92.75351 | -0.099712 | 496.423157 | 91.467009 | -0.093651 | 496.485352 | 90.11258 | -0.192276 | 496.586121 | 89.29901 | -0.194976 | 496.494782 | 88.984666 | -0.080804 | 496.480713 | 87.995972 | -0.069424
496.603516 | 92.914175 | -0.096027 | 496.617584 | 92.752846 | -0.099745 | 496.492249 | 91.466387 | -0.093614 | 496.552643 | 90.111298 | -0.192122 | 496.652252 | 89.297712 | -0.194745 | 496.5625 | 88.98413 | -0.080753 | 496.545319 | 87.99551 | -0.069389
496.67041 | 92.913536 | -0.096053 | 496.67569 | 92.752182 | -0.099778 | 496.560364 | 91.465764 | -0.093577 | 496.620178 | 90.110018 | -0.191967 | 496.716888 | 89.296416 | -0.194515 | 496.628723 | 88.983595 | -0.080702 | 496.609039 | 87.995048 | -0.069354
496.737701 | 92.912897 | -0.096079 | 496.734283 | 92.751518 | -0.099811 | 496.630035 | 91.465142 | -0.093541 | 496.687439 | 90.108739 | -0.191813 | 496.78476 | 89.295122 | -0.194285 | 496.696869 | 88.98306 | -0.080652 | 496.677551 | 87.994587 | -0.069319
496.806061 | 92.912258 | -0.096105 | 496.795471 | 92.750854 | -0.099844 | 496.698822 | 91.464521 | -0.093505 | 496.75473 | 90.10746 | -0.191658 | 496.851318 | 89.293829 | -0.194054 | 496.765564 | 88.982525 | -0.080603 | 496.745422 | 87.994125 | -0.069283
496.873444 | 92.911618 | -0.096132 | 496.859863 | 92.750189 | -0.099876 | 496.770355 | 91.463899 | -0.093469 | 496.82016 | 90.106183 | -0.191502 | 496.917389 | 89.292538 | -0.193824 | 496.835877 | 88.98199 | -0.080554 | 496.812592 | 87.993664 | -0.069248
496.939117 | 92.910978 | -0.096158 | 496.924957 | 92.749524 | -0.099909 | 496.837219 | 91.463278 | -0.093433 | 496.886078 | 90.104906 | -0.191347 | 496.981506 | 89.291248 | -0.193593 | 496.90567 | 88.981456 | -0.080505 | 496.879334 | 87.993202 | -0.069212
497.004334 | 92.910338 | -0.096184 | 496.993805 | 92.748858 | -0.099942 | 496.903625 | 91.462656 | -0.093397 | 496.94986 | 90.103631 | -0.191191 | 497.047424 | 89.28996 | -0.193363 | 496.975098 | 88.980921 | -0.080457 | 496.950134 | 87.99274 | -0.069177
497.071869 | 92.909698 | -0.096211 | 497.063416 | 92.748192 | -0.099975 | 496.968506 | 91.462035 | -0.093361 | 497.014343 | 90.102356 | -0.191034 | 497.110443 | 89.288673 | -0.193132 | 497.043854 | 88.980387 | -0.080409 | 497.02124 | 87.992279 | -0.069141
497.138367 | 92.909057 | -0.096238 | 497.135345 | 92.747525 | -0.100008 | 497.031647 | 91.461413 | -0.093326 | 497.077972 | 90.101082 | -0.190878 | 497.170471 | 89.287388 | -0.192902 | 497.111877 | 88.979852 | -0.080361 | 497.094299 | 87.991817 | -0.069105
497.201843 | 92.908415 | -0.096265 | 497.20639 | 92.746858 | -0.10004 | 497.090485 | 91.460792 | -0.093291 | 497.141205 | 90.09981 | -0.190721 | 497.228027 | 89.286104 | -0.192671 | 497.175537 | 88.979318 | -0.080314 | 497.168121 | 87.991355 | -0.06907
497.268372 | 92.907773 | -0.096292 | 497.275696 | 92.74619 | -0.100073 | 497.150482 | 91.460171 | -0.093256 | 497.204407 | 90.098538 | -0.190563 | 497.28598 | 89.284822 | -0.192441 | 497.237122 | 88.978784 | -0.080268 | 497.241699 | 87.990893 | -0.069034
497.335785 | 92.907131 | -0.096319 | 497.343353 | 92.745522 | -0.100105 | 497.209808 | 91.45955 | -0.093221 | 497.270081 | 90.097268 | -0.190406 | 497.342712 | 89.283541 | -0.19221 | 497.297119 | 88.978249 | -0.080221 | 497.314697 | 87.99043 | -0.068998
497.402832 | 92.906489 | -0.096346 | 497.411713 | 92.744854 | -0.100137 | 497.271149 | 91.458929 | -0.093186 | 497.334564 | 90.095998 | -0.190248 | 497.400452 | 89.282262 | -0.19198 | 497.356201 | 88.977715 | -0.080175 | 497.385162 | 87.989968 | -0.068962
497.472321 | 92.905846 | -0.096373 | 497.479401 | 92.744185 | -0.100169 | 497.333984 | 91.458308 | -0.093151 | 497.40033 | 90.09473 | -0.190089 | 497.459473 | 89.280984 | -0.191749 | 497.40976 | 88.977181 | -0.080129 | 497.452637 | 87.989506 | -0.068927
497.544342 | 92.905203 | -0.096401 | 497.548523 | 92.743515 | -0.100201 | 497.399414 | 91.457687 | -0.093116 | 497.465637 | 90.093463 | -0.18993 | 497.524017 | 89.279708 | -0.191519 | 497.465668 | 88.976646 | -0.080084 | 497.518646 | 87.989044 | -0.068891
497.6185 | 92.90456 | -0.096428 | 497.617493 | 92.742845 | -0.100232 | 497.467194 | 91.457066 | -0.093081 | 497.533112 | 90.092196 | -0.189771 | 497.592468 | 89.278433 | -0.191288 | 497.524597 | 88.976112 | -0.080038 | 497.585602 | 87.988582 | -0.068855
497.693268 | 92.903917 | -0.096456 | 497.685638 | 92.742175 | -0.100263 | 497.535584 | 91.456446 | -0.093046 | 497.599548 | 90.090931 | -0.189612 | 497.663269 | 89.277159 | -0.191058 | 497.586853 | 88.975578 | -0.079993 | 497.649841 | 87.98812 | -0.068819
497.764954 | 92.903273 | -0.096484 | 497.75058 | 92.741505 | -0.100294 | 497.604797 | 91.455826 | -0.093012 | 497.671204 | 90.089667 | -0.189452 | 497.735901 | 89.275888 | -0.190827 | 497.653717 | 88.975044 | -0.079948 | 497.712006 | 87.987658 | -0.068783
497.834808 | 92.902629 | -0.096512 | 497.815735 | 92.740834 | -0.100325 | 497.674133 | 91.455205 | -0.092977 | 497.743591 | 90.088404 | -0.189292 | 497.813721 | 89.274617 | -0.190597 | 497.724518 | 88.97451 | -0.079904 | 497.778656 | 87.987195 | -0.068747
497.902924 | 92.901985 | -0.09654 | 497.8797 | 92.740162 | -0.100355 | 497.744049 | 91.454585 | -0.092942 | 497.81488 | 90.087141 | -0.189132 | 497.890076 | 89.273348 | -0.190366 | 497.798187 | 88.973976 | -0.079859 | 497.848236 | 87.986733 | -0.068712
497.96759 | 92.901341 | -0.096568 | 497.942078 | 92.73949 | -0.100385 | 497.812988 | 91.453966 | -0.092908 | 497.884827 | 90.08588 | -0.188971 | 497.966736 | 89.272081 | -0.190136 | 497.873352 | 88.973442 | -0.079815 | 497.917786 | 87.986271 | -0.068676
498.028229 | 92.900697 | -0.096596 | 498.00531 | 92.738818 | -0.100415 | 497.881165 | 91.453346 | -0.092873 | 497.955963 | 90.08462 | -0.18881 | 498.039307 | 89.270814 | -0.189905 | 497.948669 | 88.972908 | -0.07977 | 497.988678 | 87.985809 | -0.06864
498.089447 | 92.900052 | -0.096624 | 498.07135 | 92.738146 | -0.100444 | 497.948303 | 91.452727 | -0.092838 | 498.022766 | 90.083361 | -0.188649 | 498.111237 | 89.26955 | -0.189675 | 498.021973 | 88.972375 | -0.079726 | 498.059174 | 87.985347 | -0.068604
498.150879 | 92.899407 | -0.096653 | 498.138184 | 92.737474 | -0.100473 | 498.014343 | 91.452108 | -0.092804 | 498.087494 | 90.082103 | -0.188487 | 498.178864 | 89.268286 | -0.189444 | 498.092285 | 88.971842 | -0.079682 | 498.130127 | 87.984885 | -0.068568
498.211334 | 92.898762 | -0.096681 | 498.207123 | 92.736802 | -0.100502 | 498.077728 | 91.451489 | -0.09277 | 498.151032 | 90.080846 | -0.188325 | 498.245697 | 89.267024 | -0.189213 | 498.161713 | 88.971309 | -0.079637 | 498.200043 | 87.984424 | -0.068532
498.273621 | 92.898117 | -0.09671 | 498.276947 | 92.736129 | -0.100531 | 498.142181 | 91.45087 | -0.092735 | 498.215485 | 90.07959 | -0.188163 | 498.310486 | 89.265764 | -0.188982 | 498.227783 | 88.970776 | -0.079593 | 498.266174 | 87.983963 | -0.068496
498.341248 | 92.897471 | -0.096738 | 498.348633 | 92.735457 | -0.10056 | 498.206635 | 91.450252 | -0.092701 | 498.279541 | 90.078336 | -0.188 | 498.374329 | 89.264504 | -0.188751 | 498.292633 | 88.970244 | -0.079549 | 498.332519 | 87.983503 | -0.06846
498.409363 | 92.896826 | -0.096767 | 498.419281 | 92.734784 | -0.100588 | 498.272797 | 91.449634 | -0.092667 | 498.344391 | 90.077083 | -0.187837 | 498.438782 | 89.263247 | -0.18852 | 498.357117 | 88.969713 | -0.079505 | 498.397278 | 87.983043 | -0.068425
498.478363 | 92.896181 | -0.096796 | 498.487152 | 92.734112 | -0.100616 | 498.341156 | 91.449016 | -0.092632 | 498.4104 | 90.07583 | -0.187674 | 498.503235 | 89.26199 | -0.188289 | 498.422272 | 88.969181 | -0.079462 | 498.460602 | 87.982584 | -0.068389
498.546692 | 92.895535 | -0.096825 | 498.55069 | 92.733439 | -0.100645 | 498.411804 | 91.448399 | -0.092598 | 498.48053 | 90.074579 | -0.18751 | 498.565765 | 89.260735 | -0.188058 | 498.486267 | 88.968651 | -0.079418 | 498.520172 | 87.982125 | -0.068354
498.614258 | 92.89489 | -0.096854 | 498.615143 | 92.732767 | -0.100673 | 498.484192 | 91.447781 | -0.092564 | 498.552063 | 90.073329 | -0.187347 | 498.631043 | 89.259482 | -0.187826 | 498.55191 | 88.96812 | -0.079374 | 498.580475 | 87.981667 | -0.068319
498.680725 | 92.894244 | -0.096883 | 498.677795 | 92.732094 | -0.100701 | 498.55542 | 91.447165 | -0.092531 | 498.625092 | 90.072081 | -0.187183 | 498.699371 | 89.25823 | -0.187595 | 498.615723 | 88.967591 | -0.079331 | 498.640533 | 87.98121 | -0.068284
498.747803 | 92.893598 | -0.096912 | 498.739929 | 92.731422 | -0.100729 | 498.626953 | 91.446548 | -0.092497 | 498.695252 | 90.070833 | -0.187018 | 498.767914 | 89.256979 | -0.187363 | 498.679047 | 88.967062 | -0.079288 | 498.701813 | 87.980754 | -0.06825
498.81192 | 92.892953 | -0.096941 | 498.799744 | 92.73075 | -0.100757 | 498.694824 | 91.445932 | -0.092463 | 498.770019 | 90.069586 | -0.186854 | 498.834778 | 89.25573 | -0.187131 | 498.743164 | 88.966533 | -0.079245 | 498.762146 | 87.980298 | -0.068216
498.874573 | 92.892307 | -0.096971 | 498.865143 | 92.730077 | -0.100785 | 498.760803 | 91.445316 | -0.09243 | 498.84259 | 90.068341 | -0.186689 | 498.90387 | 89.254482 | -0.186899 | 498.807709 | 88.966005 | -0.079202 | 498.825378 | 87.979843 | -0.068183
498.937653 | 92.891661 | -0.097 | 498.927918 | 92.729405 | -0.100813 | 498.825745 | 91.444701 | -0.092397 | 498.913818 | 90.067097 | -0.186524 | 498.972015 | 89.253236 | -0.186666 | 498.872162 | 88.965478 | -0.07916 | 498.88974 | 87.979389 | -0.06815
499.000244 | 92.891016 | -0.09703 | 498.991852 | 92.728733 | -0.100841 | 498.889801 | 91.444085 | -0.092364 | 498.983643 | 90.065854 | -0.186358 | 499.03656 | 89.251991 | -0.186434 | 498.934509 | 88.964951 | -0.079117 | 498.957947 | 87.978936 | -0.068118
499.059387 | 92.89037 | -0.097059 | 499.055969 | 92.728061 | -0.10087 | 498.953766 | 91.44347 | -0.092331 | 499.053131 | 90.064612 | -0.186193 | 499.101654 | 89.250748 | -0.186201 | 498.997894 | 88.964424 | -0.079075 | 499.027283 | 87.978483 | -0.068087
499.121277 | 92.889724 | -0.097089 | 499.119232 | 92.727389 | -0.100898 | 499.021057 | 91.442855 | -0.092298 | 499.120178 | 90.063371 | -0.186027 | 499.168793 | 89.249506 | -0.185968 | 499.059235 | 88.963898 | -0.079033 | 499.097961 | 87.978032 | -0.068056
499.184143 | 92.889077 | -0.097119 | 499.183106 | 92.726717 | -0.100927 | 499.088867 | 91.44224 | -0.092266 | 499.187408 | 90.062132 | -0.185861 | 499.236969 | 89.248266 | -0.185735 | 499.121521 | 88.963373 | -0.078992 | 499.169739 | 87.977581 | -0.068027
499.24707 | 92.888431 | -0.097148 | 499.250244 | 92.726044 | -0.100956 | 499.15625 | 91.441625 | -0.092234 | 499.251648 | 90.060893 | -0.185695 | 499.305176 | 89.247027 | -0.185501 | 499.18515 | 88.962847 | -0.078951 | 499.243469 | 87.977131 | -0.067998
499.310608 | 92.887784 | -0.097178 | 499.316071 | 92.725372 | -0.100985 | 499.227142 | 91.441011 | -0.092201 | 499.315735 | 90.059656 | -0.185528 | 499.37442 | 89.24579 | -0.185267 | 499.252045 | 88.962323 | -0.07891 | 499.313049 | 87.976682 | -0.067971
499.375397 | 92.887137 | -0.097208 | 499.385681 | 92.7247 | -0.101015 | 499.296295 | 91.440396 | -0.092169 | 499.380432 | 90.05842 | -0.185361 | 499.444153 | 89.244555 | -0.185033 | 499.320862 | 88.961798 | -0.078869 | 499.380768 | 87.976233 | -0.067945
499.441834 | 92.886489 | -0.097238 | 499.460053 | 92.724027 | -0.101044 | 499.364594 | 91.439782 | -0.092137 | 499.444489 | 90.057185 | -0.185194 | 499.515564 | 89.243321 | -0.184798 | 499.392639 | 88.961274 | -0.078829 | 499.447571 | 87.975786 | -0.067919
499.510986 | 92.885842 | -0.097268 | 499.535828 | 92.723355 | -0.101074 | 499.429932 | 91.439168 | -0.092105 | 499.505463 | 90.055951 | -0.185026 | 499.584381 | 89.242089 | -0.184564 | 499.463806 | 88.960751 | -0.078788 | 499.513092 | 87.975339 | -0.067895
499.580566 | 92.885194 | -0.097299 | 499.610046 | 92.722683 | -0.101104 | 499.497711 | 91.438554 | -0.092073 | 499.569244 | 90.054718 | -0.184858 | 499.650818 | 89.240858 | -0.184329 | 499.538147 | 88.960227 | -0.078749 | 499.574951 | 87.974892 | -0.067873
499.651947 | 92.884546 | -0.097329 | 499.688538 | 92.72201 | -0.101134 | 499.562256 | 91.437941 | -0.092042 | 499.637299 | 90.053486 | -0.18469 | 499.716065 | 89.239629 | -0.184093 | 499.610779 | 88.959704 | -0.078709 | 499.638977 | 87.974446 | -0.067851
499.723236 | 92.883898 | -0.097359 | 499.767822 | 92.721337 | -0.101165 | 499.628082 | 91.437328 | -0.09201 | 499.70459 | 90.052255 | -0.184521 | 499.781158 | 89.238402 | -0.183858 | 499.681305 | 88.959181 | -0.078669 | 499.703308 | 87.974 | -0.067831
499.796387 | 92.88325 | -0.09739 | 499.842865 | 92.720665 | -0.101195 | 499.694275 | 91.436715 | -0.091978 | 499.77359 | 90.051025 | -0.184352 | 499.845398 | 89.237177 | -0.183622 | 499.747467 | 88.958659 | -0.07863 | 499.76767 | 87.973555 | -0.067812
499.868103 | 92.882601 | -0.09742 | 499.914215 | 92.719992 | -0.101226 | 499.762268 | 91.436102 | -0.091947 | 499.846435 | 90.049796 | -0.184183 | 499.907074 | 89.235953 | -0.183385 | 499.814697 | 88.958137 | -0.078591 | 499.834045 | 87.97311 | -0.067795
499.941223 | 92.881952 | -0.097451 | 499.98526 | 92.719319 | -0.101258 | 499.829041 | 91.43549 | -0.091915 | 499.920105 | 90.048568 | -0.184013 | 499.971497 | 89.234731 | -0.183149 | 499.878082 | 88.957615 | -0.078552 | 499.899414 | 87.972666 | -0.067778
500.014252 | 92.881304 | -0.097481 | 500.05191 | 92.718645 | -0.101289 | 499.897614 | 91.434877 | -0.091884 | 499.990326 | 90.047341 | -0.183843 | 500.037415 | 89.23351 | -0.182912 | 499.939362 | 88.957093 | -0.078514 | 499.964203 | 87.972221 | -0.067764
500.087006 | 92.880654 | -0.097512 | 500.114014 | 92.717972 | -0.10132 | 499.964661 | 91.434265 | -0.091852 | 500.058685 | 90.046115 | -0.183672 | 500.103424 | 89.232291 | -0.182675 | 500.001282 | 88.956571 | -0.078475 | 500.029236 | 87.971777 | -0.06775
500.157898 | 92.880005 | -0.097543 | 500.173279 | 92.717298 | -0.101352 | 500.032959 | 91.433653 | -0.091821 | 500.12384 | 90.044891 | -0.183501 | 500.167481 | 89.231074 | -0.182437 | 500.065979 | 88.95605 | -0.078437 | 500.094238 | 87.971333 | -0.067738
500.228455 | 92.879355 | -0.097573 | 500.231018 | 92.716624 | -0.101384 | 500.099793 | 91.433042 | -0.091789 | 500.187073 | 90.043667 | -0.183329 | 500.230804 | 89.229858 | -0.182199 | 500.131043 | 88.955529 | -0.078399 | 500.159729 | 87.970889 | -0.067727
500.295227 | 92.878705 | -0.097604 | 500.289215 | 92.71595 | -0.101416 | 500.166168 | 91.43243 | -0.091758 | 500.246735 | 90.042444 | -0.183156 | 500.294342 | 89.228644 | -0.181961 | 500.197571 | 88.955008 | -0.07836 | 500.225159 | 87.970445 | -0.067717
500.360504 | 92.878055 | -0.097635 | 500.348144 | 92.715275 | -0.101449 | 500.229248 | 91.431819 | -0.091726 | 500.305481 | 90.041222 | -0.182984 | 500.359375 | 89.227432 | -0.181723 | 500.264954 | 88.954487 | -0.078322 | 500.293274 | 87.970001 | -0.067708
500.424988 | 92.877404 | -0.097666 | 500.409119 | 92.714601 | -0.101481 | 500.294922 | 91.431207 | -0.091695 | 500.365662 | 90.040002 | -0.18281 | 500.421967 | 89.226221 | -0.181484 | 500.332123 | 88.953966 | -0.078284 | 500.36206 | 87.969557 | -0.067701
500.48761 | 92.876753 | -0.097697 | 500.472748 | 92.713926 | -0.101514 | 500.360779 | 91.430596 | -0.091663 | 500.430084 | 90.038782 | -0.182636 | 500.48584 | 89.225012 | -0.181244 | 500.398529 | 88.953445 | -0.078246 | 500.434143 | 87.969113 | -0.067695
500.551178 | 92.876102 | -0.097728 | 500.542389 | 92.713251 | -0.101547 | 500.425232 | 91.429985 | -0.091631 | 500.498291 | 90.037563 | -0.182462 | 500.54892 | 89.223804 | -0.181005 | 500.461182 | 88.952925 | -0.078208 | 500.506897 | 87.968668 | -0.06769
500.614563 | 92.87545 | -0.09776 | 500.614838 | 92.712575 | -0.10158 | 500.491303 | 91.429375 | -0.0916 | 500.567322 | 90.036346 | -0.182286 | 500.61322 | 89.222597 | -0.180764 | 500.521484 | 88.952405 | -0.078169 | 500.580627 | 87.968224 | -0.067686
500.679108 | 92.874798 | -0.097791 | 500.684998 | 92.7119 | -0.101613 | 500.560638 | 91.428764 | -0.091568 | 500.640381 | 90.03513 | -0.182111 | 500.673737 | 89.221392 | -0.180524 | 500.580414 | 88.951885 | -0.078131 | 500.652283 | 87.96778 | -0.067683
500.743988 | 92.874146 | -0.097822 | 500.755615 | 92.711224 | -0.101646 | 500.629883 | 91.428154 | -0.091536 | 500.714783 | 90.033915 | -0.181934 | 500.737152 | 89.220188 | -0.180282 | 500.642639 | 88.951365 | -0.078093 | 500.722656 | 87.967335 | -0.067682
500.812195 | 92.873493 | -0.097853 | 500.8255 | 92.710548 | -0.10168 | 500.698547 | 91.427544 | -0.091504 | 500.787781 | 90.032701 | -0.181758 | 500.801514 | 89.218986 | -0.180041 | 500.706482 | 88.950845 | -0.078055 | 500.789246 | 87.966889 | -0.067681
500.8797 | 92.872841 | -0.097885 | 500.891174 | 92.709872 | -0.101714 | 500.767517 | 91.426934 | -0.091472 | 500.85791 | 90.031488 | -0.18158 | 500.868408 | 89.217785 | -0.179799 | 500.77124 | 88.950325 | -0.078016 | 500.852783 | 87.966444 | -0.067681
500.947266 | 92.872187 | -0.097916 | 500.953064 | 92.709195 | -0.101747 | 500.836182 | 91.426324 | -0.09144 | 500.925537 | 90.030276 | -0.181402 | 500.936096 | 89.216586 | -0.179556 | 500.841156 | 88.949806 | -0.077978 | 500.915283 | 87.965998 | -0.067683
501.014099 | 92.871534 | -0.097948 | 501.013031 | 92.708518 | -0.101782 | 500.904694 | 91.425714 | -0.091408 | 500.991638 | 90.029066 | -0.181223 | 501.008301 | 89.215388 | -0.179313 | 500.914886 | 88.949286 | -0.077939 | 500.976807 | 87.965552 | -0.067685
501.080994 | 92.87088 | -0.097979 | 501.072998 | 92.70784 | -0.101816 | 500.970886 | 91.425105 | -0.091376 | 501.0578 | 90.027857 | -0.181044 | 501.08017 | 89.214192 | -0.179069 | 500.988769 | 88.948767 | -0.0779 | 501.038483 | 87.965105 | -0.067688
501.145508 | 92.870226 | -0.098011 | 501.135101 | 92.707163 | -0.10185 | 501.035644 | 91.424495 | -0.091344 | 501.12265 | 90.026649 | -0.180864 | 501.152435 | 89.212997 | -0.178824 | 501.063324 | 88.948247 | -0.077861 | 501.097107 | 87.964658 | -0.067693
501.212402 | 92.869571 | -0.098042 | 501.196716 | 92.706485 | -0.101885 | 501.100098 | 91.423886 | -0.091312 | 501.190582 | 90.025442 | -0.180684 | 501.224365 | 89.211804 | -0.178579 | 501.135498 | 88.947728 | -0.077822 | 501.159424 | 87.964211 | -0.067698
501.277649 | 92.868916 | -0.098074 | 501.262024 | 92.705806 | -0.101919 | 501.166412 | 91.423277 | -0.09128 | 501.25885 | 90.024237 | -0.180503 | 501.294617 | 89.210612 | -0.178333 | 501.20401 | 88.947208 | -0.077783 | 501.220642 | 87.963763 | -0.067704
501.343933 | 92.86826 | -0.098105 | 501.326721 | 92.705128 | -0.101954 | 501.232849 | 91.422668 | -0.091248 | 501.328796 | 90.023033 | -0.180321 | 501.362701 | 89.209422 | -0.178087 | 501.268951 | 88.946689 | -0.077744 | 501.284271 | 87.963315 | -0.067711
501.409088 | 92.867604 | -0.098137 | 501.393127 | 92.704449 | -0.10199 | 501.298279 | 91.422059 | -0.091216 | 501.395172 | 90.02183 | -0.180139 | 501.429047 | 89.208233 | -0.17784 | 501.329742 | 88.94617 | -0.077705 | 501.34967 | 87.962867 | -0.067718
501.479004 | 92.866948 | -0.098169 | 501.455963 | 92.70377 | -0.102025 | 501.367523 | 91.42145 | -0.091184 | 501.462585 | 90.020628 | -0.179956 | 501.496338 | 89.207045 | -0.177592 | 501.391052 | 88.945651 | -0.077665 | 501.417572 | 87.962418 | -0.067727
501.54892 | 92.866291 | -0.098201 | 501.519226 | 92.70309 | -0.10206 | 501.438171 | 91.420842 | -0.091152 | 501.528961 | 90.019427 | -0.179773 | 501.56192 | 89.20586 | -0.177344 | 501.452209 | 88.945132 | -0.077626 | 501.48526 | 87.961968 | -0.067736
501.617981 | 92.865633 | -0.098232 | 501.58139 | 92.702411 | -0.102096 | 501.507477 | 91.420234 | -0.091121 | 501.595367 | 90.018228 | -0.179589 | 501.629059 | 89.204676 | -0.177095 | 501.517487 | 88.944613 | -0.077586 | 501.554871 | 87.961518 | -0.067746
501.685486 | 92.864975 | -0.098264 | 501.645569 | 92.701731 | -0.102132 | 501.576508 | 91.419626 | -0.091089 | 501.657715 | 90.017029 | -0.179404 | 501.695618 | 89.203493 | -0.176845 | 501.582092 | 88.944094 | -0.077546 | 501.623108 | 87.961068 | -0.067756
501.753601 | 92.864317 | -0.098296 | 501.708313 | 92.70105 | -0.102168 | 501.645813 | 91.419018 | -0.091057 | 501.721619 | 90.015832 | -0.179219 | 501.759949 | 89.202312 | -0.176594 | 501.652588 | 88.943576 | -0.077506 | 501.69458 | 87.960617 | -0.067767
501.816986 | 92.863658 | -0.098328 | 501.774414 | 92.70037 | -0.102205 | 501.714356 | 91.418411 | -0.091025 | 501.785217 | 90.014636 | -0.179033 | 501.822662 | 89.201133 | -0.176343 | 501.723633 | 88.943058 | -0.077466 | 501.764557 | 87.960166 | -0.067779
501.878662 | 92.862999 | -0.09836 | 501.842468 | 92.699689 | -0.102241 | 501.784119 | 91.417804 | -0.090993 | 501.847809 | 90.013441 | -0.178847 | 501.884369 | 89.199956 | -0.176092 | 501.795502 | 88.94254 | -0.077425 | 501.833588 | 87.959715 | -0.067791
501.939362 | 92.86234 | -0.098392 | 501.910797 | 92.699007 | -0.102278 | 501.851746 | 91.417197 | -0.090962 | 501.91095 | 90.012248 | -0.178659 | 501.942444 | 89.19878 | -0.175839 | 501.86441 | 88.942022 | -0.077385 | 501.899475 | 87.959263 | -0.067804
502.00177 | 92.861681 | -0.098424 | 501.979584 | 92.698325 | -0.102314 | 501.923157 | 91.41659 | -0.09093 | 501.974213 | 90.011055 | -0.178472 | 502.001617 | 89.197606 | -0.175586 | 501.935791 | 88.941504 | -0.077344 | 501.968506 | 87.958811 | -0.067817
502.065918 | 92.861022 | -0.098456 | 502.049377 | 92.697643 | -0.102351 | 501.993713 | 91.415983 | -0.090899 | 502.036713 | 90.009864 | -0.178284 | 502.060394 | 89.196433 | -0.175333 | 502.003265 | 88.940987 | -0.077304 | 502.0354 | 87.958359 | -0.06783
502.132813 | 92.860362 | -0.098488 | 502.1185 | 92.69696 | -0.102388 | 502.068268 | 91.415377 | -0.090867 | 502.097168 | 90.008674 | -0.178095 | 502.121246 | 89.195263 | -0.175078 | 502.072266 | 88.94047 | -0.077263 | 502.101074 | 87.957906 | -0.067844
502.202393 | 92.859702 | -0.09852 | 502.185944 | 92.696277 | -0.102425 | 502.140198 | 91.414771 | -0.090836 | 502.159607 | 90.007485 | -0.177905 | 502.182129 | 89.194094 | -0.174823 | 502.140045 | 88.939953 | -0.077222 | 502.165588 | 87.957454 | -0.067858
502.276794 | 92.859042 | -0.098552 | 502.253601 | 92.695594 | -0.102462 | 502.214264 | 91.414165 | -0.090805 | 502.220856 | 90.006297 | -0.177715 | 502.247711 | 89.192926 | -0.174568 | 502.207947 | 88.939437 | -0.077181 | 502.232575 | 87.957001 | -0.067872
502.356018 | 92.858382 | -0.098585 | 502.31781 | 92.69491 | -0.102499 | 502.285553 | 91.413559 | -0.090773 | 502.287048 | 90.005111 | -0.177524 | 502.31543 | 89.191761 | -0.174312 | 502.277527 | 88.938921 | -0.07714 | 502.299164 | 87.956548 | -0.067887
502.435211 | 92.857721 | -0.098617 | 502.380463 | 92.694226 | -0.102536 | 502.357086 | 91.412953 | -0.090742 | 502.355377 | 90.003926 | -0.177333 | 502.383545 | 89.190598 | -0.174055 | 502.34848 | 88.938406 | -0.077099 | 502.365631 | 87.956095 | -0.067902
502.509827 | 92.85706 | -0.098649 | 502.442535 | 92.693541 | -0.102574 | 502.422363 | 91.412348 | -0.090711 | 502.423431 | 90.002742 | -0.177141 | 502.451965 | 89.189436 | -0.173798 | 502.416504 | 88.937891 | -0.077057 | 502.431976 | 87.955641 | -0.067917
502.582459 | 92.8564 | -0.098682 | 502.503418 | 92.692856 | -0.102611 | 502.488434 | 91.411743 | -0.09068 | 502.492004 | 90.001559 | -0.176949 | 502.524261 | 89.188276 | -0.17354 | 502.485291 | 88.937376 | -0.077016 | 502.499695 | 87.955187 | -0.067932
502.649902 | 92.855739 | -0.098714 | 502.565582 | 92.692171 | -0.102648 | 502.552338 | 91.411138 | -0.090649 | 502.562592 | 90.000378 | -0.176755 | 502.596619 | 89.187118 | -0.173282 | 502.555359 | 88.936862 | -0.076975 | 502.569489 | 87.954733 | -0.067946
502.709717 | 92.855078 | -0.098746 | 502.631409 | 92.691485 | -0.102685 | 502.61676 | 91.410534 | -0.090618 | 502.63092 | 89.999198 | -0.176561 | 502.669037 | 89.185962 | -0.173023 | 502.625488 | 88.936348 | -0.076933 | 502.638092 | 87.954278 | -0.067961
502.76532 | 92.854417 | -0.098779 | 502.699219 | 92.690799 | -0.102722 | 502.680115 | 91.409929 | -0.090587 | 502.699799 | 89.998019 | -0.176367 | 502.741119 | 89.184808 | -0.172764 | 502.691589 | 88.935834 | -0.076891 | 502.705719 | 87.953823 | -0.067976
502.818939 | 92.853757 | -0.098812 | 502.770844 | 92.690112 | -0.102759 | 502.746002 | 91.409325 | -0.090556 | 502.767517 | 89.996841 | -0.176172 | 502.814453 | 89.183656 | -0.172504 | 502.758636 | 88.93532 | -0.07685 | 502.773102 | 87.953368 | -0.067991
502.874573 | 92.853096 | -0.098844 | 502.842712 | 92.689425 | -0.102795 | 502.8125 | 91.408722 | -0.090526 | 502.834869 | 89.995665 | -0.175976 | 502.887054 | 89.182506 | -0.172244 | 502.827454 | 88.934807 | -0.076808 | 502.842346 | 87.952912 | -0.068005
502.933746 | 92.852435 | -0.098877 | 502.913391 | 92.688738 | -0.102832 | 502.879456 | 91.408118 | -0.090495 | 502.900299 | 89.99449 | -0.17578 | 502.958405 | 89.181357 | -0.171983 | 502.894196 | 88.934294 | -0.076766 | 502.908752 | 87.952455 | -0.068018
502.994049 | 92.851775 | -0.098909 | 502.983337 | 92.688051 | -0.102868 | 502.947998 | 91.407515 | -0.090464 | 502.968994 | 89.993317 | -0.175583 | 503.026794 | 89.180211 | -0.171722 | 502.957855 | 88.933782 | -0.076724 | 502.971008 | 87.951999 | -0.068032
503.059082 | 92.851114 | -0.098942 | 503.051209 | 92.687363 | -0.102904 | 503.016846 | 91.406913 | -0.090434 | 503.039703 | 89.992145 | -0.175385 | 503.096344 | 89.179066 | -0.171461 | 503.018707 | 88.93327 | -0.076682 | 503.034332 | 87.951542 | -0.068045
503.127197 | 92.850454 | -0.098975 | 503.115173 | 92.686676 | -0.10294 | 503.087097 | 91.40631 | -0.090404 | 503.110107 | 89.990975 | -0.175187 | 503.162994 | 89.177924 | -0.171199 | 503.076904 | 88.932758 | -0.07664 | 503.098328 | 87.951084 | -0.068057
503.195465 | 92.849794 | -0.099008 | 503.174805 | 92.685988 | -0.102976 | 503.157379 | 91.405708 | -0.090373 | 503.180817 | 89.989806 | -0.174988 | 503.228699 | 89.176783 | -0.170937 | 503.131439 | 88.932246 | -0.076598 | 503.161194 | 87.950626 | -0.068068
503.260559 | 92.849135 | -0.099041 | 503.234192 | 92.6853 | -0.103011 | 503.227386 | 91.405106 | -0.090343 | 503.253418 | 89.988639 | -0.174788 | 503.289795 | 89.175644 | -0.170675 | 503.185242 | 88.931735 | -0.076555 | 503.223938 | 87.950167 | -0.068079
503.327637 | 92.848475 | -0.099074 | 503.294128 | 92.684612 | -0.103047 | 503.297272 | 91.404504 | -0.090313 | 503.323639 | 89.987473 | -0.174589 | 503.352386 | 89.174507 | -0.170412 | 503.239441 | 88.931224 | -0.076513 | 503.286316 | 87.949709 | -0.068089
503.393646 | 92.847816 | -0.099107 | 503.357758 | 92.683924 | -0.103082 | 503.368103 | 91.403903 | -0.090283 | 503.392242 | 89.986309 | -0.174388 | 503.41095 | 89.173372 | -0.17015 | 503.293945 | 88.930714 | -0.07647 | 503.350647 | 87.94925 | -0.068098
503.458496 | 92.847157 | -0.09914 | 503.423279 | 92.683235 | -0.103117 | 503.436462 | 91.403302 | -0.090253 | 503.46051 | 89.985146 | -0.174187 | 503.470612 | 89.172239 | -0.169886 | 503.353455 | 88.930204 | -0.076428 | 503.418884 | 87.94879 | -0.068106
503.524475 | 92.846499 | -0.099173 | 503.491028 | 92.682547 | -0.103151 | 503.505859 | 91.402701 | -0.090224 | 503.528625 | 89.983984 | -0.173985 | 503.529877 | 89.171108 | -0.169623 | 503.416199 | 88.929694 | -0.076385 | 503.487549 | 87.948331 | -0.068113
503.594177 | 92.84584 | -0.099206 | 503.560638 | 92.681858 | -0.103186 | 503.573334 | 91.402101 | -0.090194 | 503.59491 | 89.982825 | -0.173783 | 503.589783 | 89.169978 | -0.169359 | 503.483978 | 88.929185 | -0.076343 | 503.559418 | 87.947872 | -0.068119
503.663727 | 92.845182 | -0.099239 | 503.631256 | 92.68117 | -0.10322 | 503.639587 | 91.401501 | -0.090165 | 503.659363 | 89.981666 | -0.173581 | 503.65094 | 89.16885 | -0.169096 | 503.555481 | 88.928676 | -0.0763 | 503.631409 | 87.947412 | -0.068124
503.73584 | 92.844524 | -0.099273 | 503.700104 | 92.680481 | -0.103254 | 503.705017 | 91.400901 | -0.090136 | 503.72226 | 89.980509 | -0.173377 | 503.714294 | 89.167725 | -0.168832 | 503.630951 | 88.928168 | -0.076257 | 503.704926 | 87.946953 | -0.068128
503.806946 | 92.843867 | -0.099306 | 503.767731 | 92.679792 | -0.103288 | 503.769959 | 91.400302 | -0.090107 | 503.787293 | 89.979354 | -0.173174 | 503.776459 | 89.166601 | -0.168567 | 503.705627 | 88.92766 | -0.076215 | 503.77359 | 87.946494 | -0.06813
503.876862 | 92.843209 | -0.09934 | 503.837555 | 92.679104 | -0.103321 | 503.834717 | 91.399703 | -0.090078 | 503.852051 | 89.9782 | -0.17297 | 503.841644 | 89.165478 | -0.168303 | 503.780426 | 88.927152 | -0.076172 | 503.84317 | 87.946035 | -0.068132
503.945374 | 92.842551 | -0.099373 | 503.906433 | 92.678415 | -0.103354 | 503.89801 | 91.399104 | -0.090049 | 503.918518 | 89.977047 | -0.172765 | 503.909729 | 89.164357 | -0.168038 | 503.852386 | 88.926645 | -0.076129 | 503.911224 | 87.945576 | -0.068133
504.013611 | 92.841893 | -0.099407 | 503.974304 | 92.677726 | -0.103387 | 503.963287 | 91.398505 | -0.090021 | 503.983459 | 89.975896 | -0.17256 | 503.979187 | 89.163239 | -0.167773 | 503.922272 | 88.926138 | -0.076087 | 503.97821 | 87.945117 | -0.068133
504.077942 | 92.841235 | -0.09944 | 504.038818 | 92.677037 | -0.10342 | 504.027893 | 91.397906 | -0.089992 | 504.053375 | 89.974746 | -0.172355 | 504.047943 | 89.162121 | -0.167507 | 503.989319 | 88.925631 | -0.076044 | 504.041199 | 87.944659 | -0.068131
504.140686 | 92.840577 | -0.099474 | 504.108002 | 92.676347 | -0.103453 | 504.095154 | 91.397308 | -0.089964 | 504.121887 | 89.973598 | -0.172149 | 504.121735 | 89.161006 | -0.167242 | 504.055023 | 88.925125 | -0.076001 | 504.106293 | 87.944201 | -0.068129
504.204102 | 92.839919 | -0.099508 | 504.174957 | 92.675658 | -0.103485 | 504.163971 | 91.39671 | -0.089936 | 504.191254 | 89.972451 | -0.171943 | 504.197937 | 89.159892 | -0.166976 | 504.118744 | 88.924619 | -0.075958 | 504.170654 | 87.943744 | -0.068126
504.268555 | 92.839261 | -0.099542 | 504.243164 | 92.674968 | -0.103517 | 504.234436 | 91.396112 | -0.089908 | 504.260193 | 89.971306 | -0.171737 | 504.270935 | 89.15878 | -0.16671 | 504.178131 | 88.924114 | -0.075916 | 504.238098 | 87.943287 | -0.068121
504.330658 | 92.838602 | -0.099576 | 504.309815 | 92.674278 | -0.103549 | 504.306397 | 91.395514 | -0.089881 | 504.328522 | 89.970162 | -0.17153 | 504.342865 | 89.15767 | -0.166443 | 504.239502 | 88.923609 | -0.075873 | 504.306549 | 87.94283 | -0.068116
504.396179 | 92.837943 | -0.09961 | 504.376953 | 92.673587 | -0.103581 | 504.381348 | 91.394917 | -0.089853 | 504.39624 | 89.969019 | -0.171323 | 504.416565 | 89.156561 | -0.166176 | 504.300354 | 88.923104 | -0.07583 | 504.375427 | 87.942374 | -0.06811
504.464935 | 92.837283 | -0.099644 | 504.441834 | 92.672897 | -0.103613 | 504.455383 | 91.394319 | -0.089825 | 504.463959 | 89.967877 | -0.171115 | 504.487122 | 89.155454 | -0.165909 | 504.361877 | 88.9226 | -0.075787 | 504.444672 | 87.941918 | -0.068103
504.536285 | 92.836623 | -0.099678 | 504.507324 | 92.672205 | -0.103644 | 504.52655 | 91.393722 | -0.089798 | 504.529724 | 89.966737 | -0.170907 | 504.554352 | 89.154349 | -0.165642 | 504.424622 | 88.922096 | -0.075745 | 504.514404 | 87.941462 | -0.068095
504.608643 | 92.835963 | -0.099712 | 504.569519 | 92.671514 | -0.103675 | 504.597595 | 91.393125 | -0.089771 | 504.596588 | 89.965598 | -0.170699 | 504.620209 | 89.153246 | -0.165375 | 504.489502 | 88.921592 | -0.075702 | 504.579926 | 87.941007 | -0.068087
504.682068 | 92.835302 | -0.099747 | 504.633301 | 92.670822 | -0.103706 | 504.664703 | 91.392528 | -0.089744 | 504.665283 | 89.964461 | -0.170491 | 504.685944 | 89.152144 | -0.165107 | 504.553955 | 88.921089 | -0.075659 | 504.644196 | 87.940552 | -0.068078
504.756012 | 92.83464 | -0.099781 | 504.697601 | 92.67013 | -0.103736 | 504.728912 | 91.391931 | -0.089717 | 504.732758 | 89.963324 | -0.170282 | 504.75351 | 89.151044 | -0.164839 | 504.6203 | 88.920586 | -0.075617 | 504.710358 | 87.940097 | -0.068068
504.829102 | 92.833977 | -0.099816 | 504.762146 | 92.669438 | -0.103767 | 504.78949 | 91.391334 | -0.08969 | 504.798889 | 89.962189 | -0.170072 | 504.822449 | 89.149946 | -0.16457 | 504.685944 | 88.920083 | -0.075574 | 504.775574 | 87.939641 | -0.068057
504.897369 | 92.833314 | -0.09985 | 504.825928 | 92.668745 | -0.103797 | 504.853516 | 91.390737 | -0.089663 | 504.867615 | 89.961056 | -0.169863 | 504.88916 | 89.14885 | -0.164302 | 504.753967 | 88.919581 | -0.075532 | 504.838287 | 87.939186 | -0.068045
504.96344 | 92.832651 | -0.099885 | 504.894775 | 92.668052 | -0.103826 | 504.915955 | 91.39014 | -0.089636 | 504.9375 | 89.959923 | -0.169653 | 504.95581 | 89.147755 | -0.164033 | 504.822174 | 88.919079 | -0.075489 | 504.90445 | 87.93873 | -0.068033
505.024475 | 92.831986 | -0.099919 | 504.966644 | 92.667359 | -0.103856 | 504.980225 | 91.389543 | -0.08961 | 505.005371 | 89.958793 | -0.169443 | 505.021912 | 89.146662 | -0.163764 | 504.891907 | 88.918577 | -0.075447 | 504.973541 | 87.938275 | -0.068019
505.083649 | 92.831321 | -0.099954 | 505.03653 | 92.666665 | -0.103885 | 505.045959 | 91.388946 | -0.089583 | 505.072998 | 89.957663 | -0.169232 | 505.086182 | 89.145571 | -0.163495 | 504.960388 | 88.918075 | -0.075405 | 505.041901 | 87.937819 | -0.068005
505.139984 | 92.830656 | -0.099989 | 505.106201 | 92.665972 | -0.103914 | 505.11322 | 91.388349 | -0.089557 | 505.142151 | 89.956535 | -0.169021 | 505.143738 | 89.144482 | -0.163226 | 505.032532 | 88.917573 | -0.075362 | 505.110992 | 87.937363 | -0.06799
505.196472 | 92.82999 | -0.100023 | 505.176605 | 92.665278 | -0.103943 | 505.179871 | 91.387752 | -0.08953 | 505.209778 | 89.955409 | -0.16881 | 505.202148 | 89.143394 | -0.162957 | 505.103607 | 88.917071 | -0.07532 | 505.178619 | 87.936907 | -0.067974
505.253998 | 92.829324 | -0.100058 | 505.245606 | 92.664583 | -0.103971 | 505.24707 | 91.387155 | -0.089504 | 505.275391 | 89.954283 | -0.168599 | 505.261627 | 89.142309 | -0.162687 | 505.172058 | 88.91657 | -0.075278 | 505.244965 | 87.936452 | -0.067957
505.31601 | 92.828657 | -0.100093 | 505.312347 | 92.663889 | -0.103999 | 505.311951 | 91.386558 | -0.089477 | 505.3396 | 89.95316 | -0.168387 | 505.322907 | 89.141225 | -0.162418 | 505.239319 | 88.916069 | -0.075236 | 505.310059 | 87.935996 | -0.06794
505.380371 | 92.82799 | -0.100128 | 505.378174 | 92.663194 | -0.104027 | 505.378662 | 91.385962 | -0.089451 | 505.404358 | 89.952037 | -0.168175 | 505.385803 | 89.140143 | -0.162148 | 505.307556 | 88.915568 | -0.075194 | 505.373962 | 87.93554 | -0.067921
505.448975 | 92.827323 | -0.100163 | 505.442688 | 92.662499 | -0.104054 | 505.444336 | 91.385365 | -0.089425 | 505.470947 | 89.950917 | -0.167962 | 505.452301 | 89.139063 | -0.161878 | 505.374329 | 88.915067 | -0.075152 | 505.437805 | 87.935084 | -0.067901
505.519043 | 92.826656 | -0.100197 | 505.509094 | 92.661803 | -0.104081 | 505.511322 | 91.384768 | -0.089398 | 505.537689 | 89.949797 | -0.16775 | 505.52301 | 89.137984 | -0.161609 | 505.441742 | 88.914566 | -0.075111 | 505.500183 | 87.934629 | -0.067881
505.591248 | 92.825988 | -0.100232 | 505.573731 | 92.661108 | -0.104108 | 505.578552 | 91.384171 | -0.089372 | 505.605164 | 89.948679 | -0.167537 | 505.597504 | 89.136907 | -0.161339 | 505.511322 | 88.914066 | -0.075069 | 505.564056 | 87.934173 | -0.067859
505.663818 | 92.825321 | -0.100267 | 505.635681 | 92.660412 | -0.104135 | 505.650574 | 91.383575 | -0.089345 | 505.67456 | 89.947563 | -0.167323 | 505.670471 | 89.135832 | -0.161069 | 505.582947 | 88.913566 | -0.075028 | 505.626526 | 87.933717 | -0.067837
505.735535 | 92.824653 | -0.100302 | 505.697113 | 92.659717 | -0.104161 | 505.723084 | 91.382978 | -0.089319 | 505.746979 | 89.946447 | -0.16711 | 505.742767 | 89.134759 | -0.160799 | 505.656342 | 88.913066 | -0.074986 | 505.690247 | 87.933262 | -0.067814
505.804779 | 92.823985 | -0.100337 | 505.760986 | 92.659021 | -0.104187 | 505.794098 | 91.382382 | -0.089292 | 505.820221 | 89.945334 | -0.166896 | 505.811188 | 89.133687 | -0.160529 | 505.727142 | 88.912566 | -0.074945 | 505.75415 | 87.932807 | -0.067789
505.871735 | 92.823318 | -0.100372 | 505.822693 | 92.658326 | -0.104213 | 505.862976 | 91.381786 | -0.089265 | 505.890778 | 89.944221 | -0.166681 | 505.877502 | 89.132618 | -0.160258 | 505.794586 | 88.912067 | -0.074904 | 505.819397 | 87.932352 | -0.067764
505.938782 | 92.82265 | -0.100407 | 505.88208 | 92.65763 | -0.104238 | 505.932556 | 91.38119 | -0.089239 | 505.963226 | 89.94311 | -0.166467 | 505.937103 | 89.13155 | -0.159988 | 505.858734 | 88.911568 | -0.074863 | 505.883453 | 87.931898 | -0.067738
506.003754 | 92.821982 | -0.100443 | 505.946106 | 92.656934 | -0.104263 | 505.999695 | 91.380594 | -0.089212 | 506.036469 | 89.942001 | -0.166252 | 505.996185 | 89.130484 | -0.159718 | 505.921295 | 88.911069 | -0.074822 | 505.949066 | 87.931444 | -0.067712
506.068054 | 92.821315 | -0.100478 | 506.012756 | 92.656239 | -0.104288 | 506.062897 | 91.379999 | -0.089185 | 506.107605 | 89.940893 | -0.166037 | 506.054779 | 89.129419 | -0.159447 | 505.981598 | 88.910571 | -0.074781 | 506.01474 | 87.930991 | -0.067684
506.132416 | 92.820647 | -0.100513 | 506.081879 | 92.655543 | -0.104313 | 506.12558 | 91.379403 | -0.089159 | 506.175964 | 89.939786 | -0.165822 | 506.114655 | 89.128357 | -0.159177 | 506.039246 | 88.910073 | -0.07474 | 506.080322 | 87.930539 | -0.067656
506.197601 | 92.81998 | -0.100548 | 506.154541 | 92.654847 | -0.104337 | 506.189636 | 91.378808 | -0.089132 | 506.243317 | 89.93868 | -0.165606 | 506.1745 | 89.127296 | -0.158906 | 506.10025 | 88.909575 | -0.074699 | 506.147644 | 87.930087 | -0.067627
506.262787 | 92.819313 | -0.100584 | 506.227844 | 92.654151 | -0.104362 | 506.256103 | 91.378213 | -0.089105 | 506.3107 | 89.937576 | -0.16539 | 506.239105 | 89.126237 | -0.158636 | 506.164856 | 88.909078 | -0.074659 | 506.215393 | 87.929636 | -0.067597
506.32843 | 92.818646 | -0.100619 | 506.300476 | 92.653455 | -0.104386 | 506.323303 | 91.377618 | -0.089078 | 506.379822 | 89.936473 | -0.165173 | 506.305603 | 89.12518 | -0.158365 | 506.232178 | 88.908581 | -0.074619 | 506.283051 | 87.929184 | -0.067567
506.391785 | 92.817979 | -0.100655 | 506.373962 | 92.652759 | -0.10441 | 506.392578 | 91.377024 | -0.089051 | 506.447022 | 89.935372 | -0.164957 | 506.373383 | 89.124125 | -0.158094 | 506.301117 | 88.908084 | -0.074579 | 506.347839 | 87.928734 | -0.067536
506.458893 | 92.817312 | -0.10069 | 506.442291 | 92.652063 | -0.104434 | 506.463135 | 91.37643 | -0.089024 | 506.516937 | 89.934272 | -0.16474 | 506.442444 | 89.123071 | -0.157823 | 506.372253 | 88.907587 | -0.074539 | 506.41571 | 87.928284 | -0.067505
506.525543 | 92.816645 | -0.100726 | 506.508606 | 92.651367 | -0.104458 | 506.536194 | 91.375836 | -0.088996 | 506.587738 | 89.933173 | -0.164523 | 506.51239 | 89.122019 | -0.157552 | 506.445892 | 88.907091 | -0.074499 | 506.480225 | 87.927834 | -0.067473
506.59259 | 92.815979 | -0.100762 | 506.572357 | 92.650671 | -0.104481 | 506.605469 | 91.375242 | -0.088969 | 506.662201 | 89.932076 | -0.164305 | 506.582031 | 89.120969 | -0.157281 | 506.519348 | 88.906595 | -0.074459 | 506.545471 | 87.927385 | -0.06744
506.65802 | 92.815312 | -0.100798 | 506.636414 | 92.649974 | -0.104505 | 506.66925 | 91.374648 | -0.088942 | 506.733307 | 89.93098 | -0.164087 | 506.649109 | 89.119921 | -0.15701 | 506.589752 | 88.906099 | -0.074419 | 506.610168 | 87.926936 | -0.067408
506.728821 | 92.814645 | -0.100834 | 506.696289 | 92.649277 | -0.104528 | 506.733734 | 91.374054 | -0.088914 | 506.807129 | 89.929886 | -0.163869 | 506.717224 | 89.118874 | -0.156739 | 506.662201 | 88.905604 | -0.074379 | 506.676758 | 87.926488 | -0.067374
506.798889 | 92.813979 | -0.10087 | 506.759186 | 92.64858 | -0.104552 | 506.797424 | 91.373461 | -0.088887 | 506.88028 | 89.928793 | -0.163651 | 506.783203 | 89.11783 | -0.156467 | 506.736145 | 88.905109 | -0.07434 | 506.742737 | 87.92604 | -0.067341
506.867859 | 92.813312 | -0.100906 | 506.823334 | 92.647883 | -0.104575 | 506.858337 | 91.372868 | -0.08886 | 506.953552 | 89.927702 | -0.163432 | 506.850281 | 89.116787 | -0.156196 | 506.809418 | 88.904614 | -0.0743 | 506.810974 | 87.925593 | -0.067307
506.935852 | 92.812644 | -0.100942 | 506.889709 | 92.647186 | -0.104599 | 506.920166 | 91.372275 | -0.088832 | 507.022034 | 89.926612 | -0.163213 | 506.917572 | 89.115746 | -0.155924 | 506.880859 | 88.904119 | -0.074261 | 506.877625 | 87.925146 | -0.067273
507.005432 | 92.811977 | -0.100979 | 506.955231 | 92.646489 | -0.104622 | 506.983826 | 91.371682 | -0.088804 | 507.089294 | 89.925524 | -0.162994 | 506.985413 | 89.114707 | -0.155653 | 506.954193 | 88.903625 | -0.074221 | 506.947571 | 87.9247 | -0.067239
507.072815 | 92.811309 | -0.101015 | 507.023773 | 92.645791 | -0.104645 | 507.048187 | 91.37109 | -0.088777 | 507.153992 | 89.924437 | -0.162775 | 507.052918 | 89.113669 | -0.155381 | 507.02475 | 88.90313 | -0.074182 | 507.016693 | 87.924255 | -0.067205
507.139069 | 92.810641 | -0.101052 | 507.091156 | 92.645094 | -0.104668 | 507.115723 | 91.370497 | -0.088749 | 507.219482 | 89.923351 | -0.162555 | 507.121582 | 89.112633 | -0.155109 | 507.092529 | 88.902636 | -0.074142 | 507.08725 | 87.92381 | -0.067171
507.203918 | 92.809973 | -0.101088 | 507.160461 | 92.644396 | -0.104692 | 507.181061 | 91.369905 | -0.088722 | 507.285492 | 89.922268 | -0.162335 | 507.187073 | 89.111599 | -0.154836 | 507.158051 | 88.902142 | -0.074103 | 507.155273 | 87.923365 | -0.067137
507.269959 | 92.809304 | -0.101125 | 507.22876 | 92.643698 | -0.104715 | 507.24707 | 91.369313 | -0.088694 | 507.351318 | 89.921185 | -0.162115 | 507.253754 | 89.110567 | -0.154564 | 507.223328 | 88.901648 | -0.074063 | 507.225403 | 87.92292 | -0.067104
507.335999 | 92.808635 | -0.101162 | 507.296875 | 92.643 | -0.104738 | 507.311127 | 91.368721 | -0.088666 | 507.417969 | 89.920105 | -0.161894 | 507.319672 | 89.109537 | -0.154292 | 507.284332 | 88.901153 | -0.074023 | 507.296234 | 87.922476 | -0.06707
507.402039 | 92.807964 | -0.101199 | 507.365143 | 92.642302 | -0.104761 | 507.378235 | 91.368129 | -0.088638 | 507.482483 | 89.919026 | -0.161673 | 507.385895 | 89.108509 | -0.154019 | 507.345062 | 88.900659 | -0.073984 | 507.364807 | 87.922032 | -0.067036
507.467285 | 92.807293 | -0.101236 | 507.432526 | 92.641603 | -0.104784 | 507.44101 | 91.367538 | -0.088611 | 507.546814 | 89.917948 | -0.161452 | 507.4505 | 89.107482 | -0.153746 | 507.403809 | 88.900165 | -0.073944 | 507.431335 | 87.921588 | -0.067003
507.532623 | 92.806621 | -0.101273 | 507.499115 | 92.640905 | -0.104807 | 507.507904 | 91.366947 | -0.088583 | 507.608643 | 89.916872 | -0.161231 | 507.519775 | 89.106458 | -0.153474 | 507.463684 | 88.899671 | -0.073904 | 507.5 | 87.921144 | -0.06697
507.598297 | 92.805948 | -0.101311 | 507.565826 | 92.640206 | -0.104831 | 507.577148 | 91.366356 | -0.088555 | 507.670746 | 89.915798 | -0.161009 | 507.588715 | 89.105435 | -0.153201 | 507.525391 | 88.899177 | -0.073864 | 507.566589 | 87.9207 | -0.066937
507.663727 | 92.805274 | -0.101348 | 507.63446 | 92.639508 | -0.104854 | 507.649078 | 91.365765 | -0.088528 | 507.73291 | 89.914724 | -0.160788 | 507.655823 | 89.104414 | -0.152928 | 507.590271 | 88.898683 | -0.073824 | 507.63092 | 87.920257 | -0.066905
507.726318 | 92.804599 | -0.101385 | 507.703461 | 92.638809 | -0.104877 | 507.71991 | 91.365174 | -0.0885 | 507.797607 | 89.913653 | -0.160565 | 507.72168 | 89.103395 | -0.152655 | 507.656067 | 88.89819 | -0.073784 | 507.695129 | 87.919813 | -0.066872
507.791595 | 92.803923 | -0.101423 | 507.772705 | 92.63811 | -0.1049 | 507.794098 | 91.364584 | -0.088472 | 507.864441 | 89.912583 | -0.160343 | 507.788178 | 89.102378 | -0.152382 | 507.723785 | 88.897697 | -0.073744 | 507.759918 | 87.919369 | -0.06684
507.857849 | 92.803246 | -0.10146 | 507.842346 | 92.637411 | -0.104923 | 507.865478 | 91.363994 | -0.088445 | 507.935455 | 89.911514 | -0.16012 | 507.851654 | 89.101363 | -0.152108 | 507.793854 | 88.897204 | -0.073703 | 507.825928 | 87.918925 | -0.066808
507.923401 | 92.802569 | -0.101498 | 507.91333 | 92.636712 | -0.104946 | 507.936371 | 91.363404 | -0.088417 | 508.00885 | 89.910447 | -0.159897 | 507.914124 | 89.10035 | -0.151835 | 507.865631 | 88.896711 | -0.073662 | 507.893555 | 87.918481 | -0.066775
507.989746 | 92.801891 | -0.101535 | 507.983826 | 92.636013 | -0.104969 | 508.005219 | 91.362814 | -0.088389 | 508.08551 | 89.909381 | -0.159674 | 507.975403 | 89.099339 | -0.151562 | 507.934143 | 88.896219 | -0.073622 | 507.960297 | 87.918036 | -0.066743
508.055603 | 92.801213 | -0.101573 | 508.055237 | 92.635314 | -0.104992 | 508.07196 | 91.362225 | -0.088362 | 508.160553 | 89.908317 | -0.159451 | 508.039459 | 89.09833 | -0.151289 | 508.004578 | 88.895728 | -0.073581 | 508.027741 | 87.917591 | -0.066711
508.122803 | 92.800534 | -0.101611 | 508.123047 | 92.634615 | -0.105015 | 508.13736 | 91.361636 | -0.088335 | 508.234711 | 89.907254 | -0.159227 | 508.107269 | 89.097322 | -0.151016 | 508.077087 | 88.895236 | -0.07354 | 508.099182 | 87.917147 | -0.066679
508.190094 | 92.799855 | -0.101648 | 508.188538 | 92.633916 | -0.105039 | 508.204193 | 91.361047 | -0.088307 | 508.305176 | 89.906193 | -0.159003 | 508.17691 | 89.096317 | -0.150743 | 508.148743 | 88.894745 | -0.073499 | 508.170258 | 87.916702 | -0.066647
508.254639 | 92.799176 | -0.101686 | 508.253174 | 92.633216 | -0.105062 | 508.269714 | 91.360459 | -0.08828 | 508.376862 | 89.905133 | -0.158779 | 508.247864 | 89.095313 | -0.15047 | 508.220276 | 88.894255 | -0.073459 | 508.237488 | 87.916256 | -0.066615
508.319672 | 92.798497 | -0.101724 | 508.317139 | 92.632516 | -0.105085 | 508.335877 | 91.359871 | -0.088253 | 508.446838 | 89.904075 | -0.158555 | 508.323914 | 89.094312 | -0.150197 | 508.292877 | 88.893765 | -0.073418 | 508.306458 | 87.915811 | -0.066582
508.385742 | 92.797817 | -0.101762 | 508.381103 | 92.631816 | -0.105108 | 508.402741 | 91.359283 | -0.088226 | 508.51416 | 89.903018 | -0.15833 | 508.398377 | 89.093312 | -0.149924 | 508.366272 | 88.893276 | -0.073377 | 508.376312 | 87.915365 | -0.06655
508.449127 | 92.797137 | -0.1018 | 508.445252 | 92.631116 | -0.105132 | 508.469574 | 91.358696 | -0.088199 | 508.580994 | 89.901963 | -0.158105 | 508.471191 | 89.092314 | -0.149651 | 508.439362 | 88.892786 | -0.073336 | 508.443848 | 87.914919 | -0.066517
508.510071 | 92.796457 | -0.101838 | 508.51236 | 92.630415 | -0.105155 | 508.534424 | 91.358109 | -0.088173 | 508.650452 | 89.900909 | -0.15788 | 508.539459 | 89.091318 | -0.149379 | 508.512207 | 88.892298 | -0.073295 | 508.511322 | 87.914473 | -0.066484
508.57428 | 92.795777 | -0.101876 | 508.579407 | 92.629714 | -0.105178 | 508.602295 | 91.357522 | -0.088146 | 508.716858 | 89.899856 | -0.157655 | 508.607819 | 89.090324 | -0.149106 | 508.584228 | 88.891809 | -0.073255 | 508.580139 | 87.914027 | -0.06645
508.640137 | 92.795096 | -0.101914 | 508.649231 | 92.629012 | -0.105202 | 508.671204 | 91.356935 | -0.08812 | 508.781494 | 89.898805 | -0.15743 | 508.671448 | 89.089332 | -0.148834 | 508.653748 | 88.891321 | -0.073214 | 508.649963 | 87.91358 | -0.066416
508.704651 | 92.794415 | -0.101952 | 508.720154 | 92.628311 | -0.105225 | 508.740051 | 91.356349 | -0.088094 | 508.845367 | 89.897756 | -0.157204 | 508.735168 | 89.088341 | -0.148562 | 508.722748 | 88.890833 | -0.073173 | 508.721863 | 87.913134 | -0.066382
508.770081 | 92.793735 | -0.10199 | 508.791687 | 92.627609 | -0.105249 | 508.81073 | 91.355762 | -0.088068 | 508.91095 | 89.896707 | -0.156978 | 508.797455 | 89.087352 | -0.14829 | 508.788818 | 88.890346 | -0.073133 | 508.792145 | 87.912688 | -0.066348
508.838715 | 92.793054 | -0.102028 | 508.862701 | 92.626906 | -0.105272 | 508.881287 | 91.355176 | -0.088042 | 508.975769 | 89.895661 | -0.156752 | 508.859711 | 89.086365 | -0.148018 | 508.85434 | 88.889859 | -0.073092 | 508.862701 | 87.912242 | -0.066313
508.906494 | 92.792373 | -0.102067 | 508.933411 | 92.626204 | -0.105295 | 508.951843 | 91.35459 | -0.088016 | 509.041992 | 89.894616 | -0.156526 | 508.923523 | 89.085379 | -0.147747 | 508.91919 | 88.889372 | -0.073052 | 508.930908 | 87.911796 | -0.066278
508.975281 | 92.791692 | -0.102105 | 509.000153 | 92.625501 | -0.105319 | 509.02124 | 91.354004 | -0.08799 | 509.109558 | 89.893572 | -0.1563 | 508.990051 | 89.084395 | -0.147475 | 508.985291 | 88.888885 | -0.073012 | 508.999939 | 87.911351 | -0.066242
509.044006 | 92.791011 | -0.102143 | 509.063904 | 92.624798 | -0.105342 | 509.089264 | 91.353418 | -0.087964 | 509.181732 | 89.89253 | -0.156073 | 509.056091 | 89.083413 | -0.147204 | 509.051361 | 88.888399 | -0.072971 | 509.063629 | 87.910906 | -0.066207
509.113586 | 92.79033 | -0.102181 | 509.129456 | 92.624095 | -0.105366 | 509.157288 | 91.352832 | -0.087939 | 509.253357 | 89.891489 | -0.155847 | 509.123138 | 89.082432 | -0.146933 | 509.121491 | 88.887913 | -0.072931 | 509.127014 | 87.910462 | -0.066171
509.18335 | 92.789649 | -0.10222 | 509.193512 | 92.623392 | -0.105389 | 509.223053 | 91.352247 | -0.087913 | 509.325195 | 89.89045 | -0.15562 | 509.190369 | 89.081454 | -0.146662 | 509.192932 | 88.887427 | -0.072891 | 509.189636 | 87.910019 | -0.066136
509.255676 | 92.788968 | -0.102258 | 509.257416 | 92.622689 | -0.105413 | 509.289459 | 91.351662 | -0.087888 | 509.391449 | 89.889413 | -0.155393 | 509.256348 | 89.080477 | -0.146391 | 509.265717 | 88.886941 | -0.07285 | 509.25293 | 87.909576 | -0.0661
509.325104 | 92.788286 | -0.102296 | 509.319275 | 92.621985 | -0.105436 | 509.355896 | 91.351077 | -0.087863 | 509.459534 | 89.888377 | -0.155166 | 509.318909 | 89.079501 | -0.146121 | 509.33905 | 88.886456 | -0.07281 | 509.313904 | 87.909134 | -0.066065
509.394379 | 92.787603 | -0.102335 | 509.385071 | 92.621282 | -0.10546 | 509.424805 | 91.350492 | -0.087838 | 509.522858 | 89.887343 | -0.154939 | 509.382752 | 89.078528 | -0.14585 | 509.412445 | 88.88597 | -0.07277 | 509.377869 | 87.908692 | -0.06603
509.463715 | 92.78692 | -0.102373 | 509.448181 | 92.620578 | -0.105483 | 509.49472 | 91.349907 | -0.087813 | 509.585022 | 89.88631 | -0.154712 | 509.448547 | 89.077556 | -0.14558 | 509.481293 | 88.885485 | -0.07273 | 509.44278 | 87.908252 | -0.065995
509.532471 | 92.786237 | -0.102412 | 509.512878 | 92.619875 | -0.105507 | 509.565979 | 91.349323 | -0.087788 | 509.646728 | 89.885279 | -0.154484 | 509.513031 | 89.076586 | -0.14531 | 509.545105 | 88.885 | -0.07269 | 509.510345 | 87.907811 | -0.065961
509.595276 | 92.785552 | -0.10245 | 509.578186 | 92.619171 | -0.105531 | 509.637024 | 91.348738 | -0.087764 | 509.709625 | 89.884249 | -0.154257 | 509.579102 | 89.075618 | -0.14504 | 509.606842 | 88.884516 | -0.07265 | 509.578613 | 87.907371 | -0.065927
509.658875 | 92.784867 | -0.102489 | 509.645355 | 92.618467 | -0.105554 | 509.709656 | 91.348154 | -0.087739 | 509.77359 | 89.883221 | -0.15403 | 509.649078 | 89.074651 | -0.14477 | 509.663757 | 88.884031 | -0.072609 | 509.64859 | 87.906932 | -0.065894
509.721924 | 92.784181 | -0.102527 | 509.711761 | 92.617763 | -0.105578 | 509.781647 | 91.34757 | -0.087715 | 509.839844 | 89.882194 | -0.153802 | 509.718597 | 89.073687 | -0.1445 | 509.720551 | 88.883547 | -0.072569 | 509.718933 | 87.906493 | -0.065861
509.7836 | 92.783495 | -0.102565 | 509.78009 | 92.61706 | -0.105602 | 509.851563 | 91.346986 | -0.08769 | 509.905212 | 89.881169 | -0.153574 | 509.786377 | 89.072724 | -0.144231 | 509.78009 | 88.883062 | -0.072529 | 509.790527 | 87.906055 | -0.065828
509.84433 | 92.782808 | -0.102604 | 509.846863 | 92.616356 | -0.105626 | 509.923431 | 91.346402 | -0.087666 | 509.971863 | 89.880146 | -0.153346 | 509.853119 | 89.071763 | -0.143962 | 509.8414 | 88.882578 | -0.072489 | 509.860535 | 87.905618 | -0.065796
509.905762 | 92.78212 | -0.102642 | 509.917145 | 92.615652 | -0.105649 | 509.993347 | 91.345818 | -0.087642 | 510.039886 | 89.879124 | -0.153118 | 509.917572 | 89.070804 | -0.143693 | 509.907562 | 88.882094 | -0.072449 | 509.930267 | 87.905181 | -0.065765
509.969971 | 92.781433 | -0.102681 | 509.985992 | 92.614948 | -0.105673 | 510.061615 | 91.345235 | -0.087618 | 510.106537 | 89.878104 | -0.15289 | 509.98114 | 89.069847 | -0.143424 | 509.980072 | 88.881611 | -0.072409 | 510.000916 | 87.904744 | -0.065734
510.038178 | 92.780745 | -0.102719 | 510.055237 | 92.614244 | -0.105697 | 510.127045 | 91.344651 | -0.087594 | 510.170807 | 89.877086 | -0.152662 | 510.043213 | 89.068892 | -0.143155 | 510.052185 | 88.881128 | -0.072368 | 510.070404 | 87.904309 | -0.065704
510.106598 | 92.780057 | -0.102757 | 510.122467 | 92.61354 | -0.105721 | 510.195862 | 91.344068 | -0.08757 | 510.237793 | 89.876069 | -0.152434 | 510.105164 | 89.067939 | -0.142887 | 510.12915 | 88.880645 | -0.072328 | 510.136169 | 87.903873 | -0.065675
510.176178 | 92.779369 | -0.102796 | 510.19223 | 92.612835 | -0.105745 | 510.260803 | 91.343486 | -0.087547 | 510.307709 | 89.875054 | -0.152206 | 510.16806 | 89.066988 | -0.142619 | 510.20581 | 88.880163 | -0.072288 | 510.202789 | 87.903439 | -0.065646
510.245117 | 92.778681 | -0.102834 | 510.260437 | 92.612131 | -0.105769 | 510.325043 | 91.342903 | -0.087523 | 510.376556 | 89.87404 | -0.151978 | 510.232422 | 89.066039 | -0.142351 | 510.28009 | 88.879681 | -0.072248 | 510.271179 | 87.903004 | -0.065618
510.313568 | 92.777993 | -0.102873 | 510.326813 | 92.611426 | -0.105793 | 510.38794 | 91.342321 | -0.087499 | 510.446625 | 89.873028 | -0.15175 | 510.298096 | 89.065092 | -0.142084 | 510.349762 | 88.879199 | -0.072208 | 510.338379 | 87.90257 | -0.065591
510.377838 | 92.777304 | -0.102911 | 510.392181 | 92.610722 | -0.105817 | 510.450867 | 91.341739 | -0.087476 | 510.520355 | 89.872017 | -0.151522 | 510.362122 | 89.064147 | -0.141817 | 510.422302 | 88.878718 | -0.072168 | 510.407654 | 87.902136 | -0.065564
510.442566 | 92.776616 | -0.10295 | 510.458588 | 92.610017 | -0.105841 | 510.512207 | 91.341158 | -0.087453 | 510.595123 | 89.871008 | -0.151293 | 510.42749 | 89.063204 | -0.14155 | 510.490326 | 88.878237 | -0.072128 | 510.477051 | 87.901702 | -0.065538
510.506989 | 92.775927 | -0.102988 | 510.524597 | 92.609312 | -0.105865 | 510.57431 | 91.340576 | -0.08743 | 510.667816 | 89.87 | -0.151065 | 510.494202 | 89.062262 | -0.141284 | 510.555725 | 88.877757 | -0.072088 | 510.548004 | 87.901268 | -0.065513
510.571625 | 92.775239 | -0.103027 | 510.588959 | 92.608606 | -0.105889 | 510.635315 | 91.339995 | -0.087407 | 510.739807 | 89.868994 | -0.150837 | 510.561859 | 89.061323 | -0.141018 | 510.621246 | 88.877277 | -0.072048 | 510.617859 | 87.900834 | -0.065488
510.635407 | 92.77455 | -0.103065 | 510.653229 | 92.607901 | -0.105912 | 510.69989 | 91.339414 | -0.087384 | 510.810303 | 89.86799 | -0.150609 | 510.628479 | 89.060385 | -0.140753 | 510.68927 | 88.876797 | -0.072008 | 510.687805 | 87.900401 | -0.065463
510.700684 | 92.773862 | -0.103104 | 510.717712 | 92.607195 | -0.105936 | 510.764648 | 91.338833 | -0.087361 | 510.879547 | 89.866987 | -0.150381 | 510.695953 | 89.05945 | -0.140488 | 510.756287 | 88.876318 | -0.071969 | 510.756409 | 87.899967 | -0.065439
510.765686 | 92.773174 | -0.103143 | 510.785004 | 92.606489 | -0.10596 | 510.830658 | 91.338253 | -0.087338 | 510.944244 | 89.865985 | -0.150153 | 510.766052 | 89.058516 | -0.140224 | 510.824646 | 88.875839 | -0.071929 | 510.821381 | 87.899534 | -0.065416
510.832947 | 92.772485 | -0.103181 | 510.85083 | 92.605783 | -0.105984 | 510.895935 | 91.337672 | -0.087316 | 511.005432 | 89.864986 | -0.149925 | 510.839294 | 89.057584 | -0.13996 | 510.893738 | 88.875361 | -0.07189 | 510.88559 | 87.8991 | -0.065392
510.901367 | 92.771797 | -0.10322 | 510.916901 | 92.605076 | -0.106008 | 510.966644 | 91.337092 | -0.087294 | 511.064636 | 89.863987 | -0.149697 | 510.911438 | 89.056653 | -0.139696 | 510.964935 | 88.874883 | -0.071851 | 510.947662 | 87.898666 | -0.065369
510.970551 | 92.771109 | -0.103259 | 510.983398 | 92.60437 | -0.106032 | 511.040527 | 91.336511 | -0.087271 | 511.124908 | 89.862991 | -0.149469 | 510.984802 | 89.055725 | -0.139433 | 511.035828 | 88.874406 | -0.071812 | 511.010742 | 87.898232 | -0.065347
511.040955 | 92.770421 | -0.103298 | 511.0495 | 92.603663 | -0.106055 | 511.113617 | 91.33593 | -0.087249 | 511.185364 | 89.861996 | -0.149242 | 511.056549 | 89.054798 | -0.13917 | 511.104736 | 88.873929 | -0.071773 | 511.07486 | 87.897798 | -0.065325
511.111725 | 92.769733 | -0.103337 | 511.11206 | 92.602956 | -0.106079 | 511.18573 | 91.33535 | -0.087227 | 511.243835 | 89.861002 | -0.149014 | 511.128326 | 89.053873 | -0.138908 | 511.171234 | 88.873452 | -0.071735 | 511.139557 | 87.897364 | -0.065303
511.184479 | 92.769045 | -0.103376 | 511.170898 | 92.602249 | -0.106102 | 511.259827 | 91.334769 | -0.087205 | 511.306458 | 89.86001 | -0.148787 | 511.194641 | 89.05295 | -0.138646 | 511.23642 | 88.872976 | -0.071696 | 511.204681 | 87.896929 | -0.065281
511.257324 | 92.768357 | -0.103415 | 511.230896 | 92.601541 | -0.106126 | 511.331848 | 91.334188 | -0.087183 | 511.372986 | 89.85902 | -0.14856 | 511.261719 | 89.052029 | -0.138385 | 511.300781 | 88.8725 | -0.071658 | 511.272156 | 87.896494 | -0.065259
511.332275 | 92.767668 | -0.103454 | 511.292145 | 92.600834 | -0.106149 | 511.399994 | 91.333607 | -0.087161 | 511.442047 | 89.858031 | -0.148333 | 511.328552 | 89.051109 | -0.138125 | 511.364746 | 88.872024 | -0.07162 | 511.337708 | 87.896059 | -0.065237
511.406097 | 92.766979 | -0.103494 | 511.355866 | 92.600126 | -0.106173 | 511.466461 | 91.333026 | -0.087138 | 511.512146 | 89.857044 | -0.148106 | 511.396179 | 89.050192 | -0.137864 | 511.426209 | 88.871549 | -0.071583 | 511.403137 | 87.895624 | -0.065216
511.477692 | 92.76629 | -0.103533 | 511.421875 | 92.599418 | -0.106196 | 511.530945 | 91.332446 | -0.087116 | 511.583435 | 89.856058 | -0.147879 | 511.46167 | 89.049275 | -0.137605 | 511.491852 | 88.871074 | -0.071545 | 511.473236 | 87.895189 | -0.065194
511.54599 | 92.765601 | -0.103573 | 511.489807 | 92.598711 | -0.106219 | 511.593994 | 91.331865 | -0.087094 | 511.654785 | 89.855074 | -0.147652 | 511.529205 | 89.048361 | -0.137346 | 511.5607 | 88.870599 | -0.071508 | 511.544434 | 87.894754 | -0.065173
511.612366 | 92.764912 | -0.103612 | 511.559998 | 92.598002 | -0.106243 | 511.653809 | 91.331284 | -0.087072 | 511.726624 | 89.854092 | -0.147426 | 511.596771 | 89.047448 | -0.137087 | 511.629303 | 88.870124 | -0.071471 | 511.6185 | 87.894319 | -0.065151
511.672607 | 92.764223 | -0.103652 | 511.633942 | 92.597294 | -0.106266 | 511.711517 | 91.330702 | -0.08705 | 511.794373 | 89.85311 | -0.1472 | 511.665619 | 89.046537 | -0.136829 | 511.700012 | 88.86965 | -0.071435 | 511.692627 | 87.893885 | -0.06513
511.733215 | 92.763534 | -0.103692 | 511.705383 | 92.596586 | -0.106289 | 511.768616 | 91.330121 | -0.087028 | 511.860535 | 89.852131 | -0.146974 | 511.735596 | 89.045627 | -0.136571 | 511.772034 | 88.869175 | -0.071399 | 511.771301 | 87.893451 | -0.065109
511.791016 | 92.762844 | -0.103732 | 511.777405 | 92.595877 | -0.106312 | 511.830261 | 91.32954 | -0.087006 | 511.924164 | 89.851153 | -0.146748 | 511.80542 | 89.044719 | -0.136314 | 511.844879 | 88.868701 | -0.071363 | 511.847809 | 87.893018 | -0.065088
511.84906 | 92.762154 | -0.103772 | 511.847107 | 92.595168 | -0.106335 | 511.89325 | 91.328959 | -0.086983 | 511.988769 | 89.850177 | -0.146523 | 511.875488 | 89.043812 | -0.136057 | 511.916748 | 88.868227 | -0.071327 | 511.9245 | 87.892585 | -0.065067
511.906067 | 92.761464 | -0.103812 | 511.917969 | 92.594459 | -0.106357 | 511.955383 | 91.328377 | -0.086961 | 512.048096 | 89.849202 | -0.146297 | 511.944977 | 89.042907 | -0.135801 | 511.985687 | 88.867753 | -0.071291 | 511.998596 | 87.892153 | -0.065047
511.967865 | 92.760774 | -0.103852 | 511.984467 | 92.59375 | -0.10638 | 512.021851 | 91.327796 | -0.086938 | 512.108398 | 89.848228 | -0.146072 | 512.015381 | 89.042004 | -0.135545 | 512.053772 | 88.867279 | -0.071256 | 512.07196 | 87.891721 | -0.065026
512.029602 | 92.760084 | -0.103893 | 512.05481 | 92.593041 | -0.106403 | 512.091919 | 91.327215 | -0.086915 | 512.170715 | 89.847256 | -0.145848 | 512.084228 | 89.041102 | -0.135289 | 512.120972 | 88.866804 | -0.071221 | 512.141174 | 87.891289 | -0.065007
512.092041 | 92.759394 | -0.103933 | 512.124268 | 92.592331 | -0.106425 | 512.161499 | 91.326633 | -0.086892 | 512.235474 | 89.846286 | -0.145623 | 512.154419 | 89.040202 | -0.135034 | 512.185486 | 88.86633 | -0.071186 | 512.209534 | 87.890858 | -0.064987
512.155823 | 92.758703 | -0.103974 | 512.194946 | 92.591621 | -0.106448 | 512.232056 | 91.326052 | -0.086869 | 512.300171 | 89.845317 | -0.145399 | 512.223328 | 89.039304 | -0.134779 | 512.246521 | 88.865856 | -0.071152 | 512.274841 | 87.890428 | -0.064968
512.222961 | 92.758013 | -0.104014 | 512.262573 | 92.590911 | -0.10647 | 512.303955 | 91.32547 | -0.086846 | 512.369507 | 89.844349 | -0.145175 | 512.289185 | 89.038407 | -0.134525 | 512.310242 | 88.865382 | -0.071117 | 512.341919 | 87.889998 | -0.064949
512.289673 | 92.757322 | -0.104055 | 512.33075 | 92.590201 | -0.106492 | 512.375 | 91.324889 | -0.086822 | 512.438232 | 89.843382 | -0.144951 | 512.352844 | 89.037512 | -0.134271 | 512.375244 | 88.864907 | -0.071083 | 512.40625 | 87.889568 | -0.064931
512.358276 | 92.756632 | -0.104096 | 512.394959 | 92.58949 | -0.106514 | 512.446533 | 91.324307 | -0.086798 | 512.506714 | 89.842417 | -0.144728 | 512.416138 | 89.036618 | -0.134017 | 512.438904 | 88.864433 | -0.071048 | 512.46936 | 87.889139 | -0.064913
512.428345 | 92.755941 | -0.104137 | 512.460327 | 92.58878 | -0.106536 | 512.515381 | 91.323726 | -0.086774 | 512.575073 | 89.841453 | -0.144504 | 512.477173 | 89.035726 | -0.133764 | 512.503235 | 88.863959 | -0.071014 | 512.528687 | 87.88871 | -0.064896
512.501526 | 92.75525 | -0.104178 | 512.52356 | 92.588068 | -0.106557 | 512.585327 | 91.323146 | -0.08675 | 512.64148 | 89.840491 | -0.144281 | 512.539185 | 89.034836 | -0.133511 | 512.57074 | 88.863485 | -0.07098 | 512.590698 | 87.888282 | -0.064879
512.576294 | 92.75456 | -0.104219 | 512.588318 | 92.587357 | -0.106579 | 512.654053 | 91.322565 | -0.086726 | 512.705933 | 89.839529 | -0.144058 | 512.600098 | 89.033947 | -0.133258 | 512.637451 | 88.86301 | -0.070945 | 512.654175 | 87.887854 | -0.064862
512.651856 | 92.753869 | -0.104261 | 512.654236 | 92.586645 | -0.1066 | 512.726196 | 91.321985 | -0.086701 | 512.76831 | 89.83857 | -0.143836 | 512.662476 | 89.03306 | -0.133006 | 512.704956 | 88.862536 | -0.070911 | 512.718201 | 87.887426 | -0.064847
512.726868 | 92.753179 | -0.104302 | 512.723084 | 92.585933 | -0.106621 | 512.795593 | 91.321405 | -0.086677 | 512.83081 | 89.837611 | -0.143614 | 512.727112 | 89.032174 | -0.132754 | 512.772156 | 88.862063 | -0.070877 | 512.785278 | 87.886998 | -0.064831
512.804321 | 92.752489 | -0.104344 | 512.79187 | 92.585221 | -0.106642 | 512.868286 | 91.320825 | -0.086652 | 512.891968 | 89.836654 | -0.143391 | 512.795288 | 89.03129 | -0.132502 | 512.839172 | 88.861589 | -0.070843 | 512.857544 | 87.88657 | -0.064817
512.878418 | 92.751799 | -0.104385 | 512.863403 | 92.584509 | -0.106662 | 512.939819 | 91.320245 | -0.086627 | 512.955627 | 89.835699 | -0.14317 | 512.866272 | 89.030408 | -0.13225 | 512.903748 | 88.861116 | -0.070809 | 512.929504 | 87.886142 | -0.064803
512.950134 | 92.751109 | -0.104427 | 512.935608 | 92.583796 | -0.106682 | 513.010498 | 91.319666 | -0.086601 | 513.021057 | 89.834745 | -0.142948 | 512.938355 | 89.029527 | -0.131999 | 512.968201 | 88.860643 | -0.070774 | 513.000732 | 87.885713 | -0.064789
513.016296 | 92.750419 | -0.104469 | 513.006775 | 92.583083 | -0.106703 | 513.075317 | 91.319088 | -0.086576 | 513.088989 | 89.833792 | -0.142727 | 513.012024 | 89.028649 | -0.131748 | 513.030029 | 88.86017 | -0.07074 | 513.071899 | 87.885284 | -0.064775
513.082642 | 92.749729 | -0.104511 | 513.074036 | 92.58237 | -0.106722 | 513.139099 | 91.318509 | -0.086551 | 513.159058 | 89.832841 | -0.142506 | 513.086487 | 89.027771 | -0.131497 | 513.091675 | 88.859698 | -0.070706 | 513.142273 | 87.884855 | -0.064762
513.146057 | 92.749039 | -0.104553 | 513.140991 | 92.581657 | -0.106742 | 513.19812 | 91.317931 | -0.086525 | 513.230835 | 89.831891 | -0.142285 | 513.160706 | 89.026896 | -0.131246 | 513.15448 | 88.859226 | -0.070672 | 513.212708 | 87.884425 | -0.064749
513.209839 | 92.748349 | -0.104595 | 513.206665 | 92.580944 | -0.106761 | 513.256226 | 91.317353 | -0.086499 | 513.300293 | 89.830943 | -0.142064 | 513.233093 | 89.026022 | -0.130996 | 513.22052 | 88.858754 | -0.070638 | 513.28186 | 87.883994 | -0.064737
513.273071 | 92.747659 | -0.104637 | 513.270081 | 92.58023 | -0.10678 | 513.312866 | 91.316775 | -0.086474 | 513.370178 | 89.829996 | -0.141844 | 513.30426 | 89.02515 | -0.130746 | 513.284546 | 88.858283 | -0.070604 | 513.349121 | 87.883563 | -0.064724
513.336731 | 92.746969 | -0.104679 | 513.334168 | 92.579517 | -0.106799 | 513.371216 | 91.316198 | -0.086448 | 513.437561 | 89.829051 | -0.141624 | 513.373535 | 89.02428 | -0.130496 | 513.353699 | 88.857812 | -0.07057 | 513.417175 | 87.883131 | -0.064711
513.401489 | 92.746279 | -0.104722 | 513.397095 | 92.578804 | -0.106817 | 513.432251 | 91.315621 | -0.086422 | 513.502564 | 89.828107 | -0.141404 | 513.439697 | 89.023411 | -0.130247 | 513.426148 | 88.857341 | -0.070537 | 513.489075 | 87.882698 | -0.064698
513.467041 | 92.745588 | -0.104764 | 513.460815 | 92.57809 | -0.106835 | 513.498413 | 91.315044 | -0.086396 | 513.564209 | 89.827165 | -0.141185 | 513.502564 | 89.022544 | -0.129997 | 513.50061 | 88.856871 | -0.070503 | 513.560303 | 87.882265 | -0.064685
513.530762 | 92.744897 | -0.104807 | 513.52533 | 92.577377 | -0.106853 | 513.566223 | 91.314467 | -0.08637 | 513.627747 | 89.826224 | -0.140965 | 513.564087 | 89.021678 | -0.129748 | 513.574524 | 88.856401 | -0.070469 | 513.629028 | 87.881831 | -0.064672
513.595154 | 92.744206 | -0.104849 | 513.591125 | 92.576663 | -0.10687 | 513.637451 | 91.313891 | -0.086344 | 513.689575 | 89.825285 | -0.140746 | 513.628235 | 89.020814 | -0.129499 | 513.648377 | 88.855931 | -0.070436 | 513.699585 | 87.881397 | -0.064658
513.660461 | 92.743515 | -0.104892 | 513.65863 | 92.57595 | -0.106888 | 513.712158 | 91.313316 | -0.086319 | 513.749207 | 89.824348 | -0.140528 | 513.693115 | 89.019952 | -0.12925 | 513.719116 | 88.855462 | -0.070402 | 513.770081 | 87.880962 | -0.064643
513.724487 | 92.742823 | -0.104935 | 513.725342 | 92.575236 | -0.106904 | 513.785767 | 91.31274 | -0.086293 | 513.809448 | 89.823412 | -0.140309 | 513.758545 | 89.019091 | -0.129002 | 513.787903 | 88.854993 | -0.070369 | 513.838013 | 87.880527 | -0.064628
513.785584 | 92.742131 | -0.104978 | 513.792541 | 92.574523 | -0.106921 | 513.855103 | 91.312166 | -0.086267 | 513.870972 | 89.822478 | -0.140091 | 513.822876 | 89.018232 | -0.128753 | 513.853699 | 88.854524 | -0.070336 | 513.905701 | 87.880092 | -0.064612
513.848755 | 92.741438 | -0.105021 | 513.857849 | 92.57381 | -0.106937 | 513.924744 | 91.311591 | -0.086241 | 513.930725 | 89.821546 | -0.139873 | 513.891418 | 89.017375 | -0.128505 | 513.920044 | 88.854056 | -0.070303 | 513.973389 | 87.879657 | -0.064595
513.913574 | 92.740745 | -0.105064 | 513.925476 | 92.573096 | -0.106953 | 513.993286 | 91.311017 | -0.086216 | 513.991577 | 89.820615 | -0.139655 | 513.957398 | 89.01652 | -0.128257 | 513.984497 | 88.853588 | -0.07027 | 514.040894 | 87.879222 | -0.064578
513.976746 | 92.740051 | -0.105107 | 513.993713 | 92.572383 | -0.106969 | 514.057922 | 91.310443 | -0.086191 | 514.053101 | 89.819685 | -0.139438 | 514.022949 | 89.015666 | -0.128009 | 514.050537 | 88.853121 | -0.070237 | 514.109375 | 87.878786 | -0.064559
514.040894 | 92.739357 | -0.10515 | 514.063477 | 92.57167 | -0.106984 | 514.123535 | 91.309869 | -0.086165 | 514.117065 | 89.818758 | -0.139221 | 514.087402 | 89.014814 | -0.127762 | 514.114868 | 88.852653 | -0.070205 | 514.175476 | 87.878351 | -0.06454
514.1073 | 92.738662 | -0.105194 | 514.13385 | 92.570957 | -0.106999 | 514.187256 | 91.309296 | -0.08614 | 514.186401 | 89.817832 | -0.139004 | 514.151245 | 89.013964 | -0.127514 | 514.180176 | 88.852186 | -0.070172 | 514.243469 | 87.877916 | -0.06452
514.17395 | 92.737967 | -0.105237 | 514.207275 | 92.570244 | -0.107014 | 514.25116 | 91.308723 | -0.086115 | 514.257935 | 89.816907 | -0.138787 | 514.213196 | 89.013115 | -0.127267 | 514.245789 | 88.851719 | -0.07014 | 514.310486 | 87.877481 | -0.064499
514.240967 | 92.73727 | -0.105281 | 514.279724 | 92.569531 | -0.107028 | 514.316284 | 91.30815 | -0.086091 | 514.330078 | 89.815984 | -0.138571 | 514.275085 | 89.012267 | -0.12702 | 514.312988 | 88.851252 | -0.070107 | 514.3797 | 87.877046 | -0.064477
514.309021 | 92.736573 | -0.105324 | 514.350769 | 92.568818 | -0.107042 | 514.383606 | 91.307578 | -0.086066 | 514.407837 | 89.815063 | -0.138355 | 514.334961 | 89.011422 | -0.126773 | 514.377441 | 88.850785 | -0.070075 | 514.444641 | 87.876612 | -0.064454
514.375855 | 92.735876 | -0.105368 | 514.423157 | 92.568105 | -0.107056 | 514.452148 | 91.307005 | -0.086042 | 514.483704 | 89.814143 | -0.138139 | 514.399109 | 89.010578 | -0.126526 | 514.442078 | 88.850319 | -0.070043 | 514.510803 | 87.876179 | -0.064429
514.443054 | 92.735177 | -0.105411 | 514.494019 | 92.567391 | -0.10707 | 514.520264 | 91.306433 | -0.086018 | 514.554871 | 89.813224 | -0.137923 | 514.465637 | 89.009735 | -0.12628 | 514.505371 | 88.849852 | -0.070011 | 514.574951 | 87.875745 | -0.064404
514.510254 | 92.734478 | -0.105455 | 514.564453 | 92.566677 | -0.107083 | 514.589233 | 91.305861 | -0.085994 | 514.621765 | 89.812307 | -0.137708 | 514.534668 | 89.008894 | -0.126033 | 514.570129 | 88.849386 | -0.069978 | 514.639038 | 87.875313 | -0.064378
514.573731 | 92.733778 | -0.105499 | 514.630554 | 92.565964 | -0.107096 | 514.656311 | 91.30529 | -0.08597 | 514.688904 | 89.811391 | -0.137493 | 514.60376 | 89.008055 | -0.125787 | 514.636414 | 88.848919 | -0.069946 | 514.700623 | 87.874881 | -0.064351
514.634766 | 92.733078 | -0.105542 | 514.698791 | 92.56525 | -0.107109 | 514.723755 | 91.304718 | -0.085947 | 514.749329 | 89.810477 | -0.137278 | 514.677002 | 89.007218 | -0.125541 | 514.705505 | 88.848453 | -0.069914 | 514.76532 | 87.87445 | -0.064322
514.697144 | 92.732377 | -0.105586 | 514.764404 | 92.564535 | -0.107121 | 514.790039 | 91.304147 | -0.085924 | 514.80957 | 89.809564 | -0.137063 | 514.751282 | 89.006382 | -0.125295 | 514.775757 | 88.847987 | -0.069882 | 514.831543 | 87.87402 | -0.064293
514.760254 | 92.731676 | -0.10563 | 514.832825 | 92.563821 | -0.107133 | 514.855652 | 91.303576 | -0.085901 | 514.869812 | 89.808652 | -0.136849 | 514.822388 | 89.005547 | -0.125049 | 514.846069 | 88.847521 | -0.069849 | 514.902344 | 87.87359 | -0.064263
514.820984 | 92.730974 | -0.105674 | 514.901245 | 92.563107 | -0.107145 | 514.921021 | 91.303005 | -0.085878 | 514.929688 | 89.807742 | -0.136635 | 514.891235 | 89.004715 | -0.124803 | 514.917175 | 88.847055 | -0.069817 | 514.97406 | 87.87316 | -0.064232
514.887329 | 92.730271 | -0.105718 | 514.97168 | 92.562392 | -0.107156 | 514.987976 | 91.302434 | -0.085855 | 514.99231 | 89.806834 | -0.136421 | 514.961426 | 89.003884 | -0.124557 | 514.986389 | 88.84659 | -0.069785 | 515.046875 | 87.872731 | -0.0642
514.956421 | 92.729569 | -0.105762 | 515.040588 | 92.561677 | -0.107167 | 515.055725 | 91.301864 | -0.085833 | 515.057373 | 89.805926 | -0.136207 | 515.028381 | 89.003054 | -0.124312 | 515.055237 | 88.846124 | -0.069752 | 515.120544 | 87.872303 | -0.064167
515.028381 | 92.728865 | -0.105806 | 515.109985 | 92.560962 | -0.107178 | 515.124634 | 91.301293 | -0.085811 | 515.121643 | 89.80502 | -0.135993 | 515.091675 | 89.002227 | -0.124067 | 515.122437 | 88.845659 | -0.069719 | 515.191773 | 87.871874 | -0.064133
515.101685 | 92.728162 | -0.105849 | 515.175659 | 92.560247 | -0.107189 | 515.19812 | 91.300723 | -0.085789 | 515.188355 | 89.804116 | -0.135779 | 515.15448 | 89.0014 | -0.123821 | 515.187561 | 88.845194 | -0.069687 | 515.260681 | 87.871446 | -0.064098
515.174927 | 92.727457 | -0.105893 | 515.24231 | 92.559532 | -0.107199 | 515.272156 | 91.300152 | -0.085768 | 515.256775 | 89.803213 | -0.135566 | 515.218445 | 89.000576 | -0.123576 | 515.250366 | 88.84473 | -0.069654 | 515.328003 | 87.871018 | -0.064062
515.247131 | 92.726753 | -0.105937 | 515.305298 | 92.558817 | -0.107209 | 515.34613 | 91.299582 | -0.085747 | 515.323608 | 89.802311 | -0.135352 | 515.284546 | 88.999753 | -0.123331 | 515.31366 | 88.844265 | -0.06962 | 515.395142 | 87.870591 | -0.064026
515.320557 | 92.726048 | -0.105981 | 515.367004 | 92.558102 | -0.107218 | 515.415894 | 91.299012 | -0.085726 | 515.388245 | 89.80141 | -0.135139 | 515.35199 | 88.998931 | -0.123087 | 515.375244 | 88.843801 | -0.069587 | 515.462158 | 87.870163 | -0.063988
515.388794 | 92.725342 | -0.106025 | 515.426148 | 92.557386 | -0.107228 | 515.486939 | 91.298442 | -0.085705 | 515.454163 | 89.800511 | -0.134926 | 515.419678 | 88.998111 | -0.122842 | 515.441162 | 88.843337 | -0.069554 | 515.531189 | 87.869736 | -0.06395
515.455872 | 92.724636 | -0.106069 | 515.489624 | 92.556671 | -0.107237 | 515.553162 | 91.297872 | -0.085685 | 515.521362 | 89.799613 | -0.134712 | 515.488525 | 88.997293 | -0.122598 | 515.506714 | 88.842874 | -0.06952 | 515.603149 | 87.869308 | -0.06391
515.520752 | 92.723929 | -0.106113 | 515.553589 | 92.555955 | -0.107245 | 515.617493 | 91.297303 | -0.085665 | 515.585449 | 89.798716 | -0.134499 | 515.559692 | 88.996476 | -0.122353 | 515.573059 | 88.842411 | -0.069486 | 515.678589 | 87.86888 | -0.06387
515.587585 | 92.723222 | -0.106157 | 515.619019 | 92.55524 | -0.107254 | 515.679627 | 91.296733 | -0.085646 | 515.649292 | 89.797821 | -0.134286 | 515.630493 | 88.995661 | -0.122109 | 515.637329 | 88.841948 | -0.069452 | 515.754273 | 87.868453 | -0.063828
515.650085 | 92.722515 | -0.1062 | 515.687439 | 92.554524 | -0.107262 | 515.741577 | 91.296164 | -0.085627 | 515.716919 | 89.796927 | -0.134073 | 515.697693 | 88.994848 | -0.121865 | 515.705994 | 88.841485 | -0.069418 | 515.830139 | 87.868025 | -0.063786
515.715881 | 92.721807 | -0.106244 | 515.760864 | 92.553808 | -0.10727 | 515.803406 | 91.295594 | -0.085608 | 515.785339 | 89.796035 | -0.13386 | 515.766602 | 88.994036 | -0.121621 | 515.773804 | 88.841023 | -0.069384 | 515.901428 | 87.867597 | -0.063743
515.782288 | 92.721098 | -0.106288 | 515.833069 | 92.553092 | -0.107277 | 515.867371 | 91.295025 | -0.08559 | 515.852295 | 89.795143 | -0.133647 | 515.83551 | 88.993225 | -0.121377 | 515.841858 | 88.84056 | -0.06935 | 515.96814 | 87.867169 | -0.063698
515.850525 | 92.720389 | -0.106332 | 515.90387 | 92.552375 | -0.107284 | 515.931763 | 91.294456 | -0.085572 | 515.919983 | 89.794253 | -0.133434 | 515.902832 | 88.992416 | -0.121134 | 515.911011 | 88.840098 | -0.069315 | 516.031494 | 87.866741 | -0.063653
515.916016 | 92.719679 | -0.106375 | 515.973633 | 92.551659 | -0.107291 | 516.000549 | 91.293887 | -0.085554 | 515.987671 | 89.793365 | -0.133221 | 515.968628 | 88.991609 | -0.12089 | 515.982666 | 88.839636 | -0.069281 | 516.093994 | 87.866314 | -0.063606
515.984009 | 92.718969 | -0.106419 | 516.04187 | 92.550942 | -0.107298 | 516.068237 | 91.293317 | -0.085537 | 516.055298 | 89.792478 | -0.133008 | 516.035523 | 88.990804 | -0.120647 | 516.05304 | 88.839175 | -0.069246 | 516.15686 | 87.865886 | -0.063559
516.050049 | 92.718258 | -0.106463 | 516.110352 | 92.550225 | -0.107304 | 516.134399 | 91.292748 | -0.08552 | 516.120972 | 89.791592 | -0.132795 | 516.102905 | 88.99 | -0.120404 | 516.12262 | 88.838713 | -0.069211 | 516.220093 | 87.865458 | -0.06351
516.115356 | 92.717546 | -0.106506 | 516.177002 | 92.549508 | -0.10731 | 516.197632 | 91.292179 | -0.085504 | 516.184815 | 89.790707 | -0.132582 | 516.171631 | 88.989198 | -0.120161 | 516.190002 | 88.838252 | -0.069176 | 516.287353 | 87.865031 | -0.06346
516.180542 | 92.716834 | -0.10655 | 516.24231 | 92.548791 | -0.107316 | 516.261963 | 91.291611 | -0.085488 | 516.247437 | 89.789824 | -0.132369 | 516.237488 | 88.988397 | -0.119918 | 516.256714 | 88.837792 | -0.069141 | 516.355774 | 87.864604 | -0.063409
516.24646 | 92.716122 | -0.106593 | 516.308533 | 92.548074 | -0.107321 | 516.32605 | 91.291042 | -0.085473 | 516.311157 | 89.788942 | -0.132155 | 516.303833 | 88.987598 | -0.119676 | 516.32135 | 88.837331 | -0.069106 | 516.427185 | 87.864176 | -0.063357
516.313416 | 92.715408 | -0.106637 | 516.378906 | 92.547357 | -0.107326 | 516.388977 | 91.290473 | -0.085458 | 516.375671 | 89.788061 | -0.131942 | 516.367798 | 88.986801 | -0.119433 | 516.382752 | 88.836871 | -0.069071 | 516.499451 | 87.863749 | -0.063304
516.380737 | 92.714694 | -0.10668 | 516.448486 | 92.546639 | -0.107331 | 516.452026 | 91.289904 | -0.085443 | 516.437866 | 89.787182 | -0.131728 | 516.43396 | 88.986005 | -0.119191 | 516.443481 | 88.83641 | -0.069036 | 516.570496 | 87.863323 | -0.063249
516.44989 | 92.71398 | -0.106723 | 516.516602 | 92.545922 | -0.107335 | 516.51709 | 91.289336 | -0.085429 | 516.501648 | 89.786303 | -0.131515 | 516.496643 | 88.985211 | -0.118949 | 516.506043 | 88.83595 | -0.069 | 516.639038 | 87.862896 | -0.063193
516.518372 | 92.713265 | -0.106766 | 516.587158 | 92.545205 | -0.107339 | 516.582092 | 91.288767 | -0.085415 | 516.566773 | 89.785427 | -0.131301 | 516.561951 | 88.984418 | -0.118708 | 516.573669 | 88.835491 | -0.068965 | 516.707153 | 87.86247 | -0.063136
516.58783 | 92.712549 | -0.10681 | 516.658203 | 92.544487 | -0.107343 | 516.646362 | 91.288199 | -0.085402 | 516.630798 | 89.784551 | -0.131087 | 516.628296 | 88.983628 | -0.118466 | 516.645447 | 88.835031 | -0.068929 | 516.771668 | 87.862045 | -0.063078
516.657715 | 92.711833 | -0.106853 | 516.726868 | 92.54377 | -0.107347 | 516.711243 | 91.28763 | -0.085389 | 516.691711 | 89.783677 | -0.130873 | 516.697205 | 88.982838 | -0.118225 | 516.716919 | 88.834571 | -0.068893 | 516.834106 | 87.86162 | -0.063018
516.727234 | 92.711117 | -0.106896 | 516.795105 | 92.543052 | -0.10735 | 516.775818 | 91.287062 | -0.085377 | 516.752319 | 89.782804 | -0.130658 | 516.764832 | 88.982051 | -0.117984 | 516.790833 | 88.834111 | -0.068858 | 516.900879 | 87.861195 | -0.062958
516.796753 | 92.7104 | -0.106939 | 516.863403 | 92.542334 | -0.107353 | 516.842041 | 91.286493 | -0.085365 | 516.81311 | 89.781932 | -0.130444 | 516.836243 | 88.981265 | -0.117744 | 516.865418 | 88.833651 | -0.068822 | 516.968262 | 87.860771 | -0.062896
516.866699 | 92.709683 | -0.106981 | 516.933838 | 92.541617 | -0.107356 | 516.908997 | 91.285925 | -0.085353 | 516.876343 | 89.781061 | -0.130229 | 516.907471 | 88.980481 | -0.117503 | 516.935913 | 88.833192 | -0.068786 | 517.036804 | 87.860347 | -0.062832
516.935425 | 92.708965 | -0.107024 | 517.004394 | 92.540899 | -0.107358 | 516.975708 | 91.285357 | -0.085341 | 516.940491 | 89.780192 | -0.130014 | 516.978577 | 88.979698 | -0.117263 | 517.003967 | 88.832732 | -0.06875 | 517.103394 | 87.859924 | -0.062768
517.004883 | 92.708246 | -0.107067 | 517.072266 | 92.540182 | -0.10736 | 517.044312 | 91.284788 | -0.08533 | 517.009033 | 89.779324 | -0.129799 | 517.049133 | 88.978918 | -0.117023 | 517.070129 | 88.832273 | -0.068714 | 517.173218 | 87.859502 | -0.062702
517.074097 | 92.707528 | -0.107109 | 517.141296 | 92.539465 | -0.107362 | 517.117798 | 91.28422 | -0.085319 | 517.077576 | 89.778458 | -0.129584 | 517.118652 | 88.978139 | -0.116784 | 517.136719 | 88.831814 | -0.068677 | 517.239685 | 87.85908 | -0.062636
517.143066 | 92.706809 | -0.107152 | 517.209717 | 92.538748 | -0.107364 | 517.191284 | 91.283652 | -0.085308 | 517.150513 | 89.777593 | -0.129368 | 517.187317 | 88.977362 | -0.116545 | 517.203308 | 88.831355 | -0.068641 | 517.30658 | 87.858659 | -0.062568
517.209473 | 92.70609 | -0.107194 | 517.278992 | 92.538031 | -0.107366 | 517.261353 | 91.283083 | -0.085298 | 517.22052 | 89.776729 | -0.129152 | 517.253967 | 88.976587 | -0.116306 | 517.268982 | 88.830896 | -0.068604 | 517.372131 | 87.858238 | -0.062499
517.275269 | 92.70537 | -0.107237 | 517.346191 | 92.537314 | -0.107367 | 517.33313 | 91.282515 | -0.085287 | 517.290894 | 89.775866 | -0.128936 | 517.321045 | 88.975813 | -0.116067 | 517.338501 | 88.830438 | -0.068567 | 517.4375 | 87.857818 | -0.062429
517.3396 | 92.704651 | -0.107279 | 517.415649 | 92.536598 | -0.107368 | 517.405273 | 91.281947 | -0.085277 | 517.359192 | 89.775006 | -0.12872 | 517.386719 | 88.975042 | -0.115829 | 517.411987 | 88.82998 | -0.06853 | 517.501038 | 87.857399 | -0.062358
517.401428 | 92.703932 | -0.107321 | 517.484741 | 92.535882 | -0.107369 | 517.474365 | 91.281379 | -0.085267 | 517.427612 | 89.774146 | -0.128503 | 517.453186 | 88.974272 | -0.115592 | 517.484985 | 88.829522 | -0.068493 | 517.565552 | 87.856981 | -0.062287
517.463318 | 92.703214 | -0.107363 | 517.55426 | 92.535166 | -0.10737 | 517.542358 | 91.280812 | -0.085257 | 517.49231 | 89.773288 | -0.128286 | 517.520508 | 88.973504 | -0.115355 | 517.555176 | 88.829064 | -0.068456 | 517.627808 | 87.856563 | -0.062214
517.528015 | 92.702495 | -0.107405 | 517.621094 | 92.53445 | -0.107371 | 517.609924 | 91.280244 | -0.085248 | 517.559326 | 89.772432 | -0.128069 | 517.588379 | 88.972737 | -0.115118 | 517.626526 | 88.828606 | -0.068418 | 517.691834 | 87.856147 | -0.062141
517.594971 | 92.701776 | -0.107447 | 517.687683 | 92.533734 | -0.107372 | 517.676697 | 91.279676 | -0.085238 | 517.625244 | 89.771577 | -0.127852 | 517.656616 | 88.971973 | -0.114882 | 517.695618 | 88.828149 | -0.068381 | 517.756165 | 87.855731 | -0.062067
517.663696 | 92.701058 | -0.107489 | 517.75293 | 92.533019 | -0.107372 | 517.744263 | 91.279108 | -0.085229 | 517.690979 | 89.770723 | -0.127634 | 517.72583 | 88.97121 | -0.114646 | 517.760132 | 88.827692 | -0.068343 | 517.821899 | 87.855316 | -0.061993
517.733337 | 92.70034 | -0.107531 | 517.818543 | 92.532304 | -0.107373 | 517.809692 | 91.27854 | -0.085219 | 517.757385 | 89.769871 | -0.127416 | 517.793518 | 88.970448 | -0.11441 | 517.822693 | 88.827235 | -0.068305 | 517.884766 | 87.854901 | -0.061918
517.804016 | 92.699621 | -0.107573 | 517.882385 | 92.531589 | -0.107373 | 517.875916 | 91.277973 | -0.08521 | 517.824951 | 89.769021 | -0.127198 | 517.859741 | 88.969688 | -0.114176 | 517.886108 | 88.826778 | -0.068266 | 517.951233 | 87.854487 | -0.061843
517.874146 | 92.698902 | -0.107614 | 517.946411 | 92.530874 | -0.107374 | 517.941162 | 91.277405 | -0.085201 | 517.892883 | 89.768172 | -0.12698 | 517.922974 | 88.96893 | -0.113941 | 517.947388 | 88.826322 | -0.068228 | 518.019287 | 87.854074 | -0.061767
517.9422 | 92.698184 | -0.107656 | 518.012817 | 92.530159 | -0.107374 | 518.009094 | 91.276838 | -0.085192 | 517.960083 | 89.767325 | -0.126762 | 517.983704 | 88.968174 | -0.113707 | 518.011047 | 88.825866 | -0.068189 | 518.087219 | 87.853662 | -0.061691
518.008728 | 92.697465 | -0.107698 | 518.080689 | 92.529444 | -0.107374 | 518.072754 | 91.27627 | -0.085183 | 518.030029 | 89.766479 | -0.126544 | 518.042236 | 88.967419 | -0.113474 | 518.074829 | 88.82541 | -0.068151 | 518.157166 | 87.85325 | -0.061615
518.077026 | 92.696746 | -0.10774 | 518.148132 | 92.528729 | -0.107375 | 518.13739 | 91.275703 | -0.085174 | 518.099487 | 89.765635 | -0.126325 | 518.100586 | 88.966666 | -0.113241 | 518.140259 | 88.824955 | -0.068112 | 518.231812 | 87.852839 | -0.061539
518.144348 | 92.696027 | -0.107781 | 518.217163 | 92.528014 | -0.107375 | 518.201294 | 91.275135 | -0.085165 | 518.17041 | 89.764792 | -0.126106 | 518.161011 | 88.965914 | -0.113009 | 518.207825 | 88.8245 | -0.068073 | 518.30603 | 87.852429 | -0.061462
518.212647 | 92.695308 | -0.107823 | 518.288452 | 92.527299 | -0.107375 | 518.265259 | 91.274568 | -0.085156 | 518.241089 | 89.763951 | -0.125887 | 518.223144 | 88.965165 | -0.112777 | 518.277344 | 88.824046 | -0.068033 | 518.379761 | 87.852019 | -0.061385
518.279236 | 92.694589 | -0.107864 | 518.361633 | 92.526585 | -0.107375 | 518.326904 | 91.274 | -0.085147 | 518.310852 | 89.763112 | -0.125669 | 518.289429 | 88.964416 | -0.112546 | 518.344055 | 88.823592 | -0.067994 | 518.45282 | 87.851611 | -0.061309
518.349976 | 92.69387 | -0.107906 | 518.432068 | 92.52587 | -0.107376 | 518.390991 | 91.273433 | -0.085138 | 518.378357 | 89.762274 | -0.125449 | 518.36023 | 88.963669 | -0.112315 | 518.411743 | 88.823139 | -0.067954 | 518.52417 | 87.851203 | -0.061232
518.417358 | 92.693151 | -0.107947 | 518.504578 | 92.525155 | -0.107376 | 518.456909 | 91.272865 | -0.085129 | 518.446411 | 89.761438 | -0.12523 | 518.43396 | 88.962924 | -0.112085 | 518.480774 | 88.822685 | -0.067915 | 518.594605 | 87.850795 | -0.061155
518.483826 | 92.692432 | -0.107989 | 518.577759 | 92.524441 | -0.107376 | 518.52594 | 91.272298 | -0.08512 | 518.51062 | 89.760604 | -0.125011 | 518.508179 | 88.96218 | -0.111855 | 518.551941 | 88.822233 | -0.067875 | 518.662048 | 87.850389 | -0.061078
518.547302 | 92.691713 | -0.10803 | 518.649048 | 92.523726 | -0.107376 | 518.596069 | 91.27173 | -0.08511 | 518.57312 | 89.759771 | -0.124792 | 518.581421 | 88.961437 | -0.111626 | 518.620911 | 88.82178 | -0.067835 | 518.72583 | 87.849983 | -0.061001
518.609009 | 92.690993 | -0.108072 | 518.718872 | 92.523011 | -0.107376 | 518.66626 | 91.271163 | -0.085101 | 518.633179 | 89.75894 | -0.124573 | 518.654114 | 88.960696 | -0.111397 | 518.692993 | 88.821328 | -0.067795 | 518.787598 | 87.849578 | -0.060924
518.669922 | 92.690272 | -0.108113 | 518.787476 | 92.522296 | -0.107376 | 518.737 | 91.270595 | -0.085092 | 518.692993 | 89.75811 | -0.124353 | 518.724793 | 88.959956 | -0.111169 | 518.766235 | 88.820876 | -0.067754 | 518.851013 | 87.849173 | -0.060847
518.733276 | 92.689551 | -0.108154 | 518.854981 | 92.521581 | -0.107376 | 518.806702 | 91.270028 | -0.085083 | 518.749939 | 89.757282 | -0.124134 | 518.793823 | 88.959217 | -0.110941 | 518.839661 | 88.820425 | -0.067714 | 518.915283 | 87.848769 | -0.060771
518.796997 | 92.68883 | -0.108196 | 518.921509 | 92.520866 | -0.107377 | 518.87146 | 91.269461 | -0.085073 | 518.811157 | 89.756455 | -0.123915 | 518.859741 | 88.95848 | -0.110714 | 518.911133 | 88.819974 | -0.067673 | 518.979614 | 87.848366 | -0.060694
518.86438 | 92.688108 | -0.108237 | 518.986694 | 92.520151 | -0.107377 | 518.931519 | 91.268893 | -0.085064 | 518.872437 | 89.75563 | -0.123695 | 518.92688 | 88.957744 | -0.110487 | 518.98175 | 88.819523 | -0.067633 | 519.049133 | 87.847963 | -0.060618
518.933716 | 92.687385 | -0.108278 | 519.052185 | 92.519436 | -0.107377 | 518.99054 | 91.268326 | -0.085054 | 518.933228 | 89.754807 | -0.123476 | 518.993225 | 88.957009 | -0.11026 | 519.049683 | 88.819072 | -0.067592 | 519.123413 | 87.847561 | -0.060542
519.003845 | 92.686662 | -0.108319 | 519.11731 | 92.518721 | -0.107377 | 519.049316 | 91.267759 | -0.085044 | 518.996155 | 89.753985 | -0.123257 | 519.059326 | 88.956276 | -0.110034 | 519.11615 | 88.818622 | -0.067551 | 519.198425 | 87.847159 | -0.060466
519.072144 | 92.685938 | -0.10836 | 519.185059 | 92.518006 | -0.107377 | 519.10675 | 91.267191 | -0.085034 | 519.062378 | 89.753164 | -0.123038 | 519.122681 | 88.955544 | -0.109809 | 519.178101 | 88.818173 | -0.06751 | 519.272827 | 87.846759 | -0.060391
519.143433 | 92.685214 | -0.108401 | 519.252502 | 92.51729 | -0.107378 | 519.169617 | 91.266624 | -0.085024 | 519.127808 | 89.752346 | -0.122819 | 519.189575 | 88.954814 | -0.109584 | 519.23938 | 88.817723 | -0.067469 | 519.345825 | 87.846359 | -0.060316
519.216675 | 92.68449 | -0.108442 | 519.323059 | 92.516575 | -0.107378 | 519.238098 | 91.266057 | -0.085013 | 519.194824 | 89.751528 | -0.1226 | 519.254211 | 88.954085 | -0.109359 | 519.297546 | 88.817274 | -0.067428 | 519.414551 | 87.84596 | -0.060241
519.287964 | 92.683765 | -0.108483 | 519.39447 | 92.515859 | -0.107378 | 519.309875 | 91.265489 | -0.085003 | 519.262146 | 89.750712 | -0.122381 | 519.31897 | 88.953358 | -0.109135 | 519.356995 | 88.816826 | -0.067386 | 519.479187 | 87.845561 | -0.060167
519.357666 | 92.68304 | -0.108523 | 519.46698 | 92.515144 | -0.107378 | 519.384827 | 91.264922 | -0.084992 | 519.33197 | 89.749898 | -0.122162 | 519.385315 | 88.952632 | -0.108911 | 519.415039 | 88.816377 | -0.067345 | 519.537964 | 87.845163 | -0.060093
519.428955 | 92.682315 | -0.108564 | 519.536133 | 92.514428 | -0.107378 | 519.458313 | 91.264355 | -0.08498 | 519.403687 | 89.749085 | -0.121944 | 519.453552 | 88.951908 | -0.108687 | 519.47699 | 88.815929 | -0.067303 | 519.594849 | 87.844766 | -0.060019
519.498901 | 92.681589 | -0.108605 | 519.603638 | 92.513713 | -0.107378 | 519.530212 | 91.263787 | -0.084969 | 519.473999 | 89.748274 | -0.121725 | 519.522034 | 88.951185 | -0.108464 | 519.541016 | 88.815481 | -0.067262 | 519.650024 | 87.84437 | -0.059947
519.565308 | 92.680863 | -0.108645 | 519.667847 | 92.512997 | -0.107378 | 519.600159 | 91.26322 | -0.084957 | 519.544067 | 89.747464 | -0.121507 | 519.591675 | 88.950463 | -0.108241 | 519.608459 | 88.815034 | -0.06722 | 519.710999 | 87.843973 | -0.059874
519.630005 | 92.680136 | -0.108686 | 519.730347 | 92.512281 | -0.107379 | 519.666626 | 91.262652 | -0.084945 | 519.61731 | 89.746655 | -0.121288 | 519.659485 | 88.949742 | -0.108019 | 519.67688 | 88.814586 | -0.067178 | 519.772461 | 87.843577 | -0.059802
519.692261 | 92.679409 | -0.108726 | 519.79187 | 92.511565 | -0.107379 | 519.730835 | 91.262085 | -0.084932 | 519.687866 | 89.745848 | -0.12107 | 519.727173 | 88.949023 | -0.107797 | 519.748962 | 88.814139 | -0.067136 | 519.841187 | 87.843182 | -0.059731
519.752502 | 92.678682 | -0.108766 | 519.853577 | 92.51085 | -0.107379 | 519.79364 | 91.261517 | -0.084919 | 519.756836 | 89.745042 | -0.120852 | 519.794495 | 88.948306 | -0.107576 | 519.821838 | 88.813692 | -0.067094 | 519.915222 | 87.842787 | -0.059661
519.810181 | 92.677954 | -0.108807 | 519.917603 | 92.510134 | -0.107379 | 519.858765 | 91.26095 | -0.084906 | 519.822327 | 89.744237 | -0.120634 | 519.861694 | 88.947589 | -0.107355 | 519.894348 | 88.813245 | -0.067051 | 519.99292 | 87.842392 | -0.059591
519.869629 | 92.677226 | -0.108847 | 519.980713 | 92.509418 | -0.107379 | 519.924927 | 91.260382 | -0.084892 | 519.89032 | 89.743435 | -0.120416 | 519.925903 | 88.946874 | -0.107134 | 519.966492 | 88.812798 | -0.067009 | 520.069946 | 87.841997 | -0.059522
519.930786 | 92.676497 | -0.108887 | 520.04895 | 92.508701 | -0.107379 | 519.993042 | 91.259814 | -0.084878 | 519.955689 | 89.742633 | -0.120199 | 519.99231 | 88.946161 | -0.106913 | 520.037964 | 88.812352 | -0.066966 | 520.150269 | 87.841602 | -0.059453
519.99707 | 92.675767 | -0.108927 | 520.117737 | 92.507985 | -0.107379 | 520.060974 | 91.259246 | -0.084863 | 520.021973 | 89.741833 | -0.119981 | 520.06134 | 88.945449 | -0.106693 | 520.109253 | 88.811906 | -0.066923 | 520.225525 | 87.841208 | -0.059386
520.067505 | 92.675038 | -0.108967 | 520.188782 | 92.507269 | -0.107379 | 520.131043 | 91.258678 | -0.084848 | 520.087402 | 89.741035 | -0.119764 | 520.129273 | 88.944738 | -0.106474 | 520.177856 | 88.81146 | -0.06688 | 520.297852 | 87.840814 | -0.059318
520.137756 | 92.674307 | -0.109006 | 520.259888 | 92.506552 | -0.107378 | 520.198669 | 91.25811 | -0.084832 | 520.153565 | 89.740237 | -0.119547 | 520.198364 | 88.944029 | -0.106254 | 520.247131 | 88.811014 | -0.066837 | 520.367004 | 87.84042 | -0.059252
520.209351 | 92.673576 | -0.109046 | 520.331665 | 92.505836 | -0.107378 | 520.264893 | 91.257542 | -0.084816 | 520.220337 | 89.739442 | -0.11933 | 520.271484 | 88.943322 | -0.106036 | 520.313232 | 88.810569 | -0.066794 | 520.431946 | 87.840027 | -0.059186
520.282593 | 92.672845 | -0.109086 | 520.399841 | 92.505119 | -0.107378 | 520.328796 | 91.256975 | -0.084799 | 520.287964 | 89.738648 | -0.119113 | 520.344238 | 88.942616 | -0.105817 | 520.378601 | 88.810124 | -0.06675 | 520.49408 | 87.839634 | -0.059122
520.353333 | 92.672113 | -0.109125 | 520.468201 | 92.504402 | -0.107378 | 520.391968 | 91.256407 | -0.084782 | 520.353516 | 89.737855 | -0.118896 | 520.413452 | 88.941911 | -0.105599 | 520.442505 | 88.809679 | -0.066707 | 520.554627 | 87.839241 | -0.059058
520.420898 | 92.671381 | -0.109165 | 520.534058 | 92.503685 | -0.107377 | 520.456665 | 91.255839 | -0.084765 | 520.420898 | 89.737064 | -0.11868 | 520.481873 | 88.941208 | -0.105381 | 520.506714 | 88.809234 | -0.066663 | 520.613648 | 87.838849 | -0.058994
520.486694 | 92.670648 | -0.109204 | 520.601685 | 92.502969 | -0.107377 | 520.523377 | 91.255272 | -0.084747 | 520.489258 | 89.736275 | -0.118464 | 520.55011 | 88.940506 | -0.105164 | 520.570496 | 88.808789 | -0.066619 | 520.671875 | 87.838457 | -0.058932
520.551819 | 92.669915 | -0.109244 | 520.667969 | 92.502252 | -0.107376 | 520.591553 | 91.254705 | -0.084729 | 520.556824 | 89.735487 | -0.118248 | 520.619141 | 88.939806 | -0.104947 | 520.636658 | 88.808345 | -0.066576 | 520.733459 | 87.838066 | -0.05887
520.616638 | 92.669181 | -0.109283 | 520.734741 | 92.501535 | -0.107376 | 520.659607 | 91.254138 | -0.08471 | 520.623291 | 89.734701 | -0.118033 | 520.688599 | 88.939107 | -0.104731 | 520.701965 | 88.807901 | -0.066532 | 520.795288 | 87.837675 | -0.05881
520.680969 | 92.668448 | -0.109322 | 520.799439 | 92.500819 | -0.107375 | 520.731323 | 91.253571 | -0.084691 | 520.692627 | 89.733916 | -0.117818 | 520.757507 | 88.93841 | -0.104515 | 520.771057 | 88.807458 | -0.066488 | 520.858704 | 87.837285 | -0.05875
520.748901 | 92.667714 | -0.109361 | 520.86731 | 92.500102 | -0.107375 | 520.799439 | 91.253004 | -0.084672 | 520.763794 | 89.733132 | -0.117604 | 520.825562 | 88.937714 | -0.1043 | 520.838989 | 88.807014 | -0.066443 | 520.925171 | 87.836895 | -0.058691
520.817505 | 92.66698 | -0.1094 | 520.934265 | 92.499385 | -0.107374 | 520.866516 | 91.252438 | -0.084652 | 520.832886 | 89.732351 | -0.117389 | 520.895081 | 88.937019 | -0.104085 | 520.907227 | 88.806571 | -0.066399 | 520.99353 | 87.836505 | -0.058633
520.889771 | 92.666246 | -0.109439 | 520.999634 | 92.498669 | -0.107374 | 520.932007 | 91.251873 | -0.084632 | 520.901733 | 89.73157 | -0.117176 | 520.961792 | 88.936327 | -0.103871 | 520.973084 | 88.806128 | -0.066355 | 521.061523 | 87.836116 | -0.058576
520.959839 | 92.665513 | -0.109478 | 521.064148 | 92.497952 | -0.107373 | 520.996704 | 91.251307 | -0.084612 | 520.972107 | 89.730792 | -0.116963 | 521.023499 | 88.935635 | -0.103657 | 521.042603 | 88.805686 | -0.066311 | 521.132629 | 87.835728 | -0.05852
521.031677 | 92.664779 | -0.109517 | 521.130188 | 92.497235 | -0.107372 | 521.06134 | 91.250742 | -0.084592 | 521.04187 | 89.730014 | -0.11675 | 521.085938 | 88.934945 | -0.103444 | 521.109985 | 88.805243 | -0.066267 | 521.202759 | 87.835339 | -0.058465
521.101624 | 92.664046 | -0.109556 | 521.193359 | 92.496519 | -0.107372 | 521.127502 | 91.250177 | -0.084571 | 521.109863 | 89.729239 | -0.116538 | 521.14801 | 88.934257 | -0.103232 | 521.175537 | 88.804801 | -0.066222 | 521.272766 | 87.834952 | -0.058412
521.171387 | 92.663312 | -0.109595 | 521.256165 | 92.495802 | -0.107371 | 521.193054 | 91.249613 | -0.084551 | 521.177368 | 89.728465 | -0.116326 | 521.208374 | 88.93357 | -0.10302 | 521.241272 | 88.80436 | -0.066178 | 521.344482 | 87.834564 | -0.058359
521.236877 | 92.66258 | -0.109633 | 521.319519 | 92.495086 | -0.10737 | 521.26416 | 91.249049 | -0.08453 | 521.245361 | 89.727692 | -0.116115 | 521.270691 | 88.932885 | -0.102809 | 521.309815 | 88.803918 | -0.066134 | 521.416016 | 87.834177 | -0.058307
521.302978 | 92.661847 | -0.109672 | 521.383911 | 92.49437 | -0.107369 | 521.33606 | 91.248485 | -0.084509 | 521.314575 | 89.726921 | -0.115905 | 521.335754 | 88.932201 | -0.102598 | 521.378723 | 88.803477 | -0.066089 | 521.487183 | 87.833791 | -0.058256
521.368774 | 92.661115 | -0.109711 | 521.450317 | 92.493655 | -0.107368 | 521.407593 | 91.247922 | -0.084488 | 521.382324 | 89.726151 | -0.115696 | 521.404358 | 88.931518 | -0.102388 | 521.447022 | 88.803036 | -0.066045 | 521.556274 | 87.833406 | -0.058206
521.434204 | 92.660383 | -0.109749 | 521.518005 | 92.492939 | -0.107367 | 521.47699 | 91.247359 | -0.084467 | 521.450073 | 89.725383 | -0.115487 | 521.476929 | 88.930837 | -0.102178 | 521.515259 | 88.802595 | -0.066001 | 521.625244 | 87.83302 | -0.058157
521.499695 | 92.659652 | -0.109788 | 521.58667 | 92.492224 | -0.107366 | 521.546021 | 91.246796 | -0.084446 | 521.519165 | 89.724616 | -0.115278 | 521.546875 | 88.930157 | -0.101969 | 521.584473 | 88.802155 | -0.065957 | 521.69104 | 87.832636 | -0.05811
521.565918 | 92.658921 | -0.109826 | 521.656616 | 92.491509 | -0.107365 | 521.61145 | 91.246234 | -0.084424 | 521.589172 | 89.72385 | -0.115071 | 521.616699 | 88.929478 | -0.101761 | 521.653625 | 88.801715 | -0.065913 | 521.756714 | 87.832251 | -0.058063
521.633179 | 92.65819 | -0.109864 | 521.729614 | 92.490794 | -0.107364 | 521.674011 | 91.245672 | -0.084403 | 521.658875 | 89.723085 | -0.114864 | 521.684631 | 88.928802 | -0.101554 | 521.721252 | 88.801274 | -0.065869 | 521.820129 | 87.831867 | -0.058018
521.697937 | 92.65746 | -0.109903 | 521.802124 | 92.490078 | -0.107363 | 521.735901 | 91.24511 | -0.084382 | 521.727173 | 89.722322 | -0.114657 | 521.754273 | 88.928126 | -0.101347 | 521.788757 | 88.800834 | -0.065825 | 521.882996 | 87.831484 | -0.057973
521.764282 | 92.65673 | -0.109941 | 521.870544 | 92.489363 | -0.107362 | 521.799927 | 91.244548 | -0.084361 | 521.797302 | 89.72156 | -0.114452 | 521.819275 | 88.927452 | -0.10114 | 521.858765 | 88.800395 | -0.065781 | 521.946777 | 87.8311 | -0.05793
521.828674 | 92.656 | -0.10998 | 521.938721 | 92.488648 | -0.107361 | 521.865601 | 91.243986 | -0.08434 | 521.868042 | 89.720799 | -0.114247 | 521.887024 | 88.926779 | -0.100934 | 521.928833 | 88.799955 | -0.065737 | 522.013 | 87.830717 | -0.057887
521.894104 | 92.655271 | -0.110018 | 522.006897 | 92.487932 | -0.107359 | 521.932251 | 91.243425 | -0.084318 | 521.9375 | 89.72004 | -0.114042 | 521.954956 | 88.926108 | -0.100729 | 522 | 88.799516 | -0.065693 | 522.079834 | 87.830334 | -0.057846
521.959351 | 92.654542 | -0.110056 | 522.072632 | 92.487217 | -0.107358 | 521.999878 | 91.242863 | -0.084297 | 522.003906 | 89.719281 | -0.113839 | 522.024414 | 88.925438 | -0.100525 | 522.06842 | 88.799077 | -0.065649 | 522.148315 | 87.829951 | -0.057805
522.025513 | 92.653813 | -0.110095 | 522.138245 | 92.486501 | -0.107356 | 522.067017 | 91.242302 | -0.084276 | 522.069031 | 89.718524 | -0.113636 | 522.091431 | 88.92477 | -0.100321 | 522.138306 | 88.798638 | -0.065605 | 522.221314 | 87.829568 | -0.057766
522.093567 | 92.653084 | -0.110133 | 522.205383 | 92.485786 | -0.107354 | 522.135864 | 91.24174 | -0.084255 | 522.133118 | 89.717768 | -0.113434 | 522.160156 | 88.924103 | -0.100118 | 522.20697 | 88.798199 | -0.065561 | 522.293823 | 87.829186 | -0.057727
522.165649 | 92.652354 | -0.110171 | 522.274841 | 92.48507 | -0.107352 | 522.202759 | 91.241179 | -0.084233 | 522.197571 | 89.717014 | -0.113232 | 522.226196 | 88.923438 | -0.099916 | 522.274719 | 88.797761 | -0.065518 | 522.364929 | 87.828804 | -0.057689
522.238342 | 92.651625 | -0.11021 | 522.345825 | 92.484355 | -0.107349 | 522.268372 | 91.240617 | -0.084212 | 522.259644 | 89.71626 | -0.113031 | 522.291626 | 88.922774 | -0.099714 | 522.340881 | 88.797323 | -0.065474 | 522.430786 | 87.828423 | -0.057652
522.313293 | 92.650896 | -0.110248 | 522.41626 | 92.483639 | -0.107346 | 522.333679 | 91.240056 | -0.084191 | 522.324646 | 89.715508 | -0.112831 | 522.354614 | 88.922111 | -0.099513 | 522.405212 | 88.796886 | -0.065431 | 522.496826 | 87.828042 | -0.057617
522.387573 | 92.650166 | -0.110286 | 522.48761 | 92.482924 | -0.107344 | 522.401611 | 91.239494 | -0.084169 | 522.389343 | 89.714757 | -0.112631 | 522.416321 | 88.921449 | -0.099313 | 522.469299 | 88.796448 | -0.065387 | 522.557434 | 87.827661 | -0.057581
522.461975 | 92.649435 | -0.110325 | 522.559448 | 92.482208 | -0.107341 | 522.466858 | 91.238933 | -0.084148 | 522.458374 | 89.714008 | -0.112432 | 522.479309 | 88.920789 | -0.099113 | 522.532288 | 88.796012 | -0.065344 | 522.617981 | 87.82728 | -0.057547
522.535644 | 92.648704 | -0.110363 | 522.629273 | 92.481493 | -0.107337 | 522.530212 | 91.238371 | -0.084126 | 522.52533 | 89.713259 | -0.112233 | 522.543518 | 88.920131 | -0.098914 | 522.593384 | 88.795575 | -0.065301 | 522.678162 | 87.8269 | -0.057514
522.608521 | 92.647973 | -0.110402 | 522.69397 | 92.480777 | -0.107334 | 522.594849 | 91.23781 | -0.084105 | 522.59729 | 89.712512 | -0.112036 | 522.611206 | 88.919474 | -0.098716 | 522.655212 | 88.795139 | -0.065257 | 522.741211 | 87.826521 | -0.057481
522.678833 | 92.64724 | -0.11044 | 522.758667 | 92.480061 | -0.10733 | 522.660584 | 91.237249 | -0.084083 | 522.671082 | 89.711766 | -0.111839 | 522.680359 | 88.918818 | -0.098519 | 522.71936 | 88.794704 | -0.065215 | 522.805542 | 87.826141 | -0.05745
522.744873 | 92.646507 | -0.110478 | 522.82251 | 92.479345 | -0.107326 | 522.724487 | 91.236688 | -0.084062 | 522.747559 | 89.711022 | -0.111642 | 522.753784 | 88.918164 | -0.098322 | 522.784546 | 88.794269 | -0.065172 | 522.873413 | 87.825761 | -0.057419
522.807922 | 92.645772 | -0.110517 | 522.884705 | 92.478629 | -0.107322 | 522.786987 | 91.236127 | -0.08404 | 522.820557 | 89.710278 | -0.111447 | 522.827881 | 88.917511 | -0.098126 | 522.848999 | 88.793834 | -0.065129 | 522.940979 | 87.825382 | -0.057389
522.869507 | 92.645037 | -0.110555 | 522.946899 | 92.477912 | -0.107317 | 522.849243 | 91.235566 | -0.084019 | 522.893555 | 89.709536 | -0.111251 | 522.901978 | 88.91686 | -0.097931 | 522.917114 | 88.7934 | -0.065087 | 523.013306 | 87.825002 | -0.057359
522.931519 | 92.6443 | -0.110593 | 523.011353 | 92.477196 | -0.107312 | 522.912109 | 91.235005 | -0.083997 | 522.961731 | 89.708795 | -0.111057 | 522.974976 | 88.91621 | -0.097737 | 522.987671 | 88.792967 | -0.065044 | 523.087647 | 87.824623 | -0.05733
522.995728 | 92.643562 | -0.110631 | 523.073242 | 92.47648 | -0.107307 | 522.976624 | 91.234445 | -0.083976 | 523.025879 | 89.708056 | -0.110863 | 523.047913 | 88.915561 | -0.097543 | 523.055786 | 88.792534 | -0.065002 | 523.163696 | 87.824243 | -0.057302
523.061401 | 92.642823 | -0.11067 | 523.135376 | 92.475764 | -0.107302 | 523.040344 | 91.233885 | -0.083955 | 523.086548 | 89.707318 | -0.11067 | 523.115356 | 88.914913 | -0.09735 | 523.123535 | 88.792102 | -0.06496 | 523.238037 | 87.823863 | -0.057274
523.130249 | 92.642083 | -0.110708 | 523.195496 | 92.475048 | -0.107296 | 523.108459 | 91.233325 | -0.083933 | 523.14563 | 89.706581 | -0.110477 | 523.18158 | 88.914267 | -0.097158 | 523.194214 | 88.79167 | -0.064919 | 523.314209 | 87.823483 | -0.057247
523.200684 | 92.641342 | -0.110746 | 523.254211 | 92.474332 | -0.10729 | 523.176636 | 91.232766 | -0.083912 | 523.205444 | 89.705846 | -0.110285 | 523.244507 | 88.913623 | -0.096967 | 523.264648 | 88.791239 | -0.064877 | 523.389526 | 87.823103 | -0.05722
523.271545 | 92.640599 | -0.110784 | 523.313477 | 92.473616 | -0.107283 | 523.24939 | 91.232207 | -0.083891 | 523.265503 | 89.705112 | -0.110094 | 523.304871 | 88.912979 | -0.096777 | 523.331909 | 88.790808 | -0.064836 | 523.460571 | 87.822723 | -0.057194
523.340454 | 92.639856 | -0.110822 | 523.37561 | 92.4729 | -0.107277 | 523.318848 | 91.231648 | -0.08387 | 523.330383 | 89.704379 | -0.109904 | 523.365051 | 88.912337 | -0.096588 | 523.398315 | 88.790377 | -0.064795 | 523.527832 | 87.822343 | -0.057168
523.412109 | 92.639111 | -0.11086 | 523.436584 | 92.472184 | -0.10727 | 523.391235 | 91.23109 | -0.08385 | 523.396668 | 89.703648 | -0.109714 | 523.42688 | 88.911697 | -0.096399 | 523.463196 | 88.789947 | -0.064755 | 523.594116 | 87.821963 | -0.057142
523.480957 | 92.638365 | -0.110897 | 523.498169 | 92.471468 | -0.107262 | 523.463623 | 91.230532 | -0.083829 | 523.46875 | 89.702919 | -0.109524 | 523.490051 | 88.911057 | -0.096211 | 523.526489 | 88.789517 | -0.064714 | 523.656494 | 87.821583 | -0.057117
523.546997 | 92.637619 | -0.110935 | 523.563843 | 92.470752 | -0.107255 | 523.53595 | 91.229974 | -0.083809 | 523.542969 | 89.70219 | -0.109336 | 523.553711 | 88.91042 | -0.096024 | 523.589783 | 88.789088 | -0.064674 | 523.714905 | 87.821203 | -0.057092
523.608521 | 92.636871 | -0.110972 | 523.633911 | 92.470036 | -0.107247 | 523.602295 | 91.229417 | -0.083789 | 523.618652 | 89.701464 | -0.109148 | 523.622253 | 88.909783 | -0.095838 | 523.653076 | 88.788659 | -0.064634 | 523.772095 | 87.820823 | -0.057067
523.673523 | 92.636122 | -0.111009 | 523.702026 | 92.46932 | -0.107238 | 523.667847 | 91.228861 | -0.083769 | 523.692993 | 89.700738 | -0.10896 | 523.690796 | 88.909148 | -0.095653 | 523.716431 | 88.78823 | -0.064595 | 523.831299 | 87.820443 | -0.057042
523.73584 | 92.635372 | -0.111047 | 523.773315 | 92.468605 | -0.10723 | 523.728149 | 91.228304 | -0.083749 | 523.768189 | 89.700015 | -0.108773 | 523.761047 | 88.908514 | -0.095468 | 523.783203 | 88.787802 | -0.064556 | 523.894165 | 87.820063 | -0.057018
523.801086 | 92.634621 | -0.111084 | 523.846558 | 92.467889 | -0.10722 | 523.788269 | 91.227749 | -0.08373 | 523.838074 | 89.699292 | -0.108588 | 523.831116 | 88.907882 | -0.095285 | 523.852173 | 88.787374 | -0.064517 | 523.959473 | 87.819683 | -0.056994
523.868286 | 92.63387 | -0.11112 | 523.920044 | 92.467173 | -0.107211 | 523.848389 | 91.227193 | -0.083712 | 523.907593 | 89.698571 | -0.108402 | 523.900208 | 88.907251 | -0.095102 | 523.917847 | 88.786947 | -0.064478 | 524.026916 | 87.819303 | -0.056969
523.937561 | 92.633117 | -0.111157 | 523.990234 | 92.466458 | -0.107201 | 523.910461 | 91.226638 | -0.083693 | 523.974609 | 89.697852 | -0.108218 | 523.966675 | 88.906621 | -0.09492 | 523.98706 | 88.78652 | -0.064439 | 524.096314 | 87.818923 | -0.056945
524.006714 | 92.632364 | -0.111194 | 524.058533 | 92.465743 | -0.107191 | 523.975098 | 91.226083 | -0.083675 | 524.041138 | 89.697134 | -0.108034 | 524.033508 | 88.905993 | -0.094739 | 524.057983 | 88.786093 | -0.064401 | 524.16864 | 87.818544 | -0.056922
524.078796 | 92.63161 | -0.11123 | 524.124146 | 92.465028 | -0.10718 | 524.042969 | 91.225529 | -0.083657 | 524.103577 | 89.696417 | -0.107851 | 524.097534 | 88.905366 | -0.094559 | 524.127502 | 88.785666 | -0.064363 | 524.239075 | 87.818165 | -0.056898
524.148865 | 92.630855 | -0.111266 | 524.187256 | 92.464312 | -0.10717 | 524.109924 | 91.224974 | -0.08364 | 524.168274 | 89.695702 | -0.107668 | 524.160706 | 88.90474 | -0.09438 | 524.196472 | 88.78524 | -0.064326 | 524.307007 | 87.817786 | -0.056874
524.220581 | 92.6301 | -0.111302 | 524.246399 | 92.463597 | -0.107158 | 524.177368 | 91.224419 | -0.083623 | 524.232666 | 89.694988 | -0.107486 | 524.227417 | 88.904115 | -0.094201 | 524.26709 | 88.784813 | -0.064288 | 524.377564 | 87.817407 | -0.056851
524.291687 | 92.629345 | -0.111338 | 524.30481 | 92.462882 | -0.107147 | 524.244446 | 91.223865 | -0.083606 | 524.296509 | 89.694275 | -0.107305 | 524.293884 | 88.903491 | -0.094023 | 524.338745 | 88.784387 | -0.064251 | 524.449524 | 87.817028 | -0.056828
524.360352 | 92.628588 | -0.111373 | 524.362 | 92.462167 | -0.107135 | 524.309753 | 91.22331 | -0.08359 | 524.361145 | 89.693563 | -0.107125 | 524.359253 | 88.902869 | -0.093847 | 524.41394 | 88.783961 | -0.064215 | 524.519348 | 87.816649 | -0.056805
524.424377 | 92.627832 | -0.111409 | 524.42273 | 92.461452 | -0.107122 | 524.373108 | 91.222755 | -0.083574 | 524.428772 | 89.692852 | -0.106946 | 524.42218 | 88.902247 | -0.093671 | 524.487732 | 88.783535 | -0.064178 | 524.589233 | 87.81627 | -0.056782
524.488403 | 92.627075 | -0.111444 | 524.485413 | 92.460737 | -0.10711 | 524.438599 | 91.2222 | -0.083559 | 524.494995 | 89.692143 | -0.106767 | 524.487732 | 88.901627 | -0.093495 | 524.560913 | 88.783109 | -0.064142 | 524.658081 | 87.815891 | -0.056758
524.551697 | 92.626317 | -0.111479 | 524.551758 | 92.460021 | -0.107096 | 524.506103 | 91.221645 | -0.083544 | 524.560669 | 89.691435 | -0.106588 | 524.549683 | 88.901008 | -0.093321 | 524.631226 | 88.782683 | -0.064106 | 524.726502 | 87.815512 | -0.056735
524.612244 | 92.62556 | -0.111514 | 524.621094 | 92.459306 | -0.107083 | 524.574402 | 91.22109 | -0.083529 | 524.626038 | 89.690728 | -0.106411 | 524.611694 | 88.900389 | -0.093147 | 524.7005 | 88.782257 | -0.06407 | 524.795532 | 87.815134 | -0.056712
524.673828 | 92.624801 | -0.111549 | 524.693543 | 92.458591 | -0.107069 | 524.644898 | 91.220535 | -0.083514 | 524.692627 | 89.690022 | -0.106234 | 524.673279 | 88.899772 | -0.092974 | 524.763855 | 88.781832 | -0.064034 | 524.860535 | 87.814755 | -0.056689
524.739014 | 92.624043 | -0.111583 | 524.765991 | 92.457876 | -0.107055 | 524.714294 | 91.219979 | -0.083499 | 524.760132 | 89.689317 | -0.106058 | 524.736572 | 88.899155 | -0.092802 | 524.827026 | 88.781406 | -0.063998 | 524.926148 | 87.814376 | -0.056666
524.805603 | 92.623285 | -0.111617 | 524.839722 | 92.45716 | -0.10704 | 524.78479 | 91.219423 | -0.083485 | 524.827759 | 89.688613 | -0.105882 | 524.800476 | 88.89854 | -0.092631 | 524.890381 | 88.780981 | -0.063963 | 524.991028 | 87.813998 | -0.056642
524.872253 | 92.622527 | -0.111652 | 524.911316 | 92.456445 | -0.107025 | 524.853699 | 91.218867 | -0.083471 | 524.895752 | 89.687911 | -0.105707 | 524.866821 | 88.897925 | -0.09246 | 524.954651 | 88.780556 | -0.063928 | 525.058411 | 87.813619 | -0.056619
524.939453 | 92.621769 | -0.111685 | 524.981812 | 92.45573 | -0.107009 | 524.921753 | 91.218311 | -0.083457 | 524.967651 | 89.687209 | -0.105532 | 524.932739 | 88.897311 | -0.09229 | 525.01947 | 88.78013 | -0.063893 | 525.122253 | 87.813241 | -0.056595
525.006409 | 92.621011 | -0.111719 | 525.051697 | 92.455015 | -0.106993 | 524.991455 | 91.217755 | -0.083443 | 525.040894 | 89.686508 | -0.105359 | 525.002625 | 88.896698 | -0.09212 | 525.086304 | 88.779705 | -0.063858 | 525.189575 | 87.812862 | -0.056572
525.073364 | 92.620254 | -0.111753 | 525.120117 | 92.4543 | -0.106977 | 525.060852 | 91.217198 | -0.08343 | 525.115418 | 89.685808 | -0.105185 | 525.073791 | 88.896086 | -0.091951 | 525.152222 | 88.77928 | -0.063823 | 525.255676 | 87.812484 | -0.056548
525.138611 | 92.619498 | -0.111786 | 525.187378 | 92.453585 | -0.10696 | 525.131653 | 91.216642 | -0.083416 | 525.187622 | 89.68511 | -0.105013 | 525.146362 | 88.895475 | -0.091783 | 525.215576 | 88.778855 | -0.063789 | 525.322144 | 87.812106 | -0.056523
525.202515 | 92.618742 | -0.11182 | 525.253662 | 92.452871 | -0.106943 | 525.203491 | 91.216085 | -0.083403 | 525.262817 | 89.684412 | -0.104841 | 525.217834 | 88.894865 | -0.091615 | 525.276001 | 88.778431 | -0.063754 | 525.384705 | 87.811727 | -0.056499
525.266785 | 92.617987 | -0.111853 | 525.319824 | 92.452156 | -0.106926 | 525.276306 | 91.215528 | -0.083389 | 525.3349 | 89.683715 | -0.104669 | 525.29187 | 88.894256 | -0.091448 | 525.331665 | 88.778006 | -0.06372 | 525.447754 | 87.811349 | -0.056474
525.333374 | 92.617233 | -0.111886 | 525.38446 | 92.451442 | -0.106908 | 525.347839 | 91.214972 | -0.083376 | 525.405396 | 89.683019 | -0.104498 | 525.367127 | 88.893647 | -0.091282 | 525.386047 | 88.777582 | -0.063686 | 525.509338 | 87.81097 | -0.056449
525.400513 | 92.616479 | -0.111918 | 525.450684 | 92.450728 | -0.106891 | 525.4198 | 91.214415 | -0.083363 | 525.473633 | 89.682324 | -0.104327 | 525.438843 | 88.89304 | -0.091116 | 525.440857 | 88.777158 | -0.063652 | 525.572327 | 87.810592 | -0.056424
525.466065 | 92.615726 | -0.111951 | 525.516296 | 92.450014 | -0.106872 | 525.487671 | 91.213859 | -0.08335 | 525.539856 | 89.68163 | -0.104157 | 525.505981 | 88.892433 | -0.090951 | 525.501404 | 88.776734 | -0.063618 | 525.635803 | 87.810213 | -0.056399
525.534302 | 92.614973 | -0.111984 | 525.581726 | 92.4493 | -0.106854 | 525.552856 | 91.213302 | -0.083337 | 525.604981 | 89.680938 | -0.103988 | 525.572632 | 88.891828 | -0.090786 | 525.56543 | 88.77631 | -0.063584 | 525.701782 | 87.809835 | -0.056373
525.604187 | 92.614221 | -0.112016 | 525.648193 | 92.448587 | -0.106835 | 525.615295 | 91.212746 | -0.083324 | 525.670227 | 89.680246 | -0.103819 | 525.637329 | 88.891223 | -0.090622 | 525.635925 | 88.775886 | -0.063551 | 525.769959 | 87.809457 | -0.056346
525.674744 | 92.61347 | -0.112048 | 525.714722 | 92.447873 | -0.106816 | 525.675354 | 91.212189 | -0.083311 | 525.732788 | 89.679556 | -0.103651 | 525.700012 | 88.890619 | -0.090458 | 525.709595 | 88.775463 | -0.063517 | 525.837647 | 87.809079 | -0.05632
525.744141 | 92.612719 | -0.11208 | 525.778259 | 92.44716 | -0.106797 | 525.736694 | 91.211633 | -0.083298 | 525.796021 | 89.678867 | -0.103483 | 525.762817 | 88.890017 | -0.090295 | 525.784363 | 88.775039 | -0.063484 | 525.907593 | 87.808701 | -0.056293
525.812927 | 92.611969 | -0.112113 | 525.844055 | 92.446448 | -0.106778 | 525.799011 | 91.211077 | -0.083285 | 525.860474 | 89.678178 | -0.103315 | 525.828613 | 88.889415 | -0.090133 | 525.858032 | 88.774615 | -0.063451 | 525.976074 | 87.808323 | -0.056265
525.882568 | 92.611219 | -0.112144 | 525.906921 | 92.445735 | -0.106758 | 525.862427 | 91.210521 | -0.083272 | 525.923828 | 89.677491 | -0.103149 | 525.89856 | 88.888814 | -0.089971 | 525.93042 | 88.774192 | -0.063418 | 526.043152 | 87.807946 | -0.056237
525.953491 | 92.61047 | -0.112176 | 525.969299 | 92.445023 | -0.106739 | 525.925171 | 91.209966 | -0.083259 | 525.986023 | 89.676805 | -0.102983 | 525.970825 | 88.888214 | -0.089809 | 525.997253 | 88.773769 | -0.063385 | 526.108826 | 87.807568 | -0.056209
526.021668 | 92.609721 | -0.112208 | 526.029663 | 92.444311 | -0.106719 | 525.993103 | 91.209411 | -0.083247 | 526.051269 | 89.67612 | -0.102817 | 526.042847 | 88.887616 | -0.089649 | 526.06427 | 88.773346 | -0.063353 | 526.173889 | 87.807191 | -0.05618
526.092285 | 92.608972 | -0.11224 | 526.093628 | 92.4436 | -0.106699 | 526.058716 | 91.208855 | -0.083234 | 526.119629 | 89.675436 | -0.102652 | 526.115356 | 88.887018 | -0.089489 | 526.129334 | 88.772922 | -0.06332 | 526.238892 | 87.806815 | -0.056152
526.161499 | 92.608224 | -0.112271 | 526.157166 | 92.442889 | -0.106679 | 526.12616 | 91.2083 | -0.083222 | 526.188232 | 89.674753 | -0.102488 | 526.188171 | 88.886421 | -0.089329 | 526.195862 | 88.7725 | -0.063288 | 526.305603 | 87.806438 | -0.056122
526.229858 | 92.607476 | -0.112303 | 526.220703 | 92.442178 | -0.106659 | 526.194031 | 91.207746 | -0.08321 | 526.259583 | 89.67407 | -0.102324 | 526.25708 | 88.885826 | -0.08917 | 526.261841 | 88.772077 | -0.063256 | 526.372681 | 87.806062 | -0.056093
526.291992 | 92.606728 | -0.112334 | 526.284668 | 92.441467 | -0.106639 | 526.26294 | 91.207191 | -0.083198 | 526.334412 | 89.673389 | -0.102161 | 526.320679 | 88.885231 | -0.089012 | 526.332825 | 88.771654 | -0.063224 | 526.442383 | 87.805686 | -0.056063
526.353394 | 92.605979 | -0.112365 | 526.351746 | 92.440756 | -0.106619 | 526.329895 | 91.206636 | -0.083186 | 526.410278 | 89.672709 | -0.101999 | 526.385742 | 88.884637 | -0.088854 | 526.401978 | 88.771232 | -0.063192 | 526.512451 | 87.805311 | -0.056032
526.411255 | 92.605231 | -0.112397 | 526.419067 | 92.440045 | -0.106599 | 526.3974 | 91.206082 | -0.083174 | 526.48407 | 89.672029 | -0.101837 | 526.45105 | 88.884045 | -0.088697 | 526.468384 | 88.77081 | -0.063161 | 526.583618 | 87.804935 | -0.056002
526.468872 | 92.604482 | -0.112428 | 526.485535 | 92.439334 | -0.106579 | 526.460571 | 91.205527 | -0.083162 | 526.556152 | 89.67135 | -0.101675 | 526.515259 | 88.883453 | -0.088541 | 526.530945 | 88.770387 | -0.063129 | 526.654907 | 87.804561 | -0.055971
526.525513 | 92.603733 | -0.112459 | 526.551514 | 92.438623 | -0.106559 | 526.525696 | 91.204972 | -0.08315 | 526.625671 | 89.670673 | -0.101514 | 526.580444 | 88.882862 | -0.088385 | 526.592957 | 88.769965 | -0.063098 | 526.725159 | 87.804186 | -0.055939
526.585938 | 92.602984 | -0.11249 | 526.619202 | 92.437912 | -0.106539 | 526.589172 | 91.204418 | -0.083139 | 526.692261 | 89.669996 | -0.101354 | 526.646301 | 88.882272 | -0.08823 | 526.6521 | 88.769542 | -0.063067 | 526.794128 | 87.803812 | -0.055908
526.649414 | 92.602234 | -0.112521 | 526.687134 | 92.437202 | -0.106518 | 526.652954 | 91.203863 | -0.083127 | 526.756165 | 89.66932 | -0.101194 | 526.712891 | 88.881683 | -0.088075 | 526.710327 | 88.76912 | -0.063036 | 526.860718 | 87.803438 | -0.055876
526.718628 | 92.601484 | -0.112551 | 526.753418 | 92.436491 | -0.106498 | 526.715759 | 91.203308 | -0.083116 | 526.818481 | 89.668645 | -0.101035 | 526.781433 | 88.881096 | -0.087921 | 526.768921 | 88.768698 | -0.063005 | 526.925415 | 87.803065 | -0.055843
526.792419 | 92.600735 | -0.112582 | 526.820313 | 92.43578 | -0.106477 | 526.783997 | 91.202753 | -0.083104 | 526.880493 | 89.667972 | -0.100877 | 526.847107 | 88.880509 | -0.087768 | 526.83075 | 88.768276 | -0.062974 | 526.989502 | 87.802692 | -0.055811
526.869568 | 92.599985 | -0.112613 | 526.88739 | 92.43507 | -0.106456 | 526.854614 | 91.202199 | -0.083093 | 526.944641 | 89.667299 | -0.100718 | 526.91272 | 88.879923 | -0.087615 | 526.89563 | 88.767855 | -0.062942 | 527.054932 | 87.80232 | -0.055778
526.948853 | 92.599235 | -0.112643 | 526.954041 | 92.434359 | -0.106435 | 526.925903 | 91.201644 | -0.083082 | 527.011902 | 89.666627 | -0.100561 | 526.977173 | 88.879339 | -0.087463 | 526.961243 | 88.767433 | -0.062911 | 527.119934 | 87.801948 | -0.055745
527.025085 | 92.598485 | -0.112674 | 527.019836 | 92.433649 | -0.106415 | 526.997925 | 91.201089 | -0.08307 | 527.076477 | 89.665956 | -0.100404 | 527.043701 | 88.878756 | -0.087311 | 527.02832 | 88.767012 | -0.06288 | 527.184448 | 87.801576 | -0.055712
527.098755 | 92.597736 | -0.112704 | 527.081665 | 92.432939 | -0.106394 | 527.071899 | 91.200534 | -0.083059 | 527.143433 | 89.665286 | -0.100247 | 527.106567 | 88.878174 | -0.08716 | 527.098999 | 88.766592 | -0.062849 | 527.249329 | 87.801205 | -0.055678
527.168091 | 92.596987 | -0.112734 | 527.144043 | 92.432229 | -0.106373 | 527.143677 | 91.199979 | -0.083047 | 527.211792 | 89.664617 | -0.100091 | 527.17334 | 88.877593 | -0.08701 | 527.16925 | 88.766172 | -0.062818 | 527.312134 | 87.800834 | -0.055644
527.236084 | 92.596237 | -0.112765 | 527.208069 | 92.43152 | -0.106352 | 527.211609 | 91.199425 | -0.083035 | 527.279114 | 89.66395 | -0.099936 | 527.240723 | 88.877013 | -0.08686 | 527.239075 | 88.765752 | -0.062786 | 527.372009 | 87.800463 | -0.055611
527.302918 | 92.595489 | -0.112795 | 527.271606 | 92.43081 | -0.10633 | 527.27832 | 91.19887 | -0.083024 | 527.343628 | 89.663283 | -0.099781 | 527.309387 | 88.876434 | -0.086712 | 527.306824 | 88.765333 | -0.062755 | 527.431641 | 87.800093 | -0.055577
527.369446 | 92.59474 | -0.112825 | 527.336731 | 92.430101 | -0.106309 | 527.343323 | 91.198316 | -0.083012 | 527.407898 | 89.662618 | -0.099626 | 527.375732 | 88.875857 | -0.086563 | 527.376831 | 88.764914 | -0.062723 | 527.493164 | 87.799723 | -0.055543
527.43689 | 92.593991 | -0.112855 | 527.404175 | 92.429392 | -0.106288 | 527.408264 | 91.197761 | -0.083 | 527.472046 | 89.661954 | -0.099472 | 527.446289 | 88.875281 | -0.086416 | 527.445496 | 88.764495 | -0.062692 | 527.554443 | 87.799353 | -0.055509
527.507935 | 92.593243 | -0.112886 | 527.47522 | 92.428684 | -0.106267 | 527.473206 | 91.197207 | -0.082988 | 527.537415 | 89.661291 | -0.099319 | 527.516052 | 88.874706 | -0.086269 | 527.515503 | 88.764077 | -0.06266 | 527.618652 | 87.798984 | -0.055474
527.57782 | 92.592495 | -0.112916 | 527.547119 | 92.427976 | -0.106246 | 527.53833 | 91.196653 | -0.082976 | 527.601074 | 89.660629 | -0.099166 | 527.58728 | 88.874132 | -0.086123 | 527.584717 | 88.763659 | -0.062628 | 527.682007 | 87.798615 | -0.05544
527.647827 | 92.591747 | -0.112946 | 527.618042 | 92.427268 | -0.106225 | 527.604614 | 91.196099 | -0.082963 | 527.667847 | 89.659969 | -0.099014 | 527.656738 | 88.873559 | -0.085978 | 527.652649 | 88.763241 | -0.062597 | 527.74939 | 87.798246 | -0.055405
527.716797 | 92.590999 | -0.112976 | 527.687927 | 92.42656 | -0.106205 | 527.674439 | 91.195545 | -0.082951 | 527.734741 | 89.65931 | -0.098862 | 527.725769 | 88.872988 | -0.085833 | 527.720581 | 88.762824 | -0.062565 | 527.817139 | 87.797877 | -0.055371
527.784058 | 92.590251 | -0.113005 | 527.756043 | 92.425853 | -0.106184 | 527.742798 | 91.194991 | -0.082938 | 527.807068 | 89.658652 | -0.098711 | 527.794617 | 88.872418 | -0.085689 | 527.787048 | 88.762407 | -0.062533 | 527.886597 | 87.797509 | -0.055336
527.849426 | 92.589503 | -0.113035 | 527.818359 | 92.425146 | -0.106163 | 527.8078 | 91.194438 | -0.082925 | 527.878601 | 89.657996 | -0.098561 | 527.862305 | 88.871849 | -0.085546 | 527.849731 | 88.76199 | -0.062501 | 527.95636 | 87.79714 | -0.055301
527.914612 | 92.588755 | -0.113065 | 527.875916 | 92.424439 | -0.106143 | 527.874878 | 91.193885 | -0.082912 | 527.9552 | 89.657341 | -0.098411 | 527.92926 | 88.871281 | -0.085404 | 527.913269 | 88.761574 | -0.062469 | 528.028687 | 87.796772 | -0.055266
527.978943 | 92.588007 | -0.113095 | 527.933228 | 92.423733 | -0.106123 | 527.942566 | 91.193332 | -0.082899 | 528.03186 | 89.656687 | -0.098263 | 527.995728 | 88.870715 | -0.085262 | 527.977722 | 88.761159 | -0.062437 | 528.099426 | 87.796404 | -0.05523
528.041626 | 92.587258 | -0.113125 | 527.991882 | 92.423027 | -0.106103 | 528.009399 | 91.192779 | -0.082886 | 528.109741 | 89.656034 | -0.098114 | 528.062805 | 88.87015 | -0.085122 | 528.041321 | 88.760744 | -0.062405 | 528.170349 | 87.796036 | -0.055195
528.106079 | 92.58651 | -0.113154 | 528.048584 | 92.422321 | -0.106083 | 528.076599 | 91.192227 | -0.082872 | 528.182739 | 89.655382 | -0.097967 | 528.12616 | 88.869586 | -0.084982 | 528.103394 | 88.760329 | -0.062373 | 528.240112 | 87.795668 | -0.055159
528.17041 | 92.585761 | -0.113184 | 528.107483 | 92.421616 | -0.106064 | 528.144104 | 91.191675 | -0.082859 | 528.255005 | 89.654732 | -0.09782 | 528.188171 | 88.869023 | -0.084843 | 528.168091 | 88.759914 | -0.062341 | 528.309753 | 87.795301 | -0.055123
528.235596 | 92.585012 | -0.113214 | 528.17041 | 92.420911 | -0.106045 | 528.212341 | 91.191123 | -0.082845 | 528.322388 | 89.654083 | -0.097674 | 528.249878 | 88.868461 | -0.084705 | 528.234863 | 88.7595 | -0.062308 | 528.376404 | 87.794933 | -0.055087
528.301453 | 92.584263 | -0.113243 | 528.235474 | 92.420206 | -0.106026 | 528.282105 | 91.190572 | -0.082831 | 528.385559 | 89.653435 | -0.097529 | 528.312744 | 88.8679 | -0.084567 | 528.300781 | 88.759086 | -0.062276 | 528.440308 | 87.794566 | -0.05505
528.366821 | 92.583513 | -0.113272 | 528.303955 | 92.419502 | -0.106008 | 528.347595 | 91.190021 | -0.082818 | 528.444702 | 89.652788 | -0.097384 | 528.37439 | 88.867341 | -0.084431 | 528.367004 | 88.758673 | -0.062244 | 528.499634 | 87.794199 | -0.055013
528.431702 | 92.582762 | -0.113302 | 528.375244 | 92.418797 | -0.105989 | 528.414307 | 91.18947 | -0.082804 | 528.501099 | 89.652142 | -0.097241 | 528.438782 | 88.866783 | -0.084295 | 528.43573 | 88.75826 | -0.062212 | 528.559082 | 87.793832 | -0.054976
528.49646 | 92.582011 | -0.113331 | 528.449341 | 92.418093 | -0.105972 | 528.480103 | 91.188919 | -0.08279 | 528.557739 | 89.651498 | -0.097098 | 528.502136 | 88.866226 | -0.084161 | 528.503357 | 88.757847 | -0.062181 | 528.620361 | 87.793466 | -0.054938
528.55957 | 92.58126 | -0.11336 | 528.524292 | 92.417389 | -0.105954 | 528.548279 | 91.188369 | -0.082776 | 528.614502 | 89.650855 | -0.096956 | 528.567932 | 88.86567 | -0.084027 | 528.567871 | 88.757434 | -0.062149 | 528.681458 | 87.793101 | -0.054901
528.62207 | 92.580507 | -0.113389 | 528.599915 | 92.416685 | -0.105937 | 528.613098 | 91.187819 | -0.082762 | 528.676514 | 89.650213 | -0.096814 | 528.635376 | 88.865115 | -0.083894 | 528.631409 | 88.757022 | -0.062117 | 528.744934 | 87.792735 | -0.054863
528.68811 | 92.579755 | -0.113418 | 528.670837 | 92.415981 | -0.10592 | 528.681458 | 91.187269 | -0.082748 | 528.741455 | 89.649572 | -0.096674 | 528.702271 | 88.864561 | -0.083763 | 528.69397 | 88.756609 | -0.062085 | 528.812622 | 87.792371 | -0.054824
528.754456 | 92.579001 | -0.113447 | 528.739929 | 92.415278 | -0.105904 | 528.750183 | 91.186719 | -0.082735 | 528.811523 | 89.648932 | -0.096534 | 528.768555 | 88.864008 | -0.083632 | 528.756043 | 88.756197 | -0.062053 | 528.882385 | 87.792006 | -0.054786
528.821899 | 92.578247 | -0.113476 | 528.80658 | 92.414574 | -0.105887 | 528.819946 | 91.186169 | -0.082721 | 528.882202 | 89.648293 | -0.096396 | 528.835022 | 88.863456 | -0.083502 | 528.81897 | 88.755786 | -0.062021 | 528.950867 | 87.791643 | -0.054747
528.88855 | 92.577492 | -0.113505 | 528.871826 | 92.413871 | -0.105872 | 528.886047 | 91.185619 | -0.082707 | 528.953247 | 89.647655 | -0.096258 | 528.902344 | 88.862905 | -0.083373 | 528.881287 | 88.755374 | -0.061989 | 529.018982 | 87.791279 | -0.054708
528.958862 | 92.576737 | -0.113533 | 528.930786 | 92.413168 | -0.105856 | 528.952332 | 91.185069 | -0.082694 | 529.022888 | 89.647017 | -0.096121 | 528.968506 | 88.862355 | -0.083245 | 528.943298 | 88.754963 | -0.061957 | 529.086548 | 87.790916 | -0.054669
529.026856 | 92.575982 | -0.113562 | 528.991455 | 92.412464 | -0.105841 | 529.016724 | 91.18452 | -0.08268 | 529.092102 | 89.646381 | -0.095984 | 529.038696 | 88.861806 | -0.083117 | 529.007446 | 88.754551 | -0.061925 | 529.153259 | 87.790553 | -0.05463
529.096314 | 92.575226 | -0.11359 | 529.053711 | 92.411761 | -0.105826 | 529.08197 | 91.18397 | -0.082666 | 529.157837 | 89.645746 | -0.095849 | 529.110718 | 88.861257 | -0.082991 | 529.072388 | 88.75414 | -0.061893 | 529.217773 | 87.790191 | -0.05459
529.165039 | 92.57447 | -0.113618 | 529.117798 | 92.411058 | -0.105812 | 529.145935 | 91.18342 | -0.082653 | 529.221863 | 89.645111 | -0.095714 | 529.18335 | 88.860709 | -0.082866 | 529.134399 | 88.753729 | -0.061861 | 529.28064 | 87.789828 | -0.054551
529.234619 | 92.573713 | -0.113646 | 529.18335 | 92.410354 | -0.105798 | 529.211182 | 91.18287 | -0.08264 | 529.282837 | 89.644477 | -0.09558 | 529.25592 | 88.860162 | -0.082742 | 529.200073 | 88.753318 | -0.061829 | 529.342896 | 87.789465 | -0.054511
529.302734 | 92.572957 | -0.113674 | 529.251465 | 92.40965 | -0.105784 | 529.277222 | 91.18232 | -0.082626 | 529.343872 | 89.643844 | -0.095447 | 529.327148 | 88.859616 | -0.082618 | 529.267944 | 88.752908 | -0.061797 | 529.406921 | 87.789103 | -0.054472
529.370666 | 92.5722 | -0.113702 | 529.319946 | 92.408946 | -0.10577 | 529.344666 | 91.18177 | -0.082613 | 529.403381 | 89.643212 | -0.095314 | 529.393433 | 88.85907 | -0.082496 | 529.336792 | 88.752497 | -0.061765 | 529.472717 | 87.788741 | -0.054432
529.43457 | 92.571443 | -0.11373 | 529.389526 | 92.408242 | -0.105757 | 529.409363 | 91.181219 | -0.0826 | 529.466675 | 89.64258 | -0.095183 | 529.457092 | 88.858525 | -0.082374 | 529.406433 | 88.752087 | -0.061732 | 529.535828 | 87.788378 | -0.054392
529.498657 | 92.570686 | -0.113758 | 529.455444 | 92.407538 | -0.105744 | 529.472961 | 91.180669 | -0.082586 | 529.533569 | 89.641949 | -0.095052 | 529.521301 | 88.857981 | -0.082254 | 529.476379 | 88.751676 | -0.0617 | 529.601563 | 87.788017 | -0.054351
529.560913 | 92.569929 | -0.113785 | 529.520935 | 92.406833 | -0.105731 | 529.536987 | 91.180118 | -0.082573 | 529.601379 | 89.641319 | -0.094922 | 529.583679 | 88.857437 | -0.082134 | 529.54718 | 88.751266 | -0.061668 | 529.668091 | 87.787655 | -0.054311
529.623474 | 92.569172 | -0.113813 | 529.585083 | 92.406128 | -0.105718 | 529.602417 | 91.179567 | -0.082559 | 529.670654 | 89.64069 | -0.094792 | 529.648071 | 88.856893 | -0.082015 | 529.618286 | 88.750855 | -0.061635 | 529.735474 | 87.787293 | -0.05427
529.685425 | 92.568415 | -0.11384 | 529.650757 | 92.405424 | -0.105705 | 529.666687 | 91.179016 | -0.082546 | 529.742371 | 89.640061 | -0.094663 | 529.712097 | 88.856351 | -0.081897 | 529.68457 | 88.750445 | -0.061602 | 529.801758 | 87.786932 | -0.05423
529.750732 | 92.567658 | -0.113867 | 529.71405 | 92.404718 | -0.105692 | 529.73584 | 91.178465 | -0.082532 | 529.811707 | 89.639433 | -0.094535 | 529.781616 | 88.855808 | -0.08178 | 529.749573 | 88.750034 | -0.061569 | 529.868103 | 87.786571 | -0.054189
529.818237 | 92.566901 | -0.113894 | 529.78186 | 92.404013 | -0.105679 | 529.809021 | 91.177914 | -0.082518 | 529.879028 | 89.638805 | -0.094408 | 529.850464 | 88.855266 | -0.081663 | 529.811584 | 88.749623 | -0.061536 | 529.934326 | 87.78621 | -0.054148
529.885437 | 92.566143 | -0.113922 | 529.852173 | 92.403308 | -0.105667 | 529.88269 | 91.177362 | -0.082504 | 529.944702 | 89.638178 | -0.094281 | 529.921265 | 88.854725 | -0.081547 | 529.872192 | 88.749212 | -0.061503 | 530.001892 | 87.785849 | -0.054106
529.95398 | 92.565386 | -0.113949 | 529.923828 | 92.402602 | -0.105654 | 529.958984 | 91.176811 | -0.08249 | 530.009155 | 89.637551 | -0.094154 | 529.990967 | 88.854184 | -0.081432 | 529.930847 | 88.748801 | -0.061469 | 530.066711 | 87.785488 | -0.054065
530.025024 | 92.564628 | -0.113975 | 529.994141 | 92.401897 | -0.105642 | 530.035034 | 91.176259 | -0.082475 | 530.071777 | 89.636925 | -0.094029 | 530.061096 | 88.853643 | -0.081318 | 529.992371 | 88.74839 | -0.061435 | 530.13324 | 87.785127 | -0.054024
530.096619 | 92.563871 | -0.114002 | 530.064575 | 92.401191 | -0.105629 | 530.108887 | 91.175707 | -0.082461 | 530.133423 | 89.6363 | -0.093904 | 530.128296 | 88.853103 | -0.081205 | 530.055237 | 88.747979 | -0.061401 | 530.197754 | 87.784765 | -0.053982
530.166382 | 92.563112 | -0.114029 | 530.13269 | 92.400486 | -0.105617 | 530.179504 | 91.175155 | -0.082446 | 530.195557 | 89.635675 | -0.093779 | 530.195374 | 88.852563 | -0.081092 | 530.121277 | 88.747568 | -0.061367 | 530.263794 | 87.784404 | -0.05394
530.235718 | 92.562354 | -0.114055 | 530.199158 | 92.39978 | -0.105604 | 530.24646 | 91.174604 | -0.082431 | 530.262268 | 89.635051 | -0.093655 | 530.258667 | 88.852024 | -0.08098 | 530.188232 | 88.747156 | -0.061333 | 530.326965 | 87.784043 | -0.053897
530.305054 | 92.561595 | -0.114082 | 530.265015 | 92.399074 | -0.105592 | 530.309692 | 91.174052 | -0.082416 | 530.329712 | 89.634427 | -0.093532 | 530.325073 | 88.851485 | -0.080868 | 530.257813 | 88.746745 | -0.061298 | 530.392029 | 87.783682 | -0.053855
530.375793 | 92.560835 | -0.114108 | 530.331665 | 92.398369 | -0.105579 | 530.370178 | 91.173501 | -0.0824 | 530.400085 | 89.633805 | -0.093409 | 530.390198 | 88.850946 | -0.080758 | 530.328552 | 88.746334 | -0.061263 | 530.457153 | 87.783321 | -0.053812
530.44519 | 92.560076 | -0.114134 | 530.400635 | 92.397663 | -0.105567 | 530.432922 | 91.17295 | -0.082385 | 530.468628 | 89.633183 | -0.093287 | 530.456848 | 88.850408 | -0.080647 | 530.399109 | 88.745923 | -0.061227 | 530.524048 | 87.782961 | -0.053769
530.513855 | 92.559315 | -0.114161 | 530.470642 | 92.396958 | -0.105554 | 530.495972 | 91.172399 | -0.082369 | 530.539429 | 89.632561 | -0.093165 | 530.52179 | 88.849871 | -0.080538 | 530.469482 | 88.745512 | -0.061191 | 530.588013 | 87.7826 | -0.053726
530.582153 | 92.558555 | -0.114187 | 530.543579 | 92.396253 | -0.105542 | 530.562622 | 91.171848 | -0.082353 | 530.60553 | 89.631941 | -0.093044 | 530.589905 | 88.849334 | -0.080429 | 530.53894 | 88.745102 | -0.061155 | 530.655334 | 87.782241 | -0.053682
530.651123 | 92.557793 | -0.114212 | 530.616516 | 92.395549 | -0.105529 | 530.631287 | 91.171298 | -0.082337 | 530.671265 | 89.631321 | -0.092924 | 530.656982 | 88.848798 | -0.08032 | 530.607361 | 88.744692 | -0.061119 | 530.722595 | 87.781881 | -0.053638
530.717163 | 92.557031 | -0.114238 | 530.689758 | 92.394845 | -0.105517 | 530.701294 | 91.170748 | -0.082321 | 530.735718 | 89.630703 | -0.092804 | 530.724304 | 88.848262 | -0.080212 | 530.671875 | 88.744282 | -0.061083 | 530.789368 | 87.781521 | -0.053594
530.779602 | 92.556269 | -0.114264 | 530.761291 | 92.394141 | -0.105504 | 530.770996 | 91.170198 | -0.082305 | 530.799927 | 89.630085 | -0.092685 | 530.790405 | 88.847727 | -0.080105 | 530.734375 | 88.743872 | -0.061046 | 530.854797 | 87.781162 | -0.05355
530.843201 | 92.555506 | -0.114289 | 530.829712 | 92.393437 | -0.105492 | 530.840942 | 91.169648 | -0.082288 | 530.865478 | 89.629467 | -0.092567 | 530.857544 | 88.847193 | -0.079998 | 530.792664 | 88.743463 | -0.061009 | 530.9198 | 87.780803 | -0.053506
530.907105 | 92.554743 | -0.114315 | 530.894165 | 92.392734 | -0.10548 | 530.907043 | 91.169099 | -0.082272 | 530.9328 | 89.628851 | -0.092449 | 530.923157 | 88.846659 | -0.079892 | 530.85022 | 88.743054 | -0.060971 | 530.983459 | 87.780444 | -0.053461
530.971191 | 92.55398 | -0.11434 | 530.95636 | 92.392031 | -0.105468 | 530.969849 | 91.16855 | -0.082256 | 530.99884 | 89.628236 | -0.092332 | 530.986877 | 88.846125 | -0.079786 | 530.907105 | 88.742646 | -0.060934 | 531.045776 | 87.780085 | -0.053416
531.037353 | 92.553216 | -0.114365 | 531.015381 | 92.391328 | -0.105457 | 531.032898 | 91.168001 | -0.082239 | 531.067017 | 89.627621 | -0.092215 | 531.049011 | 88.845593 | -0.079681 | 530.964966 | 88.742238 | -0.060896 | 531.109619 | 87.779726 | -0.053371
531.104431 | 92.552452 | -0.11439 | 531.076782 | 92.390626 | -0.105445 | 531.093872 | 91.167453 | -0.082223 | 531.137085 | 89.627008 | -0.0921 | 531.111939 | 88.845061 | -0.079576 | 531.026245 | 88.74183 | -0.060858 | 531.173706 | 87.779367 | -0.053326
531.173218 | 92.551688 | -0.114415 | 531.138 | 92.389924 | -0.105434 | 531.155762 | 91.166905 | -0.082207 | 531.204102 | 89.626395 | -0.091985 | 531.17688 | 88.844529 | -0.079472 | 531.09198 | 88.741424 | -0.06082 | 531.24115 | 87.779008 | -0.05328
531.244873 | 92.550924 | -0.11444 | 531.200928 | 92.389221 | -0.105423 | 531.217041 | 91.166357 | -0.082191 | 531.268738 | 89.625783 | -0.09187 | 531.242249 | 88.843999 | -0.079368 | 531.159546 | 88.741017 | -0.060782 | 531.310181 | 87.77865 | -0.053234
531.313965 | 92.55016 | -0.114465 | 531.263977 | 92.388519 | -0.105412 | 531.282959 | 91.16581 | -0.082175 | 531.335754 | 89.625172 | -0.091757 | 531.30896 | 88.843469 | -0.079264 | 531.233032 | 88.740611 | -0.060743 | 531.379517 | 87.778292 | -0.053187
531.38501 | 92.549396 | -0.114489 | 531.332153 | 92.387817 | -0.105401 | 531.34729 | 91.165262 | -0.082159 | 531.403442 | 89.624561 | -0.091644 | 531.377564 | 88.84294 | -0.079161 | 531.307068 | 88.740206 | -0.060705 | 531.448914 | 87.777934 | -0.053141
531.455017 | 92.548632 | -0.114514 | 531.401062 | 92.387115 | -0.105391 | 531.414185 | 91.164715 | -0.082143 | 531.46814 | 89.623952 | -0.091531 | 531.449768 | 88.842411 | -0.079059 | 531.382141 | 88.739801 | -0.060666 | 531.520142 | 87.777576 | -0.053094
531.525085 | 92.547868 | -0.114538 | 531.470459 | 92.386413 | -0.10538 | 531.480835 | 91.164169 | -0.082128 | 531.533691 | 89.623343 | -0.09142 | 531.522034 | 88.841884 | -0.078957 | 531.4552 | 88.739396 | -0.060627 | 531.589478 | 87.77722 | -0.053046
531.589233 | 92.547103 | -0.114562 | 531.541199 | 92.385711 | -0.10537 | 531.54895 | 91.163622 | -0.082112 | 531.601502 | 89.622734 | -0.091309 | 531.591858 | 88.841356 | -0.078855 | 531.530457 | 88.738992 | -0.060588 | 531.657837 | 87.776863 | -0.052999
531.654236 | 92.546339 | -0.114586 | 531.614685 | 92.385008 | -0.10536 | 531.617004 | 91.163076 | -0.082097 | 531.670044 | 89.622127 | -0.091198 | 531.661133 | 88.84083 | -0.078754 | 531.601379 | 88.738588 | -0.060549 | 531.722839 | 87.776507 | -0.052951
531.71698 | 92.545574 | -0.11461 | 531.686951 | 92.384306 | -0.105349 | 531.687378 | 91.16253 | -0.082082 | 531.73761 | 89.621519 | -0.091089 | 531.729187 | 88.840305 | -0.078653 | 531.670288 | 88.738184 | -0.06051 | 531.78772 | 87.776152 | -0.052903
531.780396 | 92.544809 | -0.114634 | 531.756287 | 92.383604 | -0.105339 | 531.75531 | 91.161983 | -0.082067 | 531.805542 | 89.620913 | -0.09098 | 531.793823 | 88.83978 | -0.078553 | 531.738281 | 88.737781 | -0.060471 | 531.852661 | 87.775797 | -0.052854
531.842163 | 92.544043 | -0.114658 | 531.822449 | 92.382902 | -0.10533 | 531.827026 | 91.161438 | -0.082053 | 531.873962 | 89.620307 | -0.090871 | 531.856445 | 88.839256 | -0.078453 | 531.807495 | 88.737377 | -0.060432 | 531.918091 | 87.775443 | -0.052806
531.906372 | 92.543277 | -0.114682 | 531.886414 | 92.3822 | -0.10532 | 531.897156 | 91.160892 | -0.082038 | 531.942993 | 89.619702 | -0.090763 | 531.918945 | 88.838732 | -0.078354 | 531.874878 | 88.736974 | -0.060392 | 531.983643 | 87.775089 | -0.052757
531.970093 | 92.542511 | -0.114705 | 531.946716 | 92.381497 | -0.10531 | 531.965698 | 91.160346 | -0.082024 | 532.011658 | 89.619098 | -0.090656 | 531.982849 | 88.838209 | -0.078255 | 531.940857 | 88.736571 | -0.060353 | 532.048767 | 87.774737 | -0.052708
532.036865 | 92.541745 | -0.114729 | 532.003723 | 92.380795 | -0.1053 | 532.030701 | 91.1598 | -0.08201 | 532.078796 | 89.618494 | -0.090549 | 532.048035 | 88.837687 | -0.078157 | 532.005554 | 88.736168 | -0.060313 | 532.113892 | 87.774384 | -0.052659
532.104248 | 92.540978 | -0.114752 | 532.060364 | 92.380092 | -0.105291 | 532.095825 | 91.159254 | -0.081996 | 532.146545 | 89.61789 | -0.090443 | 532.112305 | 88.837166 | -0.078059 | 532.06897 | 88.735766 | -0.060273 | 532.178345 | 87.774033 | -0.05261
532.173706 | 92.540212 | -0.114775 | 532.120972 | 92.37939 | -0.105281 | 532.157715 | 91.158709 | -0.081982 | 532.216187 | 89.617287 | -0.090337 | 532.180359 | 88.836646 | -0.077961 | 532.130798 | 88.735363 | -0.060233 | 532.24292 | 87.773682 | -0.05256
532.244995 | 92.539445 | -0.114798 | 532.184937 | 92.378687 | -0.105271 | 532.217651 | 91.158163 | -0.081969 | 532.285523 | 89.616685 | -0.090231 | 532.248169 | 88.836126 | -0.077864 | 532.189941 | 88.73496 | -0.060193 | 532.305969 | 87.773332 | -0.052511
532.314819 | 92.538678 | -0.114821 | 532.254089 | 92.377984 | -0.105262 | 532.27771 | 91.157617 | -0.081955 | 532.348511 | 89.616084 | -0.090126 | 532.320679 | 88.835606 | -0.077767 | 532.248535 | 88.734558 | -0.060153 | 532.368042 | 87.772983 | -0.052462
532.382935 | 92.53791 | -0.114844 | 532.324463 | 92.377282 | -0.105252 | 532.34137 | 91.15707 | -0.081941 | 532.412231 | 89.615483 | -0.090022 | 532.39148 | 88.835088 | -0.077671 | 532.308777 | 88.734156 | -0.060112 | 532.431763 | 87.772635 | -0.052413
532.449341 | 92.537143 | -0.114867 | 532.399719 | 92.376579 | -0.105242 | 532.407349 | 91.156524 | -0.081928 | 532.475952 | 89.614883 | -0.089918 | 532.463501 | 88.83457 | -0.077576 | 532.369263 | 88.733754 | -0.060072 | 532.495666 | 87.772288 | -0.052364
532.515137 | 92.536374 | -0.11489 | 532.475098 | 92.375877 | -0.105232 | 532.475708 | 91.155978 | -0.081914 | 532.53833 | 89.614283 | -0.089814 | 532.535644 | 88.834053 | -0.07748 | 532.430054 | 88.733353 | -0.060031 | 532.559998 | 87.771941 | -0.052315
532.578735 | 92.535606 | -0.114912 | 532.550171 | 92.375175 | -0.105223 | 532.546387 | 91.155432 | -0.081901 | 532.599793 | 89.613684 | -0.089711 | 532.609497 | 88.833537 | -0.077386 | 532.48938 | 88.732952 | -0.05999 | 532.625855 | 87.771594 | -0.052266
532.64209 | 92.534837 | -0.114934 | 532.622986 | 92.374473 | -0.105213 | 532.618958 | 91.154885 | -0.081887 | 532.661926 | 89.613086 | -0.089608 | 532.679627 | 88.833022 | -0.077292 | 532.552063 | 88.732552 | -0.059949 | 532.695252 | 87.771249 | -0.052217
532.7052 | 92.534067 | -0.114957 | 532.693359 | 92.373771 | -0.105203 | 532.691528 | 91.154339 | -0.081874 | 532.725403 | 89.612489 | -0.089506 | 532.75238 | 88.832508 | -0.077198 | 532.614624 | 88.732152 | -0.059908 | 532.764832 | 87.770903 | -0.052169
532.769898 | 92.533298 | -0.114979 | 532.762817 | 92.373069 | -0.105193 | 532.761475 | 91.153793 | -0.08186 | 532.792297 | 89.611893 | -0.089404 | 532.82428 | 88.831995 | -0.077105 | 532.67981 | 88.731752 | -0.059867 | 532.835999 | 87.770558 | -0.05212
532.834045 | 92.532528 | -0.115001 | 532.831116 | 92.372368 | -0.105184 | 532.827515 | 91.153247 | -0.081846 | 532.857483 | 89.611298 | -0.089303 | 532.893982 | 88.831482 | -0.077012 | 532.74646 | 88.731353 | -0.059826 | 532.904541 | 87.770214 | -0.052072
532.901245 | 92.531757 | -0.115022 | 532.895691 | 92.371667 | -0.105174 | 532.891663 | 91.152701 | -0.081832 | 532.924194 | 89.610704 | -0.089201 | 532.959351 | 88.83097 | -0.07692 | 532.813293 | 88.730955 | -0.059785 | 532.976746 | 87.769869 | -0.052024
532.967346 | 92.530987 | -0.115044 | 532.959839 | 92.370966 | -0.105164 | 532.957214 | 91.152155 | -0.081818 | 532.990906 | 89.61011 | -0.089101 | 533.022339 | 88.830459 | -0.076829 | 532.88269 | 88.730557 | -0.059743 | 533.045898 | 87.769524 | -0.051976
533.033142 | 92.530216 | -0.115065 | 533.024353 | 92.370265 | -0.105154 | 533.021728 | 91.15161 | -0.081804 | 533.060547 | 89.609517 | -0.089 | 533.081726 | 88.829949 | -0.076738 | 532.953735 | 88.730159 | -0.059702 | 533.113953 | 87.76918 | -0.051928
533.097473 | 92.529446 | -0.115087 | 533.086792 | 92.369565 | -0.105144 | 533.084045 | 91.151064 | -0.08179 | 533.125305 | 89.608926 | -0.088901 | 533.141846 | 88.829439 | -0.076647 | 533.022766 | 88.729762 | -0.059661 | 533.180359 | 87.768836 | -0.05188
533.160767 | 92.528675 | -0.115108 | 533.146668 | 92.368865 | -0.105135 | 533.150024 | 91.150519 | -0.081776 | 533.193543 | 89.608335 | -0.088801 | 533.20044 | 88.828931 | -0.076558 | 533.092834 | 88.729365 | -0.05962 | 533.245911 | 87.768492 | -0.051832
533.223572 | 92.527904 | -0.115129 | 533.20874 | 92.368164 | -0.105125 | 533.21875 | 91.149974 | -0.081761 | 533.263 | 89.607745 | -0.088702 | 533.259827 | 88.828423 | -0.076468 | 533.163391 | 88.728969 | -0.059579 | 533.31012 | 87.768148 | -0.051784
533.286865 | 92.527133 | -0.115149 | 533.272095 | 92.367465 | -0.105115 | 533.288025 | 91.149429 | -0.081747 | 533.335266 | 89.607156 | -0.088604 | 533.323547 | 88.827916 | -0.076379 | 533.231323 | 88.728573 | -0.059537 | 533.374878 | 87.767805 | -0.051737
533.352661 | 92.526362 | -0.11517 | 533.334412 | 92.366765 | -0.105105 | 533.358521 | 91.148884 | -0.081733 | 533.406006 | 89.606568 | -0.088506 | 533.391602 | 88.827409 | -0.076291 | 533.295959 | 88.728178 | -0.059496 | 533.43689 | 87.767462 | -0.051688
533.419067 | 92.525591 | -0.115191 | 533.398315 | 92.366066 | -0.105095 | 533.429504 | 91.14834 | -0.081718 | 533.479981 | 89.605981 | -0.088409 | 533.459473 | 88.826904 | -0.076204 | 533.362427 | 88.727783 | -0.059455 | 533.499878 | 87.76712 | -0.05164
533.489502 | 92.524819 | -0.115211 | 533.464966 | 92.365366 | -0.105085 | 533.498596 | 91.147796 | -0.081704 | 533.550964 | 89.605395 | -0.088312 | 533.532349 | 88.826399 | -0.076117 | 533.428589 | 88.727388 | -0.059415 | 533.564636 | 87.766778 | -0.051592
533.561462 | 92.524047 | -0.115231 | 533.53241 | 92.364667 | -0.105076 | 533.566284 | 91.147252 | -0.081689 | 533.620239 | 89.60481 | -0.088215 | 533.608521 | 88.825895 | -0.07603 | 533.492493 | 88.726994 | -0.059374 | 533.630554 | 87.766437 | -0.051544
533.632935 | 92.523275 | -0.115251 | 533.599426 | 92.363968 | -0.105066 | 533.629273 | 91.146709 | -0.081675 | 533.687012 | 89.604225 | -0.088119 | 533.682251 | 88.825392 | -0.075944 | 533.556152 | 88.7266 | -0.059333 | 533.695923 | 87.766095 | -0.051496
533.70398 | 92.522503 | -0.115271 | 533.665527 | 92.36327 | -0.105056 | 533.692871 | 91.146165 | -0.081661 | 533.750671 | 89.603641 | -0.088024 | 533.754822 | 88.82489 | -0.075859 | 533.622437 | 88.726206 | -0.059292 | 533.765259 | 87.765754 | -0.051448
533.775269 | 92.521731 | -0.115291 | 533.731567 | 92.362571 | -0.105046 | 533.754883 | 91.145622 | -0.081646 | 533.81189 | 89.603058 | -0.087929 | 533.823364 | 88.824388 | -0.075774 | 533.688538 | 88.725813 | -0.059252 | 533.836914 | 87.765414 | -0.0514
533.843018 | 92.520958 | -0.115311 | 533.797363 | 92.361872 | -0.105037 | 533.819946 | 91.145079 | -0.081632 | 533.871704 | 89.602475 | -0.087835 | 533.888794 | 88.823886 | -0.07569 | 533.754517 | 88.725419 | -0.059211 | 533.906433 | 87.765073 | -0.051351
533.907715 | 92.520185 | -0.11533 | 533.863159 | 92.361173 | -0.105027 | 533.882263 | 91.144537 | -0.081618 | 533.93335 | 89.601893 | -0.087741 | 533.952759 | 88.823385 | -0.075607 | 533.820801 | 88.725026 | -0.059171 | 533.974243 | 87.764733 | -0.051302
533.973816 | 92.519412 | -0.115349 | 533.92804 | 92.360475 | -0.105017 | 533.947022 | 91.143994 | -0.081603 | 533.994812 | 89.601311 | -0.087647 | 534.016968 | 88.822885 | -0.075524 | 533.887329 | 88.724633 | -0.059131 | 534.042358 | 87.764392 | -0.051254
534.038208 | 92.518639 | -0.115368 | 533.993897 | 92.359776 | -0.105007 | 534.011597 | 91.143451 | -0.081589 | 534.058594 | 89.60073 | -0.087554 | 534.082336 | 88.822384 | -0.075441 | 533.955017 | 88.72424 | -0.059091 | 534.108643 | 87.764052 | -0.051205
534.103149 | 92.517865 | -0.115387 | 534.060303 | 92.359077 | -0.104997 | 534.078247 | 91.142909 | -0.081575 | 534.123413 | 89.60015 | -0.087462 | 534.148377 | 88.821885 | -0.075359 | 534.023377 | 88.723848 | -0.059051 | 534.172546 | 87.763713 | -0.051156
534.166809 | 92.517092 | -0.115406 | 534.128784 | 92.358378 | -0.104987 | 534.14386 | 91.142367 | -0.081561 | 534.189575 | 89.59957 | -0.08737 | 534.218445 | 88.821385 | -0.075278 | 534.090515 | 88.723455 | -0.059011 | 534.235718 | 87.763373 | -0.051106
534.23407 | 92.516318 | -0.115425 | 534.193726 | 92.357678 | -0.104977 | 534.212524 | 91.141824 | -0.081547 | 534.256958 | 89.59899 | -0.087279 | 534.289124 | 88.820886 | -0.075197 | 534.157837 | 88.723063 | -0.058971 | 534.299255 | 87.763034 | -0.051057
534.299988 | 92.515544 | -0.115443 | 534.260681 | 92.356979 | -0.104967 | 534.28125 | 91.141282 | -0.081533 | 534.324829 | 89.598411 | -0.087188 | 534.362854 | 88.820388 | -0.075117 | 534.226074 | 88.722671 | -0.058932 | 534.365173 | 87.762695 | -0.051007
534.369019 | 92.51477 | -0.115462 | 534.328674 | 92.35628 | -0.104957 | 534.351685 | 91.140739 | -0.081519 | 534.39148 | 89.597832 | -0.087097 | 534.436218 | 88.81989 | -0.075037 | 534.293457 | 88.722278 | -0.058893 | 534.431519 | 87.762357 | -0.050957
534.438721 | 92.513996 | -0.11548 | 534.396851 | 92.35558 | -0.104946 | 534.420349 | 91.140197 | -0.081506 | 534.460022 | 89.597254 | -0.087007 | 534.50885 | 88.819392 | -0.074958 | 534.356567 | 88.721886 | -0.058853 | 534.497742 | 87.762018 | -0.050907
534.50946 | 92.513222 | -0.115498 | 534.463013 | 92.354881 | -0.104936 | 534.488769 | 91.139654 | -0.081492 | 534.52771 | 89.596676 | -0.086918 | 534.579224 | 88.818895 | -0.074879 | 534.422485 | 88.721494 | -0.058814 | 534.564758 | 87.76168 | -0.050856
534.579468 | 92.512448 | -0.115516 | 534.530273 | 92.354181 | -0.104925 | 534.557495 | 91.139111 | -0.081478 | 534.595947 | 89.596099 | -0.086828 | 534.647034 | 88.818399 | -0.074801 | 534.489136 | 88.721103 | -0.058775 | 534.631714 | 87.761341 | -0.050806
534.648682 | 92.511674 | -0.115534 | 534.598144 | 92.353481 | -0.104914 | 534.626465 | 91.138568 | -0.081464 | 534.662842 | 89.595521 | -0.086739 | 534.710083 | 88.817903 | -0.074724 | 534.557129 | 88.720711 | -0.058737 | 534.698059 | 87.761003 | -0.050755
534.713623 | 92.510899 | -0.115551 | 534.666626 | 92.352781 | -0.104903 | 534.692261 | 91.138026 | -0.08145 | 534.733276 | 89.594944 | -0.086651 | 534.770142 | 88.817407 | -0.074647 | 534.624756 | 88.72032 | -0.058698 | 534.761475 | 87.760664 | -0.050703
534.780029 | 92.510125 | -0.115569 | 534.732605 | 92.352081 | -0.104891 | 534.757324 | 91.137483 | -0.081436 | 534.804016 | 89.594368 | -0.086563 | 534.831116 | 88.816912 | -0.074571 | 534.693359 | 88.719929 | -0.05866 | 534.826843 | 87.760325 | -0.050652
534.844727 | 92.509351 | -0.115586 | 534.799805 | 92.351382 | -0.10488 | 534.82312 | 91.13694 | -0.081421 | 534.873352 | 89.593791 | -0.086475 | 534.89032 | 88.816417 | -0.074495 | 534.763306 | 88.719539 | -0.058622 | 534.893189 | 87.759987 | -0.0506
534.909302 | 92.508576 | -0.115603 | 534.864807 | 92.350682 | -0.104868 | 534.889465 | 91.136397 | -0.081407 | 534.941589 | 89.593216 | -0.086388 | 534.952271 | 88.815923 | -0.07442 | 534.836182 | 88.719149 | -0.058584 | 534.959717 | 87.759648 | -0.050547
534.97229 | 92.507801 | -0.11562 | 534.932556 | 92.349982 | -0.104855 | 534.954712 | 91.135854 | -0.081393 | 535.011841 | 89.59264 | -0.086301 | 535.013977 | 88.815429 | -0.074345 | 534.905884 | 88.718759 | -0.058547 | 535.024719 | 87.759309 | -0.050494
535.038208 | 92.507026 | -0.115637 | 534.997375 | 92.349282 | -0.104843 | 535.023499 | 91.13531 | -0.081378 | 535.079895 | 89.592066 | -0.086215 | 535.082275 | 88.814936 | -0.074271 | 534.976685 | 88.718369 | -0.05851 | 535.089233 | 87.758971 | -0.050441
535.105164 | 92.50625 | -0.115654 | 535.06427 | 92.348583 | -0.10483 | 535.094299 | 91.134767 | -0.081363 | 535.146973 | 89.591491 | -0.086129 | 535.151672 | 88.814443 | -0.074198 | 535.045715 | 88.71798 | -0.058473 | 535.153503 | 87.758633 | -0.050388
535.171814 | 92.505474 | -0.115671 | 535.13092 | 92.347883 | -0.104817 | 535.164734 | 91.134224 | -0.081348 | 535.212036 | 89.590918 | -0.086043 | 535.224853 | 88.813951 | -0.074125 | 535.114929 | 88.717591 | -0.058436 | 535.218933 | 87.758295 | -0.050334
535.238892 | 92.504698 | -0.115687 | 535.198975 | 92.347184 | -0.104804 | 535.236633 | 91.13368 | -0.081333 | 535.275757 | 89.590345 | -0.085958 | 535.298645 | 88.81346 | -0.074053 | 535.178528 | 88.717202 | -0.0584 | 535.281982 | 87.757957 | -0.05028
535.308655 | 92.503922 | -0.115703 | 535.263733 | 92.346485 | -0.104791 | 535.30658 | 91.133136 | -0.081318 | 535.337585 | 89.589772 | -0.085873 | 535.374023 | 88.812968 | -0.073982 | 535.243713 | 88.716813 | -0.058363 | 535.345703 | 87.75762 | -0.050225
535.379028 | 92.503145 | -0.11572 | 535.3302 | 92.345786 | -0.104777 | 535.374756 | 91.132592 | -0.081303 | 535.396606 | 89.5892 | -0.085788 | 535.447632 | 88.812478 | -0.073911 | 535.307861 | 88.716425 | -0.058328 | 535.407593 | 87.757282 | -0.05017
535.448059 | 92.502369 | -0.115736 | 535.396057 | 92.345087 | -0.104764 | 535.441956 | 91.132049 | -0.081287 | 535.453796 | 89.588629 | -0.085704 | 535.520874 | 88.811987 | -0.073842 | 535.372498 | 88.716037 | -0.058292 | 535.472046 | 87.756945 | -0.050115
535.516418 | 92.501593 | -0.115752 | 535.46167 | 92.344387 | -0.10475 | 535.507629 | 91.131505 | -0.081272 | 535.513184 | 89.588058 | -0.085621 | 535.589539 | 88.811497 | -0.073772 | 535.435364 | 88.715649 | -0.058257 | 535.533814 | 87.756608 | -0.050059
535.58313 | 92.500817 | -0.115768 | 535.527527 | 92.343689 | -0.104736 | 535.572754 | 91.130961 | -0.081256 | 535.571838 | 89.587487 | -0.085538 | 535.657837 | 88.811008 | -0.073704 | 535.501709 | 88.715261 | -0.058222 | 535.600525 | 87.756271 | -0.050003
535.650085 | 92.500041 | -0.115783 | 535.59436 | 92.34299 | -0.104721 | 535.637085 | 91.130418 | -0.08124 | 535.630676 | 89.586917 | -0.085455 | 535.723084 | 88.810518 | -0.073636 | 535.566528 | 88.714874 | -0.058188 | 535.669739 | 87.755935 | -0.049947
535.714478 | 92.499265 | -0.115799 | 535.661438 | 92.342291 | -0.104707 | 535.704651 | 91.129874 | -0.081225 | 535.689087 | 89.586348 | -0.085373 | 535.786255 | 88.810029 | -0.073569 | 535.633118 | 88.714487 | -0.058153 | 535.740478 | 87.755599 | -0.04989
535.776733 | 92.49849 | -0.115815 | 535.727112 | 92.341592 | -0.104692 | 535.7724 | 91.129331 | -0.081209 | 535.751343 | 89.585779 | -0.085291 | 535.845581 | 88.80954 | -0.073503 | 535.700562 | 88.7141 | -0.058119 | 535.807983 | 87.755263 | -0.049833
535.838562 | 92.497714 | -0.11583 | 535.793823 | 92.340893 | -0.104678 | 535.843933 | 91.128788 | -0.081193 | 535.815002 | 89.585211 | -0.08521 | 535.90686 | 88.809052 | -0.073437 | 535.769165 | 88.713713 | -0.058086 | 535.876526 | 87.754928 | -0.049776
535.903259 | 92.496938 | -0.115845 | 535.859009 | 92.340195 | -0.104663 | 535.915894 | 91.128245 | -0.081177 | 535.884033 | 89.584643 | -0.085129 | 535.96759 | 88.808563 | -0.073372 | 535.838196 | 88.713327 | -0.058052 | 535.942688 | 87.754594 | -0.049718
535.968445 | 92.496162 | -0.115861 | 535.924622 | 92.339496 | -0.104648 | 535.987671 | 91.127702 | -0.081161 | 535.955444 | 89.584076 | -0.085049 | 536.027283 | 88.808075 | -0.073307 | 535.907166 | 88.712941 | -0.058019 | 536.007324 | 87.75426 | -0.04966
536.033325 | 92.495386 | -0.115876 | 535.990967 | 92.338797 | -0.104632 | 536.055542 | 91.12716 | -0.081145 | 536.027466 | 89.58351 | -0.084969 | 536.089478 | 88.807587 | -0.073243 | 535.976502 | 88.712554 | -0.057986 | 536.071228 | 87.753926 | -0.049601
536.104126 | 92.49461 | -0.115891 | 536.058228 | 92.338098 | -0.104617 | 536.122681 | 91.126617 | -0.081129 | 536.100342 | 89.582943 | -0.08489 | 536.15509 | 88.807099 | -0.073179 | 536.045288 | 88.712169 | -0.057954 | 536.13501 | 87.753593 | -0.049542
536.179443 | 92.493833 | -0.115906 | 536.127625 | 92.337399 | -0.104601 | 536.185181 | 91.126075 | -0.081114 | 536.17218 | 89.582378 | -0.084811 | 536.221314 | 88.806612 | -0.073116 | 536.115051 | 88.711783 | -0.057922 | 536.199707 | 87.75326 | -0.049483
536.256714 | 92.493056 | -0.115921 | 536.199829 | 92.3367 | -0.104586 | 536.243286 | 91.125533 | -0.081098 | 536.238342 | 89.581812 | -0.084733 | 536.288391 | 88.806124 | -0.073054 | 536.183716 | 88.711397 | -0.05789 | 536.263733 | 87.752927 | -0.049423
536.334168 | 92.492279 | -0.115935 | 536.272827 | 92.336001 | -0.10457 | 536.299805 | 91.12499 | -0.081083 | 536.304077 | 89.581248 | -0.084655 | 536.356812 | 88.805637 | -0.072991 | 536.250305 | 88.711011 | -0.057858 | 536.330383 | 87.752595 | -0.049362
536.40979 | 92.491502 | -0.11595 | 536.347595 | 92.335301 | -0.104553 | 536.356079 | 91.124449 | -0.081067 | 536.368713 | 89.580683 | -0.084577 | 536.424744 | 88.805149 | -0.07293 | 536.315247 | 88.710625 | -0.057826 | 536.39679 | 87.752263 | -0.049301
536.480835 | 92.490725 | -0.115965 | 536.420471 | 92.334602 | -0.104537 | 536.413696 | 91.123907 | -0.081052 | 536.430542 | 89.580119 | -0.0845 | 536.494934 | 88.804662 | -0.072868 | 536.380615 | 88.710239 | -0.057795 | 536.464722 | 87.751931 | -0.049239
536.549377 | 92.489948 | -0.115979 | 536.490112 | 92.333902 | -0.10452 | 536.471741 | 91.123365 | -0.081037 | 536.48938 | 89.579555 | -0.084424 | 536.563965 | 88.804175 | -0.072807 | 536.444214 | 88.709853 | -0.057763 | 536.53186 | 87.751599 | -0.049177
536.612244 | 92.48917 | -0.115994 | 536.555054 | 92.333203 | -0.104502 | 536.537964 | 91.122824 | -0.081022 | 536.552612 | 89.578992 | -0.084347 | 536.631653 | 88.803687 | -0.072746 | 536.508179 | 88.709467 | -0.057732 | 536.598023 | 87.751267 | -0.049114
536.673706 | 92.488393 | -0.116008 | 536.619873 | 92.332503 | -0.104485 | 536.605896 | 91.122283 | -0.081007 | 536.618958 | 89.578429 | -0.084271 | 536.699341 | 88.803201 | -0.072685 | 536.570679 | 88.709082 | -0.057701 | 536.663208 | 87.750937 | -0.04905
536.733337 | 92.487615 | -0.116023 | 536.683289 | 92.331804 | -0.104466 | 536.677918 | 91.121742 | -0.080993 | 536.685425 | 89.577867 | -0.084196 | 536.770813 | 88.802714 | -0.072625 | 536.633545 | 88.708696 | -0.05767 | 536.729126 | 87.750606 | -0.048985
536.796326 | 92.486836 | -0.116037 | 536.746094 | 92.331104 | -0.104448 | 536.751831 | 91.121202 | -0.080978 | 536.753052 | 89.577305 | -0.08412 | 536.840271 | 88.802228 | -0.072564 | 536.692993 | 88.708311 | -0.057639 | 536.793213 | 87.750276 | -0.048919
536.857849 | 92.486057 | -0.116051 | 536.811401 | 92.330405 | -0.104429 | 536.827515 | 91.120662 | -0.080964 | 536.823364 | 89.576743 | -0.084045 | 536.90686 | 88.801742 | -0.072504 | 536.755737 | 88.707925 | -0.057607 | 536.859436 | 87.749947 | -0.048853
536.923706 | 92.485277 | -0.116065 | 536.880615 | 92.329706 | -0.104409 | 536.900757 | 91.120121 | -0.080949 | 536.891724 | 89.576183 | -0.08397 | 536.975891 | 88.801257 | -0.072444 | 536.819763 | 88.707541 | -0.057576 | 536.924927 | 87.749619 | -0.048786
536.991943 | 92.484496 | -0.116079 | 536.950684 | 92.329007 | -0.104389 | 536.974487 | 91.119582 | -0.080935 | 536.95813 | 89.575622 | -0.083896 | 537.045288 | 88.800772 | -0.072384 | 536.883728 | 88.707156 | -0.057545 | 536.989868 | 87.749291 | -0.048718
537.062195 | 92.483715 | -0.116093 | 537.020081 | 92.328309 | -0.104369 | 537.043335 | 91.119042 | -0.080922 | 537.023438 | 89.575063 | -0.083822 | 537.112671 | 88.800288 | -0.072324 | 536.949036 | 88.706772 | -0.057514 | 537.051697 | 87.748964 | -0.048649
537.130615 | 92.482933 | -0.116107 | 537.087769 | 92.32761 | -0.104348 | 537.111939 | 91.118502 | -0.080908 | 537.089539 | 89.574504 | -0.083748 | 537.180481 | 88.799804 | -0.072264 | 537.018738 | 88.706388 | -0.057482 | 537.113586 | 87.748637 | -0.04858
537.200073 | 92.482151 | -0.116121 | 537.154297 | 92.326912 | -0.104327 | 537.17865 | 91.117963 | -0.080894 | 537.156494 | 89.573945 | -0.083675 | 537.249084 | 88.799321 | -0.072204 | 537.087769 | 88.706004 | -0.057451 | 537.173523 | 87.748311 | -0.04851
537.267822 | 92.481369 | -0.116134 | 537.218384 | 92.326215 | -0.104305 | 537.245606 | 91.117423 | -0.080881 | 537.225464 | 89.573388 | -0.083602 | 537.318726 | 88.798838 | -0.072145 | 537.157959 | 88.705621 | -0.057419 | 537.2323 | 87.747985 | -0.048439
537.33606 | 92.480586 | -0.116148 | 537.278992 | 92.325517 | -0.104283 | 537.310669 | 91.116884 | -0.080868 | 537.2948 | 89.572831 | -0.083529 | 537.390503 | 88.798356 | -0.072086 | 537.22821 | 88.705238 | -0.057387 | 537.292236 | 87.74766 | -0.048368
537.403809 | 92.479802 | -0.116161 | 537.337036 | 92.32482 | -0.104261 | 537.379883 | 91.116345 | -0.080854 | 537.365478 | 89.572274 | -0.083457 | 537.459106 | 88.797875 | -0.072027 | 537.298157 | 88.704855 | -0.057356 | 537.355103 | 87.747336 | -0.048296
537.471863 | 92.479019 | -0.116174 | 537.397339 | 92.324124 | -0.104238 | 537.450867 | 91.115806 | -0.080842 | 537.437256 | 89.571719 | -0.083385 | 537.527588 | 88.797394 | -0.071968 | 537.366516 | 88.704473 | -0.057324 | 537.421387 | 87.747012 | -0.048224
537.540222 | 92.478235 | -0.116187 | 537.458496 | 92.323428 | -0.104215 | 537.520386 | 91.115268 | -0.080829 | 537.509644 | 89.571164 | -0.083313 | 537.593262 | 88.796913 | -0.071909 | 537.431763 | 88.704091 | -0.057292 | 537.491028 | 87.746689 | -0.048151
537.609253 | 92.477451 | -0.1162 | 537.522461 | 92.322732 | -0.104192 | 537.5896 | 91.114729 | -0.080816 | 537.57605 | 89.57061 | -0.083243 | 537.659424 | 88.796433 | -0.071851 | 537.493713 | 88.703709 | -0.05726 | 537.562561 | 87.746368 | -0.048078
537.675598 | 92.476667 | -0.116213 | 537.586243 | 92.322037 | -0.104168 | 537.661804 | 91.114191 | -0.080804 | 537.641541 | 89.570056 | -0.083172 | 537.720825 | 88.795955 | -0.071793 | 537.557495 | 88.703328 | -0.057228 | 537.637024 | 87.746047 | -0.048005
537.740784 | 92.475883 | -0.116226 | 537.655884 | 92.321343 | -0.104145 | 537.732544 | 91.113654 | -0.080792 | 537.706482 | 89.569504 | -0.083102 | 537.784546 | 88.795476 | -0.071735 | 537.620483 | 88.702947 | -0.057197 | 537.713196 | 87.745726 | -0.047932
537.804627 | 92.475099 | -0.116238 | 537.724243 | 92.320649 | -0.104121 | 537.799072 | 91.113117 | -0.08078 | 537.767578 | 89.568952 | -0.083033 | 537.849426 | 88.794999 | -0.071678 | 537.684692 | 88.702567 | -0.057165 | 537.787476 | 87.745407 | -0.047858
537.868103 | 92.474314 | -0.116251 | 537.79541 | 92.319955 | -0.104097 | 537.863892 | 91.11258 | -0.080768 | 537.824219 | 89.5684 | -0.082964 | 537.916443 | 88.794522 | -0.071621 | 537.746765 | 88.702188 | -0.057133 | 537.858521 | 87.745089 | -0.047784
537.929382 | 92.47353 | -0.116263 | 537.866638 | 92.319262 | -0.104074 | 537.92688 | 91.112043 | -0.080757 | 537.880737 | 89.56785 | -0.082896 | 537.982239 | 88.794046 | -0.071564 | 537.812073 | 88.701808 | -0.057102 | 537.929321 | 87.744772 | -0.047711
537.994263 | 92.472746 | -0.116275 | 537.937256 | 92.318569 | -0.10405 | 537.988892 | 91.111507 | -0.080746 | 537.938171 | 89.5673 | -0.082829 | 538.051819 | 88.793571 | -0.071508 | 537.876343 | 88.701429 | -0.057071 | 537.996216 | 87.744455 | -0.047637
538.061768 | 92.471962 | -0.116287 | 538.00769 | 92.317877 | -0.104026 | 538.049316 | 91.110971 | -0.080736 | 537.996887 | 89.566751 | -0.082762 | 538.119995 | 88.793096 | -0.071453 | 537.943359 | 88.701051 | -0.05704 | 538.062317 | 87.74414 | -0.047563
538.129822 | 92.471178 | -0.116299 | 538.078735 | 92.317185 | -0.104002 | 538.109009 | 91.110435 | -0.080725 | 538.057312 | 89.566203 | -0.082696 | 538.18811 | 88.792622 | -0.071398 | 538.010376 | 88.700672 | -0.05701 | 538.125855 | 87.743825 | -0.04749
538.198608 | 92.470394 | -0.116311 | 538.144287 | 92.316493 | -0.103979 | 538.16919 | 91.1099 | -0.080716 | 538.121948 | 89.565655 | -0.082631 | 538.25415 | 88.792149 | -0.071343 | 538.078186 | 88.700294 | -0.056979 | 538.192505 | 87.74351 | -0.047417
538.265259 | 92.46961 | -0.116322 | 538.20929 | 92.315802 | -0.103956 | 538.2323 | 91.109365 | -0.080706 | 538.187622 | 89.565108 | -0.082567 | 538.319458 | 88.791676 | -0.07129 | 538.147644 | 88.699916 | -0.056949 | 538.256836 | 87.743197 | -0.047344
538.330261 | 92.468826 | -0.116333 | 538.273499 | 92.315111 | -0.103932 | 538.295288 | 91.10883 | -0.080697 | 538.259705 | 89.564562 | -0.082504 | 538.383667 | 88.791204 | -0.071237 | 538.219177 | 88.699539 | -0.05692 | 538.323364 | 87.742884 | -0.047271
538.394043 | 92.468042 | -0.116344 | 538.336548 | 92.314421 | -0.10391 | 538.357483 | 91.108295 | -0.080689 | 538.330017 | 89.564016 | -0.082441 | 538.450073 | 88.790732 | -0.071184 | 538.28894 | 88.699161 | -0.056891 | 538.389343 | 87.742571 | -0.047199
538.457398 | 92.467258 | -0.116355 | 538.398071 | 92.313731 | -0.103887 | 538.424683 | 91.107761 | -0.080681 | 538.401978 | 89.563471 | -0.082379 | 538.515015 | 88.790261 | -0.071133 | 538.359497 | 88.698784 | -0.056862 | 538.454651 | 87.74226 | -0.047128
538.520508 | 92.466474 | -0.116366 | 538.463684 | 92.313041 | -0.103865 | 538.494507 | 91.107227 | -0.080674 | 538.474487 | 89.562926 | -0.082318 | 538.582092 | 88.78979 | -0.071082 | 538.430481 | 88.698406 | -0.056834 | 538.518677 | 87.741949 | -0.047056
538.582581 | 92.465689 | -0.116377 | 538.530457 | 92.312352 | -0.103844 | 538.564087 | 91.106693 | -0.080667 | 538.547485 | 89.562381 | -0.082258 | 538.652039 | 88.78932 | -0.071032 | 538.498657 | 88.698029 | -0.056806 | 538.58197 | 87.741639 | -0.046985
538.647095 | 92.464905 | -0.116387 | 538.596558 | 92.311663 | -0.103822 | 538.633667 | 91.10616 | -0.080661 | 538.615723 | 89.561837 | -0.082199 | 538.72229 | 88.78885 | -0.070983 | 538.562683 | 88.697652 | -0.056778 | 538.642273 | 87.741329 | -0.046915
538.71228 | 92.464121 | -0.116397 | 538.661621 | 92.310974 | -0.103801 | 538.70398 | 91.105627 | -0.080656 | 538.685669 | 89.561293 | -0.082141 | 538.788635 | 88.78838 | -0.070934 | 538.627747 | 88.697275 | -0.056752 | 538.704468 | 87.74102 | -0.046845
538.780701 | 92.463336 | -0.116408 | 538.728638 | 92.310285 | -0.103781 | 538.774841 | 91.105094 | -0.080651 | 538.753113 | 89.56075 | -0.082084 | 538.855469 | 88.787911 | -0.070887 | 538.692932 | 88.696898 | -0.056725 | 538.768066 | 87.740711 | -0.046776
538.850708 | 92.462552 | -0.116417 | 538.793274 | 92.309596 | -0.103761 | 538.84668 | 91.104561 | -0.080647 | 538.820313 | 89.560206 | -0.082028 | 538.92041 | 88.787442 | -0.07084 | 538.754578 | 88.696521 | -0.056699 | 538.833618 | 87.740403 | -0.046707
538.92395 | 92.461767 | -0.116427 | 538.854919 | 92.308907 | -0.103741 | 538.914917 | 91.104028 | -0.080643 | 538.889038 | 89.559663 | -0.081972 | 538.982605 | 88.786973 | -0.070794 | 538.817078 | 88.696144 | -0.056673 | 538.900208 | 87.740095 | -0.046639
538.995728 | 92.460983 | -0.116437 | 538.915894 | 92.308219 | -0.103722 | 538.98291 | 91.103495 | -0.08064 | 538.957886 | 89.55912 | -0.081917 | 539.04541 | 88.786504 | -0.070748 | 538.882446 | 88.695767 | -0.056648 | 538.971558 | 87.739786 | -0.046572
539.066528 | 92.460198 | -0.116446 | 538.978333 | 92.30753 | -0.103704 | 539.047607 | 91.102963 | -0.080638 | 539.026062 | 89.558577 | -0.081864 | 539.107483 | 88.786036 | -0.070704 | 538.948181 | 88.695389 | -0.056623 | 539.045349 | 87.739478 | -0.046505
539.133972 | 92.459413 | -0.116455 | 539.043762 | 92.30684 | -0.103686 | 539.113648 | 91.102429 | -0.080636 | 539.093506 | 89.558034 | -0.081811 | 539.171021 | 88.785567 | -0.07066 | 539.014587 | 88.695012 | -0.056598 | 539.117371 | 87.73917 | -0.046439
539.199097 | 92.458627 | -0.116464 | 539.110962 | 92.306151 | -0.103668 | 539.175903 | 91.101896 | -0.080635 | 539.161133 | 89.557491 | -0.081758 | 539.23645 | 88.785098 | -0.070616 | 539.082886 | 88.694635 | -0.056574 | 539.187134 | 87.738862 | -0.046373
539.264343 | 92.457842 | -0.116473 | 539.180176 | 92.305462 | -0.10365 | 539.242493 | 91.101362 | -0.080635 | 539.226685 | 89.556948 | -0.081707 | 539.302795 | 88.784629 | -0.070574 | 539.151733 | 88.694257 | -0.056549 | 539.256653 | 87.738554 | -0.046308
539.329956 | 92.457056 | -0.116482 | 539.250855 | 92.304772 | -0.103633 | 539.311096 | 91.100828 | -0.080635 | 539.293152 | 89.556405 | -0.081656 | 539.369995 | 88.784161 | -0.070532 | 539.221558 | 88.69388 | -0.056525 | 539.321716 | 87.738246 | -0.046243
539.395691 | 92.45627 | -0.11649 | 539.323242 | 92.304082 | -0.103617 | 539.38269 | 91.100294 | -0.080636 | 539.358276 | 89.555862 | -0.081606 | 539.436096 | 88.783692 | -0.07049 | 539.291321 | 88.693502 | -0.056502 | 539.381714 | 87.737939 | -0.046179
539.459168 | 92.455484 | -0.116498 | 539.394043 | 92.303391 | -0.1036 | 539.453125 | 91.099758 | -0.080637 | 539.423706 | 89.555319 | -0.081557 | 539.502564 | 88.783223 | -0.070449 | 539.358276 | 88.693124 | -0.056478 | 539.438904 | 87.737631 | -0.046115
539.528687 | 92.454698 | -0.116507 | 539.460205 | 92.3027 | -0.103584 | 539.526428 | 91.099223 | -0.080639 | 539.490356 | 89.554776 | -0.081508 | 539.566834 | 88.782754 | -0.070409 | 539.423523 | 88.692746 | -0.056454 | 539.494751 | 87.737323 | -0.046052
539.597229 | 92.453912 | -0.116514 | 539.527466 | 92.302009 | -0.103568 | 539.595764 | 91.098686 | -0.080641 | 539.5578 | 89.554233 | -0.08146 | 539.631531 | 88.782285 | -0.070369 | 539.487671 | 88.692368 | -0.056431 | 539.550293 | 87.737016 | -0.045989
539.667419 | 92.453127 | -0.116522 | 539.595154 | 92.301318 | -0.103552 | 539.663757 | 91.098149 | -0.080644 | 539.623352 | 89.55369 | -0.081412 | 539.696899 | 88.781816 | -0.07033 | 539.55011 | 88.69199 | -0.056408 | 539.608093 | 87.736708 | -0.045927
539.73706 | 92.452341 | -0.11653 | 539.661865 | 92.300626 | -0.103537 | 539.728272 | 91.097612 | -0.080647 | 539.690369 | 89.553147 | -0.081364 | 539.763855 | 88.781348 | -0.070291 | 539.607117 | 88.691612 | -0.056384 | 539.668091 | 87.736401 | -0.045865
539.807983 | 92.451556 | -0.116537 | 539.728272 | 92.299935 | -0.103521 | 539.789551 | 91.097074 | -0.080649 | 539.756409 | 89.552604 | -0.081317 | 539.830933 | 88.780879 | -0.070252 | 539.66571 | 88.691234 | -0.056361 | 539.73114 | 87.736095 | -0.045804
539.874817 | 92.450771 | -0.116544 | 539.796326 | 92.299243 | -0.103506 | 539.85022 | 91.096535 | -0.080653 | 539.822449 | 89.552062 | -0.081271 | 539.89917 | 88.780411 | -0.070214 | 539.725708 | 88.690856 | -0.056338 | 539.800476 | 87.735789 | -0.045743
539.940552 | 92.449987 | -0.116551 | 539.864563 | 92.298552 | -0.10349 | 539.914673 | 91.095996 | -0.080656 | 539.886414 | 89.55152 | -0.081225 | 539.966248 | 88.779943 | -0.070176 | 539.787476 | 88.690479 | -0.056314 | 539.874634 | 87.735484 | -0.045683
540.001648 | 92.449204 | -0.116558 | 539.934082 | 92.297861 | -0.103475 | 539.979065 | 91.095457 | -0.080659 | 539.952576 | 89.550978 | -0.081179 | 540.031677 | 88.779476 | -0.070139 | 539.851257 | 88.690101 | -0.056291 | 539.947144 | 87.735179 | -0.045624
540.065308 | 92.448421 | -0.116565 | 540.00061 | 92.297169 | -0.10346 | 540.046631 | 91.094917 | -0.080662 | 540.018799 | 89.550437 | -0.081134 | 540.098023 | 88.779008 | -0.070102 | 539.918213 | 88.689725 | -0.056267 | 540.022583 | 87.734875 | -0.045565
540.128174 | 92.447638 | -0.116571 | 540.066162 | 92.296478 | -0.103446 | 540.118164 | 91.094377 | -0.080666 | 540.084168 | 89.549896 | -0.081089 | 540.16394 | 88.778542 | -0.070066 | 539.988892 | 88.689348 | -0.056244 | 540.098694 | 87.734572 | -0.045506
540.194153 | 92.446856 | -0.116577 | 540.129517 | 92.295787 | -0.103431 | 540.19043 | 91.093836 | -0.080669 | 540.14978 | 89.549356 | -0.081045 | 540.229919 | 88.778076 | -0.07003 | 540.064331 | 88.688972 | -0.056221 | 540.169983 | 87.734269 | -0.045448
540.259583 | 92.446075 | -0.116584 | 540.195496 | 92.295097 | -0.103416 | 540.259033 | 91.093295 | -0.080672 | 540.217163 | 89.548816 | -0.081001 | 540.293335 | 88.77761 | -0.069994 | 540.139587 | 88.688596 | -0.056197 | 540.236328 | 87.733967 | -0.045391
540.331238 | 92.445294 | -0.11659 | 540.257385 | 92.294406 | -0.103402 | 540.32843 | 91.092754 | -0.080675 | 540.283935 | 89.548277 | -0.080958 | 540.360107 | 88.777144 | -0.069959 | 540.216797 | 88.68822 | -0.056174 | 540.299683 | 87.733666 | -0.045335
540.404175 | 92.444514 | -0.116595 | 540.323364 | 92.293717 | -0.103388 | 540.39624 | 91.092213 | -0.080677 | 540.351135 | 89.547738 | -0.080914 | 540.423889 | 88.776679 | -0.069924 | 540.292114 | 88.687845 | -0.056151 | 540.359863 | 87.733365 | -0.045279
540.476929 | 92.443735 | -0.116601 | 540.391724 | 92.293027 | -0.103373 | 540.460754 | 91.091672 | -0.08068 | 540.417664 | 89.5472 | -0.080872 | 540.487305 | 88.776215 | -0.06989 | 540.368652 | 88.68747 | -0.056127 | 540.42041 | 87.733066 | -0.045223
540.549255 | 92.442957 | -0.116607 | 540.462463 | 92.292338 | -0.10336 | 540.524963 | 91.09113 | -0.080682 | 540.485962 | 89.546662 | -0.08083 | 540.550659 | 88.775751 | -0.069857 | 540.43927 | 88.687096 | -0.056104 | 540.481628 | 87.732767 | -0.045169
540.623413 | 92.442179 | -0.116613 | 540.531616 | 92.29165 | -0.103346 | 540.587769 | 91.090589 | -0.080684 | 540.556091 | 89.546125 | -0.080788 | 540.615295 | 88.775287 | -0.069824 | 540.51062 | 88.686723 | -0.056081 | 540.545593 | 87.732469 | -0.045115
540.69458 | 92.441403 | -0.116618 | 540.604981 | 92.290962 | -0.103333 | 540.651367 | 91.090049 | -0.080685 | 540.625366 | 89.545589 | -0.080747 | 540.678345 | 88.774824 | -0.069791 | 540.579224 | 88.68635 | -0.056058 | 540.610474 | 87.732173 | -0.045063
540.762451 | 92.440627 | -0.116623 | 540.676392 | 92.290275 | -0.10332 | 540.716431 | 91.089508 | -0.080686 | 540.694946 | 89.545053 | -0.080707 | 540.743042 | 88.774362 | -0.069759 | 540.647644 | 88.685978 | -0.056036 | 540.682007 | 87.731878 | -0.045011
540.828003 | 92.439851 | -0.116629 | 540.747253 | 92.289588 | -0.103307 | 540.782776 | 91.088969 | -0.080688 | 540.76825 | 89.544518 | -0.080667 | 540.806519 | 88.7739 | -0.069728 | 540.711548 | 88.685606 | -0.056013 | 540.751221 | 87.731583 | -0.04496
540.89148 | 92.439077 | -0.116634 | 540.817749 | 92.288902 | -0.103295 | 540.850159 | 91.088429 | -0.080688 | 540.839844 | 89.543983 | -0.080627 | 540.873535 | 88.773439 | -0.069698 | 540.777344 | 88.685236 | -0.055991 | 540.823791 | 87.731289 | -0.04491
540.955139 | 92.438303 | -0.116639 | 540.888367 | 92.288217 | -0.103283 | 540.916931 | 91.08789 | -0.080689 | 540.909851 | 89.543449 | -0.080589 | 540.939453 | 88.772978 | -0.069668 | 540.840515 | 88.684866 | -0.05597 | 540.898438 | 87.730997 | -0.044862
541.017212 | 92.43753 | -0.116644 | 540.958313 | 92.287532 | -0.103272 | 540.984985 | 91.087352 | -0.08069 | 540.976868 | 89.542916 | -0.080551 | 541.004639 | 88.772518 | -0.069638 | 540.903076 | 88.684496 | -0.055948 | 540.974365 | 87.730704 | -0.044814
541.080078 | 92.436757 | -0.116649 | 541.027344 | 92.286847 | -0.103261 | 541.052368 | 91.086814 | -0.08069 | 541.045044 | 89.542383 | -0.080514 | 541.067017 | 88.772058 | -0.06961 | 540.964844 | 88.684127 | -0.055927 | 541.046143 | 87.730412 | -0.044768
541.144043 | 92.435984 | -0.116654 | 541.096497 | 92.286163 | -0.103251 | 541.122009 | 91.086276 | -0.08069 | 541.110962 | 89.54185 | -0.080477 | 541.131897 | 88.771598 | -0.069582 | 541.027222 | 88.683759 | -0.055907 | 541.120606 | 87.730121 | -0.044722
541.212769 | 92.435212 | -0.116659 | 541.163086 | 92.285479 | -0.103241 | 541.191834 | 91.085738 | -0.080691 | 541.178833 | 89.541317 | -0.080441 | 541.195496 | 88.771138 | -0.069555 | 541.088684 | 88.683391 | -0.055887 | 541.192749 | 87.729829 | -0.044678
541.281494 | 92.43444 | -0.116664 | 541.228882 | 92.284795 | -0.103231 | 541.262634 | 91.0852 | -0.080691 | 541.246887 | 89.540784 | -0.080406 | 541.258301 | 88.770679 | -0.069528 | 541.149414 | 88.683023 | -0.055867 | 541.263611 | 87.729538 | -0.044635
541.348999 | 92.433669 | -0.116669 | 541.292725 | 92.28411 | -0.103223 | 541.331848 | 91.084663 | -0.080691 | 541.314392 | 89.540251 | -0.080371 | 541.323364 | 88.770219 | -0.069503 | 541.211304 | 88.682656 | -0.055848 | 541.333862 | 87.729246 | -0.044592
541.418579 | 92.432897 | -0.116674 | 541.354858 | 92.283426 | -0.103214 | 541.400269 | 91.084126 | -0.08069 | 541.38324 | 89.539718 | -0.080337 | 541.3927 | 88.769759 | -0.069477 | 541.272156 | 88.682289 | -0.055829 | 541.401672 | 87.728955 | -0.044551
541.489502 | 92.432126 | -0.116679 | 541.417786 | 92.282741 | -0.103206 | 541.465393 | 91.083588 | -0.08069 | 541.453308 | 89.539185 | -0.080303 | 541.465393 | 88.769299 | -0.069452 | 541.334656 | 88.681921 | -0.055811 | 541.467163 | 87.728663 | -0.044511
541.557983 | 92.431355 | -0.116684 | 541.482361 | 92.282056 | -0.103199 | 541.528198 | 91.083051 | -0.08069 | 541.520386 | 89.538652 | -0.08027 | 541.540161 | 88.768838 | -0.069428 | 541.398621 | 88.681554 | -0.055793 | 541.530273 | 87.728371 | -0.044471
541.626038 | 92.430584 | -0.116689 | 541.547485 | 92.281371 | -0.103191 | 541.590698 | 91.082514 | -0.08069 | 541.588013 | 89.538118 | -0.080237 | 541.616028 | 88.768378 | -0.069404 | 541.463318 | 88.681187 | -0.055776 | 541.594849 | 87.728079 | -0.044432
541.693298 | 92.429813 | -0.116694 | 541.616882 | 92.280686 | -0.103184 | 541.652344 | 91.081977 | -0.080689 | 541.656128 | 89.537585 | -0.080205 | 541.691773 | 88.767918 | -0.069381 | 541.53064 | 88.680819 | -0.055759 | 541.658935 | 87.727787 | -0.044395
541.761414 | 92.429042 | -0.116699 | 541.687378 | 92.28 | -0.103178 | 541.71521 | 91.08144 | -0.080689 | 541.722229 | 89.537051 | -0.080173 | 541.76947 | 88.767457 | -0.069358 | 541.600586 | 88.680451 | -0.055742 | 541.727661 | 87.727494 | -0.044357
541.829712 | 92.428271 | -0.116704 | 541.759399 | 92.279314 | -0.103171 | 541.776001 | 91.080902 | -0.080688 | 541.785156 | 89.536518 | -0.080141 | 541.844971 | 88.766996 | -0.069335 | 541.669983 | 88.680083 | -0.055726 | 541.798584 | 87.727202 | -0.044321
541.896606 | 92.427501 | -0.116709 | 541.832886 | 92.278628 | -0.103165 | 541.840027 | 91.080365 | -0.080687 | 541.850708 | 89.535984 | -0.08011 | 541.91687 | 88.766535 | -0.069313 | 541.741028 | 88.679714 | -0.055709 | 541.871704 | 87.726908 | -0.044285
541.964111 | 92.42673 | -0.116714 | 541.90564 | 92.277942 | -0.103159 | 541.903076 | 91.079827 | -0.080686 | 541.91803 | 89.53545 | -0.080078 | 541.986267 | 88.766074 | -0.06929 | 541.811218 | 88.679345 | -0.055693 | 541.944214 | 87.726615 | -0.044249
542.029419 | 92.425958 | -0.116718 | 541.976685 | 92.277255 | -0.103153 | 541.967834 | 91.079289 | -0.080685 | 541.983826 | 89.534916 | -0.080047 | 542.055664 | 88.765612 | -0.069268 | 541.879578 | 88.678976 | -0.055677 | 542.016968 | 87.726321 | -0.044214
542.095215 | 92.425187 | -0.116723 | 542.045288 | 92.276567 | -0.103146 | 542.03186 | 91.078751 | -0.080683 | 542.049805 | 89.534381 | -0.080016 | 542.120972 | 88.76515 | -0.069246 | 541.943909 | 88.678606 | -0.055661 | 542.085877 | 87.726027 | -0.04418
542.156921 | 92.424416 | -0.116728 | 542.111939 | 92.27588 | -0.10314 | 542.096863 | 91.078213 | -0.080681 | 542.118042 | 89.533847 | -0.079985 | 542.18103 | 88.764688 | -0.069224 | 542.008667 | 88.678235 | -0.055646 | 542.15271 | 87.725732 | -0.044145
542.219482 | 92.423644 | -0.116733 | 542.176331 | 92.275192 | -0.103134 | 542.161499 | 91.077674 | -0.080679 | 542.185547 | 89.533312 | -0.079954 | 542.243713 | 88.764226 | -0.069202 | 542.071899 | 88.677864 | -0.05563 | 542.214661 | 87.725437 | -0.044111
542.282837 | 92.422873 | -0.116737 | 542.241516 | 92.274503 | -0.103128 | 542.228333 | 91.077135 | -0.080677 | 542.251648 | 89.532778 | -0.079923 | 542.308594 | 88.763763 | -0.06918 | 542.133789 | 88.677493 | -0.055613 | 542.274231 | 87.725142 | -0.044077
542.348572 | 92.422101 | -0.116742 | 542.305969 | 92.273815 | -0.103122 | 542.295044 | 91.076596 | -0.080674 | 542.318726 | 89.532243 | -0.079891 | 542.372742 | 88.7633 | -0.069158 | 542.197388 | 88.677121 | -0.055597 | 542.329773 | 87.724847 | -0.044043
542.412964 | 92.421328 | -0.116747 | 542.36969 | 92.273126 | -0.103115 | 542.366333 | 91.076056 | -0.08067 | 542.386108 | 89.531708 | -0.07986 | 542.437256 | 88.762837 | -0.069136 | 542.265625 | 88.676749 | -0.05558 | 542.386353 | 87.724551 | -0.044008
542.482361 | 92.420556 | -0.116751 | 542.43457 | 92.272437 | -0.103108 | 542.438171 | 91.075516 | -0.080666 | 542.452454 | 89.531173 | -0.079828 | 542.502075 | 88.762374 | -0.069113 | 542.335571 | 88.676376 | -0.055563 | 542.444275 | 87.724256 | -0.043974
542.552063 | 92.419783 | -0.116756 | 542.501343 | 92.271747 | -0.103101 | 542.512024 | 91.074976 | -0.080662 | 542.518799 | 89.530639 | -0.079796 | 542.567017 | 88.761911 | -0.06909 | 542.406677 | 88.676003 | -0.055546 | 542.502625 | 87.723961 | -0.043939
542.623169 | 92.419011 | -0.11676 | 542.568726 | 92.271058 | -0.103093 | 542.583801 | 91.074436 | -0.080657 | 542.584228 | 89.530104 | -0.079763 | 542.631165 | 88.761448 | -0.069067 | 542.477966 | 88.675629 | -0.055528 | 542.562866 | 87.723665 | -0.043905
542.693603 | 92.418237 | -0.116765 | 542.636902 | 92.270368 | -0.103085 | 542.657654 | 91.073896 | -0.080651 | 542.649353 | 89.52957 | -0.079731 | 542.691528 | 88.760985 | -0.069044 | 542.54956 | 88.675256 | -0.05551 | 542.627014 | 87.72337 | -0.04387
542.763062 | 92.417464 | -0.116769 | 542.709595 | 92.269678 | -0.103077 | 542.730164 | 91.073356 | -0.080644 | 542.716431 | 89.529036 | -0.079698 | 542.752258 | 88.760522 | -0.06902 | 542.618958 | 88.674882 | -0.055491 | 542.691284 | 87.723075 | -0.043835
542.830078 | 92.41669 | -0.116774 | 542.780945 | 92.268989 | -0.103068 | 542.799377 | 91.072816 | -0.080637 | 542.784363 | 89.528502 | -0.079664 | 542.811646 | 88.76006 | -0.068996 | 542.684937 | 88.674508 | -0.055472 | 542.755371 | 87.722781 | -0.043799
542.897278 | 92.415916 | -0.116778 | 542.851257 | 92.268299 | -0.103059 | 542.866028 | 91.072276 | -0.08063 | 542.847717 | 89.527969 | -0.079631 | 542.873901 | 88.759597 | -0.068971 | 542.749329 | 88.674134 | -0.055452 | 542.819336 | 87.722487 | -0.043764
542.961304 | 92.415141 | -0.116783 | 542.918274 | 92.267609 | -0.103049 | 542.932922 | 91.071736 | -0.080621 | 542.913757 | 89.527436 | -0.079596 | 542.934204 | 88.759134 | -0.068947 | 542.81543 | 88.673761 | -0.055432 | 542.884155 | 87.722193 | -0.043728
543.024719 | 92.414366 | -0.116787 | 542.988159 | 92.26692 | -0.103039 | 542.997925 | 91.071196 | -0.080612 | 542.981567 | 89.526903 | -0.079562 | 543.000427 | 88.758672 | -0.068921 | 542.880676 | 88.673387 | -0.055411 | 542.94928 | 87.721899 | -0.043691
543.091065 | 92.41359 | -0.116791 | 543.054382 | 92.26623 | -0.103028 | 543.06012 | 91.070656 | -0.080602 | 543.050171 | 89.52637 | -0.079527 | 543.070007 | 88.75821 | -0.068896 | 542.947449 | 88.673014 | -0.055389 | 543.014526 | 87.721606 | -0.043655
543.159363 | 92.412815 | -0.116795 | 543.122131 | 92.265541 | -0.103017 | 543.122437 | 91.070116 | -0.080591 | 543.119507 | 89.525838 | -0.079492 | 543.142944 | 88.757748 | -0.06887 | 543.011597 | 88.672641 | -0.055368 | 543.080689 | 87.721313 | -0.043617
543.225342 | 92.412039 | -0.1168 | 543.19043 | 92.264852 | -0.103005 | 543.183838 | 91.069576 | -0.08058 | 543.190613 | 89.525307 | -0.079457 | 543.213501 | 88.757286 | -0.068844 | 543.080689 | 88.672269 | -0.055345 | 543.151001 | 87.72102 | -0.04358
543.292664 | 92.411262 | -0.116804 | 543.260925 | 92.264162 | -0.102993 | 543.24707 | 91.069036 | -0.080568 | 543.262878 | 89.524775 | -0.079421 | 543.287476 | 88.756824 | -0.068817 | 543.148315 | 88.671896 | -0.055322 | 543.221008 | 87.720728 | -0.043543
543.361633 | 92.410485 | -0.116808 | 543.332581 | 92.263473 | -0.10298 | 543.309815 | 91.068496 | -0.080555 | 543.337158 | 89.524244 | -0.079385 | 543.359741 | 88.756363 | -0.06879 | 543.216675 | 88.671525 | -0.055299 | 543.291626 | 87.720436 | -0.043505
543.427734 | 92.409708 | -0.116812 | 543.407043 | 92.262784 | -0.102966 | 543.372681 | 91.067957 | -0.080541 | 543.408875 | 89.523714 | -0.079348 | 543.4328 | 88.755902 | -0.068763 | 543.284546 | 88.671153 | -0.055275 | 543.359436 | 87.720144 | -0.043466
543.492981 | 92.40893 | -0.116816 | 543.478882 | 92.262095 | -0.102953 | 543.43573 | 91.067417 | -0.080527 | 543.481079 | 89.523184 | -0.079312 | 543.50354 | 88.755441 | -0.068735 | 543.354126 | 88.670782 | -0.055251 | 543.428345 | 87.719852 | -0.043428
543.555603 | 92.408152 | -0.11682 | 543.551392 | 92.261406 | -0.102938 | 543.503357 | 91.066878 | -0.080512 | 543.551269 | 89.522654 | -0.079275 | 543.57251 | 88.754981 | -0.068708 | 543.423462 | 88.670411 | -0.055226 | 543.493958 | 87.719561 | -0.043389
543.619019 | 92.407374 | -0.116824 | 543.62207 | 92.260717 | -0.102924 | 543.570313 | 91.066339 | -0.080496 | 543.622192 | 89.522125 | -0.079237 | 543.640625 | 88.754521 | -0.06868 | 543.494507 | 88.670041 | -0.055201 | 543.5578 | 87.71927 | -0.04335
543.683044 | 92.406594 | -0.116828 | 543.690002 | 92.260028 | -0.102908 | 543.635315 | 91.0658 | -0.080479 | 543.687988 | 89.521596 | -0.0792 | 543.707703 | 88.754061 | -0.068651 | 543.564575 | 88.66967 | -0.055176 | 543.619751 | 87.71898 | -0.04331
543.749695 | 92.405814 | -0.116832 | 543.754394 | 92.25934 | -0.102893 | 543.70343 | 91.065261 | -0.080462 | 543.755066 | 89.521067 | -0.079163 | 543.768921 | 88.753601 | -0.068623 | 543.636597 | 88.669301 | -0.05515 | 543.68158 | 87.718689 | -0.04327
543.818237 | 92.405034 | -0.116835 | 543.821655 | 92.258652 | -0.102876 | 543.774109 | 91.064723 | -0.080445 | 543.822205 | 89.520539 | -0.079125 | 543.828308 | 88.753142 | -0.068594 | 543.708801 | 88.668931 | -0.055124 | 543.744629 | 87.718399 | -0.04323
543.886841 | 92.404253 | -0.116839 | 543.889526 | 92.257964 | -0.10286 | 543.844055 | 91.064185 | -0.080427 | 543.89032 | 89.520012 | -0.079087 | 543.890259 | 88.752683 | -0.068566 | 543.779114 | 88.668562 | -0.055098 | 543.809692 | 87.718109 | -0.043189
543.95697 | 92.403472 | -0.116843 | 543.955627 | 92.257276 | -0.102843 | 543.914917 | 91.063647 | -0.080408 | 543.955322 | 89.519485 | -0.079049 | 543.952637 | 88.752224 | -0.068537 | 543.846008 | 88.668193 | -0.055071 | 543.875977 | 87.717819 | -0.043148
544.025391 | 92.40269 | -0.116846 | 544.02356 | 92.256588 | -0.102826 | 543.985901 | 91.06311 | -0.080389 | 544.02124 | 89.518958 | -0.079011 | 544.013977 | 88.751766 | -0.068507 | 543.914856 | 88.667825 | -0.055044 | 543.945618 | 87.71753 | -0.043107
544.092102 | 92.401908 | -0.11685 | 544.094849 | 92.255901 | -0.102808 | 544.056763 | 91.062573 | -0.080369 | 544.083862 | 89.518432 | -0.078973 | 544.079773 | 88.751308 | -0.068478 | 543.984192 | 88.667457 | -0.055017 | 544.018433 | 87.71724 | -0.043065
544.15564 | 92.401126 | -0.116853 | 544.16687 | 92.255213 | -0.10279 | 544.127075 | 91.062036 | -0.080349 | 544.143738 | 89.517906 | -0.078935 | 544.14801 | 88.75085 | -0.068449 | 544.050903 | 88.667089 | -0.05499 | 544.089966 | 87.716951 | -0.043023
544.219238 | 92.400345 | -0.116856 | 544.238159 | 92.254526 | -0.102771 | 544.194519 | 91.0615 | -0.080329 | 544.201416 | 89.517381 | -0.078897 | 544.216065 | 88.750392 | -0.068419 | 544.116638 | 88.666721 | -0.054962 | 544.158081 | 87.716663 | -0.042981
544.281128 | 92.399563 | -0.11686 | 544.308838 | 92.25384 | -0.102753 | 544.262085 | 91.060964 | -0.080308 | 544.257996 | 89.516856 | -0.078858 | 544.286743 | 88.749936 | -0.068389 | 544.184875 | 88.666355 | -0.054934 | 544.228027 | 87.716375 | -0.042938
544.344666 | 92.398782 | -0.116863 | 544.376465 | 92.253153 | -0.102734 | 544.32843 | 91.060429 | -0.080288 | 544.315002 | 89.516331 | -0.07882 | 544.35669 | 88.749479 | -0.068359 | 544.25293 | 88.665988 | -0.054906 | 544.298218 | 87.716087 | -0.042894
544.409668 | 92.398001 | -0.116866 | 544.44397 | 92.252467 | -0.102714 | 544.397339 | 91.059894 | -0.080266 | 544.374329 | 89.515806 | -0.078781 | 544.425415 | 88.749023 | -0.068329 | 544.319458 | 88.665622 | -0.054877 | 544.363037 | 87.7158 | -0.04285
544.477356 | 92.39722 | -0.116869 | 544.508667 | 92.251781 | -0.102694 | 544.463013 | 91.059359 | -0.080245 | 544.440185 | 89.515282 | -0.078743 | 544.49408 | 88.748568 | -0.068299 | 544.385864 | 88.665256 | -0.054849 | 544.427124 | 87.715513 | -0.042806
544.549439 | 92.39644 | -0.116872 | 544.571899 | 92.251096 | -0.102674 | 544.530212 | 91.058825 | -0.080223 | 544.509705 | 89.514758 | -0.078704 | 544.561401 | 88.748112 | -0.068269 | 544.45398 | 88.66489 | -0.05482 | 544.49231 | 87.715227 | -0.042761
544.624512 | 92.39566 | -0.116875 | 544.634888 | 92.250411 | -0.102654 | 544.597534 | 91.058291 | -0.080202 | 544.585266 | 89.514234 | -0.078666 | 544.626953 | 88.747657 | -0.068238 | 544.521912 | 88.664524 | -0.05479 | 544.557556 | 87.714941 | -0.042715
544.700623 | 92.394881 | -0.116878 | 544.700073 | 92.249726 | -0.102633 | 544.665222 | 91.057757 | -0.08018 | 544.663757 | 89.513711 | -0.078627 | 544.690308 | 88.747203 | -0.068208 | 544.587769 | 88.664159 | -0.054761 | 544.622559 | 87.714655 | -0.042669
544.773682 | 92.394102 | -0.116881 | 544.763306 | 92.249041 | -0.102612 | 544.728882 | 91.057224 | -0.080158 | 544.741882 | 89.513188 | -0.078588 | 544.755981 | 88.746749 | -0.068177 | 544.653076 | 88.663794 | -0.054731 | 544.689087 | 87.71437 | -0.042622
544.849731 | 92.393324 | -0.116884 | 544.823303 | 92.248357 | -0.102591 | 544.79425 | 91.05669 | -0.080135 | 544.817322 | 89.512664 | -0.078549 | 544.820679 | 88.746295 | -0.068146 | 544.717896 | 88.663429 | -0.054701 | 544.756714 | 87.714085 | -0.042575
544.920959 | 92.392546 | -0.116887 | 544.884827 | 92.247673 | -0.102569 | 544.85791 | 91.056157 | -0.080113 | 544.891541 | 89.512141 | -0.07851 | 544.885803 | 88.745841 | -0.068115 | 544.782837 | 88.663064 | -0.05467 | 544.825378 | 87.7138 | -0.042527
544.990051 | 92.391769 | -0.11689 | 544.946106 | 92.246989 | -0.102547 | 544.923218 | 91.055624 | -0.08009 | 544.960205 | 89.511618 | -0.07847 | 544.950195 | 88.745387 | -0.068084 | 544.849304 | 88.662699 | -0.05464 | 544.892395 | 87.713516 | -0.042478
545.056763 | 92.390992 | -0.116893 | 545.006775 | 92.246305 | -0.102525 | 544.988342 | 91.055092 | -0.080067 | 545.028687 | 89.511095 | -0.078431 | 545.016724 | 88.744934 | -0.068052 | 544.91394 | 88.662335 | -0.054608 | 544.956543 | 87.713231 | -0.042428
545.122986 | 92.390217 | -0.116896 | 545.068359 | 92.245622 | -0.102502 | 545.055969 | 91.054559 | -0.080044 | 545.095825 | 89.510572 | -0.078391 | 545.082764 | 88.744481 | -0.068021 | 544.981201 | 88.661971 | -0.054577 | 545.019165 | 87.712947 | -0.042378
545.186951 | 92.389442 | -0.116899 | 545.132202 | 92.244939 | -0.102479 | 545.125549 | 91.054026 | -0.080021 | 545.162964 | 89.510049 | -0.078351 | 545.150391 | 88.744028 | -0.067989 | 545.05072 | 88.661607 | -0.054545 | 545.080017 | 87.712663 | -0.042327
545.252197 | 92.388667 | -0.116903 | 545.198853 | 92.244256 | -0.102456 | 545.199097 | 91.053493 | -0.079997 | 545.227539 | 89.509526 | -0.07831 | 545.219421 | 88.743576 | -0.067957 | 545.120056 | 88.661243 | -0.054512 | 545.141357 | 87.712379 | -0.042274
545.314575 | 92.387893 | -0.116906 | 545.271118 | 92.243573 | -0.102431 | 545.269898 | 91.05296 | -0.079973 | 545.295532 | 89.509003 | -0.078269 | 545.288208 | 88.743123 | -0.067924 | 545.18866 | 88.66088 | -0.054479 | 545.198914 | 87.712096 | -0.042221
545.380554 | 92.38712 | -0.116909 | 545.343628 | 92.24289 | -0.102407 | 545.339722 | 91.052428 | -0.079949 | 545.360962 | 89.50848 | -0.078228 | 545.357544 | 88.742671 | -0.067892 | 545.25769 | 88.660517 | -0.054446 | 545.260254 | 87.711813 | -0.042168
545.447449 | 92.386347 | -0.116912 | 545.418579 | 92.242207 | -0.102382 | 545.40802 | 91.051895 | -0.079924 | 545.423218 | 89.507958 | -0.078187 | 545.427795 | 88.742219 | -0.067859 | 545.325989 | 88.660153 | -0.054412 | 545.325684 | 87.711531 | -0.042113
545.514038 | 92.385575 | -0.116916 | 545.491821 | 92.241525 | -0.102357 | 545.473511 | 91.051362 | -0.079899 | 545.484131 | 89.507435 | -0.078145 | 545.497864 | 88.741768 | -0.067826 | 545.394531 | 88.65979 | -0.054378 | 545.395996 | 87.711248 | -0.042058
545.577393 | 92.384802 | -0.116919 | 545.566406 | 92.240843 | -0.102331 | 545.533569 | 91.050829 | -0.079874 | 545.546997 | 89.506913 | -0.078103 | 545.563355 | 88.741316 | -0.067793 | 545.460999 | 88.659428 | -0.054343 | 545.467224 | 87.710966 | -0.042001
545.643921 | 92.38403 | -0.116923 | 545.634583 | 92.240161 | -0.102305 | 545.594849 | 91.050296 | -0.079848 | 545.609375 | 89.506391 | -0.078061 | 545.631287 | 88.740865 | -0.06776 | 545.529053 | 88.659065 | -0.054308 | 545.540772 | 87.710684 | -0.041944
545.70697 | 92.383257 | -0.116926 | 545.702026 | 92.239479 | -0.102278 | 545.656311 | 91.049763 | -0.079822 | 545.672852 | 89.505869 | -0.078019 | 545.695679 | 88.740414 | -0.067727 | 545.596314 | 88.658702 | -0.054272 | 545.613342 | 87.710403 | -0.041887
545.767273 | 92.382484 | -0.11693 | 545.766418 | 92.238797 | -0.102251 | 545.717285 | 91.04923 | -0.079795 | 545.737427 | 89.505348 | -0.077976 | 545.758179 | 88.739963 | -0.067693 | 545.667664 | 88.65834 | -0.054236 | 545.686035 | 87.710122 | -0.041828
545.82666 | 92.381711 | -0.116934 | 545.831177 | 92.238115 | -0.102224 | 545.781372 | 91.048697 | -0.079768 | 545.804199 | 89.504827 | -0.077933 | 545.820129 | 88.739512 | -0.06766 | 545.736267 | 88.657977 | -0.054199 | 545.754761 | 87.709841 | -0.041769
545.887451 | 92.380938 | -0.116937 | 545.893372 | 92.237433 | -0.102196 | 545.845947 | 91.048164 | -0.079741 | 545.871765 | 89.504306 | -0.07789 | 545.884155 | 88.739062 | -0.067626 | 545.807983 | 88.657615 | -0.054162 | 545.822632 | 87.70956 | -0.04171
545.947876 | 92.380164 | -0.116941 | 545.958496 | 92.236751 | -0.102168 | 545.911987 | 91.04763 | -0.079713 | 545.93689 | 89.503786 | -0.077847 | 545.948364 | 88.738611 | -0.067592 | 545.880737 | 88.657253 | -0.054125 | 545.887085 | 87.709279 | -0.041649
546.011231 | 92.37939 | -0.116945 | 546.022705 | 92.236069 | -0.102139 | 545.980164 | 91.047097 | -0.079685 | 546.001709 | 89.503265 | -0.077804 | 546.014587 | 88.738161 | -0.067558 | 545.95581 | 88.656891 | -0.054087 | 545.953369 | 87.709 | -0.041588
546.075684 | 92.378615 | -0.116949 | 546.089966 | 92.235388 | -0.10211 | 546.049255 | 91.046565 | -0.079656 | 546.068603 | 89.502746 | -0.07776 | 546.080872 | 88.737712 | -0.067524 | 546.028503 | 88.65653 | -0.054049 | 546.015442 | 87.70872 | -0.041527
546.142334 | 92.37784 | -0.116953 | 546.157532 | 92.234706 | -0.102081 | 546.118713 | 91.046032 | -0.079627 | 546.134888 | 89.502226 | -0.077717 | 546.151184 | 88.737262 | -0.06749 | 546.104126 | 88.656169 | -0.054011 | 546.08075 | 87.708441 | -0.041465
546.213379 | 92.377065 | -0.116957 | 546.226196 | 92.234025 | -0.102052 | 546.186279 | 91.0455 | -0.079598 | 546.201782 | 89.501707 | -0.077674 | 546.219482 | 88.736813 | -0.067456 | 546.177612 | 88.655808 | -0.053972 | 546.147095 | 87.708163 | -0.041402
546.283569 | 92.37629 | -0.116961 | 546.295044 | 92.233344 | -0.102022 | 546.254273 | 91.044967 | -0.079568 | 546.268189 | 89.501188 | -0.07763 | 546.288208 | 88.736364 | -0.067422 | 546.249207 | 88.655448 | -0.053934 | 546.215332 | 87.707885 | -0.04134
546.352661 | 92.375514 | -0.116966 | 546.363525 | 92.232663 | -0.101992 | 546.320435 | 91.044436 | -0.079539 | 546.337952 | 89.50067 | -0.077587 | 546.355164 | 88.735916 | -0.067389 | 546.318726 | 88.655088 | -0.053895 | 546.280945 | 87.707607 | -0.041277
546.422607 | 92.374737 | -0.11697 | 546.431702 | 92.231982 | -0.101961 | 546.389099 | 91.043904 | -0.079509 | 546.409485 | 89.500152 | -0.077544 | 546.424927 | 88.735467 | -0.067355 | 546.386169 | 88.654728 | -0.053856 | 546.347717 | 87.707331 | -0.041213
546.494263 | 92.37396 | -0.116974 | 546.498474 | 92.231301 | -0.101931 | 546.457031 | 91.043373 | -0.079479 | 546.481445 | 89.499635 | -0.0775 | 546.493286 | 88.735019 | -0.067321 | 546.451477 | 88.654369 | -0.053817 | 546.410156 | 87.707055 | -0.04115
546.563232 | 92.373182 | -0.116979 | 546.564331 | 92.230621 | -0.1019 | 546.526245 | 91.042842 | -0.079448 | 546.551758 | 89.499118 | -0.077457 | 546.561157 | 88.734572 | -0.067288 | 546.514404 | 88.65401 | -0.053778 | 546.470825 | 87.70678 | -0.041086
546.630737 | 92.372404 | -0.116983 | 546.62854 | 92.229941 | -0.10187 | 546.594116 | 91.042311 | -0.079418 | 546.620728 | 89.498602 | -0.077414 | 546.628052 | 88.734124 | -0.067254 | 546.577209 | 88.653651 | -0.053739 | 546.53064 | 87.706505 | -0.041022
546.698975 | 92.371624 | -0.116987 | 546.692017 | 92.229261 | -0.101839 | 546.663452 | 91.041781 | -0.079388 | 546.688782 | 89.498086 | -0.077372 | 546.696289 | 88.733677 | -0.067221 | 546.638062 | 88.653293 | -0.0537 | 546.590393 | 87.706231 | -0.040958
546.767822 | 92.370844 | -0.116992 | 546.755493 | 92.228581 | -0.101808 | 546.730774 | 91.041251 | -0.079357 | 546.754883 | 89.49757 | -0.077329 | 546.762817 | 88.73323 | -0.067188 | 546.700867 | 88.652935 | -0.053661 | 546.650147 | 87.705957 | -0.040895
546.836304 | 92.370064 | -0.116996 | 546.819641 | 92.227902 | -0.101777 | 546.797913 | 91.040721 | -0.079327 | 546.819702 | 89.497055 | -0.077287 | 546.828491 | 88.732783 | -0.067155 | 546.765259 | 88.652577 | -0.053622 | 546.710999 | 87.705684 | -0.040831
546.904114 | 92.369282 | -0.117001 | 546.883423 | 92.227224 | -0.101746 | 546.86731 | 91.040192 | -0.079296 | 546.885498 | 89.49654 | -0.077244 | 546.893677 | 88.732336 | -0.067122 | 546.831055 | 88.652219 | -0.053583 | 546.775879 | 87.705412 | -0.040767
546.970825 | 92.368499 | -0.117005 | 546.94989 | 92.226545 | -0.101715 | 546.938599 | 91.039663 | -0.079265 | 546.952637 | 89.496026 | -0.077202 | 546.959961 | 88.73189 | -0.06709 | 546.898438 | 88.651862 | -0.053545 | 546.842224 | 87.70514 | -0.040703
547.038757 | 92.367716 | -0.117009 | 547.016418 | 92.225867 | -0.101684 | 547.010315 | 91.039134 | -0.079235 | 547.019531 | 89.495512 | -0.077161 | 547.02948 | 88.731443 | -0.067057 | 546.968872 | 88.651505 | -0.053506 | 546.91333 | 87.704869 | -0.04064
547.105835 | 92.366932 | -0.117014 | 547.084717 | 92.225189 | -0.101653 | 547.078125 | 91.038606 | -0.079205 | 547.083618 | 89.494998 | -0.077119 | 547.099243 | 88.730997 | -0.067025 | 547.039917 | 88.651149 | -0.053468 | 546.987366 | 87.704598 | -0.040576
547.169617 | 92.366147 | -0.117018 | 547.153931 | 92.224511 | -0.101623 | 547.147888 | 91.038077 | -0.079174 | 547.148987 | 89.494485 | -0.077078 | 547.168579 | 88.730551 | -0.066992 | 547.11261 | 88.650793 | -0.05343 | 547.061218 | 87.704327 | -0.040513
547.234558 | 92.365362 | -0.117023 | 547.223511 | 92.223834 | -0.101592 | 547.214172 | 91.037549 | -0.079144 | 547.215454 | 89.493973 | -0.077037 | 547.239624 | 88.730105 | -0.06696 | 547.183716 | 88.650437 | -0.053392 | 547.133789 | 87.704057 | -0.040449
547.298462 | 92.364576 | -0.117027 | 547.29364 | 92.223157 | -0.101562 | 547.279297 | 91.037022 | -0.079114 | 547.278015 | 89.49346 | -0.076996 | 547.310913 | 88.729659 | -0.066928 | 547.253113 | 88.650082 | -0.053354 | 547.205444 | 87.703788 | -0.040386
547.362732 | 92.36379 | -0.117031 | 547.36322 | 92.22248 | -0.101532 | 547.343201 | 91.036494 | -0.079083 | 547.340271 | 89.492948 | -0.076956 | 547.378296 | 88.729213 | -0.066897 | 547.318787 | 88.649726 | -0.053317 | 547.27124 | 87.703518 | -0.040323
547.4245 | 92.363004 | -0.117035 | 547.433838 | 92.221804 | -0.101501 | 547.408752 | 91.035967 | -0.079053 | 547.404846 | 89.492437 | -0.076915 | 547.440979 | 88.728767 | -0.066865 | 547.383179 | 88.649372 | -0.053279 | 547.336914 | 87.70325 | -0.040261
547.487671 | 92.362217 | -0.11704 | 547.50354 | 92.221128 | -0.101472 | 547.474731 | 91.03544 | -0.079023 | 547.469421 | 89.491926 | -0.076875 | 547.502197 | 88.728321 | -0.066833 | 547.444763 | 88.649017 | -0.053242 | 547.400269 | 87.702982 | -0.040198
547.550354 | 92.36143 | -0.117044 | 547.573669 | 92.220452 | -0.101442 | 547.543335 | 91.034913 | -0.078994 | 547.533264 | 89.491415 | -0.076836 | 547.56073 | 88.727876 | -0.066802 | 547.504089 | 88.648663 | -0.053206 | 547.462463 | 87.702714 | -0.040136
547.613648 | 92.360642 | -0.117048 | 547.642578 | 92.219777 | -0.101413 | 547.612305 | 91.034387 | -0.078964 | 547.598511 | 89.490904 | -0.076796 | 547.618225 | 88.72743 | -0.06677 | 547.564636 | 88.648309 | -0.053169 | 547.522461 | 87.702447 | -0.040074
547.676392 | 92.359855 | -0.117052 | 547.709351 | 92.219102 | -0.101383 | 547.684753 | 91.03386 | -0.078934 | 547.664673 | 89.490394 | -0.076757 | 547.67511 | 88.726985 | -0.066739 | 547.62793 | 88.647955 | -0.053133 | 547.587524 | 87.702181 | -0.040012
547.742554 | 92.359067 | -0.117056 | 547.773254 | 92.218427 | -0.101355 | 547.75647 | 91.033334 | -0.078905 | 547.732788 | 89.489884 | -0.076718 | 547.732605 | 88.726539 | -0.066708 | 547.692505 | 88.647601 | -0.053097 | 547.653015 | 87.701915 | -0.039951
547.809265 | 92.358279 | -0.11706 | 547.836548 | 92.217752 | -0.101326 | 547.826843 | 91.032808 | -0.078876 | 547.801514 | 89.489375 | -0.07668 | 547.794067 | 88.726094 | -0.066677 | 547.760315 | 88.647248 | -0.053061 | 547.718567 | 87.701649 | -0.03989
547.879761 | 92.357492 | -0.117064 | 547.896606 | 92.217077 | -0.101298 | 547.892822 | 91.032282 | -0.078846 | 547.870117 | 89.488865 | -0.076641 | 547.857178 | 88.725649 | -0.066646 | 547.830444 | 88.646895 | -0.053025 | 547.78595 | 87.701384 | -0.03983
547.950928 | 92.356704 | -0.117068 | 547.95459 | 92.216403 | -0.10127 | 547.958252 | 91.031756 | -0.078817 | 547.939209 | 89.488356 | -0.076603 | 547.918762 | 88.725204 | -0.066615 | 547.904175 | 88.646542 | -0.05299 | 547.856079 | 87.70112 | -0.03977
548.022095 | 92.355917 | -0.117072 | 548.015991 | 92.215728 | -0.101242 | 548.020752 | 91.031231 | -0.078788 | 548.009155 | 89.487847 | -0.076565 | 547.983643 | 88.724759 | -0.066584 | 547.979614 | 88.646189 | -0.052955 | 547.92456 | 87.700856 | -0.03971
548.092651 | 92.35513 | -0.117076 | 548.078491 | 92.215054 | -0.101214 | 548.080322 | 91.030706 | -0.078759 | 548.079224 | 89.487338 | -0.076527 | 548.048462 | 88.724314 | -0.066553 | 548.055054 | 88.645837 | -0.05292 | 547.991211 | 87.700592 | -0.039651
548.162231 | 92.354344 | -0.11708 | 548.143494 | 92.21438 | -0.101187 | 548.140015 | 91.030181 | -0.078731 | 548.146362 | 89.486829 | -0.07649 | 548.116089 | 88.72387 | -0.066522 | 548.129028 | 88.645484 | -0.052885 | 548.056335 | 87.700329 | -0.039592
548.227112 | 92.353557 | -0.117084 | 548.210144 | 92.213706 | -0.10116 | 548.202087 | 91.029656 | -0.078702 | 548.21582 | 89.486321 | -0.076453 | 548.182617 | 88.723426 | -0.066491 | 548.204956 | 88.645133 | -0.052851 | 548.121094 | 87.700066 | -0.039534
548.290222 | 92.352771 | -0.117087 | 548.283569 | 92.213032 | -0.101134 | 548.264587 | 91.029132 | -0.078674 | 548.287048 | 89.485813 | -0.076416 | 548.253235 | 88.722982 | -0.066461 | 548.276856 | 88.644781 | -0.052817 | 548.185669 | 87.699804 | -0.039476
548.352661 | 92.351986 | -0.117091 | 548.355774 | 92.212358 | -0.101107 | 548.328125 | 91.028607 | -0.078645 | 548.357971 | 89.485305 | -0.076379 | 548.323853 | 88.722538 | -0.066431 | 548.345703 | 88.64443 | -0.052784 | 548.248657 | 87.699543 | -0.039419
548.414612 | 92.351201 | -0.117095 | 548.429382 | 92.211685 | -0.101081 | 548.393555 | 91.028084 | -0.078617 | 548.426148 | 89.484797 | -0.076342 | 548.395996 | 88.722095 | -0.0664 | 548.408875 | 88.644079 | -0.05275 | 548.311096 | 87.699282 | -0.039363
548.473755 | 92.350416 | -0.117098 | 548.50061 | 92.211011 | -0.101056 | 548.461182 | 91.02756 | -0.078589 | 548.494019 | 89.484289 | -0.076306 | 548.465332 | 88.721652 | -0.06637 | 548.473206 | 88.643729 | -0.052717 | 548.375366 | 87.699022 | -0.039307
548.536316 | 92.349631 | -0.117102 | 548.570374 | 92.210338 | -0.10103 | 548.533386 | 91.027037 | -0.078561 | 548.56189 | 89.483782 | -0.076269 | 548.535644 | 88.72121 | -0.06634 | 548.533386 | 88.643378 | -0.052684 | 548.438965 | 87.698763 | -0.039251
548.60083 | 92.348846 | -0.117106 | 548.636353 | 92.209665 | -0.101005 | 548.605103 | 91.026514 | -0.078533 | 548.629517 | 89.483275 | -0.076233 | 548.602478 | 88.720767 | -0.06631 | 548.594055 | 88.643029 | -0.052652 | 548.503906 | 87.698504 | -0.039197
548.664185 | 92.348062 | -0.117109 | 548.702026 | 92.208992 | -0.10098 | 548.67688 | 91.025991 | -0.078505 | 548.694092 | 89.482768 | -0.076198 | 548.6698 | 88.720325 | -0.066281 | 548.656189 | 88.642679 | -0.05262 | 548.567871 | 87.698246 | -0.039143
548.728333 | 92.347278 | -0.117113 | 548.763794 | 92.20832 | -0.100955 | 548.749878 | 91.025469 | -0.078478 | 548.76001 | 89.482262 | -0.076162 | 548.734497 | 88.719884 | -0.066251 | 548.720642 | 88.64233 | -0.052588 | 548.636353 | 87.697989 | -0.039089
548.793091 | 92.346493 | -0.117116 | 548.828491 | 92.207647 | -0.100931 | 548.825317 | 91.024947 | -0.07845 | 548.823364 | 89.481756 | -0.076127 | 548.798218 | 88.719442 | -0.066222 | 548.78717 | 88.641982 | -0.052556 | 548.706177 | 87.697732 | -0.039037
548.857605 | 92.345709 | -0.11712 | 548.893372 | 92.206975 | -0.100906 | 548.897278 | 91.024426 | -0.078423 | 548.888794 | 89.481249 | -0.076091 | 548.861755 | 88.719001 | -0.066193 | 548.855591 | 88.641633 | -0.052525 | 548.778687 | 87.697476 | -0.038985
548.921875 | 92.344925 | -0.117123 | 548.958069 | 92.206303 | -0.100882 | 548.966187 | 91.023905 | -0.078396 | 548.951538 | 89.480744 | -0.076056 | 548.92688 | 88.718561 | -0.066164 | 548.923218 | 88.641285 | -0.052494 | 548.852234 | 87.697221 | -0.038934
548.988159 | 92.344141 | -0.117126 | 549.019714 | 92.205632 | -0.100858 | 549.034729 | 91.023384 | -0.078369 | 549.016296 | 89.480238 | -0.076022 | 548.989746 | 88.71812 | -0.066135 | 548.991821 | 88.640937 | -0.052464 | 548.925476 | 87.696966 | -0.038883
549.056397 | 92.343357 | -0.11713 | 549.083923 | 92.20496 | -0.100835 | 549.101685 | 91.022863 | -0.078342 | 549.08081 | 89.479732 | -0.075987 | 549.05188 | 88.71768 | -0.066106 | 549.059875 | 88.640589 | -0.052433 | 548.998657 | 87.696711 | -0.038833
549.125427 | 92.342574 | -0.117133 | 549.148071 | 92.204289 | -0.100811 | 549.163818 | 91.022343 | -0.078315 | 549.147461 | 89.479227 | -0.075953 | 549.114319 | 88.71724 | -0.066078 | 549.125427 | 88.640242 | -0.052403 | 549.070862 | 87.696457 | -0.038784
549.197449 | 92.341791 | -0.117136 | 549.210754 | 92.203618 | -0.100788 | 549.223084 | 91.021823 | -0.078289 | 549.210571 | 89.478722 | -0.075919 | 549.177978 | 88.7168 | -0.06605 | 549.188355 | 88.639894 | -0.052374 | 549.139404 | 87.696203 | -0.038736
549.269165 | 92.341008 | -0.11714 | 549.274719 | 92.202947 | -0.100765 | 549.280579 | 91.021304 | -0.078263 | 549.274902 | 89.478217 | -0.075885 | 549.239075 | 88.71636 | -0.066021 | 549.252625 | 88.639547 | -0.052344 | 549.207336 | 87.695949 | -0.038688
549.341858 | 92.340225 | -0.117143 | 549.342102 | 92.202277 | -0.100742 | 549.338989 | 91.020784 | -0.078237 | 549.338074 | 89.477712 | -0.075852 | 549.302673 | 88.715921 | -0.065993 | 549.318054 | 88.6392 | -0.052315 | 549.276794 | 87.695696 | -0.038641
549.413086 | 92.339443 | -0.117146 | 549.412537 | 92.201607 | -0.100719 | 549.39978 | 91.020265 | -0.078211 | 549.401428 | 89.477207 | -0.075818 | 549.368408 | 88.715481 | -0.065966 | 549.381103 | 88.638853 | -0.052286 | 549.344421 | 87.695442 | -0.038595
549.482788 | 92.33866 | -0.117149 | 549.485046 | 92.200937 | -0.100696 | 549.460388 | 91.019746 | -0.078186 | 549.464233 | 89.476702 | -0.075785 | 549.433472 | 88.715042 | -0.065938 | 549.443543 | 88.638507 | -0.052257 | 549.409851 | 87.695189 | -0.038549
549.548035 | 92.337878 | -0.117153 | 549.558716 | 92.200267 | -0.100673 | 549.525208 | 91.019228 | -0.078161 | 549.529114 | 89.476198 | -0.075752 | 549.500427 | 88.714603 | -0.06591 | 549.508972 | 88.63816 | -0.052229 | 549.477905 | 87.694937 | -0.038504
549.611877 | 92.337097 | -0.117156 | 549.631958 | 92.199598 | -0.100651 | 549.591797 | 91.018709 | -0.078136 | 549.594971 | 89.475694 | -0.07572 | 549.567566 | 88.714165 | -0.065883 | 549.574585 | 88.637814 | -0.052201 | 549.545349 | 87.694684 | -0.03846
549.672241 | 92.336315 | -0.117159 | 549.706604 | 92.198929 | -0.100629 | 549.663025 | 91.01819 | -0.078111 | 549.662048 | 89.475189 | -0.075687 | 549.634949 | 88.713726 | -0.065856 | 549.638306 | 88.637468 | -0.052172 | 549.607849 | 87.694431 | -0.038416
549.731323 | 92.335534 | -0.117162 | 549.776978 | 92.19826 | -0.100607 | 549.731812 | 91.017672 | -0.078087 | 549.733093 | 89.474685 | -0.075655 | 549.703552 | 88.713288 | -0.065829 | 549.702271 | 88.637121 | -0.052144 | 549.668579 | 87.694179 | -0.038373
549.79071 | 92.334753 | -0.117166 | 549.84436 | 92.197591 | -0.100585 | 549.802368 | 91.017153 | -0.078063 | 549.805298 | 89.474181 | -0.075623 | 549.774231 | 88.712849 | -0.065802 | 549.768127 | 88.636775 | -0.052117 | 549.730103 | 87.693927 | -0.03833
549.851929 | 92.333973 | -0.117169 | 549.910828 | 92.196923 | -0.100563 | 549.872925 | 91.016635 | -0.078039 | 549.877441 | 89.473677 | -0.075591 | 549.846008 | 88.712411 | -0.065775 | 549.836426 | 88.636429 | -0.052089 | 549.789246 | 87.693674 | -0.038288
549.914368 | 92.333193 | -0.117172 | 549.979981 | 92.196254 | -0.100541 | 549.94397 | 91.016116 | -0.078016 | 549.94989 | 89.473172 | -0.07556 | 549.917664 | 88.711973 | -0.065748 | 549.906372 | 88.636082 | -0.052062 | 549.851013 | 87.693422 | -0.038246
549.975708 | 92.332413 | -0.117176 | 550.047974 | 92.195586 | -0.100519 | 550.011169 | 91.015597 | -0.077992 | 550.020935 | 89.472668 | -0.075528 | 549.991333 | 88.711535 | -0.065722 | 549.978638 | 88.635736 | -0.052034 | 549.914185 | 87.69317 | -0.038205
550.041443 | 92.331634 | -0.117179 | 550.113892 | 92.194918 | -0.100498 | 550.079651 | 91.015078 | -0.077969 | 550.089416 | 89.472164 | -0.075497 | 550.062317 | 88.711097 | -0.065695 | 550.053833 | 88.635389 | -0.052007 | 549.979248 | 87.692917 | -0.038164
550.10669 | 92.330855 | -0.117182 | 550.181824 | 92.194249 | -0.100477 | 550.146179 | 91.01456 | -0.077946 | 550.156128 | 89.47166 | -0.075466 | 550.133179 | 88.710659 | -0.065669 | 550.131348 | 88.635043 | -0.05198 | 550.046997 | 87.692665 | -0.038124
550.172974 | 92.330076 | -0.117186 | 550.251404 | 92.193581 | -0.100455 | 550.213745 | 91.014041 | -0.077923 | 550.219849 | 89.471155 | -0.075435 | 550.201477 | 88.710221 | -0.065643 | 550.209351 | 88.634697 | -0.051952 | 550.11731 | 87.692412 | -0.038084
550.239624 | 92.329297 | -0.117189 | 550.319519 | 92.192913 | -0.100434 | 550.279663 | 91.013522 | -0.0779 | 550.284546 | 89.470651 | -0.075403 | 550.268616 | 88.709784 | -0.065617 | 550.283081 | 88.63435 | -0.051925 | 550.184387 | 87.69216 | -0.038044
550.307007 | 92.328519 | -0.117193 | 550.386108 | 92.192245 | -0.100413 | 550.345337 | 91.013003 | -0.077878 | 550.348999 | 89.470148 | -0.075372 | 550.332031 | 88.709346 | -0.065591 | 550.357178 | 88.634004 | -0.051898 | 550.251587 | 87.691907 | -0.038004
550.373962 | 92.32774 | -0.117196 | 550.451782 | 92.191577 | -0.100392 | 550.411011 | 91.012484 | -0.077855 | 550.4151 | 89.469644 | -0.075342 | 550.394104 | 88.708909 | -0.065565 | 550.430542 | 88.633658 | -0.051871 | 550.319519 | 87.691655 | -0.037965
550.442505 | 92.326962 | -0.1172 | 550.516174 | 92.190909 | -0.100371 | 550.479919 | 91.011965 | -0.077833 | 550.479797 | 89.469141 | -0.075311 | 550.452515 | 88.708473 | -0.065539 | 550.501404 | 88.633312 | -0.051844 | 550.388123 | 87.691402 | -0.037926
550.508179 | 92.326183 | -0.117204 | 550.579895 | 92.190241 | -0.10035 | 550.547485 | 91.011446 | -0.077811 | 550.550842 | 89.468638 | -0.07528 | 550.511536 | 88.708036 | -0.065513 | 550.56897 | 88.632966 | -0.051817 | 550.453491 | 87.69115 | -0.037887
550.57605 | 92.325405 | -0.117207 | 550.640015 | 92.189573 | -0.100329 | 550.617249 | 91.010927 | -0.077788 | 550.623413 | 89.468135 | -0.075249 | 550.571899 | 88.7076 | -0.065487 | 550.635864 | 88.632621 | -0.051789 | 550.521423 | 87.690898 | -0.037849
550.642944 | 92.324626 | -0.117211 | 550.701294 | 92.188905 | -0.100308 | 550.690491 | 91.010407 | -0.077766 | 550.694153 | 89.467632 | -0.075218 | 550.63324 | 88.707164 | -0.065462 | 550.702454 | 88.632275 | -0.051762 | 550.589966 | 87.690646 | -0.03781
550.70813 | 92.323848 | -0.117214 | 550.761169 | 92.188236 | -0.100288 | 550.764893 | 91.009888 | -0.077744 | 550.764221 | 89.46713 | -0.075188 | 550.695923 | 88.706728 | -0.065436 | 550.771606 | 88.63193 | -0.051735 | 550.659912 | 87.690394 | -0.037772
550.770447 | 92.32307 | -0.117218 | 550.824097 | 92.187568 | -0.100267 | 550.836365 | 91.009369 | -0.077722 | 550.835754 | 89.466628 | -0.075157 | 550.757752 | 88.706293 | -0.06541 | 550.840698 | 88.631585 | -0.051707 | 550.729248 | 87.690142 | -0.037733
550.835754 | 92.322291 | -0.117222 | 550.885254 | 92.1869 | -0.100246 | 550.909546 | 91.00885 | -0.077699 | 550.90271 | 89.466126 | -0.075126 | 550.823059 | 88.705857 | -0.065385 | 550.912231 | 88.63124 | -0.05168 | 550.797974 | 87.68989 | -0.037695
550.900024 | 92.321513 | -0.117225 | 550.950806 | 92.186232 | -0.100225 | 550.981323 | 91.008331 | -0.077677 | 550.967102 | 89.465625 | -0.075096 | 550.887268 | 88.705423 | -0.065359 | 550.982483 | 88.630895 | -0.051652 | 550.865967 | 87.689639 | -0.037657
550.964111 | 92.320734 | -0.117229 | 551.018433 | 92.185564 | -0.100204 | 551.048706 | 91.007812 | -0.077655 | 551.030396 | 89.465124 | -0.075065 | 550.953674 | 88.704988 | -0.065334 | 551.052429 | 88.63055 | -0.051625 | 550.935425 | 87.689388 | -0.037619
551.028992 | 92.319955 | -0.117233 | 551.089722 | 92.184895 | -0.100182 | 551.114868 | 91.007294 | -0.077632 | 551.093445 | 89.464623 | -0.075035 | 551.020386 | 88.704554 | -0.065309 | 551.116699 | 88.630205 | -0.051597 | 551.002502 | 87.689136 | -0.037582
551.096314 | 92.319177 | -0.117237 | 551.160644 | 92.184227 | -0.100161 | 551.176758 | 91.006775 | -0.07761 | 551.157593 | 89.464123 | -0.075004 | 551.088562 | 88.70412 | -0.065284 | 551.179565 | 88.629861 | -0.051569 | 551.070862 | 87.688885 | -0.037544
551.163757 | 92.318398 | -0.11724 | 551.234985 | 92.183559 | -0.10014 | 551.236755 | 91.006257 | -0.077588 | 551.223206 | 89.463622 | -0.074974 | 551.153687 | 88.703686 | -0.065258 | 551.24054 | 88.629517 | -0.051541 | 551.137756 | 87.688634 | -0.037506
551.231445 | 92.317619 | -0.117244 | 551.308228 | 92.18289 | -0.100118 | 551.297852 | 91.005738 | -0.077565 | 551.28894 | 89.463122 | -0.074944 | 551.218994 | 88.703252 | -0.065233 | 551.302368 | 88.629173 | -0.051513 | 551.204285 | 87.688383 | -0.037469
551.299194 | 92.31684 | -0.117248 | 551.381592 | 92.182222 | -0.100096 | 551.360352 | 91.00522 | -0.077543 | 551.358032 | 89.462623 | -0.074913 | 551.280823 | 88.702819 | -0.065209 | 551.36438 | 88.628829 | -0.051485 | 551.266968 | 87.688133 | -0.037432
551.367615 | 92.316061 | -0.117252 | 551.452576 | 92.181553 | -0.100075 | 551.424866 | 91.004703 | -0.07752 | 551.42749 | 89.462124 | -0.074883 | 551.346375 | 88.702386 | -0.065184 | 551.431458 | 88.628486 | -0.051457 | 551.330322 | 87.687882 | -0.037395
551.436646 | 92.315283 | -0.117256 | 551.522705 | 92.180885 | -0.100053 | 551.491821 | 91.004185 | -0.077498 | 551.496094 | 89.461625 | -0.074853 | 551.411011 | 88.701953 | -0.065159 | 551.502319 | 88.628143 | -0.051429 | 551.393677 | 87.687631 | -0.037358
551.503784 | 92.314504 | -0.117259 | 551.592346 | 92.180216 | -0.10003 | 551.562805 | 91.003668 | -0.077476 | 551.560181 | 89.461126 | -0.074823 | 551.476868 | 88.70152 | -0.065134 | 551.576111 | 88.6278 | -0.0514 | 551.459168 | 87.687381 | -0.037321
551.568054 | 92.313725 | -0.117263 | 551.663391 | 92.179548 | -0.100008 | 551.633362 | 91.00315 | -0.077454 | 551.626099 | 89.460628 | -0.074793 | 551.541626 | 88.701087 | -0.06511 | 551.651916 | 88.627456 | -0.051371 | 551.526062 | 87.68713 | -0.037285
551.630737 | 92.312946 | -0.117267 | 551.731567 | 92.178879 | -0.099985 | 551.70636 | 91.002633 | -0.077431 | 551.690064 | 89.46013 | -0.074764 | 551.612122 | 88.700654 | -0.065086 | 551.728027 | 88.627113 | -0.051343 | 551.596191 | 87.68688 | -0.037249
551.694763 | 92.312168 | -0.117271 | 551.799439 | 92.178211 | -0.099963 | 551.778687 | 91.002116 | -0.077409 | 551.754822 | 89.459633 | -0.074734 | 551.683228 | 88.700221 | -0.065061 | 551.801331 | 88.62677 | -0.051314 | 551.667786 | 87.686629 | -0.037213
551.757629 | 92.311389 | -0.117275 | 551.867798 | 92.177543 | -0.09994 | 551.851013 | 91.0016 | -0.077387 | 551.819824 | 89.459135 | -0.074705 | 551.754273 | 88.699789 | -0.065037 | 551.867798 | 88.626427 | -0.051284 | 551.74054 | 87.686379 | -0.037177
551.817505 | 92.31061 | -0.117279 | 551.934387 | 92.176874 | -0.099917 | 551.920532 | 91.001083 | -0.077365 | 551.884705 | 89.458638 | -0.074675 | 551.825867 | 88.699356 | -0.065013 | 551.930054 | 88.626084 | -0.051255 | 551.814087 | 87.686129 | -0.037142
551.88147 | 92.309832 | -0.117283 | 551.996948 | 92.176206 | -0.099893 | 551.990356 | 91.000567 | -0.077343 | 551.950745 | 89.458141 | -0.074646 | 551.900513 | 88.698924 | -0.064989 | 551.987671 | 88.625741 | -0.051226 | 551.888062 | 87.685879 | -0.037107
551.947937 | 92.309053 | -0.117287 | 552.061157 | 92.175538 | -0.09987 | 552.056824 | 91.000051 | -0.077322 | 552.017456 | 89.457644 | -0.074617 | 551.975159 | 88.698491 | -0.064966 | 552.044312 | 88.625398 | -0.051196 | 551.960571 | 87.685629 | -0.037072
552.01648 | 92.308275 | -0.117291 | 552.124756 | 92.17487 | -0.099846 | 552.122925 | 90.999535 | -0.0773 | 552.080994 | 89.457148 | -0.074588 | 552.047852 | 88.698059 | -0.064942 | 552.101196 | 88.625056 | -0.051166 | 552.028259 | 87.685379 | -0.037037
552.088257 | 92.307496 | -0.117295 | 552.187134 | 92.174202 | -0.099822 | 552.191223 | 90.999019 | -0.077279 | 552.144714 | 89.456651 | -0.07456 | 552.119873 | 88.697626 | -0.064918 | 552.160706 | 88.624713 | -0.051136 | 552.094605 | 87.685129 | -0.037003
552.162231 | 92.306718 | -0.1173 | 552.251587 | 92.173534 | -0.099798 | 552.25946 | 90.998503 | -0.077257 | 552.208313 | 89.456155 | -0.074531 | 552.190613 | 88.697193 | -0.064895 | 552.224731 | 88.62437 | -0.051105 | 552.158447 | 87.68488 | -0.036969
552.237183 | 92.305939 | -0.117304 | 552.315613 | 92.172866 | -0.099774 | 552.326782 | 90.997988 | -0.077236 | 552.270325 | 89.455659 | -0.074503 | 552.261108 | 88.69676 | -0.064872 | 552.293396 | 88.624027 | -0.051074 | 552.222839 | 87.68463 | -0.036936
552.311951 | 92.305161 | -0.117308 | 552.382385 | 92.172198 | -0.09975 | 552.391602 | 90.997472 | -0.077215 | 552.329468 | 89.455162 | -0.074475 | 552.328186 | 88.696328 | -0.064848 | 552.363953 | 88.623684 | -0.051044 | 552.288208 | 87.684381 | -0.036902
552.381531 | 92.304383 | -0.117313 | 552.451782 | 92.17153 | -0.099725 | 552.458313 | 90.996957 | -0.077194 | 552.393066 | 89.454666 | -0.074447 | 552.394287 | 88.695895 | -0.064825 | 552.43634 | 88.623342 | -0.051012 | 552.354309 | 87.684132 | -0.036869
552.449585 | 92.303604 | -0.117317 | 552.521484 | 92.170862 | -0.099701 | 552.521301 | 90.996442 | -0.077173 | 552.459717 | 89.454171 | -0.074419 | 552.459656 | 88.695462 | -0.064802 | 552.507446 | 88.622999 | -0.050981 | 552.421326 | 87.683883 | -0.036836
552.516724 | 92.302825 | -0.117321 | 552.592529 | 92.170195 | -0.099676 | 552.584595 | 90.995927 | -0.077152 | 552.526245 | 89.453675 | -0.074392 | 552.527649 | 88.695029 | -0.064779 | 552.577759 | 88.622657 | -0.050949 | 552.491028 | 87.683634 | -0.036804
552.580261 | 92.302045 | -0.117326 | 552.663208 | 92.169527 | -0.099651 | 552.647766 | 90.995412 | -0.077132 | 552.593567 | 89.453179 | -0.074364 | 552.595093 | 88.694596 | -0.064756 | 552.644043 | 88.622314 | -0.050917 | 552.559265 | 87.683386 | -0.036772
552.639893 | 92.301266 | -0.11733 | 552.734314 | 92.16886 | -0.099626 | 552.712769 | 90.994898 | -0.077111 | 552.664185 | 89.452684 | -0.074337 | 552.660523 | 88.694163 | -0.064732 | 552.710877 | 88.621972 | -0.050884 | 552.630615 | 87.683138 | -0.03674
552.701538 | 92.300485 | -0.117335 | 552.804138 | 92.168193 | -0.099601 | 552.778565 | 90.994383 | -0.077091 | 552.73523 | 89.452189 | -0.07431 | 552.727478 | 88.69373 | -0.064709 | 552.776489 | 88.621631 | -0.050852 | 552.701111 | 87.682891 | -0.036708
552.763245 | 92.299704 | -0.117339 | 552.87616 | 92.167527 | -0.099576 | 552.847839 | 90.993869 | -0.077071 | 552.805847 | 89.451694 | -0.074283 | 552.796082 | 88.693297 | -0.064686 | 552.840637 | 88.621289 | -0.050819 | 552.770813 | 87.682644 | -0.036676
552.823181 | 92.298922 | -0.117344 | 552.947388 | 92.166861 | -0.09955 | 552.917053 | 90.993355 | -0.077051 | 552.877319 | 89.451199 | -0.074257 | 552.862915 | 88.692865 | -0.064663 | 552.904114 | 88.620949 | -0.050785 | 552.836182 | 87.682398 | -0.036645
552.884216 | 92.29814 | -0.117348 | 553.018616 | 92.166195 | -0.099525 | 552.990173 | 90.992841 | -0.077031 | 552.948608 | 89.450705 | -0.07423 | 552.927429 | 88.692433 | -0.06464 | 552.969238 | 88.620608 | -0.050752 | 552.903503 | 87.682152 | -0.036615
552.947998 | 92.297357 | -0.117353 | 553.087341 | 92.16553 | -0.0995 | 553.063477 | 90.992327 | -0.077012 | 553.020508 | 89.45021 | -0.074204 | 552.989929 | 88.692 | -0.064617 | 553.032349 | 88.620268 | -0.050718 | 552.968506 | 87.681906 | -0.036584
553.010376 | 92.296573 | -0.117357 | 553.155762 | 92.164865 | -0.099474 | 553.135559 | 90.991814 | -0.076992 | 553.091736 | 89.449716 | -0.074178 | 553.053528 | 88.691568 | -0.064593 | 553.09552 | 88.619928 | -0.050684 | 553.031372 | 87.681661 | -0.036554
553.075134 | 92.29579 | -0.117362 | 553.221863 | 92.164201 | -0.099449 | 553.203064 | 90.9913 | -0.076973 | 553.161377 | 89.449222 | -0.074153 | 553.116211 | 88.691137 | -0.06457 | 553.158142 | 88.619589 | -0.05065 | 553.093018 | 87.681417 | -0.036524
553.14093 | 92.295006 | -0.117366 | 553.286621 | 92.163537 | -0.099424 | 553.270874 | 90.990787 | -0.076953 | 553.229675 | 89.448728 | -0.074127 | 553.177063 | 88.690705 | -0.064547 | 553.223511 | 88.61925 | -0.050615 | 553.156921 | 87.681173 | -0.036495
553.209045 | 92.294221 | -0.11737 | 553.352661 | 92.162873 | -0.099398 | 553.335999 | 90.990274 | -0.076934 | 553.298706 | 89.448234 | -0.074101 | 553.240601 | 88.690274 | -0.064524 | 553.289673 | 88.618912 | -0.050581 | 553.220154 | 87.68093 | -0.036466
553.279846 | 92.293437 | -0.117375 | 553.419556 | 92.16221 | -0.099373 | 553.397583 | 90.989761 | -0.076915 | 553.365295 | 89.44774 | -0.074076 | 553.304016 | 88.689843 | -0.064501 | 553.354981 | 88.618575 | -0.050546 | 553.284363 | 87.680688 | -0.036437
553.35437 | 92.292652 | -0.117379 | 553.488892 | 92.161548 | -0.099348 | 553.458862 | 90.989249 | -0.076896 | 553.426453 | 89.447247 | -0.074051 | 553.370178 | 88.689412 | -0.064477 | 553.419739 | 88.618237 | -0.050511 | 553.349793 | 87.680446 | -0.036409
553.426941 | 92.291867 | -0.117383 | 553.557739 | 92.160885 | -0.099323 | 553.522522 | 90.988736 | -0.076877 | 553.488464 | 89.446754 | -0.074026 | 553.435669 | 88.688981 | -0.064454 | 553.487671 | 88.617901 | -0.050476 | 553.418274 | 87.680205 | -0.036382
553.500366 | 92.291081 | -0.117387 | 553.632202 | 92.160224 | -0.099298 | 553.587769 | 90.988224 | -0.076858 | 553.550659 | 89.44626 | -0.074002 | 553.503723 | 88.688551 | -0.064431 | 553.553345 | 88.617564 | -0.050441 | 553.487305 | 87.679965 | -0.036355
553.572937 | 92.290296 | -0.117391 | 553.705689 | 92.159562 | -0.099274 | 553.653687 | 90.987712 | -0.07684 | 553.611572 | 89.445768 | -0.073977 | 553.572266 | 88.688121 | -0.064408 | 553.619751 | 88.617228 | -0.050406 | 553.556152 | 87.679725 | -0.036329
553.643555 | 92.28951 | -0.117395 | 553.780212 | 92.158902 | -0.099249 | 553.720337 | 90.9872 | -0.076821 | 553.673584 | 89.445275 | -0.073953 | 553.64331 | 88.687691 | -0.064385 | 553.683472 | 88.616893 | -0.05037 | 553.624023 | 87.679486 | -0.036303
553.70636 | 92.288725 | -0.117399 | 553.852844 | 92.158241 | -0.099225 | 553.787537 | 90.986689 | -0.076803 | 553.73645 | 89.444782 | -0.073928 | 553.71228 | 88.687261 | -0.064362 | 553.750488 | 88.616558 | -0.050335 | 553.691773 | 87.679247 | -0.036278
553.768799 | 92.28794 | -0.117403 | 553.925293 | 92.157581 | -0.099201 | 553.855469 | 90.986178 | -0.076785 | 553.801209 | 89.44429 | -0.073905 | 553.784119 | 88.686832 | -0.064339 | 553.815064 | 88.616223 | -0.0503 | 553.760986 | 87.679008 | -0.036254
553.830261 | 92.287155 | -0.117406 | 553.993835 | 92.156922 | -0.099177 | 553.920593 | 90.985667 | -0.076767 | 553.868774 | 89.443799 | -0.073881 | 553.856262 | 88.686403 | -0.064316 | 553.881531 | 88.615889 | -0.050265 | 553.829773 | 87.67877 | -0.03623
553.892212 | 92.286371 | -0.11741 | 554.062134 | 92.156263 | -0.099153 | 553.984131 | 90.985156 | -0.076749 | 553.935181 | 89.443307 | -0.073857 | 553.930298 | 88.685973 | -0.064294 | 553.947449 | 88.615555 | -0.05023 | 553.895386 | 87.678533 | -0.036208
553.955078 | 92.285587 | -0.117414 | 554.126953 | 92.155604 | -0.09913 | 554.046936 | 90.984646 | -0.076732 | 554.003052 | 89.442815 | -0.073834 | 554.002625 | 88.685544 | -0.064271 | 554.014587 | 88.615221 | -0.050195 | 553.96283 | 87.678296 | -0.036186
554.020691 | 92.284804 | -0.117417 | 554.193359 | 92.154946 | -0.099107 | 554.112183 | 90.984135 | -0.076715 | 554.069824 | 89.442324 | -0.073811 | 554.073608 | 88.685115 | -0.064248 | 554.082031 | 88.614888 | -0.050161 | 554.031067 | 87.67806 | -0.036165
554.089783 | 92.284021 | -0.11742 | 554.257446 | 92.154287 | -0.099085 | 554.17749 | 90.983626 | -0.076698 | 554.137695 | 89.441833 | -0.073788 | 554.1427 | 88.684687 | -0.064226 | 554.151245 | 88.614555 | -0.050126 | 554.096985 | 87.677824 | -0.036145
554.161316 | 92.28324 | -0.117424 | 554.321289 | 92.15363 | -0.099062 | 554.24176 | 90.983116 | -0.076681 | 554.201294 | 89.441343 | -0.073766 | 554.21106 | 88.684258 | -0.064203 | 554.218506 | 88.614222 | -0.050092 | 554.162964 | 87.677589 | -0.036126
554.233521 | 92.282458 | -0.117427 | 554.382019 | 92.152972 | -0.09904 | 554.310791 | 90.982607 | -0.076665 | 554.266663 | 89.440852 | -0.073744 | 554.275085 | 88.68383 | -0.064181 | 554.287842 | 88.613889 | -0.050058 | 554.228149 | 87.677355 | -0.036108
554.307068 | 92.281677 | -0.11743 | 554.446106 | 92.152315 | -0.099019 | 554.383911 | 90.982098 | -0.076649 | 554.331665 | 89.440361 | -0.073722 | 554.337952 | 88.683402 | -0.064159 | 554.359436 | 88.613557 | -0.050024 | 554.294922 | 87.677121 | -0.03609
554.379211 | 92.280897 | -0.117433 | 554.509888 | 92.151658 | -0.098998 | 554.458679 | 90.981589 | -0.076634 | 554.398438 | 89.439871 | -0.0737 | 554.401672 | 88.682974 | -0.064136 | 554.431702 | 88.613225 | -0.04999 | 554.361694 | 87.676887 | -0.036074
554.450073 | 92.280117 | -0.117436 | 554.573303 | 92.151001 | -0.098977 | 554.535034 | 90.98108 | -0.076619 | 554.464294 | 89.439381 | -0.073679 | 554.466492 | 88.682546 | -0.064114 | 554.500855 | 88.612893 | -0.049957 | 554.426025 | 87.676654 | -0.036059
554.517578 | 92.279337 | -0.117439 | 554.638367 | 92.150344 | -0.098956 | 554.612549 | 90.980572 | -0.076605 | 554.533264 | 89.438891 | -0.073658 | 554.528442 | 88.682119 | -0.064092 | 554.572815 | 88.612561 | -0.049924 | 554.492493 | 87.676421 | -0.036046
554.583984 | 92.278558 | -0.117442 | 554.709045 | 92.149688 | -0.098936 | 554.688355 | 90.980064 | -0.07659 | 554.602173 | 89.438401 | -0.073638 | 554.594238 | 88.681692 | -0.06407 | 554.646057 | 88.612229 | -0.049891 | 554.562134 | 87.676189 | -0.036033
554.648804 | 92.277778 | -0.117445 | 554.781921 | 92.149032 | -0.098917 | 554.763428 | 90.979556 | -0.076577 | 554.67157 | 89.437911 | -0.073617 | 554.661682 | 88.681265 | -0.064048 | 554.715149 | 88.611898 | -0.049858 | 554.630981 | 87.675956 | -0.036021
554.714356 | 92.276999 | -0.117448 | 554.857361 | 92.148376 | -0.098898 | 554.832275 | 90.979048 | -0.076564 | 554.740784 | 89.437422 | -0.073597 | 554.728699 | 88.680839 | -0.064027 | 554.782105 | 88.611567 | -0.049826 | 554.698791 | 87.675724 | -0.03601
554.779602 | 92.276219 | -0.117451 | 554.933289 | 92.14772 | -0.098879 | 554.899048 | 90.978541 | -0.076551 | 554.809875 | 89.436933 | -0.073578 | 554.795532 | 88.680413 | -0.064005 | 554.85083 | 88.611236 | -0.049794 | 554.770386 | 87.675491 | -0.036001
554.846069 | 92.27544 | -0.117454 | 555.007874 | 92.147064 | -0.098861 | 554.96106 | 90.978033 | -0.076539 | 554.878906 | 89.436444 | -0.073559 | 554.861511 | 88.679987 | -0.063984 | 554.919128 | 88.610906 | -0.049762 | 554.842468 | 87.675259 | -0.035992
554.912476 | 92.27466 | -0.117456 | 555.081421 | 92.146408 | -0.098843 | 555.021851 | 90.977526 | -0.076528 | 554.945862 | 89.435955 | -0.07354 | 554.928101 | 88.679562 | -0.063962 | 554.986633 | 88.610576 | -0.049731 | 554.911438 | 87.675027 | -0.035985
554.979736 | 92.273881 | -0.117459 | 555.151733 | 92.145753 | -0.098826 | 555.076538 | 90.977018 | -0.076516 | 555.013367 | 89.435466 | -0.073521 | 554.996521 | 88.679137 | -0.063941 | 555.055298 | 88.610246 | -0.0497 | 554.979675 | 87.674794 | -0.035978
555.047546 | 92.273101 | -0.117462 | 555.217651 | 92.145098 | -0.098809 | 555.133057 | 90.976511 | -0.076506 | 555.079163 | 89.434977 | -0.073503 | 555.064941 | 88.678712 | -0.06392 | 555.124207 | 88.609916 | -0.049669 | 555.04895 | 87.674562 | -0.035972
555.115234 | 92.272321 | -0.117465 | 555.282105 | 92.144442 | -0.098792 | 555.192017 | 90.976004 | -0.076496 | 555.145386 | 89.434489 | -0.073485 | 555.134277 | 88.678288 | -0.0639 | 555.195252 | 88.609587 | -0.049638 | 555.115601 | 87.674329 | -0.035968
555.182556 | 92.271541 | -0.117467 | 555.347961 | 92.143787 | -0.098776 | 555.255981 | 90.975496 | -0.076486 | 555.211975 | 89.434 | -0.073467 | 555.203491 | 88.677864 | -0.063879 | 555.266174 | 88.609258 | -0.049608 | 555.181824 | 87.674096 | -0.035964
555.24707 | 92.27076 | -0.11747 | 555.412964 | 92.143132 | -0.098761 | 555.321838 | 90.974988 | -0.076477 | 555.279114 | 89.433512 | -0.07345 | 555.27356 | 88.67744 | -0.063859 | 555.3349 | 88.608929 | -0.049578 | 555.247681 | 87.673862 | -0.035961
555.311035 | 92.269979 | -0.117472 | 555.475342 | 92.142476 | -0.098746 | 555.392761 | 90.974481 | -0.076469 | 555.346802 | 89.433024 | -0.073433 | 555.341187 | 88.677016 | -0.063839 | 555.402771 | 88.6086 | -0.049548 | 555.314026 | 87.673628 | -0.035959
555.372925 | 92.269199 | -0.117475 | 555.541016 | 92.141821 | -0.098732 | 555.463379 | 90.973973 | -0.07646 | 555.41626 | 89.432535 | -0.073416 | 555.410034 | 88.676593 | -0.063818 | 555.470825 | 88.608271 | -0.049518 | 555.38147 | 87.673393 | -0.035958
555.436157 | 92.268418 | -0.117477 | 555.607666 | 92.141165 | -0.098717 | 555.535034 | 90.973464 | -0.076452 | 555.484375 | 89.432047 | -0.073399 | 555.476318 | 88.67617 | -0.063799 | 555.538208 | 88.607943 | -0.049489 | 555.451294 | 87.673158 | -0.035957
555.500305 | 92.267637 | -0.11748 | 555.672913 | 92.14051 | -0.098704 | 555.60437 | 90.972956 | -0.076445 | 555.555298 | 89.431559 | -0.073383 | 555.541504 | 88.675746 | -0.063779 | 555.601685 | 88.607614 | -0.04946 | 555.51825 | 87.672921 | -0.035957
555.566894 | 92.266856 | -0.117482 | 555.736755 | 92.139854 | -0.098691 | 555.671509 | 90.972448 | -0.076438 | 555.625305 | 89.431071 | -0.073366 | 555.603699 | 88.675323 | -0.063759 | 555.667358 | 88.607286 | -0.049431 | 555.584595 | 87.672684 | -0.035958
555.636047 | 92.266075 | -0.117484 | 555.799683 | 92.139198 | -0.098678 | 555.737183 | 90.971939 | -0.076431 | 555.695068 | 89.430583 | -0.07335 | 555.66571 | 88.6749 | -0.06374 | 555.733093 | 88.606958 | -0.049403 | 555.64978 | 87.672447 | -0.035959
555.707581 | 92.265295 | -0.117487 | 555.862976 | 92.138542 | -0.098666 | 555.802368 | 90.97143 | -0.076424 | 555.762085 | 89.430094 | -0.073334 | 555.725586 | 88.674477 | -0.063721 | 555.799439 | 88.606631 | -0.049375 | 555.714478 | 87.672209 | -0.035961
555.776978 | 92.264514 | -0.117489 | 555.927063 | 92.137886 | -0.098654 | 555.863525 | 90.970922 | -0.076418 | 555.832336 | 89.429606 | -0.073318 | 555.787903 | 88.674054 | -0.063702 | 555.864441 | 88.606303 | -0.049347 | 555.77478 | 87.67197 | -0.035963
555.848999 | 92.263734 | -0.117491 | 555.990173 | 92.13723 | -0.098642 | 555.924011 | 90.970413 | -0.076411 | 555.900696 | 89.429118 | -0.073302 | 555.852234 | 88.673631 | -0.063683 | 555.928467 | 88.605975 | -0.049319 | 555.839172 | 87.67173 | -0.035965
555.917664 | 92.262954 | -0.117493 | 556.054932 | 92.136573 | -0.098631 | 555.98645 | 90.969904 | -0.076406 | 555.967468 | 89.42863 | -0.073286 | 555.918335 | 88.673208 | -0.063664 | 555.991638 | 88.605648 | -0.049291 | 555.905457 | 87.67149 | -0.035968
555.98407 | 92.262173 | -0.117496 | 556.119263 | 92.135917 | -0.09862 | 556.050659 | 90.969395 | -0.0764 | 556.03363 | 89.428142 | -0.07327 | 555.986694 | 88.672786 | -0.063646 | 556.056397 | 88.605321 | -0.049264 | 555.976868 | 87.671249 | -0.035971
556.046692 | 92.261392 | -0.117498 | 556.186523 | 92.13526 | -0.09861 | 556.115845 | 90.968885 | -0.076394 | 556.102905 | 89.427654 | -0.073254 | 556.05481 | 88.672363 | -0.063628 | 556.119995 | 88.604994 | -0.049237 | 556.050842 | 87.671008 | -0.035974
556.11206 | 92.260611 | -0.1175 | 556.251953 | 92.134603 | -0.0986 | 556.184387 | 90.968376 | -0.076389 | 556.170105 | 89.427166 | -0.073238 | 556.126587 | 88.67194 | -0.063609 | 556.185913 | 88.604667 | -0.049211 | 556.127197 | 87.670766 | -0.035977
556.176941 | 92.25983 | -0.117502 | 556.319946 | 92.133946 | -0.098591 | 556.25415 | 90.967867 | -0.076384 | 556.23761 | 89.426677 | -0.073222 | 556.19751 | 88.671517 | -0.063591 | 556.251953 | 88.60434 | -0.049185 | 556.204468 | 87.670524 | -0.035981
556.242065 | 92.259048 | -0.117504 | 556.388184 | 92.133289 | -0.098581 | 556.323608 | 90.967357 | -0.076378 | 556.304871 | 89.426189 | -0.073207 | 556.268677 | 88.671094 | -0.063573 | 556.322754 | 88.604013 | -0.049159 | 556.282471 | 87.670281 | -0.035984
556.309326 | 92.258266 | -0.117506 | 556.457275 | 92.132632 | -0.098572 | 556.393921 | 90.966847 | -0.076373 | 556.37262 | 89.425701 | -0.073191 | 556.33783 | 88.670671 | -0.063556 | 556.39209 | 88.603686 | -0.049133 | 556.356628 | 87.670038 | -0.035988
556.380493 | 92.257484 | -0.117508 | 556.523377 | 92.131975 | -0.098564 | 556.462158 | 90.966338 | -0.076368 | 556.438843 | 89.425212 | -0.073175 | 556.406006 | 88.670247 | -0.063538 | 556.463989 | 88.60336 | -0.049107 | 556.429077 | 87.669794 | -0.035992
556.452271 | 92.256701 | -0.11751 | 556.592407 | 92.131317 | -0.098555 | 556.53009 | 90.965828 | -0.076364 | 556.504211 | 89.424724 | -0.073159 | 556.469421 | 88.669824 | -0.06352 | 556.536377 | 88.603033 | -0.049082 | 556.496826 | 87.669551 | -0.035995
556.523132 | 92.255918 | -0.117511 | 556.659668 | 92.130659 | -0.098547 | 556.596435 | 90.965319 | -0.076359 | 556.567017 | 89.424235 | -0.073143 | 556.531921 | 88.669401 | -0.063503 | 556.609497 | 88.602707 | -0.049057 | 556.562805 | 87.669308 | -0.035999
556.593018 | 92.255135 | -0.117513 | 556.72699 | 92.130002 | -0.09854 | 556.661011 | 90.964809 | -0.076354 | 556.631043 | 89.423747 | -0.073127 | 556.590698 | 88.668978 | -0.063485 | 556.678772 | 88.60238 | -0.049032 | 556.625977 | 87.669065 | -0.036002
556.660461 | 92.254352 | -0.117515 | 556.793152 | 92.129344 | -0.098532 | 556.724731 | 90.9643 | -0.07635 | 556.693665 | 89.423258 | -0.07311 | 556.65332 | 88.668555 | -0.063468 | 556.749268 | 88.602054 | -0.049008 | 556.690979 | 87.668821 | -0.036006
556.724976 | 92.253568 | -0.117516 | 556.857788 | 92.128686 | -0.098525 | 556.785034 | 90.96379 | -0.076346 | 556.756836 | 89.42277 | -0.073094 | 556.716675 | 88.668132 | -0.063451 | 556.817627 | 88.601728 | -0.048984 | 556.757446 | 87.668578 | -0.036009
556.784546 | 92.252784 | -0.117518 | 556.920288 | 92.128028 | -0.098518 | 556.845337 | 90.963281 | -0.076341 | 556.817688 | 89.422281 | -0.073078 | 556.78363 | 88.667709 | -0.063434 | 556.884705 | 88.601402 | -0.04896 | 556.826721 | 87.668335 | -0.036012
556.841675 | 92.251999 | -0.117519 | 556.984131 | 92.12737 | -0.098511 | 556.905579 | 90.962772 | -0.076337 | 556.882202 | 89.421793 | -0.073062 | 556.850464 | 88.667286 | -0.063417 | 556.951782 | 88.601076 | -0.048936 | 556.896423 | 87.668092 | -0.036015
556.899048 | 92.251214 | -0.117521 | 557.046997 | 92.126712 | -0.098505 | 556.966431 | 90.962262 | -0.076333 | 556.947144 | 89.421305 | -0.073045 | 556.925415 | 88.666863 | -0.0634 | 557.01825 | 88.600751 | -0.048912 | 556.968262 | 87.667848 | -0.036018
556.959839 | 92.250427 | -0.117522 | 557.110718 | 92.126054 | -0.098498 | 557.027649 | 90.961753 | -0.076329 | 557.014465 | 89.420816 | -0.073029 | 557.000122 | 88.66644 | -0.063383 | 557.083984 | 88.600425 | -0.048889 | 557.037476 | 87.667605 | -0.036021
557.022583 | 92.249641 | -0.117523 | 557.178162 | 92.125396 | -0.098492 | 557.091675 | 90.961244 | -0.076325 | 557.082398 | 89.420328 | -0.073012 | 557.073303 | 88.666017 | -0.063367 | 557.148377 | 88.6001 | -0.048866 | 557.104614 | 87.667362 | -0.036024
557.085938 | 92.248853 | -0.117524 | 557.248901 | 92.124739 | -0.098486 | 557.156006 | 90.960734 | -0.076322 | 557.150574 | 89.41984 | -0.072995 | 557.144348 | 88.665594 | -0.06335 | 557.214356 | 88.599775 | -0.048843 | 557.169861 | 87.667119 | -0.036027
557.154175 | 92.248065 | -0.117525 | 557.3172 | 92.124081 | -0.09848 | 557.222534 | 90.960225 | -0.076318 | 557.219177 | 89.419353 | -0.072978 | 557.215454 | 88.665172 | -0.063334 | 557.279358 | 88.59945 | -0.04882 | 557.233704 | 87.666876 | -0.036029
557.22522 | 92.247276 | -0.117526 | 557.389221 | 92.123423 | -0.098475 | 557.29126 | 90.959716 | -0.076314 | 557.286682 | 89.418865 | -0.072962 | 557.280273 | 88.664749 | -0.063317 | 557.345947 | 88.599125 | -0.048798 | 557.297058 | 87.666633 | -0.036032
557.296753 | 92.246487 | -0.117526 | 557.462463 | 92.122765 | -0.098469 | 557.360596 | 90.959207 | -0.07631 | 557.351013 | 89.418378 | -0.072945 | 557.342163 | 88.664326 | -0.063301 | 557.413147 | 88.598801 | -0.048775 | 557.358765 | 87.66639 | -0.036034
557.369446 | 92.245698 | -0.117527 | 557.532593 | 92.122108 | -0.098464 | 557.4328 | 90.958698 | -0.076307 | 557.415527 | 89.417891 | -0.072928 | 557.402161 | 88.663903 | -0.063284 | 557.481323 | 88.598476 | -0.048753 | 557.421631 | 87.666147 | -0.036036
557.441162 | 92.244908 | -0.117527 | 557.601013 | 92.12145 | -0.098459 | 557.505981 | 90.958189 | -0.076303 | 557.48114 | 89.417405 | -0.072911 | 557.463379 | 88.663481 | -0.063268 | 557.549866 | 88.598152 | -0.048731 | 557.484253 | 87.665904 | -0.036038
557.513489 | 92.244118 | -0.117527 | 557.668213 | 92.120793 | -0.098453 | 557.578491 | 90.957681 | -0.076299 | 557.546387 | 89.416918 | -0.072894 | 557.52887 | 88.663058 | -0.063252 | 557.619263 | 88.597827 | -0.048709 | 557.549439 | 87.665662 | -0.036039
557.584839 | 92.243328 | -0.117527 | 557.734375 | 92.120136 | -0.098448 | 557.648377 | 90.957172 | -0.076296 | 557.610535 | 89.416432 | -0.072877 | 557.596191 | 88.662636 | -0.063235 | 557.686401 | 88.597503 | -0.048687 | 557.615112 | 87.665419 | -0.03604
557.652893 | 92.242538 | -0.117527 | 557.800171 | 92.119479 | -0.098443 | 557.722107 | 90.956663 | -0.076292 | 557.678711 | 89.415946 | -0.07286 | 557.664795 | 88.662214 | -0.063219 | 557.753174 | 88.597178 | -0.048665 | 557.681702 | 87.665176 | -0.036041
557.721558 | 92.241747 | -0.117527 | 557.866516 | 92.118822 | -0.098438 | 557.792114 | 90.956155 | -0.076288 | 557.749756 | 89.41546 | -0.072843 | 557.735596 | 88.661791 | -0.063203 | 557.817017 | 88.596854 | -0.048643 | 557.748108 | 87.664933 | -0.036042
557.79187 | 92.240957 | -0.117526 | 557.93335 | 92.118165 | -0.098434 | 557.860657 | 90.955646 | -0.076284 | 557.818359 | 89.414975 | -0.072826 | 557.809448 | 88.661369 | -0.063187 | 557.879578 | 88.59653 | -0.048621 | 557.815796 | 87.664689 | -0.036042
557.859558 | 92.240166 | -0.117526 | 557.998657 | 92.117508 | -0.098429 | 557.92749 | 90.955137 | -0.07628 | 557.887756 | 89.414489 | -0.07281 | 557.881897 | 88.660947 | -0.06317 | 557.941773 | 88.596206 | -0.048599 | 557.881287 | 87.664446 | -0.036042
557.925293 | 92.239374 | -0.117525 | 558.064392 | 92.116851 | -0.098424 | 557.992676 | 90.954629 | -0.076276 | 557.958801 | 89.414004 | -0.072793 | 557.951294 | 88.660525 | -0.063154 | 558.004761 | 88.595881 | -0.048576 | 557.949097 | 87.664202 | -0.036041
557.992798 | 92.238583 | -0.117524 | 558.127747 | 92.116194 | -0.098419 | 558.053589 | 90.95412 | -0.076272 | 558.028748 | 89.413518 | -0.072776 | 558.02179 | 88.660103 | -0.063138 | 558.069641 | 88.595557 | -0.048554 | 558.01593 | 87.663959 | -0.03604
558.060669 | 92.237791 | -0.117523 | 558.191101 | 92.115537 | -0.098414 | 558.113525 | 90.953611 | -0.076268 | 558.096069 | 89.413033 | -0.072759 | 558.092224 | 88.659681 | -0.063121 | 558.134644 | 88.595232 | -0.048532 | 558.084351 | 87.663715 | -0.036039
558.12561 | 92.236999 | -0.117521 | 558.254028 | 92.114881 | -0.098409 | 558.170044 | 90.953102 | -0.076263 | 558.162903 | 89.412548 | -0.072742 | 558.159546 | 88.65926 | -0.063105 | 558.201538 | 88.594908 | -0.04851 | 558.150513 | 87.663471 | -0.036037
558.190796 | 92.236208 | -0.117519 | 558.317566 | 92.114224 | -0.098404 | 558.229187 | 90.952593 | -0.076258 | 558.227905 | 89.412063 | -0.072725 | 558.224793 | 88.658838 | -0.063088 | 558.269836 | 88.594583 | -0.048487 | 558.221008 | 87.663228 | -0.036034
558.256836 | 92.235416 | -0.117518 | 558.380798 | 92.113568 | -0.098399 | 558.287781 | 90.952084 | -0.076253 | 558.293945 | 89.411578 | -0.072708 | 558.289002 | 88.658416 | -0.063072 | 558.339966 | 88.594259 | -0.048464 | 558.29071 | 87.662985 | -0.036031
558.321167 | 92.234625 | -0.117516 | 558.446411 | 92.112912 | -0.098394 | 558.347534 | 90.951575 | -0.076247 | 558.359253 | 89.411093 | -0.072692 | 558.354797 | 88.657995 | -0.063055 | 558.408386 | 88.593934 | -0.048442 | 558.35907 | 87.662741 | -0.036027
558.385925 | 92.233833 | -0.117513 | 558.513306 | 92.112256 | -0.098389 | 558.407288 | 90.951066 | -0.076242 | 558.422791 | 89.410608 | -0.072675 | 558.420715 | 88.657574 | -0.063038 | 558.475403 | 88.593609 | -0.048419 | 558.426086 | 87.662498 | -0.036023
558.45105 | 92.233042 | -0.117511 | 558.581421 | 92.111599 | -0.098384 | 558.471314 | 90.950556 | -0.076235 | 558.486389 | 89.410123 | -0.072658 | 558.484497 | 88.657153 | -0.063022 | 558.54187 | 88.593285 | -0.048395 | 558.495239 | 87.662256 | -0.036018
558.517456 | 92.232251 | -0.117508 | 558.650757 | 92.110944 | -0.098379 | 558.537231 | 90.950047 | -0.076229 | 558.553345 | 89.409638 | -0.072642 | 558.549439 | 88.656733 | -0.063005 | 558.607178 | 88.59296 | -0.048372 | 558.561462 | 87.662014 | -0.036013
558.586609 | 92.23146 | -0.117505 | 558.719238 | 92.110288 | -0.098374 | 558.603882 | 90.949538 | -0.076222 | 558.620606 | 89.409153 | -0.072625 | 558.616455 | 88.656312 | -0.062988 | 558.67041 | 88.592636 | -0.048348 | 558.62738 | 87.661772 | -0.036007
558.658386 | 92.23067 | -0.117502 | 558.787231 | 92.109632 | -0.098369 | 558.67218 | 90.949029 | -0.076215 | 558.684631 | 89.408668 | -0.072608 | 558.681397 | 88.655892 | -0.062972 | 558.733276 | 88.592312 | -0.048324 | 558.693603 | 87.66153 | -0.036
558.728272 | 92.229879 | -0.117499 | 558.851746 | 92.108976 | -0.098363 | 558.743225 | 90.948519 | -0.076207 | 558.751343 | 89.408183 | -0.072592 | 558.743958 | 88.655472 | -0.062955 | 558.798462 | 88.591988 | -0.0483 | 558.763428 | 87.661289 | -0.035993
558.798828 | 92.229088 | -0.117496 | 558.918213 | 92.108321 | -0.098358 | 558.815796 | 90.94801 | -0.076199 | 558.819458 | 89.407698 | -0.072575 | 558.807495 | 88.655052 | -0.062938 | 558.864563 | 88.591664 | -0.048276 | 558.835022 | 87.661048 | -0.035986
558.870056 | 92.228298 | -0.117492 | 558.9823 | 92.107665 | -0.098352 | 558.886414 | 90.9475 | -0.076191 | 558.888733 | 89.407213 | -0.072559 | 558.870666 | 88.654633 | -0.062921 | 558.933228 | 88.591341 | -0.048251 | 558.907593 | 87.660808 | -0.035977
558.941528 | 92.227507 | -0.117489 | 559.048035 | 92.10701 | -0.098347 | 558.95636 | 90.946991 | -0.076182 | 558.958313 | 89.406728 | -0.072542 | 558.931335 | 88.654213 | -0.062904 | 559.00116 | 88.591018 | -0.048226 | 558.980713 | 87.660568 | -0.035969
559.008179 | 92.226716 | -0.117485 | 559.113342 | 92.106355 | -0.098342 | 559.024536 | 90.946481 | -0.076173 | 559.029236 | 89.406244 | -0.072526 | 558.992859 | 88.653794 | -0.062887 | 559.074646 | 88.590695 | -0.048201 | 559.054443 | 87.660328 | -0.03596
559.075195 | 92.225926 | -0.11748 | 559.178711 | 92.1057 | -0.098336 | 559.091553 | 90.945972 | -0.076163 | 559.099793 | 89.40576 | -0.072509 | 559.056885 | 88.653374 | -0.06287 | 559.147888 | 88.590372 | -0.048176 | 559.128235 | 87.660089 | -0.03595
559.140991 | 92.225135 | -0.117476 | 559.242249 | 92.105045 | -0.09833 | 559.154785 | 90.945463 | -0.076153 | 559.170837 | 89.405276 | -0.072493 | 559.122192 | 88.652955 | -0.062853 | 559.221558 | 88.59005 | -0.048151 | 559.200989 | 87.659849 | -0.035941
559.206116 | 92.224345 | -0.117472 | 559.30658 | 92.10439 | -0.098325 | 559.217224 | 90.944954 | -0.076143 | 559.236572 | 89.404792 | -0.072477 | 559.191467 | 88.652536 | -0.062836 | 559.293335 | 88.589728 | -0.048126 | 559.269959 | 87.65961 | -0.035931
559.268921 | 92.223555 | -0.117467 | 559.368408 | 92.103735 | -0.098319 | 559.279602 | 90.944445 | -0.076132 | 559.300964 | 89.404309 | -0.072461 | 559.262085 | 88.652118 | -0.062818 | 559.363342 | 88.589406 | -0.0481 | 559.338013 | 87.659372 | -0.03592
559.331909 | 92.222764 | -0.117462 | 559.434326 | 92.10308 | -0.098314 | 559.345581 | 90.943936 | -0.076121 | 559.362488 | 89.403826 | -0.072445 | 559.334045 | 88.651699 | -0.062801 | 559.430237 | 88.589085 | -0.048074 | 559.404541 | 87.659133 | -0.035909
559.396606 | 92.221974 | -0.117457 | 559.500916 | 92.102426 | -0.098308 | 559.41272 | 90.943428 | -0.076109 | 559.423523 | 89.403343 | -0.072429 | 559.407105 | 88.651281 | -0.062784 | 559.495972 | 88.588764 | -0.048049 | 559.467651 | 87.658895 | -0.035898
559.4646 | 92.221184 | -0.117452 | 559.569397 | 92.101771 | -0.098302 | 559.479126 | 90.94292 | -0.076098 | 559.481323 | 89.40286 | -0.072413 | 559.481018 | 88.650863 | -0.062766 | 559.557251 | 88.588443 | -0.048023 | 559.529602 | 87.658658 | -0.035887
559.530579 | 92.220394 | -0.117446 | 559.637817 | 92.101117 | -0.098297 | 559.55011 | 90.942412 | -0.076086 | 559.54187 | 89.402378 | -0.072398 | 559.550476 | 88.650445 | -0.062749 | 559.617981 | 88.588123 | -0.047997 | 559.590698 | 87.65842 | -0.035876
559.599304 | 92.219603 | -0.11744 | 559.712341 | 92.100462 | -0.098291 | 559.623047 | 90.941904 | -0.076073 | 559.604614 | 89.401896 | -0.072383 | 559.618897 | 88.650027 | -0.062732 | 559.680176 | 88.587802 | -0.047971 | 559.653992 | 87.658183 | -0.035864
559.667481 | 92.218813 | -0.117434 | 559.7854 | 92.099808 | -0.098286 | 559.694214 | 90.941397 | -0.076061 | 559.6698 | 89.401414 | -0.072368 | 559.687317 | 88.64961 | -0.062714 | 559.743164 | 88.587483 | -0.047945 | 559.718262 | 87.657945 | -0.035853
559.73645 | 92.218022 | -0.117428 | 559.856323 | 92.099154 | -0.09828 | 559.763855 | 90.940889 | -0.076048 | 559.735474 | 89.400933 | -0.072353 | 559.755676 | 88.649192 | -0.062696 | 559.804871 | 88.587163 | -0.047919 | 559.781067 | 87.657708 | -0.035841
559.802612 | 92.217232 | -0.117422 | 559.924927 | 92.098499 | -0.098275 | 559.831848 | 90.940382 | -0.076036 | 559.802185 | 89.400452 | -0.072339 | 559.820557 | 88.648774 | -0.062679 | 559.870666 | 88.586843 | -0.047892 | 559.847656 | 87.657471 | -0.035829
559.869873 | 92.216441 | -0.117415 | 559.993164 | 92.097845 | -0.098269 | 559.896362 | 90.939875 | -0.076023 | 559.867432 | 89.399971 | -0.072324 | 559.88916 | 88.648357 | -0.062661 | 559.938416 | 88.586524 | -0.047866 | 559.917053 | 87.657233 | -0.035817
559.935486 | 92.21565 | -0.117409 | 560.056519 | 92.09719 | -0.098263 | 559.960144 | 90.939368 | -0.07601 | 559.931152 | 89.399491 | -0.072311 | 559.958069 | 88.647939 | -0.062643 | 560.004028 | 88.586205 | -0.04784 | 559.986267 | 87.656996 | -0.035805
560.001709 | 92.21486 | -0.117402 | 560.117493 | 92.096535 | -0.098258 | 560.019898 | 90.938862 | -0.075997 | 559.994385 | 89.39901 | -0.072297 | 560.027161 | 88.647522 | -0.062625 | 560.06958 | 88.585886 | -0.047814 | 560.05426 | 87.656758 | -0.035793
560.06604 | 92.214069 | -0.117395 | 560.177185 | 92.095881 | -0.098252 | 560.080078 | 90.938355 | -0.075983 | 560.057983 | 89.398531 | -0.072284 | 560.095093 | 88.647104 | -0.062607 | 560.137573 | 88.585567 | -0.047788 | 560.124878 | 87.65652 | -0.035781
560.130493 | 92.213279 | -0.117387 | 560.237305 | 92.095226 | -0.098247 | 560.139832 | 90.937848 | -0.07597 | 560.122375 | 89.398051 | -0.072271 | 560.161987 | 88.646687 | -0.062589 | 560.204224 | 88.585249 | -0.047762 | 560.193481 | 87.656283 | -0.035769
560.195007 | 92.212489 | -0.11738 | 560.299194 | 92.094571 | -0.098241 | 560.202942 | 90.937342 | -0.075956 | 560.186218 | 89.397571 | -0.072258 | 560.227539 | 88.64627 | -0.062571 | 560.269348 | 88.58493 | -0.047735 | 560.259522 | 87.656045 | -0.035757
560.261108 | 92.2117 | -0.117372 | 560.360474 | 92.093916 | -0.098236 | 560.263184 | 90.936835 | -0.075943 | 560.252808 | 89.397092 | -0.072246 | 560.292847 | 88.645853 | -0.062552 | 560.333618 | 88.584612 | -0.047709 | 560.3255 | 87.655808 | -0.035745
560.328247 | 92.210911 | -0.117364 | 560.421753 | 92.093262 | -0.09823 | 560.327393 | 90.936329 | -0.075929 | 560.318481 | 89.396612 | -0.072235 | 560.354858 | 88.645436 | -0.062534 | 560.397339 | 88.584294 | -0.047683 | 560.393189 | 87.65557 | -0.035733
560.395935 | 92.210122 | -0.117356 | 560.483704 | 92.092607 | -0.098224 | 560.393677 | 90.935822 | -0.075915 | 560.386475 | 89.396132 | -0.072223 | 560.418152 | 88.645019 | -0.062516 | 560.461853 | 88.583976 | -0.047657 | 560.4599 | 87.655333 | -0.035721
560.464539 | 92.209334 | -0.117347 | 560.548645 | 92.091952 | -0.098219 | 560.462708 | 90.935316 | -0.075902 | 560.455444 | 89.395653 | -0.072212 | 560.480591 | 88.644603 | -0.062497 | 560.52594 | 88.583658 | -0.047631 | 560.527954 | 87.655096 | -0.035709
560.532105 | 92.208546 | -0.117339 | 560.613159 | 92.091297 | -0.098213 | 560.530701 | 90.934809 | -0.075888 | 560.524475 | 89.395173 | -0.072202 | 560.543823 | 88.644186 | -0.062479 | 560.59021 | 88.58334 | -0.047605 | 560.593994 | 87.654859 | -0.035697
560.601135 | 92.207758 | -0.11733 | 560.675171 | 92.090643 | -0.098208 | 560.601624 | 90.934303 | -0.075874 | 560.593994 | 89.394693 | -0.072191 | 560.605286 | 88.643769 | -0.06246 | 560.655762 | 88.583023 | -0.047579 | 560.658325 | 87.654623 | -0.035685
560.66864 | 92.206971 | -0.117321 | 560.739441 | 92.089988 | -0.098202 | 560.670776 | 90.933796 | -0.07586 | 560.666382 | 89.394214 | -0.072181 | 560.668274 | 88.643353 | -0.062442 | 560.72522 | 88.582706 | -0.047553 | 560.722107 | 87.654386 | -0.035673
560.737 | 92.206184 | -0.117312 | 560.805054 | 92.089333 | -0.098196 | 560.740601 | 90.933289 | -0.075846 | 560.736572 | 89.393734 | -0.072172 | 560.731995 | 88.642937 | -0.062424 | 560.797058 | 88.582389 | -0.047528 | 560.785339 | 87.65415 | -0.035661
560.804993 | 92.205398 | -0.117303 | 560.868652 | 92.088678 | -0.098191 | 560.808472 | 90.932783 | -0.075831 | 560.810303 | 89.393255 | -0.072163 | 560.798035 | 88.64252 | -0.062405 | 560.867859 | 88.582072 | -0.047502 | 560.845642 | 87.653914 | -0.035649
560.872864 | 92.204612 | -0.117293 | 560.932373 | 92.088024 | -0.098185 | 560.875366 | 90.932276 | -0.075817 | 560.882935 | 89.392775 | -0.072154 | 560.865051 | 88.642104 | -0.062387 | 560.941223 | 88.581756 | -0.047477 | 560.906494 | 87.653678 | -0.035638
560.940125 | 92.203826 | -0.117283 | 560.996338 | 92.087369 | -0.09818 | 560.94165 | 90.931769 | -0.075803 | 560.95398 | 89.392296 | -0.072145 | 560.934509 | 88.641689 | -0.062369 | 561.014282 | 88.58144 | -0.047451 | 560.96936 | 87.653441 | -0.035626
561.008118 | 92.20304 | -0.117273 | 561.061096 | 92.086714 | -0.098174 | 561.008179 | 90.931263 | -0.075788 | 561.02063 | 89.391817 | -0.072137 | 561.004944 | 88.641273 | -0.06235 | 561.083435 | 88.581124 | -0.047426 | 561.036133 | 87.653205 | -0.035615
561.073791 | 92.202255 | -0.117263 | 561.126221 | 92.086059 | -0.098168 | 561.071167 | 90.930756 | -0.075773 | 561.088257 | 89.391337 | -0.072129 | 561.076416 | 88.640857 | -0.062332 | 561.148804 | 88.580809 | -0.047401 | 561.102722 | 87.652969 | -0.035603
561.142456 | 92.20147 | -0.117253 | 561.190064 | 92.085405 | -0.098163 | 561.13385 | 90.930249 | -0.075759 | 561.15271 | 89.390858 | -0.072122 | 561.148438 | 88.640442 | -0.062314 | 561.211609 | 88.580494 | -0.047376 | 561.174255 | 87.652732 | -0.035592
561.210083 | 92.200686 | -0.117242 | 561.254883 | 92.08475 | -0.098157 | 561.197144 | 90.929743 | -0.075744 | 561.216431 | 89.390379 | -0.072114 | 561.218872 | 88.640026 | -0.062296 | 561.271057 | 88.580179 | -0.047352 | 561.247375 | 87.652496 | -0.035581
561.277039 | 92.199901 | -0.117232 | 561.320801 | 92.084095 | -0.098152 | 561.259888 | 90.929237 | -0.075729 | 561.281616 | 89.389899 | -0.072108 | 561.288635 | 88.639611 | -0.062278 | 561.331177 | 88.579864 | -0.047327 | 561.320984 | 87.652259 | -0.03557
561.341248 | 92.199117 | -0.117221 | 561.386108 | 92.08344 | -0.098146 | 561.321167 | 90.92873 | -0.075714 | 561.350525 | 89.38942 | -0.072101 | 561.355713 | 88.639196 | -0.062261 | 561.389832 | 88.57955 | -0.047303 | 561.392029 | 87.652022 | -0.035559
561.408569 | 92.198333 | -0.11721 | 561.448608 | 92.082786 | -0.098141 | 561.385315 | 90.928224 | -0.075699 | 561.420715 | 89.38894 | -0.072095 | 561.422852 | 88.638781 | -0.062243 | 561.45166 | 88.579235 | -0.047279 | 561.461792 | 87.651786 | -0.035548
561.473999 | 92.197549 | -0.117198 | 561.513733 | 92.082131 | -0.098136 | 561.45044 | 90.927719 | -0.075684 | 561.492188 | 89.388461 | -0.072089 | 561.488098 | 88.638366 | -0.062225 | 561.515015 | 88.578921 | -0.047255 | 561.529419 | 87.651549 | -0.035538
561.537903 | 92.196766 | -0.117187 | 561.57959 | 92.081477 | -0.09813 | 561.514038 | 90.927213 | -0.075669 | 561.563477 | 89.387981 | -0.072083 | 561.556091 | 88.637951 | -0.062208 | 561.583801 | 88.578607 | -0.047231 | 561.594849 | 87.651312 | -0.035528
561.60199 | 92.195982 | -0.117175 | 561.644409 | 92.080822 | -0.098125 | 561.578613 | 90.926708 | -0.075653 | 561.634644 | 89.387502 | -0.072077 | 561.625366 | 88.637536 | -0.06219 | 561.650391 | 88.578294 | -0.047207 | 561.657349 | 87.651075 | -0.035517
561.669067 | 92.195198 | -0.117163 | 561.709839 | 92.080168 | -0.098119 | 561.640808 | 90.926204 | -0.075638 | 561.704224 | 89.387023 | -0.072072 | 561.695923 | 88.637121 | -0.062173 | 561.722168 | 88.57798 | -0.047184 | 561.720703 | 87.650839 | -0.035508
561.735779 | 92.194415 | -0.117151 | 561.778687 | 92.079513 | -0.098114 | 561.703308 | 90.925699 | -0.075623 | 561.771118 | 89.386544 | -0.072067 | 561.765991 | 88.636706 | -0.062155 | 561.793091 | 88.577667 | -0.047161 | 561.782043 | 87.650602 | -0.035498
561.802368 | 92.193632 | -0.117139 | 561.847656 | 92.078859 | -0.098109 | 561.766724 | 90.925196 | -0.075608 | 561.835754 | 89.386065 | -0.072062 | 561.836304 | 88.636292 | -0.062138 | 561.864014 | 88.577354 | -0.047138 | 561.844849 | 87.650365 | -0.035489
561.86853 | 92.192848 | -0.117127 | 561.91864 | 92.078205 | -0.098103 | 561.831299 | 90.924692 | -0.075594 | 561.901733 | 89.385586 | -0.072058 | 561.901794 | 88.635878 | -0.062121 | 561.932495 | 88.577041 | -0.047115 | 561.908752 | 87.650128 | -0.035479
561.935913 | 92.192065 | -0.117114 | 561.989136 | 92.077551 | -0.098098 | 561.897034 | 90.924189 | -0.075579 | 561.966492 | 89.385107 | -0.072053 | 561.967896 | 88.635464 | -0.062104 | 562.003296 | 88.576728 | -0.047092 | 561.974121 | 87.649891 | -0.035471
562.002564 | 92.191282 | -0.117101 | 562.058472 | 92.076897 | -0.098093 | 561.964356 | 90.923686 | -0.075564 | 562.03125 | 89.384628 | -0.072049 | 562.030701 | 88.63505 | -0.062087 | 562.071411 | 88.576416 | -0.04707 | 562.040405 | 87.649654 | -0.035462
562.067261 | 92.190499 | -0.117088 | 562.127258 | 92.076243 | -0.098087 | 562.035095 | 90.923184 | -0.07555 | 562.094605 | 89.38415 | -0.072045 | 562.092102 | 88.634636 | -0.06207 | 562.139343 | 88.576104 | -0.047048 | 562.109253 | 87.649417 | -0.035454
562.130249 | 92.189716 | -0.117075 | 562.194458 | 92.07559 | -0.098082 | 562.105469 | 90.922682 | -0.075536 | 562.160217 | 89.383671 | -0.072041 | 562.150391 | 88.634223 | -0.062053 | 562.207214 | 88.575792 | -0.047025 | 562.177673 | 87.64918 | -0.035446
562.193359 | 92.188933 | -0.117062 | 562.25647 | 92.074936 | -0.098077 | 562.17749 | 90.92218 | -0.075522 | 562.224182 | 89.383192 | -0.072038 | 562.212891 | 88.633809 | -0.062037 | 562.274597 | 88.57548 | -0.047004 | 562.247986 | 87.648943 | -0.035439
562.258423 | 92.18815 | -0.117048 | 562.317322 | 92.074282 | -0.098072 | 562.24884 | 90.921679 | -0.075508 | 562.28894 | 89.382712 | -0.072034 | 562.275696 | 88.633396 | -0.06202 | 562.342896 | 88.575168 | -0.046982 | 562.318848 | 87.648706 | -0.035432
562.324829 | 92.187367 | -0.117034 | 562.37854 | 92.073629 | -0.098066 | 562.31897 | 90.921178 | -0.075494 | 562.354797 | 89.382233 | -0.072031 | 562.338989 | 88.632983 | -0.062004 | 562.408325 | 88.574856 | -0.04696 | 562.388794 | 87.64847 | -0.035425
562.389771 | 92.186584 | -0.11702 | 562.440064 | 92.072976 | -0.098061 | 562.386597 | 90.920677 | -0.075481 | 562.420837 | 89.381753 | -0.072028 | 562.404907 | 88.63257 | -0.061988 | 562.47406 | 88.574545 | -0.046939 | 562.458191 | 87.648234 | -0.035419
562.459778 | 92.185802 | -0.117006 | 562.499451 | 92.072322 | -0.098056 | 562.453186 | 90.920176 | -0.075468 | 562.489502 | 89.381273 | -0.072025 | 562.475342 | 88.632158 | -0.061972 | 562.538269 | 88.574234 | -0.046918 | 562.528503 | 87.647997 | -0.035413
562.532532 | 92.18502 | -0.116991 | 562.563232 | 92.071669 | -0.09805 | 562.516113 | 90.919675 | -0.075456 | 562.559998 | 89.380793 | -0.072022 | 562.547485 | 88.631745 | -0.061956 | 562.604126 | 88.573922 | -0.046897 | 562.598999 | 87.647761 | -0.035408
562.604797 | 92.184238 | -0.116976 | 562.629883 | 92.071016 | -0.098045 | 562.577393 | 90.919175 | -0.075443 | 562.629028 | 89.380313 | -0.072019 | 562.620422 | 88.631332 | -0.06194 | 562.66919 | 88.573611 | -0.046876 | 562.667175 | 87.647526 | -0.035403
562.677856 | 92.183457 | -0.116961 | 562.698608 | 92.070362 | -0.098039 | 562.640991 | 90.918674 | -0.075431 | 562.698608 | 89.379833 | -0.072016 | 562.692627 | 88.63092 | -0.061924 | 562.735352 | 88.5733 | -0.046856 | 562.738586 | 87.64729 | -0.035399
562.751465 | 92.182676 | -0.116946 | 562.76648 | 92.069709 | -0.098034 | 562.703857 | 90.918174 | -0.07542 | 562.769836 | 89.379353 | -0.072013 | 562.763306 | 88.630508 | -0.061908 | 562.802856 | 88.572989 | -0.046836 | 562.808655 | 87.647054 | -0.035395
562.824646 | 92.181896 | -0.11693 | 562.832519 | 92.069056 | -0.098028 | 562.766113 | 90.917674 | -0.075409 | 562.837524 | 89.378872 | -0.072011 | 562.83313 | 88.630096 | -0.061892 | 562.872559 | 88.572678 | -0.046816 | 562.877319 | 87.646819 | -0.035391
562.897644 | 92.181117 | -0.116914 | 562.89563 | 92.068402 | -0.098023 | 562.826416 | 90.917174 | -0.075398 | 562.900208 | 89.378392 | -0.072008 | 562.898499 | 88.629684 | -0.061877 | 562.940918 | 88.572367 | -0.046796 | 562.94519 | 87.646583 | -0.035388
562.967163 | 92.180338 | -0.116898 | 562.956726 | 92.067749 | -0.098017 | 562.889893 | 90.916673 | -0.075387 | 562.962341 | 89.377911 | -0.072005 | 562.96106 | 88.629272 | -0.061862 | 563.010803 | 88.572057 | -0.046776 | 563.013367 | 87.646347 | -0.035386
563.036499 | 92.17956 | -0.116882 | 563.015137 | 92.067095 | -0.098012 | 562.95044 | 90.916173 | -0.075377 | 563.02417 | 89.37743 | -0.072003 | 563.022278 | 88.62886 | -0.061846 | 563.079224 | 88.571746 | -0.046757 | 563.078613 | 87.646111 | -0.035384
563.105347 | 92.178782 | -0.116865 | 563.075012 | 92.066442 | -0.098006 | 563.01062 | 90.915673 | -0.075368 | 563.081604 | 89.376949 | -0.072 | 563.085022 | 88.628448 | -0.061831 | 563.145813 | 88.571436 | -0.046737 | 563.143982 | 87.645875 | -0.035382
563.171021 | 92.178004 | -0.116848 | 563.136108 | 92.065788 | -0.098 | 563.071167 | 90.915172 | -0.075358 | 563.139771 | 89.376468 | -0.071998 | 563.147827 | 88.628036 | -0.061816 | 563.210999 | 88.571125 | -0.046718 | 563.207703 | 87.645639 | -0.035381
563.23291 | 92.177227 | -0.11683 | 563.202942 | 92.065135 | -0.097994 | 563.133179 | 90.914671 | -0.075349 | 563.202393 | 89.375987 | -0.071995 | 563.210388 | 88.627625 | -0.061801 | 563.275757 | 88.570815 | -0.046699 | 563.272339 | 87.645402 | -0.03538
563.29773 | 92.176449 | -0.116813 | 563.271606 | 92.064481 | -0.097988 | 563.196472 | 90.91417 | -0.07534 | 563.267883 | 89.375506 | -0.071993 | 563.276856 | 88.627213 | -0.061786 | 563.340027 | 88.570504 | -0.04668 | 563.336121 | 87.645166 | -0.035379
563.364014 | 92.175672 | -0.116795 | 563.344543 | 92.063827 | -0.097981 | 563.263367 | 90.913669 | -0.075332 | 563.334168 | 89.375024 | -0.07199 | 563.345825 | 88.626802 | -0.061771 | 563.403015 | 88.570194 | -0.046662 | 563.402039 | 87.644929 | -0.035379
563.428162 | 92.174895 | -0.116777 | 563.418701 | 92.063173 | -0.097975 | 563.330689 | 90.913168 | -0.075324 | 563.400696 | 89.374542 | -0.071987 | 563.4151 | 88.62639 | -0.061756 | 563.467773 | 88.569883 | -0.046643 | 563.465942 | 87.644693 | -0.035379
563.494324 | 92.174118 | -0.116758 | 563.493835 | 92.062519 | -0.097968 | 563.402954 | 90.912667 | -0.075316 | 563.466187 | 89.374061 | -0.071984 | 563.483887 | 88.625979 | -0.06174 | 563.532898 | 88.569573 | -0.046625 | 563.535034 | 87.644456 | -0.03538
563.564636 | 92.173342 | -0.116739 | 563.564453 | 92.061865 | -0.097961 | 563.475647 | 90.912165 | -0.075309 | 563.529968 | 89.373579 | -0.071981 | 563.551453 | 88.625568 | -0.061725 | 563.599793 | 88.569263 | -0.046607 | 563.604126 | 87.644219 | -0.035381
563.63562 | 92.172565 | -0.11672 | 563.632324 | 92.061211 | -0.097954 | 563.548462 | 90.911664 | -0.075301 | 563.593323 | 89.373097 | -0.071978 | 563.619446 | 88.625157 | -0.06171 | 563.667847 | 88.568952 | -0.046589 | 563.671997 | 87.643982 | -0.035382
563.706543 | 92.171789 | -0.116701 | 563.694702 | 92.060557 | -0.097947 | 563.617737 | 90.911162 | -0.075294 | 563.654114 | 89.372616 | -0.071975 | 563.686584 | 88.624746 | -0.061695 | 563.737183 | 88.568642 | -0.046571 | 563.740478 | 87.643746 | -0.035383
563.776733 | 92.171013 | -0.116681 | 563.753967 | 92.059903 | -0.097939 | 563.687561 | 90.910661 | -0.075287 | 563.713867 | 89.372134 | -0.071972 | 563.751099 | 88.624336 | -0.06168 | 563.808228 | 88.568332 | -0.046553 | 563.812622 | 87.643509 | -0.035384
563.845581 | 92.170236 | -0.116661 | 563.810913 | 92.05925 | -0.097932 | 563.753235 | 90.910159 | -0.075281 | 563.776367 | 89.371653 | -0.071968 | 563.816528 | 88.623925 | -0.061665 | 563.880676 | 88.568021 | -0.046535 | 563.882263 | 87.643273 | -0.035386
563.912476 | 92.169459 | -0.116641 | 563.868042 | 92.058596 | -0.097924 | 563.815796 | 90.909658 | -0.075274 | 563.843933 | 89.371171 | -0.071965 | 563.883667 | 88.623515 | -0.06165 | 563.951782 | 88.567711 | -0.046517 | 563.952209 | 87.643037 | -0.035388
563.977661 | 92.168682 | -0.11662 | 563.927124 | 92.057943 | -0.097916 | 563.87561 | 90.909156 | -0.075268 | 563.909485 | 89.37069 | -0.071961 | 563.949707 | 88.623105 | -0.061635 | 564.021606 | 88.567401 | -0.046499 | 564.022278 | 87.642801 | -0.035391
564.039673 | 92.167905 | -0.116599 | 563.987915 | 92.05729 | -0.097908 | 563.935669 | 90.908655 | -0.075262 | 563.980469 | 89.370209 | -0.071957 | 564.014954 | 88.622694 | -0.061619 | 564.094482 | 88.567091 | -0.046482 | 564.091003 | 87.642565 | -0.035394
564.102661 | 92.167127 | -0.116577 | 564.052734 | 92.056637 | -0.0979 | 563.995239 | 90.908153 | -0.075256 | 564.056519 | 89.369728 | -0.071953 | 564.082031 | 88.622285 | -0.061604 | 564.165894 | 88.56678 | -0.046464 | 564.159485 | 87.64233 | -0.035397
564.168335 | 92.166348 | -0.116556 | 564.118774 | 92.055984 | -0.097891 | 564.055298 | 90.907651 | -0.07525 | 564.133545 | 89.369247 | -0.071949 | 564.150024 | 88.621875 | -0.061589 | 564.235901 | 88.56647 | -0.046446 | 564.224976 | 87.642096 | -0.0354
564.236755 | 92.165569 | -0.116534 | 564.187927 | 92.055331 | -0.097883 | 564.11615 | 90.90715 | -0.075245 | 564.207642 | 89.368766 | -0.071945 | 564.217041 | 88.621465 | -0.061574 | 564.301575 | 88.56616 | -0.046429 | 564.287476 | 87.641861 | -0.035404
564.303223 | 92.164789 | -0.116511 | 564.258423 | 92.054678 | -0.097874 | 564.179138 | 90.906648 | -0.075239 | 564.281494 | 89.368285 | -0.07194 | 564.284668 | 88.621055 | -0.061558 | 564.368042 | 88.56585 | -0.046411 | 564.348084 | 87.641627 | -0.035408
564.373657 | 92.164008 | -0.116488 | 564.329041 | 92.054026 | -0.097866 | 564.246033 | 90.906147 | -0.075234 | 564.35321 | 89.367804 | -0.071935 | 564.354858 | 88.620646 | -0.061543 | 564.429688 | 88.565539 | -0.046393 | 564.410339 | 87.641394 | -0.035413
564.445984 | 92.163227 | -0.116465 | 564.398987 | 92.053373 | -0.097857 | 564.315308 | 90.905645 | -0.075229 | 564.425049 | 89.367324 | -0.07193 | 564.423889 | 88.620236 | -0.061527 | 564.490845 | 88.565229 | -0.046375 | 564.470337 | 87.641161 | -0.035418
564.519165 | 92.162446 | -0.116442 | 564.46814 | 92.052721 | -0.097848 | 564.38562 | 90.905144 | -0.075224 | 564.493591 | 89.366843 | -0.071925 | 564.494507 | 88.619826 | -0.061512 | 564.55249 | 88.564919 | -0.046358 | 564.528687 | 87.640928 | -0.035423
564.59021 | 92.161664 | -0.116418 | 564.534058 | 92.052068 | -0.097839 | 564.456055 | 90.904642 | -0.075219 | 564.561707 | 89.366363 | -0.07192 | 564.564331 | 88.619417 | -0.061496 | 564.618286 | 88.564608 | -0.04634 | 564.591614 | 87.640696 | -0.035429
564.660278 | 92.160882 | -0.116394 | 564.601929 | 92.051416 | -0.09783 | 564.527222 | 90.904141 | -0.075214 | 564.627075 | 89.365882 | -0.071914 | 564.634277 | 88.619007 | -0.06148 | 564.685791 | 88.564298 | -0.046322 | 564.658325 | 87.640463 | -0.035435
564.730347 | 92.1601 | -0.116369 | 564.667847 | 92.050764 | -0.097821 | 564.59491 | 90.903639 | -0.075209 | 564.693237 | 89.365402 | -0.071909 | 564.704468 | 88.618597 | -0.061464 | 564.755981 | 88.563988 | -0.046304 | 564.726257 | 87.640231 | -0.035442
564.801941 | 92.159318 | -0.116344 | 564.733521 | 92.050112 | -0.097812 | 564.656555 | 90.903138 | -0.075205 | 564.754761 | 89.364922 | -0.071903 | 564.776733 | 88.618187 | -0.061448 | 564.826294 | 88.563678 | -0.046285 | 564.79834 | 87.64 | -0.035449
564.871582 | 92.158536 | -0.116319 | 564.797546 | 92.04946 | -0.097803 | 564.718018 | 90.902637 | -0.075201 | 564.817749 | 89.364442 | -0.071897 | 564.844727 | 88.617777 | -0.061432 | 564.897949 | 88.563368 | -0.046267 | 564.873047 | 87.639768 | -0.035456
564.943237 | 92.157753 | -0.116293 | 564.865173 | 92.048808 | -0.097794 | 564.779358 | 90.902135 | -0.075196 | 564.880798 | 89.363963 | -0.071891 | 564.912109 | 88.617367 | -0.061416 | 564.967896 | 88.563058 | -0.046248 | 564.94989 | 87.639536 | -0.035464
565.013306 | 92.15697 | -0.116267 | 564.931641 | 92.048156 | -0.097785 | 564.840332 | 90.901634 | -0.075192 | 564.944946 | 89.363483 | -0.071884 | 564.979004 | 88.616957 | -0.061399 | 565.035217 | 88.562748 | -0.04623 | 565.026733 | 87.639305 | -0.035472
565.082947 | 92.156187 | -0.116241 | 564.997192 | 92.047504 | -0.097776 | 564.903198 | 90.901132 | -0.075188 | 565.008606 | 89.363003 | -0.071878 | 565.044922 | 88.616547 | -0.061383 | 565.097778 | 88.562438 | -0.046211 | 565.098816 | 87.639073 | -0.03548
565.148193 | 92.155404 | -0.116214 | 565.062256 | 92.046852 | -0.097767 | 564.96759 | 90.900631 | -0.075185 | 565.075073 | 89.362524 | -0.071871 | 565.105835 | 88.616137 | -0.061366 | 565.160156 | 88.562128 | -0.046192 | 565.167908 | 87.638842 | -0.035489
565.21228 | 92.154621 | -0.116186 | 565.129028 | 92.0462 | -0.097757 | 565.033691 | 90.90013 | -0.075181 | 565.140442 | 89.362045 | -0.071864 | 565.168579 | 88.615727 | -0.061348 | 565.224243 | 88.561818 | -0.046172 | 565.23523 | 87.63861 | -0.035498
565.27301 | 92.153838 | -0.116159 | 565.193665 | 92.045548 | -0.097748 | 565.102417 | 90.899628 | -0.075177 | 565.207153 | 89.361565 | -0.071857 | 565.230896 | 88.615316 | -0.061331 | 565.287353 | 88.561508 | -0.046153 | 565.296753 | 87.638377 | -0.035508
565.33313 | 92.153055 | -0.116131 | 565.257874 | 92.044896 | -0.097739 | 565.168701 | 90.899127 | -0.075174 | 565.275208 | 89.361086 | -0.07185 | 565.293457 | 88.614906 | -0.061313 | 565.353333 | 88.561199 | -0.046133 | 565.3526 | 87.638145 | -0.035518
565.392212 | 92.152272 | -0.116103 | 565.322022 | 92.044244 | -0.097729 | 565.236206 | 90.898626 | -0.07517 | 565.343384 | 89.360607 | -0.071843 | 565.354919 | 88.614496 | -0.061295 | 565.423157 | 88.56089 | -0.046113 | 565.408142 | 87.637912 | -0.035528
565.453796 | 92.15149 | -0.116074 | 565.387878 | 92.043592 | -0.09772 | 565.302612 | 90.898124 | -0.075167 | 565.411743 | 89.360128 | -0.071835 | 565.416138 | 88.614086 | -0.061277 | 565.493774 | 88.560581 | -0.046093 | 565.464416 | 87.637678 | -0.035538
565.517944 | 92.150707 | -0.116045 | 565.455078 | 92.042939 | -0.09771 | 565.371216 | 90.897623 | -0.075164 | 565.480041 | 89.35965 | -0.071828 | 565.478821 | 88.613676 | -0.061259 | 565.563355 | 88.560272 | -0.046073 | 565.520203 | 87.637445 | -0.035548
565.587463 | 92.149926 | -0.116015 | 565.521851 | 92.042287 | -0.0977 | 565.436035 | 90.897122 | -0.075161 | 565.547607 | 89.359171 | -0.07182 | 565.542786 | 88.613266 | -0.06124 | 565.632568 | 88.559963 | -0.046052 | 565.5802 | 87.63721 | -0.035558
565.662109 | 92.149144 | -0.115986 | 565.58667 | 92.041635 | -0.09769 | 565.5047 | 90.89662 | -0.075158 | 565.612488 | 89.358693 | -0.071812 | 565.606323 | 88.612857 | -0.061221 | 565.700317 | 88.559655 | -0.046031 | 565.645752 | 87.636975 | -0.035568
565.740601 | 92.148363 | -0.115955 | 565.652283 | 92.040983 | -0.09768 | 565.574341 | 90.896119 | -0.075155 | 565.678223 | 89.358214 | -0.071803 | 565.672974 | 88.612447 | -0.061202 | 565.768738 | 88.559346 | -0.04601 | 565.714722 | 87.63674 | -0.035579
565.821411 | 92.147582 | -0.115925 | 565.720764 | 92.040331 | -0.09767 | 565.64624 | 90.895617 | -0.075152 | 565.74292 | 89.357736 | -0.071795 | 565.740295 | 88.612038 | -0.061183 | 565.834717 | 88.559039 | -0.045989 | 565.788696 | 87.636504 | -0.035589
565.900024 | 92.146801 | -0.115894 | 565.789856 | 92.039679 | -0.09766 | 565.716431 | 90.895116 | -0.075149 | 565.807495 | 89.357258 | -0.071787 | 565.810181 | 88.611629 | -0.061163 | 565.899048 | 88.558731 | -0.045967 | 565.864075 | 87.636267 | -0.035599
565.975891 | 92.146021 | -0.115863 | 565.856323 | 92.039027 | -0.09765 | 565.789185 | 90.894614 | -0.075146 | 565.873657 | 89.35678 | -0.071778 | 565.880005 | 88.61122 | -0.061143 | 565.963989 | 88.558424 | -0.045945 | 565.940125 | 87.63603 | -0.035609
566.046204 | 92.145241 | -0.115831 | 565.924988 | 92.038376 | -0.097639 | 565.859985 | 90.894113 | -0.075143 | 565.941101 | 89.356303 | -0.071769 | 565.951233 | 88.610811 | -0.061123 | 566.032349 | 88.558117 | -0.045923 | 566.017029 | 87.635793 | -0.035618
566.112427 | 92.144461 | -0.115799 | 565.994385 | 92.037724 | -0.097629 | 565.930542 | 90.893611 | -0.07514 | 566.007019 | 89.355825 | -0.07176 | 566.02063 | 88.610402 | -0.061103 | 566.100037 | 88.557811 | -0.045901 | 566.09436 | 87.635555 | -0.035627
566.173462 | 92.143682 | -0.115767 | 566.062866 | 92.037073 | -0.097618 | 565.99823 | 90.89311 | -0.075136 | 566.076172 | 89.355347 | -0.071752 | 566.088928 | 88.609994 | -0.061082 | 566.166382 | 88.557505 | -0.045879 | 566.167664 | 87.635316 | -0.035636
566.231323 | 92.142902 | -0.115734 | 566.13147 | 92.036422 | -0.097607 | 566.063599 | 90.892609 | -0.075133 | 566.143372 | 89.35487 | -0.071742 | 566.152527 | 88.609586 | -0.061062 | 566.234314 | 88.557199 | -0.045857 | 566.240173 | 87.635077 | -0.035645
566.288635 | 92.142123 | -0.115701 | 566.200317 | 92.035771 | -0.097597 | 566.128235 | 90.892109 | -0.07513 | 566.209778 | 89.354393 | -0.071733 | 566.21405 | 88.609178 | -0.061041 | 566.30249 | 88.556894 | -0.045834 | 566.312805 | 87.634838 | -0.035653
566.347778 | 92.141344 | -0.115668 | 566.27063 | 92.03512 | -0.097586 | 566.192017 | 90.891608 | -0.075126 | 566.274719 | 89.353915 | -0.071724 | 566.272522 | 88.60877 | -0.061019 | 566.370606 | 88.556589 | -0.045811 | 566.384094 | 87.634599 | -0.03566
566.40741 | 92.140565 | -0.115634 | 566.34082 | 92.03447 | -0.097575 | 566.253235 | 90.891108 | -0.075123 | 566.342651 | 89.353438 | -0.071714 | 566.33197 | 88.608362 | -0.060998 | 566.440064 | 88.556285 | -0.045789 | 566.450623 | 87.634359 | -0.035667
566.473938 | 92.139786 | -0.1156 | 566.407959 | 92.033819 | -0.097564 | 566.31488 | 90.890607 | -0.075119 | 566.409851 | 89.352961 | -0.071705 | 566.393433 | 88.607954 | -0.060977 | 566.510864 | 88.55598 | -0.045766 | 566.517456 | 87.634118 | -0.035673
566.542236 | 92.139008 | -0.115566 | 566.47583 | 92.033169 | -0.097553 | 566.380554 | 90.890106 | -0.075115 | 566.476318 | 89.352483 | -0.071695 | 566.458374 | 88.607547 | -0.060955 | 566.580689 | 88.555676 | -0.045743 | 566.583008 | 87.633878 | -0.035679
566.613281 | 92.13823 | -0.115531 | 566.5448 | 92.032519 | -0.097542 | 566.448364 | 90.889606 | -0.075112 | 566.543335 | 89.352006 | -0.071686 | 566.526794 | 88.607139 | -0.060933 | 566.651062 | 88.555372 | -0.04572 | 566.64447 | 87.633637 | -0.035684
566.683228 | 92.137452 | -0.115496 | 566.612122 | 92.031869 | -0.097531 | 566.517212 | 90.889105 | -0.075108 | 566.612183 | 89.351529 | -0.071676 | 566.596497 | 88.606732 | -0.060911 | 566.716919 | 88.555069 | -0.045696 | 566.705444 | 87.633397 | -0.035688
566.756103 | 92.136674 | -0.11546 | 566.677124 | 92.031219 | -0.09752 | 566.58905 | 90.888604 | -0.075104 | 566.680298 | 89.351051 | -0.071666 | 566.668579 | 88.606325 | -0.060888 | 566.782043 | 88.554766 | -0.045673 | 566.765747 | 87.633156 | -0.035692
566.826782 | 92.135896 | -0.115424 | 566.743897 | 92.030569 | -0.097509 | 566.662903 | 90.888104 | -0.0751 | 566.747253 | 89.350574 | -0.071656 | 566.739502 | 88.605918 | -0.060866 | 566.84436 | 88.554462 | -0.04565 | 566.827271 | 87.632914 | -0.035695
566.896118 | 92.135119 | -0.115388 | 566.811401 | 92.02992 | -0.097498 | 566.733704 | 90.887603 | -0.075095 | 566.81427 | 89.350097 | -0.071646 | 566.80896 | 88.605511 | -0.060843 | 566.907837 | 88.554159 | -0.045626 | 566.890198 | 87.632673 | -0.035697
566.964966 | 92.134342 | -0.115351 | 566.87561 | 92.02927 | -0.097487 | 566.802918 | 90.887102 | -0.075091 | 566.882385 | 89.349619 | -0.071636 | 566.876648 | 88.605104 | -0.06082 | 566.966797 | 88.553857 | -0.045603 | 566.956177 | 87.632431 | -0.035698
567.035706 | 92.133566 | -0.115314 | 566.939026 | 92.028621 | -0.097476 | 566.867432 | 90.886601 | -0.075086 | 566.951843 | 89.349142 | -0.071626 | 566.943359 | 88.604697 | -0.060796 | 567.027222 | 88.553554 | -0.04558 | 567.024292 | 87.63219 | -0.035699
567.105591 | 92.132789 | -0.115277 | 567.003235 | 92.027971 | -0.097464 | 566.930359 | 90.886101 | -0.075081 | 567.021301 | 89.348665 | -0.071616 | 567.010132 | 88.604291 | -0.060773 | 567.088501 | 88.553251 | -0.045556 | 567.09314 | 87.631948 | -0.035699
567.174439 | 92.132012 | -0.115239 | 567.065064 | 92.027322 | -0.097453 | 566.992676 | 90.8856 | -0.075076 | 567.091248 | 89.348187 | -0.071606 | 567.078613 | 88.603884 | -0.060749 | 567.153259 | 88.552949 | -0.045532 | 567.164673 | 87.631706 | -0.035698
567.24353 | 92.131235 | -0.115201 | 567.125855 | 92.026673 | -0.097442 | 567.056946 | 90.8851 | -0.075071 | 567.165161 | 89.34771 | -0.071595 | 567.146973 | 88.603478 | -0.060725 | 567.219666 | 88.552646 | -0.045508 | 567.235657 | 87.631464 | -0.035696
567.312866 | 92.130458 | -0.115162 | 567.187256 | 92.026024 | -0.097431 | 567.123291 | 90.884599 | -0.075066 | 567.238892 | 89.347233 | -0.071585 | 567.220886 | 88.603072 | -0.060701 | 567.290649 | 88.552344 | -0.045485 | 567.307251 | 87.631221 | -0.035694
567.380554 | 92.12968 | -0.115123 | 567.249573 | 92.025375 | -0.097419 | 567.190552 | 90.884098 | -0.075061 | 567.311768 | 89.346756 | -0.071575 | 567.296387 | 88.602667 | -0.060677 | 567.362366 | 88.552041 | -0.045461 | 567.377136 | 87.630979 | -0.035691
567.444641 | 92.128902 | -0.115084 | 567.313599 | 92.024726 | -0.097408 | 567.26062 | 90.883598 | -0.075055 | 567.381348 | 89.346278 | -0.071564 | 567.372681 | 88.602261 | -0.060653 | 567.435181 | 88.551739 | -0.045437 | 567.447327 | 87.630737 | -0.035687
567.506592 | 92.128124 | -0.115044 | 567.38208 | 92.024077 | -0.097396 | 567.330444 | 90.883097 | -0.075049 | 567.451904 | 89.345801 | -0.071554 | 567.445923 | 88.601856 | -0.060628 | 567.50769 | 88.551436 | -0.045412 | 567.515259 | 87.630494 | -0.035682
567.570252 | 92.127346 | -0.115004 | 567.450012 | 92.023428 | -0.097385 | 567.400818 | 90.882596 | -0.075043 | 567.519653 | 89.345323 | -0.071543 | 567.521606 | 88.601452 | -0.060604 | 567.578613 | 88.551133 | -0.045388 | 567.583984 | 87.630251 | -0.035676
567.632996 | 92.126567 | -0.114964 | 567.518433 | 92.02278 | -0.097374 | 567.47052 | 90.882095 | -0.075037 | 567.587036 | 89.344846 | -0.071533 | 567.59314 | 88.601047 | -0.060579 | 567.647949 | 88.55083 | -0.045364 | 567.651306 | 87.630009 | -0.03567
567.696045 | 92.125789 | -0.114923 | 567.588623 | 92.022131 | -0.097362 | 567.539673 | 90.881594 | -0.075031 | 567.652649 | 89.344369 | -0.071522 | 567.660339 | 88.600643 | -0.060554 | 567.713867 | 88.550528 | -0.045339 | 567.71875 | 87.629766 | -0.035663
567.756714 | 92.125011 | -0.114881 | 567.658752 | 92.021483 | -0.097351 | 567.607178 | 90.881093 | -0.075025 | 567.71698 | 89.343891 | -0.071512 | 567.724365 | 88.60024 | -0.060529 | 567.779175 | 88.550225 | -0.045314 | 567.784851 | 87.629523 | -0.035655
567.821838 | 92.124233 | -0.11484 | 567.722778 | 92.020834 | -0.09734 | 567.674255 | 90.880592 | -0.075018 | 567.78241 | 89.343414 | -0.071501 | 567.78833 | 88.599836 | -0.060504 | 567.842834 | 88.549922 | -0.04529 | 567.850159 | 87.62928 | -0.035646
567.887329 | 92.123455 | -0.114798 | 567.788086 | 92.020185 | -0.097328 | 567.739441 | 90.880091 | -0.075011 | 567.847656 | 89.342936 | -0.07149 | 567.848816 | 88.599433 | -0.060479 | 567.907166 | 88.54962 | -0.045265 | 567.91449 | 87.629037 | -0.035636
567.955689 | 92.122677 | -0.114756 | 567.853882 | 92.019537 | -0.097317 | 567.802368 | 90.87959 | -0.075004 | 567.90979 | 89.342459 | -0.071479 | 567.909485 | 88.59903 | -0.060454 | 567.97229 | 88.549317 | -0.04524 | 567.975037 | 87.628794 | -0.035626
568.026306 | 92.121899 | -0.114713 | 567.9198 | 92.018889 | -0.097305 | 567.866638 | 90.879089 | -0.074997 | 567.973755 | 89.341981 | -0.071468 | 567.96991 | 88.598627 | -0.060429 | 568.038696 | 88.549015 | -0.045214 | 568.038208 | 87.628551 | -0.035615
568.100281 | 92.121122 | -0.11467 | 567.986633 | 92.01824 | -0.097294 | 567.928894 | 90.878588 | -0.07499 | 568.038879 | 89.341504 | -0.071458 | 568.032105 | 88.598225 | -0.060404 | 568.105774 | 88.548713 | -0.045189 | 568.10083 | 87.628308 | -0.035602
568.175598 | 92.120344 | -0.114627 | 568.054749 | 92.017592 | -0.097282 | 567.989258 | 90.878088 | -0.074982 | 568.104309 | 89.341026 | -0.071447 | 568.095581 | 88.597823 | -0.060379 | 568.174988 | 88.548411 | -0.045163 | 568.1651 | 87.628066 | -0.035589
568.250977 | 92.119567 | -0.114583 | 568.124207 | 92.016944 | -0.097271 | 568.046265 | 90.877587 | -0.074975 | 568.16803 | 89.340549 | -0.071436 | 568.159546 | 88.597421 | -0.060354 | 568.243897 | 88.548109 | -0.045138 | 568.23114 | 87.627824 | -0.035576
568.321289 | 92.118791 | -0.114539 | 568.195923 | 92.016296 | -0.097259 | 568.107239 | 90.877087 | -0.074967 | 568.236572 | 89.340072 | -0.071424 | 568.223999 | 88.59702 | -0.060329 | 568.313171 | 88.547807 | -0.045112 | 568.301269 | 87.627583 | -0.035561
568.388733 | 92.118014 | -0.114494 | 568.265625 | 92.015648 | -0.097248 | 568.166748 | 90.876586 | -0.074959 | 568.307861 | 89.339594 | -0.071413 | 568.290894 | 88.596618 | -0.060304 | 568.380737 | 88.547506 | -0.045086 | 568.370728 | 87.627342 | -0.035546
568.453247 | 92.117238 | -0.114449 | 568.333618 | 92.014999 | -0.097236 | 568.230225 | 90.876086 | -0.074951 | 568.37854 | 89.339117 | -0.071402 | 568.362244 | 88.596217 | -0.060279 | 568.448059 | 88.547204 | -0.04506 | 568.442749 | 87.627101 | -0.035529
568.513794 | 92.116463 | -0.114404 | 568.398132 | 92.014351 | -0.097224 | 568.298035 | 90.875586 | -0.074942 | 568.448853 | 89.33864 | -0.071391 | 568.435425 | 88.595816 | -0.060253 | 568.514832 | 88.546903 | -0.045034 | 568.513062 | 87.62686 | -0.035512
568.568848 | 92.115688 | -0.114358 | 568.462524 | 92.013703 | -0.097212 | 568.369751 | 90.875085 | -0.074934 | 568.521545 | 89.338163 | -0.071379 | 568.508911 | 88.595416 | -0.060228 | 568.581909 | 88.546602 | -0.045008 | 568.584778 | 87.62662 | -0.035495
568.626343 | 92.114914 | -0.114313 | 568.523804 | 92.013055 | -0.0972 | 568.442444 | 90.874585 | -0.074925 | 568.591919 | 89.337686 | -0.071368 | 568.5849 | 88.595015 | -0.060203 | 568.650208 | 88.546301 | -0.044982 | 568.652954 | 87.626381 | -0.035476
568.688904 | 92.11414 | -0.114266 | 568.588196 | 92.012407 | -0.097188 | 568.518005 | 90.874084 | -0.074916 | 568.661438 | 89.337209 | -0.071356 | 568.661682 | 88.594615 | -0.060178 | 568.717896 | 88.546001 | -0.044955 | 568.718933 | 87.626141 | -0.035457
568.752258 | 92.113367 | -0.11422 | 568.654663 | 92.011758 | -0.097176 | 568.590271 | 90.873584 | -0.074907 | 568.72937 | 89.336732 | -0.071344 | 568.734863 | 88.594215 | -0.060153 | 568.785584 | 88.5457 | -0.044929 | 568.778931 | 87.625903 | -0.035437
568.818726 | 92.112594 | -0.114173 | 568.723633 | 92.01111 | -0.097163 | 568.663452 | 90.873084 | -0.074898 | 568.796387 | 89.336256 | -0.071333 | 568.805481 | 88.593815 | -0.060128 | 568.853699 | 88.5454 | -0.044902 | 568.838501 | 87.625665 | -0.035416
568.890808 | 92.111822 | -0.114126 | 568.793091 | 92.010462 | -0.09715 | 568.734497 | 90.872584 | -0.074888 | 568.863098 | 89.335779 | -0.071321 | 568.872559 | 88.593415 | -0.060103 | 568.92273 | 88.5451 | -0.044876 | 568.895203 | 87.625427 | -0.035395
568.963928 | 92.11105 | -0.114078 | 568.865112 | 92.009814 | -0.097138 | 568.803711 | 90.872084 | -0.074879 | 568.931458 | 89.335303 | -0.071309 | 568.936157 | 88.593016 | -0.060078 | 568.991699 | 88.544801 | -0.044849 | 568.94989 | 87.62519 | -0.035373
569.032898 | 92.110279 | -0.11403 | 568.934326 | 92.009165 | -0.097124 | 568.868286 | 90.871584 | -0.074869 | 568.998169 | 89.334827 | -0.071296 | 568.995483 | 88.592616 | -0.060053 | 569.060852 | 88.544502 | -0.044823 | 569.006043 | 87.624952 | -0.03535
569.099976 | 92.109508 | -0.113982 | 569.003479 | 92.008517 | -0.097111 | 568.934204 | 90.871085 | -0.074859 | 569.065979 | 89.334351 | -0.071284 | 569.050842 | 88.592217 | -0.060028 | 569.13031 | 88.544202 | -0.044796 | 569.068054 | 87.624716 | -0.035327
569.163879 | 92.108738 | -0.113933 | 569.072266 | 92.007869 | -0.097098 | 568.99707 | 90.870585 | -0.074849 | 569.135071 | 89.333876 | -0.071272 | 569.108765 | 88.591818 | -0.060003 | 569.197388 | 88.543904 | -0.044769 | 569.133179 | 87.624479 | -0.035303
569.225708 | 92.107969 | -0.113885 | 569.140625 | 92.007221 | -0.097084 | 569.055786 | 90.870086 | -0.074838 | 569.2052 | 89.333401 | -0.071259 | 569.170288 | 88.591419 | -0.059978 | 569.260864 | 88.543605 | -0.044743 | 569.202759 | 87.624243 | -0.035279
569.287903 | 92.1072 | -0.113836 | 569.209168 | 92.006573 | -0.09707 | 569.113892 | 90.869587 | -0.074827 | 569.270142 | 89.332925 | -0.071247 | 569.23523 | 88.591021 | -0.059953 | 569.321289 | 88.543307 | -0.044716 | 569.275696 | 87.624007 | -0.035254
569.350769 | 92.106431 | -0.113786 | 569.277954 | 92.005925 | -0.097056 | 569.17395 | 90.869087 | -0.074817 | 569.335632 | 89.332451 | -0.071234 | 569.300964 | 88.590622 | -0.059929 | 569.382202 | 88.543008 | -0.04469 | 569.350403 | 87.623771 | -0.035229
569.414917 | 92.105663 | -0.113737 | 569.347839 | 92.005277 | -0.097041 | 569.23468 | 90.868588 | -0.074806 | 569.400757 | 89.331976 | -0.071222 | 569.370972 | 88.590224 | -0.059904 | 569.441834 | 88.54271 | -0.044663 | 569.426025 | 87.623535 | -0.035203
569.48169 | 92.104895 | -0.113687 | 569.41571 | 92.00463 | -0.097026 | 569.296692 | 90.868089 | -0.074794 | 569.46405 | 89.331502 | -0.071209 | 569.443298 | 88.589826 | -0.059879 | 569.502075 | 88.542412 | -0.044636 | 569.498657 | 87.6233 | -0.035177
569.550903 | 92.104127 | -0.113636 | 569.483276 | 92.003982 | -0.097012 | 569.36206 | 90.867591 | -0.074783 | 569.523621 | 89.331027 | -0.071196 | 569.513733 | 88.589427 | -0.059855 | 569.561707 | 88.542115 | -0.04461 | 569.566528 | 87.623066 | -0.03515
569.616211 | 92.103359 | -0.113586 | 569.549622 | 92.003335 | -0.096997 | 569.430969 | 90.867092 | -0.074771 | 569.583374 | 89.330554 | -0.071183 | 569.582886 | 88.589029 | -0.05983 | 569.627319 | 88.541817 | -0.044583 | 569.632935 | 87.622831 | -0.035123
569.683472 | 92.102591 | -0.113535 | 569.614624 | 92.002688 | -0.096981 | 569.505737 | 90.866593 | -0.07476 | 569.643799 | 89.33008 | -0.07117 | 569.65332 | 88.588631 | -0.059806 | 569.693359 | 88.54152 | -0.044556 | 569.700989 | 87.622598 | -0.035096
569.750671 | 92.101824 | -0.113484 | 569.679565 | 92.002041 | -0.096966 | 569.581238 | 90.866095 | -0.074748 | 569.705139 | 89.329606 | -0.071157 | 569.720459 | 88.588233 | -0.059781 | 569.761902 | 88.541223 | -0.04453 | 569.767212 | 87.622364 | -0.035069
569.817505 | 92.101057 | -0.113433 | 569.74646 | 92.001394 | -0.09695 | 569.655945 | 90.865597 | -0.074736 | 569.766235 | 89.329133 | -0.071144 | 569.785461 | 88.587835 | -0.059757 | 569.830994 | 88.540926 | -0.044503 | 569.831726 | 87.622131 | -0.035041
569.882019 | 92.10029 | -0.113382 | 569.812561 | 92.000747 | -0.096934 | 569.729553 | 90.865099 | -0.074724 | 569.831543 | 89.328659 | -0.071131 | 569.848877 | 88.587438 | -0.059732 | 569.900024 | 88.54063 | -0.044477 | 569.900513 | 87.621899 | -0.035013
569.947022 | 92.099523 | -0.11333 | 569.883423 | 92.0001 | -0.096918 | 569.802124 | 90.864601 | -0.074711 | 569.89679 | 89.328186 | -0.071117 | 569.912903 | 88.58704 | -0.059708 | 569.96582 | 88.540333 | -0.04445 | 569.971191 | 87.621667 | -0.034985
570.013062 | 92.098757 | -0.113278 | 569.954529 | 91.999454 | -0.096902 | 569.869446 | 90.864104 | -0.074699 | 569.965881 | 89.327713 | -0.071104 | 569.9776 | 88.586642 | -0.059684 | 570.03009 | 88.540037 | -0.044424 | 570.040222 | 87.621435 | -0.034958
570.082214 | 92.097991 | -0.113226 | 570.025024 | 91.998807 | -0.096886 | 569.932007 | 90.863606 | -0.074686 | 570.034119 | 89.32724 | -0.071091 | 570.045349 | 88.586245 | -0.05966 | 570.089356 | 88.539741 | -0.044398 | 570.10791 | 87.621204 | -0.03493
570.149353 | 92.097226 | -0.113173 | 570.092773 | 91.998161 | -0.09687 | 569.997681 | 90.863109 | -0.074674 | 570.105164 | 89.326767 | -0.071077 | 570.112854 | 88.585847 | -0.059635 | 570.148071 | 88.539446 | -0.044371 | 570.174255 | 87.620974 | -0.034902
570.219055 | 92.096461 | -0.11312 | 570.162476 | 91.997514 | -0.096853 | 570.06488 | 90.862611 | -0.074661 | 570.176636 | 89.326293 | -0.071063 | 570.181824 | 88.58545 | -0.059611 | 570.207703 | 88.53915 | -0.044345 | 570.239868 | 87.620743 | -0.034875
570.287903 | 92.095695 | -0.113067 | 570.22644 | 91.996868 | -0.096836 | 570.131592 | 90.862114 | -0.074648 | 570.249268 | 89.32582 | -0.07105 | 570.253235 | 88.585053 | -0.059587 | 570.269043 | 88.538855 | -0.044318 | 570.305115 | 87.620513 | -0.034848
570.357971 | 92.09493 | -0.113014 | 570.286682 | 91.996221 | -0.096819 | 570.199341 | 90.861616 | -0.074636 | 570.317688 | 89.325347 | -0.071036 | 570.328247 | 88.584656 | -0.059563 | 570.329712 | 88.53856 | -0.044292 | 570.36853 | 87.620284 | -0.034821
570.423523 | 92.094165 | -0.112961 | 570.346191 | 91.995575 | -0.096802 | 570.2677 | 90.861119 | -0.074623 | 570.386658 | 89.324874 | -0.071022 | 570.399841 | 88.584259 | -0.059539 | 570.395447 | 88.538265 | -0.044266 | 570.434448 | 87.620055 | -0.034794
570.489502 | 92.0934 | -0.112907 | 570.407715 | 91.994929 | -0.096784 | 570.335022 | 90.860622 | -0.07461 | 570.453552 | 89.324401 | -0.071008 | 570.473023 | 88.583862 | -0.059515 | 570.463745 | 88.53797 | -0.044239 | 570.500366 | 87.619827 | -0.034768
570.552307 | 92.092634 | -0.112853 | 570.468384 | 91.994283 | -0.096766 | 570.402283 | 90.860125 | -0.074597 | 570.520386 | 89.323928 | -0.070994 | 570.546082 | 88.583465 | -0.059491 | 570.530334 | 88.537676 | -0.044213 | 570.568909 | 87.619598 | -0.034742
570.613953 | 92.091869 | -0.112799 | 570.531555 | 91.993637 | -0.096748 | 570.464966 | 90.859627 | -0.074584 | 570.587158 | 89.323455 | -0.07098 | 570.616821 | 88.583068 | -0.059467 | 570.596985 | 88.537381 | -0.044186 | 570.635376 | 87.61937 | -0.034717
570.671753 | 92.091103 | -0.112744 | 570.595825 | 91.992991 | -0.09673 | 570.526978 | 90.85913 | -0.07457 | 570.655334 | 89.322982 | -0.070965 | 570.683411 | 88.582672 | -0.059444 | 570.666016 | 88.537087 | -0.04416 | 570.704834 | 87.619143 | -0.034692
570.729797 | 92.090338 | -0.112689 | 570.663208 | 91.992345 | -0.096712 | 570.58783 | 90.858633 | -0.074557 | 570.723084 | 89.322509 | -0.070951 | 570.748657 | 88.582275 | -0.05942 | 570.734802 | 88.536793 | -0.044133 | 570.774902 | 87.618915 | -0.034668
570.787293 | 92.089573 | -0.112634 | 570.731079 | 91.991699 | -0.096693 | 570.652344 | 90.858136 | -0.074544 | 570.790649 | 89.322036 | -0.070936 | 570.813477 | 88.581879 | -0.059396 | 570.803589 | 88.5365 | -0.044107 | 570.844971 | 87.618688 | -0.034644
570.847473 | 92.088808 | -0.112579 | 570.797791 | 91.991054 | -0.096674 | 570.714478 | 90.857638 | -0.07453 | 570.858948 | 89.321563 | -0.070922 | 570.878723 | 88.581482 | -0.059373 | 570.872437 | 88.536206 | -0.04408 | 570.910644 | 87.61846 | -0.03462
570.910828 | 92.088044 | -0.112523 | 570.863892 | 91.990408 | -0.096655 | 570.783264 | 90.857141 | -0.074517 | 570.925659 | 89.32109 | -0.070907 | 570.943726 | 88.581086 | -0.059349 | 570.942444 | 88.535913 | -0.044054 | 570.978638 | 87.618233 | -0.034597
570.977905 | 92.08728 | -0.112467 | 570.933899 | 91.989763 | -0.096635 | 570.854126 | 90.856644 | -0.074503 | 570.992493 | 89.320617 | -0.070892 | 571.011475 | 88.58069 | -0.059326 | 571.014526 | 88.53562 | -0.044028 | 571.045959 | 87.618005 | -0.034574
571.04895 | 92.086517 | -0.112411 | 571.003113 | 91.989118 | -0.096616 | 570.927429 | 90.856147 | -0.07449 | 571.059631 | 89.320144 | -0.070878 | 571.079712 | 88.580294 | -0.059302 | 571.085632 | 88.535327 | -0.044001 | 571.114014 | 87.617777 | -0.034552
571.120972 | 92.085754 | -0.112355 | 571.073364 | 91.988473 | -0.096596 | 570.998657 | 90.85565 | -0.074476 | 571.125793 | 89.319672 | -0.070863 | 571.15033 | 88.579899 | -0.059279 | 571.156067 | 88.535034 | -0.043975 | 571.181641 | 87.617549 | -0.03453
571.193909 | 92.084992 | -0.112298 | 571.142456 | 91.987829 | -0.096575 | 571.072754 | 90.855153 | -0.074462 | 571.190369 | 89.319199 | -0.070848 | 571.219421 | 88.579503 | -0.059256 | 571.227905 | 88.534741 | -0.043949 | 571.249939 | 87.617321 | -0.034508
571.263245 | 92.08423 | -0.112241 | 571.215454 | 91.987184 | -0.096555 | 571.144287 | 90.854656 | -0.074449 | 571.255432 | 89.318726 | -0.070833 | 571.288269 | 88.579108 | -0.059233 | 571.302368 | 88.534449 | -0.043922 | 571.316894 | 87.617093 | -0.034487
571.330261 | 92.083469 | -0.112184 | 571.286743 | 91.98654 | -0.096535 | 571.216431 | 90.854159 | -0.074435 | 571.317505 | 89.318254 | -0.070818 | 571.355591 | 88.578712 | -0.05921 | 571.374878 | 88.534157 | -0.043896 | 571.383789 | 87.616865 | -0.034466
571.395081 | 92.082708 | -0.112127 | 571.358459 | 91.985896 | -0.096514 | 571.2854 | 90.853662 | -0.074422 | 571.380371 | 89.317781 | -0.070803 | 571.422607 | 88.578317 | -0.059187 | 571.443237 | 88.533865 | -0.04387 | 571.446655 | 87.616637 | -0.034445
571.459168 | 92.081948 | -0.112069 | 571.428833 | 91.985252 | -0.096493 | 571.352478 | 90.853166 | -0.074408 | 571.44165 | 89.317309 | -0.070788 | 571.486816 | 88.577922 | -0.059165 | 571.511108 | 88.533573 | -0.043845 | 571.507813 | 87.616409 | -0.034424
571.523071 | 92.08119 | -0.112011 | 571.497131 | 91.984608 | -0.096472 | 571.41803 | 90.852669 | -0.074395 | 571.503052 | 89.316837 | -0.070774 | 571.552124 | 88.577527 | -0.059142 | 571.578003 | 88.533281 | -0.043819 | 571.570129 | 87.616181 | -0.034404
571.58905 | 92.080432 | -0.111953 | 571.564087 | 91.983964 | -0.096451 | 571.484009 | 90.852173 | -0.074381 | 571.562134 | 89.316365 | -0.070759 | 571.617432 | 88.577131 | -0.05912 | 571.641235 | 88.53299 | -0.043793 | 571.633728 | 87.615953 | -0.034384
571.655151 | 92.079675 | -0.111895 | 571.630371 | 91.983321 | -0.096429 | 571.547241 | 90.851676 | -0.074368 | 571.62677 | 89.315892 | -0.070744 | 571.68512 | 88.576736 | -0.059097 | 571.701843 | 88.532698 | -0.043768 | 571.694946 | 87.615724 | -0.034364
571.722778 | 92.078919 | -0.111836 | 571.69342 | 91.982677 | -0.096407 | 571.610901 | 90.85118 | -0.074354 | 571.692505 | 89.31542 | -0.070729 | 571.754517 | 88.576341 | -0.059075 | 571.761108 | 88.532406 | -0.043742 | 571.759644 | 87.615496 | -0.034344
571.788696 | 92.078164 | -0.111778 | 571.758179 | 91.982034 | -0.096386 | 571.676636 | 90.850684 | -0.074341 | 571.757935 | 89.314948 | -0.070714 | 571.82544 | 88.575947 | -0.059053 | 571.820618 | 88.532114 | -0.043717 | 571.827698 | 87.615268 | -0.034325
571.853333 | 92.07741 | -0.111719 | 571.825256 | 91.981391 | -0.096364 | 571.742859 | 90.850188 | -0.074328 | 571.825806 | 89.314476 | -0.070699 | 571.896851 | 88.575552 | -0.059031 | 571.881226 | 88.531823 | -0.043692 | 571.894653 | 87.61504 | -0.034305
571.914307 | 92.076657 | -0.11166 | 571.89325 | 91.980748 | -0.096342 | 571.807556 | 90.849692 | -0.074315 | 571.897034 | 89.314004 | -0.070685 | 571.966187 | 88.575157 | -0.059009 | 571.94043 | 88.531531 | -0.043667 | 571.96228 | 87.614813 | -0.034287
571.977173 | 92.075905 | -0.1116 | 571.960571 | 91.980105 | -0.096319 | 571.875977 | 90.849196 | -0.074302 | 571.966065 | 89.313532 | -0.07067 | 572.034119 | 88.574763 | -0.058987 | 572.00354 | 88.53124 | -0.043642 | 572.026856 | 87.614585 | -0.034268
572.040405 | 92.075154 | -0.111541 | 572.032105 | 91.979462 | -0.096297 | 571.947388 | 90.8487 | -0.074289 | 572.033997 | 89.31306 | -0.070656 | 572.098144 | 88.574369 | -0.058965 | 572.067932 | 88.530949 | -0.043617 | 572.0896 | 87.614358 | -0.03425
572.103516 | 92.074404 | -0.111481 | 572.105225 | 91.97882 | -0.096275 | 572.017334 | 90.848204 | -0.074276 | 572.101074 | 89.312588 | -0.070641 | 572.160156 | 88.573975 | -0.058943 | 572.137207 | 88.530658 | -0.043593 | 572.150757 | 87.614131 | -0.034232
572.169922 | 92.073655 | -0.111421 | 572.17572 | 91.978178 | -0.096252 | 572.089111 | 90.847709 | -0.074264 | 572.166382 | 89.312116 | -0.070627 | 572.220337 | 88.573581 | -0.058922 | 572.204163 | 88.530367 | -0.043568 | 572.21283 | 87.613903 | -0.034214
572.241943 | 92.072906 | -0.111361 | 572.244751 | 91.977535 | -0.09623 | 572.159424 | 90.847213 | -0.074251 | 572.230041 | 89.311644 | -0.070613 | 572.28009 | 88.573187 | -0.0589 | 572.273499 | 88.530076 | -0.043544 | 572.276184 | 87.613676 | -0.034197
572.315796 | 92.072158 | -0.111301 | 572.314697 | 91.976893 | -0.096207 | 572.230469 | 90.846718 | -0.074239 | 572.291626 | 89.311172 | -0.070599 | 572.340515 | 88.572794 | -0.058879 | 572.342651 | 88.529786 | -0.043519 | 572.340454 | 87.613449 | -0.034181
572.39032 | 92.071411 | -0.111241 | 572.382629 | 91.976252 | -0.096184 | 572.301269 | 90.846223 | -0.074228 | 572.353027 | 89.310701 | -0.070585 | 572.403687 | 88.5724 | -0.058857 | 572.413086 | 88.529496 | -0.043495 | 572.40918 | 87.613222 | -0.034164
572.464294 | 92.070664 | -0.11118 | 572.447876 | 91.97561 | -0.096161 | 572.373169 | 90.845728 | -0.074216 | 572.416199 | 89.310229 | -0.070571 | 572.467163 | 88.572008 | -0.058836 | 572.48114 | 88.529206 | -0.043471 | 572.478882 | 87.612995 | -0.034148
572.536621 | 92.069918 | -0.11112 | 572.512329 | 91.974969 | -0.096138 | 572.445679 | 90.845233 | -0.074204 | 572.484436 | 89.309758 | -0.070558 | 572.535156 | 88.571615 | -0.058815 | 572.551514 | 88.528916 | -0.043447 | 572.549133 | 87.612769 | -0.034133
572.605225 | 92.069173 | -0.111059 | 572.57605 | 91.974328 | -0.096116 | 572.517456 | 90.844738 | -0.074193 | 572.555481 | 89.309286 | -0.070545 | 572.602295 | 88.571223 | -0.058794 | 572.619324 | 88.528627 | -0.043423 | 572.617798 | 87.612542 | -0.034118
572.668274 | 92.068428 | -0.110998 | 572.640625 | 91.973687 | -0.096093 | 572.589478 | 90.844244 | -0.074182 | 572.625732 | 89.308815 | -0.070531 | 572.670593 | 88.570831 | -0.058773 | 572.685913 | 88.528337 | -0.0434 | 572.686584 | 87.612316 | -0.034103
572.728638 | 92.067684 | -0.110937 | 572.707153 | 91.973046 | -0.09607 | 572.658875 | 90.843749 | -0.074172 | 572.698914 | 89.308344 | -0.070518 | 572.737183 | 88.570439 | -0.058752 | 572.751953 | 88.528048 | -0.043376 | 572.75238 | 87.612089 | -0.034089
572.789246 | 92.06694 | -0.110876 | 572.775024 | 91.972406 | -0.096047 | 572.728333 | 90.843255 | -0.074161 | 572.773804 | 89.307874 | -0.070505 | 572.808228 | 88.570047 | -0.058731 | 572.816406 | 88.527759 | -0.043353 | 572.817749 | 87.611863 | -0.034076
572.849243 | 92.066197 | -0.110815 | 572.845337 | 91.971766 | -0.096024 | 572.796082 | 90.842761 | -0.074151 | 572.845764 | 89.307403 | -0.070493 | 572.879394 | 88.569656 | -0.058711 | 572.881043 | 88.52747 | -0.043329 | 572.881958 | 87.611636 | -0.034063
572.910706 | 92.065454 | -0.110754 | 572.916504 | 91.971126 | -0.096002 | 572.862671 | 90.842267 | -0.074141 | 572.915161 | 89.306933 | -0.07048 | 572.950867 | 88.569266 | -0.058691 | 572.94519 | 88.527182 | -0.043306 | 572.944641 | 87.61141 | -0.03405
572.972961 | 92.064712 | -0.110692 | 572.98761 | 91.970487 | -0.095979 | 572.927368 | 90.841774 | -0.074132 | 572.983032 | 89.306463 | -0.070468 | 573.022827 | 88.568875 | -0.058671 | 573.011291 | 88.526893 | -0.043283 | 573.009338 | 87.611183 | -0.034038
573.040405 | 92.06397 | -0.110631 | 573.053223 | 91.969847 | -0.095957 | 572.992371 | 90.84128 | -0.074123 | 573.048706 | 89.305993 | -0.070457 | 573.096619 | 88.568485 | -0.058651 | 573.076782 | 88.526605 | -0.04326 | 573.075134 | 87.610956 | -0.034026
573.108398 | 92.063229 | -0.110569 | 573.11908 | 91.969208 | -0.095934 | 573.05603 | 90.840787 | -0.074114 | 573.112488 | 89.305524 | -0.070445 | 573.168335 | 88.568095 | -0.058631 | 573.145325 | 88.526317 | -0.043238 | 573.142395 | 87.610729 | -0.034014
573.177978 | 92.062487 | -0.110508 | 573.18396 | 91.968569 | -0.095912 | 573.119385 | 90.840294 | -0.074106 | 573.173218 | 89.305055 | -0.070434 | 573.237793 | 88.567706 | -0.058612 | 573.21344 | 88.526029 | -0.043215 | 573.206421 | 87.610502 | -0.034003
573.247253 | 92.061746 | -0.110446 | 573.248779 | 91.967931 | -0.09589 | 573.185425 | 90.839802 | -0.074098 | 573.235291 | 89.304586 | -0.070423 | 573.305847 | 88.567317 | -0.058592 | 573.282898 | 88.525742 | -0.043193 | 573.272522 | 87.610275 | -0.033992
573.316162 | 92.061005 | -0.110384 | 573.312378 | 91.967293 | -0.095868 | 573.251282 | 90.839309 | -0.074091 | 573.298828 | 89.304117 | -0.070412 | 573.373169 | 88.566928 | -0.058574 | 573.352661 | 88.525454 | -0.04317 | 573.335022 | 87.610048 | -0.033982
573.384338 | 92.060264 | -0.110322 | 573.376221 | 91.966654 | -0.095846 | 573.318359 | 90.838817 | -0.074084 | 573.363281 | 89.303649 | -0.070402 | 573.438965 | 88.566539 | -0.058555 | 573.422791 | 88.525167 | -0.043148 | 573.397095 | 87.609822 | -0.033972
573.451721 | 92.059523 | -0.11026 | 573.441528 | 91.966016 | -0.095824 | 573.384399 | 90.838325 | -0.074078 | 573.426148 | 89.30318 | -0.070392 | 573.502747 | 88.566151 | -0.058537 | 573.490418 | 88.524881 | -0.043127 | 573.457275 | 87.609595 | -0.033962
573.515564 | 92.058783 | -0.110198 | 573.509583 | 91.965379 | -0.095803 | 573.456116 | 90.837833 | -0.074072 | 573.493591 | 89.302712 | -0.070382 | 573.567261 | 88.565763 | -0.058518 | 573.559082 | 88.524594 | -0.043105 | 573.518433 | 87.609368 | -0.033953
573.580383 | 92.058043 | -0.110136 | 573.57605 | 91.964741 | -0.095782 | 573.526794 | 90.837341 | -0.074066 | 573.564331 | 89.302245 | -0.070373 | 573.633667 | 88.565375 | -0.058501 | 573.625427 | 88.524307 | -0.043084 | 573.579956 | 87.609142 | -0.033944
573.645386 | 92.057303 | -0.110074 | 573.644653 | 91.964103 | -0.09576 | 573.600708 | 90.83685 | -0.074062 | 573.633911 | 89.301777 | -0.070364 | 573.703125 | 88.564988 | -0.058483 | 573.691528 | 88.524021 | -0.043062 | 573.643127 | 87.608915 | -0.033936
573.710327 | 92.056563 | -0.110012 | 573.712524 | 91.963466 | -0.09574 | 573.674927 | 90.836358 | -0.074057 | 573.704407 | 89.30131 | -0.070355 | 573.775147 | 88.5646 | -0.058466 | 573.758606 | 88.523735 | -0.043041 | 573.706055 | 87.608688 | -0.033928
573.774353 | 92.055823 | -0.109949 | 573.781311 | 91.962829 | -0.095719 | 573.750549 | 90.835867 | -0.074054 | 573.776733 | 89.300843 | -0.070347 | 573.845581 | 88.564213 | -0.058449 | 573.826782 | 88.523449 | -0.043021 | 573.77356 | 87.608461 | -0.03392
573.841919 | 92.055083 | -0.109886 | 573.845215 | 91.962191 | -0.095698 | 573.823608 | 90.835376 | -0.07405 | 573.846985 | 89.300376 | -0.070339 | 573.916626 | 88.563825 | -0.058433 | 573.89624 | 88.523163 | -0.043 | 573.841736 | 87.608234 | -0.033912
573.911499 | 92.054343 | -0.109824 | 573.910644 | 91.961554 | -0.095678 | 573.896301 | 90.834884 | -0.074048 | 573.914978 | 89.29991 | -0.070331 | 573.987122 | 88.563438 | -0.058417 | 573.965454 | 88.522877 | -0.04298 | 573.910706 | 87.608006 | -0.033905
573.979065 | 92.053603 | -0.109761 | 573.975708 | 91.960917 | -0.095657 | 573.964661 | 90.834393 | -0.074045 | 573.981567 | 89.299443 | -0.070324 | 574.054321 | 88.56305 | -0.058401 | 574.034241 | 88.522591 | -0.04296 | 573.977661 | 87.607779 | -0.033898
574.045715 | 92.052863 | -0.109698 | 574.040955 | 91.96028 | -0.095637 | 574.03302 | 90.833901 | -0.074044 | 574.046082 | 89.298977 | -0.070318 | 574.118286 | 88.562663 | -0.058386 | 574.101807 | 88.522305 | -0.042941 | 574.047058 | 87.60755 | -0.033891
574.114075 | 92.052123 | -0.109635 | 574.103149 | 91.959643 | -0.095617 | 574.097961 | 90.83341 | -0.074043 | 574.10968 | 89.29851 | -0.070311 | 574.179565 | 88.562276 | -0.05837 | 574.17041 | 88.52202 | -0.042921 | 574.115295 | 87.607322 | -0.033884
574.18219 | 92.051383 | -0.109572 | 574.166748 | 91.959006 | -0.095598 | 574.16217 | 90.832919 | -0.074042 | 574.173523 | 89.298044 | -0.070306 | 574.240478 | 88.561889 | -0.058356 | 574.237366 | 88.521735 | -0.042902 | 574.181458 | 87.607094 | -0.033878
574.247375 | 92.050643 | -0.109509 | 574.230408 | 91.95837 | -0.095578 | 574.223023 | 90.832427 | -0.074042 | 574.236939 | 89.297578 | -0.0703 | 574.300293 | 88.561502 | -0.058341 | 574.302856 | 88.52145 | -0.042883 | 574.247192 | 87.606865 | -0.033871
574.310547 | 92.049903 | -0.109445 | 574.295105 | 91.957733 | -0.095559 | 574.285523 | 90.831936 | -0.074043 | 574.300903 | 89.297112 | -0.070295 | 574.359497 | 88.561115 | -0.058327 | 574.367676 | 88.521165 | -0.042865 | 574.315002 | 87.606637 | -0.033865
574.371948 | 92.049164 | -0.109382 | 574.362427 | 91.957097 | -0.09554 | 574.349487 | 90.831445 | -0.074044 | 574.368286 | 89.296646 | -0.070291 | 574.422485 | 88.560728 | -0.058313 | 574.431641 | 88.520881 | -0.042847 | 574.382263 | 87.606408 | -0.033858
574.433228 | 92.048425 | -0.109318 | 574.432007 | 91.956461 | -0.095521 | 574.41272 | 90.830954 | -0.074045 | 574.439575 | 89.296179 | -0.070287 | 574.490845 | 88.560341 | -0.0583 | 574.493774 | 88.520597 | -0.042829 | 574.449707 | 87.60618 | -0.033852
574.492798 | 92.047687 | -0.109254 | 574.504334 | 91.955825 | -0.095502 | 574.477295 | 90.830462 | -0.074047 | 574.509155 | 89.295713 | -0.070283 | 574.560913 | 88.559954 | -0.058287 | 574.555786 | 88.520313 | -0.042811 | 574.517456 | 87.605952 | -0.033846
574.553345 | 92.046951 | -0.109191 | 574.575928 | 91.955189 | -0.095483 | 574.546265 | 90.829971 | -0.07405 | 574.581665 | 89.295247 | -0.07028 | 574.631531 | 88.559567 | -0.058274 | 574.6203 | 88.520029 | -0.042794 | 574.584228 | 87.605724 | -0.033839
574.616089 | 92.046215 | -0.109127 | 574.649048 | 91.954554 | -0.095465 | 574.615906 | 90.829479 | -0.074053 | 574.656433 | 89.294781 | -0.070278 | 574.7052 | 88.55918 | -0.058262 | 574.686646 | 88.519746 | -0.042777 | 574.651916 | 87.605497 | -0.033833
574.682495 | 92.045481 | -0.109063 | 574.720215 | 91.953918 | -0.095447 | 574.684815 | 90.828987 | -0.074056 | 574.730103 | 89.294315 | -0.070276 | 574.779541 | 88.558793 | -0.058249 | 574.754517 | 88.519462 | -0.04276 | 574.717651 | 87.60527 | -0.033827
574.75293 | 92.044748 | -0.108999 | 574.791992 | 91.953283 | -0.095429 | 574.753235 | 90.828495 | -0.07406 | 574.801331 | 89.293849 | -0.070274 | 574.849976 | 88.558406 | -0.058237 | 574.820923 | 88.519178 | -0.042744 | 574.780273 | 87.605043 | -0.033821
574.823364 | 92.044016 | -0.108934 | 574.861328 | 91.952648 | -0.095412 | 574.819885 | 90.828003 | -0.074064 | 574.870728 | 89.293382 | -0.070272 | 574.919128 | 88.558018 | -0.058226 | 574.891541 | 88.518894 | -0.042727 | 574.842407 | 87.604816 | -0.033815
574.897827 | 92.043286 | -0.10887 | 574.929077 | 91.952013 | -0.095394 | 574.885864 | 90.827511 | -0.074068 | 574.937622 | 89.292916 | -0.070271 | 574.987305 | 88.557631 | -0.058214 | 574.961121 | 88.51861 | -0.042711 | 574.907654 | 87.60459 | -0.033809
574.974731 | 92.042557 | -0.108806 | 574.994019 | 91.951378 | -0.095377 | 574.950134 | 90.827019 | -0.074073 | 575.002685 | 89.29245 | -0.070271 | 575.051636 | 88.557244 | -0.058203 | 575.031921 | 88.518326 | -0.042695 | 574.971802 | 87.604365 | -0.033803
575.050415 | 92.04183 | -0.108741 | 575.05896 | 91.950743 | -0.09536 | 575.012817 | 90.826526 | -0.074078 | 575.064575 | 89.291983 | -0.07027 | 575.113281 | 88.556856 | -0.058192 | 575.103394 | 88.518042 | -0.042679 | 575.033386 | 87.60414 | -0.033797
575.122253 | 92.041104 | -0.108677 | 575.120422 | 91.950109 | -0.095343 | 575.076538 | 90.826034 | -0.074084 | 575.125732 | 89.291516 | -0.07027 | 575.172485 | 88.556469 | -0.058181 | 575.174866 | 88.517757 | -0.042664 | 575.097168 | 87.603916 | -0.033792
575.192505 | 92.04038 | -0.108612 | 575.181335 | 91.949474 | -0.095326 | 575.144226 | 90.825541 | -0.074089 | 575.184082 | 89.291049 | -0.070271 | 575.231079 | 88.556081 | -0.05817 | 575.242737 | 88.517473 | -0.042648 | 575.161743 | 87.603692 | -0.033786
575.259277 | 92.039659 | -0.108548 | 575.240112 | 91.94884 | -0.095309 | 575.213989 | 90.825048 | -0.074095 | 575.24231 | 89.290582 | -0.070271 | 575.290222 | 88.555693 | -0.058159 | 575.310425 | 88.517189 | -0.042632 | 575.225586 | 87.603468 | -0.033781
575.325684 | 92.038939 | -0.108484 | 575.300598 | 91.948205 | -0.095293 | 575.284058 | 90.824555 | -0.074101 | 575.298218 | 89.290115 | -0.070272 | 575.351196 | 88.555306 | -0.058148 | 575.374329 | 88.516905 | -0.042616 | 575.289429 | 87.603246 | -0.033776
575.390381 | 92.038221 | -0.108419 | 575.359497 | 91.947571 | -0.095276 | 575.358398 | 90.824063 | -0.074108 | 575.355835 | 89.289648 | -0.070273 | 575.412781 | 88.554918 | -0.058137 | 575.438477 | 88.51662 | -0.0426 | 575.353882 | 87.603024 | -0.033771
575.456238 | 92.037505 | -0.108355 | 575.423584 | 91.946937 | -0.09526 | 575.43512 | 90.823569 | -0.074114 | 575.414063 | 89.289181 | -0.070274 | 575.477844 | 88.554531 | -0.058127 | 575.50177 | 88.516336 | -0.042585 | 575.419434 | 87.602802 | -0.033766
575.521057 | 92.036792 | -0.10829 | 575.491394 | 91.946302 | -0.095243 | 575.511719 | 90.823076 | -0.074121 | 575.473755 | 89.288713 | -0.070276 | 575.548462 | 88.554143 | -0.058116 | 575.566528 | 88.516052 | -0.042569 | 575.486877 | 87.602582 | -0.033762
575.588196 | 92.03608 | -0.108226 | 575.560242 | 91.945668 | -0.095227 | 575.586914 | 90.822583 | -0.074128 | 575.534302 | 89.288246 | -0.070277 | 575.62384 | 88.553756 | -0.058106 | 575.630859 | 88.515768 | -0.042553 | 575.55249 | 87.602361 | -0.033758
575.650757 | 92.03537 | -0.108162 | 575.63092 | 91.945034 | -0.095211 | 575.66095 | 90.822089 | -0.074135 | 575.599609 | 89.287778 | -0.070279 | 575.697876 | 88.553369 | -0.058095 | 575.7005 | 88.515484 | -0.042537 | 575.61969 | 87.602141 | -0.033754
575.714172 | 92.034662 | -0.108098 | 575.706421 | 91.944401 | -0.095194 | 575.733582 | 90.821596 | -0.074142 | 575.666992 | 89.287311 | -0.070281 | 575.775513 | 88.552981 | -0.058084 | 575.773865 | 88.515199 | -0.042521 | 575.684387 | 87.601922 | -0.03375
575.77594 | 92.033955 | -0.108034 | 575.781616 | 91.943767 | -0.095178 | 575.806458 | 90.821102 | -0.074149 | 575.736145 | 89.286843 | -0.070282 | 575.854065 | 88.552593 | -0.058074 | 575.846619 | 88.514915 | -0.042505 | 575.750122 | 87.601702 | -0.033747
575.837402 | 92.03325 | -0.10797 | 575.855835 | 91.943133 | -0.095162 | 575.875488 | 90.820609 | -0.074157 | 575.807434 | 89.286375 | -0.070284 | 575.929565 | 88.552206 | -0.058063 | 575.918579 | 88.514631 | -0.042488 | 575.812134 | 87.601483 | -0.033744
575.897217 | 92.032545 | -0.107907 | 575.929138 | 91.942499 | -0.095145 | 575.94519 | 90.820115 | -0.074164 | 575.87915 | 89.285907 | -0.070286 | 575.999878 | 88.551818 | -0.058052 | 575.990173 | 88.514348 | -0.042472 | 575.875 | 87.601263 | -0.033741
575.96228 | 92.031842 | -0.107843 | 575.999878 | 91.941865 | -0.095129 | 576.012451 | 90.819621 | -0.074172 | 575.94989 | 89.285439 | -0.070288 | 576.067261 | 88.55143 | -0.058041 | 576.056946 | 88.514064 | -0.042456 | 575.938416 | 87.601043 | -0.033738
576.029541 | 92.031139 | -0.10778 | 576.067749 | 91.941231 | -0.095113 | 576.080566 | 90.819127 | -0.07418 | 576.018433 | 89.28497 | -0.07029 | 576.132507 | 88.551042 | -0.05803 | 576.118042 | 88.513781 | -0.042439 | 576.004639 | 87.600823 | -0.033735
576.099853 | 92.030437 | -0.107717 | 576.131287 | 91.940597 | -0.095096 | 576.143921 | 90.818633 | -0.074188 | 576.08728 | 89.284501 | -0.070292 | 576.197144 | 88.550655 | -0.058019 | 576.177246 | 88.513497 | -0.042423 | 576.069458 | 87.600603 | -0.033733
576.173035 | 92.029736 | -0.107653 | 576.192261 | 91.939964 | -0.095079 | 576.210266 | 90.818138 | -0.074196 | 576.153931 | 89.284032 | -0.070294 | 576.257813 | 88.550267 | -0.058007 | 576.236206 | 88.513214 | -0.042406 | 576.137573 | 87.600382 | -0.03373
576.247559 | 92.029035 | -0.107591 | 576.254517 | 91.93933 | -0.095063 | 576.276001 | 90.817644 | -0.074204 | 576.22113 | 89.283563 | -0.070296 | 576.320557 | 88.549879 | -0.057996 | 576.298462 | 88.512931 | -0.04239 | 576.206055 | 87.60016 | -0.033727
576.321045 | 92.028335 | -0.107528 | 576.316406 | 91.938696 | -0.095046 | 576.343445 | 90.817149 | -0.074212 | 576.288391 | 89.283094 | -0.070298 | 576.383362 | 88.549492 | -0.057984 | 576.362244 | 88.512649 | -0.042373 | 576.274719 | 87.599939 | -0.033725
576.390198 | 92.027635 | -0.107466 | 576.377319 | 91.938062 | -0.095029 | 576.410828 | 90.816654 | -0.07422 | 576.356079 | 89.282625 | -0.070299 | 576.447998 | 88.549105 | -0.057973 | 576.428345 | 88.512366 | -0.042356 | 576.340942 | 87.599716 | -0.033721
576.456848 | 92.026935 | -0.107403 | 576.437622 | 91.937428 | -0.095012 | 576.481567 | 90.816159 | -0.074228 | 576.424439 | 89.282155 | -0.070301 | 576.510315 | 88.548717 | -0.057961 | 576.496826 | 88.512084 | -0.042339 | 576.406616 | 87.599494 | -0.033718
576.519409 | 92.026236 | -0.107341 | 576.503784 | 91.936794 | -0.094995 | 576.550659 | 90.815663 | -0.074237 | 576.494507 | 89.281685 | -0.070302 | 576.575684 | 88.54833 | -0.057948 | 576.569946 | 88.511802 | -0.042323 | 576.470581 | 87.599271 | -0.033714
576.582153 | 92.025537 | -0.107279 | 576.569458 | 91.93616 | -0.094978 | 576.623169 | 90.815168 | -0.074245 | 576.56189 | 89.281216 | -0.070304 | 576.641235 | 88.547943 | -0.057936 | 576.642456 | 88.511521 | -0.042306 | 576.534973 | 87.599048 | -0.03371
576.644104 | 92.024839 | -0.107218 | 576.637512 | 91.935526 | -0.09496 | 576.694214 | 90.814672 | -0.074253 | 576.629273 | 89.280746 | -0.070305 | 576.708008 | 88.547556 | -0.057924 | 576.712341 | 88.511239 | -0.042289 | 576.596985 | 87.598824 | -0.033706
576.706299 | 92.02414 | -0.107156 | 576.705505 | 91.934892 | -0.094943 | 576.764526 | 90.814177 | -0.074261 | 576.693787 | 89.280276 | -0.070306 | 576.773132 | 88.547169 | -0.057911 | 576.781372 | 88.510958 | -0.042272 | 576.65979 | 87.5986 | -0.033701
576.770813 | 92.023442 | -0.107095 | 576.772034 | 91.934258 | -0.094925 | 576.83606 | 90.813681 | -0.07427 | 576.756287 | 89.279806 | -0.070306 | 576.840454 | 88.546782 | -0.057898 | 576.849182 | 88.510677 | -0.042255 | 576.72583 | 87.598376 | -0.033695
576.838806 | 92.022744 | -0.107034 | 576.838379 | 91.933625 | -0.094907 | 576.906067 | 90.813186 | -0.074278 | 576.815064 | 89.279336 | -0.070307 | 576.907166 | 88.546395 | -0.057885 | 576.912476 | 88.510396 | -0.042238 | 576.795044 | 87.598151 | -0.033689
576.906738 | 92.022045 | -0.106973 | 576.904175 | 91.932991 | -0.094889 | 576.97467 | 90.81269 | -0.074286 | 576.877808 | 89.278866 | -0.070307 | 576.974915 | 88.546008 | -0.057871 | 576.974182 | 88.510116 | -0.042221 | 576.863403 | 87.597926 | -0.033682
576.97644 | 92.021347 | -0.106912 | 576.966187 | 91.932358 | -0.094871 | 577.04364 | 90.812194 | -0.074294 | 576.941773 | 89.278396 | -0.070307 | 577.043274 | 88.545621 | -0.057858 | 577.034973 | 88.509835 | -0.042204 | 576.935425 | 87.597701 | -0.033675
577.044983 | 92.020649 | -0.106852 | 577.029297 | 91.931724 | -0.094852 | 577.112976 | 90.811698 | -0.074302 | 577.005493 | 89.277925 | -0.070307 | 577.112671 | 88.545235 | -0.057844 | 577.09668 | 88.509554 | -0.042188 | 577.009155 | 87.597475 | -0.033667
577.11261 | 92.019951 | -0.106792 | 577.094116 | 91.931091 | -0.094834 | 577.181091 | 90.811202 | -0.07431 | 577.070679 | 89.277455 | -0.070307 | 577.183044 | 88.544849 | -0.05783 | 577.160217 | 88.509274 | -0.042171 | 577.081665 | 87.59725 | -0.033658
577.179077 | 92.019253 | -0.106732 | 577.157837 | 91.930458 | -0.094815 | 577.250671 | 90.810705 | -0.074318 | 577.140686 | 89.276985 | -0.070306 | 577.253113 | 88.544462 | -0.057815 | 577.223206 | 88.508994 | -0.042154 | 577.153442 | 87.597023 | -0.033649
577.243958 | 92.018555 | -0.106672 | 577.220642 | 91.929825 | -0.094796 | 577.321228 | 90.810209 | -0.074326 | 577.210083 | 89.276515 | -0.070305 | 577.324585 | 88.544076 | -0.057801 | 577.288208 | 88.508713 | -0.042136 | 577.222107 | 87.596797 | -0.033639
577.308228 | 92.017856 | -0.106613 | 577.287537 | 91.929192 | -0.094776 | 577.39447 | 90.809712 | -0.074333 | 577.279236 | 89.276045 | -0.070304 | 577.394592 | 88.54369 | -0.057785 | 577.353149 | 88.508433 | -0.042119 | 577.28772 | 87.59657 | -0.033628
577.371948 | 92.017158 | -0.106553 | 577.357788 | 91.928559 | -0.094757 | 577.468262 | 90.809215 | -0.07434 | 577.347473 | 89.275575 | -0.070302 | 577.465698 | 88.543305 | -0.05777 | 577.42157 | 88.508152 | -0.042102 | 577.350342 | 87.596342 | -0.033616
577.436157 | 92.016459 | -0.106494 | 577.427002 | 91.927926 | -0.094737 | 577.544128 | 90.808717 | -0.074347 | 577.414551 | 89.275105 | -0.0703 | 577.536255 | 88.542919 | -0.057754 | 577.487305 | 88.507872 | -0.042085 | 577.410095 | 87.596115 | -0.033603
577.499695 | 92.015761 | -0.106436 | 577.496216 | 91.927294 | -0.094717 | 577.617065 | 90.80822 | -0.074354 | 577.478882 | 89.274635 | -0.070298 | 577.606567 | 88.542533 | -0.057738 | 577.554199 | 88.507591 | -0.042067 | 577.468262 | 87.595887 | -0.03359
577.564819 | 92.015062 | -0.106377 | 577.567017 | 91.926661 | -0.094697 | 577.688904 | 90.807722 | -0.074361 | 577.541687 | 89.274165 | -0.070295 | 577.676148 | 88.542148 | -0.057722 | 577.620483 | 88.50731 | -0.042049 | 577.524597 | 87.59566 | -0.033576
577.63031 | 92.014363 | -0.106318 | 577.636597 | 91.926029 | -0.094676 | 577.757996 | 90.807224 | -0.074367 | 577.602905 | 89.273695 | -0.070292 | 577.746948 | 88.541762 | -0.057705 | 577.68811 | 88.50703 | -0.042031 | 577.584351 | 87.595432 | -0.033561
577.695679 | 92.013664 | -0.10626 | 577.703796 | 91.925397 | -0.094655 | 577.824463 | 90.806726 | -0.074372 | 577.664917 | 89.273225 | -0.070288 | 577.813599 | 88.541377 | -0.057688 | 577.754334 | 88.506749 | -0.042013 | 577.645813 | 87.595205 | -0.033545
577.761719 | 92.012965 | -0.106202 | 577.770264 | 91.924765 | -0.094634 | 577.887573 | 90.806228 | -0.074378 | 577.730591 | 89.272755 | -0.070284 | 577.88092 | 88.540991 | -0.05767 | 577.823547 | 88.506467 | -0.041994 | 577.710632 | 87.594977 | -0.033528
577.828735 | 92.012266 | -0.106144 | 577.835571 | 91.924133 | -0.094612 | 577.948059 | 90.80573 | -0.074383 | 577.799683 | 89.272285 | -0.07028 | 577.945679 | 88.540606 | -0.057652 | 577.894104 | 88.506186 | -0.041975 | 577.777649 | 87.594749 | -0.03351
577.895813 | 92.011568 | -0.106087 | 577.902771 | 91.923501 | -0.09459 | 578.008911 | 90.805231 | -0.074388 | 577.867554 | 89.271815 | -0.070275 | 578.008972 | 88.54022 | -0.057634 | 577.964966 | 88.505905 | -0.041956 | 577.847534 | 87.594521 | -0.033492
577.96344 | 92.01087 | -0.106029 | 577.969421 | 91.922869 | -0.094568 | 578.069214 | 90.804733 | -0.074392 | 577.939758 | 89.271345 | -0.07027 | 578.068054 | 88.539835 | -0.057615 | 578.033203 | 88.505623 | -0.041936 | 577.917114 | 87.594294 | -0.033473
578.035523 | 92.010173 | -0.105972 | 578.035278 | 91.922237 | -0.094546 | 578.13147 | 90.804234 | -0.074396 | 578.013611 | 89.270874 | -0.070264 | 578.130127 | 88.539449 | -0.057595 | 578.098755 | 88.505341 | -0.041916 | 577.987366 | 87.594066 | -0.033453
578.108093 | 92.009476 | -0.105915 | 578.100525 | 91.921605 | -0.094523 | 578.196167 | 90.803736 | -0.074399 | 578.085938 | 89.270404 | -0.070257 | 578.191711 | 88.539064 | -0.057575 | 578.161438 | 88.50506 | -0.041895 | 578.055786 | 87.593838 | -0.033432
578.181702 | 92.008781 | -0.105858 | 578.166382 | 91.920973 | -0.0945 | 578.261963 | 90.803237 | -0.074402 | 578.156372 | 89.269933 | -0.07025 | 578.252869 | 88.538679 | -0.057555 | 578.220032 | 88.504778 | -0.041874 | 578.121643 | 87.59361 | -0.033411
578.253174 | 92.008086 | -0.105802 | 578.231262 | 91.920341 | -0.094476 | 578.327881 | 90.802738 | -0.074404 | 578.226013 | 89.269462 | -0.070243 | 578.315857 | 88.538293 | -0.057534 | 578.279663 | 88.504496 | -0.041853 | 578.18811 | 87.593381 | -0.033388
578.326477 | 92.007392 | -0.105746 | 578.293579 | 91.91971 | -0.094452 | 578.395142 | 90.802239 | -0.074407 | 578.293884 | 89.268992 | -0.070234 | 578.384155 | 88.537908 | -0.057513 | 578.339172 | 88.504214 | -0.041831 | 578.254456 | 87.593153 | -0.033365
578.394592 | 92.006699 | -0.105689 | 578.357422 | 91.919078 | -0.094428 | 578.461731 | 90.80174 | -0.074408 | 578.360291 | 89.268521 | -0.070225 | 578.453735 | 88.537522 | -0.057491 | 578.402527 | 88.503932 | -0.041809 | 578.321472 | 87.592925 | -0.033342
578.461426 | 92.006007 | -0.105634 | 578.422241 | 91.918446 | -0.094403 | 578.527222 | 90.801242 | -0.074409 | 578.423828 | 89.26805 | -0.070216 | 578.524536 | 88.537137 | -0.057469 | 578.469788 | 88.503651 | -0.041786 | 578.386597 | 87.592696 | -0.033318
578.525879 | 92.005316 | -0.105578 | 578.487305 | 91.917815 | -0.094378 | 578.596008 | 90.800743 | -0.07441 | 578.486572 | 89.267579 | -0.070206 | 578.595337 | 88.536751 | -0.057446 | 578.540649 | 88.50337 | -0.041763 | 578.456604 | 87.592468 | -0.033293
578.587769 | 92.004625 | -0.105522 | 578.552124 | 91.917183 | -0.094352 | 578.664856 | 90.800245 | -0.074411 | 578.548218 | 89.267109 | -0.070195 | 578.666626 | 88.536366 | -0.057423 | 578.614075 | 88.503089 | -0.041739 | 578.524841 | 87.59224 | -0.033267
578.648315 | 92.003936 | -0.105467 | 578.617065 | 91.916552 | -0.094326 | 578.734314 | 90.799747 | -0.074411 | 578.607849 | 89.266638 | -0.070183 | 578.736389 | 88.535981 | -0.057399 | 578.690613 | 88.502808 | -0.041715 | 578.593567 | 87.592012 | -0.033241
578.710449 | 92.003247 | -0.105412 | 578.683655 | 91.915921 | -0.0943 | 578.801575 | 90.799249 | -0.07441 | 578.664734 | 89.266167 | -0.070171 | 578.803467 | 88.535596 | -0.057374 | 578.764954 | 88.502528 | -0.04169 | 578.661072 | 87.591784 | -0.033214
578.771851 | 92.002559 | -0.105358 | 578.75293 | 91.91529 | -0.094273 | 578.872986 | 90.798752 | -0.07441 | 578.72406 | 89.265697 | -0.070159 | 578.866821 | 88.535211 | -0.05735 | 578.839294 | 88.502248 | -0.041665 | 578.728882 | 87.591556 | -0.033186
578.836731 | 92.001872 | -0.105303 | 578.821411 | 91.91466 | -0.094246 | 578.940979 | 90.798254 | -0.074409 | 578.786133 | 89.265226 | -0.070145 | 578.931458 | 88.534827 | -0.057324 | 578.910461 | 88.501968 | -0.04164 | 578.794312 | 87.591328 | -0.033158
578.905151 | 92.001185 | -0.105249 | 578.891968 | 91.91403 | -0.094218 | 579.009155 | 90.797758 | -0.074408 | 578.8479 | 89.264756 | -0.070131 | 578.995972 | 88.534442 | -0.057298 | 578.97876 | 88.501689 | -0.041614 | 578.85907 | 87.591101 | -0.033129
578.974243 | 92.000499 | -0.105195 | 578.962463 | 91.9134 | -0.09419 | 579.077271 | 90.797261 | -0.074406 | 578.913269 | 89.264286 | -0.070117 | 579.062866 | 88.534058 | -0.057272 | 579.044373 | 88.50141 | -0.041588 | 578.921509 | 87.590874 | -0.0331
579.042603 | 91.999814 | -0.105141 | 579.035217 | 91.912771 | -0.094162 | 579.145813 | 90.796765 | -0.074405 | 578.985413 | 89.263816 | -0.070101 | 579.129273 | 88.533674 | -0.057246 | 579.107544 | 88.501131 | -0.041562 | 578.985962 | 87.590647 | -0.03307
579.114563 | 91.999129 | -0.105088 | 579.104126 | 91.912142 | -0.094133 | 579.211304 | 90.79627 | -0.074403 | 579.058777 | 89.263347 | -0.070086 | 579.199524 | 88.533291 | -0.057219 | 579.169006 | 88.500853 | -0.041536 | 579.049439 | 87.590421 | -0.033039
579.186523 | 91.998444 | -0.105034 | 579.174683 | 91.911513 | -0.094104 | 579.277588 | 90.795774 | -0.074401 | 579.132752 | 89.262878 | -0.070069 | 579.270386 | 88.532908 | -0.057191 | 579.227783 | 88.500576 | -0.041509 | 579.113281 | 87.590195 | -0.033008
579.254028 | 91.997759 | -0.104981 | 579.242737 | 91.910885 | -0.094074 | 579.341248 | 90.795279 | -0.074399 | 579.205261 | 89.262409 | -0.070052 | 579.342529 | 88.532526 | -0.057163 | 579.285461 | 88.500298 | -0.041482 | 579.176086 | 87.58997 | -0.032976
579.319336 | 91.997074 | -0.104929 | 579.308716 | 91.910257 | -0.094044 | 579.40741 | 90.794784 | -0.074397 | 579.276001 | 89.261941 | -0.070035 | 579.411377 | 88.532144 | -0.057135 | 579.343506 | 88.500022 | -0.041455 | 579.242188 | 87.589745 | -0.032943
579.38501 | 91.996389 | -0.104876 | 579.369141 | 91.90963 | -0.094014 | 579.473633 | 90.794289 | -0.074395 | 579.342896 | 89.261473 | -0.070017 | 579.477661 | 88.531762 | -0.057107 | 579.405518 | 88.499746 | -0.041428 | 579.309875 | 87.589521 | -0.032911
579.447754 | 91.995704 | -0.104824 | 579.429688 | 91.909003 | -0.093984 | 579.54126 | 90.793795 | -0.074393 | 579.406921 | 89.261005 | -0.069999 | 579.542358 | 88.531381 | -0.057078 | 579.468811 | 88.49947 | -0.0414 | 579.376038 | 87.589298 | -0.032877
579.508484 | 91.995018 | -0.104772 | 579.487976 | 91.908377 | -0.093953 | 579.60614 | 90.7933 | -0.074391 | 579.466431 | 89.260538 | -0.06998 | 579.602417 | 88.531 | -0.05705 | 579.533508 | 88.499194 | -0.041373 | 579.442322 | 87.589076 | -0.032844
579.570129 | 91.994331 | -0.10472 | 579.547302 | 91.907751 | -0.093922 | 579.673218 | 90.792806 | -0.074388 | 579.526245 | 89.260071 | -0.069961 | 579.657593 | 88.530619 | -0.057021 | 579.601868 | 88.498919 | -0.041345 | 579.510864 | 87.588854 | -0.03281
579.632935 | 91.993644 | -0.104669 | 579.608215 | 91.907126 | -0.093891 | 579.73938 | 90.792312 | -0.074386 | 579.588013 | 89.259605 | -0.069942 | 579.713074 | 88.530239 | -0.056991 | 579.671753 | 88.498644 | -0.041318 | 579.578674 | 87.588634 | -0.032775
579.698303 | 91.992957 | -0.104617 | 579.670715 | 91.906501 | -0.09386 | 579.803345 | 90.791817 | -0.074384 | 579.65271 | 89.259138 | -0.069922 | 579.769898 | 88.529859 | -0.056962 | 579.740845 | 88.498369 | -0.04129 | 579.644348 | 87.588414 | -0.03274
579.763794 | 91.992269 | -0.104566 | 579.734985 | 91.905876 | -0.093828 | 579.867065 | 90.791323 | -0.074382 | 579.716736 | 89.258672 | -0.069902 | 579.830261 | 88.529479 | -0.056932 | 579.808899 | 88.498095 | -0.041262 | 579.709778 | 87.588194 | -0.032705
579.82898 | 91.99158 | -0.104515 | 579.799805 | 91.905252 | -0.093796 | 579.934753 | 90.790829 | -0.07438 | 579.785706 | 89.258206 | -0.069881 | 579.892761 | 88.5291 | -0.056903 | 579.878052 | 88.49782 | -0.041234 | 579.774231 | 87.587976 | -0.03267
579.894836 | 91.990892 | -0.104464 | 579.866699 | 91.904628 | -0.093765 | 580.003235 | 90.790334 | -0.074378 | 579.857483 | 89.257741 | -0.06986 | 579.959778 | 88.528721 | -0.056873 | 579.943603 | 88.497546 | -0.041206 | 579.84021 | 87.587758 | -0.032634
579.963074 | 91.990203 | -0.104414 | 579.93335 | 91.904004 | -0.093733 | 580.073181 | 90.78984 | -0.074375 | 579.928894 | 89.257275 | -0.069839 | 580.031372 | 88.528343 | -0.056843 | 580.008911 | 88.497272 | -0.041178 | 579.905029 | 87.587541 | -0.032599
580.031738 | 91.989514 | -0.104363 | 580.00238 | 91.903381 | -0.093701 | 580.145019 | 90.789345 | -0.074373 | 579.997559 | 89.25681 | -0.069817 | 580.102783 | 88.527964 | -0.056814 | 580.071899 | 88.496997 | -0.04115 | 579.968994 | 87.587325 | -0.032563
580.09967 | 91.988825 | -0.104313 | 580.071533 | 91.902757 | -0.093668 | 580.218506 | 90.788851 | -0.074371 | 580.065247 | 89.256345 | -0.069796 | 580.173706 | 88.527586 | -0.056784 | 580.138794 | 88.496723 | -0.041122 | 580.034058 | 87.587109 | -0.032527
580.17218 | 91.988136 | -0.104263 | 580.139832 | 91.902134 | -0.093636 | 580.293579 | 90.788356 | -0.074369 | 580.131592 | 89.255881 | -0.069774 | 580.246704 | 88.527209 | -0.056754 | 580.204651 | 88.49645 | -0.041093 | 580.103699 | 87.586895 | -0.032492
580.247315 | 91.987446 | -0.104213 | 580.207092 | 91.901511 | -0.093604 | 580.367798 | 90.787861 | -0.074366 | 580.196167 | 89.255416 | -0.069751 | 580.316345 | 88.526831 | -0.056724 | 580.2724 | 88.496176 | -0.041065 | 580.172302 | 87.586681 | -0.032456
580.323059 | 91.986757 | -0.104163 | 580.274231 | 91.900888 | -0.093571 | 580.438355 | 90.787366 | -0.074364 | 580.258972 | 89.254952 | -0.069729 | 580.382935 | 88.526454 | -0.056695 | 580.340149 | 88.495903 | -0.041036 | 580.238464 | 87.586468 | -0.032422
580.398132 | 91.986069 | -0.104114 | 580.339966 | 91.900265 | -0.093539 | 580.506714 | 90.786871 | -0.074361 | 580.322388 | 89.254488 | -0.069706 | 580.448364 | 88.526077 | -0.056665 | 580.409058 | 88.49563 | -0.041008 | 580.307678 | 87.586255 | -0.032387
580.472717 | 91.98538 | -0.104064 | 580.407043 | 91.899643 | -0.093506 | 580.574097 | 90.786376 | -0.074359 | 580.384155 | 89.254024 | -0.069683 | 580.512695 | 88.5257 | -0.056636 | 580.47522 | 88.495357 | -0.040979 | 580.37854 | 87.586044 | -0.032353
580.544556 | 91.984691 | -0.104015 | 580.47345 | 91.89902 | -0.093473 | 580.637817 | 90.785881 | -0.074357 | 580.446533 | 89.25356 | -0.06966 | 580.575073 | 88.525323 | -0.056606 | 580.540466 | 88.495084 | -0.04095 | 580.44812 | 87.585833 | -0.03232
580.613953 | 91.984003 | -0.103966 | 580.541321 | 91.898397 | -0.09344 | 580.697632 | 90.785385 | -0.074354 | 580.507507 | 89.253096 | -0.069637 | 580.640808 | 88.524946 | -0.056577 | 580.602844 | 88.494811 | -0.040921 | 580.518189 | 87.585622 | -0.032287
580.676392 | 91.983315 | -0.103917 | 580.610718 | 91.897775 | -0.093407 | 580.759888 | 90.78489 | -0.074352 | 580.569641 | 89.252632 | -0.069613 | 580.706604 | 88.52457 | -0.056548 | 580.665466 | 88.494539 | -0.040892 | 580.589294 | 87.585413 | -0.032255
580.736511 | 91.982627 | -0.103869 | 580.682129 | 91.897152 | -0.093374 | 580.823669 | 90.784394 | -0.074349 | 580.632813 | 89.252168 | -0.06959 | 580.773315 | 88.524193 | -0.056519 | 580.727722 | 88.494266 | -0.040863 | 580.660095 | 87.585203 | -0.032224
580.793457 | 91.98194 | -0.10382 | 580.755371 | 91.89653 | -0.093341 | 580.887207 | 90.783898 | -0.074347 | 580.69751 | 89.251704 | -0.069566 | 580.843323 | 88.523817 | -0.05649 | 580.791992 | 88.493994 | -0.040833 | 580.731873 | 87.584994 | -0.032193
580.851746 | 91.981252 | -0.103772 | 580.827637 | 91.895907 | -0.093307 | 580.952271 | 90.783402 | -0.074344 | 580.763062 | 89.25124 | -0.069542 | 580.917236 | 88.52344 | -0.056461 | 580.855103 | 88.493721 | -0.040803 | 580.800903 | 87.584786 | -0.032164
580.907471 | 91.980565 | -0.103724 | 580.899841 | 91.895285 | -0.093274 | 581.018677 | 90.782906 | -0.074342 | 580.831238 | 89.250776 | -0.069518 | 580.987915 | 88.523064 | -0.056432 | 580.922241 | 88.493449 | -0.040774 | 580.869629 | 87.584578 | -0.032135
580.967407 | 91.979878 | -0.103676 | 580.972351 | 91.894662 | -0.09324 | 581.085327 | 90.78241 | -0.07434 | 580.899963 | 89.250313 | -0.069493 | 581.061035 | 88.522688 | -0.056404 | 580.992981 | 88.493176 | -0.040743 | 580.935913 | 87.58437 | -0.032108
581.030396 | 91.97919 | -0.103628 | 581.04425 | 91.89404 | -0.093207 | 581.15387 | 90.781913 | -0.074337 | 580.969055 | 89.249849 | -0.069469 | 581.13385 | 88.522312 | -0.056375 | 581.061584 | 88.492904 | -0.040713 | 581.003967 | 87.584163 | -0.032082
581.096863 | 91.978503 | -0.10358 | 581.115356 | 91.893418 | -0.093173 | 581.219727 | 90.781417 | -0.074335 | 581.037964 | 89.249385 | -0.069444 | 581.202759 | 88.521937 | -0.056347 | 581.129944 | 88.492632 | -0.040683 | 581.067749 | 87.583955 | -0.032056
581.164246 | 91.977816 | -0.103533 | 581.186218 | 91.892796 | -0.093139 | 581.286011 | 90.780921 | -0.074333 | 581.105896 | 89.248922 | -0.069419 | 581.267395 | 88.521562 | -0.056319 | 581.200928 | 88.49236 | -0.040652 | 581.134033 | 87.583748 | -0.032032
581.235718 | 91.977128 | -0.103485 | 581.257874 | 91.892174 | -0.093105 | 581.34967 | 90.780425 | -0.074331 | 581.17395 | 89.248459 | -0.069394 | 581.330078 | 88.521187 | -0.05629 | 581.270935 | 88.492089 | -0.040621 | 581.202026 | 87.583542 | -0.032009
581.307312 | 91.976441 | -0.103438 | 581.328613 | 91.891553 | -0.093071 | 581.414734 | 90.77993 | -0.074329 | 581.238525 | 89.247996 | -0.069369 | 581.390076 | 88.520812 | -0.056263 | 581.339111 | 88.491817 | -0.040591 | 581.271912 | 87.583335 | -0.031988
581.377075 | 91.975754 | -0.103391 | 581.398499 | 91.890932 | -0.093037 | 581.474915 | 90.779434 | -0.074327 | 581.303772 | 89.247533 | -0.069344 | 581.44989 | 88.520438 | -0.056235 | 581.407349 | 88.491547 | -0.04056 | 581.339294 | 87.583129 | -0.031967
581.44458 | 91.975067 | -0.103345 | 581.4646 | 91.890311 | -0.093003 | 581.538452 | 90.778938 | -0.074325 | 581.368897 | 89.247071 | -0.069319 | 581.508179 | 88.520064 | -0.056208 | 581.474426 | 88.491276 | -0.040528 | 581.40918 | 87.582922 | -0.031948
581.509399 | 91.97438 | -0.103298 | 581.531189 | 91.88969 | -0.092969 | 581.602905 | 90.778443 | -0.074324 | 581.435974 | 89.246608 | -0.069294 | 581.568237 | 88.51969 | -0.056181 | 581.542481 | 88.491006 | -0.040497 | 581.477112 | 87.582716 | -0.03193
581.572876 | 91.973692 | -0.103251 | 581.595398 | 91.88907 | -0.092934 | 581.670532 | 90.777948 | -0.074323 | 581.504211 | 89.246146 | -0.069268 | 581.627441 | 88.519317 | -0.056154 | 581.608765 | 88.490737 | -0.040466 | 581.543274 | 87.58251 | -0.031914
581.634888 | 91.973005 | -0.103205 | 581.658752 | 91.88845 | -0.0929 | 581.739563 | 90.777452 | -0.074322 | 581.575378 | 89.245685 | -0.069243 | 581.688477 | 88.518943 | -0.056127 | 581.672485 | 88.490468 | -0.040435 | 581.606201 | 87.582304 | -0.031898
581.699646 | 91.972318 | -0.103159 | 581.71814 | 91.887831 | -0.092866 | 581.814392 | 90.776957 | -0.074321 | 581.647095 | 89.245223 | -0.069218 | 581.748413 | 88.51857 | -0.056101 | 581.735474 | 88.490199 | -0.040404 | 581.668579 | 87.582097 | -0.031884
581.765015 | 91.971631 | -0.103113 | 581.781616 | 91.887211 | -0.092832 | 581.889648 | 90.776462 | -0.07432 | 581.720398 | 89.244761 | -0.069192 | 581.810608 | 88.518197 | -0.056074 | 581.800415 | 88.48993 | -0.040373 | 581.730103 | 87.581891 | -0.031871
581.83429 | 91.970944 | -0.103067 | 581.842468 | 91.886592 | -0.092798 | 581.967407 | 90.775967 | -0.07432 | 581.791931 | 89.2443 | -0.069167 | 581.87439 | 88.517825 | -0.056048 | 581.863281 | 88.489662 | -0.040342 | 581.791382 | 87.581684 | -0.031859
581.904663 | 91.970257 | -0.103022 | 581.904907 | 91.885973 | -0.092764 | 582.04364 | 90.775472 | -0.07432 | 581.863525 | 89.243839 | -0.069142 | 581.940857 | 88.517452 | -0.056023 | 581.92395 | 88.489394 | -0.040311 | 581.856628 | 87.581477 | -0.031849
581.974731 | 91.96957 | -0.102976 | 581.969116 | 91.885355 | -0.09273 | 582.117981 | 90.774977 | -0.07432 | 581.931335 | 89.243378 | -0.069116 | 582.008911 | 88.51708 | -0.055998 | 581.986694 | 88.489127 | -0.04028 | 581.924927 | 87.58127 | -0.031839
582.044556 | 91.968883 | -0.102931 | 582.036743 | 91.884737 | -0.092696 | 582.189575 | 90.774482 | -0.07432 | 581.997681 | 89.242917 | -0.069091 | 582.079712 | 88.516708 | -0.055972 | 582.05011 | 88.488859 | -0.04025 | 581.997192 | 87.581062 | -0.031831
582.115356 | 91.968196 | -0.102886 | 582.105408 | 91.884118 | -0.092662 | 582.256958 | 90.773987 | -0.07432 | 582.058655 | 89.242457 | -0.069066 | 582.152039 | 88.516336 | -0.055948 | 582.112976 | 88.488592 | -0.040219 | 582.07196 | 87.580854 | -0.031824
582.182495 | 91.96751 | -0.102841 | 582.177856 | 91.8835 | -0.092629 | 582.320862 | 90.773492 | -0.074321 | 582.120544 | 89.241997 | -0.069041 | 582.224243 | 88.515964 | -0.055923 | 582.176636 | 88.488325 | -0.040189 | 582.146606 | 87.580645 | -0.031818
582.249451 | 91.966824 | -0.102796 | 582.249451 | 91.882883 | -0.092595 | 582.382202 | 90.772997 | -0.074322 | 582.181885 | 89.241537 | -0.069016 | 582.296082 | 88.515593 | -0.055899 | 582.240967 | 88.488058 | -0.040159 | 582.21936 | 87.580436 | -0.031813
582.315552 | 91.966139 | -0.102751 | 582.322144 | 91.882265 | -0.092562 | 582.442749 | 90.772502 | -0.074323 | 582.24231 | 89.241077 | -0.068991 | 582.365784 | 88.515222 | -0.055875 | 582.306946 | 88.487792 | -0.040129 | 582.291931 | 87.580227 | -0.031809
582.383423 | 91.965454 | -0.102707 | 582.394592 | 91.881648 | -0.092528 | 582.501953 | 90.772008 | -0.074324 | 582.30481 | 89.240618 | -0.068966 | 582.435181 | 88.514851 | -0.055852 | 582.375855 | 88.487525 | -0.0401 | 582.360535 | 87.580017 | -0.031806
582.453186 | 91.96477 | -0.102662 | 582.465698 | 91.881031 | -0.092495 | 582.561401 | 90.771513 | -0.074326 | 582.373474 | 89.240159 | -0.068942 | 582.502319 | 88.51448 | -0.055828 | 582.442871 | 88.487259 | -0.04007 | 582.42749 | 87.579808 | -0.031804
582.525024 | 91.964087 | -0.102618 | 582.532837 | 91.880415 | -0.092462 | 582.622437 | 90.771018 | -0.074327 | 582.443848 | 89.2397 | -0.068918 | 582.569946 | 88.514109 | -0.055805 | 582.512085 | 88.486993 | -0.040041 | 582.492004 | 87.579598 | -0.031803
582.597595 | 91.963404 | -0.102574 | 582.599365 | 91.879798 | -0.092429 | 582.686768 | 90.770523 | -0.074329 | 582.51593 | 89.239241 | -0.068894 | 582.635437 | 88.513738 | -0.055783 | 582.580627 | 88.486727 | -0.040012 | 582.556274 | 87.579388 | -0.031803
582.668213 | 91.962722 | -0.10253 | 582.665344 | 91.879182 | -0.092397 | 582.752075 | 90.770028 | -0.074331 | 582.588989 | 89.238783 | -0.06887 | 582.702026 | 88.513368 | -0.05576 | 582.65094 | 88.486461 | -0.039984 | 582.621155 | 87.579178 | -0.031804
582.737122 | 91.96204 | -0.102486 | 582.726624 | 91.878567 | -0.092364 | 582.820801 | 90.769533 | -0.074333 | 582.661682 | 89.238324 | -0.068846 | 582.766602 | 88.512997 | -0.055738 | 582.716187 | 88.486195 | -0.039955 | 582.687622 | 87.578967 | -0.031806
582.803345 | 91.961359 | -0.102443 | 582.788147 | 91.877951 | -0.092332 | 582.889709 | 90.769038 | -0.074335 | 582.731384 | 89.237866 | -0.068823 | 582.828918 | 88.512627 | -0.055717 | 582.782898 | 88.485928 | -0.039927 | 582.755188 | 87.578756 | -0.031809
582.867859 | 91.960679 | -0.1024 | 582.853333 | 91.877336 | -0.092299 | 582.960266 | 90.768543 | -0.074337 | 582.798096 | 89.237407 | -0.0688 | 582.889954 | 88.512257 | -0.055695 | 582.848633 | 88.485662 | -0.039898 | 582.821899 | 87.578545 | -0.031812
582.93042 | 91.959999 | -0.102356 | 582.922363 | 91.876721 | -0.092267 | 583.032105 | 90.768047 | -0.074339 | 582.861511 | 89.236949 | -0.068777 | 582.950012 | 88.511887 | -0.055674 | 582.915039 | 88.485396 | -0.03987 | 582.889099 | 87.578334 | -0.031817
582.992432 | 91.95932 | -0.102314 | 582.991028 | 91.876107 | -0.092236 | 583.104309 | 90.767552 | -0.074342 | 582.923706 | 89.23649 | -0.068754 | 583.006714 | 88.511517 | -0.055653 | 582.979126 | 88.48513 | -0.039842 | 582.954529 | 87.578123 | -0.031822
583.055115 | 91.958641 | -0.102271 | 583.059326 | 91.875492 | -0.092204 | 583.17511 | 90.767056 | -0.074344 | 582.987183 | 89.236032 | -0.068732 | 583.067505 | 88.511147 | -0.055633 | 583.045654 | 88.484863 | -0.039814 | 583.020203 | 87.577911 | -0.031828
583.120239 | 91.957963 | -0.102228 | 583.126282 | 91.874878 | -0.092172 | 583.244446 | 90.766561 | -0.074346 | 583.051453 | 89.235574 | -0.06871 | 583.128967 | 88.510777 | -0.055612 | 583.110657 | 88.484597 | -0.039786 | 583.086121 | 87.5777 | -0.031835
583.187561 | 91.957285 | -0.102186 | 583.194092 | 91.874264 | -0.092141 | 583.314941 | 90.766065 | -0.074348 | 583.113709 | 89.235116 | -0.068688 | 583.194458 | 88.510408 | -0.055592 | 583.17688 | 88.484331 | -0.039758 | 583.152222 | 87.577488 | -0.031843
583.255493 | 91.956608 | -0.102144 | 583.259338 | 91.87365 | -0.09211 | 583.383362 | 90.765569 | -0.07435 | 583.178711 | 89.234658 | -0.068666 | 583.262207 | 88.510039 | -0.055573 | 583.241272 | 88.484065 | -0.03973 | 583.21936 | 87.577276 | -0.031852
583.327087 | 91.955932 | -0.102102 | 583.322449 | 91.873037 | -0.092078 | 583.452759 | 90.765073 | -0.074352 | 583.245117 | 89.2342 | -0.068644 | 583.33728 | 88.509669 | -0.055553 | 583.304871 | 88.483799 | -0.039702 | 583.287964 | 87.577064 | -0.031861
583.398315 | 91.955256 | -0.10206 | 583.385864 | 91.872424 | -0.092047 | 583.522583 | 90.764577 | -0.074354 | 583.310181 | 89.233743 | -0.068623 | 583.411987 | 88.5093 | -0.055534 | 583.368347 | 88.483534 | -0.039674 | 583.355896 | 87.576853 | -0.031871
583.467407 | 91.95458 | -0.102019 | 583.453064 | 91.871811 | -0.092016 | 583.592102 | 90.764082 | -0.074356 | 583.375366 | 89.233286 | -0.068602 | 583.486023 | 88.508931 | -0.055515 | 583.431763 | 88.483268 | -0.039645 | 583.422791 | 87.576641 | -0.031882
583.533508 | 91.953905 | -0.101977 | 583.519165 | 91.871198 | -0.091985 | 583.661743 | 90.763586 | -0.074357 | 583.440185 | 89.232829 | -0.068581 | 583.557983 | 88.508562 | -0.055496 | 583.495728 | 88.483003 | -0.039617 | 583.492554 | 87.576429 | -0.031894
583.602844 | 91.95323 | -0.101936 | 583.583374 | 91.870586 | -0.091955 | 583.732117 | 90.763091 | -0.074359 | 583.506775 | 89.232372 | -0.068561 | 583.630493 | 88.508193 | -0.055477 | 583.559875 | 88.482739 | -0.039589 | 583.56012 | 87.576218 | -0.031906
583.667481 | 91.952555 | -0.101895 | 583.652466 | 91.869974 | -0.091924 | 583.799683 | 90.762595 | -0.07436 | 583.573425 | 89.231915 | -0.06854 | 583.698791 | 88.507825 | -0.055459 | 583.62793 | 88.482474 | -0.039561 | 583.627258 | 87.576007 | -0.031919
583.731567 | 91.951881 | -0.101855 | 583.723755 | 91.869362 | -0.091893 | 583.865662 | 90.7621 | -0.074361 | 583.639221 | 89.231459 | -0.06852 | 583.764343 | 88.507456 | -0.05544 | 583.698242 | 88.48221 | -0.039533 | 583.690979 | 87.575795 | -0.031933
583.796997 | 91.951208 | -0.101814 | 583.793396 | 91.868751 | -0.091863 | 583.933533 | 90.761605 | -0.074362 | 583.708923 | 89.231003 | -0.0685 | 583.827271 | 88.507088 | -0.055422 | 583.770081 | 88.481947 | -0.039504 | 583.757813 | 87.575584 | -0.031947
583.863648 | 91.950535 | -0.101774 | 583.862732 | 91.86814 | -0.091832 | 583.998718 | 90.761109 | -0.074364 | 583.78186 | 89.230547 | -0.068481 | 583.88916 | 88.506719 | -0.055404 | 583.84436 | 88.481683 | -0.039476 | 583.821655 | 87.575373 | -0.031962
583.931213 | 91.949863 | -0.101734 | 583.931519 | 91.867529 | -0.091801 | 584.062866 | 90.760614 | -0.074364 | 583.854126 | 89.230091 | -0.068461 | 583.949341 | 88.506351 | -0.055386 | 583.920776 | 88.48142 | -0.039448 | 583.887329 | 87.575161 | -0.031977
584.001831 | 91.949192 | -0.101694 | 583.999329 | 91.866918 | -0.091771 | 584.12384 | 90.760119 | -0.074365 | 583.924255 | 89.229635 | -0.068442 | 584.009766 | 88.505982 | -0.055369 | 583.993286 | 88.481157 | -0.03942 | 583.95343 | 87.574949 | -0.031993
584.070007 | 91.948521 | -0.101654 | 584.068115 | 91.866308 | -0.091741 | 584.188782 | 90.759625 | -0.074366 | 583.995728 | 89.22918 | -0.068423 | 584.070801 | 88.505614 | -0.055351 | 584.064697 | 88.480895 | -0.039392 | 584.022095 | 87.574737 | -0.032009
584.138794 | 91.94785 | -0.101615 | 584.133667 | 91.865698 | -0.09171 | 584.251648 | 90.75913 | -0.074367 | 584.065308 | 89.228725 | -0.068404 | 584.136841 | 88.505245 | -0.055334 | 584.132507 | 88.480633 | -0.039364 | 584.090881 | 87.574525 | -0.032026
584.207764 | 91.947179 | -0.101576 | 584.199341 | 91.865088 | -0.09168 | 584.315247 | 90.758635 | -0.074368 | 584.132202 | 89.22827 | -0.068385 | 584.204651 | 88.504876 | -0.055317 | 584.196411 | 88.480371 | -0.039336 | 584.161987 | 87.574312 | -0.032043
584.275574 | 91.946509 | -0.101537 | 584.263062 | 91.864478 | -0.09165 | 584.379639 | 90.758141 | -0.074368 | 584.19635 | 89.227815 | -0.068367 | 584.273377 | 88.504508 | -0.055299 | 584.258362 | 88.480109 | -0.039309 | 584.230896 | 87.574098 | -0.03206
584.340515 | 91.945838 | -0.101498 | 584.327026 | 91.863868 | -0.091619 | 584.44635 | 90.757646 | -0.074369 | 584.260742 | 89.227361 | -0.068349 | 584.338318 | 88.504139 | -0.055282 | 584.318543 | 88.479847 | -0.039281 | 584.302063 | 87.573884 | -0.032078
584.407227 | 91.945167 | -0.101459 | 584.385864 | 91.863258 | -0.091589 | 584.512085 | 90.757151 | -0.07437 | 584.322876 | 89.226907 | -0.068331 | 584.40509 | 88.50377 | -0.055265 | 584.378174 | 88.479586 | -0.039254 | 584.370666 | 87.57367 | -0.032095
584.473999 | 91.944497 | -0.101421 | 584.446716 | 91.862648 | -0.091559 | 584.580261 | 90.756657 | -0.074371 | 584.38501 | 89.226452 | -0.068313 | 584.469421 | 88.503402 | -0.055248 | 584.437622 | 88.479325 | -0.039226 | 584.437805 | 87.573455 | -0.032113
584.536377 | 91.943826 | -0.101383 | 584.508606 | 91.862039 | -0.091529 | 584.646118 | 90.756162 | -0.074371 | 584.446106 | 89.225999 | -0.068296 | 584.532776 | 88.503033 | -0.055231 | 584.499023 | 88.479065 | -0.039199 | 584.501099 | 87.57324 | -0.03213
584.597534 | 91.943155 | -0.101345 | 584.572144 | 91.86143 | -0.091498 | 584.712585 | 90.755667 | -0.074372 | 584.509522 | 89.225545 | -0.068278 | 584.59436 | 88.502665 | -0.055214 | 584.562256 | 88.478805 | -0.039172 | 584.567139 | 87.573024 | -0.032147
584.660889 | 91.942484 | -0.101307 | 584.634827 | 91.860821 | -0.091468 | 584.777771 | 90.755171 | -0.074373 | 584.575256 | 89.225091 | -0.068261 | 584.654419 | 88.502296 | -0.055197 | 584.630066 | 88.478545 | -0.039145 | 584.633972 | 87.572809 | -0.032164
584.725464 | 91.941813 | -0.101269 | 584.701355 | 91.860213 | -0.091438 | 584.842957 | 90.754676 | -0.074373 | 584.644959 | 89.224638 | -0.068244 | 584.714966 | 88.501928 | -0.05518 | 584.700684 | 88.478285 | -0.039118 | 584.701965 | 87.572592 | -0.032181
584.789856 | 91.941142 | -0.101232 | 584.768921 | 91.859604 | -0.091408 | 584.904419 | 90.75418 | -0.074374 | 584.714416 | 89.224184 | -0.068228 | 584.775818 | 88.501559 | -0.055163 | 584.772583 | 88.478026 | -0.039091 | 584.772156 | 87.572376 | -0.032197
584.855225 | 91.940471 | -0.101194 | 584.838745 | 91.858996 | -0.091377 | 584.96936 | 90.753684 | -0.074374 | 584.785278 | 89.223731 | -0.068211 | 584.835205 | 88.501191 | -0.055146 | 584.846069 | 88.477766 | -0.039065 | 584.84668 | 87.572158 | -0.032214
584.922241 | 91.9398 | -0.101157 | 584.907776 | 91.858387 | -0.091347 | 585.036011 | 90.753187 | -0.074375 | 584.85968 | 89.223277 | -0.068195 | 584.89856 | 88.500822 | -0.055129 | 584.919312 | 88.477507 | -0.039039 | 584.921021 | 87.571941 | -0.032229
584.993164 | 91.939129 | -0.10112 | 584.977295 | 91.857779 | -0.091317 | 585.102417 | 90.752691 | -0.074375 | 584.937317 | 89.222824 | -0.068179 | 584.965576 | 88.500454 | -0.055112 | 584.991577 | 88.477248 | -0.039013 | 584.992981 | 87.571723 | -0.032245
585.063843 | 91.938458 | -0.101083 | 585.046936 | 91.857171 | -0.091287 | 585.169556 | 90.752193 | -0.074375 | 585.010376 | 89.222371 | -0.068163 | 585.033508 | 88.500085 | -0.055095 | 585.060669 | 88.476989 | -0.038987 | 585.06311 | 87.571504 | -0.032259
585.133545 | 91.937786 | -0.101046 | 585.115112 | 91.856563 | -0.091256 | 585.240478 | 90.751696 | -0.074375 | 585.08429 | 89.221917 | -0.068147 | 585.099915 | 88.499717 | -0.055078 | 585.129944 | 88.47673 | -0.038961 | 585.129883 | 87.571286 | -0.032273
585.202637 | 91.937114 | -0.101009 | 585.182922 | 91.855955 | -0.091226 | 585.310608 | 90.751198 | -0.074374 | 585.157166 | 89.221464 | -0.068131 | 585.170105 | 88.499348 | -0.05506 | 585.195801 | 88.476471 | -0.038936 | 585.194153 | 87.571067 | -0.032287
585.272644 | 91.936441 | -0.100973 | 585.250793 | 91.855347 | -0.091195 | 585.379028 | 90.7507 | -0.074374 | 585.22699 | 89.221011 | -0.068116 | 585.24115 | 88.49898 | -0.055043 | 585.26062 | 88.476213 | -0.03891 | 585.255737 | 87.570848 | -0.0323
585.3396 | 91.935768 | -0.100936 | 585.319092 | 91.854739 | -0.091165 | 585.446899 | 90.750202 | -0.074373 | 585.291443 | 89.220557 | -0.068101 | 585.309937 | 88.498611 | -0.055026 | 585.320496 | 88.475954 | -0.038885 | 585.316162 | 87.570629 | -0.032312
585.404175 | 91.935095 | -0.1009 | 585.388306 | 91.85413 | -0.091134 | 585.513306 | 90.749703 | -0.074372 | 585.353455 | 89.220104 | -0.068086 | 585.376343 | 88.498243 | -0.055008 | 585.383179 | 88.475695 | -0.03886 | 585.377258 | 87.57041 | -0.032324
585.470398 | 91.934421 | -0.100864 | 585.457764 | 91.853523 | -0.091103 | 585.578918 | 90.749204 | -0.07437 | 585.413879 | 89.219651 | -0.068071 | 585.442078 | 88.497874 | -0.054991 | 585.443054 | 88.475437 | -0.038836 | 585.443543 | 87.570191 | -0.032336
585.537659 | 91.933747 | -0.100827 | 585.526184 | 91.852915 | -0.091072 | 585.643677 | 90.748705 | -0.074368 | 585.473755 | 89.219198 | -0.068056 | 585.502564 | 88.497506 | -0.054973 | 585.50531 | 88.475178 | -0.038811 | 585.510864 | 87.569973 | -0.032346
585.603638 | 91.933073 | -0.100791 | 585.593994 | 91.852307 | -0.091041 | 585.706848 | 90.748206 | -0.074366 | 585.532532 | 89.218744 | -0.068041 | 585.559692 | 88.497138 | -0.054955 | 585.567993 | 88.47492 | -0.038787 | 585.577759 | 87.569755 | -0.032357
585.669495 | 91.932399 | -0.100755 | 585.659546 | 91.851699 | -0.09101 | 585.770325 | 90.747707 | -0.074363 | 585.593384 | 89.218291 | -0.068026 | 585.615112 | 88.49677 | -0.054937 | 585.632752 | 88.474661 | -0.038763 | 585.647156 | 87.569537 | -0.032366
585.73407 | 91.931725 | -0.100719 | 585.723023 | 91.851092 | -0.090978 | 585.836548 | 90.747208 | -0.07436 | 585.654053 | 89.217838 | -0.068012 | 585.670166 | 88.496403 | -0.054918 | 585.69812 | 88.474403 | -0.038739 | 585.716919 | 87.569319 | -0.032375
585.797791 | 91.931052 | -0.100683 | 585.783386 | 91.850484 | -0.090946 | 585.902039 | 90.746709 | -0.074356 | 585.71759 | 89.217385 | -0.067998 | 585.726807 | 88.496035 | -0.0549 | 585.767944 | 88.474145 | -0.038715 | 585.78363 | 87.569101 | -0.032384
585.862 | 91.930379 | -0.100647 | 585.843384 | 91.849877 | -0.090914 | 585.964966 | 90.746211 | -0.074352 | 585.781189 | 89.216932 | -0.067983 | 585.787353 | 88.495668 | -0.054881 | 585.83606 | 88.473886 | -0.038692 | 585.85022 | 87.568883 | -0.032392
585.92395 | 91.929706 | -0.100612 | 585.903625 | 91.849269 | -0.090882 | 586.03125 | 90.745712 | -0.074348 | 585.846191 | 89.216479 | -0.067969 | 585.84906 | 88.495301 | -0.054862 | 585.907288 | 88.473628 | -0.038669 | 585.915588 | 87.568666 | -0.0324
585.987732 | 91.929033 | -0.100576 | 585.964722 | 91.848662 | -0.09085 | 586.098328 | 90.745214 | -0.074343 | 585.912659 | 89.216026 | -0.067955 | 585.913635 | 88.494934 | -0.054844 | 585.980164 | 88.47337 | -0.038645 | 585.981079 | 87.568448 | -0.032407
586.051697 | 91.92836 | -0.10054 | 586.027161 | 91.848055 | -0.090817 | 586.164185 | 90.744717 | -0.074338 | 585.981018 | 89.215574 | -0.067941 | 585.981567 | 88.494567 | -0.054824 | 586.052856 | 88.473111 | -0.038622 | 586.047546 | 87.568231 | -0.032414
586.119873 | 91.927687 | -0.100505 | 586.089356 | 91.847448 | -0.090784 | 586.231445 | 90.744219 | -0.074332 | 586.049377 | 89.215121 | -0.067927 | 586.051819 | 88.494201 | -0.054805 | 586.12146 | 88.472853 | -0.0386 | 586.112427 | 87.568014 | -0.03242
586.186768 | 91.927015 | -0.100469 | 586.154114 | 91.846841 | -0.090751 | 586.299377 | 90.743722 | -0.074326 | 586.119263 | 89.214668 | -0.067913 | 586.119751 | 88.493834 | -0.054786 | 586.190125 | 88.472595 | -0.038577 | 586.179321 | 87.567796 | -0.032426
586.258118 | 91.926343 | -0.100434 | 586.219116 | 91.846234 | -0.090717 | 586.36731 | 90.743225 | -0.07432 | 586.18866 | 89.214215 | -0.067899 | 586.19104 | 88.493468 | -0.054766 | 586.256165 | 88.472337 | -0.038554 | 586.245178 | 87.567579 | -0.032432
586.329895 | 91.925671 | -0.100398 | 586.285156 | 91.845627 | -0.090683 | 586.436768 | 90.742729 | -0.074314 | 586.258972 | 89.213762 | -0.067885 | 586.262573 | 88.493102 | -0.054746 | 586.317444 | 88.47208 | -0.038532 | 586.311401 | 87.567362 | -0.032438
586.402222 | 91.925 | -0.100363 | 586.352417 | 91.84502 | -0.090649 | 586.504028 | 90.742232 | -0.074307 | 586.3302 | 89.21331 | -0.067872 | 586.332825 | 88.492737 | -0.054727 | 586.377564 | 88.471822 | -0.03851 | 586.372559 | 87.567145 | -0.032443
586.471375 | 91.924329 | -0.100328 | 586.420715 | 91.844414 | -0.090614 | 586.571289 | 90.741736 | -0.0743 | 586.400147 | 89.212857 | -0.067858 | 586.39978 | 88.492372 | -0.054707 | 586.43866 | 88.471565 | -0.038488 | 586.434082 | 87.566929 | -0.032448
586.541931 | 91.923659 | -0.100293 | 586.489014 | 91.843808 | -0.090579 | 586.636291 | 90.74124 | -0.074293 | 586.46936 | 89.212404 | -0.067845 | 586.464722 | 88.492007 | -0.054687 | 586.50061 | 88.471308 | -0.038466 | 586.494751 | 87.566712 | -0.032453
586.609436 | 91.922989 | -0.100257 | 586.558533 | 91.843202 | -0.090544 | 586.700806 | 90.740745 | -0.074286 | 586.536743 | 89.211952 | -0.067831 | 586.529236 | 88.491643 | -0.054666 | 586.563843 | 88.471052 | -0.038445 | 586.55658 | 87.566495 | -0.032457
586.676941 | 91.92232 | -0.100222 | 586.627075 | 91.842596 | -0.090509 | 586.759888 | 90.74025 | -0.074279 | 586.603882 | 89.211499 | -0.067818 | 586.59491 | 88.491278 | -0.054646 | 586.62854 | 88.470796 | -0.038423 | 586.616821 | 87.566279 | -0.032461
586.743042 | 91.921652 | -0.100187 | 586.694641 | 91.841991 | -0.090473 | 586.819519 | 90.739755 | -0.074271 | 586.668884 | 89.211047 | -0.067804 | 586.657532 | 88.490914 | -0.054626 | 586.695557 | 88.47054 | -0.038402 | 586.681152 | 87.566062 | -0.032466
586.809753 | 91.920984 | -0.100152 | 586.764526 | 91.841386 | -0.090437 | 586.879883 | 90.73926 | -0.074264 | 586.735474 | 89.210594 | -0.067791 | 586.721619 | 88.490551 | -0.054606 | 586.765991 | 88.470284 | -0.038381 | 586.747009 | 87.565845 | -0.03247
586.876648 | 91.920317 | -0.100118 | 586.832092 | 91.840781 | -0.0904 | 586.942078 | 90.738766 | -0.074256 | 586.80304 | 89.210142 | -0.067778 | 586.785034 | 88.490187 | -0.054586 | 586.836365 | 88.470029 | -0.038361 | 586.814636 | 87.565628 | -0.032473
586.941711 | 91.919651 | -0.100083 | 586.897949 | 91.840177 | -0.090363 | 587.004273 | 90.738272 | -0.074248 | 586.871155 | 89.209689 | -0.067765 | 586.852173 | 88.489824 | -0.054565 | 586.90686 | 88.469774 | -0.03834 | 586.880554 | 87.565411 | -0.032477
587.005981 | 91.918985 | -0.100048 | 586.96167 | 91.839573 | -0.090326 | 587.071594 | 90.737778 | -0.074241 | 586.939697 | 89.209237 | -0.067751 | 586.916382 | 88.489461 | -0.054545 | 586.977966 | 88.46952 | -0.03832 | 586.945984 | 87.565195 | -0.032481
587.069946 | 91.918319 | -0.100013 | 587.02887 | 91.83897 | -0.090289 | 587.141296 | 90.737284 | -0.074233 | 587.010132 | 89.208785 | -0.067738 | 586.983398 | 88.489098 | -0.054525 | 587.052246 | 88.469265 | -0.0383 | 587.011108 | 87.564978 | -0.032484
587.134033 | 91.917655 | -0.099979 | 587.093384 | 91.838367 | -0.090252 | 587.212769 | 90.73679 | -0.074226 | 587.079407 | 89.208332 | -0.067725 | 587.0495 | 88.488736 | -0.054505 | 587.125488 | 88.469011 | -0.038281 | 587.074402 | 87.564761 | -0.032487
587.197205 | 91.916991 | -0.099944 | 587.159851 | 91.837764 | -0.090214 | 587.283691 | 90.736296 | -0.074218 | 587.152161 | 89.20788 | -0.067712 | 587.116089 | 88.488373 | -0.054485 | 587.197205 | 88.468757 | -0.038261 | 587.137878 | 87.564544 | -0.032491
587.25946 | 91.916327 | -0.09991 | 587.22699 | 91.837162 | -0.090176 | 587.352478 | 90.735803 | -0.074211 | 587.223755 | 89.207428 | -0.067699 | 587.178101 | 88.488011 | -0.054465 | 587.27063 | 88.468503 | -0.038242 | 587.203064 | 87.564327 | -0.032494
587.321777 | 91.915664 | -0.099875 | 587.293762 | 91.83656 | -0.090137 | 587.417114 | 90.735309 | -0.074203 | 587.294067 | 89.206975 | -0.067687 | 587.242432 | 88.487649 | -0.054445 | 587.346069 | 88.46825 | -0.038223 | 587.272583 | 87.56411 | -0.032496
587.386536 | 91.915001 | -0.099841 | 587.357849 | 91.835959 | -0.090099 | 587.479614 | 90.734816 | -0.074196 | 587.360779 | 89.206523 | -0.067674 | 587.30603 | 88.487287 | -0.054425 | 587.418579 | 88.467996 | -0.038205 | 587.34436 | 87.563892 | -0.032499
587.452271 | 91.914338 | -0.099806 | 587.422485 | 91.835358 | -0.09006 | 587.536926 | 90.734322 | -0.074189 | 587.43103 | 89.206071 | -0.067661 | 587.370483 | 88.486926 | -0.054405 | 587.489197 | 88.467743 | -0.038186 | 587.416748 | 87.563675 | -0.032501
587.521118 | 91.913675 | -0.099772 | 587.484985 | 91.834757 | -0.090021 | 587.591919 | 90.733829 | -0.074182 | 587.500549 | 89.205619 | -0.067648 | 587.436035 | 88.486564 | -0.054385 | 587.5578 | 88.467489 | -0.038168 | 587.488769 | 87.563458 | -0.032503
587.591065 | 91.913013 | -0.099738 | 587.551392 | 91.834157 | -0.089981 | 587.648621 | 90.733336 | -0.074174 | 587.568787 | 89.205167 | -0.067635 | 587.502564 | 88.486203 | -0.054365 | 587.624634 | 88.467236 | -0.03815 | 587.561951 | 87.56324 | -0.032505
587.662293 | 91.91235 | -0.099703 | 587.61853 | 91.833556 | -0.089942 | 587.707398 | 90.732842 | -0.074167 | 587.638062 | 89.204715 | -0.067622 | 587.568848 | 88.485842 | -0.054345 | 587.689819 | 88.466983 | -0.038133 | 587.633057 | 87.563023 | -0.032507
587.734009 | 91.911687 | -0.099669 | 587.68689 | 91.832957 | -0.089902 | 587.765259 | 90.732349 | -0.07416 | 587.710632 | 89.204264 | -0.06761 | 587.633057 | 88.48548 | -0.054325 | 587.751465 | 88.46673 | -0.038115 | 587.703308 | 87.562805 | -0.032508
587.805054 | 91.911024 | -0.099634 | 587.753845 | 91.832357 | -0.089862 | 587.828064 | 90.731855 | -0.074153 | 587.782776 | 89.203812 | -0.067597 | 587.697388 | 88.485119 | -0.054306 | 587.813171 | 88.466478 | -0.038098 | 587.771484 | 87.562588 | -0.032509
587.874268 | 91.910361 | -0.0996 | 587.824036 | 91.831758 | -0.089822 | 587.894104 | 90.731362 | -0.074146 | 587.853638 | 89.203361 | -0.067584 | 587.758789 | 88.484758 | -0.054286 | 587.872986 | 88.466225 | -0.03808 | 587.839844 | 87.562371 | -0.032509
587.94104 | 91.909698 | -0.099566 | 587.89447 | 91.831159 | -0.089781 | 587.96228 | 90.730869 | -0.074139 | 587.924316 | 89.202909 | -0.067571 | 587.821228 | 88.484396 | -0.054266 | 587.934265 | 88.465972 | -0.038063 | 587.907837 | 87.562154 | -0.03251
588.00769 | 91.909034 | -0.099531 | 587.962647 | 91.830561 | -0.08974 | 588.034363 | 90.730375 | -0.074132 | 587.993591 | 89.202458 | -0.067558 | 587.883057 | 88.484035 | -0.054246 | 587.992798 | 88.465719 | -0.038046 | 587.976318 | 87.561937 | -0.03251
588.071289 | 91.90837 | -0.099496 | 588.029236 | 91.829962 | -0.089699 | 588.106567 | 90.729882 | -0.074125 | 588.063293 | 89.202007 | -0.067545 | 587.945679 | 88.483674 | -0.054226 | 588.055664 | 88.465467 | -0.038029 | 588.045288 | 87.56172 | -0.032509
588.134888 | 91.907706 | -0.099462 | 588.09668 | 91.829364 | -0.089658 | 588.179199 | 90.729388 | -0.074118 | 588.130188 | 89.201556 | -0.067532 | 588.011597 | 88.483313 | -0.054207 | 588.120483 | 88.465214 | -0.038012 | 588.112183 | 87.561503 | -0.032508
588.198181 | 91.907041 | -0.099427 | 588.161865 | 91.828766 | -0.089617 | 588.252136 | 90.728894 | -0.07411 | 588.195313 | 89.201105 | -0.067519 | 588.081909 | 88.482951 | -0.054187 | 588.188782 | 88.464961 | -0.037996 | 588.17865 | 87.561287 | -0.032507
588.261597 | 91.906376 | -0.099392 | 588.22467 | 91.828168 | -0.089575 | 588.324829 | 90.7284 | -0.074103 | 588.259827 | 89.200655 | -0.067506 | 588.152039 | 88.48259 | -0.054167 | 588.257141 | 88.464709 | -0.037979 | 588.244019 | 87.56107 | -0.032506
588.326111 | 91.90571 | -0.099357 | 588.287231 | 91.82757 | -0.089533 | 588.396606 | 90.727906 | -0.074096 | 588.32782 | 89.200204 | -0.067493 | 588.225159 | 88.482229 | -0.054147 | 588.328003 | 88.464456 | -0.037962 | 588.308655 | 87.560854 | -0.032504
588.392883 | 91.905045 | -0.099322 | 588.349182 | 91.826973 | -0.089491 | 588.465637 | 90.727412 | -0.074089 | 588.395691 | 89.199754 | -0.06748 | 588.297668 | 88.481868 | -0.054127 | 588.397949 | 88.464204 | -0.037945 | 588.373474 | 87.560638 | -0.032502
588.458862 | 91.904378 | -0.099287 | 588.411621 | 91.826376 | -0.089448 | 588.534424 | 90.726917 | -0.074081 | 588.461182 | 89.199304 | -0.067466 | 588.368774 | 88.481507 | -0.054107 | 588.468689 | 88.463952 | -0.037929 | 588.438477 | 87.560422 | -0.032499
588.524536 | 91.903712 | -0.099251 | 588.47113 | 91.825779 | -0.089406 | 588.60144 | 90.726423 | -0.074074 | 588.528687 | 89.198854 | -0.067453 | 588.435913 | 88.481146 | -0.054087 | 588.536133 | 88.4637 | -0.037912 | 588.504211 | 87.560206 | -0.032497
588.592896 | 91.903045 | -0.099216 | 588.528625 | 91.825183 | -0.089363 | 588.669434 | 90.725928 | -0.074066 | 588.597351 | 89.198404 | -0.06744 | 588.503235 | 88.480786 | -0.054067 | 588.600769 | 88.463448 | -0.037896 | 588.569458 | 87.55999 | -0.032494
588.659851 | 91.902377 | -0.09918 | 588.586304 | 91.824587 | -0.08932 | 588.735962 | 90.725434 | -0.074059 | 588.664002 | 89.197955 | -0.067426 | 588.568603 | 88.480425 | -0.054046 | 588.663757 | 88.463197 | -0.037879 | 588.632874 | 87.559775 | -0.032491
588.726807 | 91.90171 | -0.099144 | 588.648071 | 91.823991 | -0.089277 | 588.801758 | 90.724939 | -0.074051 | 588.729309 | 89.197506 | -0.067413 | 588.632813 | 88.480064 | -0.054026 | 588.723694 | 88.462945 | -0.037863 | 588.694458 | 87.55956 | -0.032488
588.791626 | 91.901043 | -0.099108 | 588.710083 | 91.823396 | -0.089233 | 588.867554 | 90.724445 | -0.074044 | 588.794067 | 89.197057 | -0.067399 | 588.697083 | 88.479704 | -0.054006 | 588.78363 | 88.462694 | -0.037847 | 588.758606 | 87.559345 | -0.032484
588.860962 | 91.900375 | -0.099071 | 588.772522 | 91.822801 | -0.08919 | 588.933228 | 90.723951 | -0.074036 | 588.860657 | 89.196609 | -0.067385 | 588.762878 | 88.479343 | -0.053985 | 588.844543 | 88.462443 | -0.03783 | 588.821899 | 87.559131 | -0.032481
588.929138 | 91.899707 | -0.099035 | 588.839416 | 91.822207 | -0.089146 | 588.994873 | 90.723457 | -0.074028 | 588.92804 | 89.196161 | -0.067372 | 588.828186 | 88.478983 | -0.053965 | 588.908935 | 88.462192 | -0.037814 | 588.886841 | 87.558916 | -0.032478
589.000549 | 91.89904 | -0.098998 | 588.9104 | 91.821613 | -0.089103 | 589.054932 | 90.722962 | -0.074021 | 588.993713 | 89.195712 | -0.067358 | 588.894043 | 88.478623 | -0.053945 | 588.975098 | 88.461942 | -0.037798 | 588.949829 | 87.558702 | -0.032474
589.071899 | 91.898372 | -0.098961 | 588.981995 | 91.821019 | -0.089059 | 589.116455 | 90.722468 | -0.074013 | 589.061462 | 89.195265 | -0.067344 | 588.959534 | 88.478263 | -0.053924 | 589.042847 | 88.461691 | -0.037782 | 589.017029 | 87.558487 | -0.032471
589.144531 | 91.897705 | -0.098924 | 589.05481 | 91.820426 | -0.089015 | 589.175659 | 90.721975 | -0.074006 | 589.130249 | 89.194817 | -0.067331 | 589.026916 | 88.477903 | -0.053904 | 589.111084 | 88.461441 | -0.037766 | 589.083496 | 87.558273 | -0.032467
589.215149 | 91.897038 | -0.098887 | 589.127747 | 91.819833 | -0.088972 | 589.236328 | 90.721481 | -0.073998 | 589.197693 | 89.194369 | -0.067317 | 589.094727 | 88.477544 | -0.053883 | 589.17981 | 88.46119 | -0.03775 | 589.151978 | 87.558058 | -0.032464
589.285706 | 91.89637 | -0.09885 | 589.200073 | 91.81924 | -0.088928 | 589.29657 | 90.720987 | -0.073991 | 589.262817 | 89.193922 | -0.067303 | 589.161011 | 88.477184 | -0.053862 | 589.246216 | 88.46094 | -0.037734 | 589.219482 | 87.557843 | -0.032461
589.351379 | 91.895703 | -0.098812 | 589.271606 | 91.818648 | -0.088884 | 589.361328 | 90.720494 | -0.073984 | 589.329651 | 89.193474 | -0.06729 | 589.22644 | 88.476825 | -0.053842 | 589.31427 | 88.460689 | -0.037718 | 589.289063 | 87.557628 | -0.032457
589.416809 | 91.895036 | -0.098774 | 589.338318 | 91.818056 | -0.08884 | 589.425171 | 90.720001 | -0.073977 | 589.395752 | 89.193027 | -0.067276 | 589.294739 | 88.476466 | -0.053821 | 589.380798 | 88.460438 | -0.037703 | 589.356201 | 87.557413 | -0.032454
589.479919 | 91.894369 | -0.098736 | 589.404236 | 91.817464 | -0.088796 | 589.490112 | 90.719508 | -0.07397 | 589.461365 | 89.19258 | -0.067262 | 589.361755 | 88.476107 | -0.0538 | 589.448486 | 88.460188 | -0.037687 | 589.423828 | 87.557197 | -0.03245
589.542603 | 91.893702 | -0.098698 | 589.468079 | 91.816873 | -0.088753 | 589.554627 | 90.719015 | -0.073964 | 589.527039 | 89.192133 | -0.067249 | 589.430115 | 88.475749 | -0.05378 | 589.517517 | 88.459937 | -0.037671 | 589.488648 | 87.556981 | -0.032447
589.603821 | 91.893036 | -0.09866 | 589.532898 | 91.816282 | -0.088709 | 589.620789 | 90.718523 | -0.073958 | 589.596497 | 89.191686 | -0.067235 | 589.496948 | 88.475391 | -0.053759 | 589.588074 | 88.459686 | -0.037656 | 589.555481 | 87.556766 | -0.032444
589.668335 | 91.89237 | -0.098621 | 589.592468 | 91.815691 | -0.088665 | 589.685913 | 90.718031 | -0.073952 | 589.666626 | 89.191239 | -0.067222 | 589.566589 | 88.475032 | -0.053739 | 589.658325 | 88.459434 | -0.03764 | 589.621765 | 87.55655 | -0.03244
589.735168 | 91.891704 | -0.098583 | 589.654907 | 91.815101 | -0.088622 | 589.751953 | 90.717539 | -0.073947 | 589.738709 | 89.190793 | -0.067208 | 589.635254 | 88.474675 | -0.053719 | 589.727417 | 88.459183 | -0.037624 | 589.690125 | 87.556334 | -0.032437
589.801025 | 91.891038 | -0.098544 | 589.717407 | 91.814511 | -0.088578 | 589.816162 | 90.717047 | -0.073942 | 589.809082 | 89.190346 | -0.067195 | 589.704895 | 88.474317 | -0.053698 | 589.797241 | 88.458931 | -0.037609 | 589.756531 | 87.556118 | -0.032434
589.868591 | 91.890372 | -0.098505 | 589.781006 | 91.813922 | -0.088535 | 589.882813 | 90.716556 | -0.073937 | 589.878784 | 89.189899 | -0.067181 | 589.773254 | 88.473959 | -0.053678 | 589.865234 | 88.45868 | -0.037593 | 589.825195 | 87.555902 | -0.03243
589.93866 | 91.889707 | -0.098466 | 589.843384 | 91.813332 | -0.088492 | 589.947388 | 90.716065 | -0.073933 | 589.946716 | 89.189453 | -0.067168 | 589.841003 | 88.473602 | -0.053658 | 589.932556 | 88.458428 | -0.037577 | 589.895203 | 87.555685 | -0.032427
590.009583 | 91.889043 | -0.098426 | 589.910523 | 91.812743 | -0.088449 | 590.011597 | 90.715573 | -0.073929 | 590.015991 | 89.189006 | -0.067155 | 589.909119 | 88.473245 | -0.053638 | 589.999207 | 88.458175 | -0.037562 | 589.963989 | 87.555469 | -0.032423
590.080322 | 91.888378 | -0.098387 | 589.977112 | 91.812154 | -0.088406 | 590.073791 | 90.715082 | -0.073926 | 590.082336 | 89.188559 | -0.067141 | 589.976379 | 88.472888 | -0.053618 | 590.064575 | 88.457923 | -0.037546 | 590.032105 | 87.555252 | -0.03242
590.151794 | 91.887714 | -0.098347 | 590.047974 | 91.811565 | -0.088364 | 590.139893 | 90.714591 | -0.073923 | 590.14856 | 89.188113 | -0.067128 | 590.040283 | 88.472531 | -0.053598 | 590.129883 | 88.457671 | -0.03753 | 590.101746 | 87.555035 | -0.032416
590.222046 | 91.887051 | -0.098308 | 590.11908 | 91.810977 | -0.088321 | 590.205872 | 90.7141 | -0.073921 | 590.216614 | 89.187666 | -0.067115 | 590.105957 | 88.472174 | -0.053579 | 590.197327 | 88.457418 | -0.037514 | 590.171753 | 87.554817 | -0.032412
590.294556 | 91.886388 | -0.098268 | 590.190796 | 91.810389 | -0.088279 | 590.271118 | 90.713608 | -0.073919 | 590.28772 | 89.187219 | -0.067102 | 590.173401 | 88.471818 | -0.053559 | 590.265625 | 88.457165 | -0.037497 | 590.239746 | 87.5546 | -0.032408
590.366028 | 91.885725 | -0.098228 | 590.262756 | 91.809801 | -0.088237 | 590.33667 | 90.713117 | -0.073917 | 590.355774 | 89.186772 | -0.067089 | 590.241089 | 88.471461 | -0.05354 | 590.33313 | 88.456912 | -0.037481 | 590.308655 | 87.554381 | -0.032404
590.434509 | 91.885063 | -0.098187 | 590.335327 | 91.809213 | -0.088195 | 590.404541 | 90.712625 | -0.073915 | 590.426453 | 89.186325 | -0.067076 | 590.308533 | 88.471105 | -0.053521 | 590.403625 | 88.456659 | -0.037464 | 590.37854 | 87.554163 | -0.0324
590.502014 | 91.884401 | -0.098147 | 590.401611 | 91.808626 | -0.088153 | 590.471802 | 90.712133 | -0.073914 | 590.498474 | 89.185878 | -0.067062 | 590.381043 | 88.470748 | -0.053502 | 590.473267 | 88.456406 | -0.037448 | 590.450378 | 87.553945 | -0.032395
590.570435 | 91.88374 | -0.098106 | 590.465393 | 91.808039 | -0.088112 | 590.536438 | 90.711641 | -0.073914 | 590.568665 | 89.185431 | -0.067049 | 590.455322 | 88.470392 | -0.053483 | 590.542541 | 88.456154 | -0.037431 | 590.520569 | 87.553727 | -0.03239
590.63562 | 91.883079 | -0.098066 | 590.529053 | 91.807452 | -0.088071 | 590.599121 | 90.711149 | -0.073913 | 590.634888 | 89.184983 | -0.067036 | 590.527893 | 88.470035 | -0.053465 | 590.609131 | 88.455901 | -0.037414 | 590.590271 | 87.553508 | -0.032385
590.697632 | 91.882419 | -0.098025 | 590.591003 | 91.806865 | -0.08803 | 590.660644 | 90.710657 | -0.073913 | 590.698303 | 89.184536 | -0.067023 | 590.599243 | 88.469679 | -0.053446 | 590.680542 | 88.455649 | -0.037397 | 590.658691 | 87.55329 | -0.03238
590.762512 | 91.88176 | -0.097984 | 590.651001 | 91.806278 | -0.08799 | 590.722229 | 90.710165 | -0.073913 | 590.760132 | 89.184089 | -0.06701 | 590.670898 | 88.469322 | -0.053428 | 590.749695 | 88.455396 | -0.037379 | 590.72644 | 87.553072 | -0.032374
590.828247 | 91.881101 | -0.097943 | 590.716675 | 91.805692 | -0.087949 | 590.78186 | 90.709673 | -0.073913 | 590.820923 | 89.183641 | -0.066997 | 590.739929 | 88.468966 | -0.05341 | 590.820374 | 88.455145 | -0.037362 | 590.792664 | 87.552853 | -0.032369
590.893921 | 91.880443 | -0.097902 | 590.78656 | 91.805106 | -0.087909 | 590.842163 | 90.70918 | -0.073913 | 590.881531 | 89.183194 | -0.066984 | 590.805054 | 88.46861 | -0.053392 | 590.891785 | 88.454893 | -0.037344 | 590.855591 | 87.552634 | -0.032362
590.960083 | 91.879786 | -0.09786 | 590.857544 | 91.80452 | -0.08787 | 590.903687 | 90.708687 | -0.073914 | 590.943726 | 89.182746 | -0.066971 | 590.868042 | 88.468253 | -0.053374 | 590.963989 | 88.454642 | -0.037327 | 590.919434 | 87.552415 | -0.032356
591.025757 | 91.879129 | -0.097818 | 590.932068 | 91.803934 | -0.08783 | 590.968811 | 90.708194 | -0.073914 | 591.005676 | 89.182299 | -0.066958 | 590.930786 | 88.467897 | -0.053356 | 591.034546 | 88.454391 | -0.037309 | 590.984131 | 87.552196 | -0.032349
591.091858 | 91.878473 | -0.097777 | 591.004944 | 91.803349 | -0.087791 | 591.034912 | 90.707702 | -0.073915 | 591.070313 | 89.181851 | -0.066945 | 590.993652 | 88.467541 | -0.053339 | 591.106323 | 88.45414 | -0.037291 | 591.047363 | 87.551977 | -0.032343
591.160034 | 91.877818 | -0.097735 | 591.075195 | 91.802764 | -0.087752 | 591.099304 | 90.707209 | -0.073916 | 591.135132 | 89.181403 | -0.066932 | 591.056397 | 88.467184 | -0.053321 | 591.174072 | 88.45389 | -0.037273 | 591.109375 | 87.551757 | -0.032335
591.226074 | 91.877163 | -0.097693 | 591.142761 | 91.802179 | -0.087714 | 591.166504 | 90.706716 | -0.073917 | 591.201538 | 89.180956 | -0.066919 | 591.119568 | 88.466828 | -0.053304 | 591.241516 | 88.45364 | -0.037254 | 591.172363 | 87.551538 | -0.032328
591.292847 | 91.876509 | -0.09765 | 591.207398 | 91.801594 | -0.087676 | 591.23523 | 90.706223 | -0.073918 | 591.268677 | 89.180508 | -0.066906 | 591.182861 | 88.466472 | -0.053287 | 591.308472 | 88.453391 | -0.037236 | 591.235352 | 87.551319 | -0.03232
591.358459 | 91.875855 | -0.097608 | 591.270081 | 91.80101 | -0.087638 | 591.303467 | 90.70573 | -0.073919 | 591.336975 | 89.18006 | -0.066893 | 591.246582 | 88.466116 | -0.05327 | 591.375 | 88.453142 | -0.037218 | 591.299255 | 87.5511 | -0.032312
591.425903 | 91.875201 | -0.097565 | 591.331909 | 91.800427 | -0.0876 | 591.371338 | 90.705237 | -0.07392 | 591.405151 | 89.179612 | -0.06688 | 591.31134 | 88.465761 | -0.053253 | 591.438782 | 88.452894 | -0.037199 | 591.36206 | 87.550881 | -0.032304
591.490112 | 91.874549 | -0.097523 | 591.396057 | 91.799843 | -0.087563 | 591.439819 | 90.704744 | -0.073922 | 591.474976 | 89.179165 | -0.066867 | 591.371948 | 88.465405 | -0.053237 | 591.505615 | 88.452646 | -0.037181 | 591.425537 | 87.550664 | -0.032296
591.558716 | 91.873897 | -0.09748 | 591.459778 | 91.79926 | -0.087526 | 591.508118 | 90.704252 | -0.073923 | 591.545105 | 89.178718 | -0.066853 | 591.433533 | 88.46505 | -0.05322 | 591.574097 | 88.452399 | -0.037162 | 591.486939 | 87.550446 | -0.032287
591.629028 | 91.873245 | -0.097437 | 591.52594 | 91.798678 | -0.087489 | 591.578064 | 90.703759 | -0.073925 | 591.61676 | 89.17827 | -0.06684 | 591.495728 | 88.464694 | -0.053204 | 591.640625 | 88.452152 | -0.037144 | 591.552795 | 87.550229 | -0.032279
591.701843 | 91.872594 | -0.097393 | 591.592834 | 91.798096 | -0.087453 | 591.645203 | 90.703267 | -0.073927 | 591.689331 | 89.177823 | -0.066827 | 591.559204 | 88.464339 | -0.053188 | 591.706726 | 88.451905 | -0.037126 | 591.616333 | 87.550013 | -0.032271
591.773254 | 91.871944 | -0.09735 | 591.660767 | 91.797514 | -0.087417 | 591.713623 | 90.702775 | -0.073929 | 591.761414 | 89.177376 | -0.066814 | 591.623962 | 88.463984 | -0.053172 | 591.774414 | 88.451659 | -0.037107 | 591.68335 | 87.549797 | -0.032263
591.847107 | 91.871294 | -0.097306 | 591.726929 | 91.796933 | -0.087381 | 591.780396 | 90.702283 | -0.073931 | 591.832519 | 89.17693 | -0.066801 | 591.691894 | 88.463629 | -0.053156 | 591.839661 | 88.451413 | -0.037089 | 591.75177 | 87.549582 | -0.032255
591.918762 | 91.870645 | -0.097263 | 591.792603 | 91.796352 | -0.087346 | 591.848633 | 90.701791 | -0.073934 | 591.898254 | 89.176483 | -0.066787 | 591.763733 | 88.463275 | -0.053141 | 591.902588 | 88.451168 | -0.037071 | 591.821899 | 87.549367 | -0.032247
591.989929 | 91.869997 | -0.097219 | 591.856018 | 91.795771 | -0.087311 | 591.912293 | 90.701299 | -0.073937 | 591.96582 | 89.176037 | -0.066774 | 591.839905 | 88.462921 | -0.053126 | 591.965637 | 88.450923 | -0.037053 | 591.888977 | 87.549152 | -0.032239
592.057739 | 91.869348 | -0.097175 | 591.918091 | 91.79519 | -0.087277 | 591.977356 | 90.700807 | -0.07394 | 592.031128 | 89.175591 | -0.066761 | 591.914185 | 88.462567 | -0.053111 | 592.028625 | 88.450677 | -0.037035 | 591.958679 | 87.548937 | -0.032231
592.12323 | 91.868701 | -0.097131 | 591.981201 | 91.79461 | -0.087243 | 592.041443 | 90.700315 | -0.073943 | 592.097534 | 89.175146 | -0.066748 | 591.989868 | 88.462213 | -0.053096 | 592.093811 | 88.450433 | -0.037017 | 592.026733 | 87.548723 | -0.032224
592.187561 | 91.868054 | -0.097087 | 592.045227 | 91.79403 | -0.087209 | 592.105835 | 90.699823 | -0.073947 | 592.164917 | 89.1747 | -0.066735 | 592.06366 | 88.461859 | -0.053082 | 592.161072 | 88.450188 | -0.037 | 592.094971 | 87.548509 | -0.032217
592.248779 | 91.867408 | -0.097042 | 592.110779 | 91.79345 | -0.087176 | 592.169067 | 90.699332 | -0.07395 | 592.234253 | 89.174255 | -0.066722 | 592.137634 | 88.461506 | -0.053067 | 592.229126 | 88.449944 | -0.036982 | 592.163269 | 87.548296 | -0.03221
592.310425 | 91.866763 | -0.096998 | 592.174805 | 91.792871 | -0.087143 | 592.235962 | 90.69884 | -0.073955 | 592.302124 | 89.17381 | -0.06671 | 592.205933 | 88.461153 | -0.053053 | 592.298462 | 88.449699 | -0.036965 | 592.231506 | 87.548083 | -0.032204
592.37323 | 91.866119 | -0.096953 | 592.242859 | 91.792292 | -0.08711 | 592.30304 | 90.698348 | -0.073959 | 592.372742 | 89.173366 | -0.066697 | 592.274048 | 88.4608 | -0.05304 | 592.371277 | 88.449455 | -0.036947 | 592.299866 | 87.54787 | -0.032197
592.439087 | 91.865475 | -0.096909 | 592.309326 | 91.791713 | -0.087078 | 592.373352 | 90.697856 | -0.073964 | 592.441284 | 89.172921 | -0.066684 | 592.338501 | 88.460447 | -0.053027 | 592.442444 | 88.449211 | -0.03693 | 592.368103 | 87.547658 | -0.032191
592.506287 | 91.864833 | -0.096864 | 592.377258 | 91.791134 | -0.087046 | 592.444214 | 90.697364 | -0.073969 | 592.512207 | 89.172477 | -0.066672 | 592.403076 | 88.460094 | -0.053013 | 592.509766 | 88.448967 | -0.036913 | 592.439575 | 87.547446 | -0.032186
592.574402 | 91.864191 | -0.096819 | 592.444702 | 91.790555 | -0.087014 | 592.515076 | 90.696872 | -0.073974 | 592.583679 | 89.172033 | -0.066659 | 592.46582 | 88.459742 | -0.053001 | 592.578125 | 88.448723 | -0.036896 | 592.511108 | 87.547235 | -0.03218
592.641357 | 91.863549 | -0.096774 | 592.513977 | 91.789977 | -0.086983 | 592.585571 | 90.69638 | -0.07398 | 592.655396 | 89.17159 | -0.066647 | 592.530518 | 88.45939 | -0.052988 | 592.646362 | 88.44848 | -0.036879 | 592.582153 | 87.547023 | -0.032175
592.710083 | 91.862908 | -0.096729 | 592.582214 | 91.789398 | -0.086952 | 592.657715 | 90.695888 | -0.073986 | 592.72345 | 89.171146 | -0.066635 | 592.595337 | 88.459038 | -0.052976 | 592.711487 | 88.448236 | -0.036862 | 592.651672 | 87.546812 | -0.032171
592.777466 | 91.862267 | -0.096684 | 592.6521 | 91.78882 | -0.086921 | 592.724793 | 90.695395 | -0.073992 | 592.794617 | 89.170702 | -0.066623 | 592.662048 | 88.458686 | -0.052964 | 592.775513 | 88.447992 | -0.036845 | 592.719788 | 87.546601 | -0.032166
592.845459 | 91.861626 | -0.096639 | 592.71936 | 91.788242 | -0.08689 | 592.789429 | 90.694903 | -0.073999 | 592.863892 | 89.170259 | -0.066611 | 592.729431 | 88.458335 | -0.052952 | 592.83905 | 88.447748 | -0.036828 | 592.784302 | 87.546389 | -0.032162
592.911926 | 91.860986 | -0.096594 | 592.789429 | 91.787663 | -0.08686 | 592.853027 | 90.69441 | -0.074006 | 592.930054 | 89.169816 | -0.066599 | 592.796875 | 88.457983 | -0.052941 | 592.90271 | 88.447504 | -0.036811 | 592.84729 | 87.546178 | -0.032158
592.97937 | 91.860345 | -0.096549 | 592.857239 | 91.787085 | -0.08683 | 592.91394 | 90.693917 | -0.074013 | 592.994751 | 89.169373 | -0.066587 | 592.864929 | 88.457632 | -0.05293 | 592.967468 | 88.44726 | -0.036794 | 592.908142 | 87.545967 | -0.032154
593.047058 | 91.859705 | -0.096504 | 592.925415 | 91.786507 | -0.0868 | 592.969605 | 90.693424 | -0.07402 | 593.059143 | 89.16893 | -0.066575 | 592.932129 | 88.457281 | -0.052919 | 593.031128 | 88.447016 | -0.036777 | 592.969666 | 87.545755 | -0.032151
593.114807 | 91.859065 | -0.096459 | 592.991089 | 91.785929 | -0.08677 | 593.028442 | 90.692931 | -0.074027 | 593.120178 | 89.168487 | -0.066563 | 593.001892 | 88.45693 | -0.052908 | 593.096802 | 88.446772 | -0.036759 | 593.03009 | 87.545544 | -0.032147
593.180603 | 91.858426 | -0.096414 | 593.060669 | 91.785351 | -0.086741 | 593.08905 | 90.692437 | -0.074035 | 593.180298 | 89.168045 | -0.066551 | 593.070984 | 88.456579 | -0.052898 | 593.161499 | 88.446528 | -0.036742 | 593.092285 | 87.545332 | -0.032144
593.245239 | 91.857786 | -0.096368 | 593.129517 | 91.784773 | -0.086711 | 593.151001 | 90.691944 | -0.074042 | 593.240356 | 89.167602 | -0.066539 | 593.141724 | 88.456229 | -0.052887 | 593.22937 | 88.446284 | -0.036724 | 593.156372 | 87.54512 | -0.032141
593.310669 | 91.857146 | -0.096323 | 593.196838 | 91.784196 | -0.086682 | 593.218506 | 90.691451 | -0.07405 | 593.302368 | 89.16716 | -0.066528 | 593.213867 | 88.455879 | -0.052877 | 593.29425 | 88.44604 | -0.036706 | 593.223206 | 87.544909 | -0.032138
593.373901 | 91.856507 | -0.096278 | 593.262146 | 91.783619 | -0.086652 | 593.288696 | 90.690957 | -0.074058 | 593.368103 | 89.166718 | -0.066516 | 593.288147 | 88.455529 | -0.052867 | 593.361267 | 88.445797 | -0.036689 | 593.29187 | 87.544697 | -0.032135
593.438355 | 91.855867 | -0.096232 | 593.328918 | 91.783042 | -0.086623 | 593.359985 | 90.690463 | -0.074066 | 593.434143 | 89.166276 | -0.066504 | 593.362549 | 88.455179 | -0.052857 | 593.428589 | 88.445553 | -0.036671 | 593.36023 | 87.544485 | -0.032132
593.503784 | 91.855226 | -0.096187 | 593.393799 | 91.782466 | -0.086594 | 593.434082 | 90.68997 | -0.074074 | 593.501465 | 89.165834 | -0.066492 | 593.437988 | 88.454829 | -0.052848 | 593.497253 | 88.445309 | -0.036653 | 593.427063 | 87.544273 | -0.032129
593.569458 | 91.854585 | -0.096141 | 593.458557 | 91.78189 | -0.086565 | 593.507935 | 90.689476 | -0.074082 | 593.570984 | 89.165393 | -0.06648 | 593.510376 | 88.45448 | -0.052838 | 593.56427 | 88.445066 | -0.036634 | 593.491882 | 87.544061 | -0.032127
593.637695 | 91.853944 | -0.096095 | 593.524231 | 91.781314 | -0.086536 | 593.57898 | 90.688982 | -0.074091 | 593.644287 | 89.164951 | -0.066468 | 593.581299 | 88.45413 | -0.052829 | 593.634827 | 88.444822 | -0.036616 | 593.55603 | 87.543849 | -0.032124
593.708862 | 91.853302 | -0.09605 | 593.591065 | 91.780738 | -0.086507 | 593.646606 | 90.688488 | -0.074099 | 593.71814 | 89.16451 | -0.066456 | 593.648682 | 88.453781 | -0.05282 | 593.705322 | 88.444578 | -0.036597 | 593.618408 | 87.543637 | -0.032122
593.779297 | 91.85266 | -0.096004 | 593.660278 | 91.780163 | -0.086478 | 593.714111 | 90.687993 | -0.074107 | 593.79071 | 89.164068 | -0.066444 | 593.713501 | 88.453431 | -0.052811 | 593.777527 | 88.444334 | -0.036579 | 593.680115 | 87.543424 | -0.032119
593.848999 | 91.852017 | -0.095958 | 593.729675 | 91.779587 | -0.08645 | 593.77771 | 90.687499 | -0.074115 | 593.864868 | 89.163627 | -0.066432 | 593.773682 | 88.453081 | -0.052802 | 593.849548 | 88.44409 | -0.03656 | 593.74469 | 87.543211 | -0.032117
593.9198 | 91.851374 | -0.095912 | 593.79895 | 91.779011 | -0.086421 | 593.843323 | 90.687004 | -0.074123 | 593.938965 | 89.163185 | -0.06642 | 593.836792 | 88.452731 | -0.052792 | 593.92218 | 88.443846 | -0.036541 | 593.810852 | 87.542998 | -0.032114
593.986694 | 91.850731 | -0.095865 | 593.868286 | 91.778436 | -0.086392 | 593.910767 | 90.686509 | -0.074132 | 594.010376 | 89.162744 | -0.066408 | 593.900391 | 88.452382 | -0.052783 | 593.99353 | 88.443602 | -0.036521 | 593.878113 | 87.542785 | -0.032111
594.052063 | 91.850089 | -0.095819 | 593.939026 | 91.777861 | -0.086363 | 593.981323 | 90.686015 | -0.07414 | 594.080444 | 89.162303 | -0.066396 | 593.963074 | 88.452032 | -0.052774 | 594.061829 | 88.443358 | -0.036502 | 593.947083 | 87.542571 | -0.032108
594.112976 | 91.849446 | -0.095772 | 594.006836 | 91.777286 | -0.086335 | 594.05249 | 90.68552 | -0.074148 | 594.150208 | 89.161862 | -0.066383 | 594.02771 | 88.451682 | -0.052765 | 594.128235 | 88.443114 | -0.036483 | 594.020386 | 87.542358 | -0.032106
594.175598 | 91.848803 | -0.095726 | 594.07074 | 91.776711 | -0.086306 | 594.12561 | 90.685025 | -0.074155 | 594.220337 | 89.16142 | -0.066371 | 594.096252 | 88.451332 | -0.052756 | 594.19342 | 88.44287 | -0.036463 | 594.093079 | 87.542145 | -0.032103
594.235413 | 91.848161 | -0.095679 | 594.135986 | 91.776136 | -0.086277 | 594.194458 | 90.68453 | -0.074163 | 594.289673 | 89.160979 | -0.066358 | 594.164185 | 88.450982 | -0.052747 | 594.257629 | 88.442626 | -0.036443 | 594.166138 | 87.541931 | -0.0321
594.295349 | 91.847518 | -0.095632 | 594.203064 | 91.775561 | -0.086248 | 594.260742 | 90.684035 | -0.074171 | 594.355347 | 89.160538 | -0.066346 | 594.231995 | 88.450632 | -0.052737 | 594.319946 | 88.442382 | -0.036423 | 594.236206 | 87.541718 | -0.032096
594.356445 | 91.846876 | -0.095586 | 594.27063 | 91.774986 | -0.086219 | 594.326355 | 90.683541 | -0.074179 | 594.421875 | 89.160096 | -0.066333 | 594.298889 | 88.450282 | -0.052728 | 594.381531 | 88.442138 | -0.036403 | 594.307556 | 87.541504 | -0.032093
594.421631 | 91.846233 | -0.095539 | 594.339722 | 91.774411 | -0.086189 | 594.390198 | 90.683046 | -0.074187 | 594.489502 | 89.159654 | -0.06632 | 594.365906 | 88.449931 | -0.052718 | 594.442749 | 88.441894 | -0.036383 | 594.374878 | 87.54129 | -0.03209
594.489258 | 91.845591 | -0.095491 | 594.40979 | 91.773837 | -0.08616 | 594.453552 | 90.682551 | -0.074194 | 594.554871 | 89.159213 | -0.066307 | 594.43219 | 88.44958 | -0.052709 | 594.503906 | 88.44165 | -0.036363 | 594.442017 | 87.541077 | -0.032086
594.561218 | 91.844949 | -0.095444 | 594.481323 | 91.773262 | -0.08613 | 594.517029 | 90.682056 | -0.074202 | 594.618408 | 89.158771 | -0.066294 | 594.496704 | 88.449229 | -0.052699 | 594.563782 | 88.441406 | -0.036342 | 594.506958 | 87.540863 | -0.032083
594.63501 | 91.844307 | -0.095397 | 594.551819 | 91.772688 | -0.086101 | 594.586914 | 90.681562 | -0.07421 | 594.68457 | 89.158328 | -0.066281 | 594.56073 | 88.448878 | -0.052688 | 594.624634 | 88.441163 | -0.036321 | 594.571228 | 87.540649 | -0.032079
594.712891 | 91.843665 | -0.095349 | 594.617737 | 91.772114 | -0.086071 | 594.65686 | 90.681067 | -0.074217 | 594.750427 | 89.157886 | -0.066268 | 594.627625 | 88.448526 | -0.052678 | 594.684998 | 88.440919 | -0.036301 | 594.635437 | 87.540435 | -0.032075
594.7901 | 91.843024 | -0.095302 | 594.682678 | 91.771539 | -0.086041 | 594.730041 | 90.680572 | -0.074225 | 594.815674 | 89.157444 | -0.066254 | 594.693481 | 88.448175 | -0.052667 | 594.748657 | 88.440675 | -0.03628 | 594.699097 | 87.540221 | -0.032071
594.866821 | 91.842383 | -0.095254 | 594.745178 | 91.770965 | -0.08601 | 594.80481 | 90.680078 | -0.074233 | 594.882935 | 89.157002 | -0.06624 | 594.759888 | 88.447823 | -0.052656 | 594.815185 | 88.440431 | -0.036259 | 594.759644 | 87.540007 | -0.032066
594.939331 | 91.841742 | -0.095207 | 594.807617 | 91.77039 | -0.08598 | 594.882202 | 90.679583 | -0.07424 | 594.953918 | 89.156559 | -0.066226 | 594.824707 | 88.44747 | -0.052645 | 594.88446 | 88.440188 | -0.036237 | 594.821533 | 87.539794 | -0.032062
595.010986 | 91.841102 | -0.095159 | 594.867554 | 91.769816 | -0.085949 | 594.956665 | 90.679088 | -0.074248 | 595.024536 | 89.156117 | -0.066212 | 594.894165 | 88.447118 | -0.052633 | 594.957825 | 88.439944 | -0.036216 | 594.883484 | 87.53958 | -0.032057
595.078308 | 91.840461 | -0.095111 | 594.931946 | 91.769242 | -0.085917 | 595.029846 | 90.678594 | -0.074256 | 595.096619 | 89.155675 | -0.066197 | 594.962891 | 88.446766 | -0.052622 | 595.031067 | 88.439701 | -0.036194 | 594.944702 | 87.539366 | -0.032052
595.14093 | 91.839821 | -0.095063 | 594.997742 | 91.768668 | -0.085886 | 595.096985 | 90.6781 | -0.074264 | 595.167358 | 89.155232 | -0.066182 | 595.033447 | 88.446413 | -0.052609 | 595.104981 | 88.439457 | -0.036172 | 595.003235 | 87.539152 | -0.032047
595.199768 | 91.839182 | -0.095015 | 595.065979 | 91.768093 | -0.085854 | 595.161743 | 90.677605 | -0.074272 | 595.237854 | 89.15479 | -0.066167 | 595.104492 | 88.44606 | -0.052597 | 595.176392 | 88.439214 | -0.036149 | 595.063538 | 87.538938 | -0.032042
595.259033 | 91.838542 | -0.094967 | 595.133057 | 91.76752 | -0.085821 | 595.221069 | 90.677111 | -0.074279 | 595.306397 | 89.154347 | -0.066152 | 595.176392 | 88.445707 | -0.052584 | 595.246582 | 88.438971 | -0.036126 | 595.125855 | 87.538724 | -0.032036
595.316223 | 91.837902 | -0.094918 | 595.202576 | 91.766946 | -0.085789 | 595.278137 | 90.676616 | -0.074287 | 595.375122 | 89.153905 | -0.066136 | 595.247925 | 88.445354 | -0.05257 | 595.312927 | 88.438728 | -0.036104 | 595.187134 | 87.53851 | -0.032031
595.371826 | 91.837263 | -0.09487 | 595.270203 | 91.766372 | -0.085756 | 595.332336 | 90.676122 | -0.074296 | 595.439575 | 89.153463 | -0.066121 | 595.319702 | 88.445001 | -0.052556 | 595.377258 | 88.438486 | -0.03608 | 595.249634 | 87.538296 | -0.032025
595.427795 | 91.836624 | -0.094822 | 595.338989 | 91.765799 | -0.085722 | 595.389343 | 90.675627 | -0.074304 | 595.502197 | 89.15302 | -0.066104 | 595.387146 | 88.444648 | -0.052542 | 595.439026 | 88.438243 | -0.036057 | 595.317505 | 87.53808 | -0.032019
595.486389 | 91.835985 | -0.094773 | 595.40564 | 91.765225 | -0.085688 | 595.448181 | 90.675132 | -0.074312 | 595.564331 | 89.152578 | -0.066088 | 595.454102 | 88.444294 | -0.052527 | 595.50061 | 88.438001 | -0.036033 | 595.38855 | 87.537865 | -0.032012
595.54895 | 91.835347 | -0.094725 | 595.471741 | 91.764652 | -0.085654 | 595.507446 | 90.674637 | -0.07432 | 595.626953 | 89.152135 | -0.066071 | 595.520142 | 88.443941 | -0.052512 | 595.56073 | 88.437758 | -0.036009 | 595.462524 | 87.537649 | -0.032006
595.613892 | 91.834708 | -0.094676 | 595.538574 | 91.764079 | -0.085619 | 595.569153 | 90.674142 | -0.074328 | 595.685242 | 89.151693 | -0.066054 | 595.583984 | 88.443587 | -0.052497 | 595.620728 | 88.437516 | -0.035985 | 595.538452 | 87.537433 | -0.031999
595.681152 | 91.83407 | -0.094627 | 595.607544 | 91.763506 | -0.085583 | 595.636169 | 90.673646 | -0.074336 | 595.74762 | 89.151251 | -0.066037 | 595.646179 | 88.443233 | -0.052481 | 595.684753 | 88.437274 | -0.035961 | 595.614746 | 87.537217 | -0.031992
595.751099 | 91.833433 | -0.094578 | 595.675293 | 91.762933 | -0.085548 | 595.707031 | 90.673151 | -0.074344 | 595.813355 | 89.150809 | -0.06602 | 595.713562 | 88.442879 | -0.052464 | 595.74939 | 88.437033 | -0.035936 | 595.692078 | 87.537 | -0.031984
595.825317 | 91.832796 | -0.094529 | 595.744751 | 91.762361 | -0.085511 | 595.779114 | 90.672655 | -0.074352 | 595.881226 | 89.150367 | -0.066002 | 595.783875 | 88.442525 | -0.052448 | 595.81543 | 88.436792 | -0.035911 | 595.766602 | 87.536783 | -0.031977
595.898865 | 91.832159 | -0.09448 | 595.817322 | 91.761788 | -0.085474 | 595.852661 | 90.672158 | -0.07436 | 595.950745 | 89.149925 | -0.065984 | 595.853577 | 88.442172 | -0.05243 | 595.879578 | 88.436551 | -0.035886 | 595.835693 | 87.536566 | -0.031968
595.968018 | 91.831523 | -0.094431 | 595.891724 | 91.761216 | -0.085437 | 595.927795 | 90.671662 | -0.074368 | 596.022339 | 89.149483 | -0.065965 | 595.924744 | 88.441818 | -0.052413 | 595.948914 | 88.43631 | -0.035861 | 595.901245 | 87.536349 | -0.031959
596.037231 | 91.830886 | -0.094382 | 595.961304 | 91.760644 | -0.0854 | 596.005249 | 90.671165 | -0.074375 | 596.094605 | 89.149041 | -0.065947 | 595.997681 | 88.441464 | -0.052395 | 596.016785 | 88.436069 | -0.035836 | 595.964661 | 87.536132 | -0.03195
596.105103 | 91.83025 | -0.094333 | 596.031128 | 91.760073 | -0.085361 | 596.081421 | 90.670668 | -0.074382 | 596.166687 | 89.148599 | -0.065928 | 596.06958 | 88.441111 | -0.052376 | 596.086914 | 88.435829 | -0.03581 | 596.025208 | 87.535915 | -0.031941
596.168701 | 91.829615 | -0.094283 | 596.099976 | 91.759501 | -0.085323 | 596.157532 | 90.670171 | -0.07439 | 596.23584 | 89.148157 | -0.065909 | 596.139526 | 88.440758 | -0.052357 | 596.156616 | 88.435589 | -0.035785 | 596.082642 | 87.535698 | -0.031931
596.230957 | 91.828979 | -0.094234 | 596.165833 | 91.75893 | -0.085284 | 596.233276 | 90.669674 | -0.074397 | 596.302734 | 89.147716 | -0.065889 | 596.207764 | 88.440405 | -0.052338 | 596.227295 | 88.435349 | -0.035759 | 596.142456 | 87.535481 | -0.031921
596.29419 | 91.828344 | -0.094184 | 596.229431 | 91.75836 | -0.085244 | 596.308716 | 90.669176 | -0.074403 | 596.365845 | 89.147274 | -0.06587 | 596.273865 | 88.440052 | -0.052318 | 596.29657 | 88.435109 | -0.035734 | 596.205994 | 87.535264 | -0.03191
596.358154 | 91.827709 | -0.094134 | 596.29187 | 91.75779 | -0.085204 | 596.37915 | 90.668679 | -0.07441 | 596.428101 | 89.146833 | -0.06585 | 596.340698 | 88.439699 | -0.052298 | 596.366577 | 88.43487 | -0.035708 | 596.272583 | 87.535047 | -0.0319
596.424866 | 91.827074 | -0.094084 | 596.354736 | 91.75722 | -0.085164 | 596.443726 | 90.668181 | -0.074416 | 596.487427 | 89.146391 | -0.065829 | 596.405396 | 88.439346 | -0.052278 | 596.433533 | 88.434631 | -0.035683 | 596.341003 | 87.53483 | -0.031888
596.490356 | 91.82644 | -0.094034 | 596.418701 | 91.75665 | -0.085123 | 596.50769 | 90.667683 | -0.074422 | 596.547791 | 89.14595 | -0.065809 | 596.46991 | 88.438994 | -0.052257 | 596.501343 | 88.434392 | -0.035657 | 596.410584 | 87.534613 | -0.031877
596.556885 | 91.825805 | -0.093984 | 596.484375 | 91.756081 | -0.085082 | 596.571289 | 90.667186 | -0.074428 | 596.610474 | 89.145509 | -0.065788 | 596.536621 | 88.438642 | -0.052236 | 596.569397 | 88.434154 | -0.035632 | 596.480652 | 87.534397 | -0.031865
596.621948 | 91.825172 | -0.093934 | 596.551636 | 91.755512 | -0.08504 | 596.632935 | 90.666688 | -0.074434 | 596.677002 | 89.145069 | -0.065767 | 596.606567 | 88.438291 | -0.052215 | 596.636841 | 88.433916 | -0.035607 | 596.551636 | 87.534181 | -0.031853
596.690064 | 91.824538 | -0.093883 | 596.619751 | 91.754943 | -0.084998 | 596.695313 | 90.66619 | -0.07444 | 596.7453 | 89.144628 | -0.065746 | 596.677918 | 88.437939 | -0.052193 | 596.702148 | 88.433679 | -0.035582 | 596.620056 | 87.533965 | -0.031841
596.754028 | 91.823905 | -0.093833 | 596.690552 | 91.754375 | -0.084956 | 596.759399 | 90.665693 | -0.074445 | 596.817749 | 89.144189 | -0.065725 | 596.748291 | 88.437589 | -0.052171 | 596.769104 | 88.433442 | -0.035558 | 596.687561 | 87.53375 | -0.031828
596.820557 | 91.823272 | -0.093782 | 596.760254 | 91.753807 | -0.084913 | 596.82666 | 90.665195 | -0.07445 | 596.891541 | 89.143749 | -0.065703 | 596.820984 | 88.437238 | -0.052149 | 596.837402 | 88.433206 | -0.035533 | 596.752747 | 87.533536 | -0.031815
596.886597 | 91.822639 | -0.093731 | 596.828735 | 91.75324 | -0.08487 | 596.898377 | 90.664697 | -0.074455 | 596.965881 | 89.14331 | -0.065681 | 596.89447 | 88.436888 | -0.052126 | 596.902405 | 88.43297 | -0.035509 | 596.821716 | 87.533322 | -0.031802
596.953247 | 91.822007 | -0.09368 | 596.897156 | 91.752673 | -0.084826 | 596.96991 | 90.6642 | -0.07446 | 597.039795 | 89.142871 | -0.065659 | 596.966858 | 88.436539 | -0.052104 | 596.966065 | 88.432735 | -0.035485 | 596.887695 | 87.533108 | -0.031789
597.018616 | 91.821375 | -0.093629 | 596.966187 | 91.752106 | -0.084783 | 597.043701 | 90.663703 | -0.074465 | 597.113159 | 89.142432 | -0.065637 | 597.035828 | 88.43619 | -0.052081 | 597.030762 | 88.4325 | -0.035462 | 596.958984 | 87.532895 | -0.031775
597.088379 | 91.820744 | -0.093578 | 597.032715 | 91.75154 | -0.084739 | 597.116394 | 90.663206 | -0.074469 | 597.185486 | 89.141994 | -0.065615 | 597.102661 | 88.435842 | -0.052058 | 597.095459 | 88.432265 | -0.035439 | 597.033508 | 87.532682 | -0.031762
597.156616 | 91.820113 | -0.093527 | 597.09906 | 91.750975 | -0.084694 | 597.189819 | 90.662709 | -0.074474 | 597.254273 | 89.141555 | -0.065592 | 597.167664 | 88.435494 | -0.052034 | 597.159851 | 88.43203 | -0.035416 | 597.111572 | 87.532469 | -0.031748
597.22644 | 91.819482 | -0.093475 | 597.162903 | 91.75041 | -0.084649 | 597.25769 | 90.662212 | -0.074478 | 597.3255 | 89.141118 | -0.06557 | 597.233093 | 88.435147 | -0.052011 | 597.225891 | 88.431796 | -0.035394 | 597.187134 | 87.532257 | -0.031734
597.296021 | 91.818851 | -0.093424 | 597.224121 | 91.749845 | -0.084604 | 597.325928 | 90.661715 | -0.074483 | 597.394531 | 89.14068 | -0.065547 | 597.29657 | 88.434801 | -0.051987 | 597.293823 | 88.431562 | -0.035372 | 597.26532 | 87.532045 | -0.03172
597.364868 | 91.818222 | -0.093372 | 597.284729 | 91.749281 | -0.084559 | 597.391602 | 90.661219 | -0.074487 | 597.463318 | 89.140243 | -0.065524 | 597.362 | 88.434454 | -0.051964 | 597.364258 | 88.431328 | -0.03535 | 597.339172 | 87.531833 | -0.031705
597.432739 | 91.817592 | -0.09332 | 597.345276 | 91.748717 | -0.084513 | 597.456726 | 90.660723 | -0.074491 | 597.530396 | 89.139807 | -0.065502 | 597.427551 | 88.434109 | -0.05194 | 597.43457 | 88.431095 | -0.035329 | 597.40918 | 87.531621 | -0.031691
597.501709 | 91.816963 | -0.093268 | 597.406616 | 91.748153 | -0.084467 | 597.517883 | 90.660226 | -0.074495 | 597.596924 | 89.13937 | -0.065479 | 597.496948 | 88.433764 | -0.051916 | 597.503174 | 88.430861 | -0.035308 | 597.476074 | 87.531409 | -0.031676
597.568481 | 91.816335 | -0.093216 | 597.469666 | 91.74759 | -0.084421 | 597.580872 | 90.65973 | -0.074499 | 597.660095 | 89.138934 | -0.065455 | 597.562134 | 88.433419 | -0.051892 | 597.570923 | 88.430628 | -0.035288 | 597.540283 | 87.531198 | -0.031661
597.63501 | 91.815707 | -0.093164 | 597.53894 | 91.747026 | -0.084375 | 597.643189 | 90.659235 | -0.074503 | 597.723144 | 89.138498 | -0.065432 | 597.629211 | 88.433075 | -0.051869 | 597.639526 | 88.430395 | -0.035268 | 597.600708 | 87.530987 | -0.031645
597.702515 | 91.815079 | -0.093112 | 597.608276 | 91.746464 | -0.084328 | 597.708191 | 90.658739 | -0.074507 | 597.783569 | 89.138063 | -0.065409 | 597.696045 | 88.432731 | -0.051845 | 597.705689 | 88.430162 | -0.035248 | 597.658569 | 87.530776 | -0.03163
597.770386 | 91.814452 | -0.093059 | 597.680969 | 91.745901 | -0.08428 | 597.773926 | 90.658243 | -0.074511 | 597.846558 | 89.137627 | -0.065386 | 597.763855 | 88.432387 | -0.051821 | 597.767944 | 88.429929 | -0.035229 | 597.718201 | 87.530565 | -0.031614
597.836304 | 91.813825 | -0.093007 | 597.755798 | 91.745339 | -0.084232 | 597.842529 | 90.657747 | -0.074515 | 597.910034 | 89.137192 | -0.065362 | 597.828674 | 88.432044 | -0.051797 | 597.833374 | 88.429696 | -0.03521 | 597.777344 | 87.530355 | -0.031598
597.905762 | 91.813199 | -0.092954 | 597.831299 | 91.744777 | -0.084184 | 597.912231 | 90.657252 | -0.074518 | 597.974976 | 89.136757 | -0.065339 | 597.896606 | 88.431701 | -0.051773 | 597.902466 | 88.429463 | -0.035191 | 597.839722 | 87.530145 | -0.031582
597.977661 | 91.812574 | -0.092902 | 597.904541 | 91.744216 | -0.084136 | 597.985962 | 90.656756 | -0.074522 | 598.03894 | 89.136323 | -0.065315 | 597.964783 | 88.431359 | -0.051749 | 597.973511 | 88.42923 | -0.035173 | 597.904358 | 87.529936 | -0.031565
598.047913 | 91.811948 | -0.092849 | 597.977905 | 91.743655 | -0.084087 | 598.058716 | 90.65626 | -0.074525 | 598.107666 | 89.135888 | -0.065291 | 598.035523 | 88.431017 | -0.051725 | 598.04718 | 88.428998 | -0.035155 | 597.970337 | 87.529727 | -0.031549
598.118835 | 91.811323 | -0.092796 | 598.046509 | 91.743095 | -0.084038 | 598.131714 | 90.655764 | -0.074529 | 598.176697 | 89.135454 | -0.065268 | 598.108337 | 88.430675 | -0.051702 | 598.12207 | 88.428765 | -0.035137 | 598.03894 | 87.529518 | -0.031533
598.189087 | 91.810699 | -0.092743 | 598.116333 | 91.742535 | -0.083989 | 598.205017 | 90.655267 | -0.074532 | 598.243286 | 89.13502 | -0.065244 | 598.183044 | 88.430333 | -0.051678 | 598.196899 | 88.428533 | -0.03512 | 598.10968 | 87.52931 | -0.031516
598.257935 | 91.810074 | -0.09269 | 598.184815 | 91.741975 | -0.083939 | 598.278503 | 90.654771 | -0.074535 | 598.309387 | 89.134585 | -0.06522 | 598.257935 | 88.429992 | -0.051655 | 598.271545 | 88.4283 | -0.035103 | 598.178162 | 87.529102 | -0.031499
598.324341 | 91.809451 | -0.092637 | 598.252075 | 91.741416 | -0.08389 | 598.347534 | 90.654274 | -0.074537 | 598.376648 | 89.134151 | -0.065196 | 598.330444 | 88.429651 | -0.051631 | 598.340698 | 88.428068 | -0.035086 | 598.247437 | 87.528894 | -0.031483
598.389343 | 91.808827 | -0.092584 | 598.316406 | 91.740857 | -0.08384 | 598.416931 | 90.653778 | -0.07454 | 598.440613 | 89.133718 | -0.065172 | 598.401794 | 88.42931 | -0.051608 | 598.407043 | 88.427836 | -0.03507 | 598.314514 | 87.528687 | -0.031466
598.453369 | 91.808204 | -0.09253 | 598.382507 | 91.740298 | -0.083789 | 598.485718 | 90.653281 | -0.074542 | 598.504517 | 89.133284 | -0.065148 | 598.469421 | 88.428969 | -0.051585 | 598.469788 | 88.427604 | -0.035054 | 598.379578 | 87.52848 | -0.031449
598.51532 | 91.807582 | -0.092477 | 598.444885 | 91.73974 | -0.083739 | 598.550354 | 90.652783 | -0.074544 | 598.568543 | 89.132851 | -0.065124 | 598.536011 | 88.428628 | -0.051562 | 598.530884 | 88.427372 | -0.035038 | 598.442078 | 87.528273 | -0.031432
598.578308 | 91.806961 | -0.092423 | 598.503174 | 91.739182 | -0.083688 | 598.613892 | 90.652286 | -0.074546 | 598.632629 | 89.132418 | -0.0651 | 598.601746 | 88.428288 | -0.051539 | 598.586243 | 88.42714 | -0.035023 | 598.507446 | 87.528066 | -0.031416
598.640503 | 91.80634 | -0.09237 | 598.561218 | 91.738624 | -0.083637 | 598.675293 | 90.651789 | -0.074547 | 598.699646 | 89.131985 | -0.065076 | 598.66687 | 88.427948 | -0.051517 | 598.644104 | 88.426908 | -0.035008 | 598.573364 | 87.52786 | -0.031399
598.703796 | 91.80572 | -0.092316 | 598.621277 | 91.738067 | -0.083586 | 598.73645 | 90.651291 | -0.074549 | 598.766724 | 89.131552 | -0.065052 | 598.731873 | 88.427608 | -0.051494 | 598.703369 | 88.426677 | -0.034993 | 598.638977 | 87.527653 | -0.031382
598.767517 | 91.805101 | -0.092262 | 598.683228 | 91.73751 | -0.083535 | 598.797546 | 90.650794 | -0.074549 | 598.832642 | 89.13112 | -0.065028 | 598.79956 | 88.427267 | -0.051472 | 598.763916 | 88.426446 | -0.034979 | 598.7052 | 87.527448 | -0.031366
598.833374 | 91.804483 | -0.092208 | 598.749146 | 91.736954 | -0.083483 | 598.861816 | 90.650296 | -0.07455 | 598.899414 | 89.130687 | -0.065004 | 598.867859 | 88.426927 | -0.051451 | 598.82428 | 88.426216 | -0.034965 | 598.774536 | 87.527243 | -0.031349
598.899536 | 91.803866 | -0.092154 | 598.818176 | 91.736399 | -0.083431 | 598.927734 | 90.649798 | -0.07455 | 598.968079 | 89.130255 | -0.06498 | 598.937561 | 88.426588 | -0.051429 | 598.887085 | 88.425986 | -0.034951 | 598.84436 | 87.527038 | -0.031333
598.967041 | 91.80325 | -0.0921 | 598.888672 | 91.735843 | -0.08338 | 598.993286 | 90.649301 | -0.07455 | 599.03418 | 89.129824 | -0.064956 | 599.00592 | 88.426248 | -0.051408 | 598.94989 | 88.425757 | -0.034938 | 598.914368 | 87.526833 | -0.031317
599.033142 | 91.802634 | -0.092046 | 598.962769 | 91.735289 | -0.083328 | 599.062012 | 90.648803 | -0.07455 | 599.097778 | 89.129392 | -0.064932 | 599.073791 | 88.425908 | -0.051387 | 599.016907 | 88.425527 | -0.034926 | 598.982788 | 87.526629 | -0.031301
599.097229 | 91.80202 | -0.091992 | 599.035828 | 91.734735 | -0.083276 | 599.131226 | 90.648305 | -0.074549 | 599.162964 | 89.128961 | -0.064908 | 599.138 | 88.425568 | -0.051366 | 599.084412 | 88.425299 | -0.034914 | 599.050903 | 87.526425 | -0.031285
599.16217 | 91.801406 | -0.091938 | 599.105469 | 91.734181 | -0.083224 | 599.200806 | 90.647807 | -0.074548 | 599.229919 | 89.12853 | -0.064885 | 599.202515 | 88.425229 | -0.051346 | 599.154175 | 88.42507 | -0.034902 | 599.118958 | 87.526221 | -0.031269
599.226502 | 91.800793 | -0.091884 | 599.173889 | 91.733628 | -0.083171 | 599.270508 | 90.647309 | -0.074547 | 599.297424 | 89.128099 | -0.064861 | 599.268066 | 88.42489 | -0.051326 | 599.227173 | 88.424841 | -0.034891 | 599.18396 | 87.526017 | -0.031253
599.290649 | 91.800182 | -0.091829 | 599.242127 | 91.733075 | -0.083119 | 599.340881 | 90.646812 | -0.074546 | 599.366455 | 89.127668 | -0.064838 | 599.333374 | 88.42455 | -0.051306 | 599.300476 | 88.424613 | -0.034881 | 599.247192 | 87.525813 | -0.031238
599.352417 | 91.799571 | -0.091775 | 599.306763 | 91.732522 | -0.083067 | 599.40979 | 90.646314 | -0.074544 | 599.436646 | 89.127237 | -0.064815 | 599.400635 | 88.424211 | -0.051286 | 599.374146 | 88.424384 | -0.034871 | 599.313355 | 87.525609 | -0.031222
599.418579 | 91.798961 | -0.091721 | 599.367798 | 91.73197 | -0.083014 | 599.480957 | 90.645816 | -0.074542 | 599.509766 | 89.126807 | -0.064792 | 599.471619 | 88.423871 | -0.051267 | 599.448364 | 88.424156 | -0.034862 | 599.379517 | 87.525405 | -0.031207
599.482666 | 91.798352 | -0.091666 | 599.432678 | 91.731418 | -0.082962 | 599.552124 | 90.645319 | -0.074539 | 599.58197 | 89.126377 | -0.064769 | 599.543762 | 88.423531 | -0.051249 | 599.523315 | 88.423927 | -0.034853 | 599.445435 | 87.5252 | -0.031191
599.549011 | 91.797744 | -0.091612 | 599.499146 | 91.730866 | -0.082909 | 599.621582 | 90.644822 | -0.074537 | 599.650818 | 89.125947 | -0.064746 | 599.616333 | 88.423192 | -0.05123 | 599.596375 | 88.423699 | -0.034844 | 599.508972 | 87.524995 | -0.031176
599.616333 | 91.797137 | -0.091557 | 599.566223 | 91.730315 | -0.082856 | 599.692505 | 90.644324 | -0.074534 | 599.719116 | 89.125517 | -0.064724 | 599.689819 | 88.422852 | -0.051212 | 599.666565 | 88.42347 | -0.034836 | 599.57605 | 87.52479 | -0.031161
599.686157 | 91.796531 | -0.091503 | 599.634644 | 91.729764 | -0.082803 | 599.762573 | 90.643827 | -0.074531 | 599.786377 | 89.125087 | -0.064701 | 599.762634 | 88.422511 | -0.051194 | 599.73291 | 88.423241 | -0.034828 | 599.641418 | 87.524584 | -0.031145
599.755249 | 91.795926 | -0.091448 | 599.702209 | 91.729213 | -0.08275 | 599.8302 | 90.64333 | -0.074528 | 599.849976 | 89.124657 | -0.064679 | 599.832519 | 88.422171 | -0.051177 | 599.798767 | 88.423012 | -0.034821 | 599.709351 | 87.524378 | -0.03113
599.8255 | 91.795322 | -0.091394 | 599.769592 | 91.728662 | -0.082697 | 599.89331 | 90.642833 | -0.074525 | 599.910523 | 89.124227 | -0.064657 | 599.897095 | 88.42183 | -0.051159 | 599.862183 | 88.422782 | -0.034814 | 599.777893 | 87.524172 | -0.031115
599.892212 | 91.794718 | -0.091339 | 599.835571 | 91.728111 | -0.082644 | 599.958618 | 90.642337 | -0.074521 | 599.972839 | 89.123798 | -0.064635 | 599.958618 | 88.42149 | -0.051143 | 599.926636 | 88.422551 | -0.034808 | 599.84729 | 87.523966 | -0.031099
599.961304 | 91.794116 | -0.091285 | 599.898254 | 91.727561 | -0.08259 | 600.020264 | 90.64184 | -0.074518 | 600.035461 | 89.123368 | -0.064613 | 600.020752 | 88.421148 | -0.051126 | 599.989136 | 88.422321 | -0.034801 | 599.917114 | 87.523759 | -0.031084
600.029907 | 91.793514 | -0.09123 | 599.960815 | 91.727011 | -0.082537 | 600.082214 | 90.641343 | -0.074514 | 600.09845 | 89.122938 | -0.064591 | 600.081299 | 88.420807 | -0.05111 | 600.052368 | 88.422089 | -0.034795 | 599.987976 | 87.523552 | -0.031069
600.098511 | 91.792912 | -0.091176 | 600.023071 | 91.72646 | -0.082483 | 600.143921 | 90.640846 | -0.074511 | 600.162842 | 89.122508 | -0.064569 | 600.143066 | 88.420466 | -0.051093 | 600.116028 | 88.421857 | -0.034789 | 600.054871 | 87.523345 | -0.031053
600.164917 | 91.792311 | -0.091121 | 600.088379 | 91.72591 | -0.082429 | 600.206543 | 90.640349 | -0.074507 | 600.230286 | 89.122078 | -0.064548 | 600.204712 | 88.420124 | -0.051077 | 600.180542 | 88.421625 | -0.034783 | 600.122498 | 87.523136 | -0.031038
600.235291 | 91.791711 | -0.091067 | 600.153565 | 91.72536 | -0.082374 | 600.269409 | 90.639852 | -0.074504 | 600.297913 | 89.121648 | -0.064527 | 600.272339 | 88.419782 | -0.051062 | 600.244141 | 88.421391 | -0.034777 | 600.190674 | 87.522927 | -0.031022
600.304443 | 91.791112 | -0.091012 | 600.224426 | 91.72481 | -0.08232 | 600.334595 | 90.639354 | -0.0745 | 600.368225 | 89.121218 | -0.064505 | 600.339233 | 88.41944 | -0.051046 | 600.307983 | 88.421158 | -0.034772 | 600.256714 | 87.522717 | -0.031006
600.371277 | 91.790513 | -0.090958 | 600.298218 | 91.72426 | -0.082265 | 600.398804 | 90.638857 | -0.074496 | 600.437988 | 89.120787 | -0.064484 | 600.409729 | 88.419098 | -0.051031 | 600.375732 | 88.420924 | -0.034766 | 600.319702 | 87.522507 | -0.03099
600.436646 | 91.789914 | -0.090903 | 600.374207 | 91.72371 | -0.08221 | 600.46637 | 90.638359 | -0.074493 | 600.508423 | 89.120357 | -0.064463 | 600.480774 | 88.418756 | -0.051016 | 600.44458 | 88.420689 | -0.034759 | 600.385742 | 87.522295 | -0.030973
600.501404 | 91.789317 | -0.090849 | 600.446838 | 91.72316 | -0.082155 | 600.534912 | 90.637861 | -0.074489 | 600.579407 | 89.119926 | -0.064442 | 600.551453 | 88.418413 | -0.051001 | 600.51648 | 88.420455 | -0.034753 | 600.452698 | 87.522083 | -0.030956
600.5625 | 91.78872 | -0.090795 | 600.520752 | 91.722611 | -0.082099 | 600.604858 | 90.637363 | -0.074486 | 600.649902 | 89.119495 | -0.064421 | 600.619995 | 88.41807 | -0.050986 | 600.590088 | 88.42022 | -0.034747 | 600.517151 | 87.521871 | -0.030939
600.622437 | 91.788124 | -0.090741 | 600.590149 | 91.722061 | -0.082043 | 600.672485 | 90.636865 | -0.074482 | 600.716919 | 89.119064 | -0.0644 | 600.687866 | 88.417728 | -0.050971 | 600.662964 | 88.419984 | -0.03474 | 600.581909 | 87.521658 | -0.030921
600.682129 | 91.787528 | -0.090686 | 600.658997 | 91.721512 | -0.081987 | 600.742065 | 90.636367 | -0.074479 | 600.783203 | 89.118634 | -0.064379 | 600.750793 | 88.417385 | -0.050956 | 600.733948 | 88.419748 | -0.034733 | 600.648865 | 87.521446 | -0.030903
600.742859 | 91.786933 | -0.090632 | 600.726379 | 91.720963 | -0.08193 | 600.811523 | 90.635868 | -0.074475 | 600.849731 | 89.118203 | -0.064359 | 600.814941 | 88.417042 | -0.050942 | 600.805542 | 88.419512 | -0.034726 | 600.715027 | 87.521233 | -0.030885
600.805664 | 91.786339 | -0.090578 | 600.794617 | 91.720414 | -0.081873 | 600.877991 | 90.63537 | -0.074472 | 600.915161 | 89.117772 | -0.064338 | 600.880737 | 88.4167 | -0.050927 | 600.873901 | 88.419276 | -0.034718 | 600.780273 | 87.521021 | -0.030867
600.869263 | 91.785745 | -0.090524 | 600.863586 | 91.719866 | -0.081816 | 600.943237 | 90.634871 | -0.074468 | 600.977539 | 89.117342 | -0.064318 | 600.94574 | 88.416358 | -0.050913 | 600.939819 | 88.41904 | -0.03471 | 600.845459 | 87.520809 | -0.030848
600.933838 | 91.785152 | -0.090471 | 600.935242 | 91.719318 | -0.081759 | 601.01001 | 90.634373 | -0.074465 | 601.042481 | 89.116911 | -0.064297 | 601.009033 | 88.416016 | -0.050898 | 601.008606 | 88.418804 | -0.034702 | 600.912231 | 87.520597 | -0.030829
600.999878 | 91.784559 | -0.090417 | 601.004334 | 91.71877 | -0.081701 | 601.077332 | 90.633874 | -0.074462 | 601.108948 | 89.116481 | -0.064277 | 601.076538 | 88.415674 | -0.050884 | 601.076294 | 88.418568 | -0.034693 | 600.980408 | 87.520386 | -0.030809
601.069519 | 91.783966 | -0.090363 | 601.07312 | 91.718224 | -0.081643 | 601.143677 | 90.633375 | -0.074458 | 601.174927 | 89.11605 | -0.064257 | 601.146606 | 88.415333 | -0.05087 | 601.144165 | 88.418332 | -0.034684 | 601.050659 | 87.520175 | -0.03079
601.138794 | 91.783373 | -0.09031 | 601.141418 | 91.717677 | -0.081585 | 601.210877 | 90.632877 | -0.074455 | 601.24231 | 89.11562 | -0.064236 | 601.215454 | 88.414992 | -0.050856 | 601.210632 | 88.418096 | -0.034674 | 601.121094 | 87.519965 | -0.03077
601.204834 | 91.78278 | -0.090256 | 601.208801 | 91.717131 | -0.081527 | 601.278442 | 90.632378 | -0.074451 | 601.310059 | 89.11519 | -0.064216 | 601.284546 | 88.414651 | -0.050842 | 601.281189 | 88.417861 | -0.034664 | 601.192505 | 87.519755 | -0.030751
601.27301 | 91.782188 | -0.090203 | 601.270325 | 91.716586 | -0.081469 | 601.348144 | 90.63188 | -0.074448 | 601.37915 | 89.11476 | -0.064197 | 601.356812 | 88.41431 | -0.050829 | 601.348694 | 88.417626 | -0.034654 | 601.263367 | 87.519545 | -0.030731
601.343262 | 91.781595 | -0.090149 | 601.333618 | 91.716042 | -0.08141 | 601.414795 | 90.631382 | -0.074445 | 601.448547 | 89.11433 | -0.064177 | 601.428162 | 88.41397 | -0.050815 | 601.415649 | 88.417392 | -0.034643 | 601.333679 | 87.519337 | -0.030711
601.412537 | 91.781002 | -0.090096 | 601.397644 | 91.715498 | -0.081352 | 601.479126 | 90.630884 | -0.074441 | 601.517029 | 89.113901 | -0.064157 | 601.49762 | 88.41363 | -0.050802 | 601.479981 | 88.417157 | -0.034632 | 601.397949 | 87.519128 | -0.030692
601.482788 | 91.780409 | -0.090043 | 601.461243 | 91.714955 | -0.081293 | 601.541809 | 90.630386 | -0.074438 | 601.585999 | 89.113472 | -0.064138 | 601.566956 | 88.413291 | -0.050788 | 601.543335 | 88.416924 | -0.034621 | 601.462402 | 87.518921 | -0.030673
601.552734 | 91.779815 | -0.08999 | 601.526856 | 91.714413 | -0.081234 | 601.60614 | 90.629888 | -0.074435 | 601.65332 | 89.113043 | -0.064118 | 601.636353 | 88.412952 | -0.050775 | 601.604309 | 88.41669 | -0.034609 | 601.52655 | 87.518714 | -0.030654
601.623596 | 91.779222 | -0.089937 | 601.595398 | 91.713871 | -0.081175 | 601.669373 | 90.629391 | -0.074432 | 601.719788 | 89.112615 | -0.064099 | 601.706421 | 88.412613 | -0.050762 | 601.666138 | 88.416457 | -0.034597 | 601.590576 | 87.518509 | -0.030635
601.693543 | 91.778629 | -0.089884 | 601.665405 | 91.713329 | -0.081116 | 601.732544 | 90.628894 | -0.07443 | 601.782654 | 89.112187 | -0.06408 | 601.776062 | 88.412274 | -0.050749 | 601.726257 | 88.416225 | -0.034585 | 601.653259 | 87.518304 | -0.030617
601.76062 | 91.778035 | -0.089831 | 601.736328 | 91.712789 | -0.081058 | 601.799133 | 90.628398 | -0.074427 | 601.845215 | 89.11176 | -0.064062 | 601.84314 | 88.411936 | -0.050737 | 601.788452 | 88.415993 | -0.034572 | 601.717041 | 87.518099 | -0.030599
601.828186 | 91.777442 | -0.089778 | 601.807617 | 91.712248 | -0.080999 | 601.869202 | 90.627902 | -0.074425 | 601.90686 | 89.111332 | -0.064043 | 601.910034 | 88.411598 | -0.050724 | 601.851318 | 88.415761 | -0.034559 | 601.783081 | 87.517895 | -0.030582
601.895142 | 91.776848 | -0.089725 | 601.878784 | 91.711708 | -0.08094 | 601.94043 | 90.627406 | -0.074422 | 601.969605 | 89.110906 | -0.064025 | 601.978516 | 88.411261 | -0.050711 | 601.915649 | 88.415529 | -0.034546 | 601.853821 | 87.517691 | -0.030565
601.962219 | 91.776254 | -0.089672 | 601.948364 | 91.711169 | -0.080881 | 602.011902 | 90.626911 | -0.074421 | 602.031799 | 89.110479 | -0.064007 | 602.046753 | 88.410924 | -0.050699 | 601.979065 | 88.415298 | -0.034533 | 601.924866 | 87.517488 | -0.030549
602.02655 | 91.775661 | -0.08962 | 602.018555 | 91.71063 | -0.080822 | 602.082642 | 90.626416 | -0.074419 | 602.096314 | 89.110052 | -0.063989 | 602.111694 | 88.410587 | -0.050687 | 602.046936 | 88.415067 | -0.03452 | 601.999329 | 87.517285 | -0.030533
602.092407 | 91.775067 | -0.089567 | 602.08667 | 91.710091 | -0.080763 | 602.152222 | 90.625921 | -0.074418 | 602.161804 | 89.109626 | -0.063971 | 602.17865 | 88.41025 | -0.050675 | 602.117859 | 88.414837 | -0.034506 | 602.073181 | 87.517082 | -0.030518
602.158142 | 91.774473 | -0.089514 | 602.156738 | 91.709553 | -0.080705 | 602.220886 | 90.625428 | -0.074417 | 602.229981 | 89.1092 | -0.063954 | 602.244995 | 88.409913 | -0.050663 | 602.1875 | 88.414607 | -0.034492 | 602.149353 | 87.51688 | -0.030503
602.22522 | 91.773879 | -0.089461 | 602.2276 | 91.709015 | -0.080646 | 602.28479 | 90.624934 | -0.074416 | 602.30011 | 89.108775 | -0.063936 | 602.310242 | 88.409577 | -0.050651 | 602.257752 | 88.414377 | -0.034479 | 602.219543 | 87.516678 | -0.030489
602.290161 | 91.773285 | -0.089409 | 602.29956 | 91.708477 | -0.080587 | 602.349304 | 90.624441 | -0.074416 | 602.37207 | 89.108349 | -0.063919 | 602.373901 | 88.409241 | -0.050639 | 602.330078 | 88.414147 | -0.034464 | 602.29071 | 87.516476 | -0.030475
602.357056 | 91.772691 | -0.089356 | 602.369446 | 91.70794 | -0.080528 | 602.41095 | 90.623948 | -0.074416 | 602.445374 | 89.107924 | -0.063902 | 602.436646 | 88.408905 | -0.050627 | 602.400818 | 88.413918 | -0.03445 | 602.359375 | 87.516274 | -0.030462
602.423645 | 91.772097 | -0.089303 | 602.440247 | 91.707403 | -0.080469 | 602.475098 | 90.623455 | -0.074417 | 602.516174 | 89.107499 | -0.063886 | 602.499695 | 88.408569 | -0.050615 | 602.467163 | 88.413689 | -0.034436 | 602.427246 | 87.516073 | -0.030449
602.492798 | 91.771503 | -0.08925 | 602.509094 | 91.706866 | -0.08041 | 602.536987 | 90.622962 | -0.074418 | 602.587524 | 89.107074 | -0.063869 | 602.565308 | 88.408233 | -0.050603 | 602.53186 | 88.41346 | -0.034421 | 602.49054 | 87.515872 | -0.030437
602.561218 | 91.77091 | -0.089197 | 602.57605 | 91.706329 | -0.080351 | 602.602112 | 90.622469 | -0.074419 | 602.655762 | 89.106649 | -0.063853 | 602.630249 | 88.407897 | -0.050591 | 602.595398 | 88.413231 | -0.034407 | 602.555054 | 87.515671 | -0.030425
602.630005 | 91.770317 | -0.089144 | 602.641846 | 91.705793 | -0.080291 | 602.667419 | 90.621976 | -0.074421 | 602.723023 | 89.106224 | -0.063836 | 602.697632 | 88.407562 | -0.050579 | 602.659058 | 88.413003 | -0.034392 | 602.617981 | 87.51547 | -0.030413
602.697876 | 91.769725 | -0.089091 | 602.707459 | 91.705257 | -0.080232 | 602.736206 | 90.621484 | -0.074423 | 602.789063 | 89.1058 | -0.06382 | 602.765015 | 88.407226 | -0.050567 | 602.721558 | 88.412774 | -0.034377 | 602.682922 | 87.51527 | -0.030402
602.766296 | 91.769133 | -0.089038 | 602.772095 | 91.704722 | -0.080172 | 602.803772 | 90.620991 | -0.074426 | 602.855164 | 89.105376 | -0.063804 | 602.834412 | 88.406891 | -0.050556 | 602.785828 | 88.412546 | -0.034362 | 602.749207 | 87.515069 | -0.030392
602.831726 | 91.768541 | -0.088985 | 602.833862 | 91.704187 | -0.080112 | 602.874023 | 90.620498 | -0.074429 | 602.918579 | 89.104951 | -0.063788 | 602.898804 | 88.406556 | -0.050544 | 602.852722 | 88.412318 | -0.034346 | 602.816101 | 87.514869 | -0.030382
602.896606 | 91.76795 | -0.088931 | 602.899902 | 91.703652 | -0.080052 | 602.94281 | 90.620006 | -0.074432 | 602.9823 | 89.104527 | -0.063773 | 602.963745 | 88.40622 | -0.050532 | 602.925659 | 88.412089 | -0.034331 | 602.882996 | 87.51467 | -0.030373
602.962647 | 91.76736 | -0.088878 | 602.965576 | 91.703118 | -0.079992 | 603.011536 | 90.619513 | -0.074435 | 603.043274 | 89.104103 | -0.063757 | 603.026672 | 88.405885 | -0.05052 | 602.999084 | 88.411861 | -0.034315 | 602.947754 | 87.51447 | -0.030364
603.030212 | 91.76677 | -0.088825 | 603.033752 | 91.702585 | -0.079932 | 603.077698 | 90.61902 | -0.074439 | 603.105652 | 89.10368 | -0.063742 | 603.088562 | 88.40555 | -0.050508 | 603.069946 | 88.411633 | -0.034299 | 603.013184 | 87.514271 | -0.030356
603.093628 | 91.766181 | -0.088771 | 603.103394 | 91.702052 | -0.079872 | 603.143433 | 90.618528 | -0.074443 | 603.166382 | 89.103256 | -0.063726 | 603.147461 | 88.405215 | -0.050497 | 603.141968 | 88.411406 | -0.034283 | 603.077271 | 87.514072 | -0.030348
603.15863 | 91.765593 | -0.088717 | 603.17511 | 91.701519 | -0.079812 | 603.207947 | 90.618035 | -0.074447 | 603.22699 | 89.102833 | -0.063711 | 603.209534 | 88.40488 | -0.050485 | 603.213257 | 88.411178 | -0.034267 | 603.142944 | 87.513874 | -0.030341
603.224609 | 91.765005 | -0.088663 | 603.245972 | 91.700987 | -0.079751 | 603.27179 | 90.617542 | -0.074451 | 603.284851 | 89.10241 | -0.063696 | 603.272522 | 88.404545 | -0.050473 | 603.27948 | 88.410951 | -0.034251 | 603.209961 | 87.513676 | -0.030334
603.287109 | 91.764418 | -0.08861 | 603.319153 | 91.700456 | -0.07969 | 603.333374 | 90.617049 | -0.074455 | 603.346435 | 89.101987 | -0.063682 | 603.338989 | 88.40421 | -0.050461 | 603.34375 | 88.410723 | -0.034235 | 603.279907 | 87.513478 | -0.030328
603.349487 | 91.763832 | -0.088555 | 603.389343 | 91.699925 | -0.07963 | 603.395325 | 90.616556 | -0.07446 | 603.407776 | 89.101564 | -0.063667 | 603.408386 | 88.403876 | -0.05045 | 603.405884 | 88.410496 | -0.034218 | 603.351563 | 87.513281 | -0.030323
603.411682 | 91.763246 | -0.088501 | 603.460266 | 91.699396 | -0.079569 | 603.459168 | 90.616062 | -0.074464 | 603.468933 | 89.101141 | -0.063653 | 603.480103 | 88.403541 | -0.050438 | 603.466492 | 88.410269 | -0.034202 | 603.42456 | 87.513084 | -0.030318
603.473633 | 91.762661 | -0.088447 | 603.528198 | 91.698866 | -0.079509 | 603.524109 | 90.615569 | -0.074469 | 603.532105 | 89.100719 | -0.063638 | 603.553345 | 88.403206 | -0.050426 | 603.527954 | 88.410042 | -0.034185 | 603.494934 | 87.512888 | -0.030315
603.53595 | 91.762077 | -0.088393 | 603.594116 | 91.698338 | -0.079448 | 603.587585 | 90.615075 | -0.074473 | 603.599548 | 89.100297 | -0.063625 | 603.625977 | 88.402872 | -0.050415 | 603.588928 | 88.409815 | -0.034169 | 603.567017 | 87.512692 | -0.030312
603.60144 | 91.761494 | -0.088338 | 603.656189 | 91.69781 | -0.079388 | 603.653687 | 90.61458 | -0.074478 | 603.667114 | 89.099875 | -0.063611 | 603.699402 | 88.402537 | -0.050404 | 603.653748 | 88.409589 | -0.034152 | 603.635742 | 87.512496 | -0.03031
603.668335 | 91.760911 | -0.088283 | 603.720581 | 91.697283 | -0.079327 | 603.721558 | 90.614086 | -0.074482 | 603.736755 | 89.099454 | -0.063598 | 603.770874 | 88.402202 | -0.050392 | 603.720215 | 88.409362 | -0.034136 | 603.702271 | 87.5123 | -0.030309
603.73584 | 91.760329 | -0.088229 | 603.78479 | 91.696756 | -0.079267 | 603.788574 | 90.613591 | -0.074487 | 603.808411 | 89.099032 | -0.063584 | 603.842651 | 88.401867 | -0.050381 | 603.790283 | 88.409135 | -0.034119 | 603.765259 | 87.512104 | -0.030309
603.807068 | 91.759748 | -0.088174 | 603.848633 | 91.696231 | -0.079207 | 603.856812 | 90.613096 | -0.074491 | 603.879883 | 89.098611 | -0.063572 | 603.91272 | 88.401532 | -0.050371 | 603.857239 | 88.408909 | -0.034103 | 603.830383 | 87.511908 | -0.030309
603.878296 | 91.759167 | -0.088119 | 603.913818 | 91.695706 | -0.079148 | 603.92395 | 90.612601 | -0.074495 | 603.953003 | 89.09819 | -0.063559 | 603.979981 | 88.401197 | -0.05036 | 603.925293 | 88.408682 | -0.034087 | 603.894714 | 87.511712 | -0.030311
603.949829 | 91.758587 | -0.088063 | 603.982971 | 91.695181 | -0.079088 | 603.991272 | 90.612106 | -0.074499 | 604.024658 | 89.097769 | -0.063547 | 604.045593 | 88.400862 | -0.050349 | 603.990967 | 88.408456 | -0.034071 | 603.959045 | 87.511516 | -0.030314
604.021118 | 91.758006 | -0.088008 | 604.052612 | 91.694657 | -0.079029 | 604.057983 | 90.611611 | -0.074503 | 604.092102 | 89.097348 | -0.063535 | 604.11145 | 88.400527 | -0.050339 | 604.056152 | 88.40823 | -0.034055 | 604.023499 | 87.511321 | -0.030318
604.093201 | 91.757427 | -0.087953 | 604.122925 | 91.694133 | -0.07897 | 604.123901 | 90.611115 | -0.074507 | 604.156616 | 89.096927 | -0.063524 | 604.175659 | 88.400192 | -0.050329 | 604.117127 | 88.408004 | -0.034039 | 604.091187 | 87.511125 | -0.030322
604.16394 | 91.756847 | -0.087897 | 604.192993 | 91.69361 | -0.078912 | 604.189575 | 90.610619 | -0.07451 | 604.221314 | 89.096506 | -0.063512 | 604.240356 | 88.399857 | -0.050319 | 604.178833 | 88.407778 | -0.034024 | 604.157837 | 87.51093 | -0.030328
604.236084 | 91.756268 | -0.087842 | 604.261536 | 91.693086 | -0.078853 | 604.25415 | 90.610122 | -0.074514 | 604.283081 | 89.096085 | -0.063501 | 604.304382 | 88.399522 | -0.050309 | 604.236877 | 88.407552 | -0.034009 | 604.224487 | 87.510734 | -0.030334
604.306885 | 91.755688 | -0.087786 | 604.329224 | 91.692563 | -0.078796 | 604.319763 | 90.609626 | -0.074517 | 604.342896 | 89.095663 | -0.06349 | 604.369324 | 88.399186 | -0.050299 | 604.2948 | 88.407326 | -0.033994 | 604.291138 | 87.510538 | -0.030342
604.37561 | 91.755109 | -0.08773 | 604.395203 | 91.69204 | -0.078738 | 604.385193 | 90.609129 | -0.07452 | 604.407105 | 89.095242 | -0.063479 | 604.435547 | 88.398851 | -0.05029 | 604.351624 | 88.4071 | -0.03398 | 604.359985 | 87.510342 | -0.03035
604.444458 | 91.75453 | -0.087674 | 604.459656 | 91.691518 | -0.078681 | 604.451538 | 90.608631 | -0.074522 | 604.47345 | 89.094821 | -0.063469 | 604.501831 | 88.398516 | -0.05028 | 604.410278 | 88.406874 | -0.033966 | 604.428894 | 87.510146 | -0.03036
604.512329 | 91.75395 | -0.087618 | 604.524048 | 91.690996 | -0.078623 | 604.518555 | 90.608133 | -0.074524 | 604.542297 | 89.094399 | -0.063458 | 604.569519 | 88.39818 | -0.050271 | 604.470398 | 88.406649 | -0.033952 | 604.497986 | 87.509949 | -0.03037
604.578308 | 91.753371 | -0.087562 | 604.592163 | 91.690474 | -0.078567 | 604.586426 | 90.607635 | -0.074526 | 604.613586 | 89.093978 | -0.063448 | 604.634888 | 88.397845 | -0.050262 | 604.531311 | 88.406423 | -0.033938 | 604.56543 | 87.509752 | -0.030381
604.639832 | 91.752791 | -0.087505 | 604.660706 | 91.689952 | -0.07851 | 604.655029 | 90.607137 | -0.074527 | 604.685242 | 89.093556 | -0.063438 | 604.698914 | 88.397509 | -0.050253 | 604.59436 | 88.406198 | -0.033925 | 604.633911 | 87.509554 | -0.030393
604.703247 | 91.752212 | -0.087449 | 604.727844 | 91.68943 | -0.078454 | 604.724121 | 90.606638 | -0.074528 | 604.756592 | 89.093134 | -0.063428 | 604.762573 | 88.397173 | -0.050244 | 604.659363 | 88.405972 | -0.033913 | 604.699097 | 87.509356 | -0.030406
604.763672 | 91.751632 | -0.087392 | 604.797974 | 91.688909 | -0.078398 | 604.792725 | 90.606139 | -0.074529 | 604.827698 | 89.092712 | -0.063418 | 604.827026 | 88.396838 | -0.050235 | 604.728149 | 88.405747 | -0.0339 | 604.762085 | 87.509157 | -0.03042
604.824341 | 91.751052 | -0.087335 | 604.870056 | 91.688387 | -0.078342 | 604.858826 | 90.605639 | -0.074529 | 604.893677 | 89.092289 | -0.063408 | 604.890991 | 88.396502 | -0.050226 | 604.79895 | 88.405521 | -0.033888 | 604.822144 | 87.508958 | -0.030435
604.886108 | 91.750472 | -0.087279 | 604.941284 | 91.687866 | -0.078286 | 604.927734 | 90.60514 | -0.074529 | 604.957153 | 89.091866 | -0.063398 | 604.956116 | 88.396165 | -0.050218 | 604.871277 | 88.405296 | -0.033876 | 604.884705 | 87.508758 | -0.03045
604.951172 | 91.749891 | -0.087222 | 605.012024 | 91.687345 | -0.07823 | 604.9953 | 90.60464 | -0.074528 | 605.017639 | 89.091443 | -0.063387 | 605.023499 | 88.395829 | -0.050209 | 604.94397 | 88.40507 | -0.033864 | 604.947327 | 87.508557 | -0.030466
605.0177 | 91.749311 | -0.087164 | 605.082153 | 91.686824 | -0.078174 | 605.062378 | 90.60414 | -0.074526 | 605.079285 | 89.09102 | -0.063377 | 605.092163 | 88.395493 | -0.0502 | 605.016663 | 88.404845 | -0.033852 | 605.013306 | 87.508356 | -0.030482
605.086975 | 91.748731 | -0.087107 | 605.150757 | 91.686303 | -0.078119 | 605.127014 | 90.60364 | -0.074524 | 605.139221 | 89.090596 | -0.063366 | 605.162781 | 88.395157 | -0.050191 | 605.085083 | 88.40462 | -0.033841 | 605.081665 | 87.508154 | -0.030499
605.155884 | 91.74815 | -0.087049 | 605.216553 | 91.685782 | -0.078063 | 605.195862 | 90.603141 | -0.074522 | 605.202271 | 89.090172 | -0.063355 | 605.232788 | 88.394821 | -0.050181 | 605.152039 | 88.404394 | -0.033829 | 605.151245 | 87.507951 | -0.030515
605.228149 | 91.74757 | -0.086992 | 605.276794 | 91.685261 | -0.078008 | 605.260986 | 90.602641 | -0.074519 | 605.265381 | 89.089748 | -0.063344 | 605.304993 | 88.394485 | -0.050172 | 605.21582 | 88.404169 | -0.033818 | 605.223572 | 87.507747 | -0.030532
605.299988 | 91.74699 | -0.086934 | 605.33667 | 91.68474 | -0.077952 | 605.326599 | 90.60214 | -0.074515 | 605.328552 | 89.089323 | -0.063332 | 605.375671 | 88.394148 | -0.050162 | 605.278748 | 88.403944 | -0.033807 | 605.295959 | 87.507543 | -0.030549
605.371277 | 91.74641 | -0.086876 | 605.396912 | 91.684219 | -0.077896 | 605.39209 | 90.60164 | -0.07451 | 605.389648 | 89.088899 | -0.06332 | 605.445007 | 88.393812 | -0.050152 | 605.341858 | 88.403718 | -0.033795 | 605.36554 | 87.507337 | -0.030566
605.43811 | 91.74583 | -0.086818 | 605.457825 | 91.683698 | -0.077839 | 605.456909 | 90.60114 | -0.074505 | 605.452454 | 89.088474 | -0.063308 | 605.509766 | 88.393476 | -0.050142 | 605.405823 | 88.403493 | -0.033784 | 605.435486 | 87.50713 | -0.030583
605.506409 | 91.745251 | -0.086759 | 605.518189 | 91.683178 | -0.077783 | 605.519714 | 90.600639 | -0.074499 | 605.515015 | 89.088049 | -0.063295 | 605.577515 | 88.393139 | -0.050131 | 605.472351 | 88.403267 | -0.033773 | 605.506103 | 87.506923 | -0.0306
605.572022 | 91.744671 | -0.086701 | 605.584106 | 91.682657 | -0.077726 | 605.583801 | 90.600138 | -0.074493 | 605.581909 | 89.087624 | -0.063281 | 605.642822 | 88.392803 | -0.05012 | 605.539978 | 88.403042 | -0.033761 | 605.575684 | 87.506715 | -0.030616
605.635864 | 91.744092 | -0.086642 | 605.652893 | 91.682137 | -0.077669 | 605.645325 | 90.599636 | -0.074485 | 605.650024 | 89.087199 | -0.063267 | 605.709595 | 88.392467 | -0.050108 | 605.609741 | 88.402816 | -0.033749 | 605.64331 | 87.506505 | -0.030632
605.699951 | 91.743514 | -0.086584 | 605.722778 | 91.681617 | -0.077611 | 605.710083 | 90.599135 | -0.074477 | 605.719666 | 89.086774 | -0.063253 | 605.776611 | 88.392131 | -0.050096 | 605.678223 | 88.402591 | -0.033737 | 605.712708 | 87.506296 | -0.030647
605.766907 | 91.742935 | -0.086525 | 605.792847 | 91.681098 | -0.077553 | 605.775818 | 90.598633 | -0.074468 | 605.790344 | 89.08635 | -0.063238 | 605.843689 | 88.391795 | -0.050084 | 605.745728 | 88.402365 | -0.033725 | 605.783203 | 87.506086 | -0.030661
605.834839 | 91.742357 | -0.086466 | 605.865295 | 91.680579 | -0.077495 | 605.84259 | 90.598131 | -0.074458 | 605.862915 | 89.085925 | -0.063222 | 605.911194 | 88.391459 | -0.050071 | 605.810547 | 88.40214 | -0.033713 | 605.851624 | 87.505876 | -0.030675
605.905151 | 91.74178 | -0.086407 | 605.934692 | 91.680061 | -0.077436 | 605.907898 | 90.597629 | -0.074447 | 605.932983 | 89.0855 | -0.063206 | 605.979187 | 88.391124 | -0.050058 | 605.872986 | 88.401915 | -0.033701 | 605.91919 | 87.505666 | -0.030687
605.976685 | 91.741204 | -0.086347 | 606.003723 | 91.679543 | -0.077377 | 605.975403 | 90.597127 | -0.074435 | 606.002564 | 89.085076 | -0.063189 | 606.04364 | 88.390789 | -0.050044 | 605.932251 | 88.401691 | -0.033688 | 605.988892 | 87.505456 | -0.030699
606.047546 | 91.740628 | -0.086288 | 606.069824 | 91.679025 | -0.077317 | 606.041809 | 90.596625 | -0.074422 | 606.070862 | 89.084652 | -0.063172 | 606.107544 | 88.390454 | -0.05003 | 605.990173 | 88.401466 | -0.033675 | 606.0578 | 87.505246 | -0.03071
606.118835 | 91.740053 | -0.086228 | 606.134827 | 91.678508 | -0.077257 | 606.105286 | 90.596123 | -0.074408 | 606.13794 | 89.084228 | -0.063154 | 606.171021 | 88.39012 | -0.050016 | 606.047363 | 88.401242 | -0.033662 | 606.124268 | 87.505037 | -0.03072
606.185181 | 91.739479 | -0.086169 | 606.199707 | 91.677991 | -0.077196 | 606.16803 | 90.595621 | -0.074393 | 606.198975 | 89.083805 | -0.063136 | 606.232422 | 88.389786 | -0.05 | 606.105164 | 88.401018 | -0.033649 | 606.190064 | 87.504828 | -0.030729
606.246948 | 91.738905 | -0.086109 | 606.269592 | 91.677475 | -0.077135 | 606.232727 | 90.595119 | -0.074376 | 606.260864 | 89.083382 | -0.063117 | 606.29187 | 88.389453 | -0.049985 | 606.168762 | 88.400794 | -0.033635 | 606.255493 | 87.504619 | -0.030737
606.305298 | 91.738331 | -0.086049 | 606.337769 | 91.67696 | -0.077073 | 606.297668 | 90.594618 | -0.074359 | 606.324097 | 89.08296 | -0.063097 | 606.354431 | 88.389119 | -0.049969 | 606.235535 | 88.400571 | -0.033621 | 606.320618 | 87.504411 | -0.030745
606.363709 | 91.737758 | -0.08599 | 606.407959 | 91.676445 | -0.077011 | 606.36206 | 90.594116 | -0.074341 | 606.38739 | 89.082538 | -0.063077 | 606.421082 | 88.388787 | -0.049953 | 606.306274 | 88.400348 | -0.033608 | 606.385803 | 87.504203 | -0.030751
606.419067 | 91.737186 | -0.08593 | 606.48053 | 91.675931 | -0.076949 | 606.428162 | 90.593615 | -0.074321 | 606.452271 | 89.082116 | -0.063056 | 606.487244 | 88.388455 | -0.049936 | 606.37738 | 88.400125 | -0.033594 | 606.451782 | 87.503995 | -0.030757
606.473267 | 91.736613 | -0.08587 | 606.555115 | 91.675417 | -0.076886 | 606.496826 | 90.593115 | -0.074301 | 606.518738 | 89.081695 | -0.063035 | 606.554016 | 88.388123 | -0.049919 | 606.454895 | 88.399903 | -0.033579 | 606.518127 | 87.503788 | -0.030762
606.530151 | 91.736041 | -0.08581 | 606.624634 | 91.674904 | -0.076823 | 606.569397 | 90.592615 | -0.074279 | 606.58606 | 89.081274 | -0.063014 | 606.624878 | 88.387791 | -0.049902 | 606.530212 | 88.399681 | -0.033565 | 606.585449 | 87.50358 | -0.030766
606.591614 | 91.735468 | -0.08575 | 606.696167 | 91.674392 | -0.076759 | 606.642273 | 90.592115 | -0.074257 | 606.654053 | 89.080854 | -0.062992 | 606.69635 | 88.38746 | -0.049884 | 606.606384 | 88.39946 | -0.033551 | 606.652832 | 87.503373 | -0.030769
606.654907 | 91.734896 | -0.08569 | 606.765747 | 91.673881 | -0.076695 | 606.71344 | 90.591616 | -0.074233 | 606.721924 | 89.080434 | -0.062969 | 606.76532 | 88.387129 | -0.049866 | 606.680664 | 88.399238 | -0.033537 | 606.717041 | 87.503165 | -0.030771
606.721985 | 91.734324 | -0.085629 | 606.83374 | 91.67337 | -0.07663 | 606.783081 | 90.591118 | -0.074209 | 606.788269 | 89.080014 | -0.062946 | 606.833374 | 88.386798 | -0.049848 | 606.754273 | 88.399017 | -0.033522 | 606.782898 | 87.502958 | -0.030772
606.790405 | 91.733752 | -0.085569 | 606.898743 | 91.672859 | -0.076566 | 606.853394 | 90.59062 | -0.074184 | 606.851502 | 89.079594 | -0.062923 | 606.900391 | 88.386467 | -0.049829 | 606.822083 | 88.398796 | -0.033508 | 606.849304 | 87.50275 | -0.030772
606.863037 | 91.733181 | -0.085509 | 606.961975 | 91.67235 | -0.076501 | 606.920471 | 90.590123 | -0.074158 | 606.914917 | 89.079174 | -0.062899 | 606.966919 | 88.386137 | -0.049811 | 606.888 | 88.398575 | -0.033493 | 606.91394 | 87.502543 | -0.030772
606.936584 | 91.732609 | -0.085448 | 607.023865 | 91.67184 | -0.076435 | 606.983765 | 90.589626 | -0.074131 | 606.975403 | 89.078755 | -0.062875 | 607.031555 | 88.385806 | -0.049791 | 606.947693 | 88.398353 | -0.033479 | 606.977905 | 87.502336 | -0.03077
607.008606 | 91.732038 | -0.085388 | 607.086609 | 91.671332 | -0.07637 | 607.048767 | 90.589131 | -0.074103 | 607.036438 | 89.078336 | -0.06285 | 607.093811 | 88.385476 | -0.049772 | 607.006103 | 88.398132 | -0.033464 | 607.04303 | 87.502129 | -0.030768
607.081421 | 91.731465 | -0.085327 | 607.148865 | 91.670823 | -0.076304 | 607.114563 | 90.588636 | -0.074075 | 607.097961 | 89.077916 | -0.062825 | 607.155884 | 88.385146 | -0.049752 | 607.06427 | 88.397911 | -0.03345 | 607.109314 | 87.501922 | -0.030765
607.152954 | 91.730893 | -0.085266 | 607.213928 | 91.670315 | -0.076238 | 607.177978 | 90.588142 | -0.074046 | 607.161621 | 89.077497 | -0.062799 | 607.219238 | 88.384815 | -0.049732 | 607.123474 | 88.39769 | -0.033435 | 607.177795 | 87.501715 | -0.030761
607.223816 | 91.73032 | -0.085206 | 607.278442 | 91.669808 | -0.076171 | 607.241394 | 90.587649 | -0.074017 | 607.225525 | 89.077078 | -0.062773 | 607.282715 | 88.384485 | -0.049712 | 607.180847 | 88.397468 | -0.03342 | 607.244324 | 87.501508 | -0.030756
607.290039 | 91.729746 | -0.085145 | 607.344849 | 91.6693 | -0.076104 | 607.305481 | 90.587157 | -0.073987 | 607.292297 | 89.076659 | -0.062746 | 607.344788 | 88.384154 | -0.049691 | 607.244507 | 88.397246 | -0.033405 | 607.312988 | 87.5013 | -0.030751
607.3573 | 91.729171 | -0.085084 | 607.410767 | 91.668793 | -0.076037 | 607.370544 | 90.586665 | -0.073957 | 607.35791 | 89.076239 | -0.062719 | 607.411316 | 88.383824 | -0.04967 | 607.313599 | 88.397024 | -0.03339 | 607.380127 | 87.501092 | -0.030744
607.422302 | 91.728596 | -0.085022 | 607.478027 | 91.668286 | -0.075969 | 607.438965 | 90.586174 | -0.073927 | 607.423645 | 89.07582 | -0.062691 | 607.480713 | 88.383493 | -0.049648 | 607.382935 | 88.396801 | -0.033375 | 607.447083 | 87.500884 | -0.030736
607.487915 | 91.72802 | -0.084961 | 607.543579 | 91.667779 | -0.075901 | 607.506958 | 90.585683 | -0.073896 | 607.489441 | 89.0754 | -0.062663 | 607.551636 | 88.383161 | -0.049626 | 607.454956 | 88.396578 | -0.033359 | 607.509338 | 87.500675 | -0.030728
607.551086 | 91.727444 | -0.0849 | 607.609314 | 91.667272 | -0.075833 | 607.576294 | 90.585192 | -0.073865 | 607.554565 | 89.07498 | -0.062634 | 607.622253 | 88.38283 | -0.049604 | 607.53009 | 88.396354 | -0.033344 | 607.574768 | 87.500466 | -0.030718
607.617432 | 91.726867 | -0.084838 | 607.673706 | 91.666766 | -0.075764 | 607.644531 | 90.584702 | -0.073834 | 607.619751 | 89.07456 | -0.062605 | 607.692993 | 88.382498 | -0.049581 | 607.603149 | 88.39613 | -0.033328 | 607.638306 | 87.500256 | -0.030707
607.682434 | 91.726289 | -0.084777 | 607.739319 | 91.666259 | -0.075694 | 607.715942 | 90.584211 | -0.073803 | 607.68396 | 89.07414 | -0.062575 | 607.763611 | 88.382165 | -0.049557 | 607.674377 | 88.395905 | -0.033311 | 607.701355 | 87.500045 | -0.030695
607.751221 | 91.725711 | -0.084715 | 607.804443 | 91.665752 | -0.075624 | 607.782349 | 90.583721 | -0.073772 | 607.752319 | 89.07372 | -0.062544 | 607.833496 | 88.381832 | -0.049533 | 607.744019 | 88.395679 | -0.033294 | 607.761841 | 87.499834 | -0.030681
607.819458 | 91.725133 | -0.084653 | 607.871155 | 91.665245 | -0.075553 | 607.850281 | 90.583231 | -0.07374 | 607.820923 | 89.073299 | -0.062512 | 607.89856 | 88.381499 | -0.049508 | 607.810669 | 88.395453 | -0.033277 | 607.823303 | 87.499623 | -0.030666
607.888367 | 91.724556 | -0.084591 | 607.939209 | 91.664739 | -0.075482 | 607.916748 | 90.582741 | -0.073708 | 607.891541 | 89.072879 | -0.06248 | 607.962219 | 88.381165 | -0.049483 | 607.876282 | 88.395226 | -0.033259 | 607.882446 | 87.499412 | -0.03065
607.957031 | 91.723978 | -0.084528 | 608.009094 | 91.664232 | -0.07541 | 607.9823 | 90.582251 | -0.073677 | 607.961792 | 89.072459 | -0.062447 | 608.023315 | 88.380831 | -0.049456 | 607.940552 | 88.394999 | -0.03324 | 607.943115 | 87.499201 | -0.030632
608.026794 | 91.7234 | -0.084466 | 608.079895 | 91.663726 | -0.075337 | 608.043823 | 90.581761 | -0.073645 | 608.031982 | 89.072039 | -0.062413 | 608.08606 | 88.380497 | -0.049429 | 608.003601 | 88.394771 | -0.033221 | 608.003601 | 87.49899 | -0.030613
608.092041 | 91.722823 | -0.084403 | 608.148926 | 91.663221 | -0.075263 | 608.107788 | 90.581271 | -0.073613 | 608.099365 | 89.071619 | -0.062378 | 608.14679 | 88.380163 | -0.049402 | 608.067261 | 88.394544 | -0.033201 | 608.065918 | 87.49878 | -0.030593
608.156555 | 91.722246 | -0.084341 | 608.217712 | 91.662715 | -0.075189 | 608.169617 | 90.580781 | -0.073581 | 608.165894 | 89.071199 | -0.062343 | 608.211792 | 88.379829 | -0.049373 | 608.133484 | 88.394316 | -0.033181 | 608.130493 | 87.49857 | -0.030571
608.221558 | 91.721669 | -0.084278 | 608.283935 | 91.66221 | -0.075113 | 608.234863 | 90.580292 | -0.073549 | 608.227661 | 89.07078 | -0.062307 | 608.279602 | 88.379496 | -0.049344 | 608.199219 | 88.394088 | -0.033159 | 608.195557 | 87.49836 | -0.030547
608.287781 | 91.721093 | -0.084215 | 608.349609 | 91.661706 | -0.075037 | 608.301392 | 90.579802 | -0.073516 | 608.289856 | 89.070361 | -0.06227 | 608.349487 | 88.379162 | -0.049314 | 608.263245 | 88.39386 | -0.033137 | 608.263306 | 87.498151 | -0.030522
608.350586 | 91.720517 | -0.084151 | 608.413696 | 91.661202 | -0.07496 | 608.369019 | 90.579312 | -0.073484 | 608.350952 | 89.069942 | -0.062232 | 608.417908 | 88.378828 | -0.049283 | 608.329224 | 88.393632 | -0.033114 | 608.332825 | 87.497942 | -0.030496
608.417847 | 91.719943 | -0.084088 | 608.476685 | 91.660698 | -0.074883 | 608.437317 | 90.578823 | -0.073452 | 608.412537 | 89.069524 | -0.062194 | 608.48938 | 88.378495 | -0.049252 | 608.395874 | 88.393404 | -0.033091 | 608.404358 | 87.497733 | -0.030468
608.486816 | 91.719369 | -0.084025 | 608.540283 | 91.660195 | -0.074804 | 608.508179 | 90.578333 | -0.073419 | 608.472778 | 89.069107 | -0.062155 | 608.559998 | 88.378162 | -0.04922 | 608.46167 | 88.393177 | -0.033067 | 608.476685 | 87.497524 | -0.030439
608.554871 | 91.718796 | -0.083961 | 608.606018 | 91.659692 | -0.074725 | 608.575867 | 90.577844 | -0.073386 | 608.539124 | 89.06869 | -0.062115 | 608.629944 | 88.377829 | -0.049187 | 608.528931 | 88.39295 | -0.033042 | 608.548645 | 87.497316 | -0.030409
608.622681 | 91.718223 | -0.083897 | 608.670227 | 91.65919 | -0.074645 | 608.642822 | 90.577354 | -0.073353 | 608.60669 | 89.068273 | -0.062075 | 608.69928 | 88.377496 | -0.049153 | 608.597229 | 88.392724 | -0.033016 | 608.618591 | 87.497108 | -0.030377
608.690552 | 91.717652 | -0.083833 | 608.739258 | 91.658689 | -0.074565 | 608.709351 | 90.576865 | -0.073321 | 608.674439 | 89.067857 | -0.062034 | 608.767212 | 88.377164 | -0.049119 | 608.667603 | 88.392498 | -0.03299 | 608.687805 | 87.4969 | -0.030343
608.757935 | 91.717082 | -0.083769 | 608.809021 | 91.658188 | -0.074483 | 608.77356 | 90.576376 | -0.073288 | 608.744324 | 89.067442 | -0.061992 | 608.833313 | 88.376832 | -0.049084 | 608.740051 | 88.392274 | -0.032963 | 608.752808 | 87.496693 | -0.030309
608.82544 | 91.716513 | -0.083705 | 608.878845 | 91.657689 | -0.074401 | 608.833862 | 90.575887 | -0.073254 | 608.818176 | 89.067027 | -0.06195 | 608.896606 | 88.376501 | -0.049048 | 608.811279 | 88.39205 | -0.032936 | 608.818237 | 87.496487 | -0.030273
608.892456 | 91.715944 | -0.083641 | 608.946411 | 91.65719 | -0.074319 | 608.896606 | 90.575398 | -0.073221 | 608.890686 | 89.066613 | -0.061908 | 608.959412 | 88.376171 | -0.049012 | 608.883667 | 88.391826 | -0.032909 | 608.88147 | 87.496282 | -0.030236
608.9599 | 91.715377 | -0.083577 | 609.016235 | 91.656692 | -0.074236 | 608.961487 | 90.57491 | -0.073188 | 608.963074 | 89.0662 | -0.061865 | 609.019653 | 88.375841 | -0.048975 | 608.9552 | 88.391604 | -0.032881 | 608.945313 | 87.496078 | -0.030199
609.027222 | 91.71481 | -0.083512 | 609.083252 | 91.656195 | -0.074152 | 609.027344 | 90.574422 | -0.073155 | 609.034851 | 89.065787 | -0.061822 | 609.081726 | 88.375512 | -0.048938 | 609.027039 | 88.391383 | -0.032852 | 609.007507 | 87.495874 | -0.03016
609.096741 | 91.714244 | -0.083448 | 609.149292 | 91.655699 | -0.074067 | 609.096558 | 90.573935 | -0.073122 | 609.104431 | 89.065375 | -0.061779 | 609.14563 | 88.375184 | -0.0489 | 609.094299 | 88.391162 | -0.032824 | 609.075317 | 87.495672 | -0.03012
609.165649 | 91.713678 | -0.083383 | 609.214844 | 91.655203 | -0.073983 | 609.165283 | 90.573448 | -0.073089 | 609.171021 | 89.064964 | -0.061735 | 609.211914 | 88.374856 | -0.048862 | 609.161743 | 88.390943 | -0.032795 | 609.143127 | 87.49547 | -0.03008
609.235901 | 91.713113 | -0.083319 | 609.281433 | 91.654709 | -0.073898 | 609.233521 | 90.572962 | -0.073056 | 609.233765 | 89.064553 | -0.061692 | 609.281311 | 88.37453 | -0.048824 | 609.227234 | 88.390724 | -0.032766 | 609.210571 | 87.495269 | -0.03004
609.305298 | 91.712549 | -0.083254 | 609.347046 | 91.654216 | -0.073812 | 609.300903 | 90.572476 | -0.073023 | 609.293335 | 89.064143 | -0.061648 | 609.353394 | 88.374204 | -0.048786 | 609.291809 | 88.390507 | -0.032737 | 609.277588 | 87.495068 | -0.029998
609.374939 | 91.711985 | -0.083189 | 609.411987 | 91.653723 | -0.073727 | 609.368286 | 90.57199 | -0.072991 | 609.352112 | 89.063733 | -0.061605 | 609.42395 | 88.373878 | -0.048747 | 609.35437 | 88.39029 | -0.032708 | 609.347534 | 87.494869 | -0.029957
609.440857 | 91.711421 | -0.083125 | 609.475952 | 91.653232 | -0.073641 | 609.435364 | 90.571505 | -0.072959 | 609.414917 | 89.063324 | -0.061561 | 609.495666 | 88.373554 | -0.048709 | 609.419434 | 88.390074 | -0.032679 | 609.414673 | 87.49467 | -0.029915
609.505066 | 91.710858 | -0.08306 | 609.541077 | 91.652741 | -0.073555 | 609.501648 | 90.57102 | -0.072927 | 609.478943 | 89.062916 | -0.061517 | 609.564331 | 88.37323 | -0.04867 | 609.484375 | 88.389859 | -0.032651 | 609.482422 | 87.494471 | -0.029873
609.564941 | 91.710295 | -0.082995 | 609.605713 | 91.652251 | -0.073469 | 609.570557 | 90.570535 | -0.072895 | 609.542175 | 89.062508 | -0.061474 | 609.630005 | 88.372906 | -0.048631 | 609.55188 | 88.389645 | -0.032623 | 609.550293 | 87.494274 | -0.029831
609.624634 | 91.709733 | -0.08293 | 609.668396 | 91.651761 | -0.073383 | 609.639526 | 90.570051 | -0.072864 | 609.609985 | 89.0621 | -0.061431 | 609.693237 | 88.372583 | -0.048593 | 609.619019 | 88.389431 | -0.032595 | 609.620483 | 87.494077 | -0.029789
609.684082 | 91.70917 | -0.082865 | 609.730713 | 91.651273 | -0.073297 | 609.711914 | 90.569567 | -0.072833 | 609.680969 | 89.061692 | -0.061388 | 609.75531 | 88.372261 | -0.048554 | 609.686401 | 88.389218 | -0.032567 | 609.690735 | 87.49388 | -0.029747
609.745239 | 91.708609 | -0.0828 | 609.793274 | 91.650785 | -0.073211 | 609.785217 | 90.569084 | -0.072803 | 609.749634 | 89.061285 | -0.061345 | 609.816589 | 88.371939 | -0.048516 | 609.754578 | 88.389005 | -0.03254 | 609.761108 | 87.493684 | -0.029706
609.808228 | 91.708048 | -0.082735 | 609.859009 | 91.650298 | -0.073125 | 609.8573 | 90.568601 | -0.072773 | 609.817322 | 89.060878 | -0.061302 | 609.878052 | 88.371617 | -0.048477 | 609.820923 | 88.388793 | -0.032513 | 609.830627 | 87.493489 | -0.029664
609.871887 | 91.707487 | -0.082669 | 609.926819 | 91.649812 | -0.073039 | 609.927307 | 90.568118 | -0.072744 | 609.883667 | 89.060471 | -0.06126 | 609.942566 | 88.371296 | -0.048439 | 609.88678 | 88.38858 | -0.032486 | 609.899963 | 87.493295 | -0.029623
609.939026 | 91.706927 | -0.082604 | 609.993469 | 91.649327 | -0.072954 | 609.995972 | 90.567635 | -0.072715 | 609.948547 | 89.060064 | -0.061218 | 610.010925 | 88.370975 | -0.048402 | 609.952026 | 88.388368 | -0.03246 | 609.968506 | 87.493101 | -0.029583
610.006409 | 91.706367 | -0.082539 | 610.062561 | 91.648842 | -0.072868 | 610.059509 | 90.567153 | -0.072687 | 610.011047 | 89.059658 | -0.061176 | 610.083252 | 88.370654 | -0.048364 | 610.016602 | 88.388156 | -0.032435 | 610.035156 | 87.492908 | -0.029543
610.074097 | 91.705808 | -0.082473 | 610.133667 | 91.648358 | -0.072783 | 610.121094 | 90.566671 | -0.07266 | 610.07074 | 89.059252 | -0.061135 | 610.155762 | 88.370334 | -0.048327 | 610.079529 | 88.387944 | -0.03241 | 610.098023 | 87.492715 | -0.029504
610.140259 | 91.705249 | -0.082408 | 610.203003 | 91.647875 | -0.072698 | 610.185852 | 90.566189 | -0.072633 | 610.132324 | 89.058846 | -0.061094 | 610.227356 | 88.370014 | -0.048289 | 610.142761 | 88.387732 | -0.032385 | 610.162231 | 87.492522 | -0.029466
610.205627 | 91.704692 | -0.082342 | 610.271301 | 91.647392 | -0.072614 | 610.250671 | 90.565708 | -0.072608 | 610.193481 | 89.058441 | -0.061053 | 610.297668 | 88.369694 | -0.048252 | 610.207031 | 88.38752 | -0.032361 | 610.227661 | 87.49233 | -0.029428
610.268433 | 91.704134 | -0.082277 | 610.339233 | 91.64691 | -0.072529 | 610.317993 | 90.565226 | -0.072583 | 610.257202 | 89.058035 | -0.061013 | 610.36499 | 88.369374 | -0.048216 | 610.274536 | 88.387309 | -0.032337 | 610.29187 | 87.492138 | -0.029391
610.330689 | 91.703578 | -0.082211 | 610.408386 | 91.646429 | -0.072445 | 610.384827 | 90.564745 | -0.072559 | 610.31958 | 89.05763 | -0.060973 | 610.427856 | 88.369055 | -0.048179 | 610.342651 | 88.387097 | -0.032314 | 610.356201 | 87.491947 | -0.029355
610.390564 | 91.703022 | -0.082146 | 610.476807 | 91.645948 | -0.072362 | 610.456055 | 90.564264 | -0.072535 | 610.384399 | 89.057225 | -0.060934 | 610.488464 | 88.368735 | -0.048143 | 610.412476 | 88.386885 | -0.032291 | 610.42041 | 87.491755 | -0.029319
610.454956 | 91.702468 | -0.08208 | 610.542541 | 91.645468 | -0.072278 | 610.526001 | 90.563783 | -0.072512 | 610.450317 | 89.056821 | -0.060894 | 610.550781 | 88.368416 | -0.048107 | 610.48114 | 88.386673 | -0.032269 | 610.485718 | 87.491564 | -0.029285
610.520813 | 91.701914 | -0.082015 | 610.609375 | 91.644988 | -0.072196 | 610.596985 | 90.563303 | -0.072491 | 610.518189 | 89.056416 | -0.060856 | 610.613403 | 88.368097 | -0.048071 | 610.54956 | 88.386461 | -0.032247 | 610.551025 | 87.491373 | -0.029251
610.589478 | 91.70136 | -0.081949 | 610.676697 | 91.644509 | -0.072113 | 610.666382 | 90.562822 | -0.07247 | 610.584656 | 89.056012 | -0.060817 | 610.678345 | 88.367779 | -0.048036 | 610.616089 | 88.386249 | -0.032225 | 610.614441 | 87.491183 | -0.029217
610.658203 | 91.700808 | -0.081884 | 610.742188 | 91.64403 | -0.072031 | 610.735779 | 90.562341 | -0.072449 | 610.654297 | 89.055607 | -0.060779 | 610.743835 | 88.36746 | -0.048 | 610.68103 | 88.386036 | -0.032204 | 610.679932 | 87.490992 | -0.029185
610.732239 | 91.700256 | -0.081818 | 610.805481 | 91.643552 | -0.071949 | 610.802124 | 90.561861 | -0.07243 | 610.724121 | 89.055203 | -0.060741 | 610.815308 | 88.367142 | -0.047965 | 610.744812 | 88.385824 | -0.032183 | 610.747253 | 87.490802 | -0.029153
610.80603 | 91.699705 | -0.081752 | 610.872375 | 91.643075 | -0.071867 | 610.867676 | 90.56138 | -0.072411 | 610.796387 | 89.054799 | -0.060704 | 610.886353 | 88.366824 | -0.04793 | 610.806702 | 88.385612 | -0.032163 | 610.814514 | 87.490611 | -0.029122
610.879273 | 91.699155 | -0.081687 | 610.941834 | 91.642598 | -0.071786 | 610.929382 | 90.5609 | -0.072393 | 610.868286 | 89.054396 | -0.060666 | 610.958252 | 88.366505 | -0.047896 | 610.867859 | 88.385399 | -0.032143 | 610.880859 | 87.49042 | -0.029091
610.951965 | 91.698605 | -0.081621 | 611.009949 | 91.642121 | -0.071705 | 610.992371 | 90.56042 | -0.072376 | 610.940308 | 89.053992 | -0.06063 | 611.028748 | 88.366187 | -0.047861 | 610.929932 | 88.385186 | -0.032123 | 610.950867 | 87.490229 | -0.029061
611.02533 | 91.698056 | -0.081556 | 611.077637 | 91.641645 | -0.071624 | 611.053345 | 90.559939 | -0.072359 | 611.012817 | 89.053589 | -0.060593 | 611.097229 | 88.365869 | -0.047827 | 610.994995 | 88.384973 | -0.032104 | 611.023377 | 87.490038 | -0.029032
611.096252 | 91.697507 | -0.08149 | 611.146484 | 91.641169 | -0.071544 | 611.114746 | 90.559458 | -0.072343 | 611.08606 | 89.053186 | -0.060557 | 611.164429 | 88.365552 | -0.047793 | 611.061829 | 88.384761 | -0.032085 | 611.094543 | 87.489846 | -0.029003
611.165222 | 91.69696 | -0.081425 | 611.211548 | 91.640694 | -0.071464 | 611.174316 | 90.558978 | -0.072327 | 611.155151 | 89.052784 | -0.060521 | 611.232422 | 88.365234 | -0.047759 | 611.129761 | 88.384548 | -0.032066 | 611.164978 | 87.489654 | -0.028974
611.232605 | 91.696412 | -0.081359 | 611.274292 | 91.640219 | -0.071384 | 611.238953 | 90.558497 | -0.072312 | 611.223938 | 89.052381 | -0.060486 | 611.298584 | 88.364917 | -0.047726 | 611.199829 | 88.384335 | -0.032048 | 611.235535 | 87.489462 | -0.028946
611.298462 | 91.695866 | -0.081294 | 611.335449 | 91.639745 | -0.071305 | 611.306458 | 90.558015 | -0.072297 | 611.293396 | 89.051979 | -0.060451 | 611.36731 | 88.364599 | -0.047693 | 611.269898 | 88.384122 | -0.03203 | 611.302063 | 87.489269 | -0.028919
611.364258 | 91.69532 | -0.081228 | 611.395691 | 91.639272 | -0.071226 | 611.374634 | 90.557534 | -0.072283 | 611.363037 | 89.051577 | -0.060416 | 611.439148 | 88.364282 | -0.04766 | 611.338806 | 88.383909 | -0.032013 | 611.364319 | 87.489076 | -0.028892
611.428589 | 91.694774 | -0.081163 | 611.455933 | 91.638798 | -0.071147 | 611.445435 | 90.557052 | -0.072269 | 611.428467 | 89.051175 | -0.060382 | 611.510437 | 88.363965 | -0.047627 | 611.406616 | 88.383696 | -0.031996 | 611.424622 | 87.488883 | -0.028865
611.492798 | 91.694228 | -0.081097 | 611.518799 | 91.638326 | -0.071069 | 611.521057 | 90.55657 | -0.072255 | 611.495666 | 89.050773 | -0.060349 | 611.580078 | 88.363649 | -0.047595 | 611.474793 | 88.383483 | -0.031979 | 611.483398 | 87.488691 | -0.028838
611.557617 | 91.693683 | -0.081032 | 611.581543 | 91.637853 | -0.070991 | 611.595337 | 90.556088 | -0.072241 | 611.563599 | 89.050371 | -0.060315 | 611.651245 | 88.363333 | -0.047562 | 611.539673 | 88.383271 | -0.031963 | 611.541504 | 87.488498 | -0.028812
611.626038 | 91.693138 | -0.080967 | 611.647278 | 91.637382 | -0.070914 | 611.667847 | 90.555605 | -0.072228 | 611.630615 | 89.04997 | -0.060282 | 611.722046 | 88.363017 | -0.047531 | 611.602295 | 88.383058 | -0.031947 | 611.601257 | 87.488306 | -0.028787
611.695984 | 91.692594 | -0.080902 | 611.716553 | 91.63691 | -0.070837 | 611.739624 | 90.555123 | -0.072215 | 611.696411 | 89.049569 | -0.06025 | 611.788696 | 88.362701 | -0.047499 | 611.6604 | 88.382846 | -0.031932 | 611.662048 | 87.488114 | -0.028762
611.764343 | 91.692049 | -0.080836 | 611.788208 | 91.636439 | -0.07076 | 611.808594 | 90.55464 | -0.072201 | 611.760803 | 89.049168 | -0.060218 | 611.85437 | 88.362385 | -0.047468 | 611.71936 | 88.382634 | -0.031917 | 611.724793 | 87.487922 | -0.028738
611.83429 | 91.691505 | -0.080771 | 611.856323 | 91.635969 | -0.070684 | 611.876709 | 90.554158 | -0.072188 | 611.82428 | 89.048767 | -0.060186 | 611.920227 | 88.36207 | -0.047438 | 611.775818 | 88.382421 | -0.031903 | 611.79187 | 87.487731 | -0.028714
611.905273 | 91.690961 | -0.080706 | 611.925903 | 91.635499 | -0.070608 | 611.942627 | 90.553675 | -0.072175 | 611.887024 | 89.048367 | -0.060155 | 611.98523 | 88.361755 | -0.047407 | 611.833679 | 88.382209 | -0.031889 | 611.862488 | 87.48754 | -0.028691
611.97406 | 91.690417 | -0.080641 | 611.994568 | 91.63503 | -0.070533 | 612.004761 | 90.553192 | -0.072162 | 611.949463 | 89.047967 | -0.060124 | 612.049194 | 88.36144 | -0.047378 | 611.893433 | 88.381997 | -0.031876 | 611.931213 | 87.48735 | -0.028669
612.041321 | 91.689873 | -0.080575 | 612.062866 | 91.634562 | -0.070458 | 612.065796 | 90.55271 | -0.072149 | 612.013245 | 89.047567 | -0.060094 | 612.11438 | 88.361126 | -0.047349 | 611.957031 | 88.381785 | -0.031864 | 612.00238 | 87.48716 | -0.028648
612.108459 | 91.689329 | -0.08051 | 612.130249 | 91.634094 | -0.070384 | 612.129273 | 90.552227 | -0.072136 | 612.077026 | 89.047168 | -0.060065 | 612.180847 | 88.360812 | -0.04732 | 612.023621 | 88.381573 | -0.031852 | 612.074585 | 87.486971 | -0.028628
612.17749 | 91.688786 | -0.080445 | 612.197876 | 91.633626 | -0.070311 | 612.190674 | 90.551745 | -0.072124 | 612.14331 | 89.046768 | -0.060036 | 612.251526 | 88.360498 | -0.047292 | 612.094788 | 88.381362 | -0.031841 | 612.144104 | 87.486782 | -0.028609
612.246277 | 91.688243 | -0.08038 | 612.266357 | 91.63316 | -0.070238 | 612.250183 | 90.551263 | -0.072111 | 612.209778 | 89.04637 | -0.060007 | 612.321594 | 88.360184 | -0.047265 | 612.16687 | 88.38115 | -0.031831 | 612.210327 | 87.486594 | -0.028591
612.313843 | 91.6877 | -0.080315 | 612.337219 | 91.632693 | -0.070166 | 612.314636 | 90.550781 | -0.072099 | 612.278931 | 89.045971 | -0.059979 | 612.391235 | 88.359871 | -0.047238 | 612.241333 | 88.380939 | -0.031821 | 612.275269 | 87.486407 | -0.028574
612.383118 | 91.687156 | -0.08025 | 612.405579 | 91.632228 | -0.070094 | 612.382752 | 90.5503 | -0.072086 | 612.348511 | 89.045573 | -0.059952 | 612.460815 | 88.359558 | -0.047212 | 612.314331 | 88.380728 | -0.031812 | 612.339539 | 87.48622 | -0.028559
612.454285 | 91.686613 | -0.080185 | 612.474426 | 91.631763 | -0.070023 | 612.451538 | 90.549819 | -0.072074 | 612.419556 | 89.045176 | -0.059926 | 612.530273 | 88.359245 | -0.047187 | 612.385071 | 88.380517 | -0.031805 | 612.404907 | 87.486034 | -0.028544
612.524048 | 91.68607 | -0.08012 | 612.541321 | 91.631298 | -0.069953 | 612.522278 | 90.549338 | -0.072062 | 612.487793 | 89.044778 | -0.0599 | 612.597534 | 88.358933 | -0.047162 | 612.452393 | 88.380307 | -0.031797 | 612.468811 | 87.485848 | -0.028531
612.591309 | 91.685527 | -0.080055 | 612.608032 | 91.630834 | -0.069883 | 612.592773 | 90.548858 | -0.072051 | 612.555176 | 89.044381 | -0.059874 | 612.662537 | 88.358621 | -0.047138 | 612.519653 | 88.380096 | -0.031791 | 612.534729 | 87.485663 | -0.028519
612.659546 | 91.684984 | -0.07999 | 612.671143 | 91.63037 | -0.069814 | 612.661377 | 90.548379 | -0.072039 | 612.619751 | 89.043984 | -0.059849 | 612.729614 | 88.358309 | -0.047115 | 612.586975 | 88.379885 | -0.031785 | 612.601013 | 87.485478 | -0.028508
612.726868 | 91.684441 | -0.079925 | 612.736084 | 91.629907 | -0.069746 | 612.729248 | 90.5479 | -0.072028 | 612.682373 | 89.043588 | -0.059825 | 612.798706 | 88.357998 | -0.047092 | 612.650818 | 88.379675 | -0.03178 | 612.670044 | 87.485294 | -0.028499
612.792175 | 91.683898 | -0.07986 | 612.799866 | 91.629445 | -0.069678 | 612.792969 | 90.547421 | -0.072018 | 612.745178 | 89.043191 | -0.059802 | 612.869629 | 88.357686 | -0.047071 | 612.714294 | 88.379465 | -0.031776 | 612.737183 | 87.485109 | -0.02849
612.857788 | 91.683354 | -0.079795 | 612.864868 | 91.628983 | -0.069611 | 612.855469 | 90.546943 | -0.072008 | 612.809265 | 89.042795 | -0.059779 | 612.940247 | 88.357375 | -0.04705 | 612.779907 | 88.379254 | -0.031772 | 612.807251 | 87.484925 | -0.028483
612.924927 | 91.682811 | -0.07973 | 612.931213 | 91.628522 | -0.069545 | 612.916016 | 90.546465 | -0.071998 | 612.874695 | 89.0424 | -0.059756 | 613.011169 | 88.357064 | -0.047029 | 612.847107 | 88.379044 | -0.031769 | 612.87677 | 87.484741 | -0.028477
612.988892 | 91.682268 | -0.079665 | 613.000916 | 91.628061 | -0.06948 | 612.980347 | 90.545988 | -0.071988 | 612.938843 | 89.042004 | -0.059734 | 613.082398 | 88.356753 | -0.04701 | 612.912781 | 88.378834 | -0.031767 | 612.946411 | 87.484557 | -0.028473
613.050903 | 91.681724 | -0.079601 | 613.070496 | 91.627601 | -0.069415 | 613.042603 | 90.545511 | -0.071979 | 613.008972 | 89.041609 | -0.059713 | 613.152466 | 88.356442 | -0.046991 | 612.979187 | 88.378624 | -0.031765 | 613.014221 | 87.484372 | -0.028469
613.10968 | 91.681181 | -0.079536 | 613.142273 | 91.627141 | -0.06935 | 613.109131 | 90.545033 | -0.071971 | 613.077515 | 89.041213 | -0.059692 | 613.216431 | 88.356131 | -0.046972 | 613.045776 | 88.378414 | -0.031764 | 613.082519 | 87.484187 | -0.028466
613.166931 | 91.680639 | -0.079471 | 613.215698 | 91.626681 | -0.069287 | 613.178467 | 90.544556 | -0.071963 | 613.147705 | 89.040818 | -0.059671 | 613.278992 | 88.35582 | -0.046955 | 613.113159 | 88.378204 | -0.031763 | 613.149109 | 87.484001 | -0.028464
613.224487 | 91.680096 | -0.079407 | 613.28949 | 91.626222 | -0.069223 | 613.249939 | 90.54408 | -0.071955 | 613.217896 | 89.040423 | -0.059651 | 613.338501 | 88.355509 | -0.046938 | 613.180176 | 88.377994 | -0.031763 | 613.217468 | 87.483816 | -0.028463
613.285095 | 91.679554 | -0.079342 | 613.362488 | 91.625763 | -0.069161 | 613.318726 | 90.543603 | -0.071948 | 613.287781 | 89.040028 | -0.059632 | 613.398254 | 88.355198 | -0.046921 | 613.246887 | 88.377784 | -0.031763 | 613.287231 | 87.483629 | -0.028463
613.348206 | 91.679012 | -0.079277 | 613.433594 | 91.625304 | -0.069099 | 613.390503 | 90.543126 | -0.071941 | 613.355713 | 89.039632 | -0.059613 | 613.455505 | 88.354887 | -0.046905 | 613.313538 | 88.377574 | -0.031764 | 613.357422 | 87.483443 | -0.028463
613.41449 | 91.678471 | -0.079213 | 613.503845 | 91.624845 | -0.069037 | 613.460815 | 90.542649 | -0.071934 | 613.426148 | 89.039237 | -0.059594 | 613.516907 | 88.354576 | -0.04689 | 613.38269 | 88.377364 | -0.031765 | 613.427612 | 87.483255 | -0.028464
613.48584 | 91.67793 | -0.079148 | 613.57019 | 91.624387 | -0.068976 | 613.531006 | 90.542171 | -0.071928 | 613.49469 | 89.038842 | -0.059575 | 613.580689 | 88.354265 | -0.046875 | 613.45044 | 88.377154 | -0.031766 | 613.49707 | 87.483068 | -0.028466
613.561218 | 91.67739 | -0.079083 | 613.635132 | 91.623928 | -0.068915 | 613.598999 | 90.541694 | -0.071921 | 613.56604 | 89.038446 | -0.059557 | 613.647095 | 88.353953 | -0.046861 | 613.513794 | 88.376944 | -0.031768 | 613.566528 | 87.48288 | -0.028468
613.633179 | 91.676851 | -0.079019 | 613.697632 | 91.62347 | -0.068855 | 613.666443 | 90.541216 | -0.071915 | 613.63678 | 89.038051 | -0.059539 | 613.713074 | 88.353642 | -0.046847 | 613.57898 | 88.376734 | -0.03177 | 613.633545 | 87.482692 | -0.02847
613.706055 | 91.676312 | -0.078955 | 613.758911 | 91.623012 | -0.068794 | 613.732788 | 90.540738 | -0.071909 | 613.70697 | 89.037655 | -0.059521 | 613.781372 | 88.353331 | -0.046833 | 613.645081 | 88.376523 | -0.031772 | 613.700073 | 87.482503 | -0.028473
613.776978 | 91.675774 | -0.07889 | 613.821716 | 91.622554 | -0.068734 | 613.801148 | 90.54026 | -0.071904 | 613.77417 | 89.037259 | -0.059503 | 613.848694 | 88.353019 | -0.046819 | 613.709839 | 88.376313 | -0.031774 | 613.765015 | 87.482314 | -0.028476
613.841858 | 91.675237 | -0.078826 | 613.887817 | 91.622097 | -0.068675 | 613.867859 | 90.539781 | -0.071898 | 613.843872 | 89.036864 | -0.059486 | 613.916016 | 88.352708 | -0.046806 | 613.77594 | 88.376103 | -0.031776 | 613.828857 | 87.482124 | -0.028479
613.902588 | 91.6747 | -0.078761 | 613.952332 | 91.62164 | -0.068615 | 613.935425 | 90.539302 | -0.071892 | 613.910278 | 89.036468 | -0.059468 | 613.982727 | 88.352396 | -0.046794 | 613.842651 | 88.375892 | -0.031779 | 613.892883 | 87.481934 | -0.028483
613.963074 | 91.674164 | -0.078697 | 614.021728 | 91.621183 | -0.068556 | 614.003601 | 90.538823 | -0.071886 | 613.973694 | 89.036072 | -0.059451 | 614.049316 | 88.352085 | -0.046781 | 613.909851 | 88.375682 | -0.031781 | 613.95697 | 87.481743 | -0.028487
614.024292 | 91.673629 | -0.078633 | 614.091309 | 91.620726 | -0.068497 | 614.07074 | 90.538344 | -0.07188 | 614.035095 | 89.035676 | -0.059434 | 614.116638 | 88.351773 | -0.046769 | 613.979492 | 88.375471 | -0.031784 | 614.019104 | 87.481552 | -0.028491
614.08844 | 91.673095 | -0.078569 | 614.160584 | 91.620269 | -0.068438 | 614.133728 | 90.537864 | -0.071874 | 614.097717 | 89.03528 | -0.059417 | 614.183533 | 88.351462 | -0.046757 | 614.047302 | 88.375261 | -0.031787 | 614.0849 | 87.48136 | -0.028495
614.156311 | 91.672562 | -0.078505 | 614.226257 | 91.619813 | -0.068379 | 614.198547 | 90.537384 | -0.071868 | 614.159851 | 89.034883 | -0.0594 | 614.251343 | 88.35115 | -0.046745 | 614.115051 | 88.37505 | -0.03179 | 614.149902 | 87.481168 | -0.028498
614.229004 | 91.67203 | -0.078441 | 614.29425 | 91.619357 | -0.06832 | 614.264221 | 90.536904 | -0.071862 | 614.223755 | 89.034487 | -0.059383 | 614.318726 | 88.350839 | -0.046733 | 614.180847 | 88.374839 | -0.031793 | 614.215332 | 87.480975 | -0.028502
614.302551 | 91.6715 | -0.078377 | 614.358948 | 91.618901 | -0.068262 | 614.329407 | 90.536423 | -0.071856 | 614.289429 | 89.03409 | -0.059366 | 614.386719 | 88.350527 | -0.046722 | 614.248535 | 88.374628 | -0.031796 | 614.28064 | 87.480781 | -0.028506
614.378662 | 91.670971 | -0.078313 | 614.421814 | 91.618445 | -0.068203 | 614.395813 | 90.535943 | -0.071849 | 614.357483 | 89.033694 | -0.059349 | 614.453613 | 88.350215 | -0.04671 | 614.312378 | 88.374417 | -0.031798 | 614.350769 | 87.480588 | -0.02851
614.453064 | 91.670444 | -0.07825 | 614.484924 | 91.61799 | -0.068144 | 614.461731 | 90.535462 | -0.071842 | 614.428101 | 89.033297 | -0.059332 | 614.519287 | 88.349904 | -0.046699 | 614.378845 | 88.374205 | -0.031801 | 614.419983 | 87.480394 | -0.028513
614.528565 | 91.669919 | -0.078186 | 614.551514 | 91.617535 | -0.068086 | 614.529358 | 90.534981 | -0.071835 | 614.498413 | 89.0329 | -0.059315 | 614.584595 | 88.349592 | -0.046688 | 614.44574 | 88.373993 | -0.031804 | 614.488281 | 87.480201 | -0.028516
614.601746 | 91.669396 | -0.078123 | 614.618958 | 91.61708 | -0.068027 | 614.598023 | 90.5345 | -0.071827 | 614.56842 | 89.032504 | -0.059297 | 614.650818 | 88.349281 | -0.046677 | 614.514221 | 88.373781 | -0.031807 | 614.55603 | 87.480007 | -0.028519
614.674316 | 91.668874 | -0.07806 | 614.688599 | 91.616626 | -0.067968 | 614.666687 | 90.534019 | -0.07182 | 614.639404 | 89.032107 | -0.05928 | 614.71759 | 88.34897 | -0.046666 | 614.580444 | 88.373569 | -0.031809 | 614.624084 | 87.479814 | -0.028522
614.743774 | 91.668353 | -0.077997 | 614.759399 | 91.616172 | -0.067909 | 614.736145 | 90.533538 | -0.071812 | 614.713257 | 89.03171 | -0.059263 | 614.786987 | 88.348658 | -0.046655 | 614.649109 | 88.373357 | -0.031812 | 614.689331 | 87.479621 | -0.028524
614.813599 | 91.667834 | -0.077934 | 614.831421 | 91.615718 | -0.06785 | 614.803345 | 90.533057 | -0.071803 | 614.785828 | 89.031314 | -0.059245 | 614.855835 | 88.348347 | -0.046645 | 614.716065 | 88.373144 | -0.031814 | 614.751892 | 87.479428 | -0.028526
614.881043 | 91.667316 | -0.077872 | 614.902832 | 91.615265 | -0.067791 | 614.869507 | 90.532576 | -0.071795 | 614.854431 | 89.030917 | -0.059228 | 614.925659 | 88.348036 | -0.046634 | 614.784607 | 88.372932 | -0.031817 | 614.813171 | 87.479236 | -0.028528
614.947083 | 91.666801 | -0.077809 | 614.972839 | 91.614812 | -0.067732 | 614.933716 | 90.532095 | -0.071786 | 614.924011 | 89.030521 | -0.05921 | 614.996704 | 88.347724 | -0.046623 | 614.852234 | 88.372719 | -0.031819 | 614.875793 | 87.479044 | -0.02853
615.012329 | 91.666288 | -0.077747 | 615.040222 | 91.61436 | -0.067673 | 615.000366 | 90.531615 | -0.071777 | 614.992859 | 89.030125 | -0.059193 | 615.068054 | 88.347413 | -0.046613 | 614.920959 | 88.372506 | -0.031821 | 614.939087 | 87.478853 | -0.028532
615.076538 | 91.665776 | -0.077686 | 615.109375 | 91.613908 | -0.067613 | 615.067078 | 90.531135 | -0.071768 | 615.0578 | 89.029729 | -0.059175 | 615.138672 | 88.347102 | -0.046602 | 614.989136 | 88.372293 | -0.031823 | 615.002685 | 87.478663 | -0.028534
615.140869 | 91.665267 | -0.077624 | 615.177734 | 91.613457 | -0.067554 | 615.135132 | 90.530655 | -0.071759 | 615.120239 | 89.029332 | -0.059157 | 615.208191 | 88.346791 | -0.046592 | 615.057251 | 88.37208 | -0.031824 | 615.068176 | 87.478472 | -0.028536
615.202393 | 91.66476 | -0.077563 | 615.246033 | 91.613006 | -0.067494 | 615.204224 | 90.530175 | -0.071749 | 615.18103 | 89.028937 | -0.059139 | 615.276733 | 88.34648 | -0.046581 | 615.12616 | 88.371867 | -0.031826 | 615.13562 | 87.478283 | -0.028538
615.266907 | 91.664256 | -0.077502 | 615.311401 | 91.612556 | -0.067435 | 615.274353 | 90.529696 | -0.07174 | 615.241089 | 89.028541 | -0.059121 | 615.343628 | 88.346169 | -0.046571 | 615.195801 | 88.371654 | -0.031827 | 615.205322 | 87.478094 | -0.02854
615.330444 | 91.663754 | -0.077441 | 615.380066 | 91.612106 | -0.067375 | 615.342102 | 90.529217 | -0.07173 | 615.300659 | 89.028145 | -0.059103 | 615.410461 | 88.345858 | -0.04656 | 615.266724 | 88.37144 | -0.031828 | 615.274963 | 87.477905 | -0.028542
615.397095 | 91.663255 | -0.077381 | 615.447388 | 91.611656 | -0.067315 | 615.40802 | 90.528738 | -0.07172 | 615.358276 | 89.02775 | -0.059085 | 615.475464 | 88.345547 | -0.04655 | 615.337647 | 88.371226 | -0.031828 | 615.340881 | 87.477716 | -0.028545
615.46405 | 91.662758 | -0.077321 | 615.515137 | 91.611207 | -0.067255 | 615.473816 | 90.528259 | -0.071711 | 615.419556 | 89.027354 | -0.059067 | 615.538452 | 88.345236 | -0.046539 | 615.407715 | 88.371012 | -0.031829 | 615.407349 | 87.477527 | -0.028547
615.532288 | 91.662263 | -0.077262 | 615.582764 | 91.610758 | -0.067194 | 615.53717 | 90.527781 | -0.071701 | 615.482422 | 89.026959 | -0.059048 | 615.601685 | 88.344926 | -0.046528 | 615.476196 | 88.370797 | -0.031829 | 615.472229 | 87.477339 | -0.02855
615.599243 | 91.661771 | -0.077203 | 615.649353 | 91.61031 | -0.067134 | 615.600952 | 90.527303 | -0.071691 | 615.550354 | 89.026564 | -0.05903 | 615.66394 | 88.344615 | -0.046518 | 615.54419 | 88.370583 | -0.031829 | 615.533997 | 87.47715 | -0.028553
615.667358 | 91.66128 | -0.077144 | 615.716309 | 91.609862 | -0.067073 | 615.662842 | 90.526825 | -0.071682 | 615.618103 | 89.026169 | -0.059011 | 615.724304 | 88.344305 | -0.046507 | 615.609192 | 88.370369 | -0.031828 | 615.59552 | 87.476961 | -0.028557
615.73169 | 91.660791 | -0.077086 | 615.783447 | 91.609414 | -0.067012 | 615.729187 | 90.526348 | -0.071672 | 615.68988 | 89.025774 | -0.058993 | 615.78479 | 88.343995 | -0.046496 | 615.6745 | 88.370154 | -0.031827 | 615.657166 | 87.476772 | -0.02856
615.797119 | 91.660303 | -0.077028 | 615.848267 | 91.608967 | -0.066951 | 615.795044 | 90.52587 | -0.071663 | 615.762329 | 89.02538 | -0.058974 | 615.849243 | 88.343684 | -0.046485 | 615.73822 | 88.369939 | -0.031826 | 615.722534 | 87.476583 | -0.028564
615.86084 | 91.659817 | -0.076971 | 615.913147 | 91.60852 | -0.06689 | 615.861633 | 90.525393 | -0.071653 | 615.835571 | 89.024986 | -0.058956 | 615.914307 | 88.343374 | -0.046474 | 615.801392 | 88.369724 | -0.031824 | 615.790649 | 87.476393 | -0.028568
615.923767 | 91.659331 | -0.076914 | 615.978699 | 91.608073 | -0.066829 | 615.927673 | 90.524916 | -0.071644 | 615.904541 | 89.024592 | -0.058937 | 615.980103 | 88.343064 | -0.046463 | 615.86499 | 88.36951 | -0.031822 | 615.857788 | 87.476202 | -0.028572
615.984497 | 91.658847 | -0.076857 | 616.04187 | 91.607627 | -0.066767 | 615.994446 | 90.524438 | -0.071635 | 615.974731 | 89.024198 | -0.058918 | 616.042114 | 88.342754 | -0.046452 | 615.930237 | 88.369295 | -0.03182 | 615.929627 | 87.476011 | -0.028576
616.049194 | 91.658364 | -0.076802 | 616.102173 | 91.607181 | -0.066706 | 616.059082 | 90.523961 | -0.071626 | 616.043152 | 89.023804 | -0.058899 | 616.10614 | 88.342445 | -0.046441 | 615.998596 | 88.36908 | -0.031817 | 616.0047 | 87.47582 | -0.028579
616.112793 | 91.657882 | -0.076746 | 616.165649 | 91.606736 | -0.066644 | 616.12384 | 90.523484 | -0.071618 | 616.111633 | 89.02341 | -0.058881 | 616.166931 | 88.342135 | -0.04643 | 616.067322 | 88.368865 | -0.031814 | 616.078491 | 87.475627 | -0.028583
616.175171 | 91.657401 | -0.076691 | 616.23114 | 91.60629 | -0.066582 | 616.186401 | 90.523007 | -0.071609 | 616.178833 | 89.023017 | -0.058862 | 616.227112 | 88.341825 | -0.046419 | 616.138367 | 88.368651 | -0.031811 | 616.150024 | 87.475435 | -0.028586
616.238159 | 91.65692 | -0.076637 | 616.295227 | 91.605846 | -0.066519 | 616.253174 | 90.522529 | -0.071601 | 616.246277 | 89.022624 | -0.058843 | 616.287231 | 88.341515 | -0.046408 | 616.209595 | 88.368436 | -0.031807 | 616.223877 | 87.475241 | -0.028589
616.304016 | 91.656439 | -0.076583 | 616.361267 | 91.605401 | -0.066457 | 616.319824 | 90.522052 | -0.071592 | 616.314941 | 89.022231 | -0.058824 | 616.348144 | 88.341206 | -0.046396 | 616.281311 | 88.368222 | -0.031803 | 616.294678 | 87.475048 | -0.028592
616.369019 | 91.655959 | -0.076529 | 616.430542 | 91.604957 | -0.066394 | 616.388489 | 90.521575 | -0.071584 | 616.38562 | 89.021838 | -0.058805 | 616.410523 | 88.340896 | -0.046385 | 616.351746 | 88.368008 | -0.031799 | 616.363648 | 87.474854 | -0.028594
616.43512 | 91.655478 | -0.076476 | 616.501099 | 91.604514 | -0.066331 | 616.456177 | 90.521097 | -0.071576 | 616.453369 | 89.021446 | -0.058786 | 616.475647 | 88.340587 | -0.046373 | 616.421448 | 88.367793 | -0.031795 | 616.431213 | 87.474659 | -0.028595
616.501587 | 91.654998 | -0.076424 | 616.572388 | 91.60407 | -0.066268 | 616.524902 | 90.52062 | -0.071568 | 616.521118 | 89.021054 | -0.058767 | 616.540894 | 88.340277 | -0.046362 | 616.489807 | 88.36758 | -0.03179 | 616.500671 | 87.474465 | -0.028596
616.567505 | 91.654518 | -0.076371 | 616.644775 | 91.603628 | -0.066205 | 616.591614 | 90.520142 | -0.07156 | 616.589478 | 89.020661 | -0.058748 | 616.609863 | 88.339968 | -0.04635 | 616.556397 | 88.367366 | -0.031785 | 616.569702 | 87.474271 | -0.028597
616.635437 | 91.654037 | -0.07632 | 616.717163 | 91.603185 | -0.066142 | 616.654907 | 90.519664 | -0.071553 | 616.656738 | 89.02027 | -0.058728 | 616.68335 | 88.339659 | -0.046338 | 616.619629 | 88.367152 | -0.03178 | 616.639343 | 87.474076 | -0.028597
616.702271 | 91.653557 | -0.076269 | 616.789063 | 91.602743 | -0.066079 | 616.714966 | 90.519187 | -0.071545 | 616.720703 | 89.019878 | -0.058709 | 616.757446 | 88.33935 | -0.046326 | 616.679688 | 88.366939 | -0.031774 | 616.706421 | 87.473882 | -0.028596
616.767883 | 91.653076 | -0.076218 | 616.859009 | 91.602302 | -0.066015 | 616.776306 | 90.518709 | -0.071537 | 616.788086 | 89.019487 | -0.05869 | 616.828918 | 88.339041 | -0.046313 | 616.741394 | 88.366726 | -0.031769 | 616.773315 | 87.473689 | -0.028595
616.833618 | 91.652596 | -0.076168 | 616.925232 | 91.601861 | -0.065951 | 616.840393 | 90.518232 | -0.071529 | 616.857544 | 89.019095 | -0.058671 | 616.901489 | 88.338732 | -0.046301 | 616.803589 | 88.366514 | -0.031763 | 616.838623 | 87.473496 | -0.028593
616.901672 | 91.652115 | -0.076119 | 616.990234 | 91.601421 | -0.065888 | 616.905396 | 90.517754 | -0.071521 | 616.927856 | 89.018705 | -0.058651 | 616.974182 | 88.338422 | -0.046288 | 616.868225 | 88.366301 | -0.031757 | 616.902466 | 87.473304 | -0.028591
616.967896 | 91.651633 | -0.076069 | 617.054321 | 91.600981 | -0.065824 | 616.973938 | 90.517276 | -0.071513 | 617.000122 | 89.018314 | -0.058632 | 617.042603 | 88.338113 | -0.046275 | 616.93396 | 88.366089 | -0.031751 | 616.963501 | 87.473112 | -0.028588
617.032288 | 91.651152 | -0.076021 | 617.117554 | 91.600541 | -0.06576 | 617.045776 | 90.516799 | -0.071505 | 617.072022 | 89.017924 | -0.058612 | 617.108887 | 88.337804 | -0.046262 | 617.005615 | 88.365877 | -0.031745 | 617.022644 | 87.47292 | -0.028585
617.098511 | 91.65067 | -0.075973 | 617.176148 | 91.600102 | -0.065696 | 617.120606 | 90.516322 | -0.071497 | 617.143433 | 89.017533 | -0.058593 | 617.175903 | 88.337495 | -0.046249 | 617.076599 | 88.365665 | -0.031738 | 617.082459 | 87.47273 | -0.028581
617.166748 | 91.650189 | -0.075925 | 617.236939 | 91.599664 | -0.065632 | 617.195313 | 90.515845 | -0.071489 | 617.212524 | 89.017144 | -0.058573 | 617.240662 | 88.337186 | -0.046235 | 617.149292 | 88.365454 | -0.031732 | 617.14447 | 87.472539 | -0.028577
617.234741 | 91.649707 | -0.075878 | 617.300293 | 91.599226 | -0.065568 | 617.267456 | 90.515368 | -0.071481 | 617.278198 | 89.016754 | -0.058554 | 617.303894 | 88.336878 | -0.046221 | 617.221802 | 88.365243 | -0.031725 | 617.205139 | 87.472349 | -0.028573
617.303345 | 91.649226 | -0.075831 | 617.366211 | 91.598789 | -0.065504 | 617.336914 | 90.514891 | -0.071473 | 617.340454 | 89.016364 | -0.058534 | 617.367859 | 88.336569 | -0.046207 | 617.292603 | 88.365031 | -0.031718 | 617.269165 | 87.47216 | -0.028568
617.373352 | 91.648744 | -0.075785 | 617.433777 | 91.598352 | -0.065439 | 617.404663 | 90.514415 | -0.071464 | 617.399292 | 89.015975 | -0.058514 | 617.434753 | 88.33626 | -0.046192 | 617.359497 | 88.36482 | -0.031712 | 617.336975 | 87.471971 | -0.028563
617.446167 | 91.648262 | -0.075739 | 617.503479 | 91.597916 | -0.065375 | 617.468506 | 90.513938 | -0.071456 | 617.458069 | 89.015586 | -0.058495 | 617.504761 | 88.335951 | -0.046178 | 617.424255 | 88.364609 | -0.031705 | 617.406616 | 87.471782 | -0.028559
617.519226 | 91.64778 | -0.075694 | 617.57489 | 91.59748 | -0.065311 | 617.528076 | 90.513463 | -0.071448 | 617.51648 | 89.015197 | -0.058475 | 617.578003 | 88.335643 | -0.046163 | 617.485962 | 88.364398 | -0.031698 | 617.474976 | 87.471593 | -0.028553
617.589478 | 91.647298 | -0.075649 | 617.646484 | 91.597045 | -0.065247 | 617.590637 | 90.512987 | -0.07144 | 617.578857 | 89.014808 | -0.058455 | 617.649719 | 88.335334 | -0.046148 | 617.548401 | 88.364187 | -0.03169 | 617.542725 | 87.471404 | -0.028548
617.660523 | 91.646816 | -0.075605 | 617.714722 | 91.596611 | -0.065183 | 617.654907 | 90.512512 | -0.071432 | 617.645935 | 89.01442 | -0.058436 | 617.720398 | 88.335026 | -0.046132 | 617.612244 | 88.363977 | -0.031683 | 617.609863 | 87.471216 | -0.028543
617.730835 | 91.646334 | -0.075562 | 617.782593 | 91.596177 | -0.065119 | 617.720886 | 90.512038 | -0.071424 | 617.717407 | 89.014031 | -0.058416 | 617.790161 | 88.334718 | -0.046117 | 617.678894 | 88.363766 | -0.031676 | 617.677124 | 87.471027 | -0.028538
617.799011 | 91.645851 | -0.075518 | 617.847717 | 91.595743 | -0.065055 | 617.788391 | 90.511563 | -0.071416 | 617.790772 | 89.013643 | -0.058396 | 617.858093 | 88.334409 | -0.046101 | 617.746216 | 88.363555 | -0.031668 | 617.742798 | 87.470838 | -0.028532
617.864624 | 91.645368 | -0.075476 | 617.91272 | 91.59531 | -0.064991 | 617.857178 | 90.511089 | -0.071409 | 617.866211 | 89.013255 | -0.058377 | 617.920471 | 88.334101 | -0.046085 | 617.816711 | 88.363344 | -0.031661 | 617.808899 | 87.47065 | -0.028527
617.930359 | 91.644885 | -0.075433 | 617.97229 | 91.594877 | -0.064927 | 617.926025 | 90.510615 | -0.071401 | 617.93988 | 89.012867 | -0.058357 | 617.984985 | 88.333793 | -0.046068 | 617.890259 | 88.363134 | -0.031653 | 617.873413 | 87.470461 | -0.028522
617.993958 | 91.644401 | -0.075392 | 618.032288 | 91.594444 | -0.064864 | 617.9953 | 90.510141 | -0.071394 | 618.009338 | 89.012479 | -0.058337 | 618.050659 | 88.333485 | -0.046052 | 617.961487 | 88.362923 | -0.031646 | 617.940185 | 87.470272 | -0.028516
618.055786 | 91.643917 | -0.07535 | 618.092651 | 91.594012 | -0.0648 | 618.061096 | 90.509667 | -0.071387 | 618.075317 | 89.012091 | -0.058318 | 618.116699 | 88.333177 | -0.046035 | 618.031616 | 88.362712 | -0.031638 | 618.006714 | 87.470083 | -0.02851
618.116943 | 91.643433 | -0.075309 | 618.154724 | 91.59358 | -0.064737 | 618.127808 | 90.509193 | -0.071381 | 618.137085 | 89.011704 | -0.058298 | 618.182983 | 88.332869 | -0.046018 | 618.103394 | 88.362501 | -0.031631 | 618.07666 | 87.469894 | -0.028505
618.179932 | 91.642948 | -0.075269 | 618.216614 | 91.593149 | -0.064673 | 618.192261 | 90.508719 | -0.071374 | 618.196655 | 89.011317 | -0.058279 | 618.251038 | 88.332561 | -0.046001 | 618.173035 | 88.362291 | -0.031623 | 618.148377 | 87.469704 | -0.028499
618.244141 | 91.642464 | -0.075229 | 618.282898 | 91.592718 | -0.06461 | 618.259888 | 90.508245 | -0.071368 | 618.252808 | 89.010929 | -0.05826 | 618.320435 | 88.332253 | -0.045983 | 618.238037 | 88.36208 | -0.031615 | 618.222046 | 87.469514 | -0.028494
618.308838 | 91.641978 | -0.07519 | 618.351502 | 91.592288 | -0.064546 | 618.324585 | 90.507771 | -0.071362 | 618.31311 | 89.010542 | -0.05824 | 618.391418 | 88.331945 | -0.045966 | 618.302002 | 88.361869 | -0.031607 | 618.294495 | 87.469325 | -0.028488
618.372375 | 91.641493 | -0.07515 | 618.421936 | 91.591858 | -0.064483 | 618.392395 | 90.507298 | -0.071357 | 618.373901 | 89.010155 | -0.058221 | 618.458984 | 88.331638 | -0.045948 | 618.365112 | 88.361658 | -0.0316 | 618.367554 | 87.469135 | -0.028482
618.437134 | 91.641007 | -0.075112 | 618.492554 | 91.591428 | -0.06442 | 618.461121 | 90.506824 | -0.071351 | 618.439941 | 89.009768 | -0.058202 | 618.526062 | 88.331331 | -0.04593 | 618.428589 | 88.361447 | -0.031592 | 618.436523 | 87.468945 | -0.028477
618.50354 | 91.640521 | -0.075074 | 618.562256 | 91.590999 | -0.064357 | 618.531616 | 90.50635 | -0.071346 | 618.509949 | 89.009381 | -0.058183 | 618.590271 | 88.331024 | -0.045912 | 618.49292 | 88.361237 | -0.031584 | 618.504761 | 87.468755 | -0.028471
618.572815 | 91.640035 | -0.075036 | 618.630554 | 91.590571 | -0.064294 | 618.598023 | 90.505877 | -0.071341 | 618.584778 | 89.008994 | -0.058164 | 618.654175 | 88.330717 | -0.045893 | 618.558777 | 88.361026 | -0.031576 | 618.572754 | 87.468565 | -0.028466
618.643189 | 91.639549 | -0.074998 | 618.695129 | 91.590143 | -0.064231 | 618.666809 | 90.505403 | -0.071337 | 618.659668 | 89.008608 | -0.058146 | 618.71283 | 88.33041 | -0.045875 | 618.626099 | 88.360816 | -0.031569 | 618.639038 | 87.468376 | -0.02846
618.714966 | 91.639063 | -0.074961 | 618.757935 | 91.589715 | -0.064169 | 618.733398 | 90.504929 | -0.071333 | 618.734924 | 89.008221 | -0.058127 | 618.771851 | 88.330104 | -0.045856 | 618.698853 | 88.360606 | -0.031561 | 618.703796 | 87.468186 | -0.028454
618.787842 | 91.638577 | -0.074925 | 618.818726 | 91.589288 | -0.064106 | 618.801269 | 90.504455 | -0.071328 | 618.805298 | 89.007834 | -0.058109 | 618.830872 | 88.329798 | -0.045837 | 618.772644 | 88.360396 | -0.031554 | 618.766907 | 87.467996 | -0.028449
618.860718 | 91.638091 | -0.074888 | 618.880859 | 91.588862 | -0.064044 | 618.868958 | 90.503981 | -0.071324 | 618.875183 | 89.007448 | -0.05809 | 618.891724 | 88.329492 | -0.045818 | 618.84375 | 88.360186 | -0.031547 | 618.830994 | 87.467807 | -0.028443
618.929077 | 91.637605 | -0.074853 | 618.945435 | 91.588436 | -0.063981 | 618.938599 | 90.503506 | -0.071321 | 618.940247 | 89.007061 | -0.058072 | 618.951843 | 88.329187 | -0.045799 | 618.91626 | 88.359977 | -0.031539 | 618.894836 | 87.467617 | -0.028437
618.997192 | 91.637119 | -0.074817 | 619.012512 | 91.588011 | -0.063919 | 619.00946 | 90.503032 | -0.071317 | 619.002441 | 89.006675 | -0.058053 | 619.01416 | 88.328881 | -0.04578 | 618.988159 | 88.359768 | -0.031532 | 618.960999 | 87.467427 | -0.028431
619.063416 | 91.636634 | -0.074782 | 619.082092 | 91.587587 | -0.063857 | 619.083679 | 90.502557 | -0.071313 | 619.061462 | 89.006289 | -0.058035 | 619.078247 | 88.328576 | -0.045761 | 619.054932 | 88.359559 | -0.031526 | 619.027771 | 87.467237 | -0.028424
619.126587 | 91.636148 | -0.074747 | 619.154785 | 91.587163 | -0.063795 | 619.154175 | 90.502082 | -0.07131 | 619.123901 | 89.005902 | -0.058017 | 619.144226 | 88.328271 | -0.045742 | 619.119019 | 88.35935 | -0.031519 | 619.095825 | 87.467047 | -0.028418
619.185425 | 91.635663 | -0.074713 | 619.227478 | 91.586739 | -0.063733 | 619.223206 | 90.501607 | -0.071306 | 619.186096 | 89.005516 | -0.057999 | 619.211304 | 88.327967 | -0.045722 | 619.181641 | 88.359141 | -0.031513 | 619.164795 | 87.466857 | -0.028411
619.241638 | 91.635178 | -0.074679 | 619.299683 | 91.586316 | -0.063671 | 619.29126 | 90.501132 | -0.071303 | 619.248962 | 89.00513 | -0.057981 | 619.279358 | 88.327662 | -0.045702 | 619.242798 | 88.358933 | -0.031506 | 619.235291 | 87.466666 | -0.028404
619.298157 | 91.634694 | -0.074645 | 619.368897 | 91.585894 | -0.063609 | 619.356262 | 90.500657 | -0.071299 | 619.314331 | 89.004743 | -0.057962 | 619.349182 | 88.327358 | -0.045683 | 619.304199 | 88.358724 | -0.0315 | 619.304199 | 87.466476 | -0.028396
619.355103 | 91.634209 | -0.074611 | 619.43634 | 91.585472 | -0.063548 | 619.415833 | 90.500181 | -0.071296 | 619.384888 | 89.004357 | -0.057944 | 619.417908 | 88.327054 | -0.045663 | 619.364441 | 88.358516 | -0.031495 | 619.375855 | 87.466285 | -0.028388
619.412659 | 91.633726 | -0.074578 | 619.499329 | 91.585051 | -0.063486 | 619.478272 | 90.499706 | -0.071292 | 619.458252 | 89.003971 | -0.057926 | 619.488159 | 88.326751 | -0.045643 | 619.427063 | 88.358309 | -0.031489 | 619.446106 | 87.466093 | -0.028379
619.474487 | 91.633242 | -0.074546 | 619.565064 | 91.58463 | -0.063425 | 619.54303 | 90.49923 | -0.071288 | 619.534058 | 89.003584 | -0.057908 | 619.557312 | 88.326447 | -0.045623 | 619.489136 | 88.358101 | -0.031484 | 619.51532 | 87.465902 | -0.028369
619.537048 | 91.63276 | -0.074513 | 619.63147 | 91.58421 | -0.063364 | 619.608704 | 90.498754 | -0.071284 | 619.611328 | 89.003198 | -0.057889 | 619.627502 | 88.326144 | -0.045602 | 619.555359 | 88.357893 | -0.031479 | 619.58081 | 87.465711 | -0.028359
619.6026 | 91.632278 | -0.074481 | 619.697144 | 91.583791 | -0.063302 | 619.677918 | 90.498279 | -0.07128 | 619.689087 | 89.002812 | -0.057871 | 619.697815 | 88.325841 | -0.045582 | 619.620239 | 88.357686 | -0.031474 | 619.64917 | 87.46552 | -0.028349
619.668823 | 91.631796 | -0.074449 | 619.76355 | 91.583371 | -0.063241 | 619.747681 | 90.497803 | -0.071276 | 619.766357 | 89.002426 | -0.057852 | 619.768189 | 88.325537 | -0.045562 | 619.688232 | 88.357478 | -0.03147 | 619.716187 | 87.465329 | -0.028338
619.738281 | 91.631315 | -0.074418 | 619.833679 | 91.582953 | -0.06318 | 619.816956 | 90.497327 | -0.071271 | 619.838196 | 89.00204 | -0.057834 | 619.836731 | 88.325234 | -0.045541 | 619.757202 | 88.357271 | -0.031466 | 619.781677 | 87.465138 | -0.028326
619.80835 | 91.630834 | -0.074387 | 619.901916 | 91.582534 | -0.063119 | 619.884888 | 90.496851 | -0.071267 | 619.904846 | 89.001653 | -0.057815 | 619.904846 | 88.324931 | -0.04552 | 619.827881 | 88.357063 | -0.031462 | 619.84729 | 87.464948 | -0.028314
619.88031 | 91.630353 | -0.074356 | 619.968811 | 91.582116 | -0.063058 | 619.949829 | 90.496375 | -0.071262 | 619.966797 | 89.001267 | -0.057796 | 619.969055 | 88.324628 | -0.045499 | 619.895508 | 88.356856 | -0.031458 | 619.914734 | 87.464759 | -0.028301
619.950745 | 91.629872 | -0.074325 | 620.034668 | 91.581698 | -0.062998 | 620.012085 | 90.495899 | -0.071257 | 620.026428 | 89.000881 | -0.057777 | 620.031738 | 88.324325 | -0.045478 | 619.965027 | 88.356648 | -0.031455 | 619.982239 | 87.464569 | -0.028288
620.022339 | 91.629392 | -0.074295 | 620.099976 | 91.581281 | -0.062937 | 620.071289 | 90.495424 | -0.071252 | 620.081726 | 89.000495 | -0.057758 | 620.091431 | 88.324022 | -0.045457 | 620.032837 | 88.35644 | -0.031452 | 620.049683 | 87.464381 | -0.028274
620.091736 | 91.628911 | -0.074265 | 620.162293 | 91.580863 | -0.062876 | 620.130981 | 90.494948 | -0.071247 | 620.135559 | 89.000109 | -0.057738 | 620.14978 | 88.32372 | -0.045435 | 620.099609 | 88.356232 | -0.031449 | 620.117249 | 87.464192 | -0.028261
620.160339 | 91.62843 | -0.074236 | 620.22229 | 91.580446 | -0.062816 | 620.188721 | 90.494472 | -0.071241 | 620.193237 | 88.999724 | -0.057719 | 620.207092 | 88.323417 | -0.045413 | 620.166077 | 88.356023 | -0.031446 | 620.185181 | 87.464004 | -0.028247
620.227661 | 91.627949 | -0.074207 | 620.28186 | 91.580029 | -0.062755 | 620.249268 | 90.493997 | -0.071236 | 620.255554 | 88.999338 | -0.057699 | 620.265747 | 88.323114 | -0.045391 | 620.232483 | 88.355814 | -0.031444 | 620.254761 | 87.463816 | -0.028233
620.293823 | 91.627469 | -0.074178 | 620.343994 | 91.579613 | -0.062695 | 620.312927 | 90.493521 | -0.07123 | 620.320007 | 88.998952 | -0.05768 | 620.327271 | 88.322811 | -0.045369 | 620.298462 | 88.355605 | -0.031441 | 620.322388 | 87.463628 | -0.028218
620.359375 | 91.626988 | -0.074149 | 620.406494 | 91.579196 | -0.062634 | 620.379578 | 90.493046 | -0.071224 | 620.387329 | 88.998567 | -0.05766 | 620.389099 | 88.322508 | -0.045347 | 620.363098 | 88.355396 | -0.031439 | 620.389221 | 87.46344 | -0.028204
620.422791 | 91.626508 | -0.074121 | 620.470032 | 91.578779 | -0.062573 | 620.447571 | 90.49257 | -0.071219 | 620.455139 | 88.998181 | -0.05764 | 620.454529 | 88.322206 | -0.045324 | 620.42865 | 88.355186 | -0.031437 | 620.454468 | 87.463252 | -0.02819
620.486389 | 91.626028 | -0.074093 | 620.530823 | 91.578363 | -0.062513 | 620.517761 | 90.492094 | -0.071213 | 620.524048 | 88.997796 | -0.05762 | 620.522888 | 88.321903 | -0.045302 | 620.493347 | 88.354977 | -0.031435 | 620.520142 | 87.463065 | -0.028175
620.547546 | 91.625549 | -0.074065 | 620.596069 | 91.577946 | -0.062452 | 620.585815 | 90.491619 | -0.071207 | 620.593384 | 88.99741 | -0.057599 | 620.595032 | 88.321601 | -0.045279 | 620.560242 | 88.354767 | -0.031433 | 620.585144 | 87.462877 | -0.028161
620.610596 | 91.625069 | -0.074038 | 620.660034 | 91.57753 | -0.062391 | 620.652161 | 90.491143 | -0.071201 | 620.6604 | 88.997025 | -0.057579 | 620.667786 | 88.321298 | -0.045256 | 620.62854 | 88.354557 | -0.031431 | 620.647644 | 87.46269 | -0.028146
620.673462 | 91.624589 | -0.074011 | 620.724853 | 91.577114 | -0.06233 | 620.720886 | 90.490668 | -0.071195 | 620.728699 | 88.99664 | -0.057558 | 620.740051 | 88.320996 | -0.045232 | 620.698608 | 88.354346 | -0.031429 | 620.713257 | 87.462502 | -0.028132
620.736633 | 91.624109 | -0.073984 | 620.790405 | 91.576698 | -0.062269 | 620.788757 | 90.490192 | -0.071189 | 620.795654 | 88.996255 | -0.057538 | 620.810181 | 88.320694 | -0.045209 | 620.770935 | 88.354136 | -0.031428 | 620.782043 | 87.462315 | -0.028118
620.800659 | 91.62363 | -0.073958 | 620.856567 | 91.576282 | -0.062207 | 620.85675 | 90.489717 | -0.071183 | 620.864502 | 88.99587 | -0.057517 | 620.878418 | 88.320392 | -0.045185 | 620.845825 | 88.353926 | -0.031426 | 620.85083 | 87.462128 | -0.028104
620.868103 | 91.62315 | -0.073931 | 620.923706 | 91.575866 | -0.062146 | 620.92273 | 90.489242 | -0.071177 | 620.930664 | 88.995485 | -0.057496 | 620.943237 | 88.32009 | -0.045162 | 620.919556 | 88.353715 | -0.031424 | 620.919861 | 87.461941 | -0.02809
620.934815 | 91.62267 | -0.073906 | 620.993286 | 91.57545 | -0.062084 | 620.992798 | 90.488766 | -0.071171 | 620.999695 | 88.995101 | -0.057474 | 621.005737 | 88.319789 | -0.045138 | 620.993958 | 88.353505 | -0.031422 | 620.988892 | 87.461754 | -0.028076
621.006348 | 91.622189 | -0.07388 | 621.060425 | 91.575034 | -0.062022 | 621.059875 | 90.488291 | -0.071165 | 621.067627 | 88.994716 | -0.057453 | 621.071655 | 88.319487 | -0.045114 | 621.064758 | 88.353295 | -0.031421 | 621.058594 | 87.461566 | -0.028062
621.077271 | 91.621709 | -0.073855 | 621.127685 | 91.574619 | -0.06196 | 621.127258 | 90.487816 | -0.071159 | 621.135803 | 88.994332 | -0.057431 | 621.139038 | 88.319186 | -0.04509 | 621.131714 | 88.353084 | -0.031419 | 621.12793 | 87.461379 | -0.028048
621.150635 | 91.621229 | -0.07383 | 621.19519 | 91.574203 | -0.061897 | 621.193054 | 90.48734 | -0.071153 | 621.200073 | 88.993949 | -0.05741 | 621.209106 | 88.318885 | -0.045066 | 621.195496 | 88.352874 | -0.031417 | 621.195679 | 87.461192 | -0.028034
621.222717 | 91.620749 | -0.073806 | 621.259033 | 91.573788 | -0.061835 | 621.258972 | 90.486865 | -0.071147 | 621.266724 | 88.993565 | -0.057388 | 621.278687 | 88.318585 | -0.045042 | 621.256775 | 88.352665 | -0.031416 | 621.263977 | 87.461004 | -0.028021
621.298645 | 91.620269 | -0.073782 | 621.319092 | 91.573374 | -0.061772 | 621.321594 | 90.48639 | -0.071142 | 621.332336 | 88.993182 | -0.057365 | 621.352966 | 88.318284 | -0.045018 | 621.316773 | 88.352455 | -0.031414 | 621.333801 | 87.460817 | -0.028007
621.371643 | 91.619789 | -0.073758 | 621.381714 | 91.572959 | -0.061708 | 621.383423 | 90.485914 | -0.071136 | 621.399292 | 88.992799 | -0.057343 | 621.424194 | 88.317984 | -0.044994 | 621.376221 | 88.352245 | -0.031412 | 621.401428 | 87.460629 | -0.027994
621.442932 | 91.61931 | -0.073734 | 621.446594 | 91.572545 | -0.061645 | 621.443237 | 90.485439 | -0.07113 | 621.464966 | 88.992416 | -0.05732 | 621.494385 | 88.317684 | -0.04497 | 621.437622 | 88.352036 | -0.031411 | 621.466125 | 87.460441 | -0.02798
621.512756 | 91.61883 | -0.073711 | 621.510986 | 91.572131 | -0.061581 | 621.507324 | 90.484963 | -0.071124 | 621.531067 | 88.992033 | -0.057298 | 621.562134 | 88.317384 | -0.044946 | 621.50061 | 88.351826 | -0.031409 | 621.532105 | 87.460253 | -0.027966
621.584839 | 91.618351 | -0.073688 | 621.578369 | 91.571718 | -0.061516 | 621.572754 | 90.484487 | -0.071119 | 621.59668 | 88.991651 | -0.057275 | 621.628174 | 88.317084 | -0.044923 | 621.567017 | 88.351617 | -0.031408 | 621.598084 | 87.460065 | -0.027953
621.654785 | 91.617872 | -0.073666 | 621.650513 | 91.571304 | -0.061452 | 621.642639 | 90.484011 | -0.071113 | 621.662659 | 88.991268 | -0.057251 | 621.690674 | 88.316785 | -0.044899 | 621.634888 | 88.351408 | -0.031406 | 621.662231 | 87.459877 | -0.027939
621.724793 | 91.617393 | -0.073643 | 621.72467 | 91.570892 | -0.061386 | 621.713928 | 90.483536 | -0.071107 | 621.726318 | 88.990886 | -0.057228 | 621.754394 | 88.316485 | -0.044875 | 621.702637 | 88.351198 | -0.031405 | 621.726685 | 87.459689 | -0.027926
621.794678 | 91.616913 | -0.073621 | 621.798218 | 91.570479 | -0.061321 | 621.789551 | 90.48306 | -0.0711 | 621.789734 | 88.990504 | -0.057204 | 621.818237 | 88.316186 | -0.044851 | 621.770996 | 88.350989 | -0.031403 | 621.792603 | 87.459501 | -0.027912
621.864136 | 91.616434 | -0.0736 | 621.871216 | 91.570067 | -0.061255 | 621.866821 | 90.482584 | -0.071094 | 621.85376 | 88.990122 | -0.057181 | 621.884583 | 88.315886 | -0.044827 | 621.838989 | 88.350779 | -0.031402 | 621.857788 | 87.459313 | -0.027898
621.932007 | 91.615955 | -0.073578 | 621.942993 | 91.569656 | -0.061189 | 621.942322 | 90.482108 | -0.071088 | 621.917725 | 88.989741 | -0.057157 | 621.953064 | 88.315587 | -0.044804 | 621.904053 | 88.35057 | -0.031401 | 621.925415 | 87.459125 | -0.027885
621.998352 | 91.615476 | -0.073557 | 622.013611 | 91.569245 | -0.061123 | 622.014587 | 90.481632 | -0.071081 | 621.980469 | 88.989359 | -0.057133 | 622.022766 | 88.315288 | -0.04478 | 621.966919 | 88.35036 | -0.031399 | 621.991821 | 87.458938 | -0.027871
622.0625 | 91.614997 | -0.073536 | 622.080689 | 91.568835 | -0.061056 | 622.087158 | 90.481157 | -0.071074 | 622.047302 | 88.988978 | -0.057108 | 622.090454 | 88.314989 | -0.044757 | 622.030579 | 88.350151 | -0.031398 | 622.057983 | 87.45875 | -0.027858
622.126831 | 91.614517 | -0.073516 | 622.14563 | 91.568425 | -0.060989 | 622.157105 | 90.480681 | -0.071067 | 622.117249 | 88.988597 | -0.057084 | 622.159363 | 88.31469 | -0.044733 | 622.092163 | 88.349941 | -0.031396 | 622.12561 | 87.458563 | -0.027844
622.192383 | 91.614038 | -0.073496 | 622.209839 | 91.568016 | -0.060922 | 622.223389 | 90.480206 | -0.07106 | 622.18689 | 88.988216 | -0.057059 | 622.228516 | 88.314391 | -0.04471 | 622.152954 | 88.349731 | -0.031395 | 622.195862 | 87.458375 | -0.027831
622.257813 | 91.613559 | -0.073475 | 622.274048 | 91.567607 | -0.060854 | 622.289185 | 90.479731 | -0.071053 | 622.257385 | 88.987835 | -0.057035 | 622.294128 | 88.314092 | -0.044686 | 622.211243 | 88.349521 | -0.031393 | 622.263794 | 87.458188 | -0.027818
622.320862 | 91.613079 | -0.073456 | 622.338257 | 91.567199 | -0.060786 | 622.355347 | 90.479256 | -0.071045 | 622.325317 | 88.987454 | -0.05701 | 622.360352 | 88.313793 | -0.044663 | 622.272217 | 88.349311 | -0.031391 | 622.333374 | 87.458 | -0.027805
622.38562 | 91.6126 | -0.073436 | 622.400879 | 91.566791 | -0.060718 | 622.422424 | 90.478781 | -0.071038 | 622.391785 | 88.987073 | -0.056985 | 622.429871 | 88.313494 | -0.04464 | 622.332519 | 88.349101 | -0.03139 | 622.406006 | 87.457813 | -0.027792
622.450256 | 91.61212 | -0.073417 | 622.467163 | 91.566384 | -0.060649 | 622.489624 | 90.478306 | -0.07103 | 622.457459 | 88.986693 | -0.056959 | 622.500366 | 88.313196 | -0.044617 | 622.395813 | 88.34889 | -0.031388 | 622.481323 | 87.457626 | -0.027779
622.512878 | 91.611641 | -0.073398 | 622.536072 | 91.565978 | -0.06058 | 622.55603 | 90.477831 | -0.071022 | 622.523254 | 88.986312 | -0.056934 | 622.569336 | 88.312897 | -0.044594 | 622.462219 | 88.34868 | -0.031386 | 622.55249 | 87.457439 | -0.027767
622.575073 | 91.611161 | -0.073379 | 622.605652 | 91.565572 | -0.060511 | 622.622192 | 90.477357 | -0.071014 | 622.588867 | 88.985932 | -0.056908 | 622.638062 | 88.312599 | -0.044571 | 622.532227 | 88.348469 | -0.031383 | 622.624634 | 87.457252 | -0.027754
622.637207 | 91.610682 | -0.07336 | 622.675293 | 91.565167 | -0.060442 | 622.689087 | 90.476883 | -0.071006 | 622.65387 | 88.985552 | -0.056883 | 622.705566 | 88.3123 | -0.044548 | 622.602722 | 88.348258 | -0.031381 | 622.695007 | 87.457065 | -0.027742
622.701416 | 91.610202 | -0.073342 | 622.745666 | 91.564762 | -0.060372 | 622.753235 | 90.47641 | -0.070998 | 622.721252 | 88.985172 | -0.056857 | 622.772156 | 88.312002 | -0.044525 | 622.674316 | 88.348046 | -0.031379 | 622.762024 | 87.456879 | -0.02773
622.767334 | 91.609723 | -0.073324 | 622.815308 | 91.564359 | -0.060303 | 622.813782 | 90.475937 | -0.07099 | 622.787537 | 88.984792 | -0.056831 | 622.834839 | 88.311704 | -0.044503 | 622.743286 | 88.347835 | -0.031376 | 622.826843 | 87.456693 | -0.027718
622.832886 | 91.609243 | -0.073306 | 622.884399 | 91.563956 | -0.060233 | 622.876404 | 90.475464 | -0.070982 | 622.855652 | 88.984413 | -0.056805 | 622.894959 | 88.311407 | -0.04448 | 622.811707 | 88.347624 | -0.031373 | 622.890015 | 87.456508 | -0.027707
622.900452 | 91.608764 | -0.073288 | 622.949341 | 91.563553 | -0.060162 | 622.939514 | 90.474992 | -0.070973 | 622.923767 | 88.984034 | -0.056779 | 622.954041 | 88.31111 | -0.044458 | 622.87854 | 88.347414 | -0.031369 | 622.953796 | 87.456324 | -0.027695
622.968628 | 91.608285 | -0.07327 | 623.013428 | 91.563152 | -0.060092 | 623.002991 | 90.47452 | -0.070965 | 622.993225 | 88.983655 | -0.056753 | 623.015259 | 88.310813 | -0.044435 | 622.944336 | 88.347203 | -0.031366 | 623.01886 | 87.456141 | -0.027685
623.035767 | 91.607805 | -0.073253 | 623.074707 | 91.562751 | -0.060021 | 623.068115 | 90.474049 | -0.070957 | 623.060181 | 88.983277 | -0.056727 | 623.077698 | 88.310516 | -0.044413 | 623.007935 | 88.346993 | -0.031362 | 623.085327 | 87.455958 | -0.027674
623.099731 | 91.607326 | -0.073236 | 623.137329 | 91.56235 | -0.059951 | 623.133972 | 90.473578 | -0.070949 | 623.128174 | 88.982899 | -0.056701 | 623.139893 | 88.31022 | -0.044391 | 623.074158 | 88.346782 | -0.031359 | 623.152771 | 87.455775 | -0.027664
623.1651 | 91.606846 | -0.073219 | 623.196228 | 91.561951 | -0.05988 | 623.20105 | 90.473107 | -0.070942 | 623.194092 | 88.982521 | -0.056675 | 623.207153 | 88.309924 | -0.044369 | 623.143372 | 88.346572 | -0.031354 | 623.220276 | 87.455594 | -0.027655
623.231384 | 91.606366 | -0.073203 | 623.257935 | 91.561552 | -0.059809 | 623.271606 | 90.472637 | -0.070934 | 623.259888 | 88.982144 | -0.056649 | 623.277466 | 88.309629 | -0.044347 | 623.211548 | 88.346362 | -0.03135 | 623.289002 | 87.455412 | -0.027646
623.29657 | 91.605886 | -0.073186 | 623.32019 | 91.561154 | -0.059738 | 623.340576 | 90.472167 | -0.070926 | 623.327759 | 88.981767 | -0.056622 | 623.347595 | 88.309334 | -0.044325 | 623.281555 | 88.346152 | -0.031346 | 623.357178 | 87.455232 | -0.027638
623.362671 | 91.605406 | -0.07317 | 623.384155 | 91.560757 | -0.059666 | 623.412415 | 90.471697 | -0.070919 | 623.39624 | 88.98139 | -0.056596 | 623.41687 | 88.309039 | -0.044304 | 623.353577 | 88.345943 | -0.031341 | 623.424622 | 87.455051 | -0.02763
623.432678 | 91.604925 | -0.073154 | 623.447144 | 91.56036 | -0.059595 | 623.483643 | 90.471227 | -0.070911 | 623.464111 | 88.981014 | -0.05657 | 623.485901 | 88.308745 | -0.044282 | 623.424927 | 88.345733 | -0.031336 | 623.491089 | 87.454871 | -0.027623
623.503113 | 91.604444 | -0.073138 | 623.51416 | 91.559964 | -0.059524 | 623.557068 | 90.470757 | -0.070904 | 623.530151 | 88.980638 | -0.056544 | 623.55542 | 88.30845 | -0.044261 | 623.493042 | 88.345524 | -0.031331 | 623.558533 | 87.454692 | -0.027617
623.574829 | 91.603963 | -0.073122 | 623.581238 | 91.559569 | -0.059452 | 623.625366 | 90.470288 | -0.070897 | 623.599487 | 88.980263 | -0.056518 | 623.627808 | 88.308157 | -0.04424 | 623.559998 | 88.345315 | -0.031326 | 623.626404 | 87.454513 | -0.027611
623.64624 | 91.603482 | -0.073107 | 623.64856 | 91.559174 | -0.05938 | 623.696167 | 90.469819 | -0.070889 | 623.666138 | 88.979887 | -0.056492 | 623.697815 | 88.307864 | -0.044219 | 623.626099 | 88.345106 | -0.03132 | 623.697144 | 87.454335 | -0.027606
623.716614 | 91.603 | -0.073092 | 623.716248 | 91.558781 | -0.059308 | 623.765015 | 90.469349 | -0.070882 | 623.734131 | 88.979512 | -0.056466 | 623.769653 | 88.307571 | -0.044198 | 623.694275 | 88.344898 | -0.031314 | 623.769348 | 87.454156 | -0.027602
623.785767 | 91.602518 | -0.073076 | 623.783935 | 91.558388 | -0.059237 | 623.834961 | 90.46888 | -0.070874 | 623.803162 | 88.979137 | -0.05644 | 623.840515 | 88.307278 | -0.044178 | 623.759522 | 88.34469 | -0.031309 | 623.842651 | 87.453978 | -0.027598
623.854004 | 91.602036 | -0.073062 | 623.85144 | 91.557995 | -0.059165 | 623.902466 | 90.468411 | -0.070866 | 623.873413 | 88.978763 | -0.056414 | 623.911255 | 88.306986 | -0.044158 | 623.823853 | 88.344482 | -0.031303 | 623.915772 | 87.4538 | -0.027595
623.918213 | 91.601554 | -0.073047 | 623.917725 | 91.557603 | -0.059093 | 623.972046 | 90.467942 | -0.070858 | 623.941589 | 88.978388 | -0.056388 | 623.975464 | 88.306694 | -0.044138 | 623.888489 | 88.344274 | -0.031296 | 623.987244 | 87.453622 | -0.027593
623.981445 | 91.601072 | -0.073032 | 623.985657 | 91.557212 | -0.05902 | 624.038513 | 90.467472 | -0.07085 | 624.009399 | 88.978014 | -0.056363 | 624.040466 | 88.306403 | -0.044118 | 623.955566 | 88.344067 | -0.03129 | 624.055847 | 87.453444 | -0.027591
624.045044 | 91.60059 | -0.073018 | 624.052795 | 91.556821 | -0.058948 | 624.105103 | 90.467003 | -0.070842 | 624.07428 | 88.977639 | -0.056337 | 624.101624 | 88.306112 | -0.044098 | 624.02063 | 88.343859 | -0.031284 | 624.119629 | 87.453266 | -0.02759
624.108826 | 91.600108 | -0.073003 | 624.122009 | 91.55643 | -0.058876 | 624.168762 | 90.466533 | -0.070833 | 624.141052 | 88.977265 | -0.056312 | 624.161316 | 88.305821 | -0.044079 | 624.08429 | 88.343652 | -0.031277 | 624.182678 | 87.453087 | -0.027589
624.170227 | 91.599627 | -0.072989 | 624.191284 | 91.55604 | -0.058804 | 624.23114 | 90.466063 | -0.070824 | 624.206116 | 88.97689 | -0.056286 | 624.217773 | 88.30553 | -0.04406 | 624.148804 | 88.343445 | -0.031271 | 624.242981 | 87.452908 | -0.027589
624.235413 | 91.599145 | -0.072975 | 624.261047 | 91.555651 | -0.058731 | 624.292603 | 90.465593 | -0.070814 | 624.270019 | 88.976516 | -0.056261 | 624.276489 | 88.305239 | -0.044041 | 624.214539 | 88.343237 | -0.031264 | 624.303894 | 87.452728 | -0.02759
624.303772 | 91.598663 | -0.072961 | 624.332214 | 91.555261 | -0.058659 | 624.355347 | 90.465122 | -0.070804 | 624.33197 | 88.976142 | -0.056236 | 624.335327 | 88.304948 | -0.044023 | 624.28009 | 88.34303 | -0.031257 | 624.364746 | 87.452548 | -0.02759
624.375732 | 91.598181 | -0.072947 | 624.404602 | 91.554873 | -0.058586 | 624.416626 | 90.464651 | -0.070794 | 624.396301 | 88.975767 | -0.056211 | 624.398071 | 88.304658 | -0.044004 | 624.345581 | 88.342823 | -0.03125 | 624.428345 | 87.452368 | -0.027591
624.448853 | 91.597698 | -0.072933 | 624.475403 | 91.554484 | -0.058513 | 624.479187 | 90.46418 | -0.070783 | 624.461304 | 88.975393 | -0.056186 | 624.463745 | 88.304367 | -0.043986 | 624.411499 | 88.342615 | -0.031243 | 624.494263 | 87.452187 | -0.027592
624.521362 | 91.597214 | -0.07292 | 624.546265 | 91.554096 | -0.058441 | 624.545715 | 90.463709 | -0.070771 | 624.526001 | 88.975018 | -0.056161 | 624.531982 | 88.304076 | -0.043968 | 624.47876 | 88.342408 | -0.031236 | 624.562988 | 87.452007 | -0.027593
624.593933 | 91.59673 | -0.072906 | 624.613586 | 91.553709 | -0.058368 | 624.615112 | 90.463237 | -0.070759 | 624.592407 | 88.974644 | -0.056136 | 624.602661 | 88.303786 | -0.04395 | 624.546021 | 88.342201 | -0.031229 | 624.629761 | 87.451826 | -0.027594
624.664612 | 91.596244 | -0.072893 | 624.677856 | 91.553322 | -0.058295 | 624.683716 | 90.462765 | -0.070746 | 624.661499 | 88.97427 | -0.056111 | 624.673462 | 88.303495 | -0.043932 | 624.610352 | 88.341993 | -0.031222 | 624.699707 | 87.451644 | -0.027596
624.73053 | 91.595758 | -0.072879 | 624.740478 | 91.552935 | -0.058222 | 624.756714 | 90.462293 | -0.070732 | 624.730957 | 88.973895 | -0.056086 | 624.746155 | 88.303204 | -0.043915 | 624.675964 | 88.341786 | -0.031215 | 624.766724 | 87.451463 | -0.027598
624.795471 | 91.595271 | -0.072866 | 624.800781 | 91.552549 | -0.058149 | 624.831116 | 90.461821 | -0.070717 | 624.798828 | 88.973521 | -0.056061 | 624.818176 | 88.302913 | -0.043897 | 624.740418 | 88.341578 | -0.031207 | 624.833923 | 87.451281 | -0.027599
624.858582 | 91.594783 | -0.072853 | 624.860168 | 91.552163 | -0.058076 | 624.902222 | 90.461348 | -0.070702 | 624.865662 | 88.973147 | -0.056036 | 624.891235 | 88.302622 | -0.04388 | 624.807251 | 88.34137 | -0.0312 | 624.899597 | 87.451099 | -0.027601
624.922852 | 91.594294 | -0.07284 | 624.918335 | 91.551777 | -0.058003 | 624.972534 | 90.460874 | -0.070686 | 624.932495 | 88.972773 | -0.056011 | 624.96228 | 88.302331 | -0.043862 | 624.872192 | 88.341163 | -0.031192 | 624.969605 | 87.450917 | -0.027603
624.988037 | 91.593805 | -0.072826 | 624.977783 | 91.551391 | -0.05793 | 625.039612 | 90.460401 | -0.070669 | 625.000916 | 88.9724 | -0.055986 | 625.031616 | 88.30204 | -0.043845 | 624.939575 | 88.340955 | -0.031185 | 625.039063 | 87.450734 | -0.027604
625.056335 | 91.593315 | -0.072813 | 625.037842 | 91.551006 | -0.057857 | 625.104614 | 90.459927 | -0.070651 | 625.067261 | 88.972026 | -0.055962 | 625.099793 | 88.301749 | -0.043827 | 625.007202 | 88.340747 | -0.031177 | 625.109619 | 87.450551 | -0.027606
625.126953 | 91.592823 | -0.0728 | 625.102234 | 91.550621 | -0.057784 | 625.169556 | 90.459454 | -0.070632 | 625.131836 | 88.971653 | -0.055937 | 625.16803 | 88.301457 | -0.04381 | 625.076416 | 88.340539 | -0.03117 | 625.180969 | 87.450368 | -0.027608
625.200989 | 91.592331 | -0.072787 | 625.16925 | 91.550237 | -0.057711 | 625.233398 | 90.45898 | -0.070612 | 625.196594 | 88.97128 | -0.055912 | 625.233704 | 88.301166 | -0.043793 | 625.142822 | 88.34033 | -0.031162 | 625.256287 | 87.450184 | -0.027609
625.273621 | 91.591839 | -0.072774 | 625.238159 | 91.549853 | -0.057638 | 625.296387 | 90.458506 | -0.070592 | 625.263489 | 88.970908 | -0.055888 | 625.300659 | 88.300874 | -0.043775 | 625.210938 | 88.340122 | -0.031154 | 625.330322 | 87.450001 | -0.027611
625.345825 | 91.591345 | -0.072761 | 625.309265 | 91.549469 | -0.057566 | 625.359192 | 90.458032 | -0.070571 | 625.330017 | 88.970535 | -0.055863 | 625.366211 | 88.300582 | -0.043758 | 625.277039 | 88.339914 | -0.031146 | 625.403809 | 87.449816 | -0.027612
625.414368 | 91.59085 | -0.072747 | 625.381287 | 91.549085 | -0.057493 | 625.424316 | 90.457557 | -0.070548 | 625.395569 | 88.970163 | -0.055839 | 625.431519 | 88.30029 | -0.04374 | 625.341614 | 88.339705 | -0.031138 | 625.476807 | 87.449632 | -0.027614
625.479309 | 91.590355 | -0.072734 | 625.450867 | 91.548702 | -0.05742 | 625.488037 | 90.457083 | -0.070525 | 625.463623 | 88.969791 | -0.055814 | 625.497131 | 88.299998 | -0.043723 | 625.405212 | 88.339497 | -0.03113 | 625.547485 | 87.449446 | -0.027615
625.541931 | 91.589859 | -0.072721 | 625.518494 | 91.548319 | -0.057347 | 625.553345 | 90.456609 | -0.070501 | 625.532837 | 88.96942 | -0.05579 | 625.56311 | 88.299706 | -0.043705 | 625.469238 | 88.339288 | -0.031122 | 625.616516 | 87.449261 | -0.027616
625.602722 | 91.589363 | -0.072708 | 625.587524 | 91.547936 | -0.057274 | 625.618164 | 90.456135 | -0.070477 | 625.600952 | 88.969049 | -0.055765 | 625.628784 | 88.299414 | -0.043687 | 625.533997 | 88.33908 | -0.031114 | 625.682556 | 87.449075 | -0.027617
625.661011 | 91.588866 | -0.072694 | 625.654907 | 91.547554 | -0.057201 | 625.682007 | 90.455662 | -0.070451 | 625.668213 | 88.968678 | -0.055741 | 625.693787 | 88.299122 | -0.043669 | 625.598755 | 88.338871 | -0.031106 | 625.745789 | 87.448889 | -0.027618
625.718933 | 91.58837 | -0.072681 | 625.722107 | 91.547172 | -0.057129 | 625.744263 | 90.455188 | -0.070425 | 625.734558 | 88.968307 | -0.055716 | 625.758667 | 88.298831 | -0.04365 | 625.666077 | 88.338662 | -0.031098 | 625.807434 | 87.448702 | -0.027618
625.779907 | 91.587873 | -0.072667 | 625.786987 | 91.54679 | -0.057056 | 625.806824 | 90.454715 | -0.070398 | 625.801148 | 88.967936 | -0.055692 | 625.82428 | 88.298539 | -0.043632 | 625.733276 | 88.338454 | -0.031089 | 625.870239 | 87.448515 | -0.027618
625.839722 | 91.587376 | -0.072654 | 625.856018 | 91.546409 | -0.056983 | 625.868164 | 90.454241 | -0.07037 | 625.869263 | 88.967566 | -0.055668 | 625.891907 | 88.298247 | -0.043614 | 625.802734 | 88.338245 | -0.031081 | 625.930481 | 87.448328 | -0.027618
625.903625 | 91.58688 | -0.07264 | 625.922974 | 91.546028 | -0.056911 | 625.929871 | 90.453768 | -0.070342 | 625.934937 | 88.967196 | -0.055644 | 625.959778 | 88.297955 | -0.043595 | 625.872192 | 88.338037 | -0.031072 | 625.988281 | 87.448141 | -0.027618
625.970825 | 91.586384 | -0.072627 | 625.99176 | 91.545648 | -0.056838 | 625.995117 | 90.453296 | -0.070313 | 626.002564 | 88.966825 | -0.05562 | 626.027161 | 88.297663 | -0.043576 | 625.941467 | 88.337828 | -0.031063 | 626.049744 | 87.447953 | -0.027617
626.039856 | 91.585889 | -0.072613 | 626.060364 | 91.545268 | -0.056765 | 626.060242 | 90.452823 | -0.070283 | 626.070374 | 88.966455 | -0.055595 | 626.095764 | 88.297372 | -0.043557 | 626.010864 | 88.33762 | -0.031055 | 626.112793 | 87.447765 | -0.027616
626.111145 | 91.585394 | -0.072599 | 626.130188 | 91.544888 | -0.056693 | 626.126648 | 90.452351 | -0.070253 | 626.142578 | 88.966085 | -0.055571 | 626.16394 | 88.29708 | -0.043538 | 626.081848 | 88.337412 | -0.031046 | 626.176392 | 87.447577 | -0.027615
626.186218 | 91.584899 | -0.072585 | 626.197327 | 91.544509 | -0.05662 | 626.192383 | 90.451878 | -0.070222 | 626.21228 | 88.965715 | -0.055547 | 626.230469 | 88.296788 | -0.043519 | 626.151856 | 88.337204 | -0.031037 | 626.243042 | 87.447389 | -0.027613
626.258911 | 91.584404 | -0.072572 | 626.265137 | 91.54413 | -0.056548 | 626.264221 | 90.451406 | -0.07019 | 626.285278 | 88.965345 | -0.055523 | 626.294556 | 88.296497 | -0.0435 | 626.22345 | 88.336997 | -0.031028 | 626.312134 | 87.4472 | -0.027611
626.334595 | 91.58391 | -0.072558 | 626.329773 | 91.543751 | -0.056475 | 626.334839 | 90.450933 | -0.070158 | 626.35791 | 88.964974 | -0.055498 | 626.360352 | 88.296205 | -0.043481 | 626.294067 | 88.336789 | -0.03102 | 626.383362 | 87.447012 | -0.027608
626.40741 | 91.583417 | -0.072544 | 626.394714 | 91.543373 | -0.056403 | 626.40741 | 90.450461 | -0.070125 | 626.430542 | 88.964604 | -0.055474 | 626.425171 | 88.295913 | -0.043461 | 626.36438 | 88.336582 | -0.031011 | 626.455261 | 87.446823 | -0.027605
626.477661 | 91.582923 | -0.072529 | 626.45929 | 91.542996 | -0.05633 | 626.480347 | 90.449988 | -0.070092 | 626.498779 | 88.964234 | -0.05545 | 626.488892 | 88.295622 | -0.043441 | 626.434937 | 88.336375 | -0.031002 | 626.523804 | 87.446634 | -0.027601
626.54303 | 91.58243 | -0.072515 | 626.524902 | 91.542619 | -0.056258 | 626.554504 | 90.449515 | -0.070058 | 626.568543 | 88.963864 | -0.055425 | 626.550049 | 88.29533 | -0.043422 | 626.50415 | 88.336167 | -0.030994 | 626.591614 | 87.446445 | -0.027597
626.611023 | 91.581937 | -0.072501 | 626.588379 | 91.542242 | -0.056185 | 626.625855 | 90.449043 | -0.070023 | 626.634888 | 88.963494 | -0.0554 | 626.615418 | 88.295038 | -0.043402 | 626.570435 | 88.335961 | -0.030986 | 626.656555 | 87.446256 | -0.027592
626.676575 | 91.581444 | -0.072487 | 626.654846 | 91.541866 | -0.056113 | 626.697205 | 90.44857 | -0.069987 | 626.70105 | 88.963123 | -0.055376 | 626.678711 | 88.294747 | -0.043382 | 626.633911 | 88.335754 | -0.030977 | 626.722656 | 87.446067 | -0.027587
626.741394 | 91.580951 | -0.072472 | 626.722656 | 91.541491 | -0.05604 | 626.765198 | 90.448098 | -0.069951 | 626.76648 | 88.962753 | -0.055351 | 626.743591 | 88.294455 | -0.043362 | 626.697083 | 88.335547 | -0.030969 | 626.78717 | 87.445879 | -0.027581
626.807129 | 91.580459 | -0.072458 | 626.787964 | 91.541116 | -0.055968 | 626.835083 | 90.447626 | -0.069914 | 626.832642 | 88.962383 | -0.055326 | 626.809692 | 88.294164 | -0.043341 | 626.759827 | 88.335341 | -0.030961 | 626.855713 | 87.44569 | -0.027575
626.875549 | 91.579966 | -0.072443 | 626.853149 | 91.540741 | -0.055896 | 626.903687 | 90.447153 | -0.069877 | 626.898621 | 88.962012 | -0.0553 | 626.878357 | 88.293872 | -0.043321 | 626.824768 | 88.335134 | -0.030953 | 626.924988 | 87.445502 | -0.027569
626.941406 | 91.579473 | -0.072428 | 626.920654 | 91.540367 | -0.055823 | 626.972351 | 90.446681 | -0.069838 | 626.966736 | 88.961642 | -0.055275 | 626.948486 | 88.293581 | -0.0433 | 626.891418 | 88.334928 | -0.030946 | 626.995911 | 87.445314 | -0.027562
627.006531 | 91.57898 | -0.072413 | 626.988403 | 91.539994 | -0.055751 | 627.038818 | 90.44621 | -0.069799 | 627.03186 | 88.961272 | -0.05525 | 627.021118 | 88.29329 | -0.04328 | 626.959473 | 88.334722 | -0.030938 | 627.063171 | 87.445125 | -0.027554
627.071106 | 91.578487 | -0.072398 | 627.056152 | 91.539621 | -0.055678 | 627.107117 | 90.445738 | -0.06976 | 627.095825 | 88.960903 | -0.055224 | 627.091125 | 88.292999 | -0.043259 | 627.03125 | 88.334516 | -0.030931 | 627.13147 | 87.444937 | -0.027546
627.135071 | 91.577995 | -0.072383 | 627.124817 | 91.539249 | -0.055606 | 627.173706 | 90.445267 | -0.069719 | 627.159546 | 88.960533 | -0.055198 | 627.161926 | 88.292708 | -0.043238 | 627.104797 | 88.33431 | -0.030924 | 627.196228 | 87.44475 | -0.027538
627.197693 | 91.577502 | -0.072368 | 627.195068 | 91.538877 | -0.055533 | 627.237 | 90.444796 | -0.069678 | 627.222351 | 88.960164 | -0.055172 | 627.231812 | 88.292417 | -0.043216 | 627.176636 | 88.334104 | -0.030917 | 627.260437 | 87.444562 | -0.027529
627.258911 | 91.577009 | -0.072352 | 627.268738 | 91.538506 | -0.055461 | 627.298218 | 90.444326 | -0.069636 | 627.281311 | 88.959796 | -0.055146 | 627.300171 | 88.292126 | -0.043195 | 627.24707 | 88.333899 | -0.03091 | 627.322449 | 87.444374 | -0.02752
627.319031 | 91.576517 | -0.072336 | 627.342896 | 91.538136 | -0.055389 | 627.359741 | 90.443856 | -0.069593 | 627.343384 | 88.959427 | -0.05512 | 627.365356 | 88.291836 | -0.043174 | 627.319458 | 88.333693 | -0.030904 | 627.385315 | 87.444187 | -0.027511
627.380005 | 91.576025 | -0.072321 | 627.416504 | 91.537766 | -0.055316 | 627.421387 | 90.443387 | -0.06955 | 627.408203 | 88.959059 | -0.055094 | 627.430908 | 88.291546 | -0.043152 | 627.390015 | 88.333488 | -0.030897 | 627.44989 | 87.444 | -0.0275
627.444458 | 91.575533 | -0.072304 | 627.489868 | 91.537397 | -0.055244 | 627.482056 | 90.442919 | -0.069506 | 627.473023 | 88.958692 | -0.055068 | 627.49585 | 88.291256 | -0.04313 | 627.458313 | 88.333282 | -0.030891 | 627.518616 | 87.443813 | -0.02749
627.511597 | 91.575041 | -0.072288 | 627.563171 | 91.537028 | -0.055172 | 627.543701 | 90.442452 | -0.069462 | 627.540405 | 88.958324 | -0.055041 | 627.557983 | 88.290967 | -0.043108 | 627.524231 | 88.333077 | -0.030885 | 627.587219 | 87.443626 | -0.027479
627.57782 | 91.574549 | -0.072272 | 627.632935 | 91.53666 | -0.0551 | 627.607056 | 90.441986 | -0.069417 | 627.608154 | 88.957957 | -0.055015 | 627.619995 | 88.290678 | -0.043086 | 627.593567 | 88.332872 | -0.030879 | 627.656616 | 87.44344 | -0.027468
627.648254 | 91.574057 | -0.072255 | 627.697754 | 91.536293 | -0.055027 | 627.674377 | 90.441521 | -0.069372 | 627.677978 | 88.957591 | -0.054989 | 627.683594 | 88.290389 | -0.043064 | 627.660828 | 88.332666 | -0.030873 | 627.725647 | 87.443255 | -0.027456
627.719482 | 91.573566 | -0.072238 | 627.762634 | 91.535926 | -0.054955 | 627.739502 | 90.441057 | -0.069326 | 627.747742 | 88.957224 | -0.054962 | 627.74646 | 88.290101 | -0.043041 | 627.727783 | 88.332461 | -0.030867 | 627.793518 | 87.44307 | -0.027445
627.789063 | 91.573074 | -0.072221 | 627.826416 | 91.53556 | -0.054884 | 627.804504 | 90.440595 | -0.06928 | 627.818176 | 88.956858 | -0.054936 | 627.807251 | 88.289812 | -0.043018 | 627.794128 | 88.332256 | -0.030862 | 627.855225 | 87.442885 | -0.027432
627.8573 | 91.572582 | -0.072203 | 627.887878 | 91.535194 | -0.054812 | 627.869263 | 90.440133 | -0.069234 | 627.887756 | 88.956491 | -0.05491 | 627.867004 | 88.289525 | -0.042996 | 627.859802 | 88.332051 | -0.030856 | 627.917419 | 87.442701 | -0.02742
627.924683 | 91.572091 | -0.072186 | 627.949097 | 91.53483 | -0.05474 | 627.935364 | 90.439673 | -0.069188 | 627.956482 | 88.956125 | -0.054883 | 627.926453 | 88.289237 | -0.042973 | 627.924011 | 88.331846 | -0.030851 | 627.978943 | 87.442518 | -0.027407
627.991028 | 91.571599 | -0.072168 | 628.009399 | 91.534466 | -0.054669 | 627.999268 | 90.439214 | -0.069142 | 628.026184 | 88.95576 | -0.054857 | 627.987427 | 88.28895 | -0.04295 | 627.988648 | 88.331642 | -0.030846 | 628.039612 | 87.442335 | -0.027395
628.056641 | 91.571107 | -0.072149 | 628.07074 | 91.534102 | -0.054597 | 628.062683 | 90.438755 | -0.069095 | 628.093933 | 88.955394 | -0.054831 | 628.049866 | 88.288664 | -0.042927 | 628.050659 | 88.331437 | -0.030841 | 628.101013 | 87.442153 | -0.027382
628.118042 | 91.570615 | -0.072131 | 628.135437 | 91.53374 | -0.054526 | 628.12854 | 90.438298 | -0.069049 | 628.159912 | 88.955029 | -0.054804 | 628.113953 | 88.288378 | -0.042904 | 628.113098 | 88.331233 | -0.030836 | 628.164002 | 87.441972 | -0.027369
628.179627 | 91.570123 | -0.072112 | 628.200073 | 91.533378 | -0.054455 | 628.197388 | 90.437842 | -0.069004 | 628.223938 | 88.954664 | -0.054778 | 628.180176 | 88.288092 | -0.04288 | 628.176148 | 88.331029 | -0.030831 | 628.227478 | 87.441791 | -0.027356
628.24231 | 91.569631 | -0.072093 | 628.2677 | 91.533017 | -0.054384 | 628.266663 | 90.437387 | -0.068958 | 628.284729 | 88.954299 | -0.054752 | 628.251343 | 88.287806 | -0.042857 | 628.239197 | 88.330825 | -0.030826 | 628.291931 | 87.44161 | -0.027342
628.305725 | 91.569139 | -0.072073 | 628.335693 | 91.532656 | -0.054314 | 628.33606 | 90.436933 | -0.068913 | 628.342163 | 88.953934 | -0.054726 | 628.323364 | 88.287521 | -0.042833 | 628.299988 | 88.330621 | -0.030822 | 628.357117 | 87.44143 | -0.027329
628.368958 | 91.568647 | -0.072053 | 628.406311 | 91.532296 | -0.054244 | 628.405457 | 90.43648 | -0.068869 | 628.398804 | 88.953569 | -0.0547 | 628.393433 | 88.287237 | -0.04281 | 628.362854 | 88.330417 | -0.030817 | 628.423645 | 87.44125 | -0.027316
628.436218 | 91.568154 | -0.072033 | 628.47467 | 91.531937 | -0.054174 | 628.476135 | 90.436028 | -0.068825 | 628.455139 | 88.953204 | -0.054675 | 628.466125 | 88.286953 | -0.042786 | 628.427368 | 88.330213 | -0.030813 | 628.489258 | 87.44107 | -0.027303
628.506531 | 91.567661 | -0.072012 | 628.545776 | 91.531578 | -0.054104 | 628.546997 | 90.435576 | -0.068782 | 628.512634 | 88.95284 | -0.054649 | 628.53833 | 88.286669 | -0.042763 | 628.48938 | 88.330009 | -0.030809 | 628.557495 | 87.440891 | -0.02729
628.575317 | 91.567168 | -0.071991 | 628.614807 | 91.53122 | -0.054035 | 628.614929 | 90.435125 | -0.068739 | 628.575073 | 88.952475 | -0.054623 | 628.606628 | 88.286385 | -0.042739 | 628.552124 | 88.329806 | -0.030805 | 628.625183 | 87.440713 | -0.027278
628.643066 | 91.566675 | -0.07197 | 628.683472 | 91.530862 | -0.053966 | 628.684265 | 90.434674 | -0.068697 | 628.639526 | 88.952111 | -0.054598 | 628.672913 | 88.286102 | -0.042716 | 628.618042 | 88.329602 | -0.030802 | 628.69397 | 87.440534 | -0.027265
628.712036 | 91.566182 | -0.071948 | 628.749084 | 91.530505 | -0.053897 | 628.751282 | 90.434224 | -0.068656 | 628.707825 | 88.951747 | -0.054573 | 628.737732 | 88.28582 | -0.042692 | 628.684326 | 88.329399 | -0.030799 | 628.761902 | 87.440356 | -0.027253
628.779297 | 91.565688 | -0.071926 | 628.81543 | 91.530148 | -0.053829 | 628.818543 | 90.433774 | -0.068616 | 628.776306 | 88.951382 | -0.054547 | 628.801269 | 88.285537 | -0.042669 | 628.751648 | 88.329195 | -0.030796 | 628.829285 | 87.440179 | -0.027241
628.844543 | 91.565194 | -0.071903 | 628.880005 | 91.529792 | -0.053761 | 628.880737 | 90.433324 | -0.068577 | 628.849731 | 88.951018 | -0.054522 | 628.866394 | 88.285255 | -0.042646 | 628.820496 | 88.328991 | -0.030793 | 628.893494 | 87.440001 | -0.027229
628.908508 | 91.564699 | -0.07188 | 628.94812 | 91.529436 | -0.053693 | 628.943603 | 90.432874 | -0.068538 | 628.921631 | 88.950654 | -0.054497 | 628.929321 | 88.284973 | -0.042622 | 628.890503 | 88.328788 | -0.030791 | 628.958008 | 87.439824 | -0.027218
628.971314 | 91.564204 | -0.071857 | 629.01709 | 91.529081 | -0.053626 | 629.005249 | 90.432425 | -0.068501 | 628.994141 | 88.950291 | -0.054473 | 628.994751 | 88.284692 | -0.042599 | 628.962402 | 88.328584 | -0.030788 | 629.020874 | 87.439646 | -0.027206
629.032776 | 91.563709 | -0.071833 | 629.087402 | 91.528726 | -0.053559 | 629.06781 | 90.431976 | -0.068464 | 629.065308 | 88.949927 | -0.054448 | 629.059082 | 88.28441 | -0.042576 | 629.033875 | 88.32838 | -0.030786 | 629.081909 | 87.439469 | -0.027196
629.095459 | 91.563214 | -0.071808 | 629.15918 | 91.528371 | -0.053493 | 629.127685 | 90.431526 | -0.068429 | 629.136414 | 88.949564 | -0.054424 | 629.125427 | 88.284129 | -0.042554 | 629.102356 | 88.328177 | -0.030785 | 629.145019 | 87.439291 | -0.027185
629.157837 | 91.562718 | -0.071784 | 629.229919 | 91.528016 | -0.053427 | 629.19104 | 90.431077 | -0.068394 | 629.205261 | 88.949201 | -0.054399 | 629.188171 | 88.283848 | -0.042531 | 629.169861 | 88.327973 | -0.030784 | 629.210022 | 87.439113 | -0.027175
629.220825 | 91.562222 | -0.071758 | 629.298523 | 91.527662 | -0.053361 | 629.254883 | 90.430627 | -0.06836 | 629.274048 | 88.948838 | -0.054375 | 629.253357 | 88.283568 | -0.042508 | 629.239014 | 88.327769 | -0.030783 | 629.2771 | 87.438935 | -0.027165
629.286133 | 91.561726 | -0.071733 | 629.365418 | 91.527308 | -0.053296 | 629.322449 | 90.430178 | -0.068327 | 629.340393 | 88.948475 | -0.054351 | 629.319519 | 88.283287 | -0.042486 | 629.305359 | 88.327564 | -0.030782 | 629.343079 | 87.438757 | -0.027156
629.354675 | 91.561229 | -0.071707 | 629.429993 | 91.526955 | -0.053231 | 629.390076 | 90.429728 | -0.068295 | 629.409546 | 88.948113 | -0.054327 | 629.389221 | 88.283006 | -0.042464 | 629.367554 | 88.32736 | -0.030781 | 629.41449 | 87.438578 | -0.027147
629.420715 | 91.560732 | -0.07168 | 629.48999 | 91.526602 | -0.053166 | 629.458618 | 90.429277 | -0.068264 | 629.47644 | 88.947751 | -0.054304 | 629.458679 | 88.282726 | -0.042442 | 629.431335 | 88.327156 | -0.030781 | 629.484497 | 87.438399 | -0.027138
629.488648 | 91.560234 | -0.071653 | 629.547302 | 91.526249 | -0.053102 | 629.528503 | 90.428827 | -0.068233 | 629.54187 | 88.947389 | -0.05428 | 629.53186 | 88.282445 | -0.04242 | 629.495789 | 88.326951 | -0.030781 | 629.55481 | 87.43822 | -0.02713
629.559815 | 91.559736 | -0.071626 | 629.603699 | 91.525896 | -0.053038 | 629.599426 | 90.428376 | -0.068203 | 629.605041 | 88.947028 | -0.054257 | 629.606934 | 88.282165 | -0.042399 | 629.55896 | 88.326746 | -0.030782 | 629.623901 | 87.438041 | -0.027122
629.631653 | 91.559237 | -0.071598 | 629.661194 | 91.525544 | -0.052975 | 629.666443 | 90.427925 | -0.068175 | 629.670532 | 88.946667 | -0.054234 | 629.682251 | 88.281885 | -0.042378 | 629.623901 | 88.326541 | -0.030782 | 629.693115 | 87.437862 | -0.027114
629.701294 | 91.558738 | -0.07157 | 629.721069 | 91.525192 | -0.052911 | 629.732727 | 90.427474 | -0.068146 | 629.734985 | 88.946306 | -0.054211 | 629.756348 | 88.281604 | -0.042357 | 629.690613 | 88.326336 | -0.030783 | 629.759399 | 87.437683 | -0.027107
629.769165 | 91.558238 | -0.071542 | 629.786499 | 91.52484 | -0.052849 | 629.799194 | 90.427022 | -0.068119 | 629.798706 | 88.945945 | -0.054189 | 629.82782 | 88.281324 | -0.042336 | 629.759155 | 88.32613 | -0.030784 | 629.825806 | 87.437504 | -0.0271
629.836365 | 91.557739 | -0.071513 | 629.854126 | 91.524489 | -0.052786 | 629.863953 | 90.42657 | -0.068092 | 629.861877 | 88.945585 | -0.054166 | 629.895996 | 88.281044 | -0.042315 | 629.829712 | 88.325925 | -0.030785 | 629.88794 | 87.437325 | -0.027094
629.903198 | 91.557239 | -0.071483 | 629.924439 | 91.524138 | -0.052724 | 629.926331 | 90.426118 | -0.068066 | 629.927002 | 88.945225 | -0.054144 | 629.958191 | 88.280763 | -0.042295 | 629.899292 | 88.325719 | -0.030787 | 629.950745 | 87.437147 | -0.027088
629.967651 | 91.556739 | -0.071454 | 629.996704 | 91.523788 | -0.052663 | 629.990418 | 90.425665 | -0.06804 | 629.990967 | 88.944865 | -0.054122 | 630.017944 | 88.280482 | -0.042275 | 629.969727 | 88.325514 | -0.030788 | 630.012085 | 87.436968 | -0.027083
630.033203 | 91.55624 | -0.071423 | 630.069031 | 91.523437 | -0.052601 | 630.05603 | 90.425213 | -0.068015 | 630.054077 | 88.944506 | -0.054101 | 630.074341 | 88.280202 | -0.042255 | 630.039063 | 88.325308 | -0.03079 | 630.073975 | 87.436789 | -0.027078
630.098511 | 91.555741 | -0.071393 | 630.140625 | 91.523087 | -0.05254 | 630.122742 | 90.42476 | -0.067991 | 630.116699 | 88.944146 | -0.054079 | 630.132629 | 88.279921 | -0.042235 | 630.111206 | 88.325102 | -0.030792 | 630.133118 | 87.436611 | -0.027074
630.166382 | 91.555242 | -0.071362 | 630.210693 | 91.522738 | -0.05248 | 630.191528 | 90.424308 | -0.067967 | 630.180298 | 88.943787 | -0.054058 | 630.194153 | 88.27964 | -0.042216 | 630.179932 | 88.324896 | -0.030794 | 630.199097 | 87.436432 | -0.02707
630.233765 | 91.554743 | -0.071331 | 630.28009 | 91.522389 | -0.05242 | 630.259399 | 90.423855 | -0.067943 | 630.245972 | 88.943429 | -0.054038 | 630.259155 | 88.279359 | -0.042197 | 630.249878 | 88.32469 | -0.030796 | 630.265503 | 87.436254 | -0.027067
630.304627 | 91.554244 | -0.071299 | 630.348206 | 91.52204 | -0.05236 | 630.327576 | 90.423402 | -0.06792 | 630.311707 | 88.943071 | -0.054017 | 630.327271 | 88.279078 | -0.042177 | 630.319397 | 88.324484 | -0.030798 | 630.331299 | 87.436076 | -0.027064
630.375305 | 91.553746 | -0.071267 | 630.417175 | 91.521692 | -0.052301 | 630.395142 | 90.422949 | -0.067897 | 630.377014 | 88.942713 | -0.053998 | 630.398926 | 88.278797 | -0.042159 | 630.390076 | 88.324278 | -0.0308 | 630.39679 | 87.435898 | -0.027062
630.446655 | 91.553248 | -0.071234 | 630.486755 | 91.521344 | -0.052242 | 630.460815 | 90.422496 | -0.067875 | 630.444824 | 88.942355 | -0.053978 | 630.471069 | 88.278516 | -0.04214 | 630.457764 | 88.324071 | -0.030802 | 630.464356 | 87.43572 | -0.027061
630.515259 | 91.552751 | -0.071201 | 630.555908 | 91.520997 | -0.052183 | 630.52478 | 90.422043 | -0.067853 | 630.517456 | 88.941998 | -0.053959 | 630.544067 | 88.278235 | -0.042121 | 630.526672 | 88.323865 | -0.030804 | 630.527771 | 87.435543 | -0.02706
630.582459 | 91.552253 | -0.071168 | 630.625549 | 91.52065 | -0.052125 | 630.586121 | 90.42159 | -0.067832 | 630.589233 | 88.94164 | -0.05394 | 630.613525 | 88.277954 | -0.042103 | 630.592651 | 88.323659 | -0.030807 | 630.590271 | 87.435365 | -0.02706
630.647095 | 91.551757 | -0.071135 | 630.695129 | 91.520303 | -0.052067 | 630.648254 | 90.421138 | -0.067811 | 630.658386 | 88.941283 | -0.053921 | 630.680298 | 88.277673 | -0.042085 | 630.657593 | 88.323452 | -0.030809 | 630.65094 | 87.435188 | -0.027061
630.711243 | 91.55126 | -0.071101 | 630.761719 | 91.519957 | -0.05201 | 630.709717 | 90.420685 | -0.067791 | 630.728394 | 88.940927 | -0.053903 | 630.744629 | 88.277392 | -0.042067 | 630.721252 | 88.323246 | -0.030811 | 630.71167 | 87.43501 | -0.027062
630.774353 | 91.550765 | -0.071066 | 630.8255 | 91.519612 | -0.051952 | 630.773071 | 90.420232 | -0.067771 | 630.796997 | 88.94057 | -0.053886 | 630.807129 | 88.277111 | -0.04205 | 630.78656 | 88.323039 | -0.030813 | 630.775085 | 87.434832 | -0.027064
630.836792 | 91.55027 | -0.071032 | 630.891907 | 91.519267 | -0.051896 | 630.837524 | 90.419779 | -0.067752 | 630.861572 | 88.940213 | -0.053868 | 630.869751 | 88.27683 | -0.042032 | 630.854126 | 88.322833 | -0.030815 | 630.839356 | 87.434654 | -0.027067
630.900085 | 91.549776 | -0.070997 | 630.956604 | 91.518922 | -0.05184 | 630.902832 | 90.419327 | -0.067733 | 630.924316 | 88.939856 | -0.053851 | 630.931152 | 88.276549 | -0.042015 | 630.923706 | 88.322627 | -0.030817 | 630.904419 | 87.434476 | -0.02707
630.962158 | 91.549283 | -0.070961 | 631.022278 | 91.518577 | -0.051784 | 630.969421 | 90.418875 | -0.067714 | 630.985535 | 88.9395 | -0.053835 | 630.993774 | 88.276268 | -0.041998 | 630.998047 | 88.322421 | -0.030819 | 630.971558 | 87.434298 | -0.027074
631.027222 | 91.548791 | -0.070926 | 631.087219 | 91.518233 | -0.051728 | 631.038696 | 90.418423 | -0.067696 | 631.04773 | 88.939143 | -0.053819 | 631.058716 | 88.275987 | -0.041981 | 631.073914 | 88.322215 | -0.030821 | 631.042786 | 87.434119 | -0.027078
631.092896 | 91.548299 | -0.070889 | 631.156677 | 91.517889 | -0.051673 | 631.107483 | 90.417971 | -0.067679 | 631.112427 | 88.938787 | -0.053803 | 631.125977 | 88.275706 | -0.041964 | 631.149902 | 88.322009 | -0.030823 | 631.114136 | 87.43394 | -0.027082
631.161438 | 91.547809 | -0.070853 | 631.224487 | 91.517546 | -0.051618 | 631.174927 | 90.417519 | -0.067661 | 631.175476 | 88.93843 | -0.053787 | 631.192383 | 88.275425 | -0.041947 | 631.224182 | 88.321803 | -0.030824 | 631.183472 | 87.43376 | -0.027087
631.231567 | 91.54732 | -0.070816 | 631.294617 | 91.517203 | -0.051563 | 631.245728 | 90.417067 | -0.067645 | 631.240662 | 88.938074 | -0.053772 | 631.259216 | 88.275145 | -0.041931 | 631.295105 | 88.321597 | -0.030826 | 631.2547 | 87.43358 | -0.027092
631.30365 | 91.546832 | -0.070779 | 631.363892 | 91.51686 | -0.051509 | 631.315491 | 90.416616 | -0.067628 | 631.305786 | 88.937717 | -0.053757 | 631.327026 | 88.274864 | -0.041915 | 631.361877 | 88.321391 | -0.030828 | 631.328247 | 87.433399 | -0.027098
631.375488 | 91.546346 | -0.070742 | 631.434204 | 91.516518 | -0.051455 | 631.384827 | 90.416165 | -0.067612 | 631.373413 | 88.937361 | -0.053742 | 631.393738 | 88.274583 | -0.041898 | 631.425659 | 88.321186 | -0.030829 | 631.400208 | 87.433218 | -0.027103
631.447388 | 91.545861 | -0.070705 | 631.502564 | 91.516176 | -0.051401 | 631.45166 | 90.415713 | -0.067597 | 631.437256 | 88.937004 | -0.053727 | 631.45929 | 88.274303 | -0.041882 | 631.484985 | 88.320981 | -0.030831 | 631.470886 | 87.433036 | -0.027109
631.515869 | 91.545377 | -0.070667 | 631.570252 | 91.515834 | -0.051348 | 631.520935 | 90.415262 | -0.067581 | 631.503113 | 88.936647 | -0.053712 | 631.523804 | 88.274023 | -0.041866 | 631.543457 | 88.320775 | -0.030832 | 631.541077 | 87.432854 | -0.027114
631.583862 | 91.544895 | -0.070629 | 631.635132 | 91.515492 | -0.051294 | 631.58606 | 90.414812 | -0.067566 | 631.568298 | 88.936291 | -0.053698 | 631.591187 | 88.273742 | -0.041851 | 631.601196 | 88.32057 | -0.030833 | 631.611389 | 87.432672 | -0.02712
631.647217 | 91.544414 | -0.07059 | 631.701172 | 91.515151 | -0.051241 | 631.650147 | 90.414361 | -0.067552 | 631.635437 | 88.935934 | -0.053683 | 631.658386 | 88.273463 | -0.041835 | 631.660767 | 88.320366 | -0.030834 | 631.680542 | 87.432489 | -0.027126
631.709045 | 91.543935 | -0.070551 | 631.766785 | 91.51481 | -0.051188 | 631.712463 | 90.41391 | -0.067537 | 631.700867 | 88.935577 | -0.053669 | 631.727173 | 88.273183 | -0.041819 | 631.723084 | 88.320161 | -0.030836 | 631.745361 | 87.432307 | -0.027131
631.768982 | 91.543458 | -0.070512 | 631.831238 | 91.514469 | -0.051135 | 631.773804 | 90.41346 | -0.067523 | 631.769959 | 88.93522 | -0.053655 | 631.793335 | 88.272903 | -0.041804 | 631.788086 | 88.319956 | -0.030837 | 631.808594 | 87.432124 | -0.027137
631.833069 | 91.542983 | -0.070473 | 631.893372 | 91.514129 | -0.051083 | 631.834168 | 90.41301 | -0.067509 | 631.838745 | 88.934863 | -0.05364 | 631.863953 | 88.272624 | -0.041788 | 631.856079 | 88.319752 | -0.030838 | 631.868286 | 87.431941 | -0.027142
631.896668 | 91.542509 | -0.070434 | 631.95581 | 91.513789 | -0.05103 | 631.896545 | 90.41256 | -0.067495 | 631.910767 | 88.934505 | -0.053626 | 631.932251 | 88.272345 | -0.041773 | 631.924622 | 88.319548 | -0.030839 | 631.92865 | 87.431757 | -0.027147
631.959412 | 91.542037 | -0.070394 | 632.018005 | 91.513449 | -0.050977 | 631.958557 | 90.41211 | -0.067481 | 631.981445 | 88.934148 | -0.053611 | 632.001404 | 88.272066 | -0.041757 | 631.994141 | 88.319343 | -0.03084 | 631.98584 | 87.431574 | -0.027151
632.021545 | 91.541566 | -0.070354 | 632.077515 | 91.513109 | -0.050925 | 632.024902 | 90.41166 | -0.067467 | 632.051758 | 88.93379 | -0.053596 | 632.07019 | 88.271787 | -0.041742 | 632.064697 | 88.319139 | -0.030841 | 632.046692 | 87.431391 | -0.027156
632.08606 | 91.541097 | -0.070314 | 632.137451 | 91.51277 | -0.050872 | 632.092407 | 90.41121 | -0.067454 | 632.119934 | 88.933433 | -0.053581 | 632.14148 | 88.271509 | -0.041727 | 632.137512 | 88.318934 | -0.030842 | 632.109253 | 87.431208 | -0.027159
632.14978 | 91.54063 | -0.070274 | 632.198975 | 91.512431 | -0.05082 | 632.161682 | 90.41076 | -0.06744 | 632.186768 | 88.933075 | -0.053566 | 632.211609 | 88.27123 | -0.041712 | 632.208862 | 88.31873 | -0.030842 | 632.174744 | 87.431025 | -0.027163
632.212097 | 91.540164 | -0.070234 | 632.262817 | 91.512092 | -0.050767 | 632.22937 | 90.410309 | -0.067426 | 632.252808 | 88.932717 | -0.053551 | 632.282654 | 88.270952 | -0.041697 | 632.279053 | 88.318525 | -0.030843 | 632.239868 | 87.430842 | -0.027166
632.273987 | 91.5397 | -0.070193 | 632.328125 | 91.511754 | -0.050714 | 632.299133 | 90.409859 | -0.067411 | 632.318115 | 88.93236 | -0.053536 | 632.350708 | 88.270674 | -0.041682 | 632.347168 | 88.318321 | -0.030844 | 632.309204 | 87.43066 | -0.027169
632.338684 | 91.539238 | -0.070153 | 632.395019 | 91.511416 | -0.050662 | 632.369507 | 90.409409 | -0.067397 | 632.384155 | 88.932002 | -0.05352 | 632.41919 | 88.270396 | -0.041667 | 632.412476 | 88.318116 | -0.030844 | 632.377258 | 87.430477 | -0.027172
632.404663 | 91.538777 | -0.070112 | 632.46344 | 91.511078 | -0.050609 | 632.439392 | 90.408958 | -0.067382 | 632.450073 | 88.931644 | -0.053505 | 632.485413 | 88.270118 | -0.041652 | 632.474426 | 88.317911 | -0.030844 | 632.447876 | 87.430295 | -0.027174
632.469727 | 91.538317 | -0.070071 | 632.534912 | 91.510741 | -0.050556 | 632.508301 | 90.408508 | -0.067367 | 632.516235 | 88.931286 | -0.053489 | 632.549622 | 88.26984 | -0.041637 | 632.535461 | 88.317706 | -0.030844 | 632.518555 | 87.430113 | -0.027175
632.535889 | 91.537859 | -0.07003 | 632.603516 | 91.510404 | -0.050503 | 632.578918 | 90.408058 | -0.067351 | 632.58313 | 88.930929 | -0.053472 | 632.609741 | 88.269563 | -0.041622 | 632.598328 | 88.317501 | -0.030844 | 632.59021 | 87.429931 | -0.027177
632.604614 | 91.537401 | -0.069989 | 632.669495 | 91.510067 | -0.05045 | 632.647644 | 90.407608 | -0.067335 | 632.652161 | 88.930571 | -0.053456 | 632.6698 | 88.269286 | -0.041607 | 632.662231 | 88.317295 | -0.030844 | 632.661377 | 87.429749 | -0.027178
632.672424 | 91.536944 | -0.069947 | 632.734253 | 91.50973 | -0.050397 | 632.711792 | 90.407157 | -0.067319 | 632.720398 | 88.930213 | -0.053439 | 632.730286 | 88.269009 | -0.041592 | 632.727905 | 88.31709 | -0.030844 | 632.733459 | 87.429567 | -0.027178
632.73938 | 91.536488 | -0.069906 | 632.801331 | 91.509394 | -0.050343 | 632.773499 | 90.406707 | -0.067303 | 632.79071 | 88.929856 | -0.053422 | 632.789429 | 88.268733 | -0.041577 | 632.792786 | 88.316884 | -0.030843 | 632.801697 | 87.429386 | -0.027179
632.802551 | 91.536032 | -0.069864 | 632.865356 | 91.509059 | -0.050289 | 632.832581 | 90.406257 | -0.067285 | 632.859619 | 88.929498 | -0.053405 | 632.85144 | 88.268457 | -0.041563 | 632.863037 | 88.316678 | -0.030842 | 632.869202 | 87.429204 | -0.027178
632.86731 | 91.535576 | -0.069823 | 632.927002 | 91.508723 | -0.050236 | 632.889526 | 90.405807 | -0.067268 | 632.926025 | 88.92914 | -0.053387 | 632.918457 | 88.26818 | -0.041548 | 632.932251 | 88.316471 | -0.03084 | 632.935669 | 87.429023 | -0.027178
632.932739 | 91.53512 | -0.069781 | 632.98999 | 91.508388 | -0.050182 | 632.944397 | 90.405357 | -0.06725 | 632.990356 | 88.928783 | -0.05337 | 632.988892 | 88.267905 | -0.041533 | 633.002075 | 88.316265 | -0.030838 | 633.000122 | 87.428841 | -0.027177
633.000732 | 91.534664 | -0.069739 | 633.054565 | 91.508053 | -0.050127 | 632.998718 | 90.404907 | -0.067232 | 633.052795 | 88.928426 | -0.053351 | 633.059082 | 88.267629 | -0.041518 | 633.071228 | 88.316058 | -0.030836 | 633.060303 | 87.42866 | -0.027175
633.069519 | 91.534207 | -0.069698 | 633.117432 | 91.507718 | -0.050073 | 633.054077 | 90.404457 | -0.067213 | 633.113464 | 88.928068 | -0.053333 | 633.128967 | 88.267353 | -0.041504 | 633.141724 | 88.315851 | -0.030834 | 633.122192 | 87.428478 | -0.027174
633.139893 | 91.53375 | -0.069656 | 633.182617 | 91.507384 | -0.050018 | 633.116577 | 90.404007 | -0.067193 | 633.170776 | 88.927711 | -0.053314 | 633.19812 | 88.267078 | -0.041489 | 633.20929 | 88.315644 | -0.030831 | 633.183472 | 87.428296 | -0.027171
633.211243 | 91.533291 | -0.069613 | 633.248901 | 91.50705 | -0.049963 | 633.182678 | 90.403557 | -0.067174 | 633.22937 | 88.927354 | -0.053295 | 633.267944 | 88.266802 | -0.041474 | 633.27771 | 88.315436 | -0.030827 | 633.242798 | 87.428115 | -0.027169
633.282532 | 91.532832 | -0.069571 | 633.316406 | 91.506716 | -0.049908 | 633.249695 | 90.403108 | -0.067153 | 633.28717 | 88.926997 | -0.053276 | 633.335022 | 88.266527 | -0.041459 | 633.344116 | 88.315229 | -0.030824 | 633.302978 | 87.427933 | -0.027165
633.350464 | 91.532372 | -0.069529 | 633.386597 | 91.506383 | -0.049853 | 633.321106 | 90.402659 | -0.067133 | 633.347961 | 88.92664 | -0.053256 | 633.399475 | 88.266252 | -0.041445 | 633.411255 | 88.315021 | -0.030819 | 633.363159 | 87.427751 | -0.027162
633.417969 | 91.531912 | -0.069486 | 633.4552 | 91.50605 | -0.049797 | 633.394775 | 90.40221 | -0.067112 | 633.410523 | 88.926284 | -0.053236 | 633.463074 | 88.265977 | -0.04143 | 633.47821 | 88.314813 | -0.030815 | 633.425842 | 87.427568 | -0.027158
633.485657 | 91.53145 | -0.069443 | 633.523621 | 91.505718 | -0.049741 | 633.466492 | 90.401761 | -0.06709 | 633.474793 | 88.925928 | -0.053215 | 633.529419 | 88.265703 | -0.041415 | 633.544922 | 88.314606 | -0.03081 | 633.49054 | 87.427386 | -0.027153
633.552185 | 91.530988 | -0.0694 | 633.59021 | 91.505385 | -0.049685 | 633.537842 | 90.401313 | -0.067069 | 633.5401 | 88.925571 | -0.053194 | 633.595337 | 88.265428 | -0.0414 | 633.608032 | 88.314398 | -0.030804 | 633.557251 | 87.427204 | -0.027148
633.615234 | 91.530525 | -0.069357 | 633.658264 | 91.505054 | -0.049629 | 633.607544 | 90.400866 | -0.067047 | 633.608887 | 88.925215 | -0.053173 | 633.660523 | 88.265153 | -0.041385 | 633.672302 | 88.314191 | -0.030798 | 633.627075 | 87.427021 | -0.027143
633.680115 | 91.530061 | -0.069314 | 633.720398 | 91.504722 | -0.049572 | 633.675476 | 90.400418 | -0.067025 | 633.677734 | 88.924859 | -0.053151 | 633.729553 | 88.264879 | -0.04137 | 633.737671 | 88.313983 | -0.030792 | 633.697998 | 87.426838 | -0.027137
633.747742 | 91.529597 | -0.06927 | 633.783997 | 91.504391 | -0.049515 | 633.743774 | 90.399971 | -0.067002 | 633.745361 | 88.924503 | -0.053129 | 633.801331 | 88.264604 | -0.041354 | 633.798889 | 88.313776 | -0.030785 | 633.771179 | 87.426655 | -0.02713
633.813416 | 91.529132 | -0.069227 | 633.848206 | 91.504061 | -0.049458 | 633.809082 | 90.399523 | -0.06698 | 633.814209 | 88.924147 | -0.053107 | 633.872559 | 88.26433 | -0.041339 | 633.859558 | 88.313568 | -0.030778 | 633.844543 | 87.426472 | -0.027123
633.879517 | 91.528667 | -0.069183 | 633.914185 | 91.50373 | -0.049401 | 633.875793 | 90.399076 | -0.066957 | 633.881836 | 88.923791 | -0.053084 | 633.943176 | 88.264055 | -0.041324 | 633.922363 | 88.313361 | -0.030771 | 633.918823 | 87.426289 | -0.027115
633.947876 | 91.528202 | -0.069139 | 633.978638 | 91.5034 | -0.049344 | 633.942261 | 90.398629 | -0.066934 | 633.947632 | 88.923435 | -0.053061 | 634.012451 | 88.26378 | -0.041308 | 633.986145 | 88.313153 | -0.030763 | 633.991882 | 87.426106 | -0.027107
634.014526 | 91.527737 | -0.069094 | 634.046021 | 91.50307 | -0.049286 | 634.011475 | 90.398182 | -0.066911 | 634.009399 | 88.923079 | -0.053037 | 634.080872 | 88.263506 | -0.041292 | 634.04834 | 88.312946 | -0.030755 | 634.064087 | 87.425922 | -0.027098
634.0802 | 91.527272 | -0.06905 | 634.11206 | 91.502741 | -0.049228 | 634.077148 | 90.397736 | -0.066888 | 634.07312 | 88.922723 | -0.053012 | 634.150085 | 88.263231 | -0.041276 | 634.111877 | 88.312739 | -0.030747 | 634.132263 | 87.425739 | -0.027089
634.144898 | 91.526808 | -0.069005 | 634.177612 | 91.502411 | -0.04917 | 634.145019 | 90.39729 | -0.066865 | 634.13385 | 88.922367 | -0.052987 | 634.215454 | 88.262956 | -0.04126 | 634.175659 | 88.312532 | -0.030738 | 634.198975 | 87.425555 | -0.027079
634.208557 | 91.526344 | -0.06896 | 634.240845 | 91.502082 | -0.049112 | 634.211731 | 90.396844 | -0.066842 | 634.195252 | 88.922011 | -0.052962 | 634.280518 | 88.262681 | -0.041244 | 634.242676 | 88.312326 | -0.030729 | 634.264099 | 87.425371 | -0.027068
634.272583 | 91.525881 | -0.068915 | 634.302612 | 91.501753 | -0.049053 | 634.278748 | 90.396398 | -0.066819 | 634.257752 | 88.921655 | -0.052936 | 634.344116 | 88.262405 | -0.041228 | 634.309692 | 88.312119 | -0.03072 | 634.327515 | 87.425187 | -0.027057
634.338257 | 91.525419 | -0.068869 | 634.36322 | 91.501425 | -0.048994 | 634.34314 | 90.395952 | -0.066796 | 634.322998 | 88.9213 | -0.05291 | 634.410644 | 88.26213 | -0.041211 | 634.376221 | 88.311913 | -0.030711 | 634.392639 | 87.425003 | -0.027045
634.402954 | 91.524959 | -0.068824 | 634.423523 | 91.501097 | -0.048935 | 634.410584 | 90.395507 | -0.066773 | 634.39032 | 88.920944 | -0.052883 | 634.473328 | 88.261854 | -0.041195 | 634.44342 | 88.311707 | -0.030701 | 634.458435 | 87.424819 | -0.027032
634.46936 | 91.524499 | -0.068778 | 634.486389 | 91.500769 | -0.048876 | 634.477173 | 90.395062 | -0.06675 | 634.46228 | 88.920589 | -0.052855 | 634.539429 | 88.261579 | -0.041178 | 634.515259 | 88.311501 | -0.030691 | 634.524292 | 87.424635 | -0.027019
634.538147 | 91.524041 | -0.068732 | 634.551148 | 91.500442 | -0.048817 | 634.546204 | 90.394617 | -0.066726 | 634.53418 | 88.920234 | -0.052827 | 634.605286 | 88.261303 | -0.04116 | 634.585877 | 88.311295 | -0.030681 | 634.587524 | 87.424451 | -0.027005
634.608154 | 91.523583 | -0.068686 | 634.618164 | 91.500115 | -0.048757 | 634.615173 | 90.394172 | -0.066703 | 634.608032 | 88.919879 | -0.052798 | 634.671875 | 88.261028 | -0.041143 | 634.654175 | 88.311089 | -0.030671 | 634.655151 | 87.424267 | -0.02699
634.67511 | 91.523127 | -0.068639 | 634.685669 | 91.499789 | -0.048697 | 634.68573 | 90.393726 | -0.06668 | 634.681274 | 88.919525 | -0.052769 | 634.735596 | 88.260752 | -0.041125 | 634.725708 | 88.310884 | -0.030661 | 634.719727 | 87.424084 | -0.026975
634.743713 | 91.522671 | -0.068593 | 634.752564 | 91.499463 | -0.048637 | 634.755798 | 90.393281 | -0.066657 | 634.752808 | 88.91917 | -0.052739 | 634.800537 | 88.260476 | -0.041107 | 634.797424 | 88.310679 | -0.030651 | 634.786499 | 87.423901 | -0.026959
634.813293 | 91.522216 | -0.068546 | 634.818909 | 91.499138 | -0.048576 | 634.826294 | 90.392836 | -0.066634 | 634.819519 | 88.918816 | -0.052709 | 634.861816 | 88.260201 | -0.041089 | 634.866516 | 88.310474 | -0.03064 | 634.855041 | 87.423718 | -0.026942
634.882874 | 91.521762 | -0.068499 | 634.884399 | 91.498812 | -0.048516 | 634.8927 | 90.392392 | -0.066612 | 634.886353 | 88.918463 | -0.052678 | 634.924133 | 88.259925 | -0.04107 | 634.93457 | 88.310269 | -0.03063 | 634.925903 | 87.423535 | -0.026925
634.950928 | 91.521308 | -0.068452 | 634.947998 | 91.498487 | -0.048455 | 634.958618 | 90.391947 | -0.066589 | 634.95044 | 88.918109 | -0.052647 | 634.986511 | 88.259649 | -0.041052 | 635.000549 | 88.310065 | -0.030619 | 634.996521 | 87.423353 | -0.026907
635.018799 | 91.520854 | -0.068405 | 635.012695 | 91.498163 | -0.048394 | 635.025818 | 90.391502 | -0.066566 | 635.009705 | 88.917757 | -0.052616 | 635.049988 | 88.259374 | -0.041033 | 635.065369 | 88.30986 | -0.030609 | 635.068909 | 87.423171 | -0.026889
635.087524 | 91.5204 | -0.068358 | 635.076416 | 91.497839 | -0.048333 | 635.09314 | 90.391058 | -0.066543 | 635.068543 | 88.917404 | -0.052583 | 635.114807 | 88.259099 | -0.041013 | 635.132507 | 88.309656 | -0.030598 | 635.137329 | 87.42299 | -0.02687
635.158569 | 91.519946 | -0.068311 | 635.14148 | 91.497516 | -0.048271 | 635.157959 | 90.390615 | -0.066521 | 635.131531 | 88.917053 | -0.052551 | 635.179871 | 88.258824 | -0.040994 | 635.197876 | 88.309452 | -0.030587 | 635.208801 | 87.422809 | -0.026851
635.2276 | 91.519492 | -0.068263 | 635.209656 | 91.497193 | -0.04821 | 635.225708 | 90.390171 | -0.066498 | 635.197083 | 88.916702 | -0.052518 | 635.246277 | 88.258549 | -0.040974 | 635.264954 | 88.309248 | -0.030577 | 635.279175 | 87.422628 | -0.026832
635.29773 | 91.519038 | -0.068216 | 635.28064 | 91.496871 | -0.048148 | 635.294067 | 90.389728 | -0.066476 | 635.26593 | 88.916351 | -0.052485 | 635.313904 | 88.258274 | -0.040954 | 635.332642 | 88.309044 | -0.030566 | 635.348999 | 87.422448 | -0.026812
635.365967 | 91.518584 | -0.068168 | 635.3526 | 91.496549 | -0.048086 | 635.359741 | 90.389285 | -0.066454 | 635.337036 | 88.916001 | -0.052451 | 635.383362 | 88.258 | -0.040934 | 635.402771 | 88.308841 | -0.030555 | 635.415955 | 87.422269 | -0.026792
635.433838 | 91.518129 | -0.06812 | 635.423584 | 91.496228 | -0.048024 | 635.424927 | 90.388843 | -0.066432 | 635.409729 | 88.915651 | -0.052418 | 635.452087 | 88.257726 | -0.040914 | 635.468262 | 88.308638 | -0.030544 | 635.484924 | 87.42209 | -0.026772
635.496765 | 91.517674 | -0.068072 | 635.493286 | 91.495908 | -0.047962 | 635.487427 | 90.388401 | -0.066411 | 635.483643 | 88.915302 | -0.052384 | 635.519531 | 88.257452 | -0.040893 | 635.535584 | 88.308434 | -0.030534 | 635.551148 | 87.421911 | -0.026752
635.561035 | 91.517218 | -0.068023 | 635.558899 | 91.495588 | -0.0479 | 635.547974 | 90.387959 | -0.066389 | 635.554504 | 88.914954 | -0.052349 | 635.586548 | 88.257178 | -0.040873 | 635.601013 | 88.308231 | -0.030523 | 635.614868 | 87.421733 | -0.026732
635.625061 | 91.516762 | -0.067975 | 635.622437 | 91.495268 | -0.047838 | 635.608521 | 90.387518 | -0.066368 | 635.620728 | 88.914605 | -0.052315 | 635.652527 | 88.256905 | -0.040852 | 635.665405 | 88.308028 | -0.030512 | 635.676758 | 87.421556 | -0.026711
635.690308 | 91.516306 | -0.067926 | 635.684265 | 91.494949 | -0.047776 | 635.66925 | 90.387076 | -0.066347 | 635.685242 | 88.914257 | -0.052281 | 635.716309 | 88.256631 | -0.040831 | 635.727051 | 88.307825 | -0.030501 | 635.739258 | 87.421379 | -0.026691
635.754761 | 91.51585 | -0.067877 | 635.743774 | 91.494631 | -0.047714 | 635.73175 | 90.386635 | -0.066326 | 635.749756 | 88.91391 | -0.052246 | 635.780701 | 88.256359 | -0.040811 | 635.790588 | 88.307622 | -0.030491 | 635.800598 | 87.421202 | -0.026671
635.822022 | 91.515393 | -0.067828 | 635.803711 | 91.494313 | -0.047652 | 635.795044 | 90.386195 | -0.066306 | 635.811829 | 88.913562 | -0.052211 | 635.84436 | 88.256086 | -0.04079 | 635.852173 | 88.307419 | -0.03048 | 635.860901 | 87.421027 | -0.026651
635.88855 | 91.514936 | -0.067778 | 635.867065 | 91.493996 | -0.04759 | 635.861694 | 90.385754 | -0.066286 | 635.872131 | 88.913215 | -0.052177 | 635.90802 | 88.255813 | -0.040769 | 635.91571 | 88.307217 | -0.03047 | 635.921143 | 87.420851 | -0.026631
635.957153 | 91.514478 | -0.067729 | 635.932556 | 91.49368 | -0.047528 | 635.927856 | 90.385315 | -0.066267 | 635.936829 | 88.912869 | -0.052142 | 635.97168 | 88.255541 | -0.040748 | 635.980225 | 88.307014 | -0.030459 | 635.983032 | 87.420676 | -0.026612
636.028259 | 91.514021 | -0.067679 | 635.999634 | 91.493363 | -0.047467 | 635.996887 | 90.384875 | -0.066248 | 636.004028 | 88.912522 | -0.052107 | 636.034729 | 88.255269 | -0.040727 | 636.045776 | 88.306811 | -0.030448 | 636.050171 | 87.420501 | -0.026593
636.099731 | 91.513564 | -0.067629 | 636.072388 | 91.493048 | -0.047405 | 636.066284 | 90.384435 | -0.066229 | 636.072144 | 88.912176 | -0.052073 | 636.098389 | 88.254997 | -0.040705 | 636.112671 | 88.306609 | -0.030438 | 636.119507 | 87.420327 | -0.026574
636.170898 | 91.513107 | -0.067579 | 636.144836 | 91.492733 | -0.047344 | 636.136047 | 90.383996 | -0.06621 | 636.141235 | 88.91183 | -0.052038 | 636.162353 | 88.254725 | -0.040684 | 636.17981 | 88.306407 | -0.030428 | 636.190552 | 87.420152 | -0.026555
636.240845 | 91.512651 | -0.067528 | 636.217102 | 91.492418 | -0.047283 | 636.205933 | 90.383558 | -0.066193 | 636.209656 | 88.911484 | -0.052004 | 636.228516 | 88.254454 | -0.040663 | 636.248108 | 88.306204 | -0.030417 | 636.263245 | 87.419978 | -0.026537
636.309937 | 91.512196 | -0.067477 | 636.285523 | 91.492104 | -0.047222 | 636.276978 | 90.383119 | -0.066175 | 636.277222 | 88.911139 | -0.051969 | 636.297913 | 88.254182 | -0.040642 | 636.316711 | 88.306002 | -0.030407 | 636.338196 | 87.419804 | -0.026519
636.375549 | 91.511741 | -0.067426 | 636.354187 | 91.49179 | -0.047161 | 636.346069 | 90.382681 | -0.066158 | 636.344849 | 88.910793 | -0.051935 | 636.370728 | 88.253911 | -0.040621 | 636.387085 | 88.3058 | -0.030397 | 636.410339 | 87.41963 | -0.026502
636.442261 | 91.511288 | -0.067375 | 636.41864 | 91.491477 | -0.0471 | 636.41272 | 90.382242 | -0.066142 | 636.408814 | 88.910448 | -0.051901 | 636.44519 | 88.25364 | -0.0406 | 636.458374 | 88.305598 | -0.030387 | 636.479309 | 87.419456 | -0.026485
636.508057 | 91.510835 | -0.067324 | 636.484253 | 91.491164 | -0.04704 | 636.480896 | 90.381804 | -0.066126 | 636.474976 | 88.910103 | -0.051867 | 636.519714 | 88.253368 | -0.040579 | 636.529175 | 88.305396 | -0.030377 | 636.548767 | 87.419282 | -0.026469
636.573547 | 91.510383 | -0.067273 | 636.549316 | 91.490852 | -0.04698 | 636.547485 | 90.381366 | -0.066111 | 636.540649 | 88.909758 | -0.051833 | 636.594849 | 88.253097 | -0.040558 | 636.598755 | 88.305195 | -0.030367 | 636.616821 | 87.419107 | -0.026452
636.639587 | 91.509932 | -0.067221 | 636.616028 | 91.49054 | -0.046921 | 636.613403 | 90.380927 | -0.066096 | 636.608765 | 88.909413 | -0.051799 | 636.66687 | 88.252826 | -0.040537 | 636.667664 | 88.304993 | -0.030358 | 636.681274 | 87.418933 | -0.026437
636.707214 | 91.509482 | -0.067169 | 636.683533 | 91.490229 | -0.046861 | 636.67572 | 90.380489 | -0.066082 | 636.674194 | 88.909068 | -0.051765 | 636.733704 | 88.252555 | -0.040516 | 636.735046 | 88.304792 | -0.030349 | 636.744812 | 87.418758 | -0.026421
636.77301 | 91.509032 | -0.067117 | 636.753235 | 91.489918 | -0.046803 | 636.742676 | 90.380051 | -0.066068 | 636.743042 | 88.908724 | -0.051732 | 636.796021 | 88.252284 | -0.040495 | 636.802551 | 88.304591 | -0.03034 | 636.806763 | 87.418584 | -0.026406
636.841858 | 91.508583 | -0.067065 | 636.821106 | 91.489607 | -0.046744 | 636.80835 | 90.379612 | -0.066055 | 636.809875 | 88.90838 | -0.051699 | 636.858093 | 88.252013 | -0.040474 | 636.867798 | 88.30439 | -0.030331 | 636.869629 | 87.418409 | -0.026392
636.910217 | 91.508135 | -0.067013 | 636.891846 | 91.489297 | -0.046686 | 636.875183 | 90.379174 | -0.066042 | 636.876831 | 88.908036 | -0.051666 | 636.917541 | 88.251743 | -0.040453 | 636.933044 | 88.304189 | -0.030322 | 636.935913 | 87.418235 | -0.026378
636.977539 | 91.507687 | -0.06696 | 636.960022 | 91.488988 | -0.046628 | 636.94165 | 90.378735 | -0.06603 | 636.940369 | 88.907692 | -0.051634 | 636.978149 | 88.251472 | -0.040432 | 636.998352 | 88.303988 | -0.030314 | 637.001648 | 87.41806 | -0.026364
637.041199 | 91.50724 | -0.066908 | 637.026794 | 91.488679 | -0.046571 | 637.009216 | 90.378297 | -0.066018 | 637.005249 | 88.907349 | -0.051601 | 637.038696 | 88.251202 | -0.040411 | 637.063477 | 88.303788 | -0.030307 | 637.070923 | 87.417886 | -0.026351
637.107605 | 91.506794 | -0.066855 | 637.089966 | 91.48837 | -0.046514 | 637.074829 | 90.377858 | -0.066007 | 637.067993 | 88.907006 | -0.051569 | 637.104065 | 88.250932 | -0.04039 | 637.129639 | 88.303587 | -0.0303 | 637.141052 | 87.417712 | -0.026338
637.172607 | 91.506348 | -0.066802 | 637.155334 | 91.488062 | -0.046457 | 637.142212 | 90.377419 | -0.065996 | 637.133179 | 88.906663 | -0.051538 | 637.168091 | 88.250662 | -0.04037 | 637.195557 | 88.303387 | -0.030293 | 637.213745 | 87.417537 | -0.026326
637.236206 | 91.505903 | -0.066749 | 637.218872 | 91.487754 | -0.046401 | 637.20813 | 90.376981 | -0.065986 | 637.198303 | 88.90632 | -0.051506 | 637.234741 | 88.250393 | -0.040349 | 637.262146 | 88.303187 | -0.030286 | 637.282349 | 87.417363 | -0.026314
637.301025 | 91.50546 | -0.066696 | 637.281921 | 91.487446 | -0.046346 | 637.277039 | 90.376542 | -0.065976 | 637.266174 | 88.905978 | -0.051476 | 637.302185 | 88.250123 | -0.040328 | 637.330505 | 88.302987 | -0.030281 | 637.353149 | 87.417188 | -0.026302
637.369507 | 91.505017 | -0.066643 | 637.346863 | 91.487139 | -0.046291 | 637.347046 | 90.376103 | -0.065967 | 637.337097 | 88.905636 | -0.051445 | 637.372803 | 88.249854 | -0.040308 | 637.401794 | 88.302786 | -0.030275 | 637.42157 | 87.417014 | -0.026292
637.436218 | 91.504575 | -0.06659 | 637.415161 | 91.486833 | -0.046236 | 637.418396 | 90.375665 | -0.065958 | 637.408081 | 88.905294 | -0.051415 | 637.44397 | 88.249586 | -0.040287 | 637.474487 | 88.302586 | -0.030271 | 637.490234 | 87.416839 | -0.026281
637.50354 | 91.504134 | -0.066537 | 637.484314 | 91.486527 | -0.046182 | 637.486328 | 90.375226 | -0.065949 | 637.479736 | 88.904953 | -0.051386 | 637.517944 | 88.249317 | -0.040267 | 637.548767 | 88.302386 | -0.030266 | 637.555603 | 87.416665 | -0.026271
637.570923 | 91.503693 | -0.066484 | 637.553711 | 91.486221 | -0.046128 | 637.555176 | 90.374788 | -0.065941 | 637.552246 | 88.904611 | -0.051357 | 637.590881 | 88.249049 | -0.040246 | 637.625122 | 88.302187 | -0.030262 | 637.621704 | 87.41649 | -0.026262
637.638428 | 91.503253 | -0.066431 | 637.622498 | 91.485915 | -0.046075 | 637.623413 | 90.374349 | -0.065933 | 637.625671 | 88.90427 | -0.051328 | 637.66571 | 88.248782 | -0.040226 | 637.700195 | 88.301987 | -0.030259 | 637.686279 | 87.416316 | -0.026253
637.705017 | 91.502813 | -0.066377 | 637.690185 | 91.48561 | -0.046023 | 637.688355 | 90.37391 | -0.065926 | 637.697205 | 88.90393 | -0.0513 | 637.739685 | 88.248515 | -0.040206 | 637.77179 | 88.301787 | -0.030257 | 637.751892 | 87.416142 | -0.026245
637.770996 | 91.502373 | -0.066324 | 637.75769 | 91.485305 | -0.04597 | 637.751587 | 90.373472 | -0.065919 | 637.768189 | 88.903589 | -0.051272 | 637.811951 | 88.248248 | -0.040186 | 637.83905 | 88.301587 | -0.030254 | 637.815369 | 87.415969 | -0.026237
637.835754 | 91.501933 | -0.066271 | 637.82019 | 91.485 | -0.045919 | 637.815125 | 90.373033 | -0.065912 | 637.837769 | 88.903249 | -0.051245 | 637.879517 | 88.247981 | -0.040166 | 637.906555 | 88.301387 | -0.030253 | 637.877625 | 87.415796 | -0.02623
637.903625 | 91.501494 | -0.066217 | 637.878723 | 91.484696 | -0.045867 | 637.879211 | 90.372594 | -0.065906 | 637.908508 | 88.902909 | -0.051218 | 637.945313 | 88.247715 | -0.040147 | 637.971497 | 88.301187 | -0.030252 | 637.939514 | 87.415622 | -0.026223
637.971314 | 91.501055 | -0.066164 | 637.936523 | 91.484392 | -0.045816 | 637.94281 | 90.372156 | -0.0659 | 637.97876 | 88.902569 | -0.051191 | 638.008484 | 88.247448 | -0.040127 | 638.035034 | 88.300986 | -0.030251 | 638.001465 | 87.41545 | -0.026217
638.040527 | 91.500616 | -0.066111 | 637.996948 | 91.484089 | -0.045766 | 638.00769 | 90.371717 | -0.065895 | 638.049683 | 88.90223 | -0.051166 | 638.066467 | 88.247183 | -0.040108 | 638.095337 | 88.300786 | -0.030251 | 638.061462 | 87.415277 | -0.026212
638.108154 | 91.500177 | -0.066057 | 638.057495 | 91.483785 | -0.045715 | 638.07428 | 90.371278 | -0.065889 | 638.118286 | 88.90189 | -0.05114 | 638.124023 | 88.246917 | -0.040089 | 638.159546 | 88.300585 | -0.030251 | 638.121643 | 87.415104 | -0.026207
638.178833 | 91.499739 | -0.066004 | 638.119751 | 91.483482 | -0.045666 | 638.143372 | 90.370839 | -0.065885 | 638.186035 | 88.901551 | -0.051116 | 638.184021 | 88.246651 | -0.04007 | 638.221985 | 88.300384 | -0.030252 | 638.183533 | 87.414932 | -0.026203
638.248657 | 91.499301 | -0.06595 | 638.189636 | 91.483179 | -0.045616 | 638.210815 | 90.370401 | -0.06588 | 638.251526 | 88.901212 | -0.051091 | 638.245728 | 88.246386 | -0.040051 | 638.286194 | 88.300183 | -0.030253 | 638.246765 | 87.414759 | -0.026199
638.31958 | 91.498863 | -0.065897 | 638.265015 | 91.482877 | -0.045567 | 638.276978 | 90.369962 | -0.065876 | 638.313904 | 88.900873 | -0.051067 | 638.309021 | 88.246121 | -0.040032 | 638.35144 | 88.299982 | -0.030254 | 638.309082 | 87.414587 | -0.026197
638.389771 | 91.498426 | -0.065843 | 638.342957 | 91.482575 | -0.045518 | 638.341675 | 90.369523 | -0.065872 | 638.376404 | 88.900534 | -0.051044 | 638.374512 | 88.245856 | -0.040014 | 638.418823 | 88.299781 | -0.030256 | 638.375183 | 87.414415 | -0.026194
638.458557 | 91.497989 | -0.06579 | 638.422241 | 91.482273 | -0.04547 | 638.407593 | 90.369085 | -0.065869 | 638.438049 | 88.900195 | -0.051021 | 638.442505 | 88.245591 | -0.039995 | 638.485291 | 88.29958 | -0.030258 | 638.444275 | 87.414242 | -0.026192
638.527222 | 91.497553 | -0.065736 | 638.500183 | 91.481972 | -0.045422 | 638.473023 | 90.368646 | -0.065865 | 638.501343 | 88.899857 | -0.050998 | 638.515198 | 88.245327 | -0.039977 | 638.552918 | 88.299379 | -0.03026 | 638.513794 | 87.41407 | -0.026191
638.594482 | 91.497117 | -0.065683 | 638.574829 | 91.481671 | -0.045374 | 638.53656 | 90.368208 | -0.065862 | 638.567078 | 88.899518 | -0.050976 | 638.589478 | 88.245062 | -0.039959 | 638.61731 | 88.299178 | -0.030263 | 638.584839 | 87.413898 | -0.02619
638.658691 | 91.496681 | -0.065629 | 638.645691 | 91.48137 | -0.045326 | 638.602661 | 90.367769 | -0.06586 | 638.638184 | 88.89918 | -0.050955 | 638.662842 | 88.244798 | -0.039942 | 638.683716 | 88.298977 | -0.030266 | 638.654968 | 87.413726 | -0.02619
638.723816 | 91.496246 | -0.065576 | 638.708984 | 91.481069 | -0.045279 | 638.671509 | 90.367331 | -0.065858 | 638.709839 | 88.898842 | -0.050933 | 638.736511 | 88.244534 | -0.039924 | 638.750855 | 88.298776 | -0.030269 | 638.722778 | 87.413554 | -0.02619
638.789978 | 91.495812 | -0.065522 | 638.769531 | 91.480769 | -0.045232 | 638.741211 | 90.366892 | -0.065856 | 638.783142 | 88.898504 | -0.050912 | 638.810486 | 88.24427 | -0.039906 | 638.819153 | 88.298576 | -0.030273 | 638.788696 | 87.413381 | -0.02619
638.854858 | 91.495378 | -0.065469 | 638.827209 | 91.480469 | -0.045185 | 638.81189 | 90.366454 | -0.065854 | 638.858521 | 88.898166 | -0.050892 | 638.880676 | 88.244007 | -0.039889 | 638.884766 | 88.298374 | -0.030277 | 638.853272 | 87.413209 | -0.026191
638.917358 | 91.494945 | -0.065415 | 638.887024 | 91.480169 | -0.045139 | 638.88324 | 90.366016 | -0.065852 | 638.932922 | 88.897828 | -0.050871 | 638.945923 | 88.243743 | -0.039872 | 638.953674 | 88.298173 | -0.030281 | 638.916931 | 87.413036 | -0.026193
638.982544 | 91.494512 | -0.065362 | 638.945129 | 91.47987 | -0.045093 | 638.954346 | 90.365577 | -0.065851 | 639.002747 | 88.89749 | -0.050851 | 639.011475 | 88.243479 | -0.039855 | 639.023499 | 88.297972 | -0.030285 | 638.978394 | 87.412863 | -0.026194
639.050232 | 91.49408 | -0.065309 | 639.007324 | 91.47957 | -0.045047 | 639.025147 | 90.365139 | -0.06585 | 639.069214 | 88.897153 | -0.050832 | 639.07666 | 88.243216 | -0.039838 | 639.090637 | 88.297771 | -0.03029 | 639.042358 | 87.41269 | -0.026196
639.116943 | 91.493649 | -0.065255 | 639.072693 | 91.479272 | -0.045001 | 639.091858 | 90.3647 | -0.06585 | 639.13324 | 88.896816 | -0.050812 | 639.140686 | 88.242952 | -0.039821 | 639.156433 | 88.29757 | -0.030295 | 639.105896 | 87.412517 | -0.026197
639.184448 | 91.493219 | -0.065202 | 639.141418 | 91.478973 | -0.044955 | 639.15918 | 90.364262 | -0.065849 | 639.192871 | 88.896478 | -0.050793 | 639.2052 | 88.242689 | -0.039804 | 639.22406 | 88.297368 | -0.0303 | 639.171997 | 87.412343 | -0.026199
639.255066 | 91.492789 | -0.065149 | 639.209961 | 91.478675 | -0.04491 | 639.224793 | 90.363823 | -0.065849 | 639.251038 | 88.896141 | -0.050774 | 639.269836 | 88.242425 | -0.039788 | 639.290527 | 88.297167 | -0.030305 | 639.240601 | 87.41217 | -0.026202
639.32544 | 91.49236 | -0.065095 | 639.282654 | 91.478377 | -0.044865 | 639.293091 | 90.363385 | -0.065848 | 639.305847 | 88.895804 | -0.050756 | 639.335571 | 88.242162 | -0.039771 | 639.354431 | 88.296966 | -0.030311 | 639.311096 | 87.411997 | -0.026204
639.394043 | 91.491932 | -0.065042 | 639.355103 | 91.478079 | -0.04482 | 639.358887 | 90.362946 | -0.065848 | 639.364624 | 88.895467 | -0.050737 | 639.402832 | 88.241898 | -0.039755 | 639.416748 | 88.296765 | -0.030317 | 639.381775 | 87.411823 | -0.026206
639.461792 | 91.491505 | -0.064989 | 639.429077 | 91.477781 | -0.044775 | 639.427124 | 90.362508 | -0.065848 | 639.423645 | 88.895131 | -0.050719 | 639.468018 | 88.241635 | -0.039738 | 639.479126 | 88.296564 | -0.030323 | 639.45459 | 87.411649 | -0.026208
639.529114 | 91.491078 | -0.064936 | 639.501282 | 91.477484 | -0.044731 | 639.495178 | 90.36207 | -0.065848 | 639.48706 | 88.894794 | -0.050701 | 639.533752 | 88.241372 | -0.039722 | 639.543091 | 88.296362 | -0.030329 | 639.525085 | 87.411476 | -0.026211
639.596069 | 91.490652 | -0.064883 | 639.572876 | 91.477187 | -0.044687 | 639.564819 | 90.361631 | -0.065848 | 639.554443 | 88.894457 | -0.050683 | 639.598572 | 88.241108 | -0.039706 | 639.606384 | 88.296161 | -0.030335 | 639.59259 | 87.411302 | -0.026213
639.664063 | 91.490227 | -0.06483 | 639.645203 | 91.47689 | -0.044643 | 639.631348 | 90.361192 | -0.065848 | 639.627319 | 88.894121 | -0.050665 | 639.66571 | 88.240845 | -0.039689 | 639.669128 | 88.29596 | -0.030342 | 639.661499 | 87.411129 | -0.026216
639.730347 | 91.489802 | -0.064777 | 639.718201 | 91.476593 | -0.044599 | 639.697937 | 90.360754 | -0.065848 | 639.703247 | 88.893785 | -0.050647 | 639.72937 | 88.240582 | -0.039673 | 639.732361 | 88.295759 | -0.030349 | 639.727539 | 87.410955 | -0.026218
639.796997 | 91.489377 | -0.064724 | 639.786987 | 91.476297 | -0.044555 | 639.761414 | 90.360315 | -0.065848 | 639.783325 | 88.893448 | -0.05063 | 639.796326 | 88.240318 | -0.039657 | 639.79773 | 88.295558 | -0.030355 | 639.791016 | 87.410781 | -0.026221
639.863953 | 91.488952 | -0.064672 | 639.854675 | 91.476001 | -0.044511 | 639.824341 | 90.359876 | -0.065848 | 639.860535 | 88.893112 | -0.050612 | 639.863709 | 88.240055 | -0.039641 | 639.864624 | 88.295356 | -0.030362 | 639.85144 | 87.410608 | -0.026223
639.930481 | 91.488528 | -0.064619 | 639.921936 | 91.475704 | -0.044468 | 639.88562 | 90.359437 | -0.065848 | 639.935669 | 88.892776 | -0.050595 | 639.931885 | 88.239791 | -0.039625 | 639.930115 | 88.295155 | -0.03037 | 639.914307 | 87.410434 | -0.026226
639.990845 | 91.488104 | -0.064566 | 639.98523 | 91.475408 | -0.044424 | 639.947876 | 90.358997 | -0.065848 | 640.007507 | 88.892439 | -0.050578 | 639.997864 | 88.239527 | -0.039608 | 640.000122 | 88.294953 | -0.030377 | 639.974365 | 87.41026 | -0.026229
640.051941 | 91.487681 | -0.064514 | 640.043823 | 91.475112 | -0.044381 | 640.013 | 90.358558 | -0.065847 | 640.073608 | 88.892103 | -0.05056 | 640.066284 | 88.239263 | -0.039592 | 640.073608 | 88.294751 | -0.030384 | 640.036499 | 87.410085 | -0.026231
640.111572 | 91.487258 | -0.064461 | 640.102905 | 91.474816 | -0.044338 | 640.082642 | 90.358118 | -0.065846 | 640.132263 | 88.891767 | -0.050543 | 640.133301 | 88.238999 | -0.039576 | 640.147034 | 88.294549 | -0.030392 | 640.100464 | 87.409911 | -0.026234
640.171021 | 91.486835 | -0.064409 | 640.162842 | 91.47452 | -0.044295 | 640.152893 | 90.357679 | -0.065845 | 640.189575 | 88.891431 | -0.050526 | 640.20282 | 88.238734 | -0.03956 | 640.217651 | 88.294348 | -0.030399 | 640.168091 | 87.409737 | -0.026236
640.230347 | 91.486413 | -0.064357 | 640.223267 | 91.474225 | -0.044252 | 640.224243 | 90.357239 | -0.065844 | 640.247192 | 88.891095 | -0.050509 | 640.271301 | 88.23847 | -0.039543 | 640.287293 | 88.294146 | -0.030407 | 640.237305 | 87.409562 | -0.026239
640.291931 | 91.485991 | -0.064305 | 640.28772 | 91.473929 | -0.044208 | 640.296265 | 90.356799 | -0.065842 | 640.302551 | 88.890759 | -0.050491 | 640.339478 | 88.238206 | -0.039527 | 640.35614 | 88.293943 | -0.030414 | 640.308106 | 87.409387 | -0.026241
640.357422 | 91.485569 | -0.064252 | 640.353027 | 91.473634 | -0.044165 | 640.36554 | 90.356359 | -0.06584 | 640.361694 | 88.890423 | -0.050474 | 640.40802 | 88.237941 | -0.03951 | 640.424866 | 88.293741 | -0.030422 | 640.376343 | 87.409212 | -0.026243
640.428955 | 91.485148 | -0.0642 | 640.421936 | 91.473339 | -0.044122 | 640.428772 | 90.355919 | -0.065838 | 640.427124 | 88.890087 | -0.050457 | 640.475464 | 88.237676 | -0.039493 | 640.490662 | 88.293539 | -0.03043 | 640.44574 | 87.409036 | -0.026246
640.500244 | 91.484728 | -0.064148 | 640.493225 | 91.473044 | -0.044079 | 640.491089 | 90.355479 | -0.065835 | 640.49585 | 88.889751 | -0.05044 | 640.541382 | 88.237412 | -0.039476 | 640.557312 | 88.293337 | -0.030437 | 640.512024 | 87.408861 | -0.026248
640.574951 | 91.484308 | -0.064096 | 640.565735 | 91.47275 | -0.044036 | 640.551148 | 90.355039 | -0.065832 | 640.566773 | 88.889414 | -0.050422 | 640.607544 | 88.237147 | -0.039459 | 640.62207 | 88.293134 | -0.030445 | 640.576721 | 87.408685 | -0.02625
640.649231 | 91.483889 | -0.064045 | 640.637268 | 91.472455 | -0.043992 | 640.607117 | 90.354599 | -0.065828 | 640.63916 | 88.889078 | -0.050405 | 640.675171 | 88.236882 | -0.039442 | 640.688965 | 88.292931 | -0.030452 | 640.638794 | 87.408508 | -0.026251
640.722107 | 91.483471 | -0.063993 | 640.706238 | 91.47216 | -0.043949 | 640.664673 | 90.354159 | -0.065824 | 640.711182 | 88.888741 | -0.050387 | 640.742493 | 88.236617 | -0.039425 | 640.751526 | 88.292728 | -0.03046 | 640.702942 | 87.408332 | -0.026253
640.789063 | 91.483053 | -0.063941 | 640.772888 | 91.471866 | -0.043905 | 640.72229 | 90.353719 | -0.065819 | 640.782043 | 88.888405 | -0.05037 | 640.809326 | 88.236352 | -0.039408 | 640.815735 | 88.292524 | -0.030467 | 640.768921 | 87.408155 | -0.026254
640.856567 | 91.482636 | -0.06389 | 640.835938 | 91.471571 | -0.043861 | 640.783569 | 90.353279 | -0.065814 | 640.850403 | 88.888068 | -0.050352 | 640.87616 | 88.236087 | -0.03939 | 640.881348 | 88.292321 | -0.030474 | 640.834656 | 87.407978 | -0.026255
640.921997 | 91.482221 | -0.063838 | 640.898315 | 91.471277 | -0.043817 | 640.849609 | 90.352839 | -0.065808 | 640.9151 | 88.887731 | -0.050334 | 640.94281 | 88.235822 | -0.039372 | 640.948547 | 88.292117 | -0.030481 | 640.902405 | 87.4078 | -0.026256
640.988525 | 91.481806 | -0.063787 | 640.96051 | 91.470983 | -0.043773 | 640.919922 | 90.352399 | -0.065802 | 640.978638 | 88.887395 | -0.050315 | 641.007202 | 88.235557 | -0.039354 | 641.012573 | 88.291912 | -0.030488 | 640.973999 | 87.407623 | -0.026256
641.05481 | 91.481393 | -0.063736 | 641.025024 | 91.470688 | -0.043728 | 640.992432 | 90.35196 | -0.065795 | 641.044556 | 88.887058 | -0.050297 | 641.070496 | 88.235292 | -0.039335 | 641.079102 | 88.291708 | -0.030494 | 641.047668 | 87.407444 | -0.026256
641.122742 | 91.48098 | -0.063685 | 641.090942 | 91.470394 | -0.043683 | 641.065247 | 90.35152 | -0.065788 | 641.110657 | 88.88672 | -0.050278 | 641.130676 | 88.235027 | -0.039317 | 641.144592 | 88.291503 | -0.0305 | 641.11908 | 87.407266 | -0.026256
641.190857 | 91.480569 | -0.063634 | 641.160034 | 91.4701 | -0.043638 | 641.138306 | 90.35108 | -0.06578 | 641.175415 | 88.886383 | -0.050259 | 641.188416 | 88.234762 | -0.039298 | 641.208984 | 88.291297 | -0.030506 | 641.189575 | 87.407087 | -0.026255
641.259888 | 91.480158 | -0.063584 | 641.228149 | 91.469807 | -0.043592 | 641.208984 | 90.350641 | -0.065771 | 641.244507 | 88.886046 | -0.050239 | 641.245544 | 88.234497 | -0.039279 | 641.273315 | 88.291092 | -0.030511 | 641.257935 | 87.406908 | -0.026253
641.326904 | 91.479747 | -0.063533 | 641.296143 | 91.469514 | -0.043546 | 641.279419 | 90.350201 | -0.065762 | 641.315796 | 88.885708 | -0.050219 | 641.302124 | 88.234232 | -0.039259 | 641.337708 | 88.290886 | -0.030516 | 641.325928 | 87.406729 | -0.026251
641.392761 | 91.479337 | -0.063483 | 641.365967 | 91.469221 | -0.043499 | 641.348633 | 90.349762 | -0.065752 | 641.384766 | 88.885371 | -0.050199 | 641.361206 | 88.233967 | -0.039239 | 641.401672 | 88.29068 | -0.03052 | 641.392456 | 87.406549 | -0.026248
641.457398 | 91.478927 | -0.063433 | 641.43634 | 91.468928 | -0.043452 | 641.416565 | 90.349323 | -0.065741 | 641.453186 | 88.885033 | -0.050178 | 641.420776 | 88.233702 | -0.039219 | 641.464356 | 88.290474 | -0.030524 | 641.458801 | 87.406369 | -0.026244
641.518677 | 91.478516 | -0.063383 | 641.505737 | 91.468635 | -0.043405 | 641.482483 | 90.348884 | -0.06573 | 641.521973 | 88.884695 | -0.050157 | 641.485168 | 88.233437 | -0.039198 | 641.529236 | 88.290268 | -0.030528 | 641.525269 | 87.406189 | -0.02624
641.580322 | 91.478106 | -0.063333 | 641.572937 | 91.468343 | -0.043357 | 641.547485 | 90.348445 | -0.065718 | 641.5896 | 88.884357 | -0.050135 | 641.55072 | 88.233173 | -0.039177 | 641.59375 | 88.290062 | -0.030531 | 641.594849 | 87.406009 | -0.026235
641.640747 | 91.477695 | -0.063283 | 641.642883 | 91.468052 | -0.043309 | 641.610596 | 90.348006 | -0.065706 | 641.656189 | 88.88402 | -0.050113 | 641.620056 | 88.232908 | -0.039156 | 641.660461 | 88.289856 | -0.030534 | 641.664673 | 87.405829 | -0.026229
641.70343 | 91.477283 | -0.063234 | 641.710327 | 91.467761 | -0.04326 | 641.672241 | 90.347567 | -0.065693 | 641.71936 | 88.883682 | -0.05009 | 641.691284 | 88.232644 | -0.039134 | 641.729004 | 88.28965 | -0.030536 | 641.732056 | 87.405649 | -0.026223
641.768738 | 91.476871 | -0.063184 | 641.778259 | 91.46747 | -0.043211 | 641.735107 | 90.347128 | -0.065679 | 641.782105 | 88.883344 | -0.050067 | 641.764221 | 88.23238 | -0.039112 | 641.797546 | 88.289444 | -0.030538 | 641.800415 | 87.405469 | -0.026216
641.836365 | 91.476459 | -0.063135 | 641.845886 | 91.46718 | -0.043161 | 641.797607 | 90.346689 | -0.065665 | 641.84259 | 88.883007 | -0.050043 | 641.83728 | 88.232117 | -0.03909 | 641.86499 | 88.289238 | -0.030539 | 641.869019 | 87.405289 | -0.026208
641.905518 | 91.476045 | -0.063086 | 641.91394 | 91.46689 | -0.043111 | 641.860474 | 90.346251 | -0.06565 | 641.906494 | 88.88267 | -0.050018 | 641.910461 | 88.231854 | -0.039067 | 641.934509 | 88.289032 | -0.03054 | 641.934692 | 87.405109 | -0.0262
641.97699 | 91.475631 | -0.063037 | 641.980286 | 91.466601 | -0.043061 | 641.921021 | 90.345812 | -0.065634 | 641.968018 | 88.882333 | -0.049993 | 641.980896 | 88.231591 | -0.039044 | 642.003784 | 88.288826 | -0.03054 | 641.997803 | 87.40493 | -0.026191
642.046509 | 91.475215 | -0.062988 | 642.046814 | 91.466312 | -0.043011 | 641.98645 | 90.345373 | -0.065618 | 642.032654 | 88.881996 | -0.049968 | 642.048462 | 88.231328 | -0.03902 | 642.073975 | 88.28862 | -0.03054 | 642.059387 | 87.404751 | -0.026181
642.119263 | 91.474798 | -0.062939 | 642.11023 | 91.466024 | -0.04296 | 642.051148 | 90.344933 | -0.065601 | 642.099243 | 88.88166 | -0.049941 | 642.117554 | 88.231066 | -0.038997 | 642.143921 | 88.288415 | -0.03054 | 642.120178 | 87.404572 | -0.026171
642.190552 | 91.47438 | -0.062891 | 642.175964 | 91.465737 | -0.042909 | 642.118713 | 90.344494 | -0.065583 | 642.167358 | 88.881324 | -0.049915 | 642.183472 | 88.230804 | -0.038972 | 642.214294 | 88.28821 | -0.030539 | 642.182129 | 87.404393 | -0.02616
642.262085 | 91.473961 | -0.062842 | 642.241821 | 91.465451 | -0.042857 | 642.189575 | 90.344054 | -0.065565 | 642.232422 | 88.880988 | -0.049887 | 642.248535 | 88.230542 | -0.038948 | 642.283997 | 88.288005 | -0.030538 | 642.244141 | 87.404215 | -0.026148
642.331909 | 91.473541 | -0.062794 | 642.309265 | 91.465165 | -0.042806 | 642.26416 | 90.343615 | -0.065546 | 642.29956 | 88.880653 | -0.04986 | 642.31012 | 88.230281 | -0.038923 | 642.352417 | 88.2878 | -0.030536 | 642.30896 | 87.404038 | -0.026137
642.405151 | 91.47312 | -0.062745 | 642.37561 | 91.464879 | -0.042754 | 642.338501 | 90.343175 | -0.065526 | 642.366394 | 88.880318 | -0.049831 | 642.37561 | 88.230021 | -0.038898 | 642.417664 | 88.287595 | -0.030534 | 642.373108 | 87.403861 | -0.026124
642.476685 | 91.472697 | -0.062697 | 642.446838 | 91.464595 | -0.042702 | 642.414856 | 90.342735 | -0.065505 | 642.433106 | 88.879983 | -0.049803 | 642.438477 | 88.229761 | -0.038873 | 642.479614 | 88.287391 | -0.030532 | 642.44104 | 87.403685 | -0.026112
642.546875 | 91.472274 | -0.062648 | 642.51648 | 91.464311 | -0.042651 | 642.487976 | 90.342295 | -0.065483 | 642.499878 | 88.87965 | -0.049773 | 642.502808 | 88.229502 | -0.038848 | 642.541138 | 88.287186 | -0.03053 | 642.50708 | 87.403509 | -0.026099
642.615601 | 91.47185 | -0.0626 | 642.583862 | 91.464028 | -0.042599 | 642.561157 | 90.341856 | -0.065461 | 642.567627 | 88.879316 | -0.049744 | 642.567566 | 88.229243 | -0.038822 | 642.602173 | 88.286982 | -0.030527 | 642.574646 | 87.403334 | -0.026085
642.68457 | 91.471426 | -0.062552 | 642.650269 | 91.463745 | -0.042547 | 642.630859 | 90.341416 | -0.065438 | 642.636597 | 88.878983 | -0.049713 | 642.635986 | 88.228985 | -0.038797 | 642.664734 | 88.286778 | -0.030524 | 642.641296 | 87.40316 | -0.026072
642.752014 | 91.471001 | -0.062503 | 642.718445 | 91.463463 | -0.042495 | 642.698303 | 90.340976 | -0.065414 | 642.705383 | 88.878651 | -0.049683 | 642.703308 | 88.228727 | -0.038771 | 642.729919 | 88.286574 | -0.030521 | 642.709839 | 87.402986 | -0.026059
642.818176 | 91.470575 | -0.062455 | 642.783325 | 91.463181 | -0.042443 | 642.761475 | 90.340537 | -0.065389 | 642.776916 | 88.878319 | -0.049652 | 642.77301 | 88.22847 | -0.038745 | 642.796936 | 88.28637 | -0.030517 | 642.776916 | 87.402814 | -0.026045
642.884338 | 91.47015 | -0.062407 | 642.8479 | 91.4629 | -0.042391 | 642.825928 | 90.340097 | -0.065364 | 642.847107 | 88.877988 | -0.049621 | 642.841675 | 88.228213 | -0.038719 | 642.867127 | 88.286166 | -0.030514 | 642.847107 | 87.402641 | -0.026032
642.952026 | 91.469725 | -0.062358 | 642.911987 | 91.462619 | -0.04234 | 642.890747 | 90.339658 | -0.065337 | 642.91687 | 88.877657 | -0.04959 | 642.912964 | 88.227957 | -0.038693 | 642.938355 | 88.285962 | -0.03051 | 642.916382 | 87.40247 | -0.026019
643.021301 | 91.4693 | -0.06231 | 642.975647 | 91.462339 | -0.042288 | 642.954712 | 90.339219 | -0.06531 | 642.98468 | 88.877327 | -0.049558 | 642.981567 | 88.227701 | -0.038668 | 643.007324 | 88.285758 | -0.030505 | 642.988648 | 87.4023 | -0.026006
643.089783 | 91.468875 | -0.062261 | 643.041626 | 91.462059 | -0.042237 | 643.02124 | 90.338781 | -0.065282 | 643.049439 | 88.876998 | -0.049526 | 643.050415 | 88.227446 | -0.038642 | 643.075317 | 88.285555 | -0.030501 | 643.059753 | 87.40213 | -0.025993
643.158569 | 91.468451 | -0.062213 | 643.107056 | 91.461779 | -0.042185 | 643.091614 | 90.338342 | -0.065253 | 643.11145 | 88.876668 | -0.049494 | 643.115601 | 88.22719 | -0.038616 | 643.145325 | 88.285351 | -0.030496 | 643.130737 | 87.401961 | -0.025981
643.229614 | 91.468027 | -0.062165 | 643.171143 | 91.4615 | -0.042134 | 643.16272 | 90.337904 | -0.065223 | 643.173706 | 88.876339 | -0.049462 | 643.183472 | 88.226936 | -0.03859 | 643.212647 | 88.285147 | -0.030491 | 643.200806 | 87.401792 | -0.025969
643.298584 | 91.467604 | -0.062116 | 643.236939 | 91.461221 | -0.042083 | 643.232117 | 90.337467 | -0.065193 | 643.233826 | 88.876011 | -0.049429 | 643.252991 | 88.226681 | -0.038564 | 643.279419 | 88.284944 | -0.030485 | 643.268494 | 87.401624 | -0.025958
643.366394 | 91.467181 | -0.062068 | 643.307434 | 91.460942 | -0.042032 | 643.301269 | 90.337029 | -0.065161 | 643.296387 | 88.875682 | -0.049397 | 643.321899 | 88.226427 | -0.038539 | 643.344482 | 88.28474 | -0.03048 | 643.333862 | 87.401456 | -0.025947
643.430115 | 91.466759 | -0.062019 | 643.377197 | 91.460664 | -0.041981 | 643.36853 | 90.336593 | -0.065129 | 643.359375 | 88.875354 | -0.049364 | 643.391724 | 88.226173 | -0.038513 | 643.414002 | 88.284536 | -0.030474 | 643.397217 | 87.401288 | -0.025936
643.493774 | 91.466339 | -0.061971 | 643.445862 | 91.460386 | -0.04193 | 643.436584 | 90.336156 | -0.065096 | 643.425171 | 88.875027 | -0.049331 | 643.466065 | 88.225919 | -0.038487 | 643.481506 | 88.284333 | -0.030468 | 643.459595 | 87.40112 | -0.025926
643.555115 | 91.465918 | -0.061922 | 643.516907 | 91.460108 | -0.041879 | 643.502075 | 90.33572 | -0.065062 | 643.492981 | 88.874699 | -0.049297 | 643.540649 | 88.225666 | -0.038462 | 643.548523 | 88.284129 | -0.030461 | 643.520935 | 87.400952 | -0.025917
643.617798 | 91.465499 | -0.061874 | 643.586487 | 91.45983 | -0.041828 | 643.565552 | 90.335284 | -0.065028 | 643.563843 | 88.874372 | -0.049264 | 643.610962 | 88.225412 | -0.038437 | 643.613586 | 88.283925 | -0.030454 | 643.582642 | 87.400784 | -0.025908
643.680908 | 91.46508 | -0.061825 | 643.652588 | 91.459552 | -0.041778 | 643.628784 | 90.334849 | -0.064993 | 643.636169 | 88.874045 | -0.04923 | 643.679077 | 88.225158 | -0.038411 | 643.678345 | 88.283721 | -0.030447 | 643.645386 | 87.400615 | -0.0259
643.745361 | 91.464662 | -0.061777 | 643.715454 | 91.459275 | -0.041727 | 643.694702 | 90.334414 | -0.064957 | 643.708557 | 88.873718 | -0.049196 | 643.743835 | 88.224905 | -0.038386 | 643.739502 | 88.283517 | -0.03044 | 643.711243 | 87.400446 | -0.025892
643.813904 | 91.464245 | -0.061728 | 643.776123 | 91.458997 | -0.041677 | 643.75885 | 90.333979 | -0.064921 | 643.780518 | 88.873391 | -0.049162 | 643.806458 | 88.224651 | -0.038361 | 643.80072 | 88.283313 | -0.030433 | 643.777466 | 87.400277 | -0.025885
643.884094 | 91.463829 | -0.06168 | 643.836304 | 91.45872 | -0.041626 | 643.821045 | 90.333544 | -0.064884 | 643.851746 | 88.873064 | -0.049128 | 643.866089 | 88.224397 | -0.038336 | 643.860718 | 88.28311 | -0.030425 | 643.846802 | 87.400106 | -0.025878
643.953003 | 91.463413 | -0.061631 | 643.895813 | 91.458442 | -0.041576 | 643.886719 | 90.33311 | -0.064846 | 643.92273 | 88.872737 | -0.049094 | 643.926392 | 88.224143 | -0.038311 | 643.92511 | 88.282906 | -0.030417 | 643.915833 | 87.399936 | -0.025872
644.024536 | 91.462998 | -0.061583 | 643.952881 | 91.458165 | -0.041525 | 643.954346 | 90.332676 | -0.064808 | 643.992676 | 88.872411 | -0.049059 | 643.989197 | 88.223889 | -0.038286 | 643.993347 | 88.282703 | -0.030408 | 643.984558 | 87.399765 | -0.025866
644.097107 | 91.462583 | -0.061534 | 644.013794 | 91.457888 | -0.041475 | 644.02124 | 90.332242 | -0.064769 | 644.061646 | 88.872084 | -0.049024 | 644.0578 | 88.223635 | -0.038261 | 644.065308 | 88.282499 | -0.030399 | 644.053589 | 87.399594 | -0.02586
644.166626 | 91.462169 | -0.061486 | 644.076538 | 91.457611 | -0.041424 | 644.088135 | 90.331809 | -0.06473 | 644.130676 | 88.871757 | -0.048989 | 644.12793 | 88.223381 | -0.038236 | 644.136963 | 88.282296 | -0.030391 | 644.12207 | 87.399423 | -0.025855
644.232666 | 91.461755 | -0.061437 | 644.143921 | 91.457334 | -0.041374 | 644.155212 | 90.331375 | -0.06469 | 644.198547 | 88.871431 | -0.048954 | 644.197632 | 88.223126 | -0.038211 | 644.213257 | 88.282093 | -0.030381 | 644.188782 | 87.399251 | -0.02585
644.298096 | 91.461342 | -0.061389 | 644.211914 | 91.457058 | -0.041323 | 644.222046 | 90.330943 | -0.064649 | 644.264526 | 88.871104 | -0.048918 | 644.271362 | 88.222872 | -0.038186 | 644.291199 | 88.28189 | -0.030372 | 644.254394 | 87.399079 | -0.025845
644.362976 | 91.46093 | -0.06134 | 644.283569 | 91.456782 | -0.041273 | 644.289673 | 90.33051 | -0.064608 | 644.327576 | 88.870778 | -0.048883 | 644.344971 | 88.222617 | -0.038162 | 644.365356 | 88.281687 | -0.030363 | 644.321838 | 87.398906 | -0.025841
644.424194 | 91.460518 | -0.061292 | 644.355591 | 91.456506 | -0.041222 | 644.35437 | 90.330077 | -0.064566 | 644.392151 | 88.870452 | -0.048847 | 644.414368 | 88.222363 | -0.038137 | 644.43634 | 88.281484 | -0.030353 | 644.389038 | 87.398733 | -0.025837
644.483704 | 91.460106 | -0.061243 | 644.428345 | 91.45623 | -0.041172 | 644.420471 | 90.329645 | -0.064524 | 644.454712 | 88.870126 | -0.048811 | 644.480469 | 88.222108 | -0.038112 | 644.50647 | 88.281282 | -0.030343 | 644.458069 | 87.39856 | -0.025833
644.54541 | 91.459694 | -0.061194 | 644.497803 | 91.455955 | -0.041122 | 644.485962 | 90.329214 | -0.064482 | 644.516968 | 88.8698 | -0.048775 | 644.544128 | 88.221853 | -0.038087 | 644.572815 | 88.281079 | -0.030333 | 644.526062 | 87.398386 | -0.025829
644.609802 | 91.459282 | -0.061146 | 644.56897 | 91.45568 | -0.041072 | 644.554993 | 90.328782 | -0.064439 | 644.576172 | 88.869475 | -0.048739 | 644.60614 | 88.221599 | -0.038063 | 644.634522 | 88.280877 | -0.030323 | 644.592712 | 87.398212 | -0.025826
644.675293 | 91.458871 | -0.061097 | 644.638245 | 91.455405 | -0.041021 | 644.621155 | 90.328352 | -0.064395 | 644.640747 | 88.869149 | -0.048703 | 644.66919 | 88.221344 | -0.038038 | 644.693237 | 88.280675 | -0.030313 | 644.658997 | 87.398038 | -0.025823
644.743713 | 91.45846 | -0.061048 | 644.707581 | 91.455131 | -0.040971 | 644.690247 | 90.327921 | -0.064352 | 644.703735 | 88.868824 | -0.048666 | 644.730591 | 88.22109 | -0.038013 | 644.751099 | 88.280473 | -0.030303 | 644.724976 | 87.397864 | -0.02582
644.81543 | 91.458049 | -0.060999 | 644.775757 | 91.454857 | -0.040921 | 644.760437 | 90.327491 | -0.064308 | 644.769653 | 88.868499 | -0.04863 | 644.794312 | 88.220836 | -0.037989 | 644.811523 | 88.280271 | -0.030293 | 644.787781 | 87.397691 | -0.025817
644.888855 | 91.457639 | -0.06095 | 644.844543 | 91.454584 | -0.040871 | 644.832886 | 90.327062 | -0.064263 | 644.836426 | 88.868175 | -0.048593 | 644.856812 | 88.220581 | -0.037964 | 644.872803 | 88.28007 | -0.030283 | 644.849548 | 87.397518 | -0.025815
644.963379 | 91.457229 | -0.060901 | 644.914246 | 91.454311 | -0.040821 | 644.903137 | 90.326634 | -0.064219 | 644.906128 | 88.86785 | -0.048557 | 644.920288 | 88.220328 | -0.03794 | 644.935913 | 88.279869 | -0.030273 | 644.914002 | 87.397345 | -0.025813
645.035584 | 91.456818 | -0.060852 | 644.986694 | 91.454039 | -0.040772 | 644.974976 | 90.326206 | -0.064174 | 644.975708 | 88.867526 | -0.048521 | 644.980103 | 88.220074 | -0.037916 | 645.002441 | 88.279668 | -0.030263 | 644.978027 | 87.397173 | -0.025811
645.106018 | 91.456409 | -0.060803 | 645.057312 | 91.453768 | -0.040723 | 645.04541 | 90.325778 | -0.064129 | 645.048462 | 88.867202 | -0.048484 | 645.041687 | 88.21982 | -0.037892 | 645.073425 | 88.279467 | -0.030253 | 645.041626 | 87.397001 | -0.02581
645.175415 | 91.455999 | -0.060753 | 645.127319 | 91.453497 | -0.040674 | 645.116516 | 90.325352 | -0.064084 | 645.118897 | 88.866879 | -0.048448 | 645.103455 | 88.219567 | -0.037868 | 645.146118 | 88.279266 | -0.030243 | 645.103272 | 87.396831 | -0.025809
645.24408 | 91.455589 | -0.060704 | 645.198791 | 91.453227 | -0.040625 | 645.185242 | 90.324926 | -0.064038 | 645.190308 | 88.866556 | -0.048412 | 645.166748 | 88.219315 | -0.037844 | 645.21582 | 88.279066 | -0.030233 | 645.169556 | 87.39666 | -0.025809
645.306763 | 91.45518 | -0.060654 | 645.271606 | 91.452957 | -0.040576 | 645.252747 | 90.3245 | -0.063993 | 645.261231 | 88.866233 | -0.048376 | 645.229919 | 88.219062 | -0.037821 | 645.28479 | 88.278865 | -0.030224 | 645.233276 | 87.396491 | -0.025809
645.369751 | 91.454772 | -0.060605 | 645.340637 | 91.452688 | -0.040528 | 645.319641 | 90.324075 | -0.063948 | 645.330383 | 88.86591 | -0.04834 | 645.297913 | 88.21881 | -0.037798 | 645.352905 | 88.278665 | -0.030214 | 645.298767 | 87.396321 | -0.02581
645.432983 | 91.454363 | -0.060555 | 645.41095 | 91.45242 | -0.040481 | 645.387085 | 90.323651 | -0.063903 | 645.394898 | 88.865588 | -0.048304 | 645.366089 | 88.218558 | -0.037775 | 645.417358 | 88.278465 | -0.030205 | 645.366272 | 87.396152 | -0.025812
645.494995 | 91.453955 | -0.060505 | 645.481384 | 91.452152 | -0.040434 | 645.450684 | 90.323227 | -0.063857 | 645.459839 | 88.865267 | -0.048268 | 645.436401 | 88.218306 | -0.037752 | 645.478272 | 88.278264 | -0.030196 | 645.437378 | 87.395984 | -0.025815
645.555847 | 91.453548 | -0.060455 | 645.548157 | 91.451885 | -0.040387 | 645.513794 | 90.322803 | -0.063812 | 645.524902 | 88.864945 | -0.048233 | 645.506348 | 88.218054 | -0.037729 | 645.538513 | 88.278064 | -0.030187 | 645.509155 | 87.395816 | -0.025818
645.616577 | 91.453141 | -0.060405 | 645.611694 | 91.451618 | -0.04034 | 645.577698 | 90.322379 | -0.063767 | 645.585938 | 88.864624 | -0.048198 | 645.575378 | 88.217803 | -0.037707 | 645.60022 | 88.277863 | -0.030178 | 645.58374 | 87.395648 | -0.025823
645.678833 | 91.452735 | -0.060355 | 645.672607 | 91.451351 | -0.040294 | 645.641968 | 90.321956 | -0.063722 | 645.646912 | 88.864304 | -0.048163 | 645.642944 | 88.217552 | -0.037686 | 645.664429 | 88.277663 | -0.03017 | 645.654297 | 87.39548 | -0.025828
645.743286 | 91.452329 | -0.060305 | 645.731323 | 91.451085 | -0.040249 | 645.705078 | 90.321533 | -0.063677 | 645.711304 | 88.863983 | -0.048129 | 645.707642 | 88.217301 | -0.037664 | 645.728516 | 88.277462 | -0.030161 | 645.724793 | 87.395313 | -0.025834
645.808166 | 91.451924 | -0.060255 | 645.789185 | 91.450819 | -0.040204 | 645.771545 | 90.32111 | -0.063633 | 645.779419 | 88.863663 | -0.048094 | 645.771912 | 88.21705 | -0.037643 | 645.796265 | 88.277262 | -0.030153 | 645.79303 | 87.395146 | -0.025841
645.875916 | 91.45152 | -0.060205 | 645.847595 | 91.450554 | -0.040159 | 645.838867 | 90.320687 | -0.063588 | 645.84906 | 88.863343 | -0.048061 | 645.837524 | 88.2168 | -0.037622 | 645.863769 | 88.277061 | -0.030145 | 645.858521 | 87.394978 | -0.025849
645.945068 | 91.451116 | -0.060154 | 645.908569 | 91.450289 | -0.040115 | 645.906189 | 90.320264 | -0.063543 | 645.920837 | 88.863024 | -0.048027 | 645.907532 | 88.216549 | -0.037602 | 645.933411 | 88.276861 | -0.030137 | 645.919861 | 87.394811 | -0.025858
646.019653 | 91.450713 | -0.060104 | 645.969788 | 91.450024 | -0.040072 | 645.975403 | 90.319842 | -0.063499 | 645.993774 | 88.862704 | -0.047994 | 645.979187 | 88.216299 | -0.037581 | 645.998535 | 88.276661 | -0.030129 | 645.984802 | 87.394643 | -0.025868
646.09259 | 91.450311 | -0.060054 | 646.035889 | 91.449759 | -0.040029 | 646.043274 | 90.319419 | -0.063454 | 646.067932 | 88.862385 | -0.047961 | 646.053833 | 88.216049 | -0.037562 | 646.065674 | 88.27646 | -0.030122 | 646.051025 | 87.394475 | -0.025878
646.169434 | 91.449909 | -0.060004 | 646.104065 | 91.449494 | -0.039986 | 646.111816 | 90.318997 | -0.06341 | 646.139282 | 88.862066 | -0.047929 | 646.130188 | 88.215799 | -0.037542 | 646.131958 | 88.27626 | -0.030114 | 646.116333 | 87.394307 | -0.02589
646.245728 | 91.449507 | -0.059953 | 646.174622 | 91.449229 | -0.039944 | 646.180603 | 90.318575 | -0.063366 | 646.207703 | 88.861747 | -0.047897 | 646.207825 | 88.215549 | -0.037523 | 646.200195 | 88.27606 | -0.030107 | 646.182312 | 87.394138 | -0.025902
646.322388 | 91.449107 | -0.059903 | 646.244141 | 91.448965 | -0.039902 | 646.248718 | 90.318154 | -0.063322 | 646.274048 | 88.861429 | -0.047865 | 646.279663 | 88.215299 | -0.037504 | 646.266541 | 88.275859 | -0.0301 | 646.251953 | 87.393969 | -0.025915
646.393921 | 91.448706 | -0.059853 | 646.314819 | 91.4487 | -0.03986 | 646.317139 | 90.317732 | -0.063279 | 646.339356 | 88.861111 | -0.047834 | 646.348389 | 88.215049 | -0.037486 | 646.335266 | 88.275659 | -0.030094 | 646.32019 | 87.393799 | -0.025929
646.467224 | 91.448306 | -0.059803 | 646.383118 | 91.448436 | -0.039819 | 646.383972 | 90.317311 | -0.063235 | 646.403931 | 88.860793 | -0.047803 | 646.411682 | 88.2148 | -0.037467 | 646.402588 | 88.275458 | -0.030087 | 646.384522 | 87.393629 | -0.025944
646.536133 | 91.447906 | -0.059753 | 646.45166 | 91.448171 | -0.039778 | 646.452271 | 90.31689 | -0.063192 | 646.464966 | 88.860475 | -0.047772 | 646.470337 | 88.21455 | -0.03745 | 646.470215 | 88.275258 | -0.030081 | 646.445984 | 87.393459 | -0.025959
646.602783 | 91.447507 | -0.059702 | 646.519836 | 91.447907 | -0.039737 | 646.520325 | 90.316469 | -0.063149 | 646.528748 | 88.860157 | -0.047742 | 646.525208 | 88.214301 | -0.037432 | 646.537842 | 88.275058 | -0.030074 | 646.504761 | 87.393288 | -0.025976
646.666382 | 91.447108 | -0.059652 | 646.588013 | 91.447643 | -0.039697 | 646.590454 | 90.316049 | -0.063106 | 646.595642 | 88.859839 | -0.047712 | 646.580444 | 88.214051 | -0.037415 | 646.605835 | 88.274858 | -0.030068 | 646.56189 | 87.393116 | -0.025992
646.727661 | 91.446709 | -0.059602 | 646.655273 | 91.447379 | -0.039656 | 646.660706 | 90.315628 | -0.063064 | 646.663086 | 88.859522 | -0.047682 | 646.638062 | 88.213802 | -0.037397 | 646.674194 | 88.274658 | -0.030062 | 646.618042 | 87.392944 | -0.026009
646.786316 | 91.446311 | -0.059552 | 646.723267 | 91.447114 | -0.039616 | 646.731079 | 90.315208 | -0.063022 | 646.728455 | 88.859205 | -0.047653 | 646.697693 | 88.213553 | -0.03738 | 646.741516 | 88.274458 | -0.030057 | 646.676331 | 87.392771 | -0.026026
646.844055 | 91.445913 | -0.059502 | 646.791321 | 91.44685 | -0.039576 | 646.800903 | 90.314789 | -0.06298 | 646.794006 | 88.858887 | -0.047624 | 646.763428 | 88.213304 | -0.037364 | 646.809448 | 88.274258 | -0.030051 | 646.737671 | 87.392598 | -0.026044
646.904053 | 91.445515 | -0.059452 | 646.856079 | 91.446586 | -0.039536 | 646.871948 | 90.314369 | -0.062938 | 646.858337 | 88.85857 | -0.047596 | 646.832153 | 88.213055 | -0.037347 | 646.875366 | 88.274058 | -0.030046 | 646.806824 | 87.392425 | -0.026062
646.964539 | 91.445117 | -0.059402 | 646.924439 | 91.446323 | -0.039496 | 646.942383 | 90.31395 | -0.062897 | 646.921997 | 88.858254 | -0.047567 | 646.904419 | 88.212806 | -0.037331 | 646.942017 | 88.273858 | -0.030041 | 646.877564 | 87.39225 | -0.02608
647.028076 | 91.44472 | -0.059352 | 646.992065 | 91.446059 | -0.039456 | 647.011108 | 90.313532 | -0.062856 | 646.98407 | 88.857937 | -0.047539 | 646.978882 | 88.212558 | -0.037314 | 647.008423 | 88.273658 | -0.030036 | 646.947388 | 87.392076 | -0.026098
647.093079 | 91.444323 | -0.059302 | 647.060425 | 91.445796 | -0.039416 | 647.081726 | 90.313113 | -0.062816 | 647.048828 | 88.857621 | -0.047511 | 647.053711 | 88.21231 | -0.037298 | 647.074097 | 88.273459 | -0.030031 | 647.019898 | 87.391901 | -0.026116
647.159058 | 91.443926 | -0.059252 | 647.129394 | 91.445533 | -0.039376 | 647.149902 | 90.312696 | -0.062776 | 647.113525 | 88.857305 | -0.047484 | 647.126404 | 88.212061 | -0.037282 | 647.140564 | 88.273259 | -0.030027 | 647.093445 | 87.391726 | -0.026134
647.226196 | 91.443529 | -0.059202 | 647.200378 | 91.44527 | -0.039336 | 647.215759 | 90.312278 | -0.062736 | 647.183594 | 88.856989 | -0.047456 | 647.199585 | 88.211814 | -0.037266 | 647.209473 | 88.273059 | -0.030022 | 647.162964 | 87.391551 | -0.026152
647.295715 | 91.443133 | -0.059152 | 647.269165 | 91.445008 | -0.039296 | 647.277222 | 90.311861 | -0.062697 | 647.252685 | 88.856674 | -0.047429 | 647.271728 | 88.211566 | -0.03725 | 647.278625 | 88.272859 | -0.030018 | 647.232056 | 87.391375 | -0.02617
647.364197 | 91.442737 | -0.059102 | 647.339478 | 91.444745 | -0.039257 | 647.340942 | 90.311445 | -0.062658 | 647.325317 | 88.856359 | -0.047402 | 647.340942 | 88.211319 | -0.037234 | 647.351074 | 88.27266 | -0.030014 | 647.299744 | 87.3912 | -0.026187
647.432922 | 91.442341 | -0.059052 | 647.405823 | 91.444484 | -0.039217 | 647.401245 | 90.311029 | -0.062619 | 647.398743 | 88.856044 | -0.047375 | 647.412293 | 88.211072 | -0.037218 | 647.424439 | 88.27246 | -0.030011 | 647.366516 | 87.391024 | -0.026204
647.49939 | 91.441946 | -0.059002 | 647.472412 | 91.444222 | -0.039177 | 647.462769 | 90.310613 | -0.062581 | 647.473084 | 88.85573 | -0.047349 | 647.482361 | 88.210825 | -0.037203 | 647.498413 | 88.27226 | -0.030007 | 647.435242 | 87.390848 | -0.026221
647.565979 | 91.441552 | -0.058952 | 647.535278 | 91.443961 | -0.039137 | 647.524536 | 90.310197 | -0.062543 | 647.542725 | 88.855416 | -0.047323 | 647.550903 | 88.210578 | -0.037187 | 647.572754 | 88.272061 | -0.030004 | 647.502014 | 87.390671 | -0.026237
647.630249 | 91.441158 | -0.058902 | 647.595703 | 91.4437 | -0.039098 | 647.58844 | 90.309782 | -0.062506 | 647.612366 | 88.855102 | -0.047297 | 647.615051 | 88.210332 | -0.037172 | 647.64563 | 88.271862 | -0.03 | 647.569824 | 87.390495 | -0.026253
647.697754 | 91.440765 | -0.058851 | 647.651123 | 91.44344 | -0.039058 | 647.653931 | 90.309367 | -0.062468 | 647.67981 | 88.854789 | -0.047271 | 647.680969 | 88.210086 | -0.037156 | 647.715454 | 88.271662 | -0.029997 | 647.635986 | 87.390318 | -0.026268
647.765808 | 91.440372 | -0.058801 | 647.709961 | 91.44318 | -0.039019 | 647.723144 | 90.308952 | -0.062431 | 647.745178 | 88.854475 | -0.047246 | 647.742737 | 88.20984 | -0.037141 | 647.781494 | 88.271463 | -0.029995 | 647.703491 | 87.390141 | -0.026283
647.831848 | 91.439981 | -0.058751 | 647.769592 | 91.44292 | -0.038979 | 647.791016 | 90.308537 | -0.062395 | 647.80957 | 88.854163 | -0.047221 | 647.804199 | 88.209594 | -0.037126 | 647.844849 | 88.271264 | -0.029992 | 647.764954 | 87.389964 | -0.026298
647.896179 | 91.439591 | -0.058701 | 647.830689 | 91.44266 | -0.03894 | 647.863159 | 90.308123 | -0.062358 | 647.873596 | 88.85385 | -0.047196 | 647.865356 | 88.209348 | -0.037111 | 647.905396 | 88.271065 | -0.02999 | 647.829285 | 87.389787 | -0.026312
647.96283 | 91.439201 | -0.058651 | 647.896118 | 91.442401 | -0.038901 | 647.933228 | 90.307709 | -0.062322 | 647.937988 | 88.853538 | -0.047172 | 647.927124 | 88.209102 | -0.037096 | 647.965942 | 88.270867 | -0.029988 | 647.893189 | 87.38961 | -0.026325
648.027222 | 91.438813 | -0.058601 | 647.968018 | 91.442142 | -0.038862 | 648.001831 | 90.307295 | -0.062286 | 648.000305 | 88.853226 | -0.047147 | 647.989136 | 88.208856 | -0.037081 | 648.026184 | 88.270668 | -0.029986 | 647.958984 | 87.389432 | -0.026338
648.093201 | 91.438425 | -0.058551 | 648.043823 | 91.441883 | -0.038823 | 648.06665 | 90.306881 | -0.062251 | 648.06488 | 88.852914 | -0.047124 | 648.054016 | 88.20861 | -0.037066 | 648.08728 | 88.270469 | -0.029985 | 648.023743 | 87.389255 | -0.026351
648.16156 | 91.438039 | -0.058501 | 648.122803 | 91.441625 | -0.038784 | 648.134399 | 90.306468 | -0.062215 | 648.128662 | 88.852602 | -0.0471 | 648.118897 | 88.208365 | -0.037052 | 648.151978 | 88.270271 | -0.029984 | 648.093689 | 87.389077 | -0.026363
648.233582 | 91.437653 | -0.058451 | 648.202759 | 91.441367 | -0.038745 | 648.20282 | 90.306055 | -0.06218 | 648.196106 | 88.85229 | -0.047077 | 648.1875 | 88.208119 | -0.037037 | 648.219055 | 88.270072 | -0.029983 | 648.162903 | 87.3889 | -0.026375
648.307922 | 91.437268 | -0.058401 | 648.281738 | 91.441109 | -0.038707 | 648.271606 | 90.305642 | -0.062145 | 648.266235 | 88.851978 | -0.047055 | 648.255981 | 88.207873 | -0.037023 | 648.286926 | 88.269873 | -0.029982 | 648.232056 | 87.388722 | -0.026387
648.383789 | 91.436884 | -0.058352 | 648.359375 | 91.440851 | -0.038669 | 648.341431 | 90.305229 | -0.06211 | 648.338257 | 88.851666 | -0.047032 | 648.32489 | 88.207628 | -0.037009 | 648.356201 | 88.269673 | -0.029982 | 648.301392 | 87.388544 | -0.026399
648.457886 | 91.436501 | -0.058302 | 648.431397 | 91.440594 | -0.038631 | 648.414795 | 90.304816 | -0.062076 | 648.410828 | 88.851354 | -0.04701 | 648.392212 | 88.207382 | -0.036995 | 648.427978 | 88.269474 | -0.029981 | 648.370483 | 87.388366 | -0.02641
648.533203 | 91.436119 | -0.058252 | 648.498047 | 91.440336 | -0.038593 | 648.489624 | 90.304404 | -0.062041 | 648.485474 | 88.851042 | -0.046989 | 648.463867 | 88.207136 | -0.036981 | 648.498901 | 88.269274 | -0.029981 | 648.438599 | 87.388188 | -0.026421
648.604126 | 91.435737 | -0.058202 | 648.562622 | 91.440079 | -0.038555 | 648.563477 | 90.303992 | -0.062007 | 648.556946 | 88.85073 | -0.046968 | 648.536255 | 88.206891 | -0.036968 | 648.569275 | 88.269074 | -0.029981 | 648.503601 | 87.38801 | -0.026432
648.670776 | 91.435355 | -0.058153 | 648.627869 | 91.439822 | -0.038517 | 648.636108 | 90.30358 | -0.061973 | 648.626648 | 88.850418 | -0.046947 | 648.608032 | 88.206645 | -0.036954 | 648.636108 | 88.268875 | -0.029982 | 648.56897 | 87.387831 | -0.026443
648.731079 | 91.434974 | -0.058103 | 648.692261 | 91.439565 | -0.03848 | 648.706421 | 90.303168 | -0.061939 | 648.692566 | 88.850106 | -0.046926 | 648.679504 | 88.2064 | -0.036941 | 648.704834 | 88.268675 | -0.029982 | 648.63208 | 87.387653 | -0.026454
648.792114 | 91.434594 | -0.058054 | 648.753601 | 91.439309 | -0.038442 | 648.776001 | 90.302756 | -0.061906 | 648.756531 | 88.849794 | -0.046905 | 648.751587 | 88.206154 | -0.036928 | 648.770935 | 88.268475 | -0.029983 | 648.69635 | 87.387475 | -0.026465
648.849609 | 91.434213 | -0.058005 | 648.816773 | 91.439053 | -0.038405 | 648.840698 | 90.302344 | -0.061872 | 648.818665 | 88.849482 | -0.046885 | 648.82074 | 88.205909 | -0.036915 | 648.837769 | 88.268275 | -0.029983 | 648.761414 | 87.387297 | -0.026475
648.910095 | 91.433833 | -0.057955 | 648.880676 | 91.438797 | -0.038367 | 648.902893 | 90.301933 | -0.061839 | 648.880676 | 88.84917 | -0.046865 | 648.886353 | 88.205663 | -0.036902 | 648.90564 | 88.268074 | -0.029984 | 648.827332 | 87.387119 | -0.026485
648.973694 | 91.433453 | -0.057906 | 648.943481 | 91.438541 | -0.03833 | 648.964966 | 90.301521 | -0.061805 | 648.943726 | 88.848857 | -0.046845 | 648.949402 | 88.205417 | -0.036889 | 648.975708 | 88.267874 | -0.029985 | 648.894043 | 87.386941 | -0.026495
649.0401 | 91.433073 | -0.057857 | 649.006714 | 91.438286 | -0.038293 | 649.03064 | 90.30111 | -0.061772 | 649.007385 | 88.848545 | -0.046825 | 649.011291 | 88.205171 | -0.036876 | 649.0448 | 88.267674 | -0.029986 | 648.963684 | 87.386763 | -0.026506
649.110107 | 91.432693 | -0.057808 | 649.071045 | 91.43803 | -0.038256 | 649.096252 | 90.300699 | -0.061739 | 649.072876 | 88.848233 | -0.046805 | 649.074158 | 88.204925 | -0.036864 | 649.114502 | 88.267474 | -0.029987 | 649.031921 | 87.386585 | -0.026516
649.183472 | 91.432312 | -0.057759 | 649.138428 | 91.437775 | -0.038218 | 649.160584 | 90.300288 | -0.061706 | 649.14032 | 88.84792 | -0.046785 | 649.136231 | 88.204679 | -0.036851 | 649.180603 | 88.267273 | -0.029988 | 649.09967 | 87.386407 | -0.026525
649.255371 | 91.431932 | -0.05771 | 649.207153 | 91.43752 | -0.038181 | 649.227417 | 90.299877 | -0.061673 | 649.207825 | 88.847608 | -0.046766 | 649.198853 | 88.204433 | -0.036839 | 649.246765 | 88.267073 | -0.029989 | 649.166626 | 87.386229 | -0.026535
649.327332 | 91.431552 | -0.057661 | 649.275269 | 91.437265 | -0.038143 | 649.296753 | 90.299466 | -0.06164 | 649.27417 | 88.847295 | -0.046746 | 649.264038 | 88.204187 | -0.036826 | 649.311401 | 88.266873 | -0.02999 | 649.233521 | 87.38605 | -0.026544
649.397827 | 91.431171 | -0.057612 | 649.345703 | 91.437011 | -0.038106 | 649.365601 | 90.299055 | -0.061607 | 649.340698 | 88.846983 | -0.046726 | 649.332642 | 88.203942 | -0.036813 | 649.37561 | 88.266672 | -0.029991 | 649.299927 | 87.385872 | -0.026553
649.463379 | 91.43079 | -0.057563 | 649.418518 | 91.436756 | -0.038068 | 649.43335 | 90.298645 | -0.061574 | 649.408264 | 88.84667 | -0.046707 | 649.402405 | 88.203696 | -0.036801 | 649.437622 | 88.266472 | -0.029992 | 649.367004 | 87.385694 | -0.026562
649.524536 | 91.43041 | -0.057514 | 649.489319 | 91.436502 | -0.03803 | 649.50116 | 90.298234 | -0.061541 | 649.474121 | 88.846358 | -0.046687 | 649.470642 | 88.20345 | -0.036788 | 649.502991 | 88.266272 | -0.029993 | 649.43335 | 87.385516 | -0.026571
649.58606 | 91.430029 | -0.057465 | 649.557007 | 91.436248 | -0.037992 | 649.569214 | 90.297824 | -0.061508 | 649.539124 | 88.846046 | -0.046667 | 649.540955 | 88.203205 | -0.036775 | 649.570618 | 88.266073 | -0.029994 | 649.497681 | 87.385337 | -0.026578
649.64563 | 91.429648 | -0.057416 | 649.624878 | 91.435995 | -0.037954 | 649.638306 | 90.297414 | -0.061475 | 649.601502 | 88.845735 | -0.046647 | 649.611633 | 88.202959 | -0.036763 | 649.636841 | 88.265873 | -0.029995 | 649.561768 | 87.385159 | -0.026586
649.701538 | 91.429267 | -0.057367 | 649.69165 | 91.435742 | -0.037915 | 649.705933 | 90.297004 | -0.061442 | 649.664307 | 88.845423 | -0.046627 | 649.680542 | 88.202713 | -0.03675 | 649.703918 | 88.265674 | -0.029996 | 649.624878 | 87.384981 | -0.026593
649.757935 | 91.428886 | -0.057318 | 649.755859 | 91.435489 | -0.037876 | 649.776001 | 90.296594 | -0.061408 | 649.72467 | 88.845112 | -0.046607 | 649.746948 | 88.202468 | -0.036737 | 649.774536 | 88.265475 | -0.029998 | 649.686584 | 87.384803 | -0.026599
649.816894 | 91.428505 | -0.057269 | 649.820679 | 91.435237 | -0.037837 | 649.844971 | 90.296184 | -0.061375 | 649.785523 | 88.844801 | -0.046586 | 649.812561 | 88.202222 | -0.036724 | 649.845154 | 88.265276 | -0.029999 | 649.748474 | 87.384624 | -0.026605
649.878052 | 91.428124 | -0.05722 | 649.889282 | 91.434985 | -0.037798 | 649.916138 | 90.295774 | -0.061341 | 649.844849 | 88.84449 | -0.046566 | 649.877258 | 88.201976 | -0.03671 | 649.913452 | 88.265076 | -0.03 | 649.809753 | 87.384446 | -0.026611
649.94165 | 91.427743 | -0.057171 | 649.958618 | 91.434733 | -0.037758 | 649.983765 | 90.295364 | -0.061307 | 649.910034 | 88.84418 | -0.046546 | 649.942017 | 88.20173 | -0.036697 | 649.981506 | 88.264877 | -0.030002 | 649.873657 | 87.384267 | -0.026615
650.007874 | 91.427363 | -0.057122 | 650.029236 | 91.434481 | -0.037719 | 650.053101 | 90.294955 | -0.061273 | 649.973755 | 88.843869 | -0.046525 | 650.003784 | 88.201484 | -0.036683 | 650.049927 | 88.264678 | -0.030003 | 649.938965 | 87.384089 | -0.02662
650.076538 | 91.426983 | -0.057072 | 650.098938 | 91.434229 | -0.037679 | 650.122009 | 90.294545 | -0.061239 | 650.040772 | 88.843558 | -0.046504 | 650.066711 | 88.201239 | -0.03667 | 650.118469 | 88.264479 | -0.030005 | 650.006409 | 87.38391 | -0.026623
650.147583 | 91.426603 | -0.057023 | 650.168091 | 91.433978 | -0.037639 | 650.191467 | 90.294136 | -0.061204 | 650.109741 | 88.843247 | -0.046484 | 650.128357 | 88.200993 | -0.036656 | 650.18512 | 88.264279 | -0.030006 | 650.07489 | 87.383731 | -0.026626
650.21814 | 91.426224 | -0.056974 | 650.236084 | 91.433726 | -0.037598 | 650.257874 | 90.293726 | -0.061169 | 650.179932 | 88.842937 | -0.046463 | 650.194336 | 88.200747 | -0.036642 | 650.250305 | 88.26408 | -0.030008 | 650.149048 | 87.383552 | -0.026629
650.287293 | 91.425845 | -0.056925 | 650.304138 | 91.433475 | -0.037558 | 650.325684 | 90.293317 | -0.061134 | 650.251099 | 88.842626 | -0.046442 | 650.259399 | 88.200501 | -0.036628 | 650.315735 | 88.26388 | -0.03001 | 650.221985 | 87.383372 | -0.026631
650.35614 | 91.425467 | -0.056876 | 650.369263 | 91.433224 | -0.037517 | 650.391968 | 90.292908 | -0.061099 | 650.323242 | 88.842316 | -0.046421 | 650.329529 | 88.200255 | -0.036613 | 650.381836 | 88.26368 | -0.030011 | 650.293945 | 87.383192 | -0.026632
650.423706 | 91.425088 | -0.056826 | 650.434204 | 91.432974 | -0.037476 | 650.46106 | 90.292499 | -0.061064 | 650.390991 | 88.842005 | -0.0464 | 650.401367 | 88.200009 | -0.036599 | 650.448669 | 88.26348 | -0.030013 | 650.360718 | 87.383012 | -0.026632
650.488159 | 91.42471 | -0.056777 | 650.501587 | 91.432723 | -0.037434 | 650.530334 | 90.29209 | -0.061028 | 650.458923 | 88.841695 | -0.046379 | 650.475952 | 88.199764 | -0.036584 | 650.513794 | 88.26328 | -0.030014 | 650.428101 | 87.382832 | -0.026632
650.547119 | 91.424333 | -0.056727 | 650.57074 | 91.432474 | -0.037393 | 650.601868 | 90.291681 | -0.060992 | 650.527588 | 88.841385 | -0.046358 | 650.548889 | 88.199518 | -0.036569 | 650.582336 | 88.263079 | -0.030016 | 650.490356 | 87.382651 | -0.026631
650.607483 | 91.423955 | -0.056678 | 650.637695 | 91.432224 | -0.037352 | 650.675659 | 90.291272 | -0.060955 | 650.593323 | 88.841075 | -0.046336 | 650.624146 | 88.199273 | -0.036554 | 650.651672 | 88.262879 | -0.030017 | 650.552429 | 87.382471 | -0.02663
650.669556 | 91.423578 | -0.056629 | 650.708313 | 91.431975 | -0.03731 | 650.751831 | 90.290864 | -0.060919 | 650.657227 | 88.840765 | -0.046315 | 650.696777 | 88.199028 | -0.036539 | 650.720886 | 88.262679 | -0.030019 | 650.61261 | 87.382291 | -0.026629
650.734192 | 91.423201 | -0.056579 | 650.780701 | 91.431726 | -0.037268 | 650.824768 | 90.290455 | -0.060882 | 650.723999 | 88.840456 | -0.046294 | 650.767517 | 88.198783 | -0.036523 | 650.788757 | 88.262478 | -0.03002 | 650.672485 | 87.382111 | -0.026626
650.800049 | 91.422823 | -0.05653 | 650.851807 | 91.431478 | -0.037227 | 650.897888 | 90.290047 | -0.060844 | 650.79187 | 88.840147 | -0.046272 | 650.834106 | 88.198539 | -0.036508 | 650.855957 | 88.262278 | -0.030021 | 650.733032 | 87.381932 | -0.026624
650.867798 | 91.422446 | -0.05648 | 650.920532 | 91.43123 | -0.037185 | 650.970459 | 90.289639 | -0.060807 | 650.857788 | 88.839838 | -0.046251 | 650.897522 | 88.198295 | -0.036492 | 650.922363 | 88.262077 | -0.030023 | 650.795227 | 87.381753 | -0.026621
650.935059 | 91.422069 | -0.05643 | 650.987366 | 91.430982 | -0.037143 | 651.040222 | 90.289231 | -0.060769 | 650.9245 | 88.839529 | -0.04623 | 650.958984 | 88.198051 | -0.036476 | 650.990112 | 88.261877 | -0.030024 | 650.856628 | 87.381575 | -0.026617
651.00354 | 91.421692 | -0.056381 | 651.052307 | 91.430734 | -0.037101 | 651.104614 | 90.288823 | -0.06073 | 650.993835 | 88.839221 | -0.046209 | 651.018982 | 88.197807 | -0.03646 | 651.055908 | 88.261676 | -0.030025 | 650.921509 | 87.381397 | -0.026613
651.068848 | 91.421315 | -0.056331 | 651.115356 | 91.430487 | -0.037059 | 651.169067 | 90.288416 | -0.060691 | 651.064636 | 88.838912 | -0.046187 | 651.081299 | 88.197563 | -0.036444 | 651.124512 | 88.261475 | -0.030026 | 650.988281 | 87.381219 | -0.026609
651.134644 | 91.420938 | -0.056281 | 651.176514 | 91.43024 | -0.037017 | 651.232788 | 90.288008 | -0.060652 | 651.134277 | 88.838604 | -0.046166 | 651.145447 | 88.19732 | -0.036428 | 651.193665 | 88.261274 | -0.030026 | 651.054199 | 87.381041 | -0.026605
651.197571 | 91.420561 | -0.056231 | 651.239197 | 91.429993 | -0.036974 | 651.2948 | 90.287602 | -0.060613 | 651.203552 | 88.838296 | -0.046145 | 651.213074 | 88.197077 | -0.036411 | 651.266663 | 88.261073 | -0.030027 | 651.117371 | 87.380864 | -0.0266
651.262756 | 91.420185 | -0.056181 | 651.301941 | 91.429747 | -0.036932 | 651.357971 | 90.287195 | -0.060573 | 651.272949 | 88.837988 | -0.046123 | 651.282654 | 88.196834 | -0.036395 | 651.336853 | 88.260872 | -0.030027 | 651.181519 | 87.380688 | -0.026595
651.323303 | 91.419808 | -0.056131 | 651.367859 | 91.429501 | -0.03689 | 651.4198 | 90.286789 | -0.060533 | 651.343079 | 88.83768 | -0.046102 | 651.353394 | 88.196591 | -0.036378 | 651.409668 | 88.260672 | -0.030028 | 651.247192 | 87.380512 | -0.02659
651.387268 | 91.419431 | -0.056081 | 651.433838 | 91.429255 | -0.036848 | 651.483093 | 90.286383 | -0.060492 | 651.411011 | 88.837373 | -0.04608 | 651.424439 | 88.196349 | -0.036362 | 651.480286 | 88.260471 | -0.030028 | 651.311218 | 87.380336 | -0.026584
651.451782 | 91.419054 | -0.056031 | 651.502625 | 91.42901 | -0.036806 | 651.547424 | 90.285978 | -0.060451 | 651.476624 | 88.837065 | -0.046059 | 651.496033 | 88.196107 | -0.036345 | 651.549316 | 88.26027 | -0.030028 | 651.37677 | 87.380161 | -0.026579
651.518066 | 91.418677 | -0.055981 | 651.57251 | 91.428764 | -0.036763 | 651.611816 | 90.285574 | -0.06041 | 651.541138 | 88.836758 | -0.046038 | 651.565125 | 88.195865 | -0.036328 | 651.613709 | 88.26007 | -0.030028 | 651.447083 | 87.379987 | -0.026573
651.583252 | 91.418301 | -0.05593 | 651.643982 | 91.42852 | -0.036721 | 651.677002 | 90.28517 | -0.060369 | 651.605774 | 88.836451 | -0.046016 | 651.634399 | 88.195623 | -0.036311 | 651.67981 | 88.25987 | -0.030028 | 651.520752 | 87.379813 | -0.026567
651.652466 | 91.417924 | -0.05588 | 651.713806 | 91.428275 | -0.036679 | 651.742554 | 90.284767 | -0.060327 | 651.670288 | 88.836145 | -0.045994 | 651.702087 | 88.195381 | -0.036293 | 651.74353 | 88.259669 | -0.030028 | 651.59552 | 87.379639 | -0.026561
651.720276 | 91.417547 | -0.055829 | 651.784546 | 91.42803 | -0.036637 | 651.811218 | 90.284364 | -0.060285 | 651.730713 | 88.835838 | -0.045973 | 651.768616 | 88.19514 | -0.036276 | 651.807251 | 88.259469 | -0.030028 | 651.671875 | 87.379466 | -0.026555
651.790405 | 91.41717 | -0.055778 | 651.852478 | 91.427786 | -0.036594 | 651.880554 | 90.283962 | -0.060242 | 651.7948 | 88.835532 | -0.045951 | 651.834106 | 88.194899 | -0.036259 | 651.871948 | 88.259269 | -0.030027 | 651.748352 | 87.379293 | -0.026549
651.863037 | 91.416794 | -0.055728 | 651.920227 | 91.427541 | -0.036552 | 651.952209 | 90.28356 | -0.0602 | 651.862183 | 88.835226 | -0.045929 | 651.899353 | 88.194658 | -0.036241 | 651.937134 | 88.259068 | -0.030027 | 651.824524 | 87.37912 | -0.026543
651.937134 | 91.416418 | -0.055677 | 651.987427 | 91.427297 | -0.03651 | 652.024536 | 90.283159 | -0.060158 | 651.931763 | 88.834919 | -0.045907 | 651.964478 | 88.194417 | -0.036223 | 652.002136 | 88.258868 | -0.030026 | 651.89563 | 87.378947 | -0.026537
652.011719 | 91.416042 | -0.055626 | 652.054077 | 91.427052 | -0.036467 | 652.098755 | 90.282758 | -0.060115 | 652.001404 | 88.834613 | -0.045885 | 652.027466 | 88.194175 | -0.036205 | 652.065796 | 88.258667 | -0.030026 | 651.961182 | 87.378773 | -0.02653
652.083984 | 91.415667 | -0.055575 | 652.120728 | 91.426808 | -0.036425 | 652.17041 | 90.282358 | -0.060072 | 652.073486 | 88.834306 | -0.045863 | 652.091797 | 88.193934 | -0.036188 | 652.129211 | 88.258467 | -0.030025 | 652.023438 | 87.378599 | -0.026524
652.154663 | 91.415292 | -0.055523 | 652.185486 | 91.426564 | -0.036382 | 652.241394 | 90.281959 | -0.060029 | 652.144348 | 88.834 | -0.04584 | 652.156189 | 88.193693 | -0.036169 | 652.189331 | 88.258266 | -0.030024 | 652.085388 | 87.378424 | -0.026517
652.221802 | 91.414918 | -0.055472 | 652.252075 | 91.426319 | -0.036339 | 652.308716 | 90.28156 | -0.059987 | 652.215698 | 88.833693 | -0.045818 | 652.22229 | 88.193452 | -0.036151 | 652.249512 | 88.258065 | -0.030023 | 652.146118 | 87.378249 | -0.02651
652.286133 | 91.414544 | -0.05542 | 652.316162 | 91.426075 | -0.036297 | 652.372742 | 90.281161 | -0.059944 | 652.28241 | 88.833387 | -0.045795 | 652.288452 | 88.19321 | -0.036133 | 652.309631 | 88.257864 | -0.030023 | 652.205566 | 87.378073 | -0.026503
652.34613 | 91.41417 | -0.055369 | 652.379211 | 91.425832 | -0.036254 | 652.436279 | 90.280763 | -0.059901 | 652.346558 | 88.83308 | -0.045772 | 652.355347 | 88.192969 | -0.036115 | 652.369812 | 88.257663 | -0.030021 | 652.269898 | 87.377896 | -0.026496
652.403992 | 91.413797 | -0.055317 | 652.44104 | 91.425588 | -0.036211 | 652.498901 | 90.280366 | -0.059859 | 652.407166 | 88.832773 | -0.045749 | 652.422363 | 88.192728 | -0.036096 | 652.433655 | 88.257462 | -0.03002 | 652.338257 | 87.377718 | -0.026488
652.461548 | 91.413425 | -0.055265 | 652.503418 | 91.425345 | -0.036168 | 652.56073 | 90.279968 | -0.059817 | 652.470337 | 88.832467 | -0.045725 | 652.490295 | 88.192487 | -0.036078 | 652.502258 | 88.257261 | -0.030019 | 652.408325 | 87.377541 | -0.02648
652.52063 | 91.413053 | -0.055213 | 652.563843 | 91.425102 | -0.036126 | 652.622315 | 90.279571 | -0.059774 | 652.528992 | 88.832161 | -0.045702 | 652.557129 | 88.192246 | -0.036059 | 652.574097 | 88.25706 | -0.030018 | 652.478394 | 87.377362 | -0.026471
652.579712 | 91.412681 | -0.055161 | 652.625183 | 91.42486 | -0.036083 | 652.691589 | 90.279175 | -0.059733 | 652.591797 | 88.831855 | -0.045678 | 652.622559 | 88.192005 | -0.03604 | 652.649902 | 88.256859 | -0.030016 | 652.548096 | 87.377184 | -0.026463
652.642456 | 91.41231 | -0.055109 | 652.686157 | 91.424618 | -0.03604 | 652.760925 | 90.278778 | -0.059691 | 652.658508 | 88.831549 | -0.045655 | 652.690064 | 88.191765 | -0.036022 | 652.726013 | 88.256659 | -0.030015 | 652.616577 | 87.377005 | -0.026454
652.706421 | 91.411939 | -0.055057 | 652.752258 | 91.424377 | -0.035998 | 652.834656 | 90.278381 | -0.05965 | 652.72876 | 88.831244 | -0.045631 | 652.756714 | 88.191524 | -0.036003 | 652.800598 | 88.256458 | -0.030013 | 652.68457 | 87.376826 | -0.026444
652.77301 | 91.411568 | -0.055005 | 652.819458 | 91.424136 | -0.035955 | 652.911316 | 90.277985 | -0.059609 | 652.798462 | 88.830939 | -0.045607 | 652.823486 | 88.191284 | -0.035984 | 652.874939 | 88.256257 | -0.030012 | 652.748901 | 87.376647 | -0.026435
652.839722 | 91.411198 | -0.054952 | 652.888306 | 91.423895 | -0.035913 | 652.990356 | 90.277588 | -0.059568 | 652.872253 | 88.830634 | -0.045584 | 652.887268 | 88.191043 | -0.035965 | 652.94635 | 88.256056 | -0.03001 | 652.814209 | 87.376467 | -0.026425
652.911438 | 91.410829 | -0.0549 | 652.955994 | 91.423655 | -0.035871 | 653.067261 | 90.277192 | -0.059527 | 652.943176 | 88.83033 | -0.04556 | 652.954468 | 88.190803 | -0.035947 | 653.015076 | 88.255855 | -0.030009 | 652.879089 | 87.376288 | -0.026415
652.984253 | 91.410459 | -0.054847 | 653.026856 | 91.423416 | -0.03583 | 653.144409 | 90.276796 | -0.059487 | 653.011658 | 88.830027 | -0.045536 | 653.018677 | 88.190563 | -0.035928 | 653.081055 | 88.255655 | -0.030007 | 652.947754 | 87.376108 | -0.026404
653.057007 | 91.410091 | -0.054794 | 653.096069 | 91.423178 | -0.035788 | 653.215942 | 90.2764 | -0.059447 | 653.078125 | 88.829723 | -0.045513 | 653.082153 | 88.190324 | -0.035909 | 653.145447 | 88.255454 | -0.030006 | 653.014038 | 87.375928 | -0.026393
653.128723 | 91.409722 | -0.054742 | 653.162415 | 91.42294 | -0.035747 | 653.28656 | 90.276004 | -0.059407 | 653.142517 | 88.829421 | -0.045489 | 653.144531 | 88.190084 | -0.035891 | 653.208191 | 88.255254 | -0.030004 | 653.084534 | 87.375749 | -0.026382
653.19989 | 91.409354 | -0.054689 | 653.227661 | 91.422702 | -0.035707 | 653.352661 | 90.275608 | -0.059368 | 653.204346 | 88.829118 | -0.045466 | 653.207825 | 88.189845 | -0.035873 | 653.272217 | 88.255053 | -0.030002 | 653.156494 | 87.37557 | -0.026371
653.266724 | 91.408986 | -0.054636 | 653.294983 | 91.422466 | -0.035666 | 653.414856 | 90.275213 | -0.059329 | 653.264282 | 88.828816 | -0.045443 | 653.269836 | 88.189606 | -0.035854 | 653.335083 | 88.254853 | -0.03 | 653.231262 | 87.37539 | -0.026359
653.330444 | 91.408618 | -0.054583 | 653.362976 | 91.42223 | -0.035626 | 653.472595 | 90.274817 | -0.05929 | 653.325012 | 88.828515 | -0.04542 | 653.332886 | 88.189367 | -0.035836 | 653.3974 | 88.254652 | -0.029998 | 653.305115 | 87.375212 | -0.026347
653.391602 | 91.40825 | -0.05453 | 653.431091 | 91.421994 | -0.035587 | 653.532593 | 90.274422 | -0.059251 | 653.384583 | 88.828213 | -0.045397 | 653.394714 | 88.189128 | -0.035818 | 653.461426 | 88.254452 | -0.029996 | 653.381897 | 87.375034 | -0.026334
653.45282 | 91.407883 | -0.054476 | 653.499939 | 91.421759 | -0.035548 | 653.594605 | 90.274027 | -0.059213 | 653.446533 | 88.827913 | -0.045375 | 653.462036 | 88.18889 | -0.0358 | 653.524536 | 88.254252 | -0.029994 | 653.45575 | 87.374856 | -0.026322
653.513367 | 91.407516 | -0.054423 | 653.569336 | 91.421524 | -0.03551 | 653.658081 | 90.273633 | -0.059175 | 653.512085 | 88.827612 | -0.045353 | 653.529968 | 88.188652 | -0.035782 | 653.585327 | 88.254051 | -0.029992 | 653.527466 | 87.374679 | -0.026309
653.573608 | 91.407149 | -0.054369 | 653.640564 | 91.42129 | -0.035472 | 653.72522 | 90.273238 | -0.059138 | 653.580689 | 88.827312 | -0.045331 | 653.599609 | 88.188414 | -0.035765 | 653.646362 | 88.253851 | -0.02999 | 653.596924 | 87.374502 | -0.026296
653.635925 | 91.406782 | -0.054316 | 653.710693 | 91.421056 | -0.035435 | 653.797852 | 90.272844 | -0.059101 | 653.651733 | 88.827012 | -0.04531 | 653.668823 | 88.188176 | -0.035747 | 653.710632 | 88.253651 | -0.029988 | 653.663574 | 87.374326 | -0.026283
653.703613 | 91.406416 | -0.054262 | 653.778809 | 91.420822 | -0.035398 | 653.873535 | 90.272451 | -0.059064 | 653.725525 | 88.826713 | -0.045288 | 653.742493 | 88.187939 | -0.03573 | 653.775147 | 88.253451 | -0.029985 | 653.729065 | 87.37415 | -0.02627
653.772888 | 91.406051 | -0.054208 | 653.84613 | 91.420589 | -0.035362 | 653.947449 | 90.272057 | -0.059027 | 653.798828 | 88.826414 | -0.045267 | 653.815308 | 88.187701 | -0.035713 | 653.841187 | 88.253251 | -0.029983 | 653.793091 | 87.373975 | -0.026257
653.845276 | 91.405685 | -0.054154 | 653.916321 | 91.420357 | -0.035327 | 654.018738 | 90.271664 | -0.058991 | 653.872437 | 88.826115 | -0.045247 | 653.88562 | 88.187464 | -0.035696 | 653.905457 | 88.253052 | -0.02998 | 653.858582 | 87.373799 | -0.026244
653.916504 | 91.40532 | -0.0541 | 653.986633 | 91.420124 | -0.035292 | 654.085144 | 90.271272 | -0.058955 | 653.94397 | 88.825816 | -0.045226 | 653.953491 | 88.187227 | -0.03568 | 653.973755 | 88.252852 | -0.029978 | 653.923706 | 87.373624 | -0.02623
653.989868 | 91.404956 | -0.054046 | 654.056091 | 91.419892 | -0.035257 | 654.146973 | 90.27088 | -0.05892 | 654.013489 | 88.825517 | -0.045206 | 654.021484 | 88.18699 | -0.035663 | 654.041138 | 88.252653 | -0.029975 | 653.991516 | 87.37345 | -0.026217
654.059448 | 91.404591 | -0.053992 | 654.129517 | 91.41966 | -0.035224 | 654.202148 | 90.270488 | -0.058885 | 654.07843 | 88.825219 | -0.045186 | 654.087402 | 88.186753 | -0.035647 | 654.110168 | 88.252454 | -0.029972 | 654.058899 | 87.373275 | -0.026204
654.128357 | 91.404228 | -0.053938 | 654.204529 | 91.419428 | -0.03519 | 654.254883 | 90.270097 | -0.058851 | 654.143677 | 88.82492 | -0.045167 | 654.150513 | 88.186516 | -0.035631 | 654.179688 | 88.252254 | -0.029969 | 654.126831 | 87.3731 | -0.026191
654.195374 | 91.403865 | -0.053883 | 654.278442 | 91.419196 | -0.035158 | 654.30835 | 90.269706 | -0.058817 | 654.207886 | 88.824621 | -0.045147 | 654.21228 | 88.18628 | -0.035616 | 654.252258 | 88.252055 | -0.029966 | 654.194763 | 87.372926 | -0.026177
654.261108 | 91.403503 | -0.053828 | 654.351196 | 91.418965 | -0.035126 | 654.36853 | 90.269315 | -0.058783 | 654.270325 | 88.824322 | -0.045128 | 654.273804 | 88.186043 | -0.0356 | 654.324341 | 88.251856 | -0.029962 | 654.26294 | 87.372752 | -0.026164
654.32666 | 91.403141 | -0.053774 | 654.422485 | 91.418733 | -0.035094 | 654.433106 | 90.268925 | -0.05875 | 654.334839 | 88.824022 | -0.045109 | 654.33728 | 88.185806 | -0.035585 | 654.396851 | 88.251657 | -0.029959 | 654.327271 | 87.372577 | -0.026151
654.393494 | 91.402781 | -0.053719 | 654.49353 | 91.418501 | -0.035063 | 654.5 | 90.268536 | -0.058718 | 654.405273 | 88.823722 | -0.04509 | 654.40094 | 88.185569 | -0.03557 | 654.466614 | 88.251458 | -0.029956 | 654.39209 | 87.372402 | -0.026139
654.458679 | 91.402421 | -0.053664 | 654.5625 | 91.418269 | -0.035032 | 654.572266 | 90.268146 | -0.058686 | 654.477478 | 88.823422 | -0.045072 | 654.463806 | 88.185332 | -0.035555 | 654.537293 | 88.251259 | -0.029952 | 654.455017 | 87.372228 | -0.026126
654.525696 | 91.402062 | -0.053609 | 654.626648 | 91.418037 | -0.035002 | 654.647827 | 90.267757 | -0.058654 | 654.551392 | 88.823122 | -0.045053 | 654.528076 | 88.185096 | -0.035541 | 654.60675 | 88.251059 | -0.029949 | 654.51825 | 87.372052 | -0.026114
654.593628 | 91.401704 | -0.053554 | 654.690491 | 91.417805 | -0.034972 | 654.719971 | 90.267367 | -0.058623 | 654.627075 | 88.822822 | -0.045034 | 654.596069 | 88.184859 | -0.035526 | 654.674194 | 88.25086 | -0.029946 | 654.580078 | 87.371877 | -0.026102
654.659302 | 91.401347 | -0.053499 | 654.753235 | 91.417574 | -0.034943 | 654.789673 | 90.266979 | -0.058593 | 654.703125 | 88.822521 | -0.045016 | 654.663452 | 88.184622 | -0.035512 | 654.738953 | 88.250661 | -0.029942 | 654.646973 | 87.371701 | -0.02609
654.721069 | 91.40099 | -0.053444 | 654.813477 | 91.417342 | -0.034914 | 654.8573 | 90.26659 | -0.058563 | 654.776245 | 88.822221 | -0.044997 | 654.729981 | 88.184385 | -0.035498 | 654.804443 | 88.250462 | -0.029939 | 654.715393 | 87.371525 | -0.026078
654.782715 | 91.400635 | -0.053389 | 654.872131 | 91.417111 | -0.034885 | 654.922119 | 90.266201 | -0.058534 | 654.845093 | 88.82192 | -0.044979 | 654.801086 | 88.184149 | -0.035484 | 654.870972 | 88.250262 | -0.029935 | 654.783142 | 87.371349 | -0.026066
654.844849 | 91.40028 | -0.053334 | 654.93396 | 91.41688 | -0.034857 | 654.987 | 90.265813 | -0.058505 | 654.908752 | 88.821619 | -0.04496 | 654.873169 | 88.183912 | -0.035471 | 654.93396 | 88.250063 | -0.029931 | 654.850342 | 87.371173 | -0.026055
654.905884 | 91.399926 | -0.053279 | 654.996338 | 91.41665 | -0.034829 | 655.05011 | 90.265426 | -0.058477 | 654.970947 | 88.821319 | -0.044942 | 654.943848 | 88.183676 | -0.035457 | 654.99646 | 88.249865 | -0.029928 | 654.919373 | 87.370997 | -0.026044
654.968933 | 91.399573 | -0.053223 | 655.059326 | 91.416419 | -0.034802 | 655.115906 | 90.265038 | -0.05845 | 655.031738 | 88.821018 | -0.044923 | 655.013062 | 88.18344 | -0.035444 | 655.061096 | 88.249666 | -0.029924 | 654.986694 | 87.370822 | -0.026033
655.036133 | 91.399221 | -0.053168 | 655.123901 | 91.416189 | -0.034776 | 655.18219 | 90.264651 | -0.058423 | 655.092773 | 88.820718 | -0.044904 | 655.079224 | 88.183205 | -0.035431 | 655.126526 | 88.249467 | -0.02992 | 655.053955 | 87.370647 | -0.026023
655.105408 | 91.398869 | -0.053113 | 655.192017 | 91.41596 | -0.034749 | 655.254578 | 90.264265 | -0.058396 | 655.153015 | 88.820418 | -0.044886 | 655.143921 | 88.182969 | -0.035418 | 655.190185 | 88.249268 | -0.029917 | 655.12085 | 87.370473 | -0.026013
655.174744 | 91.398518 | -0.053058 | 655.259155 | 91.41573 | -0.034724 | 655.325256 | 90.263878 | -0.058371 | 655.220032 | 88.820118 | -0.044867 | 655.209839 | 88.182734 | -0.035405 | 655.255005 | 88.24907 | -0.029913 | 655.190185 | 87.370299 | -0.026004
655.243774 | 91.398167 | -0.053003 | 655.327759 | 91.415501 | -0.034698 | 655.401428 | 90.263493 | -0.058346 | 655.287231 | 88.819818 | -0.044848 | 655.273804 | 88.182499 | -0.035393 | 655.32019 | 88.248871 | -0.02991 | 655.259583 | 87.370126 | -0.025994
655.311951 | 91.397817 | -0.052948 | 655.39447 | 91.415272 | -0.034674 | 655.477051 | 90.263107 | -0.058321 | 655.356018 | 88.819518 | -0.044829 | 655.341187 | 88.182265 | -0.035381 | 655.387695 | 88.248673 | -0.029906 | 655.329102 | 87.369954 | -0.025986
655.379334 | 91.397468 | -0.052893 | 655.460815 | 91.415043 | -0.034649 | 655.553528 | 90.262721 | -0.058297 | 655.425049 | 88.819219 | -0.044811 | 655.409668 | 88.18203 | -0.035368 | 655.453857 | 88.248475 | -0.029903 | 655.397522 | 87.369782 | -0.025978
655.444519 | 91.397119 | -0.052838 | 655.52655 | 91.414814 | -0.034626 | 655.624939 | 90.262336 | -0.058274 | 655.492065 | 88.81892 | -0.044792 | 655.482361 | 88.181796 | -0.035357 | 655.518555 | 88.248276 | -0.029899 | 655.469299 | 87.36961 | -0.02597
655.507446 | 91.39677 | -0.052783 | 655.594666 | 91.414585 | -0.034602 | 655.695496 | 90.261951 | -0.058251 | 655.556397 | 88.818621 | -0.044773 | 655.552429 | 88.181562 | -0.035345 | 655.582459 | 88.248078 | -0.029896 | 655.53894 | 87.369439 | -0.025963
655.569946 | 91.396422 | -0.052728 | 655.66095 | 91.414357 | -0.034579 | 655.760315 | 90.261566 | -0.058229 | 655.619324 | 88.818323 | -0.044754 | 655.625855 | 88.181329 | -0.035333 | 655.648193 | 88.247879 | -0.029893 | 655.608398 | 87.369268 | -0.025956
655.633667 | 91.396074 | -0.052674 | 655.727905 | 91.414129 | -0.034557 | 655.823181 | 90.261181 | -0.058208 | 655.677856 | 88.818025 | -0.044735 | 655.698669 | 88.181095 | -0.035322 | 655.713745 | 88.247681 | -0.029889 | 655.672546 | 87.369098 | -0.025951
655.698425 | 91.395726 | -0.052619 | 655.796936 | 91.413901 | -0.034535 | 655.881287 | 90.260796 | -0.058187 | 655.73706 | 88.817727 | -0.044717 | 655.770752 | 88.180862 | -0.035311 | 655.777832 | 88.247482 | -0.029885 | 655.740112 | 87.368928 | -0.025945
655.760376 | 91.395378 | -0.052564 | 655.867188 | 91.413673 | -0.034514 | 655.939026 | 90.260412 | -0.058166 | 655.798401 | 88.817429 | -0.044698 | 655.836792 | 88.180628 | -0.0353 | 655.845215 | 88.247283 | -0.029882 | 655.805176 | 87.368759 | -0.02594
655.824707 | 91.395031 | -0.052509 | 655.932983 | 91.413445 | -0.034493 | 655.998352 | 90.260028 | -0.058146 | 655.860535 | 88.817132 | -0.044679 | 655.902893 | 88.180395 | -0.03529 | 655.914246 | 88.247084 | -0.029878 | 655.872192 | 87.368591 | -0.025936
655.890137 | 91.394684 | -0.052454 | 656.001099 | 91.413217 | -0.034472 | 656.060669 | 90.259643 | -0.058126 | 655.92334 | 88.816835 | -0.04466 | 655.96521 | 88.180162 | -0.035279 | 655.983215 | 88.246884 | -0.029874 | 655.938355 | 87.368423 | -0.025933
655.956055 | 91.394336 | -0.0524 | 656.069824 | 91.41299 | -0.034452 | 656.124146 | 90.259259 | -0.058107 | 655.991394 | 88.816538 | -0.044641 | 656.028565 | 88.179929 | -0.035269 | 656.050903 | 88.246685 | -0.02987 | 656.005005 | 87.368255 | -0.02593
656.02179 | 91.393989 | -0.052345 | 656.137817 | 91.412763 | -0.034432 | 656.191162 | 90.258875 | -0.058088 | 656.062256 | 88.816242 | -0.044623 | 656.091614 | 88.179695 | -0.035258 | 656.118042 | 88.246486 | -0.029866 | 656.069824 | 87.368088 | -0.025928
656.089233 | 91.393643 | -0.05229 | 656.20575 | 91.412535 | -0.034413 | 656.26001 | 90.258491 | -0.05807 | 656.132568 | 88.815945 | -0.044604 | 656.155396 | 88.179462 | -0.035248 | 656.183777 | 88.246286 | -0.029861 | 656.13501 | 87.367922 | -0.025927
656.157837 | 91.393296 | -0.052236 | 656.274719 | 91.412307 | -0.034394 | 656.330566 | 90.258106 | -0.058052 | 656.204224 | 88.815649 | -0.044585 | 656.219849 | 88.179229 | -0.035238 | 656.250549 | 88.246086 | -0.029856 | 656.196045 | 87.367755 | -0.025926
656.228882 | 91.39295 | -0.052181 | 656.343384 | 91.41208 | -0.034375 | 656.400208 | 90.257722 | -0.058034 | 656.278381 | 88.815353 | -0.044567 | 656.28717 | 88.178995 | -0.035229 | 656.314575 | 88.245886 | -0.029851 | 656.256592 | 87.367588 | -0.025926
656.297485 | 91.392604 | -0.052126 | 656.412659 | 91.411852 | -0.034357 | 656.472534 | 90.257337 | -0.058016 | 656.352051 | 88.815056 | -0.044548 | 656.351685 | 88.178762 | -0.035219 | 656.380737 | 88.245686 | -0.029846 | 656.316894 | 87.367421 | -0.025927
656.366333 | 91.392259 | -0.052071 | 656.480347 | 91.411624 | -0.034339 | 656.546875 | 90.256952 | -0.057999 | 656.423218 | 88.81476 | -0.04453 | 656.414917 | 88.178528 | -0.03521 | 656.447083 | 88.245486 | -0.029841 | 656.377014 | 87.367254 | -0.025929
656.432861 | 91.391914 | -0.052016 | 656.54834 | 91.411395 | -0.034321 | 656.619385 | 90.256566 | -0.057981 | 656.49231 | 88.814463 | -0.044511 | 656.478455 | 88.178294 | -0.0352 | 656.518066 | 88.245285 | -0.029835 | 656.435364 | 87.367086 | -0.025932
656.50061 | 91.391569 | -0.051962 | 656.614441 | 91.411167 | -0.034304 | 656.690247 | 90.25618 | -0.057964 | 656.559204 | 88.814166 | -0.044493 | 656.541199 | 88.17806 | -0.035191 | 656.585632 | 88.245084 | -0.029829 | 656.498047 | 87.366917 | -0.025935
656.56427 | 91.391225 | -0.051907 | 656.682434 | 91.410938 | -0.034287 | 656.757019 | 90.255793 | -0.057946 | 656.625549 | 88.813869 | -0.044474 | 656.600586 | 88.177825 | -0.035182 | 656.657227 | 88.244883 | -0.029823 | 656.56543 | 87.366747 | -0.025939
656.630554 | 91.390882 | -0.051852 | 656.749268 | 91.410709 | -0.034269 | 656.820679 | 90.255407 | -0.057929 | 656.691284 | 88.813572 | -0.044456 | 656.663757 | 88.177591 | -0.035173 | 656.726807 | 88.244683 | -0.029817 | 656.633301 | 87.366577 | -0.025943
656.697266 | 91.390538 | -0.051797 | 656.819214 | 91.41048 | -0.034252 | 656.88092 | 90.25502 | -0.057911 | 656.756226 | 88.813275 | -0.044437 | 656.729981 | 88.177356 | -0.035164 | 656.795776 | 88.244482 | -0.02981 | 656.702515 | 87.366406 | -0.025948
656.765503 | 91.390195 | -0.051742 | 656.890015 | 91.410251 | -0.034235 | 656.939758 | 90.254632 | -0.057894 | 656.821838 | 88.812977 | -0.044418 | 656.797607 | 88.177121 | -0.035155 | 656.859985 | 88.24428 | -0.029803 | 656.774658 | 87.366235 | -0.025954
656.831238 | 91.389853 | -0.051688 | 656.962036 | 91.410022 | -0.034218 | 656.997437 | 90.254245 | -0.057876 | 656.888794 | 88.81268 | -0.044399 | 656.869873 | 88.176885 | -0.035146 | 656.924744 | 88.24408 | -0.029795 | 656.848023 | 87.366063 | -0.02596
656.899292 | 91.389511 | -0.051633 | 657.032349 | 91.409792 | -0.034201 | 657.054627 | 90.253857 | -0.057858 | 656.956482 | 88.812383 | -0.04438 | 656.943543 | 88.17665 | -0.035137 | 656.985474 | 88.243879 | -0.029788 | 656.9198 | 87.365891 | -0.025967
656.965393 | 91.389169 | -0.051578 | 657.104004 | 91.409563 | -0.034184 | 657.115723 | 90.253469 | -0.05784 | 657.020142 | 88.812085 | -0.044361 | 657.017639 | 88.176414 | -0.035128 | 657.045837 | 88.243678 | -0.02978 | 656.991516 | 87.365719 | -0.025974
657.031128 | 91.388828 | -0.051523 | 657.172607 | 91.409334 | -0.034167 | 657.17804 | 90.253081 | -0.057821 | 657.085571 | 88.811788 | -0.044342 | 657.09137 | 88.176179 | -0.035119 | 657.105652 | 88.243478 | -0.029771 | 657.063355 | 87.365546 | -0.025982
657.096314 | 91.388488 | -0.051468 | 657.238648 | 91.409104 | -0.03415 | 657.243286 | 90.252693 | -0.057803 | 657.152283 | 88.811491 | -0.044322 | 657.162231 | 88.175944 | -0.03511 | 657.167786 | 88.243278 | -0.029763 | 657.134399 | 87.365374 | -0.02599
657.16217 | 91.388149 | -0.051413 | 657.303772 | 91.408875 | -0.034133 | 657.310669 | 90.252305 | -0.057784 | 657.219238 | 88.811194 | -0.044302 | 657.228882 | 88.175708 | -0.035101 | 657.232422 | 88.243078 | -0.029754 | 657.203918 | 87.365201 | -0.025999
657.228394 | 91.38781 | -0.051358 | 657.368408 | 91.408645 | -0.034115 | 657.378784 | 90.251917 | -0.057765 | 657.286011 | 88.810897 | -0.044282 | 657.291138 | 88.175473 | -0.035092 | 657.298523 | 88.242878 | -0.029745 | 657.272034 | 87.365028 | -0.026009
657.295166 | 91.387471 | -0.051303 | 657.432739 | 91.408416 | -0.034098 | 657.44458 | 90.251529 | -0.057746 | 657.353943 | 88.8106 | -0.044262 | 657.351929 | 88.175238 | -0.035083 | 657.366699 | 88.242679 | -0.029735 | 657.339172 | 87.364856 | -0.026019
657.364136 | 91.387133 | -0.051248 | 657.49585 | 91.408186 | -0.03408 | 657.51062 | 90.251141 | -0.057726 | 657.422852 | 88.810303 | -0.044241 | 657.411621 | 88.175003 | -0.035074 | 657.433533 | 88.24248 | -0.029726 | 657.406311 | 87.364683 | -0.026029
657.432739 | 91.386794 | -0.051194 | 657.559937 | 91.407957 | -0.034062 | 657.576172 | 90.250753 | -0.057707 | 657.493347 | 88.810006 | -0.04422 | 657.473633 | 88.174767 | -0.035065 | 657.499756 | 88.242281 | -0.029716 | 657.474853 | 87.364511 | -0.02604
657.502319 | 91.386456 | -0.051139 | 657.621216 | 91.407728 | -0.034043 | 657.64148 | 90.250365 | -0.057687 | 657.561462 | 88.80971 | -0.044199 | 657.537537 | 88.174532 | -0.035055 | 657.564331 | 88.242082 | -0.029706 | 657.539551 | 87.364339 | -0.026052
657.571472 | 91.386117 | -0.051084 | 657.682739 | 91.407499 | -0.034024 | 657.709412 | 90.249978 | -0.057666 | 657.629883 | 88.809414 | -0.044177 | 657.60376 | 88.174297 | -0.035046 | 657.626282 | 88.241884 | -0.029696 | 657.60669 | 87.364166 | -0.026064
657.639893 | 91.385779 | -0.051029 | 657.742371 | 91.40727 | -0.034005 | 657.777222 | 90.24959 | -0.057646 | 657.696472 | 88.809118 | -0.044155 | 657.672546 | 88.174062 | -0.035037 | 657.687317 | 88.241686 | -0.029685 | 657.675415 | 87.363995 | -0.026077
657.708069 | 91.38544 | -0.050974 | 657.800171 | 91.407041 | -0.033985 | 657.845032 | 90.249203 | -0.057625 | 657.764282 | 88.808822 | -0.044133 | 657.743958 | 88.173828 | -0.035027 | 657.749268 | 88.241488 | -0.029675 | 657.743774 | 87.363823 | -0.02609
657.777527 | 91.3851 | -0.050919 | 657.85907 | 91.406813 | -0.033966 | 657.909668 | 90.248816 | -0.057604 | 657.828308 | 88.808527 | -0.044111 | 657.815918 | 88.173593 | -0.035017 | 657.811096 | 88.24129 | -0.029664 | 657.810242 | 87.363652 | -0.026104
657.846191 | 91.384761 | -0.050864 | 657.921082 | 91.406584 | -0.033945 | 657.977417 | 90.24843 | -0.057583 | 657.895203 | 88.808232 | -0.044088 | 657.886597 | 88.173358 | -0.035008 | 657.87616 | 88.241092 | -0.029653 | 657.87616 | 87.36348 | -0.026119
657.917603 | 91.384421 | -0.050809 | 657.982361 | 91.406357 | -0.033925 | 658.042053 | 90.248044 | -0.057562 | 657.961304 | 88.807938 | -0.044065 | 657.958496 | 88.173124 | -0.034998 | 657.94281 | 88.240895 | -0.029642 | 657.94043 | 87.363309 | -0.026134
657.988403 | 91.38408 | -0.050755 | 658.048706 | 91.406129 | -0.033904 | 658.1073 | 90.247658 | -0.05754 | 658.027527 | 88.807643 | -0.044041 | 658.0271 | 88.17289 | -0.034988 | 658.01178 | 88.240698 | -0.029631 | 658.004578 | 87.363138 | -0.02615
658.058899 | 91.38374 | -0.0507 | 658.115906 | 91.405902 | -0.033882 | 658.171082 | 90.247272 | -0.057518 | 658.090637 | 88.807349 | -0.044017 | 658.092834 | 88.172655 | -0.034977 | 658.082642 | 88.240501 | -0.02962 | 658.066345 | 87.362967 | -0.026166
658.126465 | 91.3834 | -0.050645 | 658.183472 | 91.405675 | -0.033861 | 658.236023 | 90.246887 | -0.057496 | 658.15564 | 88.807056 | -0.043993 | 658.154541 | 88.172421 | -0.034967 | 658.154419 | 88.240304 | -0.029608 | 658.129639 | 87.362796 | -0.026183
658.194885 | 91.383059 | -0.05059 | 658.249146 | 91.405448 | -0.033838 | 658.30072 | 90.246502 | -0.057474 | 658.218872 | 88.806762 | -0.043969 | 658.219543 | 88.172187 | -0.034956 | 658.226379 | 88.240107 | -0.029597 | 658.192566 | 87.362624 | -0.026201
658.261108 | 91.382718 | -0.050534 | 658.317993 | 91.405222 | -0.033816 | 658.368347 | 90.246117 | -0.057451 | 658.283264 | 88.806469 | -0.043944 | 658.281494 | 88.171954 | -0.034946 | 658.297119 | 88.23991 | -0.029585 | 658.260803 | 87.362452 | -0.026219
658.324646 | 91.382377 | -0.050479 | 658.38324 | 91.404995 | -0.033793 | 658.435791 | 90.245733 | -0.057429 | 658.34906 | 88.806176 | -0.043919 | 658.343689 | 88.17172 | -0.034935 | 658.367676 | 88.239713 | -0.029573 | 658.327942 | 87.36228 | -0.026237
658.387024 | 91.382035 | -0.050424 | 658.446777 | 91.40477 | -0.03377 | 658.50769 | 90.245349 | -0.057406 | 658.417664 | 88.805884 | -0.043894 | 658.406677 | 88.171486 | -0.034924 | 658.43811 | 88.239516 | -0.029561 | 658.399841 | 87.362107 | -0.026256
658.451416 | 91.381694 | -0.050369 | 658.510437 | 91.404544 | -0.033746 | 658.578552 | 90.244965 | -0.057382 | 658.488525 | 88.805591 | -0.043868 | 658.47168 | 88.171253 | -0.034913 | 658.507935 | 88.239319 | -0.029548 | 658.472534 | 87.361934 | -0.026274
658.515808 | 91.381352 | -0.050313 | 658.575745 | 91.404319 | -0.033722 | 658.649353 | 90.244581 | -0.057359 | 658.559631 | 88.805299 | -0.043842 | 658.536438 | 88.171019 | -0.034901 | 658.576111 | 88.239122 | -0.029536 | 658.546143 | 87.36176 | -0.026294
658.582275 | 91.381011 | -0.050258 | 658.640259 | 91.404094 | -0.033698 | 658.717163 | 90.244197 | -0.057335 | 658.631897 | 88.805007 | -0.043816 | 658.604248 | 88.170786 | -0.03489 | 658.642761 | 88.238924 | -0.029523 | 658.616272 | 87.361585 | -0.026313
658.649719 | 91.38067 | -0.050202 | 658.705872 | 91.403869 | -0.033673 | 658.78717 | 90.243814 | -0.05731 | 658.702637 | 88.804715 | -0.04379 | 658.671814 | 88.170553 | -0.034878 | 658.707336 | 88.238727 | -0.02951 | 658.687561 | 87.36141 | -0.026332
658.71936 | 91.380329 | -0.050147 | 658.771362 | 91.403645 | -0.033648 | 658.85553 | 90.24343 | -0.057285 | 658.772034 | 88.804423 | -0.043764 | 658.742127 | 88.17032 | -0.034866 | 658.769531 | 88.23853 | -0.029497 | 658.755615 | 87.361234 | -0.026352
658.790833 | 91.379988 | -0.050091 | 658.839356 | 91.40342 | -0.033623 | 658.921082 | 90.243047 | -0.05726 | 658.838745 | 88.804131 | -0.043737 | 658.81189 | 88.170086 | -0.034854 | 658.830566 | 88.238333 | -0.029484 | 658.822388 | 87.361057 | -0.026371
658.862183 | 91.379648 | -0.050035 | 658.908814 | 91.403196 | -0.033597 | 658.984497 | 90.242664 | -0.057235 | 658.903015 | 88.803839 | -0.04371 | 658.881714 | 88.169854 | -0.034842 | 658.889709 | 88.238136 | -0.029471 | 658.889465 | 87.36088 | -0.02639
658.930847 | 91.379308 | -0.049979 | 658.976196 | 91.402971 | -0.033571 | 659.049316 | 90.242282 | -0.057209 | 658.966125 | 88.803548 | -0.043683 | 658.948608 | 88.169621 | -0.03483 | 658.951721 | 88.237938 | -0.029457 | 658.957519 | 87.360702 | -0.02641
659.001831 | 91.378969 | -0.049924 | 659.042114 | 91.402747 | -0.033545 | 659.112732 | 90.241899 | -0.057183 | 659.029602 | 88.803257 | -0.043656 | 659.01947 | 88.169388 | -0.034818 | 659.014526 | 88.237741 | -0.029443 | 659.026245 | 87.360523 | -0.026428
659.070496 | 91.378629 | -0.049867 | 659.108521 | 91.402522 | -0.033518 | 659.175781 | 90.241516 | -0.057156 | 659.093018 | 88.802965 | -0.043629 | 659.090698 | 88.169156 | -0.034805 | 659.078735 | 88.237544 | -0.029429 | 659.094727 | 87.360344 | -0.026447
659.137817 | 91.37829 | -0.049811 | 659.175415 | 91.402298 | -0.03349 | 659.240112 | 90.241134 | -0.057129 | 659.158081 | 88.802674 | -0.043601 | 659.15979 | 88.168923 | -0.034792 | 659.141541 | 88.237347 | -0.029415 | 659.165466 | 87.360165 | -0.026465
659.202759 | 91.377951 | -0.049755 | 659.240967 | 91.402074 | -0.033462 | 659.305359 | 90.240752 | -0.057101 | 659.221863 | 88.802383 | -0.043574 | 659.229004 | 88.168691 | -0.03478 | 659.209595 | 88.237149 | -0.029401 | 659.234497 | 87.359985 | -0.026484
659.271851 | 91.377613 | -0.049699 | 659.303833 | 91.401849 | -0.033434 | 659.371643 | 90.240371 | -0.057073 | 659.287231 | 88.802093 | -0.043546 | 659.301025 | 88.168459 | -0.034767 | 659.275024 | 88.236952 | -0.029386 | 659.302795 | 87.359805 | -0.026501
659.338196 | 91.377274 | -0.049642 | 659.368286 | 91.401625 | -0.033405 | 659.43634 | 90.239989 | -0.057044 | 659.351502 | 88.801802 | -0.043517 | 659.372131 | 88.168227 | -0.034753 | 659.341675 | 88.236755 | -0.029372 | 659.369873 | 87.359624 | -0.026518
659.406982 | 91.376937 | -0.049586 | 659.434021 | 91.401401 | -0.033375 | 659.49884 | 90.239608 | -0.057015 | 659.419495 | 88.801511 | -0.043489 | 659.441711 | 88.167995 | -0.03474 | 659.409119 | 88.236558 | -0.029357 | 659.436157 | 87.359444 | -0.026535
659.47522 | 91.3766 | -0.049529 | 659.499634 | 91.401177 | -0.033345 | 659.560547 | 90.239228 | -0.056986 | 659.488159 | 88.801221 | -0.04346 | 659.510681 | 88.167764 | -0.034726 | 659.478638 | 88.236361 | -0.029342 | 659.501831 | 87.359263 | -0.026551
659.542358 | 91.376264 | -0.049472 | 659.566834 | 91.400953 | -0.033314 | 659.623779 | 90.238847 | -0.056956 | 659.556458 | 88.800931 | -0.043432 | 659.578247 | 88.167533 | -0.034713 | 659.547485 | 88.236165 | -0.029327 | 659.568726 | 87.359083 | -0.026567
659.609253 | 91.375928 | -0.049415 | 659.635437 | 91.400729 | -0.033283 | 659.686035 | 90.238467 | -0.056925 | 659.624207 | 88.800641 | -0.043402 | 659.645386 | 88.167302 | -0.034699 | 659.618591 | 88.235968 | -0.029311 | 659.633911 | 87.358902 | -0.026583
659.675964 | 91.375593 | -0.049358 | 659.707153 | 91.400505 | -0.033251 | 659.746704 | 90.238088 | -0.056894 | 659.695007 | 88.800351 | -0.043373 | 659.708862 | 88.167071 | -0.034685 | 659.686584 | 88.235772 | -0.029296 | 659.702271 | 87.358721 | -0.026598
659.738342 | 91.375259 | -0.049301 | 659.778931 | 91.400282 | -0.033219 | 659.811523 | 90.237709 | -0.056863 | 659.764526 | 88.800062 | -0.043344 | 659.770447 | 88.166841 | -0.034671 | 659.75415 | 88.235577 | -0.029281 | 659.76947 | 87.35854 | -0.026612
659.800171 | 91.374925 | -0.049244 | 659.846375 | 91.400059 | -0.033186 | 659.878723 | 90.23733 | -0.056831 | 659.833191 | 88.799773 | -0.043314 | 659.830566 | 88.16661 | -0.034657 | 659.819885 | 88.235381 | -0.029265 | 659.837036 | 87.35836 | -0.026626
659.860718 | 91.374591 | -0.049187 | 659.913696 | 91.399836 | -0.033153 | 659.945313 | 90.236952 | -0.056799 | 659.901489 | 88.799484 | -0.043284 | 659.892395 | 88.16638 | -0.034643 | 659.883179 | 88.235186 | -0.02925 | 659.901428 | 87.358179 | -0.02664
659.918884 | 91.374258 | -0.04913 | 659.981323 | 91.399613 | -0.033119 | 660.01239 | 90.236574 | -0.056767 | 659.970825 | 88.799195 | -0.043254 | 659.954102 | 88.166151 | -0.034628 | 659.942627 | 88.234991 | -0.029234 | 659.969299 | 87.357998 | -0.026653
659.97583 | 91.373925 | -0.049072 | 660.04657 | 91.399391 | -0.033084 | 660.079773 | 90.236196 | -0.056734 | 660.039673 | 88.798906 | -0.043224 | 660.014771 | 88.165921 | -0.034614 | 660.004028 | 88.234797 | -0.029219 | 660.036926 | 87.357818 | -0.026665
660.035339 | 91.373592 | -0.049015 | 660.109253 | 91.399169 | -0.033049 | 660.146973 | 90.235819 | -0.056701 | 660.107117 | 88.798618 | -0.043193 | 660.078125 | 88.165691 | -0.034599 | 660.065796 | 88.234602 | -0.029204 | 660.10376 | 87.357637 | -0.026677
660.09845 | 91.37326 | -0.048957 | 660.17456 | 91.398947 | -0.033014 | 660.215271 | 90.235441 | -0.056668 | 660.173828 | 88.79833 | -0.043163 | 660.144898 | 88.165461 | -0.034585 | 660.126099 | 88.234408 | -0.029189 | 660.170654 | 87.357457 | -0.026688
660.161621 | 91.372928 | -0.0489 | 660.241028 | 91.398725 | -0.032978 | 660.281555 | 90.235064 | -0.056634 | 660.243469 | 88.798042 | -0.043132 | 660.21106 | 88.165232 | -0.03457 | 660.188538 | 88.234214 | -0.029174 | 660.240845 | 87.357277 | -0.026699
660.226318 | 91.372597 | -0.048842 | 660.305969 | 91.398504 | -0.032942 | 660.348816 | 90.234688 | -0.056601 | 660.313049 | 88.797754 | -0.043101 | 660.276794 | 88.165002 | -0.034555 | 660.254761 | 88.23402 | -0.029159 | 660.311157 | 87.357097 | -0.02671
660.294678 | 91.372267 | -0.048784 | 660.37085 | 91.398283 | -0.032905 | 660.414673 | 90.234311 | -0.056566 | 660.38269 | 88.797466 | -0.04307 | 660.34259 | 88.164773 | -0.03454 | 660.323731 | 88.233826 | -0.029144 | 660.380859 | 87.356918 | -0.02672
660.365845 | 91.371938 | -0.048726 | 660.438171 | 91.398063 | -0.032868 | 660.482422 | 90.233935 | -0.056532 | 660.449646 | 88.797179 | -0.043039 | 660.407471 | 88.164543 | -0.034525 | 660.393372 | 88.233633 | -0.029129 | 660.450317 | 87.356738 | -0.026729
660.436035 | 91.37161 | -0.048668 | 660.504028 | 91.397843 | -0.03283 | 660.546753 | 90.23356 | -0.056498 | 660.519959 | 88.796892 | -0.043007 | 660.472595 | 88.164314 | -0.03451 | 660.462647 | 88.233439 | -0.029115 | 660.519409 | 87.356559 | -0.026738
660.506897 | 91.371283 | -0.04861 | 660.568909 | 91.397624 | -0.032792 | 660.613586 | 90.233184 | -0.056463 | 660.589966 | 88.796604 | -0.042976 | 660.536255 | 88.164084 | -0.034495 | 660.531799 | 88.233246 | -0.029101 | 660.587585 | 87.35638 | -0.026747
660.578735 | 91.370957 | -0.048552 | 660.632446 | 91.397405 | -0.032755 | 660.679504 | 90.232809 | -0.056428 | 660.661499 | 88.796318 | -0.042944 | 660.601502 | 88.163855 | -0.03448 | 660.602234 | 88.233053 | -0.029087 | 660.653442 | 87.356201 | -0.026756
660.652222 | 91.370631 | -0.048494 | 660.696716 | 91.397186 | -0.032716 | 660.745728 | 90.232435 | -0.056393 | 660.732971 | 88.796031 | -0.042913 | 660.665894 | 88.163625 | -0.034465 | 660.670288 | 88.23286 | -0.029073 | 660.718933 | 87.356023 | -0.026764
660.724365 | 91.370306 | -0.048436 | 660.760681 | 91.396967 | -0.032678 | 660.808838 | 90.23206 | -0.056358 | 660.803589 | 88.795744 | -0.042881 | 660.736328 | 88.163395 | -0.03445 | 660.737122 | 88.232667 | -0.02906 | 660.787048 | 87.355844 | -0.026772
660.796814 | 91.369982 | -0.048378 | 660.825989 | 91.396749 | -0.03264 | 660.874207 | 90.231686 | -0.056324 | 660.873596 | 88.795458 | -0.04285 | 660.805298 | 88.163165 | -0.034434 | 660.804321 | 88.232474 | -0.029047 | 660.855835 | 87.355665 | -0.02678
660.869629 | 91.369657 | -0.048319 | 660.890015 | 91.396531 | -0.032601 | 660.938355 | 90.231311 | -0.056289 | 660.941773 | 88.795172 | -0.042818 | 660.877197 | 88.162935 | -0.034419 | 660.871948 | 88.232281 | -0.029034 | 660.927002 | 87.355487 | -0.026787
660.943848 | 91.369333 | -0.048261 | 660.953857 | 91.396314 | -0.032563 | 661.004639 | 90.230937 | -0.056254 | 661.005798 | 88.794886 | -0.042787 | 660.950195 | 88.162705 | -0.034404 | 660.93927 | 88.232088 | -0.029021 | 660.996094 | 87.355309 | -0.026795
661.017944 | 91.36901 | -0.048202 | 661.018127 | 91.396096 | -0.032524 | 661.070313 | 90.230563 | -0.056219 | 661.06897 | 88.7946 | -0.042755 | 661.024658 | 88.162475 | -0.034388 | 661.00293 | 88.231895 | -0.029009 | 661.067139 | 87.35513 | -0.026803
661.089111 | 91.368687 | -0.048144 | 661.084045 | 91.395879 | -0.032486 | 661.136353 | 90.230188 | -0.056184 | 661.132446 | 88.794314 | -0.042724 | 661.094543 | 88.162245 | -0.034373 | 661.067017 | 88.231703 | -0.028997 | 661.137146 | 87.354952 | -0.026811
661.159973 | 91.368365 | -0.048085 | 661.146118 | 91.395662 | -0.032447 | 661.202759 | 90.229814 | -0.056149 | 661.193603 | 88.794029 | -0.042693 | 661.165161 | 88.162014 | -0.034358 | 661.130615 | 88.23151 | -0.028985 | 661.206421 | 87.354773 | -0.026818
661.229981 | 91.368043 | -0.048027 | 661.210022 | 91.395446 | -0.032409 | 661.271118 | 90.229439 | -0.056114 | 661.252441 | 88.793744 | -0.042662 | 661.2323 | 88.161784 | -0.034342 | 661.195618 | 88.231317 | -0.028974 | 661.273193 | 87.354595 | -0.026826
661.296265 | 91.367721 | -0.047968 | 661.275513 | 91.395229 | -0.03237 | 661.336548 | 90.229065 | -0.056079 | 661.314514 | 88.793459 | -0.042631 | 661.297485 | 88.161553 | -0.034327 | 661.261291 | 88.231124 | -0.028962 | 661.338501 | 87.354416 | -0.026834
661.358032 | 91.367401 | -0.047909 | 661.339539 | 91.395013 | -0.032332 | 661.4021 | 90.228691 | -0.056044 | 661.380188 | 88.793174 | -0.0426 | 661.359924 | 88.161323 | -0.034311 | 661.329651 | 88.230932 | -0.028951 | 661.403381 | 87.354237 | -0.026842
661.417603 | 91.367081 | -0.04785 | 661.40155 | 91.394798 | -0.032294 | 661.467834 | 90.228317 | -0.056008 | 661.444519 | 88.79289 | -0.04257 | 661.420837 | 88.161093 | -0.034296 | 661.399902 | 88.23074 | -0.028941 | 661.466919 | 87.354057 | -0.02685
661.477966 | 91.366761 | -0.047791 | 661.463379 | 91.394583 | -0.032256 | 661.532837 | 90.227943 | -0.055973 | 661.511475 | 88.792606 | -0.042539 | 661.481445 | 88.160863 | -0.03428 | 661.473877 | 88.230547 | -0.02893 | 661.52832 | 87.353877 | -0.026859
661.539429 | 91.366443 | -0.047732 | 661.523865 | 91.394367 | -0.032218 | 661.594177 | 90.227569 | -0.055938 | 661.581726 | 88.792322 | -0.042509 | 661.544922 | 88.160633 | -0.034265 | 661.5448 | 88.230355 | -0.02892 | 661.590759 | 87.353697 | -0.026867
661.60083 | 91.366125 | -0.047673 | 661.585815 | 91.394153 | -0.032181 | 661.657349 | 90.227195 | -0.055903 | 661.653076 | 88.792039 | -0.042479 | 661.607483 | 88.160403 | -0.03425 | 661.616516 | 88.230163 | -0.02891 | 661.655029 | 87.353516 | -0.026875
661.665527 | 91.365808 | -0.047614 | 661.646973 | 91.393938 | -0.032144 | 661.721924 | 90.226821 | -0.055868 | 661.7229 | 88.791755 | -0.04245 | 661.670715 | 88.160174 | -0.034234 | 661.685669 | 88.229971 | -0.0289 | 661.719421 | 87.353335 | -0.026884
661.730957 | 91.365491 | -0.047555 | 661.710693 | 91.393724 | -0.032107 | 661.78656 | 90.226447 | -0.055833 | 661.792786 | 88.791472 | -0.04242 | 661.736206 | 88.159945 | -0.034219 | 661.7547 | 88.22978 | -0.028891 | 661.782593 | 87.353153 | -0.026892
661.799927 | 91.365175 | -0.047496 | 661.774719 | 91.39351 | -0.03207 | 661.851746 | 90.226074 | -0.055797 | 661.860779 | 88.79119 | -0.042391 | 661.803589 | 88.159716 | -0.034204 | 661.816284 | 88.229588 | -0.028882 | 661.849793 | 87.352972 | -0.026901
661.866089 | 91.364859 | -0.047437 | 661.842468 | 91.393296 | -0.032034 | 661.916138 | 90.2257 | -0.055762 | 661.928101 | 88.790907 | -0.042362 | 661.869385 | 88.159487 | -0.034189 | 661.878296 | 88.229396 | -0.028873 | 661.920105 | 87.352789 | -0.026909
661.932983 | 91.364544 | -0.047377 | 661.908935 | 91.393082 | -0.031998 | 661.980774 | 90.225326 | -0.055727 | 661.994751 | 88.790625 | -0.042333 | 661.9375 | 88.159259 | -0.034175 | 661.939331 | 88.229205 | -0.028865 | 661.987976 | 87.352607 | -0.026918
661.999023 | 91.364229 | -0.047318 | 661.980103 | 91.392869 | -0.031962 | 662.0448 | 90.224953 | -0.055691 | 662.059875 | 88.790343 | -0.042305 | 662.005493 | 88.15903 | -0.03416 | 662.002075 | 88.229014 | -0.028857 | 662.05542 | 87.352425 | -0.026926
662.065735 | 91.363915 | -0.047258 | 662.050232 | 91.392656 | -0.031926 | 662.108398 | 90.22458 | -0.055656 | 662.124695 | 88.790061 | -0.042277 | 662.071045 | 88.158802 | -0.034146 | 662.065552 | 88.228823 | -0.02885 | 662.125366 | 87.352242 | -0.026935
662.129761 | 91.363601 | -0.047199 | 662.120483 | 91.392443 | -0.031891 | 662.172668 | 90.224207 | -0.055621 | 662.191162 | 88.78978 | -0.042249 | 662.135864 | 88.158574 | -0.034132 | 662.134399 | 88.228632 | -0.028842 | 662.193237 | 87.35206 | -0.026943
662.196655 | 91.363287 | -0.047139 | 662.188599 | 91.39223 | -0.031856 | 662.23523 | 90.223834 | -0.055585 | 662.259705 | 88.789499 | -0.042221 | 662.199097 | 88.158347 | -0.034118 | 662.203491 | 88.228442 | -0.028836 | 662.258728 | 87.351878 | -0.026952
662.264771 | 91.362974 | -0.04708 | 662.257202 | 91.392018 | -0.031822 | 662.299072 | 90.223462 | -0.05555 | 662.325073 | 88.789218 | -0.042194 | 662.262634 | 88.15812 | -0.034104 | 662.272705 | 88.228251 | -0.028829 | 662.322876 | 87.351697 | -0.02696
662.334778 | 91.362662 | -0.04702 | 662.323853 | 91.391807 | -0.031788 | 662.361694 | 90.22309 | -0.055514 | 662.393921 | 88.788937 | -0.042167 | 662.327759 | 88.157893 | -0.034091 | 662.341431 | 88.228061 | -0.028823 | 662.384522 | 87.351516 | -0.026969
662.407105 | 91.36235 | -0.04696 | 662.391235 | 91.391596 | -0.031754 | 662.424072 | 90.222718 | -0.055479 | 662.464722 | 88.788657 | -0.04214 | 662.393921 | 88.157666 | -0.034078 | 662.409302 | 88.22787 | -0.028818 | 662.445923 | 87.351335 | -0.026977
662.480103 | 91.362039 | -0.0469 | 662.458679 | 91.391385 | -0.031721 | 662.48523 | 90.222347 | -0.055443 | 662.536316 | 88.788377 | -0.042114 | 662.461182 | 88.157439 | -0.034065 | 662.475891 | 88.22768 | -0.028813 | 662.508179 | 87.351155 | -0.026986
662.554077 | 91.361728 | -0.04684 | 662.527893 | 91.391174 | -0.031688 | 662.547546 | 90.221976 | -0.055408 | 662.607239 | 88.788097 | -0.042088 | 662.5271 | 88.157213 | -0.034052 | 662.541321 | 88.22749 | -0.028808 | 662.570007 | 87.350975 | -0.026995
662.627197 | 91.361418 | -0.04678 | 662.598511 | 91.390964 | -0.031655 | 662.608765 | 90.221606 | -0.055372 | 662.678772 | 88.787817 | -0.042062 | 662.594727 | 88.156987 | -0.03404 | 662.607056 | 88.227299 | -0.028804 | 662.633301 | 87.350796 | -0.027004
662.701233 | 91.361108 | -0.04672 | 662.667664 | 91.390754 | -0.031623 | 662.671265 | 90.221237 | -0.055337 | 662.750366 | 88.787538 | -0.042037 | 662.661194 | 88.156761 | -0.034028 | 662.670776 | 88.227109 | -0.0288 | 662.701111 | 87.350617 | -0.027014
662.771973 | 91.360799 | -0.04666 | 662.737915 | 91.390545 | -0.031591 | 662.735535 | 90.220868 | -0.055302 | 662.823853 | 88.787259 | -0.042011 | 662.727722 | 88.156535 | -0.034016 | 662.736084 | 88.226918 | -0.028797 | 662.770996 | 87.35044 | -0.027024
662.842651 | 91.36049 | -0.0466 | 662.808533 | 91.390336 | -0.03156 | 662.800781 | 90.220499 | -0.055267 | 662.895691 | 88.786981 | -0.041987 | 662.794006 | 88.15631 | -0.034004 | 662.803528 | 88.226728 | -0.028794 | 662.838745 | 87.350262 | -0.027034
662.911621 | 91.360181 | -0.04654 | 662.87854 | 91.390128 | -0.031529 | 662.86908 | 90.220131 | -0.055232 | 662.968567 | 88.786702 | -0.041962 | 662.861206 | 88.156084 | -0.033993 | 662.871399 | 88.226537 | -0.028791 | 662.908508 | 87.350086 | -0.027044
662.978149 | 91.359873 | -0.04648 | 662.945801 | 91.389919 | -0.031498 | 662.939148 | 90.219764 | -0.055198 | 663.038696 | 88.786424 | -0.041938 | 662.926575 | 88.155859 | -0.033982 | 662.939575 | 88.226346 | -0.028788 | 662.978882 | 87.34991 | -0.027056
663.041992 | 91.359565 | -0.04642 | 663.010071 | 91.389712 | -0.031468 | 663.010071 | 90.219397 | -0.055163 | 663.109802 | 88.786147 | -0.041914 | 662.994202 | 88.155633 | -0.033971 | 663.009155 | 88.226156 | -0.028786 | 663.047424 | 87.349734 | -0.027067
663.105347 | 91.359257 | -0.046359 | 663.072327 | 91.389505 | -0.031438 | 663.077026 | 90.219031 | -0.055129 | 663.178101 | 88.785869 | -0.041891 | 663.061951 | 88.155408 | -0.03396 | 663.077332 | 88.225965 | -0.028784 | 663.112305 | 87.349559 | -0.02708
663.166565 | 91.358949 | -0.046299 | 663.132996 | 91.389298 | -0.031409 | 663.145996 | 90.218665 | -0.055095 | 663.247437 | 88.785592 | -0.041868 | 663.129517 | 88.155183 | -0.033949 | 663.146362 | 88.225775 | -0.028782 | 663.17511 | 87.349384 | -0.027092
663.22876 | 91.358643 | -0.046239 | 663.190796 | 91.389091 | -0.03138 | 663.210327 | 90.218299 | -0.055062 | 663.316223 | 88.785315 | -0.041845 | 663.199036 | 88.154958 | -0.033939 | 663.213928 | 88.225584 | -0.02878 | 663.237183 | 87.349209 | -0.027106
663.290833 | 91.358336 | -0.046178 | 663.249878 | 91.388885 | -0.031351 | 663.273132 | 90.217934 | -0.055029 | 663.384827 | 88.785039 | -0.041823 | 663.267334 | 88.154733 | -0.033929 | 663.281494 | 88.225394 | -0.028778 | 663.299744 | 87.349034 | -0.02712
663.355774 | 91.358031 | -0.046118 | 663.308166 | 91.38868 | -0.031323 | 663.334168 | 90.217569 | -0.054996 | 663.450073 | 88.784763 | -0.041801 | 663.33313 | 88.154509 | -0.033919 | 663.349609 | 88.225203 | -0.028777 | 663.360168 | 87.348859 | -0.027134
663.423462 | 91.357726 | -0.046057 | 663.369568 | 91.388475 | -0.031296 | 663.395813 | 90.217205 | -0.054963 | 663.516113 | 88.784486 | -0.04178 | 663.39563 | 88.154284 | -0.033909 | 663.418213 | 88.225012 | -0.028775 | 663.423523 | 87.348684 | -0.027149
663.493164 | 91.357421 | -0.045997 | 663.431763 | 91.38827 | -0.031269 | 663.4552 | 90.21684 | -0.05493 | 663.580566 | 88.784211 | -0.041759 | 663.460938 | 88.15406 | -0.033899 | 663.48584 | 88.224821 | -0.028774 | 663.487427 | 87.348508 | -0.027165
663.564575 | 91.357118 | -0.045936 | 663.499512 | 91.388065 | -0.031242 | 663.515503 | 90.216476 | -0.054898 | 663.643738 | 88.783935 | -0.041738 | 663.523804 | 88.153835 | -0.03389 | 663.551331 | 88.22463 | -0.028773 | 663.554443 | 87.348332 | -0.027181
663.635254 | 91.356814 | -0.045875 | 663.569031 | 91.387861 | -0.031216 | 663.573608 | 90.216113 | -0.054866 | 663.706848 | 88.783659 | -0.041717 | 663.589478 | 88.153611 | -0.03388 | 663.615601 | 88.224439 | -0.028771 | 663.621155 | 87.348156 | -0.027198
663.705383 | 91.356512 | -0.045815 | 663.638672 | 91.387656 | -0.03119 | 663.635132 | 90.215749 | -0.054835 | 663.768982 | 88.783384 | -0.041697 | 663.655396 | 88.153387 | -0.033871 | 663.679749 | 88.224247 | -0.02877 | 663.692261 | 87.347979 | -0.027215
663.77478 | 91.356209 | -0.045754 | 663.707031 | 91.387452 | -0.031165 | 663.696045 | 90.215386 | -0.054803 | 663.831482 | 88.783109 | -0.041678 | 663.723267 | 88.153163 | -0.033862 | 663.744141 | 88.224056 | -0.028768 | 663.764282 | 87.347802 | -0.027233
663.84314 | 91.355908 | -0.045694 | 663.775879 | 91.387248 | -0.03114 | 663.758423 | 90.215023 | -0.054772 | 663.894226 | 88.782834 | -0.041658 | 663.790405 | 88.152939 | -0.033853 | 663.808472 | 88.223864 | -0.028766 | 663.838684 | 87.347624 | -0.027251
663.908935 | 91.355606 | -0.045633 | 663.840881 | 91.387044 | -0.031116 | 663.819519 | 90.21466 | -0.054741 | 663.960266 | 88.782559 | -0.041639 | 663.859253 | 88.152715 | -0.033844 | 663.873047 | 88.223672 | -0.028765 | 663.911926 | 87.347446 | -0.02727
663.973144 | 91.355306 | -0.045572 | 663.903687 | 91.38684 | -0.031092 | 663.88501 | 90.214297 | -0.05471 | 664.028137 | 88.782285 | -0.041621 | 663.9245 | 88.152491 | -0.033835 | 663.940125 | 88.223481 | -0.028763 | 663.985046 | 87.347268 | -0.02729
664.03772 | 91.355005 | -0.045512 | 663.966125 | 91.386636 | -0.031068 | 663.95282 | 90.213935 | -0.05468 | 664.09906 | 88.78201 | -0.041602 | 663.991089 | 88.152267 | -0.033826 | 664.008423 | 88.223289 | -0.028761 | 664.055908 | 87.34709 | -0.02731
664.102234 | 91.354705 | -0.045451 | 664.029907 | 91.386433 | -0.031045 | 664.020203 | 90.213572 | -0.05465 | 664.170532 | 88.781735 | -0.041584 | 664.054932 | 88.152044 | -0.033817 | 664.076843 | 88.223097 | -0.028758 | 664.125366 | 87.346911 | -0.02733
664.166382 | 91.354405 | -0.04539 | 664.093628 | 91.386229 | -0.031022 | 664.087891 | 90.213209 | -0.054619 | 664.243164 | 88.78146 | -0.041567 | 664.118225 | 88.15182 | -0.033809 | 664.144348 | 88.222905 | -0.028756 | 664.192566 | 87.346733 | -0.027351
664.230286 | 91.354106 | -0.04533 | 664.157593 | 91.386025 | -0.031 | 664.157959 | 90.212847 | -0.054589 | 664.314087 | 88.781185 | -0.041549 | 664.178345 | 88.151596 | -0.0338 | 664.214172 | 88.222713 | -0.028753 | 664.258179 | 87.346553 | -0.027373
664.297546 | 91.353807 | -0.045269 | 664.221497 | 91.385821 | -0.030978 | 664.226929 | 90.212484 | -0.05456 | 664.383057 | 88.78091 | -0.041532 | 664.242371 | 88.151372 | -0.033792 | 664.282166 | 88.222521 | -0.028751 | 664.324036 | 87.346374 | -0.027396
664.363769 | 91.353509 | -0.045209 | 664.289185 | 91.385618 | -0.030957 | 664.293335 | 90.212122 | -0.05453 | 664.447754 | 88.780635 | -0.041515 | 664.309204 | 88.151148 | -0.033783 | 664.349365 | 88.222328 | -0.028748 | 664.387695 | 87.346194 | -0.027419
664.429565 | 91.353211 | -0.045148 | 664.35614 | 91.385414 | -0.030935 | 664.359863 | 90.211759 | -0.054501 | 664.511658 | 88.78036 | -0.041499 | 664.376648 | 88.150924 | -0.033775 | 664.413574 | 88.222136 | -0.028745 | 664.452759 | 87.346014 | -0.027443
664.491638 | 91.352914 | -0.045087 | 664.423767 | 91.38521 | -0.030915 | 664.426392 | 90.211397 | -0.054471 | 664.572266 | 88.780085 | -0.041482 | 664.445679 | 88.150701 | -0.033767 | 664.479919 | 88.221944 | -0.028742 | 664.516846 | 87.345834 | -0.027467
664.555054 | 91.352618 | -0.045027 | 664.488586 | 91.385006 | -0.030894 | 664.494019 | 90.211034 | -0.054442 | 664.632385 | 88.77981 | -0.041466 | 664.51886 | 88.150477 | -0.033759 | 664.54303 | 88.221752 | -0.028739 | 664.582092 | 87.345653 | -0.027492
664.614807 | 91.352322 | -0.044966 | 664.556824 | 91.384802 | -0.030874 | 664.559875 | 90.210672 | -0.054413 | 664.690185 | 88.779534 | -0.04145 | 664.592163 | 88.150253 | -0.033751 | 664.607971 | 88.22156 | -0.028735 | 664.647705 | 87.345472 | -0.027518
664.675171 | 91.352026 | -0.044906 | 664.625122 | 91.384598 | -0.030854 | 664.62384 | 90.210309 | -0.054384 | 664.752441 | 88.779258 | -0.041435 | 664.663269 | 88.150029 | -0.033743 | 664.673584 | 88.221368 | -0.028732 | 664.713745 | 87.34529 | -0.027545
664.735718 | 91.35173 | -0.044845 | 664.696716 | 91.384393 | -0.030835 | 664.688049 | 90.209947 | -0.054355 | 664.81665 | 88.778983 | -0.041419 | 664.733398 | 88.149805 | -0.033736 | 664.740295 | 88.221176 | -0.028728 | 664.780457 | 87.345108 | -0.027572
664.797485 | 91.351434 | -0.044784 | 664.769775 | 91.384188 | -0.030815 | 664.754517 | 90.209585 | -0.054327 | 664.880676 | 88.778707 | -0.041404 | 664.800842 | 88.149581 | -0.033728 | 664.807007 | 88.220984 | -0.028724 | 664.849793 | 87.344925 | -0.0276
664.861755 | 91.351138 | -0.044724 | 664.844055 | 91.383984 | -0.030796 | 664.819275 | 90.209223 | -0.054298 | 664.946411 | 88.778431 | -0.041388 | 664.866455 | 88.149357 | -0.033721 | 664.876221 | 88.220792 | -0.028721 | 664.917297 | 87.344741 | -0.027628
664.928406 | 91.350841 | -0.044663 | 664.918762 | 91.383779 | -0.030777 | 664.882202 | 90.208862 | -0.05427 | 665.016846 | 88.778155 | -0.041373 | 664.929504 | 88.149133 | -0.033714 | 664.942017 | 88.2206 | -0.028717 | 664.988098 | 87.344558 | -0.027657
664.994812 | 91.350545 | -0.044603 | 664.99176 | 91.383573 | -0.030758 | 664.948303 | 90.2085 | -0.054242 | 665.089111 | 88.777878 | -0.041358 | 664.989868 | 88.148908 | -0.033707 | 665.007996 | 88.220408 | -0.028713 | 665.058899 | 87.344373 | -0.027687
665.063599 | 91.350248 | -0.044542 | 665.058106 | 91.383368 | -0.030739 | 665.015564 | 90.208139 | -0.054214 | 665.161926 | 88.777602 | -0.041343 | 665.050049 | 88.148684 | -0.0337 | 665.073731 | 88.220216 | -0.028709 | 665.128845 | 87.344189 | -0.027717
665.135559 | 91.349951 | -0.044481 | 665.120972 | 91.383163 | -0.03072 | 665.082886 | 90.207778 | -0.054187 | 665.235352 | 88.777326 | -0.041328 | 665.114563 | 88.148459 | -0.033693 | 665.138916 | 88.220024 | -0.028705 | 665.19519 | 87.344003 | -0.027748
665.20697 | 91.349654 | -0.044421 | 665.182251 | 91.382957 | -0.030701 | 665.15155 | 90.207417 | -0.054159 | 665.310364 | 88.777049 | -0.041313 | 665.17981 | 88.148235 | -0.033687 | 665.201721 | 88.219833 | -0.028701 | 665.264587 | 87.343818 | -0.027779
665.276245 | 91.349357 | -0.04436 | 665.241089 | 91.382751 | -0.030683 | 665.220093 | 90.207057 | -0.054132 | 665.384827 | 88.776773 | -0.041298 | 665.243835 | 88.14801 | -0.033681 | 665.267456 | 88.219641 | -0.028697 | 665.330933 | 87.343632 | -0.027811
665.348144 | 91.349061 | -0.044299 | 665.296448 | 91.382546 | -0.030664 | 665.287964 | 90.206697 | -0.054106 | 665.455383 | 88.776496 | -0.041283 | 665.312622 | 88.147785 | -0.033674 | 665.335449 | 88.21945 | -0.028692 | 665.39447 | 87.343445 | -0.027843
665.420715 | 91.348764 | -0.044239 | 665.355469 | 91.38234 | -0.030645 | 665.354858 | 90.206337 | -0.054079 | 665.522217 | 88.77622 | -0.041269 | 665.383667 | 88.14756 | -0.033668 | 665.402161 | 88.219258 | -0.028688 | 665.45813 | 87.343258 | -0.027875
665.489136 | 91.348468 | -0.044178 | 665.418579 | 91.382134 | -0.030627 | 665.415894 | 90.205977 | -0.054053 | 665.588989 | 88.775943 | -0.041254 | 665.453918 | 88.147335 | -0.033663 | 665.471069 | 88.219066 | -0.028684 | 665.524048 | 87.34307 | -0.027908
665.555969 | 91.348171 | -0.044117 | 665.481567 | 91.381928 | -0.030608 | 665.475403 | 90.205617 | -0.054027 | 665.652039 | 88.775667 | -0.041239 | 665.52417 | 88.14711 | -0.033657 | 665.542541 | 88.218874 | -0.028679 | 665.588989 | 87.342881 | -0.027941
665.623901 | 91.347875 | -0.044056 | 665.546082 | 91.381722 | -0.030589 | 665.532776 | 90.205257 | -0.054002 | 665.713745 | 88.77539 | -0.041224 | 665.59436 | 88.146884 | -0.033651 | 665.613709 | 88.218682 | -0.028675 | 665.654358 | 87.342692 | -0.027975
665.690064 | 91.347579 | -0.043995 | 665.613892 | 91.381516 | -0.03057 | 665.591431 | 90.204898 | -0.053976 | 665.773071 | 88.775114 | -0.04121 | 665.663208 | 88.146659 | -0.033646 | 665.682068 | 88.21849 | -0.02867 | 665.719666 | 87.342502 | -0.028009
665.754822 | 91.347282 | -0.043935 | 665.682129 | 91.381309 | -0.030551 | 665.647217 | 90.204538 | -0.053952 | 665.835938 | 88.774838 | -0.041195 | 665.731873 | 88.146433 | -0.03364 | 665.749756 | 88.218297 | -0.028666 | 665.78479 | 87.342311 | -0.028043
665.819458 | 91.346986 | -0.043874 | 665.749573 | 91.381103 | -0.030532 | 665.707153 | 90.204179 | -0.053927 | 665.900024 | 88.774561 | -0.04118 | 665.797119 | 88.146207 | -0.033635 | 665.815613 | 88.218104 | -0.028661 | 665.850464 | 87.34212 | -0.028078
665.884277 | 91.34669 | -0.043813 | 665.817566 | 91.380897 | -0.030513 | 665.768799 | 90.20382 | -0.053903 | 665.967407 | 88.774285 | -0.041165 | 665.863037 | 88.145981 | -0.033629 | 665.880737 | 88.217911 | -0.028656 | 665.915283 | 87.341928 | -0.028113
665.951477 | 91.346394 | -0.043752 | 665.885498 | 91.38069 | -0.030494 | 665.832703 | 90.203461 | -0.053879 | 666.036743 | 88.774009 | -0.04115 | 665.927246 | 88.145754 | -0.033624 | 665.944946 | 88.217717 | -0.02865 | 665.97937 | 87.341736 | -0.028148
666.017639 | 91.346098 | -0.04369 | 665.95398 | 91.380484 | -0.030475 | 665.897034 | 90.203102 | -0.053855 | 666.107239 | 88.773733 | -0.041135 | 665.992798 | 88.145528 | -0.033618 | 666.008667 | 88.217524 | -0.028645 | 666.043274 | 87.341544 | -0.028183
666.08374 | 91.345802 | -0.043629 | 666.023071 | 91.380277 | -0.030455 | 665.965942 | 90.202743 | -0.053832 | 666.177795 | 88.773456 | -0.04112 | 666.054443 | 88.145301 | -0.033612 | 666.072388 | 88.21733 | -0.028639 | 666.109375 | 87.341352 | -0.028219
666.1521 | 91.345508 | -0.043568 | 666.090393 | 91.380071 | -0.030436 | 666.034851 | 90.202384 | -0.053809 | 666.2453 | 88.773181 | -0.041105 | 666.116943 | 88.145074 | -0.033606 | 666.138 | 88.217135 | -0.028633 | 666.175842 | 87.341159 | -0.028255
666.221985 | 91.345214 | -0.043507 | 666.156128 | 91.379864 | -0.030416 | 666.106567 | 90.202025 | -0.053786 | 666.307739 | 88.772905 | -0.041089 | 666.178589 | 88.144847 | -0.0336 | 666.202515 | 88.216941 | -0.028626 | 666.24115 | 87.340966 | -0.028292
666.291504 | 91.34492 | -0.043445 | 666.221558 | 91.379658 | -0.030396 | 666.178528 | 90.201666 | -0.053764 | 666.368652 | 88.772629 | -0.041074 | 666.240295 | 88.14462 | -0.033594 | 666.26239 | 88.216746 | -0.028619 | 666.308716 | 87.340774 | -0.028329
666.359558 | 91.344628 | -0.043384 | 666.287048 | 91.379451 | -0.030376 | 666.250855 | 90.201308 | -0.053742 | 666.429138 | 88.772353 | -0.041058 | 666.301269 | 88.144394 | -0.033587 | 666.323853 | 88.216551 | -0.028612 | 666.376099 | 87.340581 | -0.028366
666.428833 | 91.344336 | -0.043323 | 666.349121 | 91.379245 | -0.030356 | 666.323731 | 90.200949 | -0.05372 | 666.487671 | 88.772078 | -0.041043 | 666.366272 | 88.144167 | -0.033581 | 666.385803 | 88.216357 | -0.028605 | 666.441467 | 87.340388 | -0.028403
666.497559 | 91.344045 | -0.043261 | 666.412842 | 91.379039 | -0.030336 | 666.397766 | 90.20059 | -0.053699 | 666.544556 | 88.771802 | -0.041027 | 666.433472 | 88.14394 | -0.033574 | 666.446899 | 88.216161 | -0.028597 | 666.505737 | 87.340195 | -0.028441
666.565857 | 91.343754 | -0.0432 | 666.478516 | 91.378833 | -0.030316 | 666.467651 | 90.200231 | -0.053677 | 666.605286 | 88.771527 | -0.041011 | 666.506165 | 88.143714 | -0.033567 | 666.509949 | 88.215966 | -0.028589 | 666.568848 | 87.340002 | -0.028479
666.630554 | 91.343463 | -0.043138 | 666.545532 | 91.378627 | -0.030296 | 666.535523 | 90.199872 | -0.053656 | 666.671814 | 88.771252 | -0.040995 | 666.581177 | 88.143488 | -0.033559 | 666.575684 | 88.215772 | -0.02858 | 666.633423 | 87.339809 | -0.028517
666.692505 | 91.343173 | -0.043077 | 666.612549 | 91.378422 | -0.030275 | 666.6026 | 90.199513 | -0.053635 | 666.737122 | 88.770977 | -0.040979 | 666.658203 | 88.143262 | -0.033552 | 666.642883 | 88.215577 | -0.028571 | 666.699402 | 87.339616 | -0.028555
666.754273 | 91.342884 | -0.043015 | 666.67865 | 91.378217 | -0.030255 | 666.66687 | 90.199155 | -0.053614 | 666.804565 | 88.770702 | -0.040963 | 666.737122 | 88.143036 | -0.033544 | 666.711243 | 88.215383 | -0.028562 | 666.763916 | 87.339424 | -0.028594
666.81665 | 91.342595 | -0.042954 | 666.745178 | 91.378012 | -0.030234 | 666.726746 | 90.198796 | -0.053593 | 666.876526 | 88.770427 | -0.040946 | 666.816223 | 88.142811 | -0.033536 | 666.777161 | 88.215189 | -0.028552 | 666.831055 | 87.339232 | -0.028633
666.877441 | 91.342306 | -0.042892 | 666.81189 | 91.377808 | -0.030213 | 666.787964 | 90.198438 | -0.053572 | 666.948364 | 88.770153 | -0.04093 | 666.88794 | 88.142586 | -0.033528 | 666.844177 | 88.214996 | -0.028543 | 666.899536 | 87.33904 | -0.028673
666.942505 | 91.342018 | -0.04283 | 666.876282 | 91.377605 | -0.030192 | 666.850464 | 90.19808 | -0.053551 | 667.019226 | 88.769879 | -0.040913 | 666.956909 | 88.142361 | -0.03352 | 666.90863 | 88.214804 | -0.028533 | 666.967407 | 87.33885 | -0.028712
667.007935 | 91.34173 | -0.042768 | 666.941284 | 91.377402 | -0.030171 | 666.911621 | 90.197722 | -0.05353 | 667.090576 | 88.769605 | -0.040896 | 667.022583 | 88.142137 | -0.033511 | 666.974243 | 88.214612 | -0.028523 | 667.034546 | 87.33866 | -0.028752
667.075562 | 91.341442 | -0.042706 | 667.005493 | 91.377199 | -0.03015 | 666.975281 | 90.197365 | -0.053509 | 667.162231 | 88.769331 | -0.040879 | 667.083923 | 88.141913 | -0.033503 | 667.037476 | 88.214421 | -0.028513 | 667.106323 | 87.338471 | -0.028793
667.14093 | 91.341155 | -0.042645 | 667.072693 | 91.376997 | -0.030129 | 667.03894 | 90.197007 | -0.053488 | 667.234924 | 88.769058 | -0.040861 | 667.140442 | 88.141689 | -0.033494 | 667.104187 | 88.214231 | -0.028502 | 667.17749 | 87.338282 | -0.028833
667.210388 | 91.340868 | -0.042583 | 667.137573 | 91.376796 | -0.030108 | 667.104004 | 90.196651 | -0.053467 | 667.309692 | 88.768785 | -0.040844 | 667.199768 | 88.141466 | -0.033485 | 667.171997 | 88.214041 | -0.028492 | 667.247437 | 87.338094 | -0.028875
667.279663 | 91.340581 | -0.04252 | 667.2052 | 91.376595 | -0.030087 | 667.169617 | 90.196294 | -0.053447 | 667.379639 | 88.768513 | -0.040826 | 667.259888 | 88.141244 | -0.033477 | 667.242859 | 88.213852 | -0.028482 | 667.316528 | 87.337907 | -0.028917
667.349793 | 91.340295 | -0.042458 | 667.271179 | 91.376395 | -0.030066 | 667.235962 | 90.195938 | -0.053426 | 667.447388 | 88.768241 | -0.040808 | 667.321655 | 88.141022 | -0.033468 | 667.312561 | 88.213664 | -0.028473 | 667.387268 | 87.337721 | -0.028959
667.41626 | 91.340009 | -0.042396 | 667.337952 | 91.376196 | -0.030045 | 667.302978 | 90.195583 | -0.053405 | 667.513489 | 88.767969 | -0.04079 | 667.387085 | 88.1408 | -0.033459 | 667.384399 | 88.213476 | -0.028463 | 667.45581 | 87.337535 | -0.029002
667.483337 | 91.339724 | -0.042334 | 667.402771 | 91.375997 | -0.030024 | 667.368469 | 90.195228 | -0.053384 | 667.577759 | 88.767697 | -0.040772 | 667.453308 | 88.140579 | -0.033451 | 667.45398 | 88.21329 | -0.028454 | 667.52478 | 87.337349 | -0.029046
667.546875 | 91.339439 | -0.042271 | 667.471069 | 91.375799 | -0.030003 | 667.43457 | 90.194873 | -0.053363 | 667.634888 | 88.767426 | -0.040754 | 667.520508 | 88.140358 | -0.033442 | 667.521362 | 88.213103 | -0.028445 | 667.591736 | 87.337164 | -0.02909
667.609009 | 91.339154 | -0.042209 | 667.538696 | 91.375601 | -0.029982 | 667.500122 | 90.194519 | -0.053343 | 667.693298 | 88.767156 | -0.040735 | 667.588928 | 88.140137 | -0.033434 | 667.587036 | 88.212918 | -0.028436 | 667.658386 | 87.336979 | -0.029135
667.670776 | 91.33887 | -0.042146 | 667.608765 | 91.375404 | -0.029961 | 667.567261 | 90.194165 | -0.053322 | 667.753357 | 88.766885 | -0.040717 | 667.656372 | 88.139917 | -0.033425 | 667.653076 | 88.212733 | -0.028428 | 667.72522 | 87.336793 | -0.029181
667.734009 | 91.338586 | -0.042084 | 667.679993 | 91.375207 | -0.029941 | 667.635681 | 90.193812 | -0.053301 | 667.816406 | 88.766615 | -0.040698 | 667.723389 | 88.139697 | -0.033417 | 667.717773 | 88.212548 | -0.028421 | 667.792419 | 87.336608 | -0.029227
667.797852 | 91.338303 | -0.042021 | 667.751587 | 91.37501 | -0.02992 | 667.708313 | 90.193459 | -0.053281 | 667.881348 | 88.766345 | -0.040679 | 667.788818 | 88.139477 | -0.033409 | 667.780884 | 88.212364 | -0.028413 | 667.856812 | 87.336422 | -0.029275
667.861023 | 91.338021 | -0.041958 | 667.823608 | 91.374814 | -0.0299 | 667.782532 | 90.193106 | -0.053261 | 667.949463 | 88.766075 | -0.04066 | 667.855408 | 88.139257 | -0.033401 | 667.845886 | 88.21218 | -0.028407 | 667.921753 | 87.336235 | -0.029322
667.927246 | 91.337739 | -0.041896 | 667.893127 | 91.374618 | -0.02988 | 667.859619 | 90.192753 | -0.053241 | 668.019226 | 88.765806 | -0.040642 | 667.919739 | 88.139037 | -0.033394 | 667.910339 | 88.211995 | -0.028401 | 667.986206 | 87.336048 | -0.029371
667.99353 | 91.337458 | -0.041833 | 667.961426 | 91.374422 | -0.02986 | 667.93689 | 90.192401 | -0.053221 | 668.091736 | 88.765536 | -0.040623 | 667.987122 | 88.138818 | -0.033386 | 667.974915 | 88.211811 | -0.028395 | 668.048889 | 87.335859 | -0.029419
668.062744 | 91.337177 | -0.04177 | 668.02655 | 91.374226 | -0.02984 | 668.011841 | 90.192049 | -0.053201 | 668.161194 | 88.765267 | -0.040603 | 668.054321 | 88.138598 | -0.033379 | 668.040344 | 88.211627 | -0.02839 | 668.106506 | 87.33567 | -0.029469
668.133911 | 91.336898 | -0.041707 | 668.089722 | 91.374031 | -0.02982 | 668.086548 | 90.191696 | -0.053181 | 668.229858 | 88.764998 | -0.040584 | 668.122315 | 88.138378 | -0.033372 | 668.105774 | 88.211442 | -0.028385 | 668.165588 | 87.335479 | -0.029518
668.204956 | 91.336619 | -0.041644 | 668.150269 | 91.373835 | -0.0298 | 668.158325 | 90.191344 | -0.053162 | 668.29541 | 88.764729 | -0.040565 | 668.189087 | 88.138158 | -0.033365 | 668.171997 | 88.211258 | -0.028381 | 668.225037 | 87.335287 | -0.029568
668.275391 | 91.33634 | -0.04158 | 668.210754 | 91.37364 | -0.029781 | 668.226196 | 90.190992 | -0.053142 | 668.360535 | 88.764461 | -0.040546 | 668.256653 | 88.137938 | -0.033358 | 668.240356 | 88.211072 | -0.028377 | 668.286255 | 87.335094 | -0.029618
668.347046 | 91.336063 | -0.041517 | 668.271118 | 91.373444 | -0.029761 | 668.287415 | 90.19064 | -0.053123 | 668.420837 | 88.764192 | -0.040526 | 668.320862 | 88.137718 | -0.033352 | 668.309204 | 88.210887 | -0.028373 | 668.348755 | 87.3349 | -0.029667
668.417664 | 91.335786 | -0.041454 | 668.333984 | 91.373248 | -0.029742 | 668.348572 | 90.190288 | -0.053104 | 668.482117 | 88.763923 | -0.040507 | 668.38324 | 88.137498 | -0.033345 | 668.380554 | 88.210701 | -0.02837 | 668.414185 | 87.334704 | -0.029717
668.489075 | 91.33551 | -0.041391 | 668.397827 | 91.373052 | -0.029722 | 668.405151 | 90.189936 | -0.053085 | 668.542603 | 88.763654 | -0.040487 | 668.446167 | 88.137277 | -0.033339 | 668.451782 | 88.210515 | -0.028367 | 668.483765 | 87.334508 | -0.029766
668.559692 | 91.335235 | -0.041328 | 668.464661 | 91.372857 | -0.029703 | 668.461975 | 90.189584 | -0.053066 | 668.603272 | 88.763386 | -0.040468 | 668.509094 | 88.137056 | -0.033332 | 668.522156 | 88.210328 | -0.028365 | 668.556213 | 87.33431 | -0.029816
668.62915 | 91.334961 | -0.041264 | 668.531128 | 91.372661 | -0.029684 | 668.518433 | 90.189232 | -0.053047 | 668.66333 | 88.763117 | -0.040448 | 668.573242 | 88.136835 | -0.033326 | 668.591675 | 88.210141 | -0.028363 | 668.628967 | 87.334112 | -0.029864
668.696838 | 91.334687 | -0.041201 | 668.59845 | 91.372465 | -0.029665 | 668.576538 | 90.188879 | -0.053028 | 668.723999 | 88.762848 | -0.040429 | 668.636475 | 88.136614 | -0.03332 | 668.65979 | 88.209954 | -0.028361 | 668.703308 | 87.333912 | -0.029913
668.762756 | 91.334413 | -0.041138 | 668.662598 | 91.37227 | -0.029646 | 668.635864 | 90.188527 | -0.053009 | 668.78479 | 88.76258 | -0.040409 | 668.706238 | 88.136392 | -0.033314 | 668.726685 | 88.209766 | -0.028359 | 668.775452 | 87.333712 | -0.029961
668.827454 | 91.334141 | -0.041074 | 668.727661 | 91.372074 | -0.029627 | 668.697876 | 90.188174 | -0.05299 | 668.846558 | 88.762311 | -0.040389 | 668.776184 | 88.13617 | -0.033307 | 668.792114 | 88.209579 | -0.028357 | 668.84613 | 87.333511 | -0.030008
668.890259 | 91.333868 | -0.041011 | 668.791809 | 91.371878 | -0.029608 | 668.760132 | 90.187821 | -0.052971 | 668.910278 | 88.762042 | -0.040369 | 668.850037 | 88.135948 | -0.033301 | 668.856873 | 88.209391 | -0.028356 | 668.913086 | 87.333309 | -0.030055
668.954468 | 91.333597 | -0.040948 | 668.854126 | 91.371683 | -0.029589 | 668.828003 | 90.187467 | -0.052952 | 668.976685 | 88.761774 | -0.040349 | 668.924988 | 88.135726 | -0.033295 | 668.920959 | 88.209202 | -0.028354 | 668.97876 | 87.333106 | -0.030101
669.019653 | 91.333326 | -0.040884 | 668.91687 | 91.371488 | -0.029571 | 668.896606 | 90.187114 | -0.052933 | 669.046143 | 88.761505 | -0.040329 | 669.001892 | 88.135503 | -0.033289 | 668.987427 | 88.209014 | -0.028353 | 669.04303 | 87.332903 | -0.030146
669.086487 | 91.333055 | -0.040821 | 668.983215 | 91.371292 | -0.029552 | 668.966736 | 90.18676 | -0.052913 | 669.115112 | 88.761237 | -0.040309 | 669.075562 | 88.13528 | -0.033282 | 669.053589 | 88.208825 | -0.028352 | 669.107605 | 87.332699 | -0.030191
669.155151 | 91.332785 | -0.040758 | 669.051636 | 91.371097 | -0.029533 | 669.035767 | 90.186406 | -0.052893 | 669.185669 | 88.760968 | -0.040289 | 669.148682 | 88.135057 | -0.033275 | 669.119629 | 88.208636 | -0.028351 | 669.170776 | 87.332495 | -0.030235
669.225281 | 91.332515 | -0.040694 | 669.122437 | 91.370902 | -0.029515 | 669.106995 | 90.186052 | -0.052873 | 669.254517 | 88.760699 | -0.040268 | 669.215576 | 88.134834 | -0.033269 | 669.18689 | 88.208447 | -0.028349 | 669.235474 | 87.33229 | -0.030278
669.297974 | 91.332245 | -0.040631 | 669.195679 | 91.370707 | -0.029496 | 669.178528 | 90.185698 | -0.052853 | 669.323364 | 88.760431 | -0.040248 | 669.282105 | 88.134611 | -0.033262 | 669.253418 | 88.208258 | -0.028348 | 669.300415 | 87.332085 | -0.03032
669.370544 | 91.331976 | -0.040568 | 669.270752 | 91.370512 | -0.029478 | 669.24884 | 90.185345 | -0.052832 | 669.391724 | 88.760162 | -0.040227 | 669.345459 | 88.134387 | -0.033255 | 669.316406 | 88.208069 | -0.028347 | 669.365662 | 87.33188 | -0.030361
669.440185 | 91.331706 | -0.040505 | 669.345947 | 91.370317 | -0.02946 | 669.31781 | 90.184991 | -0.052811 | 669.45874 | 88.759894 | -0.040207 | 669.40802 | 88.134164 | -0.033248 | 669.378418 | 88.20788 | -0.028346 | 669.430786 | 87.331674 | -0.030402
669.506226 | 91.331437 | -0.040442 | 669.418823 | 91.370122 | -0.029442 | 669.389038 | 90.184637 | -0.05279 | 669.525696 | 88.759626 | -0.040186 | 669.467896 | 88.133941 | -0.033241 | 669.442749 | 88.20769 | -0.028345 | 669.496643 | 87.331468 | -0.030441
669.572937 | 91.331168 | -0.040379 | 669.487488 | 91.369927 | -0.029423 | 669.46106 | 90.184283 | -0.052768 | 669.594055 | 88.759357 | -0.040165 | 669.533081 | 88.133717 | -0.033234 | 669.506409 | 88.207501 | -0.028343 | 669.563599 | 87.331261 | -0.03048
669.636963 | 91.330899 | -0.040316 | 669.555664 | 91.369732 | -0.029406 | 669.532227 | 90.183929 | -0.052746 | 669.659668 | 88.759089 | -0.040144 | 669.598633 | 88.133494 | -0.033227 | 669.571106 | 88.207312 | -0.028342 | 669.628357 | 87.331054 | -0.030518
669.701782 | 91.330631 | -0.040253 | 669.621704 | 91.369537 | -0.029388 | 669.603882 | 90.183576 | -0.052724 | 669.727661 | 88.75882 | -0.040123 | 669.664185 | 88.133271 | -0.03322 | 669.634949 | 88.207123 | -0.028341 | 669.695923 | 87.330847 | -0.030554
669.765381 | 91.330362 | -0.04019 | 669.685486 | 91.369341 | -0.02937 | 669.67688 | 90.183222 | -0.052701 | 669.795776 | 88.758552 | -0.040102 | 669.731262 | 88.133048 | -0.033213 | 669.703125 | 88.206933 | -0.028339 | 669.762512 | 87.33064 | -0.03059
669.834595 | 91.330094 | -0.040128 | 669.745728 | 91.369146 | -0.029352 | 669.75061 | 90.182868 | -0.052678 | 669.864197 | 88.758284 | -0.040081 | 669.800903 | 88.132825 | -0.033206 | 669.769287 | 88.206744 | -0.028338 | 669.829102 | 87.330432 | -0.030625
669.902893 | 91.329826 | -0.040065 | 669.810181 | 91.368951 | -0.029335 | 669.822144 | 90.182515 | -0.052655 | 669.930786 | 88.758016 | -0.04006 | 669.869141 | 88.132603 | -0.033198 | 669.837585 | 88.206555 | -0.028336 | 669.895264 | 87.330223 | -0.030659
669.972961 | 91.329558 | -0.040002 | 669.87262 | 91.368755 | -0.029317 | 669.890625 | 90.182162 | -0.052631 | 670.000977 | 88.757747 | -0.040038 | 669.936707 | 88.13238 | -0.033191 | 669.905396 | 88.206366 | -0.028335 | 669.96167 | 87.330014 | -0.030692
670.042481 | 91.32929 | -0.03994 | 669.937195 | 91.368559 | -0.0293 | 669.957519 | 90.181809 | -0.052607 | 670.069092 | 88.757479 | -0.040016 | 670.003418 | 88.132158 | -0.033184 | 669.974609 | 88.206177 | -0.028333 | 670.025513 | 87.329805 | -0.030724
670.111328 | 91.329023 | -0.039878 | 670.0047 | 91.368363 | -0.029282 | 670.025024 | 90.181456 | -0.052583 | 670.136475 | 88.757211 | -0.039995 | 670.069214 | 88.131936 | -0.033177 | 670.042847 | 88.205987 | -0.028331 | 670.089539 | 87.329595 | -0.030755
670.176941 | 91.328756 | -0.039816 | 670.073364 | 91.368167 | -0.029265 | 670.09082 | 90.181103 | -0.052559 | 670.204712 | 88.756943 | -0.039973 | 670.136231 | 88.131714 | -0.033171 | 670.112488 | 88.205798 | -0.028329 | 670.152161 | 87.329385 | -0.030786
670.24054 | 91.328488 | -0.039754 | 670.143799 | 91.367971 | -0.029248 | 670.15332 | 90.18075 | -0.052534 | 670.275208 | 88.756675 | -0.039951 | 670.201416 | 88.131493 | -0.033164 | 670.179565 | 88.205609 | -0.028328 | 670.217163 | 87.329174 | -0.030815
670.30011 | 91.328222 | -0.039692 | 670.217163 | 91.367774 | -0.02923 | 670.218506 | 90.180398 | -0.052509 | 670.34491 | 88.756408 | -0.039928 | 670.266296 | 88.131271 | -0.033157 | 670.249023 | 88.20542 | -0.028326 | 670.281372 | 87.328963 | -0.030843
670.360474 | 91.327955 | -0.03963 | 670.287231 | 91.367577 | -0.029213 | 670.286255 | 90.180046 | -0.052484 | 670.41449 | 88.75614 | -0.039906 | 670.331665 | 88.13105 | -0.033151 | 670.318603 | 88.20523 | -0.028324 | 670.347717 | 87.328752 | -0.03087
670.422607 | 91.327688 | -0.039569 | 670.357483 | 91.367381 | -0.029196 | 670.353638 | 90.179694 | -0.052459 | 670.482971 | 88.755872 | -0.039884 | 670.400452 | 88.130829 | -0.033144 | 670.387573 | 88.205041 | -0.028322 | 670.41272 | 87.32854 | -0.030896
670.486267 | 91.327422 | -0.039507 | 670.429688 | 91.367183 | -0.029178 | 670.421936 | 90.179342 | -0.052434 | 670.551209 | 88.755605 | -0.039861 | 670.469605 | 88.130608 | -0.033138 | 670.453674 | 88.204851 | -0.02832 | 670.482239 | 87.328329 | -0.030921
670.550598 | 91.327156 | -0.039446 | 670.499878 | 91.366986 | -0.029161 | 670.491089 | 90.178991 | -0.052408 | 670.61731 | 88.755338 | -0.039838 | 670.537842 | 88.130387 | -0.033132 | 670.521301 | 88.204662 | -0.028318 | 670.55072 | 87.328117 | -0.030945
670.618591 | 91.326891 | -0.039385 | 670.566345 | 91.366789 | -0.029143 | 670.559937 | 90.17864 | -0.052383 | 670.681458 | 88.755071 | -0.039815 | 670.608582 | 88.130166 | -0.033126 | 670.589478 | 88.204472 | -0.028316 | 670.617798 | 87.327905 | -0.030968
670.689514 | 91.326626 | -0.039324 | 670.635498 | 91.366592 | -0.029125 | 670.629273 | 90.178289 | -0.052358 | 670.743591 | 88.754804 | -0.039792 | 670.681213 | 88.129946 | -0.033121 | 670.655212 | 88.204282 | -0.028313 | 670.682922 | 87.327693 | -0.03099
670.758789 | 91.326361 | -0.039264 | 670.706177 | 91.366395 | -0.029108 | 670.695862 | 90.177939 | -0.052332 | 670.804382 | 88.754538 | -0.039769 | 670.751587 | 88.129726 | -0.033115 | 670.721558 | 88.204092 | -0.028311 | 670.750305 | 87.327481 | -0.031011
670.827942 | 91.326097 | -0.039203 | 670.774414 | 91.366198 | -0.02909 | 670.763306 | 90.177589 | -0.052307 | 670.863953 | 88.754272 | -0.039746 | 670.820007 | 88.129506 | -0.033109 | 670.790161 | 88.203902 | -0.028309 | 670.815613 | 87.327269 | -0.031031
670.899902 | 91.325834 | -0.039143 | 670.843079 | 91.366001 | -0.029072 | 670.829956 | 90.17724 | -0.052282 | 670.924377 | 88.754006 | -0.039723 | 670.886108 | 88.129286 | -0.033104 | 670.859192 | 88.203711 | -0.028307 | 670.880859 | 87.327056 | -0.03105
670.973999 | 91.325571 | -0.039083 | 670.912598 | 91.365805 | -0.029054 | 670.900513 | 90.176891 | -0.052256 | 670.982239 | 88.753741 | -0.039699 | 670.950806 | 88.129067 | -0.033099 | 670.928162 | 88.203521 | -0.028304 | 670.945557 | 87.326844 | -0.031068
671.046143 | 91.325308 | -0.039023 | 670.979919 | 91.365608 | -0.029036 | 670.967651 | 90.176542 | -0.052231 | 671.043762 | 88.753475 | -0.039676 | 671.012817 | 88.128847 | -0.033094 | 670.997559 | 88.203331 | -0.028302 | 671.011047 | 87.326631 | -0.031084
671.118286 | 91.325047 | -0.038964 | 671.0448 | 91.365412 | -0.029018 | 671.037659 | 90.176194 | -0.052207 | 671.107605 | 88.75321 | -0.039652 | 671.072144 | 88.128628 | -0.033089 | 671.066711 | 88.20314 | -0.028299 | 671.077759 | 87.326418 | -0.0311
671.190064 | 91.324785 | -0.038905 | 671.106873 | 91.365216 | -0.028999 | 671.106812 | 90.175846 | -0.052182 | 671.172791 | 88.752946 | -0.039629 | 671.133301 | 88.128408 | -0.033084 | 671.138306 | 88.20295 | -0.028296 | 671.144165 | 87.326205 | -0.031114
671.261291 | 91.324524 | -0.038846 | 671.166504 | 91.365021 | -0.028981 | 671.175476 | 90.175499 | -0.052157 | 671.240112 | 88.752682 | -0.039605 | 671.194275 | 88.128188 | -0.033079 | 671.208862 | 88.202759 | -0.028293 | 671.209839 | 87.325992 | -0.031127
671.328125 | 91.324264 | -0.038787 | 671.227417 | 91.364826 | -0.028962 | 671.23938 | 90.175151 | -0.052133 | 671.309631 | 88.752417 | -0.039582 | 671.259399 | 88.127969 | -0.033074 | 671.277222 | 88.202568 | -0.02829 | 671.276856 | 87.325779 | -0.031139
671.39093 | 91.324005 | -0.038728 | 671.288574 | 91.364631 | -0.028944 | 671.305176 | 90.174804 | -0.052109 | 671.381653 | 88.752154 | -0.039558 | 671.324768 | 88.127749 | -0.033069 | 671.34436 | 88.202377 | -0.028287 | 671.34552 | 87.325566 | -0.03115
671.449524 | 91.323746 | -0.03867 | 671.349731 | 91.364436 | -0.028925 | 671.368225 | 90.174458 | -0.052085 | 671.4552 | 88.75189 | -0.039535 | 671.393921 | 88.127529 | -0.033064 | 671.412781 | 88.202186 | -0.028283 | 671.413513 | 87.325352 | -0.031159
671.506287 | 91.323488 | -0.038612 | 671.413208 | 91.364241 | -0.028906 | 671.431763 | 90.174111 | -0.052061 | 671.526733 | 88.751627 | -0.039511 | 671.464111 | 88.12731 | -0.033059 | 671.477783 | 88.201995 | -0.028279 | 671.479248 | 87.325139 | -0.031167
671.562561 | 91.32323 | -0.038554 | 671.479614 | 91.364047 | -0.028887 | 671.494812 | 90.173765 | -0.052037 | 671.597961 | 88.751364 | -0.039487 | 671.536011 | 88.12709 | -0.033054 | 671.540222 | 88.201805 | -0.028275 | 671.548218 | 87.324926 | -0.031174
671.616211 | 91.322973 | -0.038496 | 671.548523 | 91.363854 | -0.028867 | 671.559509 | 90.173419 | -0.052014 | 671.668396 | 88.751101 | -0.039464 | 671.60437 | 88.12687 | -0.033049 | 671.603699 | 88.201614 | -0.028271 | 671.61853 | 87.324712 | -0.031179
671.674133 | 91.322717 | -0.038439 | 671.616516 | 91.36366 | -0.028848 | 671.62616 | 90.173073 | -0.051991 | 671.734619 | 88.750838 | -0.03944 | 671.674439 | 88.12665 | -0.033045 | 671.667481 | 88.201423 | -0.028267 | 671.688355 | 87.324499 | -0.031183
671.735718 | 91.322462 | -0.038382 | 671.686646 | 91.363467 | -0.028829 | 671.698425 | 90.172727 | -0.051968 | 671.795593 | 88.750576 | -0.039416 | 671.742004 | 88.12643 | -0.03304 | 671.730041 | 88.201232 | -0.028262 | 671.757202 | 87.324286 | -0.031185
671.801209 | 91.322207 | -0.038325 | 671.756958 | 91.363275 | -0.028809 | 671.770874 | 90.17238 | -0.051945 | 671.857056 | 88.750313 | -0.039393 | 671.809326 | 88.126211 | -0.033034 | 671.793579 | 88.201041 | -0.028257 | 671.824829 | 87.324073 | -0.031186
671.868591 | 91.321953 | -0.038269 | 671.827271 | 91.363082 | -0.028789 | 671.844605 | 90.172034 | -0.051922 | 671.918762 | 88.750051 | -0.039369 | 671.874329 | 88.12599 | -0.033029 | 671.857056 | 88.200851 | -0.028251 | 671.892212 | 87.32386 | -0.031186
671.938416 | 91.321699 | -0.038213 | 671.894959 | 91.36289 | -0.028769 | 671.920288 | 90.171688 | -0.051899 | 671.977661 | 88.749789 | -0.039346 | 671.93811 | 88.12577 | -0.033024 | 671.922363 | 88.20066 | -0.028246 | 671.956909 | 87.323647 | -0.031184
672.009644 | 91.321446 | -0.038157 | 671.962219 | 91.362698 | -0.028749 | 671.994873 | 90.171342 | -0.051877 | 672.037231 | 88.749527 | -0.039322 | 672.000855 | 88.12555 | -0.033019 | 671.990295 | 88.20047 | -0.02824 | 672.016907 | 87.323435 | -0.031182
672.083862 | 91.321193 | -0.038101 | 672.029724 | 91.362506 | -0.028729 | 672.063416 | 90.170997 | -0.051854 | 672.100403 | 88.749265 | -0.039298 | 672.064392 | 88.12533 | -0.033013 | 672.05719 | 88.20028 | -0.028233 | 672.075867 | 87.323223 | -0.031178
672.155334 | 91.32094 | -0.038046 | 672.099182 | 91.362315 | -0.028709 | 672.13208 | 90.170651 | -0.051831 | 672.164002 | 88.749003 | -0.039275 | 672.126099 | 88.12511 | -0.033008 | 672.126587 | 88.20009 | -0.028227 | 672.132935 | 87.323012 | -0.031173
672.226502 | 91.320688 | -0.037991 | 672.166748 | 91.362124 | -0.028688 | 672.199341 | 90.170305 | -0.051809 | 672.229981 | 88.748741 | -0.039251 | 672.188477 | 88.124889 | -0.033002 | 672.195435 | 88.199901 | -0.02822 | 672.192627 | 87.322802 | -0.031167
672.294861 | 91.320437 | -0.037936 | 672.236389 | 91.361933 | -0.028668 | 672.262329 | 90.16996 | -0.051786 | 672.297974 | 88.74848 | -0.039227 | 672.25415 | 88.124669 | -0.032996 | 672.266785 | 88.199712 | -0.028213 | 672.253296 | 87.322592 | -0.03116
672.364075 | 91.320186 | -0.037882 | 672.304565 | 91.361742 | -0.028647 | 672.324707 | 90.169615 | -0.051764 | 672.368469 | 88.748219 | -0.039203 | 672.322388 | 88.124449 | -0.032991 | 672.334717 | 88.199523 | -0.028206 | 672.319702 | 87.322383 | -0.031152
672.427856 | 91.319935 | -0.037828 | 672.374634 | 91.361552 | -0.028626 | 672.385803 | 90.16927 | -0.051742 | 672.439697 | 88.747957 | -0.03918 | 672.391357 | 88.124229 | -0.032985 | 672.403442 | 88.199334 | -0.028199 | 672.390686 | 87.322174 | -0.031144
672.492798 | 91.319684 | -0.037774 | 672.44043 | 91.361361 | -0.028605 | 672.447449 | 90.168925 | -0.051719 | 672.513123 | 88.747696 | -0.039156 | 672.464844 | 88.124009 | -0.032979 | 672.471191 | 88.199145 | -0.028191 | 672.465332 | 87.321966 | -0.031136
672.556641 | 91.319434 | -0.03772 | 672.507263 | 91.361171 | -0.028584 | 672.510132 | 90.16858 | -0.051697 | 672.583923 | 88.747435 | -0.039132 | 672.540955 | 88.12379 | -0.032973 | 672.539307 | 88.198957 | -0.028183 | 672.537598 | 87.321758 | -0.031126
672.621521 | 91.319184 | -0.037667 | 672.572449 | 91.360981 | -0.028563 | 672.575073 | 90.168236 | -0.051675 | 672.65387 | 88.747175 | -0.039109 | 672.615478 | 88.12357 | -0.032967 | 672.603882 | 88.198768 | -0.028176 | 672.611206 | 87.32155 | -0.031117
672.684204 | 91.318934 | -0.037614 | 672.638794 | 91.360791 | -0.028542 | 672.64148 | 90.167893 | -0.051653 | 672.723755 | 88.746914 | -0.039085 | 672.688843 | 88.12335 | -0.032962 | 672.670532 | 88.19858 | -0.028168 | 672.681274 | 87.321343 | -0.031107
672.749573 | 91.318683 | -0.037561 | 672.702576 | 91.360602 | -0.028521 | 672.708435 | 90.167549 | -0.051631 | 672.795105 | 88.746654 | -0.039061 | 672.758911 | 88.12313 | -0.032956 | 672.736816 | 88.198392 | -0.02816 | 672.748169 | 87.321136 | -0.031097
672.812378 | 91.318433 | -0.037509 | 672.767517 | 91.360413 | -0.028499 | 672.779236 | 90.167206 | -0.051609 | 672.861023 | 88.746393 | -0.039038 | 672.827576 | 88.122911 | -0.03295 | 672.803406 | 88.198204 | -0.028152 | 672.809692 | 87.32093 | -0.031087
672.87439 | 91.318182 | -0.037456 | 672.831665 | 91.360223 | -0.028478 | 672.851685 | 90.166864 | -0.051587 | 672.929321 | 88.746133 | -0.039014 | 672.895081 | 88.122691 | -0.032944 | 672.870789 | 88.198016 | -0.028144 | 672.867798 | 87.320724 | -0.031076
672.934753 | 91.317932 | -0.037404 | 672.897583 | 91.360035 | -0.028457 | 672.92688 | 90.166522 | -0.051566 | 672.998901 | 88.745873 | -0.038991 | 672.962402 | 88.122472 | -0.032938 | 672.939758 | 88.197828 | -0.028136 | 672.925415 | 87.320518 | -0.031066
672.994019 | 91.317681 | -0.037353 | 672.964478 | 91.359846 | -0.028436 | 673.003784 | 90.166181 | -0.051545 | 673.068054 | 88.745614 | -0.038967 | 673.029541 | 88.122253 | -0.032932 | 673.009766 | 88.197641 | -0.028127 | 672.985718 | 87.320312 | -0.031056
673.053528 | 91.317431 | -0.037301 | 673.033569 | 91.359658 | -0.028415 | 673.081665 | 90.16584 | -0.051524 | 673.136475 | 88.745354 | -0.038944 | 673.095459 | 88.122033 | -0.032926 | 673.079651 | 88.197454 | -0.028119 | 673.047546 | 87.320107 | -0.031046
673.114014 | 91.31718 | -0.03725 | 673.104492 | 91.35947 | -0.028394 | 673.156006 | 90.1655 | -0.051503 | 673.206604 | 88.745095 | -0.038921 | 673.161255 | 88.121814 | -0.032921 | 673.151489 | 88.197267 | -0.028111 | 673.112488 | 87.319902 | -0.031037
673.179688 | 91.31693 | -0.037199 | 673.174683 | 91.359283 | -0.028373 | 673.228638 | 90.16516 | -0.051483 | 673.276611 | 88.744836 | -0.038898 | 673.224853 | 88.121595 | -0.032915 | 673.222534 | 88.19708 | -0.028103 | 673.181763 | 87.319698 | -0.031027
673.24823 | 91.31668 | -0.037148 | 673.246521 | 91.359095 | -0.028352 | 673.297241 | 90.16482 | -0.051464 | 673.34668 | 88.744577 | -0.038875 | 673.287231 | 88.121376 | -0.03291 | 673.295715 | 88.196893 | -0.028095 | 673.254639 | 87.319494 | -0.031018
673.322998 | 91.31643 | -0.037097 | 673.316773 | 91.358908 | -0.028331 | 673.36145 | 90.164481 | -0.051444 | 673.415161 | 88.744319 | -0.038852 | 673.348206 | 88.121156 | -0.032904 | 673.368774 | 88.196706 | -0.028087 | 673.325195 | 87.319291 | -0.031009
673.400635 | 91.31618 | -0.037047 | 673.385742 | 91.358721 | -0.028311 | 673.424316 | 90.164142 | -0.051425 | 673.482239 | 88.74406 | -0.038829 | 673.409607 | 88.120937 | -0.032899 | 673.440185 | 88.19652 | -0.028079 | 673.395691 | 87.319088 | -0.031001
673.480408 | 91.315931 | -0.036997 | 673.453247 | 91.358534 | -0.02829 | 673.485718 | 90.163804 | -0.051407 | 673.546021 | 88.743802 | -0.038807 | 673.46991 | 88.120717 | -0.032893 | 673.509155 | 88.196333 | -0.028071 | 673.465637 | 87.318885 | -0.030993
673.558899 | 91.315682 | -0.036947 | 673.519165 | 91.358347 | -0.02827 | 673.546631 | 90.163465 | -0.051389 | 673.608643 | 88.743544 | -0.038785 | 673.532288 | 88.120497 | -0.032888 | 673.576294 | 88.196147 | -0.028064 | 673.53241 | 87.318683 | -0.030986
673.637207 | 91.315433 | -0.036898 | 673.583008 | 91.35816 | -0.02825 | 673.606262 | 90.163127 | -0.051372 | 673.668274 | 88.743286 | -0.038762 | 673.596985 | 88.120277 | -0.032883 | 673.639771 | 88.195961 | -0.028056 | 673.59613 | 87.318481 | -0.030979
673.710449 | 91.315184 | -0.036848 | 673.647217 | 91.357973 | -0.02823 | 673.671021 | 90.162788 | -0.051355 | 673.727844 | 88.743028 | -0.038741 | 673.662659 | 88.120057 | -0.032877 | 673.70398 | 88.195775 | -0.028049 | 673.657898 | 87.318279 | -0.030973
673.780396 | 91.314937 | -0.036799 | 673.710754 | 91.357786 | -0.02821 | 673.734253 | 90.162449 | -0.051339 | 673.786987 | 88.742771 | -0.038719 | 673.729858 | 88.119837 | -0.032872 | 673.766968 | 88.19559 | -0.028041 | 673.721008 | 87.318077 | -0.030967
673.845337 | 91.314689 | -0.036751 | 673.777344 | 91.357599 | -0.02819 | 673.799927 | 90.162111 | -0.051323 | 673.847839 | 88.742513 | -0.038697 | 673.796509 | 88.119616 | -0.032867 | 673.831604 | 88.195404 | -0.028034 | 673.7854 | 87.317875 | -0.030962
673.908386 | 91.314443 | -0.036702 | 673.84436 | 91.357412 | -0.02817 | 673.867249 | 90.161772 | -0.051307 | 673.90979 | 88.742256 | -0.038676 | 673.862427 | 88.119396 | -0.032861 | 673.899902 | 88.195219 | -0.028027 | 673.852783 | 87.317673 | -0.030958
673.970032 | 91.314197 | -0.036654 | 673.913269 | 91.357225 | -0.028151 | 673.937073 | 90.161433 | -0.051292 | 673.975891 | 88.741999 | -0.038655 | 673.9245 | 88.119176 | -0.032856 | 673.971069 | 88.195034 | -0.028021 | 673.922241 | 87.31747 | -0.030953
674.032288 | 91.313953 | -0.036606 | 673.981262 | 91.357038 | -0.028131 | 674.00647 | 90.161093 | -0.051278 | 674.043945 | 88.741742 | -0.038635 | 673.99115 | 88.118955 | -0.03285 | 674.044312 | 88.19485 | -0.028014 | 673.991577 | 87.317268 | -0.030949
674.095947 | 91.31371 | -0.036558 | 674.052918 | 91.356852 | -0.028112 | 674.078186 | 90.160754 | -0.051263 | 674.114746 | 88.741486 | -0.038614 | 674.055725 | 88.118735 | -0.032845 | 674.117676 | 88.194665 | -0.028008 | 674.062744 | 87.317065 | -0.030946
674.158814 | 91.313469 | -0.036511 | 674.123413 | 91.356665 | -0.028093 | 674.147461 | 90.160414 | -0.051249 | 674.185791 | 88.741229 | -0.038594 | 674.122375 | 88.118515 | -0.032839 | 674.190674 | 88.194482 | -0.028003 | 674.133179 | 87.316863 | -0.030943
674.222656 | 91.313229 | -0.036464 | 674.1922 | 91.356479 | -0.028074 | 674.219299 | 90.160074 | -0.051236 | 674.256531 | 88.740973 | -0.038574 | 674.190796 | 88.118294 | -0.032833 | 674.262085 | 88.194298 | -0.027997 | 674.201721 | 87.31666 | -0.030941
674.28717 | 91.312991 | -0.036417 | 674.258911 | 91.356293 | -0.028055 | 674.289551 | 90.159733 | -0.051222 | 674.325317 | 88.740716 | -0.038555 | 674.261353 | 88.118074 | -0.032827 | 674.332275 | 88.194114 | -0.027992 | 674.267456 | 87.316457 | -0.030939
674.352112 | 91.312753 | -0.036371 | 674.326233 | 91.356106 | -0.028037 | 674.358704 | 90.159392 | -0.051209 | 674.390198 | 88.74046 | -0.038535 | 674.330933 | 88.117854 | -0.032822 | 674.399597 | 88.193931 | -0.027988 | 674.332398 | 87.316254 | -0.030938
674.416504 | 91.312518 | -0.036324 | 674.390686 | 91.35592 | -0.028018 | 674.423889 | 90.159051 | -0.051196 | 674.455017 | 88.740204 | -0.038517 | 674.402039 | 88.117634 | -0.032816 | 674.46582 | 88.193748 | -0.027984 | 674.394287 | 87.316052 | -0.030937
674.481201 | 91.312283 | -0.036279 | 674.454102 | 91.355733 | -0.028 | 674.491333 | 90.15871 | -0.051183 | 674.518433 | 88.739949 | -0.038498 | 674.470581 | 88.117415 | -0.03281 | 674.533935 | 88.193565 | -0.02798 | 674.455933 | 87.315849 | -0.030936
674.547241 | 91.312049 | -0.036233 | 674.517212 | 91.355547 | -0.027982 | 674.558411 | 90.158369 | -0.051171 | 674.582336 | 88.739693 | -0.03848 | 674.540161 | 88.117196 | -0.032804 | 674.601807 | 88.193382 | -0.027977 | 674.517151 | 87.315646 | -0.030937
674.613648 | 91.311817 | -0.036188 | 674.582398 | 91.355361 | -0.027965 | 674.62323 | 90.158027 | -0.051158 | 674.648071 | 88.739437 | -0.038462 | 674.608582 | 88.116977 | -0.032798 | 674.669067 | 88.193199 | -0.027974 | 674.580383 | 87.315443 | -0.030937
674.680237 | 91.311586 | -0.036143 | 674.648438 | 91.355174 | -0.027947 | 674.688721 | 90.157685 | -0.051145 | 674.715149 | 88.739182 | -0.038444 | 674.677124 | 88.116758 | -0.032792 | 674.73523 | 88.193015 | -0.027972 | 674.644898 | 87.315239 | -0.030938
674.745972 | 91.311355 | -0.036099 | 674.714172 | 91.354988 | -0.02793 | 674.757507 | 90.157343 | -0.051132 | 674.781128 | 88.738927 | -0.038427 | 674.74353 | 88.11654 | -0.032786 | 674.804504 | 88.192832 | -0.02797 | 674.710938 | 87.315036 | -0.03094
674.815247 | 91.311125 | -0.036055 | 674.780396 | 91.354802 | -0.027913 | 674.82605 | 90.157001 | -0.05112 | 674.848511 | 88.738672 | -0.03841 | 674.813171 | 88.116322 | -0.03278 | 674.87146 | 88.192649 | -0.027969 | 674.778503 | 87.314832 | -0.030942
674.883667 | 91.310896 | -0.036012 | 674.849487 | 91.354616 | -0.027896 | 674.895142 | 90.156659 | -0.051107 | 674.91272 | 88.738417 | -0.038393 | 674.882202 | 88.116105 | -0.032774 | 674.939758 | 88.192465 | -0.027968 | 674.844788 | 87.314627 | -0.030945
674.951538 | 91.310668 | -0.035968 | 674.917175 | 91.35443 | -0.027879 | 674.965515 | 90.156316 | -0.051093 | 674.977173 | 88.738162 | -0.038377 | 674.949158 | 88.115887 | -0.032768 | 675.005188 | 88.192282 | -0.027968 | 674.914063 | 87.314423 | -0.030948
675.015503 | 91.31044 | -0.035926 | 674.984619 | 91.354244 | -0.027863 | 675.036255 | 90.155974 | -0.05108 | 675.039429 | 88.737908 | -0.038361 | 675.015015 | 88.11567 | -0.032762 | 675.073486 | 88.192098 | -0.027968 | 674.983582 | 87.314218 | -0.030952
675.08313 | 91.310213 | -0.035883 | 675.049683 | 91.354059 | -0.027847 | 675.109985 | 90.155632 | -0.051067 | 675.101074 | 88.737653 | -0.038345 | 675.08313 | 88.115454 | -0.032757 | 675.137451 | 88.191914 | -0.027968 | 675.054077 | 87.314014 | -0.030956
675.147461 | 91.309986 | -0.035841 | 675.118042 | 91.353873 | -0.027831 | 675.183838 | 90.155289 | -0.051053 | 675.159424 | 88.737399 | -0.03833 | 675.148315 | 88.115237 | -0.032751 | 675.202454 | 88.191729 | -0.027969 | 675.123901 | 87.313809 | -0.030961
675.213013 | 91.309759 | -0.0358 | 675.183655 | 91.353687 | -0.027816 | 675.253784 | 90.154947 | -0.051039 | 675.2229 | 88.737145 | -0.038315 | 675.211914 | 88.115021 | -0.032746 | 675.26593 | 88.191545 | -0.027971 | 675.193726 | 87.313604 | -0.030966
675.279419 | 91.309532 | -0.035759 | 675.25061 | 91.353502 | -0.0278 | 675.321899 | 90.154604 | -0.051025 | 675.288208 | 88.736891 | -0.0383 | 675.27478 | 88.114804 | -0.03274 | 675.330689 | 88.191359 | -0.027972 | 675.260132 | 87.3134 | -0.030972
675.347778 | 91.309306 | -0.035718 | 675.318054 | 91.353316 | -0.027785 | 675.390869 | 90.154262 | -0.05101 | 675.353638 | 88.736636 | -0.038285 | 675.337585 | 88.114588 | -0.032735 | 675.394409 | 88.191174 | -0.027975 | 675.325073 | 87.313195 | -0.030979
675.415161 | 91.309079 | -0.035677 | 675.38562 | 91.353131 | -0.02777 | 675.45697 | 90.153919 | -0.050995 | 675.420288 | 88.736382 | -0.038271 | 675.400635 | 88.114371 | -0.03273 | 675.459534 | 88.190988 | -0.027977 | 675.385986 | 87.312991 | -0.030985
675.483826 | 91.308852 | -0.035638 | 675.454529 | 91.352946 | -0.027755 | 675.519775 | 90.153577 | -0.05098 | 675.489685 | 88.736128 | -0.038257 | 675.462891 | 88.114155 | -0.032726 | 675.522827 | 88.190801 | -0.02798 | 675.447632 | 87.312787 | -0.030993
675.549439 | 91.308626 | -0.035598 | 675.526001 | 91.35276 | -0.02774 | 675.584839 | 90.153235 | -0.050965 | 675.557739 | 88.735873 | -0.038244 | 675.52356 | 88.113938 | -0.032721 | 675.589966 | 88.190614 | -0.027983 | 675.507813 | 87.312582 | -0.031001
675.615051 | 91.308399 | -0.035559 | 675.595825 | 91.352575 | -0.027725 | 675.651306 | 90.152893 | -0.050949 | 675.624146 | 88.735619 | -0.03823 | 675.584656 | 88.113722 | -0.032717 | 675.658814 | 88.190427 | -0.027986 | 675.569824 | 87.312378 | -0.03101
675.680054 | 91.308172 | -0.03552 | 675.668823 | 91.35239 | -0.02771 | 675.718384 | 90.152551 | -0.050933 | 675.69104 | 88.735365 | -0.038217 | 675.649475 | 88.113505 | -0.032712 | 675.729614 | 88.19024 | -0.027989 | 675.631958 | 87.312173 | -0.031019
675.744873 | 91.307945 | -0.035482 | 675.744446 | 91.352205 | -0.027696 | 675.786316 | 90.15221 | -0.050917 | 675.759766 | 88.735111 | -0.038204 | 675.713379 | 88.113288 | -0.032708 | 675.80072 | 88.190052 | -0.027993 | 675.700928 | 87.311968 | -0.031028
675.807495 | 91.307718 | -0.035444 | 675.817322 | 91.352021 | -0.027682 | 675.854248 | 90.151868 | -0.0509 | 675.829529 | 88.734857 | -0.038191 | 675.776306 | 88.113071 | -0.032704 | 675.874939 | 88.189864 | -0.027996 | 675.770508 | 87.311763 | -0.031038
675.872375 | 91.307491 | -0.035407 | 675.886291 | 91.351836 | -0.027667 | 675.921936 | 90.151527 | -0.050883 | 675.898926 | 88.734603 | -0.038179 | 675.842651 | 88.112854 | -0.0327 | 675.949219 | 88.189676 | -0.028 | 675.839416 | 87.311557 | -0.031048
675.938293 | 91.307265 | -0.03537 | 675.955017 | 91.351652 | -0.027653 | 675.990356 | 90.151185 | -0.050867 | 675.966919 | 88.734349 | -0.038167 | 675.910828 | 88.112636 | -0.032697 | 676.020264 | 88.189487 | -0.028004 | 675.907288 | 87.311351 | -0.031059
676.001831 | 91.307039 | -0.035333 | 676.020142 | 91.351468 | -0.027639 | 676.055298 | 90.150844 | -0.05085 | 676.034302 | 88.734095 | -0.038155 | 675.97821 | 88.112419 | -0.032693 | 676.090454 | 88.189299 | -0.028008 | 675.975525 | 87.311145 | -0.03107
676.064697 | 91.306813 | -0.035297 | 676.079468 | 91.351284 | -0.027625 | 676.120239 | 90.150503 | -0.050832 | 676.103699 | 88.733841 | -0.038143 | 676.04657 | 88.112201 | -0.03269 | 676.161438 | 88.189111 | -0.028012 | 676.039673 | 87.310938 | -0.031082
676.129761 | 91.306588 | -0.035262 | 676.138062 | 91.3511 | -0.027611 | 676.183044 | 90.150163 | -0.050815 | 676.172241 | 88.733587 | -0.038131 | 676.114868 | 88.111983 | -0.032686 | 676.231262 | 88.188922 | -0.028016 | 676.102112 | 87.310731 | -0.031093
676.195923 | 91.306363 | -0.035226 | 676.199036 | 91.350917 | -0.027598 | 676.249146 | 90.149822 | -0.050798 | 676.236939 | 88.733333 | -0.03812 | 676.184937 | 88.111764 | -0.032683 | 676.298767 | 88.188734 | -0.028021 | 676.163452 | 87.310524 | -0.031105
676.262695 | 91.306138 | -0.035191 | 676.263367 | 91.350733 | -0.027584 | 676.312317 | 90.149482 | -0.05078 | 676.304077 | 88.733079 | -0.038109 | 676.255249 | 88.111546 | -0.03268 | 676.364929 | 88.188545 | -0.028025 | 676.224731 | 87.310317 | -0.031117
676.331238 | 91.305914 | -0.035157 | 676.330261 | 91.35055 | -0.027571 | 676.376831 | 90.149141 | -0.050763 | 676.372986 | 88.732825 | -0.038098 | 676.322144 | 88.111327 | -0.032677 | 676.430481 | 88.188356 | -0.028029 | 676.288086 | 87.310109 | -0.031129
676.402588 | 91.305691 | -0.035123 | 676.39856 | 91.350367 | -0.027557 | 676.441528 | 90.148802 | -0.050746 | 676.441467 | 88.732571 | -0.038087 | 676.390869 | 88.111109 | -0.032674 | 676.496765 | 88.188168 | -0.028033 | 676.351868 | 87.309901 | -0.031141
676.476318 | 91.305468 | -0.035089 | 676.468201 | 91.350184 | -0.027544 | 676.507568 | 90.148462 | -0.050728 | 676.511231 | 88.732317 | -0.038077 | 676.459595 | 88.11089 | -0.032671 | 676.561462 | 88.187979 | -0.028038 | 676.41626 | 87.309692 | -0.031153
676.549439 | 91.305245 | -0.035056 | 676.54071 | 91.350001 | -0.027531 | 676.571167 | 90.148122 | -0.05071 | 676.580689 | 88.732064 | -0.038066 | 676.530273 | 88.110671 | -0.032668 | 676.625366 | 88.18779 | -0.028042 | 676.481934 | 87.309483 | -0.031165
676.621094 | 91.305022 | -0.035023 | 676.611023 | 91.349819 | -0.027518 | 676.637268 | 90.147783 | -0.050693 | 676.651733 | 88.73181 | -0.038056 | 676.598572 | 88.110452 | -0.032666 | 676.68927 | 88.187602 | -0.028047 | 676.550293 | 87.309273 | -0.031177
676.691956 | 91.3048 | -0.034991 | 676.678894 | 91.349636 | -0.027506 | 676.702332 | 90.147444 | -0.050675 | 676.722168 | 88.731557 | -0.038046 | 676.670288 | 88.110233 | -0.032663 | 676.754273 | 88.187414 | -0.028051 | 676.617249 | 87.309063 | -0.031188
676.760803 | 91.304578 | -0.034959 | 676.745361 | 91.349453 | -0.027493 | 676.76831 | 90.147106 | -0.050658 | 676.78833 | 88.731304 | -0.038036 | 676.741272 | 88.110014 | -0.032661 | 676.81604 | 88.187226 | -0.028055 | 676.682495 | 87.308853 | -0.031199
676.826965 | 91.304357 | -0.034928 | 676.811523 | 91.349271 | -0.027481 | 676.834106 | 90.146767 | -0.050641 | 676.853699 | 88.73105 | -0.038027 | 676.812744 | 88.109796 | -0.032658 | 676.874878 | 88.187038 | -0.02806 | 676.750855 | 87.308642 | -0.03121
676.888367 | 91.304135 | -0.034897 | 676.878357 | 91.349088 | -0.027468 | 676.900757 | 90.146429 | -0.050623 | 676.9198 | 88.730797 | -0.038018 | 676.880127 | 88.109578 | -0.032656 | 676.934021 | 88.186851 | -0.028064 | 676.821106 | 87.308431 | -0.03122
676.950562 | 91.303915 | -0.034866 | 676.944031 | 91.348905 | -0.027456 | 676.968384 | 90.146092 | -0.050606 | 676.983276 | 88.730544 | -0.038008 | 676.948486 | 88.109359 | -0.032654 | 676.99408 | 88.186664 | -0.028069 | 676.891785 | 87.308219 | -0.03123
677.013 | 91.303694 | -0.034836 | 677.013672 | 91.348723 | -0.027444 | 677.038696 | 90.145754 | -0.050589 | 677.044678 | 88.730291 | -0.038 | 677.013794 | 88.109141 | -0.032652 | 677.054199 | 88.186477 | -0.028074 | 676.963501 | 87.308007 | -0.031239
677.075317 | 91.303474 | -0.034807 | 677.086731 | 91.34854 | -0.027433 | 677.106445 | 90.145417 | -0.050571 | 677.110474 | 88.730039 | -0.037991 | 677.079712 | 88.108923 | -0.03265 | 677.116943 | 88.18629 | -0.028079 | 677.034119 | 87.307795 | -0.031248
677.137329 | 91.303254 | -0.034777 | 677.16156 | 91.348358 | -0.027421 | 677.174133 | 90.14508 | -0.050554 | 677.176819 | 88.729786 | -0.037982 | 677.144531 | 88.108705 | -0.032649 | 677.180786 | 88.186103 | -0.028083 | 677.105286 | 87.307582 | -0.031256
677.19989 | 91.303035 | -0.034749 | 677.234985 | 91.348175 | -0.027409 | 677.243835 | 90.144743 | -0.050537 | 677.242859 | 88.729533 | -0.037973 | 677.209106 | 88.108488 | -0.032647 | 677.246643 | 88.185917 | -0.028088 | 677.174927 | 87.307369 | -0.031263
677.263306 | 91.302816 | -0.03472 | 677.307739 | 91.347993 | -0.027398 | 677.313416 | 90.144407 | -0.05052 | 677.309082 | 88.72928 | -0.037965 | 677.273926 | 88.10827 | -0.032646 | 677.315002 | 88.18573 | -0.028093 | 677.240478 | 87.307156 | -0.031269
677.329407 | 91.302597 | -0.034693 | 677.379273 | 91.34781 | -0.027387 | 677.380127 | 90.14407 | -0.050503 | 677.376526 | 88.729027 | -0.037957 | 677.340393 | 88.108052 | -0.032645 | 677.381958 | 88.185544 | -0.028098 | 677.305298 | 87.306942 | -0.031275
677.395325 | 91.302379 | -0.034665 | 677.450989 | 91.347628 | -0.027375 | 677.450195 | 90.143734 | -0.050486 | 677.440552 | 88.728774 | -0.037948 | 677.403565 | 88.107834 | -0.032644 | 677.4505 | 88.185357 | -0.028103 | 677.367676 | 87.306729 | -0.03128
677.463379 | 91.30216 | -0.034638 | 677.51886 | 91.347445 | -0.027364 | 677.520508 | 90.143397 | -0.050469 | 677.505249 | 88.728522 | -0.03794 | 677.464966 | 88.107617 | -0.032643 | 677.518677 | 88.185171 | -0.028108 | 677.429627 | 87.306516 | -0.031284
677.531189 | 91.301943 | -0.034612 | 677.586121 | 91.347263 | -0.027353 | 677.589722 | 90.143061 | -0.050452 | 677.566894 | 88.728269 | -0.037932 | 677.52771 | 88.1074 | -0.032643 | 677.588989 | 88.184985 | -0.028114 | 677.489502 | 87.306302 | -0.031288
677.600403 | 91.301725 | -0.034586 | 677.651245 | 91.34708 | -0.027342 | 677.66095 | 90.142725 | -0.050436 | 677.62793 | 88.728016 | -0.037924 | 677.591431 | 88.107183 | -0.032643 | 677.656555 | 88.184799 | -0.028119 | 677.551514 | 87.30609 | -0.03129
677.664185 | 91.301508 | -0.034561 | 677.718811 | 91.346898 | -0.027331 | 677.731323 | 90.142389 | -0.050419 | 677.689575 | 88.727764 | -0.037916 | 677.653015 | 88.106966 | -0.032643 | 677.72644 | 88.184612 | -0.028124 | 677.614258 | 87.305877 | -0.031292
677.729675 | 91.301291 | -0.034536 | 677.782288 | 91.346716 | -0.027319 | 677.801636 | 90.142053 | -0.050402 | 677.75354 | 88.727511 | -0.037907 | 677.719299 | 88.106749 | -0.032643 | 677.797485 | 88.184426 | -0.028129 | 677.67981 | 87.305666 | -0.031294
677.793335 | 91.301075 | -0.034511 | 677.848389 | 91.346533 | -0.027308 | 677.872131 | 90.141717 | -0.050385 | 677.817505 | 88.727259 | -0.037899 | 677.78894 | 88.106532 | -0.032643 | 677.870422 | 88.18424 | -0.028134 | 677.744446 | 87.305454 | -0.031295
677.856934 | 91.300859 | -0.034487 | 677.916138 | 91.346351 | -0.027297 | 677.940491 | 90.141381 | -0.050368 | 677.884338 | 88.727006 | -0.037891 | 677.859253 | 88.106316 | -0.032644 | 677.941894 | 88.184053 | -0.028139 | 677.811646 | 87.305244 | -0.031295
677.919739 | 91.300643 | -0.034464 | 677.985657 | 91.346169 | -0.027286 | 678.006836 | 90.141045 | -0.050351 | 677.95459 | 88.726754 | -0.037883 | 677.931519 | 88.106099 | -0.032645 | 678.01532 | 88.183866 | -0.028144 | 677.878113 | 87.305033 | -0.031295
677.986939 | 91.300428 | -0.034441 | 678.054077 | 91.345987 | -0.027275 | 678.071167 | 90.14071 | -0.050335 | 678.026245 | 88.726501 | -0.037875 | 678.003174 | 88.105883 | -0.032647 | 678.087341 | 88.18368 | -0.028149 | 677.946411 | 87.304824 | -0.031294
678.054688 | 91.300213 | -0.034418 | 678.125488 | 91.345805 | -0.027264 | 678.136108 | 90.140374 | -0.050318 | 678.095093 | 88.726249 | -0.037866 | 678.075317 | 88.105666 | -0.032649 | 678.157288 | 88.183493 | -0.028153 | 678.013306 | 87.304614 | -0.031293
678.125549 | 91.299999 | -0.034396 | 678.194214 | 91.345623 | -0.027252 | 678.199585 | 90.140039 | -0.050301 | 678.165161 | 88.725996 | -0.037858 | 678.14801 | 88.105449 | -0.032651 | 678.226685 | 88.183305 | -0.028158 | 678.080566 | 87.304405 | -0.031292
678.197876 | 91.299785 | -0.034375 | 678.261719 | 91.345442 | -0.027241 | 678.263611 | 90.139704 | -0.050285 | 678.23584 | 88.725744 | -0.03785 | 678.220032 | 88.105233 | -0.032653 | 678.295349 | 88.183118 | -0.028162 | 678.148071 | 87.304196 | -0.03129
678.270874 | 91.299571 | -0.034354 | 678.329285 | 91.34526 | -0.02723 | 678.327026 | 90.139369 | -0.050269 | 678.305542 | 88.725491 | -0.037841 | 678.290466 | 88.105016 | -0.032656 | 678.363525 | 88.18293 | -0.028166 | 678.215759 | 87.303988 | -0.031288
678.343994 | 91.299358 | -0.034334 | 678.395569 | 91.345078 | -0.027218 | 678.390503 | 90.139034 | -0.050252 | 678.373718 | 88.725239 | -0.037832 | 678.358276 | 88.1048 | -0.032658 | 678.429382 | 88.182742 | -0.028169 | 678.281128 | 87.303779 | -0.031286
678.413574 | 91.299145 | -0.034314 | 678.461426 | 91.344896 | -0.027207 | 678.454407 | 90.1387 | -0.050237 | 678.441223 | 88.724987 | -0.037824 | 678.425232 | 88.104583 | -0.032662 | 678.495666 | 88.182554 | -0.028172 | 678.347168 | 87.303571 | -0.031283
678.48114 | 91.298932 | -0.034295 | 678.527161 | 91.344715 | -0.027195 | 678.519226 | 90.138366 | -0.050221 | 678.508911 | 88.724734 | -0.037815 | 678.490478 | 88.104366 | -0.032665 | 678.558899 | 88.182365 | -0.028175 | 678.414063 | 87.303363 | -0.03128
678.545532 | 91.29872 | -0.034276 | 678.594543 | 91.344533 | -0.027184 | 678.58313 | 90.138032 | -0.050205 | 678.5755 | 88.724482 | -0.037806 | 678.556091 | 88.10415 | -0.032669 | 678.621948 | 88.182177 | -0.028177 | 678.482666 | 87.303155 | -0.031276
678.609253 | 91.298509 | -0.034258 | 678.66095 | 91.344351 | -0.027172 | 678.646362 | 90.137698 | -0.05019 | 678.640442 | 88.72423 | -0.037797 | 678.621277 | 88.103934 | -0.032672 | 678.684204 | 88.181988 | -0.028179 | 678.550598 | 87.302947 | -0.031273
678.671021 | 91.298297 | -0.03424 | 678.729797 | 91.34417 | -0.02716 | 678.712524 | 90.137366 | -0.050175 | 678.706299 | 88.723978 | -0.037788 | 678.687622 | 88.103717 | -0.032676 | 678.746704 | 88.181799 | -0.028181 | 678.620789 | 87.302739 | -0.031268
678.732727 | 91.298087 | -0.034223 | 678.798523 | 91.343988 | -0.027148 | 678.778809 | 90.137033 | -0.05016 | 678.770142 | 88.723726 | -0.037778 | 678.753479 | 88.103501 | -0.032681 | 678.809509 | 88.18161 | -0.028182 | 678.692261 | 87.302531 | -0.031264
678.7948 | 91.297876 | -0.034206 | 678.867127 | 91.343807 | -0.027136 | 678.84668 | 90.136701 | -0.050146 | 678.835327 | 88.723474 | -0.037769 | 678.821899 | 88.103284 | -0.032685 | 678.874451 | 88.181421 | -0.028182 | 678.76355 | 87.302323 | -0.031258
678.858826 | 91.297667 | -0.03419 | 678.933899 | 91.343625 | -0.027124 | 678.913452 | 90.13637 | -0.050132 | 678.899963 | 88.723222 | -0.03776 | 678.890625 | 88.103068 | -0.03269 | 678.939819 | 88.181232 | -0.028182 | 678.834778 | 87.302114 | -0.031253
678.923279 | 91.297457 | -0.034175 | 679.000488 | 91.343444 | -0.027112 | 678.984924 | 90.136039 | -0.050118 | 678.964966 | 88.72297 | -0.03775 | 678.958984 | 88.102851 | -0.032694 | 679.007935 | 88.181042 | -0.028182 | 678.904663 | 87.301905 | -0.031246
678.990173 | 91.297249 | -0.03416 | 679.064758 | 91.343263 | -0.0271 | 679.053955 | 90.135708 | -0.050105 | 679.030823 | 88.722719 | -0.03774 | 679.027527 | 88.102635 | -0.032699 | 679.075317 | 88.180853 | -0.028181 | 678.973511 | 87.301696 | -0.031239
679.056458 | 91.297041 | -0.034145 | 679.130554 | 91.343082 | -0.027087 | 679.123413 | 90.135378 | -0.050093 | 679.098999 | 88.722467 | -0.03773 | 679.09436 | 88.102418 | -0.032704 | 679.143982 | 88.180664 | -0.028179 | 679.040649 | 87.301486 | -0.031231
679.124207 | 91.296834 | -0.034131 | 679.195923 | 91.342901 | -0.027075 | 679.192627 | 90.135047 | -0.05008 | 679.166565 | 88.722215 | -0.03772 | 679.158814 | 88.102201 | -0.032709 | 679.213684 | 88.180475 | -0.028177 | 679.106445 | 87.301276 | -0.031223
679.192993 | 91.296628 | -0.034118 | 679.262817 | 91.34272 | -0.027062 | 679.263489 | 90.134718 | -0.050069 | 679.235168 | 88.721963 | -0.03771 | 679.218872 | 88.101984 | -0.032713 | 679.283997 | 88.180285 | -0.028175 | 679.171936 | 87.301065 | -0.031214
679.260864 | 91.296422 | -0.034105 | 679.330322 | 91.34254 | -0.02705 | 679.333435 | 90.134388 | -0.050057 | 679.302856 | 88.721712 | -0.037699 | 679.280396 | 88.101767 | -0.032718 | 679.354553 | 88.180096 | -0.028172 | 679.234985 | 87.300855 | -0.031204
679.329346 | 91.296218 | -0.034093 | 679.398254 | 91.34236 | -0.027037 | 679.404419 | 90.134058 | -0.050047 | 679.369995 | 88.72146 | -0.037689 | 679.340454 | 88.10155 | -0.032723 | 679.4245 | 88.179907 | -0.028168 | 679.299316 | 87.300644 | -0.031193
679.396423 | 91.296014 | -0.034082 | 679.46814 | 91.34218 | -0.027024 | 679.472778 | 90.133729 | -0.050036 | 679.437195 | 88.721209 | -0.037678 | 679.403442 | 88.101333 | -0.032728 | 679.495239 | 88.179718 | -0.028165 | 679.362915 | 87.300434 | -0.031182
679.461792 | 91.295811 | -0.034071 | 679.536987 | 91.342 | -0.027012 | 679.542847 | 90.133399 | -0.050026 | 679.505005 | 88.720957 | -0.037667 | 679.467407 | 88.101116 | -0.032733 | 679.565857 | 88.179528 | -0.02816 | 679.426941 | 87.300224 | -0.03117
679.526733 | 91.295609 | -0.03406 | 679.605713 | 91.341821 | -0.026999 | 679.610168 | 90.13307 | -0.050017 | 679.571655 | 88.720706 | -0.037656 | 679.533997 | 88.100899 | -0.032737 | 679.637695 | 88.179339 | -0.028156 | 679.491577 | 87.300013 | -0.031157
679.59259 | 91.295407 | -0.03405 | 679.674194 | 91.341641 | -0.026987 | 679.675354 | 90.13274 | -0.050008 | 679.636902 | 88.720454 | -0.037645 | 679.601807 | 88.100681 | -0.032742 | 679.708618 | 88.17915 | -0.028151 | 679.558289 | 87.299804 | -0.031144
679.657105 | 91.295206 | -0.034041 | 679.74408 | 91.341462 | -0.026974 | 679.736939 | 90.13241 | -0.049999 | 679.702148 | 88.720203 | -0.037634 | 679.671997 | 88.100464 | -0.032746 | 679.77832 | 88.178961 | -0.028146 | 679.624329 | 87.299594 | -0.03113
679.722656 | 91.295005 | -0.034032 | 679.813355 | 91.341283 | -0.026962 | 679.799194 | 90.13208 | -0.049991 | 679.764343 | 88.719952 | -0.037623 | 679.740601 | 88.100247 | -0.032751 | 679.847961 | 88.178773 | -0.02814 | 679.693115 | 87.299385 | -0.031116
679.790649 | 91.294805 | -0.034024 | 679.883301 | 91.341104 | -0.026949 | 679.861633 | 90.13175 | -0.049982 | 679.824951 | 88.7197 | -0.037611 | 679.812317 | 88.100029 | -0.032755 | 679.917297 | 88.178584 | -0.028134 | 679.761719 | 87.299176 | -0.031101
679.858337 | 91.294605 | -0.034016 | 679.95398 | 91.340925 | -0.026937 | 679.923462 | 90.131419 | -0.049975 | 679.884766 | 88.719449 | -0.037599 | 679.88208 | 88.099811 | -0.032759 | 679.984314 | 88.178395 | -0.028128 | 679.828247 | 87.298967 | -0.031086
679.926636 | 91.294406 | -0.034009 | 680.023987 | 91.340747 | -0.026925 | 679.986877 | 90.131088 | -0.049967 | 679.94397 | 88.719197 | -0.037588 | 679.950684 | 88.099593 | -0.032763 | 680.050171 | 88.178207 | -0.028121 | 679.89563 | 87.298759 | -0.031071
679.995117 | 91.294207 | -0.034003 | 680.091858 | 91.340568 | -0.026912 | 680.055725 | 90.130756 | -0.04996 | 680.004517 | 88.718946 | -0.037576 | 680.016418 | 88.099375 | -0.032767 | 680.118042 | 88.178018 | -0.028115 | 679.963745 | 87.298551 | -0.031055
680.066406 | 91.294008 | -0.033997 | 680.157349 | 91.34039 | -0.0269 | 680.12854 | 90.130425 | -0.049952 | 680.067505 | 88.718695 | -0.037563 | 680.085571 | 88.099157 | -0.032771 | 680.184753 | 88.17783 | -0.028108 | 680.030396 | 87.298343 | -0.031039
680.136536 | 91.29381 | -0.033992 | 680.224976 | 91.340211 | -0.026888 | 680.200989 | 90.130092 | -0.049945 | 680.129578 | 88.718443 | -0.037551 | 680.153137 | 88.098938 | -0.032775 | 680.250855 | 88.177641 | -0.028101 | 680.09436 | 87.298135 | -0.031022
680.206665 | 91.293612 | -0.033987 | 680.291077 | 91.340033 | -0.026875 | 680.272949 | 90.12976 | -0.049938 | 680.19751 | 88.718192 | -0.037539 | 680.220703 | 88.098719 | -0.032779 | 680.314392 | 88.177453 | -0.028093 | 680.161072 | 87.297928 | -0.031006
680.272095 | 91.293414 | -0.033983 | 680.356812 | 91.339855 | -0.026863 | 680.343201 | 90.129427 | -0.049931 | 680.266724 | 88.71794 | -0.037526 | 680.289246 | 88.0985 | -0.032782 | 680.380615 | 88.177264 | -0.028085 | 680.225464 | 87.29772 | -0.030989
680.339478 | 91.293216 | -0.033979 | 680.419922 | 91.339676 | -0.026851 | 680.413147 | 90.129094 | -0.049924 | 680.33728 | 88.717689 | -0.037513 | 680.361206 | 88.098281 | -0.032785 | 680.444641 | 88.177076 | -0.028078 | 680.291992 | 87.297513 | -0.030972
680.402954 | 91.293018 | -0.033976 | 680.487244 | 91.339498 | -0.026839 | 680.480774 | 90.12876 | -0.049917 | 680.405884 | 88.717437 | -0.0375 | 680.431885 | 88.098062 | -0.032789 | 680.509888 | 88.176887 | -0.028069 | 680.359253 | 87.297307 | -0.030955
680.466675 | 91.29282 | -0.033974 | 680.551392 | 91.339319 | -0.026826 | 680.546875 | 90.128427 | -0.04991 | 680.47876 | 88.717186 | -0.037487 | 680.501892 | 88.097842 | -0.032792 | 680.576416 | 88.176699 | -0.028061 | 680.426636 | 87.2971 | -0.030938
680.530029 | 91.292623 | -0.033972 | 680.617188 | 91.33914 | -0.026814 | 680.612671 | 90.128093 | -0.049903 | 680.549316 | 88.716934 | -0.037474 | 680.570496 | 88.097623 | -0.032794 | 680.645019 | 88.17651 | -0.028052 | 680.493286 | 87.296894 | -0.030921
680.594116 | 91.292425 | -0.033971 | 680.683472 | 91.338961 | -0.026801 | 680.683228 | 90.12776 | -0.049896 | 680.618897 | 88.716683 | -0.03746 | 680.638855 | 88.097403 | -0.032797 | 680.71283 | 88.176322 | -0.028043 | 680.561707 | 87.296688 | -0.030904
680.65686 | 91.292228 | -0.03397 | 680.751221 | 91.338782 | -0.026788 | 680.753113 | 90.127426 | -0.049889 | 680.687805 | 88.716431 | -0.037446 | 680.708008 | 88.097183 | -0.0328 | 680.780884 | 88.176133 | -0.028034 | 680.62793 | 87.296483 | -0.030886
680.722046 | 91.29203 | -0.03397 | 680.817139 | 91.338603 | -0.026776 | 680.820496 | 90.127092 | -0.049882 | 680.758545 | 88.71618 | -0.037433 | 680.775879 | 88.096963 | -0.032802 | 680.846252 | 88.175945 | -0.028025 | 680.697144 | 87.296278 | -0.030869
680.786316 | 91.291833 | -0.03397 | 680.884644 | 91.338424 | -0.026763 | 680.891235 | 90.126758 | -0.049875 | 680.826843 | 88.715929 | -0.037419 | 680.842896 | 88.096743 | -0.032804 | 680.911011 | 88.175756 | -0.028015 | 680.766235 | 87.296074 | -0.030852
680.852661 | 91.291636 | -0.033971 | 680.949768 | 91.338244 | -0.026749 | 680.963684 | 90.126424 | -0.049867 | 680.894775 | 88.715678 | -0.037404 | 680.910644 | 88.096523 | -0.032806 | 680.974487 | 88.175567 | -0.028005 | 680.835449 | 87.29587 | -0.030835
680.920532 | 91.291439 | -0.033973 | 681.017029 | 91.338065 | -0.026736 | 681.032105 | 90.126091 | -0.04986 | 680.960999 | 88.715427 | -0.03739 | 680.981323 | 88.096302 | -0.032808 | 681.038147 | 88.175379 | -0.027994 | 680.901367 | 87.295666 | -0.030818
680.989563 | 91.291242 | -0.033975 | 681.083679 | 91.337885 | -0.026722 | 681.098633 | 90.125757 | -0.049852 | 681.024963 | 88.715177 | -0.037376 | 681.050964 | 88.096082 | -0.03281 | 681.10022 | 88.175191 | -0.027984 | 680.967834 | 87.295463 | -0.030801
681.056335 | 91.291044 | -0.033977 | 681.150147 | 91.337705 | -0.026708 | 681.163635 | 90.125423 | -0.049844 | 681.088806 | 88.714926 | -0.037361 | 681.117127 | 88.095861 | -0.032811 | 681.164368 | 88.175002 | -0.027973 | 681.032593 | 87.29526 | -0.030784
681.127564 | 91.290847 | -0.033981 | 681.213989 | 91.337526 | -0.026694 | 681.228272 | 90.125089 | -0.049837 | 681.151062 | 88.714676 | -0.037346 | 681.185425 | 88.09564 | -0.032812 | 681.231445 | 88.174814 | -0.027961 | 681.096314 | 87.295058 | -0.030767
681.200073 | 91.290648 | -0.033984 | 681.280212 | 91.337346 | -0.02668 | 681.295166 | 90.124755 | -0.049829 | 681.21228 | 88.714426 | -0.037331 | 681.25415 | 88.095419 | -0.032813 | 681.29773 | 88.174626 | -0.02795 | 681.160095 | 87.294856 | -0.030751
681.269531 | 91.290449 | -0.033989 | 681.349243 | 91.337167 | -0.026665 | 681.362183 | 90.124421 | -0.049821 | 681.273132 | 88.714177 | -0.037317 | 681.320801 | 88.095199 | -0.032814 | 681.366028 | 88.174438 | -0.027938 | 681.225769 | 87.294653 | -0.030734
681.338989 | 91.29025 | -0.033993 | 681.417969 | 91.336987 | -0.026651 | 681.432068 | 90.124087 | -0.049812 | 681.339172 | 88.713928 | -0.037302 | 681.387268 | 88.094978 | -0.032815 | 681.43811 | 88.174251 | -0.027926 | 681.291626 | 87.294451 | -0.030718
681.410584 | 91.29005 | -0.033999 | 681.488403 | 91.336808 | -0.026636 | 681.501343 | 90.123753 | -0.049804 | 681.40686 | 88.713679 | -0.037287 | 681.45459 | 88.094757 | -0.032815 | 681.511108 | 88.174063 | -0.027913 | 681.358948 | 87.294249 | -0.030702
681.479797 | 91.289849 | -0.034004 | 681.562744 | 91.336629 | -0.02662 | 681.572876 | 90.12342 | -0.049795 | 681.474304 | 88.71343 | -0.037272 | 681.524719 | 88.094536 | -0.032815 | 681.581909 | 88.173876 | -0.0279 | 681.428345 | 87.294047 | -0.030686
681.54773 | 91.289648 | -0.03401 | 681.638794 | 91.33645 | -0.026605 | 681.640137 | 90.123086 | -0.049787 | 681.545837 | 88.713182 | -0.037257 | 681.595703 | 88.094315 | -0.032815 | 681.651245 | 88.173689 | -0.027887 | 681.499634 | 87.293844 | -0.030671
681.615784 | 91.289446 | -0.034017 | 681.713013 | 91.336271 | -0.026589 | 681.708069 | 90.122752 | -0.049778 | 681.621155 | 88.712933 | -0.037242 | 681.663879 | 88.094094 | -0.032815 | 681.71936 | 88.173502 | -0.027874 | 681.573853 | 87.293641 | -0.030655
681.684204 | 91.289242 | -0.034024 | 681.78656 | 91.336092 | -0.026573 | 681.776001 | 90.122418 | -0.049769 | 681.694824 | 88.712685 | -0.037227 | 681.731873 | 88.093873 | -0.032814 | 681.787903 | 88.173316 | -0.02786 | 681.646851 | 87.293437 | -0.030639
681.755066 | 91.289038 | -0.034032 | 681.857544 | 91.335913 | -0.026557 | 681.844605 | 90.122084 | -0.04976 | 681.767212 | 88.712438 | -0.037212 | 681.797119 | 88.093652 | -0.032814 | 681.854614 | 88.173129 | -0.027846 | 681.717041 | 87.293233 | -0.030624
681.825317 | 91.288832 | -0.03404 | 681.92511 | 91.335735 | -0.026541 | 681.909485 | 90.121751 | -0.04975 | 681.836792 | 88.71219 | -0.037198 | 681.86206 | 88.093431 | -0.032813 | 681.920105 | 88.172943 | -0.027832 | 681.785217 | 87.293028 | -0.030608
681.892944 | 91.288624 | -0.034049 | 681.987244 | 91.335557 | -0.026525 | 681.97644 | 90.121416 | -0.04974 | 681.903625 | 88.711943 | -0.037183 | 681.924255 | 88.09321 | -0.032811 | 681.986206 | 88.172758 | -0.027818 | 681.853272 | 87.292823 | -0.030592
681.960571 | 91.288415 | -0.034058 | 682.046326 | 91.335379 | -0.026508 | 682.042847 | 90.121082 | -0.04973 | 681.968872 | 88.711696 | -0.037168 | 681.990112 | 88.092989 | -0.03281 | 682.054688 | 88.172572 | -0.027804 | 681.917358 | 87.292617 | -0.030575
682.02948 | 91.288204 | -0.034067 | 682.104004 | 91.335202 | -0.026492 | 682.108215 | 90.120748 | -0.04972 | 682.03125 | 88.711449 | -0.037154 | 682.0578 | 88.092769 | -0.032808 | 682.121887 | 88.172387 | -0.027789 | 681.977966 | 87.292411 | -0.030558
682.095093 | 91.28799 | -0.034077 | 682.165222 | 91.335025 | -0.026475 | 682.172119 | 90.120414 | -0.04971 | 682.092773 | 88.711203 | -0.037139 | 682.128296 | 88.092548 | -0.032806 | 682.186401 | 88.172202 | -0.027775 | 682.038757 | 87.292205 | -0.030541
682.15686 | 91.287775 | -0.034087 | 682.228943 | 91.334849 | -0.026458 | 682.237 | 90.12008 | -0.049699 | 682.154297 | 88.710956 | -0.037125 | 682.197083 | 88.092328 | -0.032804 | 682.253052 | 88.172018 | -0.02776 | 682.100098 | 87.291998 | -0.030523
682.220093 | 91.287558 | -0.034097 | 682.294067 | 91.334672 | -0.026441 | 682.301269 | 90.119746 | -0.049688 | 682.214905 | 88.71071 | -0.037111 | 682.268677 | 88.092107 | -0.032802 | 682.321045 | 88.171834 | -0.027745 | 682.160706 | 87.291792 | -0.030504
682.284302 | 91.28734 | -0.034108 | 682.364441 | 91.334496 | -0.026425 | 682.367065 | 90.119412 | -0.049677 | 682.2724 | 88.710464 | -0.037096 | 682.338318 | 88.091887 | -0.032799 | 682.388 | 88.17165 | -0.02773 | 682.222656 | 87.291585 | -0.030485
682.348938 | 91.287119 | -0.034119 | 682.438782 | 91.33432 | -0.026408 | 682.432251 | 90.119078 | -0.049665 | 682.332398 | 88.710218 | -0.037082 | 682.407593 | 88.091667 | -0.032796 | 682.454712 | 88.171466 | -0.027715 | 682.286194 | 87.291379 | -0.030466
682.414673 | 91.286897 | -0.034131 | 682.512024 | 91.334145 | -0.026391 | 682.498413 | 90.118744 | -0.049653 | 682.393921 | 88.709972 | -0.037068 | 682.473267 | 88.091447 | -0.032793 | 682.522644 | 88.171282 | -0.0277 | 682.351807 | 87.291172 | -0.030446
682.481995 | 91.286673 | -0.034143 | 682.5849 | 91.333969 | -0.026374 | 682.567749 | 90.11841 | -0.04964 | 682.455566 | 88.709726 | -0.037054 | 682.535889 | 88.091227 | -0.03279 | 682.590942 | 88.171099 | -0.027686 | 682.419128 | 87.290967 | -0.030425
682.551269 | 91.286448 | -0.034155 | 682.65625 | 91.333794 | -0.026356 | 682.638977 | 90.118076 | -0.049628 | 682.51947 | 88.70948 | -0.03704 | 682.596252 | 88.091007 | -0.032786 | 682.660644 | 88.170916 | -0.027671 | 682.48407 | 87.290761 | -0.030404
682.622559 | 91.286221 | -0.034167 | 682.724365 | 91.333619 | -0.026339 | 682.706909 | 90.117743 | -0.049615 | 682.588379 | 88.709234 | -0.037027 | 682.656616 | 88.090788 | -0.032782 | 682.72699 | 88.170733 | -0.027656 | 682.550354 | 87.290557 | -0.030382
682.690796 | 91.285993 | -0.034179 | 682.791504 | 91.333445 | -0.026322 | 682.778076 | 90.11741 | -0.049601 | 682.658691 | 88.708989 | -0.037013 | 682.715515 | 88.090568 | -0.032779 | 682.792786 | 88.17055 | -0.027642 | 682.615662 | 87.290353 | -0.030361
682.759888 | 91.285764 | -0.034192 | 682.856445 | 91.33327 | -0.026305 | 682.85022 | 90.117077 | -0.049588 | 682.733459 | 88.708743 | -0.036999 | 682.776001 | 88.090349 | -0.032774 | 682.855896 | 88.170367 | -0.027627 | 682.683838 | 87.29015 | -0.030339
682.827698 | 91.285533 | -0.034205 | 682.923157 | 91.333096 | -0.026288 | 682.919067 | 90.116744 | -0.049574 | 682.809326 | 88.708498 | -0.036986 | 682.839539 | 88.090131 | -0.03277 | 682.921204 | 88.170185 | -0.027613 | 682.748352 | 87.289948 | -0.030316
682.898743 | 91.285302 | -0.034218 | 682.989502 | 91.332922 | -0.026271 | 682.988586 | 90.116412 | -0.049559 | 682.884827 | 88.708253 | -0.036973 | 682.907043 | 88.089912 | -0.032766 | 682.981567 | 88.170002 | -0.027598 | 682.814941 | 87.289747 | -0.030294
682.965515 | 91.285069 | -0.034232 | 683.05896 | 91.332748 | -0.026254 | 683.057373 | 90.11608 | -0.049545 | 682.957398 | 88.708008 | -0.036959 | 682.972717 | 88.089694 | -0.032761 | 683.044434 | 88.16982 | -0.027584 | 682.880981 | 87.289548 | -0.030272
683.035034 | 91.284836 | -0.034246 | 683.124695 | 91.332574 | -0.026237 | 683.125122 | 90.115749 | -0.04953 | 683.026856 | 88.707762 | -0.036946 | 683.041626 | 88.089476 | -0.032757 | 683.108521 | 88.169638 | -0.02757 | 682.947693 | 87.289349 | -0.030249
683.102783 | 91.284602 | -0.034259 | 683.192566 | 91.3324 | -0.02622 | 683.193481 | 90.115418 | -0.049514 | 683.089539 | 88.707517 | -0.036933 | 683.112122 | 88.089258 | -0.032752 | 683.175171 | 88.169455 | -0.027556 | 683.010559 | 87.28915 | -0.030228
683.170288 | 91.284367 | -0.034273 | 683.259216 | 91.332226 | -0.026203 | 683.261169 | 90.115087 | -0.049499 | 683.150085 | 88.707272 | -0.03692 | 683.18219 | 88.089041 | -0.032747 | 683.240234 | 88.169273 | -0.027543 | 683.07489 | 87.288953 | -0.030206
683.232056 | 91.284133 | -0.034288 | 683.326233 | 91.332052 | -0.026186 | 683.327698 | 90.114756 | -0.049483 | 683.211487 | 88.707027 | -0.036907 | 683.251831 | 88.088823 | -0.032742 | 683.308411 | 88.169091 | -0.027529 | 683.138184 | 87.288756 | -0.030185
683.294678 | 91.283897 | -0.034302 | 683.389709 | 91.331877 | -0.026169 | 683.392212 | 90.114426 | -0.049467 | 683.275269 | 88.706782 | -0.036895 | 683.322144 | 88.088606 | -0.032737 | 683.374146 | 88.168908 | -0.027515 | 683.203918 | 87.288559 | -0.030164
683.353821 | 91.283662 | -0.034316 | 683.454102 | 91.331703 | -0.026152 | 683.457153 | 90.114097 | -0.049451 | 683.33667 | 88.706537 | -0.036882 | 683.392578 | 88.088389 | -0.032732 | 683.439087 | 88.168726 | -0.027502 | 683.268799 | 87.288361 | -0.030144
683.414429 | 91.283426 | -0.034331 | 683.51648 | 91.331529 | -0.026134 | 683.519592 | 90.113768 | -0.049434 | 683.403931 | 88.706292 | -0.036869 | 683.462647 | 88.088172 | -0.032727 | 683.503052 | 88.168543 | -0.027489 | 683.335754 | 87.288164 | -0.030124
683.475952 | 91.28319 | -0.034346 | 683.579956 | 91.331354 | -0.026117 | 683.583435 | 90.113439 | -0.049418 | 683.474976 | 88.706047 | -0.036857 | 683.532105 | 88.087955 | -0.032722 | 683.567322 | 88.168361 | -0.027476 | 683.405151 | 87.287967 | -0.030105
683.540466 | 91.282954 | -0.034361 | 683.64209 | 91.33118 | -0.0261 | 683.647339 | 90.11311 | -0.049401 | 683.546997 | 88.705802 | -0.036844 | 683.601502 | 88.087738 | -0.032717 | 683.631043 | 88.168178 | -0.027463 | 683.474793 | 87.287768 | -0.030086
683.606323 | 91.282717 | -0.034376 | 683.705994 | 91.331006 | -0.026082 | 683.71106 | 90.112782 | -0.049384 | 683.619446 | 88.705557 | -0.036832 | 683.669434 | 88.087521 | -0.032712 | 683.694519 | 88.167996 | -0.02745 | 683.545105 | 87.28757 | -0.030067
683.673218 | 91.282481 | -0.034391 | 683.772095 | 91.330832 | -0.026064 | 683.77478 | 90.112455 | -0.049367 | 683.691894 | 88.705312 | -0.036819 | 683.73822 | 88.087305 | -0.032707 | 683.760071 | 88.167813 | -0.027437 | 683.615906 | 87.28737 | -0.030049
683.742249 | 91.282244 | -0.034406 | 683.838806 | 91.330657 | -0.026046 | 683.839478 | 90.112127 | -0.04935 | 683.761353 | 88.705068 | -0.036807 | 683.806274 | 88.087089 | -0.032702 | 683.824524 | 88.167631 | -0.027424 | 683.687744 | 87.28717 | -0.030031
683.809875 | 91.282007 | -0.034422 | 683.908203 | 91.330484 | -0.026028 | 683.903259 | 90.1118 | -0.049333 | 683.827515 | 88.704823 | -0.036795 | 683.875122 | 88.086873 | -0.032697 | 683.890015 | 88.167448 | -0.027412 | 683.75885 | 87.28697 | -0.030013
683.87561 | 91.28177 | -0.034437 | 683.979126 | 91.33031 | -0.02601 | 683.967163 | 90.111474 | -0.049317 | 683.890625 | 88.704578 | -0.036783 | 683.943603 | 88.086657 | -0.032692 | 683.95636 | 88.167266 | -0.027399 | 683.829773 | 87.286769 | -0.029996
683.940247 | 91.281533 | -0.034453 | 684.051758 | 91.330136 | -0.025992 | 684.036072 | 90.111147 | -0.0493 | 683.95105 | 88.704333 | -0.036771 | 684.013794 | 88.086441 | -0.032688 | 684.023193 | 88.167083 | -0.027387 | 683.900024 | 87.286567 | -0.029979
684.003418 | 91.281296 | -0.034469 | 684.123657 | 91.329962 | -0.025973 | 684.10675 | 90.110821 | -0.049283 | 684.009277 | 88.704089 | -0.036759 | 684.08313 | 88.086225 | -0.032683 | 684.091187 | 88.166901 | -0.027375 | 683.972534 | 87.286365 | -0.029961
684.06604 | 91.281059 | -0.034485 | 684.193481 | 91.329789 | -0.025955 | 684.180054 | 90.110495 | -0.049267 | 684.068909 | 88.703844 | -0.036747 | 684.152771 | 88.086009 | -0.032679 | 684.161499 | 88.166718 | -0.027363 | 684.043884 | 87.286162 | -0.029944
684.131165 | 91.280822 | -0.034501 | 684.259705 | 91.329616 | -0.025936 | 684.252747 | 90.110169 | -0.04925 | 684.128601 | 88.703599 | -0.036735 | 684.222168 | 88.085793 | -0.032674 | 684.230591 | 88.166536 | -0.027351 | 684.116333 | 87.28596 | -0.029926
684.197876 | 91.280585 | -0.034517 | 684.32544 | 91.329442 | -0.025917 | 684.331055 | 90.109843 | -0.049234 | 684.19104 | 88.703354 | -0.036723 | 684.290649 | 88.085577 | -0.03267 | 684.301514 | 88.166353 | -0.027339 | 684.18689 | 87.285756 | -0.029909
684.268738 | 91.280348 | -0.034533 | 684.388977 | 91.329269 | -0.025898 | 684.406555 | 90.109517 | -0.049218 | 684.256775 | 88.70311 | -0.036712 | 684.356995 | 88.085361 | -0.032666 | 684.371521 | 88.166171 | -0.027328 | 684.256775 | 87.285553 | -0.029891
684.340698 | 91.280111 | -0.034549 | 684.454468 | 91.329096 | -0.025879 | 684.480347 | 90.109191 | -0.049202 | 684.325806 | 88.702865 | -0.0367 | 684.422058 | 88.085145 | -0.032662 | 684.441834 | 88.165989 | -0.027316 | 684.325378 | 87.285349 | -0.029873
684.413696 | 91.279874 | -0.034566 | 684.521118 | 91.328923 | -0.02586 | 684.552368 | 90.108866 | -0.049186 | 684.395325 | 88.702621 | -0.036688 | 684.486694 | 88.084929 | -0.032658 | 684.511658 | 88.165806 | -0.027305 | 684.392395 | 87.285145 | -0.029855
684.486816 | 91.279638 | -0.034583 | 684.591614 | 91.32875 | -0.025841 | 684.623169 | 90.10854 | -0.049171 | 684.466675 | 88.702376 | -0.036677 | 684.547791 | 88.084713 | -0.032654 | 684.581482 | 88.165624 | -0.027293 | 684.457519 | 87.284942 | -0.029836
684.559937 | 91.279401 | -0.034599 | 684.664612 | 91.328578 | -0.025821 | 684.689575 | 90.108214 | -0.049155 | 684.53595 | 88.702131 | -0.036665 | 684.611267 | 88.084496 | -0.03265 | 684.650269 | 88.165442 | -0.027282 | 684.520691 | 87.284738 | -0.029818
684.631958 | 91.279166 | -0.034616 | 684.738769 | 91.328405 | -0.025802 | 684.755737 | 90.107888 | -0.04914 | 684.603394 | 88.701887 | -0.036654 | 684.67334 | 88.08428 | -0.032647 | 684.717834 | 88.165261 | -0.027271 | 684.585266 | 87.284535 | -0.029799
684.70105 | 91.27893 | -0.034633 | 684.8125 | 91.328233 | -0.025783 | 684.820801 | 90.107562 | -0.049125 | 684.6698 | 88.701642 | -0.036642 | 684.736694 | 88.084063 | -0.032643 | 684.784546 | 88.165079 | -0.02726 | 684.648377 | 87.284333 | -0.02978
684.768005 | 91.278695 | -0.03465 | 684.883057 | 91.328062 | -0.025763 | 684.88855 | 90.107235 | -0.049111 | 684.734741 | 88.701398 | -0.036631 | 684.801758 | 88.083847 | -0.03264 | 684.850281 | 88.164897 | -0.02725 | 684.71405 | 87.28413 | -0.029761
684.833557 | 91.27846 | -0.034667 | 684.951904 | 91.32789 | -0.025744 | 684.956665 | 90.106909 | -0.049096 | 684.797974 | 88.701153 | -0.036619 | 684.869568 | 88.08363 | -0.032637 | 684.916016 | 88.164716 | -0.027239 | 684.781555 | 87.283929 | -0.029742
684.898438 | 91.278226 | -0.034684 | 685.01648 | 91.327719 | -0.025724 | 685.025024 | 90.106583 | -0.049082 | 684.859253 | 88.700909 | -0.036608 | 684.937134 | 88.083414 | -0.032634 | 684.979919 | 88.164534 | -0.027229 | 684.850281 | 87.283728 | -0.029722
684.96106 | 91.277993 | -0.034702 | 685.080444 | 91.327548 | -0.025705 | 685.091003 | 90.106256 | -0.049067 | 684.923462 | 88.700664 | -0.036596 | 685.006348 | 88.083197 | -0.032631 | 685.041504 | 88.164353 | -0.027219 | 684.919312 | 87.283527 | -0.029703
685.023438 | 91.277759 | -0.034719 | 685.143677 | 91.327377 | -0.025685 | 685.158203 | 90.10593 | -0.049053 | 684.987 | 88.700419 | -0.036585 | 685.074341 | 88.08298 | -0.032629 | 685.103149 | 88.164172 | -0.027209 | 684.990356 | 87.283327 | -0.029683
685.087219 | 91.277527 | -0.034737 | 685.207581 | 91.327206 | -0.025666 | 685.223877 | 90.105603 | -0.049039 | 685.05304 | 88.700175 | -0.036573 | 685.14386 | 88.082763 | -0.032626 | 685.165161 | 88.163991 | -0.027199 | 685.059875 | 87.283128 | -0.029664
685.151489 | 91.277294 | -0.034755 | 685.273315 | 91.327035 | -0.025647 | 685.286499 | 90.105277 | -0.049025 | 685.120789 | 88.69993 | -0.036561 | 685.21051 | 88.082545 | -0.032624 | 685.227417 | 88.163809 | -0.027189 | 685.127014 | 87.282929 | -0.029645
685.216187 | 91.277062 | -0.034773 | 685.342285 | 91.326864 | -0.025627 | 685.348633 | 90.10495 | -0.049012 | 685.191894 | 88.699686 | -0.036549 | 685.276245 | 88.082328 | -0.032621 | 685.290344 | 88.163628 | -0.02718 | 685.194946 | 87.282731 | -0.029625
685.281189 | 91.27683 | -0.034791 | 685.410767 | 91.326693 | -0.025608 | 685.414002 | 90.104623 | -0.048998 | 685.263184 | 88.699441 | -0.036537 | 685.339661 | 88.08211 | -0.032619 | 685.358093 | 88.163447 | -0.027171 | 685.26001 | 87.282533 | -0.029606
685.349182 | 91.276598 | -0.034809 | 685.478394 | 91.326522 | -0.025589 | 685.480591 | 90.104297 | -0.048984 | 685.335022 | 88.699196 | -0.036525 | 685.405884 | 88.081892 | -0.032617 | 685.426941 | 88.163267 | -0.027161 | 685.323914 | 87.282336 | -0.029587
685.418091 | 91.276366 | -0.034827 | 685.547791 | 91.326352 | -0.02557 | 685.54834 | 90.10397 | -0.048971 | 685.403992 | 88.698952 | -0.036513 | 685.471314 | 88.081674 | -0.032615 | 685.498108 | 88.163086 | -0.027153 | 685.385681 | 87.282139 | -0.029568
685.487671 | 91.276134 | -0.034846 | 685.614136 | 91.326181 | -0.025551 | 685.617981 | 90.103642 | -0.048957 | 685.474976 | 88.698707 | -0.036501 | 685.53595 | 88.081455 | -0.032613 | 685.566834 | 88.162905 | -0.027144 | 685.452393 | 87.281943 | -0.029549
685.555176 | 91.275902 | -0.034864 | 685.678101 | 91.32601 | -0.025532 | 685.689575 | 90.103315 | -0.048944 | 685.542969 | 88.698462 | -0.036488 | 685.60199 | 88.081237 | -0.032611 | 685.640015 | 88.162724 | -0.027135 | 685.517822 | 87.281747 | -0.029531
685.626892 | 91.27567 | -0.034883 | 685.738403 | 91.32584 | -0.025513 | 685.76239 | 90.102989 | -0.048931 | 685.609009 | 88.698218 | -0.036475 | 685.671509 | 88.081018 | -0.032609 | 685.709656 | 88.162543 | -0.027127 | 685.586304 | 87.281552 | -0.029513
685.696045 | 91.275437 | -0.034902 | 685.80072 | 91.32567 | -0.025494 | 685.834534 | 90.102662 | -0.048918 | 685.671143 | 88.697973 | -0.036462 | 685.739685 | 88.0808 | -0.032608 | 685.778625 | 88.162362 | -0.027118 | 685.656494 | 87.281357 | -0.029495
685.764709 | 91.275205 | -0.034921 | 685.86023 | 91.325499 | -0.025475 | 685.903809 | 90.102335 | -0.048905 | 685.735352 | 88.697728 | -0.036449 | 685.806702 | 88.080581 | -0.032606 | 685.845093 | 88.162181 | -0.02711 | 685.728394 | 87.281163 | -0.029478
685.832519 | 91.274972 | -0.03494 | 685.922424 | 91.325329 | -0.025456 | 685.971802 | 90.102009 | -0.048892 | 685.798279 | 88.697484 | -0.036436 | 685.873352 | 88.080363 | -0.032605 | 685.911316 | 88.162001 | -0.027102 | 685.797974 | 87.28097 | -0.029462
685.900879 | 91.274739 | -0.034959 | 685.986206 | 91.325159 | -0.025437 | 686.040649 | 90.101682 | -0.048879 | 685.860168 | 88.69724 | -0.036422 | 685.939331 | 88.080144 | -0.032603 | 685.975586 | 88.16182 | -0.027095 | 685.86853 | 87.280777 | -0.029446
685.967102 | 91.274506 | -0.034979 | 686.052856 | 91.324989 | -0.025418 | 686.107056 | 90.101356 | -0.048867 | 685.92334 | 88.696996 | -0.036409 | 686.005615 | 88.079926 | -0.032602 | 686.041626 | 88.16164 | -0.027087 | 685.93573 | 87.280585 | -0.029431
686.033569 | 91.274272 | -0.034998 | 686.120972 | 91.32482 | -0.025399 | 686.17041 | 90.10103 | -0.048854 | 685.991272 | 88.696752 | -0.036395 | 686.070007 | 88.079707 | -0.032601 | 686.104981 | 88.161459 | -0.02708 | 686.002319 | 87.280394 | -0.029417
686.095703 | 91.274038 | -0.035018 | 686.192078 | 91.32465 | -0.02538 | 686.237183 | 90.100705 | -0.048842 | 686.059937 | 88.696509 | -0.036381 | 686.134216 | 88.079489 | -0.0326 | 686.169922 | 88.161279 | -0.027072 | 686.067688 | 87.280204 | -0.029404
686.156799 | 91.273804 | -0.035038 | 686.261108 | 91.32448 | -0.025361 | 686.305725 | 90.100379 | -0.04883 | 686.129028 | 88.696266 | -0.036366 | 686.198669 | 88.07927 | -0.032599 | 686.23523 | 88.161099 | -0.027065 | 686.132202 | 87.280014 | -0.029392
686.217041 | 91.27357 | -0.035058 | 686.332886 | 91.324311 | -0.025343 | 686.373901 | 90.100054 | -0.048819 | 686.198669 | 88.696023 | -0.036352 | 686.266418 | 88.079052 | -0.032599 | 686.300476 | 88.160918 | -0.027058 | 686.194153 | 87.279824 | -0.029381
686.278625 | 91.273336 | -0.035078 | 686.4021 | 91.324142 | -0.025324 | 686.443176 | 90.099729 | -0.048807 | 686.268555 | 88.69578 | -0.036338 | 686.333862 | 88.078834 | -0.032598 | 686.363892 | 88.160738 | -0.027052 | 686.258667 | 87.279635 | -0.029372
686.338623 | 91.273101 | -0.035098 | 686.470581 | 91.323973 | -0.025306 | 686.512085 | 90.099404 | -0.048796 | 686.340515 | 88.695538 | -0.036323 | 686.400574 | 88.078615 | -0.032598 | 686.430908 | 88.160558 | -0.027045 | 686.32428 | 87.279446 | -0.029363
686.403381 | 91.272866 | -0.035118 | 686.535034 | 91.323804 | -0.025287 | 686.579712 | 90.09908 | -0.048785 | 686.411011 | 88.695295 | -0.036309 | 686.47168 | 88.078397 | -0.032598 | 686.49939 | 88.160378 | -0.027038 | 686.387878 | 87.279257 | -0.029356
686.472717 | 91.272631 | -0.035139 | 686.601318 | 91.323635 | -0.025269 | 686.646362 | 90.098755 | -0.048775 | 686.479614 | 88.695053 | -0.036294 | 686.546387 | 88.078179 | -0.032598 | 686.565796 | 88.160197 | -0.027032 | 686.453125 | 87.279068 | -0.02935
686.542664 | 91.272396 | -0.03516 | 686.667541 | 91.323466 | -0.02525 | 686.707764 | 90.098431 | -0.048764 | 686.547974 | 88.694811 | -0.036279 | 686.619812 | 88.077962 | -0.032598 | 686.631897 | 88.160017 | -0.027025 | 686.521484 | 87.278878 | -0.029345
686.614502 | 91.27216 | -0.03518 | 686.733459 | 91.323298 | -0.025232 | 686.767639 | 90.098107 | -0.048754 | 686.617004 | 88.694569 | -0.036264 | 686.693665 | 88.077744 | -0.032599 | 686.699158 | 88.159837 | -0.027019 | 686.590393 | 87.278689 | -0.029341
686.688782 | 91.271925 | -0.035201 | 686.799439 | 91.323129 | -0.025214 | 686.824524 | 90.097783 | -0.048745 | 686.681824 | 88.694327 | -0.036249 | 686.767334 | 88.077526 | -0.0326 | 686.766541 | 88.159658 | -0.027013 | 686.658508 | 87.278498 | -0.029339
686.761841 | 91.27169 | -0.035223 | 686.868225 | 91.322961 | -0.025196 | 686.884094 | 90.097459 | -0.048735 | 686.74292 | 88.694085 | -0.036234 | 686.840027 | 88.077309 | -0.032601 | 686.832703 | 88.159478 | -0.027007 | 686.726746 | 87.278307 | -0.029337
686.830627 | 91.271456 | -0.035244 | 686.935181 | 91.322794 | -0.025178 | 686.941894 | 90.097135 | -0.048726 | 686.806763 | 88.693844 | -0.036219 | 686.909546 | 88.077092 | -0.032602 | 686.898315 | 88.159298 | -0.027001 | 686.794495 | 87.278116 | -0.029336
686.895752 | 91.271221 | -0.035265 | 686.999939 | 91.322626 | -0.025161 | 687.005493 | 90.096812 | -0.048717 | 686.871521 | 88.693602 | -0.036204 | 686.973938 | 88.076874 | -0.032603 | 686.963928 | 88.159119 | -0.026995 | 686.86322 | 87.277924 | -0.029337
686.957398 | 91.270986 | -0.035287 | 687.063904 | 91.322459 | -0.025143 | 687.073731 | 90.096488 | -0.048708 | 686.935425 | 88.693361 | -0.036189 | 687.036194 | 88.076657 | -0.032605 | 687.031799 | 88.158939 | -0.026989 | 686.930664 | 87.277731 | -0.029338
687.018372 | 91.270751 | -0.035309 | 687.127502 | 91.322292 | -0.025126 | 687.147339 | 90.096165 | -0.048699 | 686.998901 | 88.69312 | -0.036174 | 687.095032 | 88.07644 | -0.032607 | 687.099121 | 88.15876 | -0.026984 | 686.997192 | 87.277538 | -0.029339
687.077148 | 91.270516 | -0.03533 | 687.191589 | 91.322125 | -0.025108 | 687.220581 | 90.095841 | -0.048691 | 687.062317 | 88.692879 | -0.036158 | 687.153137 | 88.076223 | -0.032609 | 687.167603 | 88.158581 | -0.026978 | 687.063721 | 87.277344 | -0.029341
687.137634 | 91.270281 | -0.035352 | 687.255981 | 91.321958 | -0.025091 | 687.297058 | 90.095518 | -0.048682 | 687.127319 | 88.692638 | -0.036143 | 687.208984 | 88.076006 | -0.032612 | 687.238403 | 88.158402 | -0.026972 | 687.13446 | 87.27715 | -0.029344
687.200378 | 91.270045 | -0.035374 | 687.321045 | 91.321791 | -0.025074 | 687.371338 | 90.095194 | -0.048674 | 687.192627 | 88.692398 | -0.036127 | 687.269348 | 88.07579 | -0.032614 | 687.312073 | 88.158223 | -0.026967 | 687.204895 | 87.276955 | -0.029347
687.268738 | 91.269809 | -0.035397 | 687.387329 | 91.321625 | -0.025057 | 687.444946 | 90.094871 | -0.048665 | 687.25592 | 88.692157 | -0.036111 | 687.332398 | 88.075573 | -0.032617 | 687.383179 | 88.158044 | -0.026961 | 687.272888 | 87.27676 | -0.029351
687.337647 | 91.269572 | -0.035419 | 687.457153 | 91.321459 | -0.02504 | 687.515076 | 90.094547 | -0.048657 | 687.321411 | 88.691917 | -0.036096 | 687.397949 | 88.075356 | -0.03262 | 687.450073 | 88.157865 | -0.026956 | 687.343567 | 87.276565 | -0.029354
687.404541 | 91.269334 | -0.035441 | 687.528137 | 91.321293 | -0.025024 | 687.583984 | 90.094223 | -0.048648 | 687.387817 | 88.691676 | -0.03608 | 687.463196 | 88.07514 | -0.032623 | 687.517395 | 88.157687 | -0.026951 | 687.414917 | 87.276369 | -0.029358
687.472046 | 91.269096 | -0.035464 | 687.596802 | 91.321127 | -0.025007 | 687.651245 | 90.093899 | -0.048639 | 687.45813 | 88.691435 | -0.036064 | 687.531982 | 88.074923 | -0.032626 | 687.583618 | 88.157508 | -0.026945 | 687.482666 | 87.276173 | -0.029362
687.539978 | 91.268857 | -0.035487 | 687.667053 | 91.320962 | -0.024991 | 687.71991 | 90.093575 | -0.04863 | 687.527954 | 88.691195 | -0.036048 | 687.600708 | 88.074707 | -0.03263 | 687.647705 | 88.157329 | -0.02694 | 687.548218 | 87.275977 | -0.029366
687.604126 | 91.268618 | -0.035509 | 687.738159 | 91.320796 | -0.024975 | 687.786194 | 90.093251 | -0.048621 | 687.602112 | 88.690954 | -0.036032 | 687.670105 | 88.07449 | -0.032633 | 687.711731 | 88.157151 | -0.026935 | 687.612366 | 87.27578 | -0.02937
687.668518 | 91.268378 | -0.035532 | 687.806763 | 91.320631 | -0.024958 | 687.852478 | 90.092926 | -0.048611 | 687.678101 | 88.690714 | -0.036015 | 687.736939 | 88.074274 | -0.032637 | 687.777039 | 88.156972 | -0.02693 | 687.674194 | 87.275583 | -0.029375
687.733765 | 91.268138 | -0.035555 | 687.873352 | 91.320465 | -0.024943 | 687.920837 | 90.092602 | -0.048601 | 687.754822 | 88.690474 | -0.035999 | 687.802002 | 88.074057 | -0.032641 | 687.843628 | 88.156793 | -0.026925 | 687.737244 | 87.275386 | -0.029379
687.801514 | 91.267896 | -0.035577 | 687.938599 | 91.3203 | -0.024927 | 687.990112 | 90.092277 | -0.04859 | 687.826477 | 88.690234 | -0.035983 | 687.86676 | 88.073841 | -0.032645 | 687.913696 | 88.156614 | -0.02692 | 687.798889 | 87.27519 | -0.029383
687.872681 | 91.267655 | -0.0356 | 688.00177 | 91.320135 | -0.024911 | 688.05603 | 90.091952 | -0.048579 | 687.897827 | 88.689993 | -0.035966 | 687.931885 | 88.073624 | -0.032649 | 687.982117 | 88.156435 | -0.026914 | 687.863648 | 87.274993 | -0.029388
687.942993 | 91.267412 | -0.035623 | 688.064575 | 91.31997 | -0.024896 | 688.122681 | 90.091627 | -0.048567 | 687.9646 | 88.689753 | -0.03595 | 687.995483 | 88.073408 | -0.032652 | 688.053528 | 88.156255 | -0.026909 | 687.929627 | 87.274796 | -0.029392
688.013977 | 91.267169 | -0.035646 | 688.124329 | 91.319804 | -0.02488 | 688.189148 | 90.091303 | -0.048555 | 688.031433 | 88.689513 | -0.035933 | 688.06073 | 88.073191 | -0.032656 | 688.123291 | 88.156076 | -0.026904 | 688.001404 | 87.2746 | -0.029397
688.083191 | 91.266925 | -0.035668 | 688.185669 | 91.319639 | -0.024865 | 688.253235 | 90.090978 | -0.048542 | 688.097229 | 88.689273 | -0.035916 | 688.129517 | 88.072974 | -0.03266 | 688.194763 | 88.155896 | -0.026899 | 688.070618 | 87.274404 | -0.029402
688.151856 | 91.266681 | -0.035691 | 688.246887 | 91.319474 | -0.02485 | 688.318665 | 90.090653 | -0.048529 | 688.163391 | 88.689034 | -0.035899 | 688.200928 | 88.072758 | -0.032664 | 688.260559 | 88.155717 | -0.026893 | 688.14209 | 87.274208 | -0.029407
688.213501 | 91.266435 | -0.035714 | 688.312439 | 91.319309 | -0.024834 | 688.383057 | 90.090328 | -0.048515 | 688.230835 | 88.688794 | -0.035882 | 688.270142 | 88.072541 | -0.032668 | 688.328796 | 88.155537 | -0.026888 | 688.21405 | 87.274013 | -0.029412
688.275696 | 91.26619 | -0.035737 | 688.376526 | 91.319144 | -0.024819 | 688.44812 | 90.090004 | -0.0485 | 688.30249 | 88.688554 | -0.035865 | 688.342651 | 88.072324 | -0.032672 | 688.395203 | 88.155358 | -0.026882 | 688.286499 | 87.273818 | -0.029417
688.337952 | 91.265944 | -0.035759 | 688.444458 | 91.31898 | -0.024804 | 688.514587 | 90.089679 | -0.048485 | 688.372986 | 88.688315 | -0.035848 | 688.416626 | 88.072108 | -0.032677 | 688.46167 | 88.155178 | -0.026876 | 688.354797 | 87.273624 | -0.029423
688.403198 | 91.265698 | -0.035782 | 688.512268 | 91.318815 | -0.024789 | 688.582336 | 90.089355 | -0.048468 | 688.444153 | 88.688075 | -0.035831 | 688.487732 | 88.071891 | -0.032681 | 688.523804 | 88.154999 | -0.02687 | 688.424439 | 87.273429 | -0.029429
688.469543 | 91.265451 | -0.035804 | 688.581421 | 91.31865 | -0.024774 | 688.650269 | 90.08903 | -0.048452 | 688.517212 | 88.687836 | -0.035814 | 688.556458 | 88.071674 | -0.032685 | 688.587524 | 88.154819 | -0.026864 | 688.493835 | 87.273235 | -0.029435
688.541809 | 91.265204 | -0.035827 | 688.648315 | 91.318485 | -0.024759 | 688.717407 | 90.088706 | -0.048434 | 688.591492 | 88.687597 | -0.035797 | 688.622681 | 88.071457 | -0.032689 | 688.649109 | 88.15464 | -0.026858 | 688.562927 | 87.27304 | -0.029442
688.615112 | 91.264958 | -0.035849 | 688.717651 | 91.31832 | -0.024744 | 688.786072 | 90.088382 | -0.048416 | 688.661255 | 88.687358 | -0.03578 | 688.686279 | 88.07124 | -0.032693 | 688.712158 | 88.154461 | -0.026852 | 688.633179 | 87.272846 | -0.029449
688.68927 | 91.264711 | -0.035872 | 688.787353 | 91.318155 | -0.024729 | 688.852661 | 90.088058 | -0.048398 | 688.731812 | 88.687119 | -0.035763 | 688.747925 | 88.071023 | -0.032697 | 688.775635 | 88.154281 | -0.026846 | 688.704468 | 87.272651 | -0.029455
688.763306 | 91.264464 | -0.035894 | 688.859436 | 91.317991 | -0.024714 | 688.919312 | 90.087735 | -0.048379 | 688.801514 | 88.686881 | -0.035746 | 688.808411 | 88.070806 | -0.032701 | 688.84082 | 88.154102 | -0.026839 | 688.776306 | 87.272456 | -0.029463
688.83551 | 91.264218 | -0.035917 | 688.931397 | 91.317826 | -0.024699 | 688.983887 | 90.087411 | -0.048359 | 688.867615 | 88.686643 | -0.035729 | 688.869385 | 88.070589 | -0.032705 | 688.908875 | 88.153923 | -0.026833 | 688.846008 | 87.272262 | -0.02947
688.905701 | 91.263971 | -0.035939 | 689.003723 | 91.317662 | -0.024684 | 689.047485 | 90.087088 | -0.048338 | 688.931946 | 88.686405 | -0.035712 | 688.928833 | 88.070372 | -0.032708 | 688.978149 | 88.153744 | -0.026826 | 688.916565 | 87.272067 | -0.029477
688.972534 | 91.263724 | -0.035961 | 689.073853 | 91.317497 | -0.02467 | 689.111511 | 90.086765 | -0.048318 | 688.99585 | 88.686167 | -0.035695 | 688.990601 | 88.070155 | -0.032712 | 689.048645 | 88.153565 | -0.026819 | 688.983887 | 87.271872 | -0.029484
689.037964 | 91.263478 | -0.035983 | 689.13916 | 91.317333 | -0.024655 | 689.176209 | 90.086442 | -0.048296 | 689.059753 | 88.68593 | -0.035679 | 689.053345 | 88.069938 | -0.032716 | 689.118591 | 88.153386 | -0.026812 | 689.051758 | 87.271677 | -0.029492
689.100342 | 91.263231 | -0.036006 | 689.201477 | 91.317169 | -0.02464 | 689.239563 | 90.086119 | -0.048274 | 689.124268 | 88.685693 | -0.035662 | 689.120544 | 88.06972 | -0.03272 | 689.188171 | 88.153207 | -0.026805 | 689.118652 | 87.271482 | -0.029499
689.164368 | 91.262984 | -0.036028 | 689.261108 | 91.317006 | -0.024625 | 689.303223 | 90.085796 | -0.048252 | 689.189209 | 88.685456 | -0.035646 | 689.188599 | 88.069503 | -0.032723 | 689.255249 | 88.153028 | -0.026798 | 689.184448 | 87.271287 | -0.029506
689.22644 | 91.262737 | -0.03605 | 689.320007 | 91.316842 | -0.02461 | 689.369446 | 90.085474 | -0.048228 | 689.254761 | 88.68522 | -0.035629 | 689.258667 | 88.069286 | -0.032727 | 689.320496 | 88.15285 | -0.026791 | 689.248962 | 87.271092 | -0.029513
689.288452 | 91.26249 | -0.036072 | 689.380005 | 91.316679 | -0.024596 | 689.434021 | 90.085151 | -0.048205 | 689.319336 | 88.684984 | -0.035613 | 689.326538 | 88.069069 | -0.03273 | 689.384522 | 88.152671 | -0.026784 | 689.314453 | 87.270896 | -0.02952
689.350586 | 91.262242 | -0.036094 | 689.4422 | 91.316516 | -0.024581 | 689.499634 | 90.084829 | -0.048181 | 689.386231 | 88.684748 | -0.035597 | 689.395081 | 88.068852 | -0.032734 | 689.448608 | 88.152493 | -0.026776 | 689.376343 | 87.270701 | -0.029526
689.414063 | 91.261994 | -0.036116 | 689.50885 | 91.316352 | -0.024567 | 689.562988 | 90.084507 | -0.048156 | 689.452393 | 88.684512 | -0.035581 | 689.460693 | 88.068634 | -0.032737 | 689.512207 | 88.152315 | -0.026769 | 689.438599 | 87.270505 | -0.029532
689.476013 | 91.261746 | -0.036138 | 689.5802 | 91.31619 | -0.024552 | 689.631165 | 90.084184 | -0.048131 | 689.520691 | 88.684276 | -0.035566 | 689.52417 | 88.068417 | -0.03274 | 689.577454 | 88.152137 | -0.026761 | 689.498596 | 87.270309 | -0.029538
689.541565 | 91.261497 | -0.036159 | 689.653015 | 91.316027 | -0.024538 | 689.697693 | 90.083862 | -0.048105 | 689.589722 | 88.68404 | -0.03555 | 689.585327 | 88.068199 | -0.032743 | 689.640686 | 88.151959 | -0.026753 | 689.557739 | 87.270112 | -0.029543
689.605774 | 91.261248 | -0.036181 | 689.728149 | 91.315864 | -0.024524 | 689.765015 | 90.08354 | -0.048079 | 689.661316 | 88.683805 | -0.035535 | 689.646362 | 88.067981 | -0.032746 | 689.705261 | 88.15178 | -0.026746 | 689.616821 | 87.269914 | -0.029548
689.67273 | 91.260999 | -0.036202 | 689.802734 | 91.315701 | -0.02451 | 689.83136 | 90.083217 | -0.048052 | 689.732117 | 88.683569 | -0.03552 | 689.707519 | 88.067763 | -0.032749 | 689.770996 | 88.151602 | -0.026738 | 689.678711 | 87.269717 | -0.029552
689.741699 | 91.260749 | -0.036224 | 689.874634 | 91.315539 | -0.024496 | 689.897766 | 90.082895 | -0.048025 | 689.803833 | 88.683334 | -0.035506 | 689.767456 | 88.067544 | -0.032752 | 689.836853 | 88.151423 | -0.02673 | 689.74353 | 87.269518 | -0.029556
689.810913 | 91.260499 | -0.036245 | 689.943543 | 91.315377 | -0.024482 | 689.959961 | 90.082572 | -0.047997 | 689.873108 | 88.683098 | -0.035491 | 689.832336 | 88.067326 | -0.032754 | 689.902954 | 88.151244 | -0.026721 | 689.810425 | 87.269319 | -0.029559
689.879761 | 91.260249 | -0.036266 | 690.009399 | 91.315214 | -0.024469 | 690.022339 | 90.082249 | -0.047969 | 689.942078 | 88.682862 | -0.035477 | 689.899048 | 88.067107 | -0.032756 | 689.969605 | 88.151065 | -0.026713 | 689.880432 | 87.26912 | -0.029561
689.949219 | 91.259998 | -0.036287 | 690.073181 | 91.315052 | -0.024455 | 690.08136 | 90.081926 | -0.04794 | 690.009644 | 88.682627 | -0.035463 | 689.969177 | 88.066888 | -0.032758 | 690.036926 | 88.150886 | -0.026704 | 689.952698 | 87.26892 | -0.029562
690.0177 | 91.259747 | -0.036308 | 690.133606 | 91.31489 | -0.024442 | 690.143189 | 90.081603 | -0.04791 | 690.075256 | 88.682391 | -0.03545 | 690.040039 | 88.066669 | -0.03276 | 690.104919 | 88.150707 | -0.026695 | 690.027283 | 87.268719 | -0.029563
690.086365 | 91.259496 | -0.036329 | 690.194092 | 91.314727 | -0.024429 | 690.205444 | 90.08128 | -0.04788 | 690.140503 | 88.682155 | -0.035436 | 690.112305 | 88.06645 | -0.032762 | 690.174866 | 88.150528 | -0.026686 | 690.101746 | 87.268518 | -0.029562
690.156982 | 91.259244 | -0.03635 | 690.25238 | 91.314565 | -0.024416 | 690.270386 | 90.080957 | -0.047849 | 690.203796 | 88.68192 | -0.035423 | 690.181885 | 88.06623 | -0.032763 | 690.244446 | 88.150349 | -0.026677 | 690.175598 | 87.268317 | -0.029561
690.227356 | 91.258992 | -0.03637 | 690.31189 | 91.314402 | -0.024403 | 690.335022 | 90.080634 | -0.047817 | 690.270386 | 88.681684 | -0.03541 | 690.250671 | 88.066011 | -0.032765 | 690.31311 | 88.150169 | -0.026667 | 690.248962 | 87.268115 | -0.029558
690.297241 | 91.25874 | -0.03639 | 690.37207 | 91.314239 | -0.02439 | 690.404541 | 90.080311 | -0.047785 | 690.337219 | 88.681447 | -0.035397 | 690.31488 | 88.06579 | -0.032765 | 690.382141 | 88.14999 | -0.026658 | 690.321472 | 87.267913 | -0.029554
690.36908 | 91.258488 | -0.03641 | 690.433289 | 91.314076 | -0.024377 | 690.474853 | 90.079989 | -0.047752 | 690.407227 | 88.681211 | -0.035385 | 690.378174 | 88.06557 | -0.032766 | 690.449951 | 88.149811 | -0.026647 | 690.391724 | 87.26771 | -0.02955
690.439392 | 91.258235 | -0.03643 | 690.497681 | 91.313912 | -0.024365 | 690.543945 | 90.079666 | -0.047719 | 690.477356 | 88.680975 | -0.035372 | 690.437195 | 88.06535 | -0.032766 | 690.517273 | 88.149632 | -0.026637 | 690.459168 | 87.267507 | -0.029543
690.507019 | 91.257982 | -0.03645 | 690.565735 | 91.313748 | -0.024352 | 690.612122 | 90.079343 | -0.047685 | 690.54895 | 88.680739 | -0.03536 | 690.495728 | 88.065129 | -0.032766 | 690.584961 | 88.149453 | -0.026627 | 690.528687 | 87.267304 | -0.029536
690.572693 | 91.25773 | -0.036469 | 690.635132 | 91.313584 | -0.02434 | 690.680298 | 90.079021 | -0.047651 | 690.617554 | 88.680503 | -0.035348 | 690.551331 | 88.064908 | -0.032766 | 690.655884 | 88.149273 | -0.026616 | 690.598144 | 87.267101 | -0.029528
690.640381 | 91.257477 | -0.036488 | 690.705261 | 91.31342 | -0.024327 | 690.746704 | 90.078698 | -0.047616 | 690.686401 | 88.680266 | -0.035336 | 690.610657 | 88.064687 | -0.032765 | 690.726135 | 88.149094 | -0.026605 | 690.668213 | 87.266897 | -0.029518
690.70575 | 91.257224 | -0.036507 | 690.779114 | 91.313256 | -0.024314 | 690.810059 | 90.078376 | -0.047581 | 690.751282 | 88.680031 | -0.035324 | 690.670959 | 88.064465 | -0.032764 | 690.796753 | 88.148915 | -0.026593 | 690.735718 | 87.266694 | -0.029507
690.770752 | 91.25697 | -0.036526 | 690.850708 | 91.313092 | -0.024302 | 690.872315 | 90.078055 | -0.047546 | 690.817566 | 88.679795 | -0.035312 | 690.730835 | 88.064244 | -0.032763 | 690.863464 | 88.148736 | -0.026582 | 690.806824 | 87.266491 | -0.029495
690.833618 | 91.256716 | -0.036544 | 690.921753 | 91.312928 | -0.024289 | 690.934143 | 90.077733 | -0.04751 | 690.882202 | 88.679559 | -0.0353 | 690.791138 | 88.064023 | -0.032761 | 690.933472 | 88.148557 | -0.02657 | 690.874146 | 87.266288 | -0.029482
690.900269 | 91.256461 | -0.036562 | 690.988098 | 91.312764 | -0.024277 | 690.998413 | 90.077413 | -0.047473 | 690.94751 | 88.679323 | -0.035289 | 690.856445 | 88.063801 | -0.032759 | 691.000732 | 88.148378 | -0.026558 | 690.93988 | 87.266086 | -0.029468
690.964478 | 91.256207 | -0.03658 | 691.055786 | 91.3126 | -0.024264 | 691.061951 | 90.077092 | -0.047437 | 691.009399 | 88.679088 | -0.035277 | 690.921753 | 88.06358 | -0.032757 | 691.069336 | 88.148199 | -0.026545 | 691.003113 | 87.265883 | -0.029453
691.030396 | 91.255952 | -0.036598 | 691.120483 | 91.312436 | -0.024252 | 691.126404 | 90.076773 | -0.0474 | 691.074829 | 88.678853 | -0.035266 | 690.988831 | 88.063358 | -0.032754 | 691.138672 | 88.14802 | -0.026533 | 691.06488 | 87.265681 | -0.029437
691.096069 | 91.255697 | -0.036615 | 691.185852 | 91.312273 | -0.024239 | 691.192139 | 90.076454 | -0.047363 | 691.140137 | 88.678618 | -0.035255 | 691.057922 | 88.063137 | -0.032751 | 691.211304 | 88.147842 | -0.02652 | 691.125183 | 87.26548 | -0.02942
691.162353 | 91.255441 | -0.036632 | 691.251404 | 91.312109 | -0.024227 | 691.261536 | 90.076135 | -0.047326 | 691.204224 | 88.678383 | -0.035244 | 691.129517 | 88.062916 | -0.032748 | 691.283814 | 88.147664 | -0.026507 | 691.186829 | 87.265278 | -0.029403
691.227661 | 91.255186 | -0.036649 | 691.319702 | 91.311946 | -0.024214 | 691.328857 | 90.075817 | -0.047289 | 691.269287 | 88.678148 | -0.035234 | 691.203247 | 88.062695 | -0.032744 | 691.358521 | 88.147486 | -0.026494 | 691.248169 | 87.265077 | -0.029384
691.2948 | 91.254932 | -0.036666 | 691.388184 | 91.311783 | -0.024202 | 691.393433 | 90.0755 | -0.047252 | 691.338013 | 88.677914 | -0.035223 | 691.277527 | 88.062474 | -0.03274 | 691.429199 | 88.147308 | -0.026481 | 691.313049 | 87.264877 | -0.029365
691.359253 | 91.254677 | -0.036682 | 691.458557 | 91.31162 | -0.024189 | 691.458252 | 90.075184 | -0.047215 | 691.405823 | 88.677679 | -0.035213 | 691.350403 | 88.062253 | -0.032735 | 691.498718 | 88.14713 | -0.026467 | 691.381103 | 87.264676 | -0.029345
691.42511 | 91.254423 | -0.036698 | 691.526489 | 91.311458 | -0.024177 | 691.523438 | 90.074868 | -0.047179 | 691.474976 | 88.677445 | -0.035203 | 691.422241 | 88.062032 | -0.032731 | 691.564331 | 88.146953 | -0.026454 | 691.451721 | 87.264476 | -0.029325
691.490906 | 91.254169 | -0.036714 | 691.596558 | 91.311296 | -0.024165 | 691.586609 | 90.074553 | -0.047143 | 691.545532 | 88.677211 | -0.035193 | 691.494019 | 88.061812 | -0.032726 | 691.626221 | 88.146776 | -0.02644 | 691.521851 | 87.264277 | -0.029304
691.557068 | 91.253915 | -0.03673 | 691.664185 | 91.311134 | -0.024153 | 691.651306 | 90.07424 | -0.047107 | 691.614868 | 88.676978 | -0.035183 | 691.56134 | 88.061592 | -0.032721 | 691.682983 | 88.146599 | -0.026426 | 691.594666 | 87.264078 | -0.029282
691.620666 | 91.253662 | -0.036745 | 691.730103 | 91.310973 | -0.024142 | 691.716675 | 90.073927 | -0.047072 | 691.684448 | 88.676744 | -0.035173 | 691.622925 | 88.061372 | -0.032716 | 691.741516 | 88.146423 | -0.026412 | 691.667541 | 87.26388 | -0.02926
691.687317 | 91.253409 | -0.03676 | 691.792481 | 91.310812 | -0.02413 | 691.784668 | 90.073614 | -0.047037 | 691.752564 | 88.676511 | -0.035164 | 691.685181 | 88.061153 | -0.03271 | 691.80072 | 88.146247 | -0.026399 | 691.736939 | 87.263681 | -0.029237
691.7547 | 91.253157 | -0.036775 | 691.857788 | 91.310651 | -0.024119 | 691.855286 | 90.073303 | -0.047003 | 691.81781 | 88.676277 | -0.035155 | 691.749023 | 88.060933 | -0.032705 | 691.858704 | 88.146071 | -0.026385 | 691.803589 | 87.263484 | -0.029214
691.819214 | 91.252904 | -0.036789 | 691.923035 | 91.31049 | -0.024108 | 691.923584 | 90.072992 | -0.046969 | 691.88147 | 88.676044 | -0.035146 | 691.811646 | 88.060714 | -0.032699 | 691.917786 | 88.145895 | -0.026371 | 691.8703 | 87.263286 | -0.029191
691.882446 | 91.252652 | -0.036804 | 691.987915 | 91.31033 | -0.024097 | 691.992737 | 90.072682 | -0.046937 | 691.947632 | 88.675811 | -0.035137 | 691.875305 | 88.060495 | -0.032693 | 691.979675 | 88.14572 | -0.026357 | 691.935303 | 87.263089 | -0.029167
691.947998 | 91.2524 | -0.036818 | 692.053894 | 91.31017 | -0.024086 | 692.06073 | 90.072373 | -0.046905 | 692.013184 | 88.675578 | -0.035129 | 691.940064 | 88.060277 | -0.032687 | 692.041626 | 88.145545 | -0.026344 | 691.998413 | 87.262893 | -0.029143
692.012329 | 91.252149 | -0.036831 | 692.123291 | 91.310011 | -0.024076 | 692.128235 | 90.072065 | -0.046874 | 692.078125 | 88.675345 | -0.035121 | 692.007019 | 88.060058 | -0.032681 | 692.104126 | 88.14537 | -0.02633 | 692.06134 | 87.262696 | -0.029119
692.076477 | 91.251898 | -0.036845 | 692.192261 | 91.309852 | -0.024067 | 692.190002 | 90.071756 | -0.046844 | 692.148132 | 88.675112 | -0.035113 | 692.072937 | 88.05984 | -0.032675 | 692.166626 | 88.145195 | -0.026317 | 692.125122 | 87.2625 | -0.029095
692.14093 | 91.251648 | -0.036858 | 692.258972 | 91.309693 | -0.024057 | 692.252625 | 90.071449 | -0.046815 | 692.220825 | 88.674879 | -0.035105 | 692.136108 | 88.059622 | -0.032669 | 692.229187 | 88.145021 | -0.026304 | 692.191589 | 87.262305 | -0.02907
692.205383 | 91.251398 | -0.036871 | 692.324707 | 91.309534 | -0.024048 | 692.314575 | 90.071142 | -0.046787 | 692.292786 | 88.674645 | -0.035098 | 692.198914 | 88.059404 | -0.032663 | 692.294922 | 88.144846 | -0.026291 | 692.259216 | 87.26211 | -0.029045
692.271118 | 91.251148 | -0.036884 | 692.390076 | 91.309376 | -0.024039 | 692.378113 | 90.070835 | -0.04676 | 692.364624 | 88.674412 | -0.035091 | 692.262146 | 88.059186 | -0.032657 | 692.361145 | 88.144672 | -0.026278 | 692.32782 | 87.261915 | -0.02902
692.337524 | 91.250899 | -0.036896 | 692.454956 | 91.309218 | -0.024031 | 692.441101 | 90.070528 | -0.046735 | 692.435669 | 88.674179 | -0.035084 | 692.323853 | 88.058969 | -0.03265 | 692.427185 | 88.144498 | -0.026265 | 692.397583 | 87.261721 | -0.028995
692.403503 | 91.25065 | -0.036908 | 692.517517 | 91.30906 | -0.024023 | 692.505981 | 90.070222 | -0.04671 | 692.504761 | 88.673945 | -0.035077 | 692.384033 | 88.058751 | -0.032644 | 692.494995 | 88.144324 | -0.026253 | 692.469605 | 87.261527 | -0.028969
692.470886 | 91.250401 | -0.03692 | 692.578735 | 91.308902 | -0.024016 | 692.569702 | 90.069916 | -0.046686 | 692.572632 | 88.673712 | -0.03507 | 692.448975 | 88.058533 | -0.032638 | 692.565247 | 88.14415 | -0.02624 | 692.542114 | 87.261334 | -0.028943
692.542481 | 91.250153 | -0.036932 | 692.641113 | 91.308744 | -0.024009 | 692.634399 | 90.069609 | -0.046664 | 692.637268 | 88.673479 | -0.035064 | 692.517212 | 88.058316 | -0.032632 | 692.63269 | 88.143977 | -0.026228 | 692.611572 | 87.261141 | -0.028918
692.614563 | 91.249904 | -0.036943 | 692.706909 | 91.308586 | -0.024002 | 692.696655 | 90.069303 | -0.046642 | 692.702393 | 88.673245 | -0.035058 | 692.585815 | 88.058099 | -0.032626 | 692.698303 | 88.143803 | -0.026216 | 692.682861 | 87.260949 | -0.028892
692.684509 | 91.249656 | -0.036954 | 692.772461 | 91.308429 | -0.023996 | 692.757935 | 90.068997 | -0.046622 | 692.766541 | 88.673012 | -0.035052 | 692.65564 | 88.057881 | -0.03262 | 692.766113 | 88.143629 | -0.026204 | 692.754028 | 87.260757 | -0.028866
692.757263 | 91.249408 | -0.036965 | 692.836487 | 91.308271 | -0.02399 | 692.819946 | 90.068691 | -0.046603 | 692.832764 | 88.672779 | -0.035046 | 692.728149 | 88.057664 | -0.032615 | 692.83429 | 88.143456 | -0.026193 | 692.823364 | 87.260566 | -0.028841
692.830505 | 91.24916 | -0.036976 | 692.903931 | 91.308114 | -0.023985 | 692.880859 | 90.068385 | -0.046584 | 692.896728 | 88.672545 | -0.03504 | 692.798462 | 88.057447 | -0.032609 | 692.90155 | 88.143282 | -0.026182 | 692.889771 | 87.260375 | -0.028815
692.90271 | 91.248911 | -0.036986 | 692.972473 | 91.307956 | -0.02398 | 692.942017 | 90.068079 | -0.046567 | 692.964966 | 88.672312 | -0.035035 | 692.86853 | 88.05723 | -0.032603 | 692.969116 | 88.143109 | -0.02617 | 692.953613 | 87.260185 | -0.02879
692.973694 | 91.248663 | -0.036996 | 693.03894 | 91.307799 | -0.023976 | 693.004028 | 90.067773 | -0.04655 | 693.03479 | 88.672079 | -0.03503 | 692.935913 | 88.057013 | -0.032598 | 693.03656 | 88.142935 | -0.026159 | 693.015015 | 87.259995 | -0.028765
693.043701 | 91.248415 | -0.037006 | 693.10614 | 91.307641 | -0.023972 | 693.067017 | 90.067467 | -0.046535 | 693.105469 | 88.671846 | -0.035025 | 693.001648 | 88.056797 | -0.032592 | 693.103699 | 88.142761 | -0.026148 | 693.07605 | 87.259807 | -0.02874
693.112 | 91.248167 | -0.037016 | 693.17456 | 91.307484 | -0.023969 | 693.130249 | 90.067161 | -0.046521 | 693.173401 | 88.671613 | -0.03502 | 693.0672 | 88.05658 | -0.032587 | 693.171204 | 88.142588 | -0.026138 | 693.134583 | 87.259618 | -0.028715
693.18042 | 91.247919 | -0.037025 | 693.244629 | 91.307327 | -0.023966 | 693.195068 | 90.066856 | -0.046507 | 693.243469 | 88.67138 | -0.035016 | 693.134033 | 88.056364 | -0.032582 | 693.235718 | 88.142414 | -0.026127 | 693.195801 | 87.259431 | -0.028691
693.246277 | 91.247671 | -0.037034 | 693.317017 | 91.30717 | -0.023963 | 693.260254 | 90.066551 | -0.046494 | 693.311646 | 88.671147 | -0.035011 | 693.19812 | 88.056148 | -0.032577 | 693.300903 | 88.142241 | -0.026117 | 693.258423 | 87.259243 | -0.028667
693.313904 | 91.247423 | -0.037043 | 693.388123 | 91.307012 | -0.023961 | 693.327698 | 90.066246 | -0.046483 | 693.380005 | 88.670915 | -0.035007 | 693.262695 | 88.055933 | -0.032572 | 693.364136 | 88.142067 | -0.026106 | 693.326721 | 87.259057 | -0.028644
693.379883 | 91.247175 | -0.037051 | 693.461121 | 91.306855 | -0.023959 | 693.396545 | 90.065941 | -0.046472 | 693.44635 | 88.670682 | -0.035003 | 693.330383 | 88.055717 | -0.032567 | 693.428101 | 88.141894 | -0.026096 | 693.394409 | 87.258871 | -0.028621
693.448914 | 91.246928 | -0.03706 | 693.532105 | 91.306697 | -0.023957 | 693.467468 | 90.065636 | -0.046463 | 693.510864 | 88.670449 | -0.034999 | 693.399109 | 88.055502 | -0.032563 | 693.488342 | 88.141721 | -0.026086 | 693.466187 | 87.258685 | -0.028599
693.514954 | 91.246681 | -0.037068 | 693.603882 | 91.30654 | -0.023956 | 693.537048 | 90.065332 | -0.046454 | 693.574097 | 88.670216 | -0.034995 | 693.464722 | 88.055287 | -0.032558 | 693.550659 | 88.141547 | -0.026076 | 693.538147 | 87.258499 | -0.028577
693.581421 | 91.246434 | -0.037075 | 693.670166 | 91.306382 | -0.023955 | 693.606567 | 90.065027 | -0.046446 | 693.637817 | 88.669984 | -0.034991 | 693.532654 | 88.055073 | -0.032554 | 693.613342 | 88.141374 | -0.026066 | 693.610352 | 87.258314 | -0.028556
693.646912 | 91.246188 | -0.037083 | 693.735535 | 91.306224 | -0.023955 | 693.675232 | 90.064723 | -0.04644 | 693.698914 | 88.669751 | -0.034987 | 693.601624 | 88.054858 | -0.032551 | 693.676636 | 88.141202 | -0.026057 | 693.677063 | 87.258129 | -0.028535
693.71283 | 91.245942 | -0.03709 | 693.798096 | 91.306066 | -0.023954 | 693.741821 | 90.064419 | -0.046434 | 693.760376 | 88.669519 | -0.034983 | 693.668579 | 88.054644 | -0.032547 | 693.739258 | 88.141029 | -0.026047 | 693.742981 | 87.257945 | -0.028515
693.774841 | 91.245696 | -0.037097 | 693.859802 | 91.305908 | -0.023954 | 693.806824 | 90.064115 | -0.046429 | 693.824219 | 88.669286 | -0.03498 | 693.735779 | 88.05443 | -0.032544 | 693.805847 | 88.140856 | -0.026038 | 693.805786 | 87.257761 | -0.028496
693.838562 | 91.24545 | -0.037104 | 693.918091 | 91.30575 | -0.023955 | 693.869507 | 90.063811 | -0.046425 | 693.889771 | 88.669054 | -0.034977 | 693.802734 | 88.054216 | -0.032541 | 693.872742 | 88.140684 | -0.026029 | 693.86853 | 87.257577 | -0.028478
693.900818 | 91.245204 | -0.037111 | 693.978638 | 91.305591 | -0.023955 | 693.93219 | 90.063508 | -0.046423 | 693.952637 | 88.668821 | -0.034973 | 693.871155 | 88.054002 | -0.032539 | 693.940125 | 88.140511 | -0.026019 | 693.932373 | 87.257393 | -0.02846
693.962341 | 91.244958 | -0.037117 | 694.039063 | 91.305433 | -0.023956 | 693.993286 | 90.063204 | -0.046421 | 694.0177 | 88.668589 | -0.03497 | 693.940247 | 88.053788 | -0.032536 | 694.008545 | 88.140339 | -0.02601 | 693.998657 | 87.25721 | -0.028443
694.024475 | 91.244712 | -0.037123 | 694.102051 | 91.305275 | -0.023956 | 694.056152 | 90.062901 | -0.04642 | 694.083862 | 88.668356 | -0.034967 | 694.009033 | 88.053574 | -0.032534 | 694.076965 | 88.140167 | -0.026002 | 694.067017 | 87.257026 | -0.028427
694.088501 | 91.244466 | -0.037129 | 694.166077 | 91.305116 | -0.023957 | 694.118774 | 90.062598 | -0.046421 | 694.149414 | 88.668123 | -0.034963 | 694.077026 | 88.05336 | -0.032533 | 694.145447 | 88.139995 | -0.025993 | 694.135376 | 87.256843 | -0.028411
694.154602 | 91.244219 | -0.037135 | 694.232849 | 91.304958 | -0.023959 | 694.181763 | 90.062294 | -0.046422 | 694.215637 | 88.66789 | -0.03496 | 694.142578 | 88.053146 | -0.032532 | 694.211121 | 88.139823 | -0.025985 | 694.2052 | 87.256659 | -0.028396
694.221802 | 91.243973 | -0.037141 | 694.301575 | 91.3048 | -0.02396 | 694.2453 | 90.06199 | -0.046425 | 694.280701 | 88.667657 | -0.034957 | 694.207581 | 88.052932 | -0.032531 | 694.276184 | 88.139651 | -0.025976 | 694.272583 | 87.256475 | -0.028382
694.291931 | 91.243726 | -0.037146 | 694.373901 | 91.304641 | -0.023961 | 694.311646 | 90.061686 | -0.046429 | 694.345947 | 88.667423 | -0.034953 | 694.269898 | 88.052718 | -0.03253 | 694.338684 | 88.13948 | -0.025968 | 694.339783 | 87.256291 | -0.028369
694.361939 | 91.24348 | -0.037151 | 694.444031 | 91.304482 | -0.023963 | 694.377564 | 90.061382 | -0.046433 | 694.411743 | 88.66719 | -0.03495 | 694.331482 | 88.052504 | -0.032529 | 694.401245 | 88.139308 | -0.025961 | 694.40564 | 87.256107 | -0.028356
694.432434 | 91.243233 | -0.037157 | 694.513184 | 91.304324 | -0.023965 | 694.44397 | 90.061077 | -0.046439 | 694.477966 | 88.666956 | -0.034946 | 694.392334 | 88.052289 | -0.032529 | 694.463013 | 88.139137 | -0.025953 | 694.470398 | 87.255922 | -0.028344
694.502075 | 91.242986 | -0.037161 | 694.580261 | 91.304165 | -0.023966 | 694.514771 | 90.060772 | -0.046445 | 694.546021 | 88.666722 | -0.034943 | 694.454773 | 88.052075 | -0.03253 | 694.525635 | 88.138965 | -0.025946 | 694.534058 | 87.255737 | -0.028332
694.57019 | 91.242739 | -0.037166 | 694.644714 | 91.304006 | -0.023968 | 694.586914 | 90.060466 | -0.046453 | 694.613525 | 88.666489 | -0.034939 | 694.517334 | 88.05186 | -0.03253 | 694.589233 | 88.138794 | -0.025939 | 694.599243 | 87.255551 | -0.028322
694.636841 | 91.242492 | -0.037171 | 694.703735 | 91.303847 | -0.02397 | 694.658814 | 90.060159 | -0.046461 | 694.682007 | 88.666255 | -0.034935 | 694.582092 | 88.051645 | -0.032531 | 694.655884 | 88.138622 | -0.025932 | 694.66333 | 87.255365 | -0.028311
694.703003 | 91.242245 | -0.037175 | 694.763611 | 91.303688 | -0.023972 | 694.728455 | 90.059852 | -0.04647 | 694.749512 | 88.666022 | -0.034931 | 694.647766 | 88.05143 | -0.032532 | 694.723023 | 88.138451 | -0.025925 | 694.730347 | 87.255179 | -0.028301
694.768066 | 91.241997 | -0.037179 | 694.823181 | 91.303529 | -0.023974 | 694.7995 | 90.059545 | -0.04648 | 694.816834 | 88.665788 | -0.034927 | 694.716065 | 88.051215 | -0.032533 | 694.791809 | 88.138279 | -0.025918 | 694.797791 | 87.254992 | -0.028292
694.834351 | 91.24175 | -0.037183 | 694.881653 | 91.30337 | -0.023976 | 694.865723 | 90.059236 | -0.04649 | 694.881958 | 88.665555 | -0.034923 | 694.786438 | 88.050999 | -0.032534 | 694.860046 | 88.138107 | -0.025912 | 694.865662 | 87.254805 | -0.028283
694.900574 | 91.241504 | -0.037187 | 694.942627 | 91.30321 | -0.023978 | 694.930298 | 90.058928 | -0.046501 | 694.947571 | 88.665321 | -0.034919 | 694.858215 | 88.050783 | -0.032536 | 694.930115 | 88.137936 | -0.025906 | 694.930664 | 87.254617 | -0.028274
694.967712 | 91.241257 | -0.037191 | 695.004273 | 91.30305 | -0.02398 | 694.992676 | 90.058618 | -0.046513 | 695.011353 | 88.665088 | -0.034914 | 694.930603 | 88.050567 | -0.032538 | 695.000671 | 88.137764 | -0.0259 | 694.997437 | 87.254429 | -0.028266
695.034729 | 91.24101 | -0.037195 | 695.067749 | 91.30289 | -0.023982 | 695.054199 | 90.058308 | -0.046525 | 695.075623 | 88.664854 | -0.03491 | 695.00061 | 88.050351 | -0.032539 | 695.071289 | 88.137592 | -0.025894 | 695.063904 | 87.254241 | -0.028257
695.100647 | 91.240764 | -0.037199 | 695.134155 | 91.30273 | -0.023984 | 695.115295 | 90.057998 | -0.046537 | 695.139526 | 88.664621 | -0.034905 | 695.073608 | 88.050135 | -0.032541 | 695.1427 | 88.13742 | -0.025888 | 695.129089 | 87.254053 | -0.028249
695.167236 | 91.240517 | -0.037202 | 695.202515 | 91.30257 | -0.023986 | 695.17804 | 90.057687 | -0.04655 | 695.203735 | 88.664388 | -0.0349 | 695.144226 | 88.049918 | -0.032543 | 695.212524 | 88.137248 | -0.025883 | 695.194641 | 87.253865 | -0.028241
695.231567 | 91.240271 | -0.037206 | 695.272339 | 91.30241 | -0.023987 | 695.239502 | 90.057375 | -0.046562 | 695.271301 | 88.664155 | -0.034895 | 695.21521 | 88.049701 | -0.032545 | 695.280884 | 88.137076 | -0.025877 | 695.262573 | 87.253677 | -0.028234
695.294922 | 91.240025 | -0.037209 | 695.340942 | 91.302249 | -0.023989 | 695.304321 | 90.057063 | -0.046575 | 695.341797 | 88.663922 | -0.03489 | 695.285889 | 88.049484 | -0.032548 | 695.3479 | 88.136904 | -0.025872 | 695.330627 | 87.253488 | -0.028226
695.359009 | 91.239779 | -0.037213 | 695.40979 | 91.302088 | -0.02399 | 695.368591 | 90.05675 | -0.046588 | 695.413757 | 88.66369 | -0.034884 | 695.356567 | 88.049267 | -0.03255 | 695.414673 | 88.136731 | -0.025867 | 695.399048 | 87.253299 | -0.028218
695.426331 | 91.239534 | -0.037216 | 695.475342 | 91.301927 | -0.023991 | 695.433044 | 90.056436 | -0.046601 | 695.484009 | 88.663457 | -0.034879 | 695.424927 | 88.04905 | -0.032552 | 695.479004 | 88.136559 | -0.025862 | 695.467407 | 87.25311 | -0.028211
695.494934 | 91.239288 | -0.037219 | 695.540649 | 91.301766 | -0.023992 | 695.495361 | 90.056122 | -0.046614 | 695.557068 | 88.663224 | -0.034873 | 695.494751 | 88.048833 | -0.032554 | 695.542664 | 88.136386 | -0.025856 | 695.536682 | 87.252921 | -0.028203
695.565857 | 91.239044 | -0.037223 | 695.60376 | 91.301604 | -0.023992 | 695.559937 | 90.055808 | -0.046627 | 695.625916 | 88.662992 | -0.034867 | 695.562012 | 88.048615 | -0.032556 | 695.607239 | 88.136213 | -0.025851 | 695.604675 | 87.252732 | -0.028195
695.639771 | 91.238799 | -0.037226 | 695.66687 | 91.301442 | -0.023992 | 695.624634 | 90.055493 | -0.046639 | 695.693298 | 88.662759 | -0.034861 | 695.632202 | 88.048398 | -0.032558 | 695.670776 | 88.13604 | -0.025846 | 695.67041 | 87.252543 | -0.028187
695.713501 | 91.238555 | -0.037229 | 695.729431 | 91.301281 | -0.023992 | 695.68811 | 90.055178 | -0.046652 | 695.757935 | 88.662527 | -0.034855 | 695.702576 | 88.04818 | -0.03256 | 695.732422 | 88.135867 | -0.02584 | 695.733521 | 87.252354 | -0.028179
695.785889 | 91.238311 | -0.037232 | 695.7948 | 91.301119 | -0.023992 | 695.751099 | 90.054863 | -0.046663 | 695.822144 | 88.662295 | -0.034848 | 695.772583 | 88.047962 | -0.032562 | 695.794556 | 88.135694 | -0.025835 | 695.797852 | 87.252164 | -0.028171
695.854065 | 91.238067 | -0.037235 | 695.861939 | 91.300957 | -0.023991 | 695.815674 | 90.054547 | -0.046675 | 695.884338 | 88.662062 | -0.034842 | 695.839661 | 88.047744 | -0.032563 | 695.859375 | 88.13552 | -0.025829 | 695.860657 | 87.251975 | -0.028162
695.921631 | 91.237824 | -0.037238 | 695.929382 | 91.300794 | -0.023989 | 695.880615 | 90.054231 | -0.046686 | 695.947876 | 88.66183 | -0.034835 | 695.90918 | 88.047525 | -0.032565 | 695.924683 | 88.135347 | -0.025823 | 695.925293 | 87.251786 | -0.028153
695.984985 | 91.237581 | -0.037242 | 696.000488 | 91.300632 | -0.023987 | 695.944031 | 90.053915 | -0.046696 | 696.009644 | 88.661598 | -0.034828 | 695.975586 | 88.047307 | -0.032566 | 695.99176 | 88.135173 | -0.025818 | 695.989014 | 87.251597 | -0.028144
696.046387 | 91.237338 | -0.037245 | 696.072388 | 91.30047 | -0.023985 | 696.007324 | 90.053598 | -0.046706 | 696.073486 | 88.661366 | -0.03482 | 696.039551 | 88.047089 | -0.032567 | 696.058106 | 88.134999 | -0.025811 | 696.057495 | 87.251408 | -0.028135
696.103394 | 91.237096 | -0.037248 | 696.142761 | 91.300308 | -0.023982 | 696.071167 | 90.053281 | -0.046715 | 696.136108 | 88.661134 | -0.034813 | 696.103272 | 88.04687 | -0.032568 | 696.129028 | 88.134826 | -0.025805 | 696.127075 | 87.251219 | -0.028126
696.165039 | 91.236853 | -0.037251 | 696.208191 | 91.300145 | -0.023979 | 696.137207 | 90.052965 | -0.046724 | 696.198914 | 88.660901 | -0.034805 | 696.168396 | 88.046651 | -0.032569 | 696.199402 | 88.134652 | -0.025798 | 696.199158 | 87.251031 | -0.028116
696.225586 | 91.23661 | -0.037254 | 696.27478 | 91.299983 | -0.023975 | 696.202271 | 90.052648 | -0.046732 | 696.257996 | 88.660669 | -0.034797 | 696.232483 | 88.046432 | -0.032569 | 696.270752 | 88.134478 | -0.025792 | 696.270386 | 87.250842 | -0.028105
696.290405 | 91.236367 | -0.037257 | 696.33606 | 91.299821 | -0.02397 | 696.267212 | 90.052331 | -0.04674 | 696.319885 | 88.660437 | -0.034789 | 696.297119 | 88.046213 | -0.032569 | 696.342041 | 88.134305 | -0.025785 | 696.340027 | 87.250653 | -0.028095
696.358765 | 91.236124 | -0.03726 | 696.397949 | 91.299659 | -0.023966 | 696.332642 | 90.052014 | -0.046746 | 696.382202 | 88.660204 | -0.034781 | 696.361877 | 88.045994 | -0.032569 | 696.412842 | 88.134131 | -0.025777 | 696.408814 | 87.250464 | -0.028084
696.430725 | 91.235881 | -0.037263 | 696.46106 | 91.299496 | -0.02396 | 696.400452 | 90.051698 | -0.046753 | 696.444702 | 88.659972 | -0.034772 | 696.427124 | 88.045775 | -0.032568 | 696.479614 | 88.133958 | -0.02577 | 696.476196 | 87.250276 | -0.028073
696.50238 | 91.235637 | -0.037265 | 696.525818 | 91.299334 | -0.023954 | 696.466125 | 90.051381 | -0.046758 | 696.508972 | 88.659739 | -0.034763 | 696.494751 | 88.045556 | -0.032567 | 696.543701 | 88.133785 | -0.025762 | 696.539429 | 87.250087 | -0.028061
696.575378 | 91.235394 | -0.037268 | 696.591858 | 91.299172 | -0.023947 | 696.528442 | 90.051065 | -0.046763 | 696.577637 | 88.659507 | -0.034754 | 696.561523 | 88.045337 | -0.032566 | 696.602417 | 88.133611 | -0.025754 | 696.604004 | 87.249897 | -0.028049
696.644226 | 91.23515 | -0.037271 | 696.660034 | 91.29901 | -0.02394 | 696.591065 | 90.050749 | -0.046767 | 696.647583 | 88.659274 | -0.034744 | 696.628174 | 88.045117 | -0.032565 | 696.659912 | 88.133438 | -0.025746 | 696.669617 | 87.249708 | -0.028036
696.713257 | 91.234906 | -0.037274 | 696.725952 | 91.298848 | -0.023932 | 696.654175 | 90.050433 | -0.04677 | 696.719482 | 88.659042 | -0.034734 | 696.694946 | 88.044898 | -0.032563 | 696.717285 | 88.133265 | -0.025737 | 696.734985 | 87.249519 | -0.028023
696.781616 | 91.234661 | -0.037277 | 696.792358 | 91.298686 | -0.023924 | 696.71814 | 90.050118 | -0.046773 | 696.792114 | 88.658809 | -0.034724 | 696.763733 | 88.044679 | -0.03256 | 696.776062 | 88.133092 | -0.025728 | 696.798889 | 87.249329 | -0.028009
696.848877 | 91.234417 | -0.037279 | 696.856812 | 91.298525 | -0.023915 | 696.783752 | 90.049802 | -0.046775 | 696.864258 | 88.658576 | -0.034714 | 696.831421 | 88.04446 | -0.032558 | 696.835205 | 88.132919 | -0.025719 | 696.867554 | 87.24914 | -0.027995
696.913025 | 91.234172 | -0.037282 | 696.919312 | 91.298363 | -0.023906 | 696.850159 | 90.049487 | -0.046777 | 696.936401 | 88.658344 | -0.034703 | 696.897461 | 88.04424 | -0.032555 | 696.900208 | 88.132746 | -0.02571 | 696.937744 | 87.24895 | -0.02798
696.979981 | 91.233927 | -0.037284 | 696.979309 | 91.298201 | -0.023896 | 696.917847 | 90.049173 | -0.046778 | 697.006043 | 88.658111 | -0.034692 | 696.96582 | 88.044021 | -0.032551 | 696.970276 | 88.132573 | -0.025701 | 697.006226 | 87.24876 | -0.027965
697.048218 | 91.233681 | -0.037287 | 697.041382 | 91.29804 | -0.023885 | 696.987915 | 90.048858 | -0.046779 | 697.073425 | 88.657878 | -0.03468 | 697.035828 | 88.043802 | -0.032547 | 697.039856 | 88.132401 | -0.025691 | 697.072571 | 87.24857 | -0.027949
697.114197 | 91.233436 | -0.037289 | 697.104553 | 91.297878 | -0.023874 | 697.054504 | 90.048544 | -0.046779 | 697.140137 | 88.657645 | -0.034668 | 697.104919 | 88.043583 | -0.032543 | 697.109863 | 88.132228 | -0.025681 | 697.138367 | 87.248379 | -0.027932
697.179443 | 91.23319 | -0.037291 | 697.167725 | 91.297717 | -0.023862 | 697.12146 | 90.04823 | -0.046778 | 697.208374 | 88.657413 | -0.034656 | 697.173584 | 88.043364 | -0.032539 | 697.182251 | 88.132056 | -0.025671 | 697.2005 | 87.248189 | -0.027914
697.245544 | 91.232944 | -0.037293 | 697.234558 | 91.297555 | -0.02385 | 697.186035 | 90.047917 | -0.046777 | 697.276367 | 88.65718 | -0.034643 | 697.241272 | 88.043144 | -0.032534 | 697.252502 | 88.131884 | -0.025661 | 697.26062 | 87.247998 | -0.027895
697.310486 | 91.232698 | -0.037295 | 697.305969 | 91.297394 | -0.023837 | 697.251648 | 90.047604 | -0.046776 | 697.34137 | 88.656947 | -0.03463 | 697.309204 | 88.042925 | -0.032528 | 697.318237 | 88.131713 | -0.025651 | 697.320435 | 87.247808 | -0.027876
697.372192 | 91.232451 | -0.037297 | 697.377808 | 91.297233 | -0.023824 | 697.312866 | 90.047291 | -0.046774 | 697.407349 | 88.656714 | -0.034616 | 697.375732 | 88.042706 | -0.032522 | 697.381653 | 88.131541 | -0.02564 | 697.381958 | 87.247617 | -0.027856
697.432251 | 91.232205 | -0.037299 | 697.448853 | 91.297072 | -0.02381 | 697.376526 | 90.046979 | -0.046771 | 697.473633 | 88.656481 | -0.034602 | 697.438416 | 88.042487 | -0.032516 | 697.443787 | 88.131369 | -0.025629 | 697.445862 | 87.247426 | -0.027834
697.492065 | 91.231959 | -0.037301 | 697.519898 | 91.296911 | -0.023796 | 697.439331 | 90.046667 | -0.046769 | 697.538086 | 88.656249 | -0.034588 | 697.501343 | 88.042268 | -0.032509 | 697.506226 | 88.131198 | -0.025619 | 697.513184 | 87.247236 | -0.027812
697.553589 | 91.231713 | -0.037302 | 697.588196 | 91.29675 | -0.023781 | 697.504028 | 90.046355 | -0.046766 | 697.601502 | 88.656016 | -0.034573 | 697.564087 | 88.042049 | -0.032502 | 697.567993 | 88.131027 | -0.025607 | 697.581726 | 87.247045 | -0.027789
697.614624 | 91.231468 | -0.037304 | 697.656555 | 91.296589 | -0.023766 | 697.567627 | 90.046043 | -0.046762 | 697.665649 | 88.655784 | -0.034558 | 697.626404 | 88.041831 | -0.032494 | 697.629761 | 88.130855 | -0.025596 | 697.652893 | 87.246854 | -0.027766
697.676269 | 91.231223 | -0.037305 | 697.722778 | 91.296429 | -0.02375 | 697.634399 | 90.045731 | -0.046759 | 697.729553 | 88.655552 | -0.034542 | 697.688293 | 88.041612 | -0.032486 | 697.692566 | 88.130684 | -0.025585 | 697.726746 | 87.246664 | -0.027741
697.739319 | 91.230978 | -0.037306 | 697.788269 | 91.296268 | -0.023733 | 697.700806 | 90.045419 | -0.046755 | 697.794006 | 88.65532 | -0.034526 | 697.754944 | 88.041394 | -0.032477 | 697.759033 | 88.130513 | -0.025573 | 697.802429 | 87.246473 | -0.027715
697.808228 | 91.230733 | -0.037307 | 697.855469 | 91.296108 | -0.023717 | 697.770019 | 90.045107 | -0.04675 | 697.856323 | 88.655088 | -0.03451 | 697.824097 | 88.041175 | -0.032468 | 697.82605 | 88.130343 | -0.025562 | 697.873047 | 87.246284 | -0.027689
697.878784 | 91.230489 | -0.037308 | 697.926697 | 91.295947 | -0.023699 | 697.839722 | 90.044795 | -0.046745 | 697.920532 | 88.654856 | -0.034494 | 697.89563 | 88.040957 | -0.032459 | 697.891357 | 88.130172 | -0.02555 | 697.943115 | 87.246094 | -0.027661
697.947876 | 91.230244 | -0.037308 | 697.996582 | 91.295788 | -0.023682 | 697.911255 | 90.044484 | -0.04674 | 697.983643 | 88.654625 | -0.034477 | 697.968018 | 88.040739 | -0.032449 | 697.960022 | 88.130001 | -0.025538 | 698.011047 | 87.245905 | -0.027633
698.019714 | 91.23 | -0.037309 | 698.064697 | 91.295628 | -0.023663 | 697.983643 | 90.044172 | -0.046735 | 698.050476 | 88.654394 | -0.03446 | 698.042481 | 88.040521 | -0.032439 | 698.031555 | 88.129831 | -0.025526 | 698.076111 | 87.245716 | -0.027604
698.093567 | 91.229755 | -0.037309 | 698.133423 | 91.295468 | -0.023645 | 698.054321 | 90.04386 | -0.046729 | 698.114197 | 88.654163 | -0.034443 | 698.113648 | 88.040303 | -0.032428 | 698.102905 | 88.129661 | -0.025514 | 698.138 | 87.245528 | -0.027575
698.163757 | 91.229509 | -0.037309 | 698.199768 | 91.295309 | -0.023626 | 698.123596 | 90.043548 | -0.046723 | 698.180298 | 88.653932 | -0.034425 | 698.18396 | 88.040086 | -0.032417 | 698.173157 | 88.129491 | -0.025502 | 698.199097 | 87.245341 | -0.027544
698.231262 | 91.229262 | -0.03731 | 698.262085 | 91.295151 | -0.023607 | 698.190369 | 90.043237 | -0.046717 | 698.24707 | 88.653702 | -0.034408 | 698.250977 | 88.039869 | -0.032406 | 698.24231 | 88.129321 | -0.025489 | 698.261414 | 87.245154 | -0.027513
698.296021 | 91.229015 | -0.037309 | 698.322937 | 91.294992 | -0.023587 | 698.254639 | 90.042925 | -0.04671 | 698.315735 | 88.653472 | -0.03439 | 698.316589 | 88.039651 | -0.032395 | 698.309875 | 88.129151 | -0.025477 | 698.325562 | 87.244968 | -0.027482
698.359131 | 91.228767 | -0.037309 | 698.383179 | 91.294834 | -0.023567 | 698.315857 | 90.042613 | -0.046703 | 698.38269 | 88.653242 | -0.034372 | 698.379761 | 88.039434 | -0.032383 | 698.376587 | 88.128981 | -0.025464 | 698.388855 | 87.244782 | -0.02745
698.422424 | 91.228518 | -0.037309 | 698.446533 | 91.294676 | -0.023547 | 698.375366 | 90.042302 | -0.046696 | 698.452759 | 88.653012 | -0.034354 | 698.444214 | 88.039218 | -0.03237 | 698.438965 | 88.128812 | -0.025451 | 698.454224 | 87.244597 | -0.027417
698.483582 | 91.228268 | -0.037308 | 698.510376 | 91.294518 | -0.023527 | 698.435181 | 90.04199 | -0.046689 | 698.522095 | 88.652783 | -0.034336 | 698.506714 | 88.039001 | -0.032358 | 698.501343 | 88.128642 | -0.025439 | 698.519165 | 87.244412 | -0.027384
698.54657 | 91.228017 | -0.037307 | 698.572144 | 91.294361 | -0.023506 | 698.49707 | 90.041678 | -0.046681 | 698.591187 | 88.652554 | -0.034318 | 698.57019 | 88.038785 | -0.032345 | 698.562988 | 88.128472 | -0.025426 | 698.58728 | 87.244228 | -0.02735
698.610413 | 91.227764 | -0.037306 | 698.636169 | 91.294204 | -0.023485 | 698.559815 | 90.041367 | -0.046673 | 698.657715 | 88.652325 | -0.034299 | 698.63562 | 88.038568 | -0.032333 | 698.628479 | 88.128303 | -0.025413 | 698.652527 | 87.244044 | -0.027317
698.678833 | 91.22751 | -0.037305 | 698.698853 | 91.294048 | -0.023464 | 698.625855 | 90.041055 | -0.046665 | 698.723511 | 88.652096 | -0.034281 | 698.704224 | 88.038352 | -0.03232 | 698.691223 | 88.128134 | -0.0254 | 698.718872 | 87.243861 | -0.027283
698.744934 | 91.227256 | -0.037303 | 698.760681 | 91.293892 | -0.023443 | 698.692322 | 90.040744 | -0.046657 | 698.790344 | 88.651868 | -0.034263 | 698.770142 | 88.038137 | -0.032306 | 698.756836 | 88.127964 | -0.025387 | 698.783691 | 87.243679 | -0.027248
698.813965 | 91.226999 | -0.037301 | 698.820435 | 91.293736 | -0.023422 | 698.759399 | 90.040433 | -0.046649 | 698.858276 | 88.65164 | -0.034245 | 698.838501 | 88.037921 | -0.032293 | 698.822327 | 88.127795 | -0.025374 | 698.848511 | 87.243497 | -0.027214
698.884155 | 91.226742 | -0.037299 | 698.88324 | 91.29358 | -0.023401 | 698.826172 | 90.040122 | -0.04664 | 698.925171 | 88.651412 | -0.034227 | 698.907593 | 88.037706 | -0.03228 | 698.887756 | 88.127626 | -0.02536 | 698.909607 | 87.243316 | -0.027179
698.955933 | 91.226483 | -0.037297 | 698.946594 | 91.293425 | -0.023379 | 698.891541 | 90.039811 | -0.046632 | 698.993774 | 88.651185 | -0.034209 | 698.976257 | 88.037491 | -0.032266 | 698.949341 | 88.127457 | -0.025347 | 698.972839 | 87.243135 | -0.027145
699.025147 | 91.226223 | -0.037294 | 699.012817 | 91.293271 | -0.023358 | 698.956665 | 90.039501 | -0.046623 | 699.065247 | 88.650957 | -0.034191 | 699.043457 | 88.037276 | -0.032252 | 699.012695 | 88.127288 | -0.025334 | 699.035339 | 87.242955 | -0.02711
699.095825 | 91.225961 | -0.037292 | 699.07959 | 91.293116 | -0.023336 | 699.021362 | 90.039192 | -0.046615 | 699.136719 | 88.65073 | -0.034173 | 699.109497 | 88.037062 | -0.032238 | 699.075684 | 88.12712 | -0.02532 | 699.098267 | 87.242776 | -0.027076
699.164673 | 91.225699 | -0.037288 | 699.151184 | 91.292962 | -0.023315 | 699.088013 | 90.038882 | -0.046607 | 699.205383 | 88.650503 | -0.034155 | 699.17456 | 88.036847 | -0.032225 | 699.140625 | 88.126951 | -0.025307 | 699.161316 | 87.242597 | -0.027041
699.2323 | 91.225434 | -0.037285 | 699.222046 | 91.292808 | -0.023293 | 699.154053 | 90.038573 | -0.046598 | 699.273377 | 88.650276 | -0.034137 | 699.238709 | 88.036634 | -0.032211 | 699.207764 | 88.126782 | -0.025294 | 699.22467 | 87.242419 | -0.027007
699.297974 | 91.225169 | -0.037281 | 699.293335 | 91.292655 | -0.023272 | 699.222107 | 90.038264 | -0.04659 | 699.339416 | 88.650049 | -0.034119 | 699.301392 | 88.03642 | -0.032197 | 699.277893 | 88.126614 | -0.02528 | 699.288757 | 87.242241 | -0.026973
699.361145 | 91.224902 | -0.037277 | 699.36145 | 91.292501 | -0.023251 | 699.290161 | 90.037956 | -0.046583 | 699.40094 | 88.649823 | -0.034102 | 699.366211 | 88.036206 | -0.032183 | 699.350403 | 88.126446 | -0.025267 | 699.352417 | 87.242063 | -0.026939
699.423645 | 91.224635 | -0.037272 | 699.426819 | 91.292348 | -0.023229 | 699.357056 | 90.037647 | -0.046575 | 699.461548 | 88.649596 | -0.034084 | 699.431946 | 88.035993 | -0.032169 | 699.421204 | 88.126278 | -0.025253 | 699.418274 | 87.241886 | -0.026905
699.484314 | 91.224367 | -0.037267 | 699.49115 | 91.292195 | -0.023208 | 699.423218 | 90.037339 | -0.046568 | 699.520203 | 88.64937 | -0.034067 | 699.501892 | 88.03578 | -0.032155 | 699.491455 | 88.12611 | -0.02524 | 699.484314 | 87.241709 | -0.026871
699.54718 | 91.224098 | -0.037262 | 699.556763 | 91.292042 | -0.023187 | 699.488281 | 90.037031 | -0.04656 | 699.581177 | 88.649143 | -0.034049 | 699.57312 | 88.035567 | -0.032142 | 699.557373 | 88.125942 | -0.025226 | 699.55249 | 87.241533 | -0.026838
699.611023 | 91.223829 | -0.037256 | 699.620056 | 91.291889 | -0.023166 | 699.550659 | 90.036724 | -0.046554 | 699.643738 | 88.648917 | -0.034032 | 699.64624 | 88.035354 | -0.032128 | 699.62085 | 88.125774 | -0.025213 | 699.621277 | 87.241357 | -0.026805
699.679077 | 91.22356 | -0.03725 | 699.684387 | 91.291737 | -0.023146 | 699.61206 | 90.036416 | -0.046547 | 699.706909 | 88.648691 | -0.034015 | 699.718994 | 88.035141 | -0.032114 | 699.681091 | 88.125606 | -0.0252 | 699.69043 | 87.241181 | -0.026772
699.748596 | 91.223292 | -0.037244 | 699.751709 | 91.291584 | -0.023125 | 699.676697 | 90.036108 | -0.046541 | 699.771484 | 88.648465 | -0.033998 | 699.791626 | 88.034928 | -0.0321 | 699.740112 | 88.125439 | -0.025186 | 699.759644 | 87.241005 | -0.026739
699.819214 | 91.223024 | -0.037238 | 699.82074 | 91.291432 | -0.023105 | 699.741333 | 90.035801 | -0.046535 | 699.835266 | 88.648238 | -0.033981 | 699.860779 | 88.034715 | -0.032086 | 699.7995 | 88.125272 | -0.025173 | 699.829468 | 87.24083 | -0.026707
699.889221 | 91.222756 | -0.037231 | 699.887756 | 91.29128 | -0.023084 | 699.810181 | 90.035493 | -0.046529 | 699.898743 | 88.648012 | -0.033964 | 699.927978 | 88.034503 | -0.032073 | 699.861633 | 88.125105 | -0.02516 | 699.896606 | 87.240656 | -0.026675
699.959595 | 91.22249 | -0.037223 | 699.958374 | 91.291128 | -0.023064 | 699.880005 | 90.035186 | -0.046524 | 699.960144 | 88.647786 | -0.033947 | 699.991943 | 88.03429 | -0.032059 | 699.92572 | 88.124938 | -0.025147 | 699.964661 | 87.240481 | -0.026643
700.027344 | 91.222224 | -0.037216 | 700.030457 | 91.290977 | -0.023045 | 699.954834 | 90.034878 | -0.046519 | 700.022583 | 88.647561 | -0.03393 | 700.054871 | 88.034078 | -0.032046 | 699.994995 | 88.124771 | -0.025135 | 700.030396 | 87.240307 | -0.026612
700.094605 | 91.22196 | -0.037208 | 700.10199 | 91.290825 | -0.023025 | 700.028198 | 90.03457 | -0.046514 | 700.084656 | 88.647335 | -0.033914 | 700.118042 | 88.033866 | -0.032032 | 700.066223 | 88.124604 | -0.025122 | 700.095581 | 87.240134 | -0.026581
700.159851 | 91.221696 | -0.0372 | 700.172974 | 91.290673 | -0.023006 | 700.100952 | 90.034262 | -0.04651 | 700.148254 | 88.647109 | -0.033897 | 700.182129 | 88.033653 | -0.032019 | 700.139587 | 88.124438 | -0.02511 | 700.158203 | 87.23996 | -0.026551
700.225708 | 91.221433 | -0.037192 | 700.242432 | 91.290522 | -0.022987 | 700.170044 | 90.033954 | -0.046506 | 700.214478 | 88.646883 | -0.033881 | 700.247925 | 88.033441 | -0.032006 | 700.214966 | 88.124271 | -0.025098 | 700.225403 | 87.239787 | -0.026521
700.29187 | 91.221171 | -0.037183 | 700.309448 | 91.29037 | -0.022968 | 700.237854 | 90.033646 | -0.046502 | 700.284302 | 88.646658 | -0.033865 | 700.313904 | 88.033229 | -0.031993 | 700.289124 | 88.124105 | -0.025086 | 700.293152 | 87.239615 | -0.026492
700.358948 | 91.22091 | -0.037175 | 700.374023 | 91.290219 | -0.02295 | 700.30188 | 90.033337 | -0.046499 | 700.35437 | 88.646432 | -0.033849 | 700.382141 | 88.033017 | -0.03198 | 700.36145 | 88.123938 | -0.025074 | 700.360718 | 87.239442 | -0.026463
700.428345 | 91.22065 | -0.037166 | 700.435791 | 91.290067 | -0.022932 | 700.36499 | 90.033029 | -0.046496 | 700.423523 | 88.646207 | -0.033833 | 700.449646 | 88.032805 | -0.031967 | 700.430054 | 88.123772 | -0.025062 | 700.429749 | 87.239269 | -0.026434
700.497925 | 91.22039 | -0.037157 | 700.495483 | 91.289915 | -0.022914 | 700.424805 | 90.03272 | -0.046492 | 700.493958 | 88.645982 | -0.033817 | 700.517334 | 88.032593 | -0.031954 | 700.495666 | 88.123605 | -0.025051 | 700.501953 | 87.239097 | -0.026406
700.568359 | 91.220131 | -0.037148 | 700.552856 | 91.289764 | -0.022896 | 700.488159 | 90.032412 | -0.04649 | 700.561829 | 88.645757 | -0.033802 | 700.58429 | 88.032381 | -0.031942 | 700.55896 | 88.123439 | -0.02504 | 700.571533 | 87.238924 | -0.026378
700.638733 | 91.219872 | -0.037139 | 700.611633 | 91.289612 | -0.022879 | 700.551392 | 90.032103 | -0.046487 | 700.627869 | 88.645532 | -0.033786 | 700.650513 | 88.032169 | -0.031929 | 700.622253 | 88.123272 | -0.025029 | 700.639526 | 87.238752 | -0.026351
700.708374 | 91.219615 | -0.037129 | 700.671082 | 91.289461 | -0.022861 | 700.617859 | 90.031794 | -0.046484 | 700.690064 | 88.645308 | -0.033771 | 700.716797 | 88.031957 | -0.031917 | 700.684692 | 88.123106 | -0.025018 | 700.706421 | 87.238579 | -0.026324
700.775391 | 91.219357 | -0.037119 | 700.734314 | 91.289309 | -0.022844 | 700.683838 | 90.031486 | -0.046482 | 700.754761 | 88.645084 | -0.033757 | 700.78479 | 88.031745 | -0.031905 | 700.747742 | 88.12294 | -0.025007 | 700.772034 | 87.238407 | -0.026298
700.840454 | 91.219101 | -0.03711 | 700.801148 | 91.289158 | -0.022828 | 700.755188 | 90.031177 | -0.046479 | 700.817017 | 88.64486 | -0.033742 | 700.852173 | 88.031533 | -0.031893 | 700.812927 | 88.122773 | -0.024997 | 700.835877 | 87.238235 | -0.026272
700.902893 | 91.218845 | -0.0371 | 700.87146 | 91.289007 | -0.022811 | 700.826294 | 90.030868 | -0.046477 | 700.880981 | 88.644637 | -0.033728 | 700.924133 | 88.031321 | -0.031882 | 700.879394 | 88.122607 | -0.024986 | 700.89856 | 87.238063 | -0.026247
700.962097 | 91.218589 | -0.03709 | 700.942871 | 91.288856 | -0.022795 | 700.895874 | 90.030559 | -0.046475 | 700.945313 | 88.644414 | -0.033714 | 700.996643 | 88.031109 | -0.03187 | 700.946289 | 88.122441 | -0.024976 | 700.960388 | 87.237891 | -0.026222
701.018066 | 91.218334 | -0.03708 | 701.016235 | 91.288704 | -0.022779 | 700.962463 | 90.03025 | -0.046473 | 701.011108 | 88.644191 | -0.033701 | 701.06897 | 88.030898 | -0.031859 | 701.011902 | 88.122275 | -0.024966 | 701.025757 | 87.23772 | -0.026197
701.071716 | 91.218077 | -0.037069 | 701.087463 | 91.288553 | -0.022763 | 701.030334 | 90.029941 | -0.046471 | 701.076782 | 88.643968 | -0.033687 | 701.138489 | 88.030686 | -0.031848 | 701.079773 | 88.122109 | -0.024956 | 701.091736 | 87.237548 | -0.026174
701.128357 | 91.217821 | -0.037059 | 701.156128 | 91.288402 | -0.022748 | 701.095947 | 90.029632 | -0.046468 | 701.144836 | 88.643746 | -0.033675 | 701.21051 | 88.030475 | -0.031837 | 701.146484 | 88.121943 | -0.024946 | 701.158691 | 87.237377 | -0.02615
701.187134 | 91.217564 | -0.037049 | 701.224915 | 91.288251 | -0.022732 | 701.160217 | 90.029324 | -0.046466 | 701.212219 | 88.643523 | -0.033662 | 701.278931 | 88.030264 | -0.031827 | 701.212219 | 88.121777 | -0.024936 | 701.22345 | 87.237206 | -0.026127
701.250061 | 91.217306 | -0.037038 | 701.291748 | 91.2881 | -0.022717 | 701.223267 | 90.029015 | -0.046464 | 701.284546 | 88.643301 | -0.03365 | 701.344299 | 88.030053 | -0.031817 | 701.274963 | 88.121611 | -0.024926 | 701.291382 | 87.237035 | -0.026105
701.314575 | 91.217048 | -0.037027 | 701.356873 | 91.287949 | -0.022702 | 701.286621 | 90.028706 | -0.046462 | 701.357178 | 88.643079 | -0.033639 | 701.407898 | 88.029842 | -0.031807 | 701.342285 | 88.121445 | -0.024917 | 701.357422 | 87.236864 | -0.026084
701.386597 | 91.216788 | -0.037016 | 701.418945 | 91.287797 | -0.022687 | 701.350769 | 90.028397 | -0.046459 | 701.431274 | 88.642856 | -0.033627 | 701.472168 | 88.029631 | -0.031797 | 701.407532 | 88.12128 | -0.024907 | 701.423218 | 87.236693 | -0.026063
701.459168 | 91.216528 | -0.037005 | 701.484436 | 91.287646 | -0.022673 | 701.414917 | 90.028088 | -0.046457 | 701.503601 | 88.642634 | -0.033617 | 701.533386 | 88.029421 | -0.031787 | 701.474426 | 88.121114 | -0.024898 | 701.488953 | 87.236522 | -0.026042
701.534241 | 91.216268 | -0.036994 | 701.548401 | 91.287495 | -0.022658 | 701.47937 | 90.027778 | -0.046454 | 701.576904 | 88.642412 | -0.033606 | 701.595032 | 88.02921 | -0.031778 | 701.541504 | 88.120949 | -0.024889 | 701.55542 | 87.23635 | -0.026022
701.608521 | 91.216008 | -0.036982 | 701.614624 | 91.287344 | -0.022644 | 701.545776 | 90.027469 | -0.046452 | 701.648438 | 88.64219 | -0.033596 | 701.657898 | 88.028999 | -0.031769 | 701.610168 | 88.120783 | -0.024879 | 701.622375 | 87.236179 | -0.026003
701.683228 | 91.215747 | -0.036971 | 701.681091 | 91.287193 | -0.02263 | 701.615051 | 90.027159 | -0.046449 | 701.71759 | 88.641968 | -0.033587 | 701.723389 | 88.028789 | -0.03176 | 701.678162 | 88.120618 | -0.02487 | 701.689331 | 87.236007 | -0.025984
701.754273 | 91.215487 | -0.036959 | 701.748901 | 91.287043 | -0.022617 | 701.684082 | 90.02685 | -0.046446 | 701.78479 | 88.641746 | -0.033578 | 701.792114 | 88.028578 | -0.031752 | 701.747498 | 88.120453 | -0.024861 | 701.754944 | 87.235835 | -0.025965
701.822632 | 91.215228 | -0.036947 | 701.815064 | 91.286892 | -0.022603 | 701.750855 | 90.02654 | -0.046443 | 701.852661 | 88.641523 | -0.033569 | 701.861206 | 88.028367 | -0.031744 | 701.815491 | 88.120288 | -0.024853 | 701.821228 | 87.235663 | -0.025947
701.885803 | 91.214969 | -0.036935 | 701.881653 | 91.286741 | -0.02259 | 701.820129 | 90.026229 | -0.046439 | 701.919312 | 88.641301 | -0.033561 | 701.930298 | 88.028156 | -0.031736 | 701.88562 | 88.120123 | -0.024844 | 701.88739 | 87.23549 | -0.02593
701.947815 | 91.214711 | -0.036923 | 701.945068 | 91.286591 | -0.022577 | 701.890991 | 90.025919 | -0.046436 | 701.982544 | 88.641078 | -0.033553 | 701.999878 | 88.027945 | -0.031728 | 701.956299 | 88.119958 | -0.024835 | 701.951172 | 87.235317 | -0.025913
702.008911 | 91.214454 | -0.03691 | 702.011047 | 91.28644 | -0.022564 | 701.96167 | 90.025608 | -0.046432 | 702.045593 | 88.640855 | -0.033546 | 702.07135 | 88.027734 | -0.03172 | 702.026123 | 88.119793 | -0.024827 | 702.010681 | 87.235145 | -0.025896
702.071533 | 91.214198 | -0.036898 | 702.075684 | 91.286289 | -0.022551 | 702.032043 | 90.025297 | -0.046428 | 702.108398 | 88.640632 | -0.033539 | 702.140564 | 88.027522 | -0.031713 | 702.09314 | 88.119628 | -0.024819 | 702.071411 | 87.234971 | -0.02588
702.133545 | 91.213943 | -0.036885 | 702.141296 | 91.286139 | -0.022539 | 702.102783 | 90.024985 | -0.046423 | 702.171814 | 88.640409 | -0.033532 | 702.206055 | 88.027311 | -0.031705 | 702.160767 | 88.119463 | -0.024811 | 702.133423 | 87.234798 | -0.025865
702.199829 | 91.213689 | -0.036872 | 702.204102 | 91.285988 | -0.022527 | 702.173889 | 90.024674 | -0.046418 | 702.233032 | 88.640186 | -0.033525 | 702.272339 | 88.027099 | -0.031698 | 702.228272 | 88.119298 | -0.024803 | 702.192017 | 87.234624 | -0.02585
702.270874 | 91.213437 | -0.03686 | 702.27124 | 91.285837 | -0.022515 | 702.245544 | 90.024362 | -0.046413 | 702.293518 | 88.639962 | -0.033519 | 702.339722 | 88.026887 | -0.031691 | 702.29187 | 88.119132 | -0.024795 | 702.250122 | 87.23445 | -0.025835
702.342102 | 91.213186 | -0.036847 | 702.338867 | 91.285687 | -0.022503 | 702.314087 | 90.024049 | -0.046408 | 702.353577 | 88.639738 | -0.033513 | 702.405884 | 88.026675 | -0.031684 | 702.354614 | 88.118967 | -0.024788 | 702.312134 | 87.234276 | -0.02582
702.413452 | 91.212936 | -0.036834 | 702.406433 | 91.285536 | -0.022491 | 702.384399 | 90.023737 | -0.046402 | 702.417358 | 88.639514 | -0.033508 | 702.473144 | 88.026462 | -0.031677 | 702.420227 | 88.118802 | -0.02478 | 702.375366 | 87.234102 | -0.025806
702.487488 | 91.212687 | -0.036821 | 702.473206 | 91.285385 | -0.02248 | 702.452637 | 90.023424 | -0.046396 | 702.481079 | 88.639291 | -0.033502 | 702.542664 | 88.02625 | -0.031671 | 702.487366 | 88.118636 | -0.024773 | 702.44104 | 87.233927 | -0.025793
702.561035 | 91.21244 | -0.036808 | 702.542114 | 91.285234 | -0.022469 | 702.522095 | 90.023111 | -0.04639 | 702.545288 | 88.639067 | -0.033497 | 702.614685 | 88.026037 | -0.031664 | 702.554077 | 88.118471 | -0.024766 | 702.508911 | 87.233753 | -0.025779
702.630981 | 91.212195 | -0.036795 | 702.608704 | 91.285084 | -0.022458 | 702.587524 | 90.022798 | -0.046383 | 702.613037 | 88.638843 | -0.033492 | 702.686584 | 88.025824 | -0.031657 | 702.621216 | 88.118306 | -0.024759 | 702.577759 | 87.233578 | -0.025766
702.698914 | 91.21195 | -0.036782 | 702.674744 | 91.284934 | -0.022447 | 702.65448 | 90.022485 | -0.046375 | 702.682861 | 88.63862 | -0.033487 | 702.755127 | 88.025611 | -0.03165 | 702.688599 | 88.118141 | -0.024752 | 702.648621 | 87.233404 | -0.025753
702.764893 | 91.211708 | -0.036769 | 702.740906 | 91.284783 | -0.022436 | 702.720703 | 90.022172 | -0.046367 | 702.750855 | 88.638396 | -0.033483 | 702.823547 | 88.025398 | -0.031643 | 702.757874 | 88.117975 | -0.024746 | 702.721191 | 87.233229 | -0.025741
702.829773 | 91.211466 | -0.036756 | 702.807922 | 91.284633 | -0.022425 | 702.78894 | 90.02186 | -0.046359 | 702.817993 | 88.638172 | -0.033479 | 702.891418 | 88.025186 | -0.031636 | 702.826294 | 88.11781 | -0.024739 | 702.790283 | 87.233055 | -0.025728
702.891907 | 91.211226 | -0.036743 | 702.876831 | 91.284483 | -0.022415 | 702.855408 | 90.021547 | -0.046351 | 702.883423 | 88.637949 | -0.033475 | 702.956909 | 88.024973 | -0.031629 | 702.893921 | 88.117645 | -0.024733 | 702.857971 | 87.232881 | -0.025716
702.952026 | 91.210986 | -0.03673 | 702.945923 | 91.284334 | -0.022404 | 702.923645 | 90.021234 | -0.046341 | 702.948364 | 88.637726 | -0.033471 | 703.01886 | 88.02476 | -0.031622 | 702.961548 | 88.11748 | -0.024727 | 702.926025 | 87.232707 | -0.025704
703.011108 | 91.210748 | -0.036718 | 703.013184 | 91.284184 | -0.022394 | 702.99054 | 90.020921 | -0.046332 | 703.013 | 88.637502 | -0.033467 | 703.082581 | 88.024548 | -0.031614 | 703.031982 | 88.117315 | -0.024721 | 702.992615 | 87.232533 | -0.025693
703.072815 | 91.21051 | -0.036705 | 703.079346 | 91.284035 | -0.022384 | 703.057739 | 90.020609 | -0.046322 | 703.075806 | 88.637279 | -0.033464 | 703.146423 | 88.024336 | -0.031607 | 703.100769 | 88.11715 | -0.024715 | 703.05481 | 87.232359 | -0.025681
703.134338 | 91.210272 | -0.036692 | 703.145874 | 91.283885 | -0.022374 | 703.122864 | 90.020296 | -0.046311 | 703.141846 | 88.637056 | -0.033461 | 703.209595 | 88.024124 | -0.0316 | 703.167481 | 88.116985 | -0.024709 | 703.119263 | 87.232186 | -0.02567
703.194641 | 91.210035 | -0.036679 | 703.211365 | 91.283736 | -0.022364 | 703.187195 | 90.019984 | -0.0463 | 703.207764 | 88.636833 | -0.033458 | 703.273804 | 88.023912 | -0.031592 | 703.236939 | 88.11682 | -0.024704 | 703.186401 | 87.232013 | -0.025659
703.259766 | 91.209798 | -0.036666 | 703.273743 | 91.283587 | -0.022354 | 703.25177 | 90.019672 | -0.046288 | 703.278015 | 88.636611 | -0.033455 | 703.340698 | 88.023701 | -0.031584 | 703.307739 | 88.116656 | -0.024698 | 703.254089 | 87.23184 | -0.025647
703.327576 | 91.209561 | -0.036654 | 703.338013 | 91.283438 | -0.022344 | 703.314575 | 90.01936 | -0.046276 | 703.346558 | 88.636388 | -0.033452 | 703.406921 | 88.02349 | -0.031577 | 703.376831 | 88.116491 | -0.024693 | 703.321167 | 87.231668 | -0.025636
703.395874 | 91.209324 | -0.036641 | 703.403381 | 91.283289 | -0.022334 | 703.378479 | 90.019049 | -0.046264 | 703.416626 | 88.636165 | -0.03345 | 703.474793 | 88.02328 | -0.031569 | 703.444702 | 88.116326 | -0.024688 | 703.387817 | 87.231496 | -0.025626
703.46521 | 91.209087 | -0.036629 | 703.470764 | 91.283141 | -0.022324 | 703.443481 | 90.018738 | -0.04625 | 703.485474 | 88.635943 | -0.033448 | 703.542541 | 88.023069 | -0.031561 | 703.511169 | 88.116162 | -0.024683 | 703.454224 | 87.231325 | -0.025615
703.534546 | 91.20885 | -0.036616 | 703.539917 | 91.282993 | -0.022314 | 703.511597 | 90.018427 | -0.046237 | 703.553955 | 88.635721 | -0.033446 | 703.611877 | 88.022859 | -0.031553 | 703.577209 | 88.115998 | -0.024678 | 703.521301 | 87.231154 | -0.025604
703.603394 | 91.208612 | -0.036603 | 703.610779 | 91.282844 | -0.022304 | 703.58136 | 90.018116 | -0.046222 | 703.618042 | 88.635498 | -0.033444 | 703.682983 | 88.022649 | -0.031545 | 703.645203 | 88.115833 | -0.024672 | 703.585877 | 87.230983 | -0.025593
703.674927 | 91.208375 | -0.036591 | 703.683166 | 91.282696 | -0.022294 | 703.652588 | 90.017806 | -0.046208 | 703.684021 | 88.635276 | -0.033442 | 703.756103 | 88.02244 | -0.031537 | 703.710815 | 88.115669 | -0.024667 | 703.649536 | 87.230813 | -0.025583
703.743286 | 91.208138 | -0.036578 | 703.754944 | 91.282548 | -0.022285 | 703.724487 | 90.017497 | -0.046192 | 703.749268 | 88.635054 | -0.033441 | 703.827515 | 88.02223 | -0.031528 | 703.777649 | 88.115505 | -0.024662 | 703.710571 | 87.230643 | -0.025572
703.811951 | 91.2079 | -0.036566 | 703.82135 | 91.282401 | -0.022275 | 703.798706 | 90.017188 | -0.046177 | 703.816284 | 88.634831 | -0.033439 | 703.898193 | 88.022021 | -0.03152 | 703.843933 | 88.115341 | -0.024657 | 703.77124 | 87.230473 | -0.025562
703.878235 | 91.207662 | -0.036553 | 703.886047 | 91.282253 | -0.022265 | 703.872009 | 90.016879 | -0.046161 | 703.88446 | 88.634609 | -0.033438 | 703.969605 | 88.021812 | -0.031512 | 703.91217 | 88.115177 | -0.024651 | 703.828064 | 87.230304 | -0.025551
703.944641 | 91.207424 | -0.036541 | 703.947632 | 91.282105 | -0.022255 | 703.945862 | 90.01657 | -0.046144 | 703.954712 | 88.634387 | -0.033437 | 704.041504 | 88.021603 | -0.031503 | 703.975525 | 88.115012 | -0.024646 | 703.886597 | 87.230134 | -0.025541
704.005188 | 91.207186 | -0.036529 | 704.010376 | 91.281958 | -0.022245 | 704.017578 | 90.016261 | -0.046127 | 704.025269 | 88.634164 | -0.033435 | 704.109619 | 88.021394 | -0.031494 | 704.040772 | 88.114848 | -0.02464 | 703.946411 | 87.229965 | -0.025531
704.067505 | 91.206948 | -0.036516 | 704.071472 | 91.28181 | -0.022235 | 704.088074 | 90.015953 | -0.046109 | 704.094299 | 88.633942 | -0.033434 | 704.179199 | 88.021186 | -0.031485 | 704.103882 | 88.114684 | -0.024635 | 704.007813 | 87.229796 | -0.02552
704.129578 | 91.206709 | -0.036504 | 704.136353 | 91.281662 | -0.022226 | 704.15686 | 90.015645 | -0.046091 | 704.16156 | 88.633719 | -0.033433 | 704.248718 | 88.020977 | -0.031477 | 704.166626 | 88.114519 | -0.024629 | 704.069214 | 87.229626 | -0.025509
704.193909 | 91.206471 | -0.036491 | 704.202576 | 91.281514 | -0.022216 | 704.223694 | 90.015337 | -0.046073 | 704.226929 | 88.633496 | -0.033432 | 704.316467 | 88.020768 | -0.031467 | 704.227112 | 88.114355 | -0.024623 | 704.133789 | 87.229457 | -0.025499
704.258423 | 91.206232 | -0.036479 | 704.270691 | 91.281367 | -0.022206 | 704.288879 | 90.01503 | -0.046054 | 704.291931 | 88.633274 | -0.033431 | 704.382935 | 88.020559 | -0.031458 | 704.289673 | 88.11419 | -0.024616 | 704.200317 | 87.229288 | -0.025488
704.327759 | 91.205994 | -0.036466 | 704.337219 | 91.281219 | -0.022196 | 704.35199 | 90.014723 | -0.046035 | 704.355164 | 88.633051 | -0.03343 | 704.44928 | 88.02035 | -0.031449 | 704.351196 | 88.114026 | -0.02461 | 704.268982 | 87.229119 | -0.025476
704.398499 | 91.205756 | -0.036454 | 704.406067 | 91.281071 | -0.022186 | 704.416809 | 90.014416 | -0.046016 | 704.417847 | 88.632829 | -0.033428 | 704.515442 | 88.020141 | -0.031439 | 704.415161 | 88.113861 | -0.024603 | 704.339233 | 87.22895 | -0.025465
704.471314 | 91.205517 | -0.036442 | 704.47229 | 91.280924 | -0.022176 | 704.481201 | 90.01411 | -0.045996 | 704.481384 | 88.632606 | -0.033427 | 704.582398 | 88.019932 | -0.031429 | 704.480774 | 88.113697 | -0.024596 | 704.409424 | 87.228781 | -0.025454
704.545105 | 91.205279 | -0.036429 | 704.538757 | 91.280776 | -0.022165 | 704.547241 | 90.013804 | -0.045976 | 704.54657 | 88.632383 | -0.033426 | 704.648438 | 88.019723 | -0.031419 | 704.547974 | 88.113533 | -0.024588 | 704.477844 | 87.228612 | -0.025442
704.617798 | 91.205041 | -0.036417 | 704.603638 | 91.280629 | -0.022155 | 704.614624 | 90.013498 | -0.045955 | 704.611939 | 88.632161 | -0.033424 | 704.716858 | 88.019513 | -0.031409 | 704.615845 | 88.113368 | -0.024581 | 704.542114 | 87.228444 | -0.025431
704.687866 | 91.204803 | -0.036404 | 704.667358 | 91.280482 | -0.022145 | 704.683166 | 90.013193 | -0.045934 | 704.680054 | 88.631938 | -0.033423 | 704.785278 | 88.019304 | -0.031399 | 704.682068 | 88.113204 | -0.024573 | 704.605591 | 87.228276 | -0.025419
704.753174 | 91.204566 | -0.036392 | 704.730591 | 91.280335 | -0.022135 | 704.751343 | 90.012888 | -0.045914 | 704.747986 | 88.631716 | -0.033421 | 704.855408 | 88.019095 | -0.031388 | 704.747803 | 88.113041 | -0.024565 | 704.666687 | 87.228109 | -0.025407
704.817139 | 91.204328 | -0.036379 | 704.795532 | 91.280188 | -0.022125 | 704.820374 | 90.012583 | -0.045892 | 704.817017 | 88.631493 | -0.033419 | 704.923706 | 88.018886 | -0.031378 | 704.811157 | 88.112877 | -0.024557 | 704.730103 | 87.227941 | -0.025396
704.878601 | 91.204091 | -0.036367 | 704.857971 | 91.28004 | -0.022115 | 704.887085 | 90.012279 | -0.045871 | 704.886902 | 88.63127 | -0.033417 | 704.991516 | 88.018677 | -0.031367 | 704.87439 | 88.112714 | -0.024548 | 704.796143 | 87.227774 | -0.025384
704.941834 | 91.203854 | -0.036354 | 704.920654 | 91.279893 | -0.022105 | 704.950867 | 90.011975 | -0.045849 | 704.957336 | 88.631048 | -0.033415 | 705.055847 | 88.018467 | -0.031355 | 704.937927 | 88.11255 | -0.02454 | 704.864624 | 87.227607 | -0.025372
705.006287 | 91.203616 | -0.036342 | 704.985474 | 91.279746 | -0.022095 | 705.01709 | 90.011671 | -0.045827 | 705.02948 | 88.630826 | -0.033413 | 705.120117 | 88.018258 | -0.031344 | 705.002625 | 88.112387 | -0.024531 | 704.93573 | 87.22744 | -0.025361
705.072693 | 91.203379 | -0.036329 | 705.052429 | 91.2796 | -0.022085 | 705.082214 | 90.011367 | -0.045805 | 705.10083 | 88.630603 | -0.03341 | 705.1828 | 88.018049 | -0.031333 | 705.069336 | 88.112224 | -0.024522 | 705.010132 | 87.227273 | -0.025349
705.141907 | 91.203142 | -0.036317 | 705.117065 | 91.279453 | -0.022074 | 705.147095 | 90.011064 | -0.045782 | 705.173096 | 88.630381 | -0.033407 | 705.245911 | 88.01784 | -0.031321 | 705.139038 | 88.112061 | -0.024513 | 705.082886 | 87.227106 | -0.025338
705.214478 | 91.202905 | -0.036304 | 705.185425 | 91.279306 | -0.022064 | 705.209961 | 90.010761 | -0.045759 | 705.24353 | 88.630158 | -0.033405 | 705.308533 | 88.01763 | -0.031309 | 705.208252 | 88.111899 | -0.024504 | 705.158142 | 87.22694 | -0.025326
705.286072 | 91.202668 | -0.036292 | 705.255493 | 91.27916 | -0.022054 | 705.277832 | 90.010458 | -0.045736 | 705.311707 | 88.629936 | -0.033402 | 705.373169 | 88.017421 | -0.031297 | 705.278748 | 88.111736 | -0.024494 | 705.231323 | 87.226773 | -0.025315
705.358337 | 91.202431 | -0.036279 | 705.324097 | 91.279013 | -0.022044 | 705.343384 | 90.010155 | -0.045713 | 705.376221 | 88.629714 | -0.033398 | 705.437805 | 88.017212 | -0.031285 | 705.348023 | 88.111574 | -0.024485 | 705.302918 | 87.226606 | -0.025304
705.427856 | 91.202193 | -0.036267 | 705.392395 | 91.278867 | -0.022034 | 705.412109 | 90.009852 | -0.04569 | 705.438599 | 88.629492 | -0.033395 | 705.50354 | 88.017002 | -0.031272 | 705.416382 | 88.111412 | -0.024475 | 705.370544 | 87.22644 | -0.025293
705.495666 | 91.201956 | -0.036254 | 705.459839 | 91.278721 | -0.022024 | 705.481995 | 90.009549 | -0.045666 | 705.497681 | 88.629269 | -0.033392 | 705.569702 | 88.016793 | -0.03126 | 705.483521 | 88.11125 | -0.024466 | 705.441101 | 87.226274 | -0.025283
705.561951 | 91.201719 | -0.036242 | 705.526123 | 91.278575 | -0.022014 | 705.55365 | 90.009247 | -0.045641 | 705.556397 | 88.629047 | -0.033388 | 705.63385 | 88.016584 | -0.031247 | 705.549377 | 88.111088 | -0.024456 | 705.508911 | 87.226108 | -0.025273
705.626099 | 91.201481 | -0.036229 | 705.592407 | 91.278428 | -0.022004 | 705.624634 | 90.008944 | -0.045617 | 705.615662 | 88.628824 | -0.033384 | 705.698608 | 88.016375 | -0.031234 | 705.614746 | 88.110926 | -0.024446 | 705.575195 | 87.225942 | -0.025263
705.688355 | 91.201243 | -0.036217 | 705.659424 | 91.278282 | -0.021994 | 705.697571 | 90.008641 | -0.045592 | 705.675781 | 88.628602 | -0.033379 | 705.762634 | 88.016165 | -0.031221 | 705.678894 | 88.110764 | -0.024436 | 705.640686 | 87.225776 | -0.025253
705.749878 | 91.201005 | -0.036204 | 705.727417 | 91.278136 | -0.021984 | 705.766357 | 90.008339 | -0.045567 | 705.740845 | 88.628379 | -0.033375 | 705.827576 | 88.015956 | -0.031208 | 705.742676 | 88.110603 | -0.024426 | 705.708801 | 87.22561 | -0.025243
705.811523 | 91.200767 | -0.036192 | 705.794983 | 91.27799 | -0.021973 | 705.836609 | 90.008036 | -0.045541 | 705.808228 | 88.628156 | -0.03337 | 705.89563 | 88.015747 | -0.031194 | 705.806641 | 88.110441 | -0.024416 | 705.774597 | 87.225444 | -0.025234
705.872437 | 91.200528 | -0.036179 | 705.864319 | 91.277843 | -0.021963 | 705.905518 | 90.007733 | -0.045515 | 705.877991 | 88.627933 | -0.033365 | 705.967163 | 88.015538 | -0.031181 | 705.873352 | 88.110278 | -0.024405 | 705.840332 | 87.225277 | -0.025226
705.935913 | 91.200289 | -0.036167 | 705.931824 | 91.277697 | -0.021953 | 705.973023 | 90.00743 | -0.045488 | 705.946289 | 88.62771 | -0.03336 | 706.041748 | 88.015329 | -0.031167 | 705.940613 | 88.110116 | -0.024395 | 705.905334 | 87.22511 | -0.025217
706.000122 | 91.20005 | -0.036154 | 705.999634 | 91.277551 | -0.021943 | 706.036499 | 90.007127 | -0.045461 | 706.018494 | 88.627486 | -0.033354 | 706.119507 | 88.01512 | -0.031153 | 706.008545 | 88.109953 | -0.024384 | 705.971619 | 87.224943 | -0.025209
706.064209 | 91.19981 | -0.036142 | 706.066345 | 91.277404 | -0.021933 | 706.102173 | 90.006824 | -0.045434 | 706.086731 | 88.627263 | -0.033348 | 706.196594 | 88.014911 | -0.031139 | 706.079041 | 88.10979 | -0.024373 | 706.036316 | 87.224776 | -0.025201
706.130127 | 91.19957 | -0.036129 | 706.133667 | 91.277257 | -0.021922 | 706.167358 | 90.006521 | -0.045406 | 706.154968 | 88.627039 | -0.033342 | 706.27478 | 88.014701 | -0.031125 | 706.150391 | 88.109627 | -0.024362 | 706.09845 | 87.224607 | -0.025193
706.196838 | 91.19933 | -0.036116 | 706.199036 | 91.277111 | -0.021912 | 706.231567 | 90.006217 | -0.045378 | 706.222534 | 88.626816 | -0.033336 | 706.350037 | 88.014492 | -0.03111 | 706.21936 | 88.109463 | -0.02435 | 706.158203 | 87.224439 | -0.025185
706.263306 | 91.199089 | -0.036104 | 706.264832 | 91.276963 | -0.021901 | 706.297668 | 90.005914 | -0.045349 | 706.291992 | 88.626592 | -0.033329 | 706.421204 | 88.014283 | -0.031096 | 706.287109 | 88.109299 | -0.024338 | 706.217041 | 87.22427 | -0.025178
706.331421 | 91.198848 | -0.036091 | 706.328552 | 91.276816 | -0.02189 | 706.366394 | 90.00561 | -0.04532 | 706.360718 | 88.626369 | -0.033322 | 706.486023 | 88.014074 | -0.031081 | 706.357239 | 88.109135 | -0.024326 | 706.27478 | 87.2241 | -0.02517
706.403687 | 91.198607 | -0.036078 | 706.39209 | 91.276669 | -0.021879 | 706.435486 | 90.005306 | -0.045291 | 706.432617 | 88.626145 | -0.033314 | 706.549072 | 88.013865 | -0.031066 | 706.424805 | 88.108971 | -0.024314 | 706.33313 | 87.22393 | -0.025162
706.475525 | 91.198365 | -0.036066 | 706.4552 | 91.276522 | -0.021868 | 706.504822 | 90.005003 | -0.045261 | 706.503784 | 88.625921 | -0.033307 | 706.607727 | 88.013657 | -0.031051 | 706.49176 | 88.108806 | -0.024301 | 706.390137 | 87.22376 | -0.025154
706.548218 | 91.198124 | -0.036053 | 706.517883 | 91.276374 | -0.021857 | 706.574219 | 90.004699 | -0.04523 | 706.578674 | 88.625697 | -0.033299 | 706.663391 | 88.013448 | -0.031036 | 706.555664 | 88.108641 | -0.024287 | 706.452148 | 87.223589 | -0.025146
706.618774 | 91.197881 | -0.03604 | 706.580505 | 91.276227 | -0.021845 | 706.644409 | 90.004395 | -0.045199 | 706.651856 | 88.625474 | -0.03329 | 706.719116 | 88.013239 | -0.031021 | 706.621338 | 88.108476 | -0.024273 | 706.518982 | 87.223419 | -0.025137
706.691284 | 91.197639 | -0.036027 | 706.641907 | 91.276079 | -0.021833 | 706.717102 | 90.004092 | -0.045168 | 706.724365 | 88.62525 | -0.033282 | 706.777344 | 88.013031 | -0.031005 | 706.684143 | 88.108311 | -0.024259 | 706.588867 | 87.223248 | -0.025129
706.760437 | 91.197396 | -0.036014 | 706.707153 | 91.275932 | -0.021821 | 706.788208 | 90.003789 | -0.045136 | 706.793457 | 88.625026 | -0.033272 | 706.837402 | 88.012823 | -0.03099 | 706.749268 | 88.108146 | -0.024244 | 706.661743 | 87.223076 | -0.02512
706.829895 | 91.197153 | -0.036001 | 706.773804 | 91.275784 | -0.021809 | 706.857727 | 90.003486 | -0.045104 | 706.864624 | 88.624802 | -0.033263 | 706.901062 | 88.012614 | -0.030974 | 706.81366 | 88.10798 | -0.024229 | 706.736877 | 87.222905 | -0.02511
706.898315 | 91.196909 | -0.035988 | 706.844727 | 91.275637 | -0.021797 | 706.926941 | 90.003183 | -0.045071 | 706.93396 | 88.624578 | -0.033253 | 706.96814 | 88.012406 | -0.030959 | 706.879944 | 88.107815 | -0.024213 | 706.814209 | 87.222734 | -0.0251
706.967163 | 91.196666 | -0.035975 | 706.916931 | 91.27549 | -0.021784 | 706.997315 | 90.00288 | -0.045038 | 707.000427 | 88.624354 | -0.033243 | 707.039124 | 88.012199 | -0.030943 | 706.946167 | 88.10765 | -0.024196 | 706.891174 | 87.222562 | -0.02509
707.03363 | 91.196421 | -0.035962 | 706.990356 | 91.275343 | -0.021771 | 707.064819 | 90.002577 | -0.045005 | 707.066223 | 88.624129 | -0.033233 | 707.11206 | 88.011991 | -0.030927 | 707.014038 | 88.107484 | -0.024179 | 706.96521 | 87.22239 | -0.025079
707.099731 | 91.196177 | -0.035948 | 707.061279 | 91.275196 | -0.021758 | 707.129761 | 90.002275 | -0.044971 | 707.133667 | 88.623905 | -0.033222 | 707.184204 | 88.011784 | -0.030911 | 707.079346 | 88.107319 | -0.024162 | 707.039124 | 87.222219 | -0.025067
707.162476 | 91.195932 | -0.035935 | 707.131103 | 91.275049 | -0.021744 | 707.195679 | 90.001972 | -0.044937 | 707.200562 | 88.623681 | -0.03321 | 707.253601 | 88.011576 | -0.030895 | 707.145935 | 88.107154 | -0.024144 | 707.113159 | 87.222048 | -0.025055
707.225647 | 91.195686 | -0.035922 | 707.195435 | 91.274903 | -0.02173 | 707.262085 | 90.001671 | -0.044903 | 707.266724 | 88.623457 | -0.033199 | 707.320862 | 88.011369 | -0.030878 | 707.211853 | 88.10699 | -0.024125 | 707.183777 | 87.221877 | -0.025042
707.28772 | 91.195441 | -0.035908 | 707.261414 | 91.274757 | -0.021716 | 707.327393 | 90.001369 | -0.044868 | 707.333618 | 88.623234 | -0.033187 | 707.386597 | 88.011163 | -0.030862 | 707.276856 | 88.106825 | -0.024106 | 707.250366 | 87.221706 | -0.025028
707.350708 | 91.195195 | -0.035895 | 707.325806 | 91.274612 | -0.021702 | 707.393494 | 90.001068 | -0.044833 | 707.401001 | 88.62301 | -0.033174 | 707.448364 | 88.010957 | -0.030846 | 707.338379 | 88.106661 | -0.024086 | 707.318298 | 87.221536 | -0.025014
707.411865 | 91.194949 | -0.035881 | 707.390503 | 91.274466 | -0.021688 | 707.459961 | 90.000767 | -0.044798 | 707.470825 | 88.622786 | -0.033161 | 707.506226 | 88.010751 | -0.030829 | 707.401733 | 88.106498 | -0.024066 | 707.385803 | 87.221366 | -0.024999
707.476624 | 91.194703 | -0.035868 | 707.453857 | 91.274321 | -0.021673 | 707.528809 | 90.000466 | -0.044762 | 707.538696 | 88.622563 | -0.033148 | 707.56604 | 88.010545 | -0.030813 | 707.465454 | 88.106335 | -0.024046 | 707.450806 | 87.221197 | -0.024984
707.543701 | 91.194457 | -0.035854 | 707.522827 | 91.274177 | -0.021659 | 707.600647 | 90.000166 | -0.044726 | 707.604675 | 88.62234 | -0.033134 | 707.626404 | 88.01034 | -0.030796 | 707.527344 | 88.106172 | -0.024025 | 707.514893 | 87.221029 | -0.024968
707.609375 | 91.194211 | -0.03584 | 707.591248 | 91.274033 | -0.021644 | 707.671021 | 89.999866 | -0.04469 | 707.670654 | 88.622117 | -0.03312 | 707.687744 | 88.010135 | -0.030779 | 707.59021 | 88.10601 | -0.024004 | 707.581055 | 87.220861 | -0.024951
707.675476 | 91.193965 | -0.035827 | 707.658935 | 91.273889 | -0.02163 | 707.74408 | 89.999566 | -0.044654 | 707.737854 | 88.621895 | -0.033106 | 707.753418 | 88.00993 | -0.030763 | 707.656555 | 88.105849 | -0.023983 | 707.646912 | 87.220694 | -0.024934
707.745483 | 91.193719 | -0.035813 | 707.725952 | 91.273745 | -0.021615 | 707.816223 | 89.999267 | -0.044618 | 707.80188 | 88.621672 | -0.033091 | 707.821411 | 88.009726 | -0.030746 | 707.72345 | 88.105688 | -0.023962 | 707.713806 | 87.220528 | -0.024916
707.81488 | 91.193473 | -0.035799 | 707.794067 | 91.273602 | -0.0216 | 707.889587 | 89.998968 | -0.044581 | 707.863159 | 88.62145 | -0.033076 | 707.895142 | 88.009523 | -0.030729 | 707.790649 | 88.105528 | -0.02394 | 707.780212 | 87.220362 | -0.024898
707.88269 | 91.193227 | -0.035785 | 707.859253 | 91.273459 | -0.021585 | 707.958801 | 89.998669 | -0.044544 | 707.925964 | 88.621228 | -0.033061 | 707.971558 | 88.009319 | -0.030713 | 707.858521 | 88.105368 | -0.023918 | 707.847534 | 87.220197 | -0.02488
707.949829 | 91.192981 | -0.035771 | 707.923828 | 91.273315 | -0.02157 | 708.029053 | 89.99837 | -0.044507 | 707.988648 | 88.621006 | -0.033046 | 708.045227 | 88.009116 | -0.030696 | 707.926392 | 88.105209 | -0.023896 | 707.915588 | 87.220032 | -0.024861
708.016785 | 91.192734 | -0.035757 | 707.988586 | 91.273172 | -0.021555 | 708.097229 | 89.998071 | -0.04447 | 708.050476 | 88.620785 | -0.03303 | 708.120056 | 88.008913 | -0.03068 | 707.994934 | 88.10505 | -0.023874 | 707.984009 | 87.219868 | -0.024842
708.084595 | 91.192488 | -0.035743 | 708.053833 | 91.27303 | -0.02154 | 708.165161 | 89.997773 | -0.044432 | 708.112976 | 88.620564 | -0.033014 | 708.19519 | 88.008711 | -0.030663 | 708.061462 | 88.104892 | -0.023853 | 708.049072 | 87.219705 | -0.024822
708.150757 | 91.192242 | -0.035729 | 708.120728 | 91.272887 | -0.021525 | 708.229492 | 89.997475 | -0.044394 | 708.176575 | 88.620343 | -0.032998 | 708.264954 | 88.008508 | -0.030647 | 708.126831 | 88.104734 | -0.023831 | 708.113403 | 87.219542 | -0.024803
708.216065 | 91.191995 | -0.035715 | 708.18689 | 91.272744 | -0.021511 | 708.294922 | 89.997178 | -0.044356 | 708.242554 | 88.620123 | -0.032981 | 708.330689 | 88.008306 | -0.030631 | 708.192627 | 88.104576 | -0.023809 | 708.178833 | 87.21938 | -0.024783
708.282349 | 91.191749 | -0.035701 | 708.252014 | 91.272601 | -0.021496 | 708.359558 | 89.99688 | -0.044318 | 708.311584 | 88.619903 | -0.032965 | 708.3974 | 88.008105 | -0.030615 | 708.261597 | 88.104419 | -0.023787 | 708.245422 | 87.219218 | -0.024763
708.352112 | 91.191503 | -0.035686 | 708.316894 | 91.272459 | -0.021481 | 708.426269 | 89.996583 | -0.04428 | 708.379456 | 88.619684 | -0.032948 | 708.462097 | 88.007903 | -0.030599 | 708.329285 | 88.104262 | -0.023766 | 708.308716 | 87.219057 | -0.024743
708.421387 | 91.191257 | -0.035672 | 708.384644 | 91.272316 | -0.021466 | 708.49231 | 89.996286 | -0.044242 | 708.4505 | 88.619466 | -0.032932 | 708.525208 | 88.007702 | -0.030583 | 708.396118 | 88.104106 | -0.023744 | 708.375366 | 87.218896 | -0.024723
708.488892 | 91.191011 | -0.035658 | 708.45105 | 91.272173 | -0.021452 | 708.560181 | 89.99599 | -0.044203 | 708.521912 | 88.619247 | -0.032915 | 708.588318 | 88.007501 | -0.030568 | 708.466003 | 88.103949 | -0.023723 | 708.444214 | 87.218735 | -0.024703
708.559082 | 91.190766 | -0.035643 | 708.514771 | 91.27203 | -0.021437 | 708.629761 | 89.995693 | -0.044164 | 708.596558 | 88.619029 | -0.032899 | 708.653198 | 88.007299 | -0.030553 | 708.537476 | 88.103793 | -0.023702 | 708.513428 | 87.218574 | -0.024684
708.631103 | 91.190521 | -0.035629 | 708.582092 | 91.271887 | -0.021423 | 708.698547 | 89.995397 | -0.044125 | 708.667847 | 88.618811 | -0.032883 | 708.716919 | 88.007098 | -0.030538 | 708.607605 | 88.103637 | -0.023681 | 708.581421 | 87.218413 | -0.024664
708.701538 | 91.190277 | -0.035615 | 708.651489 | 91.271744 | -0.021408 | 708.768127 | 89.995101 | -0.044086 | 708.740418 | 88.618594 | -0.032867 | 708.781006 | 88.006897 | -0.030523 | 708.676636 | 88.103481 | -0.023661 | 708.650024 | 87.218252 | -0.024644
708.770996 | 91.190034 | -0.0356 | 708.719666 | 91.271601 | -0.021394 | 708.837952 | 89.994805 | -0.044047 | 708.810669 | 88.618376 | -0.03285 | 708.842712 | 88.006696 | -0.030509 | 708.744324 | 88.103326 | -0.023641 | 708.718567 | 87.21809 | -0.024624
708.8396 | 91.189791 | -0.035586 | 708.789307 | 91.271458 | -0.021379 | 708.906738 | 89.99451 | -0.044007 | 708.880493 | 88.618159 | -0.032835 | 708.904175 | 88.006495 | -0.030494 | 708.811218 | 88.10317 | -0.023621 | 708.785523 | 87.217929 | -0.024604
708.907593 | 91.189548 | -0.035571 | 708.860107 | 91.271316 | -0.021365 | 708.974182 | 89.994215 | -0.043968 | 708.946716 | 88.617941 | -0.032819 | 708.965454 | 88.006294 | -0.03048 | 708.877747 | 88.103015 | -0.023601 | 708.849487 | 87.217767 | -0.024584
708.97699 | 91.189307 | -0.035557 | 708.932251 | 91.271173 | -0.02135 | 709.040161 | 89.993921 | -0.043928 | 709.013306 | 88.617724 | -0.032803 | 709.028076 | 88.006093 | -0.030466 | 708.93988 | 88.102859 | -0.023581 | 708.913635 | 87.217604 | -0.024564
709.044556 | 91.189066 | -0.035542 | 709.004334 | 91.27103 | -0.021336 | 709.104492 | 89.993627 | -0.043888 | 709.077454 | 88.617507 | -0.032788 | 709.09021 | 88.005891 | -0.030453 | 709.004211 | 88.102704 | -0.023562 | 708.975586 | 87.217442 | -0.024543
709.113709 | 91.188825 | -0.035528 | 709.074829 | 91.270888 | -0.021322 | 709.1698 | 89.993334 | -0.043848 | 709.14148 | 88.61729 | -0.032772 | 709.154053 | 88.00569 | -0.030439 | 709.066345 | 88.102548 | -0.023543 | 709.040405 | 87.217279 | -0.024523
709.182922 | 91.188586 | -0.035514 | 709.146423 | 91.270745 | -0.021307 | 709.234558 | 89.993042 | -0.043808 | 709.203003 | 88.617073 | -0.032757 | 709.220947 | 88.005488 | -0.030426 | 709.130188 | 88.102393 | -0.023524 | 709.10614 | 87.217115 | -0.024502
709.255676 | 91.188347 | -0.035499 | 709.219055 | 91.270603 | -0.021293 | 709.300049 | 89.99275 | -0.043768 | 709.263428 | 88.616856 | -0.032742 | 709.290283 | 88.005286 | -0.030413 | 709.190796 | 88.102237 | -0.023505 | 709.174805 | 87.216951 | -0.024481
709.323608 | 91.188109 | -0.035485 | 709.289612 | 91.270461 | -0.021279 | 709.364441 | 89.992458 | -0.043729 | 709.324646 | 88.616639 | -0.032727 | 709.356445 | 88.005084 | -0.0304 | 709.255066 | 88.102082 | -0.023487 | 709.244751 | 87.216786 | -0.024459
709.393005 | 91.187872 | -0.03547 | 709.357056 | 91.270318 | -0.021264 | 709.429443 | 89.992167 | -0.043689 | 709.385986 | 88.616422 | -0.032712 | 709.425781 | 88.004882 | -0.030387 | 709.318481 | 88.101926 | -0.023468 | 709.317505 | 87.21662 | -0.024437
709.460083 | 91.187637 | -0.035456 | 709.424927 | 91.270176 | -0.02125 | 709.495606 | 89.991877 | -0.043649 | 709.449585 | 88.616205 | -0.032698 | 709.496704 | 88.004679 | -0.030375 | 709.384155 | 88.10177 | -0.02345 | 709.388855 | 87.216455 | -0.024415
709.526733 | 91.187402 | -0.035441 | 709.491455 | 91.270034 | -0.021236 | 709.562439 | 89.991587 | -0.04361 | 709.515015 | 88.615988 | -0.032684 | 709.566773 | 88.004476 | -0.030362 | 709.44751 | 88.101615 | -0.023432 | 709.462219 | 87.216288 | -0.024392
709.588989 | 91.187169 | -0.035427 | 709.555786 | 91.269892 | -0.021222 | 709.631287 | 89.991298 | -0.04357 | 709.583801 | 88.615771 | -0.032669 | 709.635437 | 88.004273 | -0.03035 | 709.513489 | 88.101459 | -0.023414 | 709.533814 | 87.216121 | -0.024369
709.652771 | 91.186937 | -0.035413 | 709.619507 | 91.269751 | -0.021207 | 709.701721 | 89.991009 | -0.043531 | 709.653992 | 88.615553 | -0.032655 | 709.704712 | 88.004071 | -0.030337 | 709.578125 | 88.101303 | -0.023396 | 709.603149 | 87.215953 | -0.024345
709.713501 | 91.186705 | -0.035399 | 709.685425 | 91.269609 | -0.021193 | 709.775757 | 89.990721 | -0.043492 | 709.726135 | 88.615336 | -0.032641 | 709.774902 | 88.003867 | -0.030325 | 709.644104 | 88.101148 | -0.023379 | 709.669617 | 87.215785 | -0.02432
709.776001 | 91.186475 | -0.035384 | 709.750855 | 91.269468 | -0.021179 | 709.849548 | 89.990434 | -0.043453 | 709.798828 | 88.615119 | -0.032628 | 709.845703 | 88.003664 | -0.030312 | 709.709839 | 88.100992 | -0.023361 | 709.733765 | 87.215617 | -0.024294
709.83844 | 91.186246 | -0.03537 | 709.816773 | 91.269326 | -0.021165 | 709.926575 | 89.990147 | -0.043415 | 709.871887 | 88.614902 | -0.032614 | 709.915466 | 88.003461 | -0.0303 | 709.777283 | 88.100837 | -0.023344 | 709.796021 | 87.215448 | -0.024268
709.901733 | 91.186017 | -0.035356 | 709.881714 | 91.269185 | -0.021151 | 710.002564 | 89.98986 | -0.043377 | 709.942505 | 88.614685 | -0.0326 | 709.985413 | 88.003258 | -0.030288 | 709.846008 | 88.100681 | -0.023327 | 709.855835 | 87.21528 | -0.024242
709.96698 | 91.18579 | -0.035342 | 709.948608 | 91.269044 | -0.021137 | 710.077209 | 89.989574 | -0.04334 | 710.013794 | 88.614468 | -0.032587 | 710.052795 | 88.003054 | -0.030276 | 709.914185 | 88.100526 | -0.02331 | 709.920715 | 87.215111 | -0.024214
710.034546 | 91.185562 | -0.035329 | 710.016418 | 91.268904 | -0.021123 | 710.148071 | 89.989289 | -0.043303 | 710.081482 | 88.614251 | -0.032574 | 710.118469 | 88.002851 | -0.030264 | 709.983459 | 88.10037 | -0.023293 | 709.987183 | 87.214942 | -0.024186
710.104797 | 91.185336 | -0.035315 | 710.086182 | 91.268763 | -0.021109 | 710.215576 | 89.989003 | -0.043267 | 710.148987 | 88.614035 | -0.032561 | 710.181397 | 88.002647 | -0.030251 | 710.052856 | 88.100215 | -0.023277 | 710.058533 | 87.214774 | -0.024157
710.175415 | 91.18511 | -0.035301 | 710.154602 | 91.268622 | -0.021095 | 710.278198 | 89.988718 | -0.043231 | 710.21759 | 88.613818 | -0.032549 | 710.244019 | 88.002444 | -0.030239 | 710.123657 | 88.10006 | -0.023261 | 710.131958 | 87.214605 | -0.024128
710.24762 | 91.184884 | -0.035288 | 710.223144 | 91.268482 | -0.021081 | 710.338196 | 89.988434 | -0.043196 | 710.287231 | 88.613602 | -0.032537 | 710.305847 | 88.002241 | -0.030227 | 710.193481 | 88.099906 | -0.023245 | 710.208679 | 87.214438 | -0.024097
710.318481 | 91.184659 | -0.035274 | 710.291138 | 91.268342 | -0.021068 | 710.398254 | 89.988149 | -0.043161 | 710.357849 | 88.613385 | -0.032525 | 710.368164 | 88.002038 | -0.030215 | 710.261597 | 88.099751 | -0.02323 | 710.28418 | 87.214271 | -0.024067
710.387878 | 91.184435 | -0.035261 | 710.359985 | 91.268202 | -0.021054 | 710.457886 | 89.987865 | -0.043127 | 710.429321 | 88.613169 | -0.032513 | 710.42926 | 88.001835 | -0.030203 | 710.328369 | 88.099597 | -0.023215 | 710.358826 | 87.214104 | -0.024036
710.455566 | 91.184211 | -0.035247 | 710.423584 | 91.268062 | -0.021041 | 710.520142 | 89.987581 | -0.043094 | 710.501099 | 88.612953 | -0.032501 | 710.491882 | 88.001632 | -0.03019 | 710.394836 | 88.099443 | -0.023201 | 710.427002 | 87.213939 | -0.024004
710.522339 | 91.183988 | -0.035234 | 710.488769 | 91.267922 | -0.021028 | 710.581726 | 89.987297 | -0.043061 | 710.572876 | 88.612737 | -0.03249 | 710.553955 | 88.001429 | -0.030178 | 710.459412 | 88.099289 | -0.023187 | 710.493774 | 87.213774 | -0.023972
710.585693 | 91.183765 | -0.035221 | 710.555176 | 91.267783 | -0.021015 | 710.650513 | 89.987014 | -0.043029 | 710.644898 | 88.612521 | -0.03248 | 710.616577 | 88.001227 | -0.030166 | 710.524292 | 88.099136 | -0.023173 | 710.555542 | 87.21361 | -0.023941
710.649353 | 91.183542 | -0.035208 | 710.621704 | 91.267644 | -0.021002 | 710.719605 | 89.98673 | -0.042997 | 710.714722 | 88.612306 | -0.032469 | 710.68042 | 88.001025 | -0.030154 | 710.587708 | 88.098983 | -0.02316 | 710.616089 | 87.213447 | -0.023908
710.711365 | 91.18332 | -0.035195 | 710.68634 | 91.267505 | -0.020989 | 710.792114 | 89.986447 | -0.042967 | 710.782837 | 88.61209 | -0.032459 | 710.745178 | 88.000823 | -0.030142 | 710.651916 | 88.09883 | -0.023148 | 710.675537 | 87.213286 | -0.023876
710.775269 | 91.183098 | -0.035183 | 710.752808 | 91.267366 | -0.020977 | 710.865356 | 89.986163 | -0.042937 | 710.849731 | 88.611875 | -0.03245 | 710.809753 | 88.000622 | -0.03013 | 710.717285 | 88.098678 | -0.023136 | 710.74176 | 87.213125 | -0.023844
710.841187 | 91.182876 | -0.03517 | 710.820129 | 91.267228 | -0.020964 | 710.94043 | 89.98588 | -0.042907 | 710.913879 | 88.61166 | -0.032441 | 710.873169 | 88.000421 | -0.030118 | 710.783325 | 88.098525 | -0.023125 | 710.810059 | 87.212966 | -0.023812
710.908508 | 91.182655 | -0.035158 | 710.887817 | 91.267089 | -0.020952 | 711.013 | 89.985597 | -0.042879 | 710.975769 | 88.611445 | -0.032432 | 710.938599 | 88.00022 | -0.030106 | 710.851685 | 88.098373 | -0.023115 | 710.878967 | 87.212807 | -0.023781
710.976929 | 91.182434 | -0.035145 | 710.955444 | 91.266951 | -0.020941 | 711.08728 | 89.985314 | -0.042851 | 711.036011 | 88.61123 | -0.032424 | 711.003784 | 88.000019 | -0.030094 | 710.921997 | 88.098221 | -0.023105 | 710.949219 | 87.21265 | -0.02375
711.045044 | 91.182214 | -0.035133 | 711.02478 | 91.266813 | -0.020929 | 711.158325 | 89.985031 | -0.042823 | 711.098389 | 88.611015 | -0.032416 | 711.070862 | 87.999819 | -0.030082 | 710.994995 | 88.098069 | -0.023096 | 711.021851 | 87.212494 | -0.023719
711.112793 | 91.181994 | -0.035121 | 711.092346 | 91.266676 | -0.020918 | 711.229492 | 89.984748 | -0.042797 | 711.160156 | 88.6108 | -0.032408 | 711.137878 | 87.999619 | -0.030071 | 711.069641 | 88.097918 | -0.023088 | 711.091797 | 87.212339 | -0.023689
711.179688 | 91.181775 | -0.03511 | 711.162353 | 91.266538 | -0.020907 | 711.29956 | 89.984465 | -0.042771 | 711.223206 | 88.610585 | -0.032401 | 711.204956 | 87.999419 | -0.030059 | 711.146118 | 88.097766 | -0.02308 | 711.159973 | 87.212185 | -0.023659
711.246521 | 91.181557 | -0.035098 | 711.231812 | 91.266401 | -0.020897 | 711.369812 | 89.984183 | -0.042745 | 711.28479 | 88.61037 | -0.032395 | 711.272278 | 87.999219 | -0.030048 | 711.221802 | 88.097615 | -0.023073 | 711.227478 | 87.212032 | -0.02363
711.31311 | 91.181339 | -0.035087 | 711.301269 | 91.266263 | -0.020886 | 711.436401 | 89.9839 | -0.042721 | 711.352722 | 88.610156 | -0.032389 | 711.340942 | 87.99902 | -0.030037 | 711.296265 | 88.097464 | -0.023067 | 711.294739 | 87.211879 | -0.023602
711.379089 | 91.181122 | -0.035076 | 711.371338 | 91.266126 | -0.020876 | 711.504761 | 89.983617 | -0.042696 | 711.418701 | 88.609941 | -0.032383 | 711.407593 | 87.998821 | -0.030025 | 711.369324 | 88.097312 | -0.023062 | 711.365234 | 87.211728 | -0.023575
711.445129 | 91.180906 | -0.035065 | 711.442627 | 91.265989 | -0.020866 | 711.573791 | 89.983335 | -0.042673 | 711.486694 | 88.609727 | -0.032378 | 711.477173 | 87.998622 | -0.030014 | 711.43811 | 88.097161 | -0.023057 | 711.435913 | 87.211577 | -0.023548
711.511353 | 91.180689 | -0.035054 | 711.511536 | 91.265852 | -0.020857 | 711.639709 | 89.983052 | -0.04265 | 711.555298 | 88.609512 | -0.032373 | 711.546753 | 87.998423 | -0.030003 | 711.501953 | 88.09701 | -0.023052 | 711.506958 | 87.211426 | -0.023522
711.577759 | 91.180472 | -0.035044 | 711.580933 | 91.265715 | -0.020848 | 711.704285 | 89.98277 | -0.042627 | 711.624817 | 88.609298 | -0.032369 | 711.616455 | 87.998224 | -0.029993 | 711.562622 | 88.096858 | -0.023048 | 711.579102 | 87.211276 | -0.023497
711.644348 | 91.180256 | -0.035033 | 711.648926 | 91.265577 | -0.020838 | 711.770874 | 89.982487 | -0.042605 | 711.691528 | 88.609084 | -0.032365 | 711.683228 | 87.998026 | -0.029982 | 711.62439 | 88.096707 | -0.023045 | 711.6521 | 87.211126 | -0.023473
711.713257 | 91.180038 | -0.035024 | 711.715698 | 91.26544 | -0.02083 | 711.836792 | 89.982204 | -0.042584 | 711.76001 | 88.60887 | -0.032362 | 711.753723 | 87.997827 | -0.029971 | 711.685181 | 88.096555 | -0.023043 | 711.720215 | 87.210977 | -0.02345
711.781128 | 91.179821 | -0.035014 | 711.782349 | 91.265302 | -0.020821 | 711.900818 | 89.981922 | -0.042562 | 711.826355 | 88.608656 | -0.032359 | 711.823547 | 87.997629 | -0.029961 | 711.747803 | 88.096403 | -0.023041 | 711.783814 | 87.210827 | -0.023427
711.848755 | 91.179603 | -0.035004 | 711.848267 | 91.265165 | -0.020812 | 711.963745 | 89.981639 | -0.042542 | 711.893372 | 88.608442 | -0.032356 | 711.89093 | 87.99743 | -0.02995 | 711.809937 | 88.096251 | -0.023039 | 711.848511 | 87.210677 | -0.023406
711.914063 | 91.179384 | -0.034995 | 711.913147 | 91.265027 | -0.020804 | 712.024536 | 89.981356 | -0.042522 | 711.960938 | 88.608228 | -0.032354 | 711.957153 | 87.997232 | -0.02994 | 711.877014 | 88.096099 | -0.023037 | 711.912476 | 87.210527 | -0.023384
711.9823 | 91.179165 | -0.034986 | 711.976807 | 91.26489 | -0.020795 | 712.084839 | 89.981074 | -0.042502 | 712.029541 | 88.608014 | -0.032352 | 712.024658 | 87.997033 | -0.029929 | 711.942627 | 88.095947 | -0.023037 | 711.975464 | 87.210377 | -0.023364
712.047119 | 91.178945 | -0.034978 | 712.042114 | 91.264752 | -0.020787 | 712.143738 | 89.980791 | -0.042482 | 712.09668 | 88.6078 | -0.032351 | 712.089722 | 87.996834 | -0.029919 | 712.009399 | 88.095794 | -0.023036 | 712.038757 | 87.210227 | -0.023344
712.11206 | 91.178724 | -0.034969 | 712.105469 | 91.264614 | -0.020779 | 712.202759 | 89.980508 | -0.042463 | 712.166931 | 88.607585 | -0.03235 | 712.154297 | 87.996636 | -0.029908 | 712.07666 | 88.095642 | -0.023036 | 712.103394 | 87.210076 | -0.023325
712.176575 | 91.178502 | -0.034961 | 712.170044 | 91.264476 | -0.020771 | 712.263489 | 89.980226 | -0.042444 | 712.239136 | 88.607371 | -0.032349 | 712.219727 | 87.996437 | -0.029897 | 712.145386 | 88.095489 | -0.023035 | 712.171265 | 87.209925 | -0.023306
712.241394 | 91.178279 | -0.034953 | 712.234863 | 91.264337 | -0.020763 | 712.329285 | 89.979943 | -0.042426 | 712.307617 | 88.607157 | -0.032349 | 712.286743 | 87.996238 | -0.029887 | 712.21228 | 88.095336 | -0.023036 | 712.241089 | 87.209774 | -0.023287
712.305176 | 91.178055 | -0.034945 | 712.299622 | 91.264199 | -0.020755 | 712.397034 | 89.979661 | -0.042408 | 712.374939 | 88.606942 | -0.032349 | 712.354126 | 87.99604 | -0.029876 | 712.278809 | 88.095183 | -0.023036 | 712.308716 | 87.209623 | -0.023269
712.37146 | 91.17783 | -0.034938 | 712.364319 | 91.26406 | -0.020746 | 712.464356 | 89.979379 | -0.04239 | 712.44342 | 88.606727 | -0.032349 | 712.420044 | 87.995841 | -0.029865 | 712.342834 | 88.09503 | -0.023036 | 712.379028 | 87.209471 | -0.023251
712.437439 | 91.177603 | -0.03493 | 712.43042 | 91.263921 | -0.020738 | 712.535095 | 89.979097 | -0.042373 | 712.511841 | 88.606512 | -0.03235 | 712.484009 | 87.995642 | -0.029854 | 712.407532 | 88.094876 | -0.023037 | 712.44812 | 87.209319 | -0.023233
712.505737 | 91.177374 | -0.034923 | 712.494812 | 91.263782 | -0.02073 | 712.606445 | 89.978815 | -0.042356 | 712.578613 | 88.606297 | -0.03235 | 712.547241 | 87.995443 | -0.029843 | 712.471619 | 88.094723 | -0.023038 | 712.518494 | 87.209167 | -0.023216
712.574463 | 91.177144 | -0.034916 | 712.561707 | 91.263642 | -0.020722 | 712.67511 | 89.978533 | -0.042339 | 712.646912 | 88.606082 | -0.032351 | 712.611389 | 87.995244 | -0.029832 | 712.536316 | 88.09457 | -0.023039 | 712.587036 | 87.209014 | -0.023198
712.643189 | 91.176912 | -0.034909 | 712.627319 | 91.263503 | -0.020714 | 712.740906 | 89.978251 | -0.042323 | 712.715637 | 88.605867 | -0.032352 | 712.675415 | 87.995045 | -0.02982 | 712.599915 | 88.094416 | -0.02304 | 712.65979 | 87.208861 | -0.023181
712.709595 | 91.176679 | -0.034902 | 712.693054 | 91.263364 | -0.020706 | 712.804627 | 89.97797 | -0.042306 | 712.78595 | 88.605652 | -0.032353 | 712.736877 | 87.994846 | -0.029809 | 712.665344 | 88.094263 | -0.023041 | 712.731934 | 87.208708 | -0.023163
712.777527 | 91.176444 | -0.034895 | 712.756897 | 91.263225 | -0.020697 | 712.866272 | 89.977688 | -0.04229 | 712.855103 | 88.605436 | -0.032354 | 712.800842 | 87.994647 | -0.029797 | 712.732727 | 88.094109 | -0.023042 | 712.804504 | 87.208555 | -0.023146
712.846314 | 91.176209 | -0.034888 | 712.825928 | 91.263085 | -0.020689 | 712.928833 | 89.977407 | -0.042275 | 712.923035 | 88.605221 | -0.032355 | 712.866333 | 87.994448 | -0.029785 | 712.798096 | 88.093956 | -0.023043 | 712.872681 | 87.208401 | -0.023128
712.912781 | 91.175973 | -0.034881 | 712.895447 | 91.262946 | -0.02068 | 712.989929 | 89.977126 | -0.042259 | 712.989197 | 88.605005 | -0.032356 | 712.930542 | 87.994249 | -0.029773 | 712.863831 | 88.093803 | -0.023044 | 712.941284 | 87.208248 | -0.023111
712.97937 | 91.175736 | -0.034875 | 712.964539 | 91.262807 | -0.020672 | 713.054138 | 89.976845 | -0.042244 | 713.057312 | 88.60479 | -0.032357 | 712.996094 | 87.99405 | -0.02976 | 712.933166 | 88.093649 | -0.023045 | 713.007202 | 87.208094 | -0.023093
713.048645 | 91.175499 | -0.034868 | 713.035217 | 91.262668 | -0.020664 | 713.118774 | 89.976564 | -0.042229 | 713.122498 | 88.604574 | -0.032358 | 713.062439 | 87.993851 | -0.029748 | 713.004578 | 88.093496 | -0.023046 | 713.072937 | 87.207941 | -0.023076
713.119446 | 91.175262 | -0.034861 | 713.109619 | 91.262529 | -0.020655 | 713.188293 | 89.976283 | -0.042215 | 713.183838 | 88.604358 | -0.032359 | 713.130066 | 87.993652 | -0.029735 | 713.075806 | 88.093343 | -0.023047 | 713.135864 | 87.207788 | -0.023058
713.189697 | 91.175025 | -0.034854 | 713.182129 | 91.26239 | -0.020647 | 713.255127 | 89.976002 | -0.0422 | 713.248047 | 88.604142 | -0.03236 | 713.197144 | 87.993453 | -0.029722 | 713.148438 | 88.09319 | -0.023048 | 713.197205 | 87.207635 | -0.023041
713.261291 | 91.174789 | -0.034848 | 713.253784 | 91.262251 | -0.020638 | 713.325562 | 89.975721 | -0.042186 | 713.313721 | 88.603926 | -0.032361 | 713.26178 | 87.993254 | -0.029709 | 713.221985 | 88.093037 | -0.023049 | 713.25946 | 87.207481 | -0.023023
713.333374 | 91.174552 | -0.034841 | 713.324219 | 91.262113 | -0.02063 | 713.395386 | 89.97544 | -0.042171 | 713.378906 | 88.60371 | -0.032362 | 713.326416 | 87.993055 | -0.029696 | 713.297058 | 88.092884 | -0.023051 | 713.324097 | 87.207329 | -0.023006
713.404419 | 91.174316 | -0.034834 | 713.392456 | 91.261974 | -0.020621 | 713.465698 | 89.97516 | -0.042157 | 713.446777 | 88.603494 | -0.032363 | 713.392578 | 87.992856 | -0.029682 | 713.371216 | 88.092731 | -0.023052 | 713.388794 | 87.207176 | -0.022988
713.470581 | 91.17408 | -0.034828 | 713.459778 | 91.261836 | -0.020613 | 713.531982 | 89.974879 | -0.042143 | 713.515686 | 88.603278 | -0.032364 | 713.458679 | 87.992658 | -0.029669 | 713.442444 | 88.092578 | -0.023053 | 713.456177 | 87.207023 | -0.022971
713.533875 | 91.173845 | -0.034821 | 713.524414 | 91.261698 | -0.020605 | 713.600281 | 89.974598 | -0.042129 | 713.583923 | 88.603062 | -0.032365 | 713.522339 | 87.992459 | -0.029655 | 713.511353 | 88.092425 | -0.023054 | 713.527161 | 87.206871 | -0.022954
713.594849 | 91.17361 | -0.034814 | 713.587585 | 91.261559 | -0.020597 | 713.665527 | 89.974318 | -0.042115 | 713.653992 | 88.602846 | -0.032366 | 713.588745 | 87.99226 | -0.029642 | 713.579529 | 88.092272 | -0.023055 | 713.600281 | 87.206718 | -0.022937
713.655151 | 91.173375 | -0.034808 | 713.651672 | 91.261422 | -0.020589 | 713.732727 | 89.974037 | -0.042101 | 713.720581 | 88.602631 | -0.032366 | 713.657532 | 87.992062 | -0.029628 | 713.645203 | 88.092119 | -0.023057 | 713.670227 | 87.206566 | -0.022921
713.715149 | 91.17314 | -0.034801 | 713.71936 | 91.261284 | -0.020581 | 713.798218 | 89.973756 | -0.042087 | 713.786987 | 88.602415 | -0.032367 | 713.724365 | 87.991864 | -0.029614 | 713.706299 | 88.091966 | -0.023058 | 713.742493 | 87.206413 | -0.022905
713.774048 | 91.172905 | -0.034795 | 713.787476 | 91.261146 | -0.020573 | 713.864014 | 89.973476 | -0.042073 | 713.851379 | 88.602199 | -0.032368 | 713.79126 | 87.991665 | -0.029601 | 713.768982 | 88.091812 | -0.023059 | 713.814758 | 87.206261 | -0.022889
713.83606 | 91.172671 | -0.034788 | 713.854858 | 91.261009 | -0.020566 | 713.930054 | 89.973195 | -0.042059 | 713.917236 | 88.601983 | -0.032369 | 713.86206 | 87.991467 | -0.029587 | 713.832459 | 88.091659 | -0.02306 | 713.88269 | 87.206108 | -0.022873
713.901123 | 91.172436 | -0.034782 | 713.925232 | 91.260871 | -0.020558 | 713.995544 | 89.972914 | -0.042044 | 713.979126 | 88.601768 | -0.03237 | 713.932007 | 87.991269 | -0.029573 | 713.896484 | 88.091505 | -0.023062 | 713.947632 | 87.205955 | -0.022858
713.969543 | 91.172202 | -0.034775 | 713.996521 | 91.260734 | -0.020551 | 714.061157 | 89.972632 | -0.04203 | 714.045044 | 88.601552 | -0.032371 | 714.001587 | 87.99107 | -0.02956 | 713.96051 | 88.091351 | -0.023063 | 714.009216 | 87.205802 | -0.022843
714.039002 | 91.171967 | -0.034769 | 714.065491 | 91.260597 | -0.020544 | 714.126831 | 89.972351 | -0.042015 | 714.112 | 88.601336 | -0.032372 | 714.070435 | 87.990872 | -0.029546 | 714.025452 | 88.091197 | -0.023064 | 714.06842 | 87.205649 | -0.022829
714.11084 | 91.171732 | -0.034763 | 714.132935 | 91.260459 | -0.020537 | 714.191528 | 89.972069 | -0.042 | 714.180908 | 88.601119 | -0.032373 | 714.137817 | 87.990674 | -0.029532 | 714.09021 | 88.091042 | -0.023065 | 714.126953 | 87.205496 | -0.022815
714.183472 | 91.171497 | -0.034756 | 714.199585 | 91.260322 | -0.02053 | 714.255127 | 89.971788 | -0.041984 | 714.24823 | 88.600903 | -0.032374 | 714.203308 | 87.990476 | -0.029519 | 714.156677 | 88.090888 | -0.023066 | 714.187256 | 87.205343 | -0.022801
714.257141 | 91.171262 | -0.03475 | 714.266785 | 91.260185 | -0.020524 | 714.31781 | 89.971506 | -0.041969 | 714.318115 | 88.600687 | -0.032375 | 714.269409 | 87.990278 | -0.029505 | 714.221558 | 88.090733 | -0.023066 | 714.249451 | 87.20519 | -0.022788
714.325256 | 91.171027 | -0.034744 | 714.333801 | 91.260048 | -0.020517 | 714.379028 | 89.971224 | -0.041953 | 714.386047 | 88.60047 | -0.032377 | 714.331665 | 87.99008 | -0.029492 | 714.286499 | 88.090577 | -0.023067 | 714.31311 | 87.205037 | -0.022775
714.393372 | 91.170791 | -0.034738 | 714.399048 | 91.259911 | -0.020511 | 714.441406 | 89.970943 | -0.041936 | 714.452087 | 88.600253 | -0.032378 | 714.392883 | 87.989883 | -0.029479 | 714.348999 | 88.090422 | -0.023067 | 714.380676 | 87.204884 | -0.022763
714.457886 | 91.170555 | -0.034731 | 714.467102 | 91.259775 | -0.020505 | 714.504273 | 89.970661 | -0.04192 | 714.516602 | 88.600037 | -0.032379 | 714.454407 | 87.989685 | -0.029465 | 714.41394 | 88.090266 | -0.023067 | 714.448059 | 87.204731 | -0.022751
714.52356 | 91.170318 | -0.034725 | 714.536011 | 91.259638 | -0.0205 | 714.569519 | 89.97038 | -0.041903 | 714.579712 | 88.59982 | -0.03238 | 714.517456 | 87.989488 | -0.029452 | 714.474548 | 88.09011 | -0.023067 | 714.518189 | 87.204577 | -0.022739
714.584656 | 91.170081 | -0.034719 | 714.603394 | 91.259502 | -0.020494 | 714.635925 | 89.970098 | -0.041885 | 714.641846 | 88.599603 | -0.032381 | 714.578552 | 87.989292 | -0.029439 | 714.53595 | 88.089954 | -0.023066 | 714.588745 | 87.204424 | -0.022728
714.647522 | 91.169843 | -0.034713 | 714.668518 | 91.259365 | -0.020489 | 714.704224 | 89.969817 | -0.041867 | 714.700989 | 88.599386 | -0.032382 | 714.644287 | 87.989095 | -0.029426 | 714.598023 | 88.089798 | -0.023065 | 714.658814 | 87.20427 | -0.022717
714.710632 | 91.169605 | -0.034707 | 714.736816 | 91.259229 | -0.020484 | 714.773804 | 89.969535 | -0.041849 | 714.76062 | 88.599169 | -0.032382 | 714.71344 | 87.988899 | -0.029414 | 714.661377 | 88.089641 | -0.023064 | 714.724548 | 87.204117 | -0.022706
714.77594 | 91.169367 | -0.034701 | 714.805664 | 91.259093 | -0.020479 | 714.845337 | 89.969254 | -0.04183 | 714.819946 | 88.598951 | -0.032383 | 714.784912 | 87.988702 | -0.029401 | 714.72406 | 88.089484 | -0.023062 | 714.791016 | 87.203963 | -0.022695
714.840088 | 91.169128 | -0.034694 | 714.873413 | 91.258957 | -0.020474 | 714.917847 | 89.968973 | -0.041811 | 714.881287 | 88.598734 | -0.032383 | 714.8573 | 87.988506 | -0.029388 | 714.791809 | 88.089327 | -0.02306 | 714.854858 | 87.203809 | -0.022684
714.908203 | 91.16889 | -0.034688 | 714.941345 | 91.258821 | -0.020469 | 714.987427 | 89.968692 | -0.041791 | 714.943848 | 88.598517 | -0.032384 | 714.930664 | 87.98831 | -0.029376 | 714.860168 | 88.08917 | -0.023058 | 714.917481 | 87.203655 | -0.022674
714.976257 | 91.168652 | -0.034682 | 715.011353 | 91.258685 | -0.020464 | 715.056946 | 89.968412 | -0.041771 | 715.007446 | 88.598299 | -0.032384 | 715.003418 | 87.988115 | -0.029363 | 714.930298 | 88.089014 | -0.023055 | 714.982849 | 87.203501 | -0.022663
715.0448 | 91.168415 | -0.034676 | 715.080627 | 91.258549 | -0.02046 | 715.12439 | 89.968131 | -0.041751 | 715.073425 | 88.598082 | -0.032384 | 715.074097 | 87.987919 | -0.029351 | 715.002014 | 88.088857 | -0.023052 | 715.049683 | 87.203347 | -0.022652
715.113403 | 91.168178 | -0.034669 | 715.150391 | 91.258414 | -0.020455 | 715.191956 | 89.967851 | -0.04173 | 715.142273 | 88.597864 | -0.032384 | 715.140564 | 87.987724 | -0.029338 | 715.073364 | 88.088701 | -0.023048 | 715.116882 | 87.203193 | -0.022641
715.180725 | 91.167941 | -0.034663 | 715.21875 | 91.258278 | -0.020451 | 715.258545 | 89.967571 | -0.041708 | 715.211975 | 88.597647 | -0.032383 | 715.204651 | 87.987529 | -0.029326 | 715.144836 | 88.088545 | -0.023044 | 715.182007 | 87.20304 | -0.02263
715.246399 | 91.167705 | -0.034657 | 715.286194 | 91.258143 | -0.020447 | 715.324463 | 89.967291 | -0.041686 | 715.28418 | 88.59743 | -0.032382 | 715.264404 | 87.987334 | -0.029313 | 715.214905 | 88.088389 | -0.023039 | 715.250427 | 87.202886 | -0.022619
715.31189 | 91.167469 | -0.03465 | 715.353272 | 91.258008 | -0.020443 | 715.390503 | 89.967011 | -0.041664 | 715.356384 | 88.597213 | -0.032381 | 715.322388 | 87.987139 | -0.029301 | 715.284363 | 88.088233 | -0.023034 | 715.315064 | 87.202733 | -0.022607
715.37854 | 91.167235 | -0.034644 | 715.419861 | 91.257873 | -0.020439 | 715.458374 | 89.966732 | -0.041642 | 715.428833 | 88.596996 | -0.03238 | 715.378052 | 87.986944 | -0.029288 | 715.351807 | 88.088078 | -0.023029 | 715.380798 | 87.202579 | -0.022595
715.443909 | 91.167 | -0.034637 | 715.483704 | 91.257737 | -0.020436 | 715.525513 | 89.966453 | -0.041619 | 715.50061 | 88.596779 | -0.032379 | 715.437134 | 87.98675 | -0.029276 | 715.419617 | 88.087923 | -0.023023 | 715.447205 | 87.202426 | -0.022583
715.510925 | 91.166767 | -0.034631 | 715.547119 | 91.257602 | -0.020432 | 715.591248 | 89.966175 | -0.041595 | 715.57074 | 88.596562 | -0.032377 | 715.498779 | 87.986555 | -0.029263 | 715.48523 | 88.087768 | -0.023017 | 715.515259 | 87.202273 | -0.02257
715.576416 | 91.166535 | -0.034624 | 715.61145 | 91.257467 | -0.020429 | 715.658752 | 89.965897 | -0.041571 | 715.63855 | 88.596345 | -0.032376 | 715.56366 | 87.986361 | -0.02925 | 715.549377 | 88.087613 | -0.02301 | 715.584228 | 87.202121 | -0.022557
715.640259 | 91.166303 | -0.034618 | 715.677612 | 91.257332 | -0.020426 | 715.723755 | 89.965619 | -0.041547 | 715.704163 | 88.596128 | -0.032374 | 715.631103 | 87.986167 | -0.029237 | 715.612488 | 88.087459 | -0.023003 | 715.657043 | 87.201968 | -0.022544
715.704102 | 91.166073 | -0.034611 | 715.740662 | 91.257197 | -0.020423 | 715.787659 | 89.965341 | -0.041523 | 715.767883 | 88.595912 | -0.032372 | 715.703003 | 87.985973 | -0.029225 | 715.675232 | 88.087304 | -0.022996 | 715.729614 | 87.201816 | -0.02253
715.767883 | 91.165843 | -0.034604 | 715.806519 | 91.257062 | -0.02042 | 715.847778 | 89.965064 | -0.041498 | 715.829956 | 88.595695 | -0.032369 | 715.775024 | 87.985779 | -0.029212 | 715.73645 | 88.08715 | -0.022989 | 715.80603 | 87.201664 | -0.022516
715.830261 | 91.165614 | -0.034598 | 715.875549 | 91.256928 | -0.020417 | 715.910217 | 89.964786 | -0.041473 | 715.891357 | 88.595479 | -0.032367 | 715.847778 | 87.985586 | -0.029199 | 715.800171 | 88.086996 | -0.022981 | 715.881836 | 87.201512 | -0.022502
715.895691 | 91.165386 | -0.034591 | 715.947144 | 91.256793 | -0.020415 | 715.970276 | 89.964509 | -0.041447 | 715.954407 | 88.595263 | -0.032364 | 715.920471 | 87.985392 | -0.029186 | 715.864624 | 88.086842 | -0.022973 | 715.955017 | 87.201361 | -0.022487
715.960632 | 91.165158 | -0.034584 | 716.019226 | 91.256658 | -0.020412 | 716.031616 | 89.964233 | -0.041422 | 716.018372 | 88.595046 | -0.032362 | 715.992737 | 87.985199 | -0.029173 | 715.932251 | 88.086689 | -0.022965 | 716.023315 | 87.20121 | -0.022472
716.027039 | 91.164931 | -0.034578 | 716.092407 | 91.256524 | -0.02041 | 716.093201 | 89.963956 | -0.041396 | 716.084534 | 88.59483 | -0.032359 | 716.064636 | 87.985005 | -0.02916 | 716.002564 | 88.086535 | -0.022957 | 716.092712 | 87.20106 | -0.022456
716.095703 | 91.164704 | -0.034571 | 716.16449 | 91.256389 | -0.020409 | 716.156189 | 89.96368 | -0.041369 | 716.151978 | 88.594614 | -0.032356 | 716.134338 | 87.984812 | -0.029147 | 716.07489 | 88.086382 | -0.022948 | 716.15741 | 87.20091 | -0.022441
716.164917 | 91.164478 | -0.034565 | 716.233704 | 91.256255 | -0.020407 | 716.219482 | 89.963404 | -0.041343 | 716.220825 | 88.594398 | -0.032353 | 716.204468 | 87.984618 | -0.029134 | 716.147705 | 88.086229 | -0.022939 | 716.218689 | 87.200761 | -0.022425
716.234253 | 91.164253 | -0.034558 | 716.298889 | 91.25612 | -0.020406 | 716.283386 | 89.963128 | -0.041316 | 716.287659 | 88.594183 | -0.032349 | 716.272583 | 87.984425 | -0.029121 | 716.217712 | 88.086076 | -0.02293 | 716.279175 | 87.200612 | -0.02241
716.30188 | 91.164028 | -0.034552 | 716.362427 | 91.255986 | -0.020405 | 716.34491 | 89.962852 | -0.041289 | 716.35553 | 88.593967 | -0.032346 | 716.339356 | 87.984232 | -0.029108 | 716.285095 | 88.085923 | -0.022921 | 716.341003 | 87.200463 | -0.022394
716.367004 | 91.163803 | -0.034545 | 716.423706 | 91.255852 | -0.020405 | 716.407043 | 89.962576 | -0.041262 | 716.421814 | 88.593751 | -0.032343 | 716.402771 | 87.98404 | -0.029095 | 716.350769 | 88.08577 | -0.022911 | 716.401123 | 87.200315 | -0.022378
716.429932 | 91.163578 | -0.034539 | 716.486816 | 91.255717 | -0.020404 | 716.469116 | 89.962301 | -0.041234 | 716.486939 | 88.593536 | -0.032339 | 716.463257 | 87.983847 | -0.029082 | 716.416321 | 88.085618 | -0.022902 | 716.46228 | 87.200167 | -0.022362
716.49353 | 91.163354 | -0.034532 | 716.549683 | 91.255583 | -0.020404 | 716.532227 | 89.962026 | -0.041207 | 716.548157 | 88.593321 | -0.032336 | 716.522644 | 87.983654 | -0.029069 | 716.480591 | 88.085465 | -0.022892 | 716.523804 | 87.20002 | -0.022347
716.556946 | 91.16313 | -0.034526 | 716.615601 | 91.255448 | -0.020405 | 716.594849 | 89.96175 | -0.041179 | 716.612732 | 88.593106 | -0.032332 | 716.583374 | 87.983462 | -0.029056 | 716.545715 | 88.085313 | -0.022882 | 716.585632 | 87.199873 | -0.022331
716.621033 | 91.162906 | -0.03452 | 716.684326 | 91.255313 | -0.020405 | 716.660156 | 89.961476 | -0.041151 | 716.674927 | 88.592891 | -0.032329 | 716.642822 | 87.983269 | -0.029044 | 716.613403 | 88.08516 | -0.022872 | 716.649414 | 87.199726 | -0.022316
716.687988 | 91.162683 | -0.034514 | 716.755005 | 91.255179 | -0.020406 | 716.728333 | 89.961201 | -0.041122 | 716.737671 | 88.592676 | -0.032325 | 716.707642 | 87.983077 | -0.029031 | 716.683716 | 88.085008 | -0.022862 | 716.712097 | 87.199579 | -0.022301
716.755554 | 91.162459 | -0.034507 | 716.824829 | 91.255044 | -0.020408 | 716.7948 | 89.960927 | -0.041094 | 716.802551 | 88.592461 | -0.032321 | 716.774902 | 87.982885 | -0.029019 | 716.754578 | 88.084856 | -0.022852 | 716.773987 | 87.199434 | -0.022287
716.82251 | 91.162236 | -0.034501 | 716.896484 | 91.254909 | -0.020409 | 716.861328 | 89.960653 | -0.041065 | 716.869629 | 88.592247 | -0.032318 | 716.845337 | 87.982693 | -0.029006 | 716.824097 | 88.084704 | -0.022842 | 716.83667 | 87.199288 | -0.022273
716.889099 | 91.162012 | -0.034495 | 716.965454 | 91.254775 | -0.020411 | 716.931519 | 89.960379 | -0.041036 | 716.936096 | 88.592032 | -0.032314 | 716.914917 | 87.982501 | -0.028994 | 716.894714 | 88.084552 | -0.022831 | 716.902954 | 87.199143 | -0.022259
716.957947 | 91.161788 | -0.034489 | 717.033508 | 91.25464 | -0.020413 | 717.002564 | 89.960106 | -0.041007 | 717.004273 | 88.591818 | -0.032311 | 716.987915 | 87.982309 | -0.028982 | 716.962647 | 88.084401 | -0.022821 | 716.968628 | 87.198998 | -0.022246
717.025757 | 91.161565 | -0.034483 | 717.100525 | 91.254506 | -0.020416 | 717.072571 | 89.959833 | -0.040978 | 717.070129 | 88.591604 | -0.032307 | 717.05719 | 87.982117 | -0.02897 | 717.0271 | 88.084249 | -0.02281 | 717.032471 | 87.198853 | -0.022233
717.094971 | 91.161341 | -0.034477 | 717.167114 | 91.254371 | -0.020419 | 717.144104 | 89.95956 | -0.040949 | 717.135376 | 88.59139 | -0.032304 | 717.122986 | 87.981925 | -0.028958 | 717.086975 | 88.084098 | -0.0228 | 717.099793 | 87.198709 | -0.02222
717.162231 | 91.161117 | -0.034472 | 717.234253 | 91.254237 | -0.020422 | 717.216003 | 89.959287 | -0.040919 | 717.200745 | 88.591177 | -0.0323 | 717.185242 | 87.981733 | -0.028946 | 717.150696 | 88.083947 | -0.022789 | 717.16925 | 87.198564 | -0.022208
717.233276 | 91.160893 | -0.034466 | 717.301697 | 91.254102 | -0.020425 | 717.287964 | 89.959015 | -0.04089 | 717.265259 | 88.590963 | -0.032297 | 717.247131 | 87.981541 | -0.028934 | 717.212708 | 88.083795 | -0.022778 | 717.238403 | 87.19842 | -0.022197
717.303162 | 91.160669 | -0.03446 | 717.369751 | 91.253967 | -0.020429 | 717.359009 | 89.958743 | -0.04086 | 717.326782 | 88.590749 | -0.032293 | 717.306824 | 87.981349 | -0.028922 | 717.276978 | 88.083644 | -0.022767 | 717.308228 | 87.198275 | -0.022186
717.374451 | 91.160445 | -0.034454 | 717.436646 | 91.253831 | -0.020432 | 717.427002 | 89.958471 | -0.04083 | 717.389648 | 88.590535 | -0.03229 | 717.36676 | 87.981157 | -0.02891 | 717.344299 | 88.083493 | -0.022756 | 717.378296 | 87.198131 | -0.022176
717.444885 | 91.160221 | -0.034448 | 717.503906 | 91.253696 | -0.020436 | 717.491455 | 89.958199 | -0.040801 | 717.454163 | 88.590322 | -0.032287 | 717.427246 | 87.980964 | -0.028899 | 717.415894 | 88.083342 | -0.022745 | 717.446899 | 87.197986 | -0.022166
717.513733 | 91.159996 | -0.034443 | 717.57019 | 91.25356 | -0.02044 | 717.556702 | 89.957927 | -0.040771 | 717.516968 | 88.590108 | -0.032283 | 717.491577 | 87.980771 | -0.028887 | 717.488159 | 88.083191 | -0.022733 | 717.516052 | 87.197841 | -0.022156
717.5802 | 91.159771 | -0.034437 | 717.635376 | 91.253423 | -0.020444 | 717.619019 | 89.957656 | -0.040741 | 717.582581 | 88.589893 | -0.03228 | 717.558106 | 87.980579 | -0.028875 | 717.56311 | 88.08304 | -0.022722 | 717.581787 | 87.197696 | -0.022147
717.645508 | 91.159546 | -0.034432 | 717.700195 | 91.253287 | -0.020449 | 717.677368 | 89.957385 | -0.040711 | 717.651794 | 88.589679 | -0.032276 | 717.625366 | 87.980386 | -0.028863 | 717.635376 | 88.082889 | -0.02271 | 717.648315 | 87.19755 | -0.022139
717.707764 | 91.15932 | -0.034426 | 717.765564 | 91.25315 | -0.020453 | 717.73761 | 89.957114 | -0.040681 | 717.724731 | 88.589464 | -0.032273 | 717.692505 | 87.980193 | -0.028851 | 717.706177 | 88.082738 | -0.022698 | 717.713501 | 87.197404 | -0.02213
717.770386 | 91.159095 | -0.03442 | 717.829956 | 91.253013 | -0.020458 | 717.799927 | 89.956843 | -0.040651 | 717.797913 | 88.58925 | -0.032269 | 717.758484 | 87.979999 | -0.028839 | 717.774414 | 88.082587 | -0.022686 | 717.781433 | 87.197259 | -0.022123
717.833435 | 91.158869 | -0.034415 | 717.897827 | 91.252876 | -0.020462 | 717.860718 | 89.956573 | -0.040621 | 717.870789 | 88.589035 | -0.032265 | 717.823608 | 87.979806 | -0.028827 | 717.840881 | 88.082437 | -0.022674 | 717.844849 | 87.197113 | -0.022116
717.89563 | 91.158643 | -0.034409 | 717.964844 | 91.252739 | -0.020467 | 717.923523 | 89.956302 | -0.040591 | 717.9422 | 88.58882 | -0.032262 | 717.887756 | 87.979612 | -0.028815 | 717.902222 | 88.082286 | -0.022662 | 717.911072 | 87.196967 | -0.022109
717.956909 | 91.158417 | -0.034404 | 718.032471 | 91.252602 | -0.020471 | 717.987 | 89.956032 | -0.040562 | 718.013672 | 88.588604 | -0.032258 | 717.949097 | 87.979419 | -0.028803 | 717.964539 | 88.082136 | -0.02265 | 717.977417 | 87.19682 | -0.022103
718.021362 | 91.15819 | -0.034398 | 718.098511 | 91.252464 | -0.020476 | 718.051086 | 89.955762 | -0.040532 | 718.080689 | 88.588389 | -0.032254 | 718.012146 | 87.979225 | -0.02879 | 718.027649 | 88.081985 | -0.022638 | 718.04541 | 87.196674 | -0.022097
718.087891 | 91.157964 | -0.034393 | 718.16687 | 91.252326 | -0.02048 | 718.116333 | 89.955492 | -0.040503 | 718.143738 | 88.588174 | -0.03225 | 718.077271 | 87.979031 | -0.028778 | 718.08844 | 88.081835 | -0.022626 | 718.111023 | 87.196527 | -0.022092
718.152771 | 91.157737 | -0.034387 | 718.232483 | 91.252188 | -0.020485 | 718.180298 | 89.955222 | -0.040473 | 718.204651 | 88.587958 | -0.032245 | 718.141968 | 87.978837 | -0.028766 | 718.150024 | 88.081684 | -0.022613 | 718.179993 | 87.19638 | -0.022088
718.217773 | 91.15751 | -0.034382 | 718.296021 | 91.25205 | -0.02049 | 718.246948 | 89.954952 | -0.040444 | 718.26416 | 88.587742 | -0.032241 | 718.207886 | 87.978642 | -0.028753 | 718.216003 | 88.081534 | -0.022601 | 718.246765 | 87.196232 | -0.022084
718.284363 | 91.157283 | -0.034376 | 718.358582 | 91.251912 | -0.020494 | 718.31366 | 89.954683 | -0.040415 | 718.324036 | 88.587526 | -0.032237 | 718.275269 | 87.978448 | -0.028741 | 718.282898 | 88.081383 | -0.022588 | 718.313843 | 87.196084 | -0.02208
718.35083 | 91.157056 | -0.034371 | 718.422363 | 91.251773 | -0.020499 | 718.384766 | 89.954413 | -0.040387 | 718.382202 | 88.58731 | -0.032232 | 718.345886 | 87.978254 | -0.028728 | 718.350037 | 88.081233 | -0.022575 | 718.379639 | 87.195936 | -0.022077
718.416016 | 91.156829 | -0.034366 | 718.48523 | 91.251635 | -0.020503 | 718.45398 | 89.954144 | -0.040358 | 718.444031 | 88.587094 | -0.032227 | 718.417358 | 87.978059 | -0.028716 | 718.418091 | 88.081083 | -0.022563 | 718.445496 | 87.195787 | -0.022075
718.482056 | 91.156602 | -0.03436 | 718.548462 | 91.251497 | -0.020508 | 718.526306 | 89.953874 | -0.04033 | 718.508606 | 88.586877 | -0.032223 | 718.486023 | 87.977865 | -0.028703 | 718.485779 | 88.080932 | -0.02255 | 718.511597 | 87.195638 | -0.022073
718.548523 | 91.156375 | -0.034355 | 718.612244 | 91.251358 | -0.020512 | 718.597778 | 89.953605 | -0.040302 | 718.57605 | 88.586661 | -0.032218 | 718.555237 | 87.977671 | -0.02869 | 718.553833 | 88.080782 | -0.022537 | 718.579163 | 87.195489 | -0.022072
718.617554 | 91.156147 | -0.03435 | 718.678894 | 91.25122 | -0.020516 | 718.671509 | 89.953337 | -0.040274 | 718.6427 | 88.586445 | -0.032213 | 718.624634 | 87.977477 | -0.028678 | 718.620606 | 88.080632 | -0.022524 | 718.644165 | 87.195341 | -0.022071
718.684204 | 91.155919 | -0.034344 | 718.747192 | 91.251082 | -0.020521 | 718.741821 | 89.953068 | -0.040247 | 718.7099 | 88.586229 | -0.032207 | 718.692322 | 87.977283 | -0.028665 | 718.686157 | 88.080482 | -0.022511 | 718.70874 | 87.195192 | -0.022071
718.749634 | 91.155691 | -0.034339 | 718.815308 | 91.250945 | -0.020525 | 718.812927 | 89.9528 | -0.04022 | 718.777405 | 88.586013 | -0.032202 | 718.75647 | 87.97709 | -0.028652 | 718.75061 | 88.080332 | -0.022498 | 718.774597 | 87.195044 | -0.022072
718.815796 | 91.155463 | -0.034334 | 718.883179 | 91.250807 | -0.020529 | 718.880981 | 89.952532 | -0.040193 | 718.846191 | 88.585797 | -0.032197 | 718.820679 | 87.976897 | -0.028639 | 718.815369 | 88.080182 | -0.022485 | 718.840454 | 87.194896 | -0.022074
718.88324 | 91.155235 | -0.034328 | 718.95166 | 91.25067 | -0.020534 | 718.94812 | 89.952265 | -0.040167 | 718.911194 | 88.585582 | -0.032192 | 718.884033 | 87.976704 | -0.028627 | 718.880432 | 88.080032 | -0.022472 | 718.90387 | 87.194749 | -0.022076
718.949707 | 91.155007 | -0.034323 | 719.02124 | 91.250533 | -0.020538 | 719.010803 | 89.951997 | -0.040141 | 718.976196 | 88.585367 | -0.032186 | 718.944763 | 87.976512 | -0.028614 | 718.943726 | 88.079882 | -0.022459 | 718.970093 | 87.194602 | -0.022079
719.013794 | 91.154779 | -0.034318 | 719.09198 | 91.250396 | -0.020543 | 719.073914 | 89.95173 | -0.040115 | 719.039795 | 88.585152 | -0.032181 | 719.005981 | 87.976321 | -0.028601 | 719.009522 | 88.079732 | -0.022446 | 719.037598 | 87.194456 | -0.022083
719.080261 | 91.154551 | -0.034313 | 719.160828 | 91.25026 | -0.020547 | 719.136963 | 89.951463 | -0.040089 | 719.10437 | 88.584937 | -0.032176 | 719.071411 | 87.97613 | -0.028589 | 719.076843 | 88.079583 | -0.022433 | 719.103821 | 87.19431 | -0.022087
719.148621 | 91.154323 | -0.034308 | 719.2323 | 91.250123 | -0.020551 | 719.199036 | 89.951197 | -0.040064 | 719.164368 | 88.584723 | -0.03217 | 719.138794 | 87.975939 | -0.028576 | 719.144714 | 88.079433 | -0.02242 | 719.17157 | 87.194164 | -0.022093
719.21814 | 91.154096 | -0.034303 | 719.304993 | 91.249986 | -0.020556 | 719.261841 | 89.950931 | -0.040039 | 719.22522 | 88.584509 | -0.032165 | 719.209351 | 87.975749 | -0.028564 | 719.211426 | 88.079283 | -0.022406 | 719.238403 | 87.194018 | -0.022099
719.286804 | 91.153868 | -0.034298 | 719.375732 | 91.24985 | -0.02056 | 719.326294 | 89.950665 | -0.040014 | 719.284546 | 88.584295 | -0.03216 | 719.28186 | 87.975559 | -0.028552 | 719.277893 | 88.079134 | -0.022393 | 719.303894 | 87.193873 | -0.022107
719.356201 | 91.153641 | -0.034293 | 719.444885 | 91.249714 | -0.020564 | 719.392944 | 89.950399 | -0.03999 | 719.343872 | 88.584081 | -0.032154 | 719.355835 | 87.975369 | -0.028539 | 719.343628 | 88.078984 | -0.022379 | 719.368103 | 87.193728 | -0.022115
719.425476 | 91.153414 | -0.034288 | 719.512695 | 91.249577 | -0.020569 | 719.460571 | 89.950133 | -0.039966 | 719.401306 | 88.583867 | -0.032149 | 719.428833 | 87.97518 | -0.028528 | 719.409119 | 88.078835 | -0.022366 | 719.430298 | 87.193583 | -0.022124
719.495483 | 91.153187 | -0.034283 | 719.578552 | 91.249441 | -0.020573 | 719.528137 | 89.949868 | -0.039942 | 719.461548 | 88.583653 | -0.032144 | 719.502075 | 87.974991 | -0.028516 | 719.471985 | 88.078685 | -0.022352 | 719.490845 | 87.193438 | -0.022133
719.562683 | 91.152959 | -0.034278 | 719.641541 | 91.249304 | -0.020577 | 719.594543 | 89.949603 | -0.039918 | 719.523071 | 88.583439 | -0.032139 | 719.570496 | 87.974803 | -0.028504 | 719.535339 | 88.078536 | -0.022338 | 719.548889 | 87.193293 | -0.022144
719.629334 | 91.152731 | -0.034273 | 719.701294 | 91.249167 | -0.020581 | 719.660767 | 89.949338 | -0.039895 | 719.588928 | 88.583225 | -0.032134 | 719.636719 | 87.974615 | -0.028493 | 719.597107 | 88.078387 | -0.022324 | 719.608398 | 87.193148 | -0.022155
719.693603 | 91.152502 | -0.034268 | 719.761291 | 91.249031 | -0.020585 | 719.723389 | 89.949074 | -0.039871 | 719.658203 | 88.583011 | -0.032128 | 719.702026 | 87.974426 | -0.028482 | 719.662537 | 88.078237 | -0.02231 | 719.667603 | 87.193004 | -0.022167
719.758179 | 91.152273 | -0.034263 | 719.822876 | 91.248894 | -0.020589 | 719.786438 | 89.948809 | -0.039848 | 719.729797 | 88.582797 | -0.032123 | 719.769165 | 87.974239 | -0.028471 | 719.726074 | 88.078088 | -0.022296 | 719.729919 | 87.19286 | -0.02218
719.817017 | 91.152043 | -0.034258 | 719.885864 | 91.248757 | -0.020593 | 719.847534 | 89.948545 | -0.039826 | 719.80426 | 88.582582 | -0.032118 | 719.833435 | 87.974051 | -0.02846 | 719.793335 | 88.077939 | -0.022281 | 719.7948 | 87.192715 | -0.022193
719.876831 | 91.151813 | -0.034253 | 719.949341 | 91.24862 | -0.020596 | 719.909363 | 89.948281 | -0.039803 | 719.877869 | 88.582368 | -0.032112 | 719.901794 | 87.973863 | -0.028449 | 719.862183 | 88.077789 | -0.022267 | 719.861511 | 87.192571 | -0.022208
719.937622 | 91.151582 | -0.034248 | 720.016296 | 91.248482 | -0.0206 | 719.972778 | 89.948017 | -0.039781 | 719.950134 | 88.582154 | -0.032107 | 719.972473 | 87.973675 | -0.028439 | 719.933594 | 88.07764 | -0.022252 | 719.930298 | 87.192427 | -0.022223
720.00061 | 91.151351 | -0.034243 | 720.085571 | 91.248345 | -0.020603 | 720.038452 | 89.947753 | -0.039758 | 720.01831 | 88.581939 | -0.032101 | 720.044373 | 87.973488 | -0.028429 | 720.003418 | 88.077491 | -0.022237 | 720.002869 | 87.192282 | -0.022239
720.062927 | 91.151119 | -0.034239 | 720.151489 | 91.248207 | -0.020606 | 720.106201 | 89.94749 | -0.039736 | 720.083862 | 88.581725 | -0.032096 | 720.114624 | 87.9733 | -0.028419 | 720.076416 | 88.077342 | -0.022222 | 720.075134 | 87.192138 | -0.022255
720.129211 | 91.150886 | -0.034234 | 720.216736 | 91.248069 | -0.020609 | 720.175171 | 89.947227 | -0.039715 | 720.14563 | 88.58151 | -0.03209 | 720.183777 | 87.973112 | -0.028409 | 720.14679 | 88.077193 | -0.022207 | 720.144775 | 87.191993 | -0.022272
720.196594 | 91.150653 | -0.034229 | 720.283142 | 91.247931 | -0.020611 | 720.245422 | 89.946963 | -0.039693 | 720.206055 | 88.581296 | -0.032084 | 720.250488 | 87.972925 | -0.028399 | 720.216309 | 88.077044 | -0.022192 | 720.215942 | 87.191847 | -0.02229
720.265015 | 91.150419 | -0.034224 | 720.347473 | 91.247793 | -0.020614 | 720.317078 | 89.9467 | -0.039672 | 720.266113 | 88.581081 | -0.032078 | 720.315125 | 87.972737 | -0.028389 | 720.285095 | 88.076895 | -0.022176 | 720.284119 | 87.191702 | -0.022308
720.334228 | 91.150185 | -0.034219 | 720.410889 | 91.247654 | -0.020616 | 720.390686 | 89.946437 | -0.039651 | 720.328247 | 88.580866 | -0.032072 | 720.376526 | 87.972549 | -0.028379 | 720.352905 | 88.076747 | -0.022161 | 720.350403 | 87.191556 | -0.022327
720.404175 | 91.149949 | -0.034213 | 720.475098 | 91.247516 | -0.020617 | 720.463623 | 89.946174 | -0.03963 | 720.391907 | 88.580651 | -0.032065 | 720.438293 | 87.97236 | -0.02837 | 720.419739 | 88.076598 | -0.022145 | 720.412903 | 87.191409 | -0.022347
720.473755 | 91.149713 | -0.034208 | 720.540649 | 91.247377 | -0.020619 | 720.535523 | 89.945912 | -0.039609 | 720.458618 | 88.580436 | -0.032059 | 720.498901 | 87.972172 | -0.02836 | 720.484985 | 88.076449 | -0.02213 | 720.478821 | 87.191263 | -0.022366
720.543335 | 91.149475 | -0.034203 | 720.608032 | 91.247239 | -0.02062 | 720.607666 | 89.945649 | -0.039588 | 720.525818 | 88.580221 | -0.032052 | 720.563355 | 87.971984 | -0.02835 | 720.549927 | 88.076301 | -0.022114 | 720.541565 | 87.191116 | -0.022386
720.614624 | 91.149237 | -0.034198 | 720.677856 | 91.2471 | -0.02062 | 720.67688 | 89.945387 | -0.039568 | 720.594605 | 88.580006 | -0.032045 | 720.628296 | 87.971796 | -0.028341 | 720.612732 | 88.076152 | -0.022099 | 720.606628 | 87.190969 | -0.022407
720.683838 | 91.148998 | -0.034192 | 720.744995 | 91.246962 | -0.020621 | 720.742554 | 89.945124 | -0.039548 | 720.66095 | 88.579791 | -0.032038 | 720.695618 | 87.971607 | -0.028331 | 720.676453 | 88.076004 | -0.022083 | 720.672791 | 87.190822 | -0.022427
720.754089 | 91.148759 | -0.034187 | 720.811401 | 91.246823 | -0.020621 | 720.80481 | 89.944862 | -0.039528 | 720.728333 | 88.579577 | -0.03203 | 720.764099 | 87.971419 | -0.028321 | 720.740112 | 88.075855 | -0.022067 | 720.742188 | 87.190674 | -0.022448
720.823914 | 91.148519 | -0.034181 | 720.878235 | 91.246685 | -0.02062 | 720.867737 | 89.9446 | -0.039509 | 720.794434 | 88.579362 | -0.032023 | 720.834473 | 87.971231 | -0.028312 | 720.804504 | 88.075707 | -0.022051 | 720.811218 | 87.190526 | -0.022469
720.891174 | 91.148278 | -0.034176 | 720.945923 | 91.246546 | -0.02062 | 720.928101 | 89.944338 | -0.039489 | 720.8573 | 88.579148 | -0.032015 | 720.902771 | 87.971043 | -0.028302 | 720.870239 | 88.075559 | -0.022036 | 720.88269 | 87.190378 | -0.022491
720.956604 | 91.148038 | -0.03417 | 721.010132 | 91.246408 | -0.020619 | 720.988769 | 89.944076 | -0.03947 | 720.918335 | 88.578934 | -0.032007 | 720.971497 | 87.970855 | -0.028292 | 720.938599 | 88.075411 | -0.02202 | 720.950745 | 87.19023 | -0.022512
721.021606 | 91.147798 | -0.034164 | 721.077515 | 91.246271 | -0.020617 | 721.046204 | 89.943815 | -0.039451 | 720.980713 | 88.57872 | -0.031998 | 721.037964 | 87.970667 | -0.028282 | 721.007324 | 88.075264 | -0.022004 | 721.019653 | 87.190081 | -0.022533
721.08429 | 91.147558 | -0.034158 | 721.147156 | 91.246133 | -0.020616 | 721.10791 | 89.943553 | -0.039432 | 721.041504 | 88.578506 | -0.03199 | 721.103272 | 87.97048 | -0.028271 | 721.078796 | 88.075116 | -0.021988 | 721.085938 | 87.189933 | -0.022554
721.150024 | 91.147318 | -0.034152 | 721.217163 | 91.245996 | -0.020614 | 721.169739 | 89.943291 | -0.039414 | 721.103638 | 88.578293 | -0.031981 | 721.168335 | 87.970293 | -0.028261 | 721.149475 | 88.074969 | -0.021973 | 721.152527 | 87.189784 | -0.022576
721.215576 | 91.147078 | -0.034146 | 721.285217 | 91.245858 | -0.020612 | 721.234924 | 89.94303 | -0.039396 | 721.167114 | 88.57808 | -0.031972 | 721.233765 | 87.970106 | -0.028251 | 721.21936 | 88.074823 | -0.021957 | 721.216431 | 87.189636 | -0.022597
721.282898 | 91.146839 | -0.03414 | 721.352661 | 91.245721 | -0.020609 | 721.301514 | 89.942769 | -0.039378 | 721.234131 | 88.577868 | -0.031963 | 721.299622 | 87.969919 | -0.028241 | 721.28717 | 88.074676 | -0.021941 | 721.283691 | 87.189488 | -0.022618
721.352539 | 91.146601 | -0.034134 | 721.419495 | 91.245584 | -0.020607 | 721.370728 | 89.942508 | -0.03936 | 721.303345 | 88.577656 | -0.031954 | 721.36438 | 87.969733 | -0.02823 | 721.352417 | 88.07453 | -0.021926 | 721.352173 | 87.189339 | -0.022639
721.423218 | 91.146362 | -0.034128 | 721.48645 | 91.245447 | -0.020604 | 721.43988 | 89.942247 | -0.039342 | 721.374146 | 88.577444 | -0.031945 | 721.430237 | 87.969547 | -0.02822 | 721.415894 | 88.074383 | -0.02191 | 721.419128 | 87.189191 | -0.02266
721.492981 | 91.146125 | -0.034121 | 721.550964 | 91.24531 | -0.020601 | 721.509888 | 89.941986 | -0.039325 | 721.445129 | 88.577232 | -0.031935 | 721.494751 | 87.969361 | -0.02821 | 721.477539 | 88.074237 | -0.021895 | 721.485474 | 87.189043 | -0.022681
721.561401 | 91.145888 | -0.034115 | 721.615845 | 91.245174 | -0.020597 | 721.577454 | 89.941725 | -0.039307 | 721.519348 | 88.57702 | -0.031926 | 721.559998 | 87.969175 | -0.028199 | 721.540161 | 88.074091 | -0.02188 | 721.554565 | 87.188895 | -0.022701
721.62915 | 91.145652 | -0.034108 | 721.678833 | 91.245037 | -0.020594 | 721.645264 | 89.941464 | -0.03929 | 721.589966 | 88.576809 | -0.031916 | 721.625427 | 87.968989 | -0.028189 | 721.603821 | 88.073946 | -0.021865 | 721.624023 | 87.188746 | -0.022721
721.695679 | 91.145416 | -0.034101 | 721.74353 | 91.2449 | -0.02059 | 721.711792 | 89.941203 | -0.039273 | 721.658935 | 88.576597 | -0.031907 | 721.691834 | 87.968803 | -0.028178 | 721.670898 | 88.0738 | -0.021849 | 721.692261 | 87.188597 | -0.022742
721.763733 | 91.145181 | -0.034095 | 721.80658 | 91.244763 | -0.020586 | 721.777832 | 89.940942 | -0.039257 | 721.722717 | 88.576385 | -0.031897 | 721.759644 | 87.968617 | -0.028168 | 721.740356 | 88.073655 | -0.021835 | 721.761047 | 87.188447 | -0.022761
721.831909 | 91.144947 | -0.034088 | 721.871704 | 91.244625 | -0.020581 | 721.841187 | 89.94068 | -0.03924 | 721.788025 | 88.576173 | -0.031887 | 721.829346 | 87.96843 | -0.028158 | 721.812256 | 88.073509 | -0.02182 | 721.830689 | 87.188296 | -0.022781
721.900024 | 91.144713 | -0.034081 | 721.939026 | 91.244488 | -0.020577 | 721.907471 | 89.940419 | -0.039223 | 721.849976 | 88.575962 | -0.031877 | 721.897583 | 87.968243 | -0.028147 | 721.886291 | 88.073363 | -0.021805 | 721.902161 | 87.188145 | -0.0228
721.968689 | 91.144481 | -0.034074 | 722.008667 | 91.244351 | -0.020572 | 721.975708 | 89.940156 | -0.039207 | 721.913391 | 88.57575 | -0.031867 | 721.968811 | 87.968057 | -0.028137 | 721.960815 | 88.073218 | -0.02179 | 721.973084 | 87.187993 | -0.022819
722.036987 | 91.144248 | -0.034068 | 722.078247 | 91.244213 | -0.020567 | 722.043091 | 89.939894 | -0.03919 | 721.977661 | 88.575538 | -0.031857 | 722.038879 | 87.96787 | -0.028126 | 722.032593 | 88.073073 | -0.021776 | 722.042175 | 87.18784 | -0.022837
722.101379 | 91.144017 | -0.034061 | 722.149719 | 91.244075 | -0.020561 | 722.111877 | 89.939632 | -0.039174 | 722.043274 | 88.575326 | -0.031847 | 722.109253 | 87.967682 | -0.028116 | 722.101318 | 88.072927 | -0.021761 | 722.109619 | 87.187687 | -0.022855
722.16272 | 91.143786 | -0.034054 | 722.219666 | 91.243937 | -0.020555 | 722.184387 | 89.939369 | -0.039157 | 722.110474 | 88.575113 | -0.031836 | 722.176025 | 87.967495 | -0.028105 | 722.170654 | 88.072782 | -0.021747 | 722.177612 | 87.187533 | -0.022873
722.224121 | 91.143556 | -0.034047 | 722.287964 | 91.243799 | -0.020549 | 722.256409 | 89.939106 | -0.03914 | 722.179932 | 88.574901 | -0.031826 | 722.244751 | 87.967307 | -0.028094 | 722.237732 | 88.072637 | -0.021733 | 722.242859 | 87.187378 | -0.022889
722.28418 | 91.143326 | -0.03404 | 722.355774 | 91.243661 | -0.020543 | 722.326416 | 89.938844 | -0.039123 | 722.24823 | 88.574689 | -0.031816 | 722.311829 | 87.967119 | -0.028084 | 722.304504 | 88.072492 | -0.021719 | 722.304565 | 87.187222 | -0.022906
722.34491 | 91.143096 | -0.034033 | 722.422302 | 91.243523 | -0.020536 | 722.395081 | 89.938581 | -0.039106 | 722.316773 | 88.574477 | -0.031805 | 722.377502 | 87.96693 | -0.028073 | 722.369263 | 88.072347 | -0.021705 | 722.369263 | 87.187066 | -0.022921
722.405151 | 91.142867 | -0.034025 | 722.487122 | 91.243384 | -0.020529 | 722.462219 | 89.938318 | -0.039089 | 722.385742 | 88.574265 | -0.031795 | 722.44165 | 87.966741 | -0.028062 | 722.438599 | 88.072202 | -0.021691 | 722.437256 | 87.186909 | -0.022936
722.471497 | 91.142638 | -0.034018 | 722.550537 | 91.243245 | -0.020522 | 722.530029 | 89.938055 | -0.039072 | 722.450073 | 88.574052 | -0.031784 | 722.508362 | 87.966552 | -0.02805 | 722.506103 | 88.072058 | -0.021677 | 722.506043 | 87.186752 | -0.02295
722.538147 | 91.14241 | -0.034011 | 722.616089 | 91.243107 | -0.020514 | 722.596435 | 89.937791 | -0.039055 | 722.510803 | 88.573839 | -0.031774 | 722.573853 | 87.966363 | -0.028039 | 722.575073 | 88.071913 | -0.021663 | 722.575745 | 87.186594 | -0.022964
722.608887 | 91.142182 | -0.034004 | 722.682617 | 91.242968 | -0.020506 | 722.661987 | 89.937528 | -0.039037 | 722.573242 | 88.573627 | -0.031763 | 722.639587 | 87.966174 | -0.028028 | 722.645019 | 88.07177 | -0.02165 | 722.645691 | 87.186435 | -0.022977
722.682251 | 91.141954 | -0.033997 | 722.752441 | 91.242829 | -0.020497 | 722.728149 | 89.937265 | -0.039019 | 722.636536 | 88.573414 | -0.031752 | 722.705689 | 87.965984 | -0.028016 | 722.717224 | 88.071626 | -0.021637 | 722.714966 | 87.186275 | -0.022989
722.757324 | 91.141726 | -0.03399 | 722.822754 | 91.24269 | -0.020488 | 722.796509 | 89.937002 | -0.039001 | 722.697571 | 88.573201 | -0.031741 | 722.773438 | 87.965794 | -0.028004 | 722.787537 | 88.071482 | -0.021624 | 722.78363 | 87.186115 | -0.023
722.832642 | 91.141498 | -0.033982 | 722.891968 | 91.242551 | -0.020479 | 722.862244 | 89.936739 | -0.038983 | 722.760254 | 88.572988 | -0.03173 | 722.841431 | 87.965604 | -0.027992 | 722.858215 | 88.071339 | -0.021611 | 722.848328 | 87.185954 | -0.023011
722.909729 | 91.14127 | -0.033975 | 722.959106 | 91.242412 | -0.02047 | 722.92395 | 89.936476 | -0.038964 | 722.824463 | 88.572775 | -0.031719 | 722.909607 | 87.965415 | -0.02798 | 722.926086 | 88.071197 | -0.021599 | 722.913574 | 87.185793 | -0.02302
722.982788 | 91.141043 | -0.033968 | 723.024231 | 91.242273 | -0.02046 | 722.986877 | 89.936213 | -0.038945 | 722.890991 | 88.572562 | -0.031708 | 722.977112 | 87.965225 | -0.027967 | 722.993591 | 88.071054 | -0.021587 | 722.977356 | 87.185632 | -0.023029
723.054382 | 91.140815 | -0.033961 | 723.085144 | 91.242135 | -0.020449 | 723.0495 | 89.935951 | -0.038926 | 722.957275 | 88.572349 | -0.031696 | 723.044556 | 87.965035 | -0.027954 | 723.060242 | 88.070912 | -0.021575 | 723.044861 | 87.18547 | -0.023037
723.125061 | 91.140586 | -0.033953 | 723.148377 | 91.241997 | -0.020439 | 723.111694 | 89.935689 | -0.038907 | 723.022705 | 88.572136 | -0.031685 | 723.113648 | 87.964846 | -0.027941 | 723.12561 | 88.07077 | -0.021563 | 723.110474 | 87.185309 | -0.023044
723.191773 | 91.140358 | -0.033946 | 723.21228 | 91.241859 | -0.020428 | 723.17511 | 89.935428 | -0.038887 | 723.088257 | 88.571924 | -0.031673 | 723.182495 | 87.964656 | -0.027927 | 723.187988 | 88.070629 | -0.021552 | 723.180237 | 87.185148 | -0.02305
723.253479 | 91.14013 | -0.033938 | 723.279846 | 91.241721 | -0.020417 | 723.240845 | 89.935167 | -0.038868 | 723.155518 | 88.571712 | -0.031662 | 723.248657 | 87.964467 | -0.027914 | 723.252441 | 88.070487 | -0.021541 | 723.251282 | 87.184987 | -0.023055
723.315735 | 91.139901 | -0.033931 | 723.347656 | 91.241584 | -0.020405 | 723.309326 | 89.934907 | -0.038848 | 723.21991 | 88.5715 | -0.03165 | 723.316467 | 87.964279 | -0.0279 | 723.317322 | 88.070347 | -0.021531 | 723.323975 | 87.184827 | -0.02306
723.377564 | 91.139673 | -0.033924 | 723.421448 | 91.241447 | -0.020394 | 723.383179 | 89.934647 | -0.038828 | 723.283691 | 88.571288 | -0.031638 | 723.385498 | 87.96409 | -0.027886 | 723.379273 | 88.070206 | -0.021521 | 723.392639 | 87.184668 | -0.023064
723.436829 | 91.139444 | -0.033916 | 723.495239 | 91.24131 | -0.020382 | 723.455627 | 89.934388 | -0.038808 | 723.348389 | 88.571077 | -0.031626 | 723.452942 | 87.963902 | -0.027871 | 723.441956 | 88.070066 | -0.021511 | 723.463501 | 87.184509 | -0.023067
723.498413 | 91.139215 | -0.033908 | 723.566834 | 91.241173 | -0.02037 | 723.529175 | 89.934129 | -0.038788 | 723.414307 | 88.570865 | -0.031614 | 723.520691 | 87.963714 | -0.027857 | 723.506592 | 88.069925 | -0.021502 | 723.532837 | 87.184351 | -0.02307
723.564209 | 91.138987 | -0.033901 | 723.635498 | 91.241036 | -0.020357 | 723.600403 | 89.933871 | -0.038769 | 723.482056 | 88.570654 | -0.031602 | 723.588989 | 87.963526 | -0.027842 | 723.571594 | 88.069785 | -0.021493 | 723.600342 | 87.184193 | -0.023072
723.631165 | 91.138758 | -0.033893 | 723.704224 | 91.2409 | -0.020345 | 723.670776 | 89.933613 | -0.038749 | 723.547485 | 88.570443 | -0.03159 | 723.659302 | 87.963338 | -0.027826 | 723.636597 | 88.069645 | -0.021485 | 723.666382 | 87.184036 | -0.023073
723.698608 | 91.138529 | -0.033885 | 723.7677 | 91.240764 | -0.020332 | 723.734497 | 89.933355 | -0.038729 | 723.613892 | 88.570232 | -0.031578 | 723.729919 | 87.963151 | -0.027811 | 723.700806 | 88.069505 | -0.021477 | 723.731873 | 87.183879 | -0.023074
723.766235 | 91.1383 | -0.033878 | 723.830444 | 91.240628 | -0.02032 | 723.798706 | 89.933098 | -0.038709 | 723.680481 | 88.570021 | -0.031566 | 723.798096 | 87.962964 | -0.027795 | 723.76532 | 88.069365 | -0.021469 | 723.795715 | 87.183722 | -0.023074
723.833008 | 91.138071 | -0.03387 | 723.893616 | 91.240492 | -0.020307 | 723.86206 | 89.932841 | -0.038689 | 723.746887 | 88.56981 | -0.031554 | 723.865845 | 87.962777 | -0.027779 | 723.832519 | 88.069225 | -0.021462 | 723.855957 | 87.183566 | -0.023074
723.900513 | 91.137841 | -0.033862 | 723.957886 | 91.240356 | -0.020294 | 723.926575 | 89.932585 | -0.038669 | 723.81012 | 88.5696 | -0.031542 | 723.933166 | 87.96259 | -0.027763 | 723.899536 | 88.069085 | -0.021455 | 723.916443 | 87.183409 | -0.023073
723.967651 | 91.137611 | -0.033854 | 724.022583 | 91.24022 | -0.020281 | 723.990601 | 89.932329 | -0.03865 | 723.871948 | 88.569389 | -0.03153 | 723.997192 | 87.962403 | -0.027747 | 723.96759 | 88.068945 | -0.021449 | 723.975647 | 87.183253 | -0.023072
724.033569 | 91.137381 | -0.033845 | 724.086914 | 91.240085 | -0.020268 | 724.057983 | 89.932073 | -0.03863 | 723.934204 | 88.569179 | -0.031518 | 724.0578 | 87.962217 | -0.02773 | 724.039002 | 88.068804 | -0.021443 | 724.037659 | 87.183097 | -0.02307
724.10022 | 91.137151 | -0.033837 | 724.150208 | 91.23995 | -0.020255 | 724.125244 | 89.931817 | -0.038611 | 723.998352 | 88.568968 | -0.031506 | 724.119751 | 87.962031 | -0.027713 | 724.113037 | 88.068663 | -0.021437 | 724.102478 | 87.182941 | -0.023068
724.169312 | 91.136921 | -0.033829 | 724.214783 | 91.239815 | -0.020242 | 724.192688 | 89.931562 | -0.038592 | 724.062195 | 88.568758 | -0.031494 | 724.182922 | 87.961845 | -0.027696 | 724.189575 | 88.068522 | -0.021431 | 724.169556 | 87.182785 | -0.023065
724.238769 | 91.136691 | -0.03382 | 724.283203 | 91.23968 | -0.020229 | 724.260071 | 89.931306 | -0.038572 | 724.129394 | 88.568548 | -0.031482 | 724.244263 | 87.961659 | -0.027679 | 724.265259 | 88.068381 | -0.021426 | 724.239746 | 87.182629 | -0.023062
724.304565 | 91.136461 | -0.033812 | 724.353149 | 91.239545 | -0.020216 | 724.326355 | 89.931051 | -0.038553 | 724.19696 | 88.568338 | -0.031471 | 724.306763 | 87.961473 | -0.027662 | 724.341614 | 88.068239 | -0.021421 | 724.314087 | 87.182473 | -0.023058
724.371765 | 91.136232 | -0.033803 | 724.42273 | 91.23941 | -0.020203 | 724.391296 | 89.930795 | -0.038535 | 724.26831 | 88.568129 | -0.031459 | 724.37207 | 87.961288 | -0.027644 | 724.416443 | 88.068098 | -0.021416 | 724.38855 | 87.182317 | -0.023054
724.438599 | 91.136003 | -0.033794 | 724.49585 | 91.239276 | -0.02019 | 724.455689 | 89.93054 | -0.038516 | 724.336975 | 88.567919 | -0.031448 | 724.436279 | 87.961103 | -0.027626 | 724.487793 | 88.067956 | -0.021412 | 724.462585 | 87.182162 | -0.023049
724.503296 | 91.135774 | -0.033786 | 724.56958 | 91.239141 | -0.020177 | 724.52124 | 89.930285 | -0.038497 | 724.406677 | 88.56771 | -0.031437 | 724.500916 | 87.960919 | -0.027609 | 724.55304 | 88.067813 | -0.021407 | 724.533142 | 87.182006 | -0.023044
724.566345 | 91.135547 | -0.033777 | 724.64032 | 91.239007 | -0.020164 | 724.58606 | 89.93003 | -0.038478 | 724.474426 | 88.567501 | -0.031426 | 724.565064 | 87.960734 | -0.027591 | 724.614441 | 88.067671 | -0.021403 | 724.599731 | 87.181851 | -0.023039
724.630066 | 91.13532 | -0.033768 | 724.708313 | 91.238872 | -0.020151 | 724.652954 | 89.929774 | -0.03846 | 724.542725 | 88.567292 | -0.031415 | 724.628784 | 87.96055 | -0.027573 | 724.673096 | 88.067528 | -0.021399 | 724.663635 | 87.181696 | -0.023033
724.695679 | 91.135093 | -0.033759 | 724.772644 | 91.238738 | -0.020138 | 724.720093 | 89.929519 | -0.038442 | 724.608215 | 88.567083 | -0.031405 | 724.693848 | 87.960367 | -0.027555 | 724.731323 | 88.067386 | -0.021395 | 724.724243 | 87.181541 | -0.023027
724.765015 | 91.134867 | -0.03375 | 724.834412 | 91.238604 | -0.020125 | 724.786316 | 89.929264 | -0.038423 | 724.676209 | 88.566874 | -0.031395 | 724.762451 | 87.960183 | -0.027537 | 724.789429 | 88.067243 | -0.021391 | 724.784058 | 87.181387 | -0.02302
724.833435 | 91.134642 | -0.033741 | 724.894165 | 91.23847 | -0.020113 | 724.853882 | 89.929008 | -0.038405 | 724.742859 | 88.566665 | -0.031385 | 724.83081 | 87.960001 | -0.027519 | 724.851563 | 88.0671 | -0.021387 | 724.843384 | 87.181232 | -0.023013
724.903198 | 91.134417 | -0.033732 | 724.951355 | 91.238337 | -0.020101 | 724.921692 | 89.928753 | -0.038387 | 724.810486 | 88.566457 | -0.031376 | 724.902283 | 87.959818 | -0.027501 | 724.915405 | 88.066956 | -0.021383 | 724.905457 | 87.181079 | -0.023006
724.971069 | 91.134193 | -0.033723 | 725.012085 | 91.238203 | -0.020088 | 724.987976 | 89.928497 | -0.038369 | 724.87854 | 88.566248 | -0.031366 | 724.97644 | 87.959636 | -0.027483 | 724.985168 | 88.066813 | -0.021379 | 724.970337 | 87.180925 | -0.022999
725.039612 | 91.133969 | -0.033713 | 725.076599 | 91.23807 | -0.020076 | 725.055725 | 89.928242 | -0.03835 | 724.947205 | 88.56604 | -0.031357 | 725.051819 | 87.959454 | -0.027466 | 725.053589 | 88.06667 | -0.021376 | 725.03894 | 87.180772 | -0.022992
725.1026 | 91.133747 | -0.033704 | 725.143555 | 91.237936 | -0.020065 | 725.122864 | 89.927986 | -0.038332 | 725.016235 | 88.565832 | -0.031349 | 725.123657 | 87.959272 | -0.027448 | 725.123413 | 88.066526 | -0.021372 | 725.109314 | 87.18062 | -0.022984
725.166626 | 91.133525 | -0.033695 | 725.210083 | 91.237803 | -0.020053 | 725.191223 | 89.927731 | -0.038314 | 725.084106 | 88.565624 | -0.03134 | 725.196655 | 87.959091 | -0.027431 | 725.192139 | 88.066382 | -0.021368 | 725.181641 | 87.180468 | -0.022977
725.230591 | 91.133303 | -0.033686 | 725.282227 | 91.23767 | -0.020042 | 725.261597 | 89.927475 | -0.038296 | 725.153748 | 88.565416 | -0.031332 | 725.268189 | 87.95891 | -0.027413 | 725.260498 | 88.066239 | -0.021365 | 725.255981 | 87.180316 | -0.02297
725.296082 | 91.133082 | -0.033678 | 725.356873 | 91.237537 | -0.02003 | 725.333069 | 89.92722 | -0.038278 | 725.22229 | 88.565208 | -0.031325 | 725.338867 | 87.95873 | -0.027396 | 725.325562 | 88.066095 | -0.021361 | 725.329102 | 87.180166 | -0.022964
725.360168 | 91.132862 | -0.033669 | 725.430603 | 91.237403 | -0.020019 | 725.405029 | 89.926965 | -0.03826 | 725.292419 | 88.565001 | -0.031317 | 725.407349 | 87.958549 | -0.027379 | 725.393127 | 88.065951 | -0.021357 | 725.399414 | 87.180015 | -0.022958
725.427063 | 91.132643 | -0.03366 | 725.503845 | 91.23727 | -0.020009 | 725.474853 | 89.926709 | -0.038243 | 725.362915 | 88.564793 | -0.03131 | 725.475891 | 87.958369 | -0.027362 | 725.460083 | 88.065807 | -0.021353 | 725.466919 | 87.179866 | -0.022952
725.493286 | 91.132423 | -0.033651 | 725.578918 | 91.237137 | -0.019998 | 725.541321 | 89.926454 | -0.038225 | 725.434082 | 88.564586 | -0.031303 | 725.545532 | 87.958189 | -0.027345 | 725.528748 | 88.065663 | -0.021349 | 725.53656 | 87.179716 | -0.022946
725.559143 | 91.132205 | -0.033643 | 725.650024 | 91.237005 | -0.019988 | 725.604492 | 89.926199 | -0.038207 | 725.504761 | 88.564379 | -0.031297 | 725.617249 | 87.958009 | -0.027329 | 725.599426 | 88.06552 | -0.021345 | 725.605347 | 87.179568 | -0.022942
725.623535 | 91.131986 | -0.033634 | 725.718994 | 91.236872 | -0.019978 | 725.665894 | 89.925944 | -0.038189 | 725.576721 | 88.564171 | -0.03129 | 725.686096 | 87.957829 | -0.027312 | 725.669983 | 88.065376 | -0.021341 | 725.674377 | 87.17942 | -0.022938
725.685425 | 91.131767 | -0.033626 | 725.785095 | 91.23674 | -0.019968 | 725.725769 | 89.925689 | -0.038171 | 725.646362 | 88.563964 | -0.031284 | 725.755371 | 87.957649 | -0.027296 | 725.740723 | 88.065233 | -0.021337 | 725.741394 | 87.179272 | -0.022934
725.745422 | 91.131549 | -0.033618 | 725.849365 | 91.236609 | -0.019959 | 725.784912 | 89.925434 | -0.038154 | 725.716248 | 88.563757 | -0.031279 | 725.821716 | 87.95747 | -0.02728 | 725.809509 | 88.06509 | -0.021333 | 725.813171 | 87.179125 | -0.022932
725.804565 | 91.13133 | -0.033609 | 725.912476 | 91.236477 | -0.01995 | 725.84668 | 89.925179 | -0.038136 | 725.784058 | 88.56355 | -0.031274 | 725.887024 | 87.95729 | -0.027264 | 725.87738 | 88.064947 | -0.021329 | 725.882263 | 87.178978 | -0.02293
725.866577 | 91.131112 | -0.033601 | 725.976013 | 91.236346 | -0.019942 | 725.911011 | 89.924925 | -0.038118 | 725.85199 | 88.563343 | -0.031269 | 725.94812 | 87.957111 | -0.027248 | 725.9422 | 88.064804 | -0.021324 | 725.952637 | 87.178831 | -0.022929
725.929504 | 91.130893 | -0.033593 | 726.037048 | 91.236215 | -0.019934 | 725.978638 | 89.924671 | -0.038101 | 725.916992 | 88.563136 | -0.031264 | 726.009644 | 87.956932 | -0.027232 | 726.007874 | 88.064661 | -0.02132 | 726.022705 | 87.178684 | -0.022929
725.997192 | 91.130675 | -0.033586 | 726.098816 | 91.236084 | -0.019926 | 726.048218 | 89.924417 | -0.038084 | 725.985474 | 88.562929 | -0.03126 | 726.070923 | 87.956752 | -0.027217 | 726.072754 | 88.064518 | -0.021315 | 726.091736 | 87.178537 | -0.02293
726.067871 | 91.130456 | -0.033578 | 726.163452 | 91.235953 | -0.019919 | 726.122375 | 89.924163 | -0.038067 | 726.054199 | 88.562722 | -0.031256 | 726.134399 | 87.956573 | -0.027202 | 726.138245 | 88.064375 | -0.021311 | 726.160706 | 87.178389 | -0.022932
726.140625 | 91.130237 | -0.03357 | 726.230896 | 91.235822 | -0.019912 | 726.196594 | 89.92391 | -0.03805 | 726.121338 | 88.562515 | -0.031253 | 726.199097 | 87.956393 | -0.027186 | 726.203857 | 88.064233 | -0.021306 | 726.229614 | 87.178242 | -0.022934
726.215027 | 91.130017 | -0.033562 | 726.296265 | 91.235692 | -0.019907 | 726.271301 | 89.923656 | -0.038033 | 726.187683 | 88.562308 | -0.031249 | 726.268005 | 87.956214 | -0.027172 | 726.269959 | 88.06409 | -0.021301 | 726.295105 | 87.178095 | -0.022938
726.290222 | 91.129798 | -0.033555 | 726.363709 | 91.235562 | -0.019901 | 726.341614 | 89.923403 | -0.038016 | 726.257141 | 88.562101 | -0.031247 | 726.339294 | 87.956034 | -0.027157 | 726.335449 | 88.063947 | -0.021296 | 726.361206 | 87.177947 | -0.022943
726.361633 | 91.129579 | -0.033548 | 726.43219 | 91.235431 | -0.019896 | 726.414063 | 89.92315 | -0.038 | 726.324219 | 88.561894 | -0.031244 | 726.413208 | 87.955855 | -0.027142 | 726.402222 | 88.063805 | -0.021291 | 726.428223 | 87.177799 | -0.022949
726.430908 | 91.129359 | -0.03354 | 726.499634 | 91.235301 | -0.019892 | 726.482971 | 89.922897 | -0.037984 | 726.390747 | 88.561687 | -0.031242 | 726.489075 | 87.955675 | -0.027128 | 726.467407 | 88.063662 | -0.021286 | 726.492432 | 87.177651 | -0.022955
726.4953 | 91.12914 | -0.033533 | 726.565125 | 91.235171 | -0.019888 | 726.552734 | 89.922644 | -0.037968 | 726.456909 | 88.56148 | -0.031241 | 726.564819 | 87.955496 | -0.027114 | 726.532349 | 88.06352 | -0.02128 | 726.554016 | 87.177503 | -0.022963
726.55658 | 91.12892 | -0.033526 | 726.629517 | 91.235041 | -0.019885 | 726.622315 | 89.922392 | -0.037952 | 726.523132 | 88.561273 | -0.03124 | 726.63916 | 87.955316 | -0.0271 | 726.598511 | 88.063377 | -0.021275 | 726.616577 | 87.177355 | -0.022972
726.614624 | 91.128701 | -0.033518 | 726.693726 | 91.234911 | -0.019882 | 726.692627 | 89.92214 | -0.037936 | 726.587524 | 88.561066 | -0.031239 | 726.710815 | 87.955137 | -0.027087 | 726.664734 | 88.063235 | -0.021269 | 726.680298 | 87.177206 | -0.022982
726.675476 | 91.128481 | -0.033511 | 726.758118 | 91.234781 | -0.01988 | 726.761047 | 89.921888 | -0.037921 | 726.649292 | 88.560859 | -0.031238 | 726.780884 | 87.954957 | -0.027074 | 726.732056 | 88.063092 | -0.021263 | 726.742188 | 87.177058 | -0.022992
726.737976 | 91.128261 | -0.033504 | 726.820435 | 91.234651 | -0.019879 | 726.8302 | 89.921636 | -0.037906 | 726.709168 | 88.560652 | -0.031238 | 726.84668 | 87.954777 | -0.027061 | 726.799316 | 88.062949 | -0.021257 | 726.804932 | 87.176908 | -0.023004
726.800537 | 91.128042 | -0.033497 | 726.884033 | 91.234521 | -0.019878 | 726.895325 | 89.921384 | -0.037892 | 726.770813 | 88.560445 | -0.031239 | 726.911804 | 87.954598 | -0.027048 | 726.86853 | 88.062807 | -0.02125 | 726.871521 | 87.176758 | -0.023017
726.86438 | 91.127823 | -0.03349 | 726.947083 | 91.234391 | -0.019878 | 726.958862 | 89.921133 | -0.037878 | 726.83313 | 88.560237 | -0.03124 | 726.975525 | 87.954418 | -0.027036 | 726.939026 | 88.062664 | -0.021244 | 726.93988 | 87.176607 | -0.02303
726.93335 | 91.127603 | -0.033484 | 727.012817 | 91.234261 | -0.019878 | 727.019898 | 89.920881 | -0.037864 | 726.89679 | 88.56003 | -0.031241 | 727.038513 | 87.954238 | -0.027024 | 727.011719 | 88.062521 | -0.021237 | 727.008667 | 87.176456 | -0.023045
727.002991 | 91.127384 | -0.033477 | 727.078003 | 91.23413 | -0.019879 | 727.078735 | 89.92063 | -0.03785 | 726.96051 | 88.559823 | -0.031242 | 727.101929 | 87.954058 | -0.027012 | 727.08374 | 88.062378 | -0.02123 | 727.078613 | 87.176304 | -0.023061
727.073914 | 91.127165 | -0.03347 | 727.145752 | 91.234 | -0.019881 | 727.134399 | 89.920379 | -0.037837 | 727.028931 | 88.559616 | -0.031244 | 727.166321 | 87.953879 | -0.027001 | 727.155334 | 88.062235 | -0.021222 | 727.14801 | 87.176152 | -0.023077
727.145203 | 91.126946 | -0.033463 | 727.213257 | 91.233869 | -0.019883 | 727.191467 | 89.920128 | -0.037824 | 727.098511 | 88.559409 | -0.031247 | 727.229431 | 87.953699 | -0.02699 | 727.227173 | 88.062093 | -0.021214 | 727.217529 | 87.175999 | -0.023094
727.217041 | 91.126727 | -0.033457 | 727.281799 | 91.233737 | -0.019885 | 727.251343 | 89.919877 | -0.037811 | 727.169556 | 88.559202 | -0.03125 | 727.296936 | 87.953519 | -0.02698 | 727.298218 | 88.06195 | -0.021206 | 727.285034 | 87.175846 | -0.023112
727.288147 | 91.126508 | -0.03345 | 727.348694 | 91.233606 | -0.019888 | 727.310913 | 89.919626 | -0.037798 | 727.240723 | 88.558995 | -0.031253 | 727.364929 | 87.953339 | -0.026969 | 727.366272 | 88.061807 | -0.021198 | 727.349121 | 87.175693 | -0.023131
727.357483 | 91.126289 | -0.033443 | 727.41687 | 91.233474 | -0.019891 | 727.372742 | 89.919375 | -0.037786 | 727.310608 | 88.558788 | -0.031257 | 727.43457 | 87.953159 | -0.026959 | 727.432434 | 88.061665 | -0.021189 | 727.41156 | 87.175539 | -0.023151
727.424439 | 91.12607 | -0.033437 | 727.483765 | 91.233343 | -0.019894 | 727.438599 | 89.919124 | -0.037774 | 727.380371 | 88.558581 | -0.031261 | 727.503357 | 87.952979 | -0.02695 | 727.500183 | 88.061523 | -0.02118 | 727.473694 | 87.175385 | -0.023171
727.492554 | 91.125851 | -0.03343 | 727.549805 | 91.233211 | -0.019898 | 727.507935 | 89.918873 | -0.037762 | 727.449646 | 88.558374 | -0.031265 | 727.576965 | 87.952799 | -0.02694 | 727.567261 | 88.061381 | -0.02117 | 727.53363 | 87.175231 | -0.023192
727.558533 | 91.125631 | -0.033424 | 727.615356 | 91.233079 | -0.019902 | 727.577881 | 89.918622 | -0.03775 | 727.517029 | 88.558167 | -0.031269 | 727.648804 | 87.95262 | -0.026931 | 727.633728 | 88.061239 | -0.02116 | 727.590698 | 87.175077 | -0.023214
727.62323 | 91.125412 | -0.033417 | 727.680481 | 91.232947 | -0.019906 | 727.649719 | 89.918371 | -0.037739 | 727.587036 | 88.557959 | -0.031274 | 727.717957 | 87.95244 | -0.026922 | 727.698547 | 88.061097 | -0.02115 | 727.651794 | 87.174922 | -0.023236
727.68573 | 91.125192 | -0.033411 | 727.744995 | 91.232815 | -0.01991 | 727.721802 | 89.91812 | -0.037727 | 727.659851 | 88.557752 | -0.03128 | 727.78479 | 87.95226 | -0.026913 | 727.767822 | 88.060956 | -0.02114 | 727.716675 | 87.174767 | -0.023258
727.752991 | 91.124973 | -0.033405 | 727.808228 | 91.232683 | -0.019915 | 727.7948 | 89.917869 | -0.037716 | 727.733337 | 88.557545 | -0.031285 | 727.85199 | 87.95208 | -0.026905 | 727.836304 | 88.060815 | -0.021129 | 727.7854 | 87.174611 | -0.023282
727.819702 | 91.124753 | -0.033398 | 727.873413 | 91.23255 | -0.01992 | 727.864746 | 89.917618 | -0.037704 | 727.805664 | 88.557337 | -0.031291 | 727.915649 | 87.9519 | -0.026897 | 727.905579 | 88.060673 | -0.021118 | 727.856201 | 87.174456 | -0.023305
727.889343 | 91.124534 | -0.033392 | 727.936829 | 91.232418 | -0.019924 | 727.93158 | 89.917367 | -0.037693 | 727.880554 | 88.557129 | -0.031297 | 727.976929 | 87.95172 | -0.026888 | 727.974548 | 88.060532 | -0.021106 | 727.929321 | 87.1743 | -0.023329
727.960022 | 91.124314 | -0.033386 | 728.001343 | 91.232286 | -0.019929 | 727.997009 | 89.917117 | -0.037681 | 727.955322 | 88.556922 | -0.031303 | 728.036987 | 87.951541 | -0.02688 | 728.042725 | 88.060391 | -0.021095 | 728.002564 | 87.174145 | -0.023353
728.030579 | 91.124095 | -0.03338 | 728.066223 | 91.232153 | -0.019935 | 728.063599 | 89.916866 | -0.03767 | 728.026001 | 88.556714 | -0.031309 | 728.097778 | 87.951361 | -0.026872 | 728.108887 | 88.06025 | -0.021083 | 728.076477 | 87.173989 | -0.023378
728.100098 | 91.123875 | -0.033373 | 728.131226 | 91.232021 | -0.01994 | 728.130188 | 89.916615 | -0.037658 | 728.093994 | 88.556505 | -0.031316 | 728.158386 | 87.951182 | -0.026864 | 728.174194 | 88.06011 | -0.02107 | 728.146179 | 87.173834 | -0.023403
728.169495 | 91.123655 | -0.033367 | 728.197144 | 91.231888 | -0.019945 | 728.193787 | 89.916364 | -0.037647 | 728.162476 | 88.556297 | -0.031323 | 728.218323 | 87.951002 | -0.026857 | 728.236694 | 88.059969 | -0.021057 | 728.214722 | 87.173678 | -0.023428
728.234009 | 91.123435 | -0.033361 | 728.265625 | 91.231756 | -0.01995 | 728.259888 | 89.916114 | -0.037635 | 728.230225 | 88.556089 | -0.03133 | 728.279236 | 87.950823 | -0.026849 | 728.299439 | 88.059829 | -0.021044 | 728.278625 | 87.173523 | -0.023454
728.297485 | 91.123215 | -0.033355 | 728.332153 | 91.231623 | -0.019956 | 728.327637 | 89.915863 | -0.037623 | 728.295349 | 88.55588 | -0.031337 | 728.341797 | 87.950644 | -0.026841 | 728.361694 | 88.059688 | -0.021031 | 728.342896 | 87.173369 | -0.02348
728.360718 | 91.122994 | -0.033349 | 728.400818 | 91.231491 | -0.019961 | 728.395813 | 89.915613 | -0.037611 | 728.360596 | 88.555672 | -0.031344 | 728.409424 | 87.950465 | -0.026833 | 728.423462 | 88.059548 | -0.021017 | 728.401611 | 87.173215 | -0.023506
728.422241 | 91.122772 | -0.033343 | 728.46814 | 91.231358 | -0.019966 | 728.46283 | 89.915362 | -0.037599 | 728.425659 | 88.555463 | -0.031351 | 728.480652 | 87.950285 | -0.026826 | 728.484985 | 88.059409 | -0.021003 | 728.46228 | 87.173061 | -0.023533
728.481567 | 91.122551 | -0.033337 | 728.534058 | 91.231226 | -0.019971 | 728.529602 | 89.915112 | -0.037587 | 728.49115 | 88.555254 | -0.031358 | 728.55188 | 87.950106 | -0.026818 | 728.548889 | 88.059269 | -0.020989 | 728.525085 | 87.172908 | -0.02356
728.544312 | 91.122329 | -0.033331 | 728.596375 | 91.231094 | -0.019977 | 728.595764 | 89.914862 | -0.037575 | 728.557007 | 88.555045 | -0.031365 | 728.627136 | 87.949927 | -0.02681 | 728.616333 | 88.059129 | -0.020975 | 728.591309 | 87.172754 | -0.023587
728.608765 | 91.122108 | -0.033325 | 728.661743 | 91.230962 | -0.019982 | 728.663025 | 89.914611 | -0.037563 | 728.624207 | 88.554836 | -0.031373 | 728.704956 | 87.949748 | -0.026802 | 728.683411 | 88.05899 | -0.02096 | 728.656616 | 87.172601 | -0.023615
728.672119 | 91.121886 | -0.033318 | 728.725037 | 91.23083 | -0.019987 | 728.727539 | 89.914361 | -0.03755 | 728.691894 | 88.554627 | -0.03138 | 728.779846 | 87.94957 | -0.026794 | 728.750916 | 88.05885 | -0.020945 | 728.725891 | 87.172447 | -0.023643
728.736145 | 91.121664 | -0.033312 | 728.786682 | 91.230698 | -0.019993 | 728.792297 | 89.914111 | -0.037537 | 728.76178 | 88.554417 | -0.031387 | 728.85199 | 87.949391 | -0.026786 | 728.819763 | 88.05871 | -0.02093 | 728.795105 | 87.172293 | -0.023671
728.802124 | 91.121443 | -0.033306 | 728.849243 | 91.230565 | -0.019998 | 728.855835 | 89.913861 | -0.037524 | 728.83374 | 88.554208 | -0.031394 | 728.921021 | 87.949212 | -0.026778 | 728.889099 | 88.058571 | -0.020914 | 728.862915 | 87.172139 | -0.0237
728.868469 | 91.121222 | -0.0333 | 728.916382 | 91.230433 | -0.020003 | 728.920959 | 89.913611 | -0.037511 | 728.901916 | 88.553998 | -0.031402 | 728.988159 | 87.949033 | -0.02677 | 728.955444 | 88.058431 | -0.020898 | 728.930908 | 87.171984 | -0.023729
728.934143 | 91.121 | -0.033294 | 728.984009 | 91.2303 | -0.020008 | 728.982239 | 89.913361 | -0.037498 | 728.972107 | 88.553788 | -0.031409 | 729.053589 | 87.948855 | -0.026761 | 729.020935 | 88.058291 | -0.020882 | 729.000061 | 87.171829 | -0.023758
728.999695 | 91.120779 | -0.033288 | 729.053101 | 91.230167 | -0.020013 | 729.045166 | 89.913111 | -0.037485 | 729.044067 | 88.553579 | -0.031416 | 729.116516 | 87.948676 | -0.026752 | 729.086304 | 88.058151 | -0.020866 | 729.068298 | 87.171673 | -0.023787
729.06604 | 91.120558 | -0.033282 | 729.123352 | 91.230034 | -0.020018 | 729.108521 | 89.912861 | -0.037471 | 729.116089 | 88.553369 | -0.031423 | 729.18158 | 87.948498 | -0.026743 | 729.152222 | 88.058011 | -0.020849 | 729.13562 | 87.171517 | -0.023817
729.134705 | 91.120337 | -0.033276 | 729.195252 | 91.229901 | -0.020023 | 729.17395 | 89.912611 | -0.037457 | 729.185913 | 88.553159 | -0.03143 | 729.249634 | 87.94832 | -0.026734 | 729.216187 | 88.057872 | -0.020832 | 729.205994 | 87.171359 | -0.023846
729.203247 | 91.120116 | -0.03327 | 729.265564 | 91.229767 | -0.020027 | 729.239807 | 89.912361 | -0.037443 | 729.255737 | 88.55295 | -0.031437 | 729.318543 | 87.948142 | -0.026725 | 729.279419 | 88.057732 | -0.020814 | 729.275452 | 87.171201 | -0.023876
729.271484 | 91.119894 | -0.033264 | 729.332886 | 91.229633 | -0.020032 | 729.309937 | 89.912111 | -0.037429 | 729.32428 | 88.55274 | -0.031444 | 729.385986 | 87.947964 | -0.026716 | 729.34375 | 88.057593 | -0.020797 | 729.345764 | 87.171043 | -0.023905
729.340088 | 91.119673 | -0.033258 | 729.396973 | 91.229499 | -0.020036 | 729.381653 | 89.91186 | -0.037415 | 729.393189 | 88.55253 | -0.031451 | 729.456177 | 87.947786 | -0.026706 | 729.4104 | 88.057453 | -0.020779 | 729.416077 | 87.170883 | -0.023934
729.409302 | 91.119452 | -0.033252 | 729.462097 | 91.229365 | -0.02004 | 729.45459 | 89.91161 | -0.037401 | 729.459106 | 88.55232 | -0.031457 | 729.526367 | 87.947608 | -0.026697 | 729.478394 | 88.057314 | -0.02076 | 729.483887 | 87.170722 | -0.023963
729.478699 | 91.119231 | -0.033246 | 729.52478 | 91.22923 | -0.020044 | 729.528381 | 89.91136 | -0.037386 | 729.525757 | 88.55211 | -0.031464 | 729.593384 | 87.94743 | -0.026687 | 729.545044 | 88.057175 | -0.020742 | 729.549316 | 87.17056 | -0.023992
729.545227 | 91.119011 | -0.03324 | 729.586609 | 91.229096 | -0.020048 | 729.600464 | 89.91111 | -0.037372 | 729.59021 | 88.5519 | -0.03147 | 729.660156 | 87.947252 | -0.026676 | 729.613831 | 88.057036 | -0.020723 | 729.614075 | 87.170397 | -0.02402
729.614685 | 91.11879 | -0.033234 | 729.646301 | 91.228961 | -0.020051 | 729.670654 | 89.910859 | -0.037357 | 729.657166 | 88.551689 | -0.031477 | 729.728638 | 87.947075 | -0.026666 | 729.682617 | 88.056897 | -0.020704 | 729.675476 | 87.170233 | -0.024048
729.685669 | 91.118571 | -0.033228 | 729.7099 | 91.228825 | -0.020055 | 729.736633 | 89.910609 | -0.037342 | 729.720764 | 88.551479 | -0.031483 | 729.795593 | 87.946897 | -0.026656 | 729.750244 | 88.056758 | -0.020684 | 729.73706 | 87.170068 | -0.024075
729.758789 | 91.118351 | -0.033222 | 729.774292 | 91.228689 | -0.020058 | 729.801269 | 89.910359 | -0.037326 | 729.786987 | 88.551268 | -0.031489 | 729.862976 | 87.94672 | -0.026645 | 729.815613 | 88.056619 | -0.020665 | 729.798828 | 87.169903 | -0.024102
729.831177 | 91.118132 | -0.033216 | 729.842041 | 91.228553 | -0.02006 | 729.862915 | 89.910109 | -0.037311 | 729.854126 | 88.551057 | -0.031495 | 729.930298 | 87.946543 | -0.026634 | 729.880005 | 88.05648 | -0.020645 | 729.861389 | 87.169737 | -0.024128
729.904297 | 91.117913 | -0.03321 | 729.911865 | 91.228417 | -0.020063 | 729.925171 | 89.909858 | -0.037295 | 729.922485 | 88.550846 | -0.0315 | 729.995972 | 87.946365 | -0.026623 | 729.944153 | 88.056341 | -0.020625 | 729.92273 | 87.16957 | -0.024153
729.976685 | 91.117694 | -0.033204 | 729.983276 | 91.22828 | -0.020065 | 729.987 | 89.909608 | -0.037279 | 729.988586 | 88.550635 | -0.031506 | 730.061401 | 87.946188 | -0.026612 | 730.009644 | 88.056202 | -0.020605 | 729.987366 | 87.169403 | -0.024177
730.048706 | 91.117475 | -0.033198 | 730.057556 | 91.228143 | -0.020067 | 730.050476 | 89.909358 | -0.037263 | 730.057007 | 88.550424 | -0.031511 | 730.126038 | 87.946011 | -0.026601 | 730.074097 | 88.056064 | -0.020584 | 730.052856 | 87.169235 | -0.024201
730.114075 | 91.117256 | -0.033192 | 730.13208 | 91.228006 | -0.020069 | 730.115662 | 89.909108 | -0.037247 | 730.124207 | 88.550213 | -0.031516 | 730.187622 | 87.945834 | -0.02659 | 730.142334 | 88.055926 | -0.020564 | 730.117554 | 87.169068 | -0.024224
730.176636 | 91.117037 | -0.033186 | 730.203247 | 91.227869 | -0.02007 | 730.182251 | 89.908859 | -0.037231 | 730.190369 | 88.550002 | -0.031521 | 730.249084 | 87.945658 | -0.026579 | 730.211121 | 88.055788 | -0.020543 | 730.182434 | 87.1689 | -0.024246
730.235107 | 91.116818 | -0.033181 | 730.273377 | 91.227732 | -0.020071 | 730.248596 | 89.908609 | -0.037215 | 730.257141 | 88.54979 | -0.031526 | 730.312927 | 87.945481 | -0.026567 | 730.28418 | 88.05565 | -0.020522 | 730.24884 | 87.168732 | -0.024267
730.29419 | 91.116599 | -0.033175 | 730.343506 | 91.227594 | -0.020071 | 730.317444 | 89.908359 | -0.037198 | 730.325012 | 88.549579 | -0.03153 | 730.378662 | 87.945304 | -0.026556 | 730.354553 | 88.055513 | -0.020502 | 730.31427 | 87.168565 | -0.024288
730.349976 | 91.116379 | -0.033169 | 730.410461 | 91.227457 | -0.020071 | 730.384888 | 89.90811 | -0.037181 | 730.394653 | 88.549367 | -0.031534 | 730.443603 | 87.945127 | -0.026544 | 730.427734 | 88.055376 | -0.020481 | 730.380737 | 87.168398 | -0.024308
730.411316 | 91.11616 | -0.033163 | 730.473938 | 91.22732 | -0.020071 | 730.453125 | 89.90786 | -0.037164 | 730.464416 | 88.549156 | -0.031538 | 730.513 | 87.94495 | -0.026533 | 730.498901 | 88.055239 | -0.02046 | 730.448608 | 87.168231 | -0.024327
730.476563 | 91.11594 | -0.033157 | 730.540405 | 91.227183 | -0.02007 | 730.521668 | 89.907611 | -0.037147 | 730.536255 | 88.548944 | -0.031542 | 730.584045 | 87.944772 | -0.026521 | 730.568665 | 88.055103 | -0.02044 | 730.518616 | 87.168064 | -0.024346
730.545227 | 91.115721 | -0.033152 | 730.607605 | 91.227046 | -0.020069 | 730.589233 | 89.907362 | -0.03713 | 730.606018 | 88.548732 | -0.031545 | 730.656128 | 87.944595 | -0.02651 | 730.632507 | 88.054967 | -0.020419 | 730.589478 | 87.167898 | -0.024364
730.613159 | 91.115501 | -0.033146 | 730.67218 | 91.226909 | -0.020068 | 730.65564 | 89.907113 | -0.037112 | 730.675842 | 88.54852 | -0.031548 | 730.727905 | 87.944418 | -0.026498 | 730.696838 | 88.054831 | -0.020399 | 730.658997 | 87.167731 | -0.024381
730.684692 | 91.115281 | -0.03314 | 730.736755 | 91.226772 | -0.020066 | 730.71991 | 89.906864 | -0.037095 | 730.744751 | 88.548308 | -0.031551 | 730.7995 | 87.94424 | -0.026486 | 730.758118 | 88.054695 | -0.020378 | 730.726563 | 87.167565 | -0.024397
730.754456 | 91.115061 | -0.033135 | 730.802795 | 91.226635 | -0.020064 | 730.781433 | 89.906615 | -0.037077 | 730.813355 | 88.548096 | -0.031554 | 730.869995 | 87.944062 | -0.026474 | 730.81897 | 88.054559 | -0.020358 | 730.795044 | 87.167399 | -0.024413
730.823731 | 91.114841 | -0.033129 | 730.866333 | 91.226499 | -0.020062 | 730.841431 | 89.906367 | -0.037059 | 730.880981 | 88.547884 | -0.031556 | 730.940979 | 87.943885 | -0.026462 | 730.880798 | 88.054424 | -0.020338 | 730.860352 | 87.167233 | -0.024428
730.893005 | 91.114621 | -0.033123 | 730.928772 | 91.226362 | -0.020059 | 730.901672 | 89.906119 | -0.037041 | 730.950684 | 88.547672 | -0.031559 | 731.007874 | 87.943707 | -0.02645 | 730.944885 | 88.054288 | -0.020318 | 730.923645 | 87.167066 | -0.024442
730.96228 | 91.114401 | -0.033118 | 730.989624 | 91.226226 | -0.020056 | 730.960632 | 89.905871 | -0.037023 | 731.01825 | 88.54746 | -0.031561 | 731.074585 | 87.943529 | -0.026438 | 731.010742 | 88.054153 | -0.020298 | 730.983215 | 87.1669 | -0.024456
731.032288 | 91.114181 | -0.033112 | 731.050415 | 91.22609 | -0.020053 | 731.019653 | 89.905623 | -0.037005 | 731.089905 | 88.547248 | -0.031562 | 731.138 | 87.94335 | -0.026426 | 731.076965 | 88.054018 | -0.020278 | 731.044678 | 87.166734 | -0.024468
731.101746 | 91.11396 | -0.033106 | 731.112549 | 91.225954 | -0.020049 | 731.081909 | 89.905375 | -0.036986 | 731.16095 | 88.547036 | -0.031564 | 731.201294 | 87.943172 | -0.026413 | 731.144836 | 88.053883 | -0.020258 | 731.104675 | 87.166568 | -0.02448
731.172791 | 91.113739 | -0.033101 | 731.17749 | 91.225818 | -0.020046 | 731.147034 | 89.905128 | -0.036968 | 731.232666 | 88.546824 | -0.031565 | 731.262329 | 87.942994 | -0.026401 | 731.211548 | 88.053748 | -0.020239 | 731.167175 | 87.166402 | -0.024491
731.242004 | 91.113518 | -0.033095 | 731.243225 | 91.225682 | -0.020041 | 731.215088 | 89.904881 | -0.036949 | 731.30188 | 88.546612 | -0.031566 | 731.325867 | 87.942815 | -0.026388 | 731.278687 | 88.053613 | -0.02022 | 731.231201 | 87.166236 | -0.024502
731.311157 | 91.113297 | -0.033089 | 731.311157 | 91.225546 | -0.020037 | 731.286194 | 89.904633 | -0.03693 | 731.374329 | 88.5464 | -0.031567 | 731.388855 | 87.942637 | -0.026375 | 731.345276 | 88.053478 | -0.0202 | 731.296326 | 87.16607 | -0.024511
731.378235 | 91.113075 | -0.033084 | 731.380249 | 91.225411 | -0.020032 | 731.362183 | 89.904386 | -0.036911 | 731.44397 | 88.546188 | -0.031567 | 731.453308 | 87.942458 | -0.026362 | 731.411377 | 88.053343 | -0.020181 | 731.363342 | 87.165904 | -0.02452
731.443359 | 91.112854 | -0.033078 | 731.450317 | 91.225276 | -0.020027 | 731.438232 | 89.904139 | -0.036892 | 731.511597 | 88.545977 | -0.031568 | 731.517578 | 87.94228 | -0.026349 | 731.477417 | 88.053208 | -0.020162 | 731.431458 | 87.165739 | -0.024528
731.507446 | 91.112633 | -0.033072 | 731.514771 | 91.225142 | -0.020022 | 731.514832 | 89.903893 | -0.036873 | 731.578735 | 88.545765 | -0.031568 | 731.584351 | 87.942102 | -0.026336 | 731.545288 | 88.053073 | -0.020144 | 731.497009 | 87.165573 | -0.024535
731.573731 | 91.112412 | -0.033067 | 731.579773 | 91.225008 | -0.020017 | 731.587097 | 89.903646 | -0.036854 | 731.647644 | 88.545554 | -0.031568 | 731.649963 | 87.941923 | -0.026322 | 731.614441 | 88.052938 | -0.020125 | 731.56427 | 87.165408 | -0.024542
731.640198 | 91.112192 | -0.033061 | 731.644104 | 91.224874 | -0.020012 | 731.660278 | 89.9034 | -0.036834 | 731.714356 | 88.545343 | -0.031567 | 731.713745 | 87.941745 | -0.026309 | 731.686707 | 88.052804 | -0.020107 | 731.633179 | 87.165243 | -0.024548
731.709351 | 91.111972 | -0.033055 | 731.708008 | 91.22474 | -0.020007 | 731.728821 | 89.903154 | -0.036815 | 731.780151 | 88.545132 | -0.031567 | 731.776672 | 87.941568 | -0.026295 | 731.75824 | 88.052669 | -0.020088 | 731.701782 | 87.165077 | -0.024553
731.778748 | 91.111753 | -0.03305 | 731.769653 | 91.224607 | -0.020001 | 731.795227 | 89.902908 | -0.036795 | 731.845337 | 88.544921 | -0.031566 | 731.839905 | 87.94139 | -0.026281 | 731.829651 | 88.052535 | -0.02007 | 731.767944 | 87.164912 | -0.024558
731.847839 | 91.111535 | -0.033044 | 731.831604 | 91.224474 | -0.019996 | 731.857849 | 89.902663 | -0.036776 | 731.910156 | 88.54471 | -0.031565 | 731.902649 | 87.941213 | -0.026267 | 731.900024 | 88.052401 | -0.020052 | 731.838501 | 87.164747 | -0.024561
731.912842 | 91.111317 | -0.033038 | 731.895142 | 91.224341 | -0.019991 | 731.918274 | 89.902418 | -0.036756 | 731.973938 | 88.544499 | -0.031564 | 731.964233 | 87.941036 | -0.026253 | 731.968567 | 88.052266 | -0.020034 | 731.910217 | 87.164583 | -0.024564
731.977783 | 91.1111 | -0.033033 | 731.96228 | 91.224209 | -0.019985 | 731.976563 | 89.902173 | -0.036737 | 732.036255 | 88.544289 | -0.031563 | 732.028565 | 87.94086 | -0.026239 | 732.035828 | 88.052132 | -0.020017 | 731.979126 | 87.164418 | -0.024567
732.042114 | 91.110883 | -0.033027 | 732.027588 | 91.224077 | -0.01998 | 732.035644 | 89.901928 | -0.036717 | 732.096558 | 88.544078 | -0.031562 | 732.092896 | 87.940684 | -0.026225 | 732.100708 | 88.051999 | -0.019999 | 732.047607 | 87.164254 | -0.024569
732.105408 | 91.110667 | -0.033021 | 732.094605 | 91.223945 | -0.019975 | 732.093811 | 89.901684 | -0.036697 | 732.159424 | 88.543868 | -0.031561 | 732.159973 | 87.940508 | -0.026211 | 732.164124 | 88.051865 | -0.019982 | 732.118103 | 87.16409 | -0.02457
732.16919 | 91.110451 | -0.033016 | 732.160706 | 91.223814 | -0.01997 | 732.155762 | 89.90144 | -0.036678 | 732.223633 | 88.543658 | -0.03156 | 732.229004 | 87.940333 | -0.026197 | 732.228455 | 88.051732 | -0.019965 | 732.186584 | 87.163926 | -0.024571
732.236328 | 91.110236 | -0.033011 | 732.228272 | 91.223683 | -0.019964 | 732.221558 | 89.901196 | -0.036658 | 732.289185 | 88.543448 | -0.031558 | 732.300049 | 87.940158 | -0.026183 | 732.29364 | 88.051599 | -0.019948 | 732.254517 | 87.163763 | -0.024571
732.303284 | 91.110021 | -0.033005 | 732.293091 | 91.223552 | -0.01996 | 732.290161 | 89.900952 | -0.036639 | 732.353394 | 88.543238 | -0.031557 | 732.372986 | 87.939984 | -0.026169 | 732.358887 | 88.051466 | -0.019932 | 732.322754 | 87.163601 | -0.024571
732.369568 | 91.109806 | -0.033 | 732.360474 | 91.223422 | -0.019955 | 732.358215 | 89.900709 | -0.03662 | 732.421265 | 88.543029 | -0.031555 | 732.449036 | 87.93981 | -0.026156 | 732.425171 | 88.051334 | -0.019916 | 732.391785 | 87.163439 | -0.024571
732.435425 | 91.109592 | -0.032995 | 732.42804 | 91.223291 | -0.01995 | 732.431335 | 89.900466 | -0.0366 | 732.488037 | 88.542819 | -0.031554 | 732.520874 | 87.939637 | -0.026142 | 732.495056 | 88.051201 | -0.0199 | 732.461365 | 87.163277 | -0.024569
732.50061 | 91.109379 | -0.03299 | 732.496765 | 91.223161 | -0.019946 | 732.50647 | 89.900223 | -0.036581 | 732.556702 | 88.54261 | -0.031552 | 732.593689 | 87.939464 | -0.026129 | 732.565735 | 88.05107 | -0.019885 | 732.531006 | 87.163116 | -0.024568
732.56366 | 91.109166 | -0.032985 | 732.563355 | 91.223031 | -0.019942 | 732.578491 | 89.899981 | -0.036562 | 732.626709 | 88.5424 | -0.031551 | 732.663574 | 87.939292 | -0.026116 | 732.636597 | 88.050939 | -0.01987 | 732.597107 | 87.162955 | -0.024566
732.624695 | 91.108954 | -0.03298 | 732.630005 | 91.222902 | -0.019937 | 732.647522 | 89.899739 | -0.036543 | 732.69635 | 88.542191 | -0.03155 | 732.731323 | 87.93912 | -0.026104 | 732.706177 | 88.050808 | -0.019855 | 732.662231 | 87.162794 | -0.024564
732.68457 | 91.108742 | -0.032975 | 732.695374 | 91.222772 | -0.019934 | 732.716431 | 89.899498 | -0.036525 | 732.766418 | 88.541982 | -0.031548 | 732.793579 | 87.938949 | -0.026092 | 732.778565 | 88.050677 | -0.019841 | 732.725525 | 87.162633 | -0.024561
732.746582 | 91.10853 | -0.03297 | 732.761047 | 91.222643 | -0.01993 | 732.781006 | 89.899256 | -0.036506 | 732.835999 | 88.541772 | -0.031547 | 732.857788 | 87.938778 | -0.02608 | 732.849365 | 88.050547 | -0.019828 | 732.788452 | 87.162472 | -0.024558
732.810181 | 91.108318 | -0.032966 | 732.826538 | 91.222514 | -0.019926 | 732.842102 | 89.899015 | -0.036488 | 732.901978 | 88.541563 | -0.031545 | 732.917603 | 87.938607 | -0.026068 | 732.918701 | 88.050417 | -0.019815 | 732.846802 | 87.162311 | -0.024554
732.876831 | 91.108106 | -0.032961 | 732.891968 | 91.222384 | -0.019923 | 732.901916 | 89.898774 | -0.03647 | 732.968384 | 88.541354 | -0.031544 | 732.976074 | 87.938437 | -0.026057 | 732.984741 | 88.050287 | -0.019802 | 732.907105 | 87.16215 | -0.02455
732.942932 | 91.107893 | -0.032957 | 732.957947 | 91.222255 | -0.01992 | 732.962402 | 89.898533 | -0.036453 | 733.036682 | 88.541145 | -0.031543 | 733.035523 | 87.938266 | -0.026047 | 733.054443 | 88.050158 | -0.01979 | 732.969116 | 87.161989 | -0.024546
733.01416 | 91.107681 | -0.032953 | 733.023377 | 91.222126 | -0.019917 | 733.024048 | 89.898293 | -0.036435 | 733.103699 | 88.540935 | -0.031542 | 733.098267 | 87.938096 | -0.026037 | 733.12146 | 88.050029 | -0.019779 | 733.034302 | 87.161828 | -0.024541
733.084595 | 91.107467 | -0.032949 | 733.091675 | 91.221997 | -0.019914 | 733.086731 | 89.898052 | -0.036418 | 733.167664 | 88.540726 | -0.03154 | 733.161011 | 87.937926 | -0.026027 | 733.189148 | 88.0499 | -0.019769 | 733.100952 | 87.161667 | -0.024536
733.155884 | 91.107254 | -0.032945 | 733.160034 | 91.221867 | -0.019912 | 733.149048 | 89.897812 | -0.036401 | 733.233215 | 88.540516 | -0.031539 | 733.225342 | 87.937756 | -0.026018 | 733.257141 | 88.049772 | -0.019759 | 733.170776 | 87.161505 | -0.02453
733.225891 | 91.107041 | -0.032942 | 733.229492 | 91.221738 | -0.019909 | 733.212463 | 89.897572 | -0.036384 | 733.299194 | 88.540307 | -0.031538 | 733.289551 | 87.937587 | -0.026009 | 733.32666 | 88.049644 | -0.01975 | 733.243408 | 87.161344 | -0.024525
733.295776 | 91.106827 | -0.032938 | 733.298523 | 91.221608 | -0.019907 | 733.278381 | 89.897331 | -0.036368 | 733.361939 | 88.540098 | -0.031537 | 733.354309 | 87.937417 | -0.026001 | 733.395508 | 88.049516 | -0.019741 | 733.319336 | 87.161182 | -0.024518
733.364136 | 91.106613 | -0.032935 | 733.365845 | 91.221478 | -0.019905 | 733.346375 | 89.897091 | -0.036351 | 733.425171 | 88.539888 | -0.031536 | 733.418457 | 87.937247 | -0.025993 | 733.465759 | 88.049389 | -0.019733 | 733.392578 | 87.161021 | -0.024512
733.432495 | 91.106399 | -0.032931 | 733.429565 | 91.221348 | -0.019903 | 733.411682 | 89.896851 | -0.036335 | 733.491333 | 88.539679 | -0.031535 | 733.480713 | 87.937077 | -0.025985 | 733.533203 | 88.049261 | -0.019726 | 733.465637 | 87.160859 | -0.024505
733.498901 | 91.106185 | -0.032928 | 733.492188 | 91.221218 | -0.019901 | 733.480347 | 89.89661 | -0.036319 | 733.557007 | 88.539469 | -0.031534 | 733.542847 | 87.936908 | -0.025978 | 733.601074 | 88.049134 | -0.01972 | 733.535278 | 87.160696 | -0.024497
733.565735 | 91.105971 | -0.032925 | 733.551392 | 91.221087 | -0.019899 | 733.551819 | 89.89637 | -0.036304 | 733.622925 | 88.53926 | -0.031532 | 733.604492 | 87.936738 | -0.025971 | 733.668335 | 88.049006 | -0.019714 | 733.603821 | 87.160533 | -0.02449
733.632874 | 91.105756 | -0.032922 | 733.612427 | 91.220956 | -0.019897 | 733.62439 | 89.89613 | -0.036288 | 733.68988 | 88.539051 | -0.031531 | 733.666992 | 87.936568 | -0.025965 | 733.734985 | 88.048879 | -0.019709 | 733.66687 | 87.16037 | -0.024482
733.699219 | 91.105542 | -0.03292 | 733.67334 | 91.220825 | -0.019896 | 733.696228 | 89.895889 | -0.036273 | 733.758301 | 88.538841 | -0.03153 | 733.73053 | 87.936398 | -0.025959 | 733.798462 | 88.048751 | -0.019705 | 733.729065 | 87.160206 | -0.024473
733.762878 | 91.105327 | -0.032917 | 733.737305 | 91.220694 | -0.019894 | 733.768494 | 89.895648 | -0.036258 | 733.828308 | 88.538631 | -0.031529 | 733.794128 | 87.936227 | -0.025953 | 733.863892 | 88.048623 | -0.019702 | 733.78894 | 87.160042 | -0.024464
733.827515 | 91.105111 | -0.032915 | 733.801148 | 91.220562 | -0.019892 | 733.839661 | 89.895408 | -0.036243 | 733.899536 | 88.538422 | -0.031528 | 733.862427 | 87.936057 | -0.025947 | 733.930298 | 88.048495 | -0.019699 | 733.849243 | 87.159877 | -0.024455
733.893616 | 91.104896 | -0.032912 | 733.8703 | 91.22043 | -0.019891 | 733.910034 | 89.895167 | -0.036228 | 733.967468 | 88.538212 | -0.031527 | 733.934143 | 87.935886 | -0.025942 | 733.993713 | 88.048366 | -0.019696 | 733.908386 | 87.159711 | -0.024446
733.957214 | 91.10468 | -0.03291 | 733.940247 | 91.220297 | -0.019889 | 733.975952 | 89.894926 | -0.036214 | 734.034119 | 88.538002 | -0.031526 | 734.004761 | 87.935714 | -0.025937 | 734.05603 | 88.048238 | -0.019694 | 733.969849 | 87.159545 | -0.024436
734.02063 | 91.104464 | -0.032908 | 734.009583 | 91.220164 | -0.019888 | 734.041809 | 89.894685 | -0.036199 | 734.099915 | 88.537792 | -0.031525 | 734.075378 | 87.935543 | -0.025932 | 734.119446 | 88.048109 | -0.019693 | 734.033203 | 87.159378 | -0.024425
734.086792 | 91.104248 | -0.032906 | 734.077637 | 91.220031 | -0.019886 | 734.105041 | 89.894444 | -0.036185 | 734.164734 | 88.537583 | -0.031524 | 734.145447 | 87.935371 | -0.025927 | 734.182495 | 88.047979 | -0.019692 | 734.098328 | 87.159211 | -0.024414
734.153687 | 91.104031 | -0.032904 | 734.145264 | 91.219898 | -0.019885 | 734.170593 | 89.894203 | -0.036171 | 734.225342 | 88.537373 | -0.031523 | 734.214966 | 87.935199 | -0.025922 | 734.244263 | 88.04785 | -0.019691 | 734.164673 | 87.159043 | -0.024402
734.221069 | 91.103814 | -0.032902 | 734.20929 | 91.219764 | -0.019883 | 734.232788 | 89.893962 | -0.036156 | 734.288269 | 88.537163 | -0.031522 | 734.281555 | 87.935027 | -0.025918 | 734.306335 | 88.047719 | -0.019691 | 734.232239 | 87.158875 | -0.02439
734.289795 | 91.103597 | -0.0329 | 734.271118 | 91.21963 | -0.019882 | 734.297485 | 89.89372 | -0.036142 | 734.352173 | 88.536953 | -0.031521 | 734.345398 | 87.934854 | -0.025913 | 734.370239 | 88.047589 | -0.019691 | 734.300537 | 87.158706 | -0.024377
734.359741 | 91.103379 | -0.032898 | 734.332275 | 91.219496 | -0.01988 | 734.363648 | 89.893479 | -0.036128 | 734.415527 | 88.536743 | -0.03152 | 734.409119 | 87.934681 | -0.025908 | 734.437622 | 88.047459 | -0.019691 | 734.368408 | 87.158538 | -0.024363
734.432251 | 91.10316 | -0.032897 | 734.395447 | 91.219362 | -0.019878 | 734.432434 | 89.893237 | -0.036114 | 734.477173 | 88.536533 | -0.031519 | 734.473694 | 87.934509 | -0.025903 | 734.504883 | 88.047328 | -0.019691 | 734.439697 | 87.158369 | -0.024349
734.503662 | 91.102941 | -0.032895 | 734.460999 | 91.219227 | -0.019876 | 734.49939 | 89.892996 | -0.0361 | 734.539185 | 88.536323 | -0.031517 | 734.537537 | 87.934335 | -0.025898 | 734.572754 | 88.047196 | -0.019692 | 734.509766 | 87.158201 | -0.024334
734.573181 | 91.102721 | -0.032894 | 734.528198 | 91.219092 | -0.019875 | 734.569641 | 89.892754 | -0.036086 | 734.602844 | 88.536113 | -0.031516 | 734.600647 | 87.934162 | -0.025893 | 734.641968 | 88.047065 | -0.019693 | 734.581543 | 87.158032 | -0.024318
734.642334 | 91.1025 | -0.032892 | 734.596924 | 91.218957 | -0.019873 | 734.638916 | 89.892513 | -0.036071 | 734.668335 | 88.535902 | -0.031515 | 734.667358 | 87.933989 | -0.025887 | 734.711975 | 88.046933 | -0.019694 | 734.653931 | 87.157865 | -0.024301
734.710693 | 91.102279 | -0.032891 | 734.669861 | 91.218823 | -0.019871 | 734.707336 | 89.892272 | -0.036057 | 734.733093 | 88.535692 | -0.031514 | 734.73584 | 87.933816 | -0.025882 | 734.78186 | 88.046802 | -0.019695 | 734.72467 | 87.157698 | -0.024284
734.776245 | 91.102056 | -0.032889 | 734.742371 | 91.218688 | -0.019868 | 734.776367 | 89.892031 | -0.036043 | 734.801148 | 88.535481 | -0.031512 | 734.801453 | 87.933642 | -0.025876 | 734.849243 | 88.04667 | -0.019696 | 734.793335 | 87.157531 | -0.024266
734.838684 | 91.101834 | -0.032888 | 734.814148 | 91.218553 | -0.019866 | 734.846252 | 89.89179 | -0.036029 | 734.869202 | 88.535271 | -0.031511 | 734.866577 | 87.933469 | -0.02587 | 734.918274 | 88.046538 | -0.019698 | 734.862976 | 87.157365 | -0.024248
734.90332 | 91.10161 | -0.032886 | 734.882568 | 91.218418 | -0.019864 | 734.916748 | 89.891549 | -0.036015 | 734.93927 | 88.53506 | -0.031509 | 734.9328 | 87.933295 | -0.025865 | 734.988281 | 88.046406 | -0.0197 | 734.928284 | 87.1572 | -0.024229
734.969116 | 91.101386 | -0.032885 | 734.951599 | 91.218283 | -0.019861 | 734.986939 | 89.891308 | -0.036 | 735.008179 | 88.534849 | -0.031507 | 734.995483 | 87.933121 | -0.025859 | 735.058533 | 88.046274 | -0.019702 | 734.994263 | 87.157036 | -0.024209
735.037048 | 91.101162 | -0.032884 | 735.016968 | 91.218148 | -0.019859 | 735.059509 | 89.891067 | -0.035986 | 735.079468 | 88.534639 | -0.031506 | 735.058228 | 87.932948 | -0.025852 | 735.126526 | 88.046142 | -0.019704 | 735.058228 | 87.156872 | -0.024189
735.106079 | 91.100937 | -0.032882 | 735.083008 | 91.218014 | -0.019856 | 735.130615 | 89.890827 | -0.035972 | 735.150024 | 88.534428 | -0.031504 | 735.121155 | 87.932774 | -0.025846 | 735.194702 | 88.04601 | -0.019706 | 735.121704 | 87.15671 | -0.024169
735.176636 | 91.100711 | -0.032881 | 735.149231 | 91.21788 | -0.019853 | 735.20343 | 89.890586 | -0.035957 | 735.220703 | 88.534218 | -0.031502 | 735.183838 | 87.932601 | -0.025839 | 735.262573 | 88.045879 | -0.019708 | 735.183166 | 87.156547 | -0.024148
735.248474 | 91.100485 | -0.032879 | 735.215881 | 91.217745 | -0.01985 | 735.275024 | 89.890346 | -0.035943 | 735.286743 | 88.534007 | -0.0315 | 735.248596 | 87.932427 | -0.025833 | 735.330505 | 88.045747 | -0.019711 | 735.250488 | 87.156386 | -0.024127
735.321899 | 91.100259 | -0.032878 | 735.284546 | 91.217611 | -0.019847 | 735.345337 | 89.890106 | -0.035929 | 735.350891 | 88.533797 | -0.031498 | 735.316528 | 87.932254 | -0.025826 | 735.393921 | 88.045616 | -0.019714 | 735.318481 | 87.156225 | -0.024106
735.391052 | 91.100033 | -0.032876 | 735.35376 | 91.217477 | -0.019844 | 735.413025 | 89.889866 | -0.035914 | 735.411926 | 88.533586 | -0.031496 | 735.382813 | 87.932081 | -0.025819 | 735.457886 | 88.045485 | -0.019717 | 735.386291 | 87.156064 | -0.024084
735.458801 | 91.099806 | -0.032875 | 735.418945 | 91.217344 | -0.019841 | 735.481018 | 89.889626 | -0.0359 | 735.470764 | 88.533376 | -0.031493 | 735.449463 | 87.931908 | -0.025812 | 735.520081 | 88.045354 | -0.019721 | 735.454468 | 87.155904 | -0.024062
735.522217 | 91.09958 | -0.032873 | 735.484863 | 91.21721 | -0.019838 | 735.545959 | 89.889386 | -0.035886 | 735.52771 | 88.533165 | -0.031491 | 735.516663 | 87.931735 | -0.025805 | 735.584961 | 88.045223 | -0.019725 | 735.524597 | 87.155745 | -0.02404
735.584961 | 91.099353 | -0.032871 | 735.550415 | 91.217076 | -0.019834 | 735.611572 | 89.889146 | -0.035871 | 735.586548 | 88.532955 | -0.031488 | 735.582886 | 87.931562 | -0.025798 | 735.646851 | 88.045092 | -0.019729 | 735.593262 | 87.155587 | -0.024018
735.642151 | 91.099127 | -0.03287 | 735.614746 | 91.216942 | -0.019831 | 735.675903 | 89.888907 | -0.035857 | 735.646362 | 88.532745 | -0.031486 | 735.645142 | 87.93139 | -0.025791 | 735.713684 | 88.044961 | -0.019734 | 735.6604 | 87.155428 | -0.023996
735.701538 | 91.098901 | -0.032868 | 735.67688 | 91.216809 | -0.019827 | 735.74115 | 89.888667 | -0.035842 | 735.706604 | 88.532534 | -0.031483 | 735.708801 | 87.931217 | -0.025783 | 735.780945 | 88.044831 | -0.019738 | 735.726624 | 87.15527 | -0.023974
735.762634 | 91.098675 | -0.032866 | 735.74292 | 91.216675 | -0.019824 | 735.804993 | 89.888428 | -0.035828 | 735.77179 | 88.532323 | -0.031481 | 735.772705 | 87.931045 | -0.025776 | 735.849976 | 88.0447 | -0.019744 | 735.792786 | 87.155112 | -0.023952
735.826355 | 91.09845 | -0.032865 | 735.812378 | 91.216541 | -0.01982 | 735.872437 | 89.888189 | -0.035814 | 735.838745 | 88.532113 | -0.031478 | 735.837097 | 87.930872 | -0.025768 | 735.915894 | 88.044569 | -0.01975 | 735.858154 | 87.154954 | -0.02393
735.890137 | 91.098225 | -0.032863 | 735.881958 | 91.216408 | -0.019816 | 735.94043 | 89.887949 | -0.035799 | 735.908264 | 88.531902 | -0.031475 | 735.901794 | 87.9307 | -0.025761 | 735.982544 | 88.044438 | -0.019756 | 735.920837 | 87.154797 | -0.023907
735.958984 | 91.098 | -0.032861 | 735.951172 | 91.216274 | -0.019812 | 736.006592 | 89.88771 | -0.035785 | 735.978638 | 88.531692 | -0.031472 | 735.967468 | 87.930527 | -0.025753 | 736.045288 | 88.044306 | -0.019762 | 735.9823 | 87.154639 | -0.023885
736.029175 | 91.097776 | -0.032859 | 736.022461 | 91.216141 | -0.019808 | 736.072876 | 89.887471 | -0.03577 | 736.047913 | 88.531481 | -0.031469 | 736.035278 | 87.930355 | -0.025745 | 736.106567 | 88.044175 | -0.019769 | 736.044128 | 87.154481 | -0.023863
736.100464 | 91.097553 | -0.032858 | 736.091736 | 91.216008 | -0.019803 | 736.139771 | 89.887233 | -0.035756 | 736.114258 | 88.53127 | -0.031466 | 736.105041 | 87.930182 | -0.025737 | 736.166504 | 88.044043 | -0.019776 | 736.107971 | 87.154323 | -0.023841
736.173157 | 91.097329 | -0.032856 | 736.156311 | 91.215875 | -0.019799 | 736.204224 | 89.886994 | -0.035742 | 736.180481 | 88.53106 | -0.031462 | 736.17273 | 87.93001 | -0.025729 | 736.226746 | 88.043912 | -0.019783 | 736.171936 | 87.154166 | -0.023818
736.245728 | 91.097106 | -0.032854 | 736.217896 | 91.215742 | -0.019794 | 736.267395 | 89.886755 | -0.035727 | 736.242554 | 88.53085 | -0.031459 | 736.241394 | 87.929837 | -0.025721 | 736.289002 | 88.04378 | -0.019791 | 736.233398 | 87.154008 | -0.023796
736.317383 | 91.096884 | -0.032852 | 736.277893 | 91.215609 | -0.019789 | 736.330444 | 89.886516 | -0.035713 | 736.305664 | 88.530639 | -0.031455 | 736.308166 | 87.929664 | -0.025712 | 736.353149 | 88.043648 | -0.019799 | 736.296387 | 87.153851 | -0.023773
736.386719 | 91.096662 | -0.032851 | 736.336121 | 91.215476 | -0.019784 | 736.394898 | 89.886278 | -0.035698 | 736.367554 | 88.530429 | -0.031452 | 736.374023 | 87.929492 | -0.025703 | 736.421753 | 88.043515 | -0.019808 | 736.36084 | 87.153693 | -0.023751
736.456726 | 91.09644 | -0.032849 | 736.395996 | 91.215343 | -0.019779 | 736.460754 | 89.886039 | -0.035684 | 736.430786 | 88.530219 | -0.031448 | 736.437134 | 87.929319 | -0.025694 | 736.491943 | 88.043383 | -0.019816 | 736.42511 | 87.153536 | -0.023729
736.524353 | 91.096219 | -0.032847 | 736.457642 | 91.21521 | -0.019773 | 736.526611 | 89.885801 | -0.035669 | 736.492188 | 88.530008 | -0.031444 | 736.501953 | 87.929146 | -0.025685 | 736.565185 | 88.04325 | -0.019825 | 736.490234 | 87.153378 | -0.023706
736.590698 | 91.095998 | -0.032845 | 736.521484 | 91.215077 | -0.019767 | 736.594177 | 89.885562 | -0.035654 | 736.558594 | 88.529798 | -0.03144 | 736.566162 | 87.928973 | -0.025675 | 736.63794 | 88.043117 | -0.019834 | 736.555908 | 87.153221 | -0.023684
736.65509 | 91.095777 | -0.032844 | 736.588257 | 91.214945 | -0.019762 | 736.667419 | 89.885324 | -0.03564 | 736.626587 | 88.529587 | -0.031436 | 736.631836 | 87.9288 | -0.025666 | 736.709412 | 88.042984 | -0.019844 | 736.625366 | 87.153063 | -0.023661
736.717407 | 91.095557 | -0.032842 | 736.658203 | 91.214812 | -0.019755 | 736.742004 | 89.885086 | -0.035625 | 736.694763 | 88.529377 | -0.031432 | 736.698425 | 87.928627 | -0.025655 | 736.779724 | 88.04285 | -0.019853 | 736.696411 | 87.152905 | -0.023638
736.77832 | 91.095337 | -0.03284 | 736.72406 | 91.21468 | -0.019749 | 736.818298 | 89.884847 | -0.03561 | 736.763672 | 88.529166 | -0.031427 | 736.768127 | 87.928454 | -0.025645 | 736.849304 | 88.042716 | -0.019862 | 736.766602 | 87.152748 | -0.023615
736.840698 | 91.095117 | -0.032838 | 736.791687 | 91.214548 | -0.019743 | 736.891724 | 89.884609 | -0.035595 | 736.835083 | 88.528956 | -0.031423 | 736.838562 | 87.928281 | -0.025634 | 736.914673 | 88.042582 | -0.019872 | 736.839111 | 87.15259 | -0.023592
736.903625 | 91.094897 | -0.032837 | 736.85968 | 91.214417 | -0.019736 | 736.968323 | 89.884371 | -0.03558 | 736.90564 | 88.528745 | -0.031418 | 736.911011 | 87.928107 | -0.025623 | 736.980286 | 88.042447 | -0.019882 | 736.913086 | 87.152433 | -0.023569
736.96936 | 91.094677 | -0.032835 | 736.927734 | 91.214286 | -0.019729 | 737.0401 | 89.884133 | -0.035565 | 736.976929 | 88.528535 | -0.031414 | 736.983459 | 87.927934 | -0.025611 | 737.044067 | 88.042313 | -0.019891 | 736.984009 | 87.152275 | -0.023546
737.036743 | 91.094457 | -0.032834 | 736.995239 | 91.214155 | -0.019722 | 737.11084 | 89.883896 | -0.03555 | 737.05011 | 88.528324 | -0.031409 | 737.05481 | 87.927761 | -0.025599 | 737.108521 | 88.042178 | -0.019901 | 737.051331 | 87.152117 | -0.023523
737.10669 | 91.094238 | -0.032832 | 737.064026 | 91.214024 | -0.019715 | 737.177978 | 89.883658 | -0.035535 | 737.125 | 88.528114 | -0.031404 | 737.124207 | 87.927587 | -0.025586 | 737.173584 | 88.042043 | -0.019911 | 737.118225 | 87.15196 | -0.023499
737.175659 | 91.094018 | -0.03283 | 737.135803 | 91.213893 | -0.019708 | 737.243286 | 89.883421 | -0.03552 | 737.200073 | 88.527904 | -0.031399 | 737.190185 | 87.927414 | -0.025573 | 737.239807 | 88.041908 | -0.01992 | 737.184875 | 87.151803 | -0.023476
737.24884 | 91.093798 | -0.032829 | 737.211792 | 91.213763 | -0.019701 | 737.305054 | 89.883183 | -0.035505 | 737.272339 | 88.527694 | -0.031394 | 737.254394 | 87.927241 | -0.025559 | 737.306213 | 88.041773 | -0.01993 | 737.249268 | 87.151645 | -0.023452
737.321899 | 91.093577 | -0.032827 | 737.286743 | 91.213632 | -0.019693 | 737.367676 | 89.882946 | -0.03549 | 737.341248 | 88.527485 | -0.031388 | 737.316284 | 87.927068 | -0.025546 | 737.371704 | 88.041638 | -0.019939 | 737.315064 | 87.151488 | -0.023429
737.392395 | 91.093357 | -0.032826 | 737.363525 | 91.213502 | -0.019686 | 737.427124 | 89.88271 | -0.035475 | 737.407898 | 88.527275 | -0.031383 | 737.377564 | 87.926896 | -0.025531 | 737.43573 | 88.041503 | -0.019949 | 737.383911 | 87.151331 | -0.023405
737.461304 | 91.093136 | -0.032824 | 737.439453 | 91.213372 | -0.019679 | 737.489563 | 89.882473 | -0.035459 | 737.473999 | 88.527065 | -0.031377 | 737.439209 | 87.926723 | -0.025517 | 737.49939 | 88.041369 | -0.019958 | 737.454468 | 87.151174 | -0.023381
737.530762 | 91.092915 | -0.032822 | 737.516113 | 91.213242 | -0.019671 | 737.553589 | 89.882236 | -0.035444 | 737.537476 | 88.526856 | -0.031372 | 737.503174 | 87.926551 | -0.025502 | 737.562012 | 88.041234 | -0.019967 | 737.527161 | 87.151017 | -0.023357
737.597473 | 91.092694 | -0.03282 | 737.587036 | 91.213112 | -0.019664 | 737.618652 | 89.882 | -0.035429 | 737.597839 | 88.526646 | -0.031366 | 737.570068 | 87.926379 | -0.025487 | 737.623474 | 88.0411 | -0.019976 | 737.60022 | 87.15086 | -0.023333
737.664185 | 91.092472 | -0.032819 | 737.657532 | 91.212982 | -0.019657 | 737.682983 | 89.881763 | -0.035414 | 737.659729 | 88.526437 | -0.031361 | 737.641296 | 87.926207 | -0.025471 | 737.683472 | 88.040966 | -0.019985 | 737.672974 | 87.150703 | -0.023309
737.731445 | 91.092251 | -0.032817 | 737.724304 | 91.212853 | -0.019649 | 737.751953 | 89.881527 | -0.035398 | 737.723144 | 88.526228 | -0.031355 | 737.712097 | 87.926035 | -0.025455 | 737.744507 | 88.040832 | -0.019993 | 737.743713 | 87.150547 | -0.023285
737.801392 | 91.092029 | -0.032815 | 737.790344 | 91.212723 | -0.019642 | 737.823181 | 89.881291 | -0.035383 | 737.786316 | 88.526018 | -0.031349 | 737.785461 | 87.925864 | -0.025439 | 737.806519 | 88.040699 | -0.020002 | 737.811584 | 87.150391 | -0.023261
737.871948 | 91.091806 | -0.032813 | 737.852722 | 91.212594 | -0.019635 | 737.893738 | 89.881055 | -0.035368 | 737.851685 | 88.525809 | -0.031343 | 737.855835 | 87.925693 | -0.025422 | 737.871216 | 88.040566 | -0.020011 | 737.874023 | 87.150235 | -0.023237
737.939819 | 91.091584 | -0.032811 | 737.91626 | 91.212465 | -0.019627 | 737.964294 | 89.88082 | -0.035353 | 737.918091 | 88.5256 | -0.031338 | 737.924011 | 87.925523 | -0.025406 | 737.93634 | 88.040433 | -0.020019 | 737.934937 | 87.15008 | -0.023213
738.005737 | 91.091361 | -0.032809 | 737.977661 | 91.212336 | -0.01962 | 738.036499 | 89.880584 | -0.035338 | 737.986023 | 88.525391 | -0.031332 | 737.986877 | 87.925352 | -0.025389 | 738.006531 | 88.040301 | -0.020027 | 737.994629 | 87.149925 | -0.023189
738.072998 | 91.091137 | -0.032807 | 738.03894 | 91.212207 | -0.019614 | 738.106873 | 89.880349 | -0.035323 | 738.05365 | 88.525182 | -0.031326 | 738.050476 | 87.925183 | -0.025372 | 738.077209 | 88.040169 | -0.020036 | 738.054993 | 87.14977 | -0.023165
738.13739 | 91.090914 | -0.032805 | 738.099304 | 91.212077 | -0.019607 | 738.174011 | 89.880114 | -0.035308 | 738.119141 | 88.524973 | -0.03132 | 738.110474 | 87.925013 | -0.025354 | 738.147522 | 88.040037 | -0.020044 | 738.112793 | 87.149616 | -0.023141
738.200806 | 91.090689 | -0.032803 | 738.159729 | 91.211948 | -0.0196 | 738.239685 | 89.879879 | -0.035293 | 738.186096 | 88.524764 | -0.031314 | 738.168274 | 87.924844 | -0.025337 | 738.214539 | 88.039906 | -0.020052 | 738.173828 | 87.149462 | -0.023118
738.261353 | 91.090465 | -0.0328 | 738.221252 | 91.211819 | -0.019593 | 738.304199 | 89.879645 | -0.035278 | 738.255371 | 88.524556 | -0.031308 | 738.225891 | 87.924676 | -0.02532 | 738.283814 | 88.039775 | -0.020061 | 738.237305 | 87.149308 | -0.023095
738.324768 | 91.09024 | -0.032798 | 738.283203 | 91.211689 | -0.019587 | 738.369568 | 89.879411 | -0.035264 | 738.323608 | 88.524347 | -0.031303 | 738.28595 | 87.924508 | -0.025303 | 738.347839 | 88.039644 | -0.020069 | 738.302673 | 87.149156 | -0.023072
738.386169 | 91.090016 | -0.032795 | 738.347717 | 91.211559 | -0.019581 | 738.43396 | 89.879177 | -0.035249 | 738.388916 | 88.524139 | -0.031297 | 738.347717 | 87.92434 | -0.025285 | 738.411743 | 88.039514 | -0.020078 | 738.368469 | 87.149003 | -0.02305
738.449707 | 91.089791 | -0.032792 | 738.412903 | 91.21143 | -0.019575 | 738.498108 | 89.878943 | -0.035235 | 738.454773 | 88.523931 | -0.031291 | 738.412293 | 87.924173 | -0.025268 | 738.473633 | 88.039383 | -0.020086 | 738.434692 | 87.148852 | -0.023028
738.514648 | 91.089566 | -0.03279 | 738.481079 | 91.2113 | -0.019569 | 738.563416 | 89.878709 | -0.035221 | 738.519653 | 88.523723 | -0.031286 | 738.479187 | 87.924006 | -0.025251 | 738.534546 | 88.039253 | -0.020095 | 738.501892 | 87.1487 | -0.023006
738.580383 | 91.089342 | -0.032787 | 738.551453 | 91.21117 | -0.019563 | 738.631409 | 89.878476 | -0.035207 | 738.579346 | 88.523515 | -0.03128 | 738.549194 | 87.923839 | -0.025234 | 738.596314 | 88.039123 | -0.020104 | 738.569031 | 87.148549 | -0.022985
738.645874 | 91.089118 | -0.032784 | 738.623474 | 91.211041 | -0.019557 | 738.699097 | 89.878243 | -0.035193 | 738.637573 | 88.523307 | -0.031275 | 738.620361 | 87.923672 | -0.025217 | 738.662048 | 88.038993 | -0.020113 | 738.63501 | 87.148399 | -0.022964
738.712036 | 91.088895 | -0.03278 | 738.696655 | 91.210911 | -0.019552 | 738.764526 | 89.87801 | -0.03518 | 738.697144 | 88.5231 | -0.03127 | 738.690796 | 87.923506 | -0.0252 | 738.727112 | 88.038862 | -0.020122 | 738.703491 | 87.148248 | -0.022944
738.775696 | 91.088672 | -0.032777 | 738.771973 | 91.210781 | -0.019547 | 738.831604 | 89.877776 | -0.035166 | 738.756165 | 88.522893 | -0.031265 | 738.759827 | 87.92334 | -0.025184 | 738.797241 | 88.038731 | -0.020131 | 738.772339 | 87.148097 | -0.022925
738.840637 | 91.08845 | -0.032774 | 738.846252 | 91.210651 | -0.019541 | 738.898621 | 89.877543 | -0.035153 | 738.817505 | 88.522685 | -0.03126 | 738.827759 | 87.923174 | -0.025167 | 738.86908 | 88.0386 | -0.020141 | 738.843079 | 87.147947 | -0.022905
738.908447 | 91.088228 | -0.032771 | 738.921753 | 91.210521 | -0.019537 | 738.966492 | 89.877311 | -0.03514 | 738.881226 | 88.522478 | -0.031255 | 738.895874 | 87.923008 | -0.025151 | 738.94104 | 88.038469 | -0.02015 | 738.913208 | 87.147796 | -0.022887
738.976929 | 91.088007 | -0.032767 | 738.996948 | 91.210391 | -0.019532 | 739.033264 | 89.877078 | -0.035128 | 738.949097 | 88.522271 | -0.031251 | 738.963989 | 87.922843 | -0.025135 | 739.011353 | 88.038337 | -0.020159 | 738.985718 | 87.147646 | -0.022868
739.04364 | 91.087787 | -0.032764 | 739.071411 | 91.210261 | -0.019527 | 739.100464 | 89.876845 | -0.035115 | 739.020874 | 88.522064 | -0.031247 | 739.029663 | 87.922677 | -0.025119 | 739.084778 | 88.038205 | -0.020169 | 739.057434 | 87.147496 | -0.02285
739.113159 | 91.087567 | -0.03276 | 739.141968 | 91.210131 | -0.019523 | 739.169434 | 89.876612 | -0.035103 | 739.095337 | 88.521857 | -0.031243 | 739.097534 | 87.922512 | -0.025103 | 739.157837 | 88.038072 | -0.020178 | 739.129517 | 87.147346 | -0.022832
739.18396 | 91.087349 | -0.032757 | 739.213379 | 91.210001 | -0.019519 | 739.240723 | 89.87638 | -0.035092 | 739.167725 | 88.52165 | -0.031239 | 739.16687 | 87.922346 | -0.025088 | 739.228333 | 88.037939 | -0.020187 | 739.199707 | 87.147196 | -0.022815
739.250488 | 91.087131 | -0.032753 | 739.281616 | 91.209871 | -0.019515 | 739.309021 | 89.876148 | -0.03508 | 739.240356 | 88.521443 | -0.031236 | 739.235901 | 87.922181 | -0.025072 | 739.297363 | 88.037806 | -0.020196 | 739.269836 | 87.147046 | -0.022798
739.315491 | 91.086914 | -0.032749 | 739.346069 | 91.209741 | -0.019511 | 739.380249 | 89.875915 | -0.035069 | 739.312988 | 88.521236 | -0.031232 | 739.305237 | 87.922016 | -0.025057 | 739.365723 | 88.037672 | -0.020205 | 739.337341 | 87.146897 | -0.022781
739.380798 | 91.086698 | -0.032746 | 739.408569 | 91.20961 | -0.019507 | 739.448975 | 89.875683 | -0.035057 | 739.385071 | 88.52103 | -0.031229 | 739.373901 | 87.921851 | -0.025043 | 739.431458 | 88.037538 | -0.020214 | 739.404175 | 87.146748 | -0.022764
739.442566 | 91.086483 | -0.032742 | 739.471191 | 91.20948 | -0.019503 | 739.518921 | 89.87545 | -0.035047 | 739.451233 | 88.520823 | -0.031227 | 739.441467 | 87.921686 | -0.025028 | 739.494507 | 88.037404 | -0.020222 | 739.470947 | 87.146599 | -0.022747
739.500549 | 91.086269 | -0.032738 | 739.532349 | 91.209351 | -0.0195 | 739.584717 | 89.875218 | -0.035036 | 739.518066 | 88.520616 | -0.031224 | 739.506836 | 87.921521 | -0.025013 | 739.556519 | 88.037269 | -0.020231 | 739.538452 | 87.146449 | -0.02273
739.558228 | 91.086057 | -0.032735 | 739.594116 | 91.209221 | -0.019496 | 739.651489 | 89.874986 | -0.035026 | 739.584961 | 88.52041 | -0.031222 | 739.567627 | 87.921356 | -0.024999 | 739.617554 | 88.037134 | -0.020239 | 739.607483 | 87.1463 | -0.022714
739.617859 | 91.085845 | -0.032731 | 739.65686 | 91.209091 | -0.019493 | 739.716187 | 89.874753 | -0.035015 | 739.651001 | 88.520203 | -0.03122 | 739.628052 | 87.921191 | -0.024985 | 739.680237 | 88.036998 | -0.020247 | 739.675049 | 87.146151 | -0.022697
739.67981 | 91.085634 | -0.032728 | 739.722229 | 91.208961 | -0.01949 | 739.782593 | 89.874521 | -0.035005 | 739.714966 | 88.519996 | -0.031218 | 739.688538 | 87.921026 | -0.024971 | 739.742554 | 88.036862 | -0.020254 | 739.74292 | 87.146001 | -0.02268
739.746033 | 91.085423 | -0.032724 | 739.78833 | 91.208831 | -0.019487 | 739.846375 | 89.874289 | -0.034996 | 739.779541 | 88.519789 | -0.031217 | 739.74823 | 87.920861 | -0.024958 | 739.805481 | 88.036726 | -0.020261 | 739.808899 | 87.145852 | -0.022663
739.814087 | 91.085213 | -0.032721 | 739.852417 | 91.208701 | -0.019484 | 739.913391 | 89.874056 | -0.034986 | 739.844605 | 88.519581 | -0.031215 | 739.80603 | 87.920696 | -0.024944 | 739.870666 | 88.03659 | -0.020268 | 739.874268 | 87.145702 | -0.022646
739.885071 | 91.085003 | -0.032717 | 739.914978 | 91.208571 | -0.019481 | 739.980041 | 89.873824 | -0.034977 | 739.90979 | 88.519374 | -0.031214 | 739.867127 | 87.920531 | -0.024931 | 739.939331 | 88.036453 | -0.020274 | 739.937866 | 87.145552 | -0.022629
739.95929 | 91.084792 | -0.032714 | 739.979126 | 91.208441 | -0.019478 | 740.046936 | 89.873591 | -0.034968 | 739.973267 | 88.519167 | -0.031213 | 739.931335 | 87.920367 | -0.024918 | 740.009155 | 88.036316 | -0.02028 | 740.001221 | 87.145403 | -0.022611
740.034973 | 91.084582 | -0.032711 | 740.04303 | 91.208312 | -0.019475 | 740.114136 | 89.873359 | -0.034959 | 740.038818 | 88.518959 | -0.031213 | 739.994263 | 87.920202 | -0.024905 | 740.076843 | 88.036179 | -0.020286 | 740.064331 | 87.145253 | -0.022593
740.104858 | 91.084371 | -0.032708 | 740.109009 | 91.208182 | -0.019472 | 740.182617 | 89.873126 | -0.03495 | 740.103882 | 88.518752 | -0.031212 | 740.05896 | 87.920037 | -0.024893 | 740.147217 | 88.036041 | -0.020292 | 740.127075 | 87.145103 | -0.022575
740.175903 | 91.08416 | -0.032705 | 740.174194 | 91.208052 | -0.019469 | 740.251099 | 89.872894 | -0.034941 | 740.170166 | 88.518544 | -0.031212 | 740.127564 | 87.919873 | -0.02488 | 740.218628 | 88.035904 | -0.020297 | 740.187927 | 87.144953 | -0.022557
740.24585 | 91.083949 | -0.032702 | 740.245666 | 91.207922 | -0.019466 | 740.31897 | 89.872661 | -0.034933 | 740.235474 | 88.518336 | -0.031212 | 740.195435 | 87.919709 | -0.024868 | 740.289429 | 88.035766 | -0.020301 | 740.251831 | 87.144803 | -0.022538
740.312378 | 91.083737 | -0.032699 | 740.317017 | 91.207792 | -0.019464 | 740.388245 | 89.872429 | -0.034924 | 740.303101 | 88.518129 | -0.031212 | 740.26416 | 87.919545 | -0.024856 | 740.358093 | 88.035628 | -0.020305 | 740.315796 | 87.144653 | -0.022519
740.376282 | 91.083525 | -0.032696 | 740.39093 | 91.207663 | -0.019461 | 740.455933 | 89.872197 | -0.034916 | 740.372437 | 88.517921 | -0.031212 | 740.333862 | 87.91938 | -0.024845 | 740.427124 | 88.03549 | -0.020309 | 740.381775 | 87.144502 | -0.022499
740.439575 | 91.083313 | -0.032693 | 740.464905 | 91.207533 | -0.019458 | 740.524292 | 89.871964 | -0.034908 | 740.444946 | 88.517713 | -0.031212 | 740.403625 | 87.919216 | -0.024833 | 740.494507 | 88.035352 | -0.020313 | 740.447266 | 87.144351 | -0.022479
740.502258 | 91.0831 | -0.03269 | 740.537903 | 91.207404 | -0.019456 | 740.592102 | 89.871732 | -0.0349 | 740.518189 | 88.517505 | -0.031212 | 740.472717 | 87.919052 | -0.024822 | 740.5625 | 88.035214 | -0.020316 | 740.517517 | 87.144201 | -0.022459
740.566894 | 91.082886 | -0.032688 | 740.60791 | 91.207274 | -0.019453 | 740.658569 | 89.8715 | -0.034892 | 740.593872 | 88.517297 | -0.031213 | 740.542847 | 87.918887 | -0.024811 | 740.628235 | 88.035075 | -0.020319 | 740.588196 | 87.14405 | -0.022438
740.630188 | 91.082672 | -0.032685 | 740.677185 | 91.207144 | -0.019451 | 740.723633 | 89.871267 | -0.034884 | 740.667969 | 88.517088 | -0.031214 | 740.608887 | 87.918723 | -0.0248 | 740.693176 | 88.034936 | -0.020322 | 740.657471 | 87.143899 | -0.022417
740.695252 | 91.082458 | -0.032682 | 740.741638 | 91.207015 | -0.019448 | 740.789368 | 89.871035 | -0.034876 | 740.740051 | 88.51688 | -0.031214 | 740.674927 | 87.918558 | -0.02479 | 740.755493 | 88.034797 | -0.020324 | 740.726807 | 87.143748 | -0.022395
740.760193 | 91.082242 | -0.03268 | 740.806213 | 91.206885 | -0.019445 | 740.852661 | 89.870802 | -0.034868 | 740.809631 | 88.516672 | -0.031215 | 740.742554 | 87.918394 | -0.024779 | 740.820801 | 88.034658 | -0.020325 | 740.798035 | 87.143597 | -0.022373
740.828491 | 91.082026 | -0.032677 | 740.870544 | 91.206755 | -0.019443 | 740.917053 | 89.87057 | -0.03486 | 740.876465 | 88.516463 | -0.031216 | 740.810425 | 87.918229 | -0.024769 | 740.881409 | 88.034519 | -0.020327 | 740.865356 | 87.143445 | -0.02235
740.893433 | 91.081809 | -0.032675 | 740.933716 | 91.206626 | -0.01944 | 740.980103 | 89.870337 | -0.034853 | 740.940125 | 88.516255 | -0.031217 | 740.873901 | 87.918064 | -0.02476 | 740.94342 | 88.034379 | -0.020327 | 740.930786 | 87.143294 | -0.022327
740.960022 | 91.081592 | -0.032672 | 740.994507 | 91.206496 | -0.019438 | 741.043457 | 89.870104 | -0.034845 | 740.999756 | 88.516047 | -0.031219 | 740.939453 | 87.917899 | -0.02475 | 741.005859 | 88.03424 | -0.020328 | 740.994995 | 87.143143 | -0.022304
741.026184 | 91.081373 | -0.03267 | 741.058655 | 91.206366 | -0.019435 | 741.104492 | 89.869872 | -0.034837 | 741.058289 | 88.515839 | -0.03122 | 741.0047 | 87.917735 | -0.024741 | 741.067505 | 88.0341 | -0.020328 | 741.057983 | 87.142991 | -0.02228
741.092957 | 91.081155 | -0.032667 | 741.12677 | 91.206237 | -0.019433 | 741.168762 | 89.869639 | -0.034829 | 741.114807 | 88.51563 | -0.031221 | 741.067749 | 87.91757 | -0.024731 | 741.125427 | 88.033961 | -0.020327 | 741.123169 | 87.14284 | -0.022256
741.156616 | 91.080936 | -0.032665 | 741.195618 | 91.206107 | -0.01943 | 741.233643 | 89.869406 | -0.034821 | 741.173218 | 88.515422 | -0.031223 | 741.130493 | 87.917405 | -0.024722 | 741.185669 | 88.033821 | -0.020327 | 741.188477 | 87.142688 | -0.022231
741.222534 | 91.080716 | -0.032662 | 741.267395 | 91.205977 | -0.019427 | 741.298157 | 89.869172 | -0.034814 | 741.233521 | 88.515215 | -0.031224 | 741.19281 | 87.91724 | -0.024714 | 741.244324 | 88.033682 | -0.020325 | 741.253357 | 87.142537 | -0.022206
741.287231 | 91.080497 | -0.03266 | 741.344116 | 91.205848 | -0.019425 | 741.363403 | 89.868939 | -0.034806 | 741.296814 | 88.515007 | -0.031226 | 741.255859 | 87.917074 | -0.024705 | 741.305786 | 88.033543 | -0.020324 | 741.320801 | 87.142385 | -0.02218
741.351318 | 91.080277 | -0.032657 | 741.423157 | 91.205718 | -0.019422 | 741.432007 | 89.868706 | -0.034798 | 741.36322 | 88.514799 | -0.031228 | 741.321655 | 87.916909 | -0.024697 | 741.370728 | 88.033404 | -0.020321 | 741.393616 | 87.142234 | -0.022154
741.416382 | 91.080058 | -0.032655 | 741.500183 | 91.205588 | -0.019419 | 741.499573 | 89.868473 | -0.03479 | 741.43335 | 88.514591 | -0.03123 | 741.387268 | 87.916744 | -0.024688 | 741.437866 | 88.033265 | -0.020319 | 741.465637 | 87.142082 | -0.022127
741.483521 | 91.079839 | -0.032652 | 741.576538 | 91.205458 | -0.019416 | 741.566528 | 89.86824 | -0.034782 | 741.503052 | 88.514383 | -0.031232 | 741.45575 | 87.916578 | -0.02468 | 741.507019 | 88.033127 | -0.020316 | 741.536865 | 87.141931 | -0.0221
741.551148 | 91.07962 | -0.03265 | 741.651062 | 91.205328 | -0.019414 | 741.633667 | 89.868007 | -0.034773 | 741.574951 | 88.514176 | -0.031234 | 741.526062 | 87.916412 | -0.024673 | 741.576782 | 88.032989 | -0.020313 | 741.611145 | 87.141781 | -0.022073
741.618897 | 91.079401 | -0.032648 | 741.723511 | 91.205198 | -0.019411 | 741.702515 | 89.867774 | -0.034765 | 741.644287 | 88.513968 | -0.031236 | 741.59729 | 87.916246 | -0.024665 | 741.647339 | 88.032851 | -0.020309 | 741.684937 | 87.14163 | -0.022045
741.688904 | 91.079182 | -0.032645 | 741.791626 | 91.205069 | -0.019408 | 741.772095 | 89.867541 | -0.034757 | 741.712524 | 88.51376 | -0.031239 | 741.664185 | 87.916081 | -0.024657 | 741.717407 | 88.032713 | -0.020305 | 741.755127 | 87.14148 | -0.022016
741.757568 | 91.078963 | -0.032643 | 741.85553 | 91.204939 | -0.019405 | 741.840881 | 89.867309 | -0.034749 | 741.776611 | 88.513552 | -0.031241 | 741.731262 | 87.915915 | -0.02465 | 741.788208 | 88.032576 | -0.020301 | 741.823975 | 87.14133 | -0.021987
741.827515 | 91.078745 | -0.032641 | 741.916565 | 91.204809 | -0.019402 | 741.90979 | 89.867076 | -0.034741 | 741.842773 | 88.513344 | -0.031244 | 741.795776 | 87.915749 | -0.024643 | 741.85791 | 88.032438 | -0.020296 | 741.890808 | 87.141181 | -0.021958
741.897339 | 91.078526 | -0.032638 | 741.977295 | 91.204679 | -0.019399 | 741.983276 | 89.866844 | -0.034733 | 741.907837 | 88.513136 | -0.031246 | 741.858765 | 87.915584 | -0.024636 | 741.928223 | 88.032302 | -0.020291 | 741.95813 | 87.141032 | -0.021928
741.966919 | 91.078308 | -0.032636 | 742.038208 | 91.20455 | -0.019396 | 742.056274 | 89.866612 | -0.034725 | 741.971924 | 88.512928 | -0.031249 | 741.919739 | 87.915418 | -0.024629 | 741.998962 | 88.032165 | -0.020286 | 742.024658 | 87.140883 | -0.021898
742.035767 | 91.07809 | -0.032634 | 742.09668 | 91.20442 | -0.019392 | 742.128357 | 89.86638 | -0.034718 | 742.036987 | 88.51272 | -0.031251 | 741.981628 | 87.915253 | -0.024622 | 742.069763 | 88.032029 | -0.02028 | 742.08728 | 87.140734 | -0.021867
742.103821 | 91.077871 | -0.032631 | 742.158508 | 91.20429 | -0.019389 | 742.196777 | 89.866148 | -0.03471 | 742.107422 | 88.512512 | -0.031254 | 742.044128 | 87.915088 | -0.024615 | 742.137878 | 88.031893 | -0.020274 | 742.15094 | 87.140586 | -0.021836
742.167969 | 91.077652 | -0.032629 | 742.222351 | 91.204161 | -0.019386 | 742.266724 | 89.865917 | -0.034702 | 742.178589 | 88.512304 | -0.031257 | 742.108032 | 87.914923 | -0.024609 | 742.205505 | 88.031758 | -0.020268 | 742.217224 | 87.140438 | -0.021804
742.232483 | 91.077434 | -0.032627 | 742.28772 | 91.204031 | -0.019383 | 742.330444 | 89.865686 | -0.034695 | 742.250427 | 88.512096 | -0.03126 | 742.173462 | 87.914758 | -0.024603 | 742.269714 | 88.031623 | -0.020262 | 742.28186 | 87.14029 | -0.021773
742.295288 | 91.077215 | -0.032624 | 742.354431 | 91.203902 | -0.01938 | 742.391663 | 89.865455 | -0.034688 | 742.322815 | 88.511888 | -0.031263 | 742.23999 | 87.914593 | -0.024597 | 742.331909 | 88.031488 | -0.020256 | 742.344238 | 87.140142 | -0.021741
742.358582 | 91.076996 | -0.032622 | 742.423035 | 91.203773 | -0.019377 | 742.450256 | 89.865223 | -0.034681 | 742.394165 | 88.511679 | -0.031266 | 742.307861 | 87.914428 | -0.024591 | 742.392212 | 88.031354 | -0.02025 | 742.409363 | 87.139995 | -0.021708
742.420776 | 91.076777 | -0.032619 | 742.493591 | 91.203643 | -0.019374 | 742.50824 | 89.864992 | -0.034674 | 742.463684 | 88.511471 | -0.03127 | 742.374451 | 87.914263 | -0.024585 | 742.451599 | 88.03122 | -0.020243 | 742.474426 | 87.139847 | -0.021675
742.486206 | 91.076558 | -0.032617 | 742.567017 | 91.203514 | -0.019371 | 742.567322 | 89.864762 | -0.034667 | 742.530884 | 88.511263 | -0.031273 | 742.442688 | 87.914099 | -0.024579 | 742.511414 | 88.031086 | -0.020237 | 742.537903 | 87.1397 | -0.021642
742.552551 | 91.07634 | -0.032615 | 742.638184 | 91.203384 | -0.019368 | 742.629089 | 89.864531 | -0.034661 | 742.59552 | 88.511054 | -0.031276 | 742.509155 | 87.913935 | -0.024573 | 742.570801 | 88.030953 | -0.02023 | 742.602417 | 87.139554 | -0.021609
742.618835 | 91.076122 | -0.032612 | 742.710022 | 91.203255 | -0.019365 | 742.690918 | 89.8643 | -0.034654 | 742.658752 | 88.510846 | -0.03128 | 742.576904 | 87.913771 | -0.024568 | 742.63147 | 88.030819 | -0.020223 | 742.670227 | 87.139407 | -0.021575
742.685181 | 91.075904 | -0.03261 | 742.780823 | 91.203125 | -0.019362 | 742.757385 | 89.864069 | -0.034648 | 742.723938 | 88.510637 | -0.031283 | 742.643738 | 87.913607 | -0.024563 | 742.693848 | 88.030686 | -0.020217 | 742.737 | 87.139261 | -0.021542
742.754273 | 91.075686 | -0.032608 | 742.852722 | 91.202996 | -0.01936 | 742.828491 | 89.863839 | -0.034642 | 742.788452 | 88.510428 | -0.031286 | 742.710144 | 87.913443 | -0.024558 | 742.759949 | 88.030553 | -0.02021 | 742.805237 | 87.139115 | -0.021507
742.822632 | 91.075469 | -0.032605 | 742.9198 | 91.202866 | -0.019357 | 742.899963 | 89.863608 | -0.034636 | 742.850281 | 88.510219 | -0.03129 | 742.776123 | 87.913279 | -0.024552 | 742.827087 | 88.030421 | -0.020204 | 742.871033 | 87.138969 | -0.021473
742.890564 | 91.075251 | -0.032603 | 742.987 | 91.202737 | -0.019354 | 742.969055 | 89.863377 | -0.03463 | 742.915955 | 88.510009 | -0.031293 | 742.84436 | 87.913116 | -0.024548 | 742.89447 | 88.030288 | -0.020197 | 742.936096 | 87.138824 | -0.021438
742.958374 | 91.075034 | -0.0326 | 743.051575 | 91.202607 | -0.019352 | 743.041626 | 89.863147 | -0.034624 | 742.984436 | 88.5098 | -0.031297 | 742.90979 | 87.912953 | -0.024543 | 742.963623 | 88.030156 | -0.020191 | 743.000366 | 87.138679 | -0.021404
743.029785 | 91.074817 | -0.032598 | 743.114868 | 91.202477 | -0.01935 | 743.114868 | 89.862916 | -0.034618 | 743.051758 | 88.509591 | -0.0313 | 742.978577 | 87.91279 | -0.024538 | 743.032959 | 88.030024 | -0.020185 | 743.066284 | 87.138535 | -0.021369
743.101685 | 91.0746 | -0.032596 | 743.174622 | 91.202348 | -0.019347 | 743.183228 | 89.862685 | -0.034612 | 743.118286 | 88.509382 | -0.031303 | 743.047302 | 87.912627 | -0.024534 | 743.10144 | 88.029892 | -0.020179 | 743.1297 | 87.138391 | -0.021334
743.173462 | 91.074383 | -0.032593 | 743.23645 | 91.202218 | -0.019345 | 743.249695 | 89.862454 | -0.034606 | 743.183289 | 88.509173 | -0.031306 | 743.11792 | 87.912465 | -0.024529 | 743.169006 | 88.02976 | -0.020173 | 743.194214 | 87.138247 | -0.021299
743.244202 | 91.074167 | -0.032591 | 743.298279 | 91.202088 | -0.019343 | 743.317932 | 89.862224 | -0.034601 | 743.247131 | 88.508963 | -0.03131 | 743.18689 | 87.912302 | -0.024525 | 743.238648 | 88.029629 | -0.020168 | 743.261414 | 87.138104 | -0.021264
743.315857 | 91.07395 | -0.032588 | 743.362427 | 91.201959 | -0.019341 | 743.383606 | 89.861993 | -0.034595 | 743.309082 | 88.508754 | -0.031313 | 743.261169 | 87.91214 | -0.024521 | 743.307068 | 88.029498 | -0.020162 | 743.332398 | 87.137961 | -0.021229
743.383423 | 91.073735 | -0.032586 | 743.428955 | 91.201829 | -0.019338 | 743.446899 | 89.861762 | -0.034589 | 743.368408 | 88.508545 | -0.031316 | 743.334168 | 87.911978 | -0.024517 | 743.376648 | 88.029366 | -0.020157 | 743.400757 | 87.137818 | -0.021193
743.450195 | 91.07352 | -0.032584 | 743.497925 | 91.2017 | -0.019336 | 743.509155 | 89.861532 | -0.034583 | 743.428894 | 88.508336 | -0.031319 | 743.405396 | 87.911815 | -0.024513 | 743.442749 | 88.029235 | -0.020153 | 743.471558 | 87.137677 | -0.021158
743.51239 | 91.073305 | -0.032582 | 743.568787 | 91.20157 | -0.019334 | 743.570923 | 89.861301 | -0.034577 | 743.49176 | 88.508126 | -0.031322 | 743.474182 | 87.911653 | -0.02451 | 743.513 | 88.029103 | -0.020148 | 743.543396 | 87.137536 | -0.021123
743.575684 | 91.073091 | -0.032579 | 743.639587 | 91.201441 | -0.019332 | 743.633301 | 89.86107 | -0.034571 | 743.555359 | 88.507917 | -0.031324 | 743.542236 | 87.911491 | -0.024506 | 743.581238 | 88.028972 | -0.020144 | 743.612671 | 87.137396 | -0.021088
743.637451 | 91.072877 | -0.032577 | 743.710754 | 91.201312 | -0.01933 | 743.695435 | 89.860839 | -0.034565 | 743.619324 | 88.507708 | -0.031327 | 743.606628 | 87.911328 | -0.024502 | 743.649597 | 88.02884 | -0.02014 | 743.679871 | 87.137256 | -0.021052
743.700256 | 91.072664 | -0.032575 | 743.779297 | 91.201183 | -0.019328 | 743.75647 | 89.860609 | -0.034559 | 743.687317 | 88.507498 | -0.03133 | 743.669861 | 87.911166 | -0.024499 | 743.714722 | 88.028707 | -0.020136 | 743.746033 | 87.137118 | -0.021017
743.763184 | 91.072451 | -0.032573 | 743.84668 | 91.201054 | -0.019326 | 743.817688 | 89.860378 | -0.034553 | 743.756897 | 88.507289 | -0.031332 | 743.731934 | 87.911004 | -0.024495 | 743.77771 | 88.028575 | -0.020133 | 743.81134 | 87.13698 | -0.020982
743.826904 | 91.072239 | -0.032571 | 743.912476 | 91.200925 | -0.019324 | 743.880371 | 89.860147 | -0.034546 | 743.825989 | 88.507079 | -0.031335 | 743.794617 | 87.910841 | -0.024492 | 743.837463 | 88.028443 | -0.020129 | 743.87439 | 87.136843 | -0.020947
743.892639 | 91.072026 | -0.032569 | 743.978394 | 91.200797 | -0.019322 | 743.944702 | 89.859917 | -0.03454 | 743.895203 | 88.50687 | -0.031337 | 743.857483 | 87.910679 | -0.024488 | 743.896118 | 88.02831 | -0.020126 | 743.937134 | 87.136707 | -0.020913
743.958618 | 91.071814 | -0.032567 | 744.045593 | 91.200669 | -0.01932 | 744.007752 | 89.859686 | -0.034533 | 743.966431 | 88.50666 | -0.03134 | 743.919983 | 87.910517 | -0.024484 | 743.951721 | 88.028177 | -0.020123 | 743.999268 | 87.136572 | -0.020878
744.022949 | 91.071601 | -0.032565 | 744.115173 | 91.200541 | -0.019318 | 744.074341 | 89.859456 | -0.034526 | 744.037476 | 88.506451 | -0.031342 | 743.984131 | 87.910355 | -0.02448 | 744.01001 | 88.028044 | -0.02012 | 744.059753 | 87.136437 | -0.020844
744.089356 | 91.071388 | -0.032563 | 744.184631 | 91.200414 | -0.019317 | 744.141968 | 89.859226 | -0.034519 | 744.109985 | 88.506241 | -0.031344 | 744.049927 | 87.910193 | -0.024477 | 744.071472 | 88.027911 | -0.020118 | 744.121887 | 87.136302 | -0.020811
744.157593 | 91.071175 | -0.032561 | 744.255798 | 91.200286 | -0.019315 | 744.209595 | 89.858996 | -0.034512 | 744.18158 | 88.506032 | -0.031346 | 744.11853 | 87.91003 | -0.024473 | 744.135559 | 88.027777 | -0.020115 | 744.184937 | 87.136168 | -0.020777
744.225708 | 91.070961 | -0.032559 | 744.325806 | 91.200159 | -0.019313 | 744.275208 | 89.858766 | -0.034505 | 744.253906 | 88.505823 | -0.031348 | 744.188599 | 87.909868 | -0.024469 | 744.200134 | 88.027643 | -0.020112 | 744.250122 | 87.136034 | -0.020745
744.292481 | 91.070748 | -0.032558 | 744.395752 | 91.200032 | -0.019311 | 744.34082 | 89.858536 | -0.034497 | 744.32544 | 88.505613 | -0.03135 | 744.256043 | 87.909706 | -0.024464 | 744.269714 | 88.027509 | -0.02011 | 744.317017 | 87.1359 | -0.020712
744.361389 | 91.070534 | -0.032556 | 744.462524 | 91.199905 | -0.019309 | 744.405518 | 89.858307 | -0.03449 | 744.397217 | 88.505404 | -0.031352 | 744.325684 | 87.909544 | -0.02446 | 744.342285 | 88.027374 | -0.020107 | 744.386841 | 87.135766 | -0.02068
744.43219 | 91.070319 | -0.032554 | 744.531189 | 91.199778 | -0.019308 | 744.471375 | 89.858077 | -0.034482 | 744.464356 | 88.505195 | -0.031354 | 744.396851 | 87.909382 | -0.024456 | 744.413757 | 88.027239 | -0.020105 | 744.455933 | 87.135633 | -0.020649
744.501343 | 91.070104 | -0.032553 | 744.599243 | 91.199651 | -0.019306 | 744.535034 | 89.857848 | -0.034474 | 744.529053 | 88.504985 | -0.031356 | 744.467102 | 87.909219 | -0.024451 | 744.485413 | 88.027104 | -0.020103 | 744.525818 | 87.135499 | -0.020618
744.570984 | 91.069888 | -0.032551 | 744.665527 | 91.199524 | -0.019305 | 744.60022 | 89.857619 | -0.034467 | 744.593018 | 88.504776 | -0.031358 | 744.537598 | 87.909057 | -0.024446 | 744.558228 | 88.026969 | -0.0201 | 744.594543 | 87.135366 | -0.020587
744.644836 | 91.069672 | -0.032549 | 744.731323 | 91.199397 | -0.019303 | 744.663391 | 89.857391 | -0.034459 | 744.65863 | 88.504567 | -0.03136 | 744.608887 | 87.908895 | -0.024441 | 744.629211 | 88.026834 | -0.020098 | 744.661499 | 87.135232 | -0.020557
744.719849 | 91.069456 | -0.032548 | 744.799927 | 91.19927 | -0.019302 | 744.727722 | 89.857162 | -0.03445 | 744.71936 | 88.504358 | -0.031362 | 744.681274 | 87.908733 | -0.024436 | 744.697022 | 88.026699 | -0.020095 | 744.727356 | 87.135099 | -0.020528
744.791382 | 91.069238 | -0.032546 | 744.867065 | 91.199143 | -0.0193 | 744.787842 | 89.856934 | -0.034442 | 744.783325 | 88.504149 | -0.031364 | 744.753296 | 87.90857 | -0.024431 | 744.763367 | 88.026564 | -0.020092 | 744.792908 | 87.134966 | -0.020499
744.861206 | 91.06902 | -0.032544 | 744.93512 | 91.199016 | -0.019299 | 744.848755 | 89.856706 | -0.034434 | 744.850342 | 88.50394 | -0.031366 | 744.822266 | 87.908409 | -0.024425 | 744.828064 | 88.026429 | -0.02009 | 744.857666 | 87.134832 | -0.020471
744.928711 | 91.068802 | -0.032542 | 745.002502 | 91.198889 | -0.019298 | 744.908997 | 89.856478 | -0.034426 | 744.919861 | 88.503731 | -0.031368 | 744.891602 | 87.908247 | -0.024419 | 744.894409 | 88.026294 | -0.020087 | 744.920044 | 87.134699 | -0.020444
744.992615 | 91.068583 | -0.032541 | 745.069763 | 91.198762 | -0.019296 | 744.970947 | 89.85625 | -0.034417 | 744.990112 | 88.503522 | -0.031371 | 744.962158 | 87.908085 | -0.024413 | 744.958862 | 88.02616 | -0.020085 | 744.986511 | 87.134566 | -0.020417
745.054749 | 91.068364 | -0.032539 | 745.135986 | 91.198635 | -0.019295 | 745.033081 | 89.856023 | -0.034409 | 745.062378 | 88.503313 | -0.031373 | 745.030823 | 87.907923 | -0.024407 | 745.020569 | 88.026026 | -0.020083 | 745.05249 | 87.134432 | -0.020391
745.114868 | 91.068145 | -0.032537 | 745.19989 | 91.198508 | -0.019294 | 745.098572 | 89.855796 | -0.034401 | 745.135132 | 88.503105 | -0.031375 | 745.096802 | 87.907761 | -0.024401 | 745.081177 | 88.025892 | -0.02008 | 745.119507 | 87.134299 | -0.020366
745.174439 | 91.067925 | -0.032535 | 745.260254 | 91.198381 | -0.019293 | 745.165588 | 89.855569 | -0.034392 | 745.208557 | 88.502896 | -0.031377 | 745.165405 | 87.907599 | -0.024395 | 745.143066 | 88.025759 | -0.020078 | 745.186951 | 87.134165 | -0.020341
745.236389 | 91.067706 | -0.032533 | 745.322388 | 91.198253 | -0.019292 | 745.234497 | 89.855342 | -0.034384 | 745.280334 | 88.502687 | -0.03138 | 745.23523 | 87.907437 | -0.024389 | 745.204773 | 88.025625 | -0.020076 | 745.2547 | 87.134031 | -0.020317
745.301148 | 91.067485 | -0.032531 | 745.382568 | 91.198126 | -0.019291 | 745.304321 | 89.855115 | -0.034376 | 745.351013 | 88.502479 | -0.031382 | 745.302551 | 87.907275 | -0.024382 | 745.265259 | 88.025492 | -0.020074 | 745.319275 | 87.133897 | -0.020294
745.363403 | 91.067265 | -0.032529 | 745.442932 | 91.197998 | -0.01929 | 745.37439 | 89.854887 | -0.034367 | 745.418579 | 88.502271 | -0.031385 | 745.369934 | 87.907112 | -0.024375 | 745.330627 | 88.025359 | -0.020073 | 745.384338 | 87.133764 | -0.020271
745.429871 | 91.067045 | -0.032527 | 745.50238 | 91.19787 | -0.019289 | 745.44458 | 89.85466 | -0.034359 | 745.48584 | 88.502062 | -0.031387 | 745.438599 | 87.90695 | -0.024368 | 745.399292 | 88.025227 | -0.020071 | 745.448364 | 87.13363 | -0.020249
745.498535 | 91.066824 | -0.032524 | 745.566589 | 91.197743 | -0.019289 | 745.511841 | 89.854433 | -0.034351 | 745.549927 | 88.501854 | -0.03139 | 745.503601 | 87.906787 | -0.024362 | 745.470276 | 88.025094 | -0.02007 | 745.515076 | 87.133497 | -0.020228
745.566162 | 91.066604 | -0.032522 | 745.629334 | 91.197615 | -0.019288 | 745.579407 | 89.854205 | -0.034343 | 745.613464 | 88.501645 | -0.031393 | 745.567627 | 87.906624 | -0.024354 | 745.541565 | 88.024962 | -0.020069 | 745.5802 | 87.133364 | -0.020208
745.631836 | 91.066383 | -0.03252 | 745.696411 | 91.197487 | -0.019287 | 745.644653 | 89.853977 | -0.034335 | 745.675903 | 88.501437 | -0.031396 | 745.629028 | 87.906462 | -0.024347 | 745.613098 | 88.02483 | -0.020068 | 745.644348 | 87.133231 | -0.020188
745.697571 | 91.066163 | -0.032517 | 745.764893 | 91.197359 | -0.019286 | 745.710877 | 89.853748 | -0.034326 | 745.739258 | 88.501228 | -0.031399 | 745.690125 | 87.906299 | -0.02434 | 745.684815 | 88.024698 | -0.020068 | 745.70459 | 87.133099 | -0.02017
745.763367 | 91.065942 | -0.032515 | 745.834351 | 91.197231 | -0.019285 | 745.778259 | 89.85352 | -0.034318 | 745.801636 | 88.50102 | -0.031402 | 745.753723 | 87.906136 | -0.024333 | 745.756958 | 88.024566 | -0.020067 | 745.767456 | 87.132968 | -0.020152
745.830872 | 91.065722 | -0.032512 | 745.904785 | 91.197102 | -0.019284 | 745.847046 | 89.85329 | -0.034309 | 745.865723 | 88.500811 | -0.031405 | 745.822022 | 87.905973 | -0.024325 | 745.824158 | 88.024434 | -0.020067 | 745.82898 | 87.132836 | -0.020135
745.896606 | 91.065502 | -0.03251 | 745.976502 | 91.196974 | -0.019284 | 745.916626 | 89.853061 | -0.034301 | 745.927856 | 88.500603 | -0.031408 | 745.889526 | 87.905809 | -0.024318 | 745.889099 | 88.024302 | -0.020067 | 745.888977 | 87.132705 | -0.020119
745.963684 | 91.065281 | -0.032507 | 746.044312 | 91.196845 | -0.019283 | 745.988281 | 89.852831 | -0.034292 | 745.990356 | 88.500394 | -0.031412 | 745.959595 | 87.905646 | -0.02431 | 745.951538 | 88.02417 | -0.020068 | 745.9505 | 87.132574 | -0.020104
746.029968 | 91.065061 | -0.032504 | 746.112854 | 91.196716 | -0.019282 | 746.058533 | 89.8526 | -0.034283 | 746.053101 | 88.500185 | -0.031415 | 746.031311 | 87.905482 | -0.024302 | 746.015076 | 88.024038 | -0.020068 | 746.016724 | 87.132443 | -0.02009
746.10022 | 91.064841 | -0.032502 | 746.180908 | 91.196586 | -0.019281 | 746.129944 | 89.852369 | -0.034274 | 746.116699 | 88.499976 | -0.031419 | 746.103882 | 87.905318 | -0.024294 | 746.074341 | 88.023905 | -0.020068 | 746.084228 | 87.132312 | -0.020076
746.167114 | 91.064621 | -0.032499 | 746.246094 | 91.196457 | -0.01928 | 746.199036 | 89.852138 | -0.034265 | 746.181519 | 88.499767 | -0.031422 | 746.171448 | 87.905154 | -0.024286 | 746.135437 | 88.023773 | -0.020069 | 746.153442 | 87.132181 | -0.020064
746.238342 | 91.064401 | -0.032496 | 746.307922 | 91.196327 | -0.019278 | 746.265259 | 89.851907 | -0.034255 | 746.246399 | 88.499558 | -0.031426 | 746.239624 | 87.90499 | -0.024278 | 746.197632 | 88.023639 | -0.02007 | 746.223084 | 87.132049 | -0.020052
746.310669 | 91.064181 | -0.032493 | 746.370239 | 91.196197 | -0.019277 | 746.327332 | 89.851676 | -0.034245 | 746.316223 | 88.499349 | -0.031429 | 746.306519 | 87.904826 | -0.024269 | 746.261047 | 88.023506 | -0.02007 | 746.292114 | 87.131917 | -0.020041
746.383911 | 91.063961 | -0.03249 | 746.432922 | 91.196067 | -0.019276 | 746.389832 | 89.851444 | -0.034235 | 746.386902 | 88.499139 | -0.031433 | 746.372742 | 87.904661 | -0.02426 | 746.323181 | 88.023372 | -0.020071 | 746.360779 | 87.131785 | -0.020031
746.453247 | 91.063742 | -0.032486 | 746.494263 | 91.195937 | -0.019274 | 746.450134 | 89.851213 | -0.034225 | 746.460571 | 88.49893 | -0.031437 | 746.436462 | 87.904497 | -0.024251 | 746.388977 | 88.023238 | -0.020071 | 746.424011 | 87.131652 | -0.020021
746.523377 | 91.063523 | -0.032483 | 746.557251 | 91.195807 | -0.019272 | 746.508911 | 89.850981 | -0.034214 | 746.533997 | 88.49872 | -0.031441 | 746.500977 | 87.904332 | -0.024242 | 746.455689 | 88.023103 | -0.020071 | 746.484741 | 87.131519 | -0.020012
746.588623 | 91.063305 | -0.03248 | 746.624634 | 91.195676 | -0.01927 | 746.568909 | 89.85075 | -0.034203 | 746.608032 | 88.498511 | -0.031445 | 746.566834 | 87.904168 | -0.024233 | 746.525452 | 88.022968 | -0.020071 | 746.546387 | 87.131386 | -0.020004
746.651916 | 91.063086 | -0.032477 | 746.695374 | 91.195545 | -0.019268 | 746.631226 | 89.850518 | -0.034192 | 746.680359 | 88.498301 | -0.031448 | 746.636475 | 87.904003 | -0.024223 | 746.598144 | 88.022833 | -0.020071 | 746.613403 | 87.131252 | -0.019996
746.714233 | 91.062867 | -0.032473 | 746.765747 | 91.195415 | -0.019265 | 746.694336 | 89.850286 | -0.034181 | 746.752136 | 88.498091 | -0.031452 | 746.704712 | 87.903839 | -0.024213 | 746.671997 | 88.022697 | -0.020071 | 746.683166 | 87.131119 | -0.019989
746.775024 | 91.062649 | -0.03247 | 746.836426 | 91.195284 | -0.019263 | 746.757813 | 89.850055 | -0.034169 | 746.818848 | 88.497881 | -0.031456 | 746.77655 | 87.903674 | -0.024203 | 746.745911 | 88.022561 | -0.02007 | 746.754028 | 87.130985 | -0.019982
746.836182 | 91.06243 | -0.032466 | 746.906128 | 91.195152 | -0.01926 | 746.82074 | 89.849824 | -0.034157 | 746.885193 | 88.497671 | -0.03146 | 746.847778 | 87.90351 | -0.024192 | 746.817261 | 88.022424 | -0.020069 | 746.829041 | 87.13085 | -0.019976
746.898377 | 91.062212 | -0.032463 | 746.974915 | 91.195021 | -0.019257 | 746.885071 | 89.849593 | -0.034144 | 746.948303 | 88.497461 | -0.031464 | 746.92157 | 87.903345 | -0.024181 | 746.887085 | 88.022288 | -0.020067 | 746.905579 | 87.130716 | -0.01997
746.963196 | 91.061993 | -0.032459 | 747.039246 | 91.19489 | -0.019253 | 746.949585 | 89.849362 | -0.034132 | 747.009399 | 88.497251 | -0.031468 | 746.99292 | 87.903181 | -0.02417 | 746.953247 | 88.022151 | -0.020065 | 746.978394 | 87.130581 | -0.019964
747.028259 | 91.061775 | -0.032455 | 747.100708 | 91.194758 | -0.01925 | 747.012085 | 89.849132 | -0.034119 | 747.068115 | 88.49704 | -0.031472 | 747.066406 | 87.903017 | -0.024158 | 747.018494 | 88.022014 | -0.020063 | 747.046997 | 87.130446 | -0.019959
747.096741 | 91.061556 | -0.032451 | 747.160156 | 91.194627 | -0.019246 | 747.075806 | 89.848901 | -0.034106 | 747.130554 | 88.49683 | -0.031475 | 747.138306 | 87.902853 | -0.024146 | 747.082214 | 88.021876 | -0.02006 | 747.11206 | 87.13031 | -0.019955
747.165283 | 91.061337 | -0.032448 | 747.220642 | 91.194496 | -0.019242 | 747.143433 | 89.848671 | -0.034093 | 747.193481 | 88.49662 | -0.031479 | 747.210388 | 87.902689 | -0.024134 | 747.145386 | 88.021739 | -0.020056 | 747.173218 | 87.130175 | -0.01995
747.233765 | 91.061119 | -0.032444 | 747.282898 | 91.194365 | -0.019237 | 747.210815 | 89.848442 | -0.03408 | 747.256592 | 88.49641 | -0.031483 | 747.279907 | 87.902525 | -0.024121 | 747.209228 | 88.021602 | -0.020052 | 747.233521 | 87.130039 | -0.019946
747.302429 | 91.0609 | -0.03244 | 747.345459 | 91.194234 | -0.019233 | 747.280151 | 89.848213 | -0.034066 | 747.320862 | 88.496199 | -0.031487 | 747.348999 | 87.902362 | -0.024108 | 747.274475 | 88.021465 | -0.020048 | 747.292725 | 87.129904 | -0.019942
747.37085 | 91.060682 | -0.032436 | 747.412476 | 91.194103 | -0.019228 | 747.348755 | 89.847984 | -0.034053 | 747.388672 | 88.495989 | -0.031491 | 747.416504 | 87.902199 | -0.024095 | 747.339233 | 88.021328 | -0.020042 | 747.356262 | 87.129769 | -0.019939
747.435669 | 91.060463 | -0.032432 | 747.483459 | 91.193973 | -0.019223 | 747.421082 | 89.847755 | -0.034039 | 747.455933 | 88.495779 | -0.031495 | 747.482422 | 87.902036 | -0.024081 | 747.406677 | 88.021191 | -0.020037 | 747.421997 | 87.129634 | -0.019936
747.503784 | 91.060245 | -0.032428 | 747.55481 | 91.193842 | -0.019217 | 747.491516 | 89.847527 | -0.034026 | 747.524109 | 88.495569 | -0.031499 | 747.548035 | 87.901873 | -0.024068 | 747.473755 | 88.021055 | -0.020031 | 747.493164 | 87.1295 | -0.019933
747.570007 | 91.060027 | -0.032424 | 747.625305 | 91.193713 | -0.019212 | 747.56189 | 89.847299 | -0.034012 | 747.592163 | 88.49536 | -0.031503 | 747.613648 | 87.901711 | -0.024053 | 747.541443 | 88.020918 | -0.020024 | 747.56311 | 87.129367 | -0.01993
747.635437 | 91.059809 | -0.03242 | 747.695496 | 91.193583 | -0.019206 | 747.631653 | 89.847072 | -0.033998 | 747.659241 | 88.49515 | -0.031507 | 747.680664 | 87.90155 | -0.024039 | 747.610168 | 88.020783 | -0.020017 | 747.635132 | 87.129234 | -0.019928
747.699585 | 91.05959 | -0.032416 | 747.764893 | 91.193454 | -0.0192 | 747.701111 | 89.846845 | -0.033984 | 747.726746 | 88.49494 | -0.031511 | 747.746826 | 87.901389 | -0.024024 | 747.679321 | 88.020647 | -0.02001 | 747.705689 | 87.129102 | -0.019927
747.767395 | 91.059372 | -0.032412 | 747.833923 | 91.193325 | -0.019194 | 747.771179 | 89.846618 | -0.03397 | 747.793884 | 88.49473 | -0.031515 | 747.815552 | 87.901228 | -0.024009 | 747.749451 | 88.020512 | -0.020002 | 747.775818 | 87.128971 | -0.019926
747.83313 | 91.059153 | -0.032408 | 747.901001 | 91.193197 | -0.019188 | 747.843567 | 89.846391 | -0.033956 | 747.859863 | 88.49452 | -0.031519 | 747.882507 | 87.901068 | -0.023994 | 747.82019 | 88.020376 | -0.019994 | 747.841858 | 87.12884 | -0.019925
747.898438 | 91.058935 | -0.032404 | 747.967712 | 91.193068 | -0.019182 | 747.915588 | 89.846165 | -0.033943 | 747.926758 | 88.494311 | -0.031523 | 747.950562 | 87.900908 | -0.023979 | 747.89148 | 88.020242 | -0.019986 | 747.908142 | 87.12871 | -0.019925
747.964661 | 91.058716 | -0.032401 | 748.032288 | 91.19294 | -0.019176 | 747.988525 | 89.845939 | -0.033929 | 747.997925 | 88.494101 | -0.031527 | 748.017395 | 87.900749 | -0.023963 | 747.963745 | 88.020107 | -0.019977 | 747.973084 | 87.12858 | -0.019926
748.033264 | 91.058497 | -0.032397 | 748.099426 | 91.192813 | -0.019169 | 748.06134 | 89.845714 | -0.033915 | 748.068909 | 88.493891 | -0.031532 | 748.084106 | 87.90059 | -0.023947 | 748.037048 | 88.019973 | -0.019968 | 748.039673 | 87.12845 | -0.019927
748.101257 | 91.058279 | -0.032393 | 748.162415 | 91.192686 | -0.019162 | 748.129456 | 89.845489 | -0.033902 | 748.137634 | 88.493681 | -0.031536 | 748.149231 | 87.900431 | -0.023932 | 748.107849 | 88.01984 | -0.019959 | 748.106323 | 87.128321 | -0.019928
748.170044 | 91.05806 | -0.032389 | 748.226868 | 91.192559 | -0.019156 | 748.192505 | 89.845264 | -0.033888 | 748.209534 | 88.493471 | -0.031541 | 748.213928 | 87.900273 | -0.023916 | 748.176575 | 88.019706 | -0.01995 | 748.174133 | 87.128192 | -0.01993
748.238648 | 91.057842 | -0.032385 | 748.291321 | 91.192432 | -0.019149 | 748.254578 | 89.845039 | -0.033875 | 748.282898 | 88.493261 | -0.031545 | 748.273071 | 87.900116 | -0.0239 | 748.243958 | 88.019573 | -0.01994 | 748.243347 | 87.128062 | -0.019933
748.309387 | 91.057624 | -0.032381 | 748.356079 | 91.192306 | -0.019142 | 748.31488 | 89.844815 | -0.033861 | 748.354553 | 88.49305 | -0.03155 | 748.334595 | 87.899958 | -0.023884 | 748.307007 | 88.01944 | -0.019931 | 748.314392 | 87.127933 | -0.019936
748.380493 | 91.057406 | -0.032377 | 748.41803 | 91.19218 | -0.019136 | 748.371887 | 89.844591 | -0.033848 | 748.424927 | 88.49284 | -0.031554 | 748.395019 | 87.899801 | -0.023869 | 748.365356 | 88.019308 | -0.019921 | 748.38269 | 87.127804 | -0.019939
748.45044 | 91.057189 | -0.032373 | 748.483643 | 91.192054 | -0.019129 | 748.429199 | 89.844368 | -0.033835 | 748.494507 | 88.49263 | -0.031559 | 748.457825 | 87.899645 | -0.023853 | 748.420227 | 88.019176 | -0.019912 | 748.449585 | 87.127675 | -0.019943
748.518189 | 91.056972 | -0.032369 | 748.550903 | 91.191929 | -0.019122 | 748.489807 | 89.844145 | -0.033822 | 748.563538 | 88.49242 | -0.031563 | 748.521362 | 87.899489 | -0.023837 | 748.475464 | 88.019043 | -0.019902 | 748.516724 | 87.127545 | -0.019948
748.588745 | 91.056755 | -0.032365 | 748.619812 | 91.191803 | -0.019115 | 748.553833 | 89.843922 | -0.033809 | 748.630493 | 88.49221 | -0.031568 | 748.592651 | 87.899333 | -0.023821 | 748.531067 | 88.018912 | -0.019893 | 748.582886 | 87.127416 | -0.019952
748.657593 | 91.056538 | -0.032361 | 748.690064 | 91.191678 | -0.019108 | 748.619934 | 89.843699 | -0.033796 | 748.692139 | 88.492 | -0.031573 | 748.66449 | 87.899177 | -0.023805 | 748.589783 | 88.01878 | -0.019883 | 748.646118 | 87.127286 | -0.019958
748.72644 | 91.056322 | -0.032357 | 748.760254 | 91.191552 | -0.019102 | 748.688232 | 89.843476 | -0.033784 | 748.753967 | 88.49179 | -0.031577 | 748.735718 | 87.899022 | -0.02379 | 748.650269 | 88.018648 | -0.019874 | 748.71228 | 87.127156 | -0.019963
748.793335 | 91.056106 | -0.032353 | 748.830322 | 91.191427 | -0.019095 | 748.758789 | 89.843254 | -0.033771 | 748.813721 | 88.491579 | -0.031582 | 748.807007 | 87.898867 | -0.023774 | 748.720154 | 88.018517 | -0.019865 | 748.779724 | 87.127025 | -0.019969
748.862915 | 91.05589 | -0.032349 | 748.8974 | 91.191301 | -0.019088 | 748.830566 | 89.843032 | -0.033759 | 748.874817 | 88.491369 | -0.031587 | 748.879273 | 87.898712 | -0.023759 | 748.791626 | 88.018385 | -0.019856 | 748.846802 | 87.126894 | -0.019975
748.930542 | 91.055674 | -0.032345 | 748.964416 | 91.191175 | -0.019081 | 748.901062 | 89.842809 | -0.033747 | 748.933716 | 88.491158 | -0.031591 | 748.948791 | 87.898556 | -0.023744 | 748.867004 | 88.018254 | -0.019847 | 748.915772 | 87.126762 | -0.019981
748.998169 | 91.055459 | -0.032341 | 749.028992 | 91.191049 | -0.019074 | 748.970825 | 89.842587 | -0.033735 | 748.996826 | 88.490947 | -0.031596 | 749.016968 | 87.898401 | -0.023729 | 748.943665 | 88.018122 | -0.019838 | 748.983459 | 87.12663 | -0.019988
749.063782 | 91.055243 | -0.032337 | 749.093689 | 91.190923 | -0.019068 | 749.039246 | 89.842365 | -0.033723 | 749.063049 | 88.490737 | -0.031601 | 749.083496 | 87.898246 | -0.023714 | 749.020996 | 88.017991 | -0.01983 | 749.05011 | 87.126497 | -0.019994
749.127136 | 91.055028 | -0.032333 | 749.157471 | 91.190797 | -0.019061 | 749.107788 | 89.842143 | -0.033712 | 749.134033 | 88.490526 | -0.031605 | 749.14978 | 87.89809 | -0.023699 | 749.097107 | 88.01786 | -0.019822 | 749.116211 | 87.126364 | -0.020001
749.190369 | 91.054813 | -0.03233 | 749.220581 | 91.190672 | -0.019054 | 749.177368 | 89.841921 | -0.0337 | 749.204346 | 88.490315 | -0.03161 | 749.217834 | 87.897935 | -0.023684 | 749.173157 | 88.017728 | -0.019814 | 749.180786 | 87.126231 | -0.020008
749.252319 | 91.054598 | -0.032326 | 749.283264 | 91.190546 | -0.019047 | 749.243469 | 89.841699 | -0.033689 | 749.277649 | 88.490104 | -0.031614 | 749.285339 | 87.897779 | -0.023669 | 749.244141 | 88.017597 | -0.019806 | 749.245483 | 87.126097 | -0.020014
749.312378 | 91.054383 | -0.032322 | 749.346375 | 91.19042 | -0.019041 | 749.310486 | 89.841477 | -0.033678 | 749.349487 | 88.489893 | -0.031619 | 749.352783 | 87.897624 | -0.023655 | 749.314209 | 88.017466 | -0.019798 | 749.307739 | 87.125963 | -0.020021
749.375427 | 91.054169 | -0.032318 | 749.408814 | 91.190294 | -0.019034 | 749.378113 | 89.841255 | -0.033667 | 749.421265 | 88.489682 | -0.031623 | 749.421265 | 87.897468 | -0.02364 | 749.38324 | 88.017335 | -0.01979 | 749.370483 | 87.125829 | -0.020028
749.441894 | 91.053954 | -0.032314 | 749.472168 | 91.190167 | -0.019027 | 749.444275 | 89.841034 | -0.033656 | 749.48938 | 88.489471 | -0.031628 | 749.490906 | 87.897312 | -0.023625 | 749.449341 | 88.017204 | -0.019783 | 749.432922 | 87.125695 | -0.020035
749.508179 | 91.05374 | -0.032311 | 749.534607 | 91.190041 | -0.01902 | 749.508179 | 89.840812 | -0.033645 | 749.555237 | 88.48926 | -0.031632 | 749.559509 | 87.897156 | -0.023611 | 749.511841 | 88.017073 | -0.019775 | 749.498474 | 87.125561 | -0.020042
749.573608 | 91.053526 | -0.032307 | 749.597351 | 91.189915 | -0.019014 | 749.572571 | 89.84059 | -0.033634 | 749.618774 | 88.489049 | -0.031636 | 749.625977 | 87.897 | -0.023596 | 749.575684 | 88.016941 | -0.019768 | 749.56366 | 87.125426 | -0.020048
749.640991 | 91.053313 | -0.032303 | 749.661743 | 91.189788 | -0.019007 | 749.637207 | 89.840368 | -0.033624 | 749.682739 | 88.488838 | -0.03164 | 749.693603 | 87.896843 | -0.023582 | 749.640503 | 88.01681 | -0.019761 | 749.629273 | 87.125291 | -0.020055
749.707092 | 91.0531 | -0.0323 | 749.727661 | 91.189662 | -0.019001 | 749.703613 | 89.840146 | -0.033614 | 749.742798 | 88.488627 | -0.031644 | 749.760925 | 87.896686 | -0.023568 | 749.702515 | 88.016679 | -0.019755 | 749.694336 | 87.125156 | -0.020062
749.768982 | 91.052887 | -0.032296 | 749.795715 | 91.189535 | -0.018994 | 749.768127 | 89.839924 | -0.033603 | 749.801941 | 88.488415 | -0.031648 | 749.826172 | 87.896529 | -0.023553 | 749.764526 | 88.016547 | -0.019748 | 749.759766 | 87.125021 | -0.020068
749.830139 | 91.052674 | -0.032293 | 749.863525 | 91.189408 | -0.018988 | 749.833618 | 89.839701 | -0.033593 | 749.862305 | 88.488204 | -0.031652 | 749.89032 | 87.896372 | -0.023539 | 749.830566 | 88.016416 | -0.019741 | 749.824646 | 87.124885 | -0.020074
749.892456 | 91.052462 | -0.032289 | 749.93219 | 91.189282 | -0.018981 | 749.896668 | 89.839478 | -0.033584 | 749.925171 | 88.487993 | -0.031656 | 749.954041 | 87.896214 | -0.023525 | 749.899536 | 88.016285 | -0.019735 | 749.888672 | 87.12475 | -0.02008
749.955017 | 91.05225 | -0.032286 | 750.000671 | 91.189155 | -0.018975 | 749.961121 | 89.839256 | -0.033574 | 749.984619 | 88.487781 | -0.03166 | 750.020142 | 87.896056 | -0.02351 | 749.968445 | 88.016154 | -0.019729 | 749.95581 | 87.124614 | -0.020085
750.019409 | 91.052039 | -0.032283 | 750.069031 | 91.189029 | -0.018969 | 750.021118 | 89.839033 | -0.033564 | 750.047363 | 88.48757 | -0.031663 | 750.087463 | 87.895899 | -0.023496 | 750.03894 | 88.016022 | -0.019723 | 750.024536 | 87.124478 | -0.020091
750.085327 | 91.051828 | -0.03228 | 750.135742 | 91.188902 | -0.018963 | 750.08136 | 89.838809 | -0.033555 | 750.113159 | 88.487358 | -0.031667 | 750.153992 | 87.895741 | -0.023482 | 750.108704 | 88.015891 | -0.019717 | 750.09613 | 87.124343 | -0.020096
750.153442 | 91.051617 | -0.032277 | 750.201477 | 91.188776 | -0.018956 | 750.140991 | 89.838586 | -0.033546 | 750.181397 | 88.487146 | -0.031671 | 750.222656 | 87.895583 | -0.023468 | 750.178711 | 88.01576 | -0.019711 | 750.165222 | 87.124208 | -0.020101
750.223999 | 91.051407 | -0.032273 | 750.26825 | 91.188649 | -0.01895 | 750.202271 | 89.838363 | -0.033537 | 750.254273 | 88.486935 | -0.031674 | 750.292541 | 87.895424 | -0.023454 | 750.246155 | 88.015629 | -0.019705 | 750.239075 | 87.124073 | -0.020105
750.295166 | 91.051197 | -0.032271 | 750.333679 | 91.188523 | -0.018945 | 750.262329 | 89.838139 | -0.033528 | 750.330444 | 88.486723 | -0.031677 | 750.36145 | 87.895266 | -0.023439 | 750.311768 | 88.015498 | -0.0197 | 750.31073 | 87.123938 | -0.02011
750.363525 | 91.050988 | -0.032268 | 750.396851 | 91.188396 | -0.018939 | 750.326538 | 89.837915 | -0.033519 | 750.409119 | 88.486511 | -0.031681 | 750.428589 | 87.895108 | -0.023425 | 750.37616 | 88.015368 | -0.019695 | 750.38324 | 87.123803 | -0.020114
750.431274 | 91.050779 | -0.032265 | 750.458862 | 91.18827 | -0.018933 | 750.393799 | 89.837691 | -0.03351 | 750.489014 | 88.486299 | -0.031684 | 750.497498 | 87.89495 | -0.023411 | 750.441406 | 88.015237 | -0.019691 | 750.453613 | 87.123668 | -0.020118
750.498718 | 91.050571 | -0.032262 | 750.523315 | 91.188143 | -0.018928 | 750.463745 | 89.837467 | -0.033502 | 750.567017 | 88.486087 | -0.031687 | 750.567993 | 87.894792 | -0.023398 | 750.505249 | 88.015106 | -0.019686 | 750.524109 | 87.123533 | -0.020121
750.565796 | 91.050364 | -0.03226 | 750.587036 | 91.188017 | -0.018922 | 750.535461 | 89.837242 | -0.033493 | 750.642212 | 88.485876 | -0.031691 | 750.636047 | 87.894635 | -0.023384 | 750.567688 | 88.014976 | -0.019682 | 750.592224 | 87.123398 | -0.020125
750.628174 | 91.050157 | -0.032257 | 750.652771 | 91.18789 | -0.018917 | 750.607361 | 89.837018 | -0.033485 | 750.713745 | 88.485664 | -0.031694 | 750.701965 | 87.894477 | -0.02337 | 750.634338 | 88.014846 | -0.019679 | 750.661499 | 87.123263 | -0.020128
750.69281 | 91.04995 | -0.032255 | 750.71759 | 91.187763 | -0.018911 | 750.679688 | 89.836793 | -0.033476 | 750.78241 | 88.485452 | -0.031697 | 750.768189 | 87.894319 | -0.023357 | 750.70398 | 88.014716 | -0.019675 | 750.728394 | 87.123129 | -0.020132
750.758423 | 91.049743 | -0.032253 | 750.787293 | 91.187636 | -0.018906 | 750.75 | 89.836568 | -0.033468 | 750.846558 | 88.485241 | -0.031701 | 750.831604 | 87.894162 | -0.023344 | 750.776001 | 88.014585 | -0.019672 | 750.798157 | 87.122994 | -0.020135
750.824829 | 91.049537 | -0.032251 | 750.85614 | 91.18751 | -0.018901 | 750.820313 | 89.836343 | -0.03346 | 750.90979 | 88.485029 | -0.031704 | 750.8927 | 87.894004 | -0.023331 | 750.847717 | 88.014456 | -0.01967 | 750.865845 | 87.12286 | -0.020138
750.891479 | 91.049331 | -0.032249 | 750.926453 | 91.187383 | -0.018896 | 750.88739 | 89.836118 | -0.033452 | 750.971069 | 88.484817 | -0.031707 | 750.952393 | 87.893847 | -0.023318 | 750.918823 | 88.014326 | -0.019668 | 750.932007 | 87.122725 | -0.020141
750.958679 | 91.049126 | -0.032247 | 750.997192 | 91.187256 | -0.018891 | 750.954956 | 89.835893 | -0.033444 | 751.03363 | 88.484606 | -0.031711 | 751.012024 | 87.89369 | -0.023306 | 750.990418 | 88.014196 | -0.019667 | 750.994629 | 87.122591 | -0.020144
751.026367 | 91.04892 | -0.032245 | 751.069519 | 91.187129 | -0.018886 | 751.021362 | 89.835668 | -0.033435 | 751.095337 | 88.484395 | -0.031715 | 751.072144 | 87.893533 | -0.023293 | 751.063782 | 88.014067 | -0.019666 | 751.0578 | 87.122457 | -0.020147
751.096069 | 91.048714 | -0.032244 | 751.13971 | 91.187003 | -0.018882 | 751.087219 | 89.835442 | -0.033427 | 751.158875 | 88.484183 | -0.031719 | 751.135559 | 87.893376 | -0.023281 | 751.134399 | 88.013937 | -0.019666 | 751.119446 | 87.122323 | -0.02015
751.16394 | 91.048508 | -0.032242 | 751.209045 | 91.186876 | -0.018877 | 751.151978 | 89.835217 | -0.033419 | 751.222595 | 88.483972 | -0.031723 | 751.199829 | 87.89322 | -0.02327 | 751.206726 | 88.013808 | -0.019666 | 751.180298 | 87.122189 | -0.020153
751.232666 | 91.048302 | -0.032241 | 751.274109 | 91.18675 | -0.018873 | 751.218628 | 89.834992 | -0.033411 | 751.286987 | 88.483761 | -0.031727 | 751.266724 | 87.893064 | -0.023258 | 751.277039 | 88.013679 | -0.019667 | 751.242554 | 87.122055 | -0.020157
751.300415 | 91.048095 | -0.032239 | 751.337769 | 91.186624 | -0.018868 | 751.285278 | 89.834768 | -0.033402 | 751.350159 | 88.483549 | -0.031731 | 751.336548 | 87.892908 | -0.023248 | 751.347656 | 88.01355 | -0.019669 | 751.307983 | 87.12192 | -0.02016
751.36969 | 91.047888 | -0.032238 | 751.400269 | 91.186498 | -0.018864 | 751.354614 | 89.834543 | -0.033394 | 751.413757 | 88.483338 | -0.031735 | 751.408569 | 87.892753 | -0.023237 | 751.412964 | 88.013421 | -0.019671 | 751.375854 | 87.121786 | -0.020163
751.436523 | 91.047681 | -0.032237 | 751.461975 | 91.186372 | -0.01886 | 751.423401 | 89.834319 | -0.033385 | 751.477112 | 88.483127 | -0.03174 | 751.475952 | 87.892597 | -0.023227 | 751.47937 | 88.013293 | -0.019674 | 751.445435 | 87.121651 | -0.020166
751.505188 | 91.047473 | -0.032236 | 751.521606 | 91.186246 | -0.018856 | 751.491821 | 89.834094 | -0.033377 | 751.537964 | 88.482915 | -0.031744 | 751.543091 | 87.892442 | -0.023217 | 751.5448 | 88.013164 | -0.019677 | 751.516724 | 87.121517 | -0.020169
751.572388 | 91.047264 | -0.032234 | 751.58374 | 91.18612 | -0.018852 | 751.556519 | 89.83387 | -0.033368 | 751.601318 | 88.482704 | -0.031749 | 751.609314 | 87.892287 | -0.023207 | 751.610718 | 88.013035 | -0.019681 | 751.589722 | 87.121382 | -0.020172
751.639099 | 91.047055 | -0.032233 | 751.648071 | 91.185995 | -0.018848 | 751.62146 | 89.833647 | -0.033359 | 751.663391 | 88.482492 | -0.031754 | 751.675659 | 87.892133 | -0.023198 | 751.673401 | 88.012906 | -0.019686 | 751.664612 | 87.121247 | -0.020175
751.703796 | 91.046845 | -0.032232 | 751.71228 | 91.185869 | -0.018845 | 751.684204 | 89.833423 | -0.033351 | 751.727173 | 88.482281 | -0.031759 | 751.740356 | 87.891978 | -0.02319 | 751.737183 | 88.012777 | -0.019691 | 751.73645 | 87.121112 | -0.020178
751.770813 | 91.046635 | -0.032231 | 751.779663 | 91.185744 | -0.018841 | 751.743652 | 89.833199 | -0.033342 | 751.792847 | 88.48207 | -0.031765 | 751.805969 | 87.891824 | -0.023181 | 751.799744 | 88.012648 | -0.019696 | 751.806091 | 87.120977 | -0.020181
751.836487 | 91.046423 | -0.03223 | 751.850891 | 91.185619 | -0.018838 | 751.801941 | 89.832976 | -0.033333 | 751.859985 | 88.481858 | -0.03177 | 751.872986 | 87.89167 | -0.023173 | 751.862854 | 88.012518 | -0.019702 | 751.874695 | 87.120841 | -0.020183
751.902344 | 91.046211 | -0.032229 | 751.92218 | 91.185494 | -0.018835 | 751.862549 | 89.832753 | -0.033324 | 751.926636 | 88.481646 | -0.031776 | 751.942505 | 87.891516 | -0.023166 | 751.926758 | 88.012389 | -0.019709 | 751.944641 | 87.120705 | -0.020185
751.969116 | 91.045999 | -0.032228 | 751.991089 | 91.185369 | -0.018832 | 751.923157 | 89.83253 | -0.033315 | 751.995911 | 88.481435 | -0.031781 | 752.009705 | 87.891362 | -0.023159 | 751.991882 | 88.01226 | -0.019716 | 752.012878 | 87.120569 | -0.020187
752.035828 | 91.045786 | -0.032227 | 752.057312 | 91.185245 | -0.018829 | 751.98584 | 89.832307 | -0.033306 | 752.062805 | 88.481223 | -0.031787 | 752.077881 | 87.891209 | -0.023152 | 752.058228 | 88.01213 | -0.019723 | 752.078003 | 87.120433 | -0.020188
752.101563 | 91.045572 | -0.032226 | 752.1203 | 91.185121 | -0.018826 | 752.050903 | 89.832084 | -0.033296 | 752.131897 | 88.481011 | -0.031793 | 752.142883 | 87.891056 | -0.023145 | 752.123596 | 88.012 | -0.019731 | 752.144409 | 87.120297 | -0.020189
752.166016 | 91.045357 | -0.032225 | 752.181152 | 91.184996 | -0.018824 | 752.119629 | 89.831862 | -0.033287 | 752.199707 | 88.480799 | -0.031799 | 752.206177 | 87.890903 | -0.023139 | 752.19043 | 88.011871 | -0.019739 | 752.21283 | 87.12016 | -0.020189
752.231995 | 91.045143 | -0.032224 | 752.238342 | 91.184872 | -0.018821 | 752.190552 | 89.831641 | -0.033277 | 752.266724 | 88.480588 | -0.031805 | 752.264404 | 87.890751 | -0.023134 | 752.256348 | 88.011741 | -0.019748 | 752.280396 | 87.120024 | -0.020189
752.297241 | 91.044927 | -0.032222 | 752.294617 | 91.184749 | -0.018819 | 752.262024 | 89.831419 | -0.033268 | 752.332275 | 88.480376 | -0.031811 | 752.322388 | 87.890598 | -0.023128 | 752.323425 | 88.011611 | -0.019756 | 752.348755 | 87.119888 | -0.020188
752.364929 | 91.044711 | -0.032221 | 752.352417 | 91.184625 | -0.018817 | 752.332092 | 89.831198 | -0.033258 | 752.401856 | 88.480164 | -0.031818 | 752.379822 | 87.890446 | -0.023123 | 752.391296 | 88.011481 | -0.019765 | 752.418823 | 87.119751 | -0.020187
752.432922 | 91.044495 | -0.03222 | 752.415344 | 91.184501 | -0.018815 | 752.404907 | 89.830977 | -0.033249 | 752.468872 | 88.479952 | -0.031824 | 752.439758 | 87.890294 | -0.023118 | 752.459168 | 88.011351 | -0.019774 | 752.489441 | 87.119615 | -0.020186
752.50177 | 91.044278 | -0.032218 | 752.482483 | 91.184377 | -0.018813 | 752.476685 | 89.830756 | -0.033239 | 752.53418 | 88.479741 | -0.031831 | 752.502014 | 87.890142 | -0.023114 | 752.525757 | 88.01122 | -0.019783 | 752.561157 | 87.119479 | -0.020183
752.57251 | 91.044061 | -0.032217 | 752.550659 | 91.184253 | -0.018811 | 752.548096 | 89.830535 | -0.033229 | 752.600098 | 88.479529 | -0.031837 | 752.568909 | 87.889991 | -0.02311 | 752.591614 | 88.011089 | -0.019792 | 752.63031 | 87.119343 | -0.020181
752.645874 | 91.043843 | -0.032215 | 752.623657 | 91.184129 | -0.018809 | 752.615723 | 89.830315 | -0.033219 | 752.668274 | 88.479317 | -0.031844 | 752.638184 | 87.889839 | -0.023106 | 752.655396 | 88.010959 | -0.019802 | 752.699097 | 87.119207 | -0.020178
752.71637 | 91.043625 | -0.032213 | 752.698914 | 91.184005 | -0.018807 | 752.685181 | 89.830094 | -0.033209 | 752.734985 | 88.479106 | -0.031851 | 752.709961 | 87.889688 | -0.023102 | 752.718628 | 88.010827 | -0.019811 | 752.765198 | 87.119071 | -0.020174
752.787231 | 91.043406 | -0.032212 | 752.772095 | 91.183881 | -0.018805 | 752.749695 | 89.829874 | -0.033199 | 752.801636 | 88.478894 | -0.031858 | 752.783691 | 87.889536 | -0.023099 | 752.781494 | 88.010696 | -0.01982 | 752.833008 | 87.118935 | -0.02017
752.855103 | 91.043188 | -0.03221 | 752.841431 | 91.183756 | -0.018803 | 752.81311 | 89.829653 | -0.033188 | 752.867981 | 88.478682 | -0.031865 | 752.856811 | 87.889385 | -0.023096 | 752.845886 | 88.010565 | -0.019829 | 752.896606 | 87.118799 | -0.020165
752.920227 | 91.042969 | -0.032208 | 752.908875 | 91.183632 | -0.018801 | 752.875122 | 89.829433 | -0.033178 | 752.933655 | 88.47847 | -0.031873 | 752.928955 | 87.889234 | -0.023093 | 752.911011 | 88.010433 | -0.019839 | 752.961304 | 87.118664 | -0.020159
752.980835 | 91.04275 | -0.032206 | 752.973633 | 91.183507 | -0.018799 | 752.936401 | 89.829213 | -0.033167 | 753.00061 | 88.478258 | -0.03188 | 752.999207 | 87.889083 | -0.02309 | 752.97644 | 88.010301 | -0.019848 | 753.025513 | 87.118528 | -0.020154
753.042969 | 91.042531 | -0.032204 | 753.037109 | 91.183383 | -0.018797 | 752.999207 | 89.828993 | -0.033156 | 753.06604 | 88.478046 | -0.031887 | 753.069641 | 87.888932 | -0.023088 | 753.044739 | 88.010169 | -0.019857 | 753.091614 | 87.118393 | -0.020147
753.102417 | 91.042312 | -0.032202 | 753.096924 | 91.183258 | -0.018795 | 753.065308 | 89.828773 | -0.033145 | 753.130859 | 88.477834 | -0.031895 | 753.13739 | 87.888781 | -0.023086 | 753.113037 | 88.010037 | -0.019865 | 753.157349 | 87.118258 | -0.02014
753.160156 | 91.042092 | -0.0322 | 753.157104 | 91.183134 | -0.018792 | 753.132813 | 89.828553 | -0.033133 | 753.196716 | 88.477623 | -0.031902 | 753.206177 | 87.888629 | -0.023083 | 753.183777 | 88.009905 | -0.019874 | 753.226624 | 87.118123 | -0.020133
753.219604 | 91.041873 | -0.032198 | 753.216675 | 91.183009 | -0.01879 | 753.203369 | 89.828333 | -0.033122 | 753.266113 | 88.477411 | -0.03191 | 753.273804 | 87.888478 | -0.023081 | 753.256348 | 88.009772 | -0.019882 | 753.29596 | 87.117989 | -0.020125
753.284058 | 91.041654 | -0.032195 | 753.28009 | 91.182884 | -0.018787 | 753.27655 | 89.828113 | -0.03311 | 753.334656 | 88.477199 | -0.031918 | 753.340271 | 87.888327 | -0.02308 | 753.330261 | 88.009639 | -0.019891 | 753.367065 | 87.117854 | -0.020117
753.350647 | 91.041435 | -0.032193 | 753.340698 | 91.182759 | -0.018784 | 753.34729 | 89.827893 | -0.033097 | 753.401794 | 88.476988 | -0.031926 | 753.406616 | 87.888176 | -0.023078 | 753.402344 | 88.009507 | -0.019899 | 753.436646 | 87.117719 | -0.020108
753.421204 | 91.041215 | -0.032191 | 753.403442 | 91.182633 | -0.018781 | 753.414001 | 89.827673 | -0.033085 | 753.47168 | 88.476776 | -0.031934 | 753.472961 | 87.888025 | -0.023077 | 753.473755 | 88.009374 | -0.019907 | 753.505493 | 87.117585 | -0.020099
753.493835 | 91.040996 | -0.032188 | 753.46698 | 91.182508 | -0.018778 | 753.480591 | 89.827452 | -0.033072 | 753.542358 | 88.476565 | -0.031942 | 753.535706 | 87.887874 | -0.023075 | 753.544373 | 88.009241 | -0.019914 | 753.573608 | 87.117451 | -0.020089
753.569214 | 91.040777 | -0.032186 | 753.531677 | 91.182382 | -0.018775 | 753.546753 | 89.827232 | -0.033059 | 753.609924 | 88.476353 | -0.03195 | 753.601379 | 87.887723 | -0.023074 | 753.613892 | 88.009107 | -0.019922 | 753.639404 | 87.117316 | -0.020078
753.644531 | 91.040557 | -0.032183 | 753.593506 | 91.182256 | -0.018771 | 753.608215 | 89.827012 | -0.033046 | 753.674194 | 88.476141 | -0.031958 | 753.666931 | 87.887571 | -0.023073 | 753.681152 | 88.008974 | -0.019929 | 753.70459 | 87.117182 | -0.020068
753.717651 | 91.040338 | -0.03218 | 753.65802 | 91.18213 | -0.018767 | 753.670532 | 89.826791 | -0.033032 | 753.737183 | 88.475929 | -0.031967 | 753.733154 | 87.88742 | -0.023072 | 753.747253 | 88.00884 | -0.019935 | 753.768921 | 87.117048 | -0.020056
753.78772 | 91.040119 | -0.032178 | 753.720337 | 91.182004 | -0.018762 | 753.736206 | 89.826571 | -0.033018 | 753.801147 | 88.475717 | -0.031975 | 753.798218 | 87.887268 | -0.023071 | 753.814758 | 88.008707 | -0.019942 | 753.83252 | 87.116915 | -0.020044
753.859009 | 91.039899 | -0.032175 | 753.783081 | 91.181878 | -0.018758 | 753.803467 | 89.82635 | -0.033003 | 753.864746 | 88.475505 | -0.031984 | 753.867249 | 87.887116 | -0.023071 | 753.880981 | 88.008573 | -0.019948 | 753.89563 | 87.116781 | -0.020032
753.927795 | 91.03968 | -0.032172 | 753.846802 | 91.181751 | -0.018753 | 753.871704 | 89.826129 | -0.032989 | 753.926636 | 88.475293 | -0.031992 | 753.934875 | 87.886964 | -0.02307 | 753.947571 | 88.008439 | -0.019954 | 753.959595 | 87.116648 | -0.020019
753.995972 | 91.039461 | -0.03217 | 753.911072 | 91.181625 | -0.018748 | 753.941833 | 89.825908 | -0.032973 | 753.991455 | 88.475081 | -0.032001 | 754.000854 | 87.886812 | -0.02307 | 754.011841 | 88.008304 | -0.019959 | 754.025085 | 87.116515 | -0.020006
754.06134 | 91.039242 | -0.032167 | 753.9776 | 91.181498 | -0.018742 | 754.01178 | 89.825688 | -0.032958 | 754.054565 | 88.474869 | -0.03201 | 754.065308 | 87.88666 | -0.023069 | 754.078796 | 88.00817 | -0.019964 | 754.092835 | 87.116382 | -0.019992
754.129395 | 91.039024 | -0.032164 | 754.045471 | 91.181372 | -0.018737 | 754.082153 | 89.825467 | -0.032942 | 754.117737 | 88.474657 | -0.032019 | 754.131165 | 87.886507 | -0.023069 | 754.142944 | 88.008035 | -0.019969 | 754.161499 | 87.116249 | -0.019978
754.195923 | 91.038805 | -0.032161 | 754.115784 | 91.181245 | -0.01873 | 754.151733 | 89.825246 | -0.032926 | 754.178711 | 88.474444 | -0.032028 | 754.19519 | 87.886354 | -0.023068 | 754.207214 | 88.0079 | -0.019973 | 754.232239 | 87.116117 | -0.019964
754.262451 | 91.038587 | -0.032158 | 754.185974 | 91.181118 | -0.018724 | 754.218994 | 89.825026 | -0.032909 | 754.240356 | 88.474232 | -0.032037 | 754.26001 | 87.886201 | -0.023068 | 754.271362 | 88.007765 | -0.019977 | 754.302246 | 87.115984 | -0.019949
754.32721 | 91.038368 | -0.032155 | 754.258179 | 91.180992 | -0.018718 | 754.285522 | 89.824806 | -0.032893 | 754.301392 | 88.474019 | -0.032046 | 754.324097 | 87.886047 | -0.023067 | 754.336121 | 88.00763 | -0.01998 | 754.371887 | 87.115851 | -0.019934
754.390747 | 91.038151 | -0.032152 | 754.327759 | 91.180865 | -0.018711 | 754.352783 | 89.824585 | -0.032876 | 754.364014 | 88.473806 | -0.032055 | 754.389282 | 87.885894 | -0.023067 | 754.402283 | 88.007494 | -0.019983 | 754.440918 | 87.115718 | -0.019918
754.453979 | 91.037933 | -0.032149 | 754.395813 | 91.180739 | -0.018704 | 754.420471 | 89.824365 | -0.032858 | 754.424622 | 88.473593 | -0.032064 | 754.453979 | 87.88574 | -0.023067 | 754.470764 | 88.007359 | -0.019985 | 754.507874 | 87.115585 | -0.019903
754.517334 | 91.037715 | -0.032146 | 754.462402 | 91.180613 | -0.018696 | 754.485474 | 89.824145 | -0.032841 | 754.489319 | 88.47338 | -0.032073 | 754.517944 | 87.885586 | -0.023066 | 754.538086 | 88.007223 | -0.019987 | 754.57312 | 87.115452 | -0.019886
754.579285 | 91.037498 | -0.032143 | 754.528686 | 91.180487 | -0.018689 | 754.553406 | 89.823925 | -0.032823 | 754.55719 | 88.473166 | -0.032083 | 754.579224 | 87.885432 | -0.023065 | 754.60669 | 88.007087 | -0.019988 | 754.636108 | 87.115319 | -0.019869
754.643005 | 91.03728 | -0.03214 | 754.592468 | 91.180361 | -0.018681 | 754.624329 | 89.823705 | -0.032806 | 754.627319 | 88.472952 | -0.032092 | 754.640991 | 87.885277 | -0.023065 | 754.675659 | 88.006951 | -0.019988 | 754.698364 | 87.115186 | -0.019852
754.708862 | 91.037063 | -0.032137 | 754.657715 | 91.180235 | -0.018673 | 754.695984 | 89.823485 | -0.032787 | 754.696533 | 88.472738 | -0.032101 | 754.703552 | 87.885122 | -0.023064 | 754.741394 | 88.006815 | -0.019988 | 754.759888 | 87.115053 | -0.019835
754.775879 | 91.036846 | -0.032134 | 754.722412 | 91.180109 | -0.018665 | 754.767456 | 89.823265 | -0.032769 | 754.765503 | 88.472524 | -0.03211 | 754.767151 | 87.884967 | -0.023063 | 754.803589 | 88.006679 | -0.019987 | 754.823364 | 87.11492 | -0.019817
754.840698 | 91.036629 | -0.032131 | 754.788696 | 91.179984 | -0.018656 | 754.838501 | 89.823045 | -0.032751 | 754.832642 | 88.472309 | -0.032119 | 754.828613 | 87.884812 | -0.023062 | 754.866577 | 88.006543 | -0.019986 | 754.887695 | 87.114787 | -0.019799
754.908569 | 91.036413 | -0.032128 | 754.857056 | 91.179858 | -0.018648 | 754.907654 | 89.822826 | -0.032732 | 754.89856 | 88.472094 | -0.032128 | 754.894226 | 87.884656 | -0.02306 | 754.931519 | 88.006407 | -0.019983 | 754.952271 | 87.114653 | -0.01978
754.978149 | 91.036196 | -0.032125 | 754.926697 | 91.179733 | -0.018639 | 754.974976 | 89.822606 | -0.032714 | 754.961426 | 88.471879 | -0.032137 | 754.961487 | 87.8845 | -0.023059 | 754.995239 | 88.00627 | -0.019981 | 755.018921 | 87.114519 | -0.019761
755.045288 | 91.03598 | -0.032122 | 754.997192 | 91.179608 | -0.01863 | 755.03894 | 89.822387 | -0.032695 | 755.023315 | 88.471664 | -0.032146 | 755.029236 | 87.884344 | -0.023057 | 755.060547 | 88.006133 | -0.019977 | 755.086243 | 87.114386 | -0.019742
755.111816 | 91.035764 | -0.032119 | 755.067078 | 91.179483 | -0.018621 | 755.102661 | 89.822168 | -0.032676 | 755.088562 | 88.471449 | -0.032154 | 755.096924 | 87.884188 | -0.023054 | 755.129028 | 88.005996 | -0.019973 | 755.152588 | 87.114252 | -0.019722
755.18103 | 91.035549 | -0.032116 | 755.136169 | 91.179358 | -0.018612 | 755.164734 | 89.82195 | -0.032657 | 755.155396 | 88.471233 | -0.032162 | 755.165039 | 87.884031 | -0.023052 | 755.199341 | 88.00586 | -0.019968 | 755.217896 | 87.114118 | -0.019702
755.246033 | 91.035333 | -0.032113 | 755.203186 | 91.179234 | -0.018603 | 755.230652 | 89.821731 | -0.032638 | 755.221252 | 88.471018 | -0.032171 | 755.233948 | 87.883875 | -0.023049 | 755.267822 | 88.005723 | -0.019962 | 755.285522 | 87.113984 | -0.019681
755.310059 | 91.035117 | -0.032109 | 755.270569 | 91.179109 | -0.018594 | 755.294739 | 89.821513 | -0.032619 | 755.291138 | 88.470802 | -0.032178 | 755.30304 | 87.883718 | -0.023046 | 755.335571 | 88.005586 | -0.019955 | 755.352051 | 87.11385 | -0.01966
755.373413 | 91.034902 | -0.032106 | 755.337524 | 91.178985 | -0.018584 | 755.363892 | 89.821295 | -0.0326 | 755.36438 | 88.470586 | -0.032186 | 755.369141 | 87.883561 | -0.023042 | 755.402344 | 88.005449 | -0.019948 | 755.418762 | 87.113716 | -0.019639
755.436707 | 91.034687 | -0.032103 | 755.40387 | 91.178861 | -0.018575 | 755.435425 | 89.821076 | -0.03258 | 755.434753 | 88.47037 | -0.032193 | 755.43634 | 87.883405 | -0.023038 | 755.469482 | 88.005312 | -0.019939 | 755.483337 | 87.113583 | -0.019618
755.500854 | 91.034471 | -0.0321 | 755.47113 | 91.178736 | -0.018565 | 755.50769 | 89.820859 | -0.032561 | 755.504272 | 88.470153 | -0.032201 | 755.504272 | 87.883248 | -0.023033 | 755.533814 | 88.005176 | -0.019931 | 755.552124 | 87.113449 | -0.019596
755.570129 | 91.034256 | -0.032097 | 755.539673 | 91.178612 | -0.018555 | 755.576355 | 89.820641 | -0.032542 | 755.569519 | 88.469937 | -0.032207 | 755.570923 | 87.883091 | -0.023028 | 755.596435 | 88.005039 | -0.019921 | 755.619995 | 87.113316 | -0.019574
755.639648 | 91.03404 | -0.032093 | 755.608948 | 91.178488 | -0.018546 | 755.647034 | 89.820423 | -0.032522 | 755.631775 | 88.46972 | -0.032214 | 755.635193 | 87.882934 | -0.023023 | 755.658935 | 88.004903 | -0.01991 | 755.689087 | 87.113183 | -0.019551
755.712463 | 91.033825 | -0.03209 | 755.67688 | 91.178363 | -0.018535 | 755.714783 | 89.820205 | -0.032502 | 755.691772 | 88.469504 | -0.03222 | 755.703003 | 87.882778 | -0.023017 | 755.721497 | 88.004767 | -0.019899 | 755.758606 | 87.11305 | -0.019528
755.787598 | 91.033609 | -0.032087 | 755.74646 | 91.178239 | -0.018525 | 755.781067 | 89.819988 | -0.032483 | 755.752136 | 88.469287 | -0.032226 | 755.774475 | 87.882621 | -0.023011 | 755.784119 | 88.004631 | -0.019887 | 755.829224 | 87.112918 | -0.019506
755.863586 | 91.033393 | -0.032083 | 755.813843 | 91.178115 | -0.018515 | 755.848328 | 89.81977 | -0.032463 | 755.813782 | 88.469071 | -0.032232 | 755.845581 | 87.882464 | -0.023004 | 755.843689 | 88.004495 | -0.019875 | 755.89856 | 87.112786 | -0.019483
755.934326 | 91.033177 | -0.03208 | 755.880676 | 91.17799 | -0.018504 | 755.916565 | 89.819553 | -0.032443 | 755.875427 | 88.468854 | -0.032237 | 755.917725 | 87.882307 | -0.022997 | 755.905579 | 88.00436 | -0.019861 | 755.967773 | 87.112654 | -0.019459
756.004395 | 91.03296 | -0.032077 | 755.942749 | 91.177866 | -0.018493 | 755.985229 | 89.819336 | -0.032423 | 755.940613 | 88.468637 | -0.032242 | 755.993347 | 87.88215 | -0.022989 | 755.968933 | 88.004225 | -0.019847 | 756.033386 | 87.112523 | -0.019436
756.071411 | 91.032744 | -0.032073 | 756.00708 | 91.177741 | -0.018482 | 756.053711 | 89.819119 | -0.032403 | 756.006714 | 88.468421 | -0.032247 | 756.068603 | 87.881994 | -0.02298 | 756.035645 | 88.00409 | -0.019833 | 756.097778 | 87.112392 | -0.019413
756.134888 | 91.032527 | -0.032069 | 756.068726 | 91.177617 | -0.018471 | 756.12323 | 89.818902 | -0.032383 | 756.073853 | 88.468204 | -0.032252 | 756.141968 | 87.881837 | -0.022972 | 756.104614 | 88.003955 | -0.019818 | 756.160583 | 87.11226 | -0.01939
756.194641 | 91.032311 | -0.032066 | 756.132446 | 91.177493 | -0.01846 | 756.190613 | 89.818685 | -0.032362 | 756.140381 | 88.467987 | -0.032256 | 756.213379 | 87.881681 | -0.022962 | 756.177368 | 88.003821 | -0.019802 | 756.222046 | 87.112129 | -0.019366
756.253845 | 91.032094 | -0.032062 | 756.196655 | 91.177368 | -0.018448 | 756.258911 | 89.818468 | -0.032342 | 756.207886 | 88.46777 | -0.032259 | 756.28186 | 87.881525 | -0.022953 | 756.253113 | 88.003687 | -0.019786 | 756.28064 | 87.111998 | -0.019343
756.315247 | 91.031878 | -0.032058 | 756.262695 | 91.177244 | -0.018436 | 756.325806 | 89.818252 | -0.032322 | 756.273315 | 88.467554 | -0.032263 | 756.34729 | 87.881369 | -0.022943 | 756.331909 | 88.003553 | -0.019769 | 756.341553 | 87.111868 | -0.019319
756.380127 | 91.031661 | -0.032054 | 756.328064 | 91.17712 | -0.018424 | 756.389648 | 89.818035 | -0.032301 | 756.339233 | 88.467337 | -0.032266 | 756.411194 | 87.881214 | -0.022932 | 756.406433 | 88.00342 | -0.019751 | 756.405579 | 87.111737 | -0.019296
756.445557 | 91.031445 | -0.032051 | 756.396301 | 91.176995 | -0.018411 | 756.453064 | 89.817819 | -0.03228 | 756.404541 | 88.46712 | -0.032269 | 756.471924 | 87.881058 | -0.022921 | 756.478149 | 88.003288 | -0.019734 | 756.46875 | 87.111606 | -0.019272
756.515015 | 91.031228 | -0.032047 | 756.462647 | 91.176871 | -0.018398 | 756.5177 | 89.817603 | -0.03226 | 756.468933 | 88.466904 | -0.032271 | 756.532349 | 87.880903 | -0.022909 | 756.544556 | 88.003156 | -0.019716 | 756.533875 | 87.111476 | -0.019248
756.583191 | 91.031012 | -0.032043 | 756.528748 | 91.176747 | -0.018385 | 756.582397 | 89.817388 | -0.032239 | 756.535461 | 88.466687 | -0.032273 | 756.595825 | 87.880749 | -0.022897 | 756.60791 | 88.003024 | -0.019697 | 756.603272 | 87.111346 | -0.019225
756.651062 | 91.030796 | -0.032038 | 756.59491 | 91.176623 | -0.018371 | 756.649658 | 89.817172 | -0.032218 | 756.602966 | 88.46647 | -0.032275 | 756.662415 | 87.880594 | -0.022884 | 756.664856 | 88.002893 | -0.019679 | 756.674439 | 87.111216 | -0.019201
756.715698 | 91.030579 | -0.032034 | 756.661255 | 91.1765 | -0.018358 | 756.718384 | 89.816957 | -0.032197 | 756.671082 | 88.466254 | -0.032277 | 756.726257 | 87.88044 | -0.022871 | 756.724731 | 88.002762 | -0.019659 | 756.745606 | 87.111087 | -0.019178
756.780945 | 91.030363 | -0.03203 | 756.724365 | 91.176377 | -0.018344 | 756.788757 | 89.816742 | -0.032176 | 756.736511 | 88.466038 | -0.032278 | 756.793457 | 87.880286 | -0.022858 | 756.784912 | 88.002631 | -0.01964 | 756.817017 | 87.110958 | -0.019155
756.84436 | 91.030148 | -0.032026 | 756.789612 | 91.176254 | -0.01833 | 756.858215 | 89.816528 | -0.032155 | 756.805054 | 88.465822 | -0.032279 | 756.862976 | 87.880132 | -0.022844 | 756.847412 | 88.002501 | -0.019621 | 756.887817 | 87.11083 | -0.019131
756.908447 | 91.029932 | -0.032021 | 756.856262 | 91.176131 | -0.018316 | 756.931152 | 89.816314 | -0.032134 | 756.870239 | 88.465606 | -0.03228 | 756.932861 | 87.879978 | -0.02283 | 756.910522 | 88.002371 | -0.019601 | 756.959839 | 87.110701 | -0.019108
756.971497 | 91.029717 | -0.032017 | 756.919678 | 91.176009 | -0.018301 | 757.003601 | 89.8161 | -0.032113 | 756.935974 | 88.46539 | -0.03228 | 757.000183 | 87.879825 | -0.022815 | 756.977539 | 88.002241 | -0.019581 | 757.030273 | 87.110574 | -0.019086
757.036621 | 91.029501 | -0.032013 | 756.983337 | 91.175887 | -0.018287 | 757.073059 | 89.815886 | -0.032092 | 757.001892 | 88.465174 | -0.032281 | 757.067566 | 87.879672 | -0.0228 | 757.04187 | 88.002111 | -0.019561 | 757.098145 | 87.110447 | -0.019063
757.102722 | 91.029286 | -0.032008 | 757.049927 | 91.175766 | -0.018273 | 757.141174 | 89.815673 | -0.032071 | 757.069885 | 88.464959 | -0.032281 | 757.134644 | 87.879519 | -0.022784 | 757.105774 | 88.001982 | -0.019541 | 757.165405 | 87.11032 | -0.019041
757.171143 | 91.029071 | -0.032004 | 757.11908 | 91.175645 | -0.018258 | 757.210571 | 89.81546 | -0.03205 | 757.138306 | 88.464743 | -0.03228 | 757.201843 | 87.879367 | -0.022768 | 757.167786 | 88.001852 | -0.019521 | 757.233337 | 87.110194 | -0.019018
757.242004 | 91.028856 | -0.031999 | 757.190247 | 91.175524 | -0.018244 | 757.276856 | 89.815248 | -0.032029 | 757.20929 | 88.464528 | -0.03228 | 757.266357 | 87.879215 | -0.022752 | 757.22937 | 88.001723 | -0.019501 | 757.299194 | 87.110068 | -0.018997
757.313965 | 91.028641 | -0.031995 | 757.264038 | 91.175404 | -0.018229 | 757.343323 | 89.815036 | -0.032009 | 757.278503 | 88.464313 | -0.032279 | 757.332458 | 87.879064 | -0.022736 | 757.291321 | 88.001594 | -0.019481 | 757.361755 | 87.109943 | -0.018975
757.38501 | 91.028426 | -0.031991 | 757.339844 | 91.175284 | -0.018215 | 757.411255 | 89.814824 | -0.031988 | 757.349304 | 88.464097 | -0.032278 | 757.397095 | 87.878912 | -0.022719 | 757.353943 | 88.001465 | -0.01946 | 757.426208 | 87.109819 | -0.018954
757.453369 | 91.028211 | -0.031986 | 757.417175 | 91.175164 | -0.018201 | 757.481811 | 89.814613 | -0.031968 | 757.417969 | 88.463882 | -0.032277 | 757.463745 | 87.878761 | -0.022701 | 757.42096 | 88.001336 | -0.01944 | 757.490845 | 87.109695 | -0.018933
757.520264 | 91.027996 | -0.031982 | 757.490723 | 91.175045 | -0.018187 | 757.553101 | 89.814402 | -0.031948 | 757.484863 | 88.463667 | -0.032276 | 757.52948 | 87.87861 | -0.022684 | 757.490356 | 88.001207 | -0.01942 | 757.555664 | 87.109572 | -0.018913
757.583984 | 91.027782 | -0.031977 | 757.559815 | 91.174925 | -0.018173 | 757.623108 | 89.814191 | -0.031928 | 757.548401 | 88.463452 | -0.032274 | 757.597656 | 87.87846 | -0.022666 | 757.562561 | 88.001079 | -0.019399 | 757.619751 | 87.10945 | -0.018893
757.647888 | 91.027567 | -0.031973 | 757.626099 | 91.174806 | -0.018159 | 757.69104 | 89.81398 | -0.031909 | 757.613831 | 88.463237 | -0.032272 | 757.667481 | 87.878309 | -0.022648 | 757.635925 | 88.00095 | -0.019379 | 757.683594 | 87.109328 | -0.018874
757.710938 | 91.027352 | -0.031969 | 757.692017 | 91.174688 | -0.018146 | 757.759888 | 89.81377 | -0.03189 | 757.676636 | 88.463022 | -0.03227 | 757.73938 | 87.878159 | -0.02263 | 757.709473 | 88.000822 | -0.019359 | 757.748474 | 87.109207 | -0.018855
757.77478 | 91.027137 | -0.031964 | 757.755981 | 91.174569 | -0.018132 | 757.826782 | 89.813559 | -0.031871 | 757.737488 | 88.462807 | -0.032268 | 757.809936 | 87.878009 | -0.022611 | 757.78064 | 88.000693 | -0.019338 | 757.815308 | 87.109086 | -0.018837
757.840332 | 91.026923 | -0.03196 | 757.8172 | 91.17445 | -0.018119 | 757.892456 | 89.813349 | -0.031853 | 757.799316 | 88.462592 | -0.032265 | 757.880493 | 87.877859 | -0.022592 | 757.851013 | 88.000565 | -0.019318 | 757.879089 | 87.108965 | -0.018819
757.907349 | 91.026709 | -0.031956 | 757.881958 | 91.174332 | -0.018106 | 757.955689 | 89.813139 | -0.031834 | 757.86438 | 88.462377 | -0.032263 | 757.948608 | 87.87771 | -0.022573 | 757.918701 | 88.000437 | -0.019298 | 757.943298 | 87.108845 | -0.018802
757.972595 | 91.026495 | -0.031951 | 757.950378 | 91.174213 | -0.018094 | 758.021668 | 89.812929 | -0.031817 | 757.929321 | 88.462162 | -0.03226 | 758.013 | 87.87756 | -0.022554 | 757.985229 | 88.000309 | -0.019278 | 758.006043 | 87.108725 | -0.018785
758.042603 | 91.026281 | -0.031947 | 758.019897 | 91.174095 | -0.018081 | 758.087952 | 89.812719 | -0.031799 | 757.994995 | 88.461947 | -0.032257 | 758.074585 | 87.877411 | -0.022535 | 758.049988 | 88.000181 | -0.019258 | 758.069824 | 87.108606 | -0.018769
758.111511 | 91.026068 | -0.031943 | 758.089661 | 91.173976 | -0.018069 | 758.154907 | 89.812509 | -0.031782 | 758.060669 | 88.461732 | -0.032253 | 758.134338 | 87.877262 | -0.022515 | 758.115173 | 88.000054 | -0.019239 | 758.129944 | 87.108486 | -0.018753
758.180542 | 91.025856 | -0.031939 | 758.159424 | 91.173857 | -0.018057 | 758.222961 | 89.812299 | -0.031765 | 758.125854 | 88.461516 | -0.03225 | 758.193726 | 87.877113 | -0.022495 | 758.177856 | 87.999927 | -0.019219 | 758.193603 | 87.108367 | -0.018738
758.247315 | 91.025643 | -0.031935 | 758.227905 | 91.173738 | -0.018045 | 758.291504 | 89.812089 | -0.031749 | 758.1922 | 88.461301 | -0.032246 | 758.252258 | 87.876964 | -0.022476 | 758.24231 | 87.9998 | -0.0192 | 758.259399 | 87.108247 | -0.018723
758.318481 | 91.025432 | -0.031931 | 758.296143 | 91.173619 | -0.018034 | 758.361816 | 89.811879 | -0.031733 | 758.257324 | 88.461086 | -0.032242 | 758.314819 | 87.876815 | -0.022456 | 758.308594 | 87.999673 | -0.019181 | 758.327637 | 87.108127 | -0.018708
758.389465 | 91.025221 | -0.031927 | 758.361694 | 91.173499 | -0.018022 | 758.431702 | 89.811668 | -0.031717 | 758.322632 | 88.460871 | -0.032238 | 758.379089 | 87.876666 | -0.022436 | 758.373718 | 87.999546 | -0.019162 | 758.395752 | 87.108008 | -0.018694
758.460449 | 91.02501 | -0.031923 | 758.428467 | 91.17338 | -0.018011 | 758.500366 | 89.811457 | -0.031701 | 758.388855 | 88.460656 | -0.032234 | 758.448059 | 87.876518 | -0.022415 | 758.440002 | 87.999419 | -0.019144 | 758.467468 | 87.107888 | -0.018681
758.532288 | 91.0248 | -0.031919 | 758.494751 | 91.17326 | -0.018 | 758.570801 | 89.811247 | -0.031686 | 758.459106 | 88.460441 | -0.03223 | 758.519958 | 87.876369 | -0.022395 | 758.510803 | 87.999293 | -0.019125 | 758.538452 | 87.107767 | -0.018667
758.607788 | 91.02459 | -0.031915 | 758.565369 | 91.173141 | -0.017989 | 758.643738 | 89.811036 | -0.031671 | 758.529236 | 88.460225 | -0.032225 | 758.595276 | 87.876221 | -0.022375 | 758.581116 | 87.999167 | -0.019108 | 758.610046 | 87.107647 | -0.018654
758.680298 | 91.024382 | -0.031911 | 758.633057 | 91.173021 | -0.017978 | 758.715271 | 89.810825 | -0.031656 | 758.598022 | 88.46001 | -0.032221 | 758.670776 | 87.876073 | -0.022355 | 758.650513 | 87.999041 | -0.01909 | 758.681397 | 87.107526 | -0.018641
758.75 | 91.024173 | -0.031907 | 758.70221 | 91.172901 | -0.017968 | 758.783447 | 89.810614 | -0.031641 | 758.667847 | 88.459795 | -0.032216 | 758.746826 | 87.875925 | -0.022334 | 758.720154 | 87.998916 | -0.019073 | 758.751465 | 87.107405 | -0.018628
758.817017 | 91.023965 | -0.031904 | 758.77063 | 91.172782 | -0.017957 | 758.85144 | 89.810404 | -0.031627 | 758.737915 | 88.459579 | -0.032211 | 758.818115 | 87.875777 | -0.022314 | 758.790222 | 87.99879 | -0.019056 | 758.820618 | 87.107284 | -0.018616
758.882324 | 91.023758 | -0.0319 | 758.839478 | 91.172662 | -0.017946 | 758.917236 | 89.810193 | -0.031612 | 758.804688 | 88.459364 | -0.032206 | 758.888367 | 87.875629 | -0.022294 | 758.85846 | 87.998665 | -0.019039 | 758.886841 | 87.107162 | -0.018603
758.944946 | 91.023551 | -0.031897 | 758.904358 | 91.172542 | -0.017936 | 758.977173 | 89.809982 | -0.031598 | 758.868103 | 88.459149 | -0.032201 | 758.954651 | 87.875481 | -0.022274 | 758.925171 | 87.99854 | -0.019023 | 758.952271 | 87.10704 | -0.018591
759.005493 | 91.023344 | -0.031893 | 758.97168 | 91.172421 | -0.017926 | 759.035217 | 89.809772 | -0.031584 | 758.929626 | 88.458934 | -0.032196 | 759.020142 | 87.875334 | -0.022253 | 758.988892 | 87.998415 | -0.019007 | 759.016602 | 87.106918 | -0.018578
759.064087 | 91.023138 | -0.03189 | 759.03772 | 91.172301 | -0.017915 | 759.095642 | 89.809561 | -0.031571 | 758.991394 | 88.458719 | -0.032191 | 759.081787 | 87.875186 | -0.022233 | 759.053345 | 87.99829 | -0.018991 | 759.081177 | 87.106795 | -0.018566
759.12384 | 91.022932 | -0.031887 | 759.105408 | 91.172181 | -0.017905 | 759.157043 | 89.80935 | -0.031557 | 759.054077 | 88.458504 | -0.032186 | 759.146668 | 87.875039 | -0.022213 | 759.116516 | 87.998166 | -0.018976 | 759.144897 | 87.106672 | -0.018554
759.187378 | 91.022726 | -0.031884 | 759.172363 | 91.172061 | -0.017894 | 759.220703 | 89.80914 | -0.031544 | 759.11554 | 88.458289 | -0.032181 | 759.212036 | 87.874891 | -0.022193 | 759.180237 | 87.998041 | -0.018961 | 759.209106 | 87.106549 | -0.018541
759.252564 | 91.022519 | -0.031881 | 759.240662 | 91.171941 | -0.017884 | 759.288208 | 89.80893 | -0.03153 | 759.181091 | 88.458075 | -0.032176 | 759.275757 | 87.874744 | -0.022173 | 759.24231 | 87.997917 | -0.018947 | 759.273254 | 87.106426 | -0.018529
759.317017 | 91.022313 | -0.031878 | 759.308044 | 91.171821 | -0.017874 | 759.360962 | 89.80872 | -0.031517 | 759.24646 | 88.45786 | -0.032171 | 759.339722 | 87.874597 | -0.022154 | 759.309204 | 87.997792 | -0.018933 | 759.338074 | 87.106302 | -0.018517
759.385315 | 91.022107 | -0.031875 | 759.374634 | 91.171701 | -0.017863 | 759.436462 | 89.80851 | -0.031504 | 759.314819 | 88.457645 | -0.032166 | 759.407837 | 87.87445 | -0.022134 | 759.375366 | 87.997668 | -0.01892 | 759.402893 | 87.106179 | -0.018504
759.455444 | 91.021901 | -0.031873 | 759.440613 | 91.171582 | -0.017853 | 759.513367 | 89.8083 | -0.031491 | 759.381531 | 88.457431 | -0.032161 | 759.474793 | 87.874303 | -0.022114 | 759.443359 | 87.997544 | -0.018907 | 759.467896 | 87.106055 | -0.018491
759.523376 | 91.021694 | -0.03187 | 759.506897 | 91.171462 | -0.017843 | 759.586914 | 89.80809 | -0.031479 | 759.451355 | 88.457216 | -0.032157 | 759.541504 | 87.874156 | -0.022095 | 759.512329 | 87.997419 | -0.018894 | 759.531006 | 87.105931 | -0.018478
759.590515 | 91.021487 | -0.031867 | 759.573486 | 91.171343 | -0.017832 | 759.657959 | 89.807881 | -0.031466 | 759.522156 | 88.457002 | -0.032152 | 759.609009 | 87.874009 | -0.022076 | 759.580689 | 87.997295 | -0.018882 | 759.595337 | 87.105807 | -0.018465
759.657349 | 91.02128 | -0.031865 | 759.639648 | 91.171224 | -0.017822 | 759.726196 | 89.807671 | -0.031453 | 759.595337 | 88.456788 | -0.032148 | 759.677856 | 87.873863 | -0.022057 | 759.64856 | 87.997171 | -0.01887 | 759.65802 | 87.105682 | -0.018452
759.725586 | 91.021073 | -0.031863 | 759.704224 | 91.171105 | -0.017812 | 759.792908 | 89.807462 | -0.031441 | 759.665527 | 88.456573 | -0.032143 | 759.746277 | 87.873716 | -0.022038 | 759.716614 | 87.997046 | -0.018859 | 759.72406 | 87.105557 | -0.018438
759.793579 | 91.020866 | -0.03186 | 759.768555 | 91.170986 | -0.017801 | 759.853821 | 89.807253 | -0.031429 | 759.736023 | 88.456359 | -0.032139 | 759.814697 | 87.873569 | -0.022019 | 759.782104 | 87.996922 | -0.018848 | 759.792908 | 87.105432 | -0.018424
759.859314 | 91.020658 | -0.031858 | 759.831482 | 91.170867 | -0.017791 | 759.917542 | 89.807045 | -0.031417 | 759.803345 | 88.456145 | -0.032135 | 759.881714 | 87.873422 | -0.022 | 759.847412 | 87.996798 | -0.018837 | 759.862122 | 87.105307 | -0.01841
759.927551 | 91.02045 | -0.031856 | 759.891846 | 91.170749 | -0.017781 | 759.983582 | 89.806836 | -0.031405 | 759.870117 | 88.455931 | -0.032132 | 759.948853 | 87.873276 | -0.021981 | 759.913757 | 87.996673 | -0.018827 | 759.932251 | 87.105181 | -0.018395
759.997986 | 91.020241 | -0.031854 | 759.953064 | 91.17063 | -0.017771 | 760.052368 | 89.806627 | -0.031393 | 759.933289 | 88.455718 | -0.032128 | 760.017273 | 87.873129 | -0.021963 | 759.978699 | 87.996549 | -0.018817 | 760.004089 | 87.105056 | -0.01838
760.067322 | 91.020033 | -0.031852 | 760.013184 | 91.170512 | -0.017761 | 760.122986 | 89.806419 | -0.031382 | 759.994751 | 88.455504 | -0.032125 | 760.085327 | 87.872982 | -0.021944 | 760.041443 | 87.996425 | -0.018808 | 760.073486 | 87.10493 | -0.018364
760.133972 | 91.019824 | -0.03185 | 760.074646 | 91.170393 | -0.017751 | 760.195984 | 89.80621 | -0.031371 | 760.056885 | 88.45529 | -0.032121 | 760.14978 | 87.872836 | -0.021926 | 760.10614 | 87.9963 | -0.018799 | 760.140381 | 87.104805 | -0.018348
760.200928 | 91.019615 | -0.031848 | 760.139099 | 91.170275 | -0.017741 | 760.26886 | 89.806002 | -0.03136 | 760.122315 | 88.455077 | -0.032118 | 760.217407 | 87.872689 | -0.021907 | 760.172852 | 87.996176 | -0.01879 | 760.204956 | 87.10468 | -0.018332
760.267212 | 91.019406 | -0.031846 | 760.205566 | 91.170157 | -0.017732 | 760.341125 | 89.805794 | -0.031349 | 760.187134 | 88.454863 | -0.032116 | 760.286255 | 87.872543 | -0.021889 | 760.237183 | 87.996051 | -0.018782 | 760.267944 | 87.104555 | -0.018315
760.329102 | 91.019196 | -0.031844 | 760.275513 | 91.17004 | -0.017722 | 760.408325 | 89.805585 | -0.031338 | 760.255371 | 88.45465 | -0.032113 | 760.353638 | 87.872396 | -0.021871 | 760.302063 | 87.995926 | -0.018774 | 760.329651 | 87.104431 | -0.018298
760.389526 | 91.018986 | -0.031842 | 760.346619 | 91.169922 | -0.017713 | 760.47345 | 89.805377 | -0.031327 | 760.328674 | 88.454437 | -0.032111 | 760.422485 | 87.87225 | -0.021853 | 760.368774 | 87.995802 | -0.018766 | 760.389648 | 87.104306 | -0.01828
760.451111 | 91.018776 | -0.03184 | 760.419067 | 91.169805 | -0.017703 | 760.534546 | 89.805169 | -0.031317 | 760.402832 | 88.454223 | -0.032109 | 760.493469 | 87.872104 | -0.021835 | 760.435059 | 87.995677 | -0.018758 | 760.450745 | 87.104182 | -0.018262
760.513061 | 91.018566 | -0.031839 | 760.489502 | 91.169688 | -0.017694 | 760.596558 | 89.804961 | -0.031307 | 760.473022 | 88.45401 | -0.032107 | 760.565064 | 87.871958 | -0.021817 | 760.500549 | 87.995553 | -0.018751 | 760.516174 | 87.104058 | -0.018243
760.575623 | 91.018356 | -0.031837 | 760.560059 | 91.169571 | -0.017685 | 760.655273 | 89.804753 | -0.031297 | 760.542542 | 88.453796 | -0.032106 | 760.636536 | 87.871812 | -0.021799 | 760.566833 | 87.995428 | -0.018744 | 760.581848 | 87.103933 | -0.018224
760.639832 | 91.018145 | -0.031835 | 760.627441 | 91.169453 | -0.017676 | 760.716065 | 89.804544 | -0.031287 | 760.608887 | 88.453583 | -0.032104 | 760.7052 | 87.871666 | -0.021781 | 760.633118 | 87.995304 | -0.018737 | 760.65033 | 87.103809 | -0.018205
760.706116 | 91.017935 | -0.031834 | 760.693603 | 91.169336 | -0.017668 | 760.777893 | 89.804336 | -0.031277 | 760.670898 | 88.45337 | -0.032103 | 760.773499 | 87.871521 | -0.021763 | 760.701904 | 87.995179 | -0.018731 | 760.718079 | 87.103684 | -0.018185
760.775757 | 91.017724 | -0.031832 | 760.757935 | 91.169219 | -0.017659 | 760.842468 | 89.804128 | -0.031267 | 760.732483 | 88.453156 | -0.032102 | 760.841309 | 87.871375 | -0.021746 | 760.769287 | 87.995054 | -0.018724 | 760.787964 | 87.103559 | -0.018165
760.84906 | 91.017513 | -0.031831 | 760.822144 | 91.169102 | -0.017651 | 760.907104 | 89.80392 | -0.031258 | 760.792542 | 88.452943 | -0.032102 | 760.907104 | 87.87123 | -0.021728 | 760.835327 | 87.99493 | -0.018718 | 760.853332 | 87.103434 | -0.018144
760.922363 | 91.017302 | -0.031829 | 760.885132 | 91.168984 | -0.017642 | 760.975769 | 89.803712 | -0.031248 | 760.854126 | 88.45273 | -0.032102 | 760.968628 | 87.871085 | -0.02171 | 760.901001 | 87.994805 | -0.018711 | 760.917847 | 87.103309 | -0.018123
760.996216 | 91.017091 | -0.031828 | 760.947449 | 91.168867 | -0.017634 | 761.045471 | 89.803504 | -0.031239 | 760.919067 | 88.452516 | -0.032102 | 761.033142 | 87.87094 | -0.021693 | 760.967407 | 87.994681 | -0.018705 | 760.980591 | 87.103184 | -0.018102
761.071106 | 91.016879 | -0.031826 | 761.012207 | 91.16875 | -0.017626 | 761.114929 | 89.803296 | -0.03123 | 760.987427 | 88.452303 | -0.032102 | 761.100769 | 87.870795 | -0.021675 | 761.033203 | 87.994556 | -0.018699 | 761.041992 | 87.103059 | -0.01808
761.145508 | 91.016668 | -0.031824 | 761.077576 | 91.168632 | -0.017617 | 761.18512 | 89.803088 | -0.031221 | 761.057861 | 88.45209 | -0.032102 | 761.166443 | 87.870651 | -0.021658 | 761.0979 | 87.994432 | -0.018693 | 761.102905 | 87.102935 | -0.018057
761.214356 | 91.016456 | -0.031823 | 761.144165 | 91.168515 | -0.017609 | 761.256226 | 89.80288 | -0.031211 | 761.127747 | 88.451877 | -0.032103 | 761.232178 | 87.870506 | -0.02164 | 761.16449 | 87.994307 | -0.018687 | 761.165588 | 87.10281 | -0.018034
761.282593 | 91.016244 | -0.031821 | 761.208069 | 91.168397 | -0.017601 | 761.327332 | 89.802671 | -0.031202 | 761.198608 | 88.451664 | -0.032104 | 761.30188 | 87.870362 | -0.021623 | 761.232361 | 87.994183 | -0.018681 | 761.228516 | 87.102685 | -0.01801
761.349365 | 91.016032 | -0.03182 | 761.275513 | 91.16828 | -0.017593 | 761.395569 | 89.802463 | -0.031193 | 761.267395 | 88.451451 | -0.032105 | 761.369812 | 87.870218 | -0.021605 | 761.300659 | 87.994058 | -0.018675 | 761.295654 | 87.102561 | -0.017987
761.412048 | 91.01582 | -0.031818 | 761.340454 | 91.168162 | -0.017585 | 761.464783 | 89.802255 | -0.031184 | 761.335083 | 88.451238 | -0.032106 | 761.434875 | 87.870074 | -0.021588 | 761.368591 | 87.993934 | -0.018669 | 761.366882 | 87.102437 | -0.017962
761.471008 | 91.015607 | -0.031816 | 761.405335 | 91.168045 | -0.017576 | 761.53186 | 89.802046 | -0.031175 | 761.401978 | 88.451025 | -0.032108 | 761.497681 | 87.86993 | -0.021571 | 761.436401 | 87.993809 | -0.018663 | 761.439087 | 87.102313 | -0.017937
761.528686 | 91.015393 | -0.031815 | 761.469727 | 91.167927 | -0.017568 | 761.60022 | 89.801838 | -0.031166 | 761.468628 | 88.450812 | -0.03211 | 761.559448 | 87.869787 | -0.021553 | 761.504272 | 87.993684 | -0.018657 | 761.510254 | 87.102189 | -0.017912
761.585815 | 91.015179 | -0.031813 | 761.536743 | 91.167809 | -0.01756 | 761.668335 | 89.801629 | -0.031157 | 761.536011 | 88.450599 | -0.032112 | 761.620728 | 87.869643 | -0.021536 | 761.573853 | 87.99356 | -0.018651 | 761.58197 | 87.102065 | -0.017887
761.643189 | 91.014965 | -0.031811 | 761.602234 | 91.167692 | -0.017551 | 761.736877 | 89.801421 | -0.031148 | 761.606018 | 88.450386 | -0.032115 | 761.684692 | 87.8695 | -0.021519 | 761.641235 | 87.993435 | -0.018645 | 761.652832 | 87.101942 | -0.017861
761.699463 | 91.01475 | -0.031809 | 761.668945 | 91.167574 | -0.017543 | 761.805359 | 89.801213 | -0.031139 | 761.674744 | 88.450174 | -0.032117 | 761.748657 | 87.869357 | -0.021502 | 761.7099 | 87.99331 | -0.018639 | 761.718018 | 87.101819 | -0.017834
761.758057 | 91.014535 | -0.031807 | 761.734375 | 91.167457 | -0.017535 | 761.876892 | 89.801004 | -0.03113 | 761.741333 | 88.449961 | -0.032121 | 761.814697 | 87.869214 | -0.021485 | 761.777222 | 87.993185 | -0.018633 | 761.781982 | 87.101696 | -0.017808
761.81604 | 91.014319 | -0.031805 | 761.801208 | 91.167339 | -0.017527 | 761.944946 | 89.800796 | -0.031121 | 761.809204 | 88.449748 | -0.032124 | 761.884399 | 87.869071 | -0.021468 | 761.847839 | 87.99306 | -0.018627 | 761.847168 | 87.101574 | -0.017781
761.877869 | 91.014103 | -0.031803 | 761.868103 | 91.167222 | -0.017518 | 762.015259 | 89.800587 | -0.031112 | 761.875 | 88.449535 | -0.032128 | 761.95697 | 87.868929 | -0.021451 | 761.914673 | 87.992935 | -0.018621 | 761.914429 | 87.101452 | -0.017754
761.940613 | 91.013887 | -0.031801 | 761.936523 | 91.167104 | -0.01751 | 762.083313 | 89.800379 | -0.031102 | 761.939453 | 88.449322 | -0.032132 | 762.024719 | 87.868786 | -0.021435 | 761.984741 | 87.992809 | -0.018615 | 761.981262 | 87.101331 | -0.017727
762.008362 | 91.01367 | -0.031799 | 762.002441 | 91.166987 | -0.017502 | 762.150024 | 89.80017 | -0.031093 | 762.002197 | 88.449109 | -0.032136 | 762.093323 | 87.868644 | -0.021418 | 762.052612 | 87.992684 | -0.018608 | 762.050232 | 87.101211 | -0.0177
762.078125 | 91.013452 | -0.031796 | 762.069946 | 91.16687 | -0.017494 | 762.212097 | 89.799962 | -0.031084 | 762.068237 | 88.448897 | -0.032141 | 762.162293 | 87.868502 | -0.021402 | 762.119568 | 87.992559 | -0.018602 | 762.119019 | 87.101091 | -0.017673
762.151001 | 91.013234 | -0.031794 | 762.139832 | 91.166753 | -0.017486 | 762.276672 | 89.799753 | -0.031074 | 762.132813 | 88.448684 | -0.032146 | 762.230225 | 87.86836 | -0.021386 | 762.181763 | 87.992433 | -0.018595 | 762.187195 | 87.100972 | -0.017646
762.222107 | 91.013016 | -0.031791 | 762.20697 | 91.166636 | -0.017478 | 762.337707 | 89.799545 | -0.031065 | 762.199951 | 88.448471 | -0.032151 | 762.296387 | 87.868218 | -0.02137 | 762.245239 | 87.992308 | -0.018588 | 762.251831 | 87.100854 | -0.017618
762.294006 | 91.012797 | -0.031788 | 762.274292 | 91.166519 | -0.017471 | 762.397888 | 89.799337 | -0.031056 | 762.26831 | 88.448258 | -0.032157 | 762.362793 | 87.868076 | -0.021355 | 762.306519 | 87.992183 | -0.018582 | 762.312805 | 87.100736 | -0.017592
762.361939 | 91.012578 | -0.031786 | 762.345398 | 91.166402 | -0.017463 | 762.45813 | 89.799129 | -0.031046 | 762.338318 | 88.448045 | -0.032163 | 762.430969 | 87.867934 | -0.021339 | 762.368347 | 87.992058 | -0.018575 | 762.371277 | 87.100619 | -0.017565
762.427063 | 91.012359 | -0.031782 | 762.41803 | 91.166286 | -0.017456 | 762.520203 | 89.798921 | -0.031037 | 762.408935 | 88.447831 | -0.032169 | 762.502502 | 87.867792 | -0.021324 | 762.431397 | 87.991933 | -0.018568 | 762.430176 | 87.100502 | -0.017539
762.48938 | 91.012139 | -0.031779 | 762.488037 | 91.166169 | -0.017449 | 762.58197 | 89.798713 | -0.031028 | 762.480896 | 88.447618 | -0.032175 | 762.572144 | 87.86765 | -0.021309 | 762.496704 | 87.991808 | -0.018561 | 762.490601 | 87.100386 | -0.017513
762.552124 | 91.01192 | -0.031776 | 762.557922 | 91.166053 | -0.017442 | 762.644653 | 89.798505 | -0.031018 | 762.550476 | 88.447404 | -0.032182 | 762.643677 | 87.867508 | -0.021295 | 762.564209 | 87.991683 | -0.018554 | 762.549439 | 87.10027 | -0.017487
762.615295 | 91.0117 | -0.031772 | 762.625671 | 91.165937 | -0.017436 | 762.708374 | 89.798298 | -0.031009 | 762.622436 | 88.447191 | -0.032189 | 762.713928 | 87.867366 | -0.02128 | 762.632813 | 87.991558 | -0.018546 | 762.613403 | 87.100155 | -0.017462
762.679443 | 91.011481 | -0.031769 | 762.693481 | 91.16582 | -0.017429 | 762.774475 | 89.798091 | -0.031 | 762.692749 | 88.446977 | -0.032197 | 762.784302 | 87.867224 | -0.021266 | 762.703003 | 87.991434 | -0.018539 | 762.681274 | 87.10004 | -0.017438
762.74707 | 91.011262 | -0.031765 | 762.758179 | 91.165705 | -0.017423 | 762.841309 | 89.797884 | -0.03099 | 762.762756 | 88.446763 | -0.032204 | 762.851318 | 87.867082 | -0.021252 | 762.771362 | 87.991309 | -0.018532 | 762.751831 | 87.099926 | -0.017414
762.815796 | 91.011043 | -0.031761 | 762.82135 | 91.165589 | -0.017417 | 762.905945 | 89.797677 | -0.030981 | 762.830017 | 88.446548 | -0.032212 | 762.920837 | 87.86694 | -0.021238 | 762.839539 | 87.991185 | -0.018524 | 762.822632 | 87.099812 | -0.017391
762.886597 | 91.010824 | -0.031757 | 762.884155 | 91.165473 | -0.017412 | 762.970398 | 89.79747 | -0.030972 | 762.899109 | 88.446334 | -0.03222 | 762.988953 | 87.866798 | -0.021225 | 762.905884 | 87.991061 | -0.018517 | 762.893005 | 87.099698 | -0.017368
762.957886 | 91.010607 | -0.031752 | 762.951782 | 91.165357 | -0.017407 | 763.037293 | 89.797263 | -0.030962 | 762.966675 | 88.446119 | -0.032228 | 763.058533 | 87.866657 | -0.021211 | 762.970154 | 87.990937 | -0.018509 | 762.96106 | 87.099585 | -0.017346
763.028931 | 91.010389 | -0.031748 | 763.018921 | 91.165241 | -0.017401 | 763.103394 | 89.797057 | -0.030953 | 763.03186 | 88.445905 | -0.032237 | 763.127747 | 87.866515 | -0.021198 | 763.034607 | 87.990814 | -0.018502 | 763.028198 | 87.099472 | -0.017324
763.098511 | 91.010173 | -0.031743 | 763.084961 | 91.165126 | -0.017397 | 763.170288 | 89.796851 | -0.030944 | 763.096619 | 88.44569 | -0.032245 | 763.19751 | 87.866373 | -0.021185 | 763.099976 | 87.99069 | -0.018494 | 763.091309 | 87.099359 | -0.017304
763.166626 | 91.009957 | -0.031738 | 763.154663 | 91.16501 | -0.017392 | 763.235474 | 89.796645 | -0.030935 | 763.165222 | 88.445475 | -0.032254 | 763.265503 | 87.866232 | -0.021172 | 763.165039 | 87.990567 | -0.018486 | 763.155151 | 87.099247 | -0.017284
763.229797 | 91.009742 | -0.031733 | 763.225769 | 91.164895 | -0.017387 | 763.303406 | 89.796439 | -0.030926 | 763.234131 | 88.44526 | -0.032262 | 763.333801 | 87.866091 | -0.02116 | 763.233032 | 87.990443 | -0.018479 | 763.217773 | 87.099135 | -0.017265
763.293823 | 91.009527 | -0.031728 | 763.294678 | 91.164779 | -0.017383 | 763.371338 | 89.796234 | -0.030917 | 763.302795 | 88.445044 | -0.032271 | 763.401733 | 87.86595 | -0.021147 | 763.300232 | 87.99032 | -0.018471 | 763.283264 | 87.099024 | -0.017246
763.355286 | 91.009313 | -0.031722 | 763.362244 | 91.164664 | -0.017379 | 763.44104 | 89.796029 | -0.030908 | 763.373047 | 88.444829 | -0.03228 | 763.468933 | 87.865809 | -0.021135 | 763.369263 | 87.990197 | -0.018463 | 763.34552 | 87.098913 | -0.017229
763.417419 | 91.0091 | -0.031717 | 763.428589 | 91.164549 | -0.017375 | 763.509644 | 89.795824 | -0.030899 | 763.44458 | 88.444614 | -0.032289 | 763.536133 | 87.865668 | -0.021123 | 763.438049 | 87.990074 | -0.018455 | 763.410522 | 87.098802 | -0.017212
763.478088 | 91.008888 | -0.031711 | 763.494385 | 91.164434 | -0.017372 | 763.577759 | 89.795619 | -0.03089 | 763.517883 | 88.444398 | -0.032298 | 763.600891 | 87.865527 | -0.021111 | 763.509399 | 87.989951 | -0.018447 | 763.47699 | 87.098692 | -0.017196
763.542847 | 91.008677 | -0.031705 | 763.562073 | 91.164319 | -0.017368 | 763.64502 | 89.795414 | -0.030881 | 763.590454 | 88.444183 | -0.032307 | 763.666382 | 87.865387 | -0.021099 | 763.580444 | 87.989828 | -0.018438 | 763.546021 | 87.098582 | -0.01718
763.608398 | 91.008466 | -0.0317 | 763.627502 | 91.164204 | -0.017365 | 763.710327 | 89.795209 | -0.030872 | 763.660583 | 88.443967 | -0.032315 | 763.729981 | 87.865246 | -0.021087 | 763.650818 | 87.989706 | -0.01843 | 763.61377 | 87.098473 | -0.017166
763.674683 | 91.008256 | -0.031694 | 763.695251 | 91.164089 | -0.017362 | 763.772827 | 89.795005 | -0.030864 | 763.729614 | 88.443752 | -0.032324 | 763.79364 | 87.865106 | -0.021076 | 763.720093 | 87.989583 | -0.018422 | 763.684936 | 87.098363 | -0.017153
763.742004 | 91.008047 | -0.031688 | 763.762085 | 91.163975 | -0.017359 | 763.837036 | 89.794801 | -0.030855 | 763.799927 | 88.443536 | -0.032333 | 763.855347 | 87.864966 | -0.021065 | 763.791931 | 87.98946 | -0.018413 | 763.754883 | 87.098254 | -0.01714
763.813965 | 91.007838 | -0.031681 | 763.831177 | 91.16386 | -0.017356 | 763.903198 | 89.794596 | -0.030846 | 763.866577 | 88.44332 | -0.032342 | 763.91687 | 87.864826 | -0.021053 | 763.862244 | 87.989337 | -0.018404 | 763.824219 | 87.098146 | -0.017128
763.885864 | 91.00763 | -0.031675 | 763.896057 | 91.163746 | -0.017353 | 763.969971 | 89.794392 | -0.030838 | 763.928894 | 88.443104 | -0.032351 | 763.977905 | 87.864687 | -0.021042 | 763.932251 | 87.989214 | -0.018395 | 763.893921 | 87.098037 | -0.017118
763.956665 | 91.007422 | -0.031669 | 763.96283 | 91.163631 | -0.017351 | 764.035522 | 89.794188 | -0.030829 | 763.992798 | 88.442888 | -0.032359 | 764.040649 | 87.864547 | -0.021032 | 764.002258 | 87.989091 | -0.018387 | 763.963379 | 87.097929 | -0.017108
764.027527 | 91.007215 | -0.031663 | 764.027893 | 91.163516 | -0.017349 | 764.103638 | 89.793983 | -0.030821 | 764.0578 | 88.442672 | -0.032368 | 764.101868 | 87.864408 | -0.021021 | 764.073486 | 87.988968 | -0.018377 | 764.031799 | 87.097821 | -0.017099
764.098511 | 91.007008 | -0.031656 | 764.093811 | 91.163401 | -0.017346 | 764.173096 | 89.793779 | -0.030813 | 764.121399 | 88.442456 | -0.032376 | 764.168091 | 87.864268 | -0.02101 | 764.144165 | 87.988845 | -0.018368 | 764.099548 | 87.097713 | -0.017091
764.167358 | 91.006801 | -0.03165 | 764.156799 | 91.163287 | -0.017344 | 764.239136 | 89.793575 | -0.030805 | 764.186157 | 88.442239 | -0.032384 | 764.234985 | 87.864129 | -0.021 | 764.21405 | 87.988723 | -0.018359 | 764.167847 | 87.097606 | -0.017084
764.234863 | 91.006594 | -0.031643 | 764.222351 | 91.163172 | -0.017342 | 764.304138 | 89.79337 | -0.030796 | 764.252747 | 88.442023 | -0.032392 | 764.303955 | 87.86399 | -0.02099 | 764.282471 | 87.9886 | -0.018349 | 764.234985 | 87.097498 | -0.017078
764.300354 | 91.006388 | -0.031637 | 764.286865 | 91.163058 | -0.01734 | 764.370239 | 89.793166 | -0.030788 | 764.322327 | 88.441807 | -0.0324 | 764.371338 | 87.863852 | -0.02098 | 764.352295 | 87.988477 | -0.018339 | 764.304565 | 87.097391 | -0.017074
764.364685 | 91.006181 | -0.031631 | 764.354004 | 91.162943 | -0.017338 | 764.436279 | 89.792961 | -0.03078 | 764.395203 | 88.441591 | -0.032408 | 764.443726 | 87.863713 | -0.02097 | 764.41919 | 87.988355 | -0.018329 | 764.374939 | 87.097284 | -0.01707
764.430054 | 91.005974 | -0.031624 | 764.421021 | 91.162829 | -0.017336 | 764.500366 | 89.792757 | -0.030772 | 764.467163 | 88.441375 | -0.032416 | 764.51416 | 87.863575 | -0.02096 | 764.484253 | 87.988232 | -0.018319 | 764.444763 | 87.097177 | -0.017067
764.495667 | 91.005768 | -0.031618 | 764.489197 | 91.162715 | -0.017334 | 764.564392 | 89.792553 | -0.030764 | 764.540955 | 88.441158 | -0.032423 | 764.582886 | 87.863436 | -0.020951 | 764.545898 | 87.98811 | -0.018309 | 764.514282 | 87.09707 | -0.017066
764.557739 | 91.005561 | -0.031611 | 764.556702 | 91.162601 | -0.017333 | 764.628906 | 89.792349 | -0.030756 | 764.61261 | 88.440942 | -0.03243 | 764.649536 | 87.863298 | -0.020942 | 764.610291 | 87.987988 | -0.018299 | 764.58313 | 87.096962 | -0.017065
764.622742 | 91.005354 | -0.031605 | 764.623352 | 91.162487 | -0.017331 | 764.693848 | 89.792144 | -0.030747 | 764.685547 | 88.440725 | -0.032438 | 764.716248 | 87.86316 | -0.020932 | 764.671936 | 87.987866 | -0.018288 | 764.647888 | 87.096855 | -0.017065
764.689697 | 91.005147 | -0.031598 | 764.690979 | 91.162373 | -0.01733 | 764.757446 | 89.79194 | -0.030739 | 764.752991 | 88.440509 | -0.032445 | 764.779175 | 87.863022 | -0.020923 | 764.734985 | 87.987744 | -0.018278 | 764.713318 | 87.096747 | -0.017067
764.756226 | 91.00494 | -0.031592 | 764.758606 | 91.162259 | -0.017328 | 764.82019 | 89.791736 | -0.030731 | 764.820679 | 88.440292 | -0.032451 | 764.841919 | 87.862884 | -0.020915 | 764.798401 | 87.987622 | -0.018267 | 764.77655 | 87.09664 | -0.01707
764.823242 | 91.004733 | -0.031585 | 764.827637 | 91.162145 | -0.017327 | 764.883362 | 89.791532 | -0.030723 | 764.887695 | 88.440076 | -0.032458 | 764.904358 | 87.862746 | -0.020906 | 764.861633 | 87.9875 | -0.018256 | 764.839172 | 87.096531 | -0.017073
764.890747 | 91.004525 | -0.031579 | 764.897461 | 91.162032 | -0.017325 | 764.947937 | 89.791328 | -0.030715 | 764.955689 | 88.439859 | -0.032464 | 764.96936 | 87.862609 | -0.020897 | 764.925171 | 87.987378 | -0.018245 | 764.899292 | 87.096423 | -0.017078
764.95813 | 91.004318 | -0.031572 | 764.967712 | 91.161918 | -0.017324 | 765.015625 | 89.791124 | -0.030707 | 765.020996 | 88.439643 | -0.03247 | 765.036377 | 87.862471 | -0.020889 | 764.989319 | 87.987257 | -0.018234 | 764.96228 | 87.096315 | -0.017083
765.024414 | 91.00411 | -0.031566 | 765.038147 | 91.161805 | -0.017323 | 765.081848 | 89.79092 | -0.030699 | 765.08905 | 88.439426 | -0.032476 | 765.104492 | 87.862334 | -0.02088 | 765.050598 | 87.987136 | -0.018222 | 765.024536 | 87.096206 | -0.01709
765.087341 | 91.003902 | -0.03156 | 765.109741 | 91.161692 | -0.017322 | 765.152283 | 89.790716 | -0.030691 | 765.157349 | 88.43921 | -0.032482 | 765.173218 | 87.862197 | -0.020872 | 765.112732 | 87.987015 | -0.018211 | 765.085571 | 87.096098 | -0.017098
765.150024 | 91.003694 | -0.031553 | 765.179321 | 91.161579 | -0.017321 | 765.225952 | 89.790512 | -0.030682 | 765.227295 | 88.438993 | -0.032488 | 765.243774 | 87.86206 | -0.020864 | 765.176208 | 87.986895 | -0.0182 | 765.146973 | 87.095989 | -0.017107
765.212707 | 91.003486 | -0.031547 | 765.250488 | 91.161466 | -0.01732 | 765.301025 | 89.790308 | -0.030674 | 765.296509 | 88.438777 | -0.032493 | 765.315552 | 87.861924 | -0.020856 | 765.238831 | 87.986774 | -0.018188 | 765.211182 | 87.09588 | -0.017116
765.27417 | 91.003278 | -0.031541 | 765.320129 | 91.161352 | -0.017319 | 765.372681 | 89.790104 | -0.030666 | 765.365112 | 88.43856 | -0.032499 | 765.386902 | 87.861787 | -0.020848 | 765.300415 | 87.986654 | -0.018177 | 765.274963 | 87.09577 | -0.017127
765.333923 | 91.00307 | -0.031535 | 765.388123 | 91.161239 | -0.017318 | 765.442932 | 89.7899 | -0.030657 | 765.432983 | 88.438343 | -0.032504 | 765.454224 | 87.86165 | -0.020841 | 765.36554 | 87.986534 | -0.018166 | 765.339722 | 87.09566 | -0.017139
765.398315 | 91.002862 | -0.031528 | 765.455444 | 91.161125 | -0.017317 | 765.511108 | 89.789696 | -0.030649 | 765.498413 | 88.438125 | -0.032509 | 765.521973 | 87.861514 | -0.020833 | 765.434204 | 87.986414 | -0.018154 | 765.406433 | 87.09555 | -0.017151
765.46637 | 91.002655 | -0.031522 | 765.522583 | 91.161011 | -0.017316 | 765.577698 | 89.789492 | -0.03064 | 765.563354 | 88.437908 | -0.032513 | 765.589966 | 87.861377 | -0.020826 | 765.501404 | 87.986294 | -0.018143 | 765.475952 | 87.095439 | -0.017165
765.534546 | 91.002447 | -0.031516 | 765.589478 | 91.160897 | -0.017315 | 765.639221 | 89.789288 | -0.030632 | 765.628296 | 88.43769 | -0.032518 | 765.655396 | 87.86124 | -0.020818 | 765.570251 | 87.986174 | -0.018132 | 765.546936 | 87.095327 | -0.017179
765.605286 | 91.002239 | -0.03151 | 765.653992 | 91.160783 | -0.017314 | 765.702332 | 89.789083 | -0.030623 | 765.695862 | 88.437473 | -0.032522 | 765.720398 | 87.861103 | -0.020811 | 765.643433 | 87.986054 | -0.01812 | 765.616577 | 87.095214 | -0.017194
765.679382 | 91.002031 | -0.031504 | 765.719299 | 91.160668 | -0.017313 | 765.763794 | 89.788879 | -0.030614 | 765.765076 | 88.437255 | -0.032526 | 765.786011 | 87.860966 | -0.020804 | 765.71875 | 87.985934 | -0.018109 | 765.684998 | 87.095101 | -0.01721
765.751099 | 91.001823 | -0.031498 | 765.782654 | 91.160552 | -0.017312 | 765.827698 | 89.788674 | -0.030605 | 765.835632 | 88.437037 | -0.032529 | 765.853638 | 87.860829 | -0.020796 | 765.793518 | 87.985815 | -0.018098 | 765.754517 | 87.094987 | -0.017226
765.820618 | 91.001614 | -0.031492 | 765.847046 | 91.160437 | -0.01731 | 765.891174 | 89.788469 | -0.030595 | 765.90686 | 88.436819 | -0.032533 | 765.921875 | 87.860691 | -0.020789 | 765.868042 | 87.985695 | -0.018087 | 765.821655 | 87.094872 | -0.017242
765.887695 | 91.001406 | -0.031486 | 765.911072 | 91.160321 | -0.017309 | 765.958862 | 89.788264 | -0.030586 | 765.97937 | 88.436601 | -0.032536 | 765.989868 | 87.860553 | -0.020782 | 765.939819 | 87.985575 | -0.018075 | 765.887878 | 87.094756 | -0.01726
765.952454 | 91.001197 | -0.03148 | 765.975769 | 91.160204 | -0.017307 | 766.026978 | 89.788058 | -0.030576 | 766.050781 | 88.436383 | -0.032539 | 766.059204 | 87.860415 | -0.020774 | 766.010376 | 87.985455 | -0.018064 | 765.952515 | 87.094639 | -0.017277
766.01471 | 91.000988 | -0.031474 | 766.042969 | 91.160088 | -0.017305 | 766.096191 | 89.787853 | -0.030566 | 766.12323 | 88.436164 | -0.032541 | 766.129578 | 87.860277 | -0.020767 | 766.07666 | 87.985335 | -0.018053 | 766.02002 | 87.094522 | -0.017295
766.077515 | 91.000779 | -0.031468 | 766.113892 | 91.15997 | -0.017303 | 766.163208 | 89.787647 | -0.030556 | 766.194336 | 88.435946 | -0.032544 | 766.198547 | 87.860138 | -0.020759 | 766.138794 | 87.985215 | -0.018042 | 766.087891 | 87.094404 | -0.017313
766.139526 | 91.000569 | -0.031463 | 766.185608 | 91.159853 | -0.017301 | 766.230652 | 89.787441 | -0.030546 | 766.26416 | 88.435727 | -0.032546 | 766.264038 | 87.859999 | -0.020752 | 766.198975 | 87.985095 | -0.018031 | 766.157837 | 87.094285 | -0.017331
766.203003 | 91.000359 | -0.031457 | 766.256287 | 91.159735 | -0.017298 | 766.296082 | 89.787235 | -0.030535 | 766.332336 | 88.435508 | -0.032547 | 766.330872 | 87.859859 | -0.020744 | 766.259949 | 87.984975 | -0.01802 | 766.228638 | 87.094166 | -0.017349
766.269409 | 91.00015 | -0.031451 | 766.329163 | 91.159616 | -0.017295 | 766.360718 | 89.787029 | -0.030524 | 766.398621 | 88.435289 | -0.032549 | 766.399353 | 87.859719 | -0.020736 | 766.320923 | 87.984854 | -0.018009 | 766.300415 | 87.094046 | -0.017367
766.340576 | 90.99994 | -0.031445 | 766.398315 | 91.159497 | -0.017292 | 766.424683 | 89.786823 | -0.030513 | 766.463318 | 88.435069 | -0.03255 | 766.465637 | 87.859578 | -0.020727 | 766.380737 | 87.984734 | -0.017998 | 766.374268 | 87.093925 | -0.017385
766.410034 | 90.99973 | -0.031439 | 766.465027 | 91.159378 | -0.017288 | 766.488159 | 89.786617 | -0.030502 | 766.526489 | 88.43485 | -0.03255 | 766.53186 | 87.859438 | -0.020719 | 766.44458 | 87.984613 | -0.017987 | 766.447082 | 87.093803 | -0.017403
766.482056 | 90.999519 | -0.031434 | 766.526733 | 91.159259 | -0.017283 | 766.550903 | 89.786411 | -0.03049 | 766.590881 | 88.434631 | -0.032551 | 766.600586 | 87.859297 | -0.02071 | 766.511658 | 87.984493 | -0.017977 | 766.51593 | 87.093681 | -0.01742
766.555603 | 90.999309 | -0.031428 | 766.59082 | 91.159139 | -0.017279 | 766.611694 | 89.786205 | -0.030478 | 766.654663 | 88.434411 | -0.032551 | 766.668457 | 87.859156 | -0.020701 | 766.579895 | 87.984372 | -0.017966 | 766.586243 | 87.093558 | -0.017438
766.627319 | 90.999098 | -0.031422 | 766.651917 | 91.159019 | -0.017273 | 766.673706 | 89.786 | -0.030466 | 766.71991 | 88.434192 | -0.032551 | 766.734131 | 87.859015 | -0.020692 | 766.646362 | 87.984251 | -0.017955 | 766.657959 | 87.093435 | -0.017455
766.695557 | 90.998887 | -0.031416 | 766.71582 | 91.1589 | -0.017268 | 766.735229 | 89.785794 | -0.030454 | 766.787231 | 88.433973 | -0.03255 | 766.799011 | 87.858873 | -0.020682 | 766.711914 | 87.98413 | -0.017944 | 766.727661 | 87.093312 | -0.017471
766.762817 | 90.998676 | -0.03141 | 766.782288 | 91.15878 | -0.017261 | 766.799377 | 89.78559 | -0.030441 | 766.856079 | 88.433754 | -0.03255 | 766.86322 | 87.858732 | -0.020672 | 766.775757 | 87.984009 | -0.017933 | 766.794678 | 87.093189 | -0.017487
766.82782 | 90.998465 | -0.031405 | 766.852661 | 91.158661 | -0.017255 | 766.864868 | 89.785385 | -0.030429 | 766.927307 | 88.433535 | -0.032549 | 766.926453 | 87.858591 | -0.020662 | 766.839233 | 87.983888 | -0.017922 | 766.863159 | 87.093065 | -0.017503
766.890503 | 90.998253 | -0.031399 | 766.923645 | 91.158542 | -0.017248 | 766.932373 | 89.785181 | -0.030416 | 767.000977 | 88.433317 | -0.032548 | 766.989502 | 87.85845 | -0.020651 | 766.89978 | 87.983767 | -0.017911 | 766.929932 | 87.092942 | -0.017518
766.951782 | 90.998041 | -0.031393 | 766.997375 | 91.158424 | -0.01724 | 767.002136 | 89.784977 | -0.030404 | 767.073608 | 88.433098 | -0.032547 | 767.051392 | 87.858309 | -0.02064 | 766.962952 | 87.983646 | -0.0179 | 766.992432 | 87.092819 | -0.017533
767.013794 | 90.997829 | -0.031387 | 767.068481 | 91.158305 | -0.017232 | 767.075317 | 89.784773 | -0.030392 | 767.143555 | 88.43288 | -0.032545 | 767.113525 | 87.858168 | -0.020629 | 767.025696 | 87.983525 | -0.017889 | 767.052673 | 87.092696 | -0.017548
767.073853 | 90.997617 | -0.031381 | 767.141541 | 91.158187 | -0.017224 | 767.145874 | 89.78457 | -0.030379 | 767.214966 | 88.432661 | -0.032544 | 767.178345 | 87.858027 | -0.020618 | 767.092896 | 87.983405 | -0.017878 | 767.113892 | 87.092573 | -0.017562
767.136597 | 90.997405 | -0.031375 | 767.213013 | 91.15807 | -0.017215 | 767.216736 | 89.784367 | -0.030367 | 767.282288 | 88.432443 | -0.032542 | 767.246216 | 87.857886 | -0.020606 | 767.158264 | 87.983284 | -0.017867 | 767.174683 | 87.092451 | -0.017575
767.199158 | 90.997193 | -0.031369 | 767.282715 | 91.157952 | -0.017206 | 767.283875 | 89.784164 | -0.030355 | 767.346802 | 88.432225 | -0.03254 | 767.312256 | 87.857746 | -0.020594 | 767.227417 | 87.983164 | -0.017856 | 767.23706 | 87.092329 | -0.017589
767.263916 | 90.996981 | -0.031362 | 767.348755 | 91.157836 | -0.017197 | 767.348206 | 89.783962 | -0.030344 | 767.40802 | 88.432007 | -0.032538 | 767.382874 | 87.857605 | -0.020582 | 767.296692 | 87.983044 | -0.017844 | 767.300293 | 87.092208 | -0.017602
767.329224 | 90.996769 | -0.031356 | 767.416443 | 91.157719 | -0.017188 | 767.407776 | 89.78376 | -0.030332 | 767.471802 | 88.431789 | -0.032537 | 767.455444 | 87.857466 | -0.02057 | 767.367432 | 87.982924 | -0.017833 | 767.365967 | 87.092087 | -0.017614
767.396118 | 90.996557 | -0.03135 | 767.482361 | 91.157603 | -0.017178 | 767.469849 | 89.783558 | -0.030321 | 767.532104 | 88.431572 | -0.032535 | 767.526978 | 87.857326 | -0.020557 | 767.43512 | 87.982804 | -0.017822 | 767.435425 | 87.091967 | -0.017627
767.46106 | 90.996346 | -0.031343 | 767.544556 | 91.157487 | -0.017168 | 767.530151 | 89.783357 | -0.030311 | 767.594177 | 88.431355 | -0.032533 | 767.596314 | 87.857187 | -0.020544 | 767.504761 | 87.982684 | -0.017811 | 767.509888 | 87.091847 | -0.017639
767.526794 | 90.996135 | -0.031337 | 767.605042 | 91.157371 | -0.017158 | 767.589356 | 89.783156 | -0.030301 | 767.658752 | 88.431138 | -0.032531 | 767.664917 | 87.857048 | -0.020531 | 767.573059 | 87.982564 | -0.0178 | 767.582886 | 87.091728 | -0.017651
767.591248 | 90.995924 | -0.031331 | 767.666199 | 91.157256 | -0.017148 | 767.649536 | 89.782955 | -0.030292 | 767.726501 | 88.430921 | -0.03253 | 767.732178 | 87.85691 | -0.020518 | 767.641724 | 87.982445 | -0.017789 | 767.656067 | 87.091609 | -0.017663
767.65625 | 90.995714 | -0.031324 | 767.727356 | 91.157141 | -0.017138 | 767.712769 | 89.782754 | -0.030283 | 767.796265 | 88.430704 | -0.032528 | 767.799866 | 87.856771 | -0.020505 | 767.710938 | 87.982326 | -0.017778 | 767.730591 | 87.091491 | -0.017675
767.721985 | 90.995503 | -0.031317 | 767.787781 | 91.157027 | -0.017127 | 767.777039 | 89.782552 | -0.030275 | 767.86908 | 88.430488 | -0.032527 | 767.86377 | 87.856633 | -0.020491 | 767.780396 | 87.982207 | -0.017767 | 767.80481 | 87.091374 | -0.017687
767.788696 | 90.995293 | -0.031311 | 767.849731 | 91.156912 | -0.017117 | 767.844238 | 89.782351 | -0.030267 | 767.940552 | 88.430272 | -0.032526 | 767.927978 | 87.856496 | -0.020478 | 767.84906 | 87.982088 | -0.017757 | 767.873535 | 87.091256 | -0.017699
767.856873 | 90.995084 | -0.031304 | 767.914612 | 91.156798 | -0.017107 | 767.912537 | 89.78215 | -0.03026 | 768.012512 | 88.430056 | -0.032525 | 767.991089 | 87.856358 | -0.020464 | 767.91687 | 87.98197 | -0.017746 | 767.94397 | 87.09114 | -0.01771
767.924805 | 90.994874 | -0.031297 | 767.983398 | 91.156684 | -0.017097 | 767.984497 | 89.781949 | -0.030254 | 768.083923 | 88.42984 | -0.032524 | 768.056274 | 87.856221 | -0.02045 | 767.985474 | 87.981852 | -0.017735 | 768.014526 | 87.091023 | -0.017722
767.994812 | 90.994666 | -0.03129 | 768.052795 | 91.15657 | -0.017086 | 768.058228 | 89.781748 | -0.030248 | 768.152466 | 88.429624 | -0.032523 | 768.11969 | 87.856084 | -0.020436 | 768.052368 | 87.981735 | -0.017725 | 768.085999 | 87.090907 | -0.017733
768.063965 | 90.994458 | -0.031283 | 768.121826 | 91.156456 | -0.017076 | 768.130737 | 89.781546 | -0.030243 | 768.216858 | 88.429409 | -0.032523 | 768.18689 | 87.855947 | -0.020422 | 768.11908 | 87.981617 | -0.017715 | 768.157227 | 87.090791 | -0.017745
768.133972 | 90.99425 | -0.031277 | 768.190979 | 91.156343 | -0.017066 | 768.200561 | 89.781345 | -0.030238 | 768.282898 | 88.429193 | -0.032523 | 768.256226 | 87.85581 | -0.020408 | 768.184448 | 87.9815 | -0.017705 | 768.228272 | 87.090674 | -0.017756
768.203247 | 90.994044 | -0.03127 | 768.261841 | 91.156229 | -0.017056 | 768.272095 | 89.781143 | -0.030234 | 768.350464 | 88.428978 | -0.032523 | 768.327026 | 87.855674 | -0.020394 | 768.248657 | 87.981383 | -0.017695 | 768.300049 | 87.090558 | -0.017768
768.272278 | 90.993837 | -0.031263 | 768.3302 | 91.156116 | -0.017047 | 768.339111 | 89.780942 | -0.03023 | 768.414673 | 88.428763 | -0.032523 | 768.396057 | 87.855538 | -0.02038 | 768.313232 | 87.981265 | -0.017686 | 768.373657 | 87.090442 | -0.017779
768.341675 | 90.993632 | -0.031255 | 768.394043 | 91.156002 | -0.017037 | 768.404297 | 89.780741 | -0.030227 | 768.479797 | 88.428548 | -0.032524 | 768.465881 | 87.855402 | -0.020366 | 768.379028 | 87.981149 | -0.017677 | 768.442261 | 87.090325 | -0.01779
768.412476 | 90.993427 | -0.031248 | 768.459534 | 91.155889 | -0.017027 | 768.465698 | 89.780539 | -0.030224 | 768.548218 | 88.428333 | -0.032525 | 768.533875 | 87.855266 | -0.020352 | 768.443726 | 87.981032 | -0.017668 | 768.510376 | 87.090209 | -0.017801
768.480469 | 90.993222 | -0.031241 | 768.526123 | 91.155776 | -0.017018 | 768.529663 | 89.780338 | -0.030222 | 768.617798 | 88.428118 | -0.032526 | 768.60144 | 87.855131 | -0.020337 | 768.510071 | 87.980915 | -0.017659 | 768.575745 | 87.090092 | -0.017812
768.549988 | 90.993018 | -0.031234 | 768.590881 | 91.155663 | -0.017009 | 768.594482 | 89.780137 | -0.030221 | 768.686157 | 88.427903 | -0.032527 | 768.670227 | 87.854996 | -0.020323 | 768.574829 | 87.980798 | -0.01765 | 768.639587 | 87.089975 | -0.017823
768.616028 | 90.992813 | -0.031227 | 768.656128 | 91.15555 | -0.017 | 768.664734 | 89.779936 | -0.03022 | 768.75415 | 88.427688 | -0.032529 | 768.739868 | 87.854861 | -0.020309 | 768.63855 | 87.980682 | -0.017642 | 768.699829 | 87.089858 | -0.017833
768.678894 | 90.992609 | -0.03122 | 768.722046 | 91.155437 | -0.016991 | 768.737427 | 89.779736 | -0.030219 | 768.821167 | 88.427473 | -0.032531 | 768.810364 | 87.854727 | -0.020295 | 768.698608 | 87.980566 | -0.017634 | 768.760925 | 87.08974 | -0.017844
768.736939 | 90.992405 | -0.031213 | 768.788025 | 91.155324 | -0.016983 | 768.81189 | 89.779535 | -0.030218 | 768.888245 | 88.427259 | -0.032534 | 768.881531 | 87.854592 | -0.020281 | 768.760315 | 87.98045 | -0.017626 | 768.820068 | 87.089623 | -0.017854
768.797485 | 90.992201 | -0.031205 | 768.855591 | 91.155211 | -0.016974 | 768.888184 | 89.779334 | -0.030218 | 768.952515 | 88.427044 | -0.032536 | 768.954346 | 87.854458 | -0.020267 | 768.822022 | 87.980334 | -0.017618 | 768.880859 | 87.089505 | -0.017863
768.856934 | 90.991997 | -0.031198 | 768.921265 | 91.155099 | -0.016966 | 768.963135 | 89.779134 | -0.030218 | 769.014404 | 88.426829 | -0.032539 | 769.024841 | 87.854324 | -0.020253 | 768.882996 | 87.980218 | -0.017611 | 768.941711 | 87.089387 | -0.017872
768.917114 | 90.991793 | -0.031191 | 768.988403 | 91.154987 | -0.016958 | 769.031738 | 89.778934 | -0.030219 | 769.076355 | 88.426614 | -0.032542 | 769.095154 | 87.854191 | -0.020239 | 768.944885 | 87.980103 | -0.017603 | 769.003662 | 87.089269 | -0.017881
768.980042 | 90.991588 | -0.031183 | 769.054565 | 91.154875 | -0.016951 | 769.097534 | 89.778734 | -0.03022 | 769.141479 | 88.426399 | -0.032546 | 769.16333 | 87.854058 | -0.020225 | 769.01062 | 87.979987 | -0.017596 | 769.065796 | 87.08915 | -0.01789
769.048096 | 90.991383 | -0.031176 | 769.124268 | 91.154764 | -0.016943 | 769.161072 | 89.778535 | -0.030221 | 769.206909 | 88.426185 | -0.03255 | 769.228149 | 87.853925 | -0.020212 | 769.078064 | 87.979871 | -0.017589 | 769.129944 | 87.089031 | -0.017898
769.118042 | 90.991177 | -0.031169 | 769.190552 | 91.154653 | -0.016936 | 769.220825 | 89.778336 | -0.030222 | 769.27124 | 88.42597 | -0.032554 | 769.290039 | 87.853792 | -0.020198 | 769.149841 | 87.979756 | -0.017582 | 769.194397 | 87.088913 | -0.017906
769.189697 | 90.990971 | -0.031161 | 769.259155 | 91.154542 | -0.016929 | 769.277039 | 89.778137 | -0.030224 | 769.339661 | 88.425755 | -0.032558 | 769.351501 | 87.85366 | -0.020185 | 769.223755 | 87.97964 | -0.017576 | 769.260803 | 87.088794 | -0.017913
769.261658 | 90.990765 | -0.031154 | 769.32721 | 91.154432 | -0.016922 | 769.335876 | 89.777938 | -0.030225 | 769.409668 | 88.42554 | -0.032563 | 769.410461 | 87.853528 | -0.020172 | 769.299377 | 87.979525 | -0.017569 | 769.329895 | 87.088674 | -0.01792
769.333374 | 90.990557 | -0.031146 | 769.395386 | 91.154321 | -0.016916 | 769.398254 | 89.77774 | -0.030227 | 769.478821 | 88.425325 | -0.032568 | 769.473999 | 87.853396 | -0.020159 | 769.37561 | 87.979409 | -0.017562 | 769.399048 | 87.088555 | -0.017926
769.403137 | 90.990349 | -0.031138 | 769.459412 | 91.154211 | -0.01691 | 769.460632 | 89.777542 | -0.03023 | 769.546265 | 88.425109 | -0.032573 | 769.538635 | 87.853264 | -0.020146 | 769.448853 | 87.979293 | -0.017556 | 769.470093 | 87.088436 | -0.017932
769.468384 | 90.99014 | -0.031131 | 769.524841 | 91.154101 | -0.016904 | 769.525879 | 89.777344 | -0.030232 | 769.611023 | 88.424894 | -0.032578 | 769.605835 | 87.853132 | -0.020133 | 769.517212 | 87.979177 | -0.017549 | 769.540527 | 87.088316 | -0.017938
769.529236 | 90.98993 | -0.031123 | 769.587585 | 91.153991 | -0.016899 | 769.595093 | 89.777147 | -0.030235 | 769.673462 | 88.424678 | -0.032584 | 769.673157 | 87.853 | -0.020121 | 769.585266 | 87.979061 | -0.017543 | 769.610291 | 87.088197 | -0.017943
769.58728 | 90.98972 | -0.031115 | 769.651245 | 91.153881 | -0.016894 | 769.66394 | 89.776949 | -0.030238 | 769.735229 | 88.424462 | -0.03259 | 769.745544 | 87.852868 | -0.020109 | 769.64856 | 87.978945 | -0.017536 | 769.677429 | 87.088078 | -0.017948
769.645142 | 90.989509 | -0.031107 | 769.713501 | 91.153771 | -0.016889 | 769.731995 | 89.776752 | -0.030241 | 769.793335 | 88.424246 | -0.032596 | 769.816406 | 87.852737 | -0.020097 | 769.709351 | 87.978829 | -0.017529 | 769.742981 | 87.087958 | -0.017952
769.702271 | 90.989298 | -0.031099 | 769.776794 | 91.153661 | -0.016885 | 769.798706 | 89.776555 | -0.030245 | 769.853394 | 88.42403 | -0.032602 | 769.885315 | 87.852605 | -0.020085 | 769.768066 | 87.978713 | -0.017523 | 769.806702 | 87.087839 | -0.017956
769.757446 | 90.989085 | -0.031091 | 769.84259 | 91.153551 | -0.016881 | 769.862915 | 89.776358 | -0.030248 | 769.91394 | 88.423814 | -0.032609 | 769.952759 | 87.852473 | -0.020073 | 769.829956 | 87.978598 | -0.017516 | 769.871216 | 87.08772 | -0.01796
769.817749 | 90.988873 | -0.031083 | 769.910034 | 91.153441 | -0.016877 | 769.925842 | 89.776161 | -0.030252 | 769.979065 | 88.423598 | -0.032615 | 770.019653 | 87.852342 | -0.020062 | 769.889587 | 87.978482 | -0.017509 | 769.934021 | 87.087601 | -0.017964
769.88269 | 90.98866 | -0.031075 | 769.979492 | 91.153332 | -0.016874 | 769.989014 | 89.775964 | -0.030256 | 770.043213 | 88.423382 | -0.032622 | 770.08374 | 87.85221 | -0.020051 | 769.95343 | 87.978366 | -0.017502 | 770.001343 | 87.087482 | -0.017967
769.949585 | 90.988447 | -0.031067 | 770.051392 | 91.153222 | -0.016871 | 770.049133 | 89.775767 | -0.03026 | 770.111145 | 88.423165 | -0.032629 | 770.145813 | 87.852078 | -0.02004 | 770.018982 | 87.978251 | -0.017495 | 770.069214 | 87.087364 | -0.01797
770.019897 | 90.988233 | -0.031058 | 770.126343 | 91.153112 | -0.016869 | 770.109253 | 89.77557 | -0.030264 | 770.18042 | 88.422949 | -0.032636 | 770.207153 | 87.851946 | -0.020029 | 770.085815 | 87.978135 | -0.017488 | 770.139893 | 87.087245 | -0.017974
770.092835 | 90.988019 | -0.03105 | 770.2005 | 91.153002 | -0.016867 | 770.171509 | 89.775373 | -0.030269 | 770.250488 | 88.422732 | -0.032644 | 770.270691 | 87.851815 | -0.020019 | 770.153931 | 87.978019 | -0.017481 | 770.209534 | 87.087126 | -0.017977
770.166687 | 90.987805 | -0.031041 | 770.27417 | 91.152892 | -0.016866 | 770.235291 | 89.775177 | -0.030273 | 770.317383 | 88.422515 | -0.032651 | 770.335327 | 87.851683 | -0.020009 | 770.223938 | 87.977903 | -0.017474 | 770.284058 | 87.087007 | -0.01798
770.239624 | 90.987591 | -0.031033 | 770.346435 | 91.152782 | -0.016865 | 770.296631 | 89.77498 | -0.030278 | 770.386231 | 88.422299 | -0.032659 | 770.398743 | 87.85155 | -0.019999 | 770.291016 | 87.977787 | -0.017467 | 770.355896 | 87.086888 | -0.017983
770.30835 | 90.987376 | -0.031024 | 770.418762 | 91.152672 | -0.016865 | 770.362305 | 89.774783 | -0.030283 | 770.453857 | 88.422082 | -0.032667 | 770.463196 | 87.851418 | -0.019989 | 770.358765 | 87.977671 | -0.01746 | 770.424805 | 87.086769 | -0.017986
770.374756 | 90.987161 | -0.031015 | 770.48877 | 91.152561 | -0.016865 | 770.430847 | 89.774586 | -0.030288 | 770.521973 | 88.421864 | -0.032675 | 770.528686 | 87.851286 | -0.01998 | 770.426697 | 87.977555 | -0.017453 | 770.491333 | 87.086649 | -0.017989
770.441284 | 90.986946 | -0.031006 | 770.559387 | 91.152451 | -0.016865 | 770.500977 | 89.774389 | -0.030293 | 770.589356 | 88.421647 | -0.032683 | 770.59552 | 87.851153 | -0.019971 | 770.492554 | 87.977439 | -0.017446 | 770.558899 | 87.08653 | -0.017992
770.50647 | 90.986731 | -0.030998 | 770.627564 | 91.152341 | -0.016866 | 770.571228 | 89.774191 | -0.030298 | 770.65564 | 88.421429 | -0.032691 | 770.664246 | 87.851021 | -0.019962 | 770.555725 | 87.977322 | -0.017438 | 770.624634 | 87.08641 | -0.017996
770.569458 | 90.986516 | -0.030989 | 770.695923 | 91.15223 | -0.016868 | 770.641235 | 89.773994 | -0.030303 | 770.721008 | 88.421212 | -0.032699 | 770.730835 | 87.850888 | -0.019953 | 770.620606 | 87.977206 | -0.017431 | 770.691284 | 87.086289 | -0.017999
770.636414 | 90.986302 | -0.030979 | 770.763489 | 91.15212 | -0.01687 | 770.710571 | 89.773796 | -0.030308 | 770.784607 | 88.420994 | -0.032707 | 770.799622 | 87.850755 | -0.019945 | 770.686646 | 87.977089 | -0.017424 | 770.758911 | 87.086169 | -0.018002
770.705078 | 90.986087 | -0.03097 | 770.830078 | 91.152009 | -0.016872 | 770.780884 | 89.773598 | -0.030313 | 770.846802 | 88.420776 | -0.032715 | 770.870117 | 87.850622 | -0.019936 | 770.750122 | 87.976973 | -0.017416 | 770.829041 | 87.086049 | -0.018005
770.773315 | 90.985872 | -0.030961 | 770.895935 | 91.151899 | -0.016875 | 770.847717 | 89.7734 | -0.030318 | 770.90863 | 88.420558 | -0.032723 | 770.940308 | 87.85049 | -0.019928 | 770.81427 | 87.976857 | -0.017409 | 770.901123 | 87.085929 | -0.018009
770.842773 | 90.985657 | -0.030952 | 770.960083 | 91.151788 | -0.016878 | 770.915161 | 89.773201 | -0.030323 | 770.972656 | 88.42034 | -0.032732 | 771.008545 | 87.850357 | -0.01992 | 770.881226 | 87.97674 | -0.017402 | 770.971435 | 87.085809 | -0.018012
770.914978 | 90.985442 | -0.030942 | 771.022583 | 91.151678 | -0.016882 | 770.981201 | 89.773001 | -0.030327 | 771.03717 | 88.420122 | -0.03274 | 771.076294 | 87.850224 | -0.019913 | 770.948486 | 87.976624 | -0.017394 | 771.039185 | 87.085688 | -0.018016
770.985474 | 90.985228 | -0.030933 | 771.082153 | 91.151568 | -0.016887 | 771.048035 | 89.772801 | -0.030332 | 771.101868 | 88.419903 | -0.032749 | 771.14331 | 87.850092 | -0.019905 | 771.014404 | 87.976508 | -0.017387 | 771.106567 | 87.085568 | -0.01802
771.05719 | 90.985013 | -0.030923 | 771.142029 | 91.151457 | -0.016891 | 771.111877 | 89.772599 | -0.030335 | 771.167847 | 88.419685 | -0.032757 | 771.208862 | 87.849959 | -0.019898 | 771.081055 | 87.976391 | -0.01738 | 771.173096 | 87.085448 | -0.018024
771.127014 | 90.984798 | -0.030913 | 771.20166 | 91.151347 | -0.016897 | 771.179321 | 89.772397 | -0.030339 | 771.234985 | 88.419466 | -0.032765 | 771.270569 | 87.849826 | -0.019891 | 771.147888 | 87.976275 | -0.017372 | 771.237671 | 87.085327 | -0.018027
771.196045 | 90.984582 | -0.030904 | 771.261353 | 91.151236 | -0.016903 | 771.246582 | 89.772194 | -0.030342 | 771.300598 | 88.419247 | -0.032774 | 771.334351 | 87.849693 | -0.019884 | 771.215149 | 87.976158 | -0.017365 | 771.299072 | 87.085205 | -0.018031
771.263672 | 90.984367 | -0.030894 | 771.322876 | 91.151125 | -0.016909 | 771.314087 | 89.771989 | -0.030344 | 771.366699 | 88.419028 | -0.032782 | 771.399719 | 87.849561 | -0.019878 | 771.282593 | 87.976041 | -0.017358 | 771.36322 | 87.085084 | -0.018035
771.330444 | 90.984152 | -0.030884 | 771.387085 | 91.151014 | -0.016916 | 771.378357 | 89.771784 | -0.030345 | 771.43103 | 88.418808 | -0.03279 | 771.465515 | 87.849428 | -0.019871 | 771.348572 | 87.975924 | -0.01735 | 771.428833 | 87.084962 | -0.018039
771.392456 | 90.983937 | -0.030874 | 771.45105 | 91.150902 | -0.016923 | 771.442566 | 89.771577 | -0.030346 | 771.494263 | 88.418589 | -0.032798 | 771.529419 | 87.849295 | -0.019864 | 771.414612 | 87.975807 | -0.017343 | 771.495239 | 87.084839 | -0.018042
771.453369 | 90.983722 | -0.030864 | 771.515686 | 91.150791 | -0.01693 | 771.503906 | 89.77137 | -0.030345 | 771.557434 | 88.418369 | -0.032807 | 771.595886 | 87.849162 | -0.019858 | 771.482483 | 87.97569 | -0.017335 | 771.561646 | 87.084716 | -0.018045
771.513672 | 90.983507 | -0.030853 | 771.583618 | 91.150679 | -0.016938 | 771.565185 | 89.771161 | -0.030343 | 771.62146 | 88.418149 | -0.032815 | 771.663147 | 87.849029 | -0.019852 | 771.550903 | 87.975573 | -0.017328 | 771.627808 | 87.084593 | -0.018048
771.57489 | 90.983292 | -0.030843 | 771.651123 | 91.150567 | -0.016947 | 771.626099 | 89.770952 | -0.03034 | 771.686523 | 88.417928 | -0.032822 | 771.726929 | 87.848897 | -0.019846 | 771.615356 | 87.975456 | -0.01732 | 771.694824 | 87.08447 | -0.018051
771.633911 | 90.983077 | -0.030832 | 771.719666 | 91.150455 | -0.016955 | 771.688293 | 89.770742 | -0.030336 | 771.751831 | 88.417708 | -0.03283 | 771.789185 | 87.848764 | -0.019839 | 771.681824 | 87.975339 | -0.017312 | 771.761841 | 87.084346 | -0.018053
771.697022 | 90.982863 | -0.030822 | 771.785828 | 91.150343 | -0.016964 | 771.751099 | 89.770531 | -0.030331 | 771.819885 | 88.417487 | -0.032837 | 771.852905 | 87.848632 | -0.019833 | 771.748535 | 87.975221 | -0.017304 | 771.826233 | 87.084223 | -0.018054
771.763489 | 90.982648 | -0.030811 | 771.854553 | 91.15023 | -0.016974 | 771.813354 | 89.770319 | -0.030324 | 771.88916 | 88.417266 | -0.032845 | 771.915039 | 87.8485 | -0.019827 | 771.814148 | 87.975104 | -0.017296 | 771.891479 | 87.084099 | -0.018055
771.833557 | 90.982434 | -0.0308 | 771.921692 | 91.150117 | -0.016984 | 771.877502 | 89.770106 | -0.030316 | 771.960083 | 88.417045 | -0.032852 | 771.977844 | 87.848368 | -0.019821 | 771.8797 | 87.974987 | -0.017287 | 771.958313 | 87.083976 | -0.018055
771.904297 | 90.98222 | -0.03079 | 771.990723 | 91.150003 | -0.016994 | 771.941528 | 89.769893 | -0.030306 | 772.03064 | 88.416824 | -0.032859 | 772.041687 | 87.848236 | -0.019816 | 771.946655 | 87.97487 | -0.017279 | 772.025635 | 87.083853 | -0.018055
771.975464 | 90.982006 | -0.030779 | 772.05896 | 91.149889 | -0.017004 | 772.007324 | 89.76968 | -0.030295 | 772.100525 | 88.416603 | -0.032865 | 772.107544 | 87.848104 | -0.01981 | 772.015747 | 87.974753 | -0.01727 | 772.091736 | 87.08373 | -0.018054
772.046204 | 90.981792 | -0.030768 | 772.127991 | 91.149775 | -0.017015 | 772.074341 | 89.769466 | -0.030282 | 772.169495 | 88.416382 | -0.032872 | 772.175415 | 87.847972 | -0.019804 | 772.087524 | 87.974636 | -0.017261 | 772.161011 | 87.083606 | -0.018053
772.115234 | 90.981578 | -0.030756 | 772.195984 | 91.14966 | -0.017025 | 772.141479 | 89.769252 | -0.030267 | 772.236511 | 88.416161 | -0.032878 | 772.245667 | 87.84784 | -0.019799 | 772.157532 | 87.974519 | -0.017252 | 772.232666 | 87.083483 | -0.018051
772.181152 | 90.981363 | -0.030745 | 772.265076 | 91.149545 | -0.017036 | 772.209778 | 89.769039 | -0.030251 | 772.29895 | 88.415939 | -0.032884 | 772.312866 | 87.847708 | -0.019793 | 772.227905 | 87.974401 | -0.017243 | 772.303162 | 87.08336 | -0.018048
772.246765 | 90.981149 | -0.030734 | 772.331116 | 91.149429 | -0.017047 | 772.281433 | 89.768825 | -0.030234 | 772.359131 | 88.415718 | -0.03289 | 772.380249 | 87.847576 | -0.019788 | 772.29657 | 87.974284 | -0.017234 | 772.372925 | 87.083237 | -0.018044
772.309631 | 90.980936 | -0.030722 | 772.399841 | 91.149313 | -0.017058 | 772.352905 | 89.768612 | -0.030215 | 772.419678 | 88.415497 | -0.032895 | 772.448242 | 87.847444 | -0.019782 | 772.365295 | 87.974167 | -0.017224 | 772.443359 | 87.083114 | -0.01804
772.372925 | 90.980722 | -0.030711 | 772.467468 | 91.149197 | -0.017069 | 772.427246 | 89.7684 | -0.030194 | 772.478699 | 88.415276 | -0.0329 | 772.515625 | 87.847312 | -0.019777 | 772.428406 | 87.974049 | -0.017214 | 772.511292 | 87.082992 | -0.018035
772.435852 | 90.980509 | -0.030699 | 772.535583 | 91.149081 | -0.01708 | 772.500122 | 89.768188 | -0.030172 | 772.537781 | 88.415054 | -0.032905 | 772.577759 | 87.84718 | -0.019772 | 772.49115 | 87.973932 | -0.017204 | 772.57721 | 87.082869 | -0.018029
772.501343 | 90.980296 | -0.030688 | 772.601196 | 91.148965 | -0.017091 | 772.572388 | 89.767976 | -0.030149 | 772.596314 | 88.414833 | -0.03291 | 772.641602 | 87.847048 | -0.019766 | 772.552918 | 87.973815 | -0.017193 | 772.64209 | 87.082747 | -0.018023
772.569397 | 90.980083 | -0.030676 | 772.669739 | 91.148849 | -0.017102 | 772.640808 | 89.767766 | -0.030124 | 772.659485 | 88.414613 | -0.032914 | 772.706238 | 87.846916 | -0.019761 | 772.615601 | 87.973698 | -0.017183 | 772.705933 | 87.082625 | -0.018016
772.641235 | 90.979871 | -0.030664 | 772.739075 | 91.148732 | -0.017113 | 772.710815 | 89.767556 | -0.030098 | 772.722229 | 88.414392 | -0.032919 | 772.771362 | 87.846784 | -0.019756 | 772.678223 | 87.973582 | -0.017172 | 772.768799 | 87.082504 | -0.018008
772.713684 | 90.979659 | -0.030652 | 772.807983 | 91.148616 | -0.017124 | 772.776978 | 89.767348 | -0.030071 | 772.786011 | 88.414171 | -0.032923 | 772.836792 | 87.846652 | -0.019751 | 772.744446 | 87.973465 | -0.017161 | 772.83197 | 87.082383 | -0.018
772.787964 | 90.979448 | -0.03064 | 772.876343 | 91.1485 | -0.017135 | 772.84137 | 89.76714 | -0.030042 | 772.850464 | 88.41395 | -0.032927 | 772.90271 | 87.84652 | -0.019745 | 772.810913 | 87.973349 | -0.01715 | 772.894714 | 87.082262 | -0.017991
772.860474 | 90.979237 | -0.030628 | 772.946777 | 91.148383 | -0.017145 | 772.903686 | 89.766933 | -0.030013 | 772.917358 | 88.413729 | -0.03293 | 772.968872 | 87.846388 | -0.01974 | 772.877625 | 87.973234 | -0.017138 | 772.956787 | 87.082142 | -0.017982
772.931519 | 90.979026 | -0.030616 | 773.015808 | 91.148267 | -0.017156 | 772.966431 | 89.766728 | -0.029983 | 772.983154 | 88.413508 | -0.032934 | 773.035706 | 87.846256 | -0.019735 | 772.94397 | 87.973119 | -0.017127 | 773.021362 | 87.082023 | -0.017973
773.000732 | 90.978816 | -0.030604 | 773.083252 | 91.148151 | -0.017167 | 773.02655 | 89.766523 | -0.029952 | 773.04895 | 88.413288 | -0.032937 | 773.100769 | 87.846124 | -0.019729 | 773.008667 | 87.973004 | -0.017116 | 773.088013 | 87.081904 | -0.017963
773.068848 | 90.978606 | -0.030592 | 773.150696 | 91.148035 | -0.017177 | 773.087769 | 89.766319 | -0.029919 | 773.112488 | 88.413067 | -0.03294 | 773.165832 | 87.845992 | -0.019724 | 773.072449 | 87.972889 | -0.017104 | 773.151367 | 87.081785 | -0.017953
773.135376 | 90.978397 | -0.03058 | 773.218079 | 91.147918 | -0.017187 | 773.14917 | 89.766116 | -0.029887 | 773.177551 | 88.412846 | -0.032943 | 773.229004 | 87.84586 | -0.019718 | 773.134644 | 87.972775 | -0.017092 | 773.216675 | 87.081666 | -0.017942
773.198669 | 90.978188 | -0.030568 | 773.28656 | 91.147802 | -0.017198 | 773.212463 | 89.765914 | -0.029853 | 773.242065 | 88.412626 | -0.032946 | 773.291443 | 87.845729 | -0.019713 | 773.198303 | 87.972662 | -0.017081 | 773.283814 | 87.081547 | -0.017931
773.263794 | 90.97798 | -0.030555 | 773.355835 | 91.147686 | -0.017208 | 773.276489 | 89.765713 | -0.029819 | 773.307739 | 88.412405 | -0.032948 | 773.350769 | 87.845597 | -0.019707 | 773.261719 | 87.972548 | -0.017069 | 773.350098 | 87.081428 | -0.01792
773.327515 | 90.977773 | -0.030543 | 773.423706 | 91.147571 | -0.017218 | 773.339722 | 89.765512 | -0.029784 | 773.371948 | 88.412184 | -0.03295 | 773.41156 | 87.845464 | -0.019701 | 773.328735 | 87.972435 | -0.017058 | 773.41626 | 87.08131 | -0.017909
773.391907 | 90.977566 | -0.030531 | 773.490845 | 91.147455 | -0.017228 | 773.403198 | 89.765312 | -0.029748 | 773.439819 | 88.411964 | -0.032953 | 773.473145 | 87.845332 | -0.019695 | 773.397583 | 87.972323 | -0.017047 | 773.482788 | 87.081191 | -0.017898
773.456909 | 90.97736 | -0.030518 | 773.559082 | 91.147339 | -0.017237 | 773.467896 | 89.765113 | -0.029712 | 773.511169 | 88.411743 | -0.032954 | 773.537537 | 87.8452 | -0.019689 | 773.46875 | 87.972211 | -0.017036 | 773.549377 | 87.081073 | -0.017886
773.5224 | 90.977155 | -0.030506 | 773.624146 | 91.147224 | -0.017247 | 773.53418 | 89.764915 | -0.029675 | 773.58197 | 88.411523 | -0.032956 | 773.603821 | 87.845068 | -0.019683 | 773.540649 | 87.972099 | -0.017025 | 773.61615 | 87.080955 | -0.017875
773.586609 | 90.97695 | -0.030494 | 773.684082 | 91.147109 | -0.017256 | 773.600769 | 89.764717 | -0.029638 | 773.653748 | 88.411303 | -0.032958 | 773.673401 | 87.844936 | -0.019677 | 773.613159 | 87.971987 | -0.017014 | 773.682129 | 87.080836 | -0.017863
773.6521 | 90.976747 | -0.030481 | 773.744629 | 91.146994 | -0.017265 | 773.666321 | 89.764519 | -0.0296 | 773.729858 | 88.411082 | -0.032959 | 773.742371 | 87.844804 | -0.01967 | 773.681885 | 87.971876 | -0.017004 | 773.749146 | 87.080718 | -0.017851
773.716186 | 90.976544 | -0.030469 | 773.804932 | 91.146878 | -0.017275 | 773.733643 | 89.764323 | -0.029562 | 773.80603 | 88.410862 | -0.032961 | 773.81134 | 87.844672 | -0.019663 | 773.750488 | 87.971765 | -0.016993 | 773.816223 | 87.0806 | -0.017839
773.783814 | 90.976342 | -0.030457 | 773.865418 | 91.146763 | -0.017284 | 773.801697 | 89.764127 | -0.029523 | 773.879028 | 88.410642 | -0.032962 | 773.878967 | 87.84454 | -0.019656 | 773.816223 | 87.971654 | -0.016984 | 773.885437 | 87.080482 | -0.017827
773.85144 | 90.97614 | -0.030444 | 773.928894 | 91.146648 | -0.017292 | 773.868774 | 89.763932 | -0.029484 | 773.950561 | 88.410423 | -0.032963 | 773.945129 | 87.844408 | -0.019649 | 773.881836 | 87.971544 | -0.016974 | 773.95343 | 87.080363 | -0.017815
773.919067 | 90.975939 | -0.030432 | 773.995483 | 91.146533 | -0.017301 | 773.935059 | 89.763737 | -0.029444 | 774.019348 | 88.410203 | -0.032964 | 774.008911 | 87.844276 | -0.019642 | 773.945557 | 87.971433 | -0.016965 | 774.023682 | 87.080245 | -0.017802
773.984436 | 90.975739 | -0.03042 | 774.065247 | 91.146417 | -0.01731 | 774.000793 | 89.763543 | -0.029405 | 774.086426 | 88.409983 | -0.032965 | 774.069092 | 87.844144 | -0.019635 | 774.013794 | 87.971323 | -0.016956 | 774.094299 | 87.080126 | -0.01779
774.052246 | 90.97554 | -0.030407 | 774.139221 | 91.146302 | -0.017318 | 774.066895 | 89.763349 | -0.029364 | 774.151062 | 88.409764 | -0.032966 | 774.130432 | 87.844012 | -0.019627 | 774.084228 | 87.971213 | -0.016948 | 774.165527 | 87.080008 | -0.017777
774.117004 | 90.975341 | -0.030395 | 774.211487 | 91.146186 | -0.017327 | 774.131714 | 89.763155 | -0.029324 | 774.214356 | 88.409545 | -0.032966 | 774.191589 | 87.843881 | -0.01962 | 774.154602 | 87.971103 | -0.016939 | 774.234741 | 87.079889 | -0.017764
774.179382 | 90.975142 | -0.030383 | 774.284851 | 91.146071 | -0.017335 | 774.193054 | 89.762963 | -0.029283 | 774.277344 | 88.409326 | -0.032967 | 774.255737 | 87.843749 | -0.019612 | 774.224915 | 87.970992 | -0.016931 | 774.304138 | 87.07977 | -0.017751
774.241516 | 90.974945 | -0.030371 | 774.355896 | 91.145956 | -0.017343 | 774.256043 | 89.76277 | -0.029242 | 774.341919 | 88.409107 | -0.032968 | 774.322998 | 87.843617 | -0.019604 | 774.295776 | 87.970882 | -0.016924 | 774.370972 | 87.07965 | -0.017738
774.306274 | 90.974747 | -0.030359 | 774.427185 | 91.145841 | -0.017351 | 774.319641 | 89.762578 | -0.029201 | 774.407104 | 88.408888 | -0.032968 | 774.393005 | 87.843485 | -0.019595 | 774.36261 | 87.970772 | -0.016917 | 774.437012 | 87.079531 | -0.017724
774.371765 | 90.974551 | -0.030347 | 774.493591 | 91.145726 | -0.017359 | 774.383057 | 89.762387 | -0.02916 | 774.46936 | 88.40867 | -0.032969 | 774.464294 | 87.843353 | -0.019587 | 774.426819 | 87.970661 | -0.01691 | 774.502869 | 87.079411 | -0.01771
774.438538 | 90.974355 | -0.030335 | 774.562805 | 91.145611 | -0.017367 | 774.446106 | 89.762196 | -0.029118 | 774.533081 | 88.408451 | -0.032969 | 774.538452 | 87.843222 | -0.019578 | 774.489746 | 87.97055 | -0.016903 | 774.569214 | 87.079291 | -0.017696
774.505737 | 90.974159 | -0.030323 | 774.631653 | 91.145497 | -0.017375 | 774.515259 | 89.762005 | -0.029076 | 774.598267 | 88.408233 | -0.03297 | 774.608765 | 87.84309 | -0.019569 | 774.552612 | 87.970439 | -0.016896 | 774.635681 | 87.079172 | -0.017681
774.573975 | 90.973964 | -0.030311 | 774.70105 | 91.145383 | -0.017383 | 774.588501 | 89.761815 | -0.029035 | 774.664429 | 88.408015 | -0.032971 | 774.679504 | 87.842959 | -0.019561 | 774.616333 | 87.970327 | -0.01689 | 774.700256 | 87.079052 | -0.017666
774.64386 | 90.97377 | -0.030299 | 774.767456 | 91.145269 | -0.01739 | 774.661377 | 89.761625 | -0.028993 | 774.729126 | 88.407797 | -0.032971 | 774.746948 | 87.842828 | -0.019551 | 774.680664 | 87.970216 | -0.016884 | 774.767456 | 87.078932 | -0.017651
774.712524 | 90.973577 | -0.030288 | 774.835754 | 91.145155 | -0.017398 | 774.733948 | 89.761435 | -0.028951 | 774.794556 | 88.407579 | -0.032972 | 774.812134 | 87.842697 | -0.019542 | 774.744934 | 87.970105 | -0.016878 | 774.833496 | 87.078812 | -0.017635
774.780151 | 90.973384 | -0.030276 | 774.900635 | 91.145041 | -0.017406 | 774.808533 | 89.761246 | -0.02891 | 774.861328 | 88.407361 | -0.032973 | 774.871582 | 87.842566 | -0.019533 | 774.814087 | 87.969993 | -0.016873 | 774.900147 | 87.078692 | -0.01762
774.847839 | 90.973192 | -0.030264 | 774.964539 | 91.144928 | -0.017414 | 774.879761 | 89.761058 | -0.028868 | 774.93042 | 88.407144 | -0.032974 | 774.934082 | 87.842436 | -0.019524 | 774.883667 | 87.969881 | -0.016867 | 774.967407 | 87.078572 | -0.017603
774.917114 | 90.973001 | -0.030253 | 775.027161 | 91.144814 | -0.017423 | 774.947754 | 89.760869 | -0.028827 | 774.99762 | 88.406926 | -0.032975 | 774.996216 | 87.842306 | -0.019514 | 774.953735 | 87.96977 | -0.016862 | 775.03479 | 87.078452 | -0.017587
774.985168 | 90.972811 | -0.030242 | 775.09021 | 91.144699 | -0.017431 | 775.013794 | 89.760681 | -0.028785 | 775.067749 | 88.406708 | -0.032976 | 775.058472 | 87.842177 | -0.019505 | 775.02063 | 87.969658 | -0.016857 | 775.101196 | 87.078333 | -0.017571
775.050049 | 90.972621 | -0.03023 | 775.153686 | 91.144585 | -0.017439 | 775.079956 | 89.760493 | -0.028744 | 775.136963 | 88.40649 | -0.032978 | 775.122315 | 87.842047 | -0.019496 | 775.088745 | 87.969546 | -0.016852 | 775.169983 | 87.078213 | -0.017554
775.117615 | 90.972432 | -0.030219 | 775.219849 | 91.144471 | -0.017447 | 775.146973 | 89.760306 | -0.028704 | 775.208923 | 88.406271 | -0.032979 | 775.189758 | 87.841918 | -0.019486 | 775.15271 | 87.969435 | -0.016847 | 775.237183 | 87.078094 | -0.017537
775.18634 | 90.972244 | -0.030208 | 775.2854 | 91.144356 | -0.017455 | 775.217224 | 89.760119 | -0.028663 | 775.276489 | 88.406053 | -0.032981 | 775.256592 | 87.841789 | -0.019477 | 775.217163 | 87.969323 | -0.016843 | 775.307007 | 87.077974 | -0.01752
775.254089 | 90.972056 | -0.030197 | 775.3526 | 91.144241 | -0.017463 | 775.287353 | 89.759932 | -0.028623 | 775.344482 | 88.405834 | -0.032982 | 775.322388 | 87.84166 | -0.019468 | 775.280518 | 87.969211 | -0.016839 | 775.376343 | 87.077855 | -0.017503
775.320984 | 90.971868 | -0.030186 | 775.421326 | 91.144126 | -0.017471 | 775.360046 | 89.759745 | -0.028583 | 775.410767 | 88.405616 | -0.032984 | 775.387268 | 87.841531 | -0.019459 | 775.343323 | 87.969099 | -0.016834 | 775.44574 | 87.077736 | -0.017486
775.387268 | 90.971681 | -0.030176 | 775.487549 | 91.14401 | -0.01748 | 775.435791 | 89.759558 | -0.028544 | 775.478516 | 88.405397 | -0.032985 | 775.451477 | 87.841403 | -0.01945 | 775.408386 | 87.968987 | -0.016831 | 775.511353 | 87.077618 | -0.017468
775.454285 | 90.971494 | -0.030165 | 775.547852 | 91.143894 | -0.017487 | 775.512329 | 89.759372 | -0.028506 | 775.542664 | 88.405178 | -0.032987 | 775.514038 | 87.841275 | -0.019441 | 775.473999 | 87.968875 | -0.016827 | 775.579468 | 87.0775 | -0.017451
775.520508 | 90.971306 | -0.030155 | 775.608276 | 91.143778 | -0.017495 | 775.582092 | 89.759186 | -0.028468 | 775.607788 | 88.404959 | -0.032989 | 775.574097 | 87.841146 | -0.019433 | 775.537048 | 87.968763 | -0.016823 | 775.644165 | 87.077382 | -0.017434
775.583801 | 90.971119 | -0.030144 | 775.667358 | 91.143661 | -0.017503 | 775.650391 | 89.759 | -0.02843 | 775.67218 | 88.40474 | -0.032991 | 775.633911 | 87.841018 | -0.019425 | 775.603638 | 87.968651 | -0.01682 | 775.706787 | 87.077265 | -0.017417
775.648254 | 90.970932 | -0.030134 | 775.723755 | 91.143544 | -0.01751 | 775.716492 | 89.758814 | -0.028394 | 775.735413 | 88.40452 | -0.032993 | 775.694763 | 87.84089 | -0.019416 | 775.673462 | 87.968539 | -0.016817 | 775.768433 | 87.077148 | -0.0174
775.713989 | 90.970745 | -0.030124 | 775.781616 | 91.143426 | -0.017518 | 775.779236 | 89.758628 | -0.028358 | 775.79718 | 88.404301 | -0.032995 | 775.760254 | 87.840762 | -0.019408 | 775.743774 | 87.968428 | -0.016815 | 775.832397 | 87.077033 | -0.017383
775.778686 | 90.970557 | -0.030114 | 775.8396 | 91.143308 | -0.017525 | 775.838623 | 89.758443 | -0.028323 | 775.859314 | 88.404082 | -0.032997 | 775.829163 | 87.840634 | -0.019401 | 775.813782 | 87.968316 | -0.016812 | 775.894653 | 87.076917 | -0.017367
775.843567 | 90.970369 | -0.030104 | 775.90094 | 91.143189 | -0.017531 | 775.897583 | 89.758258 | -0.028289 | 775.923157 | 88.403862 | -0.032999 | 775.897888 | 87.840506 | -0.019393 | 775.886597 | 87.968205 | -0.01681 | 775.958252 | 87.076802 | -0.017351
775.912598 | 90.970181 | -0.030094 | 775.965332 | 91.14307 | -0.017538 | 775.959106 | 89.758072 | -0.028256 | 775.986206 | 88.403642 | -0.033002 | 775.969604 | 87.840378 | -0.019386 | 775.959656 | 87.968094 | -0.016809 | 776.02301 | 87.076688 | -0.017336
775.983032 | 90.969992 | -0.030085 | 776.032776 | 91.142951 | -0.017544 | 776.022766 | 89.757887 | -0.028224 | 776.052063 | 88.403422 | -0.033004 | 776.042908 | 87.84025 | -0.019379 | 776.030518 | 87.967982 | -0.016807 | 776.088074 | 87.076574 | -0.017321
776.053406 | 90.969803 | -0.030075 | 776.10437 | 91.142831 | -0.01755 | 776.085083 | 89.757702 | -0.028193 | 776.11731 | 88.403202 | -0.033006 | 776.113831 | 87.840122 | -0.019372 | 776.099976 | 87.967871 | -0.016806 | 776.154053 | 87.076461 | -0.017306
776.123962 | 90.969613 | -0.030065 | 776.176758 | 91.142712 | -0.017555 | 776.150635 | 89.757517 | -0.028163 | 776.185242 | 88.402982 | -0.033009 | 776.183228 | 87.839993 | -0.019365 | 776.170227 | 87.96776 | -0.016805 | 776.217896 | 87.076348 | -0.017292
776.195923 | 90.969421 | -0.030056 | 776.250122 | 91.142592 | -0.01756 | 776.216675 | 89.757332 | -0.028134 | 776.254395 | 88.402762 | -0.033011 | 776.252319 | 87.839865 | -0.019358 | 776.23877 | 87.967649 | -0.016805 | 776.281128 | 87.076236 | -0.017278
776.26593 | 90.969229 | -0.030047 | 776.322266 | 91.142473 | -0.017564 | 776.284241 | 89.757147 | -0.028105 | 776.325623 | 88.402541 | -0.033013 | 776.322144 | 87.839736 | -0.019352 | 776.304382 | 87.967537 | -0.016805 | 776.344177 | 87.076123 | -0.017265
776.335388 | 90.969036 | -0.030037 | 776.394897 | 91.142353 | -0.017568 | 776.349976 | 89.756961 | -0.028078 | 776.397583 | 88.402321 | -0.033016 | 776.391724 | 87.839608 | -0.019345 | 776.368774 | 87.967426 | -0.016805 | 776.409485 | 87.076012 | -0.017253
776.401978 | 90.968842 | -0.030028 | 776.465515 | 91.142234 | -0.017572 | 776.418396 | 89.756776 | -0.028052 | 776.472046 | 88.4021 | -0.033018 | 776.45929 | 87.839479 | -0.019339 | 776.43396 | 87.967315 | -0.016805 | 776.474121 | 87.0759 | -0.01724
776.467346 | 90.968647 | -0.030019 | 776.535645 | 91.142114 | -0.017575 | 776.48645 | 89.756591 | -0.028026 | 776.5448 | 88.40188 | -0.03302 | 776.528503 | 87.83935 | -0.019333 | 776.498962 | 87.967203 | -0.016806 | 776.53894 | 87.075789 | -0.017228
776.532532 | 90.968451 | -0.030009 | 776.602661 | 91.141995 | -0.017579 | 776.556335 | 89.756405 | -0.028002 | 776.616943 | 88.401659 | -0.033022 | 776.598877 | 87.839222 | -0.019326 | 776.565064 | 87.967092 | -0.016806 | 776.607971 | 87.075678 | -0.017217
776.598999 | 90.968255 | -0.03 | 776.668579 | 91.141876 | -0.017581 | 776.625366 | 89.756219 | -0.027978 | 776.685913 | 88.401438 | -0.033025 | 776.667847 | 87.839093 | -0.01932 | 776.631592 | 87.966981 | -0.016807 | 776.679382 | 87.075567 | -0.017206
776.664063 | 90.968057 | -0.029991 | 776.732178 | 91.141757 | -0.017583 | 776.695679 | 89.756033 | -0.027956 | 776.753967 | 88.401217 | -0.033027 | 776.733398 | 87.838964 | -0.019314 | 776.698669 | 87.96687 | -0.016808 | 776.748657 | 87.075457 | -0.017196
776.729858 | 90.96786 | -0.029982 | 776.793762 | 91.141639 | -0.017585 | 776.764038 | 89.755847 | -0.027933 | 776.819519 | 88.400996 | -0.033029 | 776.799194 | 87.838835 | -0.019308 | 776.766907 | 87.966758 | -0.01681 | 776.816895 | 87.075346 | -0.017185
776.796936 | 90.967661 | -0.029973 | 776.857727 | 91.14152 | -0.017587 | 776.831421 | 89.755661 | -0.027912 | 776.88269 | 88.400774 | -0.03303 | 776.864502 | 87.838706 | -0.019302 | 776.835938 | 87.966647 | -0.016811 | 776.883911 | 87.075236 | -0.017176
776.864014 | 90.967462 | -0.029964 | 776.922791 | 91.141402 | -0.017588 | 776.897705 | 89.755474 | -0.027891 | 776.944458 | 88.400553 | -0.033032 | 776.926514 | 87.838577 | -0.019296 | 776.900147 | 87.966535 | -0.016812 | 776.949097 | 87.075125 | -0.017166
776.927307 | 90.967262 | -0.029954 | 776.990112 | 91.141284 | -0.017589 | 776.963196 | 89.755288 | -0.027871 | 777.003967 | 88.400332 | -0.033034 | 776.98877 | 87.838449 | -0.019291 | 776.965454 | 87.966424 | -0.016814 | 777.01178 | 87.075014 | -0.017157
776.992554 | 90.967061 | -0.029945 | 777.055969 | 91.141166 | -0.01759 | 777.028931 | 89.755102 | -0.027851 | 777.06366 | 88.40011 | -0.033035 | 777.054199 | 87.83832 | -0.019285 | 777.031067 | 87.966312 | -0.016815 | 777.072632 | 87.074903 | -0.017147
777.059021 | 90.96686 | -0.029936 | 777.126465 | 91.141048 | -0.01759 | 777.094482 | 89.754915 | -0.027832 | 777.125244 | 88.399889 | -0.033036 | 777.119995 | 87.838191 | -0.019279 | 777.095703 | 87.9662 | -0.016816 | 777.134766 | 87.074792 | -0.017138
777.124878 | 90.966658 | -0.029927 | 777.193909 | 91.140931 | -0.01759 | 777.161987 | 89.754729 | -0.027813 | 777.189575 | 88.399668 | -0.033037 | 777.186279 | 87.838063 | -0.019273 | 777.159119 | 87.966088 | -0.016818 | 777.195618 | 87.07468 | -0.01713
777.191711 | 90.966456 | -0.029917 | 777.260925 | 91.140813 | -0.01759 | 777.228638 | 89.754543 | -0.027794 | 777.256775 | 88.399446 | -0.033038 | 777.252808 | 87.837934 | -0.019268 | 777.223328 | 87.965976 | -0.016818 | 777.259094 | 87.074568 | -0.017121
777.258057 | 90.966253 | -0.029908 | 777.325317 | 91.140696 | -0.017589 | 777.29718 | 89.754357 | -0.027776 | 777.325989 | 88.399225 | -0.033038 | 777.317993 | 87.837806 | -0.019262 | 777.289917 | 87.965863 | -0.016819 | 777.321655 | 87.074456 | -0.017112
777.325256 | 90.96605 | -0.029898 | 777.389038 | 91.140579 | -0.017588 | 777.365356 | 89.754171 | -0.027758 | 777.397339 | 88.399003 | -0.033039 | 777.381226 | 87.837677 | -0.019256 | 777.359131 | 87.96575 | -0.01682 | 777.38678 | 87.074343 | -0.017102
777.392456 | 90.965847 | -0.029889 | 777.4505 | 91.140462 | -0.017586 | 777.432434 | 89.753985 | -0.02774 | 777.469727 | 88.398781 | -0.033039 | 777.444336 | 87.837549 | -0.019251 | 777.426941 | 87.965638 | -0.01682 | 777.451538 | 87.07423 | -0.017093
777.459106 | 90.965643 | -0.029879 | 777.513855 | 91.140345 | -0.017585 | 777.49884 | 89.7538 | -0.027723 | 777.541138 | 88.39856 | -0.033039 | 777.505127 | 87.83742 | -0.019245 | 777.497315 | 87.965525 | -0.016819 | 777.516296 | 87.074117 | -0.017084
777.525024 | 90.96544 | -0.02987 | 777.576782 | 91.140228 | -0.017583 | 777.565796 | 89.753615 | -0.027706 | 777.610291 | 88.398338 | -0.033038 | 777.565552 | 87.837292 | -0.019239 | 777.567383 | 87.965411 | -0.016818 | 777.577698 | 87.074003 | -0.017074
777.589111 | 90.965235 | -0.02986 | 777.644714 | 91.140111 | -0.017581 | 777.629517 | 89.75343 | -0.027689 | 777.681335 | 88.398117 | -0.033038 | 777.629456 | 87.837163 | -0.019234 | 777.638489 | 87.965298 | -0.016817 | 777.641968 | 87.073889 | -0.017064
777.652954 | 90.965031 | -0.02985 | 777.713806 | 91.139994 | -0.017578 | 777.695923 | 89.753245 | -0.027672 | 777.750977 | 88.397895 | -0.033037 | 777.697998 | 87.837035 | -0.019228 | 777.704224 | 87.965185 | -0.016815 | 777.705383 | 87.073775 | -0.017054
777.716675 | 90.964827 | -0.02984 | 777.785278 | 91.139877 | -0.017575 | 777.762573 | 89.753061 | -0.027655 | 777.818787 | 88.397674 | -0.033036 | 777.765503 | 87.836907 | -0.019223 | 777.77124 | 87.965071 | -0.016813 | 777.770813 | 87.073661 | -0.017044
777.784485 | 90.964622 | -0.029831 | 777.855408 | 91.13976 | -0.017572 | 777.830933 | 89.752876 | -0.027638 | 777.883667 | 88.397453 | -0.033035 | 777.837402 | 87.836779 | -0.019217 | 777.837707 | 87.964957 | -0.01681 | 777.836609 | 87.073547 | -0.017033
777.854981 | 90.964417 | -0.029821 | 777.927307 | 91.139643 | -0.017569 | 777.898193 | 89.752692 | -0.027621 | 777.952576 | 88.397232 | -0.033033 | 777.910889 | 87.83665 | -0.019212 | 777.904968 | 87.964844 | -0.016807 | 777.902954 | 87.073433 | -0.017022
777.928955 | 90.964212 | -0.029811 | 777.998901 | 91.139526 | -0.017565 | 777.969421 | 89.752509 | -0.027605 | 778.019104 | 88.397011 | -0.033031 | 777.981873 | 87.836522 | -0.019206 | 777.969666 | 87.96473 | -0.016803 | 777.968628 | 87.073319 | -0.017011
778.003784 | 90.964006 | -0.0298 | 778.068848 | 91.139408 | -0.017561 | 778.038757 | 89.752325 | -0.027589 | 778.085754 | 88.39679 | -0.033029 | 778.048889 | 87.836394 | -0.019201 | 778.037231 | 87.964616 | -0.016798 | 778.034302 | 87.073205 | -0.016999
778.079529 | 90.963801 | -0.02979 | 778.137817 | 91.139291 | -0.017557 | 778.105591 | 89.752142 | -0.027572 | 778.152161 | 88.39657 | -0.033027 | 778.112976 | 87.836266 | -0.019196 | 778.104431 | 87.964503 | -0.016793 | 778.096863 | 87.073091 | -0.016987
778.152527 | 90.963595 | -0.02978 | 778.208618 | 91.139174 | -0.017552 | 778.171936 | 89.751959 | -0.027556 | 778.217651 | 88.396349 | -0.033025 | 778.174927 | 87.836139 | -0.01919 | 778.172668 | 87.964389 | -0.016787 | 778.15918 | 87.072977 | -0.016975
778.223694 | 90.963389 | -0.029769 | 778.279724 | 91.139057 | -0.017547 | 778.239868 | 89.751776 | -0.02754 | 778.281128 | 88.396129 | -0.033022 | 778.235962 | 87.836011 | -0.019185 | 778.24115 | 87.964276 | -0.016781 | 778.222229 | 87.072864 | -0.016962
778.291992 | 90.963184 | -0.029759 | 778.348633 | 91.138939 | -0.017542 | 778.306397 | 89.751594 | -0.027524 | 778.344788 | 88.395908 | -0.033019 | 778.297607 | 87.835884 | -0.01918 | 778.308899 | 87.964162 | -0.016774 | 778.286316 | 87.07275 | -0.016949
778.357666 | 90.962978 | -0.029748 | 778.416809 | 91.138822 | -0.017537 | 778.373169 | 89.751412 | -0.027508 | 778.404846 | 88.395688 | -0.033015 | 778.363037 | 87.835757 | -0.019175 | 778.376099 | 87.964049 | -0.016766 | 778.34845 | 87.072638 | -0.016936
778.421387 | 90.962773 | -0.029737 | 778.483704 | 91.138704 | -0.017531 | 778.440613 | 89.75123 | -0.027493 | 778.464783 | 88.395468 | -0.033012 | 778.430298 | 87.835629 | -0.019169 | 778.4422 | 87.963936 | -0.016758 | 778.415161 | 87.072525 | -0.016923
778.481079 | 90.962568 | -0.029727 | 778.550049 | 91.138586 | -0.017525 | 778.509094 | 89.751048 | -0.027477 | 778.525513 | 88.395247 | -0.033008 | 778.502319 | 87.835503 | -0.019164 | 778.509338 | 87.963824 | -0.016749 | 778.484558 | 87.072412 | -0.01691
778.543091 | 90.962363 | -0.029716 | 778.614197 | 91.138468 | -0.017519 | 778.57843 | 89.750866 | -0.027461 | 778.586304 | 88.395027 | -0.033004 | 778.576416 | 87.835376 | -0.019159 | 778.574585 | 87.963711 | -0.01674 | 778.553711 | 87.0723 | -0.016896
778.606079 | 90.962158 | -0.029705 | 778.675903 | 91.13835 | -0.017512 | 778.647461 | 89.750684 | -0.027446 | 778.646118 | 88.394806 | -0.032999 | 778.653442 | 87.835249 | -0.019154 | 778.640991 | 87.963598 | -0.01673 | 778.623901 | 87.072187 | -0.016882
778.671204 | 90.961954 | -0.029694 | 778.736877 | 91.138232 | -0.017505 | 778.714539 | 89.750502 | -0.02743 | 778.711426 | 88.394586 | -0.032994 | 778.730286 | 87.835123 | -0.019149 | 778.707642 | 87.963486 | -0.01672 | 778.694458 | 87.072075 | -0.016868
778.736877 | 90.96175 | -0.029682 | 778.800232 | 91.138114 | -0.017498 | 778.780151 | 89.75032 | -0.027415 | 778.78186 | 88.394366 | -0.032989 | 778.807983 | 87.834996 | -0.019144 | 778.773376 | 87.963374 | -0.016709 | 778.763855 | 87.071963 | -0.016854
778.802856 | 90.961547 | -0.029671 | 778.861755 | 91.137995 | -0.01749 | 778.845703 | 89.750137 | -0.027399 | 778.852173 | 88.394146 | -0.032984 | 778.88208 | 87.83487 | -0.019139 | 778.837891 | 87.963262 | -0.016698 | 778.832336 | 87.07185 | -0.01684
778.866272 | 90.961344 | -0.02966 | 778.920532 | 91.137877 | -0.017481 | 778.909973 | 89.749955 | -0.027384 | 778.9245 | 88.393925 | -0.032978 | 778.954407 | 87.834743 | -0.019134 | 778.903809 | 87.96315 | -0.016686 | 778.899902 | 87.071738 | -0.016826
778.929504 | 90.961142 | -0.029648 | 778.982178 | 91.137758 | -0.017472 | 778.970398 | 89.749772 | -0.027368 | 778.999878 | 88.393705 | -0.032972 | 779.022278 | 87.834617 | -0.01913 | 778.966919 | 87.963038 | -0.016674 | 778.966125 | 87.071625 | -0.016811
778.989929 | 90.960941 | -0.029637 | 779.045837 | 91.137639 | -0.017463 | 779.03363 | 89.74959 | -0.027353 | 779.075378 | 88.393485 | -0.032965 | 779.087524 | 87.83449 | -0.019125 | 779.032898 | 87.962927 | -0.016661 | 779.030273 | 87.071513 | -0.016796
779.052918 | 90.96074 | -0.029626 | 779.109863 | 91.137521 | -0.017453 | 779.097961 | 89.749407 | -0.027337 | 779.147461 | 88.393265 | -0.032958 | 779.150147 | 87.834363 | -0.01912 | 779.098572 | 87.962815 | -0.016648 | 779.09436 | 87.071399 | -0.016782
779.116699 | 90.96054 | -0.029614 | 779.177185 | 91.137402 | -0.017443 | 779.161987 | 89.749225 | -0.027321 | 779.218445 | 88.393044 | -0.032951 | 779.21228 | 87.834236 | -0.019115 | 779.165344 | 87.962703 | -0.016634 | 779.155701 | 87.071286 | -0.016766
779.18335 | 90.960341 | -0.029602 | 779.247315 | 91.137284 | -0.017432 | 779.227783 | 89.749042 | -0.027305 | 779.287048 | 88.392824 | -0.032944 | 779.275024 | 87.834109 | -0.019109 | 779.230225 | 87.962591 | -0.01662 | 779.217407 | 87.071172 | -0.016751
779.250732 | 90.960143 | -0.029591 | 779.320801 | 91.137165 | -0.017421 | 779.296265 | 89.74886 | -0.027289 | 779.355103 | 88.392604 | -0.032936 | 779.338196 | 87.833982 | -0.019104 | 779.302124 | 87.962479 | -0.016605 | 779.279846 | 87.071058 | -0.016736
779.32489 | 90.959945 | -0.029579 | 779.398132 | 91.137046 | -0.017409 | 779.369263 | 89.748677 | -0.027273 | 779.420044 | 88.392383 | -0.032928 | 779.40564 | 87.833855 | -0.019099 | 779.374573 | 87.962367 | -0.01659 | 779.34436 | 87.070944 | -0.01672
779.400024 | 90.959749 | -0.029567 | 779.473389 | 91.136928 | -0.017397 | 779.446045 | 89.748494 | -0.027256 | 779.483276 | 88.392163 | -0.03292 | 779.474915 | 87.833728 | -0.019093 | 779.447082 | 87.962255 | -0.016574 | 779.410034 | 87.070829 | -0.016704
779.474121 | 90.959553 | -0.029556 | 779.549133 | 91.136809 | -0.017385 | 779.522461 | 89.748311 | -0.02724 | 779.546326 | 88.391942 | -0.032911 | 779.547363 | 87.8336 | -0.019087 | 779.521118 | 87.962142 | -0.016558 | 779.478149 | 87.070714 | -0.016687
779.546692 | 90.959358 | -0.029544 | 779.622559 | 91.136691 | -0.017372 | 779.600586 | 89.748128 | -0.027223 | 779.610718 | 88.391722 | -0.032902 | 779.621765 | 87.833472 | -0.01908 | 779.599182 | 87.962029 | -0.016541 | 779.547241 | 87.070599 | -0.01667
779.618591 | 90.959163 | -0.029532 | 779.696106 | 91.136573 | -0.017358 | 779.678894 | 89.747945 | -0.027206 | 779.673584 | 88.391501 | -0.032893 | 779.696899 | 87.833344 | -0.019074 | 779.675415 | 87.961916 | -0.016524 | 779.615723 | 87.070483 | -0.016653
779.686401 | 90.958969 | -0.029521 | 779.762817 | 91.136455 | -0.017345 | 779.753723 | 89.747762 | -0.027189 | 779.734009 | 88.391281 | -0.032883 | 779.771301 | 87.833216 | -0.019067 | 779.749573 | 87.961803 | -0.016506 | 779.686035 | 87.070367 | -0.016635
779.751831 | 90.958776 | -0.029509 | 779.830933 | 91.136337 | -0.01733 | 779.823731 | 89.747578 | -0.027171 | 779.796509 | 88.39106 | -0.032873 | 779.845886 | 87.833088 | -0.019059 | 779.821228 | 87.96169 | -0.016487 | 779.75647 | 87.070251 | -0.016617
779.816223 | 90.958583 | -0.029498 | 779.897583 | 91.136219 | -0.017316 | 779.893677 | 89.747395 | -0.027154 | 779.859863 | 88.39084 | -0.032863 | 779.916809 | 87.832959 | -0.019052 | 779.890991 | 87.961576 | -0.016468 | 779.827332 | 87.070135 | -0.016599
779.879272 | 90.958391 | -0.029486 | 779.963867 | 91.136101 | -0.017301 | 779.959168 | 89.747211 | -0.027135 | 779.924622 | 88.390619 | -0.032852 | 779.987915 | 87.83283 | -0.019043 | 779.957886 | 87.961463 | -0.016448 | 779.895203 | 87.070019 | -0.01658
779.943543 | 90.958199 | -0.029475 | 780.027954 | 91.135984 | -0.017286 | 780.021728 | 89.747028 | -0.027117 | 779.990112 | 88.390399 | -0.032841 | 780.056885 | 87.832701 | -0.019035 | 780.022522 | 87.961349 | -0.016427 | 779.968445 | 87.069902 | -0.01656
780.007813 | 90.958007 | -0.029463 | 780.094177 | 91.135867 | -0.017271 | 780.082703 | 89.746844 | -0.027098 | 780.056274 | 88.390179 | -0.03283 | 780.125305 | 87.832573 | -0.019025 | 780.085083 | 87.961236 | -0.016406 | 780.039795 | 87.069786 | -0.01654
780.072144 | 90.957816 | -0.029452 | 780.159363 | 91.135751 | -0.017256 | 780.145996 | 89.746661 | -0.027079 | 780.12439 | 88.389959 | -0.032819 | 780.189819 | 87.832444 | -0.019016 | 780.15033 | 87.961122 | -0.016383 | 780.113647 | 87.06967 | -0.016519
780.137573 | 90.957624 | -0.02944 | 780.226013 | 91.135634 | -0.01724 | 780.208069 | 89.746478 | -0.02706 | 780.194946 | 88.389738 | -0.032807 | 780.256348 | 87.832315 | -0.019006 | 780.215637 | 87.961008 | -0.01636 | 780.188782 | 87.069554 | -0.016498
780.206238 | 90.957433 | -0.029429 | 780.291321 | 91.135518 | -0.017225 | 780.273071 | 89.746295 | -0.027041 | 780.262695 | 88.389519 | -0.032795 | 780.320923 | 87.832186 | -0.018995 | 780.28186 | 87.960895 | -0.016337 | 780.264038 | 87.069439 | -0.016477
780.275147 | 90.957243 | -0.029418 | 780.355835 | 91.135403 | -0.017209 | 780.337585 | 89.746112 | -0.027021 | 780.331909 | 88.389299 | -0.032783 | 780.383484 | 87.832057 | -0.018984 | 780.345276 | 87.960781 | -0.016312 | 780.33429 | 87.069324 | -0.016455
780.342773 | 90.957052 | -0.029406 | 780.421997 | 91.135287 | -0.017193 | 780.404175 | 89.745929 | -0.027001 | 780.399597 | 88.389079 | -0.032771 | 780.446228 | 87.831929 | -0.018972 | 780.41217 | 87.960668 | -0.016287 | 780.402466 | 87.06921 | -0.016433
780.413452 | 90.956862 | -0.029395 | 780.488403 | 91.135172 | -0.017178 | 780.471375 | 89.745747 | -0.02698 | 780.467163 | 88.38886 | -0.032758 | 780.512329 | 87.8318 | -0.01896 | 780.477295 | 87.960555 | -0.016262 | 780.464722 | 87.069096 | -0.01641
780.486023 | 90.956672 | -0.029384 | 780.552429 | 91.135058 | -0.017162 | 780.540527 | 89.745565 | -0.02696 | 780.529846 | 88.388641 | -0.032745 | 780.578186 | 87.831672 | -0.018948 | 780.543945 | 87.960443 | -0.016235 | 780.525513 | 87.068984 | -0.016387
780.557373 | 90.956483 | -0.029373 | 780.617065 | 91.134944 | -0.017146 | 780.608521 | 89.745383 | -0.026939 | 780.594116 | 88.388422 | -0.032732 | 780.645691 | 87.831544 | -0.018935 | 780.611206 | 87.960331 | -0.016208 | 780.584473 | 87.068871 | -0.016364
780.627136 | 90.956294 | -0.029362 | 780.6828 | 91.13483 | -0.017131 | 780.677429 | 89.745202 | -0.026918 | 780.657166 | 88.388203 | -0.032719 | 780.714905 | 87.831416 | -0.018922 | 780.680176 | 87.960219 | -0.016181 | 780.643433 | 87.06876 | -0.016341
780.694946 | 90.956106 | -0.029351 | 780.74762 | 91.134717 | -0.017116 | 780.74823 | 89.74502 | -0.026897 | 780.720581 | 88.387984 | -0.032706 | 780.785034 | 87.831288 | -0.018908 | 780.75061 | 87.960108 | -0.016152 | 780.700745 | 87.068649 | -0.016317
780.76062 | 90.955918 | -0.02934 | 780.810303 | 91.134604 | -0.017101 | 780.820007 | 89.74484 | -0.026876 | 780.781372 | 88.387765 | -0.032692 | 780.854004 | 87.831161 | -0.018894 | 780.82251 | 87.959998 | -0.016124 | 780.76355 | 87.068539 | -0.016294
780.823425 | 90.955731 | -0.029329 | 780.875916 | 91.134492 | -0.017086 | 780.888184 | 89.744659 | -0.026855 | 780.844421 | 88.387547 | -0.032679 | 780.920715 | 87.831034 | -0.01888 | 780.890686 | 87.959889 | -0.016095 | 780.828674 | 87.06843 | -0.01627
780.883545 | 90.955543 | -0.029318 | 780.94397 | 91.13438 | -0.017071 | 780.958496 | 89.744479 | -0.026834 | 780.906311 | 88.387329 | -0.032665 | 780.984314 | 87.830907 | -0.018865 | 780.959656 | 87.95978 | -0.016065 | 780.89325 | 87.068321 | -0.016247
780.944092 | 90.955357 | -0.029307 | 781.01294 | 91.134269 | -0.017056 | 781.029419 | 89.7443 | -0.026812 | 780.968384 | 88.387111 | -0.032651 | 781.045654 | 87.83078 | -0.01885 | 781.028198 | 87.959672 | -0.016036 | 780.959228 | 87.068213 | -0.016224
781.003296 | 90.95517 | -0.029296 | 781.084228 | 91.134157 | -0.017042 | 781.097412 | 89.744121 | -0.026791 | 781.03064 | 88.386893 | -0.032637 | 781.107239 | 87.830653 | -0.018835 | 781.094421 | 87.959564 | -0.016006 | 781.028931 | 87.068106 | -0.0162
781.064575 | 90.954984 | -0.029286 | 781.154541 | 91.134046 | -0.017028 | 781.162659 | 89.743942 | -0.02677 | 781.094543 | 88.386675 | -0.032622 | 781.167725 | 87.830526 | -0.018819 | 781.155762 | 87.959457 | -0.015975 | 781.097412 | 87.067999 | -0.016178
781.123779 | 90.954799 | -0.029275 | 781.225342 | 91.133936 | -0.017014 | 781.226685 | 89.743764 | -0.026749 | 781.158264 | 88.386457 | -0.032608 | 781.226746 | 87.830399 | -0.018803 | 781.219604 | 87.959351 | -0.015945 | 781.164734 | 87.067892 | -0.016155
781.185974 | 90.954614 | -0.029264 | 781.296753 | 91.133825 | -0.017 | 781.291138 | 89.743586 | -0.026728 | 781.221619 | 88.38624 | -0.032593 | 781.29126 | 87.830273 | -0.018787 | 781.284058 | 87.959245 | -0.015914 | 781.232544 | 87.067787 | -0.016132
781.251282 | 90.954429 | -0.029254 | 781.367126 | 91.133715 | -0.016986 | 781.355591 | 89.743409 | -0.026707 | 781.286987 | 88.386023 | -0.032579 | 781.358948 | 87.830147 | -0.01877 | 781.346435 | 87.95914 | -0.015884 | 781.299927 | 87.067682 | -0.01611
781.319641 | 90.954244 | -0.029243 | 781.435974 | 91.133604 | -0.016973 | 781.419067 | 89.743232 | -0.026687 | 781.351685 | 88.385805 | -0.032564 | 781.427673 | 87.830021 | -0.018753 | 781.409424 | 87.959036 | -0.015853 | 781.368286 | 87.067577 | -0.016089
781.388794 | 90.95406 | -0.029232 | 781.503357 | 91.133494 | -0.01696 | 781.484619 | 89.743055 | -0.026666 | 781.418335 | 88.385589 | -0.032549 | 781.498352 | 87.829895 | -0.018736 | 781.475647 | 87.958932 | -0.015823 | 781.435425 | 87.067473 | -0.016068
781.46228 | 90.953875 | -0.029222 | 781.570618 | 91.133384 | -0.016946 | 781.549377 | 89.742879 | -0.026646 | 781.486511 | 88.385372 | -0.032535 | 781.569397 | 87.829769 | -0.018718 | 781.540894 | 87.958829 | -0.015792 | 781.50116 | 87.06737 | -0.016047
781.536499 | 90.953691 | -0.029212 | 781.63446 | 91.133273 | -0.016934 | 781.615112 | 89.742704 | -0.026626 | 781.554749 | 88.385155 | -0.03252 | 781.639771 | 87.829644 | -0.018701 | 781.605835 | 87.958726 | -0.015762 | 781.566895 | 87.067267 | -0.016027
781.612427 | 90.953506 | -0.029201 | 781.698059 | 91.133163 | -0.016921 | 781.679565 | 89.742528 | -0.026607 | 781.62384 | 88.384938 | -0.032505 | 781.709412 | 87.829518 | -0.018683 | 781.671875 | 87.958624 | -0.015731 | 781.63678 | 87.067164 | -0.016007
781.685913 | 90.953321 | -0.029191 | 781.760437 | 91.133053 | -0.016908 | 781.745239 | 89.742353 | -0.026588 | 781.695251 | 88.384722 | -0.03249 | 781.774231 | 87.829393 | -0.018664 | 781.737549 | 87.958521 | -0.015701 | 781.705933 | 87.067061 | -0.015988
781.756592 | 90.953135 | -0.029181 | 781.824036 | 91.132942 | -0.016896 | 781.810852 | 89.742179 | -0.026569 | 781.765259 | 88.384506 | -0.032475 | 781.838989 | 87.829268 | -0.018646 | 781.804077 | 87.958419 | -0.015672 | 781.772095 | 87.066958 | -0.015969
781.825195 | 90.952948 | -0.02917 | 781.886536 | 91.132831 | -0.016883 | 781.879333 | 89.742004 | -0.02655 | 781.836731 | 88.38429 | -0.03246 | 781.904114 | 87.829142 | -0.018627 | 781.870972 | 87.958318 | -0.015642 | 781.841431 | 87.066856 | -0.015951
781.891174 | 90.952762 | -0.02916 | 781.950928 | 91.13272 | -0.016871 | 781.948364 | 89.74183 | -0.026532 | 781.906738 | 88.384074 | -0.032445 | 781.967468 | 87.829017 | -0.018608 | 781.933899 | 87.958216 | -0.015612 | 781.91272 | 87.066754 | -0.015934
781.952026 | 90.952574 | -0.02915 | 782.014587 | 91.132609 | -0.016858 | 782.020874 | 89.741655 | -0.026514 | 781.976196 | 88.383858 | -0.032429 | 782.027466 | 87.828892 | -0.018589 | 781.993897 | 87.958115 | -0.015583 | 781.98169 | 87.066652 | -0.015917
782.012512 | 90.952386 | -0.02914 | 782.078552 | 91.132497 | -0.016846 | 782.094604 | 89.741481 | -0.026496 | 782.04303 | 88.383643 | -0.032414 | 782.089233 | 87.828767 | -0.01857 | 782.053772 | 87.958014 | -0.015554 | 782.050415 | 87.06655 | -0.015901
782.073853 | 90.952197 | -0.02913 | 782.143982 | 91.132386 | -0.016833 | 782.169922 | 89.741307 | -0.026478 | 782.111755 | 88.383427 | -0.032399 | 782.151001 | 87.828642 | -0.01855 | 782.113525 | 87.957912 | -0.015526 | 782.119385 | 87.066448 | -0.015885
782.138245 | 90.952008 | -0.02912 | 782.210571 | 91.132274 | -0.016821 | 782.244202 | 89.741133 | -0.026461 | 782.178955 | 88.383212 | -0.032384 | 782.212158 | 87.828518 | -0.01853 | 782.171326 | 87.957811 | -0.015497 | 782.187744 | 87.066346 | -0.01587
782.202026 | 90.951817 | -0.02911 | 782.276978 | 91.132162 | -0.016809 | 782.316528 | 89.740959 | -0.026444 | 782.244751 | 88.382997 | -0.032369 | 782.274109 | 87.828393 | -0.01851 | 782.235229 | 87.95771 | -0.015469 | 782.256775 | 87.066244 | -0.015855
782.269897 | 90.951626 | -0.0291 | 782.341675 | 91.132051 | -0.016797 | 782.385925 | 89.740785 | -0.026428 | 782.310547 | 88.382783 | -0.032354 | 782.338928 | 87.828269 | -0.01849 | 782.303101 | 87.957609 | -0.015441 | 782.322876 | 87.066143 | -0.015841
782.340271 | 90.951435 | -0.02909 | 782.40979 | 91.131939 | -0.016785 | 782.451172 | 89.740611 | -0.026412 | 782.377808 | 88.382568 | -0.032338 | 782.403503 | 87.828144 | -0.018469 | 782.374634 | 87.957508 | -0.015413 | 782.389282 | 87.066041 | -0.015828
782.410767 | 90.951242 | -0.02908 | 782.475769 | 91.131827 | -0.016773 | 782.514832 | 89.740437 | -0.026395 | 782.443726 | 88.382353 | -0.032323 | 782.470337 | 87.82802 | -0.018449 | 782.449341 | 87.957408 | -0.015385 | 782.453918 | 87.06594 | -0.015815
782.47937 | 90.951049 | -0.02907 | 782.543518 | 91.131715 | -0.016761 | 782.575256 | 89.740263 | -0.02638 | 782.509522 | 88.382139 | -0.032308 | 782.536011 | 87.827896 | -0.018428 | 782.525757 | 87.957307 | -0.015358 | 782.520142 | 87.065839 | -0.015802
782.546082 | 90.950856 | -0.02906 | 782.612427 | 91.131603 | -0.016749 | 782.636353 | 89.740089 | -0.026364 | 782.574768 | 88.381924 | -0.032293 | 782.602417 | 87.827772 | -0.018407 | 782.600708 | 87.957206 | -0.015331 | 782.582153 | 87.065737 | -0.015791
782.610657 | 90.950661 | -0.029051 | 782.68335 | 91.131491 | -0.016738 | 782.698364 | 89.739915 | -0.026348 | 782.640198 | 88.38171 | -0.032278 | 782.6698 | 87.827649 | -0.018386 | 782.675476 | 87.957106 | -0.015304 | 782.645691 | 87.065636 | -0.015779
782.672852 | 90.950466 | -0.029041 | 782.753174 | 91.13138 | -0.016727 | 782.762268 | 89.739741 | -0.026333 | 782.706238 | 88.381496 | -0.032263 | 782.739319 | 87.827526 | -0.018364 | 782.744141 | 87.957005 | -0.015277 | 782.710632 | 87.065535 | -0.015769
782.73346 | 90.950271 | -0.029031 | 782.824097 | 91.131268 | -0.016715 | 782.828491 | 89.739567 | -0.026318 | 782.770325 | 88.381282 | -0.032248 | 782.806335 | 87.827402 | -0.018343 | 782.81012 | 87.956905 | -0.01525 | 782.777954 | 87.065434 | -0.015758
782.7948 | 90.950075 | -0.029021 | 782.890991 | 91.131156 | -0.016705 | 782.897827 | 89.739393 | -0.026303 | 782.833862 | 88.381068 | -0.032233 | 782.872498 | 87.827279 | -0.018321 | 782.872253 | 87.956804 | -0.015224 | 782.844604 | 87.065333 | -0.015749
782.855896 | 90.949879 | -0.029011 | 782.959351 | 91.131044 | -0.016694 | 782.965698 | 89.739219 | -0.026289 | 782.900269 | 88.380853 | -0.032218 | 782.940125 | 87.827157 | -0.018299 | 782.93396 | 87.956704 | -0.015198 | 782.914978 | 87.065232 | -0.015739
782.920471 | 90.949683 | -0.029001 | 783.025757 | 91.130932 | -0.016684 | 783.035522 | 89.739045 | -0.026275 | 782.965881 | 88.380639 | -0.032203 | 783.010132 | 87.827034 | -0.018277 | 782.992188 | 87.956604 | -0.015172 | 782.984802 | 87.065131 | -0.015731
782.986694 | 90.949486 | -0.028991 | 783.091492 | 91.130821 | -0.016674 | 783.102722 | 89.738871 | -0.02626 | 783.031067 | 88.380425 | -0.032188 | 783.076843 | 87.826912 | -0.018255 | 783.052918 | 87.956504 | -0.015146 | 783.054993 | 87.06503 | -0.015723
783.05658 | 90.949288 | -0.028982 | 783.154358 | 91.130709 | -0.016664 | 783.168579 | 89.738697 | -0.026247 | 783.095337 | 88.380211 | -0.032173 | 783.146545 | 87.82679 | -0.018233 | 783.113892 | 87.956404 | -0.015121 | 783.123169 | 87.064929 | -0.015715
783.127747 | 90.949091 | -0.028972 | 783.222534 | 91.130598 | -0.016655 | 783.231079 | 89.738523 | -0.026233 | 783.16272 | 88.379997 | -0.032158 | 783.218262 | 87.826668 | -0.018211 | 783.177124 | 87.956304 | -0.015095 | 783.189453 | 87.064828 | -0.015708
783.200317 | 90.948893 | -0.028962 | 783.289734 | 91.130487 | -0.016647 | 783.296448 | 89.738349 | -0.02622 | 783.229065 | 88.379782 | -0.032143 | 783.289185 | 87.826546 | -0.018189 | 783.240662 | 87.956204 | -0.01507 | 783.25354 | 87.064727 | -0.015702
783.27063 | 90.948695 | -0.028952 | 783.356079 | 91.130376 | -0.016638 | 783.361145 | 89.738175 | -0.026207 | 783.297791 | 88.379568 | -0.032128 | 783.357788 | 87.826425 | -0.018167 | 783.307495 | 87.956104 | -0.015046 | 783.318054 | 87.064626 | -0.015695
783.34082 | 90.948497 | -0.028942 | 783.422424 | 91.130266 | -0.01663 | 783.426147 | 89.738001 | -0.026194 | 783.367371 | 88.379354 | -0.032113 | 783.425842 | 87.826304 | -0.018144 | 783.374817 | 87.956005 | -0.015021 | 783.380005 | 87.064525 | -0.01569
783.409302 | 90.948298 | -0.028932 | 783.490418 | 91.130155 | -0.016623 | 783.493408 | 89.737827 | -0.026182 | 783.437195 | 88.379139 | -0.032099 | 783.493774 | 87.826184 | -0.018122 | 783.442993 | 87.955906 | -0.014997 | 783.441956 | 87.064424 | -0.015685
783.475952 | 90.948099 | -0.028922 | 783.556519 | 91.130045 | -0.016616 | 783.564697 | 89.737653 | -0.02617 | 783.508301 | 88.378925 | -0.032084 | 783.562561 | 87.826064 | -0.0181 | 783.510864 | 87.955807 | -0.014973 | 783.506348 | 87.064322 | -0.01568
783.542358 | 90.9479 | -0.028912 | 783.622742 | 91.129934 | -0.01661 | 783.636231 | 89.73748 | -0.026158 | 783.578857 | 88.378711 | -0.032069 | 783.630066 | 87.825944 | -0.018079 | 783.578125 | 87.955708 | -0.01495 | 783.572144 | 87.06422 | -0.015676
783.609558 | 90.9477 | -0.028902 | 783.688538 | 91.129824 | -0.016604 | 783.708008 | 89.737306 | -0.026147 | 783.645386 | 88.378497 | -0.032054 | 783.697632 | 87.825824 | -0.018057 | 783.64331 | 87.955609 | -0.014927 | 783.636353 | 87.064118 | -0.015673
783.677063 | 90.947501 | -0.028891 | 783.754456 | 91.129713 | -0.016599 | 783.779236 | 89.737132 | -0.026136 | 783.712402 | 88.378283 | -0.03204 | 783.763611 | 87.825705 | -0.018036 | 783.705566 | 87.955511 | -0.014905 | 783.703857 | 87.064016 | -0.01567
783.74231 | 90.947301 | -0.028881 | 783.822876 | 91.129603 | -0.016594 | 783.849243 | 89.736958 | -0.026125 | 783.779175 | 88.378068 | -0.032025 | 783.83075 | 87.825586 | -0.018015 | 783.76709 | 87.955413 | -0.014883 | 783.773376 | 87.063913 | -0.015667
783.81073 | 90.947101 | -0.028871 | 783.89032 | 91.129492 | -0.01659 | 783.918762 | 89.736784 | -0.026115 | 783.84375 | 88.377854 | -0.032011 | 783.896118 | 87.825468 | -0.017994 | 783.82605 | 87.955315 | -0.014861 | 783.840454 | 87.063811 | -0.015665
783.877441 | 90.946901 | -0.028861 | 783.956909 | 91.129382 | -0.016586 | 783.984802 | 89.73661 | -0.026105 | 783.906372 | 88.377641 | -0.031996 | 783.961853 | 87.82535 | -0.017974 | 783.885559 | 87.955217 | -0.01484 | 783.908569 | 87.063708 | -0.015663
783.944092 | 90.946701 | -0.028851 | 784.023926 | 91.129271 | -0.016582 | 784.048767 | 89.736437 | -0.026096 | 783.971802 | 88.377427 | -0.031982 | 784.027039 | 87.825232 | -0.017954 | 783.947022 | 87.955119 | -0.014819 | 783.975464 | 87.063605 | -0.015662
784.010254 | 90.946501 | -0.02884 | 784.094299 | 91.129161 | -0.016579 | 784.112976 | 89.736263 | -0.026087 | 784.038635 | 88.377213 | -0.031968 | 784.09314 | 87.825114 | -0.017934 | 784.010681 | 87.955021 | -0.014799 | 784.041626 | 87.063502 | -0.015661
784.075806 | 90.946301 | -0.02883 | 784.16394 | 91.12905 | -0.016577 | 784.180176 | 89.736089 | -0.026079 | 784.104126 | 88.376999 | -0.031953 | 784.158325 | 87.824996 | -0.017915 | 784.076904 | 87.954924 | -0.01478 | 784.107056 | 87.063398 | -0.01566
784.139648 | 90.9461 | -0.02882 | 784.231567 | 91.128939 | -0.016574 | 784.247253 | 89.735916 | -0.026071 | 784.170105 | 88.376785 | -0.031939 | 784.223999 | 87.824879 | -0.017896 | 784.145508 | 87.954827 | -0.014761 | 784.174194 | 87.063295 | -0.015659
784.204895 | 90.9459 | -0.028809 | 784.299927 | 91.128829 | -0.016573 | 784.312683 | 89.735742 | -0.026063 | 784.238159 | 88.376572 | -0.031925 | 784.289673 | 87.824761 | -0.017878 | 784.212402 | 87.95473 | -0.014742 | 784.242737 | 87.06319 | -0.015659
784.266907 | 90.9457 | -0.028799 | 784.368286 | 91.128718 | -0.016571 | 784.380798 | 89.735568 | -0.026056 | 784.306152 | 88.376358 | -0.031911 | 784.357483 | 87.824644 | -0.01786 | 784.281433 | 87.954633 | -0.014724 | 784.31189 | 87.063085 | -0.015659
784.331848 | 90.9455 | -0.028788 | 784.432983 | 91.128607 | -0.01657 | 784.449585 | 89.735394 | -0.026049 | 784.37146 | 88.376145 | -0.031897 | 784.426636 | 87.824527 | -0.017842 | 784.349243 | 87.954536 | -0.014707 | 784.384216 | 87.06298 | -0.01566
784.397095 | 90.9453 | -0.028778 | 784.495606 | 91.128496 | -0.016569 | 784.517578 | 89.735221 | -0.026042 | 784.436157 | 88.375932 | -0.031883 | 784.496338 | 87.82441 | -0.017825 | 784.415955 | 87.954439 | -0.01469 | 784.456604 | 87.062874 | -0.01566
784.463684 | 90.9451 | -0.028767 | 784.556824 | 91.128386 | -0.016569 | 784.585266 | 89.735047 | -0.026036 | 784.50061 | 88.375719 | -0.031869 | 784.566284 | 87.824293 | -0.017809 | 784.479492 | 87.954342 | -0.014673 | 784.529175 | 87.062767 | -0.01566
784.528931 | 90.9449 | -0.028757 | 784.618164 | 91.128275 | -0.016568 | 784.653198 | 89.734873 | -0.02603 | 784.56427 | 88.375506 | -0.031856 | 784.635193 | 87.824176 | -0.017793 | 784.544678 | 87.954245 | -0.014657 | 784.600708 | 87.062661 | -0.01566
784.597595 | 90.9447 | -0.028746 | 784.680054 | 91.128164 | -0.016568 | 784.723328 | 89.734699 | -0.026024 | 784.627197 | 88.375293 | -0.031842 | 784.705078 | 87.824059 | -0.017777 | 784.609192 | 87.954148 | -0.014641 | 784.671021 | 87.062553 | -0.01566
784.664429 | 90.944501 | -0.028736 | 784.741699 | 91.128053 | -0.016569 | 784.7948 | 89.734526 | -0.026019 | 784.689819 | 88.37508 | -0.031828 | 784.772827 | 87.823943 | -0.017762 | 784.672668 | 87.954051 | -0.014626 | 784.738892 | 87.062445 | -0.01566
784.729492 | 90.944301 | -0.028725 | 784.807251 | 91.127942 | -0.016569 | 784.862427 | 89.734352 | -0.026013 | 784.752808 | 88.374868 | -0.031815 | 784.840942 | 87.823826 | -0.017747 | 784.737671 | 87.953954 | -0.014611 | 784.80542 | 87.062337 | -0.015659
784.79303 | 90.944101 | -0.028714 | 784.874146 | 91.127832 | -0.016569 | 784.930359 | 89.734179 | -0.026008 | 784.817993 | 88.374656 | -0.031802 | 784.908814 | 87.823709 | -0.017732 | 784.806763 | 87.953857 | -0.014597 | 784.870056 | 87.062229 | -0.015658
784.85791 | 90.943902 | -0.028704 | 784.946289 | 91.127721 | -0.01657 | 784.999085 | 89.734005 | -0.026004 | 784.885132 | 88.374444 | -0.031789 | 784.975647 | 87.823593 | -0.017718 | 784.876343 | 87.95376 | -0.014582 | 784.931519 | 87.062121 | -0.015657
784.920776 | 90.943702 | -0.028693 | 785.016907 | 91.127611 | -0.016571 | 785.065552 | 89.733832 | -0.025999 | 784.950134 | 88.374232 | -0.031775 | 785.041199 | 87.823476 | -0.017704 | 784.945068 | 87.953663 | -0.014568 | 784.994751 | 87.062012 | -0.015655
784.981811 | 90.943503 | -0.028682 | 785.089233 | 91.127501 | -0.016572 | 785.127564 | 89.733659 | -0.025995 | 785.018982 | 88.37402 | -0.031763 | 785.10791 | 87.82336 | -0.01769 | 785.014282 | 87.953566 | -0.014555 | 785.058228 | 87.061903 | -0.015653
785.042542 | 90.943304 | -0.028671 | 785.159973 | 91.127391 | -0.016573 | 785.190491 | 89.733486 | -0.02599 | 785.089661 | 88.373808 | -0.03175 | 785.171997 | 87.823243 | -0.017677 | 785.084106 | 87.953469 | -0.014541 | 785.121948 | 87.061795 | -0.01565
785.104614 | 90.943104 | -0.02866 | 785.230103 | 91.127281 | -0.016574 | 785.252869 | 89.733313 | -0.025986 | 785.158875 | 88.373597 | -0.031737 | 785.239075 | 87.823127 | -0.017664 | 785.152527 | 87.953371 | -0.014528 | 785.183044 | 87.061686 | -0.015646
785.168945 | 90.942905 | -0.028649 | 785.295044 | 91.127172 | -0.016575 | 785.313721 | 89.733139 | -0.025982 | 785.225586 | 88.373386 | -0.031725 | 785.30542 | 87.823011 | -0.017651 | 785.219177 | 87.953274 | -0.014514 | 785.249146 | 87.061577 | -0.015642
785.234802 | 90.942707 | -0.028638 | 785.360901 | 91.127062 | -0.016576 | 785.375366 | 89.732966 | -0.025978 | 785.290161 | 88.373175 | -0.031713 | 785.371582 | 87.822895 | -0.017638 | 785.284668 | 87.953177 | -0.014501 | 785.312378 | 87.061468 | -0.015637
785.301697 | 90.942508 | -0.028627 | 785.425415 | 91.126954 | -0.016578 | 785.440247 | 89.732794 | -0.025974 | 785.352478 | 88.372964 | -0.031701 | 785.43573 | 87.822778 | -0.017626 | 785.351746 | 87.95308 | -0.014488 | 785.376709 | 87.061359 | -0.015632
785.370483 | 90.94231 | -0.028616 | 785.491455 | 91.126845 | -0.01658 | 785.505249 | 89.732621 | -0.025969 | 785.414063 | 88.372753 | -0.031689 | 785.5047 | 87.822662 | -0.017614 | 785.416138 | 87.952982 | -0.014475 | 785.442383 | 87.06125 | -0.015626
785.443665 | 90.942112 | -0.028605 | 785.556641 | 91.126737 | -0.016582 | 785.574097 | 89.732448 | -0.025965 | 785.473389 | 88.372543 | -0.031677 | 785.572205 | 87.822546 | -0.017602 | 785.480835 | 87.952885 | -0.014462 | 785.509888 | 87.061142 | -0.015619
785.516663 | 90.941915 | -0.028594 | 785.622436 | 91.126629 | -0.016584 | 785.644165 | 89.732275 | -0.025961 | 785.535583 | 88.372332 | -0.031665 | 785.638184 | 87.82243 | -0.017591 | 785.544617 | 87.952788 | -0.014449 | 785.57721 | 87.061034 | -0.015611
785.587524 | 90.941717 | -0.028583 | 785.689575 | 91.126522 | -0.016586 | 785.714966 | 89.732102 | -0.025957 | 785.598328 | 88.372122 | -0.031654 | 785.703735 | 87.822314 | -0.017579 | 785.611939 | 87.952692 | -0.014435 | 785.646606 | 87.060926 | -0.015603
785.661804 | 90.94152 | -0.028571 | 785.759216 | 91.126415 | -0.016588 | 785.787659 | 89.731929 | -0.025952 | 785.665222 | 88.371911 | -0.031643 | 785.769653 | 87.822198 | -0.017568 | 785.678223 | 87.952595 | -0.014422 | 785.71405 | 87.060819 | -0.015594
785.736206 | 90.941322 | -0.02856 | 785.825806 | 91.126308 | -0.016591 | 785.863831 | 89.731756 | -0.025948 | 785.730103 | 88.371701 | -0.031631 | 785.832275 | 87.822082 | -0.017557 | 785.746033 | 87.952499 | -0.014409 | 785.785034 | 87.060712 | -0.015584
785.807739 | 90.941125 | -0.028549 | 785.891541 | 91.126201 | -0.016594 | 785.936279 | 89.731584 | -0.025943 | 785.797852 | 88.371491 | -0.03162 | 785.892334 | 87.821966 | -0.017546 | 785.814026 | 87.952403 | -0.014396 | 785.855347 | 87.060606 | -0.015574
785.877136 | 90.940928 | -0.028537 | 785.958313 | 91.126095 | -0.016598 | 786.00647 | 89.731411 | -0.025939 | 785.865845 | 88.371281 | -0.03161 | 785.951538 | 87.82185 | -0.017536 | 785.88208 | 87.952307 | -0.014383 | 785.925049 | 87.0605 | -0.015563
785.945007 | 90.94073 | -0.028526 | 786.024231 | 91.125988 | -0.016601 | 786.075317 | 89.731238 | -0.025934 | 785.935486 | 88.371071 | -0.031599 | 786.010498 | 87.821734 | -0.017525 | 785.951538 | 87.952211 | -0.014369 | 785.992432 | 87.060394 | -0.015551
786.013 | 90.940533 | -0.028514 | 786.086914 | 91.125882 | -0.016605 | 786.14209 | 89.731066 | -0.025929 | 786.00238 | 88.370862 | -0.031588 | 786.071228 | 87.821618 | -0.017515 | 786.019043 | 87.952116 | -0.014356 | 786.0625 | 87.060289 | -0.015538
786.079529 | 90.940336 | -0.028503 | 786.153442 | 91.125775 | -0.01661 | 786.202515 | 89.730894 | -0.025924 | 786.071228 | 88.370652 | -0.031578 | 786.132874 | 87.821502 | -0.017505 | 786.082886 | 87.95202 | -0.014343 | 786.131165 | 87.060184 | -0.015525
786.141541 | 90.94014 | -0.028491 | 786.221314 | 91.125669 | -0.016614 | 786.26471 | 89.730722 | -0.025918 | 786.139526 | 88.370442 | -0.031568 | 786.197388 | 87.821386 | -0.017496 | 786.148438 | 87.951925 | -0.014329 | 786.198059 | 87.060079 | -0.015512
786.203857 | 90.939944 | -0.028479 | 786.289185 | 91.125562 | -0.016619 | 786.327637 | 89.73055 | -0.025913 | 786.207703 | 88.370233 | -0.031557 | 786.264465 | 87.82127 | -0.017486 | 786.215088 | 87.951831 | -0.014316 | 786.264038 | 87.059975 | -0.015497
786.265259 | 90.939748 | -0.028468 | 786.359741 | 91.125454 | -0.016624 | 786.39209 | 89.730378 | -0.025907 | 786.275757 | 88.370024 | -0.031547 | 786.336731 | 87.821155 | -0.017476 | 786.280151 | 87.951736 | -0.014302 | 786.331177 | 87.05987 | -0.015482
786.328613 | 90.939553 | -0.028456 | 786.429688 | 91.125346 | -0.01663 | 786.457458 | 89.730206 | -0.025902 | 786.344849 | 88.369814 | -0.031537 | 786.410339 | 87.821039 | -0.017467 | 786.344666 | 87.951642 | -0.014289 | 786.396668 | 87.059766 | -0.015467
786.391479 | 90.939358 | -0.028444 | 786.499451 | 91.125238 | -0.016635 | 786.52356 | 89.730035 | -0.025896 | 786.413757 | 88.369605 | -0.031527 | 786.481567 | 87.820923 | -0.017458 | 786.413391 | 87.951548 | -0.014276 | 786.460388 | 87.059662 | -0.01545
786.45874 | 90.939165 | -0.028432 | 786.569946 | 91.125129 | -0.016641 | 786.589905 | 89.729863 | -0.02589 | 786.479858 | 88.369396 | -0.031517 | 786.555054 | 87.820807 | -0.017449 | 786.483948 | 87.951454 | -0.014262 | 786.523804 | 87.059558 | -0.015433
786.528015 | 90.938972 | -0.02842 | 786.638794 | 91.12502 | -0.016647 | 786.657227 | 89.729692 | -0.025884 | 786.54596 | 88.369187 | -0.031507 | 786.62915 | 87.820691 | -0.01744 | 786.552429 | 87.95136 | -0.014249 | 786.588013 | 87.059454 | -0.015415
786.599182 | 90.938779 | -0.028408 | 786.704773 | 91.12491 | -0.016652 | 786.7229 | 89.72952 | -0.025878 | 786.609558 | 88.368978 | -0.031498 | 786.700378 | 87.820575 | -0.017431 | 786.621216 | 87.951266 | -0.014235 | 786.655518 | 87.05935 | -0.015396
786.668579 | 90.938587 | -0.028396 | 786.768677 | 91.1248 | -0.016658 | 786.789612 | 89.729349 | -0.025872 | 786.673096 | 88.368769 | -0.031488 | 786.769287 | 87.820459 | -0.017422 | 786.692444 | 87.951172 | -0.014222 | 786.72229 | 87.059246 | -0.015377
786.739624 | 90.938396 | -0.028384 | 786.833374 | 91.124689 | -0.016664 | 786.854981 | 89.729177 | -0.025866 | 786.737427 | 88.368561 | -0.031478 | 786.836609 | 87.820344 | -0.017413 | 786.761353 | 87.951079 | -0.014208 | 786.788269 | 87.059142 | -0.015356
786.809082 | 90.938205 | -0.028372 | 786.896606 | 91.124578 | -0.01667 | 786.922424 | 89.729005 | -0.025859 | 786.802124 | 88.368352 | -0.031469 | 786.902954 | 87.820228 | -0.017405 | 786.828918 | 87.950985 | -0.014195 | 786.855042 | 87.059039 | -0.015335
786.878235 | 90.938014 | -0.02836 | 786.96106 | 91.124467 | -0.016676 | 786.990112 | 89.728834 | -0.025853 | 786.867737 | 88.368143 | -0.031459 | 786.968262 | 87.820112 | -0.017396 | 786.895142 | 87.950891 | -0.014181 | 786.92456 | 87.058935 | -0.015313
786.944824 | 90.937824 | -0.028348 | 787.02594 | 91.124355 | -0.016681 | 787.061035 | 89.728662 | -0.025846 | 786.936401 | 88.367934 | -0.03145 | 787.031067 | 87.819997 | -0.017388 | 786.960388 | 87.950797 | -0.014167 | 786.991272 | 87.058832 | -0.01529
787.009827 | 90.937635 | -0.028336 | 787.091309 | 91.124243 | -0.016687 | 787.132202 | 89.72849 | -0.025839 | 787.003784 | 88.367726 | -0.031441 | 787.095703 | 87.819881 | -0.01738 | 787.025635 | 87.950703 | -0.014154 | 787.055176 | 87.058729 | -0.015267
787.074524 | 90.937446 | -0.028323 | 787.155396 | 91.12413 | -0.016692 | 787.205444 | 89.728318 | -0.025833 | 787.074768 | 88.367517 | -0.031431 | 787.162537 | 87.819766 | -0.017371 | 787.092407 | 87.950609 | -0.01414 | 787.121033 | 87.058626 | -0.015242
787.13916 | 90.937258 | -0.028311 | 787.219971 | 91.124016 | -0.016697 | 787.27594 | 89.728146 | -0.025826 | 787.146301 | 88.367308 | -0.031422 | 787.230103 | 87.81965 | -0.017363 | 787.156799 | 87.950515 | -0.014126 | 787.188354 | 87.058523 | -0.015217
787.201721 | 90.937071 | -0.028299 | 787.283325 | 91.123902 | -0.016701 | 787.345581 | 89.727974 | -0.025819 | 787.216858 | 88.367099 | -0.031413 | 787.297485 | 87.819534 | -0.017355 | 787.221802 | 87.950421 | -0.014111 | 787.255493 | 87.05842 | -0.015191
787.264648 | 90.936885 | -0.028287 | 787.34613 | 91.123788 | -0.016706 | 787.410828 | 89.727801 | -0.025811 | 787.28302 | 88.36689 | -0.031404 | 787.369263 | 87.819418 | -0.017347 | 787.288025 | 87.950326 | -0.014097 | 787.323731 | 87.058317 | -0.015163
787.329651 | 90.9367 | -0.028275 | 787.412293 | 91.123673 | -0.01671 | 787.47406 | 89.727628 | -0.025804 | 787.351807 | 88.366681 | -0.031395 | 787.440918 | 87.819302 | -0.017339 | 787.356079 | 87.950232 | -0.014083 | 787.392761 | 87.058214 | -0.015135
787.395386 | 90.936515 | -0.028263 | 787.479919 | 91.123558 | -0.016714 | 787.535339 | 89.727455 | -0.025796 | 787.417358 | 88.366472 | -0.031387 | 787.509766 | 87.819186 | -0.017331 | 787.421875 | 87.950137 | -0.014068 | 787.462524 | 87.058111 | -0.015106
787.460571 | 90.936331 | -0.028251 | 787.549377 | 91.123443 | -0.016717 | 787.596802 | 89.727282 | -0.025789 | 787.480591 | 88.366263 | -0.031378 | 787.575317 | 87.81907 | -0.017323 | 787.49054 | 87.950042 | -0.014053 | 787.533752 | 87.058009 | -0.015076
787.529114 | 90.936148 | -0.028239 | 787.617126 | 91.123328 | -0.01672 | 787.658325 | 89.727108 | -0.025781 | 787.544922 | 88.366054 | -0.03137 | 787.640076 | 87.818953 | -0.017314 | 787.560303 | 87.949946 | -0.014038 | 787.600037 | 87.057906 | -0.015046
787.598267 | 90.935965 | -0.028227 | 787.68866 | 91.123213 | -0.016722 | 787.718384 | 89.726934 | -0.025772 | 787.612976 | 88.365845 | -0.031361 | 787.699585 | 87.818837 | -0.017306 | 787.630127 | 87.949851 | -0.014022 | 787.665772 | 87.057805 | -0.015014
787.665527 | 90.935781 | -0.028215 | 787.756226 | 91.123097 | -0.016725 | 787.782593 | 89.72676 | -0.025764 | 787.68103 | 88.365636 | -0.031353 | 787.758789 | 87.81872 | -0.017298 | 787.698059 | 87.949755 | -0.014006 | 787.728516 | 87.057703 | -0.014982
787.7323 | 90.935598 | -0.028202 | 787.821899 | 91.122982 | -0.016727 | 787.847473 | 89.726585 | -0.025755 | 787.751831 | 88.365427 | -0.031344 | 787.817017 | 87.818603 | -0.017289 | 787.765381 | 87.94966 | -0.01399 | 787.791443 | 87.057602 | -0.014949
787.795532 | 90.935414 | -0.02819 | 787.884766 | 91.122866 | -0.016728 | 787.914673 | 89.726411 | -0.025746 | 787.822388 | 88.365218 | -0.031336 | 787.878052 | 87.818485 | -0.017281 | 787.831787 | 87.949564 | -0.013974 | 787.848816 | 87.0575 | -0.014915
787.856567 | 90.935231 | -0.028178 | 787.947632 | 91.122751 | -0.016729 | 787.982788 | 89.726236 | -0.025737 | 787.894104 | 88.365009 | -0.031328 | 787.942261 | 87.818368 | -0.017272 | 787.898865 | 87.949468 | -0.013957 | 787.910278 | 87.0574 | -0.01488
787.916626 | 90.935047 | -0.028166 | 788.008606 | 91.122636 | -0.01673 | 788.052795 | 89.726061 | -0.025727 | 787.966186 | 88.3648 | -0.03132 | 788.012695 | 87.81825 | -0.017263 | 787.963623 | 87.949373 | -0.01394 | 787.972839 | 87.057299 | -0.014844
787.975708 | 90.934862 | -0.028154 | 788.070862 | 91.122521 | -0.016731 | 788.120606 | 89.725887 | -0.025717 | 788.036011 | 88.364591 | -0.031312 | 788.083618 | 87.818132 | -0.017254 | 788.028625 | 87.949277 | -0.013922 | 788.038025 | 87.057198 | -0.014808
788.03595 | 90.934677 | -0.028142 | 788.131775 | 91.122406 | -0.016731 | 788.18927 | 89.725712 | -0.025707 | 788.101929 | 88.364382 | -0.031304 | 788.156006 | 87.818015 | -0.017245 | 788.091125 | 87.949182 | -0.013904 | 788.102417 | 87.057098 | -0.014771
788.09668 | 90.934492 | -0.02813 | 788.196411 | 91.122291 | -0.016732 | 788.254944 | 89.725537 | -0.025696 | 788.170227 | 88.364172 | -0.031296 | 788.229126 | 87.817897 | -0.017235 | 788.154724 | 87.949087 | -0.013886 | 788.170105 | 87.056999 | -0.014733
788.161743 | 90.934307 | -0.028118 | 788.261414 | 91.122177 | -0.016732 | 788.322082 | 89.725362 | -0.025685 | 788.23645 | 88.363963 | -0.031288 | 788.301086 | 87.817779 | -0.017225 | 788.215698 | 87.948993 | -0.013867 | 788.236328 | 87.056899 | -0.014695
788.228455 | 90.934121 | -0.028106 | 788.328247 | 91.122062 | -0.016731 | 788.386475 | 89.725188 | -0.025674 | 788.303162 | 88.363755 | -0.031281 | 788.366699 | 87.817662 | -0.017215 | 788.278442 | 87.948898 | -0.013848 | 788.304077 | 87.0568 | -0.014655
788.299744 | 90.933934 | -0.028094 | 788.392822 | 91.121948 | -0.016731 | 788.450256 | 89.725014 | -0.025662 | 788.368042 | 88.363546 | -0.031273 | 788.432251 | 87.817544 | -0.017205 | 788.341186 | 87.948804 | -0.013829 | 788.369995 | 87.056702 | -0.014616
788.372864 | 90.933748 | -0.028082 | 788.462402 | 91.121834 | -0.01673 | 788.510437 | 89.724839 | -0.02565 | 788.436096 | 88.363337 | -0.031265 | 788.496948 | 87.817427 | -0.017195 | 788.405701 | 87.94871 | -0.01381 | 788.435364 | 87.056603 | -0.014575
788.448425 | 90.93356 | -0.028069 | 788.531189 | 91.12172 | -0.01673 | 788.572632 | 89.724665 | -0.025638 | 788.502564 | 88.363128 | -0.031258 | 788.559448 | 87.81731 | -0.017184 | 788.469604 | 87.948616 | -0.01379 | 788.502136 | 87.056506 | -0.014534
788.521912 | 90.933372 | -0.028057 | 788.599243 | 91.121607 | -0.016729 | 788.632507 | 89.724492 | -0.025625 | 788.570618 | 88.36292 | -0.03125 | 788.61969 | 87.817194 | -0.017174 | 788.536194 | 87.948523 | -0.01377 | 788.568787 | 87.056408 | -0.014492
788.596314 | 90.933184 | -0.028045 | 788.667603 | 91.121493 | -0.016729 | 788.690796 | 89.724319 | -0.025613 | 788.637695 | 88.362711 | -0.031243 | 788.679016 | 87.817077 | -0.017163 | 788.602783 | 87.94843 | -0.01375 | 788.636169 | 87.056311 | -0.01445
788.66687 | 90.932995 | -0.028033 | 788.739624 | 91.12138 | -0.016728 | 788.749512 | 89.724146 | -0.0256 | 788.702942 | 88.362502 | -0.031236 | 788.738464 | 87.816961 | -0.017152 | 788.670776 | 87.948338 | -0.01373 | 788.703735 | 87.056214 | -0.014407
788.733704 | 90.932806 | -0.02802 | 788.809815 | 91.121268 | -0.016727 | 788.811096 | 89.723974 | -0.025587 | 788.767944 | 88.362294 | -0.031228 | 788.797974 | 87.816845 | -0.017141 | 788.739685 | 87.948245 | -0.013709 | 788.77356 | 87.056118 | -0.014364
788.800171 | 90.932616 | -0.028008 | 788.879517 | 91.121155 | -0.016727 | 788.873962 | 89.723802 | -0.025573 | 788.833496 | 88.362085 | -0.031221 | 788.858521 | 87.81673 | -0.01713 | 788.809082 | 87.948153 | -0.013688 | 788.842773 | 87.056022 | -0.014321
788.866211 | 90.932426 | -0.027995 | 788.948059 | 91.121043 | -0.016726 | 788.939941 | 89.72363 | -0.02556 | 788.895569 | 88.361876 | -0.031214 | 788.922546 | 87.816615 | -0.017119 | 788.877564 | 87.948062 | -0.013668 | 788.910706 | 87.055927 | -0.014276
788.931763 | 90.932236 | -0.027983 | 789.015137 | 91.120931 | -0.016726 | 789.008179 | 89.723459 | -0.025546 | 788.956604 | 88.361667 | -0.031206 | 788.987671 | 87.8165 | -0.017108 | 788.944397 | 87.947971 | -0.013647 | 788.977112 | 87.055831 | -0.014232
788.995667 | 90.932046 | -0.027971 | 789.082703 | 91.120819 | -0.016725 | 789.078491 | 89.723288 | -0.025533 | 789.019165 | 88.361458 | -0.031199 | 789.056763 | 87.816386 | -0.017096 | 789.011597 | 87.94788 | -0.013626 | 789.04419 | 87.055736 | -0.014187
789.062866 | 90.931856 | -0.027958 | 789.149048 | 91.120708 | -0.016725 | 789.151978 | 89.723118 | -0.025519 | 789.081604 | 88.361249 | -0.031192 | 789.127319 | 87.816272 | -0.017085 | 789.078308 | 87.947789 | -0.013605 | 789.109375 | 87.055642 | -0.014142
789.127869 | 90.931666 | -0.027945 | 789.213684 | 91.120596 | -0.016725 | 789.224915 | 89.722948 | -0.025506 | 789.142212 | 88.36104 | -0.031184 | 789.200012 | 87.816158 | -0.017075 | 789.146668 | 87.947698 | -0.013584 | 789.176941 | 87.055547 | -0.014097
789.19342 | 90.931476 | -0.027933 | 789.278442 | 91.120485 | -0.016725 | 789.295776 | 89.722778 | -0.025492 | 789.207153 | 88.360831 | -0.031177 | 789.273438 | 87.816045 | -0.017064 | 789.215454 | 87.947608 | -0.013563 | 789.244873 | 87.055453 | -0.014051
789.258179 | 90.931287 | -0.02792 | 789.345703 | 91.120374 | -0.016726 | 789.36554 | 89.722609 | -0.025479 | 789.275879 | 88.360623 | -0.031169 | 789.348145 | 87.815931 | -0.017053 | 789.285461 | 87.947518 | -0.013542 | 789.31427 | 87.055359 | -0.014005
789.323303 | 90.931097 | -0.027908 | 789.410645 | 91.120263 | -0.016726 | 789.434936 | 89.72244 | -0.025465 | 789.344055 | 88.360414 | -0.031162 | 789.420471 | 87.815819 | -0.017043 | 789.356323 | 87.947428 | -0.013521 | 789.385742 | 87.055265 | -0.013958
789.386841 | 90.930908 | -0.027895 | 789.472473 | 91.120152 | -0.016727 | 789.501282 | 89.722271 | -0.025452 | 789.414734 | 88.360205 | -0.031154 | 789.492615 | 87.815706 | -0.017032 | 789.427612 | 87.947338 | -0.0135 | 789.45813 | 87.055172 | -0.013911
789.451294 | 90.930719 | -0.027882 | 789.537231 | 91.120041 | -0.016727 | 789.56311 | 89.722103 | -0.025438 | 789.489685 | 88.359996 | -0.031146 | 789.562195 | 87.815593 | -0.017022 | 789.496765 | 87.947248 | -0.013479 | 789.528381 | 87.055078 | -0.013864
789.514404 | 90.930531 | -0.027869 | 789.602295 | 91.11993 | -0.016728 | 789.625732 | 89.721935 | -0.025425 | 789.563354 | 88.359788 | -0.031138 | 789.630066 | 87.815481 | -0.017012 | 789.566711 | 87.947158 | -0.013459 | 789.595825 | 87.054984 | -0.013816
789.581604 | 90.930342 | -0.027857 | 789.666565 | 91.119819 | -0.016729 | 789.688599 | 89.721767 | -0.025412 | 789.635742 | 88.35958 | -0.031131 | 789.697082 | 87.815369 | -0.017003 | 789.632385 | 87.947069 | -0.013438 | 789.66272 | 87.054891 | -0.013769
789.649597 | 90.930155 | -0.027844 | 789.731079 | 91.119708 | -0.01673 | 789.750977 | 89.7216 | -0.025399 | 789.706543 | 88.359371 | -0.031123 | 789.76355 | 87.815257 | -0.016993 | 789.697693 | 87.946979 | -0.013417 | 789.727173 | 87.054797 | -0.01372
789.719971 | 90.929968 | -0.027831 | 789.795776 | 91.119598 | -0.016731 | 789.813538 | 89.721433 | -0.025387 | 789.774719 | 88.359163 | -0.031114 | 789.828613 | 87.815145 | -0.016984 | 789.759522 | 87.94689 | -0.013396 | 789.791504 | 87.054704 | -0.013672
789.788696 | 90.929782 | -0.027819 | 789.861816 | 91.119487 | -0.016732 | 789.876953 | 89.721265 | -0.025374 | 789.839233 | 88.358955 | -0.031106 | 789.890686 | 87.815033 | -0.016975 | 789.823303 | 87.946801 | -0.013375 | 789.855347 | 87.054611 | -0.013623
789.860352 | 90.929596 | -0.027806 | 789.928345 | 91.119376 | -0.016734 | 789.941101 | 89.721098 | -0.025362 | 789.90271 | 88.358747 | -0.031098 | 789.953369 | 87.814921 | -0.016966 | 789.886353 | 87.946711 | -0.013354 | 789.919128 | 87.054518 | -0.013573
789.928772 | 90.92941 | -0.027793 | 789.991089 | 91.119266 | -0.016735 | 790.005737 | 89.720931 | -0.02535 | 789.962647 | 88.35854 | -0.031089 | 790.013916 | 87.81481 | -0.016957 | 789.948547 | 87.946622 | -0.013333 | 789.984497 | 87.054425 | -0.013523
789.993897 | 90.929226 | -0.02778 | 790.054565 | 91.119155 | -0.016736 | 790.069031 | 89.720764 | -0.025338 | 790.021057 | 88.358332 | -0.031081 | 790.075806 | 87.814698 | -0.016948 | 790.009827 | 87.946533 | -0.013312 | 790.052002 | 87.054333 | -0.013473
790.057251 | 90.929041 | -0.027768 | 790.116333 | 91.119045 | -0.016738 | 790.133423 | 89.720598 | -0.025327 | 790.079285 | 88.358125 | -0.031072 | 790.138245 | 87.814586 | -0.01694 | 790.075561 | 87.946445 | -0.013291 | 790.119812 | 87.054241 | -0.013423
790.122925 | 90.928857 | -0.027755 | 790.178345 | 91.118935 | -0.016739 | 790.198364 | 89.720431 | -0.025316 | 790.13916 | 88.357918 | -0.031064 | 790.202271 | 87.814475 | -0.016932 | 790.139282 | 87.946356 | -0.01327 | 790.18927 | 87.05415 | -0.013372
790.186218 | 90.928674 | -0.027742 | 790.238647 | 91.118825 | -0.016741 | 790.263733 | 89.720264 | -0.025305 | 790.196411 | 88.357712 | -0.031055 | 790.267456 | 87.814363 | -0.016924 | 790.202087 | 87.946268 | -0.013249 | 790.262207 | 87.054059 | -0.013321
790.250122 | 90.92849 | -0.02773 | 790.302185 | 91.118715 | -0.016742 | 790.327454 | 89.720098 | -0.025295 | 790.258484 | 88.357506 | -0.031047 | 790.333435 | 87.814252 | -0.016916 | 790.265137 | 87.94618 | -0.013229 | 790.334228 | 87.053968 | -0.01327
790.315247 | 90.928307 | -0.027717 | 790.367371 | 91.118606 | -0.016744 | 790.394775 | 89.719931 | -0.025285 | 790.323853 | 88.3573 | -0.031038 | 790.397339 | 87.814141 | -0.016908 | 790.330627 | 87.946092 | -0.013208 | 790.405762 | 87.053878 | -0.013218
790.381226 | 90.928125 | -0.027705 | 790.436035 | 91.118496 | -0.016746 | 790.463867 | 89.719765 | -0.025275 | 790.392761 | 88.357094 | -0.031029 | 790.466553 | 87.81403 | -0.016901 | 790.395996 | 87.946004 | -0.013187 | 790.474731 | 87.053789 | -0.013167
790.449219 | 90.927943 | -0.027692 | 790.504517 | 91.118387 | -0.016747 | 790.532715 | 89.719599 | -0.025265 | 790.463501 | 88.356888 | -0.031021 | 790.536011 | 87.813919 | -0.016893 | 790.462647 | 87.945917 | -0.013166 | 790.546387 | 87.0537 | -0.013115
790.518433 | 90.927761 | -0.02768 | 790.57666 | 91.118278 | -0.01675 | 790.600769 | 89.719432 | -0.025256 | 790.537109 | 88.356683 | -0.031012 | 790.607239 | 87.813809 | -0.016886 | 790.529602 | 87.945829 | -0.013145 | 790.614258 | 87.053612 | -0.013063
790.585571 | 90.92758 | -0.027668 | 790.648438 | 91.118169 | -0.016752 | 790.670654 | 89.719266 | -0.025247 | 790.613403 | 88.356477 | -0.031004 | 790.678101 | 87.813698 | -0.016879 | 790.597961 | 87.945742 | -0.013124 | 790.680847 | 87.053525 | -0.013011
790.650635 | 90.927399 | -0.027655 | 790.720093 | 91.11806 | -0.016754 | 790.736694 | 89.719099 | -0.025238 | 790.693054 | 88.356272 | -0.030995 | 790.753052 | 87.813587 | -0.016872 | 790.668823 | 87.945656 | -0.013103 | 790.74646 | 87.053438 | -0.01296
790.715942 | 90.927219 | -0.027643 | 790.789429 | 91.117952 | -0.016757 | 790.800293 | 89.718933 | -0.02523 | 790.769165 | 88.356067 | -0.030986 | 790.825378 | 87.813477 | -0.016865 | 790.740112 | 87.945569 | -0.013082 | 790.813049 | 87.053351 | -0.012908
790.778076 | 90.927039 | -0.027631 | 790.858032 | 91.117843 | -0.01676 | 790.861023 | 89.718766 | -0.025222 | 790.843872 | 88.355861 | -0.030978 | 790.895996 | 87.813367 | -0.016858 | 790.808228 | 87.945483 | -0.013062 | 790.87793 | 87.053265 | -0.012856
790.836792 | 90.92686 | -0.027619 | 790.925354 | 91.117735 | -0.016764 | 790.921387 | 89.7186 | -0.025214 | 790.914063 | 88.355656 | -0.030969 | 790.963867 | 87.813256 | -0.016852 | 790.878906 | 87.945397 | -0.013041 | 790.944214 | 87.05318 | -0.012805
790.899048 | 90.92668 | -0.027607 | 790.99292 | 91.117626 | -0.016768 | 790.981506 | 89.718433 | -0.025207 | 790.980896 | 88.35545 | -0.030961 | 791.03125 | 87.813146 | -0.016846 | 790.95105 | 87.945311 | -0.013021 | 791.009094 | 87.053095 | -0.012754
790.962769 | 90.926501 | -0.027595 | 791.058411 | 91.117518 | -0.016772 | 791.0448 | 89.718267 | -0.0252 | 791.042603 | 88.355245 | -0.030952 | 791.095093 | 87.813036 | -0.016839 | 791.019653 | 87.945225 | -0.013001 | 791.074707 | 87.053011 | -0.012703
791.026978 | 90.926322 | -0.027584 | 791.124146 | 91.117409 | -0.016777 | 791.108276 | 89.7181 | -0.025193 | 791.105164 | 88.355039 | -0.030944 | 791.157227 | 87.812925 | -0.016834 | 791.085999 | 87.94514 | -0.012981 | 791.13794 | 87.052927 | -0.012652
791.092896 | 90.926143 | -0.027572 | 791.191956 | 91.117301 | -0.016782 | 791.174683 | 89.717933 | -0.025187 | 791.167786 | 88.354834 | -0.030935 | 791.218567 | 87.812815 | -0.016828 | 791.151001 | 87.945055 | -0.012961 | 791.198608 | 87.052844 | -0.012602
791.1604 | 90.925965 | -0.02756 | 791.262329 | 91.117193 | -0.016788 | 791.244202 | 89.717766 | -0.025181 | 791.231628 | 88.354628 | -0.030927 | 791.280884 | 87.812705 | -0.016822 | 791.216309 | 87.94497 | -0.012941 | 791.255493 | 87.052761 | -0.012552
791.228394 | 90.925786 | -0.027549 | 791.329163 | 91.117084 | -0.016794 | 791.315185 | 89.717599 | -0.025175 | 791.296204 | 88.354423 | -0.030918 | 791.34436 | 87.812595 | -0.016817 | 791.280335 | 87.944886 | -0.012922 | 791.313843 | 87.052679 | -0.012503
791.298706 | 90.925607 | -0.027537 | 791.397766 | 91.116976 | -0.016801 | 791.381958 | 89.717433 | -0.025169 | 791.363953 | 88.354217 | -0.030909 | 791.407837 | 87.812484 | -0.016811 | 791.342407 | 87.944801 | -0.012903 | 791.374146 | 87.052597 | -0.012454
791.365601 | 90.925428 | -0.027526 | 791.465515 | 91.116867 | -0.016808 | 791.449829 | 89.717266 | -0.025164 | 791.431519 | 88.354011 | -0.030901 | 791.471252 | 87.812374 | -0.016806 | 791.406128 | 87.944717 | -0.012884 | 791.43457 | 87.052515 | -0.012406
791.433411 | 90.92525 | -0.027515 | 791.528931 | 91.116758 | -0.016816 | 791.516663 | 89.717099 | -0.02516 | 791.499207 | 88.353805 | -0.030892 | 791.534485 | 87.812264 | -0.016801 | 791.472961 | 87.944632 | -0.012866 | 791.498352 | 87.052433 | -0.012358
791.498901 | 90.925071 | -0.027503 | 791.589417 | 91.116648 | -0.016824 | 791.580994 | 89.716931 | -0.025155 | 791.566772 | 88.353599 | -0.030884 | 791.598816 | 87.812153 | -0.016796 | 791.541321 | 87.944548 | -0.012848 | 791.567566 | 87.052352 | -0.01231
791.567749 | 90.924892 | -0.027492 | 791.64856 | 91.116538 | -0.016833 | 791.645203 | 89.716764 | -0.025151 | 791.633179 | 88.353393 | -0.030875 | 791.662598 | 87.812042 | -0.016792 | 791.608276 | 87.944464 | -0.01283 | 791.640564 | 87.052271 | -0.012263
791.633423 | 90.924713 | -0.027481 | 791.707458 | 91.116428 | -0.016843 | 791.710083 | 89.716597 | -0.025147 | 791.698853 | 88.353187 | -0.030866 | 791.723267 | 87.811932 | -0.016787 | 791.677856 | 87.94438 | -0.012813 | 791.713745 | 87.05219 | -0.012217
791.703247 | 90.924534 | -0.02747 | 791.767944 | 91.116317 | -0.016853 | 791.777222 | 89.716429 | -0.025144 | 791.763 | 88.352981 | -0.030857 | 791.786011 | 87.811821 | -0.016783 | 791.749878 | 87.944296 | -0.012796 | 791.785828 | 87.05211 | -0.012171
791.772888 | 90.924354 | -0.027459 | 791.831421 | 91.116207 | -0.016863 | 791.845764 | 89.716262 | -0.025141 | 791.828918 | 88.352775 | -0.030849 | 791.849609 | 87.81171 | -0.016779 | 791.819336 | 87.944212 | -0.012779 | 791.855652 | 87.052029 | -0.012126
791.844177 | 90.924175 | -0.027448 | 791.897766 | 91.116095 | -0.016874 | 791.915283 | 89.716095 | -0.025138 | 791.895569 | 88.352568 | -0.03084 | 791.913208 | 87.811599 | -0.016775 | 791.886597 | 87.944128 | -0.012763 | 791.924072 | 87.051949 | -0.012081
791.91217 | 90.923995 | -0.027437 | 791.966736 | 91.115984 | -0.016885 | 791.986633 | 89.715927 | -0.025136 | 791.9646 | 88.352362 | -0.030831 | 791.977844 | 87.811487 | -0.016772 | 791.954956 | 87.944045 | -0.012747 | 791.988647 | 87.051869 | -0.012036
791.981811 | 90.923815 | -0.027426 | 792.039063 | 91.115872 | -0.016897 | 792.057129 | 89.71576 | -0.025134 | 792.033325 | 88.352156 | -0.030822 | 792.044373 | 87.811376 | -0.016768 | 792.019653 | 87.943961 | -0.012732 | 792.051331 | 87.05179 | -0.011993
792.048706 | 90.923634 | -0.027415 | 792.10968 | 91.11576 | -0.016909 | 792.128113 | 89.715592 | -0.025133 | 792.10144 | 88.35195 | -0.030814 | 792.112549 | 87.811264 | -0.016765 | 792.08313 | 87.943877 | -0.012717 | 792.114868 | 87.051711 | -0.01195
792.11615 | 90.923454 | -0.027404 | 792.179443 | 91.115647 | -0.016922 | 792.196899 | 89.715425 | -0.025132 | 792.168518 | 88.351744 | -0.030805 | 792.18219 | 87.811152 | -0.016762 | 792.145874 | 87.943793 | -0.012702 | 792.182922 | 87.051632 | -0.011907
792.18103 | 90.923273 | -0.027393 | 792.245972 | 91.115535 | -0.016935 | 792.266235 | 89.715257 | -0.025131 | 792.234558 | 88.351538 | -0.030796 | 792.251099 | 87.811041 | -0.016759 | 792.209228 | 87.94371 | -0.012687 | 792.254517 | 87.051554 | -0.011865
792.246155 | 90.923092 | -0.027382 | 792.309265 | 91.115422 | -0.016948 | 792.333374 | 89.71509 | -0.025131 | 792.296692 | 88.351332 | -0.030787 | 792.323364 | 87.810929 | -0.016756 | 792.273804 | 87.943626 | -0.012673 | 792.325806 | 87.051476 | -0.011824
792.312134 | 90.922911 | -0.027371 | 792.368225 | 91.115308 | -0.016961 | 792.399048 | 89.714923 | -0.02513 | 792.359924 | 88.351126 | -0.030778 | 792.39679 | 87.810817 | -0.016753 | 792.34314 | 87.943542 | -0.01266 | 792.399841 | 87.051398 | -0.011783
792.380188 | 90.922729 | -0.02736 | 792.426453 | 91.115194 | -0.016974 | 792.460327 | 89.714755 | -0.025131 | 792.42218 | 88.350921 | -0.030769 | 792.468872 | 87.810705 | -0.01675 | 792.411377 | 87.943458 | -0.012646 | 792.474853 | 87.051322 | -0.011742
792.447082 | 90.922548 | -0.027349 | 792.484375 | 91.11508 | -0.016988 | 792.52124 | 89.714588 | -0.025131 | 792.486084 | 88.350715 | -0.03076 | 792.537231 | 87.810592 | -0.016748 | 792.48175 | 87.943374 | -0.012633 | 792.547241 | 87.051245 | -0.011703
792.515259 | 90.922366 | -0.027338 | 792.545776 | 91.114966 | -0.017002 | 792.577759 | 89.714421 | -0.025132 | 792.549927 | 88.350509 | -0.030751 | 792.60437 | 87.81048 | -0.016746 | 792.554749 | 87.94329 | -0.01262 | 792.614929 | 87.051169 | -0.011664
792.584045 | 90.922184 | -0.027327 | 792.610657 | 91.114851 | -0.017016 | 792.634888 | 89.714255 | -0.025134 | 792.619263 | 88.350303 | -0.030741 | 792.667603 | 87.810368 | -0.016743 | 792.629028 | 87.943207 | -0.012607 | 792.678772 | 87.051094 | -0.011625
792.652466 | 90.922003 | -0.027316 | 792.678711 | 91.114737 | -0.01703 | 792.693054 | 89.714088 | -0.025135 | 792.68811 | 88.350097 | -0.030732 | 792.728027 | 87.810255 | -0.016741 | 792.698425 | 87.943123 | -0.012595 | 792.739685 | 87.051019 | -0.011587
792.717346 | 90.921821 | -0.027304 | 792.75061 | 91.114622 | -0.017044 | 792.753967 | 89.713921 | -0.025137 | 792.755432 | 88.349892 | -0.030722 | 792.78772 | 87.810143 | -0.016739 | 792.768677 | 87.943039 | -0.012582 | 792.800903 | 87.050945 | -0.01155
792.782104 | 90.92164 | -0.027293 | 792.821472 | 91.114506 | -0.017058 | 792.819458 | 89.713755 | -0.025139 | 792.821106 | 88.349686 | -0.030713 | 792.849548 | 87.81003 | -0.016737 | 792.837524 | 87.942955 | -0.01257 | 792.86084 | 87.050871 | -0.011513
792.846802 | 90.921458 | -0.027282 | 792.893799 | 91.114391 | -0.017071 | 792.888061 | 89.713588 | -0.025141 | 792.886841 | 88.349481 | -0.030703 | 792.91156 | 87.809917 | -0.016735 | 792.904175 | 87.942872 | -0.012558 | 792.923828 | 87.050797 | -0.011477
792.908081 | 90.921277 | -0.027271 | 792.963013 | 91.114275 | -0.017085 | 792.962097 | 89.713422 | -0.025143 | 792.949707 | 88.349276 | -0.030693 | 792.977234 | 87.809804 | -0.016732 | 792.967346 | 87.942788 | -0.012547 | 792.988281 | 87.050724 | -0.011442
792.968445 | 90.921096 | -0.027259 | 793.03064 | 91.114159 | -0.017099 | 793.038208 | 89.713255 | -0.025146 | 793.011475 | 88.34907 | -0.030683 | 793.043884 | 87.809691 | -0.01673 | 793.029724 | 87.942704 | -0.012535 | 793.057373 | 87.05065 | -0.011407
793.027161 | 90.920915 | -0.027248 | 793.09552 | 91.114043 | -0.017112 | 793.116638 | 89.713088 | -0.025149 | 793.073303 | 88.348865 | -0.030673 | 793.112488 | 87.809578 | -0.016728 | 793.093628 | 87.942621 | -0.012523 | 793.124634 | 87.050578 | -0.011373
793.086853 | 90.920735 | -0.027237 | 793.158997 | 91.113926 | -0.017126 | 793.193237 | 89.712921 | -0.025151 | 793.137878 | 88.34866 | -0.030663 | 793.182129 | 87.809465 | -0.016725 | 793.15979 | 87.942537 | -0.012512 | 793.195007 | 87.050505 | -0.011339
793.147095 | 90.920554 | -0.027225 | 793.220581 | 91.11381 | -0.017139 | 793.269409 | 89.712755 | -0.025154 | 793.204102 | 88.348455 | -0.030652 | 793.252685 | 87.809351 | -0.016722 | 793.224487 | 87.942453 | -0.012501 | 793.264893 | 87.050433 | -0.011307
793.21106 | 90.920375 | -0.027214 | 793.283752 | 91.113694 | -0.017152 | 793.340454 | 89.712588 | -0.025157 | 793.271362 | 88.348251 | -0.030642 | 793.320313 | 87.809237 | -0.016719 | 793.291626 | 87.94237 | -0.01249 | 793.335022 | 87.050362 | -0.011274
793.278809 | 90.920195 | -0.027202 | 793.347351 | 91.113577 | -0.017164 | 793.407959 | 89.712421 | -0.02516 | 793.338867 | 88.348046 | -0.030631 | 793.386536 | 87.809124 | -0.016716 | 793.358215 | 87.942286 | -0.012479 | 793.401611 | 87.05029 | -0.011243
793.348267 | 90.920016 | -0.027191 | 793.415832 | 91.113461 | -0.017177 | 793.469849 | 89.712254 | -0.025162 | 793.40625 | 88.347841 | -0.030621 | 793.452148 | 87.80901 | -0.016712 | 793.42627 | 87.942203 | -0.012468 | 793.469421 | 87.05022 | -0.011212
793.421448 | 90.919837 | -0.027179 | 793.48468 | 91.113344 | -0.017189 | 793.530884 | 89.712088 | -0.025165 | 793.474609 | 88.347637 | -0.03061 | 793.517395 | 87.808896 | -0.016709 | 793.49176 | 87.94212 | -0.012457 | 793.533935 | 87.05015 | -0.011182
793.494873 | 90.919659 | -0.027168 | 793.554016 | 91.113228 | -0.017201 | 793.587707 | 89.711921 | -0.025168 | 793.541565 | 88.347433 | -0.030599 | 793.57782 | 87.808782 | -0.016704 | 793.558228 | 87.942037 | -0.012447 | 793.59845 | 87.05008 | -0.011153
793.56842 | 90.919481 | -0.027156 | 793.621948 | 91.113112 | -0.017213 | 793.645264 | 89.711755 | -0.02517 | 793.604187 | 88.347229 | -0.030588 | 793.639404 | 87.808669 | -0.0167 | 793.624146 | 87.941954 | -0.012436 | 793.663391 | 87.05001 | -0.011124
793.641235 | 90.919303 | -0.027144 | 793.6922 | 91.112995 | -0.017225 | 793.702087 | 89.711588 | -0.025173 | 793.669556 | 88.347025 | -0.030577 | 793.700745 | 87.808555 | -0.016695 | 793.691589 | 87.941871 | -0.012426 | 793.727844 | 87.049941 | -0.011097
793.713013 | 90.919126 | -0.027133 | 793.759644 | 91.112879 | -0.017236 | 793.764954 | 89.711421 | -0.025175 | 793.735901 | 88.346821 | -0.030565 | 793.76062 | 87.808441 | -0.01669 | 793.757935 | 87.941789 | -0.012416 | 793.791687 | 87.049872 | -0.01107
793.781433 | 90.918949 | -0.027121 | 793.824036 | 91.112763 | -0.017247 | 793.830078 | 89.711254 | -0.025178 | 793.800903 | 88.346617 | -0.030554 | 793.819641 | 87.808328 | -0.016684 | 793.824829 | 87.941707 | -0.012406 | 793.854614 | 87.049804 | -0.011044
793.849731 | 90.918771 | -0.02711 | 793.887329 | 91.112647 | -0.017258 | 793.896362 | 89.711087 | -0.02518 | 793.868347 | 88.346414 | -0.030542 | 793.879395 | 87.808215 | -0.016678 | 793.89093 | 87.941625 | -0.012396 | 793.918091 | 87.049735 | -0.011019
793.917358 | 90.918595 | -0.027098 | 793.951843 | 91.112531 | -0.017269 | 793.963196 | 89.710919 | -0.025182 | 793.937378 | 88.346211 | -0.03053 | 793.939819 | 87.808102 | -0.016672 | 793.957703 | 87.941543 | -0.012387 | 793.981445 | 87.049666 | -0.010995
793.982056 | 90.918418 | -0.027087 | 794.015503 | 91.112416 | -0.01728 | 794.033875 | 89.710752 | -0.025184 | 794.007629 | 88.346007 | -0.030519 | 794.002808 | 87.807989 | -0.016665 | 794.023682 | 87.941461 | -0.012378 | 794.047485 | 87.049597 | -0.010972
794.047974 | 90.918241 | -0.027075 | 794.079529 | 91.1123 | -0.017291 | 794.103332 | 89.710584 | -0.025185 | 794.079712 | 88.345804 | -0.030507 | 794.067383 | 87.807876 | -0.016658 | 794.089233 | 87.94138 | -0.012369 | 794.11438 | 87.049527 | -0.010949
794.112976 | 90.918065 | -0.027064 | 794.145691 | 91.112185 | -0.017301 | 794.170044 | 89.710416 | -0.025187 | 794.148743 | 88.345601 | -0.030494 | 794.13501 | 87.807764 | -0.01665 | 794.154724 | 87.941298 | -0.01236 | 794.181885 | 87.049457 | -0.010927
794.176819 | 90.917889 | -0.027053 | 794.214233 | 91.112069 | -0.017311 | 794.235657 | 89.710247 | -0.025188 | 794.217896 | 88.345398 | -0.030482 | 794.202515 | 87.807652 | -0.016643 | 794.220276 | 87.941216 | -0.012351 | 794.249817 | 87.049387 | -0.010906
794.23645 | 90.917712 | -0.027041 | 794.285522 | 91.111954 | -0.017321 | 794.299316 | 89.710078 | -0.025189 | 794.287476 | 88.345195 | -0.03047 | 794.272705 | 87.80754 | -0.016635 | 794.288696 | 87.941135 | -0.012343 | 794.317993 | 87.049317 | -0.010886
794.299622 | 90.917536 | -0.02703 | 794.355896 | 91.111839 | -0.017331 | 794.361389 | 89.70991 | -0.02519 | 794.354614 | 88.344992 | -0.030457 | 794.342163 | 87.807429 | -0.016626 | 794.356567 | 87.941053 | -0.012335 | 794.384277 | 87.049247 | -0.010866
794.360413 | 90.91736 | -0.027019 | 794.425171 | 91.111724 | -0.017341 | 794.421387 | 89.709741 | -0.02519 | 794.417481 | 88.34479 | -0.030444 | 794.413696 | 87.807318 | -0.016618 | 794.42572 | 87.940972 | -0.012327 | 794.450684 | 87.049177 | -0.010847
794.424622 | 90.917184 | -0.027007 | 794.49353 | 91.111609 | -0.017351 | 794.482483 | 89.709572 | -0.02519 | 794.483032 | 88.344587 | -0.030431 | 794.484192 | 87.807208 | -0.016609 | 794.496216 | 87.940891 | -0.012319 | 794.514771 | 87.049107 | -0.010829
794.491211 | 90.917008 | -0.026996 | 794.562561 | 91.111494 | -0.017361 | 794.543762 | 89.709404 | -0.02519 | 794.548584 | 88.344385 | -0.030417 | 794.554932 | 87.807098 | -0.016601 | 794.567078 | 87.94081 | -0.012312 | 794.577637 | 87.049037 | -0.010811
794.560913 | 90.916832 | -0.026985 | 794.628113 | 91.111379 | -0.017371 | 794.610229 | 89.709235 | -0.025189 | 794.611023 | 88.344183 | -0.030403 | 794.62323 | 87.806988 | -0.016592 | 794.638 | 87.940729 | -0.012305 | 794.637756 | 87.048967 | -0.010794
794.631165 | 90.916656 | -0.026974 | 794.688782 | 91.111264 | -0.01738 | 794.676819 | 89.709066 | -0.025189 | 794.674439 | 88.343981 | -0.030389 | 794.691895 | 87.806878 | -0.016583 | 794.709351 | 87.940648 | -0.012298 | 794.701782 | 87.048896 | -0.010778
794.704773 | 90.91648 | -0.026963 | 794.750366 | 91.111149 | -0.01739 | 794.741821 | 89.708897 | -0.025188 | 794.740784 | 88.343779 | -0.030375 | 794.758728 | 87.806769 | -0.016573 | 794.776978 | 87.940567 | -0.012291 | 794.768433 | 87.048825 | -0.010761
794.77655 | 90.916303 | -0.026952 | 794.813171 | 91.111034 | -0.017399 | 794.810486 | 89.708728 | -0.025187 | 794.806824 | 88.343577 | -0.030361 | 794.825928 | 87.806659 | -0.016564 | 794.84729 | 87.940486 | -0.012284 | 794.835632 | 87.048754 | -0.010746
794.849976 | 90.916127 | -0.026941 | 794.876099 | 91.110919 | -0.017408 | 794.881592 | 89.708558 | -0.025185 | 794.875122 | 88.343375 | -0.030346 | 794.8927 | 87.80655 | -0.016555 | 794.916138 | 87.940405 | -0.012278 | 794.904602 | 87.048683 | -0.010731
794.920776 | 90.91595 | -0.02693 | 794.941589 | 91.110803 | -0.017417 | 794.950317 | 89.708388 | -0.025183 | 794.944397 | 88.343173 | -0.030331 | 794.95874 | 87.806441 | -0.016545 | 794.983276 | 87.940324 | -0.012272 | 794.977966 | 87.048611 | -0.010716
794.989868 | 90.915773 | -0.026919 | 795.010315 | 91.110687 | -0.017426 | 795.019897 | 89.708218 | -0.025181 | 795.014771 | 88.342971 | -0.030315 | 795.024414 | 87.806332 | -0.016536 | 795.047729 | 87.940242 | -0.012266 | 795.050659 | 87.048538 | -0.010702
795.054321 | 90.915596 | -0.026908 | 795.08252 | 91.110571 | -0.017434 | 795.090088 | 89.708048 | -0.025178 | 795.086914 | 88.342768 | -0.0303 | 795.087219 | 87.806223 | -0.016526 | 795.11438 | 87.94016 | -0.01226 | 795.122803 | 87.048465 | -0.010688
795.119507 | 90.91542 | -0.026897 | 795.15509 | 91.110454 | -0.017443 | 795.160095 | 89.707878 | -0.025175 | 795.160767 | 88.342566 | -0.030283 | 795.152222 | 87.806113 | -0.016517 | 795.177918 | 87.940078 | -0.012254 | 795.194458 | 87.048392 | -0.010674
795.184753 | 90.915243 | -0.026886 | 795.224915 | 91.110337 | -0.017451 | 795.230164 | 89.707708 | -0.025172 | 795.230835 | 88.342364 | -0.030267 | 795.216186 | 87.806004 | -0.016507 | 795.239136 | 87.939995 | -0.012248 | 795.266174 | 87.048319 | -0.01066
795.248291 | 90.915067 | -0.026875 | 795.295105 | 91.11022 | -0.017458 | 795.297058 | 89.707537 | -0.025168 | 795.299927 | 88.342162 | -0.03025 | 795.281189 | 87.805895 | -0.016497 | 795.300659 | 87.939913 | -0.012242 | 795.335999 | 87.048246 | -0.010647
795.311646 | 90.91489 | -0.026864 | 795.362793 | 91.110103 | -0.017466 | 795.363464 | 89.707367 | -0.025164 | 795.367065 | 88.341959 | -0.030233 | 795.346863 | 87.805786 | -0.016487 | 795.365418 | 87.93983 | -0.012236 | 795.40271 | 87.048173 | -0.010634
795.377136 | 90.914714 | -0.026854 | 795.429565 | 91.109985 | -0.017473 | 795.428955 | 89.707197 | -0.02516 | 795.432495 | 88.341757 | -0.030215 | 795.414368 | 87.805676 | -0.016477 | 795.4328 | 87.939748 | -0.012231 | 795.467163 | 87.0481 | -0.010621
795.441895 | 90.914538 | -0.026843 | 795.492615 | 91.109867 | -0.01748 | 795.491516 | 89.707027 | -0.025155 | 795.492004 | 88.341555 | -0.030197 | 795.481323 | 87.805567 | -0.016467 | 795.503235 | 87.939665 | -0.012225 | 795.532776 | 87.048027 | -0.010609
795.505249 | 90.914361 | -0.026832 | 795.556519 | 91.109749 | -0.017486 | 795.548767 | 89.706857 | -0.02515 | 795.552856 | 88.341353 | -0.030179 | 795.550415 | 87.805458 | -0.016457 | 795.575806 | 87.939583 | -0.012219 | 795.59668 | 87.047954 | -0.010597
795.568726 | 90.914185 | -0.026822 | 795.619263 | 91.109631 | -0.017492 | 795.608398 | 89.706686 | -0.025144 | 795.613953 | 88.34115 | -0.03016 | 795.617065 | 87.805348 | -0.016447 | 795.65155 | 87.939501 | -0.012213 | 795.660095 | 87.047881 | -0.010585
795.632263 | 90.914009 | -0.026811 | 795.682373 | 91.109513 | -0.017497 | 795.669556 | 89.706516 | -0.025138 | 795.67627 | 88.340948 | -0.030141 | 795.685425 | 87.805239 | -0.016436 | 795.728821 | 87.939418 | -0.012208 | 795.71991 | 87.047808 | -0.010573
795.698914 | 90.913833 | -0.0268 | 795.743042 | 91.109395 | -0.017502 | 795.73114 | 89.706346 | -0.025132 | 795.738647 | 88.340745 | -0.030121 | 795.750854 | 87.805129 | -0.016426 | 795.802368 | 87.939336 | -0.012202 | 795.781494 | 87.047735 | -0.010561
795.765137 | 90.913656 | -0.02679 | 795.806457 | 91.109276 | -0.017507 | 795.796753 | 89.706176 | -0.025125 | 795.802795 | 88.340543 | -0.030101 | 795.815369 | 87.805019 | -0.016415 | 795.872253 | 87.939254 | -0.012196 | 795.839478 | 87.047662 | -0.01055
795.830566 | 90.91348 | -0.026779 | 795.868957 | 91.109158 | -0.017511 | 795.869507 | 89.706005 | -0.025118 | 795.869263 | 88.34034 | -0.03008 | 795.877014 | 87.80491 | -0.016404 | 795.939697 | 87.939172 | -0.01219 | 795.897156 | 87.047588 | -0.010538
795.897949 | 90.913304 | -0.026769 | 795.933899 | 91.109039 | -0.017515 | 795.943909 | 89.705835 | -0.02511 | 795.937866 | 88.340137 | -0.030059 | 795.943848 | 87.8048 | -0.016393 | 796.00592 | 87.93909 | -0.012185 | 795.953735 | 87.047515 | -0.010527
795.971191 | 90.913127 | -0.026758 | 795.999268 | 91.10892 | -0.017518 | 796.021118 | 89.705665 | -0.025102 | 796.00647 | 88.339935 | -0.030038 | 796.009644 | 87.804689 | -0.016382 | 796.070496 | 87.939008 | -0.012179 | 796.01062 | 87.047442 | -0.010516
796.043396 | 90.912951 | -0.026748 | 796.066956 | 91.108801 | -0.017521 | 796.098022 | 89.705495 | -0.025093 | 796.076904 | 88.339732 | -0.030016 | 796.074829 | 87.804579 | -0.016371 | 796.13324 | 87.938926 | -0.012174 | 796.068603 | 87.047369 | -0.010505
796.114441 | 90.912774 | -0.026738 | 796.136536 | 91.108683 | -0.017524 | 796.172791 | 89.705324 | -0.025084 | 796.146545 | 88.33953 | -0.029993 | 796.140442 | 87.804469 | -0.01636 | 796.198853 | 87.938845 | -0.012168 | 796.130493 | 87.047296 | -0.010495
796.187378 | 90.912598 | -0.026728 | 796.209168 | 91.108564 | -0.017526 | 796.245239 | 89.705155 | -0.025075 | 796.216675 | 88.339327 | -0.029971 | 796.208374 | 87.804359 | -0.016348 | 796.267151 | 87.938763 | -0.012163 | 796.193726 | 87.047224 | -0.010484
796.259766 | 90.912422 | -0.026717 | 796.280273 | 91.108446 | -0.017528 | 796.315308 | 89.704985 | -0.025065 | 796.284546 | 88.339125 | -0.029947 | 796.274292 | 87.804249 | -0.016336 | 796.335022 | 87.938682 | -0.012158 | 796.262024 | 87.047152 | -0.010474
796.328979 | 90.912245 | -0.026707 | 796.35199 | 91.108328 | -0.01753 | 796.379883 | 89.704815 | -0.025054 | 796.352905 | 88.338923 | -0.029924 | 796.339356 | 87.804139 | -0.016324 | 796.403748 | 87.938601 | -0.012153 | 796.334595 | 87.047081 | -0.010464
796.396423 | 90.912068 | -0.026697 | 796.424927 | 91.10821 | -0.017531 | 796.441833 | 89.704646 | -0.025043 | 796.42041 | 88.338722 | -0.029899 | 796.403565 | 87.804029 | -0.016312 | 796.472046 | 87.93852 | -0.012148 | 796.409058 | 87.04701 | -0.010454
796.461609 | 90.911891 | -0.026687 | 796.497436 | 91.108092 | -0.017532 | 796.50354 | 89.704477 | -0.025032 | 796.48822 | 88.33852 | -0.029875 | 796.467163 | 87.803919 | -0.0163 | 796.54071 | 87.938439 | -0.012143 | 796.482788 | 87.04694 | -0.010444
796.525818 | 90.911714 | -0.026677 | 796.564758 | 91.107974 | -0.017532 | 796.564819 | 89.704308 | -0.02502 | 796.555298 | 88.338319 | -0.02985 | 796.532349 | 87.803809 | -0.016288 | 796.608093 | 87.938359 | -0.012139 | 796.559387 | 87.04687 | -0.010434
796.592102 | 90.911537 | -0.026667 | 796.633484 | 91.107857 | -0.017533 | 796.622925 | 89.70414 | -0.025008 | 796.623779 | 88.338118 | -0.029824 | 796.598267 | 87.803699 | -0.016275 | 796.672546 | 87.938278 | -0.012135 | 796.635132 | 87.046801 | -0.010425
796.655151 | 90.911359 | -0.026657 | 796.702087 | 91.107739 | -0.017533 | 796.684753 | 89.703972 | -0.024996 | 796.69165 | 88.337918 | -0.029799 | 796.664063 | 87.803589 | -0.016262 | 796.737671 | 87.938199 | -0.012131 | 796.707031 | 87.046732 | -0.010416
796.721008 | 90.911182 | -0.026648 | 796.768189 | 91.107622 | -0.017532 | 796.749939 | 89.703805 | -0.024983 | 796.76062 | 88.337717 | -0.029773 | 796.730957 | 87.80348 | -0.01625 | 796.805298 | 87.938119 | -0.012127 | 796.777527 | 87.046663 | -0.010407
796.787598 | 90.911004 | -0.026638 | 796.834534 | 91.107505 | -0.017532 | 796.81543 | 89.703638 | -0.02497 | 796.830444 | 88.337517 | -0.029746 | 796.799988 | 87.80337 | -0.016237 | 796.87323 | 87.938039 | -0.012123 | 796.848267 | 87.046594 | -0.010398
796.858521 | 90.910826 | -0.026628 | 796.900513 | 91.107389 | -0.017532 | 796.882019 | 89.703471 | -0.024957 | 796.900513 | 88.337318 | -0.02972 | 796.867737 | 87.803261 | -0.016224 | 796.940125 | 87.93796 | -0.01212 | 796.917542 | 87.046526 | -0.01039
796.926086 | 90.910648 | -0.026618 | 796.965759 | 91.107272 | -0.017531 | 796.949524 | 89.703305 | -0.024944 | 796.970642 | 88.337118 | -0.029693 | 796.932251 | 87.803152 | -0.01621 | 797.012817 | 87.93788 | -0.012117 | 796.984558 | 87.046459 | -0.010382
796.996887 | 90.91047 | -0.026609 | 797.031433 | 91.107156 | -0.01753 | 797.017029 | 89.703139 | -0.02493 | 797.038757 | 88.336919 | -0.029665 | 796.99939 | 87.803043 | -0.016197 | 797.088562 | 87.937801 | -0.012114 | 797.05011 | 87.046391 | -0.010374
797.066772 | 90.910292 | -0.026599 | 797.09729 | 91.107039 | -0.017529 | 797.083618 | 89.702974 | -0.024916 | 797.1073 | 88.33672 | -0.029638 | 797.066528 | 87.802935 | -0.016184 | 797.162476 | 87.937721 | -0.012112 | 797.112915 | 87.046324 | -0.010366
797.136963 | 90.910114 | -0.02659 | 797.163391 | 91.106923 | -0.017528 | 797.149292 | 89.702809 | -0.024903 | 797.174439 | 88.336521 | -0.02961 | 797.132324 | 87.802826 | -0.016171 | 797.236633 | 87.937641 | -0.01211 | 797.17334 | 87.046258 | -0.010359
797.203064 | 90.909937 | -0.02658 | 797.229065 | 91.106807 | -0.017527 | 797.214966 | 89.702645 | -0.024889 | 797.241638 | 88.336323 | -0.029582 | 797.197876 | 87.802718 | -0.016157 | 797.313049 | 87.937562 | -0.012108 | 797.230835 | 87.046191 | -0.010351
797.27002 | 90.90976 | -0.026571 | 797.296753 | 91.106691 | -0.017525 | 797.279968 | 89.70248 | -0.024875 | 797.308899 | 88.336125 | -0.029554 | 797.263367 | 87.80261 | -0.016144 | 797.385498 | 87.937482 | -0.012106 | 797.286743 | 87.046124 | -0.010344
797.333801 | 90.909583 | -0.026561 | 797.36377 | 91.106575 | -0.017524 | 797.346924 | 89.702316 | -0.024861 | 797.377136 | 88.335927 | -0.029525 | 797.328979 | 87.802503 | -0.016131 | 797.455444 | 87.937402 | -0.012104 | 797.34259 | 87.046058 | -0.010338
797.398682 | 90.909406 | -0.026552 | 797.432495 | 91.106459 | -0.017523 | 797.413696 | 89.702153 | -0.024848 | 797.44519 | 88.335729 | -0.029496 | 797.394409 | 87.802395 | -0.016118 | 797.523315 | 87.937323 | -0.012103 | 797.400879 | 87.045991 | -0.010332
797.46228 | 90.90923 | -0.026543 | 797.502136 | 91.106343 | -0.017521 | 797.483582 | 89.701989 | -0.024834 | 797.513489 | 88.335532 | -0.029467 | 797.456665 | 87.802289 | -0.016105 | 797.588562 | 87.937243 | -0.012102 | 797.463379 | 87.045925 | -0.010326
797.526245 | 90.909054 | -0.026534 | 797.573486 | 91.106227 | -0.01752 | 797.55481 | 89.701825 | -0.02482 | 797.579102 | 88.335335 | -0.029438 | 797.518921 | 87.802182 | -0.016092 | 797.651489 | 87.937163 | -0.012101 | 797.52655 | 87.045858 | -0.01032
797.592224 | 90.908878 | -0.026525 | 797.643738 | 91.106111 | -0.017518 | 797.627319 | 89.701662 | -0.024807 | 797.646484 | 88.335138 | -0.029409 | 797.581909 | 87.802076 | -0.016079 | 797.713623 | 87.937084 | -0.0121 | 797.595703 | 87.045792 | -0.010314
797.659302 | 90.908703 | -0.026516 | 797.71521 | 91.105995 | -0.017516 | 797.697388 | 89.701499 | -0.024793 | 797.712036 | 88.334941 | -0.02938 | 797.644226 | 87.801969 | -0.016067 | 797.772522 | 87.937004 | -0.012099 | 797.668091 | 87.045725 | -0.010309
797.727905 | 90.908527 | -0.026507 | 797.785461 | 91.105879 | -0.017515 | 797.767212 | 89.701336 | -0.02478 | 797.777344 | 88.334745 | -0.02935 | 797.704651 | 87.801864 | -0.016054 | 797.830017 | 87.936924 | -0.012099 | 797.741882 | 87.045659 | -0.010304
797.798218 | 90.908352 | -0.026498 | 797.854431 | 91.105763 | -0.017513 | 797.83429 | 89.701173 | -0.024767 | 797.838989 | 88.334549 | -0.029321 | 797.769775 | 87.801758 | -0.016042 | 797.889648 | 87.936845 | -0.012098 | 797.814453 | 87.045592 | -0.010299
797.870483 | 90.908178 | -0.02649 | 797.923218 | 91.105647 | -0.017512 | 797.90155 | 89.70101 | -0.024754 | 797.903992 | 88.334353 | -0.029291 | 797.83728 | 87.801653 | -0.01603 | 797.9505 | 87.936765 | -0.012098 | 797.885376 | 87.045526 | -0.010295
797.942017 | 90.908003 | -0.026481 | 797.992676 | 91.105531 | -0.01751 | 797.968933 | 89.700847 | -0.024741 | 797.968506 | 88.334157 | -0.029261 | 797.904663 | 87.801548 | -0.016019 | 798.009155 | 87.936685 | -0.012099 | 797.953125 | 87.045459 | -0.010291
798.012756 | 90.907829 | -0.026473 | 798.06189 | 91.105415 | -0.017508 | 798.03595 | 89.700684 | -0.024728 | 798.03241 | 88.333962 | -0.029232 | 797.974487 | 87.801443 | -0.016007 | 798.071533 | 87.936605 | -0.012099 | 798.019348 | 87.045393 | -0.010286
798.080322 | 90.907654 | -0.026464 | 798.128418 | 91.105298 | -0.017507 | 798.102173 | 89.700521 | -0.024716 | 798.096802 | 88.333767 | -0.029202 | 798.049011 | 87.801338 | -0.015996 | 798.136292 | 87.936525 | -0.012099 | 798.082214 | 87.045326 | -0.010283
798.146362 | 90.90748 | -0.026456 | 798.197815 | 91.105182 | -0.017505 | 798.165894 | 89.700358 | -0.024703 | 798.164429 | 88.333572 | -0.029172 | 798.123047 | 87.801233 | -0.015986 | 798.201843 | 87.936445 | -0.0121 | 798.146912 | 87.04526 | -0.010279
798.209839 | 90.907306 | -0.026448 | 798.265503 | 91.105065 | -0.017503 | 798.230164 | 89.700195 | -0.024691 | 798.230469 | 88.333377 | -0.029142 | 798.197754 | 87.801128 | -0.015975 | 798.268433 | 87.936365 | -0.0121 | 798.211426 | 87.045193 | -0.010276
798.272583 | 90.907131 | -0.02644 | 798.333618 | 91.104948 | -0.017502 | 798.291992 | 89.700031 | -0.024678 | 798.295898 | 88.333183 | -0.029112 | 798.269836 | 87.801024 | -0.015965 | 798.335938 | 87.936284 | -0.012101 | 798.279663 | 87.045127 | -0.010273
798.332886 | 90.906957 | -0.026432 | 798.401489 | 91.104831 | -0.0175 | 798.354004 | 89.699868 | -0.024666 | 798.35968 | 88.332989 | -0.029081 | 798.338257 | 87.800919 | -0.015955 | 798.40387 | 87.936204 | -0.012102 | 798.347534 | 87.04506 | -0.01027
798.393372 | 90.906782 | -0.026424 | 798.470215 | 91.104714 | -0.017498 | 798.415894 | 89.699704 | -0.024654 | 798.42456 | 88.332795 | -0.029051 | 798.40448 | 87.800814 | -0.015946 | 798.4729 | 87.936124 | -0.012103 | 798.418579 | 87.044993 | -0.010267
798.4552 | 90.906607 | -0.026416 | 798.537537 | 91.104597 | -0.017496 | 798.478516 | 89.699541 | -0.024642 | 798.489197 | 88.332602 | -0.029021 | 798.469788 | 87.800709 | -0.015936 | 798.540832 | 87.936043 | -0.012104 | 798.489258 | 87.044927 | -0.010265
798.518738 | 90.906432 | -0.026408 | 798.607239 | 91.104479 | -0.017494 | 798.541199 | 89.699377 | -0.024631 | 798.553345 | 88.332409 | -0.028991 | 798.531372 | 87.800604 | -0.015927 | 798.609253 | 87.935963 | -0.012105 | 798.559936 | 87.04486 | -0.010263
798.585815 | 90.906257 | -0.0264 | 798.674744 | 91.104361 | -0.017491 | 798.606384 | 89.699213 | -0.024619 | 798.61731 | 88.332216 | -0.028961 | 798.59259 | 87.800499 | -0.015918 | 798.675476 | 87.935883 | -0.012106 | 798.627075 | 87.044793 | -0.010262
798.653625 | 90.906081 | -0.026393 | 798.743957 | 91.104243 | -0.017489 | 798.67157 | 89.699048 | -0.024607 | 798.683106 | 88.332023 | -0.028931 | 798.655762 | 87.800393 | -0.01591 | 798.740845 | 87.935802 | -0.012107 | 798.694031 | 87.044727 | -0.01026
798.724915 | 90.905906 | -0.026385 | 798.811707 | 91.104126 | -0.017486 | 798.741699 | 89.698884 | -0.024595 | 798.750305 | 88.331831 | -0.028902 | 798.721558 | 87.800288 | -0.015901 | 798.802612 | 87.935722 | -0.012108 | 798.757874 | 87.04466 | -0.010259
798.795288 | 90.905729 | -0.026378 | 798.879211 | 91.104008 | -0.017483 | 798.811768 | 89.69872 | -0.024584 | 798.81958 | 88.331639 | -0.028872 | 798.786316 | 87.800182 | -0.015892 | 798.86615 | 87.935642 | -0.01211 | 798.819946 | 87.044593 | -0.010258
798.867676 | 90.905553 | -0.02637 | 798.943176 | 91.10389 | -0.017481 | 798.881836 | 89.698556 | -0.024572 | 798.886597 | 88.331447 | -0.028842 | 798.855347 | 87.800077 | -0.015884 | 798.928772 | 87.935561 | -0.012111 | 798.881714 | 87.044527 | -0.010257
798.939087 | 90.905376 | -0.026363 | 799.009705 | 91.103772 | -0.017477 | 798.949951 | 89.698391 | -0.024561 | 798.955383 | 88.331256 | -0.028813 | 798.926453 | 87.799971 | -0.015876 | 798.992065 | 87.935481 | -0.012112 | 798.943848 | 87.04446 | -0.010256
799.009827 | 90.905198 | -0.026356 | 799.074707 | 91.103654 | -0.017474 | 799.021728 | 89.698227 | -0.024549 | 799.02478 | 88.331065 | -0.028783 | 798.996521 | 87.799865 | -0.015867 | 799.056213 | 87.935401 | -0.012114 | 799.00769 | 87.044393 | -0.010256
799.079773 | 90.90502 | -0.026348 | 799.138 | 91.103536 | -0.017471 | 799.091431 | 89.698063 | -0.024537 | 799.092468 | 88.330875 | -0.028754 | 799.06543 | 87.79976 | -0.015859 | 799.123901 | 87.935321 | -0.012115 | 799.071716 | 87.044325 | -0.010256
799.150269 | 90.904842 | -0.026341 | 799.200378 | 91.103418 | -0.017467 | 799.159546 | 89.697898 | -0.024526 | 799.159607 | 88.330684 | -0.028725 | 799.134033 | 87.799654 | -0.015851 | 799.190185 | 87.93524 | -0.012116 | 799.138916 | 87.044257 | -0.010256
799.219666 | 90.904663 | -0.026334 | 799.26593 | 91.1033 | -0.017463 | 799.22699 | 89.697734 | -0.024515 | 799.228088 | 88.330494 | -0.028696 | 799.201782 | 87.799548 | -0.015843 | 799.258728 | 87.93516 | -0.012118 | 799.206665 | 87.044189 | -0.010256
799.288025 | 90.904483 | -0.026326 | 799.331909 | 91.103182 | -0.017459 | 799.296875 | 89.69757 | -0.024503 | 799.299866 | 88.330305 | -0.028667 | 799.268982 | 87.799442 | -0.015834 | 799.32843 | 87.93508 | -0.012119 | 799.277954 | 87.04412 | -0.010256
799.359253 | 90.904304 | -0.026319 | 799.399292 | 91.103065 | -0.017455 | 799.364746 | 89.697406 | -0.024492 | 799.373352 | 88.330115 | -0.028638 | 799.336548 | 87.799336 | -0.015826 | 799.39856 | 87.935 | -0.012121 | 799.349243 | 87.044051 | -0.010256
799.429688 | 90.904124 | -0.026312 | 799.46698 | 91.102947 | -0.017451 | 799.430786 | 89.697242 | -0.024481 | 799.446655 | 88.329926 | -0.02861 | 799.404785 | 87.799229 | -0.015818 | 799.469116 | 87.934919 | -0.012122 | 799.421875 | 87.043982 | -0.010256
799.500854 | 90.903944 | -0.026304 | 799.534058 | 91.102829 | -0.017447 | 799.495972 | 89.697078 | -0.02447 | 799.522156 | 88.329737 | -0.028582 | 799.470581 | 87.799123 | -0.01581 | 799.537781 | 87.934839 | -0.012123 | 799.493957 | 87.043913 | -0.010257
799.568054 | 90.903764 | -0.026297 | 799.599487 | 91.102712 | -0.017442 | 799.560425 | 89.696914 | -0.024458 | 799.598511 | 88.329548 | -0.028554 | 799.538269 | 87.799017 | -0.015802 | 799.605347 | 87.934759 | -0.012125 | 799.567383 | 87.043843 | -0.010257
799.63739 | 90.903584 | -0.026289 | 799.661072 | 91.102595 | -0.017438 | 799.62439 | 89.69675 | -0.024447 | 799.671143 | 88.329359 | -0.028527 | 799.605591 | 87.798911 | -0.015793 | 799.671875 | 87.934678 | -0.012126 | 799.637817 | 87.043773 | -0.010257
799.702637 | 90.903403 | -0.026282 | 799.720032 | 91.102478 | -0.017434 | 799.687378 | 89.696587 | -0.024436 | 799.739014 | 88.32917 | -0.028499 | 799.674988 | 87.798805 | -0.015785 | 799.738586 | 87.934598 | -0.012127 | 799.709839 | 87.043703 | -0.010257
799.767029 | 90.903223 | -0.026274 | 799.778442 | 91.102361 | -0.017429 | 799.749451 | 89.696423 | -0.024425 | 799.806702 | 88.328982 | -0.028472 | 799.745056 | 87.798699 | -0.015777 | 799.802734 | 87.934518 | -0.012128 | 799.779419 | 87.043634 | -0.010257
799.830566 | 90.903043 | -0.026267 | 799.840942 | 91.102244 | -0.017425 | 799.812256 | 89.69626 | -0.024414 | 799.871704 | 88.328794 | -0.028446 | 799.81604 | 87.798594 | -0.015768 | 799.865845 | 87.934437 | -0.01213 | 799.849731 | 87.043564 | -0.010257
799.895142 | 90.902863 | -0.026259 | 799.904785 | 91.102128 | -0.01742 | 799.878967 | 89.696098 | -0.024403 | 799.933899 | 88.328606 | -0.028419 | 799.884094 | 87.798488 | -0.01576 | 799.927978 | 87.934356 | -0.01213 | 799.916748 | 87.043494 | -0.010257
799.958252 | 90.902682 | -0.026251 | 799.968079 | 91.102011 | -0.017416 | 799.946655 | 89.695935 | -0.024393 | 799.995972 | 88.328419 | -0.028393 | 799.953247 | 87.798383 | -0.015752 | 799.989502 | 87.934275 | -0.012131 | 799.985535 | 87.043424 | -0.010257
800.023438 | 90.902502 | -0.026244 | 800.036987 | 91.101895 | -0.017412 | 800.013061 | 89.695773 | -0.024382 | 800.060364 | 88.328231 | -0.028368 | 800.020752 | 87.798278 | -0.015744 | 800.048889 | 87.934194 | -0.012132 | 800.053162 | 87.043355 | -0.010257
800.087891 | 90.902321 | -0.026236 | 800.110718 | 91.101779 | -0.017408 | 800.083374 | 89.695612 | -0.024372 | 800.123657 | 88.328044 | -0.028343 | 800.087158 | 87.798173 | -0.015736 | 800.112 | 87.934112 | -0.012132 | 800.119019 | 87.043285 | -0.010257
800.155273 | 90.902141 | -0.026228 | 800.186035 | 91.101664 | -0.017404 | 800.154907 | 89.69545 | -0.024362 | 800.189148 | 88.327857 | -0.028318 | 800.15332 | 87.798069 | -0.015728 | 800.175293 | 87.934031 | -0.012133 | 800.183716 | 87.043215 | -0.010256
800.220886 | 90.901961 | -0.02622 | 800.262573 | 91.101548 | -0.0174 | 800.224976 | 89.695289 | -0.024352 | 800.253662 | 88.32767 | -0.028293 | 800.220032 | 87.797964 | -0.01572 | 800.241821 | 87.933949 | -0.012133 | 800.250732 | 87.043145 | -0.010256
800.288025 | 90.90178 | -0.026212 | 800.338745 | 91.101433 | -0.017397 | 800.293457 | 89.695128 | -0.024342 | 800.318176 | 88.327483 | -0.028269 | 800.286804 | 87.797859 | -0.015712 | 800.308716 | 87.933867 | -0.012133 | 800.317017 | 87.043074 | -0.010256
800.352661 | 90.9016 | -0.026204 | 800.413757 | 91.101317 | -0.017394 | 800.359985 | 89.694968 | -0.024332 | 800.38385 | 88.327296 | -0.028246 | 800.352295 | 87.797755 | -0.015705 | 800.380249 | 87.933784 | -0.012132 | 800.383728 | 87.043005 | -0.010255
800.420044 | 90.90142 | -0.026195 | 800.486389 | 91.101202 | -0.017391 | 800.425903 | 89.694807 | -0.024323 | 800.451477 | 88.327109 | -0.028223 | 800.420898 | 87.79765 | -0.015697 | 800.453247 | 87.933702 | -0.012132 | 800.45166 | 87.042935 | -0.010254
800.486633 | 90.90124 | -0.026187 | 800.553711 | 91.101087 | -0.017388 | 800.490601 | 89.694647 | -0.024314 | 800.517578 | 88.326923 | -0.0282 | 800.48938 | 87.797546 | -0.01569 | 800.526672 | 87.93362 | -0.012131 | 800.522766 | 87.042865 | -0.010254
800.551697 | 90.901061 | -0.026179 | 800.619995 | 91.100972 | -0.017385 | 800.552673 | 89.694487 | -0.024305 | 800.584656 | 88.326736 | -0.028178 | 800.558289 | 87.797441 | -0.015682 | 800.600281 | 87.933537 | -0.01213 | 800.593384 | 87.042796 | -0.010253
800.616455 | 90.900881 | -0.02617 | 800.68573 | 91.100857 | -0.017383 | 800.616821 | 89.694326 | -0.024297 | 800.654541 | 88.32655 | -0.028156 | 800.626221 | 87.797337 | -0.015675 | 800.675903 | 87.933455 | -0.012128 | 800.662231 | 87.042728 | -0.010252
800.684815 | 90.900702 | -0.026162 | 800.748962 | 91.100743 | -0.017381 | 800.679871 | 89.694166 | -0.024289 | 800.725952 | 88.326364 | -0.028135 | 800.69342 | 87.797233 | -0.015668 | 800.749817 | 87.933372 | -0.012127 | 800.729126 | 87.04266 | -0.010252
800.753723 | 90.900523 | -0.026153 | 800.808472 | 91.100628 | -0.01738 | 800.744812 | 89.694006 | -0.024281 | 800.794311 | 88.326177 | -0.028114 | 800.757446 | 87.79713 | -0.015662 | 800.822205 | 87.93329 | -0.012125 | 800.795044 | 87.042592 | -0.010251
800.82251 | 90.900343 | -0.026145 | 800.869995 | 91.100514 | -0.017378 | 800.809448 | 89.693846 | -0.024273 | 800.864136 | 88.325991 | -0.028094 | 800.820313 | 87.797026 | -0.015655 | 800.894409 | 87.933208 | -0.012122 | 800.859375 | 87.042524 | -0.01025
800.892456 | 90.900164 | -0.026136 | 800.932373 | 91.1004 | -0.017377 | 800.877319 | 89.693685 | -0.024266 | 800.93396 | 88.325805 | -0.028074 | 800.880676 | 87.796923 | -0.015649 | 800.968628 | 87.933125 | -0.01212 | 800.924072 | 87.042457 | -0.01025
800.963196 | 90.899985 | -0.026127 | 800.995728 | 91.100286 | -0.017376 | 800.94635 | 89.693525 | -0.024259 | 801.002197 | 88.325619 | -0.028054 | 800.942993 | 87.796819 | -0.015643 | 801.043213 | 87.933043 | -0.012118 | 800.986511 | 87.042389 | -0.010249
801.035278 | 90.899806 | -0.026118 | 801.062561 | 91.100172 | -0.017376 | 801.017944 | 89.693364 | -0.024252 | 801.068237 | 88.325433 | -0.028035 | 801.004517 | 87.796716 | -0.015637 | 801.115967 | 87.932961 | -0.012115 | 801.052429 | 87.042322 | -0.010249
801.105835 | 90.899628 | -0.02611 | 801.135681 | 91.100058 | -0.017375 | 801.086365 | 89.693203 | -0.024245 | 801.13324 | 88.325247 | -0.028016 | 801.068359 | 87.796613 | -0.015632 | 801.185669 | 87.932879 | -0.012112 | 801.120606 | 87.042255 | -0.010248
801.174622 | 90.899449 | -0.026101 | 801.209839 | 91.099945 | -0.017375 | 801.155396 | 89.693042 | -0.024238 | 801.198181 | 88.325061 | -0.027998 | 801.133179 | 87.796509 | -0.015627 | 801.254272 | 87.932797 | -0.012108 | 801.18988 | 87.042188 | -0.010248
801.243408 | 90.899271 | -0.026092 | 801.285583 | 91.099831 | -0.017376 | 801.222168 | 89.692881 | -0.024232 | 801.263977 | 88.324875 | -0.02798 | 801.203796 | 87.796406 | -0.015622 | 801.32135 | 87.932715 | -0.012105 | 801.260071 | 87.04212 | -0.010247
801.31311 | 90.899094 | -0.026083 | 801.360474 | 91.099717 | -0.017376 | 801.289063 | 89.69272 | -0.024225 | 801.329163 | 88.324689 | -0.027962 | 801.27594 | 87.796303 | -0.015617 | 801.386536 | 87.932633 | -0.012101 | 801.331726 | 87.042053 | -0.010247
801.380371 | 90.898916 | -0.026074 | 801.433899 | 91.099603 | -0.017377 | 801.35376 | 89.692558 | -0.024219 | 801.394714 | 88.324504 | -0.027945 | 801.348572 | 87.796199 | -0.015612 | 801.448242 | 87.932552 | -0.012098 | 801.40509 | 87.041985 | -0.010246
801.444397 | 90.898739 | -0.026065 | 801.504028 | 91.099489 | -0.017379 | 801.418884 | 89.692396 | -0.024213 | 801.459106 | 88.324318 | -0.027928 | 801.421082 | 87.796096 | -0.015608 | 801.511169 | 87.93247 | -0.012094 | 801.478638 | 87.041917 | -0.010246
801.510803 | 90.898563 | -0.026056 | 801.57074 | 91.099375 | -0.01738 | 801.484802 | 89.692234 | -0.024206 | 801.52478 | 88.324133 | -0.027912 | 801.495483 | 87.795992 | -0.015604 | 801.574097 | 87.932389 | -0.01209 | 801.549011 | 87.041849 | -0.010245
801.577759 | 90.898387 | -0.026047 | 801.630554 | 91.099261 | -0.017382 | 801.552978 | 89.692072 | -0.0242 | 801.588379 | 88.323948 | -0.027896 | 801.566772 | 87.795889 | -0.0156 | 801.636108 | 87.932308 | -0.012085 | 801.619995 | 87.04178 | -0.010244
801.643921 | 90.898212 | -0.026038 | 801.686096 | 91.099147 | -0.017384 | 801.619629 | 89.69191 | -0.024193 | 801.652588 | 88.323762 | -0.02788 | 801.634216 | 87.795786 | -0.015596 | 801.697693 | 87.932227 | -0.012081 | 801.69104 | 87.041711 | -0.010244
801.70929 | 90.898037 | -0.026029 | 801.740356 | 91.099033 | -0.017386 | 801.687073 | 89.691747 | -0.024187 | 801.716797 | 88.323577 | -0.027865 | 801.699463 | 87.795682 | -0.015592 | 801.759155 | 87.932146 | -0.012077 | 801.759705 | 87.041642 | -0.010243
801.773743 | 90.897862 | -0.026019 | 801.794556 | 91.098918 | -0.017388 | 801.756653 | 89.691585 | -0.02418 | 801.781677 | 88.323392 | -0.027849 | 801.763428 | 87.795579 | -0.015589 | 801.823914 | 87.932065 | -0.012072 | 801.824219 | 87.041573 | -0.010241
801.837219 | 90.897688 | -0.02601 | 801.846558 | 91.098803 | -0.017391 | 801.82843 | 89.691422 | -0.024173 | 801.846558 | 88.323206 | -0.027835 | 801.827026 | 87.795475 | -0.015586 | 801.889832 | 87.931984 | -0.012067 | 801.888977 | 87.041504 | -0.01024
801.901794 | 90.897515 | -0.026001 | 801.905212 | 91.098688 | -0.017394 | 801.896118 | 89.69126 | -0.024166 | 801.913269 | 88.323021 | -0.02782 | 801.890503 | 87.795372 | -0.015583 | 801.954529 | 87.931903 | -0.012062 | 801.953979 | 87.041434 | -0.010239
801.964111 | 90.897342 | -0.025992 | 801.970215 | 91.098573 | -0.017397 | 801.965576 | 89.691097 | -0.024159 | 801.980286 | 88.322835 | -0.027806 | 801.954529 | 87.795268 | -0.015579 | 802.022522 | 87.931821 | -0.012057 | 802.016968 | 87.041365 | -0.010237
802.029541 | 90.897169 | -0.025983 | 802.03894 | 91.098457 | -0.0174 | 802.036499 | 89.690934 | -0.024151 | 802.049683 | 88.32265 | -0.027792 | 802.019348 | 87.795164 | -0.015577 | 802.094604 | 87.93174 | -0.012051 | 802.080383 | 87.041295 | -0.010236
802.095459 | 90.896997 | -0.025973 | 802.112427 | 91.098341 | -0.017403 | 802.107178 | 89.690772 | -0.024143 | 802.121033 | 88.322465 | -0.027778 | 802.088257 | 87.79506 | -0.015574 | 802.165772 | 87.931659 | -0.012045 | 802.146973 | 87.041225 | -0.010234
802.166626 | 90.896825 | -0.025964 | 802.188843 | 91.098225 | -0.017406 | 802.178101 | 89.69061 | -0.024135 | 802.19104 | 88.322279 | -0.027764 | 802.157043 | 87.794956 | -0.015571 | 802.234924 | 87.931577 | -0.012039 | 802.213562 | 87.041155 | -0.010232
802.235596 | 90.896654 | -0.025955 | 802.265808 | 91.098109 | -0.01741 | 802.248047 | 89.690447 | -0.024127 | 802.260071 | 88.322094 | -0.02775 | 802.223999 | 87.794852 | -0.015568 | 802.304321 | 87.931495 | -0.012033 | 802.281128 | 87.041084 | -0.01023
802.308594 | 90.896482 | -0.025946 | 802.342468 | 91.097993 | -0.017414 | 802.316223 | 89.690285 | -0.024119 | 802.324829 | 88.321909 | -0.027737 | 802.292786 | 87.794748 | -0.015565 | 802.372253 | 87.931414 | -0.012026 | 802.349365 | 87.041014 | -0.010228
802.382202 | 90.896311 | -0.025936 | 802.416992 | 91.097876 | -0.017418 | 802.383545 | 89.690123 | -0.02411 | 802.390503 | 88.321724 | -0.027724 | 802.361389 | 87.794643 | -0.015563 | 802.436157 | 87.931332 | -0.012019 | 802.417664 | 87.040943 | -0.010225
802.457092 | 90.89614 | -0.025927 | 802.488708 | 91.09776 | -0.017422 | 802.448059 | 89.689961 | -0.024101 | 802.453674 | 88.321539 | -0.027711 | 802.427002 | 87.794539 | -0.01556 | 802.498413 | 87.931251 | -0.012011 | 802.485596 | 87.040872 | -0.010223
802.528442 | 90.895969 | -0.025918 | 802.557922 | 91.097643 | -0.017426 | 802.509888 | 89.6898 | -0.024091 | 802.517212 | 88.321354 | -0.027698 | 802.49231 | 87.794434 | -0.015557 | 802.561279 | 87.931169 | -0.012004 | 802.55365 | 87.040801 | -0.01022
802.600769 | 90.895798 | -0.025908 | 802.626709 | 91.097526 | -0.01743 | 802.569458 | 89.689638 | -0.024082 | 802.580505 | 88.321169 | -0.027685 | 802.557068 | 87.79433 | -0.015555 | 802.623901 | 87.931088 | -0.011996 | 802.618957 | 87.040731 | -0.010217
802.669311 | 90.895627 | -0.025899 | 802.6922 | 91.09741 | -0.017434 | 802.629883 | 89.689477 | -0.024072 | 802.646423 | 88.320984 | -0.027672 | 802.623901 | 87.794226 | -0.015552 | 802.689453 | 87.931006 | -0.011987 | 802.683716 | 87.04066 | -0.010213
802.737854 | 90.895455 | -0.02589 | 802.757446 | 91.097293 | -0.017439 | 802.689026 | 89.689316 | -0.024062 | 802.712402 | 88.3208 | -0.027659 | 802.691528 | 87.794121 | -0.015549 | 802.756226 | 87.930925 | -0.011978 | 802.749085 | 87.04059 | -0.01021
802.804504 | 90.895284 | -0.02588 | 802.82251 | 91.097176 | -0.017444 | 802.75238 | 89.689155 | -0.024052 | 802.781189 | 88.320615 | -0.027647 | 802.75769 | 87.794017 | -0.015546 | 802.824402 | 87.930844 | -0.011969 | 802.815369 | 87.04052 | -0.010206
802.870361 | 90.895113 | -0.025871 | 802.888245 | 91.097059 | -0.017448 | 802.817444 | 89.688994 | -0.024042 | 802.849182 | 88.320431 | -0.027634 | 802.826294 | 87.793913 | -0.015544 | 802.895203 | 87.930763 | -0.01196 | 802.878662 | 87.040451 | -0.010202
802.935913 | 90.894941 | -0.025861 | 802.951904 | 91.096943 | -0.017453 | 802.885071 | 89.688833 | -0.024031 | 802.921265 | 88.320246 | -0.027621 | 802.894165 | 87.793809 | -0.015541 | 802.967896 | 87.930682 | -0.01195 | 802.944092 | 87.040382 | -0.010198
802.999878 | 90.894769 | -0.025852 | 803.016235 | 91.096826 | -0.017459 | 802.954041 | 89.688672 | -0.02402 | 802.992004 | 88.320062 | -0.027609 | 802.963257 | 87.793705 | -0.015538 | 803.037598 | 87.930602 | -0.01194 | 803.009399 | 87.040313 | -0.010194
803.062134 | 90.894598 | -0.025842 | 803.079041 | 91.09671 | -0.017464 | 803.025147 | 89.688512 | -0.024009 | 803.062378 | 88.319878 | -0.027596 | 803.029541 | 87.793601 | -0.015536 | 803.106811 | 87.930521 | -0.011929 | 803.075073 | 87.040245 | -0.01019
803.124146 | 90.894426 | -0.025832 | 803.1427 | 91.096594 | -0.01747 | 803.095032 | 89.688351 | -0.023998 | 803.128784 | 88.319694 | -0.027584 | 803.097046 | 87.793497 | -0.015533 | 803.177551 | 87.930441 | -0.011919 | 803.140747 | 87.040176 | -0.010185
803.187561 | 90.894254 | -0.025823 | 803.207703 | 91.096478 | -0.017475 | 803.16571 | 89.688191 | -0.023986 | 803.198669 | 88.319511 | -0.027571 | 803.163269 | 87.793394 | -0.01553 | 803.248169 | 87.930361 | -0.011908 | 803.207214 | 87.040109 | -0.010181
803.251831 | 90.894082 | -0.025813 | 803.274353 | 91.096362 | -0.017481 | 803.236023 | 89.688031 | -0.023975 | 803.2677 | 88.319328 | -0.027559 | 803.229858 | 87.79329 | -0.015528 | 803.314758 | 87.930281 | -0.011897 | 803.273682 | 87.040041 | -0.010176
803.318359 | 90.893909 | -0.025803 | 803.341186 | 91.096246 | -0.017488 | 803.305237 | 89.687871 | -0.023963 | 803.33606 | 88.319145 | -0.027547 | 803.29425 | 87.793187 | -0.015525 | 803.382996 | 87.930202 | -0.011885 | 803.340698 | 87.039974 | -0.010171
803.387329 | 90.893737 | -0.025793 | 803.406799 | 91.09613 | -0.017494 | 803.372864 | 89.687711 | -0.023951 | 803.404602 | 88.318962 | -0.027534 | 803.361877 | 87.793083 | -0.015522 | 803.451965 | 87.930123 | -0.011874 | 803.405396 | 87.039907 | -0.010166
803.457642 | 90.893564 | -0.025783 | 803.473633 | 91.096015 | -0.017501 | 803.436585 | 89.687552 | -0.023938 | 803.475891 | 88.318779 | -0.027522 | 803.428528 | 87.79298 | -0.01552 | 803.519531 | 87.930044 | -0.011862 | 803.471558 | 87.03984 | -0.010162
803.52771 | 90.893392 | -0.025773 | 803.538696 | 91.095899 | -0.017508 | 803.502808 | 89.687392 | -0.023926 | 803.54596 | 88.318597 | -0.02751 | 803.496338 | 87.792877 | -0.015517 | 803.585632 | 87.929965 | -0.01185 | 803.536743 | 87.039774 | -0.010157
803.59967 | 90.893219 | -0.025763 | 803.603394 | 91.095783 | -0.017515 | 803.56897 | 89.687233 | -0.023913 | 803.614685 | 88.318414 | -0.027498 | 803.56311 | 87.792774 | -0.015514 | 803.651428 | 87.929887 | -0.011838 | 803.602722 | 87.039708 | -0.010152
803.669311 | 90.893047 | -0.025753 | 803.667847 | 91.095667 | -0.017522 | 803.63739 | 89.687074 | -0.0239 | 803.682251 | 88.318232 | -0.027485 | 803.628967 | 87.792672 | -0.015512 | 803.71814 | 87.929809 | -0.011826 | 803.667603 | 87.039642 | -0.010147
803.737427 | 90.892875 | -0.025743 | 803.732544 | 91.095552 | -0.01753 | 803.706421 | 89.686915 | -0.023887 | 803.748657 | 88.31805 | -0.027473 | 803.694092 | 87.792569 | -0.015509 | 803.785522 | 87.929732 | -0.011814 | 803.73584 | 87.039577 | -0.010142
803.804626 | 90.892702 | -0.025733 | 803.796204 | 91.095436 | -0.017537 | 803.77533 | 89.686756 | -0.023873 | 803.815308 | 88.317867 | -0.027461 | 803.76001 | 87.792467 | -0.015506 | 803.853332 | 87.929655 | -0.011801 | 803.804199 | 87.039512 | -0.010137
803.869568 | 90.892531 | -0.025722 | 803.860168 | 91.09532 | -0.017545 | 803.842163 | 89.686598 | -0.02386 | 803.879211 | 88.317685 | -0.027449 | 803.823669 | 87.792365 | -0.015504 | 803.923279 | 87.929578 | -0.011789 | 803.874512 | 87.039447 | -0.010132
803.933716 | 90.892359 | -0.025712 | 803.922913 | 91.095204 | -0.017553 | 803.909851 | 89.68644 | -0.023846 | 803.941895 | 88.317503 | -0.027437 | 803.887329 | 87.792263 | -0.015501 | 803.993286 | 87.929502 | -0.011777 | 803.944153 | 87.039382 | -0.010127
803.996704 | 90.892187 | -0.025702 | 803.988953 | 91.095088 | -0.017562 | 803.974426 | 89.686282 | -0.023832 | 804.004761 | 88.317321 | -0.027425 | 803.954163 | 87.792161 | -0.015498 | 804.065308 | 87.929425 | -0.011765 | 804.014587 | 87.039317 | -0.010122
804.06189 | 90.892016 | -0.025691 | 804.054382 | 91.094972 | -0.01757 | 804.040527 | 89.686124 | -0.023818 | 804.07019 | 88.317139 | -0.027413 | 804.023499 | 87.792059 | -0.015495 | 804.135925 | 87.929349 | -0.011753 | 804.083008 | 87.039252 | -0.010117
804.126587 | 90.891846 | -0.025681 | 804.121216 | 91.094855 | -0.017579 | 804.106018 | 89.685966 | -0.023804 | 804.136108 | 88.316956 | -0.027401 | 804.091186 | 87.791956 | -0.015493 | 804.206421 | 87.929273 | -0.011741 | 804.14978 | 87.039187 | -0.010112
804.193237 | 90.891675 | -0.02567 | 804.186707 | 91.094739 | -0.017587 | 804.171814 | 89.685808 | -0.023789 | 804.200989 | 88.316774 | -0.027388 | 804.163208 | 87.791854 | -0.01549 | 804.275269 | 87.929197 | -0.011729 | 804.214722 | 87.039122 | -0.010108
804.258362 | 90.891505 | -0.02566 | 804.255859 | 91.094622 | -0.017596 | 804.235962 | 89.685651 | -0.023775 | 804.267029 | 88.316592 | -0.027376 | 804.237427 | 87.791752 | -0.015487 | 804.343384 | 87.929121 | -0.011717 | 804.279968 | 87.039057 | -0.010103
804.322144 | 90.891336 | -0.025649 | 804.324036 | 91.094504 | -0.017605 | 804.305603 | 89.685493 | -0.02376 | 804.332886 | 88.316409 | -0.027364 | 804.310303 | 87.79165 | -0.015484 | 804.407288 | 87.929045 | -0.011705 | 804.346252 | 87.038992 | -0.010098
804.384644 | 90.891167 | -0.025638 | 804.389587 | 91.094387 | -0.017614 | 804.37738 | 89.685335 | -0.023744 | 804.396362 | 88.316227 | -0.027352 | 804.382996 | 87.791548 | -0.015481 | 804.470337 | 87.928969 | -0.011694 | 804.412109 | 87.038927 | -0.010093
804.448364 | 90.890998 | -0.025628 | 804.452759 | 91.094269 | -0.017623 | 804.448731 | 89.685178 | -0.023729 | 804.457886 | 88.316044 | -0.027339 | 804.454041 | 87.791446 | -0.015477 | 804.53009 | 87.928893 | -0.011682 | 804.48169 | 87.038861 | -0.010089
804.509888 | 90.89083 | -0.025617 | 804.517456 | 91.094151 | -0.017631 | 804.519653 | 89.68502 | -0.023713 | 804.519165 | 88.315861 | -0.027327 | 804.524353 | 87.791343 | -0.015474 | 804.590027 | 87.928817 | -0.011671 | 804.551819 | 87.038795 | -0.010084
804.571289 | 90.890662 | -0.025607 | 804.579956 | 91.094033 | -0.01764 | 804.59259 | 89.684862 | -0.023697 | 804.581787 | 88.315679 | -0.027314 | 804.593994 | 87.791241 | -0.01547 | 804.651001 | 87.92874 | -0.011659 | 804.62439 | 87.03873 | -0.010079
804.636719 | 90.890495 | -0.025596 | 804.642029 | 91.093915 | -0.017649 | 804.663147 | 89.684704 | -0.023681 | 804.644165 | 88.315496 | -0.027301 | 804.661499 | 87.791139 | -0.015467 | 804.713684 | 87.928663 | -0.011648 | 804.697876 | 87.038664 | -0.010074
804.701782 | 90.890329 | -0.025585 | 804.704956 | 91.093797 | -0.017657 | 804.732239 | 89.684545 | -0.023664 | 804.705139 | 88.315313 | -0.027288 | 804.727661 | 87.791036 | -0.015463 | 804.77771 | 87.928586 | -0.011637 | 804.771423 | 87.038598 | -0.010069
804.767517 | 90.890163 | -0.025575 | 804.768677 | 91.093678 | -0.017666 | 804.802002 | 89.684387 | -0.023647 | 804.769043 | 88.31513 | -0.027275 | 804.792114 | 87.790934 | -0.015459 | 804.84314 | 87.928509 | -0.011625 | 804.844849 | 87.038532 | -0.010064
804.832336 | 90.889997 | -0.025564 | 804.835571 | 91.09356 | -0.017674 | 804.872864 | 89.684228 | -0.02363 | 804.832031 | 88.314948 | -0.027262 | 804.856323 | 87.790831 | -0.015455 | 804.911743 | 87.928431 | -0.011614 | 804.918823 | 87.038466 | -0.010059
804.900635 | 90.889833 | -0.025554 | 804.903931 | 91.093441 | -0.017682 | 804.945618 | 89.684069 | -0.023613 | 804.897339 | 88.314765 | -0.027249 | 804.918518 | 87.790728 | -0.01545 | 804.979858 | 87.928353 | -0.011603 | 804.988403 | 87.038399 | -0.010054
804.965454 | 90.889668 | -0.025543 | 804.972046 | 91.093323 | -0.01769 | 805.018066 | 89.68391 | -0.023595 | 804.961487 | 88.314582 | -0.027235 | 804.981323 | 87.790625 | -0.015446 | 805.050659 | 87.928275 | -0.011591 | 805.057739 | 87.038333 | -0.010049
805.030151 | 90.889504 | -0.025533 | 805.040466 | 91.093204 | -0.017698 | 805.088562 | 89.683751 | -0.023576 | 805.028686 | 88.314399 | -0.027221 | 805.044983 | 87.790522 | -0.015441 | 805.121826 | 87.928197 | -0.01158 | 805.12439 | 87.038266 | -0.010043
805.093384 | 90.88934 | -0.025522 | 805.11145 | 91.093086 | -0.017706 | 805.158264 | 89.683592 | -0.023557 | 805.097107 | 88.314216 | -0.027207 | 805.112427 | 87.790418 | -0.015436 | 805.192993 | 87.928118 | -0.011568 | 805.189575 | 87.038199 | -0.010038
805.157166 | 90.889177 | -0.025512 | 805.179565 | 91.092967 | -0.017713 | 805.228882 | 89.683432 | -0.023538 | 805.167725 | 88.314034 | -0.027193 | 805.181763 | 87.790315 | -0.01543 | 805.262695 | 87.928039 | -0.011557 | 805.252014 | 87.038131 | -0.010032
805.220825 | 90.889013 | -0.025502 | 805.244873 | 91.092848 | -0.017721 | 805.295837 | 89.683273 | -0.023519 | 805.236816 | 88.313851 | -0.027178 | 805.254578 | 87.790211 | -0.015425 | 805.332153 | 87.927959 | -0.011545 | 805.318481 | 87.038064 | -0.010025
805.286987 | 90.88885 | -0.025492 | 805.31189 | 91.092729 | -0.017728 | 805.3573 | 89.683113 | -0.023499 | 805.309936 | 88.313668 | -0.027164 | 805.328674 | 87.790107 | -0.015419 | 805.396484 | 87.92788 | -0.011533 | 805.383911 | 87.037996 | -0.010019
805.353638 | 90.888686 | -0.025482 | 805.379272 | 91.092611 | -0.017735 | 805.420166 | 89.682953 | -0.023479 | 805.38208 | 88.313486 | -0.027149 | 805.403381 | 87.790003 | -0.015412 | 805.462524 | 87.9278 | -0.011521 | 805.448669 | 87.037929 | -0.010012
805.423645 | 90.888522 | -0.025472 | 805.445557 | 91.092492 | -0.017741 | 805.483276 | 89.682794 | -0.023459 | 805.455261 | 88.313303 | -0.027134 | 805.476318 | 87.789899 | -0.015405 | 805.526001 | 87.927721 | -0.011509 | 805.514465 | 87.037861 | -0.010005
805.494873 | 90.888358 | -0.025462 | 805.512207 | 91.092373 | -0.017748 | 805.544739 | 89.682635 | -0.023438 | 805.526794 | 88.31312 | -0.027118 | 805.545471 | 87.789794 | -0.015398 | 805.588501 | 87.927642 | -0.011497 | 805.582886 | 87.037793 | -0.009998
805.567261 | 90.888193 | -0.025452 | 805.578003 | 91.092254 | -0.017754 | 805.606079 | 89.682475 | -0.023417 | 805.597229 | 88.312938 | -0.027103 | 805.611694 | 87.78969 | -0.015391 | 805.647278 | 87.927562 | -0.011484 | 805.64978 | 87.037725 | -0.00999
805.638672 | 90.888029 | -0.025442 | 805.645691 | 91.092136 | -0.01776 | 805.668579 | 89.682316 | -0.023396 | 805.666016 | 88.312756 | -0.027087 | 805.672913 | 87.789586 | -0.015383 | 805.710205 | 87.927483 | -0.011472 | 805.717407 | 87.037658 | -0.009982
805.712158 | 90.887864 | -0.025432 | 805.713684 | 91.092017 | -0.017766 | 805.735107 | 89.682158 | -0.023374 | 805.735657 | 88.312574 | -0.02707 | 805.734558 | 87.789482 | -0.015375 | 805.772583 | 87.927404 | -0.01146 | 805.78418 | 87.03759 | -0.009974
805.786316 | 90.887698 | -0.025422 | 805.778686 | 91.091898 | -0.017771 | 805.803833 | 89.681999 | -0.023352 | 805.801575 | 88.312391 | -0.027054 | 805.7948 | 87.789377 | -0.015367 | 805.834961 | 87.927326 | -0.011447 | 805.849793 | 87.037522 | -0.009966
805.857788 | 90.887532 | -0.025413 | 805.844177 | 91.09178 | -0.017777 | 805.871094 | 89.681841 | -0.023331 | 805.867126 | 88.31221 | -0.027037 | 805.858276 | 87.789273 | -0.015358 | 805.899292 | 87.927248 | -0.011435 | 805.916138 | 87.037454 | -0.009958
805.928345 | 90.887365 | -0.025403 | 805.910278 | 91.091661 | -0.017782 | 805.941467 | 89.681683 | -0.023309 | 805.934265 | 88.312028 | -0.02702 | 805.924683 | 87.789169 | -0.015349 | 805.966553 | 87.92717 | -0.011423 | 805.980957 | 87.037385 | -0.009949
806.00061 | 90.887198 | -0.025393 | 805.973999 | 91.091542 | -0.017787 | 806.01178 | 89.681526 | -0.023287 | 806.002136 | 88.311847 | -0.027003 | 805.995361 | 87.789064 | -0.01534 | 806.031494 | 87.927092 | -0.011411 | 806.043701 | 87.037316 | -0.00994
806.072144 | 90.88703 | -0.025384 | 806.034607 | 91.091423 | -0.017792 | 806.083862 | 89.681368 | -0.023265 | 806.065857 | 88.311665 | -0.026986 | 806.065979 | 87.78896 | -0.01533 | 806.096008 | 87.927015 | -0.011399 | 806.106445 | 87.037248 | -0.009931
806.140686 | 90.88686 | -0.025374 | 806.096802 | 91.091304 | -0.017797 | 806.154419 | 89.681212 | -0.023243 | 806.131226 | 88.311484 | -0.026968 | 806.138367 | 87.788855 | -0.01532 | 806.15979 | 87.926938 | -0.011387 | 806.170593 | 87.037179 | -0.009922
806.207886 | 90.88669 | -0.025365 | 806.158935 | 91.091184 | -0.017801 | 806.228149 | 89.681055 | -0.023221 | 806.195984 | 88.311304 | -0.026951 | 806.207947 | 87.788751 | -0.01531 | 806.221924 | 87.926861 | -0.011376 | 806.233093 | 87.037109 | -0.009913
806.274231 | 90.886519 | -0.025355 | 806.219666 | 91.091065 | -0.017806 | 806.301392 | 89.680899 | -0.023199 | 806.258911 | 88.311124 | -0.026933 | 806.278442 | 87.788646 | -0.015299 | 806.287231 | 87.926785 | -0.011364 | 806.293884 | 87.03704 | -0.009903
806.340149 | 90.886347 | -0.025345 | 806.281189 | 91.090946 | -0.01781 | 806.375488 | 89.680744 | -0.023177 | 806.322937 | 88.310944 | -0.026915 | 806.345886 | 87.788542 | -0.015288 | 806.352844 | 87.92671 | -0.011353 | 806.358093 | 87.036971 | -0.009893
806.404175 | 90.886174 | -0.025336 | 806.34613 | 91.090826 | -0.017814 | 806.444458 | 89.680588 | -0.023155 | 806.387329 | 88.310764 | -0.026897 | 806.412842 | 87.788437 | -0.015277 | 806.418274 | 87.926634 | -0.011343 | 806.4245 | 87.036901 | -0.009884
806.468384 | 90.886001 | -0.025326 | 806.411499 | 91.090706 | -0.017818 | 806.513855 | 89.680434 | -0.023134 | 806.453613 | 88.310584 | -0.026878 | 806.476929 | 87.788333 | -0.015265 | 806.485352 | 87.92656 | -0.011333 | 806.492065 | 87.036831 | -0.009874
806.534241 | 90.885827 | -0.025316 | 806.480103 | 91.090587 | -0.017822 | 806.580444 | 89.680279 | -0.023112 | 806.522461 | 88.310405 | -0.02686 | 806.5448 | 87.788228 | -0.015254 | 806.557495 | 87.926485 | -0.011323 | 806.560852 | 87.036762 | -0.009864
806.603027 | 90.885652 | -0.025306 | 806.548706 | 91.090467 | -0.017826 | 806.645569 | 89.680125 | -0.023091 | 806.593384 | 88.310226 | -0.026842 | 806.611206 | 87.788124 | -0.015241 | 806.628296 | 87.926411 | -0.011314 | 806.629333 | 87.036692 | -0.009854
806.671753 | 90.885478 | -0.025297 | 806.617554 | 91.090347 | -0.01783 | 806.70752 | 89.679971 | -0.02307 | 806.66687 | 88.310048 | -0.026823 | 806.675537 | 87.78802 | -0.015229 | 806.697388 | 87.926337 | -0.011305 | 806.697571 | 87.036623 | -0.009844
806.737915 | 90.885304 | -0.025287 | 806.687744 | 91.090227 | -0.017833 | 806.76831 | 89.679818 | -0.02305 | 806.740112 | 88.309869 | -0.026805 | 806.739624 | 87.787916 | -0.015216 | 806.767944 | 87.926263 | -0.011296 | 806.764832 | 87.036553 | -0.009834
806.80481 | 90.88513 | -0.025277 | 806.760071 | 91.090107 | -0.017837 | 806.828308 | 89.679665 | -0.02303 | 806.813354 | 88.309691 | -0.026786 | 806.805908 | 87.787812 | -0.015204 | 806.837891 | 87.92619 | -0.011289 | 806.827881 | 87.036484 | -0.009824
806.871155 | 90.884956 | -0.025267 | 806.829712 | 91.089988 | -0.01784 | 806.89032 | 89.679512 | -0.02301 | 806.884338 | 88.309513 | -0.026767 | 806.8703 | 87.787709 | -0.01519 | 806.904663 | 87.926117 | -0.011281 | 806.890808 | 87.036415 | -0.009814
806.934204 | 90.884782 | -0.025257 | 806.899475 | 91.089868 | -0.017843 | 806.951904 | 89.679359 | -0.02299 | 806.954346 | 88.309336 | -0.026748 | 806.934875 | 87.787605 | -0.015177 | 806.970093 | 87.926043 | -0.011274 | 806.954834 | 87.036347 | -0.009805
806.994995 | 90.884609 | -0.025247 | 806.969788 | 91.089748 | -0.017847 | 807.015564 | 89.679207 | -0.022971 | 807.020203 | 88.309158 | -0.02673 | 806.999878 | 87.787502 | -0.015163 | 807.03363 | 87.92597 | -0.011268 | 807.019775 | 87.036278 | -0.009795
807.055115 | 90.884436 | -0.025237 | 807.039307 | 91.089628 | -0.01785 | 807.084473 | 89.679055 | -0.022952 | 807.084534 | 88.308981 | -0.026711 | 807.065247 | 87.787399 | -0.01515 | 807.098145 | 87.925897 | -0.011262 | 807.084045 | 87.036211 | -0.009786
807.116333 | 90.884263 | -0.025226 | 807.103699 | 91.089508 | -0.017853 | 807.157715 | 89.678903 | -0.022934 | 807.14563 | 88.308804 | -0.026692 | 807.131531 | 87.787296 | -0.015136 | 807.162842 | 87.925824 | -0.011256 | 807.154419 | 87.036143 | -0.009776
807.179626 | 90.884091 | -0.025216 | 807.168579 | 91.089388 | -0.017856 | 807.228455 | 89.678752 | -0.022916 | 807.206238 | 88.308627 | -0.026673 | 807.195923 | 87.787193 | -0.015122 | 807.22467 | 87.925751 | -0.011251 | 807.227112 | 87.036076 | -0.009767
807.242493 | 90.88392 | -0.025206 | 807.233154 | 91.089269 | -0.017859 | 807.302063 | 89.678601 | -0.022899 | 807.266724 | 88.30845 | -0.026654 | 807.257935 | 87.787091 | -0.015107 | 807.288025 | 87.925678 | -0.011247 | 807.300049 | 87.03601 | -0.009758
807.308472 | 90.883749 | -0.025196 | 807.297058 | 91.089149 | -0.017862 | 807.376587 | 89.67845 | -0.022882 | 807.328552 | 88.308273 | -0.026635 | 807.319153 | 87.786989 | -0.015093 | 807.35321 | 87.925605 | -0.011242 | 807.373169 | 87.035944 | -0.00975
807.373901 | 90.883579 | -0.025185 | 807.36206 | 91.08903 | -0.017864 | 807.447815 | 89.6783 | -0.022865 | 807.391235 | 88.308097 | -0.026616 | 807.382935 | 87.786888 | -0.015078 | 807.417114 | 87.925532 | -0.011238 | 807.448853 | 87.035878 | -0.009742
807.442017 | 90.88341 | -0.025175 | 807.427795 | 91.08891 | -0.017867 | 807.515808 | 89.67815 | -0.02285 | 807.456421 | 88.30792 | -0.026597 | 807.446594 | 87.786787 | -0.015064 | 807.478882 | 87.925459 | -0.011235 | 807.520508 | 87.035814 | -0.009734
807.506165 | 90.883242 | -0.025165 | 807.494446 | 91.088791 | -0.01787 | 807.581604 | 89.678 | -0.022835 | 807.525085 | 88.307744 | -0.026578 | 807.508423 | 87.786686 | -0.015049 | 807.543579 | 87.925386 | -0.011232 | 807.590576 | 87.035749 | -0.009726
807.572388 | 90.883074 | -0.025154 | 807.56189 | 91.088671 | -0.017872 | 807.645874 | 89.67785 | -0.02282 | 807.592651 | 88.307567 | -0.026559 | 807.575378 | 87.786586 | -0.015035 | 807.607788 | 87.925313 | -0.011229 | 807.657593 | 87.035686 | -0.009719
807.637634 | 90.882908 | -0.025144 | 807.6297 | 91.088552 | -0.017875 | 807.708252 | 89.677701 | -0.022806 | 807.664612 | 88.307391 | -0.026539 | 807.645508 | 87.786486 | -0.01502 | 807.671265 | 87.92524 | -0.011227 | 807.722351 | 87.035622 | -0.009712
807.703979 | 90.882742 | -0.025133 | 807.697815 | 91.088432 | -0.017877 | 807.769897 | 89.677552 | -0.022793 | 807.736572 | 88.307214 | -0.02652 | 807.71521 | 87.786386 | -0.015005 | 807.734985 | 87.925166 | -0.011225 | 807.784058 | 87.03556 | -0.009706
807.766418 | 90.882577 | -0.025123 | 807.764954 | 91.088313 | -0.01788 | 807.833252 | 89.677403 | -0.02278 | 807.80896 | 88.307038 | -0.0265 | 807.785034 | 87.786286 | -0.014991 | 807.801025 | 87.925093 | -0.011223 | 807.843872 | 87.035498 | -0.0097
807.831116 | 90.882412 | -0.025113 | 807.832886 | 91.088193 | -0.017882 | 807.896118 | 89.677254 | -0.022768 | 807.879028 | 88.306861 | -0.02648 | 807.854187 | 87.786187 | -0.014976 | 807.86731 | 87.92502 | -0.011221 | 807.901306 | 87.035436 | -0.009695
807.894531 | 90.882248 | -0.025102 | 807.899902 | 91.088074 | -0.017884 | 807.962585 | 89.677105 | -0.022757 | 807.948242 | 88.306685 | -0.02646 | 807.923828 | 87.786088 | -0.014962 | 807.936829 | 87.924946 | -0.01122 | 807.958374 | 87.035375 | -0.00969
807.958862 | 90.882084 | -0.025092 | 807.967896 | 91.087954 | -0.017886 | 808.03064 | 89.676957 | -0.022746 | 808.01294 | 88.306509 | -0.02644 | 807.993774 | 87.78599 | -0.014947 | 808.005554 | 87.924873 | -0.011219 | 808.01593 | 87.035314 | -0.009685
808.02356 | 90.88192 | -0.025082 | 808.035828 | 91.087834 | -0.017889 | 808.10022 | 89.676808 | -0.022736 | 808.07721 | 88.306332 | -0.02642 | 808.060669 | 87.785892 | -0.014933 | 808.074829 | 87.924799 | -0.011218 | 808.075684 | 87.035253 | -0.009682
808.089966 | 90.881756 | -0.025072 | 808.105164 | 91.087715 | -0.017891 | 808.170837 | 89.67666 | -0.022727 | 808.138489 | 88.306156 | -0.0264 | 808.128479 | 87.785794 | -0.014918 | 808.144043 | 87.924726 | -0.011218 | 808.133423 | 87.035192 | -0.009678
808.157288 | 90.881593 | -0.025061 | 808.1745 | 91.087595 | -0.017893 | 808.244019 | 89.676512 | -0.022718 | 808.200623 | 88.30598 | -0.026379 | 808.195313 | 87.785696 | -0.014904 | 808.213013 | 87.924652 | -0.011218 | 808.19519 | 87.035131 | -0.009676
808.224426 | 90.881429 | -0.025051 | 808.244629 | 91.087476 | -0.017894 | 808.314697 | 89.676364 | -0.022711 | 808.261414 | 88.305804 | -0.026358 | 808.263184 | 87.785599 | -0.01489 | 808.27771 | 87.924579 | -0.011217 | 808.260376 | 87.03507 | -0.009674
808.294311 | 90.881265 | -0.025041 | 808.31189 | 91.087357 | -0.017896 | 808.384582 | 89.676217 | -0.022703 | 808.324585 | 88.305628 | -0.026338 | 808.328369 | 87.785502 | -0.014876 | 808.340332 | 87.924506 | -0.011218 | 808.327026 | 87.03501 | -0.009672
808.36377 | 90.8811 | -0.02503 | 808.377075 | 91.087237 | -0.017898 | 808.453491 | 89.676069 | -0.022697 | 808.387451 | 88.305452 | -0.026317 | 808.396118 | 87.785405 | -0.014862 | 808.401733 | 87.924433 | -0.011218 | 808.39502 | 87.034949 | -0.009671
808.434509 | 90.880936 | -0.02502 | 808.440918 | 91.087118 | -0.0179 | 808.519348 | 89.675921 | -0.022691 | 808.456665 | 88.305276 | -0.026296 | 808.462769 | 87.785308 | -0.014848 | 808.462769 | 87.92436 | -0.011218 | 808.465149 | 87.034888 | -0.009671
808.50592 | 90.88077 | -0.02501 | 808.504272 | 91.086998 | -0.017902 | 808.585449 | 89.675774 | -0.022686 | 808.526733 | 88.3051 | -0.026275 | 808.530579 | 87.785212 | -0.014834 | 808.520874 | 87.924287 | -0.011219 | 808.535706 | 87.034828 | -0.009672
808.577087 | 90.880605 | -0.025 | 808.567261 | 91.086879 | -0.017904 | 808.651062 | 89.675626 | -0.022681 | 808.596375 | 88.304924 | -0.026253 | 808.594971 | 87.785115 | -0.01482 | 808.583435 | 87.924214 | -0.01122 | 808.606995 | 87.034767 | -0.009673
808.646912 | 90.880439 | -0.024989 | 808.628296 | 91.086759 | -0.017905 | 808.717285 | 89.675478 | -0.022678 | 808.666016 | 88.304749 | -0.026232 | 808.661743 | 87.785018 | -0.014807 | 808.649719 | 87.924141 | -0.011221 | 808.678101 | 87.034706 | -0.009675
808.717163 | 90.880274 | -0.024979 | 808.692871 | 91.08664 | -0.017907 | 808.780884 | 89.67533 | -0.022674 | 808.737671 | 88.304573 | -0.026211 | 808.726807 | 87.784922 | -0.014793 | 808.718262 | 87.924069 | -0.011223 | 808.747864 | 87.034645 | -0.009678
808.785706 | 90.880108 | -0.024969 | 808.757446 | 91.086521 | -0.017909 | 808.849609 | 89.675183 | -0.022672 | 808.805725 | 88.304398 | -0.026189 | 808.793335 | 87.784825 | -0.01478 | 808.788025 | 87.923997 | -0.011225 | 808.814331 | 87.034584 | -0.009681
808.853882 | 90.879941 | -0.024959 | 808.823853 | 91.086402 | -0.017911 | 808.91571 | 89.675035 | -0.02267 | 808.872375 | 88.304223 | -0.026167 | 808.85907 | 87.784729 | -0.014767 | 808.858154 | 87.923924 | -0.011226 | 808.879517 | 87.034523 | -0.009685
808.919067 | 90.879775 | -0.024948 | 808.891968 | 91.086282 | -0.017913 | 808.982056 | 89.674886 | -0.022669 | 808.938171 | 88.304048 | -0.026146 | 808.924011 | 87.784632 | -0.014754 | 808.927795 | 87.923852 | -0.011229 | 808.940674 | 87.034462 | -0.00969
808.982056 | 90.879609 | -0.024938 | 808.962036 | 91.086163 | -0.017916 | 809.048035 | 89.674738 | -0.022669 | 809.003479 | 88.303873 | -0.026124 | 808.987915 | 87.784536 | -0.014741 | 808.996704 | 87.923779 | -0.011231 | 809.002075 | 87.034401 | -0.009696
809.044067 | 90.879443 | -0.024928 | 809.030884 | 91.086045 | -0.017918 | 809.115234 | 89.67459 | -0.022669 | 809.069824 | 88.303699 | -0.026103 | 809.053711 | 87.78444 | -0.014728 | 809.063904 | 87.923707 | -0.011234 | 809.06488 | 87.03434 | -0.009702
809.105591 | 90.879277 | -0.024917 | 809.101135 | 91.085926 | -0.01792 | 809.180115 | 89.674442 | -0.02267 | 809.136658 | 88.303524 | -0.026081 | 809.117065 | 87.784343 | -0.014715 | 809.131043 | 87.923635 | -0.011237 | 809.129944 | 87.034279 | -0.009708
809.16803 | 90.879111 | -0.024907 | 809.167542 | 91.085807 | -0.017923 | 809.246216 | 89.674293 | -0.022672 | 809.203857 | 88.30335 | -0.026059 | 809.179993 | 87.784247 | -0.014702 | 809.196472 | 87.923562 | -0.01124 | 809.195984 | 87.034218 | -0.009716
809.230774 | 90.878944 | -0.024896 | 809.234985 | 91.085689 | -0.017925 | 809.312439 | 89.674145 | -0.022674 | 809.273376 | 88.303176 | -0.026038 | 809.24469 | 87.784151 | -0.01469 | 809.262268 | 87.92349 | -0.011244 | 809.264587 | 87.034157 | -0.009724
809.296509 | 90.878777 | -0.024886 | 809.301575 | 91.085571 | -0.017928 | 809.382202 | 89.673996 | -0.022677 | 809.347168 | 88.303002 | -0.026016 | 809.309021 | 87.784055 | -0.014678 | 809.326904 | 87.923417 | -0.011248 | 809.33197 | 87.034096 | -0.009733
809.364502 | 90.87861 | -0.024875 | 809.36853 | 91.085453 | -0.017931 | 809.451233 | 89.673847 | -0.02268 | 809.419128 | 88.302828 | -0.025994 | 809.368835 | 87.783959 | -0.014665 | 809.393921 | 87.923344 | -0.011252 | 809.398926 | 87.034035 | -0.009742
809.436279 | 90.878442 | -0.024865 | 809.43219 | 91.085335 | -0.017934 | 809.52002 | 89.673698 | -0.022684 | 809.486511 | 88.302655 | -0.025972 | 809.432434 | 87.783863 | -0.014653 | 809.462158 | 87.923271 | -0.011256 | 809.466186 | 87.033974 | -0.009752
809.507996 | 90.878273 | -0.024854 | 809.499634 | 91.085217 | -0.017938 | 809.58606 | 89.673548 | -0.022689 | 809.554565 | 88.302481 | -0.025951 | 809.498413 | 87.783767 | -0.014641 | 809.531677 | 87.923197 | -0.01126 | 809.532593 | 87.033914 | -0.009763
809.579468 | 90.878105 | -0.024844 | 809.565002 | 91.085099 | -0.017941 | 809.653442 | 89.673399 | -0.022694 | 809.620789 | 88.302308 | -0.025929 | 809.565002 | 87.783671 | -0.01463 | 809.599304 | 87.923123 | -0.011265 | 809.599731 | 87.033853 | -0.009774
809.651001 | 90.877936 | -0.024833 | 809.628662 | 91.084981 | -0.017945 | 809.719177 | 89.673249 | -0.022699 | 809.6828 | 88.302135 | -0.025907 | 809.635864 | 87.783574 | -0.014618 | 809.667603 | 87.923048 | -0.011269 | 809.6651 | 87.033792 | -0.009785
809.721191 | 90.877766 | -0.024822 | 809.692871 | 91.084863 | -0.017949 | 809.782227 | 89.673099 | -0.022705 | 809.74408 | 88.301963 | -0.025886 | 809.709595 | 87.783477 | -0.014606 | 809.733521 | 87.922973 | -0.011274 | 809.734253 | 87.033731 | -0.009798
809.787353 | 90.877597 | -0.024812 | 809.761047 | 91.084744 | -0.017953 | 809.844849 | 89.672949 | -0.022711 | 809.805054 | 88.30179 | -0.025864 | 809.78479 | 87.783381 | -0.014595 | 809.799377 | 87.922897 | -0.011278 | 809.803223 | 87.033669 | -0.00981
809.851196 | 90.877427 | -0.024801 | 809.828247 | 91.084626 | -0.017957 | 809.910645 | 89.672799 | -0.022718 | 809.868774 | 88.301618 | -0.025842 | 809.861267 | 87.783284 | -0.014583 | 809.866272 | 87.922821 | -0.011282 | 809.87439 | 87.033608 | -0.009824
809.916199 | 90.877257 | -0.02479 | 809.897522 | 91.084508 | -0.017961 | 809.977295 | 89.672649 | -0.022725 | 809.934509 | 88.301445 | -0.02582 | 809.937134 | 87.783187 | -0.014572 | 809.934631 | 87.922744 | -0.011287 | 809.944702 | 87.033546 | -0.009837
809.980103 | 90.877087 | -0.024779 | 809.968201 | 91.084389 | -0.017966 | 810.044983 | 89.672498 | -0.022733 | 810.000427 | 88.301273 | -0.025799 | 810.010376 | 87.78309 | -0.014561 | 810.003784 | 87.922667 | -0.01129 | 810.014648 | 87.033484 | -0.009851
810.043274 | 90.876917 | -0.024768 | 810.039429 | 91.084271 | -0.01797 | 810.113831 | 89.672348 | -0.02274 | 810.069092 | 88.301101 | -0.025777 | 810.0802 | 87.782994 | -0.014549 | 810.072693 | 87.92259 | -0.011294 | 810.080078 | 87.033422 | -0.009865
810.104126 | 90.876746 | -0.024757 | 810.111023 | 91.084152 | -0.017974 | 810.182861 | 89.672197 | -0.022748 | 810.13794 | 88.300929 | -0.025755 | 810.148071 | 87.782897 | -0.014538 | 810.14502 | 87.922512 | -0.011297 | 810.143738 | 87.033359 | -0.00988
810.168579 | 90.876574 | -0.024746 | 810.18219 | 91.084034 | -0.017979 | 810.252564 | 89.672046 | -0.022756 | 810.207703 | 88.300757 | -0.025733 | 810.21167 | 87.7828 | -0.014527 | 810.215759 | 87.922434 | -0.0113 | 810.203979 | 87.033296 | -0.009895
810.230713 | 90.876402 | -0.024735 | 810.250366 | 91.083915 | -0.017983 | 810.319946 | 89.671894 | -0.022765 | 810.27417 | 88.300585 | -0.025711 | 810.275513 | 87.782704 | -0.014516 | 810.286743 | 87.922356 | -0.011303 | 810.266113 | 87.033232 | -0.00991
810.293579 | 90.87623 | -0.024724 | 810.317627 | 91.083796 | -0.017988 | 810.384766 | 89.671743 | -0.022773 | 810.341065 | 88.300414 | -0.025689 | 810.339356 | 87.782607 | -0.014505 | 810.355896 | 87.922278 | -0.011305 | 810.328369 | 87.033168 | -0.009925
810.357483 | 90.876056 | -0.024712 | 810.386597 | 91.083678 | -0.017993 | 810.448608 | 89.671591 | -0.022782 | 810.405396 | 88.300242 | -0.025667 | 810.404907 | 87.78251 | -0.014494 | 810.423218 | 87.922199 | -0.011307 | 810.391846 | 87.033103 | -0.009941
810.423706 | 90.875883 | -0.024701 | 810.45343 | 91.083558 | -0.017997 | 810.514771 | 89.671439 | -0.02279 | 810.469604 | 88.300071 | -0.025645 | 810.469849 | 87.782413 | -0.014483 | 810.485779 | 87.922121 | -0.011308 | 810.454285 | 87.033037 | -0.009957
810.489624 | 90.875709 | -0.024689 | 810.517029 | 91.083439 | -0.018002 | 810.580872 | 89.671287 | -0.022799 | 810.530457 | 88.2999 | -0.025623 | 810.537048 | 87.782317 | -0.014472 | 810.547668 | 87.922042 | -0.011308 | 810.519409 | 87.032971 | -0.009974
810.558228 | 90.875535 | -0.024678 | 810.584656 | 91.08332 | -0.018007 | 810.645569 | 89.671135 | -0.022807 | 810.593872 | 88.299729 | -0.0256 | 810.603638 | 87.78222 | -0.014462 | 810.605835 | 87.921964 | -0.011308 | 810.584168 | 87.032905 | -0.00999
810.624878 | 90.875361 | -0.024666 | 810.654175 | 91.0832 | -0.018012 | 810.713928 | 89.670983 | -0.022816 | 810.656189 | 88.299559 | -0.025578 | 810.670105 | 87.782123 | -0.014451 | 810.666321 | 87.921885 | -0.011308 | 810.647339 | 87.032837 | -0.010007
810.692261 | 90.875187 | -0.024654 | 810.722534 | 91.08308 | -0.018016 | 810.785156 | 89.67083 | -0.022824 | 810.71991 | 88.299388 | -0.025555 | 810.735474 | 87.782026 | -0.01444 | 810.727112 | 87.921806 | -0.011307 | 810.710388 | 87.032769 | -0.010023
810.760132 | 90.875013 | -0.024642 | 810.790894 | 91.082959 | -0.018021 | 810.856079 | 89.670677 | -0.022833 | 810.782959 | 88.299218 | -0.025533 | 810.800964 | 87.781929 | -0.01443 | 810.789978 | 87.921727 | -0.011305 | 810.774841 | 87.032701 | -0.01004
810.829224 | 90.874839 | -0.02463 | 810.859192 | 91.082839 | -0.018026 | 810.927002 | 89.670525 | -0.022841 | 810.847473 | 88.299047 | -0.02551 | 810.866882 | 87.781832 | -0.014419 | 810.852356 | 87.921649 | -0.011303 | 810.838745 | 87.032632 | -0.010057
810.895935 | 90.874666 | -0.024618 | 810.928345 | 91.082718 | -0.018031 | 810.997803 | 89.670372 | -0.022849 | 810.912293 | 88.298877 | -0.025487 | 810.930908 | 87.781735 | -0.014408 | 810.920227 | 87.92157 | -0.0113 | 810.902344 | 87.032563 | -0.010074
810.967346 | 90.874493 | -0.024605 | 810.998169 | 91.082597 | -0.018035 | 811.068603 | 89.670218 | -0.022857 | 810.977661 | 88.298707 | -0.025464 | 810.998291 | 87.781638 | -0.014398 | 810.98877 | 87.921493 | -0.011296 | 810.966614 | 87.032494 | -0.01009
811.041077 | 90.874321 | -0.024593 | 811.065002 | 91.082476 | -0.01804 | 811.137817 | 89.670065 | -0.022864 | 811.041748 | 88.298537 | -0.025441 | 811.064331 | 87.781541 | -0.014388 | 811.056335 | 87.921415 | -0.011292 | 811.031677 | 87.032425 | -0.010107
811.112 | 90.874149 | -0.024581 | 811.132996 | 91.082356 | -0.018045 | 811.203613 | 89.669911 | -0.022872 | 811.106018 | 88.298368 | -0.025418 | 811.131775 | 87.781443 | -0.014377 | 811.125183 | 87.921338 | -0.011288 | 811.09906 | 87.032354 | -0.010124
811.181824 | 90.873977 | -0.024568 | 811.201538 | 91.082235 | -0.018049 | 811.268982 | 89.669757 | -0.022879 | 811.17041 | 88.298198 | -0.025394 | 811.199341 | 87.781346 | -0.014367 | 811.197082 | 87.92126 | -0.011283 | 811.166626 | 87.032284 | -0.01014
811.253479 | 90.873807 | -0.024555 | 811.268677 | 91.082114 | -0.018054 | 811.332947 | 89.669602 | -0.022886 | 811.235229 | 88.298029 | -0.025371 | 811.267456 | 87.781249 | -0.014357 | 811.267029 | 87.921184 | -0.011277 | 811.233032 | 87.032214 | -0.010157
811.322082 | 90.873636 | -0.024543 | 811.332153 | 91.081992 | -0.018059 | 811.398438 | 89.669448 | -0.022893 | 811.299194 | 88.29786 | -0.025347 | 811.332458 | 87.781152 | -0.014347 | 811.335938 | 87.921107 | -0.011272 | 811.299377 | 87.032143 | -0.010173
811.387207 | 90.873467 | -0.02453 | 811.397827 | 91.081871 | -0.018063 | 811.461548 | 89.669293 | -0.022899 | 811.366821 | 88.297692 | -0.025324 | 811.398804 | 87.781055 | -0.014337 | 811.404724 | 87.92103 | -0.011265 | 811.369019 | 87.032072 | -0.010189
811.450684 | 90.873298 | -0.024517 | 811.463501 | 91.08175 | -0.018068 | 811.525513 | 89.669138 | -0.022905 | 811.437378 | 88.297523 | -0.0253 | 811.461243 | 87.780958 | -0.014326 | 811.472168 | 87.920954 | -0.011259 | 811.437744 | 87.032 | -0.010204
811.51294 | 90.87313 | -0.024504 | 811.528442 | 91.081628 | -0.018073 | 811.58783 | 89.668983 | -0.022911 | 811.508667 | 88.297355 | -0.025277 | 811.524841 | 87.780861 | -0.014316 | 811.539429 | 87.920877 | -0.011251 | 811.503235 | 87.031929 | -0.010219
811.57544 | 90.872963 | -0.024491 | 811.59314 | 91.081507 | -0.018077 | 811.64978 | 89.668828 | -0.022916 | 811.582092 | 88.297187 | -0.025253 | 811.586792 | 87.780764 | -0.014306 | 811.604553 | 87.920801 | -0.011244 | 811.571289 | 87.031858 | -0.010234
811.637756 | 90.872796 | -0.024478 | 811.65979 | 91.081385 | -0.018082 | 811.708191 | 89.668673 | -0.022921 | 811.655579 | 88.297019 | -0.025229 | 811.650452 | 87.780667 | -0.014296 | 811.668091 | 87.920724 | -0.011236 | 811.639343 | 87.031787 | -0.010249
811.7005 | 90.872631 | -0.024465 | 811.726013 | 91.081264 | -0.018086 | 811.767456 | 89.668518 | -0.022925 | 811.72937 | 88.296852 | -0.025205 | 811.713013 | 87.780569 | -0.014286 | 811.730286 | 87.920648 | -0.011228 | 811.7052 | 87.031715 | -0.010263
811.764648 | 90.872466 | -0.024452 | 811.79364 | 91.081142 | -0.018091 | 811.826538 | 89.668362 | -0.022929 | 811.801453 | 88.296684 | -0.025181 | 811.781311 | 87.780472 | -0.014276 | 811.795471 | 87.920571 | -0.011219 | 811.771362 | 87.031644 | -0.010276
811.831055 | 90.872301 | -0.024439 | 811.860718 | 91.08102 | -0.018096 | 811.889465 | 89.668206 | -0.022932 | 811.872009 | 88.296517 | -0.025157 | 811.849793 | 87.780375 | -0.014266 | 811.859985 | 87.920495 | -0.01121 | 811.837585 | 87.031573 | -0.01029
811.899475 | 90.872137 | -0.024426 | 811.927612 | 91.080899 | -0.018101 | 811.95282 | 89.668051 | -0.022935 | 811.940918 | 88.29635 | -0.025133 | 811.91803 | 87.780279 | -0.014255 | 811.92334 | 87.920418 | -0.0112 | 811.904846 | 87.031502 | -0.010302
811.964966 | 90.871974 | -0.024413 | 811.994995 | 91.080777 | -0.018105 | 812.019104 | 89.667895 | -0.022937 | 812.00708 | 88.296183 | -0.02511 | 811.98645 | 87.780182 | -0.014245 | 811.989746 | 87.920342 | -0.01119 | 811.973694 | 87.031432 | -0.010315
812.033081 | 90.871811 | -0.024401 | 812.062622 | 91.080656 | -0.01811 | 812.088318 | 89.667739 | -0.022939 | 812.072632 | 88.296016 | -0.025086 | 812.057251 | 87.780086 | -0.014234 | 812.059326 | 87.920266 | -0.01118 | 812.041138 | 87.031361 | -0.010327
812.103088 | 90.871648 | -0.024388 | 812.1297 | 91.080535 | -0.018115 | 812.160034 | 89.667583 | -0.022941 | 812.136047 | 88.295849 | -0.025062 | 812.126465 | 87.779989 | -0.014224 | 812.126587 | 87.920189 | -0.011169 | 812.109009 | 87.03129 | -0.010338
812.172485 | 90.871486 | -0.024375 | 812.197266 | 91.080414 | -0.01812 | 812.230103 | 89.667427 | -0.022942 | 812.199585 | 88.295682 | -0.025038 | 812.192993 | 87.779893 | -0.014213 | 812.192993 | 87.920113 | -0.011158 | 812.176147 | 87.031219 | -0.01035
812.238464 | 90.871324 | -0.024362 | 812.267395 | 91.080293 | -0.018126 | 812.300659 | 89.667271 | -0.022942 | 812.263184 | 88.295516 | -0.025014 | 812.258179 | 87.779798 | -0.014203 | 812.257935 | 87.920037 | -0.011147 | 812.244873 | 87.031147 | -0.01036
812.303772 | 90.871163 | -0.024349 | 812.339844 | 91.080171 | -0.018131 | 812.370178 | 89.667115 | -0.022942 | 812.327271 | 88.295349 | -0.02499 | 812.321899 | 87.779702 | -0.014192 | 812.321472 | 87.919961 | -0.011135 | 812.309998 | 87.031075 | -0.010371
812.367126 | 90.871002 | -0.024337 | 812.409607 | 91.08005 | -0.018136 | 812.43811 | 89.666959 | -0.022942 | 812.390991 | 88.295183 | -0.024967 | 812.38501 | 87.779607 | -0.014182 | 812.382629 | 87.919885 | -0.011123 | 812.375183 | 87.031003 | -0.01038
812.432129 | 90.870841 | -0.024324 | 812.480835 | 91.079929 | -0.018142 | 812.502808 | 89.666803 | -0.022941 | 812.456787 | 88.295016 | -0.024943 | 812.446533 | 87.779512 | -0.014171 | 812.441528 | 87.919809 | -0.01111 | 812.439148 | 87.03093 | -0.010389
812.496155 | 90.870681 | -0.024311 | 812.553101 | 91.079807 | -0.018148 | 812.568481 | 89.666647 | -0.022939 | 812.521668 | 88.29485 | -0.024919 | 812.507935 | 87.779418 | -0.01416 | 812.502075 | 87.919733 | -0.011097 | 812.501831 | 87.030857 | -0.010398
812.562622 | 90.87052 | -0.024299 | 812.624146 | 91.079686 | -0.018153 | 812.634094 | 89.666491 | -0.022937 | 812.585205 | 88.294684 | -0.024895 | 812.569397 | 87.779323 | -0.01415 | 812.563049 | 87.919657 | -0.011084 | 812.561035 | 87.030783 | -0.010406
812.629517 | 90.87036 | -0.024286 | 812.693726 | 91.079564 | -0.018159 | 812.698486 | 89.666336 | -0.022935 | 812.650207 | 88.294517 | -0.024872 | 812.63562 | 87.779229 | -0.014139 | 812.628845 | 87.919582 | -0.01107 | 812.622436 | 87.030709 | -0.010414
812.701294 | 90.870199 | -0.024274 | 812.763367 | 91.079443 | -0.018165 | 812.763428 | 89.66618 | -0.022933 | 812.714539 | 88.294351 | -0.024848 | 812.702515 | 87.779135 | -0.014128 | 812.693543 | 87.919506 | -0.011056 | 812.683472 | 87.030635 | -0.010421
812.769592 | 90.870039 | -0.024262 | 812.833679 | 91.079321 | -0.018172 | 812.827271 | 89.666025 | -0.022929 | 812.778992 | 88.294185 | -0.024824 | 812.766174 | 87.779041 | -0.014118 | 812.762268 | 87.919431 | -0.011042 | 812.746033 | 87.03056 | -0.010427
812.840698 | 90.869879 | -0.024249 | 812.903625 | 91.079199 | -0.018178 | 812.891724 | 89.66587 | -0.022926 | 812.841492 | 88.294018 | -0.024801 | 812.832947 | 87.778947 | -0.014107 | 812.831543 | 87.919356 | -0.011027 | 812.809204 | 87.030486 | -0.010433
812.911194 | 90.869719 | -0.024237 | 812.972168 | 91.079077 | -0.018184 | 812.956909 | 89.665714 | -0.022922 | 812.907104 | 88.293852 | -0.024777 | 812.901672 | 87.778853 | -0.014096 | 812.902161 | 87.919281 | -0.011012 | 812.873718 | 87.030412 | -0.010438
812.981506 | 90.869559 | -0.024225 | 813.040832 | 91.078955 | -0.01819 | 813.022583 | 89.665559 | -0.022918 | 812.970581 | 88.293686 | -0.024753 | 812.967651 | 87.77876 | -0.014086 | 812.968811 | 87.919206 | -0.010996 | 812.939575 | 87.030337 | -0.010443
813.047241 | 90.869399 | -0.024213 | 813.107056 | 91.078833 | -0.018197 | 813.089478 | 89.665404 | -0.022913 | 813.035095 | 88.29352 | -0.02473 | 813.033752 | 87.778666 | -0.014075 | 813.038147 | 87.919132 | -0.010981 | 813.007263 | 87.030263 | -0.010447
813.113708 | 90.869239 | -0.024201 | 813.172668 | 91.078711 | -0.018203 | 813.155335 | 89.665248 | -0.022908 | 813.098755 | 88.293354 | -0.024706 | 813.100708 | 87.778573 | -0.014065 | 813.103943 | 87.919057 | -0.010964 | 813.075806 | 87.03019 | -0.01045
813.176819 | 90.86908 | -0.024189 | 813.237122 | 91.078589 | -0.01821 | 813.221741 | 89.665093 | -0.022902 | 813.16272 | 88.293188 | -0.024682 | 813.169556 | 87.77848 | -0.014054 | 813.170715 | 87.918983 | -0.010948 | 813.145935 | 87.030116 | -0.010453
813.240356 | 90.86892 | -0.024178 | 813.302429 | 91.078467 | -0.018217 | 813.286621 | 89.664938 | -0.022897 | 813.22522 | 88.293023 | -0.024659 | 813.239563 | 87.778387 | -0.014044 | 813.235046 | 87.91891 | -0.010931 | 813.218018 | 87.030043 | -0.010455
813.304077 | 90.868761 | -0.024166 | 813.369141 | 91.078345 | -0.018223 | 813.35321 | 89.664784 | -0.022891 | 813.28833 | 88.292857 | -0.024635 | 813.308655 | 87.778294 | -0.014034 | 813.299011 | 87.918836 | -0.010914 | 813.291443 | 87.029971 | -0.010457
813.367859 | 90.868602 | -0.024154 | 813.43927 | 91.078222 | -0.01823 | 813.419311 | 89.664629 | -0.022884 | 813.348999 | 88.292692 | -0.024611 | 813.379028 | 87.778202 | -0.014024 | 813.361633 | 87.918763 | -0.010897 | 813.363159 | 87.029899 | -0.010459
813.433044 | 90.868444 | -0.024143 | 813.510071 | 91.0781 | -0.018236 | 813.485474 | 89.664475 | -0.022877 | 813.413269 | 88.292527 | -0.024587 | 813.448669 | 87.778109 | -0.014014 | 813.426208 | 87.91869 | -0.01088 | 813.435486 | 87.029827 | -0.01046
813.498657 | 90.868285 | -0.024131 | 813.58313 | 91.077978 | -0.018243 | 813.549927 | 89.664322 | -0.02287 | 813.477722 | 88.292362 | -0.024564 | 813.519653 | 87.778017 | -0.014004 | 813.487854 | 87.918618 | -0.010863 | 813.508118 | 87.029756 | -0.01046
813.566528 | 90.868127 | -0.02412 | 813.655518 | 91.077856 | -0.018249 | 813.615601 | 89.664168 | -0.022863 | 813.5448 | 88.292198 | -0.02454 | 813.586792 | 87.777925 | -0.013994 | 813.550171 | 87.918546 | -0.010845 | 813.577026 | 87.029685 | -0.01046
813.63501 | 90.867969 | -0.024109 | 813.726501 | 91.077734 | -0.018255 | 813.678589 | 89.664015 | -0.022855 | 813.611816 | 88.292033 | -0.024516 | 813.654297 | 87.777833 | -0.013984 | 813.614929 | 87.918474 | -0.010828 | 813.642273 | 87.029616 | -0.01046
813.705078 | 90.867812 | -0.024098 | 813.796021 | 91.077612 | -0.018262 | 813.740112 | 89.663863 | -0.022848 | 813.683716 | 88.29187 | -0.024493 | 813.71991 | 87.777741 | -0.013975 | 813.684204 | 87.918403 | -0.010811 | 813.703979 | 87.029546 | -0.010459
813.774109 | 90.867655 | -0.024087 | 813.862915 | 91.077491 | -0.018268 | 813.802673 | 89.66371 | -0.02284 | 813.755249 | 88.291706 | -0.024469 | 813.784302 | 87.77765 | -0.013966 | 813.75061 | 87.918332 | -0.010793 | 813.764282 | 87.029478 | -0.010459
813.842346 | 90.867498 | -0.024076 | 813.927734 | 91.07737 | -0.018274 | 813.865234 | 89.663559 | -0.022832 | 813.825073 | 88.291543 | -0.024446 | 813.845093 | 87.777558 | -0.013956 | 813.820557 | 87.918262 | -0.010776 | 813.823608 | 87.029411 | -0.010458
813.908935 | 90.867342 | -0.024065 | 813.990173 | 91.077249 | -0.018281 | 813.927856 | 89.663407 | -0.022824 | 813.891724 | 88.29138 | -0.024423 | 813.907898 | 87.777467 | -0.013947 | 813.891602 | 87.918192 | -0.010759 | 813.885193 | 87.029344 | -0.010456
813.974304 | 90.867187 | -0.024054 | 814.055847 | 91.077128 | -0.018287 | 813.988708 | 89.663256 | -0.022816 | 813.957275 | 88.291218 | -0.024399 | 813.96991 | 87.777376 | -0.013939 | 813.960083 | 87.918122 | -0.010743 | 813.950867 | 87.029278 | -0.010455
814.036926 | 90.867031 | -0.024043 | 814.12146 | 91.077007 | -0.018294 | 814.052612 | 89.663105 | -0.022808 | 814.020081 | 88.291056 | -0.024376 | 814.032593 | 87.777286 | -0.01393 | 814.027222 | 87.918052 | -0.010726 | 814.017456 | 87.029212 | -0.010454
814.099243 | 90.866877 | -0.024033 | 814.189087 | 91.076887 | -0.0183 | 814.114807 | 89.662955 | -0.0228 | 814.080627 | 88.290894 | -0.024353 | 814.095093 | 87.777195 | -0.013922 | 814.094482 | 87.917983 | -0.010711 | 814.087769 | 87.029146 | -0.010453
814.160278 | 90.866722 | -0.024022 | 814.254944 | 91.076767 | -0.018307 | 814.177856 | 89.662805 | -0.022793 | 814.141541 | 88.290732 | -0.02433 | 814.158569 | 87.777105 | -0.013914 | 814.161072 | 87.917914 | -0.010695 | 814.158875 | 87.029081 | -0.010452
814.222595 | 90.866568 | -0.024012 | 814.320862 | 91.076647 | -0.018314 | 814.240723 | 89.662655 | -0.022785 | 814.205261 | 88.290571 | -0.024307 | 814.224121 | 87.777014 | -0.013906 | 814.227478 | 87.917846 | -0.01068 | 814.232117 | 87.029015 | -0.01045
814.285217 | 90.866414 | -0.024002 | 814.384949 | 91.076527 | -0.018321 | 814.304443 | 89.662505 | -0.022777 | 814.273804 | 88.29041 | -0.024285 | 814.29126 | 87.776923 | -0.013899 | 814.295044 | 87.917777 | -0.010665 | 814.304932 | 87.028949 | -0.010449
814.349731 | 90.86626 | -0.023991 | 814.448975 | 91.076408 | -0.018328 | 814.368408 | 89.662356 | -0.02277 | 814.342712 | 88.290249 | -0.024262 | 814.357788 | 87.776833 | -0.013892 | 814.361755 | 87.917709 | -0.010651 | 814.378174 | 87.028883 | -0.010448
814.417175 | 90.866106 | -0.023981 | 814.510193 | 91.076288 | -0.018336 | 814.434815 | 89.662207 | -0.022763 | 814.41272 | 88.290088 | -0.02424 | 814.424927 | 87.776742 | -0.013884 | 814.427246 | 87.917641 | -0.010638 | 814.448364 | 87.028817 | -0.010447
814.485229 | 90.865953 | -0.023971 | 814.57489 | 91.076168 | -0.018343 | 814.500977 | 89.662058 | -0.022756 | 814.4823 | 88.289928 | -0.024218 | 814.493347 | 87.776652 | -0.013878 | 814.494568 | 87.917574 | -0.010625 | 814.517029 | 87.02875 | -0.010446
814.55426 | 90.865799 | -0.023961 | 814.638367 | 91.076048 | -0.018351 | 814.571899 | 89.661909 | -0.022749 | 814.553101 | 88.289768 | -0.024196 | 814.561829 | 87.776561 | -0.013871 | 814.561218 | 87.917506 | -0.010612 | 814.582886 | 87.028683 | -0.010445
814.624146 | 90.865646 | -0.023952 | 814.703125 | 91.075929 | -0.018359 | 814.643189 | 89.66176 | -0.022743 | 814.619202 | 88.289608 | -0.024174 | 814.626099 | 87.77647 | -0.013864 | 814.627808 | 87.917438 | -0.0106 | 814.646484 | 87.028615 | -0.010444
814.694702 | 90.865494 | -0.023942 | 814.765503 | 91.075809 | -0.018368 | 814.715698 | 89.661611 | -0.022737 | 814.681152 | 88.289448 | -0.024153 | 814.692261 | 87.77638 | -0.013858 | 814.694214 | 87.917371 | -0.010589 | 814.710266 | 87.028547 | -0.010443
814.76532 | 90.865341 | -0.023932 | 814.832092 | 91.075689 | -0.018376 | 814.786255 | 89.661463 | -0.022731 | 814.742615 | 88.289288 | -0.024131 | 814.759888 | 87.776289 | -0.013852 | 814.76001 | 87.917303 | -0.010579 | 814.773071 | 87.028479 | -0.010442
814.835754 | 90.865189 | -0.023923 | 814.898499 | 91.075568 | -0.018385 | 814.860718 | 89.661314 | -0.022726 | 814.805054 | 88.289128 | -0.02411 | 814.825378 | 87.776198 | -0.013846 | 814.82312 | 87.917235 | -0.010569 | 814.83606 | 87.02841 | -0.010441
814.906189 | 90.865037 | -0.023913 | 814.964417 | 91.075448 | -0.018394 | 814.932922 | 89.661165 | -0.022721 | 814.867798 | 88.288969 | -0.024089 | 814.889343 | 87.776106 | -0.01384 | 814.886597 | 87.917167 | -0.010559 | 814.895874 | 87.028342 | -0.01044
814.976929 | 90.864885 | -0.023904 | 815.02948 | 91.075328 | -0.018403 | 815.003113 | 89.661016 | -0.022716 | 814.933228 | 88.28881 | -0.024068 | 814.953552 | 87.776015 | -0.013835 | 814.948669 | 87.9171 | -0.01055 | 814.959717 | 87.028273 | -0.010439
815.046631 | 90.864734 | -0.023894 | 815.09729 | 91.075207 | -0.018413 | 815.071472 | 89.660868 | -0.022711 | 815.000061 | 88.288651 | -0.024047 | 815.017761 | 87.775924 | -0.013829 | 815.011353 | 87.917031 | -0.010542 | 815.021668 | 87.028205 | -0.010438
815.113892 | 90.864582 | -0.023885 | 815.16449 | 91.075086 | -0.018423 | 815.141235 | 89.660719 | -0.022707 | 815.069092 | 88.288492 | -0.024026 | 815.080689 | 87.775832 | -0.013824 | 815.074951 | 87.916963 | -0.010535 | 815.084412 | 87.028136 | -0.010438