## EMT Filled
p before | p after | p av | st dev | sig p | filename | rwp | a | sig a | c | sig c | V | sig V
0 | 0 | 0 | 0 | 0.1 | EMT_filled_p_0001.xy | 0.42616 | 17.38223 | 0.00024 | 28.36516 | 0.00084 | 7422.09749 | 0.30047 | 1.631848
0 | 0 | 0 | 0 | 0.1 | EMT_filled_p_0002.xy | 0.40314 | 17.38281 | 0.00023 | 28.36793 | 0.00085 | 7423.32201 | 0.29896 | 1.631953
0 | 0 | 0 | 0 | 0.1
0 | 0 | 0 | 0 | 0.1 | EMT_filled_p_0004.xy | 0.38212 | 17.38319 | 0.00029 | 28.37121 | 0.00103 | 7424.50631 | 0.36757 | 1.632106
0 | 0 | 0 | 0 | 0.1 | EMT_filled_p_0005.xy | 0.40345 | 17.38146 | 0.00023 | 28.36469 | 0.0008 | 7421.32095 | 0.2836 | 1.631893
0 | 0 | 0 | 0 | 0.1 | EMT_filled_p_0006.xy | 0.40026 | 17.3819 | 0.00022 | 28.36214 | 0.00079 | 7421.0308 | 0.28172 | 1.631705
0 | 0 | 0 | 0 | 0.1 | EMT_filled_p_0007.xy | 0.4009 | 17.38193 | 0.00022 | 28.35983 | 0.00079 | 7420.44744 | 0.28157 | 1.63157
0.05 | 0.06 | 0.055 | 0.007071068 | 0.1 | EMT_filled_p_0008.xy | 0.43594 | 17.37493 | 0.00026 | 28.35118 | 0.00092 | 7412.21467 | 0.32359 | 1.631729
0.11 | 0.11 | 0.11 | 0 | 0.1 | EMT_filled_p_0009.xy | 0.44391 | 17.36658 | 0.00026 | 28.33717 | 0.00093 | 7401.42874 | 0.33091 | 1.631707
0.21 | 0.21 | 0.21 | 0 | 0.1 | EMT_filled_p_0010.xy | 0.46135 | 17.35248 | 0.00029 | 28.31257 | 0.00098 | 7383.00369 | 0.35298 | 1.631615
0.41 | 0.42 | 0.415 | 0.007071068 | 0.1 | EMT_filled_p_0011.xy | 0.46999 | 17.32348 | 0.0003 | 28.25978 | 0.00101 | 7344.62404 | 0.36513 | 1.631299
0.62 | 0.64 | 0.63 | 0.01414214 | 0.1 | EMT_filled_p_0012.xy | 0.46942 | 17.2934 | 0.00029 | 28.20481 | 0.00101 | 7304.90346 | 0.36165 | 1.630958
0.82 | 0.88 | 0.85 | 0.04242641 | 0.1 | EMT_filled_p_0013.xy | 0.45844 | 17.26224 | 0.0003 | 28.14864 | 0.00101 | 7264.10683 | 0.36155 | 1.630648
1.1 | 1.18 | 1.14 | 0.05656854 | 0.1 | EMT_filled_p_0014.xy | 0.4135 | 17.21869 | 0.00029 | 28.10058 | 0.00095 | 7215.16028 | 0.34698 | 1.631981
1.51 | 1.54 | 1.525 | 0.0212132 | 0.1 | EMT_filled_p_0015.xy | 0.35852 | 17.17031 | 0.00028 | 28.07618 | 0.00091 | 7168.44476 | 0.3319 | 1.635159
1.84 | 1.9 | 1.87 | 0.04242641 | 0.1 | EMT_filled_p_0016.xy | 0.32748 | 17.12904 | 0.00033 | 28.05147 | 0.00094 | 7127.74913 | 0.36438 | 1.637656
2.08 | 2.13 | 2.105 | 0.03535534 | 0.1 | EMT_filled_p_0017.xy | 0.28693 | 17.08105 | 0.00028 | 28.00902 | 0.00093 | 7077.13724 | 0.32944 | 1.639772
2.73 | 2.81 | 2.77 | 0.05656854 | 0.1 | EMT_filled_p_0018.xy | 0.22579 | 16.99761 | 0.00025 | 27.9142 | 0.00086 | 6984.43711 | 0.29749 | 1.642243
3.34 | 3.31 | 3.325 | 0.0212132 | 0.4 | EMT_filled_p_0019.xy | 0.20081 | 16.91618 | 0.00051 | 27.65926 | 0.00182 | 6854.50147 | 0.60947 | 1.635077
3.79 | 3.84 | 3.815 | 0.03535534 | 0.4 | EMT_filled_p_0020.xy | 0.189 | 16.86094 | 0.00092 | 27.57062 | 0.00131 | 6787.97929 | 0.8068 | 1.635177
4.29 | 4.57 | 4.43 | 0.1979899 | 0.4 | EMT_filled_p_0021.xy | 0.17583 | 16.79618 | 0.00031 | 27.44687 | 0.00119 | 6705.70627 | 0.38011 | 1.634114
4.88 | 5.13 | 5.005 | 0.1767767 | 0.4 | EMT_filled_p_0022.xy | 0.52696 | 16.742325 | 0.000303 | 27.335263 | 0.001242 | 6635.68 | 0.385 | 1.632704
5.92 | 6.1 | 6.01 | 0.1272792 | 0.4 | EMT_filled_p_0023.xy | 0.18269 | 16.68527 | 0.00036 | 27.18613 | 0.00154 | 6554.57093 | 0.46617 | 1.629349
6.7 | 6.93 | 6.815 | 0.1626346 | 0.4 | EMT_filled_p_0024.xy | 0.15562 | 16.65796 | 0.00032 | 27.10802 | 0.00141 | 6514.36299 | 0.42064 | 1.627331
7.58 | 7.99 | 7.785 | 0.2899138 | 0.4 | EMT_filled_p_0025.xy | 0.15411 | 16.63497 | 0.00033 | 27.04095 | 0.00153 | 6480.32289 | 0.44729 | 1.625548
4.18 | 4.25 | 4.215 | 0.04949747 | 0.4 | EMT_filled_p_0026.xy | 0.18915 | 16.83257 | 0.0004 | 27.26007 | 0.00179 | 6688.96029 | 0.54365 | 1.619484
2.37 | 2.32 | 2.345 | 0.03535534 | 0.1 | EMT_filled_p_0027.xy | 0.21038 | 17.00263 | 0.00049 | 27.55038 | 0.00192 | 6897.48328 | 0.62234 | 1.62036

## EMT Empty
File name | Pressure Start /Gpa | Pressure End /Gpa | Av Pressure /Gpa | a /A | Error | c /A | Error | Rwp | Rexp | GOF | z | error | y | error | x | error | Vol calc | Error
p0 | 0 | 0 | 0 | 17.351316 | 0.000281 | 28.316601 | 0.002166 | 0.325597019 | 14.6906218 | 0.0221635968 | 8.675621 | 0.0001404994 | 8.675695 | 0.0002810012 | 15.0267 | 0.000486707 | 7383.074 | 1.401716
p01 | 0.05 | 0.07 | 0.06 | 17.343553 | 0.000304 | 28.301986 | 0.002438 | 0.354475236 | 14.7311198 | 0.0240630204 | 8.67174 | 0.0001519994 | 8.671813 | 0.0003040013 | 15.01998 | 0.0005265442 | 7372.662 | 1.539701
p02 | 0.44 | 0.43 | 0.435 | 17.305372 | 0.000303 | 28.226503 | 0.002421 | 0.331751073 | 14.8419056 | 0.0223523233 | 8.652649 | 0.0001514994 | 8.652723 | 0.0003030013 | 14.98691 | 0.0005248121 | 7320.659 | 1.525139
p03 | 0.57 | 0.58 | 0.575 | 17.288467 | 0.000305 | 28.191972 | 0.002519 | 0.333938332 | 14.9160797 | 0.0223878082 | 8.644197 | 0.0001524994 | 8.64427 | 0.0003050013 | 14.97227 | 0.0005282762 | 7297.426 | 1.553216
p04 | 0.66 | 0.67 | 0.665 | 17.283548 | 0.000225 | 28.182311 | 0.001939 | 0.261432101 | 14.0296803 | 0.0186342166 | 8.641737 | 0.0001124995 | 8.641811 | 0.000225001 | 14.96801 | 0.000389712 | 7290.774 | 1.166007
p05 | 0.74 | 0.75 | 0.745 | 17.274332 | 0.000221 | 28.164503 | 0.001918 | 0.256780133 | 14.0500354 | 0.0182761199 | 8.637129 | 0.0001104995 | 8.637203 | 0.0002210009 | 14.96003 | 0.0003827838 | 7278.399 | 1.147474
p06 | 0.89 | 0.92 | 0.905 | 17.254951 | 0.000228 | 28.130388 | 0.00201 | 0.26402359 | 14.0527793 | 0.018787998 | 8.627439 | 0.0001139995 | 8.627512 | 0.000228001 | 14.94325 | 0.0003949081 | 7253.28 | 1.189162
p07 | 0.96 | 0.97 | 0.965 | 17.247863 | 0.000225 | 28.114099 | 0.001963 | 0.257296601 | 14.0457904 | 0.0183184138 | 8.623895 | 0.0001124995 | 8.623968 | 0.000225001 | 14.93711 | 0.000389712 | 7243.125 | 1.167145
p08 | 0.95 | 0.95 | 0.95 | 17.241939 | 0.000224 | 28.104626 | 0.001928 | 0.253554488 | 14.0242299 | 0.0180797441 | 8.620933 | 0.0001119995 | 8.621006 | 0.000224001 | 14.93198 | 0.0003879799 | 7235.712 | 1.154399
p09 | 0.99 | 1 | 0.995 | 17.238692 | 0.000228 | 28.097775 | 0.001984 | 0.254136013 | 14.0694382 | 0.0180629823 | 8.619309 | 0.0001139995 | 8.619383 | 0.000228001 | 14.92917 | 0.0003949081 | 7231.224 | 1.180085
p10 | 1.1 | 1.11 | 1.105 | 17.224096 | 0.000222 | 28.066103 | 0.001953 | 0.248525453 | 14.0888426 | 0.0176398772 | 8.612011 | 0.0001109995 | 8.612085 | 0.0002220009 | 14.91653 | 0.0003845158 | 7210.846 | 1.152352
p11 | 1.25 | 1.28 | 1.265 | 17.203604 | 0.000213 | 28.025435 | 0.001835 | 0.233463306 | 14.0976685 | 0.0165604196 | 8.601766 | 0.0001064995 | 8.601838 | 0.0002130009 | 14.89878 | 0.0003689273 | 7183.275 | 1.092893
p12 | 1.42 | 1.44 | 1.43 | 17.182368 | 0.000205 | 27.982473 | 0.001757 | 0.217700269 | 14.0928381 | 0.0154475817 | 8.591148 | 0.0001024996 | 8.59122 | 0.0002050009 | 14.88039 | 0.0003550709 | 7154.567 | 1.04675
p13 | 1.57 | 1.58 | 1.575 | 17.163829 | 0.000206 | 27.941401 | 0.001731 | 0.212502744 | 14.1562918 | 0.0150111871 | 8.581878 | 0.0001029996 | 8.581951 | 0.0002060009 | 14.86433 | 0.000356803 | 7128.658 | 1.040534
p14 | 1.71 | 1.74 | 1.725 | 17.144381 | 0.000216 | 27.905038 | 0.001807 | 0.215467855 | 14.1359922 | 0.0152424996 | 8.572154 | 0.0001079995 | 8.572227 | 0.0002160009 | 14.84749 | 0.0003741235 | 7103.256 | 1.086425
p15 | 1.89 | 1.91 | 1.9 | 17.12235 | 0.000218 | 27.857177 | 0.001816 | 0.213242916 | 14.1837886 | 0.0150342706 | 8.561139 | 0.0001089995 | 8.561211 | 0.0002180009 | 14.82841 | 0.0003775876 | 7072.86 | 1.091434
p17 | 2.2 | 2.23 | 2.215 | 17.076862 | 0.000242 | 27.776136 | 0.001901 | 0.215492204 | 14.182888 | 0.015193817 | 8.538395 | 0.0001209995 | 8.538467 | 0.000242001 | 14.78902 | 0.0004191569 | 7014.863 | 1.175962
p18 | 2.73 | 2.73 | 2.73 | 17.015596 | 0.000312 | 27.70771 | 0.002498 | 0.21591912 | 14.2294361 | 0.0151741164 | 8.507762 | 0.0001559993 | 8.507834 | 0.0003120013 | 14.73596 | 0.0005404006 | 6947.462 | 1.518078
p19 | 3.03 | 3.06 | 3.045 | 16.984523 | 0.000538 | 27.714464 | 0.00506 | 0.212543408 | 14.2374265 | 0.0149284991 | 8.492225 | 0.0002689989 | 8.492298 | 0.0005380023 | 14.70905 | 0.0009318447 | 6923.799 | 2.799343
p20 | 3.59 | 3.61 | 3.6 | 16.851754 | 0.001072 | 27.689562 | 0.014519 | 0.149434436 | 14.275681 | 0.0104677624 | 8.425841 | 0.0005359977 | 8.425913 | 0.001072005 | 14.59407 | 0.001856761 | 6809.85 | 6.603131 | p20 | 3.59 | 3.61 | 3.6 | 16.851754 | 0.001072 | 27.689562 | 0.014519 | 0.149434436 | 14.275681 | 0.0104677624
p21 | 3.97 | 3.99 | 3.98 | 16.757743 | 0.001333 | 27.426956 | 0.018957 | 0.124077127 | 14.2885973 | 0.00868364647 | 8.378836 | 0.0006664972 | 8.378907 | 0.001333006 | 14.51265 | 0.002308827 | 6670.216 | 8.32442
p22 | 3.44 | 3.43 | 3.435 | 16.723236 | 0.001518 | 27.306388 | 0.024071 | 0.110392315 | 14.3457213 | 0.0076951387
p23 | 3.05 | 3.03 | 3.04 | 16.752676 | 0.001697 | 27.21224 | 0.026255 | 0.122012922 | 14.3335631 | 0.008512393
p24 | 2.49 | 2.45 | 2.47 | 16.833308 | 0.003361 | 27.395349 | 0.045376 | 0.121459303 | 14.3325058 | 0.0084743941
p25 | 0.74 | 0.75 | 0.745 | 17.169183 | 0.000994 | 28.090384 | 0.013602 | 0.182660328 | 14.1904063 | 0.0128720999
p26 | 0.41 | 0.41 | 0.41 | 17.200353 | 0.000962 | 28.156352 | 0.012512 | 0.181373571 | 14.1799601 | 0.0127908379
p27 | 0.13 | 0.09 | 0.11 | 17.216315 | 0.000859 | 28.197037 | 0.013339 | 0.170825636 | 14.1578038 | 0.0120658288
p28 | 0 | 0 | 0 | 17.218225 | 0.000807 | 28.222767 | 0.012622 | 0.170154621 | 14.3012997 | 0.0118978432

## Empty Flexibility Window
Cell parameters (in cif input)
Test # | a,b | c | alpha, beta | gamma | Cell Volume
emtwin1 | 17.715 | 28.082 | 90 | 120 | 7632.046
| 16.115 | 28.082 | 90 | 120 | 6315.668
| 17.215 | 29.232 | 90 | 120 | 7502.452
| 17.215 | 26.372 | 90 | 120 | 6768.427
| 17.665 | 28.532 | 90 | 120 | 7710.635
| 16.105 | 26.972 | 90 | 120 | 6058.502
| 17.735 | 27.562 | 90 | 120 | 7507.645
| 16.315 | 28.982 | 90 | 120 | 6680.872
emtwin2 | 17.625 | 28.752 | 90 | 120 | 7734.94
| 16.175 | 28.752 | 90 | 120 | 6514.593
| 16.545 | 29.102 | 90 | 120 | 6899.014
| 16.545 | 26.412 | 90 | 120 | 6261.314
| 17.075 | 29.282 | 90 | 120 | 7393.546
| 16.125 | 28.332 | 90 | 120 | 6379.804
| 17.735 | 27.562 | 90 | 120 | 7507.645
| 16.315 | 28.982 | 90 | 120 | 6680.872
emtwin3 | 17.735 | 27.082 | 90 | 120 | 7376.898
| 16.105 | 27.082 | 90 | 120 | 6083.21
| 16.545 | 29.102 | 90 | 120 | 6899.014
| 16.545 | 26.402 | 90 | 120 | 6258.943
| 17.705 | 28.242 | 90 | 120 | 7666.867
| 16.105 | 26.642 | 90 | 120 | 5984.377
| 17.275 | 26.352 | 90 | 120 | 6810.521
| 16.105 | 27.522 | 90 | 120 | 6182.044
emtwin4 | 17.735 | 27.082 | 90 | 120 | 7376.898
| 16.105 | 27.082 | 90 | 120 | 6083.21
| 17.495 | 29.022 | 90 | 120 | 7692.825
| 17.495 | 26.222 | 90 | 120 | 6950.633
| 17.735 | 27.322 | 90 | 120 | 7442.271
| 16.835 | 26.422 | 90 | 120 | 6485.188
| 17.735 | 26.842 | 90 | 120 | 7311.524
| 16.135 | 28.442 | 90 | 120 | 6412.52
emtwin5 | 17.725 | 27.692 | 90 | 120 | 7534.552
| 16.105 | 27.692 | 90 | 120 | 6220.23
| 17.065 | 29.292 | 90 | 120 | 7387.411
| 17.065 | 26.402 | 90 | 120 | 6658.556
| 17.695 | 28.322 | 90 | 120 | 7679.902
| 16.105 | 26.732 | 90 | 120 | 6004.593
| 17.735 | 27.022 | 90 | 120 | 7360.554
| 16.155 | 28.602 | 90 | 120 | 6464.59
emtwin6 | 17.725 | 27.692 | 90 | 120 | 7534.552
| 16.105 | 27.692 | 90 | 120 | 6220.23
| 16.155 | 28.672 | 90 | 120 | 6480.411
| 16.155 | 26.292 | 90 | 120 | 5942.486
| 17.485 | 29.022 | 90 | 120 | 7684.033
| 16.105 | 27.642 | 90 | 120 | 6208.998
| 17.735 | 26.112 | 90 | 120 | 7112.678
| 16.105 | 27.742 | 90 | 120 | 6231.461
emtwin7 | 17.725 | 27.692 | 90 | 120 | 7534.552
| 16.105 | 27.692 | 90 | 120 | 6220.23
| 16.315 | 28.982 | 90 | 120 | 6680.872
| 16.315 | 26.352 | 90 | 120 | 6074.61
| 17.555 | 28.932 | 90 | 120 | 7721.661
| 16.105 | 27.482 | 90 | 120 | 6173.059
| 17.735 | 26.272 | 90 | 120 | 7156.261
| 16.105 | 27.902 | 90 | 120 | 6267.4
emtwin8 | 17.725 | 27.692 | 90 | 120 | 7534.552
| 16.105 | 27.692 | 90 | 120 | 6220.23
| 16.425 | 29.042 | 90 | 120 | 6785.282115
| 16.425 | 26.372 | 90 | 120 | 6161.472
| 17.585 | 28.852 | 90 | 120 | 7726.651
| 16.105 | 27.372 | 90 | 120 | 6148.351
| 17.735 | 26.382 | 90 | 120 | 7186.224
| 16.105 | 28.012 | 90 | 120 | 6292.109
emtwin9 | 17.725 | 27.692 | 90 | 120 | 7534.552
| 16.105 | 27.692 | 90 | 120 | 6220.23
| 16.725 | 29.212 | 90 | 120 | 7076.592
| 16.725 | 26.422 | 90 | 120 | 6400.716
| 17.655 | 28.622 | 90 | 120 | 7726.202
| 16.105 | 27.072 | 90 | 120 | 6080.964
| 17.735 | 26.682 | 90 | 120 | 7267.941
| 16.125 | 28.292 | 90 | 120 | 6370.796
emtwin10 | 17.725 | 27.692 | 90 | 120 | 7534.552
| 16.105 | 27.692 | 90 | 120 | 6220.23
| 16.625 | 29.142 | 90 | 120 | 6975.467
| 16.625 | 26.412 | 90 | 120 | 6322.011
| 17.635 | 28.702 | 90 | 120 | 7730.253
| 16.105 | 27.172 | 90 | 120 | 6103.426
| 17.735 | 26.582 | 90 | 120 | 7240.702
| 16.115 | 28.202 | 90 | 120 | 6342.656
emtwin11 | 17.725 | 27.692 | 90 | 120 | 7534.552
| 16.105 | 27.692 | 90 | 120 | 6220.23
| 16.225 | 28.922 | 90 | 120 | 6593.688
| 16.225 | 26.322 | 90 | 120 | 6000.935
| 17.515 | 28.982 | 90 | 120 | 7699.797
| 16.105 | 27.572 | 90 | 120 | 6193.275
| 17.735 | 26.182 | 90 | 120 | 7131.745
| 16.105 | 27.812 | 90 | 120 | 6247.184
emtwin12 | 17.725 | 27.692 | 90 | 120 | 7534.552
| 16.105 | 27.692 | 90 | 120 | 6220.23
| 16.825 | 29.282 | 90 | 120 | 7178.629
| 16.825 | 26.422 | 90 | 120 | 6477.486
| 17.665 | 28.532 | 90 | 120 | 7710.635
| 16.105 | 26.972 | 90 | 120 | 6058.502
| 17.735 | 26.782 | 90 | 120 | 7295.18
| 16.125 | 28.392 | 90 | 120 | 6393.314
emtwin13 | 17.725 | 27.692 | 90 | 120 | 7534.552
| 16.105 | 27.692 | 90 | 120 | 6220.23
| 17.025 | 29.302 | 90 | 120 | 7355.33
| 17.025 | 26.412 | 90 | 120 | 6629.888
| 17.685 | 28.352 | 90 | 120 | 7679.35
| 16.105 | 26.772 | 90 | 120 | 6013.577
| 17.735 | 26.982 | 90 | 120 | 7349.658
| 16.145 | 28.572 | 90 | 120 | 6449.817
emtwin14 | 17.725 | 27.692 | 90 | 120 | 7534.552
| 16.105 | 27.692 | 90 | 120 | 6220.23
| 17.125 | 29.272 | 90 | 120 | 7434.37
| 17.125 | 26.392 | 90 | 120 | 6702.921
| 17.695 | 28.262 | 90 | 120 | 7663.632
| 16.105 | 26.672 | 90 | 120 | 5991.115
| 17.735 | 27.082 | 90 | 120 | 7376.898
| 16.155 | 28.662 | 90 | 120 | 6478.151
emtwin15 | 17.725 | 27.692 | 90 | 120 | 7534.552
| 16.105 | 27.692 | 90 | 120 | 6220.23
| 16.925 | 29.322 | 90 | 120 | 7274.139
| 16.925 | 26.422 | 90 | 120 | 6554.713
| 17.675 | 28.442 | 90 | 120 | 7695.017
| 16.105 | 26.872 | 90 | 120 | 6036.04
| 17.735 | 26.882 | 90 | 120 | 7322.419
| 16.135 | 28.482 | 90 | 120 | 6421.538
emtwin16 | 17.725 | 27.692 | 90 | 120 | 7534.552
| 16.105 | 27.692 | 90 | 120 | 6220.23
| 17.325 | 29.172 | 90 | 120 | 7583.039586
| 17.325 | 26.322 | 90 | 120 | 6842.204
| 17.715 | 28.082 | 90 | 120 | 7632.046
| 16.105 | 26.472 | 90 | 120 | 5946.191
| 17.735 | 27.282 | 90 | 120 | 7431.376
| 16.195 | 28.822 | 90 | 120 | 6546.613
emtwin17 | 17.725 | 27.692 | 90 | 120 | 7534.552
| 16.105 | 27.692 | 90 | 120 | 6220.23
| 17.425 | 29.102 | 90 | 120 | 7652.424
| 17.425 | 26.352 | 90 | 120 | 6929.307
| 17.715 | 27.982 | 90 | 120 | 7604.868
| 16.105 | 26.372 | 90 | 120 | 5923.729
| 17.735 | 27.382 | 90 | 120 | 7458.615
| 16.215 | 28.902 | 90 | 120 | 6581.008
emtwin18 | 17.725 | 27.692 | 90 | 120 | 7534.552
| 16.105 | 27.692 | 90 | 120 | 6220.23
| 17.525 | 28.982 | 90 | 120 | 7708.592
| 17.525 | 25.952 | 90 | 120 | 6902.676456
| 17.725 | 27.892 | 90 | 120 | 7588.969
| 16.125 | 26.292 | 90 | 120 | 5920.436
| 17.735 | 27.482 | 90 | 120 | 7485.854
| 16.265 | 28.952 | 90 | 120 | 6633.112
emtwin19 | 17.725 | 27.692 | 90 | 120 | 7534.552
| 16.105 | 27.692 | 90 | 120 | 6220.23
| 17.625 | 28.752 | 90 | 120 | 7734.94
| 17.625 | 25.652 | 90 | 120 | 6900.97
| 17.725 | 27.792 | 90 | 120 | 7561.761
| 16.265 | 26.332 | 90 | 120 | 6032.851
| 17.735 | 27.582 | 90 | 120 | 7513.093
| 16.325 | 28.992 | 90 | 120 | 6691.372
emtwin20 | 17.725 | 27.692 | 90 | 120 | 7534.552
| 16.105 | 27.692 | 90 | 120 | 6220.23
| 17.725 | 27.952 | 90 | 120 | 7605.294
| 17.725 | 25.972 | 90 | 120 | 7066.568
| 17.725 | 27.692 | 90 | 120 | 7534.552
| 16.405 | 26.372 | 90 | 120 | 6146.476
| 17.725 | 27.692 | 90 | 120 | 7534.552
| 16.395 | 29.022 | 90 | 120 | 6755.863
emtwin21 | 17.725 | 27.692 | 90 | 120 | 7534.552
| 16.105 | 27.692 | 90 | 120 | 6220.23
| 17.705 | 28.252 | 90 | 120 | 7669.582
| 17.705 | 25.882 | 90 | 120 | 7026.197
| 17.725 | 27.712 | 90 | 120 | 7539.994
| 16.385 | 26.372 | 90 | 120 | 6131.498
| 17.735 | 27.662 | 90 | 120 | 7534.884
| 16.385 | 29.012 | 90 | 120 | 6745.299
emtwin22 | 17.725 | 27.692 | 90 | 120 | 7534.552
| 16.105 | 27.692 | 90 | 120 | 6220.23
| 17.685 | 28.442 | 90 | 120 | 7703.727
| 17.685 | 25.812 | 90 | 120 | 6991.372
| 17.725 | 27.732 | 90 | 120 | 7545.435
| 16.355 | 26.362 | 90 | 120 | 6106.749
| 17.735 | 27.642 | 90 | 120 | 7529.437
| 16.365 | 29.012 | 90 | 120 | 6728.842
emtwin23 | 17.725 | 27.692 | 90 | 120 | 7534.552
| 16.105 | 27.692 | 90 | 120 | 6220.23
| 17.585 | 28.872 | 90 | 120 | 7732.007
| 17.585 | 25.542 | 90 | 120 | 6840.223
| 17.725 | 27.832 | 90 | 120 | 7572.644
| 16.205 | 26.312 | 90 | 120 | 5983.876
| 17.735 | 27.542 | 90 | 120 | 7502.197
| 16.305 | 28.972 | 90 | 120 | 6670.382
emtwin24 | 17.725 | 27.692 | 90 | 120 | 7534.552
| 16.105 | 27.692 | 90 | 120 | 6220.23
| 17.485 | 29.042 | 90 | 120 | 7689.329
| 17.485 | 26.262 | 90 | 120 | 6953.28
| 17.725 | 27.932 | 90 | 120 | 7599.852
| 16.105 | 26.312 | 90 | 120 | 5910.251
| 17.735 | 27.442 | 90 | 120 | 7474.958
| 16.235 | 28.942 | 90 | 120 | 6606.383
emtwin25 | 17.725 | 27.692 | 90 | 120 | 7534.552
| 16.105 | 27.692 | 90 | 120 | 6220.23
| 17.385 | 29.132 | 90 | 120 | 7625.184
| 17.385 | 26.332 | 90 | 120 | 6892.295
| 17.715 | 28.022 | 90 | 120 | 7615.739
| 16.105 | 26.412 | 90 | 120 | 5932.714
| 17.735 | 27.342 | 90 | 120 | 7447.719
| 16.205 | 28.872 | 90 | 120 | 6566.071
emtwin26 | 17.725 | 27.692 | 90 | 120 | 7534.552
| 16.105 | 27.692 | 90 | 120 | 6220.23
| 17.285 | 29.202 | 90 | 120 | 7555.827
| 17.285 | 26.352 | 90 | 120 | 6818.408
| 17.715 | 28.122 | 90 | 120 | 7642.917
| 16.105 | 26.512 | 90 | 120 | 5955.176
| 17.735 | 27.242 | 90 | 120 | 7420.48
| 16.185 | 28.792 | 90 | 120 | 6531.725
emtwin27 | 17.725 | 27.692 | 90 | 120 | 7534.552
| 16.105 | 27.692 | 90 | 120 | 6220.23
| 17.085 | 29.282 | 90 | 120 | 7402.209
| 17.085 | 26.402 | 90 | 120 | 6674.172
| 17.695 | 28.302 | 90 | 120 | 7674.479
| 16.105 | 26.712 | 90 | 120 | 6000.1
| 17.735 | 27.042 | 90 | 120 | 7366.002
| 16.155 | 28.622 | 90 | 120 | 6469.11
emtwin28 | 17.725 | 27.692 | 90 | 120 | 7534.552
| 16.105 | 27.692 | 90 | 120 | 6220.23
| 16.985 | 29.312 | 90 | 120 | 7323.306
| 16.985 | 26.412 | 90 | 120 | 6598.77
| 17.685 | 28.392 | 90 | 120 | 7690.184
| 16.105 | 26.812 | 90 | 120 | 6022.562
| 17.735 | 26.942 | 90 | 120 | 7338.763
| 16.145 | 28.532 | 90 | 120 | 6440.787
emtwin29 | 17.725 | 27.692 | 90 | 120 | 7534.552
| 16.105 | 27.692 | 90 | 120 | 6220.23
| 16.885 | 29.312 | 90 | 120 | 7237.327
| 16.885 | 26.422 | 90 | 120 | 6523.767
| 17.675 | 28.482 | 90 | 120 | 7705.839
| 16.105 | 26.912 | 90 | 120 | 6045.024
| 17.735 | 26.842 | 90 | 120 | 7311.524
| 16.135 | 28.442 | 90 | 120 | 6412.52
emtwin30 | 17.725 | 27.692 | 90 | 120 | 7534.552
| 16.105 | 27.692 | 90 | 120 | 6220.23
| 16.785 | 29.262 | 90 | 120 | 7139.657
| 16.785 | 26.422 | 90 | 120 | 6446.723
| 17.665 | 28.572 | 90 | 120 | 7721.445
| 16.105 | 27.012 | 90 | 120 | 6067.487
| 17.735 | 26.742 | 90 | 120 | 7284.285
| 16.125 | 28.352 | 90 | 120 | 6384.307
emtwin31 | 17.725 | 27.692 | 90 | 120 | 7534.552
| 16.105 | 27.692 | 90 | 120 | 6220.23
| 16.685 | 29.182 | 90 | 120 | 7035.551
| 16.685 | 26.412 | 90 | 120 | 6367.726
| 17.645 | 28.652 | 90 | 120 | 7725.541
| 16.105 | 27.112 | 90 | 120 | 6089.949
| 17.735 | 26.642 | 90 | 120 | 7257.045
| 16.115 | 28.262 | 90 | 120 | 6356.15
emtwin32 | 17.725 | 27.692 | 90 | 120 | 7534.552
| 16.105 | 27.692 | 90 | 120 | 6220.23
| 16.585 | 29.122 | 90 | 120 | 6937.177
| 16.585 | 26.402 | 90 | 120 | 6289.244
| 17.625 | 28.732 | 90 | 120 | 7729.559
| 16.105 | 27.212 | 90 | 120 | 6112.411
| 17.735 | 26.542 | 90 | 120 | 7229.806
| 16.115 | 28.162 | 90 | 120 | 6333.66
emtwin33 | 17.725 | 27.692 | 90 | 120 | 7534.552
| 16.105 | 27.692 | 90 | 120 | 6220.23
| 16.485 | 29.072 | 90 | 120 | 6842.006
| 16.485 | 26.392 | 90 | 120 | 6211.276
| 17.605 | 28.812 | 90 | 120 | 7733.5
| 16.105 | 27.312 | 90 | 120 | 6134.873
| 17.735 | 26.442 | 90 | 120 | 7202.567
| 16.115 | 28.062 | 90 | 120 | 6311.17
emtwin34 | 17.725 | 27.692 | 90 | 120 | 7534.552
| 16.105 | 27.692 | 90 | 120 | 6220.23
| 16.385 | 29.022 | 90 | 120 | 6747.624
| 16.385 | 26.372 | 90 | 120 | 6131.498
| 17.575 | 28.882 | 90 | 120 | 7725.891
| 16.105 | 27.412 | 90 | 120 | 6157.335
| 17.735 | 26.342 | 90 | 120 | 7175.328
| 16.105 | 27.972 | 90 | 120 | 6283.124
emtwin35 | 17.725 | 27.692 | 90 | 120 | 7534.552
| 16.105 | 27.692 | 90 | 120 | 6220.23
| 16.285 | 28.972 | 90 | 120 | 6654.028
| 16.285 | 26.342 | 90 | 120 | 6049.993
| 17.545 | 28.952 | 90 | 120 | 7718.199
| 16.105 | 27.512 | 90 | 120 | 6179.798
| 17.735 | 26.242 | 90 | 120 | 7148.089
| 16.105 | 27.872 | 90 | 120 | 6260.662
emtwin36 | 17.725 | 27.692 | 90 | 120 | 7534.552
| 16.105 | 27.692 | 90 | 120 | 6220.23
| 16.185 | 28.812 | 90 | 120 | 6536.262
| 16.185 | 26.312 | 90 | 120 | 5969.114
| 17.505 | 29.012 | 90 | 120 | 7698.968
| 16.105 | 27.612 | 90 | 120 | 6202.26
| 17.735 | 26.142 | 90 | 120 | 7120.85
| 16.105 | 27.772 | 90 | 120 | 6238.199
emtwin37 | 17.725 | 27.692 | 90 | 120 | 7534.552
| 16.105 | 27.692 | 90 | 120 | 6220.23
| 17.185 | 29.242 | 90 | 120 | 7478.884
| 17.185 | 26.372 | 90 | 120 | 6744.857
| 17.705 | 28.212 | 90 | 120 | 7658.723
| 16.105 | 26.612 | 90 | 120 | 5977.638
| 17.735 | 27.142 | 90 | 120 | 7393.241
| 16.165 | 28.712 | 90 | 120 | 6497.488
emtwin38 | 17.725 | 27.692 | 90 | 120 | 7534.552
| 16.105 | 27.692 | 90 | 120 | 6220.23
| 16.155 | 28.672 | 90 | 120 | 6480.411
| 16.155 | 26.292 | 90 | 120 | 5942.486
| 17.485 | 29.022 | 90 | 120 | 7684.033
| 16.105 | 27.642 | 90 | 120 | 6208.998
| 17.735 | 26.112 | 90 | 120 | 7112.678
| 16.105 | 27.742 | 90 | 120 | 6231.461
emtwin39 | 17.725 | 27.692 | 90 | 120 | 7534.552
| 16.105 | 27.692 | 90 | 120 | 6220.23
| 16.255 | 28.952 | 90 | 120 | 6624.958
| 16.255 | 26.332 | 90 | 120 | 6025.435
| 17.525 | 28.962 | 90 | 120 | 7703.272
| 16.105 | 27.542 | 90 | 120 | 6186.536
| 17.735 | 26.212 | 90 | 120 | 7139.917
| 16.105 | 27.842 | 90 | 120 | 6253.923
emtwin40 | 17.725 | 27.692 | 90 | 120 | 7534.552
| 16.105 | 27.692 | 90 | 120 | 6220.23
| 16.355 | 29.002 | 90 | 120 | 6718.304
| 16.355 | 26.362 | 90 | 120 | 6106.749
| 17.565 | 28.902 | 90 | 120 | 7722.445
| 16.105 | 27.442 | 90 | 120 | 6164.074
| 17.735 | 26.312 | 90 | 120 | 7167.156
| 16.105 | 27.942 | 90 | 120 | 6276.385
emtwin41 | 17.725 | 27.692 | 90 | 120 | 7534.552
| 16.105 | 27.692 | 90 | 120 | 6220.23
| 16.455 | 29.052 | 90 | 120 | 6812.436
| 16.455 | 26.382 | 90 | 120 | 6186.345
| 17.595 | 28.832 | 90 | 120 | 7730.079
| 16.105 | 27.342 | 90 | 120 | 6141.612
| 17.735 | 26.412 | 90 | 120 | 7194.395
| 16.105 | 28.042 | 90 | 120 | 6298.847
emtwin42 | 17.725 | 27.692 | 90 | 120 | 7534.552
| 16.105 | 27.692 | 90 | 120 | 6220.23
| 16.555 | 29.102 | 90 | 120 | 6907.356
| 16.555 | 26.402 | 90 | 120 | 6266.511
| 17.615 | 28.752 | 90 | 120 | 7726.165
| 16.105 | 27.242 | 90 | 120 | 6119.15
| 17.735 | 26.512 | 90 | 120 | 7221.635
| 16.115 | 28.132 | 90 | 120 | 6326.913
emtwin43 | 17.725 | 27.692 | 90 | 120 | 7534.552
| 16.105 | 27.692 | 90 | 120 | 6220.23
| 16.655 | 29.162 | 90 | 120 | 7005.469
| 16.655 | 26.412 | 90 | 120 | 6344.848
| 17.635 | 28.672 | 90 | 120 | 7722.173
| 16.105 | 27.142 | 90 | 120 | 6096.688
| 17.735 | 26.612 | 90 | 120 | 7248.874
| 16.115 | 28.232 | 90 | 120 | 6349.403
emtwin44 | 17.725 | 27.692 | 90 | 120 | 7534.552
| 16.105 | 27.692 | 90 | 120 | 6220.23
| 16.755 | 29.242 | 90 | 120 | 7109.296
| 16.755 | 26.422 | 90 | 120 | 6423.699
| 17.655 | 28.592 | 90 | 120 | 7718.104
| 16.105 | 27.042 | 90 | 120 | 6074.225
| 17.735 | 26.712 | 90 | 120 | 7276.113
| 16.125 | 28.322 | 90 | 120 | 6377.552
emtwin45 | 17.725 | 27.692 | 90 | 120 | 7534.552
| 16.105 | 27.692 | 90 | 120 | 6220.23
| 16.855 | 29.302 | 90 | 120 | 7209.172
| 16.855 | 26.422 | 90 | 120 | 6500.606
| 17.675 | 28.512 | 90 | 120 | 7713.956
| 16.105 | 26.942 | 90 | 120 | 6051.763
| 17.735 | 26.812 | 90 | 120 | 7303.352
| 16.135 | 28.412 | 90 | 120 | 6405.756
emtwin46 | 17.725 | 27.692 | 90 | 120 | 7534.552
| 16.105 | 27.692 | 90 | 120 | 6220.23
| 16.955 | 29.322 | 90 | 120 | 7299.949
| 16.955 | 26.412 | 90 | 120 | 6575.481
| 17.685 | 28.422 | 90 | 120 | 7698.31
| 16.105 | 26.842 | 90 | 120 | 6029.301
| 17.735 | 26.912 | 90 | 120 | 7330.591
| 16.145 | 28.502 | 90 | 120 | 6434.015
emtwin47 | 17.725 | 27.692 | 90 | 120 | 7534.552
| 16.105 | 27.692 | 90 | 120 | 6220.23
| 17.055 | 29.292 | 90 | 120 | 7378.755
| 17.055 | 26.402 | 90 | 120 | 6650.754
| 17.695 | 28.332 | 90 | 120 | 7682.614
| 16.105 | 26.742 | 90 | 120 | 6006.839
| 17.735 | 27.012 | 90 | 120 | 7357.83
| 16.155 | 28.592 | 90 | 120 | 6462.329
emtwin48 | 17.725 | 27.692 | 90 | 120 | 7534.552
| 16.105 | 27.692 | 90 | 120 | 6220.23
| 17.155 | 29.262 | 90 | 120 | 7457.892
| 17.155 | 26.382 | 90 | 120 | 6723.877
| 17.705 | 28.242 | 90 | 120 | 7666.867
| 16.105 | 26.642 | 90 | 120 | 5984.377
| 17.735 | 27.112 | 90 | 120 | 7385.069
| 16.165 | 28.682 | 90 | 120 | 6490.699
emtwin49 | 17.725 | 27.692 | 90 | 120 | 7534.552
| 16.105 | 27.692 | 90 | 120 | 6220.23
| 17.255 | 29.212 | 90 | 120 | 7532.2
| 17.255 | 26.352 | 90 | 120 | 6794.76
| 17.705 | 28.142 | 90 | 120 | 7639.72
| 16.105 | 26.542 | 90 | 120 | 5961.914
| 17.735 | 27.212 | 90 | 120 | 7412.308
| 16.175 | 28.772 | 90 | 120 | 6519.124
emtwin50 | 17.725 | 27.692 | 90 | 120 | 7534.552
| 16.105 | 27.692 | 90 | 120 | 6220.23
| 17.355 | 29.152 | 90 | 120 | 7604.107
| 17.355 | 26.322 | 90 | 120 | 6865.92
| 17.715 | 28.052 | 90 | 120 | 7623.893
| 16.105 | 26.442 | 90 | 120 | 5939.452
| 17.735 | 27.312 | 90 | 120 | 7439.548
| 16.205 | 28.842 | 90 | 120 | 6559.248
emtwin51 | 17.725 | 27.692 | 90 | 120 | 7534.552
| 16.105 | 27.692 | 90 | 120 | 6220.23
| 17.455 | 29.072 | 90 | 120 | 7670.881
| 17.455 | 26.352 | 90 | 120 | 6953.187
| 17.715 | 27.952 | 90 | 120 | 7596.715
| 16.105 | 26.342 | 90 | 120 | 5916.99
| 17.735 | 27.412 | 90 | 120 | 7466.787
| 16.225 | 28.922 | 90 | 120 | 6593.688
emtwin52 | 17.725 | 27.692 | 90 | 120 | 7534.552
| 16.105 | 27.692 | 90 | 120 | 6220.23
| 17.555 | 28.932 | 90 | 120 | 7721.661
| 17.555 | 25.512 | 90 | 120 | 6808.898
| 17.725 | 27.862 | 90 | 120 | 7580.806
| 16.155 | 26.292 | 90 | 120 | 5942.486
| 17.735 | 27.512 | 90 | 120 | 7494.026
| 16.285 | 28.962 | 90 | 120 | 6651.731
emtwin53 | 17.725 | 27.692 | 90 | 120 | 7534.552
| 16.105 | 27.692 | 90 | 120 | 6220.23
| 17.655 | 28.632 | 90 | 120 | 7728.901
| 17.655 | 25.722 | 90 | 120 | 6943.378
| 17.725 | 27.762 | 90 | 120 | 7553.598
| 16.315 | 26.352 | 90 | 120 | 6074.61
| 17.735 | 27.612 | 90 | 120 | 7521.265
| 16.345 | 29.002 | 90 | 120 | 6710.091
emtwin54 | 17.725 | 27.692 | 90 | 120 | 7534.552
| 16.105 | 27.692 | 90 | 120 | 6220.23
| 17.605 | 28.822 | 90 | 120 | 7736.184
| 17.605 | 25.602 | 90 | 120 | 6871.896
| 17.725 | 27.812 | 90 | 120 | 7567.202
| 16.235 | 26.322 | 90 | 120 | 6008.334
| 17.735 | 27.562 | 90 | 120 | 7507.645
| 16.315 | 28.982 | 90 | 120 | 6680.872
emtwin55 | 17.725 | 27.692 | 90 | 120 | 7534.552
| 16.105 | 27.692 | 90 | 120 | 6220.23
| 17.515 | 29.002 | 90 | 120 | 7705.11
| 17.515 | 26.112 | 90 | 120 | 6937.309
| 17.725 | 27.902 | 90 | 120 | 7591.69
| 16.125 | 26.302 | 90 | 120 | 5922.688
| 17.735 | 27.472 | 90 | 120 | 7483.13
| 16.255 | 28.952 | 90 | 120 | 6624.958
emtwin56 | 17.725 | 27.692 | 90 | 120 | 7534.552
| 16.105 | 27.692 | 90 | 120 | 6220.23
| 17.535 | 28.972 | 90 | 120 | 7714.729
| 17.535 | 25.472 | 90 | 120 | 6782.741
| 17.725 | 27.882 | 90 | 120 | 7586.248
| 16.135 | 26.292 | 90 | 120 | 5927.782
| 17.735 | 27.492 | 90 | 120 | 7488.578
| 16.265 | 28.962 | 90 | 120 | 6635.403
emtwin57 | 17.675 | 28.522 | 90 | 120 | 7716.662
| 16.145 | 28.522 | 90 | 120 | 6438.53
| 16.505 | 29.082 | 90 | 120 | 6860.977
| 16.505 | 26.402 | 90 | 120 | 6228.716
| 17.215 | 29.232 | 90 | 120 | 7502.452
| 16.115 | 28.132 | 90 | 120 | 6326.913
| 17.735 | 27.292 | 90 | 120 | 7434.1
| 16.195 | 28.832 | 90 | 120 | 6548.884
emtwin58 | 17.665 | 28.522 | 90 | 120 | 7707.932
| 16.145 | 28.522 | 90 | 120 | 6438.53
| 16.605 | 29.132 | 90 | 120 | 6956.306
| 16.605 | 26.412 | 90 | 120 | 6306.809
| 17.285 | 29.202 | 90 | 120 | 7555.827
| 16.105 | 28.022 | 90 | 120 | 6294.355
| 17.735 | 27.392 | 90 | 120 | 7461.339
| 16.225 | 28.902 | 90 | 120 | 6589.128
emtwin59 | 17.675 | 28.522 | 90 | 120 | 7716.662
| 16.145 | 28.522 | 90 | 120 | 6438.53
| 16.705 | 29.202 | 90 | 120 | 7057.261
| 16.705 | 26.422 | 90 | 120 | 6385.417
| 17.345 | 29.162 | 90 | 120 | 7597.952
| 16.105 | 27.922 | 90 | 120 | 6271.893
| 17.735 | 27.492 | 90 | 120 | 7488.578
| 16.265 | 28.962 | 90 | 120 | 6635.403
emtwin60 | 17.665 | 28.522 | 90 | 120 | 7707.932
| 16.145 | 28.522 | 90 | 120 | 6438.53
| 16.805 | 29.272 | 90 | 120 | 7159.127
| 16.805 | 26.422 | 90 | 120 | 6462.095
| 17.405 | 29.122 | 90 | 120 | 7640.115
| 16.105 | 27.822 | 90 | 120 | 6249.43
| 17.735 | 27.592 | 90 | 120 | 7515.817
| 16.335 | 28.992 | 90 | 120 | 6699.572
emtwin61 | 17.675 | 28.522 | 90 | 120 | 7716.662
| 16.145 | 28.522 | 90 | 120 | 6438.53
| 16.905 | 29.322 | 90 | 120 | 7256.957
| 16.905 | 26.422 | 90 | 120 | 6539.231
| 17.455 | 29.072 | 90 | 120 | 7670.881
| 16.105 | 27.722 | 90 | 120 | 6226.968
| 17.725 | 27.702 | 90 | 120 | 7537.273
| 16.405 | 29.022 | 90 | 120 | 6764.107
emtwin62 | 17.665 | 28.522 | 90 | 120 | 7707.932
| 16.145 | 28.522 | 90 | 120 | 6438.53
| 17.005 | 29.312 | 90 | 120 | 7340.563
| 17.005 | 26.412 | 90 | 120 | 6614.32
| 17.495 | 29.012 | 90 | 120 | 7690.174
| 16.105 | 27.622 | 90 | 120 | 6204.506
| 17.725 | 27.802 | 90 | 120 | 7564.481
| 16.465 | 29.062 | 90 | 120 | 6823.066
emtwin63 | 17.675 | 28.522 | 90 | 120 | 7716.662
| 16.145 | 28.522 | 90 | 120 | 6438.53
| 17.105 | 29.272 | 90 | 120 | 7417.015
| 17.105 | 26.392 | 90 | 120 | 6687.274
| 17.535 | 28.952 | 90 | 120 | 7709.403
| 16.105 | 27.522 | 90 | 120 | 6182.044
| 17.725 | 27.902 | 90 | 120 | 7591.69
| 16.535 | 29.092 | 90 | 120 | 6888.309
emtwin64 | 17.665 | 28.522 | 90 | 120 | 7707.932
| 16.145 | 28.522 | 90 | 120 | 6438.53
| 17.205 | 29.242 | 90 | 120 | 7496.302
| 17.205 | 26.372 | 90 | 120 | 6760.566
| 17.575 | 28.892 | 90 | 120 | 7728.566
| 16.105 | 27.422 | 90 | 120 | 6159.582
| 17.715 | 28.012 | 90 | 120 | 7613.022
| 16.595 | 29.132 | 90 | 120 | 6947.93
emtwin65 | 17.675 | 28.522 | 90 | 120 | 7716.662
| 16.145 | 28.522 | 90 | 120 | 6438.53
| 17.305 | 29.192 | 90 | 120 | 7570.729
| 17.305 | 26.342 | 90 | 120 | 6831.602
| 17.605 | 28.822 | 90 | 120 | 7736.184
| 16.105 | 27.322 | 90 | 120 | 6137.119
| 17.715 | 28.112 | 90 | 120 | 7640.199
| 16.665 | 29.162 | 90 | 120 | 7013.884
emtwin66 | 17.675 | 28.522 | 90 | 120 | 7716.662
| 16.135 | 28.522 | 90 | 120 | 6430.556
| 17.215 | 29.232 | 90 | 120 | 7502.452
| 17.215 | 26.372 | 90 | 120 | 6768.427
| 17.575 | 28.882 | 90 | 120 | 7725.891
| 16.105 | 27.412 | 90 | 120 | 6157.335
| 17.715 | 28.022 | 90 | 120 | 7615.739
| 16.605 | 29.132 | 90 | 120 | 6956.306
Other | 17.525 | 26.022 | 90 | 120 | 6921.295
| 17.525 | 25.982 | 90 | 120 | 6910.656
| 17.525 | 25.962 | 90 | 120 | 6905.336
| 17.525 | 25.952 | 90 | 120 | 6902.676456
| 17.535 | 26.022 | 90 | 120 | 6929.196
| 17.535 | 25.982 | 90 | 120 | 6918.545
| 17.535 | 25.942 | 90 | 120 | 6907.893
| 17.535 | 25.902 | 90 | 120 | 6897.242
| 17.535 | 25.862 | 90 | 120 | 6886.591
| 17.535 | 25.822 | 90 | 120 | 6875.94
| 17.535 | 25.782 | 90 | 120 | 6865.288
| 17.535 | 25.742 | 90 | 120 | 6854.637
| 17.535 | 25.702 | 90 | 120 | 6843.986
| 17.535 | 25.662 | 90 | 120 | 6833.334
| 17.535 | 25.622 | 90 | 120 | 6822.683
| 17.535 | 25.582 | 90 | 120 | 6812.032
| 17.535 | 25.542 | 90 | 120 | 6801.381
| 17.535 | 25.502 | 90 | 120 | 6790.729
| 17.535 | 25.482 | 90 | 120 | 6785.404
| 17.535 | 25.472 | 90 | 120 | 6782.741

## Filled Flexibility Window
Cell parameters (in cif input)
Test # | a,b | c | alpha, beta | gamma | Cell Volume
emtwin1 | 17.6941 | 28.3646 | 90 | 120 | 7690.671
| 16.1241 | 28.3646 | 90 | 120 | 6386.432
| 17.3741 | 29.1446 | 90 | 120 | 7618.919
| 17.3741 | 26.3846 | 90 | 120 | 6897.406
| 17.6441 | 28.6346 | 90 | 120 | 7720.062
| 16.1041 | 27.0946 | 90 | 120 | 6085.36
| 17.7141 | 28.0246 | 90 | 120 | 7615.672
| 16.6041 | 29.1346 | 90 | 120 | 6956.173
emtwin2 | 17.6941 | 28.3646 | 90 | 120 | 7690.671
| 16.1241 | 28.3646 | 90 | 120 | 6386.432
| 16.1241 | 28.3846 | 90 | 120 | 6390.935
| 16.1241 | 26.2946 | 90 | 120 | 5920.361
| 17.0541 | 29.2946 | 90 | 120 | 7378.631
| 16.1241 | 28.3646 | 90 | 120 | 6386.432
| 17.7441 | 26.7446 | 90 | 120 | 7292.471
| 16.1241 | 28.3646 | 90 | 120 | 6386.432
emtwin3 | 17.6941 | 28.3646 | 90 | 120 | 7690.671
| 16.1241 | 28.3646 | 90 | 120 | 6386.432
| 16.2241 | 28.9146 | 90 | 120 | 6591.269
| 16.2241 | 26.3246 | 90 | 120 | 6000.862
| 17.1241 | 29.2646 | 90 | 120 | 7431.71
| 16.1241 | 28.2646 | 90 | 120 | 6363.916
| 17.7441 | 26.8446 | 90 | 120 | 7319.738
| 16.1341 | 28.4546 | 90 | 120 | 6414.645
emtwin4 | 17.6941 | 28.3646 | 90 | 120 | 7690.671
| 16.1241 | 28.3646 | 90 | 120 | 6386.432
| 16.3241 | 28.9846 | 90 | 120 | 6688.927
| 16.3241 | 26.3546 | 90 | 120 | 6081.988
| 17.1941 | 29.2346 | 90 | 120 | 7484.912
| 16.1141 | 28.1546 | 90 | 120 | 6331.288
| 17.7441 | 26.9446 | 90 | 120 | 7347.005
| 16.1441 | 28.5446 | 90 | 120 | 6442.913
emtwin5 | 17.6941 | 28.3646 | 90 | 120 | 7690.671
| 16.1241 | 28.3646 | 90 | 120 | 6386.432
| 16.4241 | 29.0346 | 90 | 120 | 6782.81
| 16.4241 | 26.3846 | 90 | 120 | 6163.74
| 17.2641 | 29.2046 | 90 | 120 | 7538.237
| 16.1141 | 28.0546 | 90 | 120 | 6308.801
| 17.7441 | 27.0446 | 90 | 120 | 7374.272
| 16.1541 | 28.6346 | 90 | 120 | 6471.237
emtwin6 | 17.6941 | 28.3646 | 90 | 120 | 7690.671
| 16.1241 | 28.3646 | 90 | 120 | 6386.432
| 16.5241 | 29.0946 | 90 | 120 | 6879.845
| 16.5241 | 26.4046 | 90 | 120 | 6243.755
| 17.3341 | 29.1746 | 90 | 120 | 7591.684
| 16.1041 | 27.9446 | 90 | 120 | 6276.268
| 17.7341 | 27.1546 | 90 | 120 | 7395.922
| 16.1741 | 28.7146 | 90 | 120 | 6505.395
emtwin7 | 17.6941 | 28.3646 | 90 | 120 | 7690.671
| 16.1241 | 28.3646 | 90 | 120 | 6386.432
| 16.6241 | 29.1446 | 90 | 120 | 6975.334
| 16.6241 | 26.4246 | 90 | 120 | 6324.342
| 17.3841 | 29.1246 | 90 | 120 | 7622.458
| 16.1041 | 27.8446 | 90 | 120 | 6253.808
| 17.7341 | 27.2546 | 90 | 120 | 7423.159
| 16.1841 | 28.8046 | 90 | 120 | 6533.856
emtwin8 | 17.6941 | 28.3646 | 90 | 120 | 7690.671
| 16.1241 | 28.3646 | 90 | 120 | 6386.432
| 16.7241 | 29.2146 | 90 | 120 | 7076.461
| 16.7241 | 26.4446 | 90 | 120 | 6405.502
| 17.4441 | 29.0846 | 90 | 120 | 7664.624
| 16.1041 | 27.7446 | 90 | 120 | 6231.348
| 17.7341 | 27.3546 | 90 | 120 | 7450.395
| 16.2141 | 28.8746 | 90 | 120 | 6574.039
emtwin9 | 17.6941 | 28.3646 | 90 | 120 | 7690.671
| 16.1241 | 28.3646 | 90 | 120 | 6386.432
| 16.8241 | 29.2846 | 90 | 120 | 7178.498
| 16.8241 | 26.4546 | 90 | 120 | 6484.784
| 17.4841 | 29.0246 | 90 | 120 | 7683.931
| 16.1041 | 27.6446 | 90 | 120 | 6208.888
| 17.7341 | 27.4546 | 90 | 120 | 7477.631
| 16.2441 | 28.9446 | 90 | 120 | 6614.385
emtwin10 | 17.6941 | 28.3646 | 90 | 120 | 7690.671
| 16.1241 | 28.3646 | 90 | 120 | 6386.432
| 16.9241 | 29.3246 | 90 | 120 | 7274.01
| 16.9241 | 26.4646 | 90 | 120 | 6564.583
| 17.5241 | 28.9646 | 90 | 120 | 7703.172
| 16.1041 | 27.5446 | 90 | 120 | 6186.429
| 17.7341 | 27.5546 | 90 | 120 | 7504.868
| 16.3041 | 28.9846 | 90 | 120 | 6672.546
emtwin11 | 17.6941 | 28.3646 | 90 | 120 | 7690.671
| 16.1241 | 28.3646 | 90 | 120 | 6386.432
| 17.0241 | 29.3046 | 90 | 120 | 7355.205
| 17.0241 | 26.4646 | 90 | 120 | 6642.389
| 17.5641 | 28.9046 | 90 | 120 | 7722.349
| 16.1041 | 27.4446 | 90 | 120 | 6163.969
| 17.7341 | 27.6546 | 90 | 120 | 7532.104
| 16.3741 | 29.0146 | 90 | 120 | 6736.931
emtwin12 | 17.6941 | 28.3646 | 90 | 120 | 7690.671
| 16.1241 | 28.3646 | 90 | 120 | 6386.432
| 17.1241 | 29.2646 | 90 | 120 | 7431.71
| 17.1241 | 26.4546 | 90 | 120 | 6718.114
| 17.5941 | 28.8346 | 90 | 120 | 7729.985
| 16.1041 | 27.3446 | 90 | 120 | 6141.509
| 17.7241 | 27.7646 | 90 | 120 | 7553.538
| 16.4441 | 29.0446 | 90 | 120 | 6801.681
emtwin13 | 17.6941 | 28.3646 | 90 | 120 | 7690.671
| 16.1241 | 28.3646 | 90 | 120 | 6386.432
| 17.2241 | 29.2246 | 90 | 120 | 7508.484
| 17.2241 | 26.4346 | 90 | 120 | 6791.668
| 17.6241 | 28.7646 | 90 | 120 | 7737.539
| 16.1041 | 27.2446 | 90 | 120 | 6119.05
| 17.7241 | 27.8646 | 90 | 120 | 7580.744
| 16.5141 | 29.0746 | 90 | 120 | 6866.797
emtwin14 | 17.6941 | 28.3646 | 90 | 120 | 7690.671
| 16.1241 | 28.3646 | 90 | 120 | 6386.432
| 17.3241 | 29.1746 | 90 | 120 | 7582.928
| 17.3241 | 26.4046 | 90 | 120 | 6862.962
| 17.6441 | 28.6846 | 90 | 120 | 7733.542
| 16.1041 | 27.1446 | 90 | 120 | 6096.59
| 17.7241 | 27.9646 | 90 | 120 | 7607.95
| 16.5741 | 29.1146 | 90 | 120 | 6926.301
emtwin15 | 17.6941 | 28.3646 | 90 | 120 | 7690.671
| 16.1241 | 28.3646 | 90 | 120 | 6386.432
| 17.4241 | 29.1046 | 90 | 120 | 7652.317
| 17.4241 | 26.3646 | 90 | 120 | 6931.904
| 17.6541 | 28.5946 | 90 | 120 | 7718.019
| 16.1041 | 27.0446 | 90 | 120 | 6074.13
| 17.7141 | 28.0746 | 90 | 120 | 7629.26
| 16.6341 | 29.1546 | 90 | 120 | 6986.125
emtwin16 | 17.6941 | 28.3646 | 90 | 120 | 7690.671
| 16.1241 | 28.3646 | 90 | 120 | 6386.432
| 17.5241 | 28.9846 | 90 | 120 | 7708.491
| 17.5241 | 26.2946 | 90 | 120 | 6993.082
| 17.6741 | 28.5146 | 90 | 120 | 7713.874
| 16.1041 | 26.9446 | 90 | 120 | 6051.671
| 17.7041 | 28.1846 | 90 | 120 | 7650.507
| 16.6941 | 29.1946 | 90 | 120 | 7046.268
emtwin17 | 17.6941 | 28.3646 | 90 | 120 | 7690.671
| 16.1241 | 28.3646 | 90 | 120 | 6386.432
| 17.6241 | 28.7646 | 90 | 120 | 7737.539
| 17.6241 | 25.6446 | 90 | 120 | 6898.274
| 17.6841 | 28.4246 | 90 | 120 | 7698.231
| 16.1041 | 26.8446 | 90 | 120 | 6029.211
| 17.6941 | 28.2946 | 90 | 120 | 7671.692
| 16.7541 | 29.2346 | 90 | 120 | 7106.733
emtwin18 | 17.6941 | 28.3646 | 90 | 120 | 7690.671
| 16.1241 | 28.3646 | 90 | 120 | 6386.432
| 17.6541 | 28.6346 | 90 | 120 | 7728.815
| 17.6541 | 25.7246 | 90 | 120 | 6943.372
| 17.6841 | 28.3946 | 90 | 120 | 7690.106
| 16.1041 | 26.8146 | 90 | 120 | 6022.473
| 17.6941 | 28.3246 | 90 | 120 | 7679.826
| 16.7641 | 29.2546 | 90 | 120 | 7120.087
emtwin19 | 17.6941 | 28.3646 | 90 | 120 | 7690.671
| 16.1241 | 28.3646 | 90 | 120 | 6386.432
| 17.5541 | 28.9346 | 90 | 120 | 7721.564
| 17.5541 | 25.5046 | 90 | 120 | 6806.225
| 17.6741 | 28.4846 | 90 | 120 | 7705.758
| 16.1041 | 26.9146 | 90 | 120 | 6044.933
| 17.7041 | 28.2146 | 90 | 120 | 7658.65
| 16.7141 | 29.2046 | 90 | 120 | 7065.581
emtwin20 | 17.6941 | 28.3646 | 90 | 120 | 7690.671
| 16.1241 | 28.3646 | 90 | 120 | 6386.432
| 17.4541 | 29.0746 | 90 | 120 | 7670.776
| 17.4541 | 26.3446 | 90 | 120 | 6950.518
| 17.6641 | 28.5746 | 90 | 120 | 7721.36
| 16.1041 | 27.0146 | 90 | 120 | 6067.393
| 17.7141 | 28.1046 | 90 | 120 | 7637.412
| 16.6541 | 29.1646 | 90 | 120 | 7005.336
emtwin21 | 17.6941 | 28.3646 | 90 | 120 | 7690.671
| 16.1241 | 28.3646 | 90 | 120 | 6386.432
| 17.3541 | 29.1546 | 90 | 120 | 7603.997
| 17.3541 | 26.3946 | 90 | 120 | 6884.143
| 17.6441 | 28.6546 | 90 | 120 | 7725.454
| 16.1041 | 27.1146 | 90 | 120 | 6089.852
| 17.7141 | 28.0046 | 90 | 120 | 7610.237
| 16.5941 | 29.1246 | 90 | 120 | 6945.412
emtwin22 | 17.6941 | 28.3646 | 90 | 120 | 7690.671
| 16.1241 | 28.3646 | 90 | 120 | 6386.432
| 17.2541 | 29.2146 | 90 | 120 | 7532.085
| 17.2541 | 26.4246 | 90 | 120 | 6812.769
| 17.6241 | 28.7346 | 90 | 120 | 7729.469
| 16.1041 | 27.2146 | 90 | 120 | 6112.312
| 17.7241 | 27.8946 | 90 | 120 | 7588.906
| 16.5341 | 29.0846 | 90 | 120 | 6885.807
emtwin23 | 17.6941 | 28.3646 | 90 | 120 | 7690.671
| 16.1241 | 28.3646 | 90 | 120 | 6386.432
| 17.1541 | 29.2546 | 90 | 120 | 7455.224
| 17.1541 | 26.4446 | 90 | 120 | 6739.125
| 17.6041 | 28.8146 | 90 | 120 | 7733.407
| 16.1041 | 27.3146 | 90 | 120 | 6134.772
| 17.7241 | 27.7946 | 90 | 120 | 7561.7
| 16.4641 | 29.0546 | 90 | 120 | 6820.583
emtwin24 | 17.6941 | 28.3646 | 90 | 120 | 7690.671
| 16.1241 | 28.3646 | 90 | 120 | 6386.432
| 17.0541 | 29.2946 | 90 | 120 | 7378.631
| 17.0541 | 26.4646 | 90 | 120 | 6665.82
| 17.5741 | 28.8846 | 90 | 120 | 7725.795
| 16.1041 | 27.4146 | 90 | 120 | 6157.231
| 17.7341 | 27.6846 | 90 | 120 | 7540.275
| 16.3941 | 29.0246 | 90 | 120 | 6755.726
emtwin25 | 17.6941 | 28.3646 | 90 | 120 | 7690.671
| 16.1241 | 28.3646 | 90 | 120 | 6386.432
| 16.9541 | 29.3246 | 90 | 120 | 7299.821
| 16.9541 | 26.4646 | 90 | 120 | 6587.876
| 17.5441 | 28.9546 | 90 | 120 | 7718.1
| 16.1041 | 27.5146 | 90 | 120 | 6179.691
| 17.7341 | 27.5846 | 90 | 120 | 7513.039
| 16.3341 | 28.9846 | 90 | 120 | 6697.124
emtwin26 | 17.6941 | 28.3646 | 90 | 120 | 7690.671
| 16.1241 | 28.3646 | 90 | 120 | 6386.432
| 16.8541 | 29.3046 | 90 | 120 | 7209.042
| 16.8541 | 26.4646 | 90 | 120 | 6510.391
| 17.5041 | 29.0146 | 90 | 120 | 7698.867
| 16.1041 | 27.6146 | 90 | 120 | 6202.151
| 17.7341 | 27.4846 | 90 | 120 | 7485.802
| 16.2641 | 28.9546 | 90 | 120 | 6632.974
emtwin27 | 17.6941 | 28.3646 | 90 | 120 | 7690.671
| 16.1241 | 28.3646 | 90 | 120 | 6386.432
| 16.7541 | 29.2346 | 90 | 120 | 7106.733
| 16.7541 | 26.4446 | 90 | 120 | 6428.503
| 17.4541 | 29.0646 | 90 | 120 | 7668.138
| 16.1041 | 27.7146 | 90 | 120 | 6224.61
| 17.7341 | 27.3846 | 90 | 120 | 7458.566
| 16.2241 | 28.8946 | 90 | 120 | 6586.71
emtwin28 | 17.6941 | 28.3646 | 90 | 120 | 7690.671
| 16.1241 | 28.3646 | 90 | 120 | 6386.432
| 16.6541 | 29.1646 | 90 | 120 | 7005.336
| 16.6541 | 26.4346 | 90 | 120 | 6349.59
| 17.4041 | 29.1146 | 90 | 120 | 7637.384
| 16.1041 | 27.8146 | 90 | 120 | 6247.07
| 17.7341 | 27.2846 | 90 | 120 | 7431.33
| 16.1941 | 28.8246 | 90 | 120 | 6546.476
emtwin29 | 17.6941 | 28.3646 | 90 | 120 | 7690.671
| 16.1241 | 28.3646 | 90 | 120 | 6386.432
| 16.5541 | 29.1046 | 90 | 120 | 6907.222
| 16.5541 | 26.4146 | 90 | 120 | 6268.82
| 17.3441 | 29.1546 | 90 | 120 | 7595.236
| 16.1041 | 27.9146 | 90 | 120 | 6269.53
| 17.7341 | 27.1846 | 90 | 120 | 7404.093
| 16.1741 | 28.7446 | 90 | 120 | 6512.191
emtwin30 | 17.6941 | 28.3646 | 90 | 120 | 7690.671
| 16.1241 | 28.3646 | 90 | 120 | 6386.432
| 16.4541 | 29.0546 | 90 | 120 | 6812.301
| 16.4541 | 26.3946 | 90 | 120 | 6188.622
| 17.2841 | 29.1946 | 90 | 120 | 7553.126
| 16.1041 | 28.0146 | 90 | 120 | 6291.989
| 17.7341 | 27.0846 | 90 | 120 | 7376.857
| 16.1641 | 28.6546 | 90 | 120 | 6483.777
emtwin31 | 17.6941 | 28.3646 | 90 | 120 | 7690.671
| 16.1241 | 28.3646 | 90 | 120 | 6386.432
| 16.3541 | 29.0046 | 90 | 120 | 6718.167
| 16.3541 | 26.3646 | 90 | 120 | 6106.679
| 17.2141 | 29.2246 | 90 | 120 | 7499.768
| 16.1141 | 28.1246 | 90 | 120 | 6324.542
| 17.7441 | 26.9746 | 90 | 120 | 7355.185
| 16.1441 | 28.5746 | 90 | 120 | 6449.684
emtwin32 | 17.6941 | 28.3646 | 90 | 120 | 7690.671
| 16.1241 | 28.3646 | 90 | 120 | 6386.432
| 16.2541 | 28.9546 | 90 | 120 | 6624.82
| 16.2541 | 26.3346 | 90 | 120 | 6025.363
| 17.1541 | 29.2646 | 90 | 120 | 7457.772
| 16.1141 | 28.2246 | 90 | 120 | 6347.03
| 17.7441 | 26.8746 | 90 | 120 | 7327.918
| 16.1341 | 28.4846 | 90 | 120 | 6421.408
emtwin33 | 17.6941 | 28.3646 | 90 | 120 | 7690.671
| 16.1241 | 28.3646 | 90 | 120 | 6386.432
| 16.1541 | 28.6646 | 90 | 120 | 6478.017
| 16.1541 | 26.2946 | 90 | 120 | 5942.412
| 17.0741 | 29.2846 | 90 | 120 | 7393.423
| 16.1241 | 28.3346 | 90 | 120 | 6379.677
| 17.7441 | 26.7746 | 90 | 120 | 7300.651
| 16.1341 | 28.3846 | 90 | 120 | 6398.864
emtwin34 | 17.7241 | 27.7346 | 90 | 120 | 7545.377
| 16.1041 | 27.7346 | 90 | 120 | 6229.102
| 16.1841 | 28.8046 | 90 | 120 | 6533.856
| 16.1841 | 26.3046 | 90 | 120 | 5966.772
| 17.4841 | 29.0346 | 90 | 120 | 7686.578
| 16.1041 | 27.6546 | 90 | 120 | 6211.134
| 17.7341 | 26.1846 | 90 | 120 | 7131.73
| 16.1041 | 27.8146 | 90 | 120 | 6247.07
emtwin35 | 17.7241 | 27.7346 | 90 | 120 | 7545.377
| 16.1041 | 27.7346 | 90 | 120 | 6229.102
| 16.2841 | 28.9746 | 90 | 120 | 6653.89
| 16.2841 | 26.3446 | 90 | 120 | 6049.922
| 17.5241 | 28.9746 | 90 | 120 | 7705.832
| 16.1041 | 27.5546 | 90 | 120 | 6188.675
| 17.7341 | 26.2846 | 90 | 120 | 7158.966
| 16.1041 | 27.9146 | 90 | 120 | 6269.53
emtwin36 | 17.7241 | 27.7346 | 90 | 120 | 7545.377
| 16.1041 | 27.7346 | 90 | 120 | 6229.102
| 16.3841 | 29.0146 | 90 | 120 | 6745.162
| 16.3841 | 26.3646 | 90 | 120 | 6129.104
| 17.5641 | 28.9146 | 90 | 120 | 7725.02
| 16.1041 | 27.4546 | 90 | 120 | 6166.215
| 17.7341 | 26.3846 | 90 | 120 | 7186.203
| 16.1041 | 28.0146 | 90 | 120 | 6291.989
emtwin37 | 17.7241 | 27.7346 | 90 | 120 | 7545.377
| 16.1041 | 27.7346 | 90 | 120 | 6229.102
| 16.4841 | 29.0646 | 90 | 120 | 6839.517
| 16.4841 | 26.3946 | 90 | 120 | 6211.21
| 17.5941 | 28.8446 | 90 | 120 | 7732.666
| 16.1041 | 27.3546 | 90 | 120 | 6143.755
| 17.7441 | 26.4746 | 90 | 120 | 7218.85
| 16.1141 | 28.1046 | 90 | 120 | 6320.045
emtwin38 | 17.7241 | 27.7346 | 90 | 120 | 7545.377
| 16.1041 | 27.7346 | 90 | 120 | 6229.102
| 16.5841 | 29.1246 | 90 | 120 | 6937.043
| 16.5841 | 26.4246 | 90 | 120 | 6293.944
| 17.6141 | 28.7646 | 90 | 120 | 7728.761
| 16.1041 | 27.2546 | 90 | 120 | 6121.296
| 17.7441 | 26.5746 | 90 | 120 | 7246.117
| 16.1141 | 28.2046 | 90 | 120 | 6342.532
emtwin39 | 17.7241 | 27.7346 | 90 | 120 | 7545.377
| 16.1041 | 27.7346 | 90 | 120 | 6229.102
| 16.6841 | 29.1846 | 90 | 120 | 7035.419
| 16.6841 | 26.4346 | 90 | 120 | 6372.487
| 17.6341 | 28.6846 | 90 | 120 | 7724.778
| 16.1041 | 27.1546 | 90 | 120 | 6098.836
| 17.7441 | 26.6746 | 90 | 120 | 7273.384
| 16.1241 | 28.2946 | 90 | 120 | 6370.671
emtwin40 | 17.7241 | 27.7346 | 90 | 120 | 7545.377
| 16.1041 | 27.7346 | 90 | 120 | 6229.102
| 16.7841 | 29.2646 | 90 | 120 | 7139.525
| 16.7841 | 26.4446 | 90 | 120 | 6451.545
| 17.6541 | 28.6046 | 90 | 120 | 7720.718
| 16.1041 | 27.0546 | 90 | 120 | 6076.376
| 17.7441 | 26.7746 | 90 | 120 | 7300.651
| 16.1341 | 28.3846 | 90 | 120 | 6398.864
emtwin41 | 17.7241 | 27.7346 | 90 | 120 | 7545.377
| 16.1041 | 27.7346 | 90 | 120 | 6229.102
| 16.8841 | 29.3146 | 90 | 120 | 7237.198
| 16.8841 | 26.4546 | 90 | 120 | 6531.12
| 17.6641 | 28.5146 | 90 | 120 | 7705.147
| 16.1041 | 26.9546 | 90 | 120 | 6053.917
| 17.7441 | 26.8746 | 90 | 120 | 7327.918
| 16.1341 | 28.4846 | 90 | 120 | 6421.408
emtwin42 | 17.7241 | 27.7346 | 90 | 120 | 7545.377
| 16.1041 | 27.7346 | 90 | 120 | 6229.102
| 16.9841 | 29.3146 | 90 | 120 | 7323.18
| 16.9841 | 26.4546 | 90 | 120 | 6608.713
| 17.6841 | 28.4346 | 90 | 120 | 7700.939
| 16.1041 | 26.8546 | 90 | 120 | 6031.457
| 17.7441 | 26.9746 | 90 | 120 | 7355.185
| 16.1441 | 28.5746 | 90 | 120 | 6449.684
emtwin43 | 17.7241 | 27.7346 | 90 | 120 | 7545.377
| 16.1041 | 27.7346 | 90 | 120 | 6229.102
| 17.0841 | 29.2846 | 90 | 120 | 7402.086
| 17.0841 | 26.4546 | 90 | 120 | 6686.765
| 17.6941 | 28.3446 | 90 | 120 | 7685.249
| 16.1041 | 26.7546 | 90 | 120 | 6008.997
| 17.7441 | 27.0746 | 90 | 120 | 7382.452
| 16.1641 | 28.6546 | 90 | 120 | 6483.777
emtwin44 | 17.7241 | 27.7346 | 90 | 120 | 7545.377
| 16.1041 | 27.7346 | 90 | 120 | 6229.102
| 17.1841 | 29.2446 | 90 | 120 | 7478.765
| 17.1841 | 26.4446 | 90 | 120 | 6762.717
| 17.7041 | 28.2546 | 90 | 120 | 7669.508
| 16.1041 | 26.6546 | 90 | 120 | 5986.538
| 17.7341 | 27.1846 | 90 | 120 | 7404.093
| 16.1741 | 28.7446 | 90 | 120 | 6512.191
emtwin45 | 17.7241 | 27.7346 | 90 | 120 | 7545.377
| 16.1041 | 27.7346 | 90 | 120 | 6229.102
| 17.2841 | 29.1946 | 90 | 120 | 7553.126
| 17.2841 | 26.4246 | 90 | 120 | 6836.481
| 17.7041 | 28.1546 | 90 | 120 | 7642.364
| 16.1041 | 26.5546 | 90 | 120 | 5964.078
| 17.7341 | 27.2846 | 90 | 120 | 7431.33
| 16.1941 | 28.8246 | 90 | 120 | 6546.476
emtwin46 | 17.7241 | 27.7346 | 90 | 120 | 7545.377
| 16.1041 | 27.7346 | 90 | 120 | 6229.102
| 17.3841 | 29.1346 | 90 | 120 | 7625.075
| 17.3841 | 26.3946 | 90 | 120 | 6907.965
| 17.7141 | 28.0646 | 90 | 120 | 7626.542
| 16.1041 | 26.4546 | 90 | 120 | 5941.618
| 17.7341 | 27.3846 | 90 | 120 | 7458.566
| 16.2241 | 28.8946 | 90 | 120 | 6586.71
emtwin47 | 17.7241 | 27.7346 | 90 | 120 | 7545.377
| 16.1041 | 27.7346 | 90 | 120 | 6229.102
| 17.4841 | 29.0346 | 90 | 120 | 7686.578
| 17.4841 | 26.3246 | 90 | 120 | 6969.137
| 17.7141 | 27.9646 | 90 | 120 | 7599.367
| 16.1041 | 26.3546 | 90 | 120 | 5919.159
| 17.7341 | 27.4846 | 90 | 120 | 7485.802
| 16.2641 | 28.9546 | 90 | 120 | 6632.974
emtwin48 | 17.7241 | 27.7346 | 90 | 120 | 7545.377
| 16.1041 | 27.7346 | 90 | 120 | 6229.102
| 17.5841 | 28.8746 | 90 | 120 | 7731.912
| 17.5841 | 25.5646 | 90 | 120 | 6845.574849
| 17.7241 | 27.8746 | 90 | 120 | 7583.465
| 16.1441 | 26.2946 | 90 | 120 | 5935.057
| 17.7341 | 27.5846 | 90 | 120 | 7513.039
| 16.3341 | 28.9846 | 90 | 120 | 6697.124
emtwin49 | 17.7241 | 27.7346 | 90 | 120 | 7545.377
| 16.1041 | 27.7346 | 90 | 120 | 6229.102
| 17.6841 | 28.4446 | 90 | 120 | 7703.647
| 17.6841 | 25.8046 | 90 | 120 | 6988.656
| 17.7241 | 27.7746 | 90 | 120 | 7556.259
| 16.2941 | 26.3446 | 90 | 120 | 6057.355
| 17.7341 | 27.6846 | 90 | 120 | 7540.275
| 16.3941 | 29.0246 | 90 | 120 | 6755.726
emtwin50 | 17.7241 | 27.7346 | 90 | 120 | 7545.377
| 16.1041 | 27.7346 | 90 | 120 | 6229.102
| 17.6941 | 28.3646 | 90 | 120 | 7690.671
| 17.6941 | 25.8446 | 90 | 120 | 7007.408
| 17.7241 | 27.7646 | 90 | 120 | 7553.538
| 16.3041 | 26.3446 | 90 | 120 | 6064.792
| 17.7341 | 27.6946 | 90 | 120 | 7542.999
| 16.4041 | 29.0246 | 90 | 120 | 6763.97
emtwin51 | 17.7241 | 27.7346 | 90 | 120 | 7545.377
| 16.1041 | 27.7346 | 90 | 120 | 6229.102
| 17.7041 | 28.2746 | 90 | 120 | 7674.937
| 17.7041 | 25.8746 | 90 | 120 | 7023.474086
| 17.7241 | 27.7546 | 90 | 120 | 7550.818
| 16.3241 | 26.3546 | 90 | 120 | 6081.988
| 17.7341 | 27.7046 | 90 | 120 | 7545.722
| 16.4141 | 29.0246 | 90 | 120 | 6772.219
emtwin52 | 17.7241 | 27.7346 | 90 | 120 | 7545.377
| 16.1041 | 27.7346 | 90 | 120 | 6229.102
| 17.7141 | 28.1346 | 90 | 120 | 7645.565
| 17.7141 | 25.9146 | 90 | 120 | 7042.281
| 17.7241 | 27.7446 | 90 | 120 | 7548.097
| 16.3341 | 26.3546 | 90 | 120 | 6089.442
| 17.7241 | 27.7246 | 90 | 120 | 7542.656
| 16.4141 | 29.0346 | 90 | 120 | 6774.553
emtwin53 | 17.7241 | 27.7346 | 90 | 120 | 7545.377
| 16.1041 | 27.7346 | 90 | 120 | 6229.102
| 17.7241 | 27.9646 | 90 | 120 | 7607.95
| 17.7241 | 25.9646 | 90 | 120 | 7063.837
| 17.7241 | 27.7346 | 90 | 120 | 7545.377
| 16.3541 | 26.3646 | 90 | 120 | 6106.679
| 17.7241 | 27.7346 | 90 | 120 | 7545.377
| 16.4241 | 29.0346 | 90 | 120 | 6782.81
emtwin54 | 17.7441 | 26.7346 | 90 | 120 | 7289.744
| 16.1041 | 26.7346 | 90 | 120 | 6004.505
| 16.2041 | 28.8746 | 90 | 120 | 6565.933
| 16.2041 | 26.3146 | 90 | 120 | 5983.802
| 17.7041 | 28.2346 | 90 | 120 | 7664.079
| 16.1041 | 26.6346 | 90 | 120 | 5982.046
| 16.5241 | 26.4146 | 90 | 120 | 6246.12
| 16.1041 | 26.8346 | 90 | 120 | 6026.965
emtwin55 | 17.7441 | 26.7346 | 90 | 120 | 7289.744
| 16.1041 | 26.7346 | 90 | 120 | 6004.505
| 16.3041 | 28.9846 | 90 | 120 | 6672.546
| 16.3041 | 26.3446 | 90 | 120 | 6064.792
| 17.7041 | 28.1346 | 90 | 120 | 7636.935
| 16.1041 | 26.5346 | 90 | 120 | 5959.586
| 16.6041 | 26.4346 | 90 | 120 | 6311.521
| 16.1041 | 26.9346 | 90 | 120 | 6049.425
emtwin56 | 17.7441 | 26.7346 | 90 | 120 | 7289.744
| 16.1041 | 26.7346 | 90 | 120 | 6004.505
| 16.4041 | 29.0246 | 90 | 120 | 6763.97
| 16.4041 | 26.3746 | 90 | 120 | 6146.407
| 17.7141 | 28.0446 | 90 | 120 | 7621.107
| 16.1041 | 26.4346 | 90 | 120 | 5937.126
| 16.6941 | 26.4446 | 90 | 120 | 6382.542
| 16.1041 | 27.0346 | 90 | 120 | 6071.884
emtwin57 | 17.7441 | 26.7346 | 90 | 120 | 7289.744
| 16.1041 | 26.7346 | 90 | 120 | 6004.505
| 16.5041 | 29.0746 | 90 | 120 | 6858.483
| 16.5041 | 26.4046 | 90 | 120 | 6228.65
| 17.7241 | 27.9546 | 90 | 120 | 7605.229
| 16.1041 | 26.3346 | 90 | 120 | 5914.667
| 16.7841 | 26.4546 | 90 | 120 | 6453.985
| 16.1041 | 27.1346 | 90 | 120 | 6094.344
emtwin58 | 17.7441 | 26.7346 | 90 | 120 | 7289.744
| 16.1041 | 26.7346 | 90 | 120 | 6004.505
| 16.6041 | 29.1346 | 90 | 120 | 6956.173
| 16.6041 | 26.4346 | 90 | 120 | 6311.521
| 17.7241 | 27.8546 | 90 | 120 | 7578.023
| 16.1741 | 26.3046 | 90 | 120 | 5959.401
| 16.8741 | 26.4646 | 90 | 120 | 6525.852
| 16.1041 | 27.2346 | 90 | 120 | 6116.804
emtwin59 | 17.7441 | 26.7346 | 90 | 120 | 7289.744
| 16.1041 | 26.7346 | 90 | 120 | 6004.505
| 16.7041 | 29.1946 | 90 | 120 | 7054.713
| 16.7041 | 26.4346 | 90 | 120 | 6387.774
| 17.7241 | 27.7546 | 90 | 120 | 7550.818
| 16.3241 | 26.3546 | 90 | 120 | 6081.988
| 16.9741 | 26.4646 | 90 | 120 | 6603.428
| 16.1041 | 27.3346 | 90 | 120 | 6139.263
emtwin60 | 17.7441 | 26.7346 | 90 | 120 | 7289.744
| 16.1041 | 26.7346 | 90 | 120 | 6004.505
| 16.8041 | 29.2746 | 90 | 120 | 7158.996
| 16.8041 | 26.4546 | 90 | 120 | 6469.375
| 17.7341 | 27.6646 | 90 | 120 | 7534.828
| 16.4641 | 26.3946 | 90 | 120 | 6196.147
| 17.0841 | 26.4546 | 90 | 120 | 6686.765
| 16.1041 | 27.4346 | 90 | 120 | 6161.723
emtwin61 | 17.7441 | 26.7346 | 90 | 120 | 7289.744
| 16.1041 | 26.7346 | 90 | 120 | 6004.505
| 16.9341 | 29.3246 | 90 | 120 | 7282.609
| 16.9341 | 26.4546 | 90 | 120 | 6569.859
| 17.7341 | 27.5346 | 90 | 120 | 7499.420569
| 16.6341 | 26.4346 | 90 | 120 | 6334.349
| 17.2341 | 26.4346 | 90 | 120 | 6799.557
| 16.1041 | 27.5646 | 90 | 120 | 6190.921
emtwin62 | 17.7441 | 26.7346 | 90 | 120 | 7289.744
| 16.1041 | 26.7346 | 90 | 120 | 6004.505
| 17.0041 | 29.3046 | 90 | 120 | 7337.933
| 17.0041 | 26.4546 | 90 | 120 | 6624.287
| 17.7341 | 27.4646 | 90 | 120 | 7480.355
| 16.7141 | 26.4446 | 90 | 120 | 6397.844
| 17.3341 | 26.4046 | 90 | 120 | 6870.887
| 16.1041 | 27.6346 | 90 | 120 | 6206.643
emtwin63 | 17.7441 | 26.7346 | 90 | 120 | 7289.744
| 16.1041 | 26.7346 | 90 | 120 | 6004.505
| 17.1041 | 29.2746 | 90 | 120 | 7416.894
| 17.1041 | 26.4546 | 90 | 120 | 6702.43
| 17.7341 | 27.3646 | 90 | 120 | 7453.119
| 16.8241 | 26.4546 | 90 | 120 | 6484.784
| 17.7341 | 26.1046 | 90 | 120 | 7109.941
| 16.1041 | 27.7346 | 90 | 120 | 6229.102
emtwin64 | 17.7441 | 26.7346 | 90 | 120 | 7289.744
| 16.1041 | 26.7346 | 90 | 120 | 6004.505
| 17.2041 | 29.2346 | 90 | 120 | 7493.621
| 17.2041 | 26.4346 | 90 | 120 | 6775.905
| 17.7341 | 27.2646 | 90 | 120 | 7425.882
| 16.9341 | 26.4646 | 90 | 120 | 6572.343
| 17.7341 | 26.2046 | 90 | 120 | 7137.177
| 16.1041 | 27.8346 | 90 | 120 | 6251.562
emtwin65 | 17.7441 | 26.7346 | 90 | 120 | 7289.744
| 16.1041 | 26.7346 | 90 | 120 | 6004.505
| 17.3041 | 29.1846 | 90 | 120 | 7568.022
| 17.3041 | 26.4146 | 90 | 120 | 6849.718
| 17.7341 | 27.1646 | 90 | 120 | 7398.646
| 17.0341 | 26.4646 | 90 | 120 | 6650.195
| 17.7341 | 26.3046 | 90 | 120 | 7164.413
| 16.1041 | 27.9346 | 90 | 120 | 6274.022
emtwin66 | 17.7441 | 26.7346 | 90 | 120 | 7289.744
| 16.1041 | 26.7346 | 90 | 120 | 6004.505
| 17.4041 | 29.1146 | 90 | 120 | 7637.384
| 17.4041 | 26.3746 | 90 | 120 | 6918.623
| 17.7341 | 27.0646 | 90 | 120 | 7371.41
| 17.1241 | 26.4546 | 90 | 120 | 6718.114
| 17.7441 | 26.3946 | 90 | 120 | 7197.036
| 16.1041 | 28.0346 | 90 | 120 | 6296.481
emtwin67 | 17.7441 | 26.7346 | 90 | 120 | 7289.744
| 16.1041 | 26.7346 | 90 | 120 | 6004.505
| 17.5041 | 29.0146 | 90 | 120 | 7698.867
| 17.5041 | 26.3146 | 90 | 120 | 6982.436
| 17.7441 | 26.9746 | 90 | 120 | 7355.185
| 17.1341 | 26.3646 | 90 | 120 | 6703.08
| 17.7441 | 26.4946 | 90 | 120 | 7224.303
| 16.1141 | 28.1246 | 90 | 120 | 6324.542
emtwin68 | 17.7441 | 26.7346 | 90 | 120 | 7289.744
| 16.1041 | 26.7346 | 90 | 120 | 6004.505
| 17.6041 | 28.8246 | 90 | 120 | 7736.091
| 17.6041 | 25.6046 | 90 | 120 | 6871.891
| 17.7441 | 26.8746 | 90 | 120 | 7327.918
| 17.2341 | 26.3646 | 90 | 120 | 6781.551
| 17.7441 | 26.5946 | 90 | 120 | 7251.57
| 16.1141 | 28.2246 | 90 | 120 | 6347.03
emtwin69 | 17.7441 | 26.7346 | 90 | 120 | 7289.744
| 16.1041 | 26.7346 | 90 | 120 | 6004.505
| 17.7041 | 28.2746 | 90 | 120 | 7674.937
| 17.7041 | 25.8746 | 90 | 120 | 7023.474086
| 17.7441 | 26.7746 | 90 | 120 | 7300.651
| 17.3341 | 26.3646 | 90 | 120 | 6860.479
| 17.7441 | 26.6946 | 90 | 120 | 7278.837
| 16.1241 | 28.3146 | 90 | 120 | 6375.174
emtwin70 | 17.7441 | 26.7346 | 90 | 120 | 7289.744
| 16.1041 | 26.7346 | 90 | 120 | 6004.505
| 17.6341 | 28.7246 | 90 | 120 | 7735.55
| 17.6341 | 25.6746 | 90 | 120 | 6914.184
| 17.7441 | 26.8446 | 90 | 120 | 7319.738
| 17.2841 | 26.3846 | 90 | 120 | 6826.132
| 17.7441 | 26.6246 | 90 | 120 | 7259.75
| 16.1141 | 28.2546 | 90 | 120 | 6353.776
emtwin71 | 17.6241 | 28.7346 | 90 | 120 | 7729.469
| 16.1741 | 28.7346 | 90 | 120 | 6509.926
| 16.9041 | 29.3146 | 90 | 120 | 7254.353
| 16.9041 | 26.4546 | 90 | 120 | 6546.602
| 17.3341 | 29.1646 | 90 | 120 | 7589.082
| 16.1041 | 27.9346 | 90 | 120 | 6274.022
| 17.7241 | 27.9146 | 90 | 120 | 7594.347
| 16.5441 | 29.0946 | 90 | 120 | 6896.509
emtwin72 | 17.7441 | 26.5346 | 90 | 120 | 7235.21
| 16.1041 | 26.5346 | 90 | 120 | 5959.586
| 17.5541 | 28.9346 | 90 | 120 | 7721.564
| 17.5541 | 26.2446 | 90 | 120 | 7003.703
| 17.7441 | 26.7246 | 90 | 120 | 7287.017
| 17.3841 | 26.3646 | 90 | 120 | 6900.114
| 17.7341 | 26.3546 | 90 | 120 | 7178.032
| 16.1041 | 27.9846 | 90 | 120 | 6285.251
Other | 17.5541 | 26.2146 | 90 | 120 | 6995.697
| 17.5541 | 26.1746 | 90 | 120 | 6985.023
| 17.5541 | 26.1346 | 90 | 120 | 6974.348
| 17.5541 | 26.0946 | 90 | 120 | 6963.674
| 17.5541 | 26.0546 | 90 | 120 | 6952.999
| 17.5541 | 26.0146 | 90 | 120 | 6942.325
| 17.5541 | 25.9746 | 90 | 120 | 6931.65
| 17.5541 | 25.9346 | 90 | 120 | 6920.976
| 17.5541 | 25.8946 | 90 | 120 | 6910.301
| 17.5541 | 25.8546 | 90 | 120 | 6899.627
| 17.5541 | 25.8146 | 90 | 120 | 6888.952
| 17.5541 | 25.7746 | 90 | 120 | 6878.278
| 17.5541 | 25.7346 | 90 | 120 | 6867.603
| 17.5541 | 25.6946 | 90 | 120 | 6856.929
| 17.5541 | 25.6546 | 90 | 120 | 6846.254
| 17.5541 | 25.6146 | 90 | 120 | 6835.58
| 17.5541 | 25.5746 | 90 | 120 | 6824.905
| 17.5541 | 25.5346 | 90 | 120 | 6814.231
| 17.5541 | 25.5146 | 90 | 120 | 6808.893
| 17.5541 | 25.5046 | 90 | 120 | 6806.225
| 17.5541 | 26.2546 | 90 | 120 | 7006.372
| 17.5241 | 26.2946 | 90 | 120 | 6993.082