## empty
p before | p after | p av | st dev |  | filename | wRp | a | sig a | c | sig c | V | sig V
0.03 | 0.03 | 0.03 | 0 | 0.1 | EMT_empty_p_0001.xy | 0.50603 | 17.35407 | 0.00026 | 28.34331 | 0.00099 | 7392.37831 | 0.33918 | 1.633237
0.06 | 0.06 | 0.06 | 0 | 0.1 | EMT_empty_p_0002.xy | 0.52932 | 17.35129 | 0.00027 | 28.33806 | 0.00102 | 7388.63864 | 0.34954 | 1.633196
0.1 | 0.12 | 0.11 | 0.01414214 | 0.1 | EMT_empty_p_0003.xy | 0.53246 | 17.34286 | 0.00028 | 28.32448 | 0.00102 | 7377.92286 | 0.35371 | 1.633207
0.25 | 0.26 | 0.255 | 0.007071068 | 0.1 | EMT_empty_p_0004.xy | 0.52719 | 17.3243 | 0.00028 | 28.2904 | 0.00099 | 7353.28194 | 0.34942 | 1.63299
0.36 | 0.36 | 0.36 | 0 | 0.1 | EMT_empty_p_0005.xy | 0.5233 | 17.3121 | 0.00028 | 28.26668 | 0.00101 | 7336.76994 | 0.35525 | 1.63277
0.48 | 0.48 | 0.48 | 0 | 0.1 | EMT_empty_p_0006.xy | 0.50382 | 17.29544 | 0.00028 | 28.23836 | 0.00098 | 7315.31861 | 0.34699 | 1.632705
0.64 | 0.65 | 0.645 | 0.007071068 | 0.1 | EMT_empty_p_0007.xy | 0.5104 | 17.27462 | 0.00028 | 28.19387 | 0.00097 | 7286.22186 | 0.34104 | 1.632098
0.67 | 0.68 | 0.675 | 0.007071068 | 0.1 | EMT_empty_p_0008.xy | 0.51832 | 17.27529 | 0.00035 | 28.1923 | 0.00122 | 7286.38289 | 0.43285 | 1.631944
0.74 | 0.75 | 0.745 | 0.007071068 | 0.1 | EMT_empty_p_0009.xy | 0.52063 | 17.26699 | 0.0003 | 28.17802 | 0.00104 | 7275.69235 | 0.36929 | 1.631901
0.89 | 0.91 | 0.9 | 0.01414214 | 0.1 | EMT_empty_p_0010.xy | 0.54027 | 17.24653 | 0.00032 | 28.13321 | 0.0011 | 7246.91686 | 0.38982 | 1.631239
0.98 | 1.03 | 1.005 | 0.03535534 | 0.1 | EMT_empty_p_0011.xy | 0.49157 | 17.22977 | 0.00029 | 28.1217 | 0.00098 | 7229.87753 | 0.34904 | 1.632158
1.25 | 1.28 | 1.265 | 0.0212132 | 0.1 | EMT_empty_p_0012.xy | 0.46467 | 17.20581 | 0.00029 | 28.11885 | 0.00098 | 7209.05737 | 0.35073 | 1.634265
1.5 | 1.62 | 1.56 | 0.08485281 | 0.1 | EMT_empty_p_0013.xy | 0.43019 | 17.18007 | 0.00031 | 28.11301 | 0.00099 | 7186.0093 | 0.36299 | 1.636373
1.82 | 1.83 | 1.825 | 0.007071068 | 0.1 | EMT_empty_p_0014.xy | 0.34825 | 17.15131 | 0.00026 | 28.08975 | 0.00086 | 7156.04434 | 0.3066 | 1.637761
1.99 | 2.03 | 2.01 | 0.02828427 | 0.1 | EMT_empty_p_0015.xy | 0.38992 | 17.13835 | 0.00031 | 28.0539 | 0.00098 | 7136.11692 | 0.36027 | 1.636908
2.28 | 2.33 | 2.305 | 0.03535534 | 0.1 | EMT_empty_p_0016.xy | 0.33667 | 17.11741 | 0.00028 | 27.98167 | 0.00099 | 7100.36426 | 0.34346 | 1.634691
2.59 | 2.64 | 2.615 | 0.03535534 | 0.1 | EMT_empty_p_0017.xy | 0.28049 | 17.09989 | 0.00027 | 27.87121 | 0.00095 | 7057.86124 | 0.32627 | 1.629906
2.87 | 2.92 | 2.895 | 0.03535534 | 0.1 | EMT_empty_p_0018.xy | 0.35276 | 17.08303 | 0.00039 | 27.79412 | 0.0014 | 7024.47043 | 0.47718 | 1.627002
3.2 | 3.24 | 3.22 | 0.02828427 | 0.4 | EMT_empty_p_0019.xy | 0.32824 | 17.06563 | 0.00047 | 27.72499 | 0.00187 | 6992.73188 | 0.60829 | 1.62461
3.53 | 3.6 | 3.565 | 0.04949747 | 0.4 | EMT_empty_p_0020.xy | 0.29372 | 17.03513 | 0.00459 | 27.58806 | 0.02203 | 6933.34313 | 6.68125 | 1.61948
3.89 | 4.04 | 3.965 | 0.106066 | 0.4 | EMT_empty_p_0021.xy | 0.3653 | 17.00939 | 0.00113 | 27.46514 | 0.00612 | 6881.61056 | 1.78548 | 1.614705
4.57 | 4.66 | 4.615 | 0.06363961 | 0.4 | EMT_empty_p_0022.xy | 0.22757 | 16.99592 | 0.00094 | 27.38084 | 0.00516 | 6849.62484 | 1.49686 | 1.611024
4.68 | 4.71 | 4.695 | 0.0212132 | 0.4 | EMT_empty_p_0023.xy | 0.23647 | 16.95502 | 0.00082 | 27.33542 | 0.00393 | 6805.39418 | 1.17829 | 1.612232
5.21 | 5.4 | 5.305 | 0.1343503 | 0.4 | EMT_empty_p_0024.xy | 0.25862 | 16.95378 | 0.00271 | 27.3043 | 0.01235 | 6796.64446 | 3.76475 | 1.610514
5.4 | 5.52 | 5.46 | 0.08485281 | 0.4 | EMT_empty_p_0025.xy | 0.3232 | 16.95873 | 0.00146 | 27.27623 | 0.00545 | 6793.62277 | 1.79085 | 1.608389
6.48 | 6.64 | 6.56 | 0.1131371 | 0.4 | EMT_empty_p_0026.xy | 0.19553 | 16.99923 | 0.00114 | 27.25033 | 0.00589 | 6819.63234 | 1.73507 | 1.603033
7.35 | 7.41 | 7.38 | 0.04242641 | 0.4 | EMT_empty_p_0027.xy | 0.185 | 17.1175 | 0.00189 | 27.33148 | 0.01079 | 6935.44518 | 3.13837 | 1.596698
3.92 | 3.89 | 3.905 | 0.0212132 | 0.4 | EMT_empty_p_0028.xy | 0.2128 | 17.29011 | 0.00265 | 27.53657 | 0.01457 | 7129.11676 | 4.35788 | 1.59262
0.82 | 0.75 | 0.785 | 0.04949747 | 0.1 | EMT_empty_p_0029.xy | 0.20968 | 17.56059 | 0.00733 | 27.94737 | 0.02698 | 7463.62737 | 9.52394 | 1.591482

## Sheet1
0.03 | 0.1 | 17.35407 | 17.35407 | 28.34331 | 90 | 90 | 120
0.06 | 0.1 | 17.35129 | 17.35129 | 28.33806 | 90 | 90 | 120
0.11 | 0.1 | 17.34286 | 17.34286 | 28.32448 | 90 | 90 | 120
0.255 | 0.1 | 17.3243 | 17.3243 | 28.2904 | 90 | 90 | 120
0.36 | 0.1 | 17.3121 | 17.3121 | 28.26668 | 90 | 90 | 120
0.48 | 0.1 | 17.29544 | 17.29544 | 28.23836 | 90 | 90 | 120
0.645 | 0.1 | 17.27462 | 17.27462 | 28.19387 | 90 | 90 | 120
0.675 | 0.1 | 17.27529 | 17.27529 | 28.1923 | 90 | 90 | 120
0.745 | 0.1 | 17.26699 | 17.26699 | 28.17802 | 90 | 90 | 120
0.9 | 0.1 | 17.24653 | 17.24653 | 28.13321 | 90 | 90 | 120
1.005 | 0.1 | 17.22977 | 17.22977 | 28.1217 | 90 | 90 | 120
1.265 | 0.1 | 17.20581 | 17.20581 | 28.11885 | 90 | 90 | 120
1.56 | 0.1 | 17.18007 | 17.18007 | 28.11301 | 90 | 90 | 120
1.825 | 0.1 | 17.15131 | 17.15131 | 28.08975 | 90 | 90 | 120
2.01 | 0.1 | 17.13835 | 17.13835 | 28.0539 | 90 | 90 | 120
2.305 | 0.1 | 17.11741 | 17.11741 | 27.98167 | 90 | 90 | 120
2.615 | 0.1 | 17.09989 | 17.09989 | 27.87121 | 90 | 90 | 120
2.895 | 0.1 | 17.08303 | 17.08303 | 27.79412 | 90 | 90 | 120
3.22 | 0.4 | 17.06563 | 17.06563 | 27.72499 | 90 | 90 | 120
3.565 | 0.4 | 17.03513 | 17.03513 | 27.58806 | 90 | 90 | 120
3.965 | 0.4 | 17.00939 | 17.00939 | 27.46514 | 90 | 90 | 120
4.615 | 0.4 | 16.99592 | 16.99592 | 27.38084 | 90 | 90 | 120
4.695 | 0.4 | 16.95502 | 16.95502 | 27.33542 | 90 | 90 | 120
5.305 | 0.4 | 16.95378 | 16.95378 | 27.3043 | 90 | 90 | 120
5.46 | 0.4 | 16.95873 | 16.95873 | 27.27623 | 90 | 90 | 120