## empty
p before | p after | p av | st dev |  | filename | wRp | a | sig a | c | sig c | V | sig V
0.03 | 0.03 | 0.03 | 0 | 0.1 | EMT_empty_p_0001.xy | 0.50603 | 17.35407 | 0.00026 | 28.34331 | 0.00099 | 7392.37831 | 0.33918 | 1.633237
0.06 | 0.06 | 0.06 | 0 | 0.1 | EMT_empty_p_0002.xy | 0.52932 | 17.35129 | 0.00027 | 28.33806 | 0.00102 | 7388.63864 | 0.34954 | 1.633196
0.1 | 0.12 | 0.11 | 0.01414214 | 0.1 | EMT_empty_p_0003.xy | 0.53246 | 17.34286 | 0.00028 | 28.32448 | 0.00102 | 7377.92286 | 0.35371 | 1.633207
0.25 | 0.26 | 0.255 | 0.007071068 | 0.1 | EMT_empty_p_0004.xy | 0.52719 | 17.3243 | 0.00028 | 28.2904 | 0.00099 | 7353.28194 | 0.34942 | 1.63299
0.36 | 0.36 | 0.36 | 0 | 0.1 | EMT_empty_p_0005.xy | 0.5233 | 17.3121 | 0.00028 | 28.26668 | 0.00101 | 7336.76994 | 0.35525 | 1.63277
0.48 | 0.48 | 0.48 | 0 | 0.1 | EMT_empty_p_0006.xy | 0.50382 | 17.29544 | 0.00028 | 28.23836 | 0.00098 | 7315.31861 | 0.34699 | 1.632705
0.64 | 0.65 | 0.645 | 0.007071068 | 0.1 | EMT_empty_p_0007.xy | 0.5104 | 17.27462 | 0.00028 | 28.19387 | 0.00097 | 7286.22186 | 0.34104 | 1.632098
0.67 | 0.68 | 0.675 | 0.007071068 | 0.1 | EMT_empty_p_0008.xy | 0.51832 | 17.27529 | 0.00035 | 28.1923 | 0.00122 | 7286.38289 | 0.43285 | 1.631944
0.74 | 0.75 | 0.745 | 0.007071068 | 0.1 | EMT_empty_p_0009.xy | 0.52063 | 17.26699 | 0.0003 | 28.17802 | 0.00104 | 7275.69235 | 0.36929 | 1.631901
0.89 | 0.91 | 0.9 | 0.01414214 | 0.1 | EMT_empty_p_0010.xy | 0.54027 | 17.24653 | 0.00032 | 28.13321 | 0.0011 | 7246.91686 | 0.38982 | 1.631239
0.98 | 1.03 | 1.005 | 0.03535534 | 0.1 | EMT_empty_p_0011.xy | 0.49157 | 17.22977 | 0.00029 | 28.1217 | 0.00098 | 7229.87753 | 0.34904 | 1.632158
1.25 | 1.28 | 1.265 | 0.0212132 | 0.1 | EMT_empty_p_0012.xy | 0.46467 | 17.20581 | 0.00029 | 28.11885 | 0.00098 | 7209.05737 | 0.35073 | 1.634265
1.5 | 1.62 | 1.56 | 0.08485281 | 0.1 | EMT_empty_p_0013.xy | 0.43019 | 17.18007 | 0.00031 | 28.11301 | 0.00099 | 7186.0093 | 0.36299 | 1.636373
1.82 | 1.83 | 1.825 | 0.007071068 | 0.1 | EMT_empty_p_0014.xy | 0.34825 | 17.15131 | 0.00026 | 28.08975 | 0.00086 | 7156.04434 | 0.3066 | 1.637761
1.99 | 2.03 | 2.01 | 0.02828427 | 0.1 | EMT_empty_p_0015.xy | 0.38992 | 17.13835 | 0.00031 | 28.0539 | 0.00098 | 7136.11692 | 0.36027 | 1.636908
2.28 | 2.33 | 2.305 | 0.03535534 | 0.1 | EMT_empty_p_0016.xy | 0.33667 | 17.11741 | 0.00028 | 27.98167 | 0.00099 | 7100.36426 | 0.34346 | 1.634691
2.59 | 2.64 | 2.615 | 0.03535534 | 0.1 | EMT_empty_p_0017.xy | 0.28049 | 17.09989 | 0.00027 | 27.87121 | 0.00095 | 7057.86124 | 0.32627 | 1.629906
2.87 | 2.92 | 2.895 | 0.03535534 | 0.1 | EMT_empty_p_0018.xy | 0.35276 | 17.08303 | 0.00039 | 27.79412 | 0.0014 | 7024.47043 | 0.47718 | 1.627002
3.2 | 3.24 | 3.22 | 0.02828427 | 0.4 | EMT_empty_p_0019.xy | 0.32824 | 17.06563 | 0.00047 | 27.72499 | 0.00187 | 6992.73188 | 0.60829 | 1.62461
3.53 | 3.6 | 3.565 | 0.04949747 | 0.4 | EMT_empty_p_0020.xy | 0.29372 | 17.03513 | 0.00459 | 27.58806 | 0.02203 | 6933.34313 | 6.68125 | 1.61948
3.89 | 4.04 | 3.965 | 0.106066 | 0.4 | EMT_empty_p_0021.xy | 0.3653 | 17.00939 | 0.00113 | 27.46514 | 0.00612 | 6881.61056 | 1.78548 | 1.614705
4.57 | 4.66 | 4.615 | 0.06363961 | 0.4 | EMT_empty_p_0022.xy | 0.22757 | 16.99592 | 0.00094 | 27.38084 | 0.00516 | 6849.62484 | 1.49686 | 1.611024
4.68 | 4.71 | 4.695 | 0.0212132 | 0.4 | EMT_empty_p_0023.xy | 0.23647 | 16.95502 | 0.00082 | 27.33542 | 0.00393 | 6805.39418 | 1.17829 | 1.612232
5.21 | 5.4 | 5.305 | 0.1343503 | 0.4 | EMT_empty_p_0024.xy | 0.25862 | 16.95378 | 0.00271 | 27.3043 | 0.01235 | 6796.64446 | 3.76475 | 1.610514
5.4 | 5.52 | 5.46 | 0.08485281 | 0.4 | EMT_empty_p_0025.xy | 0.3232 | 16.95873 | 0.00146 | 27.27623 | 0.00545 | 6793.62277 | 1.79085 | 1.608389
6.48 | 6.64 | 6.56 | 0.1131371 | 0.4 | EMT_empty_p_0026.xy | 0.19553 | 16.99923 | 0.00114 | 27.25033 | 0.00589 | 6819.63234 | 1.73507 | 1.603033
7.35 | 7.41 | 7.38 | 0.04242641 | 0.4 | EMT_empty_p_0027.xy | 0.185 | 17.1175 | 0.00189 | 27.33148 | 0.01079 | 6935.44518 | 3.13837 | 1.596698
3.92 | 3.89 | 3.905 | 0.0212132 | 0.4 | EMT_empty_p_0028.xy | 0.2128 | 17.29011 | 0.00265 | 27.53657 | 0.01457 | 7129.11676 | 4.35788 | 1.59262
0.82 | 0.75 | 0.785 | 0.04949747 | 0.1 | EMT_empty_p_0029.xy | 0.20968 | 17.56059 | 0.00733 | 27.94737 | 0.02698 | 7463.62737 | 9.52394 | 1.591482

## filled
p before | p after | p av | st dev | sig p | filename | rwp | a | sig a | c | sig c | V | sig V
0 | 0 | 0 | 0 | 0.1 | EMT_filled_p_0001.xy | 0.42616 | 17.38223 | 0.00024 | 28.36516 | 0.00084 | 7422.09749 | 0.30047 | 1.631848
0 | 0 | 0 | 0 | 0.1 | EMT_filled_p_0002.xy | 0.40314 | 17.38281 | 0.00023 | 28.36793 | 0.00085 | 7423.32201 | 0.29896 | 1.631953
0 | 0 | 0 | 0 | 0.1
0 | 0 | 0 | 0 | 0.1 | EMT_filled_p_0004.xy | 0.38212 | 17.38319 | 0.00029 | 28.37121 | 0.00103 | 7424.50631 | 0.36757 | 1.632106
0 | 0 | 0 | 0 | 0.1 | EMT_filled_p_0005.xy | 0.40345 | 17.38146 | 0.00023 | 28.36469 | 0.0008 | 7421.32095 | 0.2836 | 1.631893
0 | 0 | 0 | 0 | 0.1 | EMT_filled_p_0006.xy | 0.40026 | 17.3819 | 0.00022 | 28.36214 | 0.00079 | 7421.0308 | 0.28172 | 1.631705
0 | 0 | 0 | 0 | 0.1 | EMT_filled_p_0007.xy | 0.4009 | 17.38193 | 0.00022 | 28.35983 | 0.00079 | 7420.44744 | 0.28157 | 1.63157
0.05 | 0.06 | 0.055 | 0.007071068 | 0.1 | EMT_filled_p_0008.xy | 0.43594 | 17.37493 | 0.00026 | 28.35118 | 0.00092 | 7412.21467 | 0.32359 | 1.631729
0.11 | 0.11 | 0.11 | 0 | 0.1 | EMT_filled_p_0009.xy | 0.44391 | 17.36658 | 0.00026 | 28.33717 | 0.00093 | 7401.42874 | 0.33091 | 1.631707
0.21 | 0.21 | 0.21 | 0 | 0.1 | EMT_filled_p_0010.xy | 0.46135 | 17.35248 | 0.00029 | 28.31257 | 0.00098 | 7383.00369 | 0.35298 | 1.631615
0.41 | 0.42 | 0.415 | 0.007071068 | 0.1 | EMT_filled_p_0011.xy | 0.46999 | 17.32348 | 0.0003 | 28.25978 | 0.00101 | 7344.62404 | 0.36513 | 1.631299
0.62 | 0.64 | 0.63 | 0.01414214 | 0.1 | EMT_filled_p_0012.xy | 0.46942 | 17.2934 | 0.00029 | 28.20481 | 0.00101 | 7304.90346 | 0.36165 | 1.630958
0.82 | 0.88 | 0.85 | 0.04242641 | 0.1 | EMT_filled_p_0013.xy | 0.45844 | 17.26224 | 0.0003 | 28.14864 | 0.00101 | 7264.10683 | 0.36155 | 1.630648
1.1 | 1.18 | 1.14 | 0.05656854 | 0.1 | EMT_filled_p_0014.xy | 0.4135 | 17.21869 | 0.00029 | 28.10058 | 0.00095 | 7215.16028 | 0.34698 | 1.631981
1.51 | 1.54 | 1.525 | 0.0212132 | 0.1 | EMT_filled_p_0015.xy | 0.35852 | 17.17031 | 0.00028 | 28.07618 | 0.00091 | 7168.44476 | 0.3319 | 1.635159
1.84 | 1.9 | 1.87 | 0.04242641 | 0.1 | EMT_filled_p_0016.xy | 0.32748 | 17.12904 | 0.00033 | 28.05147 | 0.00094 | 7127.74913 | 0.36438 | 1.637656
2.08 | 2.13 | 2.105 | 0.03535534 | 0.1 | EMT_filled_p_0017.xy | 0.28693 | 17.08105 | 0.00028 | 28.00902 | 0.00093 | 7077.13724 | 0.32944 | 1.639772
2.73 | 2.81 | 2.77 | 0.05656854 | 0.1 | EMT_filled_p_0018.xy | 0.22579 | 16.99761 | 0.00025 | 27.9142 | 0.00086 | 6984.43711 | 0.29749 | 1.642243
3.34 | 3.31 | 3.325 | 0.0212132 | 0.4 | EMT_filled_p_0019.xy | 0.20081 | 16.91618 | 0.00051 | 27.65926 | 0.00182 | 6854.50147 | 0.60947 | 1.635077
3.79 | 3.84 | 3.815 | 0.03535534 | 0.4 | EMT_filled_p_0020.xy | 0.189 | 16.86094 | 0.00092 | 27.57062 | 0.00131 | 6787.97929 | 0.8068 | 1.635177
4.29 | 4.57 | 4.43 | 0.1979899 | 0.4 | EMT_filled_p_0021.xy | 0.17583 | 16.79618 | 0.00031 | 27.44687 | 0.00119 | 6705.70627 | 0.38011 | 1.634114
4.88 | 5.13 | 5.005 | 0.1767767 | 0.4 | EMT_filled_p_0022.xy | 0.52696 | 16.742325 | 0.000303 | 27.335263 | 0.001242 | 6635.68 | 0.385 | 1.632704
5.92 | 6.1 | 6.01 | 0.1272792 | 0.4 | EMT_filled_p_0023.xy | 0.18269 | 16.68527 | 0.00036 | 27.18613 | 0.00154 | 6554.57093 | 0.46617 | 1.629349
6.7 | 6.93 | 6.815 | 0.1626346 | 0.4 | EMT_filled_p_0024.xy | 0.15562 | 16.65796 | 0.00032 | 27.10802 | 0.00141 | 6514.36299 | 0.42064 | 1.627331
7.58 | 7.99 | 7.785 | 0.2899138 | 0.4 | EMT_filled_p_0025.xy | 0.15411 | 16.63497 | 0.00033 | 27.04095 | 0.00153 | 6480.32289 | 0.44729 | 1.625548
4.18 | 4.25 | 4.215 | 0.04949747 | 0.4 | EMT_filled_p_0026.xy | 0.18915 | 16.83257 | 0.0004 | 27.26007 | 0.00179 | 6688.96029 | 0.54365 | 1.619484
2.37 | 2.32 | 2.345 | 0.03535534 | 0.1 | EMT_filled_p_0027.xy | 0.21038 | 17.00263 | 0.00049 | 27.55038 | 0.00192 | 6897.48328 | 0.62234 | 1.62036

## Sheet1
0.03 | 0.1 | 17.35407 | 17.35407 | 28.34331 | 90 | 90 | 120
0.06 | 0.1 | 17.35129 | 17.35129 | 28.33806 | 90 | 90 | 120
0.11 | 0.1 | 17.34286 | 17.34286 | 28.32448 | 90 | 90 | 120
0.255 | 0.1 | 17.3243 | 17.3243 | 28.2904 | 90 | 90 | 120
0.36 | 0.1 | 17.3121 | 17.3121 | 28.26668 | 90 | 90 | 120
0.48 | 0.1 | 17.29544 | 17.29544 | 28.23836 | 90 | 90 | 120
0.645 | 0.1 | 17.27462 | 17.27462 | 28.19387 | 90 | 90 | 120
0.675 | 0.1 | 17.27529 | 17.27529 | 28.1923 | 90 | 90 | 120
0.745 | 0.1 | 17.26699 | 17.26699 | 28.17802 | 90 | 90 | 120
0.9 | 0.1 | 17.24653 | 17.24653 | 28.13321 | 90 | 90 | 120
1.005 | 0.1 | 17.22977 | 17.22977 | 28.1217 | 90 | 90 | 120
1.265 | 0.1 | 17.20581 | 17.20581 | 28.11885 | 90 | 90 | 120
1.56 | 0.1 | 17.18007 | 17.18007 | 28.11301 | 90 | 90 | 120
1.825 | 0.1 | 17.15131 | 17.15131 | 28.08975 | 90 | 90 | 120
2.01 | 0.1 | 17.13835 | 17.13835 | 28.0539 | 90 | 90 | 120
2.305 | 0.1 | 17.11741 | 17.11741 | 27.98167 | 90 | 90 | 120
2.615 | 0.1 | 17.09989 | 17.09989 | 27.87121 | 90 | 90 | 120
2.895 | 0.1 | 17.08303 | 17.08303 | 27.79412 | 90 | 90 | 120
3.22 | 0.4 | 17.06563 | 17.06563 | 27.72499 | 90 | 90 | 120
3.565 | 0.4 | 17.03513 | 17.03513 | 27.58806 | 90 | 90 | 120
3.965 | 0.4 | 17.00939 | 17.00939 | 27.46514 | 90 | 90 | 120
4.615 | 0.4 | 16.99592 | 16.99592 | 27.38084 | 90 | 90 | 120
4.695 | 0.4 | 16.95502 | 16.95502 | 27.33542 | 90 | 90 | 120
5.305 | 0.4 | 16.95378 | 16.95378 | 27.3043 | 90 | 90 | 120
5.46 | 0.4 | 16.95873 | 16.95873 | 27.27623 | 90 | 90 | 120

## Sheet2
0 | 0.1 | 17.38223 | 17.38223 | 28.36516 | 90 | 90 | 120
0 | 0.1 | 17.38281 | 17.38281 | 28.36793 | 90 | 90 | 120
0 | 0.1 | 17.38319 | 17.38319 | 28.37121 | 90 | 90 | 120
0 | 0.1 | 17.38146 | 17.38146 | 28.36469 | 90 | 90 | 120
0 | 0.1 | 17.3819 | 17.3819 | 28.36214 | 90 | 90 | 120
0 | 0.1 | 17.38193 | 17.38193 | 28.35983 | 90 | 90 | 120
0.055 | 0.1 | 17.37493 | 17.37493 | 28.35118 | 90 | 90 | 120
0.11 | 0.1 | 17.36658 | 17.36658 | 28.33717 | 90 | 90 | 120
0.21 | 0.1 | 17.35248 | 17.35248 | 28.31257 | 90 | 90 | 120
0.415 | 0.1 | 17.32348 | 17.32348 | 28.25978 | 90 | 90 | 120
0.63 | 0.1 | 17.2934 | 17.2934 | 28.20481 | 90 | 90 | 120
0.85 | 0.1 | 17.26224 | 17.26224 | 28.14864 | 90 | 90 | 120
1.14 | 0.1 | 17.21869 | 17.21869 | 28.10058 | 90 | 90 | 120

## empty_riet
p before | p after | p av | st dev | [8 empty] | PAWLEY
0.03 | 0.03 | 0.03 | 0 | EMT_empty_p_0001.xy | 1.20414 | 17.35453 | 0.00053 | 28.34706 | 0.00179 | 7393.74698 | 0.65067 | 17.35407 | 0.00026 | 28.34331 | 0.00099 | 1.000027
0.06 | 0.06 | 0.06 | 0 | EMT_empty_p_0002.xy | 1.20823 | 17.35114 | 0.00045 | 28.339 | 0.00156 | 7388.74959 | 0.56027 | 17.35129 | 0.00027 | 28.33806 | 0.00102 | 0.9999914
0.1 | 0.12 | 0.11 | 0.01414214 | EMT_empty_p_0003.xy | 1.23457 | 17.3426 | 0.00045 | 28.3249 | 0.00158 | 7377.81333 | 0.56284 | 17.34286 | 0.00028 | 28.32448 | 0.00102 | 0.999985
0.25 | 0.26 | 0.255 | 0.007071068 | EMT_empty_p_0004.xy | 1.26907 | 17.32411 | 0.00046 | 28.29234 | 0.00161 | 7353.62189 | 0.57459 | 17.3243 | 0.00028 | 28.2904 | 0.00099 | 0.999989
0.36 | 0.36 | 0.36 | 0 | EMT_empty_p_0005.xy | 1.27214 | 17.3117 | 0.00047 | 28.26711 | 0.00166 | 7336.53899 | 0.58637 | 17.3121 | 0.00028 | 28.26668 | 0.00101 | 0.9999769
0.48 | 0.48 | 0.48 | 0 | EMT_empty_p_0006.xy | 1.27749 | 17.29507 | 0.00048 | 28.23715 | 0.00172 | 7314.69699 | 0.60437 | 17.29544 | 0.00028 | 28.23836 | 0.00098 | 0.9999786
0.64 | 0.65 | 0.645 | 0.007071068 | EMT_empty_p_0007.xy | 1.28395 | 17.2744 | 0.00048 | 28.1939 | 0.00168 | 7286.04119 | 0.59491 | 17.27462 | 0.00028 | 28.19387 | 0.00097 | 0.9999873
0.67 | 0.68 | 0.675 | 0.007071068 | EMT_empty_p_0008.xy | 1.29059 | 17.27496 | 0.00061 | 28.1934 | 0.00211 | 7286.38897 | 0.74996 | 17.27529 | 0.00035 | 28.1923 | 0.00122 | 0.9999809
0.74 | 0.75 | 0.745 | 0.007071068 | EMT_empty_p_0009.xy | 1.29063 | 17.26676 | 0.00052 | 28.17744 | 0.00181 | 7275.34606 | 0.64042 | 17.26699 | 0.0003 | 28.17802 | 0.00104 | 0.9999867
0.89 | 0.91 | 0.9 | 0.01414214 | EMT_empty_p_0010.xy | 1.28457 | 17.2457 | 0.00051 | 28.14076 | 0.00178 | 7248.16881 | 0.62612 | 17.24653 | 0.00032 | 28.13321 | 0.0011 | 0.9999519
0.98 | 1.03 | 1.005 | 0.03535534 | EMT_empty_p_0011.xy | 1.27188 | 17.22951 | 0.00052 | 28.12268 | 0.00179 | 7229.91663 | 0.63672 | 17.22977 | 0.00029 | 28.1217 | 0.00098 | 0.9999849
1.25 | 1.28 | 1.265 | 0.0212132 | EMT_empty_p_0012.xy | 1.23574 | 17.20518 | 0.00055 | 28.12371 | 0.00185 | 7209.77325 | 0.66298 | 17.20581 | 0.00029 | 28.11885 | 0.00098 | 0.9999634
1.5 | 1.62 | 1.56 | 0.08485281 | EMT_empty_p_0013.xy | 1.20731 | 17.17919 | 0.00059 | 28.12057 | 0.00192 | 7187.204 | 0.69547 | 17.18007 | 0.00031 | 28.11301 | 0.00099 | 0.9999488
1.82 | 1.83 | 1.825 | 0.007071068 | EMT_empty_p_0014.xy | 1.15196 | 17.1507 | 0.00064 | 28.09141 | 0.00206 | 7155.95909 | 0.75011 | 17.15131 | 0.00026 | 28.08975 | 0.00086 | 0.9999644
1.99 | 2.03 | 2.01 | 0.02828427 | EMT_empty_p_0015.xy | 1.12716 | 17.13753 | 0.00065 | 28.05917 | 0.00206 | 7136.77668 | 0.75077 | 17.13835 | 0.00031 | 28.0539 | 0.00098 | 0.9999522
2.28 | 2.33 | 2.305 | 0.03535534 | EMT_empty_p_0016.xy | 1.08278 | 17.11628 | 0.00068 | 27.98764 | 0.00218 | 7100.93742 | 0.78835 | 17.11741 | 0.00028 | 27.98167 | 0.00099 | 0.999934
2.59 | 2.64 | 2.615 | 0.03535534 | EMT_empty_p_0017.xy | 1.0204 | 17.09878 | 0.00072 | 27.87961 | 0.00239 | 7059.07081 | 0.8468 | 17.09989 | 0.00027 | 27.87121 | 0.00095 | 0.9999351
2.87 | 2.92 | 2.895 | 0.03535534 | EMT_empty_p_0018.xy | 0.9564 | 17.08273 | 0.00079 | 27.80902 | 0.00275 | 7027.98724 | 0.95451 | 17.08303 | 0.00039 | 27.79412 | 0.0014 | 0.9999824
3.2 | 3.24 | 3.22 | 0.02828427 | EMT_empty_p_0019.xy | 0.81992 | 17.06733 | 0.00089 | 27.74335 | 0.00331 | 6998.75611 | 1.10693 | 17.06563 | 0.00047 | 27.72499 | 0.00187 | 1.0001
3.53 | 3.6 | 3.565 | 0.04949747 | EMT_empty_p_0020.xy | 0.71286 | 17.03811 | 0.00849 | 27.63251 | 0.03617 | 6946.94666 | 11.42791 | 17.03513 | 0.00459 | 27.58806 | 0.02203 | 1.000175
3.89 | 4.04 | 3.965 | 0.106066 | EMT_empty_p_0021.xy | 0.65366 | 17.01722 | 0.00154 | 27.55933 | 0.00713 | 6911.56831 | 2.18375 | 17.00939 | 0.00113 | 27.46514 | 0.00612 | 1.00046
4.57 | 4.66 | 4.615 | 0.06363961 | EMT_empty_p_0022.xy | 0.48782 | 16.99781 | 0.00156 | 27.39785 | 0.00726 | 6855.39953 | 2.20732 | 16.99592 | 0.00094 | 27.38084 | 0.00516 | 1.000111
4.68 | 4.71 | 4.695 | 0.0212132 | EMT_empty_p_0023.xy | 0.56498 | 16.95944 | 0.0015 | 27.35123 | 0.00625 | 6812.87783 | 1.96686 | 16.95502 | 0.00082 | 27.33542 | 0.00393 | 1.000261
5.21 | 5.4 | 5.305 | 0.1343503 | EMT_empty_p_0024.xy | 0.56727 | 16.95427 | 0.00452 | 27.32557 | 0.02036 | 6802.33959 | 6.23371 | 16.95378 | 0.00271 | 27.3043 | 0.01235 | 1.000029
5.4 | 5.52 | 5.46 | 0.08485281 | EMT_empty_p_0025.xy | 0.57992 | 16.95308 | 0.002 | 27.27423 | 0.00904 | 6788.59944 | 2.76198 | 16.95873 | 0.00146 | 27.27623 | 0.00545 | 0.9996668
6.48 | 6.64 | 6.56 | 0.1131371 | EMT_empty_p_0026.xy | 0.40309 | 17 | 0.00167 | 27.26106 | 0.00651 | 6822.93254 | 2.11001 | 16.99923 | 0.00114 | 27.25033 | 0.00589 | 1.000045
7.35 | 7.41 | 7.38 | 0.04242641 | EMT_empty_p_0027.xy | 0.32323 | 17.11715 | 0.0023 | 27.34152 | 0.01001 | 6937.71202 | 3.15271 | 17.1175 | 0.00189 | 27.33148 | 0.01079 | 0.9999796
3.92 | 3.89 | 3.905 | 0.0212132 | EMT_empty_p_0028.xy | 0.29037 | 17.28528 | 0.00253 | 27.48244 | 0.01181 | 7111.1306 | 3.69822 | 17.29011 | 0.00265 | 27.53657 | 0.01457 | 0.9997206
0.82 | 0.75 | 0.785 | 0.04949747 | EMT_empty_p_0029.xy | 0.44709 | 17.57767 | 0.01227 | 27.95261 | 0.09203 | 7479.55015 | 26.74769 | 17.56059 | 0.00733 | 27.94737 | 0.02698 | 1.000973

## ID15_empty
file | p |  |  | rwp | a | sig a | c | sig c | V | sig V
| 0 | 0 | 0 |  | 17.375232 | 0.000583 | 28.388442 | 0.001378 | 7422.213 | 0.614
EMT_p01_001.xy | 0.49 | 0.5 | 0.495 | 0.84374 | 17.31868 | 0.00017 | 28.32342 | 0.00113 | 7357.08878 | 0.32801
EMT_p02_001.xy | 0.77 | 0.79 | 0.78 | 1.06508 | 17.28661 | 0.00023 | 28.27515 | 0.00146 | 7317.36962 | 0.42215
EMT_p03_001.xy | 1.03 | 1.04 | 1.035 | 1.07527 | 17.25337 | 0.00023 | 28.19513 | 0.00147 | 7268.6278 | 0.42572
EMT_p04_001.xy | 1.22 | 1.25 | 1.235 | 1.03541 | 17.22369 | 0.00039 | 28.1387 | 0.00239 | 7229.14858 | 0.69601
EMT_p05_001.xy | 1.56 | 1.6 | 1.58 | 1.0084 | 17.1767 | 0.00023 | 28.04674 | 0.00139 | 7166.25676 | 0.40391
EMT_p06_001.xy | 1.87 | 1.91 | 1.89 | 0.99899 | 17.13262 | 0.00025 | 27.95605 | 0.00145 | 7106.47456 | 0.42474
EMT_p07_001.xy | 2.08 | 2.13 | 2.105 | 1.01373 | 17.1152 | 0.00027 | 27.94734 | 0.00152 | 7089.81781 | 0.44563
EMT_p08_001.xy | 2.33 | 2.36 | 2.345 | 0.9732 | 17.08697 | 0.00027 | 27.89933 | 0.00149 | 7054.30955 | 0.43602
EMT_p09_001.xy | 2.51 | 2.54 | 2.525 | 0.9272 | 17.0729 | 0.00026 | 27.88594 | 0.00153 | 7039.31652 | 0.4435
EMT_p10_001.xy | 2.83 | 2.88 | 2.855 | 0.95331 | 17.0569 | 0.00031 | 27.84937 | 0.00179 | 7016.91647 | 0.51716
EMT_p11_001.xy | 3.09 | 3.11 | 3.1 | 0.88146 | 17.04299 | 0.00032 | 27.82865 | 0.00209 | 7000.26378 | 0.58753
EMT_p12_001.xy | 3.54 | 3.56 | 3.55 | 0.87482 | 16.99903 | 0.001 | 27.77578 | 0.00623 | 6950.969 | 1.76087

## Sheet4
EMT_p01_001.xy | 0.84374 | 17.31868 | 0.00017 | 28.32342 | 0.00113 | 7357.08878 | 0.32801
EMT_p02_001.xy | 1.06508 | 17.28661 | 0.00023 | 28.27515 | 0.00146 | 7317.36962 | 0.42215
EMT_p03_001.xy | 1.07527 | 17.25337 | 0.00023 | 28.19513 | 0.00147 | 7268.6278 | 0.42572
EMT_p04_001.xy | 1.03541 | 17.22369 | 0.00039 | 28.1387 | 0.00239 | 7229.14858 | 0.69601
EMT_p05_001.xy | 1.0084 | 17.1767 | 0.00023 | 28.04674 | 0.00139 | 7166.25676 | 0.40391
EMT_p06_001.xy | 0.99899 | 17.13262 | 0.00025 | 27.95605 | 0.00145 | 7106.47456 | 0.42474
EMT_p07_001.xy | 1.01373 | 17.1152 | 0.00027 | 27.94734 | 0.00152 | 7089.81781 | 0.44563
EMT_p08_001.xy | 0.9732 | 17.08697 | 0.00027 | 27.89933 | 0.00149 | 7054.30955 | 0.43602
EMT_p09_001.xy | 0.9272 | 17.0729 | 0.00026 | 27.88594 | 0.00153 | 7039.31652 | 0.4435
EMT_p10_001.xy | 0.95331 | 17.0569 | 0.00031 | 27.84937 | 0.00179 | 7016.91647 | 0.51716
EMT_p11_001.xy | 0.88146 | 17.04299 | 0.00032 | 27.82865 | 0.00209 | 7000.26378 | 0.58753
EMT_p12_001.xy | 0.87482 | 16.99903 | 0.001 | 27.77578 | 0.00623 | 6950.969 | 1.76087