## Cover
Dataset for "Scale-up effects in alkali-activated soil blocks"
The data contained in this workbook has been used to create the following figures in the journal article "Scale-up effects in alkali-activated soil blocks". The respective data for each figure is given a separate worksheet.
2
Figure 1 | Indexed XRD pattern of the soil precursor used.
Figure 3 | XRD patterns of the centre and edge regions of cont-24h, act-24h and act-120h block specimens.
Figure 4 | XRD patterns showing different behaviour in the edge region of the block specimens for different levels of activation and curing time.
Figure 7 | Changes in block specimen mass at different stages in the ageing process.
Figure 10 | Air dry UCS results for control and activated block specimens at 24 and 120h curing times.
Figure 11 | The variation of particle density with Na:Al ratio on an alkali-activated kaolinite system.

## Fig 1
Figure 1 - Indexed XRD pattern of the soil precursor used.
Powder X-ray diffraction (PXRD) analysis was done to identify phases with a Bruker D8 Advance instrument using monochromatic CuKalpha1 L3 (λ = 1.540598 Å) X-radiation and a Vantec superspeed detector. A step size of 0.016⁰(2θ) and step duration of 0.3 seconds were used. Phase identification was done using Bruker EVA software. Patterns were corrected for sample height shift by calibrating to the most intense quartz reflection (101) at 26.6 °(2θ).
2-theta | Intensity (counts)
4.823 | 450
4.838271 | 436
4.853542 | 457
4.868812 | 461
4.884083 | 492
4.899354 | 409
4.914625 | 410
4.929896 | 433
4.945166 | 432
4.960437 | 423
4.975708 | 453
4.990979 | 459
5.00625 | 476
5.02152 | 435
5.036791 | 449
5.052062 | 456
5.067333 | 436
5.082604 | 478
5.097874 | 469
5.113145 | 493
5.128416 | 448
5.143687 | 476
5.158958 | 470
5.174228 | 437
5.189499 | 452
5.20477 | 453
5.220041 | 442
5.235312 | 483
5.250582 | 471
5.265853 | 496
5.281124 | 431
5.296395 | 457
5.311666 | 450
5.326936 | 468
5.342207 | 478
5.357478 | 459
5.372749 | 436
5.38802 | 499
5.40329 | 467
5.418561 | 455
5.433832 | 456
5.449103 | 466
5.464374 | 435
5.479644 | 478
5.494915 | 451
5.510186 | 476
5.525457 | 493
5.540728 | 460
5.555998 | 493
5.571269 | 460
5.58654 | 443
5.601811 | 502
5.617082 | 467
5.632352 | 496
5.647623 | 509
5.662894 | 476
5.678165 | 504
5.693436 | 534
5.708706 | 477
5.723977 | 423
5.739248 | 478
5.754519 | 504
5.76979 | 461
5.78506 | 525
5.800331 | 481
5.815602 | 511
5.830873 | 468
5.846144 | 474
5.861414 | 500
5.876685 | 491
5.891956 | 485
5.907227 | 531
5.922498 | 524
5.937768 | 460
5.953039 | 487
5.96831 | 506
5.983581 | 479
5.998852 | 491
6.014122 | 503
6.029393 | 499
6.044664 | 489
6.059935 | 497
6.075206 | 517
6.090476 | 473
6.105747 | 521
6.121018 | 501
6.136289 | 485
6.15156 | 546
6.16683 | 494
6.182101 | 474
6.197372 | 503
6.212643 | 506
6.227914 | 514
6.243184 | 540
6.258455 | 485
6.273726 | 531
6.288997 | 520
6.304268 | 513
6.319538 | 485
6.334809 | 548
6.35008 | 538
6.365351 | 508
6.380622 | 557
6.395892 | 565
6.411163 | 502
6.426434 | 532
6.441705 | 538
6.456976 | 535
6.472246 | 511
6.487517 | 520
6.502788 | 492
6.518059 | 525
6.53333 | 535
6.5486 | 488
6.563871 | 515
6.579142 | 495
6.594413 | 528
6.609684 | 585
6.624954 | 539
6.640225 | 559
6.655496 | 526
6.670767 | 523
6.686038 | 495
6.701308 | 525
6.716579 | 540
6.73185 | 555
6.747121 | 501
6.762392 | 531
6.777662 | 525
6.792933 | 541
6.808204 | 518
6.823475 | 513
6.838746 | 528
6.854016 | 516
6.869287 | 478
6.884558 | 508
6.899829 | 516
6.9151 | 544
6.93037 | 547
6.945641 | 526
6.960912 | 576
6.976183 | 579
6.991454 | 515
7.006724 | 560
7.021995 | 527
7.037266 | 529
7.052537 | 614
7.067808 | 518
7.083078 | 548
7.098349 | 567
7.11362 | 582
7.128891 | 565
7.144162 | 534
7.159432 | 522
7.174703 | 533
7.189974 | 588
7.205245 | 539
7.220516 | 580
7.235786 | 555
7.251057 | 531
7.266328 | 586
7.281599 | 517
7.29687 | 506
7.31214 | 540
7.327411 | 524
7.342682 | 559
7.357953 | 561
7.373224 | 569
7.388494 | 558
7.403765 | 574
7.419036 | 573
7.434307 | 592
7.449578 | 557
7.464848 | 569
7.480119 | 571
7.49539 | 574
7.510661 | 617
7.525932 | 637
7.541202 | 539
7.556473 | 505
7.571744 | 585
7.587015 | 542
7.602286 | 587
7.617556 | 591
7.632827 | 586
7.648098 | 561
7.663369 | 571
7.67864 | 568
7.69391 | 530
7.709181 | 552
7.724452 | 524
7.739723 | 544
7.754994 | 579
7.770264 | 569
7.785535 | 583
7.800806 | 554
7.816077 | 578
7.831348 | 570
7.846618 | 558
7.861889 | 586
7.87716 | 564
7.892431 | 578
7.907702 | 580
7.922972 | 583
7.938243 | 579
7.953514 | 606
7.968785 | 583
7.984056 | 593
7.999326 | 568
8.014597 | 571
8.029868 | 563
8.045139 | 568
8.06041 | 572
8.07568 | 610
8.090951 | 561
8.106222 | 572
8.121493 | 630
8.136764 | 600
8.152034 | 571
8.167305 | 523
8.182576 | 550
8.197847 | 572
8.213118 | 571
8.228388 | 557
8.243659 | 550
8.25893 | 608
8.274201 | 606
8.289472 | 596
8.304742 | 578
8.320013 | 594
8.335284 | 605
8.350555 | 514
8.365826 | 555
8.381096 | 576
8.396367 | 578
8.411638 | 574
8.426909 | 571
8.44218 | 559
8.45745 | 572
8.472721 | 579
8.487992 | 598
8.503263 | 606
8.518534 | 571
8.533804 | 594
8.549075 | 623
8.564346 | 598
8.579617 | 579
8.594888 | 644
8.610158 | 573
8.625429 | 583
8.6407 | 577
8.655971 | 591
8.671242 | 622
8.686512 | 672
8.701783 | 600
8.717054 | 657
8.732325 | 623
8.747596 | 652
8.762866 | 665
8.778137 | 619
8.793408 | 652
8.808679 | 576
8.82395 | 602
8.83922 | 634
8.854491 | 620
8.869762 | 583
8.885033 | 588
8.900304 | 616
8.915574 | 614
8.930845 | 580
8.946116 | 605
8.961387 | 586
8.976658 | 606
8.991928 | 608
9.007199 | 580
9.02247 | 576
9.037741 | 605
9.053012 | 591
9.068282 | 556
9.083553 | 596
9.098824 | 575
9.114095 | 556
9.129366 | 618
9.144636 | 570
9.159907 | 614
9.175178 | 601
9.190449 | 591
9.20572 | 518
9.22099 | 611
9.236261 | 566
9.251532 | 567
9.266803 | 575
9.282074 | 589
9.297344 | 568
9.312615 | 637
9.327886 | 609
9.343157 | 586
9.358428 | 629
9.373698 | 614
9.388969 | 584
9.40424 | 643
9.419511 | 570
9.434782 | 584
9.450052 | 534
9.465323 | 611
9.480594 | 556
9.495865 | 585
9.511136 | 576
9.526406 | 618
9.541677 | 573
9.556948 | 583
9.572219 | 574
9.58749 | 554
9.60276 | 599
9.618031 | 544
9.633302 | 565
9.648573 | 537
9.663844 | 584
9.679114 | 581
9.694385 | 552
9.709656 | 545
9.724927 | 572
9.740198 | 540
9.755468 | 599
9.770739 | 571
9.78601 | 579
9.801281 | 549
9.816552 | 544
9.831822 | 524
9.847093 | 638
9.862364 | 594
9.877635 | 592
9.892906 | 613
9.908176 | 576
9.923447 | 600
9.938718 | 576
9.953989 | 584
9.96926 | 531
9.98453 | 588
9.999801 | 585
10.01507 | 553
10.03034 | 580
10.04561 | 572
10.06088 | 559
10.07616 | 541
10.09143 | 581
10.1067 | 603
10.12197 | 574
10.13724 | 615
10.15251 | 573
10.16778 | 595
10.18305 | 546
10.19832 | 611
10.21359 | 519
10.22886 | 564
10.24413 | 606
10.2594 | 638
10.27468 | 601
10.28995 | 594
10.30522 | 579
10.32049 | 560
10.33576 | 551
10.35103 | 591
10.3663 | 578
10.38157 | 584
10.39684 | 570
10.41211 | 611
10.42738 | 564
10.44265 | 575
10.45793 | 564
10.4732 | 553
10.48847 | 609
10.50374 | 587
10.51901 | 550
10.53428 | 576
10.54955 | 637
10.56482 | 571
10.58009 | 570
10.59536 | 562
10.61063 | 616
10.6259 | 573
10.64117 | 570
10.65645 | 563
10.67172 | 624
10.68699 | 577
10.70226 | 565
10.71753 | 594
10.7328 | 568
10.74807 | 546
10.76334 | 604
10.77861 | 634
10.79388 | 556
10.80915 | 600
10.82442 | 534
10.8397 | 613
10.85497 | 605
10.87024 | 596
10.88551 | 594
10.90078 | 604
10.91605 | 559
10.93132 | 600
10.94659 | 604
10.96186 | 621
10.97713 | 592
10.9924 | 573
11.00767 | 567
11.02294 | 625
11.03822 | 560
11.05349 | 589
11.06876 | 661
11.08403 | 599
11.0993 | 590
11.11457 | 616
11.12984 | 566
11.14511 | 614
11.16038 | 608
11.17565 | 598
11.19092 | 622
11.20619 | 599
11.22147 | 628
11.23674 | 617
11.25201 | 645
11.26728 | 617
11.28255 | 627
11.29782 | 594
11.31309 | 623
11.32836 | 644
11.34363 | 598
11.3589 | 642
11.37417 | 619
11.38944 | 654
11.40471 | 644
11.41999 | 613
11.43526 | 666
11.45053 | 605
11.4658 | 641
11.48107 | 597
11.49634 | 650
11.51161 | 649
11.52688 | 613
11.54215 | 655
11.55742 | 640
11.57269 | 609
11.58796 | 631
11.60324 | 663
11.61851 | 680
11.63378 | 671
11.64905 | 647
11.66432 | 615
11.67959 | 690
11.69486 | 662
11.71013 | 672
11.7254 | 652
11.74067 | 666
11.75594 | 665
11.77121 | 665
11.78648 | 689
11.80176 | 671
11.81703 | 733
11.8323 | 710
11.84757 | 665
11.86284 | 730
11.87811 | 704
11.89338 | 723
11.90865 | 728
11.92392 | 759
11.93919 | 804
11.95446 | 740
11.96973 | 753
11.98501 | 770
12.00028 | 781
12.01555 | 844
12.03082 | 785
12.04609 | 812
12.06136 | 775
12.07663 | 842
12.0919 | 867
12.10717 | 951
12.12244 | 858
12.13771 | 1010
12.15298 | 922
12.16825 | 987
12.18353 | 1030
12.1988 | 941
12.21407 | 980
12.22934 | 999
12.24461 | 1054
12.25988 | 1126
12.27515 | 1052
12.29042 | 1158
12.30569 | 1119
12.32096 | 1131
12.33623 | 1104
12.3515 | 1115
12.36678 | 1162
12.38205 | 1137
12.39732 | 1132
12.41259 | 1051
12.42786 | 1013
12.44313 | 982
12.4584 | 990
12.47367 | 955
12.48894 | 942
12.50421 | 861
12.51948 | 932
12.53475 | 863
12.55002 | 861
12.5653 | 761
12.58057 | 775
12.59584 | 750
12.61111 | 743
12.62638 | 725
12.64165 | 747
12.65692 | 784
12.67219 | 681
12.68746 | 687
12.70273 | 704
12.718 | 656
12.73327 | 666
12.74855 | 664
12.76382 | 663
12.77909 | 714
12.79436 | 669
12.80963 | 631
12.8249 | 655
12.84017 | 638
12.85544 | 680
12.87071 | 620
12.88598 | 593
12.90125 | 584
12.91652 | 638
12.93179 | 641
12.94707 | 551
12.96234 | 616
12.97761 | 672
12.99288 | 585
13.00815 | 592
13.02342 | 643
13.03869 | 617
13.05396 | 642
13.06923 | 577
13.0845 | 619
13.09977 | 586
13.11504 | 567
13.13032 | 610
13.14559 | 595
13.16086 | 554
13.17613 | 570
13.1914 | 579
13.20667 | 539
13.22194 | 632
13.23721 | 597
13.25248 | 549
13.26775 | 556
13.28302 | 616
13.29829 | 527
13.31356 | 578
13.32884 | 579
13.34411 | 586
13.35938 | 563
13.37465 | 546
13.38992 | 577
13.40519 | 538
13.42046 | 578
13.43573 | 528
13.451 | 525
13.46627 | 541
13.48154 | 530
13.49681 | 557
13.51209 | 560
13.52736 | 607
13.54263 | 561
13.5579 | 577
13.57317 | 517
13.58844 | 606
13.60371 | 521
13.61898 | 573
13.63425 | 522
13.64952 | 513
13.66479 | 526
13.68006 | 590
13.69533 | 537
13.71061 | 549
13.72588 | 583
13.74115 | 522
13.75642 | 511
13.77169 | 563
13.78696 | 548
13.80223 | 551
13.8175 | 498
13.83277 | 555
13.84804 | 595
13.86331 | 516
13.87858 | 547
13.89386 | 547
13.90913 | 539
13.9244 | 553
13.93967 | 525
13.95494 | 527
13.97021 | 546
13.98548 | 528
14.00075 | 532
14.01602 | 549
14.03129 | 534
14.04656 | 529
14.06183 | 573
14.0771 | 552
14.09238 | 578
14.10765 | 564
14.12292 | 554
14.13819 | 503
14.15346 | 543
14.16873 | 588
14.184 | 543
14.19927 | 532
14.21454 | 516
14.22981 | 534
14.24508 | 578
14.26035 | 523
14.27563 | 573
14.2909 | 520
14.30617 | 542
14.32144 | 518
14.33671 | 500
14.35198 | 490
14.36725 | 533
14.38252 | 507
14.39779 | 501
14.41306 | 559
14.42833 | 558
14.4436 | 547
14.45887 | 542
14.47415 | 544
14.48942 | 523
14.50469 | 537
14.51996 | 476
14.53523 | 531
14.5505 | 549
14.56577 | 555
14.58104 | 511
14.59631 | 503
14.61158 | 528
14.62685 | 508
14.64212 | 542
14.6574 | 538
14.67267 | 528
14.68794 | 545
14.70321 | 512
14.71848 | 513
14.73375 | 510
14.74902 | 532
14.76429 | 513
14.77956 | 537
14.79483 | 525
14.8101 | 511
14.82537 | 485
14.84064 | 539
14.85592 | 480
14.87119 | 509
14.88646 | 520
14.90173 | 526
14.917 | 525
14.93227 | 529
14.94754 | 507
14.96281 | 511
14.97808 | 526
14.99335 | 498
15.00862 | 515
15.02389 | 562
15.03917 | 478
15.05444 | 539
15.06971 | 506
15.08498 | 495
15.10025 | 505
15.11552 | 518
15.13079 | 496
15.14606 | 511
15.16133 | 516
15.1766 | 484
15.19187 | 510
15.20714 | 564
15.22241 | 492
15.23769 | 487
15.25296 | 511
15.26823 | 533
15.2835 | 554
15.29877 | 514
15.31404 | 520
15.32931 | 528
15.34458 | 535
15.35985 | 510
15.37512 | 530
15.39039 | 514
15.40566 | 498
15.42094 | 502
15.43621 | 480
15.45148 | 483
15.46675 | 539
15.48202 | 527
15.49729 | 513
15.51256 | 477
15.52783 | 504
15.5431 | 512
15.55837 | 539
15.57364 | 511
15.58891 | 539
15.60418 | 541
15.61946 | 499
15.63473 | 520
15.65 | 525
15.66527 | 490
15.68054 | 469
15.69581 | 474
15.71108 | 547
15.72635 | 524
15.74162 | 546
15.75689 | 507
15.77216 | 490
15.78743 | 492
15.80271 | 512
15.81798 | 495
15.83325 | 507
15.84852 | 522
15.86379 | 533
15.87906 | 506
15.89433 | 502
15.9096 | 524
15.92487 | 522
15.94014 | 516
15.95541 | 524
15.97068 | 562
15.98595 | 489
16.00123 | 506
16.0165 | 507
16.03177 | 525
16.04704 | 500
16.06231 | 505
16.07758 | 504
16.09285 | 494
16.10812 | 482
16.12339 | 505
16.13866 | 488
16.15393 | 494
16.1692 | 479
16.18448 | 507
16.19975 | 552
16.21502 | 530
16.23029 | 551
16.24556 | 519
16.26083 | 534
16.2761 | 505
16.29137 | 516
16.30664 | 483
16.32191 | 513
16.33718 | 500
16.35245 | 528
16.36772 | 498
16.383 | 527
16.39827 | 507
16.41354 | 493
16.42881 | 529
16.44408 | 515
16.45935 | 505
16.47462 | 522
16.48989 | 501
16.50516 | 536
16.52043 | 510
16.5357 | 489
16.55097 | 522
16.56625 | 511
16.58152 | 504
16.59679 | 487
16.61206 | 531
16.62733 | 521
16.6426 | 511
16.65787 | 524
16.67314 | 526
16.68841 | 461
16.70368 | 528
16.71895 | 512
16.73422 | 489
16.74949 | 480
16.76477 | 478
16.78004 | 487
16.79531 | 522
16.81058 | 515
16.82585 | 521
16.84112 | 484
16.85639 | 494
16.87166 | 532
16.88693 | 505
16.9022 | 522
16.91747 | 507
16.93274 | 521
16.94802 | 521
16.96329 | 452
16.97856 | 502
16.99383 | 515
17.0091 | 499
17.02437 | 514
17.03964 | 517
17.05491 | 534
17.07018 | 537
17.08545 | 490
17.10072 | 502
17.11599 | 516
17.13126 | 484
17.14654 | 500
17.16181 | 514
17.17708 | 519
17.19235 | 502
17.20762 | 528
17.22289 | 501
17.23816 | 554
17.25343 | 490
17.2687 | 499
17.28397 | 536
17.29924 | 517
17.31451 | 535
17.32979 | 510
17.34506 | 523
17.36033 | 496
17.3756 | 519
17.39087 | 506
17.40614 | 554
17.42141 | 550
17.43668 | 539
17.45195 | 540
17.46722 | 485
17.48249 | 448
17.49776 | 534
17.51303 | 504
17.52831 | 543
17.54358 | 521
17.55885 | 480
17.57412 | 504
17.58939 | 523
17.60466 | 508
17.61993 | 531
17.6352 | 530
17.65047 | 542
17.66574 | 526
17.68101 | 512
17.69628 | 503
17.71156 | 502
17.72683 | 498
17.7421 | 529
17.75737 | 500
17.77264 | 448
17.78791 | 573
17.80318 | 549
17.81845 | 515
17.83372 | 569
17.84899 | 517
17.86426 | 535
17.87953 | 519
17.8948 | 487
17.91008 | 526
17.92535 | 516
17.94062 | 527
17.95589 | 542
17.97116 | 499
17.98643 | 500
18.0017 | 526
18.01697 | 525
18.03224 | 506
18.04751 | 536
18.06278 | 507
18.07805 | 532
18.09333 | 523
18.1086 | 487
18.12387 | 518
18.13914 | 517
18.15441 | 506
18.16968 | 488
18.18495 | 527
18.20022 | 535
18.21549 | 518
18.23076 | 481
18.24603 | 523
18.2613 | 470
18.27657 | 481
18.29185 | 522
18.30712 | 517
18.32239 | 525
18.33766 | 498
18.35293 | 521
18.3682 | 525
18.38347 | 535
18.39874 | 510
18.41401 | 503
18.42928 | 507
18.44455 | 519
18.45982 | 478
18.4751 | 526
18.49037 | 541
18.50564 | 486
18.52091 | 521
18.53618 | 550
18.55145 | 559
18.56672 | 491
18.58199 | 529
18.59726 | 492
18.61253 | 499
18.6278 | 503
18.64307 | 503
18.65834 | 521
18.67362 | 504
18.68889 | 527
18.70416 | 524
18.71943 | 518
18.7347 | 495
18.74997 | 508
18.76524 | 483
18.78051 | 500
18.79578 | 503
18.81105 | 560
18.82632 | 519
18.84159 | 528
18.85687 | 522
18.87214 | 522
18.88741 | 505
18.90268 | 522
18.91795 | 514
18.93322 | 515
18.94849 | 563
18.96376 | 511
18.97903 | 474
18.9943 | 548
19.00957 | 525
19.02484 | 511
19.04011 | 507
19.05539 | 497
19.07066 | 482
19.08593 | 539
19.1012 | 513
19.11647 | 459
19.13174 | 494
19.14701 | 473
19.16228 | 554
19.17755 | 484
19.19282 | 535
19.20809 | 541
19.22336 | 494
19.23864 | 505
19.25391 | 516
19.26918 | 511
19.28445 | 495
19.29972 | 547
19.31499 | 520
19.33026 | 529
19.34553 | 520
19.3608 | 531
19.37607 | 514
19.39134 | 599
19.40661 | 535
19.42188 | 555
19.43716 | 514
19.45243 | 534
19.4677 | 530
19.48297 | 591
19.49824 | 571
19.51351 | 563
19.52878 | 572
19.54405 | 605
19.55932 | 570
19.57459 | 600
19.58986 | 556
19.60513 | 631
19.62041 | 642
19.63568 | 654
19.65095 | 623
19.66622 | 705
19.68149 | 705
19.69676 | 770
19.71203 | 756
19.7273 | 794
19.74257 | 842
19.75784 | 871
19.77311 | 862
19.78838 | 926
19.80365 | 973
19.81893 | 930
19.8342 | 1011
19.84947 | 1021
19.86474 | 1059
19.88001 | 1117
19.89528 | 1063
19.91055 | 1116
19.92582 | 1128
19.94109 | 1066
19.95636 | 1050
19.97163 | 1100
19.9869 | 1030
20.00218 | 1041
20.01745 | 1096
20.03272 | 1003
20.04799 | 1029
20.06326 | 945
20.07853 | 966
20.0938 | 903
20.10907 | 947
20.12434 | 993
20.13961 | 951
20.15488 | 959
20.17015 | 966
20.18542 | 923
20.2007 | 981
20.21597 | 949
20.23124 | 911
20.24651 | 919
20.26178 | 942
20.27705 | 897
20.29232 | 940
20.30759 | 951
20.32286 | 908
20.33813 | 903
20.3534 | 870
20.36867 | 896
20.38395 | 840
20.39922 | 896
20.41449 | 865
20.42976 | 827
20.44503 | 867
20.4603 | 858
20.47557 | 859
20.49084 | 903
20.50611 | 896
20.52138 | 889
20.53665 | 886
20.55192 | 838
20.56719 | 861
20.58247 | 920
20.59774 | 887
20.61301 | 936
20.62828 | 949
20.64355 | 916
20.65882 | 937
20.67409 | 1011
20.68936 | 1032
20.70463 | 1113
20.7199 | 1127
20.73517 | 1294
20.75044 | 1396
20.76572 | 1611
20.78099 | 1927
20.79626 | 2213
20.81153 | 2648
20.8268 | 2930
20.84207 | 3151
20.85734 | 3482
20.87261 | 3611
20.88788 | 3563
20.90315 | 3310
20.91842 | 2901
20.93369 | 2463
20.94896 | 2070
20.96424 | 1628
20.97951 | 1498
20.99478 | 1225
21.01005 | 1184
21.02532 | 1101
21.04059 | 1031
21.05586 | 1001
21.07113 | 996
21.0864 | 944
21.10167 | 973
21.11694 | 879
21.13221 | 914
21.14749 | 874
21.16276 | 854
21.17803 | 896
21.1933 | 848
21.20857 | 822
21.22384 | 870
21.23911 | 837
21.25438 | 846
21.26965 | 837
21.28492 | 926
21.30019 | 880
21.31546 | 917
21.33073 | 896
21.34601 | 818
21.36128 | 927
21.37655 | 902
21.39182 | 809
21.40709 | 883
21.42236 | 862
21.43763 | 861
21.4529 | 864
21.46817 | 800
21.48344 | 826
21.49871 | 755
21.51398 | 826
21.52926 | 826
21.54453 | 852
21.5598 | 777
21.57507 | 792
21.59034 | 768
21.60561 | 748
21.62088 | 788
21.63615 | 796
21.65142 | 733
21.66669 | 774
21.68196 | 780
21.69723 | 699
21.7125 | 734
21.72778 | 706
21.74305 | 745
21.75832 | 763
21.77359 | 754
21.78886 | 731
21.80413 | 766
21.8194 | 761
21.83467 | 698
21.84994 | 726
21.86521 | 740
21.88048 | 690
21.89575 | 752
21.91103 | 735
21.9263 | 709
21.94157 | 714
21.95684 | 663
21.97211 | 728
21.98738 | 714
22.00265 | 722
22.01792 | 741
22.03319 | 702
22.04846 | 693
22.06373 | 666
22.079 | 685
22.09427 | 661
22.10955 | 713
22.12482 | 703
22.14009 | 678
22.15536 | 730
22.17063 | 685
22.1859 | 680
22.20117 | 690
22.21644 | 673
22.23171 | 651
22.24698 | 664
22.26225 | 717
22.27752 | 715
22.2928 | 720
22.30807 | 671
22.32334 | 732
22.33861 | 677
22.35388 | 677
22.36915 | 688
22.38442 | 688
22.39969 | 660
22.41496 | 648
22.43023 | 711
22.4455 | 649
22.46077 | 666
22.47604 | 665
22.49132 | 682
22.50659 | 737
22.52186 | 619
22.53713 | 744
22.5524 | 700
22.56767 | 646
22.58294 | 661
22.59821 | 620
22.61348 | 714
22.62875 | 672
22.64402 | 633
22.65929 | 693
22.67457 | 655
22.68984 | 628
22.70511 | 650
22.72038 | 661
22.73565 | 633
22.75092 | 645
22.76619 | 690
22.78146 | 620
22.79673 | 629
22.812 | 686
22.82727 | 705
22.84254 | 696
22.85781 | 637
22.87309 | 684
22.88836 | 657
22.90363 | 672
22.9189 | 664
22.93417 | 671
22.94944 | 642
22.96471 | 656
22.97998 | 658
22.99525 | 611
23.01052 | 657
23.02579 | 605
23.04106 | 693
23.05634 | 679
23.07161 | 668
23.08688 | 680
23.10215 | 725
23.11742 | 654
23.13269 | 626
23.14796 | 648
23.16323 | 614
23.1785 | 639
23.19377 | 600
23.20904 | 662
23.22431 | 598
23.23958 | 645
23.25486 | 613
23.27013 | 632
23.2854 | 618
23.30067 | 617
23.31594 | 612
23.33121 | 581
23.34648 | 601
23.36175 | 577
23.37702 | 669
23.39229 | 640
23.40756 | 625
23.42283 | 628
23.43811 | 654
23.45338 | 660
23.46865 | 639
23.48392 | 640
23.49919 | 621
23.51446 | 652
23.52973 | 673
23.545 | 603
23.56027 | 647
23.57554 | 617
23.59081 | 622
23.60608 | 633
23.62135 | 621
23.63663 | 653
23.6519 | 658
23.66717 | 621
23.68244 | 655
23.69771 | 623
23.71298 | 636
23.72825 | 648
23.74352 | 644
23.75879 | 675
23.77406 | 625
23.78933 | 652
23.8046 | 646
23.81988 | 633
23.83515 | 682
23.85042 | 625
23.86569 | 650
23.88096 | 659
23.89623 | 604
23.9115 | 609
23.92677 | 643
23.94204 | 693
23.95731 | 675
23.97258 | 705
23.98785 | 657
24.00312 | 631
24.0184 | 675
24.03367 | 714
24.04894 | 717
24.06421 | 657
24.07948 | 673
24.09475 | 625
24.11002 | 693
24.12529 | 645
24.14056 | 685
24.15583 | 716
24.1711 | 639
24.18637 | 649
24.20165 | 706
24.21692 | 658
24.23219 | 715
24.24746 | 684
24.26273 | 699
24.278 | 675
24.29327 | 710
24.30854 | 658
24.32381 | 689
24.33908 | 697
24.35435 | 676
24.36962 | 693
24.38489 | 702
24.40017 | 685
24.41544 | 657
24.43071 | 650
24.44598 | 720
24.46125 | 671
24.47652 | 730
24.49179 | 703
24.50706 | 802
24.52233 | 705
24.5376 | 692
24.55287 | 729
24.56814 | 746
24.58342 | 775
24.59869 | 746
24.61396 | 809
24.62923 | 779
24.6445 | 817
24.65977 | 825
24.67504 | 825
24.69031 | 863
24.70558 | 845
24.72085 | 863
24.73612 | 922
24.75139 | 919
24.76666 | 938
24.78194 | 938
24.79721 | 922
24.81248 | 1007
24.82775 | 1034
24.84302 | 1069
24.85829 | 1005
24.87356 | 1104
24.88883 | 1052
24.9041 | 1037
24.91937 | 1068
24.93464 | 1070
24.94991 | 1030
24.96519 | 1020
24.98046 | 1000
24.99573 | 965
25.011 | 940
25.02627 | 943
25.04154 | 835
25.05681 | 944
25.07208 | 851
25.08735 | 934
25.10262 | 826
25.11789 | 863
25.13316 | 883
25.14843 | 858
25.16371 | 833
25.17898 | 828
25.19425 | 857
25.20952 | 840
25.22479 | 803
25.24006 | 844
25.25533 | 863
25.2706 | 868
25.28587 | 791
25.30114 | 784
25.31641 | 827
25.33168 | 798
25.34696 | 824
25.36223 | 807
25.3775 | 766
25.39277 | 759
25.40804 | 758
25.42331 | 724
25.43858 | 753
25.45385 | 763
25.46912 | 709
25.48439 | 693
25.49966 | 718
25.51493 | 735
25.5302 | 737
25.54548 | 693
25.56075 | 732
25.57602 | 736
25.59129 | 704
25.60656 | 746
25.62183 | 678
25.6371 | 704
25.65237 | 690
25.66764 | 693
25.68291 | 691
25.69818 | 736
25.71345 | 695
25.72873 | 682
25.744 | 694
25.75927 | 689
25.77454 | 686
25.78981 | 671
25.80508 | 684
25.82035 | 676
25.83562 | 659
25.85089 | 684
25.86616 | 650
25.88143 | 668
25.8967 | 665
25.91197 | 660
25.92725 | 660
25.94252 | 692
25.95779 | 613
25.97306 | 669
25.98833 | 597
26.0036 | 705
26.01887 | 677
26.03414 | 658
26.04941 | 656
26.06468 | 652
26.07995 | 667
26.09522 | 711
26.1105 | 683
26.12577 | 651
26.14104 | 691
26.15631 | 711
26.17158 | 679
26.18685 | 643
26.20212 | 690
26.21739 | 715
26.23266 | 689
26.24793 | 694
26.2632 | 654
26.27847 | 763
26.29374 | 746
26.30902 | 752
26.32429 | 758
26.33956 | 761
26.35483 | 769
26.3701 | 786
26.38537 | 878
26.40064 | 873
26.41591 | 973
26.43118 | 1051
26.44645 | 1078
26.46172 | 1241
26.47699 | 1511
26.49227 | 1761
26.50754 | 2141
26.52281 | 2910
26.53808 | 3705
26.55335 | 4694
26.56862 | 6206
26.58389 | 8292
26.59916 | 10370
26.61443 | 12716
26.6297 | 14602
26.64497 | 15413
26.66024 | 14850
26.67551 | 12909
26.69079 | 10287
26.70606 | 7932
26.72133 | 5935
26.7366 | 4327
26.75187 | 3337
26.76714 | 2709
26.78241 | 2336
26.79768 | 1914
26.81295 | 1683
26.82822 | 1585
26.84349 | 1611
26.85876 | 1426
26.87404 | 1289
26.88931 | 1299
26.90458 | 1107
26.91985 | 1032
26.93512 | 984
26.95039 | 846
26.96566 | 803
26.98093 | 773
26.9962 | 763
27.01147 | 681
27.02674 | 716
27.04201 | 715
27.05728 | 667
27.07256 | 665
27.08783 | 686
27.1031 | 698
27.11837 | 671
27.13364 | 674
27.14891 | 624
27.16418 | 653
27.17945 | 647
27.19472 | 614
27.20999 | 583
27.22526 | 635
27.24053 | 575
27.25581 | 624
27.27108 | 620
27.28635 | 640
27.30162 | 613
27.31689 | 630
27.33216 | 628
27.34743 | 697
27.3627 | 666
27.37797 | 702
27.39324 | 717
27.40851 | 713
27.42378 | 766
27.43905 | 758
27.45433 | 715
27.4696 | 724
27.48487 | 699
27.50014 | 706
27.51541 | 720
27.53068 | 727
27.54595 | 670
27.56122 | 663
27.57649 | 622
27.59176 | 619
27.60703 | 643
27.6223 | 621
27.63758 | 617
27.65285 | 624
27.66812 | 585
27.68339 | 615
27.69866 | 645
27.71393 | 621
27.7292 | 606
27.74447 | 619
27.75974 | 610
27.77501 | 598
27.79028 | 630
27.80555 | 608
27.82082 | 613
27.8361 | 604
27.85137 | 615
27.86664 | 654
27.88191 | 593
27.89718 | 659
27.91245 | 578
27.92772 | 617
27.94299 | 594
27.95826 | 610
27.97353 | 611
27.9888 | 593
28.00407 | 631
28.01935 | 575
28.03462 | 586
28.04989 | 597
28.06516 | 587
28.08043 | 579
28.0957 | 636
28.11097 | 602
28.12624 | 600
28.14151 | 581
28.15678 | 591
28.17205 | 593
28.18732 | 578
28.20259 | 557
28.21787 | 575
28.23314 | 614
28.24841 | 600
28.26368 | 561
28.27895 | 575
28.29422 | 581
28.30949 | 567
28.32476 | 554
28.34003 | 559
28.3553 | 569
28.37057 | 558
28.38584 | 572
28.40112 | 557
28.41639 | 551
28.43166 | 553
28.44693 | 558
28.4622 | 596
28.47747 | 585
28.49274 | 566
28.50801 | 559
28.52328 | 593
28.53855 | 589
28.55382 | 584
28.56909 | 583
28.58436 | 584
28.59964 | 583
28.61491 | 573
28.63018 | 591
28.64545 | 597
28.66072 | 595
28.67599 | 545
28.69126 | 586
28.70653 | 581
28.7218 | 571
28.73707 | 558
28.75234 | 583
28.76761 | 549
28.78289 | 553
28.79816 | 534
28.81343 | 548
28.8287 | 554
28.84397 | 597
28.85924 | 573
28.87451 | 586
28.88978 | 520
28.90505 | 559
28.92032 | 559
28.93559 | 569
28.95086 | 599
28.96613 | 582
28.98141 | 612
28.99668 | 556
29.01195 | 575
29.02722 | 574
29.04249 | 560
29.05776 | 579
29.07303 | 573
29.0883 | 546
29.10357 | 579
29.11884 | 535
29.13411 | 575
29.14938 | 553
29.16466 | 556
29.17993 | 528
29.1952 | 545
29.21047 | 557
29.22574 | 506
29.24101 | 578
29.25628 | 595
29.27155 | 593
29.28682 | 567
29.30209 | 548
29.31736 | 547
29.33263 | 511
29.3479 | 580
29.36318 | 584
29.37845 | 571
29.39372 | 552
29.40899 | 562
29.42426 | 553
29.43953 | 566
29.4548 | 531
29.47007 | 642
29.48534 | 642
29.50061 | 577
29.51588 | 601
29.53115 | 572
29.54643 | 582
29.5617 | 571
29.57697 | 523
29.59224 | 580
29.60751 | 575
29.62278 | 531
29.63805 | 553
29.65332 | 562
29.66859 | 530
29.68386 | 556
29.69913 | 580
29.7144 | 590
29.72967 | 559
29.74495 | 579
29.76022 | 561
29.77549 | 567
29.79076 | 553
29.80603 | 533
29.8213 | 551
29.83657 | 540
29.85184 | 575
29.86711 | 560
29.88238 | 588
29.89765 | 570
29.91292 | 575
29.9282 | 578
29.94347 | 531
29.95874 | 582
29.97401 | 552
29.98928 | 574
30.00455 | 542
30.01982 | 601
30.03509 | 580
30.05036 | 542
30.06563 | 527
30.0809 | 518
30.09617 | 577
30.11144 | 554
30.12672 | 551
30.14199 | 514
30.15726 | 608
30.17253 | 602
30.1878 | 614
30.20307 | 648
30.21834 | 650
30.23361 | 649
30.24888 | 640
30.26415 | 626
30.27942 | 578
30.29469 | 621
30.30997 | 582
30.32524 | 556
30.34051 | 583
30.35578 | 536
30.37105 | 566
30.38632 | 557
30.40159 | 589
30.41686 | 602
30.43213 | 568
30.4474 | 546
30.46267 | 523
30.47794 | 537
30.49321 | 546
30.50849 | 543
30.52376 | 561
30.53903 | 547
30.5543 | 576
30.56957 | 572
30.58484 | 561
30.60011 | 541
30.61538 | 543
30.63065 | 560
30.64592 | 605
30.66119 | 541
30.67646 | 507
30.69174 | 511
30.70701 | 552
30.72228 | 578
30.73755 | 584
30.75282 | 577
30.76809 | 564
30.78336 | 557
30.79863 | 553
30.8139 | 572
30.82917 | 544
30.84444 | 542
30.85971 | 535
30.87498 | 563
30.89026 | 517
30.90553 | 534
30.9208 | 584
30.93607 | 541
30.95134 | 545
30.96661 | 543
30.98188 | 559
30.99715 | 565
31.01242 | 530
31.02769 | 530
31.04296 | 551
31.05823 | 550
31.07351 | 597
31.08878 | 536
31.10405 | 551
31.11932 | 545
31.13459 | 579
31.14986 | 542
31.16513 | 574
31.1804 | 559
31.19567 | 577
31.21094 | 533
31.22621 | 548
31.24148 | 570
31.25675 | 563
31.27203 | 566
31.2873 | 598
31.30257 | 558
31.31784 | 522
31.33311 | 548
31.34838 | 590
31.36365 | 536
31.37892 | 536
31.39419 | 543
31.40946 | 553
31.42473 | 584
31.44 | 572
31.45528 | 545
31.47055 | 584
31.48582 | 532
31.50109 | 567
31.51636 | 572
31.53163 | 579
31.5469 | 534
31.56217 | 564
31.57744 | 517
31.59271 | 578
31.60798 | 545
31.62325 | 538
31.63852 | 549
31.6538 | 509
31.66907 | 529
31.68434 | 579
31.69961 | 571
31.71488 | 519
31.73015 | 530
31.74542 | 511
31.76069 | 538
31.77596 | 539
31.79123 | 563
31.8065 | 546
31.82177 | 550
31.83705 | 580
31.85232 | 508
31.86759 | 581
31.88286 | 546
31.89813 | 566
31.9134 | 538
31.92867 | 566
31.94394 | 561
31.95921 | 543
31.97448 | 551
31.98975 | 542
32.00502 | 569
32.02029 | 566
32.03557 | 533
32.05084 | 588
32.06611 | 545
32.08138 | 580
32.09665 | 535
32.11192 | 558
32.12719 | 577
32.14246 | 555
32.15773 | 543
32.173 | 540
32.18827 | 558
32.20354 | 550
32.21882 | 578
32.23409 | 537
32.24936 | 549
32.26463 | 598
32.2799 | 545
32.29517 | 552
32.31044 | 501
32.32571 | 578
32.34098 | 590
32.35625 | 513
32.37152 | 600
32.38679 | 613
32.40206 | 575
32.41734 | 607
32.43261 | 621
32.44788 | 586
32.46315 | 546
32.47842 | 580
32.49369 | 604
32.50896 | 608
32.52423 | 582
32.5395 | 589
32.55477 | 547
32.57004 | 555
32.58531 | 582
32.60059 | 565
32.61586 | 574
32.63113 | 551
32.6464 | 552
32.66167 | 572
32.67694 | 586
32.69221 | 586
32.70748 | 582
32.72275 | 533
32.73802 | 595
32.75329 | 559
32.76856 | 552
32.78383 | 581
32.79911 | 583
32.81438 | 596
32.82965 | 572
32.84492 | 587
32.86019 | 578
32.87546 | 584
32.89073 | 581
32.906 | 592
32.92127 | 582
32.93654 | 600
32.95181 | 613
32.96708 | 604
32.98236 | 651
32.99763 | 612
33.0129 | 640
33.02817 | 607
33.04344 | 617
33.05871 | 636
33.07398 | 678
33.08925 | 658
33.10452 | 660
33.11979 | 633
33.13506 | 642
33.15033 | 606
33.1656 | 672
33.18088 | 604
33.19615 | 631
33.21142 | 675
33.22669 | 656
33.24196 | 646
33.25723 | 624
33.2725 | 582
33.28777 | 665
33.30304 | 636
33.31831 | 668
33.33358 | 624
33.34885 | 659
33.36413 | 594
33.3794 | 591
33.39467 | 621
33.40994 | 556
33.42521 | 612
33.44048 | 635
33.45575 | 634
33.47102 | 551
33.48629 | 638
33.50156 | 624
33.51683 | 585
33.5321 | 618
33.54737 | 588
33.56265 | 588
33.57792 | 636
33.59319 | 620
33.60846 | 616
33.62373 | 587
33.639 | 618
33.65427 | 577
33.66954 | 552
33.68481 | 596
33.70008 | 549
33.71535 | 574
33.73062 | 615
33.7459 | 566
33.76117 | 519
33.77644 | 564
33.79171 | 600
33.80698 | 579
33.82225 | 574
33.83752 | 546
33.85279 | 586
33.86806 | 535
33.88333 | 545
33.8986 | 556
33.91387 | 588
33.92914 | 580
33.94442 | 543
33.95969 | 547
33.97496 | 536
33.99023 | 531
34.0055 | 575
34.02077 | 554
34.03604 | 534
34.05131 | 558
34.06658 | 549
34.08185 | 588
34.09712 | 592
34.11239 | 561
34.12767 | 596
34.14294 | 606
34.15821 | 571
34.17348 | 566
34.18875 | 569
34.20402 | 633
34.21929 | 588
34.23456 | 564
34.24983 | 562
34.2651 | 568
34.28037 | 609
34.29564 | 577
34.31091 | 570
34.32619 | 591
34.34146 | 563
34.35673 | 614
34.372 | 624
34.38727 | 589
34.40254 | 570
34.41781 | 613
34.43308 | 602
34.44835 | 594
34.46362 | 577
34.47889 | 638
34.49416 | 650
34.50944 | 602
34.52471 | 653
34.53998 | 660
34.55525 | 619
34.57052 | 668
34.58579 | 685
34.60106 | 631
34.61633 | 658
34.6316 | 669
34.64687 | 731
34.66214 | 699
34.67741 | 661
34.69268 | 678
34.70796 | 703
34.72323 | 695
34.7385 | 711
34.75377 | 709
34.76904 | 705
34.78431 | 769
34.79958 | 751
34.81485 | 757
34.83012 | 850
34.84539 | 839
34.86066 | 850
34.87593 | 825
34.89121 | 854
34.90648 | 839
34.92175 | 833
34.93702 | 910
34.95229 | 821
34.96756 | 886
34.98283 | 928
34.9981 | 935
35.01337 | 830
35.02864 | 843
35.04391 | 869
35.05918 | 889
35.07445 | 822
35.08973 | 819
35.105 | 807
35.12027 | 803
35.13554 | 820
35.15081 | 761
35.16608 | 789
35.18135 | 786
35.19662 | 756
35.21189 | 735
35.22716 | 755
35.24243 | 737
35.2577 | 781
35.27298 | 766
35.28825 | 687
35.30352 | 743
35.31879 | 796
35.33406 | 732
35.34933 | 794
35.3646 | 726
35.37987 | 782
35.39514 | 792
35.41041 | 737
35.42568 | 809
35.44095 | 739
35.45622 | 813
35.4715 | 773
35.48677 | 773
35.50204 | 811
35.51731 | 796
35.53258 | 760
35.54785 | 764
35.56312 | 782
35.57839 | 752
35.59366 | 811
35.60893 | 816
35.6242 | 807
35.63947 | 831
35.65475 | 777
35.67002 | 779
35.68529 | 785
35.70056 | 769
35.71583 | 800
35.7311 | 770
35.74637 | 785
35.76164 | 824
35.77691 | 836
35.79218 | 785
35.80745 | 790
35.82272 | 805
35.83799 | 813
35.85327 | 838
35.86854 | 789
35.88381 | 805
35.89908 | 840
35.91435 | 824
35.92962 | 826
35.94489 | 856
35.96016 | 864
35.97543 | 835
35.9907 | 810
36.00597 | 796
36.02124 | 783
36.03652 | 731
36.05179 | 809
36.06706 | 727
36.08233 | 777
36.0976 | 787
36.11287 | 750
36.12814 | 775
36.14341 | 755
36.15868 | 756
36.17395 | 706
36.18922 | 720
36.20449 | 701
36.21976 | 716
36.23504 | 707
36.25031 | 685
36.26558 | 678
36.28085 | 729
36.29612 | 667
36.31139 | 731
36.32666 | 707
36.34193 | 728
36.3572 | 772
36.37247 | 685
36.38774 | 766
36.40301 | 793
36.41829 | 798
36.43356 | 841
36.44883 | 903
36.4641 | 962
36.47937 | 1130
36.49464 | 1283
36.50991 | 1505
36.52518 | 1665
36.54045 | 1774
36.55572 | 1811
36.57099 | 1782
36.58626 | 1559
36.60153 | 1310
36.61681 | 1165
36.63208 | 923
36.64735 | 923
36.66262 | 857
36.67789 | 799
36.69316 | 763
36.70843 | 777
36.7237 | 678
36.73897 | 780
36.75424 | 776
36.76951 | 762
36.78478 | 741
36.80006 | 749
36.81533 | 750
36.8306 | 708
36.84587 | 753
36.86114 | 694
36.87641 | 743
36.89168 | 715
36.90695 | 748
36.92222 | 656
36.93749 | 668
36.95276 | 726
36.96803 | 700
36.9833 | 703
36.99858 | 712
37.01385 | 686
37.02912 | 736
37.04439 | 709
37.05966 | 721
37.07493 | 695
37.0902 | 690
37.10547 | 701
37.12074 | 667
37.13601 | 720
37.15128 | 730
37.16655 | 700
37.18183 | 681
37.1971 | 646
37.21237 | 654
37.22764 | 631
37.24291 | 706
37.25818 | 643
37.27345 | 626
37.28872 | 664
37.30399 | 685
37.31926 | 671
37.33453 | 695
37.3498 | 668
37.36507 | 693
37.38035 | 667
37.39562 | 709
37.41089 | 688
37.42616 | 667
37.44143 | 673
37.4567 | 714
37.47197 | 672
37.48724 | 670
37.50251 | 686
37.51778 | 717
37.53305 | 707
37.54832 | 681
37.5636 | 653
37.57887 | 729
37.59414 | 659
37.60941 | 699
37.62468 | 684
37.63995 | 664
37.65522 | 757
37.67049 | 683
37.68576 | 671
37.70103 | 752
37.7163 | 695
37.73157 | 773
37.74684 | 732
37.76212 | 751
37.77739 | 654
37.79266 | 713
37.80793 | 747
37.8232 | 730
37.83847 | 701
37.85374 | 677
37.86901 | 722
37.88428 | 714
37.89955 | 690
37.91482 | 705
37.93009 | 734
37.94537 | 700
37.96064 | 720
37.97591 | 730
37.99118 | 687
38.00645 | 676
38.02172 | 663
38.03699 | 689
38.05226 | 721
38.06753 | 702
38.0828 | 697
38.09807 | 691
38.11334 | 716
38.12861 | 727
38.14389 | 759
38.15916 | 727
38.17443 | 735
38.1897 | 758
38.20497 | 689
38.22024 | 682
38.23551 | 743
38.25078 | 762
38.26605 | 779
38.28132 | 808
38.29659 | 791
38.31186 | 791
38.32714 | 844
38.34241 | 836
38.35768 | 848
38.37295 | 845
38.38822 | 854
38.40349 | 810
38.41876 | 813
38.43403 | 847
38.4493 | 835
38.46457 | 814
38.47984 | 859
38.49511 | 793
38.51038 | 817
38.52566 | 774
38.54093 | 776
38.5562 | 819
38.57147 | 745
38.58674 | 747
38.60201 | 757
38.61728 | 703
38.63255 | 732
38.64782 | 704
38.66309 | 706
38.67836 | 709
38.69363 | 692
38.70891 | 722
38.72418 | 729
38.73945 | 673
38.75472 | 694
38.76999 | 693
38.78526 | 685
38.80053 | 667
38.8158 | 652
38.83107 | 687
38.84634 | 665
38.86161 | 628
38.87688 | 723
38.89215 | 673
38.90743 | 688
38.9227 | 627
38.93797 | 673
38.95324 | 727
38.96851 | 699
38.98378 | 710
38.99905 | 724
39.01432 | 707
39.02959 | 707
39.04486 | 674
39.06013 | 696
39.0754 | 666
39.09068 | 704
39.10595 | 691
39.12122 | 740
39.13649 | 720
39.15176 | 724
39.16703 | 683
39.1823 | 733
39.19757 | 742
39.21284 | 680
39.22811 | 732
39.24338 | 728
39.25865 | 729
39.27392 | 725
39.2892 | 715
39.30447 | 724
39.31974 | 731
39.33501 | 723
39.35028 | 801
39.36555 | 863
39.38082 | 898
39.39609 | 1067
39.41136 | 1176
39.42663 | 1312
39.4419 | 1340
39.45717 | 1452
39.47245 | 1455
39.48772 | 1353
39.50299 | 1169
39.51826 | 1038
39.53353 | 906
39.5488 | 864
39.56407 | 778
39.57934 | 713
39.59461 | 691
39.60988 | 652
39.62515 | 655
39.64042 | 663
39.65569 | 596
39.67097 | 640
39.68624 | 634
39.70151 | 673
39.71678 | 631
39.73205 | 623
39.74732 | 664
39.76259 | 589
39.77786 | 581
39.79313 | 590
39.8084 | 591
39.82367 | 638
39.83894 | 645
39.85422 | 567
39.86949 | 603
39.88476 | 603
39.90003 | 634
39.9153 | 564
39.93057 | 589
39.94584 | 597
39.96111 | 612
39.97638 | 624
39.99165 | 574
40.00692 | 586
40.02219 | 592
40.03746 | 621
40.05274 | 598
40.06801 | 627
40.08328 | 608
40.09855 | 573
40.11382 | 624
40.12909 | 631
40.14436 | 656
40.15963 | 667
40.1749 | 705
40.19017 | 668
40.20544 | 708
40.22071 | 829
40.23599 | 901
40.25126 | 971
40.26653 | 1113
40.2818 | 1167
40.29707 | 1135
40.31234 | 1133
40.32761 | 950
40.34288 | 979
40.35815 | 864
40.37342 | 762
40.38869 | 761
40.40396 | 676
40.41923 | 668
40.43451 | 655
40.44978 | 686
40.46505 | 648
40.48032 | 669
40.49559 | 663
40.51086 | 666
40.52613 | 597
40.5414 | 657
40.55667 | 617
40.57194 | 662
40.58721 | 645
40.60248 | 631
40.61776 | 594
40.63303 | 591
40.6483 | 582
40.66357 | 589
40.67884 | 598
40.69411 | 608
40.70938 | 597
40.72465 | 613
40.73992 | 595
40.75519 | 605
40.77046 | 653
40.78573 | 655
40.801 | 611
40.81628 | 641
40.83155 | 631
40.84682 | 639
40.86209 | 602
40.87736 | 665
40.89263 | 606
40.9079 | 591
40.92317 | 579
40.93844 | 650
40.95371 | 625
40.96898 | 603
40.98425 | 623
40.99953 | 637
41.0148 | 636
41.03007 | 638
41.04534 | 649
41.06061 | 604
41.07588 | 591
41.09115 | 597
41.10642 | 585
41.12169 | 639
41.13696 | 604
41.15223 | 643
41.1675 | 593
41.18277 | 587
41.19805 | 642
41.21332 | 618
41.22859 | 599
41.24386 | 549
41.25913 | 612
41.2744 | 576
41.28967 | 621
41.30494 | 614
41.32021 | 626
41.33548 | 604
41.35075 | 600
41.36602 | 574
41.3813 | 656
41.39657 | 574
41.41184 | 616
41.42711 | 607
41.44238 | 575
41.45765 | 564
41.47292 | 596
41.48819 | 584
41.50346 | 565
41.51873 | 600
41.534 | 600
41.54927 | 590
41.56454 | 612
41.57982 | 620
41.59509 | 612
41.61036 | 619
41.62563 | 590
41.6409 | 584
41.65617 | 599
41.67144 | 578
41.68671 | 583
41.70198 | 543
41.71725 | 609
41.73252 | 616
41.74779 | 596
41.76307 | 582
41.77834 | 591
41.79361 | 684
41.80888 | 615
41.82415 | 603
41.83942 | 590
41.85469 | 597
41.86996 | 593
41.88523 | 585
41.9005 | 605
41.91577 | 566
41.93104 | 596
41.94631 | 573
41.96159 | 571
41.97686 | 591
41.99213 | 553
42.0074 | 578
42.02267 | 566
42.03794 | 619
42.05321 | 551
42.06848 | 560
42.08375 | 597
42.09902 | 563
42.11429 | 549
42.12956 | 572
42.14484 | 597
42.16011 | 586
42.17538 | 617
42.19065 | 585
42.20592 | 644
42.22119 | 587
42.23646 | 551
42.25173 | 620
42.267 | 624
42.28227 | 613
42.29754 | 622
42.31281 | 651
42.32808 | 645
42.34336 | 662
42.35863 | 814
42.3739 | 861
42.38917 | 987
42.40444 | 1131
42.41971 | 1304
42.43498 | 1422
42.45025 | 1455
42.46552 | 1475
42.48079 | 1347
42.49606 | 1228
42.51133 | 1110
42.52661 | 934
42.54188 | 792
42.55715 | 747
42.57242 | 675
42.58769 | 700
42.60296 | 663
42.61823 | 660
42.6335 | 710
42.64877 | 709
42.66404 | 610
42.67931 | 645
42.69458 | 630
42.70985 | 630
42.72513 | 637
42.7404 | 579
42.75567 | 639
42.77094 | 601
42.78621 | 607
42.80148 | 596
42.81675 | 558
42.83202 | 589
42.84729 | 576
42.86256 | 591
42.87783 | 569
42.8931 | 592
42.90838 | 565
42.92365 | 554
42.93892 | 550
42.95419 | 563
42.96946 | 559
42.98473 | 553
43 | 575
43.01527 | 593
43.03054 | 542
43.04581 | 504
43.06108 | 558
43.07635 | 548
43.09162 | 537
43.1069 | 574
43.12217 | 557
43.13744 | 556
43.15271 | 594
43.16798 | 523
43.18325 | 565
43.19852 | 543
43.21379 | 552
43.22906 | 568
43.24433 | 545
43.2596 | 573
43.27487 | 536
43.29015 | 532
43.30542 | 594
43.32069 | 525
43.33596 | 593
43.35123 | 579
43.3665 | 576
43.38177 | 581
43.39704 | 556
43.41231 | 562
43.42758 | 559
43.44285 | 539
43.45812 | 536
43.47339 | 608
43.48867 | 581
43.50394 | 559
43.51921 | 628
43.53448 | 633
43.54975 | 748
43.56502 | 716
43.58029 | 687
43.59556 | 644
43.61083 | 635
43.6261 | 587
43.64137 | 589
43.65664 | 534
43.67192 | 590
43.68719 | 520
43.70246 | 571
43.71773 | 588
43.733 | 567
43.74827 | 602
43.76354 | 530
43.77881 | 567
43.79408 | 570
43.80935 | 538
43.82462 | 523
43.83989 | 521
43.85516 | 572
43.87044 | 567
43.88571 | 550
43.90098 | 542
43.91625 | 615
43.93152 | 603
43.94679 | 536
43.96206 | 568
43.97733 | 593
43.9926 | 575
44.00787 | 598
44.02314 | 513
44.03841 | 592
44.05369 | 587
44.06896 | 537
44.08423 | 586
44.0995 | 535
44.11477 | 586
44.13004 | 561
44.14531 | 541
44.16058 | 558
44.17585 | 576
44.19112 | 591
44.20639 | 547
44.22166 | 603
44.23693 | 586
44.25221 | 539
44.26748 | 566
44.28275 | 569
44.29802 | 553
44.31329 | 552
44.32856 | 604
44.34383 | 511
44.3591 | 561
44.37437 | 534
44.38964 | 506
44.40491 | 562
44.42018 | 545
44.43546 | 564
44.45073 | 505
44.466 | 543
44.48127 | 571
44.49654 | 565
44.51181 | 595
44.52708 | 519
44.54235 | 529
44.55762 | 609
44.57289 | 528
44.58816 | 580
44.60343 | 566
44.6187 | 555
44.63398 | 495
44.64925 | 530
44.66452 | 558
44.67979 | 577
44.69506 | 574
44.71033 | 574
44.7256 | 582
44.74087 | 554
44.75614 | 544
44.77141 | 563
44.78668 | 607
44.80195 | 554
44.81723 | 565
44.8325 | 535
44.84777 | 577
44.86304 | 525
44.87831 | 589
44.89358 | 577
44.90885 | 529
44.92412 | 577
44.93939 | 558
44.95466 | 552
44.96993 | 572
44.9852 | 547
45.00047 | 561
45.01575 | 561
45.03102 | 539
45.04629 | 587
45.06156 | 587
45.07683 | 537
45.0921 | 608
45.10737 | 558
45.12264 | 623
45.13791 | 580
45.15318 | 606
45.16845 | 572
45.18372 | 596
45.199 | 595
45.21427 | 587
45.22954 | 612
45.24481 | 612
45.26008 | 605
45.27535 | 574
45.29062 | 565
45.30589 | 585
45.32116 | 591
45.33643 | 639
45.3517 | 631
45.36697 | 625
45.38224 | 603
45.39752 | 622
45.41279 | 594
45.42806 | 669
45.44333 | 616
45.4586 | 665
45.47387 | 615
45.48914 | 650
45.50441 | 649
45.51968 | 663
45.53495 | 671
45.55022 | 678
45.56549 | 657
45.58077 | 672
45.59604 | 669
45.61131 | 612
45.62658 | 644
45.64185 | 663
45.65712 | 662
45.67239 | 644
45.68766 | 742
45.70293 | 707
45.7182 | 805
45.73347 | 927
45.74874 | 939
45.76401 | 1018
45.77929 | 1055
45.79456 | 1032
45.80983 | 991
45.8251 | 944
45.84037 | 826
45.85564 | 829
45.87091 | 717
45.88618 | 704
45.90145 | 652
45.91672 | 646
45.93199 | 649
45.94726 | 649
45.96254 | 674
45.97781 | 624
45.99308 | 636
46.00835 | 618
46.02362 | 628
46.03889 | 641
46.05416 | 609
46.06943 | 594
46.0847 | 588
46.09997 | 585
46.11524 | 562
46.13051 | 638
46.14578 | 603
46.16106 | 606
46.17633 | 569
46.1916 | 624
46.20687 | 591
46.22214 | 581
46.23741 | 583
46.25268 | 589
46.26795 | 596
46.28322 | 614
46.29849 | 601
46.31376 | 600
46.32903 | 571
46.34431 | 603
46.35958 | 568
46.37485 | 615
46.39012 | 596
46.40539 | 575
46.42066 | 590
46.43593 | 561
46.4512 | 634
46.46647 | 572
46.48174 | 591
46.49701 | 598
46.51228 | 590
46.52755 | 621
46.54283 | 579
46.5581 | 616
46.57337 | 555
46.58864 | 538
46.60391 | 592
46.61918 | 585
46.63445 | 595
46.64972 | 583
46.66499 | 598
46.68026 | 576
46.69553 | 574
46.7108 | 654
46.72608 | 580
46.74135 | 592
46.75662 | 599
46.77189 | 617
46.78716 | 588
46.80243 | 602
46.8177 | 584
46.83297 | 565
46.84824 | 587
46.86351 | 548
46.87878 | 600
46.89405 | 615
46.90932 | 577
46.9246 | 583
46.93987 | 556
46.95514 | 569
46.97041 | 608
46.98568 | 579
47.00095 | 608
47.01622 | 544
47.03149 | 547
47.04676 | 602
47.06203 | 581
47.0773 | 550
47.09257 | 594
47.10785 | 573
47.12312 | 554
47.13839 | 594
47.15366 | 570
47.16893 | 576
47.1842 | 615
47.19947 | 530
47.21474 | 582
47.23001 | 574
47.24528 | 602
47.26055 | 577
47.27582 | 558
47.29109 | 594
47.30637 | 588
47.32164 | 586
47.33691 | 550
47.35218 | 560
47.36745 | 566
47.38272 | 591
47.39799 | 583
47.41326 | 592
47.42853 | 613
47.4438 | 619
47.45907 | 572
47.47434 | 609
47.48962 | 593
47.50489 | 628
47.52016 | 613
47.53543 | 595
47.5507 | 616
47.56597 | 577
47.58124 | 591
47.59651 | 596
47.61178 | 589
47.62705 | 595
47.64232 | 615
47.65759 | 591
47.67286 | 590
47.68814 | 596
47.70341 | 561
47.71868 | 597
47.73395 | 566
47.74922 | 594
47.76449 | 589
47.77976 | 609
47.79503 | 614
47.8103 | 601
47.82557 | 595
47.84084 | 592
47.85611 | 574
47.87139 | 618
47.88666 | 613
47.90193 | 565
47.9172 | 607
47.93247 | 586
47.94774 | 606
47.96301 | 589
47.97828 | 588
47.99355 | 585
48.00882 | 608
48.02409 | 580
48.03936 | 623
48.05463 | 581
48.06991 | 572
48.08518 | 612
48.10045 | 546
48.11572 | 623
48.13099 | 606
48.14626 | 567
48.16153 | 543
48.1768 | 574
48.19207 | 575
48.20734 | 608
48.22261 | 591
48.23788 | 548
48.25316 | 579
48.26843 | 566
48.2837 | 550
48.29897 | 536
48.31424 | 524
48.32951 | 616
48.34478 | 573
48.36005 | 539
48.37532 | 564
48.39059 | 540
48.40586 | 606
48.42113 | 597
48.4364 | 575
48.45168 | 596
48.46695 | 559
48.48222 | 563
48.49749 | 565
48.51276 | 589
48.52803 | 573
48.5433 | 551
48.55857 | 572
48.57384 | 586
48.58911 | 609
48.60438 | 572
48.61965 | 594
48.63493 | 607
48.6502 | 575
48.66547 | 600
48.68074 | 532
48.69601 | 573
48.71128 | 577
48.72655 | 554
48.74182 | 557
48.75709 | 561
48.77236 | 583
48.78763 | 563
48.8029 | 585
48.81817 | 546
48.83345 | 544
48.84872 | 559
48.86399 | 565
48.87926 | 577
48.89453 | 557
48.9098 | 574
48.92507 | 610
48.94034 | 577
48.95561 | 553
48.97088 | 557
48.98615 | 606
49.00142 | 577
49.0167 | 599
49.03197 | 599
49.04724 | 528
49.06251 | 529
49.07778 | 596
49.09305 | 622
49.10832 | 546
49.12359 | 539
49.13886 | 601
49.15413 | 603
49.1694 | 577
49.18467 | 611
49.19994 | 558
49.21522 | 591
49.23049 | 587
49.24576 | 590
49.26103 | 608
49.2763 | 559
49.29157 | 582
49.30684 | 580
49.32211 | 606
49.33738 | 623
49.35265 | 610
49.36792 | 611
49.38319 | 579
49.39847 | 583
49.41374 | 615
49.42901 | 624
49.44428 | 584
49.45955 | 631
49.47482 | 593
49.49009 | 589
49.50536 | 613
49.52063 | 601
49.5359 | 581
49.55117 | 583
49.56644 | 569
49.58171 | 620
49.59699 | 597
49.61226 | 573
49.62753 | 595
49.6428 | 614
49.65807 | 567
49.67334 | 616
49.68861 | 588
49.70388 | 605
49.71915 | 577
49.73442 | 600
49.74969 | 582
49.76496 | 570
49.78024 | 592
49.79551 | 536
49.81078 | 589
49.82605 | 626
49.84132 | 593
49.85659 | 636
49.87186 | 559
49.88713 | 576
49.9024 | 606
49.91767 | 587
49.93294 | 572
49.94821 | 650
49.96348 | 684
49.97876 | 688
49.99403 | 726
50.0093 | 785
50.02457 | 896
50.03984 | 1081
50.05511 | 1226
50.07038 | 1423
50.08565 | 1765
50.10092 | 2033
50.11619 | 2356
50.13146 | 2434
50.14673 | 2410
50.16201 | 2192
50.17728 | 1854
50.19255 | 1437
50.20782 | 1208
50.22309 | 1022
50.23836 | 911
50.25363 | 812
50.2689 | 799
50.28417 | 702
50.29944 | 787
50.31471 | 748
50.32998 | 725
50.34525 | 726
50.36053 | 681
50.3758 | 699
50.39107 | 628
50.40634 | 626
50.42161 | 604
50.43688 | 665
50.45215 | 616
50.46742 | 605
50.48269 | 633
50.49796 | 603
50.51323 | 616
50.5285 | 605
50.54378 | 641
50.55905 | 577
50.57432 | 648
50.58959 | 668
50.60486 | 636
50.62013 | 608
50.6354 | 628
50.65067 | 571
50.66594 | 546
50.68121 | 596
50.69648 | 567
50.71175 | 585
50.72702 | 628
50.7423 | 581
50.75757 | 586
50.77284 | 586
50.78811 | 594
50.80338 | 617
50.81865 | 560
50.83392 | 543
50.84919 | 567
50.86446 | 561
50.87973 | 562
50.895 | 603
50.91027 | 564
50.92555 | 564
50.94082 | 584
50.95609 | 554
50.97136 | 543
50.98663 | 579
51.0019 | 573
51.01717 | 606
51.03244 | 587
51.04771 | 593
51.06298 | 587
51.07825 | 558
51.09352 | 589
51.10879 | 600
51.12407 | 538
51.13934 | 589
51.15461 | 599
51.16988 | 545
51.18515 | 559
51.20042 | 589
51.21569 | 545
51.23096 | 546
51.24623 | 579
51.2615 | 566
51.27677 | 574
51.29204 | 573
51.30732 | 545
51.32259 | 587
51.33786 | 568
51.35313 | 552
51.3684 | 528
51.38367 | 590
51.39894 | 532
51.41421 | 550
51.42948 | 570
51.44475 | 576
51.46002 | 589
51.47529 | 529
51.49056 | 553
51.50584 | 542
51.52111 | 538
51.53638 | 573
51.55165 | 563
51.56692 | 558
51.58219 | 587
51.59746 | 545
51.61273 | 606
51.628 | 554
51.64327 | 542
51.65854 | 574
51.67381 | 573
51.68909 | 549
51.70436 | 513
51.71963 | 536
51.7349 | 550
51.75017 | 543
51.76544 | 590
51.78071 | 536
51.79598 | 501
51.81125 | 549
51.82652 | 563
51.84179 | 539
51.85706 | 545
51.87233 | 553
51.88761 | 577
51.90288 | 545
51.91815 | 543
51.93342 | 553
51.94869 | 568
51.96396 | 564
51.97923 | 574
51.9945 | 550
52.00977 | 550
52.02504 | 551
52.04031 | 602
52.05558 | 574
52.07086 | 575
52.08613 | 574
52.1014 | 580
52.11667 | 586
52.13194 | 556
52.14721 | 554
52.16248 | 555
52.17775 | 560
52.19302 | 543
52.20829 | 569
52.22356 | 533
52.23883 | 557
52.2541 | 554
52.26938 | 575
52.28465 | 513
52.29992 | 559
52.31519 | 554
52.33046 | 580
52.34573 | 555
52.361 | 554
52.37627 | 553
52.39154 | 599
52.40681 | 545
52.42208 | 545
52.43735 | 588
52.45263 | 570
52.4679 | 587
52.48317 | 541
52.49844 | 560
52.51371 | 603
52.52898 | 572
52.54425 | 522
52.55952 | 528
52.57479 | 579
52.59006 | 571
52.60533 | 541
52.6206 | 554
52.63587 | 543
52.65115 | 525
52.66642 | 564
52.68169 | 510
52.69696 | 540
52.71223 | 572
52.7275 | 593
52.74277 | 564
52.75804 | 518
52.77331 | 567
52.78858 | 563
52.80385 | 556
52.81912 | 555
52.8344 | 549
52.84967 | 544
52.86494 | 545
52.88021 | 546
52.89548 | 579
52.91075 | 574
52.92602 | 584
52.94129 | 584
52.95656 | 558
52.97183 | 538
52.9871 | 517
53.00237 | 577
53.01764 | 534
53.03292 | 550
53.04819 | 600
53.06346 | 565
53.07873 | 601
53.094 | 600
53.10927 | 545
53.12454 | 559
53.13981 | 580
53.15508 | 559
53.17035 | 564
53.18562 | 553
53.20089 | 575
53.21617 | 550
53.23144 | 601
53.24671 | 626
53.26198 | 571
53.27725 | 616
53.29252 | 576
53.30779 | 573
53.32306 | 595
53.33833 | 565
53.3536 | 538
53.36887 | 612
53.38414 | 629
53.39941 | 618
53.41469 | 582
53.42996 | 597
53.44523 | 594
53.4605 | 621
53.47577 | 590
53.49104 | 586
53.50631 | 622
53.52158 | 610
53.53685 | 581
53.55212 | 640
53.56739 | 605
53.58266 | 623
53.59794 | 562
53.61321 | 626
53.62848 | 599
53.64375 | 551
53.65902 | 584
53.67429 | 600
53.68956 | 633
53.70483 | 616
53.7201 | 596
53.73537 | 605
53.75064 | 677
53.76591 | 643
53.78118 | 615
53.79646 | 620
53.81173 | 638
53.827 | 654
53.84227 | 652
53.85754 | 627
53.87281 | 662
53.88808 | 718
53.90335 | 709
53.91862 | 612
53.93389 | 701
53.94916 | 600
53.96443 | 670
53.97971 | 692
53.99498 | 689
54.01025 | 682
54.02552 | 661
54.04079 | 630
54.05606 | 659
54.07133 | 659
54.0866 | 693
54.10187 | 657
54.11714 | 669
54.13241 | 657
54.14768 | 686
54.16295 | 703
54.17823 | 655
54.1935 | 689
54.20877 | 697
54.22404 | 732
54.23931 | 664
54.25458 | 707
54.26985 | 657
54.28512 | 630
54.30039 | 657
54.31566 | 698
54.33093 | 733
54.3462 | 699
54.36148 | 701
54.37675 | 684
54.39202 | 662
54.40729 | 682
54.42256 | 670
54.43783 | 706
54.4531 | 677
54.46837 | 651
54.48364 | 676
54.49891 | 634
54.51418 | 653
54.52945 | 676
54.54472 | 680
54.56 | 665
54.57527 | 650
54.59054 | 654
54.60581 | 650
54.62108 | 674
54.63635 | 691
54.65162 | 624
54.66689 | 680
54.68216 | 673
54.69743 | 680
54.7127 | 715
54.72797 | 761
54.74325 | 761
54.75852 | 856
54.77379 | 883
54.78906 | 932
54.80433 | 997
54.8196 | 1150
54.83487 | 1334
54.85014 | 1450
54.86541 | 1448
54.88068 | 1437
54.89595 | 1328
54.91122 | 1135
54.92649 | 1017
54.94177 | 905
54.95704 | 875
54.97231 | 800
54.98758 | 803
55.00285 | 767
55.01812 | 773
55.03339 | 776
55.04866 | 753
55.06393 | 764
55.0792 | 735
55.09447 | 751
55.10974 | 733
55.12502 | 770
55.14029 | 769
55.15556 | 709
55.17083 | 741
55.1861 | 699
55.20137 | 749
55.21664 | 747
55.23191 | 736
55.24718 | 785
55.26245 | 819
55.27772 | 843
55.29299 | 971
55.30826 | 950
55.32354 | 904
55.33881 | 950
55.35408 | 854
55.36935 | 858
55.38462 | 773
55.39989 | 720
55.41516 | 727
55.43043 | 744
55.4457 | 669
55.46097 | 698
55.47624 | 676
55.49151 | 591
55.50679 | 718
55.52206 | 663
55.53733 | 690
55.5526 | 680
55.56787 | 679
55.58314 | 671
55.59841 | 671
55.61368 | 731
55.62895 | 635
55.64422 | 632
55.65949 | 676
55.67476 | 637
55.69003 | 609
55.70531 | 692
55.72058 | 652
55.73585 | 628
55.75112 | 613
55.76639 | 678
55.78166 | 646
55.79693 | 626
55.8122 | 609
55.82747 | 674
55.84274 | 630
55.85801 | 627
55.87328 | 658
55.88856 | 609
55.90383 | 606
55.9191 | 645
55.93437 | 619
55.94964 | 606
55.96491 | 654
55.98018 | 626
55.99545 | 605
56.01072 | 592
56.02599 | 621
56.04126 | 629
56.05653 | 570
56.0718 | 594
56.08708 | 612
56.10235 | 624
56.11762 | 637
56.13289 | 640
56.14816 | 588
56.16343 | 655
56.1787 | 659
56.19397 | 635
56.20924 | 612
56.22451 | 629
56.23978 | 597
56.25505 | 637
56.27033 | 630
56.2856 | 613
56.30087 | 546
56.31614 | 635
56.33141 | 618
56.34668 | 571
56.36195 | 613
56.37722 | 620
56.39249 | 627
56.40776 | 674
56.42303 | 646
56.4383 | 631
56.45357 | 639
56.46885 | 581
56.48412 | 615
56.49939 | 589
56.51466 | 649
56.52993 | 611
56.5452 | 609
56.56047 | 669
56.57574 | 666
56.59101 | 564
56.60628 | 600
56.62155 | 586
56.63682 | 586
56.6521 | 630
56.66737 | 627
56.68264 | 649
56.69791 | 597
56.71318 | 594
56.72845 | 633
56.74372 | 627
56.75899 | 586
56.77426 | 626
56.78953 | 616
56.8048 | 611
56.82007 | 634
56.83534 | 600
56.85062 | 604
56.86589 | 671
56.88116 | 607
56.89643 | 620
56.9117 | 568
56.92697 | 618
56.94224 | 640
56.95751 | 604
56.97278 | 629
56.98805 | 605
57.00332 | 612
57.01859 | 610
57.03387 | 609
57.04914 | 625
57.06441 | 564
57.07968 | 589
57.09495 | 592
57.11022 | 620
57.12549 | 594
57.14076 | 629
57.15603 | 682
57.1713 | 655
57.18657 | 593
57.20184 | 635
57.21711 | 645
57.23239 | 641
57.24766 | 683
57.26293 | 641
57.2782 | 627
57.29347 | 633
57.30874 | 595
57.32401 | 541
57.33928 | 585
57.35455 | 626
57.36982 | 617
57.38509 | 582
57.40036 | 613
57.41564 | 595
57.43091 | 590
57.44618 | 582
57.46145 | 627
57.47672 | 604
57.49199 | 634
57.50726 | 601
57.52253 | 638
57.5378 | 620
57.55307 | 605
57.56834 | 553
57.58361 | 593
57.59888 | 604
57.61416 | 584
57.62943 | 573
57.6447 | 546
57.65997 | 611
57.67524 | 553
57.69051 | 619
57.70578 | 604
57.72105 | 590
57.73632 | 607
57.75159 | 626
57.76686 | 556
57.78213 | 609
57.79741 | 603
57.81268 | 561
57.82795 | 581
57.84322 | 570
57.85849 | 574
57.87376 | 571
57.88903 | 601
57.9043 | 615
57.91957 | 594
57.93484 | 609
57.95011 | 599
57.96538 | 568
57.98065 | 554
57.99593 | 607
58.0112 | 551
58.02647 | 596
58.04174 | 574
58.05701 | 604
58.07228 | 541
58.08755 | 597
58.10282 | 568
58.11809 | 611
58.13336 | 602
58.14863 | 600
58.1639 | 576
58.17918 | 595
58.19445 | 561
58.20972 | 590
58.22499 | 591
58.24026 | 594
58.25553 | 586
58.2708 | 516
58.28607 | 593
58.30134 | 620
58.31661 | 620
58.33188 | 603
58.34715 | 608
58.36242 | 588
58.3777 | 563
58.39297 | 614
58.40824 | 583
58.42351 | 622
58.43878 | 570
58.45405 | 587
58.46932 | 586
58.48459 | 572
58.49986 | 606
58.51513 | 581
58.5304 | 584
58.54567 | 564
58.56095 | 576
58.57622 | 616
58.59149 | 644
58.60676 | 590
58.62203 | 593
58.6373 | 560
58.65257 | 590
58.66784 | 596
58.68311 | 576
58.69838 | 588
58.71365 | 551
58.72892 | 607
58.74419 | 574
58.75947 | 565
58.77474 | 567
58.79001 | 649
58.80528 | 604
58.82055 | 596
58.83582 | 576
58.85109 | 546
58.86636 | 593
58.88163 | 580
58.8969 | 637
58.91217 | 610
58.92744 | 550
58.94272 | 604
58.95799 | 568
58.97326 | 619
58.98853 | 587
59.0038 | 551
59.01907 | 570
59.03434 | 573
59.04961 | 565
59.06488 | 616
59.08015 | 583
59.09542 | 555
59.11069 | 567
59.12596 | 554
59.14124 | 593
59.15651 | 595
59.17178 | 578
59.18705 | 617
59.20232 | 573
59.21759 | 577
59.23286 | 580
59.24813 | 589
59.2634 | 627
59.27867 | 599
59.29394 | 589
59.30921 | 591
59.32449 | 594
59.33976 | 619
59.35503 | 588
59.3703 | 618
59.38557 | 550
59.40084 | 599
59.41611 | 604
59.43138 | 582
59.44665 | 612
59.46192 | 643
59.47719 | 594
59.49246 | 617
59.50773 | 617
59.52301 | 605
59.53828 | 569
59.55355 | 586
59.56882 | 637
59.58409 | 580
59.59936 | 649
59.61463 | 632
59.6299 | 618
59.64517 | 609
59.66044 | 626
59.67571 | 618
59.69098 | 634
59.70626 | 636
59.72153 | 627
59.7368 | 573
59.75207 | 698
59.76734 | 698
59.78261 | 738
59.79788 | 741
59.81315 | 801
59.82842 | 880
59.84369 | 990
59.85896 | 1132
59.87423 | 1374
59.8895 | 1712
59.90478 | 2036
59.92005 | 2341
59.93532 | 2523
59.95059 | 2575
59.96586 | 2579
59.98113 | 2174
59.9964 | 1976
60.01167 | 1631
60.02694 | 1262
60.04221 | 1101
60.05748 | 929
60.07275 | 844
60.08803 | 786
60.1033 | 775
60.11857 | 764
60.13384 | 773
60.14911 | 718
60.16438 | 735
60.17965 | 767
60.19492 | 692
60.21019 | 750
60.22546 | 754
60.24073 | 701
60.256 | 691
60.27127 | 698
60.28655 | 682
60.30182 | 673
60.31709 | 645
60.33236 | 586
60.34763 | 666
60.3629 | 594
60.37817 | 566
60.39344 | 605
60.40871 | 612
60.42398 | 570
60.43925 | 515
60.45452 | 602
60.4698 | 557
60.48507 | 634
60.50034 | 604
60.51561 | 600
60.53088 | 572
60.54615 | 569
60.56142 | 557
60.57669 | 563
60.59196 | 576
60.60723 | 619
60.6225 | 589
60.63777 | 582
60.65304 | 619
60.66832 | 595
60.68359 | 625
60.69886 | 600
60.71413 | 583
60.7294 | 589
60.74467 | 567
60.75994 | 635
60.77521 | 551
60.79048 | 595
60.80575 | 558
60.82102 | 577
60.83629 | 569
60.85157 | 612
60.86684 | 574
60.88211 | 561
60.89738 | 569
60.91265 | 610
60.92792 | 541
60.94319 | 574
60.95846 | 540
60.97373 | 578
60.989 | 602
61.00427 | 578
61.01954 | 586
61.03481 | 595
61.05009 | 594
61.06536 | 600
61.08063 | 646
61.0959 | 601
61.11117 | 561
61.12644 | 592
61.14171 | 594
61.15698 | 588
61.17225 | 600
61.18752 | 608
61.20279 | 625
61.21806 | 578
61.23334 | 582
61.24861 | 579
61.26388 | 536
61.27915 | 604
61.29442 | 591
61.30969 | 583
61.32496 | 589
61.34023 | 583
61.3555 | 625
61.37077 | 566
61.38604 | 611
61.40131 | 594
61.41658 | 562
61.43186 | 633
61.44713 | 614
61.4624 | 640
61.47767 | 602
61.49294 | 576
61.50821 | 662
61.52348 | 574
61.53875 | 570
61.55402 | 604
61.56929 | 594
61.58456 | 600
61.59983 | 673
61.61511 | 616
61.63038 | 657
61.64565 | 635
61.66092 | 650
61.67619 | 647
61.69146 | 696
61.70673 | 682
61.722 | 682
61.73727 | 655
61.75254 | 654
61.76781 | 634
61.78308 | 707
61.79835 | 684
61.81363 | 648
61.8289 | 689
61.84417 | 699
61.85944 | 675
61.87471 | 729
61.88998 | 658
61.90525 | 652
61.92052 | 702
61.93579 | 666
61.95106 | 746
61.96633 | 682
61.9816 | 722
61.99688 | 779
62.01215 | 696
62.02742 | 738
62.04269 | 721
62.05796 | 773
62.07323 | 780
62.0885 | 766
62.10377 | 801
62.11904 | 795
62.13431 | 841
62.14958 | 861
62.16485 | 826
62.18012 | 846
62.1954 | 875
62.21067 | 877
62.22594 | 858
62.24121 | 897
62.25648 | 903
62.27175 | 892
62.28702 | 879
62.30229 | 881
62.31756 | 811
62.33283 | 825
62.3481 | 844
62.36337 | 756
62.37865 | 757
62.39392 | 805
62.40919 | 805
62.42446 | 736
62.43973 | 796
62.455 | 776
62.47027 | 786
62.48554 | 717
62.50081 | 731
62.51608 | 694
62.53135 | 694
62.54662 | 681
62.56189 | 665
62.57717 | 692
62.59244 | 664
62.60771 | 645
62.62298 | 680
62.63825 | 642
62.65352 | 646
62.66879 | 651
62.68406 | 694
62.69933 | 659
62.7146 | 617
62.72987 | 646
62.74514 | 648
62.76042 | 598
62.77569 | 607
62.79096 | 625
62.80623 | 587
62.8215 | 650
62.83677 | 597
62.85204 | 612
62.86731 | 650
62.88258 | 636
62.89785 | 629
62.91312 | 577
62.92839 | 673
62.94366 | 580
62.95894 | 634
62.97421 | 584
62.98948 | 603
63.00475 | 590
63.02002 | 545
63.03529 | 602
63.05056 | 579
63.06583 | 623
63.0811 | 606
63.09637 | 631
63.11164 | 592
63.12691 | 591
63.14219 | 588
63.15746 | 579
63.17273 | 613
63.188 | 619
63.20327 | 609
63.21854 | 607
63.23381 | 639
63.24908 | 618
63.26435 | 623
63.27962 | 608
63.29489 | 617
63.31016 | 573
63.32543 | 593
63.34071 | 616
63.35598 | 623
63.37125 | 630
63.38652 | 622
63.40179 | 628
63.41706 | 652
63.43233 | 615
63.4476 | 577
63.46287 | 621
63.47814 | 598
63.49341 | 621
63.50868 | 617
63.52396 | 608
63.53923 | 617
63.5545 | 629
63.56977 | 596
63.58504 | 639
63.60031 | 587
63.61558 | 641
63.63085 | 622
63.64612 | 621
63.66139 | 626
63.67666 | 615
63.69193 | 651
63.7072 | 621
63.72248 | 605
63.73775 | 623
63.75302 | 672
63.76829 | 666
63.78356 | 672
63.79883 | 604
63.8141 | 625
63.82937 | 645
63.84464 | 629
63.85991 | 696
63.87518 | 692
63.89045 | 694
63.90573 | 673
63.921 | 749
63.93627 | 721
63.95154 | 757
63.96681 | 783
63.98208 | 847
63.99735 | 885
64.01262 | 926
64.02789 | 839
64.04316 | 870
64.05843 | 823
64.0737 | 779
64.08897 | 683
64.10425 | 702
64.11952 | 730
64.13479 | 688
64.15006 | 659
64.16533 | 634
64.1806 | 653
64.19587 | 701
64.21114 | 690
64.22641 | 637
64.24168 | 619
64.25695 | 641
64.27222 | 624
64.2875 | 629
64.30277 | 630
64.31804 | 648
64.33331 | 607
64.34858 | 558
64.36385 | 598
64.37912 | 584
64.39439 | 626
64.40966 | 613
64.42493 | 621
64.4402 | 630
64.45547 | 590
64.47074 | 612
64.48602 | 543
64.50129 | 595
64.51656 | 552
64.53183 | 575
64.5471 | 632
64.56237 | 591
64.57764 | 589
64.59291 | 594
64.60818 | 614
64.62345 | 563
64.63872 | 598
64.65399 | 565
64.66927 | 530
64.68454 | 577
64.69981 | 572
64.71508 | 582
64.73035 | 584
64.74562 | 607
64.76089 | 571
64.77616 | 554
64.79143 | 597
64.8067 | 606
64.82197 | 544
64.83724 | 595
64.85251 | 572
64.86779 | 583
64.88306 | 604
64.89833 | 609
64.9136 | 633
64.92887 | 597
64.94414 | 569
64.95941 | 587
64.97468 | 565
64.98995 | 567
65.00522 | 574
65.02049 | 597
65.03576 | 608
65.05104 | 603
65.06631 | 581
65.08158 | 576
65.09685 | 553
65.11212 | 580
65.12739 | 625
65.14266 | 574
65.15793 | 580
65.1732 | 604
65.18847 | 577
65.20374 | 562
65.21901 | 605
65.23428 | 596
65.24956 | 604
65.26483 | 602
65.2801 | 595
65.29537 | 603
65.31064 | 593
65.32591 | 607
65.34118 | 638
65.35645 | 578
65.37172 | 584
65.38699 | 588
65.40226 | 602
65.41753 | 590
65.43281 | 581
65.44808 | 581
65.46335 | 573
65.47862 | 582
65.49389 | 573
65.50916 | 551
65.52443 | 603
65.5397 | 595
65.55497 | 589
65.57024 | 566
65.58551 | 579
65.60078 | 560
65.61605 | 601
65.63133 | 579
65.6466 | 595
65.66187 | 604
65.67714 | 591
65.69241 | 641
65.70768 | 619
65.72295 | 613
65.73822 | 644
65.75349 | 648
65.76876 | 638
65.78403 | 617
65.7993 | 644
65.81458 | 612
65.82985 | 615
65.84512 | 579
65.86039 | 565
65.87566 | 594
65.89093 | 571
65.9062 | 611
65.92147 | 620
65.93674 | 617
65.95201 | 622
65.96728 | 577
65.98255 | 561
65.99782 | 528
66.0131 | 582
66.02837 | 563
66.04364 | 576
66.05891 | 572
66.07418 | 592
66.08945 | 566
66.10472 | 590
66.11999 | 580
66.13526 | 577
66.15053 | 596
66.1658 | 555
66.18107 | 570
66.19635 | 586
66.21162 | 608
66.22689 | 581
66.24216 | 599
66.25743 | 603
66.2727 | 603
66.28797 | 600
66.30324 | 575
66.31851 | 563
66.33378 | 584
66.34905 | 599
66.36432 | 588
66.37959 | 581
66.39487 | 537
66.41014 | 566
66.42541 | 625
66.44068 | 604
66.45595 | 555
66.47122 | 644
66.48649 | 545
66.50176 | 540
66.51703 | 606
66.5323 | 557
66.54757 | 571
66.56284 | 553
66.57812 | 585
66.59339 | 541
66.60866 | 591
66.62393 | 555
66.6392 | 595
66.65447 | 570
66.66974 | 571
66.68501 | 614
66.70028 | 583
66.71555 | 595
66.73082 | 562
66.74609 | 585
66.76136 | 581
66.77664 | 566
66.79191 | 582
66.80718 | 618
66.82245 | 586
66.83772 | 559
66.85299 | 563
66.86826 | 551
66.88353 | 544
66.8988 | 598
66.91407 | 562
66.92934 | 584
66.94461 | 593
66.95989 | 539
66.97516 | 585
66.99043 | 605
67.0057 | 574
67.02097 | 582
67.03624 | 596
67.05151 | 580
67.06678 | 534
67.08205 | 595
67.09732 | 601
67.11259 | 594
67.12786 | 598
67.14313 | 633
67.15841 | 613
67.17368 | 608
67.18895 | 614
67.20422 | 568
67.21949 | 586
67.23476 | 605
67.25003 | 597
67.2653 | 618
67.28057 | 601
67.29584 | 580
67.31111 | 592
67.32638 | 586
67.34166 | 591
67.35693 | 573
67.3722 | 575
67.38747 | 577
67.40274 | 628
67.41801 | 638
67.43328 | 613
67.44855 | 604
67.46382 | 602
67.47909 | 585
67.49436 | 611
67.50963 | 611
67.5249 | 608
67.54018 | 630
67.55545 | 628
67.57072 | 714
67.58599 | 701
67.60126 | 782
67.61653 | 798
67.6318 | 878
67.64707 | 963
67.66234 | 1160
67.67761 | 1295
67.69288 | 1362
67.70815 | 1494
67.72343 | 1523
67.7387 | 1483
67.75397 | 1417
67.76924 | 1252
67.78451 | 1165
67.79978 | 981
67.81505 | 927
67.83032 | 772
67.84559 | 717
67.86086 | 727
67.87613 | 747
67.8914 | 690
67.90667 | 689
67.92195 | 730
67.93722 | 748
67.95249 | 738
67.96776 | 786
67.98303 | 861
67.9983 | 849
68.01357 | 956
68.02884 | 1081
68.04411 | 1245
68.05938 | 1325
68.07465 | 1673
68.08992 | 1934
68.1052 | 2155
68.12047 | 2215
68.13574 | 2101
68.15101 | 2009
68.16628 | 1766
68.18155 | 1536
68.19682 | 1426
68.21209 | 1331
68.22736 | 1370
68.24263 | 1341
68.2579 | 1490
68.27317 | 1461
68.28844 | 1531
68.30372 | 1556
68.31899 | 1373
68.33426 | 1219
68.34953 | 1110
68.3648 | 968
68.38007 | 943
68.39534 | 848
68.41061 | 775
68.42588 | 731
68.44115 | 705
68.45642 | 682
68.47169 | 703
68.48697 | 710
68.50224 | 684
68.51751 | 687
68.53278 | 662
68.54805 | 697
68.56332 | 666
68.57859 | 700
68.59386 | 656
68.60913 | 628
68.6244 | 684
68.63967 | 636
68.65494 | 641
68.67021 | 578
68.68549 | 582
68.70076 | 593
68.71603 | 618
68.7313 | 631
68.74657 | 596
68.76184 | 599
68.77711 | 626
68.79238 | 596
68.80765 | 590
68.82292 | 565
68.83819 | 626
68.85346 | 544
68.86874 | 616
68.88401 | 612
68.89928 | 629
68.91455 | 584
68.92982 | 636
68.94509 | 581
68.96036 | 594
68.97563 | 610
68.9909 | 632
69.00617 | 610
69.02144 | 564
69.03671 | 582
69.05198 | 578
69.06726 | 547
69.08253 | 593
69.0978 | 633
69.11307 | 629
69.12834 | 629
69.14361 | 614
69.15888 | 589
69.17415 | 607
69.18942 | 609
69.20469 | 600
69.21996 | 558
69.23523 | 565
69.25051 | 599
69.26578 | 582
69.28105 | 585
69.29632 | 594
69.31159 | 608
69.32686 | 567
69.34213 | 597
69.3574 | 583
69.37267 | 564
69.38794 | 572
69.40321 | 586
69.41848 | 582
69.43375 | 568
69.44903 | 582
69.4643 | 547
69.47957 | 570
69.49484 | 577
69.51011 | 594
69.52538 | 640
69.54065 | 550
69.55592 | 593
69.57119 | 583
69.58646 | 591
69.60173 | 606
69.617 | 555
69.63228 | 595
69.64755 | 601
69.66282 | 599
69.67809 | 592
69.69336 | 574
69.70863 | 631
69.7239 | 594
69.73917 | 605
69.75444 | 561
69.76971 | 572
69.78498 | 640
69.80025 | 560
69.81552 | 579
69.8308 | 628
69.84607 | 597
69.86134 | 647
69.87661 | 609
69.89188 | 560
69.90715 | 599
69.92242 | 585
69.93769 | 572
69.95296 | 606
69.96823 | 607
69.9835 | 578
69.99877 | 583
70.01405 | 624
70.02932 | 572
70.04459 | 610
70.05986 | 582
70.07513 | 608
70.0904 | 577
70.10567 | 606
70.12094 | 595
70.13621 | 612
70.15148 | 603
70.16675 | 582
70.18202 | 591
70.19729 | 575
70.21257 | 599
70.22784 | 600
70.24311 | 609
70.25838 | 570
70.27365 | 607
70.28892 | 577
70.30419 | 610
70.31946 | 540
70.33473 | 622
70.35 | 578
70.36527 | 600
70.38054 | 598
70.39582 | 601
70.41109 | 582
70.42636 | 553
70.44163 | 588
70.4569 | 575
70.47217 | 575
70.48744 | 595
70.50271 | 568
70.51798 | 602
70.53325 | 625
70.54852 | 635
70.56379 | 573
70.57906 | 592
70.59434 | 568
70.60961 | 615
70.62488 | 574
70.64015 | 546
70.65542 | 557
70.67069 | 651
70.68596 | 616
70.70123 | 559
70.7165 | 597
70.73177 | 571
70.74704 | 589
70.76231 | 596
70.77759 | 597
70.79286 | 627
70.80813 | 593
70.8234 | 587
70.83867 | 623
70.85394 | 583
70.86921 | 620
70.88448 | 628
70.89975 | 597
70.91502 | 599
70.93029 | 594
70.94556 | 555
70.96083 | 604
70.97611 | 597
70.99138 | 587
71.00665 | 550
71.02192 | 590
71.03719 | 580
71.05246 | 571
71.06773 | 585
71.083 | 576
71.09827 | 585
71.11354 | 640
71.12881 | 605
71.14408 | 617
71.15936 | 551
71.17463 | 627
71.1899 | 610
71.20517 | 607
71.22044 | 581
71.23571 | 557
71.25098 | 587
71.26625 | 593
71.28152 | 600
71.29679 | 625
71.31206 | 584
71.32733 | 594
71.3426 | 613
71.35788 | 612
71.37315 | 580
71.38842 | 576
71.40369 | 596
71.41896 | 543
71.43423 | 573
71.4495 | 565
71.46477 | 513
71.48004 | 620
71.49531 | 578
71.51058 | 619
71.52585 | 587
71.54113 | 585
71.5564 | 573
71.57167 | 577
71.58694 | 573
71.60221 | 570
71.61748 | 579
71.63275 | 574
71.64802 | 584
71.66329 | 625
71.67856 | 589
71.69383 | 590
71.7091 | 551
71.72437 | 594
71.73965 | 582
71.75492 | 616
71.77019 | 585
71.78546 | 590
71.80073 | 623
71.816 | 562
71.83127 | 595
71.84654 | 558
71.86181 | 613
71.87708 | 587
71.89235 | 569
71.90762 | 608
71.9229 | 613
71.93817 | 609
71.95344 | 587
71.96871 | 586
71.98398 | 553
71.99925 | 597
72.01452 | 580
72.02979 | 610
72.04506 | 572
72.06033 | 609
72.0756 | 632
72.09087 | 590
72.10614 | 598
72.12142 | 593
72.13669 | 597
72.15196 | 621
72.16723 | 591
72.1825 | 599
72.19777 | 600
72.21304 | 610
72.22831 | 599
72.24358 | 563
72.25885 | 605
72.27412 | 582
72.28939 | 622
72.30467 | 570
72.31994 | 598
72.33521 | 640
72.35048 | 591
72.36575 | 619
72.38102 | 630
72.39629 | 635
72.41156 | 588
72.42683 | 587
72.4421 | 594
72.45737 | 609
72.47264 | 650
72.48791 | 628
72.50319 | 581
72.51846 | 571
72.53373 | 588
72.549 | 549
72.56427 | 607
72.57954 | 594
72.59481 | 664
72.61008 | 564
72.62535 | 584
72.64062 | 632
72.65589 | 574
72.67116 | 632
72.68644 | 587
72.70171 | 604
72.71698 | 618
72.73225 | 640
72.74752 | 565
72.76279 | 637
72.77806 | 617
72.79333 | 591
72.8086 | 603
72.82387 | 594
72.83914 | 610
72.85441 | 620
72.86968 | 610
72.88496 | 621
72.90023 | 533
72.9155 | 596
72.93077 | 600
72.94604 | 607
72.96131 | 622
72.97658 | 616
72.99185 | 589
73.00712 | 586
73.02239 | 615
73.03766 | 656
73.05293 | 618
73.06821 | 551
73.08348 | 623
73.09875 | 637
73.11402 | 621
73.12929 | 607
73.14456 | 622
73.15983 | 596
73.1751 | 597
73.19037 | 617
73.20564 | 634
73.22091 | 636
73.23618 | 614
73.25145 | 650
73.26673 | 684
73.282 | 662
73.29727 | 649
73.31254 | 676
73.32781 | 636
73.34308 | 710
73.35835 | 728
73.37362 | 765
73.38889 | 869
73.40416 | 908
73.41943 | 976
73.4347 | 1008
73.44998 | 999
73.46525 | 956
73.48052 | 863
73.49579 | 862
73.51106 | 814
73.52633 | 694
73.5416 | 698
73.55687 | 655
73.57214 | 624
73.58741 | 619
73.60268 | 684
73.61795 | 606
73.63322 | 649
73.6485 | 608
73.66377 | 636
73.67904 | 640
73.69431 | 672
73.70958 | 651
73.72485 | 663
73.74012 | 646
73.75539 | 591
73.77066 | 647
73.78593 | 651
73.8012 | 590
73.81647 | 605
73.83175 | 619
73.84702 | 652
73.86229 | 632
73.87756 | 598
73.89283 | 636
73.9081 | 609
73.92337 | 574
73.93864 | 606
73.95391 | 634
73.96918 | 577
73.98445 | 608
73.99972 | 577
74.01499 | 615
74.03027 | 620
74.04554 | 600
74.06081 | 586
74.07608 | 600
74.09135 | 621
74.10662 | 554
74.12189 | 606
74.13716 | 576
74.15243 | 598
74.1677 | 596
74.18297 | 640
74.19824 | 605
74.21352 | 606
74.22879 | 607
74.24406 | 631
74.25933 | 546
74.2746 | 611
74.28987 | 592
74.30514 | 640
74.32041 | 591
74.33568 | 612
74.35095 | 596
74.36622 | 608
74.38149 | 543
74.39676 | 657
74.41204 | 605
74.42731 | 619
74.44258 | 597
74.45785 | 572
74.47312 | 625
74.48839 | 602
74.50366 | 599
74.51893 | 630
74.5342 | 545
74.54947 | 615
74.56474 | 591
74.58001 | 550
74.59529 | 569
74.61056 | 604
74.62583 | 620
74.6411 | 610
74.65637 | 574
74.67164 | 611
74.68691 | 597
74.70218 | 622
74.71745 | 567
74.73272 | 632
74.74799 | 604
74.76326 | 577
74.77853 | 634
74.79381 | 602
74.80908 | 592
74.82435 | 625
74.83962 | 584
74.85489 | 629
74.87016 | 653
74.88543 | 601
74.9007 | 669
74.91597 | 623
74.93124 | 602
74.94651 | 667
74.96178 | 586
74.97706 | 584
74.99233 | 635
75.0076 | 621
75.02287 | 630
75.03814 | 635
75.05341 | 594
75.06868 | 593
75.08395 | 568
75.09922 | 609
75.11449 | 588
75.12976 | 584
75.14503 | 592
75.1603 | 635
75.17558 | 584
75.19085 | 595
75.20612 | 580
75.22139 | 636
75.23666 | 634
75.25193 | 604
75.2672 | 586
75.28247 | 599
75.29774 | 597
75.31301 | 631
75.32828 | 592
75.34355 | 624
75.35883 | 583
75.3741 | 609
75.38937 | 622
75.40464 | 594
75.41991 | 613
75.43518 | 653
75.45045 | 623
75.46572 | 632
75.48099 | 695
75.49626 | 696
75.51153 | 737
75.5268 | 803
75.54207 | 915
75.55735 | 1045
75.57262 | 1168
75.58789 | 1331
75.60316 | 1470
75.61843 | 1671
75.6337 | 1677
75.64897 | 1698
75.66424 | 1547
75.67951 | 1272
75.69478 | 1002
75.71005 | 961
75.72532 | 800
75.7406 | 760
75.75587 | 720
75.77114 | 681
75.78641 | 685
75.80168 | 682
75.81695 | 657
75.83222 | 646
75.84749 | 636
75.86276 | 674
75.87803 | 624
75.8933 | 663
75.90857 | 666
75.92384 | 692
75.93912 | 661
75.95439 | 655
75.96966 | 664
75.98493 | 656
76.0002 | 663
76.01547 | 623
76.03074 | 619
76.04601 | 673
76.06128 | 637
76.07655 | 651
76.09182 | 647
76.10709 | 623
76.12237 | 636
76.13764 | 610
76.15291 | 628
76.16818 | 627
76.18345 | 611
76.19872 | 622
76.21399 | 664
76.22926 | 614
76.24453 | 641
76.2598 | 617
76.27507 | 607
76.29034 | 613
76.30561 | 608
76.32089 | 597
76.33616 | 627
76.35143 | 630
76.3667 | 592
76.38197 | 595
76.39724 | 605
76.41251 | 579
76.42778 | 608
76.44305 | 611
76.45832 | 612
76.47359 | 572
76.48886 | 632
76.50414 | 690
76.51941 | 636
76.53468 | 626
76.54995 | 587
76.56522 | 613
76.58049 | 617
76.59576 | 608
76.61103 | 637
76.6263 | 634
76.64157 | 637
76.65684 | 650
76.67211 | 646
76.68738 | 636
76.70266 | 608
76.71793 | 623
76.7332 | 635
76.74847 | 642
76.76374 | 641
76.77901 | 654
76.79428 | 587
76.80955 | 624
76.82482 | 662
76.84009 | 651
76.85536 | 629
76.87063 | 621
76.88591 | 616
76.90118 | 623
76.91645 | 664
76.93172 | 614
76.94699 | 631
76.96226 | 631
76.97753 | 664
76.9928 | 606
77.00807 | 607
77.02334 | 622
77.03861 | 606
77.05388 | 601
77.06915 | 648
77.08443 | 637
77.0997 | 603
77.11497 | 647
77.13024 | 636
77.14551 | 622
77.16078 | 626
77.17605 | 638
77.19132 | 629
77.20659 | 633
77.22186 | 665
77.23713 | 564
77.2524 | 629
77.26768 | 607
77.28295 | 656
77.29822 | 620
77.31349 | 594
77.32876 | 596
77.34403 | 615
77.3593 | 634
77.37457 | 612
77.38984 | 642
77.40511 | 590
77.42038 | 624
77.43565 | 621
77.45092 | 612
77.4662 | 623
77.48147 | 618
77.49674 | 633
77.51201 | 552
77.52728 | 634
77.54255 | 636
77.55782 | 697
77.57309 | 733
77.58836 | 739
77.60363 | 726
77.6189 | 811
77.63417 | 784
77.64945 | 804
77.66472 | 814
77.67999 | 733
77.69526 | 736
77.71053 | 737
77.7258 | 686
77.74107 | 609
77.75634 | 607
77.77161 | 599
77.78688 | 586
77.80215 | 622
77.81742 | 549
77.83269 | 611
77.84797 | 619
77.86324 | 585
77.87851 | 604
77.89378 | 611
77.90905 | 576
77.92432 | 628
77.93959 | 619
77.95486 | 629
77.97013 | 628
77.9854 | 634
78.00067 | 624
78.01594 | 623
78.03122 | 601
78.04649 | 593
78.06176 | 566
78.07703 | 581
78.0923 | 548
78.10757 | 599
78.12284 | 546
78.13811 | 604
78.15338 | 559
78.16865 | 577
78.18392 | 603
78.19919 | 594
78.21446 | 626
78.22974 | 573
78.24501 | 512
78.26028 | 587
78.27555 | 578
78.29082 | 579
78.30609 | 575
78.32136 | 564
78.33663 | 561
78.3519 | 579
78.36717 | 583
78.38244 | 579
78.39771 | 626
78.41299 | 556
78.42826 | 569
78.44353 | 563
78.4588 | 596
78.47407 | 569
78.48934 | 615
78.50461 | 606
78.51988 | 544
78.53515 | 602
78.55042 | 582
78.56569 | 597
78.58096 | 564
78.59623 | 546
78.61151 | 579
78.62678 | 596
78.64205 | 592
78.65732 | 551
78.67259 | 562
78.68786 | 576
78.70313 | 564
78.7184 | 588
78.73367 | 565
78.74894 | 581
78.76421 | 599
78.77948 | 624
78.79476 | 555
78.81003 | 546
78.8253 | 527
78.84057 | 515
78.85584 | 569
78.87111 | 607
78.88638 | 573
78.90165 | 604
78.91692 | 573
78.93219 | 565
78.94746 | 582
78.96273 | 586
78.978 | 552
78.99328 | 597
79.00855 | 552
79.02382 | 594
79.03909 | 589
79.05436 | 605
79.06963 | 594
79.0849 | 563
79.10017 | 630
79.11544 | 574
79.13071 | 576
79.14598 | 614
79.16125 | 583
79.17653 | 620
79.1918 | 613
79.20707 | 605
79.22234 | 606
79.23761 | 589
79.25288 | 612
79.26815 | 595
79.28342 | 605
79.29869 | 578
79.31396 | 596
79.32923 | 550
79.3445 | 567
79.35977 | 631
79.37505 | 597
79.39032 | 570
79.40559 | 567
79.42086 | 617
79.43613 | 598
79.4514 | 607
79.46667 | 563
79.48194 | 583
79.49721 | 581
79.51248 | 617
79.52775 | 578
79.54302 | 579
79.5583 | 576
79.57357 | 600
79.58884 | 562
79.60411 | 601
79.61938 | 577
79.63465 | 589
79.64992 | 623
79.66519 | 596
79.68046 | 594
79.69573 | 619
79.711 | 601
79.72627 | 659
79.74154 | 733
79.75682 | 757
79.77209 | 760
79.78736 | 855
79.80263 | 905
79.8179 | 916

## Fig 3
Figure 3 - XRD patterns of the centre and edge regions of cont-24h, act-24h and act-120h block specimens.
Powder X-ray diffraction (XRD) patterns were taken with a Bruker D8 Advance diffractometer using Cu Kα (λ = 1.54060 Å) X-radiation using a step size of 0.02 °(2θ). For the act-120h samples, a different Bruker D8 Advance diffractometer was used with monochromatic CuKα (λ = 1.540598 Å) X-radiation and a step size of 0.016 °(2θ). Patterns were corrected for specimen height shift by calibrating to the most intense quartz reflection (101) at 26.6 °(2θ), and normalised to the most intense reflection in each respective pattern. Phase identification was done using Bruker EVA software.
Cont-24h-centre |  | Cont-24h-edge |  | Act-24h-centre |  | Act-24h-edge |  | Act-120h-centre |  | Act-120h-edge
2-theta | Intensity (counts) | 2-theta | Intensity (counts) | 2-theta | Intensity (counts) | 2-theta | Intensity (counts) | 2-theta | Intensity (counts) | 2-theta | Intensity (counts)
4.021656 | 1227 | 4.021117 | 1149 | 3.979656 | 1367 | 3.787979 | 1196 | 4.31114 | 7982 | 4.31114 | 8491
4.041548 | 1232 | 4.041009 | 1122 | 3.999548 | 1309 | 3.807871 | 1270 | 4.33114 | 7903 | 4.33114 | 8206
4.06144 | 1235 | 4.060901 | 1130 | 4.01944 | 1262 | 3.827763 | 1203 | 4.35114 | 7583 | 4.35114 | 8319
4.081332 | 1186 | 4.080793 | 1114 | 4.039332 | 1250 | 3.847656 | 1152 | 4.37114 | 7749 | 4.37114 | 8213
4.101224 | 1067 | 4.100685 | 1005 | 4.059224 | 1238 | 3.867548 | 1186 | 4.39114 | 7753 | 4.39114 | 8211
4.121117 | 1104 | 4.120578 | 1045 | 4.079117 | 1175 | 3.88744 | 1047 | 4.41114 | 7476 | 4.41114 | 8054
4.141009 | 1101 | 4.14047 | 1080 | 4.099009 | 1191 | 3.907332 | 1097 | 4.43114 | 7407 | 4.43114 | 7969
4.160901 | 1056 | 4.160362 | 973 | 4.118901 | 1150 | 3.927224 | 1074 | 4.45114 | 7539 | 4.45114 | 8113
4.180793 | 1064 | 4.180254 | 1015 | 4.138793 | 1104 | 3.947117 | 957 | 4.47114 | 7522 | 4.47114 | 7922
4.200685 | 1073 | 4.200146 | 1026 | 4.158685 | 1140 | 3.967009 | 1015 | 4.49114 | 7495 | 4.49114 | 7892
4.220578 | 1028 | 4.220039 | 1031 | 4.178578 | 1210 | 3.986901 | 973 | 4.51114 | 7430 | 4.51114 | 7967
4.24047 | 1005 | 4.239931 | 1044 | 4.19847 | 1089 | 4.006793 | 992 | 4.53114 | 7406 | 4.53114 | 7832
4.260362 | 1018 | 4.259823 | 960 | 4.218362 | 1050 | 4.026685 | 962 | 4.55114 | 7241 | 4.55114 | 7778
4.280254 | 1029 | 4.279715 | 1013 | 4.238254 | 1078 | 4.046578 | 989 | 4.57114 | 7331 | 4.57114 | 7896
4.300146 | 940 | 4.299607 | 978 | 4.258146 | 1033 | 4.06647 | 923 | 4.59114 | 7382 | 4.59114 | 7808
4.320039 | 1084 | 4.3195 | 1026 | 4.278039 | 1127 | 4.086362 | 916 | 4.61114 | 7129 | 4.61114 | 7611
4.339931 | 1000 | 4.339392 | 966 | 4.297931 | 1059 | 4.106254 | 955 | 4.63114 | 7106 | 4.63114 | 7696
4.359823 | 968 | 4.359284 | 948 | 4.317823 | 1047 | 4.126146 | 909 | 4.65114 | 7196 | 4.65114 | 7647
4.379715 | 982 | 4.379176 | 999 | 4.337715 | 1019 | 4.146039 | 938 | 4.67114 | 7174 | 4.67114 | 7596
4.399607 | 941 | 4.399068 | 975 | 4.357607 | 1089 | 4.165931 | 949 | 4.69114 | 7153 | 4.69114 | 7599
4.4195 | 909 | 4.418961 | 961 | 4.3775 | 1037 | 4.185823 | 857 | 4.71114 | 7142 | 4.71114 | 7573
4.439392 | 960 | 4.438853 | 919 | 4.397392 | 1000 | 4.205715 | 920 | 4.73114 | 7108 | 4.73114 | 7388
4.459284 | 902 | 4.458745 | 963 | 4.417284 | 993 | 4.225607 | 882 | 4.75114 | 7037 | 4.75114 | 7437
4.479176 | 890 | 4.478637 | 885 | 4.437176 | 1002 | 4.2455 | 858 | 4.77114 | 6998 | 4.77114 | 7496
4.499068 | 878 | 4.498529 | 855 | 4.457068 | 964 | 4.265392 | 880 | 4.79114 | 7020 | 4.79114 | 7405
4.518961 | 893 | 4.518422 | 883 | 4.476961 | 1008 | 4.285284 | 860 | 4.81114 | 6934 | 4.81114 | 7323
4.538853 | 837 | 4.538314 | 840 | 4.496853 | 940 | 4.305176 | 874 | 4.83114 | 6852 | 4.83114 | 7303
4.558745 | 902 | 4.558206 | 846 | 4.516745 | 954 | 4.325068 | 806 | 4.85114 | 6882 | 4.85114 | 7426
4.578637 | 882 | 4.578098 | 891 | 4.536637 | 894 | 4.344961 | 855 | 4.87114 | 6918 | 4.87114 | 7187
4.598529 | 890 | 4.59799 | 888 | 4.556529 | 992 | 4.364853 | 834 | 4.89114 | 6974 | 4.89114 | 7215
4.618422 | 893 | 4.617883 | 901 | 4.576422 | 962 | 4.384745 | 803 | 4.91114 | 6794 | 4.91114 | 7210
4.638314 | 857 | 4.637775 | 890 | 4.596314 | 888 | 4.404637 | 879 | 4.93114 | 6822 | 4.93114 | 7258
4.658206 | 878 | 4.657667 | 837 | 4.616206 | 942 | 4.424529 | 799 | 4.95114 | 6768 | 4.95114 | 7052
4.678098 | 845 | 4.677559 | 878 | 4.636098 | 909 | 4.444422 | 808 | 4.97114 | 6757 | 4.97114 | 7033
4.69799 | 852 | 4.697451 | 814 | 4.65599 | 922 | 4.464314 | 839 | 4.99114 | 6734 | 4.99114 | 7136
4.717883 | 833 | 4.717344 | 826 | 4.675883 | 900 | 4.484206 | 846 | 5.01114 | 6691 | 5.01114 | 7099
4.737775 | 835 | 4.737236 | 814 | 4.695775 | 934 | 4.504098 | 834 | 5.03114 | 6625 | 5.03114 | 6949
4.757667 | 814 | 4.757128 | 793 | 4.715667 | 930 | 4.52399 | 772 | 5.05114 | 6642 | 5.05114 | 7090
4.777559 | 856 | 4.77702 | 840 | 4.735559 | 933 | 4.543883 | 798 | 5.07114 | 6606 | 5.07114 | 7021
4.797451 | 831 | 4.796912 | 821 | 4.755451 | 890 | 4.563775 | 829 | 5.09114 | 6520 | 5.09114 | 7073
4.817344 | 793 | 4.816805 | 825 | 4.775344 | 866 | 4.583667 | 767 | 5.11114 | 6651 | 5.11114 | 6996
4.837236 | 777 | 4.836697 | 869 | 4.795236 | 852 | 4.603559 | 774 | 5.13114 | 6615 | 5.13114 | 6931
4.857128 | 811 | 4.856589 | 839 | 4.815128 | 869 | 4.623451 | 760 | 5.15114 | 6492 | 5.15114 | 6882
4.87702 | 837 | 4.876481 | 806 | 4.83502 | 829 | 4.643344 | 818 | 5.17114 | 6502 | 5.17114 | 6821
4.896912 | 820 | 4.896373 | 852 | 4.854912 | 908 | 4.663236 | 761 | 5.19114 | 6300 | 5.19114 | 6853
4.916805 | 823 | 4.916266 | 833 | 4.874805 | 909 | 4.683128 | 776 | 5.21114 | 6462 | 5.21114 | 6871
4.936697 | 795 | 4.936158 | 814 | 4.894697 | 920 | 4.70302 | 746 | 5.23114 | 6535 | 5.23114 | 6846
4.956589 | 835 | 4.95605 | 825 | 4.914589 | 888 | 4.722912 | 797 | 5.25114 | 6617 | 5.25114 | 6736
4.976481 | 734 | 4.975942 | 907 | 4.934481 | 813 | 4.742805 | 752 | 5.27114 | 6566 | 5.27114 | 6761
4.996373 | 800 | 4.995834 | 848 | 4.954373 | 812 | 4.762697 | 718 | 5.29114 | 6533 | 5.29114 | 6801
5.016266 | 810 | 5.015727 | 829 | 4.974266 | 861 | 4.782589 | 747 | 5.31114 | 6416 | 5.31114 | 6800
5.036158 | 822 | 5.035619 | 820 | 4.994158 | 892 | 4.802481 | 769 | 5.33114 | 6421 | 5.33114 | 6734
5.05605 | 810 | 5.055511 | 823 | 5.01405 | 842 | 4.822373 | 725 | 5.35114 | 6377 | 5.35114 | 6732
5.075942 | 798 | 5.075403 | 820 | 5.033942 | 855 | 4.842266 | 753 | 5.37114 | 6410 | 5.37114 | 6703
5.095834 | 735 | 5.095295 | 777 | 5.053834 | 808 | 4.862158 | 739 | 5.39114 | 6412 | 5.39114 | 6644
5.115727 | 815 | 5.115188 | 830 | 5.073727 | 848 | 4.88205 | 720 | 5.41114 | 6440 | 5.41114 | 6646
5.135619 | 774 | 5.13508 | 846 | 5.093619 | 803 | 4.901942 | 686 | 5.43114 | 6281 | 5.43114 | 6573
5.155511 | 803 | 5.154972 | 783 | 5.113511 | 809 | 4.921834 | 744 | 5.45114 | 6257 | 5.45114 | 6584
5.175403 | 748 | 5.174864 | 786 | 5.133403 | 805 | 4.941727 | 697 | 5.47114 | 6312 | 5.47114 | 6643
5.195295 | 792 | 5.194756 | 798 | 5.153295 | 877 | 4.961619 | 717 | 5.49114 | 6261 | 5.49114 | 6458
5.215188 | 782 | 5.214649 | 817 | 5.173188 | 837 | 4.981511 | 706 | 5.51114 | 6171 | 5.51114 | 6542
5.23508 | 797 | 5.234541 | 809 | 5.19308 | 764 | 5.001403 | 742 | 5.53114 | 6204 | 5.53114 | 6541
5.254972 | 783 | 5.254433 | 830 | 5.212972 | 805 | 5.021295 | 695 | 5.55114 | 6208 | 5.55114 | 6522
5.274864 | 794 | 5.274325 | 806 | 5.232864 | 870 | 5.041188 | 747 | 5.57114 | 6283 | 5.57114 | 6486
5.294756 | 788 | 5.294217 | 804 | 5.252756 | 772 | 5.06108 | 727 | 5.59114 | 6229 | 5.59114 | 6443
5.314649 | 760 | 5.31411 | 773 | 5.272649 | 841 | 5.080972 | 711 | 5.61114 | 6197 | 5.61114 | 6451
5.334541 | 758 | 5.334002 | 764 | 5.292541 | 835 | 5.100864 | 769 | 5.63114 | 6194 | 5.63114 | 6417
5.354433 | 758 | 5.353894 | 788 | 5.312433 | 886 | 5.120756 | 726 | 5.65114 | 6166 | 5.65114 | 6321
5.374325 | 742 | 5.373786 | 762 | 5.332325 | 808 | 5.140649 | 759 | 5.67114 | 6235 | 5.67114 | 6379
5.394217 | 746 | 5.393678 | 759 | 5.352217 | 836 | 5.160541 | 739 | 5.69114 | 6178 | 5.69114 | 6345
5.41411 | 799 | 5.413571 | 821 | 5.37211 | 835 | 5.180433 | 711 | 5.71114 | 6102 | 5.71114 | 6395
5.434002 | 781 | 5.433463 | 733 | 5.392002 | 790 | 5.200325 | 700 | 5.73114 | 6116 | 5.73114 | 6346
5.453894 | 770 | 5.453355 | 784 | 5.411894 | 789 | 5.220217 | 700 | 5.75114 | 6045 | 5.75114 | 6335
5.473786 | 745 | 5.473247 | 809 | 5.431786 | 818 | 5.24011 | 693 | 5.77114 | 6094 | 5.77114 | 6280
5.493678 | 759 | 5.493139 | 770 | 5.451678 | 825 | 5.260002 | 655 | 5.79114 | 6128 | 5.79114 | 6156
5.513571 | 731 | 5.513032 | 751 | 5.471571 | 805 | 5.279894 | 694 | 5.81114 | 6100 | 5.81114 | 6123
5.533463 | 764 | 5.532924 | 804 | 5.491463 | 838 | 5.299786 | 675 | 5.83114 | 6120 | 5.83114 | 6213
5.553355 | 748 | 5.552816 | 756 | 5.511355 | 820 | 5.319678 | 666 | 5.85114 | 6109 | 5.85114 | 6278
5.573247 | 708 | 5.572708 | 810 | 5.531247 | 799 | 5.339571 | 685 | 5.87114 | 6067 | 5.87114 | 6251
5.593139 | 742 | 5.5926 | 816 | 5.551139 | 857 | 5.359463 | 686 | 5.89114 | 6050 | 5.89114 | 6274
5.613032 | 709 | 5.612493 | 840 | 5.571032 | 791 | 5.379355 | 652 | 5.91114 | 6040 | 5.91114 | 6317
5.632924 | 772 | 5.632385 | 732 | 5.590924 | 763 | 5.399247 | 715 | 5.93114 | 6051 | 5.93114 | 6257
5.652816 | 727 | 5.652277 | 813 | 5.610816 | 787 | 5.419139 | 662 | 5.95114 | 6065 | 5.95114 | 6234
5.672708 | 755 | 5.672169 | 768 | 5.630708 | 804 | 5.439032 | 729 | 5.97114 | 5999 | 5.97114 | 6146
5.6926 | 766 | 5.692061 | 760 | 5.6506 | 823 | 5.458924 | 705 | 5.99114 | 6009 | 5.99114 | 6129
5.712493 | 718 | 5.711954 | 768 | 5.670493 | 754 | 5.478816 | 718 | 6.01114 | 6055 | 6.01114 | 6130
5.732385 | 742 | 5.731846 | 763 | 5.690385 | 792 | 5.498708 | 688 | 6.03114 | 5944 | 6.03114 | 6066
5.752277 | 812 | 5.751738 | 805 | 5.710277 | 805 | 5.5186 | 667 | 6.05114 | 5942 | 6.05114 | 6029
5.772169 | 734 | 5.77163 | 746 | 5.730169 | 810 | 5.538493 | 712 | 6.07114 | 5981 | 6.07114 | 6079
5.792061 | 741 | 5.791522 | 752 | 5.750061 | 836 | 5.558385 | 686 | 6.09114 | 5999 | 6.09114 | 6171
5.811954 | 674 | 5.811415 | 751 | 5.769954 | 811 | 5.578277 | 672 | 6.11114 | 5968 | 6.11114 | 6101
5.831846 | 714 | 5.831307 | 765 | 5.789846 | 774 | 5.598169 | 639 | 6.13114 | 5947 | 6.13114 | 6082
5.851738 | 728 | 5.851199 | 755 | 5.809738 | 738 | 5.618061 | 681 | 6.15114 | 5948 | 6.15114 | 6079
5.87163 | 682 | 5.871091 | 750 | 5.82963 | 801 | 5.637954 | 669 | 6.17114 | 5939 | 6.17114 | 5990
5.891522 | 709 | 5.890983 | 763 | 5.849522 | 757 | 5.657846 | 697 | 6.19114 | 5923 | 6.19114 | 6003
5.911415 | 771 | 5.910876 | 748 | 5.869415 | 775 | 5.677738 | 642 | 6.21114 | 5886 | 6.21114 | 6062
5.931307 | 699 | 5.930768 | 804 | 5.889307 | 783 | 5.69763 | 649 | 6.23114 | 5922 | 6.23114 | 6015
5.951199 | 657 | 5.95066 | 751 | 5.909199 | 776 | 5.717522 | 645 | 6.25114 | 5924 | 6.25114 | 5903
5.971091 | 760 | 5.970552 | 758 | 5.929091 | 811 | 5.737415 | 659 | 6.27114 | 5896 | 6.27114 | 5851
5.990983 | 710 | 5.990444 | 739 | 5.948983 | 749 | 5.757307 | 652 | 6.29114 | 5901 | 6.29114 | 5868
6.010876 | 721 | 6.010337 | 795 | 5.968876 | 816 | 5.777199 | 614 | 6.31114 | 5889 | 6.31114 | 5906
6.030768 | 661 | 6.030229 | 712 | 5.988768 | 792 | 5.797091 | 659 | 6.33114 | 5933 | 6.33114 | 5955
6.05066 | 761 | 6.050121 | 757 | 6.00866 | 825 | 5.816983 | 647 | 6.35114 | 5983 | 6.35114 | 5900
6.070552 | 695 | 6.070013 | 760 | 6.028552 | 801 | 5.836876 | 608 | 6.37114 | 5904 | 6.37114 | 5921
6.090444 | 676 | 6.089905 | 730 | 6.048444 | 783 | 5.856768 | 626 | 6.39114 | 5875 | 6.39114 | 5936
6.110337 | 687 | 6.109798 | 704 | 6.068337 | 746 | 5.87666 | 674 | 6.41114 | 5892 | 6.41114 | 5949
6.130229 | 708 | 6.12969 | 775 | 6.088229 | 724 | 5.896552 | 633 | 6.43114 | 5782 | 6.43114 | 5901
6.150121 | 692 | 6.149582 | 737 | 6.108121 | 788 | 5.916444 | 641 | 6.45114 | 5808 | 6.45114 | 5810
6.170013 | 714 | 6.169474 | 757 | 6.128013 | 710 | 5.936337 | 683 | 6.47114 | 5857 | 6.47114 | 5822
6.189905 | 704 | 6.189366 | 763 | 6.147905 | 753 | 5.956229 | 651 | 6.49114 | 5832 | 6.49114 | 5863
6.209798 | 730 | 6.209259 | 745 | 6.167798 | 742 | 5.976121 | 628 | 6.51114 | 5831 | 6.51114 | 5765
6.22969 | 700 | 6.229151 | 746 | 6.18769 | 767 | 5.996013 | 594 | 6.53114 | 5847 | 6.53114 | 5770
6.249582 | 670 | 6.249043 | 728 | 6.207582 | 737 | 6.015905 | 641 | 6.55114 | 5890 | 6.55114 | 5784
6.269474 | 728 | 6.268935 | 760 | 6.227474 | 751 | 6.035798 | 681 | 6.57114 | 5893 | 6.57114 | 5840
6.289366 | 685 | 6.288827 | 727 | 6.247366 | 758 | 6.05569 | 588 | 6.59114 | 5849 | 6.59114 | 5808
6.309259 | 708 | 6.30872 | 761 | 6.267259 | 768 | 6.075582 | 605 | 6.61114 | 5883 | 6.61114 | 5814
6.329151 | 707 | 6.328612 | 745 | 6.287151 | 768 | 6.095474 | 615 | 6.63114 | 5857 | 6.63114 | 5796
6.349043 | 639 | 6.348504 | 720 | 6.307043 | 793 | 6.115366 | 638 | 6.65114 | 5913 | 6.65114 | 5784
6.368935 | 714 | 6.368396 | 765 | 6.326935 | 715 | 6.135259 | 638 | 6.67114 | 5967 | 6.67114 | 5705
6.388827 | 688 | 6.388288 | 755 | 6.346827 | 756 | 6.155151 | 644 | 6.69114 | 5905 | 6.69114 | 5674
6.40872 | 693 | 6.408181 | 742 | 6.36672 | 728 | 6.175043 | 624 | 6.71114 | 5853 | 6.71114 | 5720
6.428612 | 688 | 6.428073 | 670 | 6.386612 | 786 | 6.194935 | 619 | 6.73114 | 5855 | 6.73114 | 5729
6.448504 | 708 | 6.447965 | 677 | 6.406504 | 721 | 6.214827 | 605 | 6.75114 | 5881 | 6.75114 | 5695
6.468396 | 661 | 6.467857 | 728 | 6.426396 | 739 | 6.23472 | 626 | 6.77114 | 5821 | 6.77114 | 5713
6.488288 | 703 | 6.487749 | 717 | 6.446288 | 740 | 6.254612 | 598 | 6.79114 | 5852 | 6.79114 | 5754
6.508181 | 661 | 6.507642 | 645 | 6.466181 | 763 | 6.274504 | 556 | 6.81114 | 5901 | 6.81114 | 5712
6.528073 | 703 | 6.527534 | 704 | 6.486073 | 760 | 6.294396 | 656 | 6.83114 | 5921 | 6.83114 | 5595
6.547965 | 678 | 6.547426 | 710 | 6.505965 | 762 | 6.314288 | 604 | 6.85114 | 5957 | 6.85114 | 5576
6.567857 | 670 | 6.567318 | 717 | 6.525857 | 714 | 6.334181 | 583 | 6.87114 | 5757 | 6.87114 | 5508
6.587749 | 688 | 6.58721 | 711 | 6.545749 | 717 | 6.354073 | 577 | 6.89114 | 5782 | 6.89114 | 5567
6.607642 | 702 | 6.607103 | 660 | 6.565642 | 773 | 6.373965 | 651 | 6.91114 | 5861 | 6.91114 | 5525
6.627534 | 676 | 6.626995 | 641 | 6.585534 | 724 | 6.393857 | 630 | 6.93114 | 5889 | 6.93114 | 5504
6.647426 | 662 | 6.646887 | 715 | 6.605426 | 686 | 6.413749 | 636 | 6.95114 | 5759 | 6.95114 | 5564
6.667318 | 641 | 6.666779 | 700 | 6.625318 | 721 | 6.433642 | 629 | 6.97114 | 5923 | 6.97114 | 5590
6.68721 | 654 | 6.686671 | 664 | 6.64521 | 712 | 6.453534 | 587 | 6.99114 | 5876 | 6.99114 | 5540
6.707103 | 656 | 6.706564 | 697 | 6.665103 | 743 | 6.473426 | 599 | 7.01114 | 5854 | 7.01114 | 5492
6.726995 | 606 | 6.726456 | 726 | 6.684995 | 717 | 6.493318 | 591 | 7.03114 | 5808 | 7.03114 | 5473
6.746887 | 678 | 6.746348 | 730 | 6.704887 | 768 | 6.51321 | 589 | 7.05114 | 5987 | 7.05114 | 5463
6.766779 | 682 | 6.76624 | 695 | 6.724779 | 702 | 6.533103 | 599 | 7.07114 | 5906 | 7.07114 | 5466
6.786671 | 634 | 6.786132 | 651 | 6.744671 | 735 | 6.552995 | 627 | 7.09114 | 5931 | 7.09114 | 5460
6.806564 | 599 | 6.806025 | 636 | 6.764564 | 673 | 6.572887 | 599 | 7.11114 | 5908 | 7.11114 | 5384
6.826456 | 582 | 6.825917 | 669 | 6.784456 | 700 | 6.592779 | 611 | 7.13114 | 5788 | 7.13114 | 5433
6.846348 | 673 | 6.845809 | 680 | 6.804348 | 679 | 6.612671 | 572 | 7.15114 | 5817 | 7.15114 | 5483
6.86624 | 689 | 6.865701 | 753 | 6.82424 | 689 | 6.632564 | 590 | 7.17114 | 5772 | 7.17114 | 5352
6.886132 | 621 | 6.885593 | 667 | 6.844132 | 696 | 6.652456 | 598 | 7.19114 | 5758 | 7.19114 | 5429
6.906025 | 620 | 6.905486 | 645 | 6.864025 | 732 | 6.672348 | 581 | 7.21114 | 5790 | 7.21114 | 5538
6.925917 | 716 | 6.925378 | 691 | 6.883917 | 716 | 6.69224 | 644 | 7.23114 | 5946 | 7.23114 | 5476
6.945809 | 667 | 6.94527 | 673 | 6.903809 | 719 | 6.712132 | 667 | 7.25114 | 5910 | 7.25114 | 5428
6.965701 | 702 | 6.965162 | 660 | 6.923701 | 699 | 6.732025 | 583 | 7.27114 | 5905 | 7.27114 | 5364
6.985593 | 637 | 6.985054 | 688 | 6.943593 | 712 | 6.751917 | 616 | 7.29114 | 5956 | 7.29114 | 5420
7.005486 | 632 | 7.004947 | 657 | 6.963486 | 695 | 6.771809 | 599 | 7.31114 | 5888 | 7.31114 | 5416
7.025378 | 669 | 7.024839 | 683 | 6.983378 | 723 | 6.791701 | 606 | 7.33114 | 5782 | 7.33114 | 5288
7.04527 | 647 | 7.044731 | 684 | 7.00327 | 745 | 6.811593 | 539 | 7.35114 | 5828 | 7.35114 | 5405
7.065162 | 619 | 7.064623 | 703 | 7.023162 | 649 | 6.831486 | 581 | 7.37114 | 5966 | 7.37114 | 5376
7.085054 | 658 | 7.084515 | 698 | 7.043054 | 687 | 6.851378 | 606 | 7.39114 | 5780 | 7.39114 | 5335
7.104947 | 641 | 7.104408 | 667 | 7.062947 | 761 | 6.87127 | 585 | 7.41114 | 5772 | 7.41114 | 5413
7.124839 | 650 | 7.1243 | 666 | 7.082839 | 715 | 6.891162 | 572 | 7.43114 | 5893 | 7.43114 | 5295
7.144731 | 668 | 7.144192 | 663 | 7.102731 | 729 | 6.911054 | 592 | 7.45114 | 5906 | 7.45114 | 5483
7.164623 | 561 | 7.164084 | 666 | 7.122623 | 677 | 6.930947 | 574 | 7.47114 | 6011 | 7.47114 | 5402
7.184515 | 661 | 7.183976 | 660 | 7.142515 | 725 | 6.950839 | 558 | 7.49114 | 5923 | 7.49114 | 5301
7.204408 | 586 | 7.203869 | 655 | 7.162408 | 689 | 6.970731 | 561 | 7.51114 | 5857 | 7.51114 | 5227
7.2243 | 668 | 7.223761 | 657 | 7.1823 | 695 | 6.990623 | 601 | 7.53114 | 5922 | 7.53114 | 5313
7.244192 | 679 | 7.243653 | 729 | 7.202192 | 716 | 7.010515 | 555 | 7.55114 | 5935 | 7.55114 | 5283
7.264084 | 603 | 7.263545 | 648 | 7.222084 | 681 | 7.030408 | 586 | 7.57114 | 5970 | 7.57114 | 5232
7.283976 | 689 | 7.283437 | 652 | 7.241976 | 682 | 7.0503 | 585 | 7.59114 | 5953 | 7.59114 | 5269
7.303869 | 615 | 7.30333 | 634 | 7.261869 | 679 | 7.070192 | 577 | 7.61114 | 5884 | 7.61114 | 5239
7.323761 | 637 | 7.323222 | 638 | 7.281761 | 693 | 7.090084 | 580 | 7.63114 | 5994 | 7.63114 | 5222
7.343653 | 614 | 7.343114 | 689 | 7.301653 | 705 | 7.109976 | 594 | 7.65114 | 6055 | 7.65114 | 5170
7.363545 | 593 | 7.363006 | 687 | 7.321545 | 684 | 7.129869 | 594 | 7.67114 | 6084 | 7.67114 | 5229
7.383437 | 635 | 7.382898 | 735 | 7.341437 | 693 | 7.149761 | 558 | 7.69114 | 6018 | 7.69114 | 5208
7.40333 | 633 | 7.402791 | 662 | 7.36133 | 705 | 7.169653 | 625 | 7.71114 | 5833 | 7.71114 | 5282
7.423222 | 550 | 7.422683 | 670 | 7.381222 | 686 | 7.189545 | 538 | 7.73114 | 6043 | 7.73114 | 5302
7.443114 | 614 | 7.442575 | 665 | 7.401114 | 677 | 7.209437 | 572 | 7.75114 | 5968 | 7.75114 | 5466
7.463006 | 653 | 7.462467 | 615 | 7.421006 | 709 | 7.22933 | 598 | 7.77114 | 5909 | 7.77114 | 5257
7.482898 | 683 | 7.482359 | 664 | 7.440898 | 684 | 7.249222 | 547 | 7.79114 | 5984 | 7.79114 | 5217
7.502791 | 606 | 7.502252 | 646 | 7.460791 | 721 | 7.269114 | 573 | 7.81114 | 5996 | 7.81114 | 5354
7.522683 | 581 | 7.522144 | 649 | 7.480683 | 761 | 7.289006 | 531 | 7.83114 | 6067 | 7.83114 | 5240
7.542575 | 578 | 7.542036 | 640 | 7.500575 | 667 | 7.308898 | 566 | 7.85114 | 6055 | 7.85114 | 5121
7.562467 | 611 | 7.561928 | 694 | 7.520467 | 665 | 7.328791 | 549 | 7.87114 | 5973 | 7.87114 | 5126
7.582359 | 640 | 7.58182 | 613 | 7.540359 | 677 | 7.348683 | 576 | 7.89114 | 6148 | 7.89114 | 5187
7.602252 | 618 | 7.601713 | 606 | 7.560252 | 698 | 7.368575 | 572 | 7.91114 | 5970 | 7.91114 | 5280
7.622144 | 625 | 7.621605 | 642 | 7.580144 | 662 | 7.388467 | 547 | 7.93114 | 6034 | 7.93114 | 5232
7.642036 | 618 | 7.641497 | 629 | 7.600036 | 686 | 7.408359 | 562 | 7.95114 | 6090 | 7.95114 | 5262
7.661928 | 616 | 7.661389 | 667 | 7.619928 | 648 | 7.428252 | 603 | 7.97114 | 6176 | 7.97114 | 5171
7.68182 | 624 | 7.681281 | 617 | 7.63982 | 717 | 7.448144 | 557 | 7.99114 | 6042 | 7.99114 | 5224
7.701713 | 584 | 7.701174 | 618 | 7.659713 | 656 | 7.468036 | 565 | 8.01114 | 5898 | 8.01114 | 5186
7.721605 | 580 | 7.721066 | 635 | 7.679605 | 655 | 7.487928 | 572 | 8.03114 | 6022 | 8.03114 | 5126
7.741497 | 602 | 7.740958 | 618 | 7.699497 | 672 | 7.50782 | 561 | 8.05114 | 6156 | 8.05114 | 5229
7.761389 | 622 | 7.76085 | 655 | 7.719389 | 655 | 7.527713 | 592 | 8.07114 | 6079 | 8.07114 | 5327
7.781281 | 619 | 7.780742 | 664 | 7.739281 | 660 | 7.547605 | 562 | 8.09114 | 5997 | 8.09114 | 5192
7.801174 | 624 | 7.800635 | 632 | 7.759174 | 609 | 7.567497 | 535 | 8.11114 | 6140 | 8.11114 | 5163
7.821066 | 603 | 7.820527 | 615 | 7.779066 | 682 | 7.587389 | 549 | 8.13114 | 6124 | 8.13114 | 5136
7.840958 | 653 | 7.840419 | 644 | 7.798958 | 672 | 7.607281 | 579 | 8.15114 | 6166 | 8.15114 | 5125
7.86085 | 595 | 7.860311 | 630 | 7.81885 | 652 | 7.627174 | 537 | 8.17114 | 6116 | 8.17114 | 5115
7.880742 | 580 | 7.880203 | 583 | 7.838742 | 641 | 7.647066 | 553 | 8.19114 | 6126 | 8.19114 | 5121
7.900635 | 615 | 7.900096 | 642 | 7.858635 | 665 | 7.666958 | 551 | 8.21114 | 6164 | 8.21114 | 5039
7.920527 | 590 | 7.919988 | 609 | 7.878527 | 624 | 7.68685 | 525 | 8.23114 | 6254 | 8.23114 | 5192
7.940419 | 588 | 7.93988 | 680 | 7.898419 | 635 | 7.706742 | 572 | 8.25114 | 6062 | 8.25114 | 5205
7.960311 | 639 | 7.959772 | 658 | 7.918311 | 662 | 7.726635 | 555 | 8.27114 | 6113 | 8.27114 | 5034
7.980203 | 616 | 7.979664 | 639 | 7.938203 | 616 | 7.746527 | 550 | 8.29114 | 6092 | 8.29114 | 5204
8.000096 | 608 | 7.999557 | 621 | 7.958096 | 668 | 7.766419 | 554 | 8.31114 | 6183 | 8.31114 | 5281
8.019988 | 601 | 8.019449 | 660 | 7.977988 | 650 | 7.786311 | 560 | 8.33114 | 6143 | 8.33114 | 5178
8.03988 | 588 | 8.039341 | 577 | 7.99788 | 633 | 7.806203 | 546 | 8.35114 | 6029 | 8.35114 | 5190
8.059772 | 650 | 8.059233 | 618 | 8.017772 | 653 | 7.826096 | 540 | 8.37114 | 6101 | 8.37114 | 5158
8.079664 | 594 | 8.079125 | 666 | 8.037664 | 688 | 7.845988 | 529 | 8.39114 | 6134 | 8.39114 | 5155
8.099557 | 591 | 8.099018 | 637 | 8.057557 | 642 | 7.86588 | 532 | 8.41114 | 6263 | 8.41114 | 5168
8.119449 | 586 | 8.11891 | 593 | 8.077449 | 657 | 7.885772 | 553 | 8.43114 | 6223 | 8.43114 | 5165
8.139341 | 573 | 8.138802 | 580 | 8.097341 | 622 | 7.905664 | 508 | 8.45114 | 6148 | 8.45114 | 5209
8.159233 | 596 | 8.158694 | 645 | 8.117233 | 698 | 7.925557 | 535 | 8.47114 | 6161 | 8.47114 | 5134
8.179125 | 609 | 8.178586 | 622 | 8.137125 | 622 | 7.945449 | 555 | 8.49114 | 6275 | 8.49114 | 5088
8.199018 | 613 | 8.198479 | 587 | 8.157018 | 662 | 7.965341 | 527 | 8.51114 | 6279 | 8.51114 | 5222
8.21891 | 544 | 8.218371 | 636 | 8.17691 | 649 | 7.985233 | 567 | 8.53114 | 6353 | 8.53114 | 5122
8.238802 | 574 | 8.238263 | 673 | 8.196802 | 696 | 8.005125 | 518 | 8.55114 | 6301 | 8.55114 | 5197
8.258694 | 569 | 8.258155 | 624 | 8.216694 | 641 | 8.025018 | 549 | 8.57114 | 6280 | 8.57114 | 5087
8.278586 | 586 | 8.278047 | 585 | 8.236586 | 619 | 8.04491 | 534 | 8.59114 | 6352 | 8.59114 | 5061
8.298479 | 555 | 8.29794 | 573 | 8.256479 | 700 | 8.064802 | 553 | 8.61114 | 6501 | 8.61114 | 5205
8.318371 | 600 | 8.317832 | 592 | 8.276371 | 694 | 8.084694 | 561 | 8.63114 | 6430 | 8.63114 | 5138
8.338263 | 562 | 8.337724 | 637 | 8.296263 | 674 | 8.104586 | 538 | 8.65114 | 6440 | 8.65114 | 5201
8.358155 | 604 | 8.357616 | 628 | 8.316155 | 640 | 8.124479 | 530 | 8.67114 | 6354 | 8.67114 | 5100
8.378047 | 598 | 8.377508 | 609 | 8.336047 | 631 | 8.144371 | 555 | 8.69114 | 6311 | 8.69114 | 5180
8.39794 | 549 | 8.397401 | 666 | 8.35594 | 651 | 8.164263 | 491 | 8.71114 | 6236 | 8.71114 | 5134
8.417832 | 575 | 8.417293 | 591 | 8.375832 | 627 | 8.184155 | 569 | 8.73114 | 6238 | 8.73114 | 5149
8.437724 | 569 | 8.437185 | 632 | 8.395724 | 676 | 8.204047 | 531 | 8.75114 | 6231 | 8.75114 | 5110
8.457616 | 547 | 8.457077 | 606 | 8.415616 | 662 | 8.22394 | 549 | 8.77114 | 6171 | 8.77114 | 5115
8.477508 | 559 | 8.476969 | 639 | 8.435508 | 680 | 8.243832 | 548 | 8.79114 | 6066 | 8.79114 | 5204
8.497401 | 585 | 8.496862 | 619 | 8.455401 | 623 | 8.263724 | 544 | 8.81114 | 6140 | 8.81114 | 5165
8.517293 | 544 | 8.516754 | 640 | 8.475293 | 669 | 8.283616 | 519 | 8.83114 | 6109 | 8.83114 | 5083
8.537185 | 603 | 8.536646 | 614 | 8.495185 | 590 | 8.303508 | 540 | 8.85114 | 6043 | 8.85114 | 5177
8.557077 | 606 | 8.556538 | 583 | 8.515077 | 643 | 8.323401 | 583 | 8.87114 | 6047 | 8.87114 | 5090
8.576969 | 608 | 8.57643 | 652 | 8.534969 | 675 | 8.343293 | 558 | 8.89114 | 6050 | 8.89114 | 5027
8.596862 | 561 | 8.596323 | 627 | 8.554862 | 656 | 8.363185 | 508 | 8.91114 | 6012 | 8.91114 | 5024
8.616754 | 623 | 8.616215 | 570 | 8.574754 | 651 | 8.383077 | 528 | 8.93114 | 6053 | 8.93114 | 5130
8.636646 | 569 | 8.636107 | 625 | 8.594646 | 617 | 8.402969 | 570 | 8.95114 | 6019 | 8.95114 | 5174
8.656538 | 531 | 8.655999 | 637 | 8.614538 | 688 | 8.422862 | 509 | 8.97114 | 6029 | 8.97114 | 5053
8.67643 | 605 | 8.675891 | 629 | 8.63443 | 638 | 8.442754 | 558 | 8.99114 | 5970 | 8.99114 | 5102
8.696323 | 596 | 8.695784 | 616 | 8.654323 | 660 | 8.462646 | 535 | 9.01114 | 5934 | 9.01114 | 4993
8.716215 | 552 | 8.715676 | 640 | 8.674215 | 643 | 8.482538 | 546 | 9.03114 | 5925 | 9.03114 | 5028
8.736107 | 589 | 8.735568 | 636 | 8.694107 | 664 | 8.50243 | 566 | 9.05114 | 5965 | 9.05114 | 4961
8.755999 | 596 | 8.75546 | 635 | 8.713999 | 669 | 8.522323 | 542 | 9.07114 | 6007 | 9.07114 | 4989
8.775891 | 557 | 8.775352 | 656 | 8.733891 | 664 | 8.542215 | 550 | 9.09114 | 6031 | 9.09114 | 4984
8.795784 | 610 | 8.795245 | 630 | 8.753784 | 632 | 8.562107 | 571 | 9.11114 | 5944 | 9.11114 | 4995
8.815676 | 571 | 8.815137 | 635 | 8.773676 | 619 | 8.581999 | 545 | 9.13114 | 5956 | 9.13114 | 4979
8.835568 | 608 | 8.835029 | 590 | 8.793568 | 667 | 8.601891 | 551 | 9.15114 | 5909 | 9.15114 | 5004
8.85546 | 578 | 8.854921 | 594 | 8.81346 | 653 | 8.621784 | 537 | 9.17114 | 5897 | 9.17114 | 5104
8.875352 | 565 | 8.874813 | 622 | 8.833352 | 720 | 8.641676 | 551 | 9.19114 | 5819 | 9.19114 | 5036
8.895245 | 575 | 8.894706 | 654 | 8.853245 | 658 | 8.661568 | 562 | 9.21114 | 5975 | 9.21114 | 5010
8.915137 | 545 | 8.914598 | 613 | 8.873137 | 650 | 8.68146 | 528 | 9.23114 | 5963 | 9.23114 | 4965
8.935029 | 582 | 8.93449 | 587 | 8.893029 | 669 | 8.701352 | 530 | 9.25114 | 5909 | 9.25114 | 4985
8.954921 | 567 | 8.954382 | 612 | 8.912921 | 672 | 8.721245 | 548 | 9.27114 | 5848 | 9.27114 | 4967
8.974813 | 546 | 8.974274 | 584 | 8.932813 | 613 | 8.741137 | 542 | 9.29114 | 5950 | 9.29114 | 4946
8.994706 | 543 | 8.994167 | 590 | 8.952706 | 618 | 8.761029 | 558 | 9.31114 | 5945 | 9.31114 | 4962
9.014598 | 547 | 9.014059 | 626 | 8.972598 | 639 | 8.780921 | 507 | 9.33114 | 5877 | 9.33114 | 5042
9.03449 | 558 | 9.033951 | 608 | 8.99249 | 623 | 8.800813 | 583 | 9.35114 | 5881 | 9.35114 | 5105
9.054382 | 531 | 9.053843 | 580 | 9.012382 | 611 | 8.820706 | 560 | 9.37114 | 5903 | 9.37114 | 4965
9.074274 | 555 | 9.073735 | 592 | 9.032274 | 661 | 8.840598 | 536 | 9.39114 | 5932 | 9.39114 | 4828
9.094167 | 526 | 9.093628 | 580 | 9.052167 | 598 | 8.86049 | 575 | 9.41114 | 6012 | 9.41114 | 4925
9.114059 | 554 | 9.11352 | 603 | 9.072059 | 584 | 8.880382 | 546 | 9.43114 | 5906 | 9.43114 | 4940
9.133951 | 520 | 9.133412 | 571 | 9.091951 | 630 | 8.900274 | 561 | 9.45114 | 5939 | 9.45114 | 4941
9.153843 | 532 | 9.153304 | 548 | 9.111843 | 624 | 8.920167 | 541 | 9.47114 | 5961 | 9.47114 | 5043
9.173735 | 557 | 9.173196 | 566 | 9.131735 | 583 | 8.940059 | 568 | 9.49114 | 5894 | 9.49114 | 4947
9.193628 | 504 | 9.193089 | 583 | 9.151628 | 650 | 8.959951 | 552 | 9.51114 | 5929 | 9.51114 | 4928
9.21352 | 578 | 9.212981 | 556 | 9.17152 | 623 | 8.979843 | 537 | 9.53114 | 5950 | 9.53114 | 5023
9.233412 | 556 | 9.232873 | 583 | 9.191412 | 585 | 8.999735 | 521 | 9.55114 | 5963 | 9.55114 | 5013
9.253304 | 528 | 9.252765 | 642 | 9.211304 | 599 | 9.019628 | 531 | 9.57114 | 5945 | 9.57114 | 5066
9.273196 | 576 | 9.272657 | 562 | 9.231196 | 581 | 9.03952 | 509 | 9.59114 | 5860 | 9.59114 | 5009
9.293089 | 575 | 9.29255 | 627 | 9.251089 | 612 | 9.059412 | 538 | 9.61114 | 5880 | 9.61114 | 4973
9.312981 | 525 | 9.312442 | 612 | 9.270981 | 646 | 9.079304 | 554 | 9.63114 | 5936 | 9.63114 | 4926
9.332873 | 572 | 9.332334 | 623 | 9.290873 | 567 | 9.099196 | 546 | 9.65114 | 5917 | 9.65114 | 4930
9.352765 | 581 | 9.352226 | 542 | 9.310765 | 596 | 9.119089 | 559 | 9.67114 | 5895 | 9.67114 | 4953
9.372657 | 581 | 9.372118 | 554 | 9.330657 | 635 | 9.138981 | 515 | 9.69114 | 5875 | 9.69114 | 4893
9.39255 | 548 | 9.392011 | 558 | 9.35055 | 613 | 9.158873 | 469 | 9.71114 | 5817 | 9.71114 | 4898
9.412442 | 525 | 9.411903 | 555 | 9.370442 | 590 | 9.178765 | 501 | 9.73114 | 5837 | 9.73114 | 4982
9.432334 | 515 | 9.431795 | 581 | 9.390334 | 599 | 9.198657 | 525 | 9.75114 | 5839 | 9.75114 | 4982
9.452226 | 542 | 9.451687 | 599 | 9.410226 | 638 | 9.21855 | 475 | 9.77114 | 5872 | 9.77114 | 4958
9.472118 | 505 | 9.471579 | 591 | 9.430118 | 601 | 9.238442 | 522 | 9.79114 | 5937 | 9.79114 | 4960
9.492011 | 565 | 9.491472 | 508 | 9.450011 | 589 | 9.258334 | 520 | 9.81114 | 5864 | 9.81114 | 4989
9.511903 | 545 | 9.511364 | 572 | 9.469903 | 572 | 9.278226 | 505 | 9.83114 | 5895 | 9.83114 | 4981
9.531795 | 567 | 9.531256 | 594 | 9.489795 | 559 | 9.298118 | 510 | 9.85114 | 5956 | 9.85114 | 4920
9.551687 | 517 | 9.551148 | 567 | 9.509687 | 551 | 9.318011 | 540 | 9.87114 | 5817 | 9.87114 | 4990
9.571579 | 553 | 9.57104 | 614 | 9.529579 | 576 | 9.337903 | 516 | 9.89114 | 5795 | 9.89114 | 5031
9.591472 | 545 | 9.590933 | 603 | 9.549472 | 561 | 9.357795 | 550 | 9.91114 | 5840 | 9.91114 | 5011
9.611364 | 513 | 9.610825 | 525 | 9.569364 | 637 | 9.377687 | 519 | 9.93114 | 5846 | 9.93114 | 4909
9.631256 | 521 | 9.630717 | 590 | 9.589256 | 562 | 9.397579 | 529 | 9.95114 | 5844 | 9.95114 | 4858
9.651148 | 498 | 9.650609 | 554 | 9.609148 | 592 | 9.417472 | 509 | 9.97114 | 5819 | 9.97114 | 4837
9.67104 | 491 | 9.670501 | 542 | 9.62904 | 583 | 9.437364 | 508 | 9.99114 | 5871 | 9.99114 | 4825
9.690933 | 516 | 9.690394 | 540 | 9.648933 | 561 | 9.457256 | 505 | 10.01114 | 5888 | 10.01114 | 4871
9.710825 | 523 | 9.710286 | 579 | 9.668825 | 560 | 9.477148 | 494 | 10.03114 | 5862 | 10.03114 | 4911
9.730717 | 506 | 9.730178 | 532 | 9.688717 | 595 | 9.49704 | 509 | 10.05114 | 5909 | 10.05114 | 4888
9.750609 | 550 | 9.75007 | 535 | 9.708609 | 592 | 9.516933 | 549 | 10.07114 | 5834 | 10.07114 | 4885
9.770501 | 557 | 9.769962 | 530 | 9.728501 | 589 | 9.536825 | 504 | 10.09114 | 5802 | 10.09114 | 5001
9.790394 | 515 | 9.789855 | 558 | 9.748394 | 613 | 9.556717 | 487 | 10.11114 | 5805 | 10.11114 | 4989
9.810286 | 532 | 9.809747 | 579 | 9.768286 | 585 | 9.576609 | 509 | 10.13114 | 5759 | 10.13114 | 4843
9.830178 | 522 | 9.829639 | 559 | 9.788178 | 550 | 9.596501 | 457 | 10.15114 | 5756 | 10.15114 | 4866
9.85007 | 554 | 9.849531 | 546 | 9.80807 | 585 | 9.616394 | 523 | 10.17114 | 5804 | 10.17114 | 4970
9.869962 | 499 | 9.869423 | 564 | 9.827962 | 607 | 9.636286 | 479 | 10.19114 | 5760 | 10.19114 | 4943
9.889855 | 543 | 9.889316 | 549 | 9.847855 | 591 | 9.656178 | 491 | 10.21114 | 5805 | 10.21114 | 4917
9.909747 | 525 | 9.909208 | 612 | 9.867747 | 571 | 9.67607 | 478 | 10.23114 | 5772 | 10.23114 | 4969
9.929639 | 546 | 9.9291 | 512 | 9.887639 | 608 | 9.695962 | 502 | 10.25114 | 5773 | 10.25114 | 5011
9.949531 | 540 | 9.948992 | 561 | 9.907531 | 617 | 9.715855 | 472 | 10.27114 | 5818 | 10.27114 | 5002
9.969423 | 529 | 9.968884 | 557 | 9.927423 | 597 | 9.735747 | 477 | 10.29114 | 5753 | 10.29114 | 5029
9.989316 | 519 | 9.988777 | 521 | 9.947316 | 593 | 9.755639 | 522 | 10.31114 | 5861 | 10.31114 | 5016
10.00921 | 524 | 10.00867 | 540 | 9.967208 | 561 | 9.775531 | 503 | 10.33114 | 5873 | 10.33114 | 5001
10.0291 | 546 | 10.02856 | 565 | 9.9871 | 609 | 9.795423 | 445 | 10.35114 | 5860 | 10.35114 | 4997
10.04899 | 521 | 10.04845 | 527 | 10.00699 | 567 | 9.815316 | 500 | 10.37114 | 5828 | 10.37114 | 4896
10.06888 | 512 | 10.06835 | 542 | 10.02688 | 639 | 9.835208 | 495 | 10.39114 | 5840 | 10.39114 | 4882
10.08878 | 521 | 10.08824 | 616 | 10.04678 | 578 | 9.8551 | 498 | 10.41114 | 5845 | 10.41114 | 4876
10.10867 | 520 | 10.10813 | 515 | 10.06667 | 571 | 9.874992 | 495 | 10.43114 | 5822 | 10.43114 | 4941
10.12856 | 504 | 10.12802 | 573 | 10.08656 | 630 | 9.894884 | 472 | 10.45114 | 5770 | 10.45114 | 4927
10.14845 | 531 | 10.14791 | 576 | 10.10645 | 551 | 9.914777 | 550 | 10.47114 | 5780 | 10.47114 | 4920
10.16835 | 530 | 10.16781 | 561 | 10.12635 | 556 | 9.934669 | 487 | 10.49114 | 5812 | 10.49114 | 4876
10.18824 | 531 | 10.1877 | 557 | 10.14624 | 596 | 9.954561 | 508 | 10.51114 | 5803 | 10.51114 | 4892
10.20813 | 514 | 10.20759 | 578 | 10.16613 | 544 | 9.974453 | 472 | 10.53114 | 5824 | 10.53114 | 4976
10.22802 | 525 | 10.22748 | 570 | 10.18602 | 605 | 9.994345 | 522 | 10.55114 | 5821 | 10.55114 | 4952
10.24791 | 482 | 10.24738 | 563 | 10.20591 | 586 | 10.01424 | 482 | 10.57114 | 5809 | 10.57114 | 4993
10.26781 | 541 | 10.26727 | 537 | 10.22581 | 581 | 10.03413 | 515 | 10.59114 | 5830 | 10.59114 | 4928
10.2877 | 495 | 10.28716 | 544 | 10.2457 | 609 | 10.05402 | 506 | 10.61114 | 5824 | 10.61114 | 4842
10.30759 | 544 | 10.30705 | 588 | 10.26559 | 515 | 10.07391 | 523 | 10.63114 | 5855 | 10.63114 | 4878
10.32748 | 528 | 10.32694 | 527 | 10.28548 | 644 | 10.09381 | 493 | 10.65114 | 5836 | 10.65114 | 4945
10.34738 | 544 | 10.34684 | 557 | 10.30538 | 587 | 10.1137 | 502 | 10.67114 | 5861 | 10.67114 | 4894
10.36727 | 554 | 10.36673 | 557 | 10.32527 | 576 | 10.13359 | 499 | 10.69114 | 5829 | 10.69114 | 4977
10.38716 | 578 | 10.38662 | 587 | 10.34516 | 589 | 10.15348 | 483 | 10.71114 | 5833 | 10.71114 | 4979
10.40705 | 565 | 10.40651 | 518 | 10.36505 | 582 | 10.17338 | 542 | 10.73114 | 5746 | 10.73114 | 4916
10.42694 | 528 | 10.4264 | 572 | 10.38494 | 586 | 10.19327 | 502 | 10.75114 | 5788 | 10.75114 | 4898
10.44684 | 550 | 10.4463 | 528 | 10.40484 | 638 | 10.21316 | 490 | 10.77114 | 5758 | 10.77114 | 4875
10.46673 | 522 | 10.46619 | 549 | 10.42473 | 534 | 10.23305 | 508 | 10.79114 | 5835 | 10.79114 | 5019
10.48662 | 494 | 10.48608 | 601 | 10.44462 | 550 | 10.25294 | 469 | 10.81114 | 5861 | 10.81114 | 5007
10.50651 | 483 | 10.50597 | 585 | 10.46451 | 574 | 10.27284 | 488 | 10.83114 | 5830 | 10.83114 | 4987
10.5264 | 561 | 10.52587 | 551 | 10.48441 | 538 | 10.29273 | 568 | 10.85114 | 5900 | 10.85114 | 4963
10.5463 | 492 | 10.54576 | 530 | 10.5043 | 561 | 10.31262 | 456 | 10.87114 | 5872 | 10.87114 | 5002
10.56619 | 503 | 10.56565 | 582 | 10.52419 | 546 | 10.33251 | 502 | 10.89114 | 5947 | 10.89114 | 4870
10.58608 | 528 | 10.58554 | 576 | 10.54408 | 548 | 10.35241 | 517 | 10.91114 | 5792 | 10.91114 | 4822
10.60597 | 465 | 10.60543 | 567 | 10.56397 | 533 | 10.3723 | 545 | 10.93114 | 5770 | 10.93114 | 4920
10.62587 | 483 | 10.62533 | 531 | 10.58387 | 585 | 10.39219 | 526 | 10.95114 | 5870 | 10.95114 | 4945
10.64576 | 488 | 10.64522 | 523 | 10.60376 | 584 | 10.41208 | 546 | 10.97114 | 5898 | 10.97114 | 4876
10.66565 | 523 | 10.66511 | 550 | 10.62365 | 574 | 10.43197 | 478 | 10.99114 | 5882 | 10.99114 | 4880
10.68554 | 486 | 10.685 | 532 | 10.64354 | 583 | 10.45187 | 500 | 11.01114 | 5959 | 11.01114 | 4876
10.70543 | 543 | 10.7049 | 530 | 10.66343 | 604 | 10.47176 | 514 | 11.03114 | 5828 | 11.03114 | 4984
10.72533 | 540 | 10.72479 | 541 | 10.68333 | 552 | 10.49165 | 483 | 11.05114 | 5773 | 11.05114 | 5012
10.74522 | 559 | 10.74468 | 555 | 10.70322 | 560 | 10.51154 | 557 | 11.07114 | 5834 | 11.07114 | 4884
10.76511 | 530 | 10.76457 | 546 | 10.72311 | 584 | 10.53143 | 517 | 11.09114 | 5865 | 11.09114 | 4939
10.785 | 490 | 10.78446 | 544 | 10.743 | 578 | 10.55133 | 527 | 11.11114 | 5856 | 11.11114 | 4996
10.8049 | 493 | 10.80436 | 569 | 10.7629 | 505 | 10.57122 | 520 | 11.13114 | 5919 | 11.13114 | 5059
10.82479 | 477 | 10.82425 | 566 | 10.78279 | 573 | 10.59111 | 496 | 11.15114 | 5791 | 11.15114 | 5103
10.84468 | 472 | 10.84414 | 540 | 10.80268 | 608 | 10.611 | 472 | 11.17114 | 5862 | 11.17114 | 4980
10.86457 | 534 | 10.86403 | 568 | 10.82257 | 592 | 10.6309 | 464 | 11.19114 | 5895 | 11.19114 | 4919
10.88446 | 497 | 10.88393 | 485 | 10.84246 | 591 | 10.65079 | 531 | 11.21114 | 5961 | 11.21114 | 4904
10.90436 | 498 | 10.90382 | 533 | 10.86236 | 575 | 10.67068 | 504 | 11.23114 | 5948 | 11.23114 | 4908
10.92425 | 498 | 10.92371 | 531 | 10.88225 | 543 | 10.69057 | 497 | 11.25114 | 5749 | 11.25114 | 5006
10.94414 | 561 | 10.9436 | 570 | 10.90214 | 578 | 10.71046 | 514 | 11.27114 | 5869 | 11.27114 | 4950
10.96403 | 522 | 10.96349 | 532 | 10.92203 | 560 | 10.73036 | 531 | 11.29114 | 5793 | 11.29114 | 4962
10.98393 | 536 | 10.98339 | 574 | 10.94193 | 598 | 10.75025 | 509 | 11.31114 | 5927 | 11.31114 | 5057
11.00382 | 495 | 11.00328 | 534 | 10.96182 | 584 | 10.77014 | 545 | 11.33114 | 5888 | 11.33114 | 4965
11.02371 | 529 | 11.02317 | 590 | 10.98171 | 589 | 10.79003 | 533 | 11.35114 | 5948 | 11.35114 | 4966
11.0436 | 533 | 11.04306 | 544 | 11.0016 | 551 | 10.80993 | 486 | 11.37114 | 5931 | 11.37114 | 4955
11.06349 | 558 | 11.06296 | 606 | 11.02149 | 560 | 10.82982 | 528 | 11.39114 | 5930 | 11.39114 | 4981
11.08339 | 510 | 11.08285 | 582 | 11.04139 | 546 | 10.84971 | 521 | 11.41114 | 5995 | 11.41114 | 4830
11.10328 | 493 | 11.10274 | 557 | 11.06128 | 564 | 10.8696 | 529 | 11.43114 | 5899 | 11.43114 | 4912
11.12317 | 525 | 11.12263 | 585 | 11.08117 | 614 | 10.88949 | 484 | 11.45114 | 5772 | 11.45114 | 4931
11.14306 | 513 | 11.14252 | 569 | 11.10106 | 542 | 10.90939 | 517 | 11.47114 | 5870 | 11.47114 | 4893
11.16296 | 478 | 11.16242 | 567 | 11.12096 | 550 | 10.92928 | 501 | 11.49114 | 5983 | 11.49114 | 4927
11.18285 | 579 | 11.18231 | 546 | 11.14085 | 592 | 10.94917 | 544 | 11.51114 | 5918 | 11.51114 | 4986
11.20274 | 489 | 11.2022 | 559 | 11.16074 | 559 | 10.96906 | 538 | 11.53114 | 5944 | 11.53114 | 4878
11.22263 | 528 | 11.22209 | 612 | 11.18063 | 593 | 10.98896 | 507 | 11.55114 | 5941 | 11.55114 | 4893
11.24252 | 511 | 11.24199 | 598 | 11.20052 | 595 | 11.00885 | 550 | 11.57114 | 5830 | 11.57114 | 4867
11.26242 | 528 | 11.26188 | 578 | 11.22042 | 552 | 11.02874 | 521 | 11.59114 | 5940 | 11.59114 | 4866
11.28231 | 493 | 11.28177 | 550 | 11.24031 | 558 | 11.04863 | 491 | 11.61114 | 5996 | 11.61114 | 4990
11.3022 | 529 | 11.30166 | 557 | 11.2602 | 548 | 11.06852 | 499 | 11.63114 | 5986 | 11.63114 | 4988
11.32209 | 522 | 11.32155 | 545 | 11.28009 | 592 | 11.08842 | 510 | 11.65114 | 5940 | 11.65114 | 5060
11.34199 | 540 | 11.34145 | 571 | 11.29999 | 575 | 11.10831 | 547 | 11.67114 | 6173 | 11.67114 | 5015
11.36188 | 538 | 11.36134 | 566 | 11.31988 | 586 | 11.1282 | 504 | 11.69114 | 5783 | 11.69114 | 5045
11.38177 | 559 | 11.38123 | 538 | 11.33977 | 573 | 11.14809 | 537 | 11.71114 | 6113 | 11.71114 | 4998
11.40166 | 511 | 11.40112 | 596 | 11.35966 | 618 | 11.16799 | 487 | 11.73114 | 5936 | 11.73114 | 4916
11.42155 | 552 | 11.42101 | 595 | 11.37955 | 582 | 11.18788 | 502 | 11.75114 | 5975 | 11.75114 | 4930
11.44145 | 528 | 11.44091 | 582 | 11.39945 | 484 | 11.20777 | 525 | 11.77114 | 6128 | 11.77114 | 5043
11.46134 | 534 | 11.4608 | 578 | 11.41934 | 552 | 11.22766 | 489 | 11.79114 | 6044 | 11.79114 | 4866
11.48123 | 513 | 11.48069 | 585 | 11.43923 | 565 | 11.24755 | 498 | 11.81114 | 6112 | 11.81114 | 5077
11.50112 | 551 | 11.50058 | 546 | 11.45912 | 597 | 11.26745 | 553 | 11.83114 | 6099 | 11.83114 | 5085
11.52101 | 527 | 11.52048 | 546 | 11.47902 | 609 | 11.28734 | 513 | 11.85114 | 5979 | 11.85114 | 5029
11.54091 | 540 | 11.54037 | 564 | 11.49891 | 606 | 11.30723 | 520 | 11.87114 | 6108 | 11.87114 | 5034
11.5608 | 564 | 11.56026 | 548 | 11.5188 | 564 | 11.32712 | 524 | 11.89114 | 6144 | 11.89114 | 5038
11.58069 | 549 | 11.58015 | 598 | 11.53869 | 584 | 11.34702 | 554 | 11.91114 | 6066 | 11.91114 | 4968
11.60058 | 536 | 11.60004 | 558 | 11.55858 | 590 | 11.36691 | 510 | 11.93114 | 6302 | 11.93114 | 5008
11.62048 | 522 | 11.61994 | 591 | 11.57848 | 551 | 11.3868 | 519 | 11.95114 | 6156 | 11.95114 | 4991
11.64037 | 509 | 11.63983 | 626 | 11.59837 | 626 | 11.40669 | 506 | 11.97114 | 6167 | 11.97114 | 5023
11.66026 | 562 | 11.65972 | 629 | 11.61826 | 588 | 11.42658 | 514 | 11.99114 | 6404 | 11.99114 | 5138
11.68015 | 501 | 11.67961 | 547 | 11.63815 | 597 | 11.44648 | 517 | 12.01114 | 6299 | 12.01114 | 5235
11.70004 | 536 | 11.69951 | 587 | 11.65804 | 607 | 11.46637 | 584 | 12.03114 | 6315 | 12.03114 | 5156
11.71994 | 544 | 11.7194 | 560 | 11.67794 | 596 | 11.48626 | 540 | 12.05114 | 6450 | 12.05114 | 5094
11.73983 | 537 | 11.73929 | 583 | 11.69783 | 584 | 11.50615 | 544 | 12.07114 | 6504 | 12.07114 | 5120
11.75972 | 511 | 11.75918 | 654 | 11.71772 | 610 | 11.52604 | 513 | 12.09114 | 6587 | 12.09114 | 5157
11.77961 | 508 | 11.77907 | 570 | 11.73761 | 584 | 11.54594 | 537 | 12.11114 | 6624 | 12.11114 | 5081
11.79951 | 511 | 11.79897 | 600 | 11.75751 | 568 | 11.56583 | 518 | 12.13114 | 6712 | 12.13114 | 5110
11.8194 | 552 | 11.81886 | 652 | 11.7774 | 590 | 11.58572 | 523 | 12.15114 | 6905 | 12.15114 | 5236
11.83929 | 532 | 11.83875 | 615 | 11.79729 | 585 | 11.60561 | 521 | 12.17114 | 6985 | 12.17114 | 5205
11.85918 | 560 | 11.85864 | 564 | 11.81718 | 596 | 11.62551 | 536 | 12.19114 | 7053 | 12.19114 | 5267
11.87907 | 542 | 11.87854 | 613 | 11.83707 | 598 | 11.6454 | 581 | 12.21114 | 7120 | 12.21114 | 5203
11.89897 | 611 | 11.89843 | 592 | 11.85697 | 637 | 11.66529 | 489 | 12.23114 | 7040 | 12.23114 | 5196
11.91886 | 540 | 11.91832 | 619 | 11.87686 | 646 | 11.68518 | 532 | 12.25114 | 6776 | 12.25114 | 5245
11.93875 | 561 | 11.93821 | 607 | 11.89675 | 648 | 11.70507 | 542 | 12.27114 | 6739 | 12.27114 | 5275
11.95864 | 553 | 11.9581 | 613 | 11.91664 | 615 | 11.72497 | 554 | 12.29114 | 6563 | 12.29114 | 5148
11.97854 | 530 | 11.978 | 635 | 11.93654 | 610 | 11.74486 | 525 | 12.31114 | 6424 | 12.31114 | 5088
11.99843 | 528 | 11.99789 | 603 | 11.95643 | 658 | 11.76475 | 579 | 12.33114 | 6363 | 12.33114 | 5171
12.01832 | 557 | 12.01778 | 673 | 11.97632 | 635 | 11.78464 | 553 | 12.35114 | 6228 | 12.35114 | 5159
12.03821 | 540 | 12.03767 | 673 | 11.99621 | 610 | 11.80454 | 524 | 12.37114 | 6200 | 12.37114 | 4991
12.0581 | 580 | 12.05757 | 663 | 12.0161 | 621 | 11.82443 | 561 | 12.39114 | 6317 | 12.39114 | 5061
12.078 | 574 | 12.07746 | 654 | 12.036 | 617 | 11.84432 | 516 | 12.41114 | 6211 | 12.41114 | 5013
12.09789 | 552 | 12.09735 | 598 | 12.05589 | 643 | 11.86421 | 540 | 12.43114 | 6010 | 12.43114 | 5033
12.11778 | 579 | 12.11724 | 645 | 12.07578 | 617 | 11.8841 | 531 | 12.45114 | 6147 | 12.45114 | 5145
12.13767 | 593 | 12.13713 | 628 | 12.09567 | 679 | 11.904 | 523 | 12.47114 | 6165 | 12.47114 | 5065
12.15757 | 547 | 12.15703 | 721 | 12.11557 | 667 | 11.92389 | 565 | 12.49114 | 6024 | 12.49114 | 5053
12.17746 | 604 | 12.17692 | 699 | 12.13546 | 658 | 11.94378 | 569 | 12.51114 | 6115 | 12.51114 | 4962
12.19735 | 626 | 12.19681 | 735 | 12.15535 | 619 | 11.96367 | 560 | 12.53114 | 6059 | 12.53114 | 4998
12.21724 | 624 | 12.2167 | 753 | 12.17524 | 662 | 11.98357 | 548 | 12.55114 | 6126 | 12.55114 | 4998
12.23713 | 588 | 12.2366 | 766 | 12.19513 | 676 | 12.00346 | 576 | 12.57114 | 6028 | 12.57114 | 4991
12.25703 | 613 | 12.25649 | 712 | 12.21503 | 665 | 12.02335 | 552 | 12.59114 | 5998 | 12.59114 | 4984
12.27692 | 619 | 12.27638 | 776 | 12.23492 | 682 | 12.04324 | 573 | 12.61114 | 6067 | 12.61114 | 5001
12.29681 | 639 | 12.29627 | 785 | 12.25481 | 717 | 12.06313 | 560 | 12.63114 | 6049 | 12.63114 | 4941
12.3167 | 640 | 12.31616 | 754 | 12.2747 | 726 | 12.08303 | 569 | 12.65114 | 5967 | 12.65114 | 4895
12.3366 | 629 | 12.33606 | 789 | 12.2946 | 705 | 12.10292 | 574 | 12.67114 | 6027 | 12.67114 | 5022
12.35649 | 672 | 12.35595 | 775 | 12.31449 | 728 | 12.12281 | 564 | 12.69114 | 6030 | 12.69114 | 4943
12.37638 | 639 | 12.37584 | 741 | 12.33438 | 760 | 12.1427 | 568 | 12.71114 | 5995 | 12.71114 | 4950
12.39627 | 600 | 12.39573 | 706 | 12.35427 | 766 | 12.1626 | 579 | 12.73114 | 6084 | 12.73114 | 4945
12.41616 | 589 | 12.41562 | 657 | 12.37416 | 781 | 12.18249 | 594 | 12.75114 | 6053 | 12.75114 | 4953
12.43606 | 622 | 12.43552 | 701 | 12.39406 | 710 | 12.20238 | 586 | 12.77114 | 6010 | 12.77114 | 4831
12.45595 | 593 | 12.45541 | 723 | 12.41395 | 745 | 12.22227 | 576 | 12.79114 | 6039 | 12.79114 | 4846
12.47584 | 597 | 12.4753 | 663 | 12.43384 | 692 | 12.24216 | 555 | 12.81114 | 5958 | 12.81114 | 4885
12.49573 | 593 | 12.49519 | 621 | 12.45373 | 690 | 12.26206 | 590 | 12.83114 | 5911 | 12.83114 | 4963
12.51562 | 598 | 12.51509 | 637 | 12.47363 | 736 | 12.28195 | 637 | 12.85114 | 5944 | 12.85114 | 4954
12.53552 | 582 | 12.53498 | 689 | 12.49352 | 740 | 12.30184 | 643 | 12.87114 | 6065 | 12.87114 | 4824
12.55541 | 570 | 12.55487 | 639 | 12.51341 | 780 | 12.32173 | 579 | 12.89114 | 6047 | 12.89114 | 4850
12.5753 | 528 | 12.57476 | 666 | 12.5333 | 766 | 12.34163 | 582 | 12.91114 | 6010 | 12.91114 | 4896
12.59519 | 586 | 12.59465 | 606 | 12.55319 | 694 | 12.36152 | 591 | 12.93114 | 5945 | 12.93114 | 4946
12.61509 | 606 | 12.61455 | 638 | 12.57309 | 665 | 12.38141 | 642 | 12.95114 | 6065 | 12.95114 | 4928
12.63498 | 539 | 12.63444 | 627 | 12.59298 | 628 | 12.4013 | 663 | 12.97114 | 6101 | 12.97114 | 4981
12.65487 | 551 | 12.65433 | 613 | 12.61287 | 605 | 12.42119 | 585 | 12.99114 | 6019 | 12.99114 | 4922
12.67476 | 537 | 12.67422 | 630 | 12.63276 | 620 | 12.44109 | 640 | 13.01114 | 6043 | 13.01114 | 4891
12.69465 | 594 | 12.69412 | 649 | 12.65265 | 607 | 12.46098 | 543 | 13.03114 | 6112 | 13.03114 | 4969
12.71455 | 534 | 12.71401 | 598 | 12.67255 | 630 | 12.48087 | 565 | 13.05114 | 6006 | 13.05114 | 4914
12.73444 | 551 | 12.7339 | 597 | 12.69244 | 633 | 12.50076 | 587 | 13.07114 | 5992 | 13.07114 | 4901
12.75433 | 536 | 12.75379 | 611 | 12.71233 | 578 | 12.52065 | 560 | 13.09114 | 6120 | 13.09114 | 4806
12.77422 | 520 | 12.77368 | 573 | 12.73222 | 640 | 12.54055 | 545 | 13.11114 | 6137 | 13.11114 | 4790
12.79412 | 550 | 12.79358 | 568 | 12.75212 | 651 | 12.56044 | 596 | 13.13114 | 6036 | 13.13114 | 4881
12.81401 | 539 | 12.81347 | 569 | 12.77201 | 602 | 12.58033 | 574 | 13.15114 | 5978 | 13.15114 | 4887
12.8339 | 504 | 12.83336 | 535 | 12.7919 | 599 | 12.60022 | 552 | 13.17114 | 6044 | 13.17114 | 4825
12.85379 | 554 | 12.85325 | 599 | 12.81179 | 670 | 12.62012 | 564 | 13.19114 | 6101 | 13.19114 | 4817
12.87368 | 533 | 12.87315 | 562 | 12.83168 | 679 | 12.64001 | 543 | 13.21114 | 6081 | 13.21114 | 4932
12.89358 | 507 | 12.89304 | 578 | 12.85158 | 658 | 12.6599 | 567 | 13.23114 | 6028 | 13.23114 | 4938
12.91347 | 504 | 12.91293 | 590 | 12.87147 | 640 | 12.67979 | 597 | 13.25114 | 6062 | 13.25114 | 4929
12.93336 | 537 | 12.93282 | 562 | 12.89136 | 578 | 12.69968 | 578 | 13.27114 | 6089 | 13.27114 | 4993
12.95325 | 498 | 12.95271 | 602 | 12.91125 | 609 | 12.71958 | 552 | 13.29114 | 6123 | 13.29114 | 4935
12.97315 | 515 | 12.97261 | 555 | 12.93115 | 648 | 12.73947 | 581 | 13.31114 | 6216 | 13.31114 | 4813
12.99304 | 524 | 12.9925 | 524 | 12.95104 | 589 | 12.75936 | 511 | 13.33114 | 6257 | 13.33114 | 4853
13.01293 | 505 | 13.01239 | 545 | 12.97093 | 577 | 12.77925 | 531 | 13.35114 | 6324 | 13.35114 | 4918
13.03282 | 509 | 13.03228 | 573 | 12.99082 | 606 | 12.79915 | 557 | 13.37114 | 6307 | 13.37114 | 4948
13.05271 | 518 | 13.05218 | 591 | 13.01071 | 623 | 12.81904 | 528 | 13.39114 | 6297 | 13.39114 | 4956
13.07261 | 470 | 13.07207 | 550 | 13.03061 | 624 | 12.83893 | 573 | 13.41114 | 6340 | 13.41114 | 5139
13.0925 | 522 | 13.09196 | 606 | 13.0505 | 580 | 12.85882 | 487 | 13.43114 | 6315 | 13.43114 | 5518
13.11239 | 528 | 13.11185 | 587 | 13.07039 | 619 | 12.87871 | 531 | 13.45114 | 6473 | 13.45114 | 5604
13.13228 | 530 | 13.13174 | 582 | 13.09028 | 599 | 12.89861 | 502 | 13.47114 | 6667 | 13.47114 | 5323
13.15218 | 535 | 13.15164 | 584 | 13.11018 | 623 | 12.9185 | 554 | 13.49114 | 6955 | 13.49114 | 5148
13.17207 | 491 | 13.17153 | 535 | 13.13007 | 614 | 12.93839 | 566 | 13.51114 | 7110 | 13.51114 | 5113
13.19196 | 519 | 13.19142 | 604 | 13.14996 | 603 | 12.95828 | 530 | 13.53114 | 7023 | 13.53114 | 5046
13.21185 | 510 | 13.21131 | 508 | 13.16985 | 624 | 12.97818 | 548 | 13.55114 | 6863 | 13.55114 | 5017
13.23174 | 470 | 13.23121 | 578 | 13.18974 | 582 | 12.99807 | 533 | 13.57114 | 6609 | 13.57114 | 4987
13.25164 | 533 | 13.2511 | 550 | 13.20964 | 609 | 13.01796 | 569 | 13.59114 | 6543 | 13.59114 | 4970
13.27153 | 490 | 13.27099 | 575 | 13.22953 | 612 | 13.03785 | 567 | 13.61114 | 6713 | 13.61114 | 5034
13.29142 | 549 | 13.29088 | 573 | 13.24942 | 603 | 13.05774 | 540 | 13.63114 | 6791 | 13.63114 | 5140
13.31131 | 536 | 13.31077 | 568 | 13.26931 | 618 | 13.07764 | 586 | 13.65114 | 6811 | 13.65114 | 5198
13.33121 | 509 | 13.33067 | 554 | 13.28921 | 568 | 13.09753 | 594 | 13.67114 | 7059 | 13.67114 | 5239
13.3511 | 494 | 13.35056 | 568 | 13.3091 | 609 | 13.11742 | 575 | 13.69114 | 7306 | 13.69114 | 5291
13.37099 | 492 | 13.37045 | 516 | 13.32899 | 623 | 13.13731 | 544 | 13.71114 | 7391 | 13.71114 | 5268
13.39088 | 557 | 13.39034 | 556 | 13.34888 | 605 | 13.15721 | 579 | 13.73114 | 7401 | 13.73114 | 5348
13.41077 | 476 | 13.41023 | 537 | 13.36877 | 565 | 13.1771 | 535 | 13.75114 | 7671 | 13.75114 | 5521
13.43067 | 486 | 13.43013 | 563 | 13.38867 | 616 | 13.19699 | 544 | 13.77114 | 7887 | 13.77114 | 5631
13.45056 | 517 | 13.45002 | 529 | 13.40856 | 612 | 13.21688 | 570 | 13.79114 | 8070 | 13.79114 | 5674
13.47045 | 500 | 13.46991 | 592 | 13.42845 | 639 | 13.23677 | 537 | 13.81114 | 8293 | 13.81114 | 5644
13.49034 | 476 | 13.4898 | 586 | 13.44834 | 626 | 13.25667 | 558 | 13.83114 | 8330 | 13.83114 | 5596
13.51023 | 500 | 13.5097 | 556 | 13.46824 | 589 | 13.27656 | 569 | 13.85114 | 8297 | 13.85114 | 5560
13.53013 | 520 | 13.52959 | 561 | 13.48813 | 646 | 13.29645 | 558 | 13.87114 | 8141 | 13.87114 | 5617
13.55002 | 510 | 13.54948 | 566 | 13.50802 | 549 | 13.31634 | 560 | 13.89114 | 8022 | 13.89114 | 5639
13.56991 | 534 | 13.56937 | 542 | 13.52791 | 627 | 13.33624 | 537 | 13.91114 | 7961 | 13.91114 | 5439
13.5898 | 511 | 13.58926 | 634 | 13.5478 | 666 | 13.35613 | 562 | 13.93114 | 7862 | 13.93114 | 5426
13.6097 | 490 | 13.60916 | 566 | 13.5677 | 619 | 13.37602 | 561 | 13.95114 | 7716 | 13.95114 | 5313
13.62959 | 496 | 13.62905 | 576 | 13.58759 | 666 | 13.39591 | 561 | 13.97114 | 7365 | 13.97114 | 5269
13.64948 | 524 | 13.64894 | 596 | 13.60748 | 691 | 13.4158 | 564 | 13.99114 | 7227 | 13.99114 | 5257
13.66937 | 502 | 13.66883 | 580 | 13.62737 | 717 | 13.4357 | 544 | 14.01114 | 7084 | 14.01114 | 5093
13.68926 | 489 | 13.68873 | 517 | 13.64726 | 707 | 13.45559 | 561 | 14.03114 | 6975 | 14.03114 | 5104
13.70916 | 463 | 13.70862 | 560 | 13.66716 | 717 | 13.47548 | 554 | 14.05114 | 6813 | 14.05114 | 5200
13.72905 | 476 | 13.72851 | 553 | 13.68705 | 747 | 13.49537 | 592 | 14.07114 | 6763 | 14.07114 | 5065
13.74894 | 513 | 13.7484 | 542 | 13.70694 | 737 | 13.51526 | 572 | 14.09114 | 6549 | 14.09114 | 4975
13.76883 | 500 | 13.76829 | 546 | 13.72683 | 644 | 13.53516 | 579 | 14.11114 | 6473 | 14.11114 | 5053
13.78873 | 518 | 13.78819 | 556 | 13.74673 | 616 | 13.55505 | 580 | 14.13114 | 6425 | 14.13114 | 4899
13.80862 | 498 | 13.80808 | 573 | 13.76662 | 663 | 13.57494 | 579 | 14.15114 | 6488 | 14.15114 | 4771
13.82851 | 484 | 13.82797 | 564 | 13.78651 | 660 | 13.59483 | 623 | 14.17114 | 6428 | 14.17114 | 4731
13.8484 | 505 | 13.84786 | 639 | 13.8064 | 677 | 13.61473 | 635 | 14.19114 | 6149 | 14.19114 | 4769
13.86829 | 488 | 13.86776 | 654 | 13.82629 | 728 | 13.63462 | 637 | 14.21114 | 6196 | 14.21114 | 4747
13.88819 | 461 | 13.88765 | 586 | 13.84619 | 734 | 13.65451 | 644 | 14.23114 | 6133 | 14.23114 | 4791
13.90808 | 469 | 13.90754 | 574 | 13.86608 | 739 | 13.6744 | 636 | 14.25114 | 5983 | 14.25114 | 4786
13.92797 | 552 | 13.92743 | 574 | 13.88597 | 715 | 13.69429 | 606 | 14.27114 | 6090 | 14.27114 | 4763
13.94786 | 459 | 13.94732 | 551 | 13.90586 | 817 | 13.71419 | 600 | 14.29114 | 5943 | 14.29114 | 4723
13.96776 | 446 | 13.96722 | 554 | 13.92576 | 760 | 13.73408 | 626 | 14.31114 | 5928 | 14.31114 | 4742
13.98765 | 454 | 13.98711 | 525 | 13.94565 | 775 | 13.75397 | 570 | 14.33114 | 5913 | 14.33114 | 4666
14.00754 | 496 | 14.007 | 514 | 13.96554 | 796 | 13.77386 | 636 | 14.35114 | 5906 | 14.35114 | 4707
14.02743 | 481 | 14.02689 | 537 | 13.98543 | 802 | 13.79376 | 623 | 14.37114 | 5887 | 14.37114 | 4630
14.04732 | 502 | 14.04679 | 506 | 14.00532 | 774 | 13.81365 | 615 | 14.39114 | 5842 | 14.39114 | 4541
14.06722 | 466 | 14.06668 | 512 | 14.02522 | 815 | 13.83354 | 643 | 14.41114 | 5676 | 14.41114 | 4608
14.08711 | 445 | 14.08657 | 551 | 14.04511 | 759 | 13.85343 | 708 | 14.43114 | 5669 | 14.43114 | 4628
14.107 | 486 | 14.10646 | 518 | 14.065 | 722 | 13.87332 | 750 | 14.45114 | 5698 | 14.45114 | 4629
14.12689 | 475 | 14.12635 | 510 | 14.08489 | 703 | 13.89322 | 662 | 14.47114 | 5832 | 14.47114 | 4663
14.14679 | 496 | 14.14625 | 516 | 14.10479 | 705 | 13.91311 | 689 | 14.49114 | 5774 | 14.49114 | 4616
14.16668 | 474 | 14.16614 | 500 | 14.12468 | 706 | 13.933 | 719 | 14.51114 | 5848 | 14.51114 | 4658
14.18657 | 495 | 14.18603 | 532 | 14.14457 | 691 | 13.95289 | 711 | 14.53114 | 5701 | 14.53114 | 4613
14.20646 | 501 | 14.20592 | 490 | 14.16446 | 665 | 13.97279 | 735 | 14.55114 | 5751 | 14.55114 | 4569
14.22635 | 467 | 14.22582 | 553 | 14.18435 | 616 | 13.99268 | 768 | 14.57114 | 5813 | 14.57114 | 4543
14.24625 | 472 | 14.24571 | 475 | 14.20425 | 631 | 14.01257 | 733 | 14.59114 | 5735 | 14.59114 | 4557
14.26614 | 475 | 14.2656 | 539 | 14.22414 | 611 | 14.03246 | 735 | 14.61114 | 5748 | 14.61114 | 4563
14.28603 | 503 | 14.28549 | 520 | 14.24403 | 648 | 14.05235 | 670 | 14.63114 | 5622 | 14.63114 | 4671
14.30592 | 471 | 14.30538 | 545 | 14.26392 | 617 | 14.07225 | 676 | 14.65114 | 5574 | 14.65114 | 4548
14.32582 | 474 | 14.32528 | 481 | 14.28382 | 638 | 14.09214 | 649 | 14.67114 | 5599 | 14.67114 | 4518
14.34571 | 473 | 14.34517 | 574 | 14.30371 | 606 | 14.11203 | 694 | 14.69114 | 5569 | 14.69114 | 4502
14.3656 | 432 | 14.36506 | 513 | 14.3236 | 544 | 14.13192 | 649 | 14.71114 | 5676 | 14.71114 | 4446
14.38549 | 487 | 14.38495 | 508 | 14.34349 | 624 | 14.15182 | 597 | 14.73114 | 5644 | 14.73114 | 4601
14.40538 | 473 | 14.40484 | 537 | 14.36338 | 630 | 14.17171 | 578 | 14.75114 | 5527 | 14.75114 | 4470
14.42528 | 481 | 14.42474 | 527 | 14.38328 | 647 | 14.1916 | 586 | 14.77114 | 5544 | 14.77114 | 4454
14.44517 | 488 | 14.44463 | 512 | 14.40317 | 566 | 14.21149 | 610 | 14.79114 | 5669 | 14.79114 | 4481
14.46506 | 428 | 14.46452 | 515 | 14.42306 | 596 | 14.23138 | 594 | 14.81114 | 5606 | 14.81114 | 4553
14.48495 | 439 | 14.48441 | 488 | 14.44295 | 592 | 14.25128 | 551 | 14.83114 | 5496 | 14.83114 | 4618
14.50484 | 446 | 14.50431 | 485 | 14.46285 | 606 | 14.27117 | 593 | 14.85114 | 5528 | 14.85114 | 4625
14.52474 | 465 | 14.5242 | 490 | 14.48274 | 569 | 14.29106 | 554 | 14.87114 | 5489 | 14.87114 | 4532
14.54463 | 450 | 14.54409 | 534 | 14.50263 | 651 | 14.31095 | 549 | 14.89114 | 5565 | 14.89114 | 4597
14.56452 | 464 | 14.56398 | 520 | 14.52252 | 609 | 14.33085 | 532 | 14.91114 | 5570 | 14.91114 | 4582
14.58441 | 460 | 14.58387 | 491 | 14.54241 | 604 | 14.35074 | 571 | 14.93114 | 5534 | 14.93114 | 4367
14.60431 | 439 | 14.60377 | 428 | 14.56231 | 577 | 14.37063 | 547 | 14.95114 | 5617 | 14.95114 | 4386
14.6242 | 485 | 14.62366 | 536 | 14.5822 | 580 | 14.39052 | 551 | 14.97114 | 5570 | 14.97114 | 4471
14.64409 | 398 | 14.64355 | 519 | 14.60209 | 534 | 14.41041 | 547 | 14.99114 | 5544 | 14.99114 | 4498
14.66398 | 457 | 14.66344 | 497 | 14.62198 | 579 | 14.43031 | 574 | 15.01114 | 5534 | 15.01114 | 4458
14.68387 | 477 | 14.68334 | 519 | 14.64187 | 563 | 14.4502 | 533 | 15.03114 | 5432 | 15.03114 | 4443
14.70377 | 452 | 14.70323 | 513 | 14.66177 | 521 | 14.47009 | 518 | 15.05114 | 5499 | 15.05114 | 4399
14.72366 | 433 | 14.72312 | 481 | 14.68166 | 559 | 14.48998 | 524 | 15.07114 | 5481 | 15.07114 | 4335
14.74355 | 460 | 14.74301 | 489 | 14.70155 | 565 | 14.50987 | 521 | 15.09114 | 5406 | 15.09114 | 4244
14.76344 | 444 | 14.7629 | 519 | 14.72144 | 570 | 14.52977 | 526 | 15.11114 | 5441 | 15.11114 | 4414
14.78334 | 430 | 14.7828 | 481 | 14.74134 | 574 | 14.54966 | 549 | 15.13114 | 5485 | 15.13114 | 4398
14.80323 | 448 | 14.80269 | 530 | 14.76123 | 572 | 14.56955 | 505 | 15.15114 | 5352 | 15.15114 | 4388
14.82312 | 474 | 14.82258 | 542 | 14.78112 | 591 | 14.58944 | 511 | 15.17114 | 5340 | 15.17114 | 4258
14.84301 | 457 | 14.84247 | 497 | 14.80101 | 538 | 14.60934 | 503 | 15.19114 | 5464 | 15.19114 | 4316
14.8629 | 444 | 14.86237 | 495 | 14.8209 | 525 | 14.62923 | 526 | 15.21114 | 5505 | 15.21114 | 4413
14.8828 | 455 | 14.88226 | 494 | 14.8408 | 522 | 14.64912 | 508 | 15.23114 | 5396 | 15.23114 | 4235
14.90269 | 453 | 14.90215 | 472 | 14.86069 | 588 | 14.66901 | 525 | 15.25114 | 5327 | 15.25114 | 4314
14.92258 | 464 | 14.92204 | 488 | 14.88058 | 576 | 14.6889 | 484 | 15.27114 | 5347 | 15.27114 | 4298
14.94247 | 482 | 14.94193 | 499 | 14.90047 | 543 | 14.7088 | 511 | 15.29114 | 5365 | 15.29114 | 4267
14.96237 | 470 | 14.96183 | 531 | 14.92037 | 581 | 14.72869 | 502 | 15.31114 | 5320 | 15.31114 | 4347
14.98226 | 478 | 14.98172 | 557 | 14.94026 | 589 | 14.74858 | 514 | 15.33114 | 5306 | 15.33114 | 4360
15.00215 | 437 | 15.00161 | 585 | 14.96015 | 557 | 14.76847 | 480 | 15.35114 | 5190 | 15.35114 | 4271
15.02204 | 414 | 15.0215 | 557 | 14.98004 | 558 | 14.78837 | 506 | 15.37114 | 5239 | 15.37114 | 4360
15.04193 | 422 | 15.0414 | 526 | 14.99993 | 625 | 14.80826 | 479 | 15.39114 | 5449 | 15.39114 | 4288
15.06183 | 461 | 15.06129 | 503 | 15.01983 | 598 | 14.82815 | 501 | 15.41114 | 5296 | 15.41114 | 4383
15.08172 | 433 | 15.08118 | 500 | 15.03972 | 580 | 14.84804 | 524 | 15.43114 | 5199 | 15.43114 | 4327
15.10161 | 414 | 15.10107 | 515 | 15.05961 | 573 | 14.86793 | 476 | 15.45114 | 5320 | 15.45114 | 4213
15.1215 | 464 | 15.12096 | 455 | 15.0795 | 559 | 14.88783 | 479 | 15.47114 | 5283 | 15.47114 | 4256
15.1414 | 467 | 15.14086 | 503 | 15.0994 | 511 | 14.90772 | 497 | 15.49114 | 5302 | 15.49114 | 4308
15.16129 | 467 | 15.16075 | 471 | 15.11929 | 525 | 14.92761 | 519 | 15.51114 | 5409 | 15.51114 | 4210
15.18118 | 442 | 15.18064 | 495 | 15.13918 | 573 | 14.9475 | 543 | 15.53114 | 5243 | 15.53114 | 4290
15.20107 | 461 | 15.20053 | 461 | 15.15907 | 560 | 14.9674 | 497 | 15.55114 | 5286 | 15.55114 | 4368
15.22096 | 435 | 15.22043 | 499 | 15.17896 | 521 | 14.98729 | 519 | 15.57114 | 5235 | 15.57114 | 4146
15.24086 | 437 | 15.24032 | 468 | 15.19886 | 574 | 15.00718 | 535 | 15.59114 | 5310 | 15.59114 | 4217
15.26075 | 434 | 15.26021 | 475 | 15.21875 | 550 | 15.02707 | 482 | 15.61114 | 5212 | 15.61114 | 4249
15.28064 | 447 | 15.2801 | 515 | 15.23864 | 520 | 15.04696 | 503 | 15.63114 | 5108 | 15.63114 | 4191
15.30053 | 431 | 15.29999 | 490 | 15.25853 | 560 | 15.06686 | 477 | 15.65114 | 5276 | 15.65114 | 4163
15.32043 | 465 | 15.31989 | 514 | 15.27843 | 519 | 15.08675 | 479 | 15.67114 | 5216 | 15.67114 | 4284
15.34032 | 425 | 15.33978 | 466 | 15.29832 | 531 | 15.10664 | 486 | 15.69114 | 5218 | 15.69114 | 4233
15.36021 | 413 | 15.35967 | 515 | 15.31821 | 573 | 15.12653 | 526 | 15.71114 | 5238 | 15.71114 | 4295
15.3801 | 417 | 15.37956 | 446 | 15.3381 | 577 | 15.14643 | 509 | 15.73114 | 5128 | 15.73114 | 4203
15.39999 | 426 | 15.39945 | 444 | 15.35799 | 541 | 15.16632 | 517 | 15.75114 | 5068 | 15.75114 | 4131
15.41989 | 440 | 15.41935 | 483 | 15.37789 | 509 | 15.18621 | 492 | 15.77114 | 5222 | 15.77114 | 4230
15.43978 | 421 | 15.43924 | 476 | 15.39778 | 518 | 15.2061 | 461 | 15.79114 | 5064 | 15.79114 | 4211
15.45967 | 444 | 15.45913 | 445 | 15.41767 | 486 | 15.22599 | 474 | 15.81114 | 5309 | 15.81114 | 4256
15.47956 | 405 | 15.47902 | 457 | 15.43756 | 524 | 15.24589 | 524 | 15.83114 | 5126 | 15.83114 | 4255
15.49945 | 456 | 15.49892 | 468 | 15.45746 | 489 | 15.26578 | 553 | 15.85114 | 5073 | 15.85114 | 4134
15.51935 | 428 | 15.51881 | 491 | 15.47735 | 498 | 15.28567 | 515 | 15.87114 | 5361 | 15.87114 | 4033
15.53924 | 491 | 15.5387 | 444 | 15.49724 | 480 | 15.30556 | 521 | 15.89114 | 5225 | 15.89114 | 4035
15.55913 | 438 | 15.55859 | 487 | 15.51713 | 510 | 15.32546 | 505 | 15.91114 | 5172 | 15.91114 | 4178
15.57902 | 459 | 15.57848 | 436 | 15.53702 | 524 | 15.34535 | 467 | 15.93114 | 5168 | 15.93114 | 4093
15.59892 | 456 | 15.59838 | 433 | 15.55692 | 517 | 15.36524 | 479 | 15.95114 | 5103 | 15.95114 | 4143
15.61881 | 443 | 15.61827 | 445 | 15.57681 | 480 | 15.38513 | 497 | 15.97114 | 5044 | 15.97114 | 4060
15.6387 | 402 | 15.63816 | 445 | 15.5967 | 526 | 15.40502 | 472 | 15.99114 | 5092 | 15.99114 | 4054
15.65859 | 398 | 15.65805 | 482 | 15.61659 | 500 | 15.42492 | 476 | 16.01114 | 5048 | 16.01114 | 4080
15.67848 | 409 | 15.67795 | 461 | 15.63648 | 529 | 15.44481 | 501 | 16.03114 | 5149 | 16.03114 | 4141
15.69838 | 402 | 15.69784 | 399 | 15.65638 | 460 | 15.4647 | 496 | 16.05114 | 5092 | 16.05114 | 4098
15.71827 | 435 | 15.71773 | 464 | 15.67627 | 531 | 15.48459 | 498 | 16.07114 | 5042 | 16.07114 | 4009
15.73816 | 432 | 15.73762 | 464 | 15.69616 | 514 | 15.50448 | 471 | 16.09114 | 4957 | 16.09114 | 4056
15.75805 | 413 | 15.75751 | 476 | 15.71605 | 503 | 15.52438 | 513 | 16.11114 | 5069 | 16.11114 | 4061
15.77795 | 443 | 15.77741 | 468 | 15.73595 | 494 | 15.54427 | 480 | 16.13114 | 5121 | 16.13114 | 4112
15.79784 | 426 | 15.7973 | 441 | 15.75584 | 506 | 15.56416 | 490 | 16.15114 | 5048 | 16.15114 | 4123
15.81773 | 459 | 15.81719 | 469 | 15.77573 | 510 | 15.58405 | 478 | 16.17114 | 5121 | 16.17114 | 4097
15.83762 | 444 | 15.83708 | 447 | 15.79562 | 545 | 15.60395 | 476 | 16.19114 | 5017 | 16.19114 | 4046
15.85751 | 451 | 15.85698 | 432 | 15.81551 | 503 | 15.62384 | 498 | 16.21114 | 5056 | 16.21114 | 4010
15.87741 | 436 | 15.87687 | 456 | 15.83541 | 514 | 15.64373 | 502 | 16.23114 | 5049 | 16.23114 | 4054
15.8973 | 418 | 15.89676 | 491 | 15.8553 | 496 | 15.66362 | 463 | 16.25114 | 5029 | 16.25114 | 4007
15.91719 | 421 | 15.91665 | 422 | 15.87519 | 495 | 15.68351 | 483 | 16.27114 | 5130 | 16.27114 | 4036
15.93708 | 379 | 15.93654 | 493 | 15.89508 | 506 | 15.70341 | 460 | 16.29114 | 5024 | 16.29114 | 4071
15.95698 | 403 | 15.95644 | 463 | 15.91498 | 510 | 15.7233 | 475 | 16.31114 | 4934 | 16.31114 | 4063
15.97687 | 428 | 15.97633 | 480 | 15.93487 | 484 | 15.74319 | 490 | 16.33114 | 5018 | 16.33114 | 4005
15.99676 | 389 | 15.99622 | 453 | 15.95476 | 468 | 15.76308 | 516 | 16.35114 | 4982 | 16.35114 | 4054
16.01665 | 422 | 16.01611 | 453 | 15.97465 | 507 | 15.78298 | 454 | 16.37114 | 5048 | 16.37114 | 4003
16.03654 | 420 | 16.03601 | 483 | 15.99454 | 479 | 15.80287 | 478 | 16.39114 | 5205 | 16.39114 | 4004
16.05644 | 453 | 16.0559 | 479 | 16.01444 | 499 | 15.82276 | 504 | 16.41114 | 5076 | 16.41114 | 3950
16.07633 | 439 | 16.07579 | 426 | 16.03433 | 499 | 15.84265 | 483 | 16.43114 | 5023 | 16.43114 | 4110
16.09622 | 416 | 16.09568 | 407 | 16.05422 | 549 | 15.86254 | 520 | 16.45114 | 4987 | 16.45114 | 4153
16.11611 | 452 | 16.11557 | 434 | 16.07411 | 504 | 15.88244 | 445 | 16.47114 | 4940 | 16.47114 | 4116
16.13601 | 404 | 16.13547 | 427 | 16.09401 | 468 | 15.90233 | 490 | 16.49114 | 4938 | 16.49114 | 4030
16.1559 | 405 | 16.15536 | 442 | 16.1139 | 490 | 15.92222 | 462 | 16.51114 | 4942 | 16.51114 | 3946
16.17579 | 448 | 16.17525 | 422 | 16.13379 | 496 | 15.94211 | 501 | 16.53114 | 5008 | 16.53114 | 3973
16.19568 | 398 | 16.19514 | 433 | 16.15368 | 516 | 15.96201 | 497 | 16.55114 | 4995 | 16.55114 | 3950
16.21557 | 446 | 16.21504 | 469 | 16.17357 | 477 | 15.9819 | 446 | 16.57114 | 4979 | 16.57114 | 3929
16.23547 | 403 | 16.23493 | 449 | 16.19347 | 509 | 16.00179 | 497 | 16.59114 | 4831 | 16.59114 | 3920
16.25536 | 396 | 16.25482 | 440 | 16.21336 | 496 | 16.02168 | 477 | 16.61114 | 4891 | 16.61114 | 3910
16.27525 | 390 | 16.27471 | 433 | 16.23325 | 485 | 16.04157 | 411 | 16.63114 | 4906 | 16.63114 | 3907
16.29514 | 407 | 16.2946 | 478 | 16.25314 | 519 | 16.06147 | 468 | 16.65114 | 4861 | 16.65114 | 4016
16.31504 | 394 | 16.3145 | 461 | 16.27304 | 488 | 16.08136 | 464 | 16.67114 | 4921 | 16.67114 | 3987
16.33493 | 410 | 16.33439 | 437 | 16.29293 | 475 | 16.10125 | 489 | 16.69114 | 5015 | 16.69114 | 3924
16.35482 | 446 | 16.35428 | 437 | 16.31282 | 481 | 16.12114 | 467 | 16.71114 | 4992 | 16.71114 | 3906
16.37471 | 395 | 16.37417 | 414 | 16.33271 | 453 | 16.14104 | 461 | 16.73114 | 4929 | 16.73114 | 3943
16.3946 | 388 | 16.39406 | 430 | 16.3526 | 469 | 16.16093 | 463 | 16.75114 | 4902 | 16.75114 | 3972
16.4145 | 407 | 16.41396 | 416 | 16.3725 | 454 | 16.18082 | 432 | 16.77114 | 4881 | 16.77114 | 3965
16.43439 | 393 | 16.43385 | 448 | 16.39239 | 559 | 16.20071 | 424 | 16.79114 | 4811 | 16.79114 | 3975
16.45428 | 383 | 16.45374 | 424 | 16.41228 | 474 | 16.2206 | 445 | 16.81114 | 4791 | 16.81114 | 3937
16.47417 | 427 | 16.47363 | 412 | 16.43217 | 456 | 16.2405 | 488 | 16.83114 | 4820 | 16.83114 | 3933
16.49406 | 406 | 16.49353 | 426 | 16.45207 | 490 | 16.26039 | 461 | 16.85114 | 4828 | 16.85114 | 3958
16.51396 | 410 | 16.51342 | 464 | 16.47196 | 487 | 16.28028 | 440 | 16.87114 | 4840 | 16.87114 | 3965
16.53385 | 384 | 16.53331 | 427 | 16.49185 | 494 | 16.30017 | 453 | 16.89114 | 4868 | 16.89114 | 3854
16.55374 | 395 | 16.5532 | 456 | 16.51174 | 476 | 16.32007 | 449 | 16.91114 | 4911 | 16.91114 | 3875
16.57363 | 406 | 16.57309 | 426 | 16.53163 | 480 | 16.33996 | 491 | 16.93114 | 4953 | 16.93114 | 3963
16.59353 | 396 | 16.59299 | 448 | 16.55153 | 487 | 16.35985 | 449 | 16.95114 | 4920 | 16.95114 | 3927
16.61342 | 368 | 16.61288 | 444 | 16.57142 | 483 | 16.37974 | 433 | 16.97114 | 4904 | 16.97114 | 3977
16.63331 | 424 | 16.63277 | 419 | 16.59131 | 453 | 16.39963 | 440 | 16.99114 | 4887 | 16.99114 | 3969
16.6532 | 416 | 16.65266 | 415 | 16.6112 | 483 | 16.41953 | 462 | 17.01114 | 4825 | 17.01114 | 3837
16.67309 | 406 | 16.67256 | 412 | 16.63109 | 464 | 16.43942 | 462 | 17.03114 | 4815 | 17.03114 | 3817
16.69299 | 342 | 16.69245 | 448 | 16.65099 | 469 | 16.45931 | 449 | 17.05114 | 4850 | 17.05114 | 3823
16.71288 | 374 | 16.71234 | 443 | 16.67088 | 479 | 16.4792 | 467 | 17.07114 | 4760 | 17.07114 | 3820
16.73277 | 414 | 16.73223 | 432 | 16.69077 | 485 | 16.49909 | 442 | 17.09114 | 4765 | 17.09114 | 3868
16.75266 | 384 | 16.75212 | 421 | 16.71066 | 472 | 16.51899 | 457 | 17.11114 | 4819 | 17.11114 | 3954
16.77256 | 405 | 16.77202 | 424 | 16.73056 | 479 | 16.53888 | 450 | 17.13114 | 4898 | 17.13114 | 3855
16.79245 | 417 | 16.79191 | 441 | 16.75045 | 479 | 16.55877 | 451 | 17.15114 | 4834 | 17.15114 | 3814
16.81234 | 395 | 16.8118 | 401 | 16.77034 | 454 | 16.57866 | 433 | 17.17114 | 4839 | 17.17114 | 3814
16.83223 | 420 | 16.83169 | 414 | 16.79023 | 480 | 16.59856 | 483 | 17.19114 | 4872 | 17.19114 | 3826
16.85212 | 393 | 16.85159 | 441 | 16.81012 | 501 | 16.61845 | 433 | 17.21114 | 4812 | 17.21114 | 3921
16.87202 | 372 | 16.87148 | 435 | 16.83002 | 461 | 16.63834 | 450 | 17.23114 | 4853 | 17.23114 | 3881
16.89191 | 415 | 16.89137 | 418 | 16.84991 | 466 | 16.65823 | 457 | 17.25114 | 4809 | 17.25114 | 3828
16.9118 | 346 | 16.91126 | 397 | 16.8698 | 457 | 16.67812 | 452 | 17.27114 | 4786 | 17.27114 | 3783
16.93169 | 417 | 16.93115 | 449 | 16.88969 | 470 | 16.69802 | 442 | 17.29114 | 4856 | 17.29114 | 3751
16.95159 | 359 | 16.95105 | 391 | 16.90959 | 487 | 16.71791 | 473 | 17.31114 | 4793 | 17.31114 | 3751
16.97148 | 414 | 16.97094 | 430 | 16.92948 | 455 | 16.7378 | 402 | 17.33114 | 4797 | 17.33114 | 3814
16.99137 | 417 | 16.99083 | 413 | 16.94937 | 434 | 16.75769 | 433 | 17.35114 | 4843 | 17.35114 | 3831
17.01126 | 379 | 17.01072 | 390 | 16.96926 | 465 | 16.77759 | 432 | 17.37114 | 4802 | 17.37114 | 3765
17.03115 | 413 | 17.03062 | 459 | 16.98915 | 446 | 16.79748 | 456 | 17.39114 | 4758 | 17.39114 | 3786
17.05105 | 427 | 17.05051 | 409 | 17.00905 | 491 | 16.81737 | 457 | 17.41114 | 4744 | 17.41114 | 3869
17.07094 | 376 | 17.0704 | 443 | 17.02894 | 454 | 16.83726 | 427 | 17.43114 | 4772 | 17.43114 | 3844
17.09083 | 394 | 17.09029 | 398 | 17.04883 | 456 | 16.85715 | 442 | 17.45114 | 4861 | 17.45114 | 3822
17.11072 | 399 | 17.11018 | 468 | 17.06872 | 439 | 16.87705 | 442 | 17.47114 | 4884 | 17.47114 | 3883
17.13062 | 397 | 17.13008 | 406 | 17.08862 | 496 | 16.89694 | 426 | 17.49114 | 4818 | 17.49114 | 3881
17.15051 | 392 | 17.14997 | 387 | 17.10851 | 431 | 16.91683 | 473 | 17.51114 | 4796 | 17.51114 | 3833
17.1704 | 372 | 17.16986 | 393 | 17.1284 | 463 | 16.93672 | 432 | 17.53114 | 4817 | 17.53114 | 3746
17.19029 | 393 | 17.18975 | 387 | 17.14829 | 478 | 16.95662 | 483 | 17.55114 | 4766 | 17.55114 | 3763
17.21018 | 364 | 17.20965 | 424 | 17.16818 | 453 | 16.97651 | 420 | 17.57114 | 4768 | 17.57114 | 3755
17.23008 | 416 | 17.22954 | 419 | 17.18808 | 461 | 16.9964 | 437 | 17.59114 | 4784 | 17.59114 | 3751
17.24997 | 409 | 17.24943 | 430 | 17.20797 | 460 | 17.01629 | 425 | 17.61114 | 4822 | 17.61114 | 3826
17.26986 | 386 | 17.26932 | 399 | 17.22786 | 496 | 17.03618 | 402 | 17.63114 | 4854 | 17.63114 | 3770
17.28975 | 381 | 17.28921 | 445 | 17.24775 | 446 | 17.05608 | 430 | 17.65114 | 4855 | 17.65114 | 3758
17.30965 | 412 | 17.30911 | 424 | 17.26765 | 437 | 17.07597 | 419 | 17.67114 | 4841 | 17.67114 | 3761
17.32954 | 381 | 17.329 | 405 | 17.28754 | 453 | 17.09586 | 388 | 17.69114 | 4777 | 17.69114 | 3765
17.34943 | 371 | 17.34889 | 387 | 17.30743 | 485 | 17.11575 | 451 | 17.71114 | 4831 | 17.71114 | 3775
17.36932 | 403 | 17.36878 | 389 | 17.32732 | 517 | 17.13565 | 463 | 17.73114 | 4728 | 17.73114 | 3771
17.38921 | 371 | 17.38867 | 409 | 17.34721 | 476 | 17.15554 | 446 | 17.75114 | 4700 | 17.75114 | 3823
17.40911 | 384 | 17.40857 | 439 | 17.36711 | 457 | 17.17543 | 411 | 17.77114 | 4803 | 17.77114 | 3774
17.429 | 384 | 17.42846 | 434 | 17.387 | 414 | 17.19532 | 425 | 17.79114 | 4836 | 17.79114 | 3800
17.44889 | 368 | 17.44835 | 412 | 17.40689 | 446 | 17.21521 | 396 | 17.81114 | 4698 | 17.81114 | 3792
17.46878 | 401 | 17.46824 | 388 | 17.42678 | 470 | 17.23511 | 395 | 17.83114 | 4739 | 17.83114 | 3744
17.48867 | 393 | 17.48814 | 408 | 17.44668 | 484 | 17.255 | 442 | 17.85114 | 4789 | 17.85114 | 3713
17.50857 | 365 | 17.50803 | 407 | 17.46657 | 431 | 17.27489 | 410 | 17.87114 | 4771 | 17.87114 | 3749
17.52846 | 361 | 17.52792 | 407 | 17.48646 | 450 | 17.29478 | 433 | 17.89114 | 4770 | 17.89114 | 3739
17.54835 | 350 | 17.54781 | 396 | 17.50635 | 475 | 17.31468 | 371 | 17.91114 | 4709 | 17.91114 | 3759
17.56824 | 393 | 17.5677 | 424 | 17.52624 | 435 | 17.33457 | 431 | 17.93114 | 4710 | 17.93114 | 3771
17.58814 | 386 | 17.5876 | 412 | 17.54614 | 429 | 17.35446 | 426 | 17.95114 | 4680 | 17.95114 | 3729
17.60803 | 363 | 17.60749 | 398 | 17.56603 | 451 | 17.37435 | 469 | 17.97114 | 4793 | 17.97114 | 3833
17.62792 | 391 | 17.62738 | 388 | 17.58592 | 448 | 17.39424 | 412 | 17.99114 | 4710 | 17.99114 | 3790
17.64781 | 381 | 17.64727 | 391 | 17.60581 | 498 | 17.41414 | 442 | 18.01114 | 4774 | 18.01114 | 3744
17.6677 | 351 | 17.66717 | 422 | 17.6257 | 470 | 17.43403 | 480 | 18.03114 | 4757 | 18.03114 | 3765
17.6876 | 404 | 17.68706 | 420 | 17.6456 | 445 | 17.45392 | 436 | 18.05114 | 4719 | 18.05114 | 3769
17.70749 | 385 | 17.70695 | 364 | 17.66549 | 463 | 17.47381 | 455 | 18.07114 | 4670 | 18.07114 | 3735
17.72738 | 351 | 17.72684 | 370 | 17.68538 | 430 | 17.4937 | 446 | 18.09114 | 4700 | 18.09114 | 3730
17.74727 | 369 | 17.74673 | 424 | 17.70527 | 428 | 17.5136 | 391 | 18.11114 | 4687 | 18.11114 | 3719
17.76717 | 360 | 17.76663 | 413 | 17.72517 | 466 | 17.53349 | 432 | 18.13114 | 4666 | 18.13114 | 3707
17.78706 | 374 | 17.78652 | 392 | 17.74506 | 431 | 17.55338 | 441 | 18.15114 | 4634 | 18.15114 | 3686
17.80695 | 383 | 17.80641 | 437 | 17.76495 | 447 | 17.57327 | 447 | 18.17114 | 4693 | 18.17114 | 3674
17.82684 | 388 | 17.8263 | 393 | 17.78484 | 427 | 17.59317 | 430 | 18.19114 | 4782 | 18.19114 | 3686
17.84673 | 407 | 17.8462 | 416 | 17.80473 | 437 | 17.61306 | 420 | 18.21114 | 4609 | 18.21114 | 3659
17.86663 | 395 | 17.86609 | 427 | 17.82463 | 418 | 17.63295 | 420 | 18.23114 | 4603 | 18.23114 | 3716
17.88652 | 363 | 17.88598 | 408 | 17.84452 | 420 | 17.65284 | 408 | 18.25114 | 4624 | 18.25114 | 3695
17.90641 | 373 | 17.90587 | 381 | 17.86441 | 458 | 17.67273 | 394 | 18.27114 | 4616 | 18.27114 | 3685
17.9263 | 351 | 17.92576 | 409 | 17.8843 | 455 | 17.69263 | 403 | 18.29114 | 4579 | 18.29114 | 3687
17.9462 | 369 | 17.94566 | 422 | 17.9042 | 465 | 17.71252 | 394 | 18.31114 | 4680 | 18.31114 | 3647
17.96609 | 371 | 17.96555 | 399 | 17.92409 | 460 | 17.73241 | 454 | 18.33114 | 4570 | 18.33114 | 3668
17.98598 | 384 | 17.98544 | 402 | 17.94398 | 451 | 17.7523 | 420 | 18.35114 | 4626 | 18.35114 | 3645
18.00587 | 397 | 18.00533 | 397 | 17.96387 | 411 | 17.7722 | 444 | 18.37114 | 4583 | 18.37114 | 3700
18.02576 | 362 | 18.02523 | 337 | 17.98376 | 423 | 17.79209 | 466 | 18.39114 | 4539 | 18.39114 | 3664
18.04566 | 382 | 18.04512 | 369 | 18.00366 | 491 | 17.81198 | 452 | 18.41114 | 4586 | 18.41114 | 3657
18.06555 | 360 | 18.06501 | 436 | 18.02355 | 452 | 17.83187 | 396 | 18.43114 | 4645 | 18.43114 | 3681
18.08544 | 345 | 18.0849 | 376 | 18.04344 | 443 | 17.85176 | 413 | 18.45114 | 4620 | 18.45114 | 3642
18.10533 | 377 | 18.10479 | 386 | 18.06333 | 459 | 17.87166 | 393 | 18.47114 | 4568 | 18.47114 | 3653
18.12523 | 373 | 18.12469 | 399 | 18.08323 | 446 | 17.89155 | 415 | 18.49114 | 4676 | 18.49114 | 3656
18.14512 | 340 | 18.14458 | 383 | 18.10312 | 449 | 17.91144 | 429 | 18.51114 | 4646 | 18.51114 | 3749
18.16501 | 376 | 18.16447 | 374 | 18.12301 | 445 | 17.93133 | 425 | 18.53114 | 4528 | 18.53114 | 3607
18.1849 | 363 | 18.18436 | 387 | 18.1429 | 423 | 17.95123 | 391 | 18.55114 | 4466 | 18.55114 | 3695
18.20479 | 420 | 18.20426 | 363 | 18.16279 | 470 | 17.97112 | 428 | 18.57114 | 4545 | 18.57114 | 3649
18.22469 | 383 | 18.22415 | 410 | 18.18269 | 402 | 17.99101 | 458 | 18.59114 | 4652 | 18.59114 | 3643
18.24458 | 386 | 18.24404 | 403 | 18.20258 | 490 | 18.0109 | 409 | 18.61114 | 4604 | 18.61114 | 3776
18.26447 | 299 | 18.26393 | 401 | 18.22247 | 432 | 18.03079 | 421 | 18.63114 | 4550 | 18.63114 | 3762
18.28436 | 340 | 18.28382 | 419 | 18.24236 | 474 | 18.05069 | 397 | 18.65114 | 4562 | 18.65114 | 3650
18.30426 | 335 | 18.30372 | 363 | 18.26226 | 424 | 18.07058 | 395 | 18.67114 | 4614 | 18.67114 | 3675
18.32415 | 397 | 18.32361 | 407 | 18.28215 | 478 | 18.09047 | 447 | 18.69114 | 4564 | 18.69114 | 3651
18.34404 | 394 | 18.3435 | 391 | 18.30204 | 417 | 18.11036 | 435 | 18.71114 | 4635 | 18.71114 | 3630
18.36393 | 369 | 18.36339 | 419 | 18.32193 | 417 | 18.13026 | 408 | 18.73114 | 4571 | 18.73114 | 3625
18.38382 | 358 | 18.38328 | 395 | 18.34182 | 437 | 18.15015 | 409 | 18.75114 | 4509 | 18.75114 | 3674
18.40372 | 381 | 18.40318 | 403 | 18.36172 | 437 | 18.17004 | 418 | 18.77114 | 4541 | 18.77114 | 3695
18.42361 | 366 | 18.42307 | 367 | 18.38161 | 452 | 18.18993 | 426 | 18.79114 | 4569 | 18.79114 | 3603
18.4435 | 360 | 18.44296 | 384 | 18.4015 | 421 | 18.20982 | 453 | 18.81114 | 4508 | 18.81114 | 3495
18.46339 | 338 | 18.46285 | 358 | 18.42139 | 406 | 18.22972 | 393 | 18.83114 | 4533 | 18.83114 | 3609
18.48328 | 342 | 18.48275 | 375 | 18.44129 | 450 | 18.24961 | 393 | 18.85114 | 4579 | 18.85114 | 3565
18.50318 | 339 | 18.50264 | 403 | 18.46118 | 442 | 18.2695 | 417 | 18.87114 | 4586 | 18.87114 | 3585
18.52307 | 368 | 18.52253 | 356 | 18.48107 | 437 | 18.28939 | 428 | 18.89114 | 4425 | 18.89114 | 3559
18.54296 | 325 | 18.54242 | 368 | 18.50096 | 424 | 18.30929 | 412 | 18.91114 | 4450 | 18.91114 | 3439
18.56285 | 370 | 18.56231 | 390 | 18.52085 | 433 | 18.32918 | 406 | 18.93114 | 4553 | 18.93114 | 3493
18.58275 | 363 | 18.58221 | 391 | 18.54075 | 442 | 18.34907 | 373 | 18.95114 | 4630 | 18.95114 | 3530
18.60264 | 369 | 18.6021 | 391 | 18.56064 | 454 | 18.36896 | 393 | 18.97114 | 4606 | 18.97114 | 3649
18.62253 | 319 | 18.62199 | 359 | 18.58053 | 407 | 18.38885 | 404 | 18.99114 | 4517 | 18.99114 | 3516
18.64242 | 338 | 18.64188 | 343 | 18.60042 | 469 | 18.40875 | 403 | 19.01114 | 4469 | 19.01114 | 3586
18.66231 | 352 | 18.66178 | 370 | 18.62031 | 380 | 18.42864 | 398 | 19.03114 | 4435 | 19.03114 | 3428
18.68221 | 365 | 18.68167 | 382 | 18.64021 | 411 | 18.44853 | 372 | 19.05114 | 4559 | 19.05114 | 3755
18.7021 | 382 | 18.70156 | 397 | 18.6601 | 423 | 18.46842 | 398 | 19.07114 | 4745 | 19.07114 | 3621
18.72199 | 310 | 18.72145 | 368 | 18.67999 | 417 | 18.48831 | 392 | 19.09114 | 4424 | 19.09114 | 3563
18.74188 | 309 | 18.74134 | 373 | 18.69988 | 426 | 18.50821 | 388 | 19.11114 | 4474 | 19.11114 | 3602
18.76178 | 344 | 18.76124 | 373 | 18.71978 | 412 | 18.5281 | 438 | 19.13114 | 4627 | 19.13114 | 3545
18.78167 | 362 | 18.78113 | 406 | 18.73967 | 442 | 18.54799 | 387 | 19.15114 | 4550 | 19.15114 | 3597
18.80156 | 347 | 18.80102 | 370 | 18.75956 | 457 | 18.56788 | 375 | 19.17114 | 4482 | 19.17114 | 3615
18.82145 | 346 | 18.82091 | 401 | 18.77945 | 461 | 18.58778 | 460 | 19.19114 | 4504 | 19.19114 | 3439
18.84134 | 383 | 18.84081 | 338 | 18.79934 | 456 | 18.60767 | 421 | 19.21114 | 4565 | 19.21114 | 3497
18.86124 | 356 | 18.8607 | 389 | 18.81924 | 469 | 18.62756 | 382 | 19.23114 | 4534 | 19.23114 | 3655
18.88113 | 351 | 18.88059 | 377 | 18.83913 | 478 | 18.64745 | 376 | 19.25114 | 4556 | 19.25114 | 3553
18.90102 | 315 | 18.90048 | 393 | 18.85902 | 469 | 18.66734 | 405 | 19.27114 | 4563 | 19.27114 | 3477
18.92091 | 381 | 18.92037 | 385 | 18.87891 | 420 | 18.68724 | 419 | 19.29114 | 4579 | 19.29114 | 3493
18.94081 | 371 | 18.94027 | 374 | 18.89881 | 417 | 18.70713 | 367 | 19.31114 | 4513 | 19.31114 | 3602
18.9607 | 350 | 18.96016 | 367 | 18.9187 | 421 | 18.72702 | 400 | 19.33114 | 4635 | 19.33114 | 3542
18.98059 | 369 | 18.98005 | 351 | 18.93859 | 414 | 18.74691 | 373 | 19.35114 | 4562 | 19.35114 | 3545
19.00048 | 352 | 18.99994 | 382 | 18.95848 | 432 | 18.76681 | 382 | 19.37114 | 4728 | 19.37114 | 3514
19.02037 | 353 | 19.01984 | 345 | 18.97837 | 442 | 18.7867 | 362 | 19.39114 | 4718 | 19.39114 | 3455
19.04027 | 323 | 19.03973 | 342 | 18.99827 | 425 | 18.80659 | 394 | 19.41114 | 4538 | 19.41114 | 3604
19.06016 | 361 | 19.05962 | 354 | 19.01816 | 417 | 18.82648 | 388 | 19.43114 | 4688 | 19.43114 | 3652
19.08005 | 338 | 19.07951 | 376 | 19.03805 | 378 | 18.84637 | 402 | 19.45114 | 4709 | 19.45114 | 3692
19.09994 | 338 | 19.0994 | 344 | 19.05794 | 429 | 18.86627 | 391 | 19.47114 | 4837 | 19.47114 | 3598
19.11984 | 328 | 19.1193 | 327 | 19.07784 | 405 | 18.88616 | 367 | 19.49114 | 4825 | 19.49114 | 3627
19.13973 | 336 | 19.13919 | 401 | 19.09773 | 405 | 18.90605 | 386 | 19.51114 | 4994 | 19.51114 | 3649
19.15962 | 341 | 19.15908 | 370 | 19.11762 | 408 | 18.92594 | 394 | 19.53114 | 5023 | 19.53114 | 3659
19.17951 | 326 | 19.17897 | 366 | 19.13751 | 407 | 18.94584 | 401 | 19.55114 | 4972 | 19.55114 | 3758
19.1994 | 332 | 19.19887 | 378 | 19.1574 | 425 | 18.96573 | 394 | 19.57114 | 5047 | 19.57114 | 3839
19.2193 | 353 | 19.21876 | 377 | 19.1773 | 420 | 18.98562 | 379 | 19.59114 | 5218 | 19.59114 | 3794
19.23919 | 395 | 19.23865 | 376 | 19.19719 | 416 | 19.00551 | 393 | 19.61114 | 5343 | 19.61114 | 3868
19.25908 | 340 | 19.25854 | 402 | 19.21708 | 428 | 19.0254 | 401 | 19.63114 | 5329 | 19.63114 | 3864
19.27897 | 345 | 19.27843 | 359 | 19.23697 | 424 | 19.0453 | 404 | 19.65114 | 5380 | 19.65114 | 3967
19.29887 | 346 | 19.29833 | 370 | 19.25687 | 399 | 19.06519 | 398 | 19.67114 | 5476 | 19.67114 | 4063
19.31876 | 348 | 19.31822 | 366 | 19.27676 | 410 | 19.08508 | 379 | 19.69114 | 5421 | 19.69114 | 4059
19.33865 | 361 | 19.33811 | 391 | 19.29665 | 405 | 19.10497 | 374 | 19.71114 | 5471 | 19.71114 | 4040
19.35854 | 345 | 19.358 | 391 | 19.31654 | 415 | 19.12487 | 409 | 19.73114 | 5600 | 19.73114 | 3985
19.37843 | 368 | 19.37789 | 363 | 19.33643 | 419 | 19.14476 | 395 | 19.75114 | 5554 | 19.75114 | 3919
19.39833 | 364 | 19.39779 | 378 | 19.35633 | 401 | 19.16465 | 417 | 19.77114 | 5546 | 19.77114 | 4015
19.41822 | 321 | 19.41768 | 380 | 19.37622 | 451 | 19.18454 | 411 | 19.79114 | 5432 | 19.79114 | 3990
19.43811 | 379 | 19.43757 | 368 | 19.39611 | 422 | 19.20443 | 440 | 19.81114 | 5433 | 19.81114 | 3969
19.458 | 329 | 19.45746 | 388 | 19.416 | 438 | 19.22433 | 407 | 19.83114 | 5366 | 19.83114 | 3991
19.47789 | 368 | 19.47736 | 364 | 19.4359 | 396 | 19.24422 | 419 | 19.85114 | 5391 | 19.85114 | 3973
19.49779 | 368 | 19.49725 | 355 | 19.45579 | 392 | 19.26411 | 390 | 19.87114 | 5333 | 19.87114 | 3886
19.51768 | 372 | 19.51714 | 376 | 19.47568 | 444 | 19.284 | 405 | 19.89114 | 5164 | 19.89114 | 3818
19.53757 | 365 | 19.53703 | 364 | 19.49557 | 406 | 19.3039 | 366 | 19.91114 | 5192 | 19.91114 | 3793
19.55746 | 347 | 19.55692 | 361 | 19.51546 | 450 | 19.32379 | 358 | 19.93114 | 5190 | 19.93114 | 3834
19.57736 | 346 | 19.57682 | 407 | 19.53536 | 420 | 19.34368 | 370 | 19.95114 | 5026 | 19.95114 | 3894
19.59725 | 373 | 19.59671 | 372 | 19.55525 | 433 | 19.36357 | 394 | 19.97114 | 5077 | 19.97114 | 3803
19.61714 | 375 | 19.6166 | 389 | 19.57514 | 359 | 19.38346 | 411 | 19.99114 | 5048 | 19.99114 | 3823
19.63703 | 381 | 19.63649 | 366 | 19.59503 | 451 | 19.40336 | 374 | 20.01114 | 4972 | 20.01114 | 3791
19.65692 | 391 | 19.65639 | 420 | 19.61492 | 436 | 19.42325 | 393 | 20.03114 | 4956 | 20.03114 | 3846
19.67682 | 406 | 19.67628 | 405 | 19.63482 | 460 | 19.44314 | 391 | 20.05114 | 4918 | 20.05114 | 3746
19.69671 | 379 | 19.69617 | 424 | 19.65471 | 437 | 19.46303 | 386 | 20.07114 | 4962 | 20.07114 | 3770
19.7166 | 373 | 19.71606 | 400 | 19.6746 | 419 | 19.48292 | 408 | 20.09114 | 4954 | 20.09114 | 3732
19.73649 | 396 | 19.73595 | 442 | 19.69449 | 464 | 19.50282 | 414 | 20.11114 | 4972 | 20.11114 | 3768
19.75639 | 412 | 19.75585 | 439 | 19.71439 | 462 | 19.52271 | 360 | 20.13114 | 4931 | 20.13114 | 3731
19.77628 | 405 | 19.77574 | 489 | 19.73428 | 435 | 19.5426 | 411 | 20.15114 | 4950 | 20.15114 | 3785
19.79617 | 424 | 19.79563 | 492 | 19.75417 | 524 | 19.56249 | 379 | 20.17114 | 5038 | 20.17114 | 3797
19.81606 | 463 | 19.81552 | 458 | 19.77406 | 493 | 19.58239 | 407 | 20.19114 | 4963 | 20.19114 | 3694
19.83595 | 466 | 19.83542 | 474 | 19.79395 | 513 | 19.60228 | 416 | 20.21114 | 4897 | 20.21114 | 3658
19.85585 | 463 | 19.85531 | 531 | 19.81385 | 492 | 19.62217 | 442 | 20.23114 | 4800 | 20.23114 | 3671
19.87574 | 484 | 19.8752 | 494 | 19.83374 | 509 | 19.64206 | 414 | 20.25114 | 4881 | 20.25114 | 3614
19.89563 | 461 | 19.89509 | 529 | 19.85363 | 532 | 19.66195 | 403 | 20.27114 | 4907 | 20.27114 | 3614
19.91552 | 473 | 19.91498 | 510 | 19.87352 | 506 | 19.68185 | 413 | 20.29114 | 4867 | 20.29114 | 3687
19.93542 | 497 | 19.93488 | 536 | 19.89342 | 586 | 19.70174 | 464 | 20.31114 | 4847 | 20.31114 | 3769
19.95531 | 455 | 19.95477 | 497 | 19.91331 | 514 | 19.72163 | 469 | 20.33114 | 4756 | 20.33114 | 3779
19.9752 | 485 | 19.97466 | 493 | 19.9332 | 522 | 19.74152 | 448 | 20.35114 | 4806 | 20.35114 | 3741
19.99509 | 460 | 19.99455 | 522 | 19.95309 | 513 | 19.76142 | 446 | 20.37114 | 4768 | 20.37114 | 3718
20.01498 | 471 | 20.01445 | 491 | 19.97298 | 493 | 19.78131 | 495 | 20.39114 | 4810 | 20.39114 | 3732
20.03488 | 435 | 20.03434 | 478 | 19.99288 | 498 | 19.8012 | 453 | 20.41114 | 4846 | 20.41114 | 3703
20.05477 | 430 | 20.05423 | 468 | 20.01277 | 474 | 19.82109 | 463 | 20.43114 | 4853 | 20.43114 | 3817
20.07466 | 439 | 20.07412 | 481 | 20.03266 | 515 | 19.84098 | 459 | 20.45114 | 4854 | 20.45114 | 3810
20.09455 | 434 | 20.09401 | 484 | 20.05255 | 467 | 19.86088 | 486 | 20.47114 | 4840 | 20.47114 | 3827
20.11445 | 474 | 20.11391 | 471 | 20.07245 | 473 | 19.88077 | 447 | 20.49114 | 4849 | 20.49114 | 3789
20.13434 | 428 | 20.1338 | 480 | 20.09234 | 483 | 19.90066 | 461 | 20.51114 | 4868 | 20.51114 | 3711
20.15423 | 456 | 20.15369 | 440 | 20.11223 | 498 | 19.92055 | 434 | 20.53114 | 5037 | 20.53114 | 3796
20.17412 | 404 | 20.17358 | 486 | 20.13212 | 456 | 19.94045 | 469 | 20.55114 | 5347 | 20.55114 | 3931
20.19401 | 476 | 20.19348 | 437 | 20.15201 | 455 | 19.96034 | 458 | 20.57114 | 5720 | 20.57114 | 4138
20.21391 | 421 | 20.21337 | 444 | 20.17191 | 438 | 19.98023 | 471 | 20.59114 | 6389 | 20.59114 | 4549
20.2338 | 422 | 20.23326 | 523 | 20.1918 | 463 | 20.00012 | 461 | 20.61114 | 6987 | 20.61114 | 5969
20.25369 | 467 | 20.25315 | 436 | 20.21169 | 479 | 20.02001 | 423 | 20.63114 | 7907 | 20.63114 | 9763
20.27358 | 404 | 20.27304 | 471 | 20.23158 | 431 | 20.03991 | 417 | 20.65114 | 9654 | 20.65114 | 13844
20.29348 | 427 | 20.29294 | 457 | 20.25148 | 464 | 20.0598 | 432 | 20.67114 | 11452 | 20.67114 | 14457
20.31337 | 425 | 20.31283 | 432 | 20.27137 | 464 | 20.07969 | 419 | 20.69114 | 12524 | 20.69114 | 13129
20.33326 | 413 | 20.33272 | 461 | 20.29126 | 470 | 20.09958 | 455 | 20.71114 | 12142 | 20.71114 | 12267
20.35315 | 413 | 20.35261 | 457 | 20.31115 | 442 | 20.11948 | 454 | 20.73114 | 10490 | 20.73114 | 11217
20.37304 | 433 | 20.3725 | 486 | 20.33104 | 440 | 20.13937 | 431 | 20.75114 | 8897 | 20.75114 | 9028
20.39294 | 461 | 20.3924 | 462 | 20.35094 | 477 | 20.15926 | 463 | 20.77114 | 7504 | 20.77114 | 7434
20.41283 | 432 | 20.41229 | 457 | 20.37083 | 465 | 20.17915 | 431 | 20.79114 | 6484 | 20.79114 | 6593
20.43272 | 419 | 20.43218 | 434 | 20.39072 | 431 | 20.19904 | 401 | 20.81114 | 5991 | 20.81114 | 5793
20.45261 | 472 | 20.45207 | 473 | 20.41061 | 436 | 20.21894 | 440 | 20.83114 | 5919 | 20.83114 | 5082
20.4725 | 396 | 20.47197 | 458 | 20.43051 | 419 | 20.23883 | 440 | 20.85114 | 5756 | 20.85114 | 4553
20.4924 | 417 | 20.49186 | 427 | 20.4504 | 477 | 20.25872 | 421 | 20.87114 | 5586 | 20.87114 | 4284
20.51229 | 450 | 20.51175 | 413 | 20.47029 | 452 | 20.27861 | 430 | 20.89114 | 5515 | 20.89114 | 4160
20.53218 | 439 | 20.53164 | 474 | 20.49018 | 418 | 20.29851 | 408 | 20.91114 | 5322 | 20.91114 | 4068
20.55207 | 444 | 20.55153 | 479 | 20.51007 | 412 | 20.3184 | 391 | 20.93114 | 5124 | 20.93114 | 3995
20.57197 | 449 | 20.57143 | 465 | 20.52997 | 418 | 20.33829 | 432 | 20.95114 | 4989 | 20.95114 | 3911
20.59186 | 430 | 20.59132 | 442 | 20.54986 | 442 | 20.35818 | 417 | 20.97114 | 4951 | 20.97114 | 3894
20.61175 | 424 | 20.61121 | 460 | 20.56975 | 454 | 20.37807 | 409 | 20.99114 | 4972 | 20.99114 | 3840
20.63164 | 448 | 20.6311 | 492 | 20.58964 | 478 | 20.39797 | 429 | 21.01114 | 4880 | 21.01114 | 3747
20.65153 | 445 | 20.651 | 494 | 20.60953 | 465 | 20.41786 | 417 | 21.03114 | 4924 | 21.03114 | 3733
20.67143 | 469 | 20.67089 | 461 | 20.62943 | 473 | 20.43775 | 409 | 21.05114 | 4974 | 21.05114 | 3729
20.69132 | 398 | 20.69078 | 471 | 20.64932 | 435 | 20.45764 | 414 | 21.07114 | 5001 | 21.07114 | 3734
20.71121 | 447 | 20.71067 | 538 | 20.66921 | 468 | 20.47753 | 400 | 21.09114 | 5065 | 21.09114 | 3772
20.7311 | 421 | 20.73056 | 589 | 20.6891 | 479 | 20.49743 | 405 | 21.11114 | 5070 | 21.11114 | 3736
20.751 | 482 | 20.75046 | 750 | 20.709 | 457 | 20.51732 | 390 | 21.13114 | 5056 | 21.13114 | 3740
20.77089 | 546 | 20.77035 | 880 | 20.72889 | 448 | 20.53721 | 414 | 21.15114 | 5050 | 21.15114 | 3774
20.79078 | 556 | 20.79024 | 1017 | 20.74878 | 490 | 20.5571 | 443 | 21.17114 | 5075 | 21.17114 | 3735
20.81067 | 666 | 20.81013 | 1305 | 20.76867 | 529 | 20.577 | 389 | 21.19114 | 5048 | 21.19114 | 3805
20.83056 | 716 | 20.83003 | 1646 | 20.78856 | 602 | 20.59689 | 397 | 21.21114 | 5034 | 21.21114 | 3868
20.85046 | 792 | 20.84992 | 1664 | 20.80846 | 748 | 20.61678 | 382 | 21.23114 | 5085 | 21.23114 | 3826
20.87035 | 696 | 20.86981 | 1337 | 20.82835 | 971 | 20.63667 | 424 | 21.25114 | 5043 | 21.25114 | 3819
20.89024 | 691 | 20.8897 | 1286 | 20.84824 | 1155 | 20.65656 | 447 | 21.27114 | 5004 | 21.27114 | 3771
20.91013 | 673 | 20.90959 | 1099 | 20.86813 | 1352 | 20.67646 | 412 | 21.29114 | 4950 | 21.29114 | 3766
20.93003 | 588 | 20.92949 | 878 | 20.88803 | 1197 | 20.69635 | 420 | 21.31114 | 4931 | 21.31114 | 3772
20.94992 | 494 | 20.94938 | 1002 | 20.90792 | 1149 | 20.71624 | 453 | 21.33114 | 4922 | 21.33114 | 3712
20.96981 | 485 | 20.96927 | 1229 | 20.92781 | 938 | 20.73613 | 465 | 21.35114 | 4904 | 21.35114 | 3724
20.9897 | 491 | 20.98916 | 1263 | 20.9477 | 742 | 20.75603 | 472 | 21.37114 | 4909 | 21.37114 | 3714
21.00959 | 432 | 21.00906 | 967 | 20.96759 | 660 | 20.77592 | 534 | 21.39114 | 4835 | 21.39114 | 3652
21.02949 | 493 | 21.02895 | 948 | 20.98749 | 554 | 20.79581 | 657 | 21.41114 | 4802 | 21.41114 | 3588
21.04938 | 452 | 21.04884 | 749 | 21.00738 | 539 | 20.8157 | 767 | 21.43114 | 4781 | 21.43114 | 3600
21.06927 | 422 | 21.06873 | 544 | 21.02727 | 556 | 20.83559 | 885 | 21.45114 | 4788 | 21.45114 | 3591
21.08916 | 410 | 21.08862 | 542 | 21.04716 | 519 | 20.85549 | 949 | 21.47114 | 4677 | 21.47114 | 3535
21.10906 | 422 | 21.10852 | 477 | 21.06706 | 543 | 20.87538 | 1006 | 21.49114 | 4627 | 21.49114 | 3582
21.12895 | 439 | 21.12841 | 419 | 21.08695 | 432 | 20.89527 | 944 | 21.51114 | 4727 | 21.51114 | 3589
21.14884 | 420 | 21.1483 | 472 | 21.10684 | 491 | 20.91516 | 810 | 21.53114 | 4701 | 21.53114 | 3581
21.16873 | 360 | 21.16819 | 450 | 21.12673 | 460 | 20.93506 | 671 | 21.55114 | 4671 | 21.55114 | 3490
21.18862 | 380 | 21.18809 | 415 | 21.14662 | 477 | 20.95495 | 594 | 21.57114 | 4603 | 21.57114 | 3581
21.20852 | 435 | 21.20798 | 473 | 21.16652 | 452 | 20.97484 | 469 | 21.59114 | 4575 | 21.59114 | 3577
21.22841 | 386 | 21.22787 | 455 | 21.18641 | 430 | 20.99473 | 467 | 21.61114 | 4705 | 21.61114 | 3507
21.2483 | 384 | 21.24776 | 442 | 21.2063 | 456 | 21.01462 | 452 | 21.63114 | 4545 | 21.63114 | 3504
21.26819 | 396 | 21.26765 | 417 | 21.22619 | 430 | 21.03452 | 427 | 21.65114 | 4616 | 21.65114 | 3493
21.28809 | 398 | 21.28755 | 429 | 21.24609 | 478 | 21.05441 | 482 | 21.67114 | 4579 | 21.67114 | 3509
21.30798 | 421 | 21.30744 | 432 | 21.26598 | 498 | 21.0743 | 459 | 21.69114 | 4416 | 21.69114 | 3491
21.32787 | 383 | 21.32733 | 409 | 21.28587 | 412 | 21.09419 | 438 | 21.71114 | 4515 | 21.71114 | 3384
21.34776 | 368 | 21.34722 | 474 | 21.30576 | 495 | 21.11409 | 410 | 21.73114 | 4609 | 21.73114 | 3475
21.36765 | 400 | 21.36711 | 470 | 21.32565 | 465 | 21.13398 | 417 | 21.75114 | 4813 | 21.75114 | 3421
21.38755 | 408 | 21.38701 | 430 | 21.34555 | 483 | 21.15387 | 404 | 21.77114 | 4787 | 21.77114 | 3462
21.40744 | 387 | 21.4069 | 441 | 21.36544 | 483 | 21.17376 | 399 | 21.79114 | 5033 | 21.79114 | 3394
21.42733 | 376 | 21.42679 | 425 | 21.38533 | 480 | 21.19365 | 420 | 21.81114 | 5049 | 21.81114 | 3430
21.44722 | 388 | 21.44668 | 424 | 21.40522 | 441 | 21.21355 | 419 | 21.83114 | 5127 | 21.83114 | 3486
21.46711 | 405 | 21.46658 | 423 | 21.42512 | 461 | 21.23344 | 429 | 21.85114 | 5132 | 21.85114 | 3476
21.48701 | 375 | 21.48647 | 419 | 21.44501 | 458 | 21.25333 | 398 | 21.87114 | 4897 | 21.87114 | 3610
21.5069 | 416 | 21.50636 | 387 | 21.4649 | 478 | 21.27322 | 447 | 21.89114 | 4958 | 21.89114 | 3626
21.52679 | 375 | 21.52625 | 393 | 21.48479 | 458 | 21.29312 | 431 | 21.91114 | 4928 | 21.91114 | 3602
21.54668 | 405 | 21.54614 | 381 | 21.50468 | 439 | 21.31301 | 406 | 21.93114 | 4782 | 21.93114 | 3526
21.56658 | 361 | 21.56604 | 439 | 21.52458 | 445 | 21.3329 | 472 | 21.95114 | 4703 | 21.95114 | 3560
21.58647 | 393 | 21.58593 | 424 | 21.54447 | 437 | 21.35279 | 402 | 21.97114 | 4617 | 21.97114 | 3578
21.60636 | 367 | 21.60582 | 400 | 21.56436 | 415 | 21.37268 | 451 | 21.99114 | 4573 | 21.99114 | 3498
21.62625 | 366 | 21.62571 | 417 | 21.58425 | 479 | 21.39258 | 452 | 22.01114 | 4558 | 22.01114 | 3439
21.64614 | 420 | 21.64561 | 406 | 21.60414 | 432 | 21.41247 | 412 | 22.03114 | 4490 | 22.03114 | 3416
21.66604 | 359 | 21.6655 | 408 | 21.62404 | 446 | 21.43236 | 416 | 22.05114 | 4460 | 22.05114 | 3521
21.68593 | 381 | 21.68539 | 393 | 21.64393 | 425 | 21.45225 | 398 | 22.07114 | 4429 | 22.07114 | 3410
21.70582 | 349 | 21.70528 | 386 | 21.66382 | 450 | 21.47214 | 436 | 22.09114 | 4551 | 22.09114 | 3491
21.72571 | 391 | 21.72517 | 378 | 21.68371 | 429 | 21.49204 | 402 | 22.11114 | 4482 | 22.11114 | 3565
21.74561 | 367 | 21.74507 | 430 | 21.70361 | 398 | 21.51193 | 399 | 22.13114 | 4408 | 22.13114 | 3601
21.7655 | 378 | 21.76496 | 441 | 21.7235 | 433 | 21.53182 | 412 | 22.15114 | 4412 | 22.15114 | 3571
21.78539 | 384 | 21.78485 | 408 | 21.74339 | 368 | 21.55171 | 399 | 22.17114 | 4464 | 22.17114 | 3521
21.80528 | 405 | 21.80474 | 386 | 21.76328 | 440 | 21.57161 | 400 | 22.19114 | 4517 | 22.19114 | 3544
21.82517 | 389 | 21.82464 | 436 | 21.78317 | 417 | 21.5915 | 435 | 22.21114 | 4428 | 22.21114 | 3502
21.84507 | 328 | 21.84453 | 398 | 21.80307 | 421 | 21.61139 | 394 | 22.23114 | 4462 | 22.23114 | 3504
21.86496 | 351 | 21.86442 | 387 | 21.82296 | 406 | 21.63128 | 415 | 22.25114 | 4550 | 22.25114 | 3435
21.88485 | 395 | 21.88431 | 391 | 21.84285 | 408 | 21.65117 | 441 | 22.27114 | 4599 | 22.27114 | 3437
21.90474 | 364 | 21.9042 | 373 | 21.86274 | 418 | 21.67107 | 403 | 22.29114 | 4571 | 22.29114 | 3410
21.92464 | 363 | 21.9241 | 404 | 21.88264 | 410 | 21.69096 | 413 | 22.31114 | 4570 | 22.31114 | 3482
21.94453 | 401 | 21.94399 | 436 | 21.90253 | 416 | 21.71085 | 420 | 22.33114 | 4482 | 22.33114 | 3460
21.96442 | 392 | 21.96388 | 421 | 21.92242 | 414 | 21.73074 | 424 | 22.35114 | 4538 | 22.35114 | 3405
21.98431 | 359 | 21.98377 | 451 | 21.94231 | 411 | 21.75064 | 388 | 22.37114 | 4484 | 22.37114 | 3437
22.0042 | 354 | 22.00367 | 437 | 21.9622 | 426 | 21.77053 | 379 | 22.39114 | 4377 | 22.39114 | 3347
22.0241 | 395 | 22.02356 | 492 | 21.9821 | 433 | 21.79042 | 363 | 22.41114 | 4353 | 22.41114 | 3335
22.04399 | 356 | 22.04345 | 555 | 22.00199 | 419 | 21.81031 | 394 | 22.43114 | 4267 | 22.43114 | 3326
22.06388 | 385 | 22.06334 | 550 | 22.02188 | 449 | 21.8302 | 400 | 22.45114 | 4404 | 22.45114 | 3375
22.08377 | 383 | 22.08323 | 468 | 22.04177 | 464 | 21.8501 | 394 | 22.47114 | 4262 | 22.47114 | 3425
22.10367 | 376 | 22.10313 | 487 | 22.06167 | 471 | 21.86999 | 402 | 22.49114 | 4405 | 22.49114 | 3336
22.12356 | 373 | 22.12302 | 434 | 22.08156 | 440 | 21.88988 | 361 | 22.51114 | 4319 | 22.51114 | 3392
22.14345 | 377 | 22.14291 | 410 | 22.10145 | 468 | 21.90977 | 424 | 22.53114 | 4377 | 22.53114 | 3418
22.16334 | 330 | 22.1628 | 419 | 22.12134 | 468 | 21.92967 | 373 | 22.55114 | 4359 | 22.55114 | 3288
22.18323 | 348 | 22.1827 | 388 | 22.14123 | 415 | 21.94956 | 395 | 22.57114 | 4170 | 22.57114 | 3363
22.20313 | 362 | 22.20259 | 380 | 22.16113 | 404 | 21.96945 | 396 | 22.59114 | 4317 | 22.59114 | 3291
22.22302 | 352 | 22.22248 | 372 | 22.18102 | 355 | 21.98934 | 395 | 22.61114 | 4390 | 22.61114 | 3408
22.24291 | 342 | 22.24237 | 431 | 22.20091 | 389 | 22.00923 | 415 | 22.63114 | 4311 | 22.63114 | 3369
22.2628 | 339 | 22.26226 | 349 | 22.2208 | 384 | 22.02913 | 440 | 22.65114 | 4327 | 22.65114 | 3314
22.2827 | 340 | 22.28216 | 351 | 22.2407 | 448 | 22.04902 | 445 | 22.67114 | 4262 | 22.67114 | 3441
22.30259 | 337 | 22.30205 | 378 | 22.26059 | 419 | 22.06891 | 463 | 22.69114 | 4390 | 22.69114 | 3476
22.32248 | 341 | 22.32194 | 403 | 22.28048 | 447 | 22.0888 | 491 | 22.71114 | 4428 | 22.71114 | 3330
22.34237 | 326 | 22.34183 | 387 | 22.30037 | 419 | 22.1087 | 450 | 22.73114 | 4394 | 22.73114 | 3272
22.36226 | 327 | 22.36172 | 401 | 22.32026 | 451 | 22.12859 | 427 | 22.75114 | 4380 | 22.75114 | 3346
22.38216 | 402 | 22.38162 | 368 | 22.34016 | 405 | 22.14848 | 429 | 22.77114 | 4419 | 22.77114 | 3354
22.40205 | 289 | 22.40151 | 344 | 22.36005 | 416 | 22.16837 | 403 | 22.79114 | 4369 | 22.79114 | 3402
22.42194 | 354 | 22.4214 | 385 | 22.37994 | 411 | 22.18826 | 372 | 22.81114 | 4364 | 22.81114 | 3522
22.44183 | 346 | 22.44129 | 376 | 22.39983 | 407 | 22.20816 | 386 | 22.83114 | 4412 | 22.83114 | 3652
22.46172 | 347 | 22.46119 | 370 | 22.41973 | 403 | 22.22805 | 360 | 22.85114 | 4311 | 22.85114 | 3831
22.48162 | 354 | 22.48108 | 371 | 22.43962 | 403 | 22.24794 | 369 | 22.87114 | 4478 | 22.87114 | 4497
22.50151 | 355 | 22.50097 | 381 | 22.45951 | 404 | 22.26783 | 391 | 22.89114 | 4468 | 22.89114 | 4951
22.5214 | 364 | 22.52086 | 360 | 22.4794 | 404 | 22.28773 | 365 | 22.91114 | 4637 | 22.91114 | 4653
22.54129 | 325 | 22.54075 | 350 | 22.49929 | 409 | 22.30762 | 383 | 22.93114 | 4497 | 22.93114 | 4264
22.56119 | 344 | 22.56065 | 381 | 22.51919 | 375 | 22.32751 | 388 | 22.95114 | 4585 | 22.95114 | 4221
22.58108 | 353 | 22.58054 | 405 | 22.53908 | 384 | 22.3474 | 357 | 22.97114 | 4679 | 22.97114 | 3935
22.60097 | 331 | 22.60043 | 414 | 22.55897 | 384 | 22.36729 | 366 | 22.99114 | 4612 | 22.99114 | 3474
22.62086 | 345 | 22.62032 | 375 | 22.57886 | 374 | 22.38719 | 403 | 23.01114 | 4723 | 23.01114 | 3559
22.64075 | 383 | 22.64022 | 340 | 22.59875 | 409 | 22.40708 | 430 | 23.03114 | 4716 | 23.03114 | 3456
22.66065 | 391 | 22.66011 | 381 | 22.61865 | 404 | 22.42697 | 370 | 23.05114 | 4542 | 23.05114 | 3359
22.68054 | 358 | 22.68 | 345 | 22.63854 | 416 | 22.44686 | 361 | 23.07114 | 4547 | 23.07114 | 3406
22.70043 | 354 | 22.69989 | 382 | 22.65843 | 438 | 22.46675 | 371 | 23.09114 | 4655 | 23.09114 | 3513
22.72032 | 347 | 22.71978 | 405 | 22.67832 | 439 | 22.48665 | 367 | 23.11114 | 4412 | 23.11114 | 3483
22.74022 | 357 | 22.73968 | 332 | 22.69822 | 391 | 22.50654 | 394 | 23.13114 | 4464 | 23.13114 | 3449
22.76011 | 325 | 22.75957 | 366 | 22.71811 | 439 | 22.52643 | 385 | 23.15114 | 4506 | 23.15114 | 3369
22.78 | 337 | 22.77946 | 353 | 22.738 | 392 | 22.54632 | 356 | 23.17114 | 4445 | 23.17114 | 3471
22.79989 | 328 | 22.79935 | 378 | 22.75789 | 411 | 22.56622 | 389 | 23.19114 | 4410 | 23.19114 | 3375
22.81978 | 340 | 22.81925 | 382 | 22.77778 | 362 | 22.58611 | 381 | 23.21114 | 4369 | 23.21114 | 3423
22.83968 | 341 | 22.83914 | 312 | 22.79768 | 398 | 22.606 | 384 | 23.23114 | 4523 | 23.23114 | 3397
22.85957 | 327 | 22.85903 | 361 | 22.81757 | 382 | 22.62589 | 347 | 23.25114 | 4447 | 23.25114 | 3460
22.87946 | 341 | 22.87892 | 347 | 22.83746 | 375 | 22.64578 | 333 | 23.27114 | 4407 | 23.27114 | 3608
22.89935 | 320 | 22.89881 | 311 | 22.85735 | 430 | 22.66568 | 356 | 23.29114 | 4462 | 23.29114 | 3885
22.91925 | 328 | 22.91871 | 378 | 22.87725 | 399 | 22.68557 | 374 | 23.31114 | 4414 | 23.31114 | 4032
22.93914 | 317 | 22.9386 | 367 | 22.89714 | 410 | 22.70546 | 341 | 23.33114 | 4582 | 23.33114 | 3969
22.95903 | 358 | 22.95849 | 387 | 22.91703 | 376 | 22.72535 | 349 | 23.35114 | 4482 | 23.35114 | 4027
22.97892 | 355 | 22.97838 | 400 | 22.93692 | 358 | 22.74525 | 357 | 23.37114 | 4531 | 23.37114 | 3874
22.99881 | 308 | 22.99828 | 424 | 22.95681 | 420 | 22.76514 | 377 | 23.39114 | 4451 | 23.39114 | 3690
23.01871 | 316 | 23.01817 | 418 | 22.97671 | 403 | 22.78503 | 352 | 23.41114 | 4498 | 23.41114 | 3644
23.0386 | 356 | 23.03806 | 488 | 22.9966 | 400 | 22.80492 | 357 | 23.43114 | 4649 | 23.43114 | 3503
23.05849 | 311 | 23.05795 | 508 | 23.01649 | 406 | 22.82481 | 382 | 23.45114 | 4680 | 23.45114 | 3588
23.07838 | 299 | 23.07784 | 469 | 23.03638 | 413 | 22.84471 | 370 | 23.47114 | 4656 | 23.47114 | 3508
23.09828 | 336 | 23.09774 | 430 | 23.05628 | 410 | 22.8646 | 377 | 23.49114 | 4646 | 23.49114 | 3466
23.11817 | 380 | 23.11763 | 436 | 23.07617 | 436 | 22.88449 | 362 | 23.51114 | 4632 | 23.51114 | 3505
23.13806 | 335 | 23.13752 | 382 | 23.09606 | 439 | 22.90438 | 347 | 23.53114 | 4685 | 23.53114 | 3607
23.15795 | 401 | 23.15741 | 371 | 23.11595 | 438 | 22.92428 | 386 | 23.55114 | 4625 | 23.55114 | 3582
23.17784 | 395 | 23.17731 | 406 | 23.13584 | 385 | 22.94417 | 369 | 23.57114 | 4745 | 23.57114 | 3469
23.19774 | 379 | 23.1972 | 382 | 23.15574 | 428 | 22.96406 | 405 | 23.59114 | 4763 | 23.59114 | 3561
23.21763 | 368 | 23.21709 | 352 | 23.17563 | 456 | 22.98395 | 407 | 23.61114 | 4780 | 23.61114 | 3600
23.23752 | 378 | 23.23698 | 371 | 23.19552 | 394 | 23.00384 | 423 | 23.63114 | 4774 | 23.63114 | 3579
23.25741 | 381 | 23.25687 | 346 | 23.21541 | 404 | 23.02374 | 407 | 23.65114 | 4799 | 23.65114 | 3556
23.27731 | 345 | 23.27677 | 378 | 23.23531 | 381 | 23.04363 | 429 | 23.67114 | 4922 | 23.67114 | 3535
23.2972 | 335 | 23.29666 | 396 | 23.2552 | 430 | 23.06352 | 430 | 23.69114 | 4867 | 23.69114 | 3645
23.31709 | 350 | 23.31655 | 368 | 23.27509 | 390 | 23.08341 | 418 | 23.71114 | 4923 | 23.71114 | 3737
23.33698 | 293 | 23.33644 | 390 | 23.29498 | 374 | 23.10331 | 370 | 23.73114 | 5035 | 23.73114 | 3736
23.35687 | 323 | 23.35633 | 340 | 23.31487 | 397 | 23.1232 | 402 | 23.75114 | 5141 | 23.75114 | 3807
23.37677 | 320 | 23.37623 | 341 | 23.33477 | 373 | 23.14309 | 374 | 23.77114 | 5185 | 23.77114 | 3980
23.39666 | 341 | 23.39612 | 336 | 23.35466 | 415 | 23.16298 | 441 | 23.79114 | 5354 | 23.79114 | 4061
23.41655 | 345 | 23.41601 | 341 | 23.37455 | 366 | 23.18287 | 455 | 23.81114 | 5441 | 23.81114 | 4057
23.43644 | 332 | 23.4359 | 334 | 23.39444 | 375 | 23.20277 | 439 | 23.83114 | 5538 | 23.83114 | 4113
23.45633 | 322 | 23.4558 | 371 | 23.41434 | 410 | 23.22266 | 462 | 23.85114 | 5488 | 23.85114 | 4067
23.47623 | 309 | 23.47569 | 298 | 23.43423 | 412 | 23.24255 | 391 | 23.87114 | 5590 | 23.87114 | 4169
23.49612 | 328 | 23.49558 | 368 | 23.45412 | 402 | 23.26244 | 371 | 23.89114 | 5852 | 23.89114 | 4057
23.51601 | 341 | 23.51547 | 385 | 23.47401 | 431 | 23.28234 | 386 | 23.91114 | 6171 | 23.91114 | 3993
23.5359 | 338 | 23.53536 | 324 | 23.4939 | 395 | 23.30223 | 368 | 23.93114 | 6976 | 23.93114 | 3967
23.5558 | 342 | 23.55526 | 333 | 23.5138 | 408 | 23.32212 | 375 | 23.95114 | 7266 | 23.95114 | 3983
23.57569 | 339 | 23.57515 | 357 | 23.53369 | 469 | 23.34201 | 355 | 23.97114 | 6649 | 23.97114 | 4071
23.59558 | 338 | 23.59504 | 355 | 23.55358 | 664 | 23.3619 | 373 | 23.99114 | 6604 | 23.99114 | 4071
23.61547 | 332 | 23.61493 | 374 | 23.57347 | 892 | 23.3818 | 337 | 24.01114 | 6731 | 24.01114 | 4139
23.63536 | 369 | 23.63483 | 368 | 23.59336 | 818 | 23.40169 | 346 | 24.03114 | 6443 | 24.03114 | 4224
23.65526 | 329 | 23.65472 | 364 | 23.61326 | 653 | 23.42158 | 352 | 24.05114 | 6471 | 24.05114 | 4272
23.67515 | 308 | 23.67461 | 314 | 23.63315 | 699 | 23.44147 | 373 | 24.07114 | 6941 | 24.07114 | 4348
23.69504 | 320 | 23.6945 | 361 | 23.65304 | 611 | 23.46136 | 365 | 24.09114 | 6968 | 24.09114 | 4465
23.71493 | 318 | 23.71439 | 370 | 23.67293 | 468 | 23.48126 | 418 | 24.11114 | 6906 | 24.11114 | 4583
23.73483 | 389 | 23.73429 | 309 | 23.69283 | 478 | 23.50115 | 378 | 24.13114 | 6984 | 24.13114 | 4672
23.75472 | 319 | 23.75418 | 356 | 23.71272 | 467 | 23.52104 | 363 | 24.15114 | 7106 | 24.15114 | 4659
23.77461 | 314 | 23.77407 | 322 | 23.73261 | 446 | 23.54093 | 317 | 24.17114 | 7477 | 24.17114 | 4644
23.7945 | 323 | 23.79396 | 331 | 23.7525 | 433 | 23.56083 | 337 | 24.19114 | 7588 | 24.19114 | 4706
23.81439 | 318 | 23.81386 | 372 | 23.77239 | 410 | 23.58072 | 394 | 24.21114 | 7250 | 24.21114 | 4761
23.83429 | 330 | 23.83375 | 339 | 23.79229 | 419 | 23.60061 | 339 | 24.23114 | 7169 | 24.23114 | 4714
23.85418 | 349 | 23.85364 | 338 | 23.81218 | 430 | 23.6205 | 377 | 24.25114 | 7027 | 24.25114 | 4705
23.87407 | 296 | 23.87353 | 375 | 23.83207 | 426 | 23.64039 | 369 | 24.27114 | 6900 | 24.27114 | 4699
23.89396 | 323 | 23.89342 | 348 | 23.85196 | 415 | 23.66029 | 360 | 24.29114 | 6900 | 24.29114 | 4686
23.91386 | 329 | 23.91332 | 347 | 23.87186 | 449 | 23.68018 | 366 | 24.31114 | 6894 | 24.31114 | 4645
23.93375 | 328 | 23.93321 | 380 | 23.89175 | 434 | 23.70007 | 366 | 24.33114 | 6846 | 24.33114 | 4546
23.95364 | 337 | 23.9531 | 410 | 23.91164 | 477 | 23.71996 | 409 | 24.35114 | 6818 | 24.35114 | 4610
23.97353 | 337 | 23.97299 | 413 | 23.93153 | 469 | 23.73986 | 392 | 24.37114 | 6814 | 24.37114 | 4595
23.99342 | 379 | 23.99289 | 390 | 23.95142 | 487 | 23.75975 | 356 | 24.39114 | 6722 | 24.39114 | 4559
24.01332 | 342 | 24.01278 | 424 | 23.97132 | 450 | 23.77964 | 392 | 24.41114 | 6594 | 24.41114 | 4542
24.03321 | 354 | 24.03267 | 488 | 23.99121 | 475 | 23.79953 | 386 | 24.43114 | 6567 | 24.43114 | 4454
24.0531 | 366 | 24.05256 | 447 | 24.0111 | 500 | 23.81942 | 397 | 24.45114 | 6587 | 24.45114 | 4433
24.07299 | 342 | 24.07245 | 444 | 24.03099 | 498 | 23.83932 | 439 | 24.47114 | 6469 | 24.47114 | 4390
24.09289 | 349 | 24.09235 | 395 | 24.05089 | 503 | 23.85921 | 399 | 24.49114 | 6291 | 24.49114 | 4345
24.11278 | 353 | 24.11224 | 427 | 24.07078 | 536 | 23.8791 | 374 | 24.51114 | 6181 | 24.51114 | 4317
24.13267 | 335 | 24.13213 | 391 | 24.09067 | 522 | 23.89899 | 416 | 24.53114 | 6156 | 24.53114 | 4289
24.15256 | 344 | 24.15202 | 381 | 24.11056 | 520 | 23.91889 | 381 | 24.55114 | 6025 | 24.55114 | 4257
24.17245 | 351 | 24.17192 | 383 | 24.13045 | 538 | 23.93878 | 415 | 24.57114 | 5962 | 24.57114 | 4146
24.19235 | 334 | 24.19181 | 385 | 24.15035 | 537 | 23.95867 | 385 | 24.59114 | 5935 | 24.59114 | 4085
24.21224 | 342 | 24.2117 | 403 | 24.17024 | 591 | 23.97856 | 417 | 24.61114 | 5805 | 24.61114 | 4041
24.23213 | 341 | 24.23159 | 423 | 24.19013 | 573 | 23.99845 | 462 | 24.63114 | 5740 | 24.63114 | 4055
24.25202 | 360 | 24.25148 | 424 | 24.21002 | 618 | 24.01835 | 443 | 24.65114 | 5718 | 24.65114 | 4166
24.27192 | 337 | 24.27138 | 389 | 24.22992 | 587 | 24.03824 | 475 | 24.67114 | 5714 | 24.67114 | 4071
24.29181 | 358 | 24.29127 | 419 | 24.24981 | 632 | 24.05813 | 448 | 24.69114 | 5656 | 24.69114 | 3964
24.3117 | 378 | 24.31116 | 437 | 24.2697 | 645 | 24.07802 | 450 | 24.71114 | 5634 | 24.71114 | 3987
24.33159 | 402 | 24.33105 | 361 | 24.28959 | 609 | 24.09792 | 473 | 24.73114 | 5591 | 24.73114 | 3933
24.35148 | 435 | 24.35094 | 348 | 24.30948 | 640 | 24.11781 | 454 | 24.75114 | 5495 | 24.75114 | 4012
24.37138 | 386 | 24.37084 | 364 | 24.32938 | 627 | 24.1377 | 482 | 24.77114 | 5435 | 24.77114 | 4071
24.39127 | 437 | 24.39073 | 337 | 24.34927 | 647 | 24.15759 | 461 | 24.79114 | 5365 | 24.79114 | 3985
24.41116 | 438 | 24.41062 | 366 | 24.36916 | 637 | 24.17748 | 536 | 24.81114 | 5249 | 24.81114 | 3875
24.43105 | 347 | 24.43051 | 395 | 24.38905 | 583 | 24.19738 | 507 | 24.83114 | 5116 | 24.83114 | 3791
24.45094 | 388 | 24.45041 | 376 | 24.40895 | 604 | 24.21727 | 513 | 24.85114 | 5030 | 24.85114 | 3739
24.47084 | 334 | 24.4703 | 327 | 24.42884 | 572 | 24.23716 | 565 | 24.87114 | 4920 | 24.87114 | 3708
24.49073 | 337 | 24.49019 | 374 | 24.44873 | 546 | 24.25705 | 539 | 24.89114 | 4904 | 24.89114 | 3593
24.51062 | 324 | 24.51008 | 362 | 24.46862 | 539 | 24.27695 | 573 | 24.91114 | 4879 | 24.91114 | 3576
24.53051 | 331 | 24.52997 | 359 | 24.48851 | 538 | 24.29684 | 535 | 24.93114 | 4779 | 24.93114 | 3596
24.55041 | 369 | 24.54987 | 393 | 24.50841 | 543 | 24.31673 | 594 | 24.95114 | 4858 | 24.95114 | 3611
24.5703 | 332 | 24.56976 | 370 | 24.5283 | 536 | 24.33662 | 642 | 24.97114 | 4777 | 24.97114 | 3621
24.59019 | 341 | 24.58965 | 391 | 24.54819 | 491 | 24.35651 | 580 | 24.99114 | 4720 | 24.99114 | 3592
24.61008 | 340 | 24.60954 | 340 | 24.56808 | 485 | 24.37641 | 602 | 25.01114 | 4844 | 25.01114 | 3535
24.62997 | 333 | 24.62944 | 385 | 24.58797 | 455 | 24.3963 | 527 | 25.03114 | 4804 | 25.03114 | 3476
24.64987 | 376 | 24.64933 | 347 | 24.60787 | 547 | 24.41619 | 523 | 25.05114 | 4792 | 25.05114 | 3566
24.66976 | 355 | 24.66922 | 406 | 24.62776 | 506 | 24.43608 | 492 | 25.07114 | 4870 | 25.07114 | 3598
24.68965 | 368 | 24.68911 | 403 | 24.64765 | 514 | 24.45597 | 537 | 25.09114 | 4977 | 25.09114 | 3580
24.70954 | 383 | 24.709 | 391 | 24.66754 | 495 | 24.47587 | 490 | 25.11114 | 5035 | 25.11114 | 3616
24.72944 | 369 | 24.7289 | 444 | 24.68744 | 519 | 24.49576 | 498 | 25.13114 | 5005 | 25.13114 | 3587
24.74933 | 414 | 24.74879 | 440 | 24.70733 | 587 | 24.51565 | 476 | 25.15114 | 4882 | 25.15114 | 3575
24.76922 | 390 | 24.76868 | 403 | 24.72722 | 624 | 24.53554 | 478 | 25.17114 | 4932 | 25.17114 | 3606
24.78911 | 389 | 24.78857 | 442 | 24.74711 | 635 | 24.55544 | 496 | 25.19114 | 5314 | 25.19114 | 3589
24.809 | 385 | 24.80847 | 484 | 24.767 | 587 | 24.57533 | 443 | 25.21114 | 5686 | 25.21114 | 3638
24.8289 | 401 | 24.82836 | 484 | 24.7869 | 555 | 24.59522 | 467 | 25.23114 | 6188 | 25.23114 | 3611
24.84879 | 410 | 24.84825 | 483 | 24.80679 | 592 | 24.61511 | 421 | 25.25114 | 6584 | 25.25114 | 3689
24.86868 | 433 | 24.86814 | 456 | 24.82668 | 562 | 24.635 | 464 | 25.27114 | 6482 | 25.27114 | 3979
24.88857 | 431 | 24.88803 | 507 | 24.84657 | 567 | 24.6549 | 465 | 25.29114 | 6348 | 25.29114 | 4797
24.90847 | 423 | 24.90793 | 459 | 24.86647 | 514 | 24.67479 | 452 | 25.31114 | 6476 | 25.31114 | 5287
24.92836 | 444 | 24.92782 | 483 | 24.88636 | 502 | 24.69468 | 421 | 25.33114 | 6484 | 25.33114 | 5258
24.94825 | 397 | 24.94771 | 466 | 24.90625 | 509 | 24.71457 | 482 | 25.35114 | 6440 | 25.35114 | 4908
24.96814 | 387 | 24.9676 | 458 | 24.92614 | 542 | 24.73447 | 447 | 25.37114 | 7227 | 25.37114 | 4617
24.98803 | 396 | 24.9875 | 449 | 24.94603 | 513 | 24.75436 | 489 | 25.39114 | 7167 | 25.39114 | 4481
25.00793 | 391 | 25.00739 | 427 | 24.96593 | 495 | 24.77425 | 422 | 25.41114 | 6034 | 25.41114 | 4022
25.02782 | 388 | 25.02728 | 457 | 24.98582 | 504 | 24.79414 | 481 | 25.43114 | 5938 | 25.43114 | 3666
25.04771 | 388 | 25.04717 | 396 | 25.00571 | 506 | 24.81403 | 443 | 25.45114 | 6225 | 25.45114 | 3574
25.0676 | 353 | 25.06706 | 430 | 25.0256 | 469 | 24.83393 | 417 | 25.47114 | 5913 | 25.47114 | 3508
25.0875 | 405 | 25.08696 | 385 | 25.0455 | 441 | 24.85382 | 452 | 25.49114 | 5238 | 25.49114 | 3460
25.10739 | 384 | 25.10685 | 394 | 25.06539 | 457 | 24.87371 | 476 | 25.51114 | 5109 | 25.51114 | 3474
25.12728 | 335 | 25.12674 | 425 | 25.08528 | 438 | 24.8936 | 446 | 25.53114 | 5183 | 25.53114 | 3480
25.14717 | 339 | 25.14663 | 373 | 25.10517 | 427 | 24.9135 | 413 | 25.55114 | 5046 | 25.55114 | 3533
25.16706 | 326 | 25.16653 | 413 | 25.12506 | 467 | 24.93339 | 444 | 25.57114 | 4927 | 25.57114 | 3604
25.18696 | 372 | 25.18642 | 379 | 25.14496 | 454 | 24.95328 | 450 | 25.59114 | 4697 | 25.59114 | 3656
25.20685 | 385 | 25.20631 | 397 | 25.16485 | 466 | 24.97317 | 448 | 25.61114 | 4694 | 25.61114 | 3678
25.22674 | 332 | 25.2262 | 405 | 25.18474 | 510 | 24.99306 | 440 | 25.63114 | 4558 | 25.63114 | 3630
25.24663 | 360 | 25.24609 | 410 | 25.20463 | 524 | 25.01296 | 431 | 25.65114 | 4516 | 25.65114 | 3668
25.26653 | 344 | 25.26599 | 404 | 25.22453 | 485 | 25.03285 | 407 | 25.67114 | 4467 | 25.67114 | 3624
25.28642 | 369 | 25.28588 | 389 | 25.24442 | 512 | 25.05274 | 423 | 25.69114 | 4416 | 25.69114 | 3630
25.30631 | 363 | 25.30577 | 369 | 25.26431 | 465 | 25.07263 | 383 | 25.71114 | 4418 | 25.71114 | 3596
25.3262 | 352 | 25.32566 | 384 | 25.2842 | 420 | 25.09253 | 391 | 25.73114 | 4460 | 25.73114 | 3490
25.34609 | 372 | 25.34555 | 392 | 25.30409 | 403 | 25.11242 | 377 | 25.75114 | 4398 | 25.75114 | 3520
25.36599 | 342 | 25.36545 | 391 | 25.32399 | 402 | 25.13231 | 389 | 25.77114 | 4450 | 25.77114 | 3577
25.38588 | 351 | 25.38534 | 363 | 25.34388 | 415 | 25.1522 | 413 | 25.79114 | 4486 | 25.79114 | 3436
25.40577 | 374 | 25.40523 | 347 | 25.36377 | 474 | 25.17209 | 401 | 25.81114 | 4533 | 25.81114 | 3505
25.42566 | 333 | 25.42512 | 350 | 25.38366 | 440 | 25.19199 | 397 | 25.83114 | 4412 | 25.83114 | 3467
25.44555 | 341 | 25.44502 | 393 | 25.40356 | 469 | 25.21188 | 390 | 25.85114 | 4323 | 25.85114 | 3509
25.46545 | 352 | 25.46491 | 347 | 25.42345 | 515 | 25.23177 | 382 | 25.87114 | 4413 | 25.87114 | 3484
25.48534 | 378 | 25.4848 | 361 | 25.44334 | 543 | 25.25166 | 390 | 25.89114 | 4497 | 25.89114 | 3494
25.50523 | 398 | 25.50469 | 401 | 25.46323 | 552 | 25.27156 | 375 | 25.91114 | 4547 | 25.91114 | 3476
25.52512 | 382 | 25.52458 | 400 | 25.48312 | 476 | 25.29145 | 374 | 25.93114 | 4453 | 25.93114 | 3578
25.54502 | 348 | 25.54448 | 404 | 25.50302 | 475 | 25.31134 | 393 | 25.95114 | 4503 | 25.95114 | 3567
25.56491 | 356 | 25.56437 | 411 | 25.52291 | 467 | 25.33123 | 390 | 25.97114 | 4499 | 25.97114 | 3543
25.5848 | 329 | 25.58426 | 412 | 25.5428 | 473 | 25.35112 | 399 | 25.99114 | 4505 | 25.99114 | 3455
25.60469 | 342 | 25.60415 | 383 | 25.56269 | 409 | 25.37102 | 383 | 26.01114 | 4510 | 26.01114 | 3445
25.62458 | 330 | 25.62405 | 362 | 25.58258 | 431 | 25.39091 | 429 | 26.03114 | 4568 | 26.03114 | 3496
25.64448 | 339 | 25.64394 | 358 | 25.60248 | 414 | 25.4108 | 360 | 26.05114 | 4580 | 26.05114 | 3595
25.66437 | 322 | 25.66383 | 375 | 25.62237 | 457 | 25.43069 | 393 | 26.07114 | 4588 | 26.07114 | 3485
25.68426 | 340 | 25.68372 | 366 | 25.64226 | 440 | 25.45058 | 378 | 26.09114 | 4726 | 26.09114 | 3541
25.70415 | 347 | 25.70361 | 377 | 25.66215 | 436 | 25.47048 | 351 | 26.11114 | 4845 | 26.11114 | 3663
25.72405 | 362 | 25.72351 | 397 | 25.68205 | 436 | 25.49037 | 418 | 26.13114 | 4767 | 26.13114 | 3651
25.74394 | 330 | 25.7434 | 375 | 25.70194 | 426 | 25.51026 | 449 | 26.15114 | 4800 | 26.15114 | 3849
25.76383 | 380 | 25.76329 | 372 | 25.72183 | 454 | 25.53015 | 374 | 26.17114 | 4997 | 26.17114 | 4085
25.78372 | 368 | 25.78318 | 386 | 25.74172 | 420 | 25.55005 | 357 | 26.19114 | 5121 | 26.19114 | 4072
25.80361 | 381 | 25.80308 | 388 | 25.76161 | 433 | 25.56994 | 425 | 26.21114 | 5486 | 26.21114 | 4120
25.82351 | 355 | 25.82297 | 370 | 25.78151 | 398 | 25.58983 | 389 | 26.23114 | 5996 | 26.23114 | 4274
25.8434 | 335 | 25.84286 | 380 | 25.8014 | 393 | 25.60972 | 395 | 26.25114 | 6133 | 26.25114 | 4226
25.86329 | 364 | 25.86275 | 375 | 25.82129 | 435 | 25.62961 | 387 | 26.27114 | 6152 | 26.27114 | 4537
25.88318 | 341 | 25.88264 | 397 | 25.84118 | 413 | 25.64951 | 373 | 26.29114 | 6250 | 26.29114 | 4805
25.90308 | 359 | 25.90254 | 366 | 25.86108 | 396 | 25.6694 | 379 | 26.31114 | 6365 | 26.31114 | 5923
25.92297 | 310 | 25.92243 | 411 | 25.88097 | 406 | 25.68929 | 388 | 26.33114 | 6802 | 26.33114 | 8009
25.94286 | 367 | 25.94232 | 374 | 25.90086 | 397 | 25.70918 | 397 | 26.35114 | 7554 | 26.35114 | 10109
25.96275 | 380 | 25.96221 | 361 | 25.92075 | 386 | 25.72908 | 369 | 26.37114 | 9020 | 26.37114 | 11900
25.98264 | 314 | 25.98211 | 370 | 25.94064 | 379 | 25.74897 | 405 | 26.39114 | 12312 | 26.39114 | 14932
26.00254 | 351 | 26.002 | 407 | 25.96054 | 403 | 25.76886 | 383 | 26.41114 | 19809 | 26.41114 | 21200
26.02243 | 310 | 26.02189 | 357 | 25.98043 | 402 | 25.78875 | 361 | 26.43114 | 34309 | 26.43114 | 30271
26.04232 | 357 | 26.04178 | 415 | 26.00032 | 398 | 25.80864 | 361 | 26.45114 | 58795 | 26.45114 | 44514
26.06221 | 356 | 26.06167 | 400 | 26.02021 | 420 | 25.82854 | 358 | 26.47114 | 72614 | 26.47114 | 60375
26.08211 | 350 | 26.08157 | 382 | 26.04011 | 397 | 25.84843 | 376 | 26.49114 | 60324 | 26.49114 | 63480
26.102 | 350 | 26.10146 | 379 | 26.06 | 413 | 25.86832 | 408 | 26.51114 | 49184 | 26.51114 | 53799
26.12189 | 359 | 26.12135 | 456 | 26.07989 | 398 | 25.88821 | 417 | 26.53114 | 44238 | 26.53114 | 44407
26.14178 | 396 | 26.14124 | 422 | 26.09978 | 405 | 25.90811 | 379 | 26.55114 | 35212 | 26.55114 | 37265
26.16167 | 379 | 26.16114 | 380 | 26.11967 | 419 | 25.928 | 381 | 26.57114 | 23237 | 26.57114 | 27971
26.18157 | 422 | 26.18103 | 415 | 26.13957 | 419 | 25.94789 | 360 | 26.59114 | 13384 | 26.59114 | 17816
26.20146 | 464 | 26.20092 | 448 | 26.15946 | 434 | 25.96778 | 347 | 26.61114 | 9086 | 26.61114 | 10524
26.22135 | 415 | 26.22081 | 423 | 26.17935 | 424 | 25.98767 | 382 | 26.63114 | 7530 | 26.63114 | 7103
26.24124 | 421 | 26.2407 | 429 | 26.19924 | 398 | 26.00757 | 359 | 26.65114 | 6619 | 26.65114 | 5856
26.26114 | 473 | 26.2606 | 501 | 26.21914 | 428 | 26.02746 | 375 | 26.67114 | 6126 | 26.67114 | 5109
26.28103 | 472 | 26.28049 | 493 | 26.23903 | 409 | 26.04735 | 336 | 26.69114 | 5910 | 26.69114 | 4825
26.30092 | 411 | 26.30038 | 483 | 26.25892 | 407 | 26.06724 | 391 | 26.71114 | 5545 | 26.71114 | 4540
26.32081 | 479 | 26.32027 | 488 | 26.27881 | 425 | 26.08714 | 376 | 26.73114 | 5214 | 26.73114 | 4441
26.3407 | 498 | 26.34016 | 510 | 26.2987 | 411 | 26.10703 | 388 | 26.75114 | 5115 | 26.75114 | 3985
26.3606 | 444 | 26.36006 | 545 | 26.3186 | 454 | 26.12692 | 367 | 26.77114 | 4911 | 26.77114 | 3982
26.38049 | 459 | 26.37995 | 618 | 26.33849 | 431 | 26.14681 | 382 | 26.79114 | 4645 | 26.79114 | 3827
26.40038 | 489 | 26.39984 | 649 | 26.35838 | 481 | 26.1667 | 342 | 26.81114 | 4715 | 26.81114 | 3692
26.42027 | 463 | 26.41973 | 651 | 26.37827 | 462 | 26.1866 | 376 | 26.83114 | 4681 | 26.83114 | 3669
26.44016 | 518 | 26.43963 | 622 | 26.39817 | 523 | 26.20649 | 395 | 26.85114 | 4730 | 26.85114 | 3774
26.46006 | 531 | 26.45952 | 677 | 26.41806 | 500 | 26.22638 | 411 | 26.87114 | 4850 | 26.87114 | 3658
26.47995 | 681 | 26.47941 | 797 | 26.43795 | 521 | 26.24627 | 414 | 26.89114 | 4749 | 26.89114 | 3600
26.49984 | 872 | 26.4993 | 898 | 26.45784 | 556 | 26.26617 | 407 | 26.91114 | 4606 | 26.91114 | 3612
26.51973 | 1146 | 26.51919 | 1130 | 26.47773 | 583 | 26.28606 | 374 | 26.93114 | 4522 | 26.93114 | 3638
26.53963 | 1771 | 26.53909 | 1495 | 26.49763 | 659 | 26.30595 | 403 | 26.95114 | 4597 | 26.95114 | 3547
26.55952 | 2368 | 26.55898 | 2290 | 26.51752 | 686 | 26.32584 | 401 | 26.97114 | 4480 | 26.97114 | 3596
26.57941 | 3075 | 26.57887 | 3926 | 26.53741 | 801 | 26.34573 | 473 | 26.99114 | 4496 | 26.99114 | 3556
26.5993 | 4508 | 26.59876 | 6764 | 26.5573 | 1073 | 26.36563 | 418 | 27.01114 | 4453 | 27.01114 | 3461
26.61919 | 7736 | 26.61866 | 9973 | 26.57719 | 1496 | 26.38552 | 455 | 27.03114 | 4392 | 27.03114 | 3523
26.63909 | 8612 | 26.63855 | 9900 | 26.59709 | 2503 | 26.40541 | 416 | 27.05114 | 4406 | 27.05114 | 3594
26.65898 | 7702 | 26.65844 | 9789 | 26.61698 | 5079 | 26.4253 | 445 | 27.07114 | 4277 | 27.07114 | 3494
26.67887 | 7219 | 26.67833 | 8878 | 26.63687 | 7287 | 26.44519 | 529 | 27.09114 | 4380 | 27.09114 | 3565
26.69876 | 7109 | 26.69822 | 6874 | 26.65676 | 6696 | 26.46509 | 544 | 27.11114 | 4314 | 27.11114 | 3594
26.71866 | 5207 | 26.71812 | 4902 | 26.67666 | 5956 | 26.48498 | 596 | 27.13114 | 4449 | 27.13114 | 3624
26.73855 | 3186 | 26.73801 | 3619 | 26.69655 | 5620 | 26.50487 | 636 | 27.15114 | 4543 | 27.15114 | 3761
26.75844 | 2453 | 26.7579 | 2045 | 26.71644 | 4314 | 26.52476 | 628 | 27.17114 | 4434 | 27.17114 | 4081
26.77833 | 1715 | 26.77779 | 1103 | 26.73633 | 3181 | 26.54466 | 910 | 27.19114 | 4489 | 27.19114 | 5006
26.79822 | 919 | 26.79769 | 721 | 26.75622 | 2234 | 26.56455 | 1299 | 27.21114 | 4597 | 27.21114 | 5465
26.81812 | 634 | 26.81758 | 600 | 26.77612 | 1347 | 26.58444 | 2349 | 27.23114 | 4717 | 27.23114 | 5035
26.83801 | 573 | 26.83747 | 556 | 26.79601 | 896 | 26.60433 | 3754 | 27.25114 | 4578 | 27.25114 | 4980
26.8579 | 511 | 26.85736 | 440 | 26.8159 | 754 | 26.62422 | 5384 | 27.27114 | 4628 | 27.27114 | 5393
26.87779 | 512 | 26.87725 | 446 | 26.83579 | 617 | 26.64412 | 5832 | 27.29114 | 4575 | 27.29114 | 5396
26.89769 | 431 | 26.89715 | 376 | 26.85569 | 608 | 26.66401 | 4657 | 27.31114 | 4643 | 27.31114 | 5574
26.91758 | 429 | 26.91704 | 458 | 26.87558 | 503 | 26.6839 | 4129 | 27.33114 | 4480 | 27.33114 | 6024
26.93747 | 406 | 26.93693 | 403 | 26.89547 | 486 | 26.70379 | 3546 | 27.35114 | 4412 | 27.35114 | 5860
26.95736 | 374 | 26.95682 | 392 | 26.91536 | 494 | 26.72369 | 2607 | 27.37114 | 4401 | 27.37114 | 5237
26.97725 | 378 | 26.97672 | 367 | 26.93525 | 489 | 26.74358 | 1720 | 27.39114 | 4403 | 27.39114 | 4797
26.99715 | 377 | 26.99661 | 377 | 26.95515 | 468 | 26.76347 | 1115 | 27.41114 | 4529 | 27.41114 | 4688
27.01704 | 410 | 27.0165 | 376 | 26.97504 | 444 | 26.78336 | 768 | 27.43114 | 4496 | 27.43114 | 4426
27.03693 | 398 | 27.03639 | 399 | 26.99493 | 426 | 26.80325 | 711 | 27.45114 | 4551 | 27.45114 | 4052
27.05682 | 389 | 27.05628 | 371 | 27.01482 | 448 | 26.82315 | 643 | 27.47114 | 4588 | 27.47114 | 3787
27.07672 | 340 | 27.07618 | 357 | 27.03472 | 490 | 26.84304 | 616 | 27.49114 | 4766 | 27.49114 | 3585
27.09661 | 350 | 27.09607 | 384 | 27.05461 | 505 | 26.86293 | 553 | 27.51114 | 5460 | 27.51114 | 3562
27.1165 | 389 | 27.11596 | 393 | 27.0745 | 511 | 26.88282 | 526 | 27.53114 | 6308 | 27.53114 | 3522
27.13639 | 339 | 27.13585 | 347 | 27.09439 | 518 | 26.90272 | 466 | 27.55114 | 6784 | 27.55114 | 3527
27.15628 | 359 | 27.15575 | 368 | 27.11428 | 510 | 26.92261 | 436 | 27.57114 | 6343 | 27.57114 | 3484
27.17618 | 367 | 27.17564 | 376 | 27.13418 | 471 | 26.9425 | 440 | 27.59114 | 5763 | 27.59114 | 3436
27.19607 | 371 | 27.19553 | 404 | 27.15407 | 507 | 26.96239 | 408 | 27.61114 | 5551 | 27.61114 | 3468
27.21596 | 355 | 27.21542 | 381 | 27.17396 | 475 | 26.98228 | 401 | 27.63114 | 5553 | 27.63114 | 3425
27.23585 | 347 | 27.23531 | 393 | 27.19385 | 488 | 27.00218 | 401 | 27.65114 | 5463 | 27.65114 | 3488
27.25575 | 364 | 27.25521 | 407 | 27.21375 | 455 | 27.02207 | 462 | 27.67114 | 5707 | 27.67114 | 3505
27.27564 | 357 | 27.2751 | 424 | 27.23364 | 452 | 27.04196 | 449 | 27.69114 | 5858 | 27.69114 | 3522
27.29553 | 402 | 27.29499 | 406 | 27.25353 | 456 | 27.06185 | 434 | 27.71114 | 5848 | 27.71114 | 3527
27.31542 | 387 | 27.31488 | 404 | 27.27342 | 450 | 27.08175 | 419 | 27.73114 | 5810 | 27.73114 | 3535
27.33531 | 368 | 27.33477 | 436 | 27.29331 | 446 | 27.10164 | 394 | 27.75114 | 6031 | 27.75114 | 3473
27.35521 | 414 | 27.35467 | 443 | 27.31321 | 447 | 27.12153 | 402 | 27.77114 | 6228 | 27.77114 | 3529
27.3751 | 420 | 27.37456 | 477 | 27.3331 | 509 | 27.14142 | 410 | 27.79114 | 6140 | 27.79114 | 3560
27.39499 | 338 | 27.39445 | 677 | 27.35299 | 536 | 27.16131 | 376 | 27.81114 | 5414 | 27.81114 | 3513
27.41488 | 378 | 27.41434 | 883 | 27.37288 | 532 | 27.18121 | 367 | 27.83114 | 5067 | 27.83114 | 3498
27.43477 | 371 | 27.43424 | 776 | 27.39278 | 582 | 27.2011 | 387 | 27.85114 | 5032 | 27.85114 | 3472
27.45467 | 395 | 27.45413 | 718 | 27.41267 | 640 | 27.22099 | 353 | 27.87114 | 4858 | 27.87114 | 3494
27.47456 | 322 | 27.47402 | 809 | 27.43256 | 845 | 27.24088 | 352 | 27.89114 | 4774 | 27.89114 | 3421
27.49445 | 354 | 27.49391 | 676 | 27.45245 | 1244 | 27.26078 | 359 | 27.91114 | 4825 | 27.91114 | 3368
27.51434 | 360 | 27.5138 | 541 | 27.47234 | 1394 | 27.28067 | 347 | 27.93114 | 4925 | 27.93114 | 3415
27.53424 | 372 | 27.5337 | 479 | 27.49224 | 1115 | 27.30056 | 391 | 27.95114 | 4826 | 27.95114 | 3451
27.55413 | 342 | 27.55359 | 449 | 27.51213 | 934 | 27.32045 | 374 | 27.97114 | 4882 | 27.97114 | 3480
27.57402 | 334 | 27.57348 | 416 | 27.53202 | 961 | 27.34034 | 395 | 27.99114 | 5154 | 27.99114 | 3520
27.59391 | 315 | 27.59337 | 366 | 27.55191 | 829 | 27.36024 | 432 | 28.01114 | 5239 | 28.01114 | 3503
27.6138 | 349 | 27.61327 | 377 | 27.5718 | 592 | 27.38013 | 414 | 28.03114 | 5102 | 28.03114 | 3445
27.6337 | 341 | 27.63316 | 385 | 27.5917 | 464 | 27.40002 | 395 | 28.05114 | 4945 | 28.05114 | 3448
27.65359 | 363 | 27.65305 | 428 | 27.61159 | 450 | 27.41991 | 482 | 28.07114 | 4901 | 28.07114 | 3464
27.67348 | 338 | 27.67294 | 378 | 27.63148 | 384 | 27.4398 | 466 | 28.09114 | 4838 | 28.09114 | 3439
27.69337 | 409 | 27.69283 | 406 | 27.65137 | 431 | 27.4597 | 477 | 28.11114 | 4690 | 28.11114 | 3402
27.71327 | 437 | 27.71273 | 402 | 27.67127 | 466 | 27.47959 | 459 | 28.13114 | 4636 | 28.13114 | 3447
27.73316 | 500 | 27.73262 | 379 | 27.69116 | 483 | 27.49948 | 455 | 28.15114 | 4566 | 28.15114 | 3424
27.75305 | 519 | 27.75251 | 385 | 27.71105 | 500 | 27.51937 | 429 | 28.17114 | 4488 | 28.17114 | 3357
27.77294 | 465 | 27.7724 | 375 | 27.73094 | 646 | 27.53927 | 435 | 28.19114 | 4425 | 28.19114 | 3419
27.79283 | 613 | 27.7923 | 380 | 27.75083 | 745 | 27.55916 | 330 | 28.21114 | 4451 | 28.21114 | 3457
27.81273 | 731 | 27.81219 | 429 | 27.77073 | 790 | 27.57905 | 351 | 28.23114 | 4426 | 28.23114 | 3391
27.83262 | 464 | 27.83208 | 449 | 27.79062 | 686 | 27.59894 | 392 | 28.25114 | 4376 | 28.25114 | 3414
27.85251 | 453 | 27.85197 | 496 | 27.81051 | 643 | 27.61883 | 383 | 28.27114 | 4380 | 28.27114 | 3481
27.8724 | 549 | 27.87186 | 446 | 27.8304 | 609 | 27.63873 | 344 | 28.29114 | 4317 | 28.29114 | 3422
27.8923 | 487 | 27.89176 | 485 | 27.8503 | 593 | 27.65862 | 338 | 28.31114 | 4316 | 28.31114 | 3348
27.91219 | 406 | 27.91165 | 614 | 27.87019 | 573 | 27.67851 | 384 | 28.33114 | 4301 | 28.33114 | 3268
27.93208 | 407 | 27.93154 | 692 | 27.89008 | 672 | 27.6984 | 410 | 28.35114 | 4293 | 28.35114 | 3265
27.95197 | 409 | 27.95143 | 640 | 27.90997 | 903 | 27.7183 | 374 | 28.37114 | 4395 | 28.37114 | 3332
27.97186 | 368 | 27.97133 | 563 | 27.92986 | 806 | 27.73819 | 380 | 28.39114 | 4291 | 28.39114 | 3280
27.99176 | 323 | 27.99122 | 581 | 27.94976 | 712 | 27.75808 | 408 | 28.41114 | 4163 | 28.41114 | 3307
28.01165 | 356 | 28.01111 | 529 | 27.96965 | 891 | 27.77797 | 407 | 28.43114 | 4167 | 28.43114 | 3327
28.03154 | 353 | 28.031 | 516 | 27.98954 | 832 | 27.79786 | 398 | 28.45114 | 4174 | 28.45114 | 3281
28.05143 | 332 | 28.05089 | 403 | 28.00943 | 635 | 27.81776 | 385 | 28.47114 | 4148 | 28.47114 | 3291
28.07133 | 337 | 28.07079 | 394 | 28.02933 | 538 | 27.83765 | 442 | 28.49114 | 4074 | 28.49114 | 3271
28.09122 | 355 | 28.09068 | 347 | 28.04922 | 552 | 27.85754 | 387 | 28.51114 | 4027 | 28.51114 | 3257
28.11111 | 321 | 28.11057 | 422 | 28.06911 | 465 | 27.87743 | 441 | 28.53114 | 3994 | 28.53114 | 3270
28.131 | 313 | 28.13046 | 355 | 28.089 | 422 | 27.89733 | 567 | 28.55114 | 3969 | 28.55114 | 3263
28.15089 | 332 | 28.15036 | 356 | 28.10889 | 417 | 27.91722 | 459 | 28.57114 | 3918 | 28.57114 | 3253
28.17079 | 312 | 28.17025 | 348 | 28.12879 | 403 | 27.93711 | 492 | 28.59114 | 3926 | 28.59114 | 3231
28.19068 | 308 | 28.19014 | 333 | 28.14868 | 446 | 27.957 | 503 | 28.61114 | 4002 | 28.61114 | 3234
28.21057 | 290 | 28.21003 | 324 | 28.16857 | 410 | 27.97689 | 496 | 28.63114 | 4029 | 28.63114 | 3215
28.23046 | 335 | 28.22992 | 327 | 28.18846 | 450 | 27.99679 | 410 | 28.65114 | 3946 | 28.65114 | 3217
28.25036 | 319 | 28.24982 | 326 | 28.20836 | 401 | 28.01668 | 406 | 28.67114 | 3916 | 28.67114 | 3204
28.27025 | 290 | 28.26971 | 355 | 28.22825 | 421 | 28.03657 | 423 | 28.69114 | 3951 | 28.69114 | 3198
28.29014 | 311 | 28.2896 | 373 | 28.24814 | 382 | 28.05646 | 396 | 28.71114 | 3977 | 28.71114 | 3173
28.31003 | 308 | 28.30949 | 308 | 28.26803 | 397 | 28.07636 | 337 | 28.73114 | 3942 | 28.73114 | 3184
28.32992 | 290 | 28.32938 | 339 | 28.28792 | 405 | 28.09625 | 367 | 28.75114 | 3897 | 28.75114 | 3148
28.34982 | 302 | 28.34928 | 301 | 28.30782 | 378 | 28.11614 | 387 | 28.77114 | 3853 | 28.77114 | 3124
28.36971 | 290 | 28.36917 | 321 | 28.32771 | 393 | 28.13603 | 413 | 28.79114 | 3850 | 28.79114 | 3209
28.3896 | 287 | 28.38906 | 317 | 28.3476 | 385 | 28.15592 | 389 | 28.81114 | 3903 | 28.81114 | 3141
28.40949 | 267 | 28.40895 | 294 | 28.36749 | 375 | 28.17582 | 403 | 28.83114 | 3913 | 28.83114 | 3152
28.42938 | 306 | 28.42885 | 316 | 28.38739 | 370 | 28.19571 | 438 | 28.85114 | 3978 | 28.85114 | 3255
28.44928 | 273 | 28.44874 | 326 | 28.40728 | 376 | 28.2156 | 399 | 28.87114 | 4019 | 28.87114 | 3273
28.46917 | 263 | 28.46863 | 300 | 28.42717 | 365 | 28.23549 | 381 | 28.89114 | 3949 | 28.89114 | 3264
28.48906 | 271 | 28.48852 | 321 | 28.44706 | 342 | 28.25539 | 351 | 28.91114 | 3942 | 28.91114 | 3294
28.50895 | 266 | 28.50841 | 278 | 28.46695 | 341 | 28.27528 | 399 | 28.93114 | 3951 | 28.93114 | 3226
28.52885 | 276 | 28.52831 | 300 | 28.48685 | 347 | 28.29517 | 362 | 28.95114 | 3971 | 28.95114 | 3267
28.54874 | 256 | 28.5482 | 307 | 28.50674 | 357 | 28.31506 | 386 | 28.97114 | 3971 | 28.97114 | 3383
28.56863 | 281 | 28.56809 | 310 | 28.52663 | 341 | 28.33495 | 313 | 28.99114 | 3974 | 28.99114 | 3384
28.58852 | 304 | 28.58798 | 295 | 28.54652 | 367 | 28.35485 | 351 | 29.01114 | 4006 | 29.01114 | 3302
28.60841 | 294 | 28.60788 | 306 | 28.56641 | 337 | 28.37474 | 362 | 29.03114 | 3907 | 29.03114 | 3337
28.62831 | 302 | 28.62777 | 320 | 28.58631 | 378 | 28.39463 | 372 | 29.05114 | 3913 | 29.05114 | 3346
28.6482 | 280 | 28.64766 | 283 | 28.6062 | 381 | 28.41452 | 338 | 29.07114 | 3899 | 29.07114 | 3359
28.66809 | 278 | 28.66755 | 294 | 28.62609 | 333 | 28.43441 | 343 | 29.09114 | 3937 | 29.09114 | 3507
28.68798 | 293 | 28.68744 | 296 | 28.64598 | 343 | 28.45431 | 327 | 29.11114 | 4045 | 29.11114 | 3528
28.70788 | 268 | 28.70734 | 280 | 28.66588 | 363 | 28.4742 | 328 | 29.13114 | 4023 | 29.13114 | 3695
28.72777 | 270 | 28.72723 | 279 | 28.68577 | 351 | 28.49409 | 362 | 29.15114 | 4014 | 29.15114 | 3885
28.74766 | 280 | 28.74712 | 299 | 28.70566 | 358 | 28.51398 | 340 | 29.17114 | 4091 | 29.17114 | 4177
28.76755 | 263 | 28.76701 | 270 | 28.72555 | 357 | 28.53388 | 344 | 29.19114 | 4053 | 29.19114 | 4804
28.78744 | 254 | 28.78691 | 315 | 28.74544 | 353 | 28.55377 | 335 | 29.21114 | 4120 | 29.21114 | 5378
28.80734 | 295 | 28.8068 | 278 | 28.76534 | 347 | 28.57366 | 346 | 29.23114 | 4165 | 29.23114 | 5701
28.82723 | 266 | 28.82669 | 292 | 28.78523 | 325 | 28.59355 | 322 | 29.25114 | 4185 | 29.25114 | 5874
28.84712 | 258 | 28.84658 | 288 | 28.80512 | 334 | 28.61344 | 329 | 29.27114 | 4308 | 29.27114 | 5936
28.86701 | 291 | 28.86647 | 264 | 28.82501 | 380 | 28.63334 | 284 | 29.29114 | 4239 | 29.29114 | 5756
28.88691 | 255 | 28.88637 | 323 | 28.84491 | 333 | 28.65323 | 351 | 29.31114 | 4200 | 29.31114 | 5481
28.9068 | 281 | 28.90626 | 312 | 28.8648 | 353 | 28.67312 | 314 | 29.33114 | 4207 | 29.33114 | 5262
28.92669 | 265 | 28.92615 | 280 | 28.88469 | 306 | 28.69301 | 322 | 29.35114 | 4019 | 29.35114 | 4939
28.94658 | 315 | 28.94604 | 303 | 28.90458 | 344 | 28.71291 | 323 | 29.37114 | 4059 | 29.37114 | 4571
28.96647 | 294 | 28.96594 | 277 | 28.92447 | 356 | 28.7328 | 325 | 29.39114 | 3982 | 29.39114 | 4236
28.98637 | 271 | 28.98583 | 312 | 28.94437 | 342 | 28.75269 | 351 | 29.41114 | 3861 | 29.41114 | 4111
29.00626 | 276 | 29.00572 | 328 | 28.96426 | 330 | 28.77258 | 315 | 29.43114 | 3903 | 29.43114 | 3964
29.02615 | 266 | 29.02561 | 283 | 28.98415 | 329 | 28.79247 | 330 | 29.45114 | 3821 | 29.45114 | 3830
29.04604 | 278 | 29.0455 | 285 | 29.00404 | 326 | 28.81237 | 332 | 29.47114 | 3855 | 29.47114 | 3776
29.06594 | 263 | 29.0654 | 288 | 29.02394 | 360 | 28.83226 | 306 | 29.49114 | 3913 | 29.49114 | 3664
29.08583 | 280 | 29.08529 | 302 | 29.04383 | 334 | 28.85215 | 310 | 29.51114 | 3891 | 29.51114 | 3725
29.10572 | 265 | 29.10518 | 297 | 29.06372 | 347 | 28.87204 | 284 | 29.53114 | 3826 | 29.53114 | 3751
29.12561 | 261 | 29.12507 | 296 | 29.08361 | 331 | 28.89194 | 306 | 29.55114 | 3796 | 29.55114 | 3808
29.1455 | 307 | 29.14497 | 279 | 29.1035 | 344 | 28.91183 | 323 | 29.57114 | 3812 | 29.57114 | 3740
29.1654 | 296 | 29.16486 | 297 | 29.1234 | 313 | 28.93172 | 332 | 29.59114 | 3932 | 29.59114 | 4002
29.18529 | 285 | 29.18475 | 304 | 29.14329 | 336 | 28.95161 | 318 | 29.61114 | 3940 | 29.61114 | 4589
29.20518 | 287 | 29.20464 | 279 | 29.16318 | 310 | 28.9715 | 336 | 29.63114 | 3903 | 29.63114 | 4795
29.22507 | 306 | 29.22453 | 293 | 29.18307 | 384 | 28.9914 | 317 | 29.65114 | 3979 | 29.65114 | 4748
29.24497 | 279 | 29.24443 | 271 | 29.20297 | 324 | 29.01129 | 314 | 29.67114 | 3866 | 29.67114 | 5087
29.26486 | 296 | 29.26432 | 294 | 29.22286 | 336 | 29.03118 | 308 | 29.69114 | 4030 | 29.69114 | 5148
29.28475 | 261 | 29.28421 | 315 | 29.24275 | 359 | 29.05107 | 310 | 29.71114 | 3982 | 29.71114 | 4726
29.30464 | 296 | 29.3041 | 297 | 29.26264 | 330 | 29.07097 | 339 | 29.73114 | 4008 | 29.73114 | 4595
29.32453 | 273 | 29.32399 | 296 | 29.28253 | 346 | 29.09086 | 310 | 29.75114 | 3991 | 29.75114 | 4480
29.34443 | 288 | 29.34389 | 263 | 29.30243 | 366 | 29.11075 | 336 | 29.77114 | 3918 | 29.77114 | 4313
29.36432 | 278 | 29.36378 | 304 | 29.32232 | 357 | 29.13064 | 339 | 29.79114 | 4002 | 29.79114 | 4217
29.38421 | 301 | 29.38367 | 296 | 29.34221 | 337 | 29.15053 | 308 | 29.81114 | 3877 | 29.81114 | 4219
29.4041 | 258 | 29.40356 | 325 | 29.3621 | 384 | 29.17043 | 318 | 29.83114 | 3916 | 29.83114 | 4118
29.42399 | 268 | 29.42346 | 299 | 29.382 | 342 | 29.19032 | 315 | 29.85114 | 4040 | 29.85114 | 4344
29.44389 | 269 | 29.44335 | 282 | 29.40189 | 382 | 29.21021 | 321 | 29.87114 | 3918 | 29.87114 | 4601
29.46378 | 307 | 29.46324 | 288 | 29.42178 | 348 | 29.2301 | 340 | 29.89114 | 4051 | 29.89114 | 4943
29.48367 | 291 | 29.48313 | 300 | 29.44167 | 329 | 29.25 | 321 | 29.91114 | 3900 | 29.91114 | 5205
29.50356 | 277 | 29.50302 | 292 | 29.46156 | 369 | 29.26989 | 310 | 29.93114 | 3809 | 29.93114 | 6212
29.52346 | 262 | 29.52292 | 271 | 29.48146 | 342 | 29.28978 | 359 | 29.95114 | 3972 | 29.95114 | 7270
29.54335 | 283 | 29.54281 | 282 | 29.50135 | 358 | 29.30967 | 288 | 29.97114 | 4039 | 29.97114 | 9032
29.56324 | 265 | 29.5627 | 281 | 29.52124 | 331 | 29.32956 | 313 | 29.99114 | 3974 | 29.99114 | 11557
29.58313 | 266 | 29.58259 | 271 | 29.54113 | 353 | 29.34946 | 324 | 30.01114 | 4034 | 30.01114 | 14296
29.60302 | 279 | 29.60249 | 299 | 29.56102 | 344 | 29.36935 | 340 | 30.03114 | 4206 | 30.03114 | 16483
29.62292 | 277 | 29.62238 | 297 | 29.58092 | 326 | 29.38924 | 339 | 30.05114 | 4511 | 30.05114 | 16906
29.64281 | 286 | 29.64227 | 275 | 29.60081 | 334 | 29.40913 | 365 | 30.07114 | 4339 | 30.07114 | 15221
29.6627 | 288 | 29.66216 | 286 | 29.6207 | 332 | 29.42902 | 344 | 30.09114 | 4131 | 30.09114 | 13503
29.68259 | 269 | 29.68205 | 286 | 29.64059 | 334 | 29.44892 | 322 | 30.11114 | 4067 | 30.11114 | 12218
29.70249 | 288 | 29.70195 | 266 | 29.66049 | 318 | 29.46881 | 315 | 30.13114 | 4324 | 30.13114 | 10296
29.72238 | 277 | 29.72184 | 298 | 29.68038 | 304 | 29.4887 | 339 | 30.15114 | 3977 | 30.15114 | 8514
29.74227 | 282 | 29.74173 | 319 | 29.70027 | 342 | 29.50859 | 339 | 30.17114 | 3963 | 30.17114 | 6587
29.76216 | 281 | 29.76162 | 296 | 29.72016 | 355 | 29.52849 | 361 | 30.19114 | 3970 | 30.19114 | 5459
29.78205 | 275 | 29.78152 | 302 | 29.74005 | 329 | 29.54838 | 313 | 30.21114 | 4008 | 30.21114 | 4803
29.80195 | 292 | 29.80141 | 314 | 29.75995 | 306 | 29.56827 | 304 | 30.23114 | 4178 | 30.23114 | 4528
29.82184 | 272 | 29.8213 | 292 | 29.77984 | 328 | 29.58816 | 350 | 30.25114 | 4059 | 30.25114 | 4064
29.84173 | 262 | 29.84119 | 308 | 29.79973 | 341 | 29.60805 | 362 | 30.27114 | 4042 | 30.27114 | 3939
29.86162 | 274 | 29.86108 | 285 | 29.81962 | 355 | 29.62795 | 361 | 30.29114 | 3900 | 30.29114 | 3905
29.88152 | 285 | 29.88098 | 300 | 29.83952 | 322 | 29.64784 | 308 | 30.31114 | 4029 | 30.31114 | 3730
29.90141 | 270 | 29.90087 | 312 | 29.85941 | 318 | 29.66773 | 352 | 30.33114 | 4103 | 30.33114 | 3830
29.9213 | 281 | 29.92076 | 272 | 29.8793 | 317 | 29.68762 | 310 | 30.35114 | 3984 | 30.35114 | 3935
29.94119 | 265 | 29.94065 | 289 | 29.89919 | 319 | 29.70752 | 293 | 30.37114 | 3954 | 30.37114 | 3904
29.96108 | 274 | 29.96055 | 292 | 29.91908 | 339 | 29.72741 | 348 | 30.39114 | 3947 | 30.39114 | 3798
29.98098 | 291 | 29.98044 | 284 | 29.93898 | 377 | 29.7473 | 292 | 30.41114 | 3897 | 30.41114 | 3698
30.00087 | 270 | 30.00033 | 265 | 29.95887 | 318 | 29.76719 | 334 | 30.43114 | 3891 | 30.43114 | 3519
30.02076 | 306 | 30.02022 | 291 | 29.97876 | 325 | 29.78708 | 323 | 30.45114 | 3895 | 30.45114 | 3567
30.04065 | 289 | 30.04011 | 287 | 29.99865 | 297 | 29.80698 | 308 | 30.47114 | 3913 | 30.47114 | 3654
30.06055 | 266 | 30.06001 | 299 | 30.01855 | 325 | 29.82687 | 301 | 30.49114 | 3931 | 30.49114 | 3514
30.08044 | 278 | 30.0799 | 289 | 30.03844 | 355 | 29.84676 | 340 | 30.51114 | 3866 | 30.51114 | 3416
30.10033 | 288 | 30.09979 | 272 | 30.05833 | 373 | 29.86665 | 329 | 30.53114 | 3905 | 30.53114 | 3554
30.12022 | 270 | 30.11968 | 290 | 30.07822 | 322 | 29.88655 | 350 | 30.55114 | 3917 | 30.55114 | 3571
30.14011 | 296 | 30.13958 | 310 | 30.09811 | 371 | 29.90644 | 323 | 30.57114 | 3899 | 30.57114 | 3801
30.16001 | 297 | 30.15947 | 322 | 30.11801 | 357 | 29.92633 | 322 | 30.59114 | 3974 | 30.59114 | 4576
30.1799 | 274 | 30.17936 | 325 | 30.1379 | 337 | 29.94622 | 303 | 30.61114 | 3985 | 30.61114 | 5765
30.19979 | 267 | 30.19925 | 459 | 30.15779 | 379 | 29.96611 | 358 | 30.63114 | 3878 | 30.63114 | 6120
30.21968 | 287 | 30.21914 | 543 | 30.17768 | 368 | 29.98601 | 325 | 30.65114 | 3947 | 30.65114 | 5672
30.23958 | 303 | 30.23904 | 594 | 30.19758 | 374 | 30.0059 | 323 | 30.67114 | 4047 | 30.67114 | 5081
30.25947 | 255 | 30.25893 | 563 | 30.21747 | 376 | 30.02579 | 303 | 30.69114 | 3974 | 30.69114 | 5297
30.27936 | 264 | 30.27882 | 482 | 30.23736 | 368 | 30.04568 | 310 | 30.71114 | 3946 | 30.71114 | 5279
30.29925 | 266 | 30.29871 | 460 | 30.25725 | 379 | 30.06558 | 321 | 30.73114 | 3981 | 30.73114 | 4888
30.31914 | 303 | 30.3186 | 456 | 30.27714 | 388 | 30.08547 | 327 | 30.75114 | 3909 | 30.75114 | 4539
30.33904 | 264 | 30.3385 | 441 | 30.29704 | 354 | 30.10536 | 356 | 30.77114 | 4071 | 30.77114 | 4247
30.35893 | 306 | 30.35839 | 375 | 30.31693 | 343 | 30.12525 | 346 | 30.79114 | 3978 | 30.79114 | 3999
30.37882 | 274 | 30.37828 | 323 | 30.33682 | 352 | 30.14514 | 333 | 30.81114 | 4108 | 30.81114 | 3910
30.39871 | 310 | 30.39817 | 325 | 30.35671 | 418 | 30.16504 | 335 | 30.83114 | 4016 | 30.83114 | 3796
30.4186 | 282 | 30.41807 | 323 | 30.37661 | 360 | 30.18493 | 375 | 30.85114 | 4033 | 30.85114 | 3510
30.4385 | 261 | 30.43796 | 286 | 30.3965 | 368 | 30.20482 | 355 | 30.87114 | 4037 | 30.87114 | 3549
30.45839 | 290 | 30.45785 | 296 | 30.41639 | 340 | 30.22471 | 333 | 30.89114 | 4124 | 30.89114 | 3400
30.47828 | 243 | 30.47774 | 309 | 30.43628 | 430 | 30.24461 | 351 | 30.91114 | 4067 | 30.91114 | 3467
30.49817 | 279 | 30.49763 | 276 | 30.45617 | 454 | 30.2645 | 346 | 30.93114 | 3996 | 30.93114 | 3370
30.51807 | 272 | 30.51753 | 309 | 30.47607 | 479 | 30.28439 | 323 | 30.95114 | 4124 | 30.95114 | 3322
30.53796 | 329 | 30.53742 | 289 | 30.49596 | 463 | 30.30428 | 323 | 30.97114 | 4209 | 30.97114 | 3280
30.55785 | 274 | 30.55731 | 264 | 30.51585 | 426 | 30.32417 | 292 | 30.99114 | 4227 | 30.99114 | 3361
30.57774 | 283 | 30.5772 | 299 | 30.53574 | 376 | 30.34407 | 300 | 31.01114 | 4373 | 31.01114 | 3386
30.59763 | 302 | 30.5971 | 280 | 30.55563 | 387 | 30.36396 | 352 | 31.03114 | 4464 | 31.03114 | 3305
30.61753 | 274 | 30.61699 | 269 | 30.57553 | 435 | 30.38385 | 346 | 31.05114 | 4597 | 31.05114 | 3397
30.63742 | 278 | 30.63688 | 293 | 30.59542 | 404 | 30.40374 | 354 | 31.07114 | 4662 | 31.07114 | 3507
30.65731 | 285 | 30.65677 | 308 | 30.61531 | 403 | 30.42363 | 358 | 31.09114 | 4658 | 31.09114 | 3420
30.6772 | 285 | 30.67666 | 291 | 30.6352 | 375 | 30.44353 | 329 | 31.11114 | 4892 | 31.11114 | 3500
30.6971 | 286 | 30.69656 | 300 | 30.6551 | 358 | 30.46342 | 393 | 31.13114 | 5205 | 31.13114 | 3496
30.71699 | 285 | 30.71645 | 309 | 30.67499 | 339 | 30.48331 | 381 | 31.15114 | 5744 | 31.15114 | 3494
30.73688 | 287 | 30.73634 | 300 | 30.69488 | 379 | 30.5032 | 382 | 31.17114 | 7173 | 31.17114 | 3495
30.75677 | 288 | 30.75623 | 285 | 30.71477 | 352 | 30.5231 | 383 | 31.19114 | 9544 | 31.19114 | 3419
30.77666 | 296 | 30.77613 | 261 | 30.73466 | 344 | 30.54299 | 370 | 31.21114 | 10866 | 31.21114 | 3487
30.79656 | 253 | 30.79602 | 274 | 30.75456 | 353 | 30.56288 | 366 | 31.23114 | 8505 | 31.23114 | 3532
30.81645 | 267 | 30.81591 | 262 | 30.77445 | 388 | 30.58277 | 318 | 31.25114 | 6679 | 31.25114 | 3602
30.83634 | 304 | 30.8358 | 278 | 30.79434 | 357 | 30.60266 | 337 | 31.27114 | 7218 | 31.27114 | 3607
30.85623 | 292 | 30.85569 | 304 | 30.81423 | 365 | 30.62256 | 316 | 31.29114 | 7609 | 31.29114 | 3655
30.87613 | 303 | 30.87559 | 277 | 30.83413 | 363 | 30.64245 | 360 | 31.31114 | 6408 | 31.31114 | 3731
30.89602 | 256 | 30.89548 | 275 | 30.85402 | 368 | 30.66234 | 349 | 31.33114 | 5171 | 31.33114 | 3620
30.91591 | 262 | 30.91537 | 303 | 30.87391 | 364 | 30.68223 | 342 | 31.35114 | 4827 | 31.35114 | 3563
30.9358 | 277 | 30.93526 | 276 | 30.8938 | 368 | 30.70213 | 391 | 31.37114 | 4658 | 31.37114 | 3643
30.95569 | 286 | 30.95516 | 291 | 30.91369 | 362 | 30.72202 | 340 | 31.39114 | 4619 | 31.39114 | 3793
30.97559 | 251 | 30.97505 | 304 | 30.93359 | 352 | 30.74191 | 350 | 31.41114 | 4658 | 31.41114 | 3748
30.99548 | 296 | 30.99494 | 310 | 30.95348 | 347 | 30.7618 | 356 | 31.43114 | 4746 | 31.43114 | 3704
31.01537 | 289 | 31.01483 | 279 | 30.97337 | 379 | 30.78169 | 329 | 31.45114 | 4791 | 31.45114 | 3736
31.03526 | 260 | 31.03472 | 272 | 30.99326 | 352 | 30.80159 | 332 | 31.47114 | 4813 | 31.47114 | 3778
31.05516 | 253 | 31.05462 | 281 | 31.01316 | 331 | 30.82148 | 335 | 31.49114 | 4897 | 31.49114 | 3804
31.07505 | 272 | 31.07451 | 281 | 31.03305 | 303 | 30.84137 | 329 | 31.51114 | 4866 | 31.51114 | 3743
31.09494 | 238 | 31.0944 | 271 | 31.05294 | 373 | 30.86126 | 334 | 31.53114 | 4845 | 31.53114 | 3683
31.11483 | 289 | 31.11429 | 252 | 31.07283 | 331 | 30.88116 | 342 | 31.55114 | 4965 | 31.55114 | 3778
31.13472 | 250 | 31.13419 | 305 | 31.09272 | 294 | 30.90105 | 366 | 31.57114 | 5037 | 31.57114 | 3899
31.15462 | 260 | 31.15408 | 294 | 31.11262 | 363 | 30.92094 | 405 | 31.59114 | 5045 | 31.59114 | 3864
31.17451 | 265 | 31.17397 | 276 | 31.13251 | 329 | 30.94083 | 323 | 31.61114 | 5026 | 31.61114 | 3917
31.1944 | 258 | 31.19386 | 299 | 31.1524 | 337 | 30.96072 | 381 | 31.63114 | 5107 | 31.63114 | 3955
31.21429 | 295 | 31.21375 | 270 | 31.17229 | 356 | 30.98062 | 362 | 31.65114 | 5156 | 31.65114 | 3836
31.23419 | 244 | 31.23365 | 246 | 31.19219 | 326 | 31.00051 | 345 | 31.67114 | 5138 | 31.67114 | 3884
31.25408 | 274 | 31.25354 | 290 | 31.21208 | 352 | 31.0204 | 372 | 31.69114 | 5234 | 31.69114 | 3994
31.27397 | 264 | 31.27343 | 237 | 31.23197 | 372 | 31.04029 | 314 | 31.71114 | 5206 | 31.71114 | 3938
31.29386 | 250 | 31.29332 | 278 | 31.25186 | 357 | 31.06019 | 326 | 31.73114 | 5208 | 31.73114 | 3931
31.31375 | 247 | 31.31321 | 266 | 31.27175 | 333 | 31.08008 | 342 | 31.75114 | 5213 | 31.75114 | 3885
31.33365 | 282 | 31.33311 | 278 | 31.29165 | 357 | 31.09997 | 362 | 31.77114 | 5170 | 31.77114 | 3888
31.35354 | 257 | 31.353 | 273 | 31.31154 | 404 | 31.11986 | 383 | 31.79114 | 5140 | 31.79114 | 3897
31.37343 | 292 | 31.37289 | 264 | 31.33143 | 377 | 31.13975 | 330 | 31.81114 | 5053 | 31.81114 | 3868
31.39332 | 258 | 31.39278 | 278 | 31.35132 | 376 | 31.15965 | 342 | 31.83114 | 5016 | 31.83114 | 3850
31.41321 | 248 | 31.41268 | 262 | 31.37122 | 357 | 31.17954 | 309 | 31.85114 | 4957 | 31.85114 | 3799
31.43311 | 219 | 31.43257 | 266 | 31.39111 | 351 | 31.19943 | 359 | 31.87114 | 4902 | 31.87114 | 3723
31.453 | 258 | 31.45246 | 269 | 31.411 | 332 | 31.21932 | 321 | 31.89114 | 4773 | 31.89114 | 3671
31.47289 | 264 | 31.47235 | 276 | 31.43089 | 377 | 31.23922 | 365 | 31.91114 | 4677 | 31.91114 | 3724
31.49278 | 252 | 31.49224 | 258 | 31.45078 | 400 | 31.25911 | 324 | 31.93114 | 4679 | 31.93114 | 3691
31.51268 | 252 | 31.51214 | 277 | 31.47068 | 366 | 31.279 | 356 | 31.95114 | 4614 | 31.95114 | 3600
31.53257 | 237 | 31.53203 | 251 | 31.49057 | 386 | 31.29889 | 352 | 31.97114 | 4544 | 31.97114 | 3586
31.55246 | 255 | 31.55192 | 261 | 31.51046 | 376 | 31.31878 | 332 | 31.99114 | 4478 | 31.99114 | 3585
31.57235 | 253 | 31.57181 | 270 | 31.53035 | 413 | 31.33868 | 334 | 32.01114 | 4340 | 32.01114 | 3566
31.59224 | 281 | 31.59171 | 271 | 31.55024 | 368 | 31.35857 | 374 | 32.03114 | 4255 | 32.03114 | 3518
31.61214 | 271 | 31.6116 | 271 | 31.57014 | 405 | 31.37846 | 368 | 32.05114 | 4324 | 32.05114 | 3443
31.63203 | 285 | 31.63149 | 265 | 31.59003 | 402 | 31.39835 | 353 | 32.07114 | 4328 | 32.07114 | 3349
31.65192 | 284 | 31.65138 | 257 | 31.60992 | 408 | 31.41824 | 363 | 32.09114 | 4231 | 32.09114 | 3310
31.67181 | 257 | 31.67127 | 255 | 31.62981 | 424 | 31.43814 | 380 | 32.11114 | 4149 | 32.11114 | 3368
31.69171 | 273 | 31.69117 | 256 | 31.64971 | 385 | 31.45803 | 369 | 32.13114 | 4120 | 32.13114 | 3372
31.7116 | 263 | 31.71106 | 287 | 31.6696 | 384 | 31.47792 | 403 | 32.15114 | 4153 | 32.15114 | 3324
31.73149 | 243 | 31.73095 | 273 | 31.68949 | 438 | 31.49781 | 354 | 32.17114 | 4148 | 32.17114 | 3313
31.75138 | 248 | 31.75084 | 251 | 31.70938 | 405 | 31.51771 | 358 | 32.19114 | 4130 | 32.19114 | 3342
31.77127 | 265 | 31.77074 | 261 | 31.72927 | 399 | 31.5376 | 387 | 32.21114 | 4103 | 32.21114 | 3306
31.79117 | 255 | 31.79063 | 252 | 31.74917 | 370 | 31.55749 | 356 | 32.23114 | 4062 | 32.23114 | 3223
31.81106 | 235 | 31.81052 | 245 | 31.76906 | 378 | 31.57738 | 378 | 32.25114 | 4006 | 32.25114 | 3207
31.83095 | 241 | 31.83041 | 226 | 31.78895 | 403 | 31.59727 | 400 | 32.27114 | 4041 | 32.27114 | 3280
31.85084 | 241 | 31.8503 | 268 | 31.80884 | 387 | 31.61717 | 392 | 32.29114 | 4112 | 32.29114 | 3290
31.87074 | 237 | 31.8702 | 282 | 31.82874 | 353 | 31.63706 | 363 | 32.31114 | 4146 | 32.31114 | 3282
31.89063 | 255 | 31.89009 | 259 | 31.84863 | 357 | 31.65695 | 369 | 32.33114 | 4153 | 32.33114 | 3287
31.91052 | 234 | 31.90998 | 239 | 31.86852 | 409 | 31.67684 | 383 | 32.35114 | 4043 | 32.35114 | 3236
31.93041 | 234 | 31.92987 | 264 | 31.88841 | 376 | 31.69674 | 369 | 32.37114 | 4019 | 32.37114 | 3235
31.9503 | 267 | 31.94977 | 250 | 31.9083 | 375 | 31.71663 | 364 | 32.39114 | 4130 | 32.39114 | 3215
31.9702 | 277 | 31.96966 | 265 | 31.9282 | 378 | 31.73652 | 368 | 32.41114 | 4120 | 32.41114 | 3236
31.99009 | 244 | 31.98955 | 224 | 31.94809 | 360 | 31.75641 | 361 | 32.43114 | 4107 | 32.43114 | 3229
32.00998 | 261 | 32.00944 | 260 | 31.96798 | 354 | 31.7763 | 383 | 32.45114 | 4096 | 32.45114 | 3198
32.02987 | 232 | 32.02933 | 294 | 31.98787 | 345 | 31.7962 | 343 | 32.47114 | 4108 | 32.47114 | 3212
32.04977 | 237 | 32.04923 | 278 | 32.00777 | 325 | 31.81609 | 363 | 32.49114 | 4062 | 32.49114 | 3194
32.06966 | 270 | 32.06912 | 270 | 32.02766 | 383 | 31.83598 | 363 | 32.51114 | 4026 | 32.51114 | 3202
32.08955 | 239 | 32.08901 | 269 | 32.04755 | 352 | 31.85587 | 347 | 32.53114 | 4056 | 32.53114 | 3243
32.10944 | 233 | 32.1089 | 286 | 32.06744 | 369 | 31.87577 | 353 | 32.55114 | 4012 | 32.55114 | 3216
32.12933 | 259 | 32.1288 | 258 | 32.08733 | 364 | 31.89566 | 373 | 32.57114 | 3952 | 32.57114 | 3166
32.14923 | 262 | 32.14869 | 244 | 32.10723 | 350 | 31.91555 | 360 | 32.59114 | 3912 | 32.59114 | 3173
32.16912 | 273 | 32.16858 | 259 | 32.12712 | 366 | 31.93544 | 376 | 32.61114 | 3914 | 32.61114 | 3268
32.18901 | 268 | 32.18847 | 274 | 32.14701 | 335 | 31.95533 | 361 | 32.63114 | 3935 | 32.63114 | 3197
32.2089 | 257 | 32.20836 | 263 | 32.1669 | 332 | 31.97523 | 353 | 32.65114 | 3901 | 32.65114 | 3220
32.2288 | 257 | 32.22826 | 275 | 32.1868 | 338 | 31.99512 | 333 | 32.67114 | 3991 | 32.67114 | 3152
32.24869 | 274 | 32.24815 | 252 | 32.20669 | 318 | 32.01501 | 327 | 32.69114 | 4000 | 32.69114 | 3183
32.26858 | 269 | 32.26804 | 292 | 32.22658 | 337 | 32.0349 | 366 | 32.71114 | 3988 | 32.71114 | 3185
32.28847 | 245 | 32.28793 | 249 | 32.24647 | 363 | 32.0548 | 351 | 32.73114 | 3887 | 32.73114 | 3208
32.30836 | 258 | 32.30782 | 271 | 32.26636 | 371 | 32.07469 | 352 | 32.75114 | 4028 | 32.75114 | 3188
32.32826 | 276 | 32.32772 | 235 | 32.28626 | 318 | 32.09458 | 341 | 32.77114 | 3990 | 32.77114 | 3227
32.34815 | 260 | 32.34761 | 267 | 32.30615 | 329 | 32.11447 | 353 | 32.79114 | 3969 | 32.79114 | 3241
32.36804 | 251 | 32.3675 | 318 | 32.32604 | 374 | 32.13436 | 300 | 32.81114 | 4096 | 32.81114 | 3218
32.38793 | 240 | 32.38739 | 246 | 32.34593 | 329 | 32.15426 | 335 | 32.83114 | 4132 | 32.83114 | 3250
32.40782 | 296 | 32.40729 | 257 | 32.36583 | 327 | 32.17415 | 314 | 32.85114 | 4060 | 32.85114 | 3182
32.42772 | 271 | 32.42718 | 263 | 32.38572 | 323 | 32.19404 | 351 | 32.87114 | 3979 | 32.87114 | 3267
32.44761 | 229 | 32.44707 | 284 | 32.40561 | 335 | 32.21393 | 307 | 32.89114 | 3988 | 32.89114 | 3268
32.4675 | 235 | 32.46696 | 271 | 32.4255 | 327 | 32.23383 | 310 | 32.91114 | 4154 | 32.91114 | 3241
32.48739 | 262 | 32.48685 | 273 | 32.44539 | 333 | 32.25372 | 325 | 32.93114 | 4226 | 32.93114 | 3251
32.50729 | 222 | 32.50675 | 257 | 32.46529 | 328 | 32.27361 | 334 | 32.95114 | 4100 | 32.95114 | 3322
32.52718 | 248 | 32.52664 | 239 | 32.48518 | 323 | 32.2935 | 307 | 32.97114 | 4055 | 32.97114 | 3316
32.54707 | 241 | 32.54653 | 255 | 32.50507 | 351 | 32.31339 | 285 | 32.99114 | 4124 | 32.99114 | 3280
32.56696 | 266 | 32.56642 | 226 | 32.52496 | 339 | 32.33329 | 333 | 33.01114 | 4171 | 33.01114 | 3276
32.58685 | 251 | 32.58632 | 253 | 32.54485 | 339 | 32.35318 | 325 | 33.03114 | 4147 | 33.03114 | 3293
32.60675 | 249 | 32.60621 | 243 | 32.56475 | 338 | 32.37307 | 314 | 33.05114 | 4194 | 33.05114 | 3245
32.62664 | 254 | 32.6261 | 282 | 32.58464 | 345 | 32.39296 | 354 | 33.07114 | 4239 | 33.07114 | 3254
32.64653 | 282 | 32.64599 | 270 | 32.60453 | 372 | 32.41285 | 340 | 33.09114 | 4146 | 33.09114 | 3223
32.66642 | 270 | 32.66588 | 259 | 32.62442 | 325 | 32.43275 | 305 | 33.11114 | 4081 | 33.11114 | 3193
32.68632 | 274 | 32.68578 | 269 | 32.64432 | 331 | 32.45264 | 305 | 33.13114 | 4057 | 33.13114 | 3209
32.70621 | 272 | 32.70567 | 261 | 32.66421 | 343 | 32.47253 | 320 | 33.15114 | 4063 | 33.15114 | 3211
32.7261 | 262 | 32.72556 | 268 | 32.6841 | 371 | 32.49242 | 310 | 33.17114 | 4024 | 33.17114 | 3277
32.74599 | 262 | 32.74545 | 265 | 32.70399 | 330 | 32.51232 | 313 | 33.19114 | 3932 | 33.19114 | 3277
32.76588 | 231 | 32.76535 | 277 | 32.72388 | 360 | 32.53221 | 353 | 33.21114 | 3981 | 33.21114 | 3172
32.78578 | 237 | 32.78524 | 291 | 32.74378 | 354 | 32.5521 | 323 | 33.23114 | 4042 | 33.23114 | 3197
32.80567 | 238 | 32.80513 | 248 | 32.76367 | 330 | 32.57199 | 322 | 33.25114 | 4023 | 33.25114 | 3141
32.82556 | 274 | 32.82502 | 260 | 32.78356 | 349 | 32.59188 | 331 | 33.27114 | 4039 | 33.27114 | 3158
32.84545 | 263 | 32.84491 | 281 | 32.80345 | 334 | 32.61178 | 318 | 33.29114 | 3961 | 33.29114 | 3195
32.86535 | 273 | 32.86481 | 294 | 32.82335 | 327 | 32.63167 | 318 | 33.31114 | 3954 | 33.31114 | 3180
32.88524 | 256 | 32.8847 | 252 | 32.84324 | 340 | 32.65156 | 334 | 33.33114 | 3879 | 33.33114 | 3190
32.90513 | 257 | 32.90459 | 264 | 32.86313 | 340 | 32.67145 | 308 | 33.35114 | 3912 | 33.35114 | 3192
32.92502 | 248 | 32.92448 | 256 | 32.88302 | 346 | 32.69135 | 308 | 33.37114 | 3853 | 33.37114 | 3208
32.94491 | 282 | 32.94438 | 261 | 32.90291 | 342 | 32.71124 | 347 | 33.39114 | 3872 | 33.39114 | 3140
32.96481 | 248 | 32.96427 | 310 | 32.92281 | 331 | 32.73113 | 336 | 33.41114 | 3907 | 33.41114 | 3110
32.9847 | 238 | 32.98416 | 279 | 32.9427 | 343 | 32.75102 | 305 | 33.43114 | 3907 | 33.43114 | 3061
33.00459 | 283 | 33.00405 | 247 | 32.96259 | 301 | 32.77091 | 357 | 33.45114 | 3918 | 33.45114 | 3131
33.02448 | 261 | 33.02394 | 327 | 32.98248 | 335 | 32.79081 | 311 | 33.47114 | 3945 | 33.47114 | 3226
33.04438 | 253 | 33.04384 | 281 | 33.00238 | 300 | 32.8107 | 327 | 33.49114 | 3866 | 33.49114 | 3159
33.06427 | 276 | 33.06373 | 286 | 33.02227 | 360 | 32.83059 | 301 | 33.51114 | 3891 | 33.51114 | 3146
33.08416 | 271 | 33.08362 | 245 | 33.04216 | 386 | 32.85048 | 321 | 33.53114 | 3832 | 33.53114 | 3100
33.10405 | 282 | 33.10351 | 298 | 33.06205 | 368 | 32.87038 | 294 | 33.55114 | 3877 | 33.55114 | 3165
33.12394 | 277 | 33.12341 | 268 | 33.08194 | 361 | 32.89027 | 301 | 33.57114 | 3880 | 33.57114 | 3247
33.14384 | 263 | 33.1433 | 297 | 33.10184 | 345 | 32.91016 | 317 | 33.59114 | 3738 | 33.59114 | 3036
33.16373 | 221 | 33.16319 | 290 | 33.12173 | 366 | 32.93005 | 358 | 33.61114 | 3782 | 33.61114 | 3191
33.18362 | 281 | 33.18308 | 276 | 33.14162 | 357 | 32.94994 | 324 | 33.63114 | 3790 | 33.63114 | 3107
33.20351 | 261 | 33.20297 | 275 | 33.16151 | 362 | 32.96984 | 338 | 33.65114 | 3773 | 33.65114 | 3127
33.22341 | 271 | 33.22287 | 291 | 33.18141 | 380 | 32.98973 | 345 | 33.67114 | 3828 | 33.67114 | 3133
33.2433 | 264 | 33.24276 | 278 | 33.2013 | 362 | 33.00962 | 329 | 33.69114 | 3813 | 33.69114 | 3159
33.26319 | 288 | 33.26265 | 301 | 33.22119 | 349 | 33.02951 | 282 | 33.71114 | 3868 | 33.71114 | 3135
33.28308 | 293 | 33.28254 | 274 | 33.24108 | 325 | 33.04941 | 341 | 33.73114 | 3864 | 33.73114 | 3123
33.30297 | 274 | 33.30243 | 273 | 33.26097 | 369 | 33.0693 | 316 | 33.75114 | 4012 | 33.75114 | 3088
33.32287 | 287 | 33.32233 | 283 | 33.28087 | 341 | 33.08919 | 343 | 33.77114 | 3932 | 33.77114 | 3189
33.34276 | 265 | 33.34222 | 250 | 33.30076 | 337 | 33.10908 | 354 | 33.79114 | 3912 | 33.79114 | 3146
33.36265 | 293 | 33.36211 | 237 | 33.32065 | 364 | 33.12897 | 339 | 33.81114 | 3908 | 33.81114 | 3161
33.38254 | 250 | 33.382 | 284 | 33.34054 | 332 | 33.14887 | 311 | 33.83114 | 3877 | 33.83114 | 3126
33.40243 | 257 | 33.4019 | 269 | 33.36044 | 396 | 33.16876 | 319 | 33.85114 | 3895 | 33.85114 | 3184
33.42233 | 226 | 33.42179 | 271 | 33.38033 | 350 | 33.18865 | 309 | 33.87114 | 3940 | 33.87114 | 3113
33.44222 | 294 | 33.44168 | 285 | 33.40022 | 356 | 33.20854 | 326 | 33.89114 | 3971 | 33.89114 | 3194
33.46211 | 246 | 33.46157 | 288 | 33.42011 | 349 | 33.22844 | 326 | 33.91114 | 4014 | 33.91114 | 3263
33.482 | 261 | 33.48146 | 267 | 33.44 | 303 | 33.24833 | 356 | 33.93114 | 3995 | 33.93114 | 3324
33.5019 | 265 | 33.50136 | 269 | 33.4599 | 352 | 33.26822 | 317 | 33.95114 | 4016 | 33.95114 | 3416
33.52179 | 253 | 33.52125 | 253 | 33.47979 | 327 | 33.28811 | 317 | 33.97114 | 4104 | 33.97114 | 3659
33.54168 | 241 | 33.54114 | 312 | 33.49968 | 334 | 33.308 | 326 | 33.99114 | 4226 | 33.99114 | 4149
33.56157 | 258 | 33.56103 | 263 | 33.51957 | 308 | 33.3279 | 346 | 34.01114 | 4331 | 34.01114 | 4449
33.58146 | 262 | 33.58093 | 280 | 33.53946 | 303 | 33.34779 | 325 | 34.03114 | 4329 | 34.03114 | 4338
33.60136 | 245 | 33.60082 | 273 | 33.55936 | 306 | 33.36768 | 351 | 34.05114 | 4158 | 34.05114 | 4043
33.62125 | 273 | 33.62071 | 284 | 33.57925 | 317 | 33.38757 | 325 | 34.07114 | 4227 | 34.07114 | 4110
33.64114 | 243 | 33.6406 | 260 | 33.59914 | 305 | 33.40746 | 359 | 34.09114 | 4179 | 34.09114 | 4164
33.66103 | 252 | 33.66049 | 226 | 33.61903 | 322 | 33.42736 | 352 | 34.11114 | 4283 | 34.11114 | 4083
33.68093 | 244 | 33.68039 | 235 | 33.63893 | 348 | 33.44725 | 349 | 34.13114 | 4107 | 34.13114 | 3809
33.70082 | 245 | 33.70028 | 248 | 33.65882 | 342 | 33.46714 | 341 | 34.15114 | 4202 | 34.15114 | 3728
33.72071 | 215 | 33.72017 | 271 | 33.67871 | 358 | 33.48703 | 310 | 34.17114 | 4306 | 34.17114 | 3562
33.7406 | 243 | 33.74006 | 268 | 33.6986 | 335 | 33.50693 | 340 | 34.19114 | 4169 | 34.19114 | 3516
33.76049 | 228 | 33.75996 | 251 | 33.71849 | 324 | 33.52682 | 357 | 34.21114 | 4347 | 34.21114 | 3511
33.78039 | 255 | 33.77985 | 255 | 33.73839 | 341 | 33.54671 | 301 | 34.23114 | 4185 | 34.23114 | 3544
33.80028 | 287 | 33.79974 | 271 | 33.75828 | 326 | 33.5666 | 320 | 34.25114 | 4241 | 34.25114 | 3553
33.82017 | 253 | 33.81963 | 267 | 33.77817 | 320 | 33.58649 | 317 | 34.27114 | 4394 | 34.27114 | 3538
33.84006 | 257 | 33.83952 | 265 | 33.79806 | 317 | 33.60639 | 305 | 34.29114 | 4352 | 34.29114 | 3543
33.85996 | 247 | 33.85942 | 265 | 33.81796 | 293 | 33.62628 | 303 | 34.31114 | 4436 | 34.31114 | 3631
33.87985 | 272 | 33.87931 | 250 | 33.83785 | 341 | 33.64617 | 311 | 34.33114 | 4482 | 34.33114 | 3708
33.89974 | 269 | 33.8992 | 256 | 33.85774 | 309 | 33.66606 | 326 | 34.35114 | 4437 | 34.35114 | 3668
33.91963 | 253 | 33.91909 | 256 | 33.87763 | 299 | 33.68596 | 298 | 34.37114 | 4646 | 34.37114 | 3677
33.93952 | 248 | 33.93899 | 260 | 33.89752 | 332 | 33.70585 | 332 | 34.39114 | 4651 | 34.39114 | 3745
33.95942 | 227 | 33.95888 | 246 | 33.91742 | 329 | 33.72574 | 308 | 34.41114 | 4683 | 34.41114 | 3766
33.97931 | 238 | 33.97877 | 241 | 33.93731 | 352 | 33.74563 | 323 | 34.43114 | 4662 | 34.43114 | 3763
33.9992 | 261 | 33.99866 | 296 | 33.9572 | 337 | 33.76552 | 322 | 34.45114 | 4749 | 34.45114 | 3676
34.01909 | 227 | 34.01855 | 257 | 33.97709 | 308 | 33.78542 | 326 | 34.47114 | 4831 | 34.47114 | 3790
34.03899 | 251 | 34.03845 | 232 | 33.99699 | 342 | 33.80531 | 339 | 34.49114 | 4885 | 34.49114 | 3854
34.05888 | 255 | 34.05834 | 234 | 34.01688 | 324 | 33.8252 | 332 | 34.51114 | 4866 | 34.51114 | 3833
34.07877 | 285 | 34.07823 | 243 | 34.03677 | 328 | 33.84509 | 304 | 34.53114 | 4945 | 34.53114 | 3832
34.09866 | 254 | 34.09812 | 278 | 34.05666 | 334 | 33.86499 | 345 | 34.55114 | 4938 | 34.55114 | 3872
34.11855 | 288 | 34.11802 | 255 | 34.07655 | 319 | 33.88488 | 304 | 34.57114 | 4903 | 34.57114 | 3902
34.13845 | 284 | 34.13791 | 283 | 34.09645 | 363 | 33.90477 | 345 | 34.59114 | 4855 | 34.59114 | 3787
34.15834 | 322 | 34.1578 | 311 | 34.11634 | 327 | 33.92466 | 311 | 34.61114 | 4977 | 34.61114 | 3900
34.17823 | 298 | 34.17769 | 268 | 34.13623 | 330 | 33.94455 | 309 | 34.63114 | 5038 | 34.63114 | 3901
34.19812 | 287 | 34.19758 | 262 | 34.15612 | 334 | 33.96445 | 309 | 34.65114 | 5156 | 34.65114 | 3862
34.21802 | 337 | 34.21748 | 312 | 34.17602 | 347 | 33.98434 | 333 | 34.67114 | 5121 | 34.67114 | 3922
34.23791 | 290 | 34.23737 | 291 | 34.19591 | 338 | 34.00423 | 319 | 34.69114 | 5258 | 34.69114 | 3954
34.2578 | 275 | 34.25726 | 301 | 34.2158 | 365 | 34.02412 | 323 | 34.71114 | 5360 | 34.71114 | 4030
34.27769 | 277 | 34.27715 | 330 | 34.23569 | 427 | 34.04402 | 334 | 34.73114 | 5425 | 34.73114 | 4079
34.29758 | 307 | 34.29704 | 304 | 34.25558 | 325 | 34.06391 | 372 | 34.75114 | 5513 | 34.75114 | 4119
34.31748 | 284 | 34.31694 | 313 | 34.27548 | 362 | 34.0838 | 325 | 34.77114 | 5683 | 34.77114 | 4096
34.33737 | 256 | 34.33683 | 297 | 34.29537 | 346 | 34.10369 | 331 | 34.79114 | 5925 | 34.79114 | 4227
34.35726 | 264 | 34.35672 | 317 | 34.31526 | 384 | 34.12358 | 340 | 34.81114 | 6408 | 34.81114 | 4261
34.37715 | 264 | 34.37661 | 333 | 34.33515 | 384 | 34.14348 | 342 | 34.83114 | 6689 | 34.83114 | 4188
34.39704 | 286 | 34.39651 | 298 | 34.35505 | 369 | 34.16337 | 345 | 34.85114 | 6871 | 34.85114 | 4220
34.41694 | 251 | 34.4164 | 274 | 34.37494 | 369 | 34.18326 | 361 | 34.87114 | 6851 | 34.87114 | 4169
34.43683 | 277 | 34.43629 | 281 | 34.39483 | 358 | 34.20315 | 389 | 34.89114 | 6680 | 34.89114 | 4129
34.45672 | 247 | 34.45618 | 254 | 34.41472 | 360 | 34.22305 | 363 | 34.91114 | 6551 | 34.91114 | 4124
34.47661 | 225 | 34.47607 | 302 | 34.43461 | 336 | 34.24294 | 342 | 34.93114 | 6461 | 34.93114 | 4151
34.49651 | 256 | 34.49597 | 296 | 34.45451 | 374 | 34.26283 | 341 | 34.95114 | 6215 | 34.95114 | 4084
34.5164 | 261 | 34.51586 | 301 | 34.4744 | 348 | 34.28272 | 332 | 34.97114 | 5824 | 34.97114 | 4211
34.53629 | 265 | 34.53575 | 295 | 34.49429 | 355 | 34.30261 | 354 | 34.99114 | 5623 | 34.99114 | 4258
34.55618 | 271 | 34.55564 | 259 | 34.51418 | 402 | 34.32251 | 319 | 35.01114 | 5417 | 35.01114 | 4140
34.57607 | 295 | 34.57554 | 298 | 34.53407 | 376 | 34.3424 | 367 | 35.03114 | 5266 | 35.03114 | 3916
34.59597 | 248 | 34.59543 | 276 | 34.55397 | 387 | 34.36229 | 387 | 35.05114 | 5141 | 35.05114 | 3746
34.61586 | 290 | 34.61532 | 270 | 34.57386 | 399 | 34.38218 | 343 | 35.07114 | 4951 | 35.07114 | 3776
34.63575 | 281 | 34.63521 | 286 | 34.59375 | 378 | 34.40207 | 339 | 35.09114 | 4956 | 35.09114 | 3764
34.65564 | 260 | 34.6551 | 289 | 34.61364 | 407 | 34.42197 | 354 | 35.11114 | 4993 | 35.11114 | 3633
34.67554 | 289 | 34.675 | 310 | 34.63354 | 404 | 34.44186 | 364 | 35.13114 | 4795 | 35.13114 | 3530
34.69543 | 294 | 34.69489 | 281 | 34.65343 | 409 | 34.46175 | 359 | 35.15114 | 4623 | 35.15114 | 3448
34.71532 | 286 | 34.71478 | 308 | 34.67332 | 399 | 34.48164 | 353 | 35.17114 | 4579 | 35.17114 | 3489
34.73521 | 269 | 34.73467 | 344 | 34.69321 | 421 | 34.50154 | 389 | 35.19114 | 4430 | 35.19114 | 3484
34.7551 | 291 | 34.75457 | 359 | 34.7131 | 389 | 34.52143 | 360 | 35.21114 | 4401 | 35.21114 | 3387
34.775 | 300 | 34.77446 | 405 | 34.733 | 419 | 34.54132 | 376 | 35.23114 | 4345 | 35.23114 | 3389
34.79489 | 297 | 34.79435 | 435 | 34.75289 | 416 | 34.56121 | 378 | 35.25114 | 4321 | 35.25114 | 3388
34.81478 | 295 | 34.81424 | 476 | 34.77278 | 413 | 34.5811 | 375 | 35.27114 | 4279 | 35.27114 | 3362
34.83467 | 288 | 34.83413 | 454 | 34.79267 | 431 | 34.601 | 422 | 35.29114 | 4212 | 35.29114 | 3338
34.85457 | 290 | 34.85403 | 451 | 34.81257 | 405 | 34.62089 | 381 | 35.31114 | 4208 | 35.31114 | 3370
34.87446 | 287 | 34.87392 | 470 | 34.83246 | 415 | 34.64078 | 426 | 35.33114 | 4236 | 35.33114 | 3440
34.89435 | 315 | 34.89381 | 488 | 34.85235 | 430 | 34.66067 | 424 | 35.35114 | 4292 | 35.35114 | 3422
34.91424 | 285 | 34.9137 | 423 | 34.87224 | 399 | 34.68057 | 394 | 35.37114 | 4280 | 35.37114 | 3380
34.93413 | 311 | 34.9336 | 429 | 34.89213 | 370 | 34.70046 | 388 | 35.39114 | 4208 | 35.39114 | 3427
34.95403 | 312 | 34.95349 | 456 | 34.91203 | 436 | 34.72035 | 439 | 35.41114 | 4171 | 35.41114 | 3458
34.97392 | 324 | 34.97338 | 447 | 34.93192 | 419 | 34.74024 | 434 | 35.43114 | 4192 | 35.43114 | 3493
34.99381 | 363 | 34.99327 | 387 | 34.95181 | 431 | 34.76013 | 430 | 35.45114 | 4193 | 35.45114 | 3535
35.0137 | 381 | 35.01316 | 401 | 34.9717 | 430 | 34.78003 | 405 | 35.47114 | 4200 | 35.47114 | 3475
35.0336 | 394 | 35.03306 | 333 | 34.9916 | 417 | 34.79992 | 460 | 35.49114 | 4155 | 35.49114 | 3352
35.05349 | 368 | 35.05295 | 384 | 35.01149 | 437 | 34.81981 | 494 | 35.51114 | 4167 | 35.51114 | 3326
35.07338 | 378 | 35.07284 | 357 | 35.03138 | 437 | 34.8397 | 546 | 35.53114 | 4190 | 35.53114 | 3410
35.09327 | 357 | 35.09273 | 363 | 35.05127 | 409 | 34.8596 | 705 | 35.55114 | 4151 | 35.55114 | 3394
35.11316 | 362 | 35.11263 | 368 | 35.07116 | 438 | 34.87949 | 827 | 35.57114 | 4159 | 35.57114 | 3313
35.13306 | 309 | 35.13252 | 364 | 35.09106 | 412 | 34.89938 | 805 | 35.59114 | 4175 | 35.59114 | 3291
35.15295 | 351 | 35.15241 | 337 | 35.11095 | 431 | 34.91927 | 646 | 35.61114 | 4153 | 35.61114 | 3335
35.17284 | 332 | 35.1723 | 334 | 35.13084 | 446 | 34.93916 | 572 | 35.63114 | 4048 | 35.63114 | 3342
35.19273 | 326 | 35.19219 | 320 | 35.15073 | 404 | 34.95906 | 599 | 35.65114 | 4040 | 35.65114 | 3366
35.21263 | 318 | 35.21209 | 345 | 35.17063 | 417 | 34.97895 | 610 | 35.67114 | 4128 | 35.67114 | 3322
35.23252 | 306 | 35.23198 | 318 | 35.19052 | 401 | 34.99884 | 581 | 35.69114 | 4174 | 35.69114 | 3323
35.25241 | 301 | 35.25187 | 318 | 35.21041 | 396 | 35.01873 | 466 | 35.71114 | 4188 | 35.71114 | 3282
35.2723 | 303 | 35.27176 | 270 | 35.2303 | 424 | 35.03863 | 367 | 35.73114 | 4182 | 35.73114 | 3232
35.29219 | 309 | 35.29165 | 335 | 35.25019 | 389 | 35.05852 | 404 | 35.75114 | 4150 | 35.75114 | 3289
35.31209 | 327 | 35.31155 | 310 | 35.27009 | 381 | 35.07841 | 420 | 35.77114 | 4067 | 35.77114 | 3268
35.33198 | 281 | 35.33144 | 288 | 35.28998 | 350 | 35.0983 | 378 | 35.79114 | 4038 | 35.79114 | 3191
35.35187 | 305 | 35.35133 | 306 | 35.30987 | 343 | 35.11819 | 375 | 35.81114 | 4057 | 35.81114 | 3203
35.37176 | 298 | 35.37122 | 312 | 35.32976 | 346 | 35.13809 | 416 | 35.83114 | 4052 | 35.83114 | 3190
35.39165 | 299 | 35.39112 | 332 | 35.34966 | 390 | 35.15798 | 343 | 35.85114 | 4007 | 35.85114 | 3140
35.41155 | 271 | 35.41101 | 308 | 35.36955 | 353 | 35.17787 | 346 | 35.87114 | 4000 | 35.87114 | 3159
35.43144 | 327 | 35.4309 | 300 | 35.38944 | 367 | 35.19776 | 348 | 35.89114 | 4036 | 35.89114 | 3187
35.45133 | 299 | 35.45079 | 286 | 35.40933 | 354 | 35.21766 | 380 | 35.91114 | 4029 | 35.91114 | 3121
35.47122 | 287 | 35.47068 | 317 | 35.42922 | 395 | 35.23755 | 349 | 35.93114 | 3893 | 35.93114 | 3089
35.49112 | 336 | 35.49058 | 319 | 35.44912 | 321 | 35.25744 | 316 | 35.95114 | 3864 | 35.95114 | 3131
35.51101 | 310 | 35.51047 | 362 | 35.46901 | 354 | 35.27733 | 333 | 35.97114 | 3920 | 35.97114 | 3109
35.5309 | 300 | 35.53036 | 331 | 35.4889 | 358 | 35.29722 | 362 | 35.99114 | 3857 | 35.99114 | 3058
35.55079 | 306 | 35.55025 | 312 | 35.50879 | 359 | 35.31712 | 335 | 36.01114 | 3795 | 36.01114 | 2939
35.57068 | 306 | 35.57015 | 331 | 35.52868 | 331 | 35.33701 | 322 | 36.03114 | 3716 | 36.03114 | 2939
35.59058 | 314 | 35.59004 | 321 | 35.54858 | 381 | 35.3569 | 338 | 36.05114 | 3750 | 36.05114 | 2963
35.61047 | 295 | 35.60993 | 327 | 35.56847 | 373 | 35.37679 | 288 | 36.07114 | 3811 | 36.07114 | 3019
35.63036 | 298 | 35.62982 | 321 | 35.58836 | 363 | 35.39668 | 339 | 36.09114 | 3862 | 36.09114 | 3029
35.65025 | 321 | 35.64971 | 334 | 35.60825 | 356 | 35.41658 | 341 | 36.11114 | 3861 | 36.11114 | 2976
35.67015 | 288 | 35.66961 | 344 | 35.62815 | 389 | 35.43647 | 332 | 36.13114 | 3805 | 36.13114 | 2986
35.69004 | 300 | 35.6895 | 348 | 35.64804 | 359 | 35.45636 | 335 | 36.15114 | 3848 | 36.15114 | 2948
35.70993 | 336 | 35.70939 | 356 | 35.66793 | 382 | 35.47625 | 333 | 36.17114 | 3954 | 36.17114 | 2970
35.72982 | 328 | 35.72928 | 321 | 35.68782 | 366 | 35.49615 | 355 | 36.19114 | 3996 | 36.19114 | 2981
35.74971 | 309 | 35.74918 | 310 | 35.70771 | 364 | 35.51604 | 338 | 36.21114 | 4018 | 36.21114 | 2995
35.76961 | 342 | 35.76907 | 370 | 35.72761 | 374 | 35.53593 | 340 | 36.23114 | 4041 | 36.23114 | 3043
35.7895 | 328 | 35.78896 | 307 | 35.7475 | 332 | 35.55582 | 327 | 36.25114 | 4207 | 36.25114 | 3133
35.80939 | 271 | 35.80885 | 312 | 35.76739 | 314 | 35.57571 | 323 | 36.27114 | 4569 | 36.27114 | 3255
35.82928 | 311 | 35.82874 | 312 | 35.78728 | 347 | 35.59561 | 347 | 36.29114 | 5334 | 36.29114 | 3530
35.84918 | 314 | 35.84864 | 322 | 35.80718 | 380 | 35.6155 | 320 | 36.31114 | 6575 | 36.31114 | 3792
35.86907 | 318 | 35.86853 | 334 | 35.82707 | 320 | 35.63539 | 328 | 36.33114 | 7638 | 36.33114 | 4082
35.88896 | 289 | 35.88842 | 312 | 35.84696 | 334 | 35.65528 | 327 | 36.35114 | 7587 | 36.35114 | 4332
35.90885 | 299 | 35.90831 | 320 | 35.86685 | 360 | 35.67518 | 327 | 36.37114 | 6975 | 36.37114 | 4742
35.92874 | 283 | 35.92821 | 300 | 35.88674 | 369 | 35.69507 | 376 | 36.39114 | 6621 | 36.39114 | 5308
35.94864 | 300 | 35.9481 | 330 | 35.90664 | 379 | 35.71496 | 315 | 36.41114 | 6330 | 36.41114 | 6070
35.96853 | 310 | 35.96799 | 316 | 35.92653 | 350 | 35.73485 | 312 | 36.43114 | 6243 | 36.43114 | 6474
35.98842 | 282 | 35.98788 | 308 | 35.94642 | 329 | 35.75474 | 313 | 36.45114 | 5715 | 36.45114 | 5952
36.00831 | 307 | 36.00777 | 280 | 35.96631 | 363 | 35.77464 | 325 | 36.47114 | 5283 | 36.47114 | 5048
36.02821 | 314 | 36.02767 | 285 | 35.98621 | 354 | 35.79453 | 314 | 36.49114 | 4967 | 36.49114 | 4701
36.0481 | 300 | 36.04756 | 286 | 36.0061 | 352 | 35.81442 | 302 | 36.51114 | 4915 | 36.51114 | 4840
36.06799 | 284 | 36.06745 | 311 | 36.02599 | 343 | 35.83431 | 330 | 36.53114 | 5314 | 36.53114 | 4759
36.08788 | 282 | 36.08734 | 307 | 36.04588 | 340 | 35.85421 | 333 | 36.55114 | 6185 | 36.55114 | 4250
36.10777 | 271 | 36.10724 | 293 | 36.06577 | 335 | 35.8741 | 331 | 36.57114 | 6918 | 36.57114 | 3712
36.12767 | 274 | 36.12713 | 320 | 36.08567 | 321 | 35.89399 | 343 | 36.59114 | 6991 | 36.59114 | 3568
36.14756 | 254 | 36.14702 | 307 | 36.10556 | 357 | 35.91388 | 343 | 36.61114 | 6511 | 36.61114 | 3432
36.16745 | 266 | 36.16691 | 273 | 36.12545 | 312 | 35.93377 | 339 | 36.63114 | 5925 | 36.63114 | 3419
36.18734 | 281 | 36.1868 | 308 | 36.14534 | 307 | 35.95367 | 343 | 36.65114 | 5702 | 36.65114 | 3291
36.20724 | 297 | 36.2067 | 294 | 36.16524 | 353 | 35.97356 | 330 | 36.67114 | 5704 | 36.67114 | 3209
36.22713 | 283 | 36.22659 | 300 | 36.18513 | 356 | 35.99345 | 320 | 36.69114 | 5407 | 36.69114 | 3188
36.24702 | 252 | 36.24648 | 296 | 36.20502 | 349 | 36.01334 | 356 | 36.71114 | 4997 | 36.71114 | 3144
36.26691 | 302 | 36.26637 | 276 | 36.22491 | 351 | 36.03324 | 334 | 36.73114 | 4561 | 36.73114 | 3231
36.2868 | 289 | 36.28626 | 326 | 36.2448 | 310 | 36.05313 | 307 | 36.75114 | 4209 | 36.75114 | 3136
36.3067 | 268 | 36.30616 | 284 | 36.2647 | 292 | 36.07302 | 332 | 36.77114 | 4001 | 36.77114 | 3120
36.32659 | 317 | 36.32605 | 298 | 36.28459 | 318 | 36.09291 | 319 | 36.79114 | 4058 | 36.79114 | 3143
36.34648 | 286 | 36.34594 | 298 | 36.30448 | 300 | 36.1128 | 309 | 36.81114 | 4043 | 36.81114 | 3166
36.36637 | 285 | 36.36583 | 308 | 36.32437 | 329 | 36.1327 | 303 | 36.83114 | 4009 | 36.83114 | 3111
36.38626 | 315 | 36.38573 | 312 | 36.34427 | 306 | 36.15259 | 292 | 36.85114 | 4071 | 36.85114 | 3122
36.40616 | 298 | 36.40562 | 325 | 36.36416 | 374 | 36.17248 | 287 | 36.87114 | 4075 | 36.87114 | 3213
36.42605 | 321 | 36.42551 | 382 | 36.38405 | 307 | 36.19237 | 295 | 36.89114 | 3970 | 36.89114 | 3166
36.44594 | 299 | 36.4454 | 357 | 36.40394 | 351 | 36.21227 | 295 | 36.91114 | 3970 | 36.91114 | 3093
36.46583 | 362 | 36.46529 | 383 | 36.42383 | 328 | 36.23216 | 300 | 36.93114 | 3880 | 36.93114 | 3133
36.48573 | 449 | 36.48519 | 426 | 36.44373 | 346 | 36.25205 | 334 | 36.95114 | 3875 | 36.95114 | 3123
36.50562 | 587 | 36.50508 | 495 | 36.46362 | 358 | 36.27194 | 298 | 36.97114 | 3771 | 36.97114 | 3144
36.52551 | 761 | 36.52497 | 488 | 36.48351 | 411 | 36.29183 | 283 | 36.99114 | 3808 | 36.99114 | 3079
36.5454 | 643 | 36.54486 | 525 | 36.5034 | 496 | 36.31173 | 322 | 37.01114 | 3763 | 37.01114 | 2967
36.56529 | 545 | 36.56476 | 585 | 36.52329 | 592 | 36.33162 | 300 | 37.03114 | 3735 | 37.03114 | 3044
36.58519 | 504 | 36.58465 | 691 | 36.54319 | 696 | 36.35151 | 295 | 37.05114 | 3589 | 37.05114 | 3082
36.60508 | 583 | 36.60454 | 617 | 36.56308 | 756 | 36.3714 | 282 | 37.07114 | 3626 | 37.07114 | 3056
36.62497 | 627 | 36.62443 | 513 | 36.58297 | 685 | 36.39129 | 308 | 37.09114 | 3737 | 37.09114 | 2991
36.64486 | 536 | 36.64432 | 414 | 36.60286 | 624 | 36.41119 | 312 | 37.11114 | 3678 | 37.11114 | 3046
36.66476 | 483 | 36.66422 | 499 | 36.62276 | 534 | 36.43108 | 317 | 37.13114 | 3669 | 37.13114 | 3184
36.68465 | 413 | 36.68411 | 462 | 36.64265 | 560 | 36.45097 | 342 | 37.15114 | 3627 | 37.15114 | 3377
36.70454 | 374 | 36.704 | 393 | 36.66254 | 514 | 36.47086 | 372 | 37.17114 | 3622 | 37.17114 | 3353
36.72443 | 377 | 36.72389 | 297 | 36.68243 | 477 | 36.49076 | 397 | 37.19114 | 3612 | 37.19114 | 3166
36.74432 | 364 | 36.74379 | 306 | 36.70232 | 438 | 36.51065 | 539 | 37.21114 | 3597 | 37.21114 | 3169
36.76422 | 360 | 36.76368 | 296 | 36.72222 | 350 | 36.53054 | 590 | 37.23114 | 3625 | 37.23114 | 3256
36.78411 | 292 | 36.78357 | 293 | 36.74211 | 325 | 36.55043 | 589 | 37.25114 | 3615 | 37.25114 | 3449
36.804 | 290 | 36.80346 | 304 | 36.762 | 339 | 36.57032 | 591 | 37.27114 | 3640 | 37.27114 | 3503
36.82389 | 303 | 36.82335 | 286 | 36.78189 | 322 | 36.59022 | 508 | 37.29114 | 3593 | 37.29114 | 3297
36.84379 | 288 | 36.84325 | 331 | 36.80179 | 345 | 36.61011 | 508 | 37.31114 | 3657 | 37.31114 | 3155
36.86368 | 303 | 36.86314 | 286 | 36.82168 | 313 | 36.63 | 562 | 37.33114 | 3503 | 37.33114 | 3083
36.88357 | 279 | 36.88303 | 360 | 36.84157 | 338 | 36.64989 | 600 | 37.35114 | 3550 | 37.35114 | 3265
36.90346 | 260 | 36.90292 | 433 | 36.86146 | 333 | 36.66979 | 543 | 37.37114 | 3574 | 37.37114 | 3190
36.92335 | 278 | 36.92282 | 503 | 36.88135 | 322 | 36.68968 | 413 | 37.39114 | 3602 | 37.39114 | 3025
36.94325 | 316 | 36.94271 | 445 | 36.90125 | 357 | 36.70957 | 344 | 37.41114 | 3552 | 37.41114 | 3080
36.96314 | 275 | 36.9626 | 372 | 36.92114 | 333 | 36.72946 | 398 | 37.43114 | 3686 | 37.43114 | 3004
36.98303 | 284 | 36.98249 | 443 | 36.94103 | 318 | 36.74935 | 419 | 37.45114 | 3634 | 37.45114 | 3023
37.00292 | 293 | 37.00238 | 368 | 36.96092 | 344 | 36.76925 | 389 | 37.47114 | 3601 | 37.47114 | 3121
37.02282 | 293 | 37.02228 | 384 | 36.98082 | 327 | 36.78914 | 309 | 37.49114 | 3624 | 37.49114 | 3075
37.04271 | 258 | 37.04217 | 354 | 37.00071 | 396 | 36.80903 | 267 | 37.51114 | 3660 | 37.51114 | 3154
37.0626 | 274 | 37.06206 | 349 | 37.0206 | 353 | 36.82892 | 288 | 37.53114 | 3651 | 37.53114 | 3211
37.08249 | 303 | 37.08195 | 311 | 37.04049 | 378 | 36.84882 | 339 | 37.55114 | 3575 | 37.55114 | 3140
37.10238 | 268 | 37.10185 | 293 | 37.06038 | 366 | 36.86871 | 318 | 37.57114 | 3718 | 37.57114 | 3060
37.12228 | 256 | 37.12174 | 276 | 37.08028 | 393 | 36.8886 | 306 | 37.59114 | 3661 | 37.59114 | 3114
37.14217 | 254 | 37.14163 | 320 | 37.10017 | 357 | 36.90849 | 325 | 37.61114 | 3663 | 37.61114 | 3198
37.16206 | 264 | 37.16152 | 285 | 37.12006 | 356 | 36.92838 | 307 | 37.63114 | 3733 | 37.63114 | 3114
37.18195 | 269 | 37.18141 | 277 | 37.13995 | 371 | 36.94828 | 310 | 37.65114 | 3689 | 37.65114 | 3235
37.20185 | 265 | 37.20131 | 264 | 37.15985 | 334 | 36.96817 | 327 | 37.67114 | 3693 | 37.67114 | 3163
37.22174 | 269 | 37.2212 | 231 | 37.17974 | 304 | 36.98806 | 300 | 37.69114 | 3579 | 37.69114 | 3096
37.24163 | 259 | 37.24109 | 267 | 37.19963 | 286 | 37.00795 | 291 | 37.71114 | 3716 | 37.71114 | 3035
37.26152 | 279 | 37.26098 | 269 | 37.21952 | 295 | 37.02785 | 311 | 37.73114 | 3551 | 37.73114 | 3012
37.28141 | 250 | 37.28087 | 274 | 37.23941 | 336 | 37.04774 | 249 | 37.75114 | 3617 | 37.75114 | 3037
37.30131 | 250 | 37.30077 | 305 | 37.25931 | 354 | 37.06763 | 315 | 37.77114 | 3679 | 37.77114 | 2963
37.3212 | 286 | 37.32066 | 290 | 37.2792 | 328 | 37.08752 | 266 | 37.79114 | 3538 | 37.79114 | 2966
37.34109 | 241 | 37.34055 | 273 | 37.29909 | 315 | 37.10741 | 289 | 37.81114 | 3611 | 37.81114 | 2955
37.36098 | 260 | 37.36044 | 268 | 37.31898 | 326 | 37.12731 | 311 | 37.83114 | 3575 | 37.83114 | 3033
37.38087 | 242 | 37.38034 | 256 | 37.33888 | 314 | 37.1472 | 295 | 37.85114 | 3565 | 37.85114 | 2799
37.40077 | 257 | 37.40023 | 287 | 37.35877 | 310 | 37.16709 | 329 | 37.87114 | 3565 | 37.87114 | 2966
37.42066 | 254 | 37.42012 | 248 | 37.37866 | 336 | 37.18698 | 258 | 37.89114 | 3466 | 37.89114 | 2874
37.44055 | 265 | 37.44001 | 297 | 37.39855 | 297 | 37.20688 | 336 | 37.91114 | 3464 | 37.91114 | 2906
37.46044 | 256 | 37.4599 | 275 | 37.41844 | 301 | 37.22677 | 293 | 37.93114 | 3420 | 37.93114 | 2951
37.48034 | 264 | 37.4798 | 273 | 37.43834 | 304 | 37.24666 | 286 | 37.95114 | 3531 | 37.95114 | 2880
37.50023 | 225 | 37.49969 | 323 | 37.45823 | 318 | 37.26655 | 298 | 37.97114 | 3459 | 37.97114 | 2808
37.52012 | 255 | 37.51958 | 293 | 37.47812 | 299 | 37.28644 | 244 | 37.99114 | 3360 | 37.99114 | 2885
37.54001 | 253 | 37.53947 | 267 | 37.49801 | 301 | 37.30634 | 311 | 38.01114 | 3475 | 38.01114 | 2888
37.5599 | 266 | 37.55937 | 255 | 37.5179 | 269 | 37.32623 | 287 | 38.03114 | 3403 | 38.03114 | 2849
37.5798 | 272 | 37.57926 | 310 | 37.5378 | 323 | 37.34612 | 282 | 38.05114 | 3450 | 38.05114 | 2906
37.59969 | 252 | 37.59915 | 277 | 37.55769 | 365 | 37.36601 | 295 | 38.07114 | 3413 | 38.07114 | 2909
37.61958 | 284 | 37.61904 | 274 | 37.57758 | 318 | 37.3859 | 259 | 38.09114 | 3445 | 38.09114 | 2856
37.63947 | 267 | 37.63893 | 277 | 37.59747 | 347 | 37.4058 | 281 | 38.11114 | 3456 | 38.11114 | 2897
37.65937 | 257 | 37.65883 | 299 | 37.61737 | 339 | 37.42569 | 299 | 38.13114 | 3439 | 38.13114 | 2955
37.67926 | 239 | 37.67872 | 275 | 37.63726 | 365 | 37.44558 | 300 | 38.15114 | 3473 | 38.15114 | 2945
37.69915 | 275 | 37.69861 | 280 | 37.65715 | 338 | 37.46547 | 278 | 38.17114 | 3508 | 38.17114 | 2867
37.71904 | 291 | 37.7185 | 275 | 37.67704 | 299 | 37.48537 | 328 | 38.19114 | 3529 | 38.19114 | 2853
37.73893 | 306 | 37.7384 | 291 | 37.69693 | 303 | 37.50526 | 295 | 38.21114 | 3609 | 38.21114 | 2997
37.75883 | 267 | 37.75829 | 289 | 37.71683 | 312 | 37.52515 | 296 | 38.23114 | 3649 | 38.23114 | 2948
37.77872 | 279 | 37.77818 | 295 | 37.73672 | 340 | 37.54504 | 295 | 38.25114 | 3506 | 38.25114 | 2996
37.79861 | 272 | 37.79807 | 293 | 37.75661 | 339 | 37.56493 | 309 | 38.27114 | 3545 | 38.27114 | 2898
37.8185 | 255 | 37.81796 | 288 | 37.7765 | 294 | 37.58483 | 313 | 38.29114 | 3535 | 38.29114 | 2904
37.8384 | 280 | 37.83786 | 284 | 37.7964 | 324 | 37.60472 | 258 | 38.31114 | 3603 | 38.31114 | 2945
37.85829 | 247 | 37.85775 | 263 | 37.81629 | 300 | 37.62461 | 309 | 38.33114 | 3764 | 38.33114 | 2974
37.87818 | 263 | 37.87764 | 318 | 37.83618 | 299 | 37.6445 | 290 | 38.35114 | 3743 | 38.35114 | 2985
37.89807 | 259 | 37.89753 | 270 | 37.85607 | 312 | 37.6644 | 329 | 38.37114 | 3656 | 38.37114 | 2903
37.91796 | 284 | 37.91743 | 266 | 37.87596 | 295 | 37.68429 | 284 | 38.39114 | 3625 | 38.39114 | 2836
37.93786 | 268 | 37.93732 | 264 | 37.89586 | 290 | 37.70418 | 342 | 38.41114 | 3415 | 38.41114 | 2820
37.95775 | 269 | 37.95721 | 273 | 37.91575 | 285 | 37.72407 | 287 | 38.43114 | 3506 | 38.43114 | 2827
37.97764 | 250 | 37.9771 | 265 | 37.93564 | 309 | 37.74396 | 271 | 38.45114 | 3535 | 38.45114 | 2785
37.99753 | 274 | 37.99699 | 268 | 37.95553 | 314 | 37.76386 | 272 | 38.47114 | 3465 | 38.47114 | 2776
38.01743 | 249 | 38.01689 | 275 | 37.97543 | 294 | 37.78375 | 280 | 38.49114 | 3315 | 38.49114 | 2876
38.03732 | 275 | 38.03678 | 282 | 37.99532 | 275 | 37.80364 | 292 | 38.51114 | 3363 | 38.51114 | 2876
38.05721 | 255 | 38.05667 | 295 | 38.01521 | 301 | 37.82353 | 294 | 38.53114 | 3386 | 38.53114 | 2786
38.0771 | 276 | 38.07656 | 238 | 38.0351 | 299 | 37.84343 | 282 | 38.55114 | 3299 | 38.55114 | 2758
38.09699 | 252 | 38.09646 | 297 | 38.05499 | 296 | 37.86332 | 299 | 38.57114 | 3347 | 38.57114 | 2797
38.11689 | 272 | 38.11635 | 268 | 38.07489 | 327 | 37.88321 | 294 | 38.59114 | 3320 | 38.59114 | 2742
38.13678 | 257 | 38.13624 | 316 | 38.09478 | 293 | 37.9031 | 290 | 38.61114 | 3291 | 38.61114 | 2800
38.15667 | 265 | 38.15613 | 270 | 38.11467 | 294 | 37.92299 | 288 | 38.63114 | 3232 | 38.63114 | 2805
38.17656 | 269 | 38.17602 | 261 | 38.13456 | 291 | 37.94289 | 288 | 38.65114 | 3201 | 38.65114 | 2713
38.19646 | 247 | 38.19592 | 297 | 38.15446 | 293 | 37.96278 | 291 | 38.67114 | 3256 | 38.67114 | 2693
38.21635 | 258 | 38.21581 | 260 | 38.17435 | 300 | 37.98267 | 252 | 38.69114 | 3226 | 38.69114 | 2665
38.23624 | 269 | 38.2357 | 281 | 38.19424 | 267 | 38.00256 | 304 | 38.71114 | 3221 | 38.71114 | 2636
38.25613 | 306 | 38.25559 | 286 | 38.21413 | 285 | 38.02246 | 274 | 38.73114 | 3315 | 38.73114 | 2652
38.27602 | 265 | 38.27548 | 310 | 38.23402 | 330 | 38.04235 | 260 | 38.75114 | 3370 | 38.75114 | 2705
38.29592 | 274 | 38.29538 | 326 | 38.25392 | 285 | 38.06224 | 274 | 38.77114 | 3313 | 38.77114 | 2739
38.31581 | 280 | 38.31527 | 300 | 38.27381 | 299 | 38.08213 | 262 | 38.79114 | 3390 | 38.79114 | 2753
38.3357 | 318 | 38.33516 | 338 | 38.2937 | 298 | 38.10202 | 292 | 38.81114 | 3440 | 38.81114 | 2680
38.35559 | 287 | 38.35505 | 284 | 38.31359 | 294 | 38.12192 | 293 | 38.83114 | 3492 | 38.83114 | 2713
38.37548 | 298 | 38.37495 | 294 | 38.33349 | 327 | 38.14181 | 297 | 38.85114 | 3533 | 38.85114 | 2711
38.39538 | 293 | 38.39484 | 312 | 38.35338 | 312 | 38.1617 | 264 | 38.87114 | 3603 | 38.87114 | 2711
38.41527 | 315 | 38.41473 | 293 | 38.37327 | 318 | 38.18159 | 249 | 38.89114 | 3572 | 38.89114 | 2716
38.43516 | 286 | 38.43462 | 313 | 38.39316 | 343 | 38.20149 | 269 | 38.91114 | 3549 | 38.91114 | 2688
38.45505 | 307 | 38.45451 | 320 | 38.41305 | 347 | 38.22138 | 282 | 38.93114 | 3458 | 38.93114 | 2703
38.47495 | 318 | 38.47441 | 295 | 38.43295 | 314 | 38.24127 | 269 | 38.95114 | 3464 | 38.95114 | 2685
38.49484 | 287 | 38.4943 | 358 | 38.45284 | 278 | 38.26116 | 264 | 38.97114 | 3549 | 38.97114 | 2766
38.51473 | 334 | 38.51419 | 346 | 38.47273 | 327 | 38.28105 | 287 | 38.99114 | 3459 | 38.99114 | 2841
38.53462 | 297 | 38.53408 | 338 | 38.49262 | 311 | 38.30095 | 266 | 39.01114 | 3402 | 39.01114 | 2784
38.55451 | 289 | 38.55398 | 346 | 38.51251 | 304 | 38.32084 | 259 | 39.03114 | 3372 | 39.03114 | 2779
38.57441 | 276 | 38.57387 | 300 | 38.53241 | 325 | 38.34073 | 270 | 39.05114 | 3413 | 39.05114 | 2864
38.5943 | 286 | 38.59376 | 286 | 38.5523 | 290 | 38.36062 | 276 | 39.07114 | 3424 | 39.07114 | 2819
38.61419 | 281 | 38.61365 | 317 | 38.57219 | 301 | 38.38051 | 272 | 39.09114 | 3407 | 39.09114 | 2812
38.63408 | 261 | 38.63354 | 330 | 38.59208 | 298 | 38.40041 | 293 | 39.11114 | 3466 | 39.11114 | 2880
38.65398 | 266 | 38.65344 | 274 | 38.61198 | 343 | 38.4203 | 285 | 39.13114 | 3485 | 39.13114 | 2888
38.67387 | 260 | 38.67333 | 282 | 38.63187 | 329 | 38.44019 | 281 | 39.15114 | 3537 | 39.15114 | 2914
38.69376 | 286 | 38.69322 | 291 | 38.65176 | 327 | 38.46008 | 322 | 39.17114 | 3523 | 39.17114 | 3054
38.71365 | 258 | 38.71311 | 281 | 38.67165 | 274 | 38.47998 | 274 | 39.19114 | 3577 | 39.19114 | 3202
38.73354 | 277 | 38.73301 | 256 | 38.69154 | 310 | 38.49987 | 320 | 39.21114 | 3745 | 39.21114 | 3453
38.75344 | 259 | 38.7529 | 284 | 38.71144 | 278 | 38.51976 | 301 | 39.23114 | 4148 | 39.23114 | 4000
38.77333 | 266 | 38.77279 | 279 | 38.73133 | 340 | 38.53965 | 291 | 39.25114 | 4994 | 39.25114 | 4708
38.79322 | 233 | 38.79268 | 283 | 38.75122 | 305 | 38.55954 | 292 | 39.27114 | 6559 | 39.27114 | 5291
38.81311 | 234 | 38.81257 | 258 | 38.77111 | 269 | 38.57944 | 272 | 39.29114 | 7668 | 39.29114 | 5548
38.83301 | 283 | 38.83247 | 302 | 38.79101 | 311 | 38.59933 | 277 | 39.31114 | 7176 | 39.31114 | 5513
38.8529 | 250 | 38.85236 | 255 | 38.8109 | 280 | 38.61922 | 303 | 39.33114 | 5981 | 39.33114 | 5565
38.87279 | 266 | 38.87225 | 278 | 38.83079 | 306 | 38.63911 | 296 | 39.35114 | 5202 | 39.35114 | 5843
38.89268 | 264 | 38.89214 | 300 | 38.85068 | 277 | 38.65901 | 277 | 39.37114 | 5241 | 39.37114 | 5720
38.91257 | 243 | 38.91204 | 279 | 38.87057 | 269 | 38.6789 | 265 | 39.39114 | 5530 | 39.39114 | 4982
38.93247 | 276 | 38.93193 | 266 | 38.89047 | 298 | 38.69879 | 262 | 39.41114 | 5251 | 39.41114 | 4407
38.95236 | 283 | 38.95182 | 264 | 38.91036 | 294 | 38.71868 | 262 | 39.43114 | 4546 | 39.43114 | 4143
38.97225 | 247 | 38.97171 | 262 | 38.93025 | 290 | 38.73857 | 240 | 39.45114 | 3890 | 39.45114 | 3916
38.99214 | 261 | 38.9916 | 278 | 38.95014 | 270 | 38.75847 | 273 | 39.47114 | 3493 | 39.47114 | 3662
39.01204 | 268 | 39.0115 | 271 | 38.97004 | 293 | 38.77836 | 263 | 39.49114 | 3304 | 39.49114 | 3309
39.03193 | 251 | 39.03139 | 245 | 38.98993 | 285 | 38.79825 | 263 | 39.51114 | 3257 | 39.51114 | 3006
39.05182 | 271 | 39.05128 | 285 | 39.00982 | 309 | 38.81814 | 247 | 39.53114 | 3324 | 39.53114 | 2865
39.07171 | 254 | 39.07117 | 279 | 39.02971 | 316 | 38.83804 | 266 | 39.55114 | 3289 | 39.55114 | 2772
39.0916 | 267 | 39.09107 | 292 | 39.0496 | 267 | 38.85793 | 245 | 39.57114 | 3208 | 39.57114 | 2700
39.1115 | 273 | 39.11096 | 278 | 39.0695 | 308 | 38.87782 | 278 | 39.59114 | 3173 | 39.59114 | 2678
39.13139 | 268 | 39.13085 | 263 | 39.08939 | 289 | 38.89771 | 274 | 39.61114 | 3190 | 39.61114 | 2755
39.15128 | 271 | 39.15074 | 291 | 39.10928 | 277 | 38.9176 | 300 | 39.63114 | 3155 | 39.63114 | 2734
39.17117 | 259 | 39.17063 | 314 | 39.12917 | 292 | 38.9375 | 254 | 39.65114 | 3120 | 39.65114 | 2600
39.19107 | 271 | 39.19053 | 293 | 39.14907 | 297 | 38.95739 | 266 | 39.67114 | 3210 | 39.67114 | 2603
39.21096 | 294 | 39.21042 | 293 | 39.16896 | 326 | 38.97728 | 285 | 39.69114 | 3283 | 39.69114 | 2682
39.23085 | 291 | 39.23031 | 288 | 39.18885 | 295 | 38.99717 | 278 | 39.71114 | 3244 | 39.71114 | 2658
39.25074 | 293 | 39.2502 | 277 | 39.20874 | 321 | 39.01707 | 256 | 39.73114 | 3220 | 39.73114 | 2653
39.27063 | 304 | 39.27009 | 277 | 39.22863 | 285 | 39.03696 | 270 | 39.75114 | 3257 | 39.75114 | 2629
39.29053 | 278 | 39.28999 | 270 | 39.24853 | 304 | 39.05685 | 270 | 39.77114 | 3313 | 39.77114 | 2604
39.31042 | 275 | 39.30988 | 302 | 39.26842 | 318 | 39.07674 | 262 | 39.79114 | 3226 | 39.79114 | 2643
39.33031 | 257 | 39.32977 | 295 | 39.28831 | 293 | 39.09663 | 271 | 39.81114 | 3282 | 39.81114 | 2684
39.3502 | 308 | 39.34966 | 307 | 39.3082 | 298 | 39.11653 | 292 | 39.83114 | 3276 | 39.83114 | 2672
39.37009 | 334 | 39.36956 | 339 | 39.3281 | 304 | 39.13642 | 270 | 39.85114 | 3287 | 39.85114 | 2641
39.38999 | 387 | 39.38945 | 343 | 39.34799 | 297 | 39.15631 | 289 | 39.87114 | 3338 | 39.87114 | 2679
39.40988 | 484 | 39.40934 | 432 | 39.36788 | 323 | 39.1762 | 279 | 39.89114 | 3370 | 39.89114 | 2845
39.42977 | 498 | 39.42923 | 495 | 39.38777 | 308 | 39.1961 | 290 | 39.91114 | 3337 | 39.91114 | 2809
39.44966 | 460 | 39.44912 | 443 | 39.40766 | 346 | 39.21599 | 266 | 39.93114 | 3321 | 39.93114 | 2729
39.46956 | 438 | 39.46902 | 568 | 39.42756 | 445 | 39.23588 | 276 | 39.95114 | 3276 | 39.95114 | 2756
39.48945 | 385 | 39.48891 | 825 | 39.44745 | 513 | 39.25577 | 311 | 39.97114 | 3307 | 39.97114 | 2853
39.50934 | 410 | 39.5088 | 1060 | 39.46734 | 684 | 39.27566 | 298 | 39.99114 | 3363 | 39.99114 | 2896
39.52923 | 417 | 39.52869 | 1010 | 39.48723 | 759 | 39.29556 | 306 | 40.01114 | 3398 | 40.01114 | 2908
39.54912 | 364 | 39.54859 | 601 | 39.50712 | 641 | 39.31545 | 286 | 40.03114 | 3487 | 40.03114 | 3001
39.56902 | 315 | 39.56848 | 478 | 39.52702 | 471 | 39.33534 | 301 | 40.05114 | 3856 | 40.05114 | 2986
39.58891 | 330 | 39.58837 | 551 | 39.54691 | 437 | 39.35523 | 327 | 40.07114 | 4468 | 40.07114 | 3175
39.6088 | 265 | 39.60826 | 686 | 39.5668 | 503 | 39.37512 | 367 | 40.09114 | 5207 | 40.09114 | 3351
39.62869 | 265 | 39.62815 | 589 | 39.58669 | 510 | 39.39502 | 411 | 40.11114 | 5916 | 40.11114 | 3386
39.64859 | 239 | 39.64805 | 393 | 39.60659 | 504 | 39.41491 | 548 | 40.13114 | 6203 | 40.13114 | 3568
39.66848 | 267 | 39.66794 | 301 | 39.62648 | 350 | 39.4348 | 579 | 40.15114 | 5653 | 40.15114 | 3537
39.68837 | 239 | 39.68783 | 301 | 39.64637 | 271 | 39.45469 | 590 | 40.17114 | 4760 | 40.17114 | 3393
39.70826 | 249 | 39.70772 | 263 | 39.66626 | 276 | 39.47459 | 498 | 40.19114 | 4435 | 40.19114 | 3286
39.72815 | 238 | 39.72762 | 284 | 39.68615 | 291 | 39.49448 | 470 | 40.21114 | 4656 | 40.21114 | 3112
39.74805 | 252 | 39.74751 | 237 | 39.70605 | 290 | 39.51437 | 454 | 40.23114 | 4699 | 40.23114 | 3093
39.76794 | 238 | 39.7674 | 233 | 39.72594 | 275 | 39.53426 | 405 | 40.25114 | 4463 | 40.25114 | 3019
39.78783 | 244 | 39.78729 | 252 | 39.74583 | 297 | 39.55415 | 423 | 40.27114 | 3953 | 40.27114 | 2964
39.80772 | 237 | 39.80718 | 255 | 39.76572 | 266 | 39.57405 | 398 | 40.29114 | 3609 | 40.29114 | 2971
39.82762 | 231 | 39.82708 | 252 | 39.78562 | 296 | 39.59394 | 373 | 40.31114 | 3424 | 40.31114 | 2843
39.84751 | 226 | 39.84697 | 236 | 39.80551 | 298 | 39.61383 | 278 | 40.33114 | 3434 | 40.33114 | 2796
39.8674 | 238 | 39.86686 | 269 | 39.8254 | 263 | 39.63372 | 283 | 40.35114 | 3361 | 40.35114 | 2774
39.88729 | 233 | 39.88675 | 263 | 39.84529 | 295 | 39.65362 | 263 | 40.37114 | 3311 | 40.37114 | 2763
39.90718 | 222 | 39.90665 | 241 | 39.86518 | 261 | 39.67351 | 275 | 40.39114 | 3273 | 40.39114 | 2714
39.92708 | 233 | 39.92654 | 298 | 39.88508 | 293 | 39.6934 | 263 | 40.41114 | 3249 | 40.41114 | 2690
39.94697 | 239 | 39.94643 | 255 | 39.90497 | 269 | 39.71329 | 262 | 40.43114 | 3287 | 40.43114 | 2644
39.96686 | 225 | 39.96632 | 227 | 39.92486 | 268 | 39.73318 | 261 | 40.45114 | 3234 | 40.45114 | 2627
39.98675 | 232 | 39.98621 | 259 | 39.94475 | 272 | 39.75308 | 264 | 40.47114 | 3280 | 40.47114 | 2676
40.00665 | 236 | 40.00611 | 260 | 39.96465 | 263 | 39.77297 | 259 | 40.49114 | 3241 | 40.49114 | 2656
40.02654 | 229 | 40.026 | 250 | 39.98454 | 273 | 39.79286 | 253 | 40.51114 | 3264 | 40.51114 | 2729
40.04643 | 260 | 40.04589 | 244 | 40.00443 | 267 | 39.81275 | 279 | 40.53114 | 3256 | 40.53114 | 2697
40.06632 | 266 | 40.06578 | 279 | 40.02432 | 291 | 39.83265 | 254 | 40.55114 | 3276 | 40.55114 | 2666
40.08621 | 275 | 40.08568 | 247 | 40.04421 | 243 | 39.85254 | 255 | 40.57114 | 3352 | 40.57114 | 2629
40.10611 | 268 | 40.10557 | 279 | 40.06411 | 264 | 39.87243 | 244 | 40.59114 | 3304 | 40.59114 | 2667
40.126 | 246 | 40.12546 | 233 | 40.084 | 302 | 39.89232 | 224 | 40.61114 | 3188 | 40.61114 | 2741
40.14589 | 234 | 40.14535 | 244 | 40.10389 | 287 | 39.91221 | 243 | 40.63114 | 3245 | 40.63114 | 2755
40.16578 | 255 | 40.16524 | 264 | 40.12378 | 259 | 39.93211 | 261 | 40.65114 | 3277 | 40.65114 | 2826
40.18568 | 274 | 40.18514 | 278 | 40.14368 | 299 | 39.952 | 242 | 40.67114 | 3258 | 40.67114 | 2774
40.20557 | 292 | 40.20503 | 313 | 40.16357 | 285 | 39.97189 | 247 | 40.69114 | 3288 | 40.69114 | 2722
40.22546 | 313 | 40.22492 | 414 | 40.18346 | 279 | 39.99178 | 259 | 40.71114 | 3375 | 40.71114 | 2692
40.24535 | 316 | 40.24481 | 416 | 40.20335 | 323 | 40.01168 | 257 | 40.73114 | 3417 | 40.73114 | 2727
40.26524 | 342 | 40.2647 | 382 | 40.22324 | 307 | 40.03157 | 254 | 40.75114 | 3401 | 40.75114 | 2733
40.28514 | 354 | 40.2846 | 349 | 40.24314 | 425 | 40.05146 | 269 | 40.77114 | 3285 | 40.77114 | 2669
40.30503 | 381 | 40.30449 | 338 | 40.26303 | 598 | 40.07135 | 256 | 40.79114 | 3274 | 40.79114 | 2829
40.32492 | 466 | 40.32438 | 327 | 40.28292 | 821 | 40.09124 | 241 | 40.81114 | 3368 | 40.81114 | 2847
40.34481 | 451 | 40.34427 | 345 | 40.30281 | 849 | 40.11114 | 278 | 40.83114 | 3368 | 40.83114 | 2726
40.3647 | 362 | 40.36417 | 325 | 40.32271 | 632 | 40.13103 | 270 | 40.85114 | 3262 | 40.85114 | 2773
40.3846 | 332 | 40.38406 | 325 | 40.3426 | 470 | 40.15092 | 263 | 40.87114 | 3298 | 40.87114 | 2808
40.40449 | 307 | 40.40395 | 284 | 40.36249 | 457 | 40.17081 | 282 | 40.89114 | 3293 | 40.89114 | 2732
40.42438 | 321 | 40.42384 | 298 | 40.38238 | 525 | 40.19071 | 296 | 40.91114 | 3303 | 40.91114 | 2732
40.44427 | 334 | 40.44373 | 265 | 40.40227 | 586 | 40.2106 | 283 | 40.93114 | 3213 | 40.93114 | 2691
40.46417 | 257 | 40.46363 | 262 | 40.42217 | 474 | 40.23049 | 283 | 40.95114 | 3298 | 40.95114 | 2631
40.48406 | 267 | 40.48352 | 251 | 40.44206 | 381 | 40.25038 | 321 | 40.97114 | 3307 | 40.97114 | 2827
40.50395 | 253 | 40.50341 | 263 | 40.46195 | 325 | 40.27027 | 320 | 40.99114 | 3300 | 40.99114 | 2669
40.52384 | 241 | 40.5233 | 254 | 40.48184 | 305 | 40.29017 | 344 | 41.01114 | 3225 | 41.01114 | 2670
40.54373 | 239 | 40.5432 | 247 | 40.50173 | 312 | 40.31006 | 305 | 41.03114 | 3248 | 41.03114 | 2700
40.56363 | 247 | 40.56309 | 240 | 40.52163 | 292 | 40.32995 | 248 | 41.05114 | 3209 | 41.05114 | 2696
40.58352 | 221 | 40.58298 | 248 | 40.54152 | 317 | 40.34984 | 269 | 41.07114 | 3219 | 41.07114 | 2733
40.60341 | 219 | 40.60287 | 255 | 40.56141 | 300 | 40.36973 | 308 | 41.09114 | 3218 | 41.09114 | 2723
40.6233 | 224 | 40.62276 | 262 | 40.5813 | 279 | 40.38963 | 292 | 41.11114 | 3254 | 41.11114 | 2758
40.6432 | 239 | 40.64266 | 231 | 40.6012 | 296 | 40.40952 | 286 | 41.13114 | 3193 | 41.13114 | 2590
40.66309 | 233 | 40.66255 | 250 | 40.62109 | 272 | 40.42941 | 299 | 41.15114 | 3163 | 41.15114 | 2710
40.68298 | 198 | 40.68244 | 234 | 40.64098 | 274 | 40.4493 | 238 | 41.17114 | 3231 | 41.17114 | 2721
40.70287 | 246 | 40.70233 | 263 | 40.66087 | 295 | 40.4692 | 258 | 41.19114 | 3179 | 41.19114 | 2755
40.72276 | 227 | 40.72223 | 225 | 40.68076 | 253 | 40.48909 | 246 | 41.21114 | 3178 | 41.21114 | 2766
40.74266 | 247 | 40.74212 | 281 | 40.70066 | 290 | 40.50898 | 252 | 41.23114 | 3135 | 41.23114 | 2650
40.76255 | 229 | 40.76201 | 230 | 40.72055 | 250 | 40.52887 | 242 | 41.25114 | 3263 | 41.25114 | 2679
40.78244 | 227 | 40.7819 | 233 | 40.74044 | 249 | 40.54876 | 254 | 41.27114 | 3221 | 41.27114 | 2728
40.80233 | 215 | 40.80179 | 247 | 40.76033 | 280 | 40.56866 | 288 | 41.29114 | 3200 | 41.29114 | 2621
40.82223 | 218 | 40.82169 | 258 | 40.78023 | 273 | 40.58855 | 272 | 41.31114 | 3203 | 41.31114 | 2615
40.84212 | 239 | 40.84158 | 249 | 40.80012 | 270 | 40.60844 | 267 | 41.33114 | 3135 | 41.33114 | 2565
40.86201 | 254 | 40.86147 | 247 | 40.82001 | 302 | 40.62833 | 262 | 41.35114 | 3224 | 41.35114 | 2691
40.8819 | 256 | 40.88136 | 263 | 40.8399 | 249 | 40.64823 | 245 | 41.37114 | 3097 | 41.37114 | 2740
40.90179 | 226 | 40.90126 | 259 | 40.85979 | 284 | 40.66812 | 221 | 41.39114 | 3167 | 41.39114 | 2806
40.92169 | 245 | 40.92115 | 263 | 40.87969 | 281 | 40.68801 | 252 | 41.41114 | 3254 | 41.41114 | 2701
40.94158 | 280 | 40.94104 | 215 | 40.89958 | 244 | 40.7079 | 232 | 41.43114 | 3237 | 41.43114 | 2620
40.96147 | 244 | 40.96093 | 223 | 40.91947 | 274 | 40.72779 | 265 | 41.45114 | 3138 | 41.45114 | 2672
40.98136 | 234 | 40.98082 | 227 | 40.93936 | 264 | 40.74769 | 236 | 41.47114 | 3158 | 41.47114 | 2655
41.00126 | 237 | 41.00072 | 248 | 40.95926 | 288 | 40.76758 | 254 | 41.49114 | 3097 | 41.49114 | 2680
41.02115 | 213 | 41.02061 | 274 | 40.97915 | 231 | 40.78747 | 243 | 41.51114 | 3140 | 41.51114 | 2662
41.04104 | 220 | 41.0405 | 254 | 40.99904 | 268 | 40.80736 | 245 | 41.53114 | 3250 | 41.53114 | 2701
41.06093 | 251 | 41.06039 | 245 | 41.01893 | 284 | 40.82726 | 234 | 41.55114 | 3220 | 41.55114 | 2710
41.08082 | 228 | 41.08029 | 237 | 41.03882 | 301 | 40.84715 | 257 | 41.57114 | 3246 | 41.57114 | 2678
41.10072 | 224 | 41.10018 | 234 | 41.05872 | 266 | 40.86704 | 242 | 41.59114 | 3222 | 41.59114 | 2735
41.12061 | 229 | 41.12007 | 242 | 41.07861 | 248 | 40.88693 | 250 | 41.61114 | 3247 | 41.61114 | 2865
41.1405 | 189 | 41.13996 | 244 | 41.0985 | 262 | 40.90682 | 273 | 41.63114 | 3202 | 41.63114 | 2940
41.16039 | 240 | 41.15985 | 251 | 41.11839 | 278 | 40.92672 | 258 | 41.65114 | 3180 | 41.65114 | 2792
41.18029 | 246 | 41.17975 | 247 | 41.13829 | 250 | 40.94661 | 251 | 41.67114 | 3123 | 41.67114 | 2671
41.20018 | 233 | 41.19964 | 233 | 41.15818 | 277 | 40.9665 | 248 | 41.69114 | 3210 | 41.69114 | 2731
41.22007 | 235 | 41.21953 | 227 | 41.17807 | 271 | 40.98639 | 247 | 41.71114 | 3193 | 41.71114 | 2738
41.23996 | 253 | 41.23942 | 237 | 41.19796 | 272 | 41.00629 | 251 | 41.73114 | 3272 | 41.73114 | 2808
41.25985 | 232 | 41.25931 | 249 | 41.21785 | 284 | 41.02618 | 261 | 41.75114 | 3134 | 41.75114 | 2760
41.27975 | 234 | 41.27921 | 242 | 41.23775 | 274 | 41.04607 | 289 | 41.77114 | 3265 | 41.77114 | 2682
41.29964 | 253 | 41.2991 | 235 | 41.25764 | 257 | 41.06596 | 256 | 41.79114 | 3260 | 41.79114 | 2654
41.31953 | 233 | 41.31899 | 240 | 41.27753 | 296 | 41.08585 | 286 | 41.81114 | 3287 | 41.81114 | 2709
41.33942 | 248 | 41.33888 | 255 | 41.29742 | 290 | 41.10575 | 249 | 41.83114 | 3214 | 41.83114 | 2721
41.35931 | 261 | 41.35878 | 228 | 41.31732 | 276 | 41.12564 | 243 | 41.85114 | 3320 | 41.85114 | 2813
41.37921 | 250 | 41.37867 | 228 | 41.33721 | 263 | 41.14553 | 259 | 41.87114 | 3283 | 41.87114 | 2729
41.3991 | 238 | 41.39856 | 231 | 41.3571 | 289 | 41.16542 | 238 | 41.89114 | 3338 | 41.89114 | 2674
41.41899 | 230 | 41.41845 | 216 | 41.37699 | 299 | 41.18532 | 268 | 41.91114 | 3362 | 41.91114 | 2708
41.43888 | 251 | 41.43834 | 235 | 41.39688 | 271 | 41.20521 | 246 | 41.93114 | 3405 | 41.93114 | 2682
41.45878 | 220 | 41.45824 | 240 | 41.41678 | 302 | 41.2251 | 275 | 41.95114 | 3276 | 41.95114 | 2745
41.47867 | 245 | 41.47813 | 237 | 41.43667 | 256 | 41.24499 | 287 | 41.97114 | 3212 | 41.97114 | 2771
41.49856 | 201 | 41.49802 | 231 | 41.45656 | 266 | 41.26488 | 269 | 41.99114 | 3299 | 41.99114 | 2611
41.51845 | 208 | 41.51791 | 233 | 41.47645 | 262 | 41.28478 | 257 | 42.01114 | 3353 | 42.01114 | 2719
41.53834 | 239 | 41.53781 | 244 | 41.49634 | 283 | 41.30467 | 275 | 42.03114 | 3304 | 42.03114 | 2744
41.55824 | 242 | 41.5577 | 222 | 41.51624 | 294 | 41.32456 | 254 | 42.05114 | 3243 | 42.05114 | 2828
41.57813 | 220 | 41.57759 | 229 | 41.53613 | 270 | 41.34445 | 282 | 42.07114 | 3243 | 42.07114 | 2872
41.59802 | 218 | 41.59748 | 243 | 41.55602 | 291 | 41.36434 | 254 | 42.09114 | 3255 | 42.09114 | 2900
41.61791 | 225 | 41.61737 | 235 | 41.57591 | 256 | 41.38424 | 260 | 42.11114 | 3307 | 42.11114 | 2988
41.63781 | 207 | 41.63727 | 229 | 41.59581 | 237 | 41.40413 | 244 | 42.13114 | 3435 | 42.13114 | 3174
41.6577 | 233 | 41.65716 | 271 | 41.6157 | 261 | 41.42402 | 246 | 42.15114 | 3473 | 42.15114 | 3461
41.67759 | 233 | 41.67705 | 231 | 41.63559 | 310 | 41.44391 | 261 | 42.17114 | 3616 | 42.17114 | 4128
41.69748 | 242 | 41.69694 | 258 | 41.65548 | 306 | 41.46381 | 243 | 42.19114 | 3705 | 42.19114 | 5205
41.71737 | 237 | 41.71684 | 275 | 41.67537 | 277 | 41.4837 | 269 | 42.21114 | 3990 | 42.21114 | 6882
41.73727 | 275 | 41.73673 | 252 | 41.69527 | 278 | 41.50359 | 258 | 42.23114 | 4223 | 42.23114 | 9151
41.75716 | 218 | 41.75662 | 259 | 41.71516 | 318 | 41.52348 | 273 | 42.25114 | 4489 | 42.25114 | 10182
41.77705 | 237 | 41.77651 | 248 | 41.73505 | 287 | 41.54337 | 238 | 42.27114 | 4606 | 42.27114 | 9143
41.79694 | 239 | 41.7964 | 227 | 41.75494 | 303 | 41.56327 | 249 | 42.29114 | 4694 | 42.29114 | 7170
41.81684 | 235 | 41.8163 | 227 | 41.77484 | 309 | 41.58316 | 253 | 42.31114 | 4822 | 42.31114 | 6507
41.83673 | 260 | 41.83619 | 238 | 41.79473 | 316 | 41.60305 | 231 | 42.33114 | 4401 | 42.33114 | 7016
41.85662 | 222 | 41.85608 | 204 | 41.81462 | 290 | 41.62294 | 203 | 42.35114 | 4136 | 42.35114 | 7660
41.87651 | 230 | 41.87597 | 232 | 41.83451 | 245 | 41.64284 | 258 | 42.37114 | 4099 | 42.37114 | 7062
41.8964 | 239 | 41.89587 | 241 | 41.8544 | 285 | 41.66273 | 238 | 42.39114 | 4162 | 42.39114 | 5727
41.9163 | 233 | 41.91576 | 209 | 41.8743 | 296 | 41.68262 | 253 | 42.41114 | 4157 | 42.41114 | 4699
41.93619 | 228 | 41.93565 | 230 | 41.89419 | 255 | 41.70251 | 232 | 42.43114 | 4029 | 42.43114 | 4157
41.95608 | 239 | 41.95554 | 215 | 41.91408 | 293 | 41.7224 | 251 | 42.45114 | 3777 | 42.45114 | 3817
41.97597 | 242 | 41.97543 | 234 | 41.93397 | 288 | 41.7423 | 254 | 42.47114 | 3662 | 42.47114 | 3640
41.99587 | 196 | 41.99533 | 235 | 41.95387 | 277 | 41.76219 | 252 | 42.49114 | 3701 | 42.49114 | 3490
42.01576 | 230 | 42.01522 | 216 | 41.97376 | 264 | 41.78208 | 275 | 42.51114 | 3688 | 42.51114 | 3392
42.03565 | 207 | 42.03511 | 228 | 41.99365 | 284 | 41.80197 | 256 | 42.53114 | 3683 | 42.53114 | 3237
42.05554 | 220 | 42.055 | 265 | 42.01354 | 291 | 41.82187 | 254 | 42.55114 | 3660 | 42.55114 | 3177
42.07543 | 239 | 42.0749 | 227 | 42.03343 | 285 | 41.84176 | 232 | 42.57114 | 3702 | 42.57114 | 3176
42.09533 | 214 | 42.09479 | 250 | 42.05333 | 286 | 41.86165 | 267 | 42.59114 | 3839 | 42.59114 | 3181
42.11522 | 236 | 42.11468 | 225 | 42.07322 | 251 | 41.88154 | 261 | 42.61114 | 3905 | 42.61114 | 3180
42.13511 | 230 | 42.13457 | 222 | 42.09311 | 277 | 41.90143 | 237 | 42.63114 | 4008 | 42.63114 | 3168
42.155 | 228 | 42.15446 | 258 | 42.113 | 270 | 41.92133 | 206 | 42.65114 | 3930 | 42.65114 | 3124
42.1749 | 228 | 42.17436 | 236 | 42.1329 | 272 | 41.94122 | 248 | 42.67114 | 3831 | 42.67114 | 3145
42.19479 | 218 | 42.19425 | 236 | 42.15279 | 291 | 41.96111 | 264 | 42.69114 | 3747 | 42.69114 | 3164
42.21468 | 237 | 42.21414 | 229 | 42.17268 | 259 | 41.981 | 251 | 42.71114 | 3707 | 42.71114 | 3144
42.23457 | 223 | 42.23403 | 214 | 42.19257 | 274 | 42.0009 | 260 | 42.73114 | 3705 | 42.73114 | 3127
42.25446 | 219 | 42.25392 | 238 | 42.21246 | 280 | 42.02079 | 279 | 42.75114 | 3697 | 42.75114 | 3075
42.27436 | 227 | 42.27382 | 267 | 42.23236 | 275 | 42.04068 | 244 | 42.77114 | 3699 | 42.77114 | 3027
42.29425 | 233 | 42.29371 | 280 | 42.25225 | 263 | 42.06057 | 247 | 42.79114 | 3703 | 42.79114 | 3066
42.31414 | 265 | 42.3136 | 279 | 42.27214 | 271 | 42.08046 | 221 | 42.81114 | 3684 | 42.81114 | 3079
42.33403 | 235 | 42.33349 | 299 | 42.29203 | 272 | 42.10036 | 265 | 42.83114 | 3691 | 42.83114 | 2936
42.35392 | 270 | 42.35339 | 345 | 42.31193 | 293 | 42.12025 | 265 | 42.85114 | 3645 | 42.85114 | 2942
42.37382 | 298 | 42.37328 | 403 | 42.33182 | 292 | 42.14014 | 239 | 42.87114 | 3665 | 42.87114 | 2950
42.39371 | 357 | 42.39317 | 464 | 42.35171 | 266 | 42.16003 | 259 | 42.89114 | 3606 | 42.89114 | 2905
42.4136 | 352 | 42.41306 | 584 | 42.3716 | 305 | 42.17993 | 273 | 42.91114 | 3566 | 42.91114 | 2905
42.43349 | 377 | 42.43295 | 636 | 42.39149 | 324 | 42.19982 | 261 | 42.93114 | 3547 | 42.93114 | 2936
42.45339 | 310 | 42.45285 | 495 | 42.41139 | 389 | 42.21971 | 278 | 42.95114 | 3603 | 42.95114 | 2923
42.47328 | 316 | 42.47274 | 422 | 42.43128 | 355 | 42.2396 | 276 | 42.97114 | 3665 | 42.97114 | 2842
42.49317 | 295 | 42.49263 | 383 | 42.45117 | 423 | 42.25949 | 264 | 42.99114 | 3742 | 42.99114 | 2907
42.51306 | 319 | 42.51252 | 435 | 42.47106 | 400 | 42.27939 | 298 | 43.01114 | 3811 | 43.01114 | 2994
42.53295 | 314 | 42.53242 | 456 | 42.49095 | 441 | 42.29928 | 295 | 43.03114 | 3723 | 43.03114 | 2946
42.55285 | 308 | 42.55231 | 420 | 42.51085 | 445 | 42.31917 | 311 | 43.05114 | 3647 | 43.05114 | 2908
42.57274 | 276 | 42.5722 | 367 | 42.53074 | 390 | 42.33906 | 319 | 43.07114 | 3581 | 43.07114 | 2968
42.59263 | 240 | 42.59209 | 290 | 42.55063 | 359 | 42.35895 | 347 | 43.09114 | 3588 | 43.09114 | 2928
42.61252 | 233 | 42.61198 | 268 | 42.57052 | 369 | 42.37885 | 364 | 43.11114 | 3611 | 43.11114 | 2845
42.63242 | 212 | 42.63188 | 253 | 42.59042 | 399 | 42.39874 | 356 | 43.13114 | 3613 | 43.13114 | 2848
42.65231 | 206 | 42.65177 | 262 | 42.61031 | 389 | 42.41863 | 400 | 43.15114 | 3575 | 43.15114 | 2830
42.6722 | 232 | 42.67166 | 247 | 42.6302 | 333 | 42.43852 | 440 | 43.17114 | 3517 | 43.17114 | 2807
42.69209 | 233 | 42.69155 | 263 | 42.65009 | 353 | 42.45842 | 417 | 43.19114 | 3434 | 43.19114 | 2825
42.71198 | 241 | 42.71145 | 233 | 42.66998 | 302 | 42.47831 | 361 | 43.21114 | 3356 | 43.21114 | 2789
42.73188 | 213 | 42.73134 | 237 | 42.68988 | 300 | 42.4982 | 371 | 43.23114 | 3382 | 43.23114 | 2735
42.75177 | 233 | 42.75123 | 251 | 42.70977 | 343 | 42.51809 | 289 | 43.25114 | 3402 | 43.25114 | 2766
42.77166 | 220 | 42.77112 | 248 | 42.72966 | 338 | 42.53798 | 339 | 43.27114 | 3420 | 43.27114 | 2778
42.79155 | 227 | 42.79101 | 230 | 42.74955 | 321 | 42.55788 | 354 | 43.29114 | 3457 | 43.29114 | 2754
42.81145 | 234 | 42.81091 | 263 | 42.76945 | 326 | 42.57777 | 374 | 43.31114 | 3474 | 43.31114 | 2715
42.83134 | 207 | 42.8308 | 242 | 42.78934 | 318 | 42.59766 | 317 | 43.33114 | 3483 | 43.33114 | 2779
42.85123 | 220 | 42.85069 | 204 | 42.80923 | 302 | 42.61755 | 299 | 43.35114 | 3526 | 43.35114 | 2802
42.87112 | 234 | 42.87058 | 226 | 42.82912 | 333 | 42.63745 | 349 | 43.37114 | 3454 | 43.37114 | 2673
42.89101 | 213 | 42.89048 | 227 | 42.84901 | 334 | 42.65734 | 312 | 43.39114 | 3340 | 43.39114 | 2614
42.91091 | 221 | 42.91037 | 235 | 42.86891 | 329 | 42.67723 | 293 | 43.41114 | 3324 | 43.41114 | 2721
42.9308 | 199 | 42.93026 | 220 | 42.8888 | 319 | 42.69712 | 325 | 43.43114 | 3315 | 43.43114 | 2727
42.95069 | 200 | 42.95015 | 238 | 42.90869 | 304 | 42.71701 | 317 | 43.45114 | 3203 | 43.45114 | 2684
42.97058 | 206 | 42.97004 | 216 | 42.92858 | 331 | 42.73691 | 332 | 43.47114 | 3199 | 43.47114 | 2673
42.99048 | 207 | 42.98994 | 247 | 42.94848 | 269 | 42.7568 | 316 | 43.49114 | 3154 | 43.49114 | 2657
43.01037 | 198 | 43.00983 | 219 | 42.96837 | 303 | 42.77669 | 322 | 43.51114 | 3190 | 43.51114 | 2625
43.03026 | 215 | 43.02972 | 191 | 42.98826 | 261 | 42.79658 | 283 | 43.53114 | 3162 | 43.53114 | 2615
43.05015 | 189 | 43.04961 | 213 | 43.00815 | 264 | 42.81648 | 324 | 43.55114 | 3098 | 43.55114 | 2557
43.07004 | 205 | 43.06951 | 216 | 43.02804 | 306 | 42.83637 | 314 | 43.57114 | 3114 | 43.57114 | 2554
43.08994 | 213 | 43.0894 | 242 | 43.04794 | 291 | 42.85626 | 306 | 43.59114 | 3132 | 43.59114 | 2604
43.10983 | 210 | 43.10929 | 212 | 43.06783 | 289 | 42.87615 | 311 | 43.61114 | 3066 | 43.61114 | 2621
43.12972 | 228 | 43.12918 | 210 | 43.08772 | 295 | 42.89604 | 297 | 43.63114 | 2973 | 43.63114 | 2572
43.14961 | 194 | 43.14907 | 196 | 43.10761 | 289 | 42.91594 | 276 | 43.65114 | 3049 | 43.65114 | 2477
43.16951 | 206 | 43.16897 | 243 | 43.12751 | 275 | 42.93583 | 275 | 43.67114 | 3023 | 43.67114 | 2502
43.1894 | 203 | 43.18886 | 213 | 43.1474 | 282 | 42.95572 | 284 | 43.69114 | 3017 | 43.69114 | 2566
43.20929 | 198 | 43.20875 | 232 | 43.16729 | 269 | 42.97561 | 246 | 43.71114 | 2989 | 43.71114 | 2539
43.22918 | 210 | 43.22864 | 222 | 43.18718 | 263 | 42.99551 | 300 | 43.73114 | 3038 | 43.73114 | 2531
43.24907 | 213 | 43.24853 | 219 | 43.20707 | 280 | 43.0154 | 255 | 43.75114 | 3005 | 43.75114 | 2527
43.26897 | 195 | 43.26843 | 195 | 43.22697 | 266 | 43.03529 | 269 | 43.77114 | 2988 | 43.77114 | 2552
43.28886 | 205 | 43.28832 | 227 | 43.24686 | 261 | 43.05518 | 284 | 43.79114 | 2985 | 43.79114 | 2569
43.30875 | 191 | 43.30821 | 213 | 43.26675 | 255 | 43.07507 | 291 | 43.81114 | 2998 | 43.81114 | 2549
43.32864 | 207 | 43.3281 | 253 | 43.28664 | 257 | 43.09497 | 269 | 43.83114 | 3044 | 43.83114 | 2563
43.34853 | 198 | 43.348 | 188 | 43.30654 | 287 | 43.11486 | 235 | 43.85114 | 2983 | 43.85114 | 2465
43.36843 | 210 | 43.36789 | 238 | 43.32643 | 274 | 43.13475 | 263 | 43.87114 | 3032 | 43.87114 | 2571
43.38832 | 223 | 43.38778 | 201 | 43.34632 | 283 | 43.15464 | 278 | 43.89114 | 3018 | 43.89114 | 2524
43.40821 | 208 | 43.40767 | 232 | 43.36621 | 267 | 43.17454 | 304 | 43.91114 | 3025 | 43.91114 | 2492
43.4281 | 185 | 43.42756 | 222 | 43.3861 | 287 | 43.19443 | 231 | 43.93114 | 2992 | 43.93114 | 2453
43.448 | 206 | 43.44746 | 210 | 43.406 | 258 | 43.21432 | 274 | 43.95114 | 3092 | 43.95114 | 2487
43.46789 | 186 | 43.46735 | 207 | 43.42589 | 277 | 43.23421 | 305 | 43.97114 | 2996 | 43.97114 | 2577
43.48778 | 183 | 43.48724 | 204 | 43.44578 | 251 | 43.2541 | 251 | 43.99114 | 2963 | 43.99114 | 2556
43.50767 | 230 | 43.50713 | 222 | 43.46567 | 274 | 43.274 | 258 | 44.01114 | 2988 | 44.01114 | 2595
43.52756 | 224 | 43.52703 | 248 | 43.48556 | 277 | 43.29389 | 246 | 44.03114 | 3036 | 44.03114 | 2767
43.54746 | 198 | 43.54692 | 205 | 43.50546 | 265 | 43.31378 | 243 | 44.05114 | 2982 | 44.05114 | 2830
43.56735 | 221 | 43.56681 | 226 | 43.52535 | 280 | 43.33367 | 232 | 44.07114 | 2921 | 44.07114 | 2913
43.58724 | 203 | 43.5867 | 191 | 43.54524 | 261 | 43.35356 | 263 | 44.09114 | 2850 | 44.09114 | 2853
43.60713 | 237 | 43.60659 | 191 | 43.56513 | 255 | 43.37346 | 248 | 44.11114 | 2837 | 44.11114 | 2728
43.62703 | 196 | 43.62649 | 224 | 43.58503 | 248 | 43.39335 | 255 | 44.13114 | 2827 | 44.13114 | 2637
43.64692 | 240 | 43.64638 | 218 | 43.60492 | 262 | 43.41324 | 254 | 44.15114 | 2788 | 44.15114 | 2680
43.66681 | 221 | 43.66627 | 227 | 43.62481 | 249 | 43.43313 | 228 | 44.17114 | 2944 | 44.17114 | 2793
43.6867 | 215 | 43.68616 | 211 | 43.6447 | 247 | 43.45303 | 213 | 44.19114 | 2883 | 44.19114 | 2720
43.70659 | 216 | 43.70606 | 187 | 43.66459 | 271 | 43.47292 | 252 | 44.21114 | 2856 | 44.21114 | 2606
43.72649 | 186 | 43.72595 | 212 | 43.68449 | 236 | 43.49281 | 251 | 44.23114 | 2867 | 44.23114 | 2541
43.74638 | 222 | 43.74584 | 224 | 43.70438 | 244 | 43.5127 | 238 | 44.25114 | 2865 | 44.25114 | 2459
43.76627 | 205 | 43.76573 | 209 | 43.72427 | 272 | 43.53259 | 248 | 44.27114 | 2854 | 44.27114 | 2514
43.78616 | 222 | 43.78562 | 187 | 43.74416 | 258 | 43.55249 | 223 | 44.29114 | 2939 | 44.29114 | 2480
43.80606 | 228 | 43.80552 | 214 | 43.76406 | 247 | 43.57238 | 231 | 44.31114 | 2849 | 44.31114 | 2418
43.82595 | 205 | 43.82541 | 230 | 43.78395 | 254 | 43.59227 | 245 | 44.33114 | 2848 | 44.33114 | 2478
43.84584 | 206 | 43.8453 | 215 | 43.80384 | 219 | 43.61216 | 220 | 44.35114 | 2954 | 44.35114 | 2475
43.86573 | 201 | 43.86519 | 211 | 43.82373 | 222 | 43.63206 | 253 | 44.37114 | 2990 | 44.37114 | 2502
43.88562 | 214 | 43.88509 | 219 | 43.84362 | 265 | 43.65195 | 226 | 44.39114 | 2905 | 44.39114 | 2520
43.90552 | 195 | 43.90498 | 191 | 43.86352 | 277 | 43.67184 | 240 | 44.41114 | 2916 | 44.41114 | 2472
43.92541 | 210 | 43.92487 | 184 | 43.88341 | 264 | 43.69173 | 254 | 44.43114 | 2886 | 44.43114 | 2471
43.9453 | 182 | 43.94476 | 205 | 43.9033 | 220 | 43.71162 | 246 | 44.45114 | 2881 | 44.45114 | 2395
43.96519 | 226 | 43.96465 | 211 | 43.92319 | 271 | 43.73152 | 225 | 44.47114 | 2840 | 44.47114 | 2479
43.98509 | 206 | 43.98455 | 200 | 43.94309 | 272 | 43.75141 | 241 | 44.49114 | 2866 | 44.49114 | 2409
44.00498 | 206 | 44.00444 | 227 | 43.96298 | 234 | 43.7713 | 239 | 44.51114 | 2827 | 44.51114 | 2440
44.02487 | 232 | 44.02433 | 198 | 43.98287 | 239 | 43.79119 | 219 | 44.53114 | 2793 | 44.53114 | 2470
44.04476 | 237 | 44.04422 | 236 | 44.00276 | 238 | 43.81109 | 201 | 44.55114 | 2876 | 44.55114 | 2442
44.06465 | 222 | 44.06412 | 235 | 44.02265 | 219 | 43.83098 | 242 | 44.57114 | 2847 | 44.57114 | 2452
44.08455 | 219 | 44.08401 | 185 | 44.04255 | 283 | 43.85087 | 235 | 44.59114 | 2858 | 44.59114 | 2487
44.10444 | 210 | 44.1039 | 203 | 44.06244 | 239 | 43.87076 | 209 | 44.61114 | 2886 | 44.61114 | 2459
44.12433 | 195 | 44.12379 | 212 | 44.08233 | 279 | 43.89065 | 230 | 44.63114 | 2744 | 44.63114 | 2442
44.14422 | 210 | 44.14368 | 215 | 44.10222 | 250 | 43.91055 | 236 | 44.65114 | 2910 | 44.65114 | 2437
44.16412 | 248 | 44.16358 | 221 | 44.12212 | 258 | 43.93044 | 212 | 44.67114 | 2982 | 44.67114 | 2498
44.18401 | 218 | 44.18347 | 215 | 44.14201 | 224 | 43.95033 | 225 | 44.69114 | 2903 | 44.69114 | 2495
44.2039 | 210 | 44.20336 | 201 | 44.1619 | 227 | 43.97022 | 241 | 44.71114 | 2893 | 44.71114 | 2341
44.22379 | 210 | 44.22325 | 234 | 44.18179 | 239 | 43.99012 | 249 | 44.73114 | 2869 | 44.73114 | 2377
44.24368 | 214 | 44.24314 | 226 | 44.20168 | 259 | 44.01001 | 254 | 44.75114 | 2961 | 44.75114 | 2397
44.26358 | 197 | 44.26304 | 208 | 44.22158 | 267 | 44.0299 | 217 | 44.77114 | 2894 | 44.77114 | 2334
44.28347 | 204 | 44.28293 | 236 | 44.24147 | 268 | 44.04979 | 238 | 44.79114 | 2886 | 44.79114 | 2501
44.30336 | 230 | 44.30282 | 189 | 44.26136 | 249 | 44.06968 | 268 | 44.81114 | 2915 | 44.81114 | 2480
44.32325 | 207 | 44.32271 | 208 | 44.28125 | 277 | 44.08958 | 236 | 44.83114 | 2995 | 44.83114 | 2512
44.34314 | 199 | 44.34261 | 175 | 44.30115 | 241 | 44.10947 | 236 | 44.85114 | 3007 | 44.85114 | 2448
44.36304 | 219 | 44.3625 | 208 | 44.32104 | 263 | 44.12936 | 249 | 44.87114 | 2933 | 44.87114 | 2366
44.38293 | 226 | 44.38239 | 201 | 44.34093 | 264 | 44.14925 | 251 | 44.89114 | 2968 | 44.89114 | 2392
44.40282 | 174 | 44.40228 | 233 | 44.36082 | 236 | 44.16915 | 197 | 44.91114 | 2964 | 44.91114 | 2547
44.42271 | 200 | 44.42217 | 227 | 44.38071 | 250 | 44.18904 | 210 | 44.93114 | 2990 | 44.93114 | 2494
44.44261 | 196 | 44.44207 | 225 | 44.40061 | 225 | 44.20893 | 239 | 44.95114 | 2889 | 44.95114 | 2372
44.4625 | 222 | 44.46196 | 220 | 44.4205 | 234 | 44.22882 | 227 | 44.97114 | 2936 | 44.97114 | 2489
44.48239 | 206 | 44.48185 | 183 | 44.44039 | 233 | 44.24871 | 261 | 44.99114 | 2948 | 44.99114 | 2518
44.50228 | 203 | 44.50174 | 196 | 44.46028 | 243 | 44.26861 | 219 | 45.01114 | 2984 | 45.01114 | 2497
44.52217 | 210 | 44.52164 | 182 | 44.48017 | 232 | 44.2885 | 227 | 45.03114 | 2852 | 45.03114 | 2523
44.54207 | 205 | 44.54153 | 206 | 44.50007 | 239 | 44.30839 | 238 | 45.05114 | 2964 | 45.05114 | 2443
44.56196 | 198 | 44.56142 | 239 | 44.51996 | 251 | 44.32828 | 225 | 45.07114 | 3004 | 45.07114 | 2486
44.58185 | 186 | 44.58131 | 211 | 44.53985 | 271 | 44.34817 | 251 | 45.09114 | 3032 | 45.09114 | 2481
44.60174 | 195 | 44.6012 | 223 | 44.55974 | 251 | 44.36807 | 197 | 45.11114 | 2987 | 45.11114 | 2505
44.62164 | 203 | 44.6211 | 235 | 44.57964 | 233 | 44.38796 | 242 | 45.13114 | 2978 | 45.13114 | 2436
44.64153 | 213 | 44.64099 | 196 | 44.59953 | 254 | 44.40785 | 206 | 45.15114 | 3077 | 45.15114 | 2475
44.66142 | 217 | 44.66088 | 207 | 44.61942 | 238 | 44.42774 | 231 | 45.17114 | 3058 | 45.17114 | 2527
44.68131 | 209 | 44.68077 | 223 | 44.63931 | 262 | 44.44764 | 241 | 45.19114 | 3021 | 45.19114 | 2593
44.7012 | 210 | 44.70067 | 209 | 44.6592 | 230 | 44.46753 | 233 | 45.21114 | 3023 | 45.21114 | 2642
44.7211 | 180 | 44.72056 | 177 | 44.6791 | 250 | 44.48742 | 200 | 45.23114 | 3017 | 45.23114 | 2667
44.74099 | 227 | 44.74045 | 205 | 44.69899 | 265 | 44.50731 | 228 | 45.25114 | 3012 | 45.25114 | 2793
44.76088 | 215 | 44.76034 | 191 | 44.71888 | 271 | 44.5272 | 226 | 45.27114 | 3051 | 45.27114 | 2793
44.78077 | 202 | 44.78023 | 185 | 44.73877 | 244 | 44.5471 | 231 | 45.29114 | 3032 | 45.29114 | 2752
44.80067 | 213 | 44.80013 | 202 | 44.75867 | 231 | 44.56699 | 253 | 45.31114 | 2921 | 45.31114 | 2831
44.82056 | 232 | 44.82002 | 225 | 44.77856 | 261 | 44.58688 | 221 | 45.33114 | 3078 | 45.33114 | 2812
44.84045 | 204 | 44.83991 | 219 | 44.79845 | 243 | 44.60677 | 226 | 45.35114 | 3028 | 45.35114 | 2932
44.86034 | 218 | 44.8598 | 217 | 44.81834 | 220 | 44.62667 | 226 | 45.37114 | 3078 | 45.37114 | 2870
44.88023 | 196 | 44.8797 | 231 | 44.83823 | 247 | 44.64656 | 200 | 45.39114 | 3105 | 45.39114 | 2785
44.90013 | 239 | 44.89959 | 227 | 44.85813 | 229 | 44.66645 | 212 | 45.41114 | 3046 | 45.41114 | 2861
44.92002 | 199 | 44.91948 | 196 | 44.87802 | 262 | 44.68634 | 220 | 45.43114 | 3055 | 45.43114 | 2775
44.93991 | 213 | 44.93937 | 240 | 44.89791 | 262 | 44.70623 | 236 | 45.45114 | 3136 | 45.45114 | 2881
44.9598 | 223 | 44.95926 | 237 | 44.9178 | 226 | 44.72613 | 239 | 45.47114 | 3179 | 45.47114 | 2846
44.9797 | 229 | 44.97916 | 242 | 44.9377 | 236 | 44.74602 | 228 | 45.49114 | 3099 | 45.49114 | 2794
44.99959 | 198 | 44.99905 | 207 | 44.95759 | 265 | 44.76591 | 252 | 45.51114 | 3156 | 45.51114 | 2853
45.01948 | 202 | 45.01894 | 246 | 44.97748 | 251 | 44.7858 | 217 | 45.53114 | 3120 | 45.53114 | 2801
45.03937 | 214 | 45.03883 | 198 | 44.99737 | 244 | 44.8057 | 239 | 45.55114 | 3279 | 45.55114 | 2868
45.05926 | 218 | 45.05873 | 211 | 45.01726 | 283 | 44.82559 | 226 | 45.57114 | 3493 | 45.57114 | 3009
45.07916 | 196 | 45.07862 | 211 | 45.03716 | 227 | 44.84548 | 186 | 45.59114 | 3724 | 45.59114 | 3034
45.09905 | 209 | 45.09851 | 237 | 45.05705 | 249 | 44.86537 | 245 | 45.61114 | 3952 | 45.61114 | 3061
45.11894 | 222 | 45.1184 | 216 | 45.07694 | 254 | 44.88526 | 232 | 45.63114 | 4189 | 45.63114 | 3031
45.13883 | 205 | 45.13829 | 225 | 45.09683 | 241 | 44.90516 | 215 | 45.65114 | 4064 | 45.65114 | 3020
45.15873 | 210 | 45.15819 | 235 | 45.11673 | 218 | 44.92505 | 241 | 45.67114 | 3572 | 45.67114 | 3019
45.17862 | 212 | 45.17808 | 202 | 45.13662 | 266 | 44.94494 | 228 | 45.69114 | 3379 | 45.69114 | 2933
45.19851 | 204 | 45.19797 | 227 | 45.15651 | 248 | 44.96483 | 233 | 45.71114 | 3388 | 45.71114 | 3012
45.2184 | 212 | 45.21786 | 207 | 45.1764 | 269 | 44.98473 | 220 | 45.73114 | 3491 | 45.73114 | 2950
45.23829 | 186 | 45.23775 | 226 | 45.19629 | 245 | 45.00462 | 225 | 45.75114 | 3520 | 45.75114 | 2787
45.25819 | 211 | 45.25765 | 263 | 45.21619 | 237 | 45.02451 | 211 | 45.77114 | 3431 | 45.77114 | 2767
45.27808 | 208 | 45.27754 | 248 | 45.23608 | 242 | 45.0444 | 225 | 45.79114 | 3204 | 45.79114 | 2726
45.29797 | 236 | 45.29743 | 242 | 45.25597 | 254 | 45.06429 | 252 | 45.81114 | 3064 | 45.81114 | 2592
45.31786 | 226 | 45.31732 | 225 | 45.27586 | 246 | 45.08419 | 216 | 45.83114 | 2944 | 45.83114 | 2699
45.33775 | 234 | 45.33722 | 237 | 45.29576 | 233 | 45.10408 | 221 | 45.85114 | 3048 | 45.85114 | 2555
45.35765 | 233 | 45.35711 | 260 | 45.31565 | 264 | 45.12397 | 267 | 45.87114 | 2997 | 45.87114 | 2475
45.37754 | 245 | 45.377 | 240 | 45.33554 | 257 | 45.14386 | 222 | 45.89114 | 2933 | 45.89114 | 2489
45.39743 | 206 | 45.39689 | 233 | 45.35543 | 262 | 45.16376 | 231 | 45.91114 | 2937 | 45.91114 | 2448
45.41732 | 213 | 45.41678 | 239 | 45.37532 | 290 | 45.18365 | 253 | 45.93114 | 2934 | 45.93114 | 2413
45.43722 | 220 | 45.43668 | 222 | 45.39522 | 284 | 45.20354 | 231 | 45.95114 | 2921 | 45.95114 | 2486
45.45711 | 244 | 45.45657 | 226 | 45.41511 | 259 | 45.22343 | 250 | 45.97114 | 2947 | 45.97114 | 2445
45.477 | 227 | 45.47646 | 228 | 45.435 | 242 | 45.24332 | 236 | 45.99114 | 2916 | 45.99114 | 2464
45.49689 | 223 | 45.49635 | 225 | 45.45489 | 251 | 45.26322 | 238 | 46.01114 | 2943 | 46.01114 | 2521
45.51678 | 215 | 45.51625 | 228 | 45.47478 | 242 | 45.28311 | 234 | 46.03114 | 2936 | 46.03114 | 2425
45.53668 | 228 | 45.53614 | 225 | 45.49468 | 290 | 45.303 | 274 | 46.05114 | 2915 | 46.05114 | 2445
45.55657 | 215 | 45.55603 | 262 | 45.51457 | 263 | 45.32289 | 234 | 46.07114 | 2868 | 46.07114 | 2417
45.57646 | 207 | 45.57592 | 263 | 45.53446 | 252 | 45.34278 | 222 | 46.09114 | 2907 | 46.09114 | 2356
45.59635 | 221 | 45.59581 | 253 | 45.55435 | 256 | 45.36268 | 241 | 46.11114 | 2887 | 46.11114 | 2393
45.61625 | 224 | 45.61571 | 268 | 45.57425 | 263 | 45.38257 | 234 | 46.13114 | 2895 | 46.13114 | 2393
45.63614 | 232 | 45.6356 | 283 | 45.59414 | 272 | 45.40246 | 268 | 46.15114 | 2857 | 46.15114 | 2386
45.65603 | 242 | 45.65549 | 289 | 45.61403 | 288 | 45.42235 | 262 | 46.17114 | 2832 | 46.17114 | 2368
45.67592 | 218 | 45.67538 | 280 | 45.63392 | 287 | 45.44225 | 259 | 46.19114 | 2815 | 46.19114 | 2353
45.69581 | 247 | 45.69528 | 272 | 45.65381 | 258 | 45.46214 | 255 | 46.21114 | 2822 | 46.21114 | 2332
45.71571 | 287 | 45.71517 | 302 | 45.67371 | 248 | 45.48203 | 220 | 46.23114 | 2795 | 46.23114 | 2377
45.7356 | 307 | 45.73506 | 336 | 45.6936 | 276 | 45.50192 | 275 | 46.25114 | 2807 | 46.25114 | 2395
45.75549 | 344 | 45.75495 | 389 | 45.71349 | 283 | 45.52181 | 243 | 46.27114 | 2812 | 46.27114 | 2334
45.77538 | 386 | 45.77484 | 437 | 45.73338 | 329 | 45.54171 | 230 | 46.29114 | 2843 | 46.29114 | 2422
45.79528 | 425 | 45.79474 | 371 | 45.75328 | 392 | 45.5616 | 253 | 46.31114 | 2859 | 46.31114 | 2394
45.81517 | 516 | 45.81463 | 338 | 45.77317 | 536 | 45.58149 | 236 | 46.33114 | 2825 | 46.33114 | 2325
45.83506 | 521 | 45.83452 | 324 | 45.79306 | 692 | 45.60138 | 261 | 46.35114 | 2747 | 46.35114 | 2345
45.85495 | 409 | 45.85441 | 354 | 45.81295 | 591 | 45.62128 | 232 | 46.37114 | 2796 | 46.37114 | 2274
45.87484 | 331 | 45.87431 | 348 | 45.83284 | 431 | 45.64117 | 266 | 46.39114 | 2813 | 46.39114 | 2265
45.89474 | 312 | 45.8942 | 343 | 45.85274 | 367 | 45.66106 | 265 | 46.41114 | 2841 | 46.41114 | 2344
45.91463 | 330 | 45.91409 | 284 | 45.87263 | 389 | 45.68095 | 242 | 46.43114 | 2846 | 46.43114 | 2366
45.93452 | 366 | 45.93398 | 265 | 45.89252 | 457 | 45.70084 | 271 | 46.45114 | 2790 | 46.45114 | 2330
45.95441 | 378 | 45.95387 | 284 | 45.91241 | 448 | 45.72074 | 258 | 46.47114 | 2829 | 46.47114 | 2243
45.97431 | 260 | 45.97377 | 297 | 45.93231 | 425 | 45.74063 | 247 | 46.49114 | 2799 | 46.49114 | 2285
45.9942 | 233 | 45.99366 | 266 | 45.9522 | 324 | 45.76052 | 243 | 46.51114 | 2808 | 46.51114 | 2376
46.01409 | 247 | 46.01355 | 226 | 45.97209 | 306 | 45.78041 | 279 | 46.53114 | 2836 | 46.53114 | 2364
46.03398 | 200 | 46.03344 | 246 | 45.99198 | 289 | 45.80031 | 271 | 46.55114 | 2801 | 46.55114 | 2385
46.05387 | 210 | 46.05334 | 203 | 46.01187 | 308 | 45.8202 | 289 | 46.57114 | 2817 | 46.57114 | 2390
46.07377 | 238 | 46.07323 | 202 | 46.03177 | 253 | 45.84009 | 235 | 46.59114 | 2839 | 46.59114 | 2356
46.09366 | 197 | 46.09312 | 216 | 46.05166 | 273 | 45.85998 | 250 | 46.61114 | 2813 | 46.61114 | 2353
46.11355 | 227 | 46.11301 | 224 | 46.07155 | 243 | 45.87987 | 253 | 46.63114 | 2805 | 46.63114 | 2367
46.13344 | 226 | 46.1329 | 244 | 46.09144 | 250 | 45.89977 | 226 | 46.65114 | 2846 | 46.65114 | 2367
46.15334 | 245 | 46.1528 | 212 | 46.11134 | 253 | 45.91966 | 255 | 46.67114 | 2821 | 46.67114 | 2369
46.17323 | 232 | 46.17269 | 230 | 46.13123 | 278 | 45.93955 | 261 | 46.69114 | 2766 | 46.69114 | 2392
46.19312 | 259 | 46.19258 | 221 | 46.15112 | 267 | 45.95944 | 233 | 46.71114 | 2763 | 46.71114 | 2426
46.21301 | 272 | 46.21247 | 204 | 46.17101 | 244 | 45.97934 | 243 | 46.73114 | 2778 | 46.73114 | 2404
46.2329 | 270 | 46.23236 | 222 | 46.1909 | 239 | 45.99923 | 248 | 46.75114 | 2867 | 46.75114 | 2349
46.2528 | 228 | 46.25226 | 206 | 46.2108 | 226 | 46.01912 | 234 | 46.77114 | 2885 | 46.77114 | 2358
46.27269 | 251 | 46.27215 | 232 | 46.23069 | 274 | 46.03901 | 225 | 46.79114 | 2909 | 46.79114 | 2408
46.29258 | 242 | 46.29204 | 217 | 46.25058 | 243 | 46.0589 | 197 | 46.81114 | 2916 | 46.81114 | 2417
46.31247 | 227 | 46.31193 | 234 | 46.27047 | 230 | 46.0788 | 237 | 46.83114 | 2899 | 46.83114 | 2433
46.33236 | 250 | 46.33183 | 235 | 46.29037 | 269 | 46.09869 | 239 | 46.85114 | 2970 | 46.85114 | 2492
46.35226 | 243 | 46.35172 | 224 | 46.31026 | 260 | 46.11858 | 224 | 46.87114 | 3010 | 46.87114 | 2586
46.37215 | 215 | 46.37161 | 209 | 46.33015 | 241 | 46.13847 | 216 | 46.89114 | 3025 | 46.89114 | 2748
46.39204 | 230 | 46.3915 | 234 | 46.35004 | 260 | 46.15837 | 248 | 46.91114 | 3076 | 46.91114 | 3038
46.41193 | 224 | 46.41139 | 200 | 46.36993 | 239 | 46.17826 | 227 | 46.93114 | 3165 | 46.93114 | 3399
46.43183 | 216 | 46.43129 | 208 | 46.38983 | 239 | 46.19815 | 254 | 46.95114 | 3203 | 46.95114 | 3827
46.45172 | 209 | 46.45118 | 244 | 46.40972 | 241 | 46.21804 | 248 | 46.97114 | 3185 | 46.97114 | 3944
46.47161 | 202 | 46.47107 | 221 | 46.42961 | 260 | 46.23793 | 217 | 46.99114 | 3140 | 46.99114 | 3497
46.4915 | 221 | 46.49096 | 219 | 46.4495 | 284 | 46.25783 | 237 | 47.01114 | 3050 | 47.01114 | 3055
46.51139 | 210 | 46.51086 | 217 | 46.46939 | 250 | 46.27772 | 227 | 47.03114 | 2979 | 47.03114 | 2939
46.53129 | 201 | 46.53075 | 207 | 46.48929 | 232 | 46.29761 | 212 | 47.05114 | 3020 | 47.05114 | 3015
46.55118 | 202 | 46.55064 | 233 | 46.50918 | 255 | 46.3175 | 249 | 47.07114 | 3014 | 47.07114 | 3161
46.57107 | 202 | 46.57053 | 236 | 46.52907 | 240 | 46.33739 | 222 | 47.09114 | 3002 | 47.09114 | 3212
46.59096 | 221 | 46.59042 | 206 | 46.54896 | 240 | 46.35729 | 238 | 47.11114 | 2955 | 47.11114 | 3079
46.61086 | 220 | 46.61032 | 196 | 46.56886 | 241 | 46.37718 | 223 | 47.13114 | 2938 | 47.13114 | 2754
46.63075 | 222 | 46.63021 | 237 | 46.58875 | 265 | 46.39707 | 225 | 47.15114 | 2930 | 47.15114 | 2622
46.65064 | 226 | 46.6501 | 221 | 46.60864 | 248 | 46.41696 | 240 | 47.17114 | 2984 | 47.17114 | 2567
46.67053 | 220 | 46.66999 | 207 | 46.62853 | 264 | 46.43686 | 221 | 47.19114 | 2917 | 47.19114 | 2497
46.69042 | 213 | 46.68989 | 219 | 46.64842 | 282 | 46.45675 | 220 | 47.21114 | 2882 | 47.21114 | 2471
46.71032 | 213 | 46.70978 | 197 | 46.66832 | 267 | 46.47664 | 222 | 47.23114 | 2932 | 47.23114 | 2452
46.73021 | 206 | 46.72967 | 196 | 46.68821 | 247 | 46.49653 | 232 | 47.25114 | 2947 | 47.25114 | 2488
46.7501 | 227 | 46.74956 | 204 | 46.7081 | 247 | 46.51642 | 221 | 47.27114 | 2966 | 47.27114 | 2495
46.76999 | 202 | 46.76945 | 252 | 46.72799 | 285 | 46.53632 | 212 | 47.29114 | 3008 | 47.29114 | 2453
46.78989 | 187 | 46.78935 | 200 | 46.74789 | 257 | 46.55621 | 241 | 47.31114 | 2976 | 47.31114 | 2423
46.80978 | 218 | 46.80924 | 233 | 46.76778 | 257 | 46.5761 | 228 | 47.33114 | 3070 | 47.33114 | 2368
46.82967 | 210 | 46.82913 | 217 | 46.78767 | 272 | 46.59599 | 220 | 47.35114 | 3029 | 47.35114 | 2425
46.84956 | 199 | 46.84902 | 220 | 46.80756 | 252 | 46.61589 | 213 | 47.37114 | 2926 | 47.37114 | 2457
46.86945 | 203 | 46.86892 | 231 | 46.82745 | 261 | 46.63578 | 208 | 47.39114 | 2879 | 47.39114 | 2455
46.88935 | 192 | 46.88881 | 246 | 46.84735 | 258 | 46.65567 | 192 | 47.41114 | 2908 | 47.41114 | 2453
46.90924 | 216 | 46.9087 | 236 | 46.86724 | 268 | 46.67556 | 230 | 47.43114 | 2907 | 47.43114 | 2479
46.92913 | 198 | 46.92859 | 208 | 46.88713 | 233 | 46.69545 | 220 | 47.45114 | 2921 | 47.45114 | 2445
46.94902 | 213 | 46.94848 | 226 | 46.90702 | 240 | 46.71535 | 217 | 47.47114 | 2936 | 47.47114 | 2442
46.96892 | 218 | 46.96838 | 220 | 46.92692 | 247 | 46.73524 | 234 | 47.49114 | 2902 | 47.49114 | 2437
46.98881 | 209 | 46.98827 | 226 | 46.94681 | 228 | 46.75513 | 228 | 47.51114 | 2841 | 47.51114 | 2415
47.0087 | 208 | 47.00816 | 227 | 46.9667 | 246 | 46.77502 | 249 | 47.53114 | 2891 | 47.53114 | 2421
47.02859 | 205 | 47.02805 | 221 | 46.98659 | 225 | 46.79492 | 237 | 47.55114 | 2881 | 47.55114 | 2405
47.04848 | 223 | 47.04795 | 201 | 47.00648 | 228 | 46.81481 | 249 | 47.57114 | 2837 | 47.57114 | 2451
47.06838 | 205 | 47.06784 | 234 | 47.02638 | 239 | 46.8347 | 218 | 47.59114 | 2816 | 47.59114 | 2464
47.08827 | 186 | 47.08773 | 245 | 47.04627 | 252 | 46.85459 | 239 | 47.61114 | 2872 | 47.61114 | 2492
47.10816 | 220 | 47.10762 | 206 | 47.06616 | 241 | 46.87448 | 209 | 47.63114 | 2917 | 47.63114 | 2457
47.12805 | 192 | 47.12751 | 220 | 47.08605 | 223 | 46.89438 | 244 | 47.65114 | 2886 | 47.65114 | 2430
47.14795 | 232 | 47.14741 | 223 | 47.10595 | 253 | 46.91427 | 206 | 47.67114 | 2835 | 47.67114 | 2443
47.16784 | 193 | 47.1673 | 228 | 47.12584 | 269 | 46.93416 | 206 | 47.69114 | 2920 | 47.69114 | 2408
47.18773 | 191 | 47.18719 | 245 | 47.14573 | 294 | 46.95405 | 223 | 47.71114 | 2942 | 47.71114 | 2418
47.20762 | 196 | 47.20708 | 234 | 47.16562 | 287 | 46.97395 | 211 | 47.73114 | 2914 | 47.73114 | 2355
47.22751 | 200 | 47.22697 | 203 | 47.18551 | 283 | 46.99384 | 230 | 47.75114 | 2880 | 47.75114 | 2441
47.24741 | 214 | 47.24687 | 217 | 47.20541 | 258 | 47.01373 | 201 | 47.77114 | 2877 | 47.77114 | 2483
47.2673 | 207 | 47.26676 | 188 | 47.2253 | 262 | 47.03362 | 193 | 47.79114 | 2825 | 47.79114 | 2518
47.28719 | 206 | 47.28665 | 187 | 47.24519 | 251 | 47.05351 | 198 | 47.81114 | 2848 | 47.81114 | 2431
47.30708 | 206 | 47.30654 | 223 | 47.26508 | 247 | 47.07341 | 199 | 47.83114 | 2936 | 47.83114 | 2511
47.32697 | 209 | 47.32644 | 200 | 47.28498 | 237 | 47.0933 | 212 | 47.85114 | 2933 | 47.85114 | 2433
47.34687 | 206 | 47.34633 | 209 | 47.30487 | 237 | 47.11319 | 232 | 47.87114 | 2897 | 47.87114 | 2486
47.36676 | 210 | 47.36622 | 218 | 47.32476 | 232 | 47.13308 | 208 | 47.89114 | 2960 | 47.89114 | 2454
47.38665 | 197 | 47.38611 | 237 | 47.34465 | 260 | 47.15298 | 200 | 47.91114 | 2905 | 47.91114 | 2530
47.40654 | 205 | 47.406 | 211 | 47.36454 | 263 | 47.17287 | 201 | 47.93114 | 2917 | 47.93114 | 2511
47.42644 | 212 | 47.4259 | 230 | 47.38444 | 237 | 47.19276 | 228 | 47.95114 | 2847 | 47.95114 | 2469
47.44633 | 227 | 47.44579 | 214 | 47.40433 | 245 | 47.21265 | 229 | 47.97114 | 2924 | 47.97114 | 2425
47.46622 | 223 | 47.46568 | 231 | 47.42422 | 241 | 47.23254 | 225 | 47.99114 | 2890 | 47.99114 | 2500
47.48611 | 228 | 47.48557 | 202 | 47.44411 | 252 | 47.25244 | 196 | 48.01114 | 2854 | 48.01114 | 2460
47.506 | 194 | 47.50547 | 225 | 47.464 | 231 | 47.27233 | 207 | 48.03114 | 2916 | 48.03114 | 2399
47.5259 | 184 | 47.52536 | 225 | 47.4839 | 218 | 47.29222 | 228 | 48.05114 | 2810 | 48.05114 | 2395
47.54579 | 207 | 47.54525 | 204 | 47.50379 | 258 | 47.31211 | 226 | 48.07114 | 2798 | 48.07114 | 2482
47.56568 | 178 | 47.56514 | 205 | 47.52368 | 246 | 47.332 | 193 | 48.09114 | 2775 | 48.09114 | 2393
47.58557 | 211 | 47.58503 | 222 | 47.54357 | 254 | 47.3519 | 225 | 48.11114 | 2891 | 48.11114 | 2466
47.60547 | 186 | 47.60493 | 231 | 47.56347 | 229 | 47.37179 | 240 | 48.13114 | 2857 | 48.13114 | 2326
47.62536 | 224 | 47.62482 | 237 | 47.58336 | 264 | 47.39168 | 232 | 48.15114 | 2823 | 48.15114 | 2371
47.64525 | 201 | 47.64471 | 195 | 47.60325 | 248 | 47.41157 | 203 | 48.17114 | 2838 | 48.17114 | 2355
47.66514 | 216 | 47.6646 | 199 | 47.62314 | 217 | 47.43147 | 232 | 48.19114 | 2841 | 48.19114 | 2414
47.68503 | 218 | 47.6845 | 219 | 47.64303 | 224 | 47.45136 | 216 | 48.21114 | 2902 | 48.21114 | 2455
47.70493 | 240 | 47.70439 | 225 | 47.66293 | 249 | 47.47125 | 213 | 48.23114 | 2765 | 48.23114 | 2466
47.72482 | 234 | 47.72428 | 209 | 47.68282 | 238 | 47.49114 | 213 | 48.25114 | 2867 | 48.25114 | 2364
47.74471 | 195 | 47.74417 | 197 | 47.70271 | 240 | 47.51103 | 247 | 48.27114 | 2931 | 48.27114 | 2411
47.7646 | 200 | 47.76406 | 200 | 47.7226 | 247 | 47.53093 | 246 | 48.29114 | 2943 | 48.29114 | 2350
47.7845 | 223 | 47.78396 | 197 | 47.7425 | 244 | 47.55082 | 242 | 48.31114 | 2843 | 48.31114 | 2409
47.80439 | 197 | 47.80385 | 225 | 47.76239 | 200 | 47.57071 | 222 | 48.33114 | 2792 | 48.33114 | 2344
47.82428 | 200 | 47.82374 | 182 | 47.78228 | 236 | 47.5906 | 250 | 48.35114 | 2974 | 48.35114 | 2383
47.84417 | 200 | 47.84363 | 193 | 47.80217 | 262 | 47.6105 | 221 | 48.37114 | 2756 | 48.37114 | 2353
47.86406 | 195 | 47.86353 | 213 | 47.82206 | 252 | 47.63039 | 211 | 48.39114 | 2787 | 48.39114 | 2446
47.88396 | 205 | 47.88342 | 222 | 47.84196 | 250 | 47.65028 | 214 | 48.41114 | 2980 | 48.41114 | 2307
47.90385 | 210 | 47.90331 | 201 | 47.86185 | 246 | 47.67017 | 253 | 48.43114 | 2856 | 48.43114 | 2434
47.92374 | 225 | 47.9232 | 217 | 47.88174 | 258 | 47.69006 | 205 | 48.45114 | 2856 | 48.45114 | 2527
47.94363 | 199 | 47.94309 | 214 | 47.90163 | 247 | 47.70996 | 226 | 48.47114 | 2913 | 48.47114 | 2293
47.96353 | 206 | 47.96299 | 194 | 47.92153 | 246 | 47.72985 | 245 | 48.49114 | 2812 | 48.49114 | 2358
47.98342 | 200 | 47.98288 | 204 | 47.94142 | 229 | 47.74974 | 216 | 48.51114 | 3009 | 48.51114 | 2358
48.00331 | 220 | 48.00277 | 193 | 47.96131 | 262 | 47.76963 | 231 | 48.53114 | 3092 | 48.53114 | 2308
48.0232 | 205 | 48.02266 | 198 | 47.9812 | 216 | 47.78953 | 235 | 48.55114 | 3253 | 48.55114 | 2333
48.04309 | 191 | 48.04256 | 211 | 48.00109 | 245 | 47.80942 | 218 | 48.57114 | 3611 | 48.57114 | 2363
48.06299 | 236 | 48.06245 | 229 | 48.02099 | 234 | 47.82931 | 225 | 48.59114 | 3944 | 48.59114 | 2392
48.08288 | 216 | 48.08234 | 186 | 48.04088 | 239 | 47.8492 | 196 | 48.61114 | 4106 | 48.61114 | 2304
48.10277 | 218 | 48.10223 | 201 | 48.06077 | 231 | 47.86909 | 239 | 48.63114 | 3912 | 48.63114 | 2389
48.12266 | 217 | 48.12212 | 225 | 48.08066 | 219 | 47.88899 | 236 | 48.65114 | 3669 | 48.65114 | 2390
48.14256 | 212 | 48.14202 | 219 | 48.10056 | 262 | 47.90888 | 199 | 48.67114 | 3447 | 48.67114 | 2404
48.16245 | 202 | 48.16191 | 193 | 48.12045 | 236 | 47.92877 | 214 | 48.69114 | 3382 | 48.69114 | 2432
48.18234 | 216 | 48.1818 | 197 | 48.14034 | 216 | 47.94866 | 237 | 48.71114 | 3433 | 48.71114 | 2364
48.20223 | 209 | 48.20169 | 196 | 48.16023 | 218 | 47.96856 | 205 | 48.73114 | 3565 | 48.73114 | 2281
48.22212 | 194 | 48.22158 | 216 | 48.18012 | 266 | 47.98845 | 195 | 48.75114 | 3507 | 48.75114 | 2427
48.24202 | 197 | 48.24148 | 219 | 48.20002 | 267 | 48.00834 | 222 | 48.77114 | 3423 | 48.77114 | 2334
48.26191 | 199 | 48.26137 | 206 | 48.21991 | 247 | 48.02823 | 208 | 48.79114 | 3269 | 48.79114 | 2329
48.2818 | 159 | 48.28126 | 211 | 48.2398 | 211 | 48.04812 | 235 | 48.81114 | 3227 | 48.81114 | 2408
48.30169 | 205 | 48.30115 | 234 | 48.25969 | 248 | 48.06802 | 251 | 48.83114 | 3151 | 48.83114 | 2450
48.32158 | 224 | 48.32105 | 235 | 48.27959 | 244 | 48.08791 | 247 | 48.85114 | 3037 | 48.85114 | 2428
48.34148 | 196 | 48.34094 | 211 | 48.29948 | 249 | 48.1078 | 226 | 48.87114 | 2938 | 48.87114 | 2286
48.36137 | 201 | 48.36083 | 214 | 48.31937 | 213 | 48.12769 | 218 | 48.89114 | 2837 | 48.89114 | 2392
48.38126 | 207 | 48.38072 | 186 | 48.33926 | 278 | 48.14759 | 223 | 48.91114 | 2932 | 48.91114 | 2439
48.40115 | 208 | 48.40061 | 203 | 48.35915 | 226 | 48.16748 | 217 | 48.93114 | 2965 | 48.93114 | 2526
48.42105 | 201 | 48.42051 | 206 | 48.37905 | 226 | 48.18737 | 252 | 48.95114 | 2851 | 48.95114 | 2363
48.44094 | 185 | 48.4404 | 205 | 48.39894 | 236 | 48.20726 | 205 | 48.97114 | 2933 | 48.97114 | 2525
48.46083 | 192 | 48.46029 | 191 | 48.41883 | 246 | 48.22715 | 194 | 48.99114 | 2949 | 48.99114 | 2471
48.48072 | 194 | 48.48018 | 220 | 48.43872 | 221 | 48.24705 | 238 | 49.01114 | 2988 | 49.01114 | 2390
48.50061 | 211 | 48.50008 | 182 | 48.45861 | 237 | 48.26694 | 228 | 49.03114 | 2948 | 49.03114 | 2430
48.52051 | 203 | 48.51997 | 216 | 48.47851 | 253 | 48.28683 | 217 | 49.05114 | 2844 | 49.05114 | 2432
48.5404 | 196 | 48.53986 | 208 | 48.4984 | 236 | 48.30672 | 221 | 49.07114 | 2846 | 49.07114 | 2407
48.56029 | 197 | 48.55975 | 217 | 48.51829 | 245 | 48.32661 | 227 | 49.09114 | 2926 | 49.09114 | 2418
48.58018 | 205 | 48.57964 | 208 | 48.53818 | 238 | 48.34651 | 211 | 49.11114 | 2828 | 49.11114 | 2409
48.60008 | 197 | 48.59954 | 209 | 48.55808 | 254 | 48.3664 | 199 | 49.13114 | 2970 | 49.13114 | 2382
48.61997 | 192 | 48.61943 | 203 | 48.57797 | 257 | 48.38629 | 198 | 49.15114 | 2871 | 49.15114 | 2500
48.63986 | 209 | 48.63932 | 228 | 48.59786 | 249 | 48.40618 | 181 | 49.17114 | 2868 | 49.17114 | 2461
48.65975 | 210 | 48.65921 | 199 | 48.61775 | 244 | 48.42608 | 196 | 49.19114 | 2860 | 49.19114 | 2399
48.67964 | 206 | 48.67911 | 222 | 48.63764 | 230 | 48.44597 | 215 | 49.21114 | 2961 | 49.21114 | 2436
48.69954 | 189 | 48.699 | 180 | 48.65754 | 243 | 48.46586 | 233 | 49.23114 | 2942 | 49.23114 | 2379
48.71943 | 194 | 48.71889 | 229 | 48.67743 | 248 | 48.48575 | 200 | 49.25114 | 2995 | 49.25114 | 2466
48.73932 | 186 | 48.73878 | 199 | 48.69732 | 214 | 48.50564 | 230 | 49.27114 | 2989 | 49.27114 | 2367
48.75921 | 208 | 48.75867 | 200 | 48.71721 | 250 | 48.52554 | 191 | 49.29114 | 2983 | 49.29114 | 2428
48.77911 | 233 | 48.77857 | 218 | 48.73711 | 260 | 48.54543 | 234 | 49.31114 | 2975 | 49.31114 | 2462
48.799 | 206 | 48.79846 | 199 | 48.757 | 254 | 48.56532 | 233 | 49.33114 | 2867 | 49.33114 | 2433
48.81889 | 189 | 48.81835 | 202 | 48.77689 | 241 | 48.58521 | 219 | 49.35114 | 2966 | 49.35114 | 2470
48.83878 | 195 | 48.83824 | 232 | 48.79678 | 258 | 48.60511 | 188 | 49.37114 | 3051 | 49.37114 | 2417
48.85867 | 199 | 48.85814 | 190 | 48.81667 | 235 | 48.625 | 207 | 49.39114 | 2954 | 49.39114 | 2439
48.87857 | 213 | 48.87803 | 173 | 48.83657 | 252 | 48.64489 | 212 | 49.41114 | 3036 | 49.41114 | 2515
48.89846 | 220 | 48.89792 | 220 | 48.85646 | 248 | 48.66478 | 221 | 49.43114 | 2984 | 49.43114 | 2478
48.91835 | 201 | 48.91781 | 245 | 48.87635 | 238 | 48.68467 | 228 | 49.45114 | 2973 | 49.45114 | 2446
48.93824 | 171 | 48.9377 | 225 | 48.89624 | 255 | 48.70457 | 223 | 49.47114 | 3090 | 49.47114 | 2427
48.95814 | 196 | 48.9576 | 200 | 48.91614 | 226 | 48.72446 | 220 | 49.49114 | 2987 | 49.49114 | 2475
48.97803 | 196 | 48.97749 | 229 | 48.93603 | 231 | 48.74435 | 214 | 49.51114 | 3002 | 49.51114 | 2516
48.99792 | 202 | 48.99738 | 243 | 48.95592 | 260 | 48.76424 | 215 | 49.53114 | 3057 | 49.53114 | 2521
49.01781 | 200 | 49.01727 | 207 | 48.97581 | 237 | 48.78414 | 212 | 49.55114 | 3053 | 49.55114 | 2540
49.0377 | 181 | 49.03717 | 209 | 48.9957 | 246 | 48.80403 | 208 | 49.57114 | 3080 | 49.57114 | 2534
49.0576 | 209 | 49.05706 | 226 | 49.0156 | 234 | 48.82392 | 211 | 49.59114 | 3172 | 49.59114 | 2498
49.07749 | 199 | 49.07695 | 215 | 49.03549 | 253 | 48.84381 | 232 | 49.61114 | 3260 | 49.61114 | 2468
49.09738 | 224 | 49.09684 | 197 | 49.05538 | 229 | 48.8637 | 207 | 49.63114 | 3218 | 49.63114 | 2543
49.11727 | 244 | 49.11673 | 225 | 49.07527 | 226 | 48.8836 | 207 | 49.65114 | 3244 | 49.65114 | 2567
49.13717 | 266 | 49.13663 | 209 | 49.09517 | 230 | 48.90349 | 240 | 49.67114 | 3246 | 49.67114 | 2614
49.15706 | 328 | 49.15652 | 210 | 49.11506 | 237 | 48.92338 | 218 | 49.69114 | 3312 | 49.69114 | 2595
49.17695 | 455 | 49.17641 | 199 | 49.13495 | 243 | 48.94327 | 223 | 49.71114 | 3424 | 49.71114 | 2553
49.19684 | 468 | 49.1963 | 241 | 49.15484 | 315 | 48.96317 | 205 | 49.73114 | 3459 | 49.73114 | 2554
49.21673 | 316 | 49.21619 | 205 | 49.17473 | 316 | 48.98306 | 195 | 49.75114 | 3382 | 49.75114 | 2628
49.23663 | 257 | 49.23609 | 190 | 49.19463 | 390 | 49.00295 | 221 | 49.77114 | 3289 | 49.77114 | 2711
49.25652 | 261 | 49.25598 | 204 | 49.21452 | 361 | 49.02284 | 221 | 49.79114 | 3315 | 49.79114 | 2764
49.27641 | 250 | 49.27587 | 243 | 49.23441 | 282 | 49.04273 | 231 | 49.81114 | 3392 | 49.81114 | 2788
49.2963 | 329 | 49.29576 | 207 | 49.2543 | 271 | 49.06263 | 252 | 49.83114 | 3542 | 49.83114 | 2907
49.31619 | 344 | 49.31566 | 213 | 49.2742 | 297 | 49.08252 | 223 | 49.85114 | 3893 | 49.85114 | 3117
49.33609 | 301 | 49.33555 | 210 | 49.29409 | 274 | 49.10241 | 232 | 49.87114 | 4445 | 49.87114 | 3488
49.35598 | 222 | 49.35544 | 210 | 49.31398 | 315 | 49.1223 | 215 | 49.89114 | 5117 | 49.89114 | 3943
49.37587 | 248 | 49.37533 | 216 | 49.33387 | 295 | 49.1422 | 193 | 49.91114 | 6300 | 49.91114 | 4420
49.39576 | 198 | 49.39522 | 222 | 49.35376 | 271 | 49.16209 | 225 | 49.93114 | 8495 | 49.93114 | 5111
49.41566 | 220 | 49.41512 | 222 | 49.37366 | 249 | 49.18198 | 211 | 49.95114 | 10648 | 49.95114 | 6428
49.43555 | 223 | 49.43501 | 212 | 49.39355 | 267 | 49.20187 | 226 | 49.97114 | 11064 | 49.97114 | 9599
49.45544 | 209 | 49.4549 | 217 | 49.41344 | 241 | 49.22176 | 246 | 49.99114 | 9406 | 49.99114 | 14373
49.47533 | 217 | 49.47479 | 218 | 49.43333 | 266 | 49.24166 | 246 | 50.01114 | 7121 | 50.01114 | 15714
49.49522 | 230 | 49.49469 | 221 | 49.45322 | 273 | 49.26155 | 198 | 50.03114 | 5672 | 50.03114 | 12068
49.51512 | 217 | 49.51458 | 225 | 49.47312 | 278 | 49.28144 | 220 | 50.05114 | 5750 | 50.05114 | 8506
49.53501 | 224 | 49.53447 | 189 | 49.49301 | 267 | 49.30133 | 233 | 50.07114 | 6555 | 50.07114 | 6629
49.5549 | 234 | 49.55436 | 234 | 49.5129 | 259 | 49.32122 | 225 | 50.09114 | 7125 | 50.09114 | 6037
49.57479 | 196 | 49.57425 | 209 | 49.53279 | 239 | 49.34112 | 213 | 50.11114 | 6903 | 50.11114 | 7310
49.59469 | 205 | 49.59415 | 222 | 49.55269 | 240 | 49.36101 | 238 | 50.13114 | 5735 | 50.13114 | 9041
49.61458 | 219 | 49.61404 | 231 | 49.57258 | 247 | 49.3809 | 237 | 50.15114 | 4535 | 50.15114 | 8638
49.63447 | 203 | 49.63393 | 210 | 49.59247 | 266 | 49.40079 | 226 | 50.17114 | 3869 | 50.17114 | 6487
49.65436 | 219 | 49.65382 | 220 | 49.61236 | 233 | 49.42069 | 205 | 50.19114 | 3562 | 50.19114 | 4809
49.67425 | 199 | 49.67372 | 236 | 49.63225 | 225 | 49.44058 | 231 | 50.21114 | 3324 | 50.21114 | 3758
49.69415 | 198 | 49.69361 | 213 | 49.65215 | 246 | 49.46047 | 231 | 50.23114 | 3227 | 50.23114 | 3190
49.71404 | 230 | 49.7135 | 245 | 49.67204 | 258 | 49.48036 | 225 | 50.25114 | 3190 | 50.25114 | 2970
49.73393 | 237 | 49.73339 | 255 | 49.69193 | 252 | 49.50025 | 227 | 50.27114 | 3128 | 50.27114 | 2782
49.75382 | 242 | 49.75328 | 187 | 49.71182 | 236 | 49.52015 | 209 | 50.29114 | 3033 | 50.29114 | 2652
49.77372 | 219 | 49.77318 | 223 | 49.73172 | 275 | 49.54004 | 241 | 50.31114 | 3033 | 50.31114 | 2629
49.79361 | 240 | 49.79307 | 245 | 49.75161 | 248 | 49.55993 | 227 | 50.33114 | 3038 | 50.33114 | 2649
49.8135 | 253 | 49.81296 | 247 | 49.7715 | 247 | 49.57982 | 213 | 50.35114 | 3018 | 50.35114 | 2696
49.83339 | 251 | 49.83285 | 212 | 49.79139 | 251 | 49.59972 | 212 | 50.37114 | 3019 | 50.37114 | 2811
49.85328 | 257 | 49.85275 | 234 | 49.81128 | 276 | 49.61961 | 243 | 50.39114 | 3044 | 50.39114 | 2986
49.87318 | 239 | 49.87264 | 260 | 49.83118 | 272 | 49.6395 | 239 | 50.41114 | 3006 | 50.41114 | 3132
49.89307 | 249 | 49.89253 | 247 | 49.85107 | 259 | 49.65939 | 234 | 50.43114 | 2967 | 50.43114 | 3289
49.91296 | 258 | 49.91242 | 263 | 49.87096 | 273 | 49.67928 | 224 | 50.45114 | 2978 | 50.45114 | 3197
49.93285 | 258 | 49.93231 | 241 | 49.89085 | 287 | 49.69918 | 211 | 50.47114 | 2919 | 50.47114 | 2894
49.95275 | 227 | 49.95221 | 242 | 49.91075 | 298 | 49.71907 | 252 | 50.49114 | 2942 | 50.49114 | 2681
49.97264 | 262 | 49.9721 | 236 | 49.93064 | 292 | 49.73896 | 232 | 50.51114 | 2902 | 50.51114 | 2643
49.99253 | 282 | 49.99199 | 262 | 49.95053 | 289 | 49.75885 | 237 | 50.53114 | 2878 | 50.53114 | 2733
50.01242 | 321 | 50.01188 | 258 | 49.97042 | 290 | 49.77875 | 285 | 50.55114 | 2879 | 50.55114 | 2800
50.03231 | 378 | 50.03178 | 322 | 49.99031 | 285 | 49.79864 | 229 | 50.57114 | 2879 | 50.57114 | 2826
50.05221 | 512 | 50.05167 | 417 | 50.01021 | 289 | 49.81853 | 242 | 50.59114 | 2978 | 50.59114 | 2745
50.0721 | 563 | 50.07156 | 583 | 50.0301 | 292 | 49.83842 | 285 | 50.61114 | 2885 | 50.61114 | 2657
50.09199 | 554 | 50.09145 | 1005 | 50.04999 | 341 | 49.85831 | 254 | 50.63114 | 2753 | 50.63114 | 2576
50.11188 | 528 | 50.11134 | 1313 | 50.06988 | 359 | 49.87821 | 267 | 50.65114 | 2771 | 50.65114 | 2454
50.13178 | 504 | 50.13124 | 1262 | 50.08978 | 424 | 49.8981 | 246 | 50.67114 | 2789 | 50.67114 | 2466
50.15167 | 520 | 50.15113 | 819 | 50.10967 | 702 | 49.91799 | 280 | 50.69114 | 2805 | 50.69114 | 2514
50.17156 | 451 | 50.17102 | 571 | 50.12956 | 1176 | 49.93788 | 260 | 50.71114 | 2779 | 50.71114 | 2462
50.19145 | 483 | 50.19091 | 412 | 50.14945 | 1537 | 49.95778 | 288 | 50.73114 | 2794 | 50.73114 | 2400
50.21134 | 479 | 50.2108 | 519 | 50.16934 | 1315 | 49.97767 | 242 | 50.75114 | 2768 | 50.75114 | 2406
50.23124 | 421 | 50.2307 | 707 | 50.18924 | 866 | 49.99756 | 272 | 50.77114 | 2791 | 50.77114 | 2429
50.25113 | 362 | 50.25059 | 777 | 50.20913 | 538 | 50.01745 | 275 | 50.79114 | 2833 | 50.79114 | 2399
50.27102 | 325 | 50.27048 | 693 | 50.22902 | 495 | 50.03734 | 352 | 50.81114 | 2795 | 50.81114 | 2398
50.29091 | 350 | 50.29037 | 505 | 50.24891 | 547 | 50.05724 | 340 | 50.83114 | 2816 | 50.83114 | 2420
50.3108 | 298 | 50.31027 | 343 | 50.26881 | 772 | 50.07713 | 415 | 50.85114 | 2847 | 50.85114 | 2365
50.3307 | 290 | 50.33016 | 297 | 50.2887 | 878 | 50.09702 | 523 | 50.87114 | 2785 | 50.87114 | 2359
50.35059 | 251 | 50.35005 | 245 | 50.30859 | 742 | 50.11691 | 638 | 50.89114 | 2755 | 50.89114 | 2390
50.37048 | 262 | 50.36994 | 259 | 50.32848 | 528 | 50.13681 | 789 | 50.91114 | 2786 | 50.91114 | 2382
50.39037 | 233 | 50.38983 | 233 | 50.34837 | 379 | 50.1567 | 769 | 50.93114 | 2784 | 50.93114 | 2413
50.41027 | 220 | 50.40973 | 219 | 50.36827 | 300 | 50.17659 | 681 | 50.95114 | 2811 | 50.95114 | 2428
50.43016 | 171 | 50.42962 | 247 | 50.38816 | 327 | 50.19648 | 492 | 50.97114 | 2767 | 50.97114 | 2386
50.45005 | 212 | 50.44951 | 227 | 50.40805 | 278 | 50.21637 | 439 | 50.99114 | 2751 | 50.99114 | 2363
50.46994 | 213 | 50.4694 | 246 | 50.42794 | 311 | 50.23627 | 430 | 51.01114 | 2719 | 51.01114 | 2324
50.48983 | 223 | 50.4893 | 225 | 50.44783 | 259 | 50.25616 | 431 | 51.03114 | 2691 | 51.03114 | 2401
50.50973 | 212 | 50.50919 | 211 | 50.46773 | 261 | 50.27605 | 520 | 51.05114 | 2762 | 51.05114 | 2451
50.52962 | 193 | 50.52908 | 230 | 50.48762 | 261 | 50.29594 | 540 | 51.07114 | 2775 | 51.07114 | 2385
50.54951 | 218 | 50.54897 | 197 | 50.50751 | 285 | 50.31583 | 402 | 51.09114 | 2795 | 51.09114 | 2393
50.5694 | 222 | 50.56886 | 205 | 50.5274 | 293 | 50.33573 | 322 | 51.11114 | 2774 | 51.11114 | 2399
50.5893 | 220 | 50.58876 | 212 | 50.5473 | 262 | 50.35562 | 284 | 51.13114 | 2747 | 51.13114 | 2370
50.60919 | 217 | 50.60865 | 220 | 50.56719 | 272 | 50.37551 | 266 | 51.15114 | 2699 | 51.15114 | 2391
50.62908 | 224 | 50.62854 | 200 | 50.58708 | 275 | 50.3954 | 252 | 51.17114 | 2762 | 51.17114 | 2374
50.64897 | 218 | 50.64843 | 181 | 50.60697 | 295 | 50.4153 | 274 | 51.19114 | 2727 | 51.19114 | 2361
50.66886 | 218 | 50.66833 | 207 | 50.62686 | 302 | 50.43519 | 257 | 51.21114 | 2779 | 51.21114 | 2324
50.68876 | 192 | 50.68822 | 206 | 50.64676 | 331 | 50.45508 | 311 | 51.23114 | 2760 | 51.23114 | 2335
50.70865 | 211 | 50.70811 | 228 | 50.66665 | 260 | 50.47497 | 280 | 51.25114 | 2825 | 51.25114 | 2347
50.72854 | 204 | 50.728 | 201 | 50.68654 | 322 | 50.49486 | 260 | 51.27114 | 2821 | 51.27114 | 2354
50.74843 | 227 | 50.74789 | 253 | 50.70643 | 341 | 50.51476 | 250 | 51.29114 | 2798 | 51.29114 | 2347
50.76833 | 253 | 50.76779 | 212 | 50.72633 | 308 | 50.53465 | 273 | 51.31114 | 2739 | 51.31114 | 2319
50.78822 | 260 | 50.78768 | 239 | 50.74622 | 319 | 50.55454 | 265 | 51.33114 | 2793 | 51.33114 | 2287
50.80811 | 332 | 50.80757 | 196 | 50.76611 | 287 | 50.57443 | 256 | 51.35114 | 2734 | 51.35114 | 2326
50.828 | 294 | 50.82746 | 209 | 50.786 | 302 | 50.59433 | 282 | 51.37114 | 2765 | 51.37114 | 2367
50.84789 | 261 | 50.84736 | 217 | 50.80589 | 305 | 50.61422 | 253 | 51.39114 | 2664 | 51.39114 | 2364
50.86779 | 222 | 50.86725 | 229 | 50.82579 | 289 | 50.63411 | 273 | 51.41114 | 2760 | 51.41114 | 2324
50.88768 | 228 | 50.88714 | 227 | 50.84568 | 295 | 50.654 | 278 | 51.43114 | 2739 | 51.43114 | 2359
50.90757 | 241 | 50.90703 | 183 | 50.86557 | 290 | 50.67389 | 244 | 51.45114 | 2675 | 51.45114 | 2290
50.92746 | 240 | 50.92692 | 211 | 50.88546 | 276 | 50.69379 | 261 | 51.47114 | 2761 | 51.47114 | 2350
50.94736 | 253 | 50.94682 | 202 | 50.90536 | 264 | 50.71368 | 252 | 51.49114 | 2768 | 51.49114 | 2341
50.96725 | 248 | 50.96671 | 203 | 50.92525 | 274 | 50.73357 | 249 | 51.51114 | 2836 | 51.51114 | 2341
50.98714 | 251 | 50.9866 | 193 | 50.94514 | 256 | 50.75346 | 241 | 51.53114 | 2786 | 51.53114 | 2335
51.00703 | 248 | 51.00649 | 210 | 50.96503 | 291 | 50.77336 | 245 | 51.55114 | 2849 | 51.55114 | 2367
51.02692 | 210 | 51.02639 | 221 | 50.98492 | 254 | 50.79325 | 207 | 51.57114 | 2821 | 51.57114 | 2403
51.04682 | 223 | 51.04628 | 195 | 51.00482 | 259 | 50.81314 | 244 | 51.59114 | 2847 | 51.59114 | 2356
51.06671 | 188 | 51.06617 | 225 | 51.02471 | 245 | 50.83303 | 190 | 51.61114 | 2882 | 51.61114 | 2324
51.0866 | 195 | 51.08606 | 200 | 51.0446 | 266 | 50.85292 | 210 | 51.63114 | 2862 | 51.63114 | 2417
51.10649 | 206 | 51.10595 | 215 | 51.06449 | 229 | 50.87282 | 212 | 51.65114 | 2849 | 51.65114 | 2436
51.12639 | 199 | 51.12585 | 206 | 51.08439 | 255 | 50.89271 | 233 | 51.67114 | 2812 | 51.67114 | 2495
51.14628 | 186 | 51.14574 | 205 | 51.10428 | 271 | 50.9126 | 214 | 51.69114 | 2904 | 51.69114 | 2490
51.16617 | 227 | 51.16563 | 223 | 51.12417 | 318 | 50.93249 | 212 | 51.71114 | 2908 | 51.71114 | 2495
51.18606 | 200 | 51.18552 | 188 | 51.14406 | 488 | 50.95239 | 233 | 51.73114 | 2822 | 51.73114 | 2485
51.20595 | 203 | 51.20541 | 242 | 51.16395 | 527 | 50.97228 | 213 | 51.75114 | 2911 | 51.75114 | 2491
51.22585 | 188 | 51.22531 | 190 | 51.18385 | 474 | 50.99217 | 217 | 51.77114 | 2862 | 51.77114 | 2471
51.24574 | 196 | 51.2452 | 197 | 51.20374 | 334 | 51.01206 | 210 | 51.79114 | 2926 | 51.79114 | 2553
51.26563 | 196 | 51.26509 | 209 | 51.22363 | 310 | 51.03195 | 201 | 51.81114 | 2850 | 51.81114 | 2507
51.28552 | 199 | 51.28498 | 180 | 51.24352 | 297 | 51.05185 | 238 | 51.83114 | 2833 | 51.83114 | 2541
51.30541 | 182 | 51.30488 | 190 | 51.26342 | 320 | 51.07174 | 245 | 51.85114 | 2929 | 51.85114 | 2566
51.32531 | 204 | 51.32477 | 210 | 51.28331 | 367 | 51.09163 | 209 | 51.87114 | 3009 | 51.87114 | 2422
51.3452 | 208 | 51.34466 | 193 | 51.3032 | 406 | 51.11152 | 208 | 51.89114 | 2915 | 51.89114 | 2539
51.36509 | 200 | 51.36455 | 190 | 51.32309 | 361 | 51.13142 | 200 | 51.91114 | 2933 | 51.91114 | 2522
51.38498 | 226 | 51.38444 | 177 | 51.34298 | 300 | 51.15131 | 225 | 51.93114 | 2890 | 51.93114 | 2591
51.40488 | 207 | 51.40434 | 204 | 51.36288 | 211 | 51.1712 | 230 | 51.95114 | 2955 | 51.95114 | 2483
51.42477 | 181 | 51.42423 | 207 | 51.38277 | 259 | 51.19109 | 229 | 51.97114 | 2921 | 51.97114 | 2525
51.44466 | 180 | 51.44412 | 185 | 51.40266 | 227 | 51.21098 | 245 | 51.99114 | 2780 | 51.99114 | 2469
51.46455 | 167 | 51.46401 | 206 | 51.42255 | 260 | 51.23088 | 221 | 52.01114 | 2814 | 52.01114 | 2431
51.48444 | 159 | 51.48391 | 197 | 51.44244 | 280 | 51.25077 | 232 | 52.03114 | 2949 | 52.03114 | 2420
51.50434 | 207 | 51.5038 | 207 | 51.46234 | 210 | 51.27066 | 290 | 52.05114 | 2919 | 52.05114 | 2373
51.52423 | 201 | 51.52369 | 205 | 51.48223 | 249 | 51.29055 | 356 | 52.07114 | 2954 | 52.07114 | 2350
51.54412 | 169 | 51.54358 | 197 | 51.50212 | 259 | 51.31044 | 584 | 52.09114 | 2901 | 52.09114 | 2496
51.56401 | 185 | 51.56347 | 210 | 51.52201 | 240 | 51.33034 | 657 | 52.11114 | 2898 | 52.11114 | 2525
51.58391 | 183 | 51.58337 | 209 | 51.54191 | 240 | 51.35023 | 547 | 52.13114 | 2758 | 52.13114 | 2415
51.6038 | 185 | 51.60326 | 175 | 51.5618 | 219 | 51.37012 | 369 | 52.15114 | 2903 | 52.15114 | 2466
51.62369 | 199 | 51.62315 | 194 | 51.58169 | 221 | 51.39001 | 284 | 52.17114 | 2812 | 52.17114 | 2518
51.64358 | 202 | 51.64304 | 197 | 51.60158 | 240 | 51.40991 | 293 | 52.19114 | 2821 | 52.19114 | 2390
51.66347 | 208 | 51.66294 | 190 | 51.62147 | 260 | 51.4298 | 344 | 52.21114 | 2869 | 52.21114 | 2412
51.68337 | 177 | 51.68283 | 161 | 51.64137 | 214 | 51.44969 | 373 | 52.23114 | 2841 | 52.23114 | 2373
51.70326 | 184 | 51.70272 | 178 | 51.66126 | 236 | 51.46958 | 404 | 52.25114 | 2836 | 52.25114 | 2390
51.72315 | 188 | 51.72261 | 206 | 51.68115 | 225 | 51.48947 | 400 | 52.27114 | 2853 | 52.27114 | 2369
51.74304 | 200 | 51.7425 | 186 | 51.70104 | 253 | 51.50937 | 303 | 52.29114 | 2955 | 52.29114 | 2459
51.76294 | 174 | 51.7624 | 164 | 51.72094 | 269 | 51.52926 | 281 | 52.31114 | 2813 | 52.31114 | 2458
51.78283 | 179 | 51.78229 | 184 | 51.74083 | 243 | 51.54915 | 200 | 52.33114 | 2917 | 52.33114 | 2466
51.80272 | 193 | 51.80218 | 180 | 51.76072 | 240 | 51.56904 | 241 | 52.35114 | 2773 | 52.35114 | 2415
51.82261 | 210 | 51.82207 | 199 | 51.78061 | 269 | 51.58894 | 250 | 52.37114 | 2801 | 52.37114 | 2438
51.8425 | 212 | 51.84197 | 174 | 51.8005 | 217 | 51.60883 | 217 | 52.39114 | 2811 | 52.39114 | 2430
51.8624 | 190 | 51.86186 | 199 | 51.8204 | 229 | 51.62872 | 246 | 52.41114 | 2868 | 52.41114 | 2423
51.88229 | 192 | 51.88175 | 188 | 51.84029 | 242 | 51.64861 | 181 | 52.43114 | 2876 | 52.43114 | 2480
51.90218 | 168 | 51.90164 | 196 | 51.86018 | 260 | 51.6685 | 200 | 52.45114 | 2904 | 52.45114 | 2412
51.92207 | 180 | 51.92153 | 180 | 51.88007 | 224 | 51.6884 | 228 | 52.47114 | 2906 | 52.47114 | 2428
51.94197 | 152 | 51.94143 | 192 | 51.89997 | 240 | 51.70829 | 222 | 52.49114 | 2880 | 52.49114 | 2477
51.96186 | 164 | 51.96132 | 182 | 51.91986 | 250 | 51.72818 | 232 | 52.51114 | 2887 | 52.51114 | 2463
51.98175 | 204 | 51.98121 | 179 | 51.93975 | 270 | 51.74807 | 239 | 52.53114 | 2887 | 52.53114 | 2453
52.00164 | 186 | 52.0011 | 202 | 51.95964 | 272 | 51.76797 | 207 | 52.55114 | 2904 | 52.55114 | 2431
52.02153 | 191 | 52.021 | 207 | 51.97953 | 268 | 51.78786 | 231 | 52.57114 | 2848 | 52.57114 | 2428
52.04143 | 204 | 52.04089 | 191 | 51.99943 | 273 | 51.80775 | 208 | 52.59114 | 2881 | 52.59114 | 2505
52.06132 | 184 | 52.06078 | 189 | 52.01932 | 252 | 51.82764 | 213 | 52.61114 | 2864 | 52.61114 | 2602
52.08121 | 189 | 52.08067 | 197 | 52.03921 | 265 | 51.84753 | 224 | 52.63114 | 2839 | 52.63114 | 2479
52.1011 | 188 | 52.10056 | 183 | 52.0591 | 262 | 51.86743 | 246 | 52.65114 | 2909 | 52.65114 | 2422
52.121 | 202 | 52.12046 | 208 | 52.079 | 260 | 51.88732 | 263 | 52.67114 | 2969 | 52.67114 | 2471
52.14089 | 174 | 52.14035 | 177 | 52.09889 | 232 | 51.90721 | 222 | 52.69114 | 3002 | 52.69114 | 2473
52.16078 | 186 | 52.16024 | 195 | 52.11878 | 282 | 51.9271 | 203 | 52.71114 | 3153 | 52.71114 | 2437
52.18067 | 180 | 52.18013 | 193 | 52.13867 | 252 | 51.947 | 249 | 52.73114 | 3082 | 52.73114 | 2374
52.20056 | 198 | 52.20002 | 206 | 52.15856 | 242 | 51.96689 | 218 | 52.75114 | 3123 | 52.75114 | 2430
52.22046 | 188 | 52.21992 | 202 | 52.17846 | 226 | 51.98678 | 223 | 52.77114 | 3098 | 52.77114 | 2428
52.24035 | 213 | 52.23981 | 193 | 52.19835 | 239 | 52.00667 | 236 | 52.79114 | 3013 | 52.79114 | 2397
52.26024 | 192 | 52.2597 | 180 | 52.21824 | 230 | 52.02656 | 226 | 52.81114 | 2997 | 52.81114 | 2349
52.28013 | 201 | 52.27959 | 189 | 52.23813 | 233 | 52.04646 | 245 | 52.83114 | 3006 | 52.83114 | 2327
52.30002 | 194 | 52.29949 | 175 | 52.25803 | 260 | 52.06635 | 220 | 52.85114 | 3017 | 52.85114 | 2362
52.31992 | 194 | 52.31938 | 205 | 52.27792 | 244 | 52.08624 | 245 | 52.87114 | 2905 | 52.87114 | 2398
52.33981 | 191 | 52.33927 | 189 | 52.29781 | 247 | 52.10613 | 232 | 52.89114 | 3001 | 52.89114 | 2347
52.3597 | 183 | 52.35916 | 188 | 52.3177 | 259 | 52.12603 | 229 | 52.91114 | 2926 | 52.91114 | 2368
52.37959 | 208 | 52.37905 | 182 | 52.33759 | 240 | 52.14592 | 231 | 52.93114 | 2873 | 52.93114 | 2454
52.39949 | 195 | 52.39895 | 205 | 52.35749 | 253 | 52.16581 | 192 | 52.95114 | 2851 | 52.95114 | 2367
52.41938 | 198 | 52.41884 | 173 | 52.37738 | 242 | 52.1857 | 219 | 52.97114 | 2841 | 52.97114 | 2373
52.43927 | 170 | 52.43873 | 159 | 52.39727 | 215 | 52.20559 | 223 | 52.99114 | 2886 | 52.99114 | 2389
52.45916 | 198 | 52.45862 | 196 | 52.41716 | 252 | 52.22549 | 213 | 53.01114 | 2846 | 53.01114 | 2329
52.47905 | 179 | 52.47852 | 192 | 52.43705 | 237 | 52.24538 | 240 | 53.03114 | 2775 | 53.03114 | 2345
52.49895 | 193 | 52.49841 | 190 | 52.45695 | 239 | 52.26527 | 222 | 53.05114 | 2725 | 53.05114 | 2439
52.51884 | 216 | 52.5183 | 182 | 52.47684 | 233 | 52.28516 | 231 | 53.07114 | 2737 | 53.07114 | 2374
52.53873 | 175 | 52.53819 | 187 | 52.49673 | 253 | 52.30505 | 205 | 53.09114 | 2834 | 53.09114 | 2323
52.55862 | 197 | 52.55808 | 172 | 52.51662 | 223 | 52.32495 | 192 | 53.11114 | 2772 | 53.11114 | 2312
52.57852 | 194 | 52.57798 | 182 | 52.53652 | 244 | 52.34484 | 208 | 53.13114 | 2808 | 53.13114 | 2374
52.59841 | 225 | 52.59787 | 189 | 52.55641 | 225 | 52.36473 | 198 | 53.15114 | 2774 | 53.15114 | 2432
52.6183 | 185 | 52.61776 | 198 | 52.5763 | 246 | 52.38462 | 223 | 53.17114 | 2814 | 53.17114 | 2414
52.63819 | 177 | 52.63765 | 208 | 52.59619 | 216 | 52.40452 | 203 | 53.19114 | 2825 | 53.19114 | 2440
52.65808 | 161 | 52.65755 | 213 | 52.61608 | 236 | 52.42441 | 212 | 53.21114 | 2841 | 53.21114 | 2420
52.67798 | 187 | 52.67744 | 211 | 52.63598 | 249 | 52.4443 | 215 | 53.23114 | 2898 | 53.23114 | 2400
52.69787 | 169 | 52.69733 | 187 | 52.65587 | 219 | 52.46419 | 225 | 53.25114 | 2802 | 53.25114 | 2487
52.71776 | 185 | 52.71722 | 184 | 52.67576 | 234 | 52.48408 | 184 | 53.27114 | 2792 | 53.27114 | 2474
52.73765 | 185 | 52.73711 | 179 | 52.69565 | 220 | 52.50398 | 197 | 53.29114 | 2913 | 53.29114 | 2483
52.75755 | 202 | 52.75701 | 203 | 52.71555 | 228 | 52.52387 | 222 | 53.31114 | 2911 | 53.31114 | 2532
52.77744 | 248 | 52.7769 | 169 | 52.73544 | 242 | 52.54376 | 204 | 53.33114 | 2923 | 53.33114 | 2510
52.79733 | 204 | 52.79679 | 182 | 52.75533 | 252 | 52.56365 | 218 | 53.35114 | 2945 | 53.35114 | 2455
52.81722 | 184 | 52.81668 | 175 | 52.77522 | 248 | 52.58355 | 223 | 53.37114 | 2978 | 53.37114 | 2483
52.83711 | 184 | 52.83658 | 218 | 52.79511 | 264 | 52.60344 | 205 | 53.39114 | 2946 | 53.39114 | 2492
52.85701 | 193 | 52.85647 | 183 | 52.81501 | 275 | 52.62333 | 225 | 53.41114 | 2909 | 53.41114 | 2532
52.8769 | 214 | 52.87636 | 175 | 52.8349 | 223 | 52.64322 | 170 | 53.43114 | 3070 | 53.43114 | 2517
52.89679 | 182 | 52.89625 | 198 | 52.85479 | 226 | 52.66311 | 191 | 53.45114 | 3073 | 53.45114 | 2478
52.91668 | 207 | 52.91614 | 221 | 52.87468 | 257 | 52.68301 | 228 | 53.47114 | 2978 | 53.47114 | 2420
52.93658 | 178 | 52.93604 | 184 | 52.89458 | 236 | 52.7029 | 202 | 53.49114 | 2938 | 53.49114 | 2430
52.95647 | 190 | 52.95593 | 229 | 52.91447 | 249 | 52.72279 | 236 | 53.51114 | 2944 | 53.51114 | 2511
52.97636 | 184 | 52.97582 | 213 | 52.93436 | 231 | 52.74268 | 197 | 53.53114 | 2990 | 53.53114 | 2463
52.99625 | 196 | 52.99571 | 187 | 52.95425 | 255 | 52.76258 | 172 | 53.55114 | 3001 | 53.55114 | 2446
53.01614 | 181 | 53.01561 | 183 | 52.97414 | 258 | 52.78247 | 238 | 53.57114 | 2995 | 53.57114 | 2464
53.03604 | 212 | 53.0355 | 214 | 52.99404 | 226 | 52.80236 | 216 | 53.59114 | 2972 | 53.59114 | 2479
53.05593 | 208 | 53.05539 | 195 | 53.01393 | 220 | 52.82225 | 208 | 53.61114 | 2953 | 53.61114 | 2431
53.07582 | 165 | 53.07528 | 204 | 53.03382 | 198 | 52.84214 | 219 | 53.63114 | 3010 | 53.63114 | 2411
53.09571 | 189 | 53.09517 | 191 | 53.05371 | 207 | 52.86204 | 218 | 53.65114 | 3028 | 53.65114 | 2495
53.11561 | 195 | 53.11507 | 180 | 53.07361 | 231 | 52.88193 | 216 | 53.67114 | 2952 | 53.67114 | 2555
53.1355 | 180 | 53.13496 | 193 | 53.0935 | 206 | 52.90182 | 203 | 53.69114 | 3027 | 53.69114 | 2553
53.15539 | 195 | 53.15485 | 205 | 53.11339 | 216 | 52.92171 | 233 | 53.71114 | 3117 | 53.71114 | 2501
53.17528 | 213 | 53.17474 | 202 | 53.13328 | 239 | 52.94161 | 228 | 53.73114 | 3104 | 53.73114 | 2558
53.19517 | 193 | 53.19463 | 196 | 53.15317 | 230 | 52.9615 | 221 | 53.75114 | 3027 | 53.75114 | 2556
53.21507 | 197 | 53.21453 | 195 | 53.17307 | 221 | 52.98139 | 202 | 53.77114 | 3086 | 53.77114 | 2569
53.23496 | 191 | 53.23442 | 229 | 53.19296 | 263 | 53.00128 | 211 | 53.79114 | 3058 | 53.79114 | 2545
53.25485 | 196 | 53.25431 | 187 | 53.21285 | 219 | 53.02117 | 182 | 53.81114 | 3065 | 53.81114 | 2596
53.27474 | 203 | 53.2742 | 188 | 53.23274 | 220 | 53.04107 | 231 | 53.83114 | 3078 | 53.83114 | 2583
53.29463 | 184 | 53.2941 | 155 | 53.25264 | 244 | 53.06096 | 182 | 53.85114 | 3072 | 53.85114 | 2533
53.31453 | 206 | 53.31399 | 222 | 53.27253 | 227 | 53.08085 | 210 | 53.87114 | 3116 | 53.87114 | 2515
53.33442 | 177 | 53.33388 | 206 | 53.29242 | 230 | 53.10074 | 208 | 53.89114 | 3168 | 53.89114 | 2520
53.35431 | 206 | 53.35377 | 185 | 53.31231 | 225 | 53.12064 | 202 | 53.91114 | 3094 | 53.91114 | 2567
53.3742 | 220 | 53.37366 | 200 | 53.3322 | 224 | 53.14053 | 201 | 53.93114 | 3016 | 53.93114 | 2561
53.3941 | 197 | 53.39356 | 202 | 53.3521 | 256 | 53.16042 | 244 | 53.95114 | 2978 | 53.95114 | 2505
53.41399 | 192 | 53.41345 | 202 | 53.37199 | 233 | 53.18031 | 233 | 53.97114 | 3016 | 53.97114 | 2500
53.43388 | 213 | 53.43334 | 189 | 53.39188 | 215 | 53.2002 | 227 | 53.99114 | 3037 | 53.99114 | 2493
53.45377 | 195 | 53.45323 | 201 | 53.41177 | 209 | 53.2201 | 225 | 54.01114 | 2981 | 54.01114 | 2512
53.47366 | 213 | 53.47313 | 210 | 53.43166 | 212 | 53.23999 | 221 | 54.03114 | 2967 | 54.03114 | 2505
53.49356 | 202 | 53.49302 | 217 | 53.45156 | 217 | 53.25988 | 228 | 54.05114 | 3025 | 54.05114 | 2467
53.51345 | 208 | 53.51291 | 186 | 53.47145 | 220 | 53.27977 | 216 | 54.07114 | 3053 | 54.07114 | 2538
53.53334 | 198 | 53.5328 | 207 | 53.49134 | 207 | 53.29966 | 229 | 54.09114 | 3016 | 54.09114 | 2591
53.55323 | 190 | 53.55269 | 195 | 53.51123 | 247 | 53.31956 | 238 | 54.11114 | 2995 | 54.11114 | 2565
53.57313 | 192 | 53.57259 | 209 | 53.53113 | 221 | 53.33945 | 239 | 54.13114 | 3012 | 54.13114 | 2517
53.59302 | 195 | 53.59248 | 220 | 53.55102 | 223 | 53.35934 | 253 | 54.15114 | 3016 | 54.15114 | 2477
53.61291 | 193 | 53.61237 | 243 | 53.57091 | 226 | 53.37923 | 221 | 54.17114 | 3026 | 54.17114 | 2514
53.6328 | 225 | 53.63226 | 212 | 53.5908 | 270 | 53.39913 | 218 | 54.19114 | 3014 | 54.19114 | 2487
53.65269 | 205 | 53.65216 | 211 | 53.61069 | 255 | 53.41902 | 224 | 54.21114 | 2933 | 54.21114 | 2508
53.67259 | 196 | 53.67205 | 209 | 53.63059 | 244 | 53.43891 | 275 | 54.23114 | 2911 | 54.23114 | 2568
53.69248 | 221 | 53.69194 | 224 | 53.65048 | 260 | 53.4588 | 220 | 54.25114 | 2935 | 54.25114 | 2525
53.71237 | 215 | 53.71183 | 218 | 53.67037 | 232 | 53.47869 | 224 | 54.27114 | 2892 | 54.27114 | 2453
53.73226 | 213 | 53.73172 | 196 | 53.69026 | 244 | 53.49859 | 254 | 54.29114 | 2835 | 54.29114 | 2521
53.75216 | 210 | 53.75162 | 235 | 53.71016 | 230 | 53.51848 | 247 | 54.31114 | 2920 | 54.31114 | 2589
53.77205 | 191 | 53.77151 | 213 | 53.73005 | 243 | 53.53837 | 239 | 54.33114 | 2928 | 54.33114 | 2541
53.79194 | 191 | 53.7914 | 226 | 53.74994 | 258 | 53.55826 | 232 | 54.35114 | 2904 | 54.35114 | 2544
53.81183 | 218 | 53.81129 | 223 | 53.76983 | 238 | 53.57816 | 242 | 54.37114 | 2906 | 54.37114 | 2548
53.83172 | 210 | 53.83119 | 218 | 53.78972 | 227 | 53.59805 | 250 | 54.39114 | 2893 | 54.39114 | 2626
53.85162 | 216 | 53.85108 | 226 | 53.80962 | 246 | 53.61794 | 258 | 54.41114 | 2894 | 54.41114 | 2621
53.87151 | 228 | 53.87097 | 206 | 53.82951 | 253 | 53.63783 | 231 | 54.43114 | 2932 | 54.43114 | 2623
53.8914 | 211 | 53.89086 | 215 | 53.8494 | 251 | 53.65772 | 208 | 54.45114 | 2961 | 54.45114 | 2651
53.91129 | 218 | 53.91075 | 219 | 53.86929 | 223 | 53.67762 | 226 | 54.47114 | 2893 | 54.47114 | 2642
53.93119 | 214 | 53.93065 | 220 | 53.88919 | 267 | 53.69751 | 218 | 54.49114 | 2907 | 54.49114 | 2690
53.95108 | 251 | 53.95054 | 220 | 53.90908 | 257 | 53.7174 | 237 | 54.51114 | 2972 | 54.51114 | 2684
53.97097 | 212 | 53.97043 | 211 | 53.92897 | 267 | 53.73729 | 239 | 54.53114 | 2992 | 54.53114 | 2727
53.99086 | 204 | 53.99032 | 249 | 53.94886 | 245 | 53.75719 | 216 | 54.55114 | 3056 | 54.55114 | 2834
54.01075 | 248 | 54.01022 | 204 | 53.96875 | 202 | 53.77708 | 219 | 54.57114 | 3298 | 54.57114 | 3030
54.03065 | 199 | 54.03011 | 239 | 53.98865 | 259 | 53.79697 | 232 | 54.59114 | 3517 | 54.59114 | 3300
54.05054 | 215 | 54.05 | 234 | 54.00854 | 235 | 53.81686 | 224 | 54.61114 | 3860 | 54.61114 | 3724
54.07043 | 223 | 54.06989 | 233 | 54.02843 | 253 | 53.83675 | 232 | 54.63114 | 4537 | 54.63114 | 4186
54.09032 | 216 | 54.08978 | 236 | 54.04832 | 239 | 53.85665 | 207 | 54.65114 | 5503 | 54.65114 | 4633
54.11022 | 235 | 54.10968 | 229 | 54.06822 | 248 | 53.87654 | 253 | 54.67114 | 6308 | 54.67114 | 5225
54.13011 | 210 | 54.12957 | 212 | 54.08811 | 229 | 53.89643 | 221 | 54.69114 | 6964 | 54.69114 | 5866
54.15 | 241 | 54.14946 | 216 | 54.108 | 233 | 53.91632 | 226 | 54.71114 | 6962 | 54.71114 | 6287
54.16989 | 224 | 54.16935 | 231 | 54.12789 | 234 | 53.93622 | 297 | 54.73114 | 6153 | 54.73114 | 6063
54.18978 | 226 | 54.18924 | 196 | 54.14778 | 273 | 53.95611 | 239 | 54.75114 | 5141 | 54.75114 | 5300
54.20968 | 250 | 54.20914 | 222 | 54.16768 | 273 | 53.976 | 238 | 54.77114 | 4566 | 54.77114 | 4595
54.22957 | 217 | 54.22903 | 209 | 54.18757 | 225 | 53.99589 | 231 | 54.79114 | 4574 | 54.79114 | 4265
54.24946 | 202 | 54.24892 | 233 | 54.20746 | 244 | 54.01578 | 244 | 54.81114 | 4811 | 54.81114 | 4160
54.26935 | 231 | 54.26881 | 228 | 54.22735 | 259 | 54.03568 | 212 | 54.83114 | 5046 | 54.83114 | 4226
54.28924 | 218 | 54.28871 | 182 | 54.24725 | 246 | 54.05557 | 234 | 54.85114 | 5153 | 54.85114 | 4415
54.30914 | 236 | 54.3086 | 205 | 54.26714 | 245 | 54.07546 | 248 | 54.87114 | 4750 | 54.87114 | 4312
54.32903 | 230 | 54.32849 | 246 | 54.28703 | 238 | 54.09535 | 235 | 54.89114 | 4182 | 54.89114 | 3855
54.34892 | 242 | 54.34838 | 215 | 54.30692 | 213 | 54.11525 | 220 | 54.91114 | 3644 | 54.91114 | 3423
54.36881 | 252 | 54.36827 | 220 | 54.32681 | 264 | 54.13514 | 191 | 54.93114 | 3406 | 54.93114 | 3057
54.38871 | 219 | 54.38817 | 244 | 54.34671 | 235 | 54.15503 | 182 | 54.95114 | 3207 | 54.95114 | 2818
54.4086 | 214 | 54.40806 | 240 | 54.3666 | 228 | 54.17492 | 233 | 54.97114 | 3037 | 54.97114 | 2757
54.42849 | 210 | 54.42795 | 227 | 54.38649 | 231 | 54.19481 | 187 | 54.99114 | 3056 | 54.99114 | 2625
54.44838 | 238 | 54.44784 | 208 | 54.40638 | 259 | 54.21471 | 220 | 55.01114 | 3007 | 55.01114 | 2540
54.46827 | 209 | 54.46774 | 201 | 54.42627 | 245 | 54.2346 | 202 | 55.03114 | 3020 | 55.03114 | 2492
54.48817 | 217 | 54.48763 | 210 | 54.44617 | 259 | 54.25449 | 223 | 55.05114 | 3021 | 55.05114 | 2537
54.50806 | 240 | 54.50752 | 222 | 54.46606 | 226 | 54.27438 | 211 | 55.07114 | 3018 | 55.07114 | 2625
54.52795 | 229 | 54.52741 | 231 | 54.48595 | 227 | 54.29427 | 235 | 55.09114 | 3118 | 55.09114 | 2685
54.54784 | 207 | 54.5473 | 214 | 54.50584 | 215 | 54.31417 | 239 | 55.11114 | 3350 | 55.11114 | 2688
54.56774 | 208 | 54.5672 | 255 | 54.52574 | 247 | 54.33406 | 232 | 55.13114 | 3540 | 55.13114 | 2847
54.58763 | 203 | 54.58709 | 221 | 54.54563 | 283 | 54.35395 | 219 | 55.15114 | 3487 | 55.15114 | 2899
54.60752 | 212 | 54.60698 | 217 | 54.56552 | 230 | 54.37384 | 218 | 55.17114 | 3201 | 55.17114 | 2886
54.62741 | 222 | 54.62687 | 258 | 54.58541 | 240 | 54.39374 | 249 | 55.19114 | 3161 | 55.19114 | 2801
54.6473 | 234 | 54.64677 | 239 | 54.6053 | 250 | 54.41363 | 217 | 55.21114 | 3060 | 55.21114 | 2639
54.6672 | 248 | 54.66666 | 232 | 54.6252 | 283 | 54.43352 | 224 | 55.23114 | 2985 | 55.23114 | 2604
54.68709 | 238 | 54.68655 | 236 | 54.64509 | 255 | 54.45341 | 216 | 55.25114 | 3031 | 55.25114 | 2589
54.70698 | 246 | 54.70644 | 233 | 54.66498 | 273 | 54.4733 | 215 | 55.27114 | 3197 | 55.27114 | 2506
54.72687 | 241 | 54.72633 | 236 | 54.68487 | 281 | 54.4932 | 209 | 55.29114 | 3304 | 55.29114 | 2624
54.74677 | 245 | 54.74623 | 284 | 54.70477 | 258 | 54.51309 | 212 | 55.31114 | 3192 | 55.31114 | 2631
54.76666 | 263 | 54.76612 | 295 | 54.72466 | 266 | 54.53298 | 216 | 55.33114 | 3112 | 55.33114 | 2716
54.78655 | 281 | 54.78601 | 316 | 54.74455 | 256 | 54.55287 | 211 | 55.35114 | 2996 | 55.35114 | 2525
54.80644 | 305 | 54.8059 | 326 | 54.76444 | 239 | 54.57277 | 210 | 55.37114 | 2918 | 55.37114 | 2422
54.82633 | 367 | 54.8258 | 439 | 54.78433 | 283 | 54.59266 | 222 | 55.39114 | 2885 | 55.39114 | 2473
54.84623 | 454 | 54.84569 | 580 | 54.80423 | 291 | 54.61255 | 210 | 55.41114 | 2859 | 55.41114 | 2360
54.86612 | 697 | 54.86558 | 588 | 54.82412 | 320 | 54.63244 | 243 | 55.43114 | 2765 | 55.43114 | 2384
54.88601 | 723 | 54.88547 | 475 | 54.84401 | 384 | 54.65233 | 225 | 55.45114 | 2796 | 55.45114 | 2307
54.9059 | 555 | 54.90536 | 378 | 54.8639 | 478 | 54.67223 | 203 | 55.47114 | 2820 | 55.47114 | 2343
54.9258 | 364 | 54.92526 | 331 | 54.8838 | 564 | 54.69212 | 219 | 55.49114 | 2768 | 55.49114 | 2347
54.94569 | 330 | 54.94515 | 293 | 54.90369 | 574 | 54.71201 | 227 | 55.51114 | 2817 | 55.51114 | 2328
54.96558 | 350 | 54.96504 | 304 | 54.92358 | 423 | 54.7319 | 240 | 55.53114 | 2795 | 55.53114 | 2363
54.98547 | 351 | 54.98493 | 351 | 54.94347 | 316 | 54.7518 | 236 | 55.55114 | 2830 | 55.55114 | 2314
55.00536 | 446 | 55.00483 | 441 | 54.96336 | 298 | 54.77169 | 222 | 55.57114 | 2806 | 55.57114 | 2359
55.02526 | 443 | 55.02472 | 377 | 54.98326 | 339 | 54.79158 | 275 | 55.59114 | 2689 | 55.59114 | 2342
55.04515 | 422 | 55.04461 | 339 | 55.00315 | 359 | 54.81147 | 319 | 55.61114 | 2819 | 55.61114 | 2414
55.06504 | 348 | 55.0645 | 270 | 55.02304 | 394 | 54.83136 | 369 | 55.63114 | 2761 | 55.63114 | 2316
55.08493 | 283 | 55.08439 | 305 | 55.04293 | 383 | 54.85126 | 471 | 55.65114 | 2664 | 55.65114 | 2373
55.10483 | 253 | 55.10429 | 248 | 55.06283 | 373 | 54.87115 | 515 | 55.67114 | 2753 | 55.67114 | 2268
55.12472 | 280 | 55.12418 | 261 | 55.08272 | 293 | 54.89104 | 446 | 55.69114 | 2728 | 55.69114 | 2321
55.14461 | 286 | 55.14407 | 244 | 55.10261 | 257 | 54.91093 | 335 | 55.71114 | 2777 | 55.71114 | 2398
55.1645 | 258 | 55.16396 | 258 | 55.1225 | 234 | 54.93083 | 300 | 55.73114 | 2743 | 55.73114 | 2338
55.18439 | 267 | 55.18385 | 223 | 55.14239 | 267 | 54.95072 | 288 | 55.75114 | 2782 | 55.75114 | 2325
55.20429 | 244 | 55.20375 | 262 | 55.16229 | 253 | 54.97061 | 276 | 55.77114 | 2799 | 55.77114 | 2294
55.22418 | 280 | 55.22364 | 240 | 55.18218 | 243 | 54.9905 | 325 | 55.79114 | 2674 | 55.79114 | 2311
55.24407 | 250 | 55.24353 | 245 | 55.20207 | 229 | 55.01039 | 354 | 55.81114 | 2723 | 55.81114 | 2417
55.26396 | 222 | 55.26342 | 248 | 55.22196 | 267 | 55.03029 | 337 | 55.83114 | 2794 | 55.83114 | 2334
55.28385 | 288 | 55.28332 | 292 | 55.24186 | 262 | 55.05018 | 323 | 55.85114 | 2708 | 55.85114 | 2355
55.30375 | 286 | 55.30321 | 292 | 55.26175 | 282 | 55.07007 | 231 | 55.87114 | 2747 | 55.87114 | 2349
55.32364 | 278 | 55.3231 | 266 | 55.28164 | 248 | 55.08996 | 257 | 55.89114 | 2709 | 55.89114 | 2374
55.34353 | 266 | 55.34299 | 264 | 55.30153 | 283 | 55.10986 | 245 | 55.91114 | 2680 | 55.91114 | 2329
55.36342 | 252 | 55.36288 | 226 | 55.32142 | 284 | 55.12975 | 211 | 55.93114 | 2674 | 55.93114 | 2362
55.38332 | 244 | 55.38278 | 255 | 55.34132 | 331 | 55.14964 | 243 | 55.95114 | 2729 | 55.95114 | 2189
55.40321 | 247 | 55.40267 | 231 | 55.36121 | 267 | 55.16953 | 266 | 55.97114 | 2774 | 55.97114 | 2387
55.4231 | 251 | 55.42256 | 261 | 55.3811 | 276 | 55.18942 | 227 | 55.99114 | 2713 | 55.99114 | 2329
55.44299 | 223 | 55.44245 | 231 | 55.40099 | 255 | 55.20932 | 231 | 56.01114 | 2807 | 56.01114 | 2330
55.46288 | 221 | 55.46235 | 245 | 55.42088 | 264 | 55.22921 | 231 | 56.03114 | 2696 | 56.03114 | 2331
55.48278 | 246 | 55.48224 | 276 | 55.44078 | 245 | 55.2491 | 216 | 56.05114 | 2813 | 56.05114 | 2373
55.50267 | 244 | 55.50213 | 218 | 55.46067 | 257 | 55.26899 | 244 | 56.07114 | 2719 | 56.07114 | 2306
55.52256 | 225 | 55.52202 | 225 | 55.48056 | 245 | 55.28888 | 242 | 56.09114 | 2691 | 56.09114 | 2302
55.54245 | 226 | 55.54191 | 228 | 55.50045 | 287 | 55.30878 | 253 | 56.11114 | 2712 | 56.11114 | 2206
55.56235 | 202 | 55.56181 | 206 | 55.52035 | 296 | 55.32867 | 248 | 56.13114 | 2698 | 56.13114 | 2347
55.58224 | 215 | 55.5817 | 223 | 55.54024 | 245 | 55.34856 | 250 | 56.15114 | 2639 | 56.15114 | 2395
55.60213 | 207 | 55.60159 | 218 | 55.56013 | 249 | 55.36845 | 223 | 56.17114 | 2719 | 56.17114 | 2334
55.62202 | 213 | 55.62148 | 212 | 55.58002 | 283 | 55.38835 | 218 | 56.19114 | 2752 | 56.19114 | 2290
55.64191 | 227 | 55.64138 | 231 | 55.59991 | 245 | 55.40824 | 226 | 56.21114 | 2671 | 56.21114 | 2280
55.66181 | 225 | 55.66127 | 189 | 55.61981 | 241 | 55.42813 | 212 | 56.23114 | 2692 | 56.23114 | 2264
55.6817 | 206 | 55.68116 | 259 | 55.6397 | 226 | 55.44802 | 221 | 56.25114 | 2673 | 56.25114 | 2372
55.70159 | 207 | 55.70105 | 207 | 55.65959 | 246 | 55.46791 | 212 | 56.27114 | 2703 | 56.27114 | 2398
55.72148 | 192 | 55.72094 | 216 | 55.67948 | 251 | 55.48781 | 240 | 56.29114 | 2781 | 56.29114 | 2306
55.74138 | 220 | 55.74084 | 216 | 55.69938 | 252 | 55.5077 | 266 | 56.31114 | 2729 | 56.31114 | 2309
55.76127 | 208 | 55.76073 | 217 | 55.71927 | 219 | 55.52759 | 280 | 56.33114 | 2710 | 56.33114 | 2315
55.78116 | 196 | 55.78062 | 212 | 55.73916 | 235 | 55.54748 | 249 | 56.35114 | 2621 | 56.35114 | 2365
55.80105 | 210 | 55.80051 | 211 | 55.75905 | 242 | 55.56738 | 248 | 56.37114 | 2649 | 56.37114 | 2337
55.82094 | 228 | 55.82041 | 208 | 55.77894 | 226 | 55.58727 | 242 | 56.39114 | 2674 | 56.39114 | 2278
55.84084 | 216 | 55.8403 | 213 | 55.79884 | 247 | 55.60716 | 240 | 56.41114 | 2722 | 56.41114 | 2305
55.86073 | 211 | 55.86019 | 209 | 55.81873 | 235 | 55.62705 | 242 | 56.43114 | 2709 | 56.43114 | 2182
55.88062 | 235 | 55.88008 | 209 | 55.83862 | 231 | 55.64694 | 237 | 56.45114 | 2710 | 56.45114 | 2307
55.90051 | 190 | 55.89997 | 200 | 55.85851 | 232 | 55.66684 | 242 | 56.47114 | 2623 | 56.47114 | 2439
55.92041 | 217 | 55.91987 | 242 | 55.87841 | 241 | 55.68673 | 255 | 56.49114 | 2693 | 56.49114 | 2307
55.9403 | 225 | 55.93976 | 196 | 55.8983 | 218 | 55.70662 | 241 | 56.51114 | 2707 | 56.51114 | 2406
55.96019 | 193 | 55.95965 | 217 | 55.91819 | 207 | 55.72651 | 219 | 56.53114 | 2752 | 56.53114 | 2347
55.98008 | 222 | 55.97954 | 213 | 55.93808 | 229 | 55.74641 | 228 | 56.55114 | 2761 | 56.55114 | 2334
55.99997 | 217 | 55.99944 | 188 | 55.95797 | 241 | 55.7663 | 202 | 56.57114 | 2705 | 56.57114 | 2267
56.01987 | 205 | 56.01933 | 214 | 55.97787 | 234 | 55.78619 | 211 | 56.59114 | 2660 | 56.59114 | 2397
56.03976 | 208 | 56.03922 | 218 | 55.99776 | 230 | 55.80608 | 197 | 56.61114 | 2762 | 56.61114 | 2335
56.05965 | 199 | 56.05911 | 213 | 56.01765 | 224 | 55.82597 | 226 | 56.63114 | 2661 | 56.63114 | 2387
56.07954 | 219 | 56.079 | 197 | 56.03754 | 234 | 55.84587 | 199 | 56.65114 | 2721 | 56.65114 | 2329
56.09944 | 204 | 56.0989 | 217 | 56.05744 | 245 | 55.86576 | 216 | 56.67114 | 2671 | 56.67114 | 2346
56.11933 | 205 | 56.11879 | 205 | 56.07733 | 224 | 55.88565 | 212 | 56.69114 | 2733 | 56.69114 | 2336
56.13922 | 177 | 56.13868 | 203 | 56.09722 | 253 | 55.90554 | 218 | 56.71114 | 2689 | 56.71114 | 2355
56.15911 | 211 | 56.15857 | 233 | 56.11711 | 229 | 55.92544 | 232 | 56.73114 | 2727 | 56.73114 | 2309
56.179 | 203 | 56.17846 | 223 | 56.137 | 217 | 55.94533 | 230 | 56.75114 | 2672 | 56.75114 | 2362
56.1989 | 204 | 56.19836 | 195 | 56.1569 | 229 | 55.96522 | 215 | 56.77114 | 2735 | 56.77114 | 2345
56.21879 | 168 | 56.21825 | 215 | 56.17679 | 218 | 55.98511 | 224 | 56.79114 | 2730 | 56.79114 | 2279
56.23868 | 186 | 56.23814 | 217 | 56.19668 | 225 | 56.005 | 205 | 56.81114 | 2678 | 56.81114 | 2204
56.25857 | 173 | 56.25803 | 212 | 56.21657 | 200 | 56.0249 | 184 | 56.83114 | 2652 | 56.83114 | 2237
56.27846 | 205 | 56.27793 | 221 | 56.23647 | 234 | 56.04479 | 209 | 56.85114 | 2759 | 56.85114 | 2283
56.29836 | 203 | 56.29782 | 195 | 56.25636 | 204 | 56.06468 | 220 | 56.87114 | 2722 | 56.87114 | 2267
56.31825 | 171 | 56.31771 | 206 | 56.27625 | 212 | 56.08457 | 195 | 56.89114 | 2651 | 56.89114 | 2257
56.33814 | 201 | 56.3376 | 202 | 56.29614 | 220 | 56.10447 | 194 | 56.91114 | 2698 | 56.91114 | 2334
56.35803 | 210 | 56.35749 | 229 | 56.31603 | 219 | 56.12436 | 195 | 56.93114 | 2670 | 56.93114 | 2312
56.37793 | 214 | 56.37739 | 209 | 56.33593 | 209 | 56.14425 | 203 | 56.95114 | 2712 | 56.95114 | 2343
56.39782 | 204 | 56.39728 | 204 | 56.35582 | 235 | 56.16414 | 207 | 56.97114 | 2696 | 56.97114 | 2242
56.41771 | 204 | 56.41717 | 201 | 56.37571 | 246 | 56.18403 | 225 | 56.99114 | 2652 | 56.99114 | 2262
56.4376 | 180 | 56.43706 | 200 | 56.3956 | 213 | 56.20393 | 227 | 57.01114 | 2761 | 57.01114 | 2302
56.45749 | 205 | 56.45696 | 213 | 56.41549 | 215 | 56.22382 | 204 | 57.03114 | 2815 | 57.03114 | 2358
56.47739 | 207 | 56.47685 | 214 | 56.43539 | 196 | 56.24371 | 194 | 57.05114 | 2781 | 57.05114 | 2340
56.49728 | 204 | 56.49674 | 178 | 56.45528 | 206 | 56.2636 | 193 | 57.07114 | 2859 | 57.07114 | 2338
56.51717 | 199 | 56.51663 | 197 | 56.47517 | 241 | 56.28349 | 207 | 57.09114 | 2842 | 57.09114 | 2368
56.53706 | 173 | 56.53652 | 203 | 56.49506 | 210 | 56.30339 | 205 | 57.11114 | 2734 | 57.11114 | 2339
56.55696 | 180 | 56.55642 | 181 | 56.51496 | 223 | 56.32328 | 219 | 57.13114 | 2712 | 57.13114 | 2361
56.57685 | 197 | 56.57631 | 191 | 56.53485 | 249 | 56.34317 | 202 | 57.15114 | 2716 | 57.15114 | 2342
56.59674 | 232 | 56.5962 | 208 | 56.55474 | 264 | 56.36306 | 209 | 57.17114 | 2692 | 57.17114 | 2376
56.61663 | 216 | 56.61609 | 225 | 56.57463 | 233 | 56.38296 | 193 | 57.19114 | 2727 | 57.19114 | 2384
56.63652 | 179 | 56.63599 | 216 | 56.59452 | 251 | 56.40285 | 194 | 57.21114 | 2729 | 57.21114 | 2287
56.65642 | 208 | 56.65588 | 205 | 56.61442 | 231 | 56.42274 | 210 | 57.23114 | 2752 | 57.23114 | 2313
56.67631 | 183 | 56.67577 | 202 | 56.63431 | 224 | 56.44263 | 203 | 57.25114 | 2747 | 57.25114 | 2319
56.6962 | 197 | 56.69566 | 199 | 56.6542 | 213 | 56.46252 | 245 | 57.27114 | 2795 | 57.27114 | 2336
56.71609 | 195 | 56.71555 | 196 | 56.67409 | 215 | 56.48242 | 210 | 57.29114 | 2723 | 57.29114 | 2396
56.73599 | 202 | 56.73545 | 209 | 56.69399 | 202 | 56.50231 | 207 | 57.31114 | 2683 | 57.31114 | 2353
56.75588 | 195 | 56.75534 | 202 | 56.71388 | 260 | 56.5222 | 174 | 57.33114 | 2757 | 57.33114 | 2369
56.77577 | 182 | 56.77523 | 196 | 56.73377 | 248 | 56.54209 | 213 | 57.35114 | 2777 | 57.35114 | 2326
56.79566 | 214 | 56.79512 | 189 | 56.75366 | 232 | 56.56199 | 214 | 57.37114 | 2757 | 57.37114 | 2333
56.81555 | 196 | 56.81502 | 202 | 56.77355 | 199 | 56.58188 | 218 | 57.39114 | 2760 | 57.39114 | 2366
56.83545 | 203 | 56.83491 | 213 | 56.79345 | 216 | 56.60177 | 221 | 57.41114 | 2779 | 57.41114 | 2408
56.85534 | 167 | 56.8548 | 197 | 56.81334 | 237 | 56.62166 | 205 | 57.43114 | 2714 | 57.43114 | 2356
56.87523 | 208 | 56.87469 | 204 | 56.83323 | 219 | 56.64155 | 199 | 57.45114 | 2725 | 57.45114 | 2369
56.89512 | 205 | 56.89458 | 197 | 56.85312 | 234 | 56.66145 | 207 | 57.47114 | 2699 | 57.47114 | 2399
56.91502 | 200 | 56.91448 | 186 | 56.87302 | 232 | 56.68134 | 215 | 57.49114 | 2766 | 57.49114 | 2389
56.93491 | 209 | 56.93437 | 181 | 56.89291 | 220 | 56.70123 | 213 | 57.51114 | 2758 | 57.51114 | 2432
56.9548 | 197 | 56.95426 | 209 | 56.9128 | 238 | 56.72112 | 215 | 57.53114 | 2684 | 57.53114 | 2398
56.97469 | 202 | 56.97415 | 216 | 56.93269 | 226 | 56.74102 | 192 | 57.55114 | 2767 | 57.55114 | 2365
56.99458 | 208 | 56.99405 | 198 | 56.95258 | 229 | 56.76091 | 231 | 57.57114 | 2772 | 57.57114 | 2383
57.01448 | 208 | 57.01394 | 186 | 56.97248 | 205 | 56.7808 | 194 | 57.59114 | 2725 | 57.59114 | 2348
57.03437 | 191 | 57.03383 | 201 | 56.99237 | 184 | 56.80069 | 202 | 57.61114 | 2762 | 57.61114 | 2404
57.05426 | 202 | 57.05372 | 194 | 57.01226 | 233 | 56.82058 | 216 | 57.63114 | 2783 | 57.63114 | 2426
57.07415 | 190 | 57.07361 | 195 | 57.03215 | 213 | 56.84048 | 215 | 57.65114 | 2779 | 57.65114 | 2380
57.09405 | 200 | 57.09351 | 208 | 57.05205 | 213 | 56.86037 | 185 | 57.67114 | 2760 | 57.67114 | 2377
57.11394 | 203 | 57.1134 | 187 | 57.07194 | 255 | 56.88026 | 230 | 57.69114 | 2759 | 57.69114 | 2390
57.13383 | 224 | 57.13329 | 199 | 57.09183 | 227 | 56.90015 | 174 | 57.71114 | 2756 | 57.71114 | 2358
57.15372 | 175 | 57.15318 | 222 | 57.11172 | 242 | 56.92005 | 205 | 57.73114 | 2781 | 57.73114 | 2405
57.17361 | 202 | 57.17307 | 218 | 57.13161 | 259 | 56.93994 | 211 | 57.75114 | 2867 | 57.75114 | 2435
57.19351 | 195 | 57.19297 | 212 | 57.15151 | 225 | 56.95983 | 195 | 57.77114 | 2878 | 57.77114 | 2454
57.2134 | 217 | 57.21286 | 271 | 57.1714 | 249 | 56.97972 | 208 | 57.79114 | 2811 | 57.79114 | 2453
57.23329 | 211 | 57.23275 | 255 | 57.19129 | 234 | 56.99961 | 198 | 57.81114 | 2754 | 57.81114 | 2422
57.25318 | 204 | 57.25264 | 252 | 57.21118 | 212 | 57.01951 | 194 | 57.83114 | 2771 | 57.83114 | 2430
57.27307 | 213 | 57.27254 | 193 | 57.23108 | 238 | 57.0394 | 209 | 57.85114 | 2849 | 57.85114 | 2410
57.29297 | 190 | 57.29243 | 209 | 57.25097 | 214 | 57.05929 | 237 | 57.87114 | 2846 | 57.87114 | 2398
57.31286 | 209 | 57.31232 | 202 | 57.27086 | 244 | 57.07918 | 212 | 57.89114 | 2915 | 57.89114 | 2430
57.33275 | 210 | 57.33221 | 202 | 57.29075 | 230 | 57.09908 | 225 | 57.91114 | 2937 | 57.91114 | 2465
57.35264 | 191 | 57.3521 | 222 | 57.31064 | 209 | 57.11897 | 199 | 57.93114 | 2843 | 57.93114 | 2453
57.37254 | 190 | 57.372 | 213 | 57.33054 | 232 | 57.13886 | 185 | 57.95114 | 2867 | 57.95114 | 2480
57.39243 | 210 | 57.39189 | 230 | 57.35043 | 234 | 57.15875 | 199 | 57.97114 | 2907 | 57.97114 | 2525
57.41232 | 204 | 57.41178 | 216 | 57.37032 | 208 | 57.17864 | 197 | 57.99114 | 2919 | 57.99114 | 2540
57.43221 | 213 | 57.43167 | 235 | 57.39021 | 219 | 57.19854 | 242 | 58.01114 | 2950 | 58.01114 | 2576
57.4521 | 213 | 57.45157 | 204 | 57.4101 | 246 | 57.21843 | 250 | 58.03114 | 2993 | 58.03114 | 2519
57.472 | 200 | 57.47146 | 208 | 57.43 | 255 | 57.23832 | 241 | 58.05114 | 2952 | 58.05114 | 2460
57.49189 | 206 | 57.49135 | 200 | 57.44989 | 231 | 57.25821 | 281 | 58.07114 | 2860 | 58.07114 | 2475
57.51178 | 185 | 57.51124 | 200 | 57.46978 | 234 | 57.2781 | 258 | 58.09114 | 2843 | 58.09114 | 2488
57.53167 | 209 | 57.53113 | 226 | 57.48967 | 230 | 57.298 | 323 | 58.11114 | 2858 | 58.11114 | 2523
57.55157 | 171 | 57.55103 | 230 | 57.50957 | 244 | 57.31789 | 327 | 58.13114 | 2902 | 58.13114 | 2523
57.57146 | 212 | 57.57092 | 216 | 57.52946 | 244 | 57.33778 | 287 | 58.15114 | 2926 | 58.15114 | 2462
57.59135 | 187 | 57.59081 | 233 | 57.54935 | 222 | 57.35767 | 281 | 58.17114 | 2967 | 58.17114 | 2520
57.61124 | 190 | 57.6107 | 190 | 57.56924 | 220 | 57.37757 | 278 | 58.19114 | 2942 | 58.19114 | 2533
57.63113 | 187 | 57.6306 | 218 | 57.58913 | 226 | 57.39746 | 281 | 58.21114 | 2852 | 58.21114 | 2515
57.65103 | 202 | 57.65049 | 238 | 57.60903 | 220 | 57.41735 | 297 | 58.23114 | 2826 | 58.23114 | 2483
57.67092 | 199 | 57.67038 | 257 | 57.62892 | 239 | 57.43724 | 257 | 58.25114 | 2838 | 58.25114 | 2487
57.69081 | 180 | 57.69027 | 222 | 57.64881 | 193 | 57.45713 | 287 | 58.27114 | 2838 | 58.27114 | 2498
57.7107 | 246 | 57.71016 | 229 | 57.6687 | 224 | 57.47703 | 269 | 58.29114 | 2883 | 58.29114 | 2489
57.7306 | 174 | 57.73006 | 182 | 57.6886 | 219 | 57.49692 | 265 | 58.31114 | 2900 | 58.31114 | 2495
57.75049 | 181 | 57.74995 | 206 | 57.70849 | 230 | 57.51681 | 278 | 58.33114 | 2926 | 58.33114 | 2486
57.77038 | 201 | 57.76984 | 249 | 57.72838 | 222 | 57.5367 | 264 | 58.35114 | 2922 | 58.35114 | 2474
57.79027 | 207 | 57.78973 | 205 | 57.74827 | 236 | 57.5566 | 213 | 58.37114 | 2935 | 58.37114 | 2464
57.81016 | 188 | 57.80963 | 247 | 57.76816 | 224 | 57.57649 | 229 | 58.39114 | 2902 | 58.39114 | 2437
57.83006 | 191 | 57.82952 | 207 | 57.78806 | 238 | 57.59638 | 237 | 58.41114 | 2926 | 58.41114 | 2434
57.84995 | 194 | 57.84941 | 205 | 57.80795 | 230 | 57.61627 | 215 | 58.43114 | 2989 | 58.43114 | 2389
57.86984 | 183 | 57.8693 | 199 | 57.82784 | 217 | 57.63616 | 231 | 58.45114 | 2938 | 58.45114 | 2494
57.88973 | 170 | 57.88919 | 207 | 57.84773 | 219 | 57.65606 | 200 | 58.47114 | 2875 | 58.47114 | 2544
57.90963 | 175 | 57.90909 | 212 | 57.86763 | 223 | 57.67595 | 221 | 58.49114 | 2880 | 58.49114 | 2540
57.92952 | 180 | 57.92898 | 192 | 57.88752 | 207 | 57.69584 | 198 | 58.51114 | 2958 | 58.51114 | 2539
57.94941 | 174 | 57.94887 | 193 | 57.90741 | 223 | 57.71573 | 180 | 58.53114 | 2965 | 58.53114 | 2500
57.9693 | 195 | 57.96876 | 222 | 57.9273 | 230 | 57.73563 | 212 | 58.55114 | 2954 | 58.55114 | 2447
57.98919 | 175 | 57.98866 | 222 | 57.94719 | 189 | 57.75552 | 208 | 58.57114 | 3001 | 58.57114 | 2482
58.00909 | 180 | 58.00855 | 206 | 57.96709 | 222 | 57.77541 | 211 | 58.59114 | 2983 | 58.59114 | 2495
58.02898 | 198 | 58.02844 | 164 | 57.98698 | 249 | 57.7953 | 212 | 58.61114 | 2981 | 58.61114 | 2545
58.04887 | 235 | 58.04833 | 201 | 58.00687 | 261 | 57.81519 | 242 | 58.63114 | 2977 | 58.63114 | 2460
58.06876 | 202 | 58.06822 | 192 | 58.02676 | 245 | 57.83509 | 215 | 58.65114 | 2970 | 58.65114 | 2509
58.08866 | 204 | 58.08812 | 222 | 58.04666 | 235 | 57.85498 | 208 | 58.67114 | 3000 | 58.67114 | 2540
58.10855 | 200 | 58.10801 | 207 | 58.06655 | 230 | 57.87487 | 221 | 58.69114 | 2944 | 58.69114 | 2489
58.12844 | 209 | 58.1279 | 198 | 58.08644 | 243 | 57.89476 | 221 | 58.71114 | 2995 | 58.71114 | 2557
58.14833 | 179 | 58.14779 | 219 | 58.10633 | 247 | 57.91466 | 216 | 58.73114 | 3001 | 58.73114 | 2598
58.16822 | 202 | 58.16768 | 201 | 58.12622 | 240 | 57.93455 | 215 | 58.75114 | 3006 | 58.75114 | 2492
58.18812 | 191 | 58.18758 | 226 | 58.14612 | 245 | 57.95444 | 213 | 58.77114 | 2969 | 58.77114 | 2521
58.20801 | 189 | 58.20747 | 230 | 58.16601 | 230 | 57.97433 | 227 | 58.79114 | 2929 | 58.79114 | 2480
58.2279 | 181 | 58.22736 | 191 | 58.1859 | 271 | 57.99422 | 202 | 58.81114 | 2902 | 58.81114 | 2505
58.24779 | 199 | 58.24725 | 220 | 58.20579 | 208 | 58.01412 | 212 | 58.83114 | 2895 | 58.83114 | 2495
58.26768 | 185 | 58.26715 | 204 | 58.22569 | 268 | 58.03401 | 226 | 58.85114 | 2882 | 58.85114 | 2512
58.28758 | 177 | 58.28704 | 200 | 58.24558 | 218 | 58.0539 | 221 | 58.87114 | 2942 | 58.87114 | 2443
58.30747 | 189 | 58.30693 | 240 | 58.26547 | 216 | 58.07379 | 245 | 58.89114 | 2854 | 58.89114 | 2467
58.32736 | 203 | 58.32682 | 220 | 58.28536 | 237 | 58.09369 | 226 | 58.91114 | 2906 | 58.91114 | 2475
58.34725 | 188 | 58.34671 | 223 | 58.30525 | 241 | 58.11358 | 234 | 58.93114 | 2895 | 58.93114 | 2414
58.36715 | 186 | 58.36661 | 196 | 58.32515 | 263 | 58.13347 | 224 | 58.95114 | 2915 | 58.95114 | 2422
58.38704 | 200 | 58.3865 | 200 | 58.34504 | 263 | 58.15336 | 237 | 58.97114 | 2848 | 58.97114 | 2378
58.40693 | 193 | 58.40639 | 206 | 58.36493 | 254 | 58.17325 | 247 | 58.99114 | 2853 | 58.99114 | 2414
58.42682 | 182 | 58.42628 | 200 | 58.38482 | 240 | 58.19315 | 233 | 59.01114 | 2875 | 59.01114 | 2429
58.44671 | 180 | 58.44618 | 188 | 58.40471 | 263 | 58.21304 | 212 | 59.03114 | 2800 | 59.03114 | 2492
58.46661 | 185 | 58.46607 | 205 | 58.42461 | 251 | 58.23293 | 221 | 59.05114 | 2762 | 59.05114 | 2445
58.4865 | 202 | 58.48596 | 164 | 58.4445 | 272 | 58.25282 | 234 | 59.07114 | 2753 | 59.07114 | 2398
58.50639 | 186 | 58.50585 | 202 | 58.46439 | 216 | 58.27271 | 238 | 59.09114 | 2798 | 59.09114 | 2423
58.52628 | 190 | 58.52574 | 205 | 58.48428 | 226 | 58.29261 | 258 | 59.11114 | 2816 | 59.11114 | 2436
58.54618 | 175 | 58.54564 | 199 | 58.50418 | 234 | 58.3125 | 267 | 59.13114 | 2822 | 59.13114 | 2350
58.56607 | 186 | 58.56553 | 189 | 58.52407 | 242 | 58.33239 | 257 | 59.15114 | 2866 | 59.15114 | 2324
58.58596 | 174 | 58.58542 | 183 | 58.54396 | 240 | 58.35228 | 262 | 59.17114 | 2895 | 59.17114 | 2349
58.60585 | 191 | 58.60531 | 187 | 58.56385 | 226 | 58.37218 | 268 | 59.19114 | 2797 | 59.19114 | 2331
58.62574 | 177 | 58.62521 | 201 | 58.58374 | 214 | 58.39207 | 251 | 59.21114 | 2812 | 59.21114 | 2351
58.64564 | 175 | 58.6451 | 215 | 58.60364 | 249 | 58.41196 | 298 | 59.23114 | 2816 | 59.23114 | 2332
58.66553 | 192 | 58.66499 | 193 | 58.62353 | 191 | 58.43185 | 306 | 59.25114 | 2827 | 59.25114 | 2350
58.68542 | 203 | 58.68488 | 174 | 58.64342 | 232 | 58.45174 | 313 | 59.27114 | 2783 | 59.27114 | 2353
58.70531 | 177 | 58.70477 | 207 | 58.66331 | 254 | 58.47164 | 310 | 59.29114 | 2775 | 59.29114 | 2416
58.72521 | 196 | 58.72467 | 199 | 58.68321 | 247 | 58.49153 | 310 | 59.31114 | 2795 | 59.31114 | 2334
58.7451 | 177 | 58.74456 | 188 | 58.7031 | 227 | 58.51142 | 289 | 59.33114 | 2881 | 59.33114 | 2340
58.76499 | 169 | 58.76445 | 198 | 58.72299 | 231 | 58.53131 | 325 | 59.35114 | 2828 | 59.35114 | 2296
58.78488 | 212 | 58.78434 | 172 | 58.74288 | 246 | 58.55121 | 336 | 59.37114 | 2879 | 59.37114 | 2281
58.80477 | 182 | 58.80424 | 197 | 58.76277 | 221 | 58.5711 | 312 | 59.39114 | 2739 | 59.39114 | 2401
58.82467 | 191 | 58.82413 | 187 | 58.78267 | 236 | 58.59099 | 302 | 59.41114 | 2820 | 59.41114 | 2436
58.84456 | 194 | 58.84402 | 200 | 58.80256 | 218 | 58.61088 | 363 | 59.43114 | 2855 | 59.43114 | 2387
58.86445 | 171 | 58.86391 | 172 | 58.82245 | 219 | 58.63077 | 326 | 59.45114 | 2882 | 59.45114 | 2302
58.88434 | 178 | 58.8838 | 204 | 58.84234 | 264 | 58.65067 | 291 | 59.47114 | 2960 | 59.47114 | 2390
58.90424 | 228 | 58.9037 | 192 | 58.86224 | 266 | 58.67056 | 272 | 59.49114 | 3005 | 59.49114 | 2385
58.92413 | 186 | 58.92359 | 185 | 58.88213 | 232 | 58.69045 | 253 | 59.51114 | 3032 | 59.51114 | 2387
58.94402 | 164 | 58.94348 | 175 | 58.90202 | 203 | 58.71034 | 285 | 59.53114 | 2960 | 59.53114 | 2366
58.96391 | 187 | 58.96337 | 210 | 58.92191 | 236 | 58.73024 | 308 | 59.55114 | 3072 | 59.55114 | 2430
58.9838 | 192 | 58.98327 | 205 | 58.9418 | 229 | 58.75013 | 232 | 59.57114 | 3139 | 59.57114 | 2473
59.0037 | 186 | 59.00316 | 196 | 58.9617 | 206 | 58.77002 | 236 | 59.59114 | 3050 | 59.59114 | 2582
59.02359 | 205 | 59.02305 | 201 | 58.98159 | 213 | 58.78991 | 247 | 59.61114 | 3326 | 59.61114 | 2627
59.04348 | 218 | 59.04294 | 202 | 59.00148 | 231 | 58.8098 | 249 | 59.63114 | 3418 | 59.63114 | 2681
59.06337 | 191 | 59.06283 | 202 | 59.02137 | 198 | 58.8297 | 227 | 59.65114 | 3620 | 59.65114 | 2822
59.08327 | 200 | 59.08273 | 204 | 59.04127 | 233 | 58.84959 | 216 | 59.67114 | 3797 | 59.67114 | 3120
59.10316 | 199 | 59.10262 | 183 | 59.06116 | 236 | 58.86948 | 224 | 59.69114 | 4217 | 59.69114 | 3395
59.12305 | 188 | 59.12251 | 190 | 59.08105 | 269 | 58.88937 | 206 | 59.71114 | 5019 | 59.71114 | 3829
59.14294 | 194 | 59.1424 | 171 | 59.10094 | 224 | 58.90927 | 218 | 59.73114 | 6895 | 59.73114 | 4241
59.16283 | 204 | 59.16229 | 196 | 59.12083 | 256 | 58.92916 | 241 | 59.75114 | 9266 | 59.75114 | 4565
59.18273 | 200 | 59.18219 | 185 | 59.14073 | 242 | 58.94905 | 194 | 59.77114 | 9887 | 59.77114 | 4503
59.20262 | 178 | 59.20208 | 202 | 59.16062 | 235 | 58.96894 | 209 | 59.79114 | 9034 | 59.79114 | 4672
59.22251 | 200 | 59.22197 | 197 | 59.18051 | 234 | 58.98883 | 232 | 59.81114 | 8317 | 59.81114 | 4889
59.2424 | 198 | 59.24186 | 195 | 59.2004 | 242 | 59.00873 | 213 | 59.83114 | 7566 | 59.83114 | 5259
59.26229 | 207 | 59.26176 | 206 | 59.2203 | 284 | 59.02862 | 200 | 59.85114 | 6088 | 59.85114 | 5293
59.28219 | 183 | 59.28165 | 174 | 59.24019 | 287 | 59.04851 | 185 | 59.87114 | 5064 | 59.87114 | 4797
59.30208 | 186 | 59.30154 | 213 | 59.26008 | 268 | 59.0684 | 208 | 59.89114 | 5225 | 59.89114 | 4132
59.32197 | 190 | 59.32143 | 186 | 59.27997 | 256 | 59.0883 | 202 | 59.91114 | 6092 | 59.91114 | 3846
59.34186 | 205 | 59.34132 | 201 | 59.29986 | 285 | 59.10819 | 193 | 59.93114 | 6387 | 59.93114 | 3710
59.36176 | 188 | 59.36122 | 202 | 59.31976 | 255 | 59.12808 | 230 | 59.95114 | 6125 | 59.95114 | 3664
59.38165 | 186 | 59.38111 | 200 | 59.33965 | 246 | 59.14797 | 208 | 59.97114 | 5841 | 59.97114 | 3657
59.40154 | 181 | 59.401 | 197 | 59.35954 | 271 | 59.16786 | 212 | 59.99114 | 5309 | 59.99114 | 3756
59.42143 | 179 | 59.42089 | 212 | 59.37943 | 253 | 59.18776 | 190 | 60.01114 | 4617 | 60.01114 | 3894
59.44132 | 213 | 59.44079 | 208 | 59.39932 | 258 | 59.20765 | 211 | 60.03114 | 3954 | 60.03114 | 3667
59.46122 | 182 | 59.46068 | 188 | 59.41922 | 281 | 59.22754 | 203 | 60.05114 | 3433 | 60.05114 | 3090
59.48111 | 208 | 59.48057 | 216 | 59.43911 | 264 | 59.24743 | 201 | 60.07114 | 3228 | 60.07114 | 2800
59.501 | 179 | 59.50046 | 213 | 59.459 | 253 | 59.26732 | 217 | 60.09114 | 3146 | 60.09114 | 2609
59.52089 | 197 | 59.52035 | 202 | 59.47889 | 227 | 59.28722 | 199 | 60.11114 | 3067 | 60.11114 | 2513
59.54079 | 191 | 59.54025 | 204 | 59.49879 | 241 | 59.30711 | 214 | 60.13114 | 2969 | 60.13114 | 2472
59.56068 | 202 | 59.56014 | 193 | 59.51868 | 238 | 59.327 | 215 | 60.15114 | 2962 | 60.15114 | 2545
59.58057 | 198 | 59.58003 | 218 | 59.53857 | 229 | 59.34689 | 224 | 60.17114 | 3028 | 60.17114 | 2500
59.60046 | 208 | 59.59992 | 207 | 59.55846 | 233 | 59.36679 | 209 | 60.19114 | 3075 | 60.19114 | 2452
59.62035 | 190 | 59.61982 | 221 | 59.57835 | 236 | 59.38668 | 213 | 60.21114 | 3017 | 60.21114 | 2459
59.64025 | 201 | 59.63971 | 221 | 59.59825 | 256 | 59.40657 | 194 | 60.23114 | 3000 | 60.23114 | 2495
59.66014 | 208 | 59.6596 | 196 | 59.61814 | 253 | 59.42646 | 227 | 60.25114 | 3027 | 60.25114 | 2447
59.68003 | 182 | 59.67949 | 205 | 59.63803 | 258 | 59.44635 | 200 | 60.27114 | 3034 | 60.27114 | 2382
59.69992 | 214 | 59.69938 | 225 | 59.65792 | 266 | 59.46625 | 187 | 60.29114 | 3078 | 60.29114 | 2397
59.71982 | 229 | 59.71928 | 213 | 59.67782 | 244 | 59.48614 | 208 | 60.31114 | 2921 | 60.31114 | 2375
59.73971 | 169 | 59.73917 | 255 | 59.69771 | 269 | 59.50603 | 209 | 60.33114 | 2933 | 60.33114 | 2402
59.7596 | 217 | 59.75906 | 250 | 59.7176 | 258 | 59.52592 | 231 | 60.35114 | 2854 | 60.35114 | 2365
59.77949 | 237 | 59.77895 | 215 | 59.73749 | 232 | 59.54582 | 239 | 60.37114 | 2864 | 60.37114 | 2415
59.79938 | 221 | 59.79885 | 244 | 59.75738 | 256 | 59.56571 | 228 | 60.39114 | 2918 | 60.39114 | 2327
59.81928 | 222 | 59.81874 | 263 | 59.77728 | 268 | 59.5856 | 208 | 60.41114 | 2861 | 60.41114 | 2287
59.83917 | 251 | 59.83863 | 313 | 59.79717 | 287 | 59.60549 | 221 | 60.43114 | 2859 | 60.43114 | 2333
59.85906 | 235 | 59.85852 | 363 | 59.81706 | 272 | 59.62538 | 205 | 60.45114 | 2940 | 60.45114 | 2322
59.87895 | 285 | 59.87841 | 491 | 59.83695 | 257 | 59.64528 | 226 | 60.47114 | 2959 | 60.47114 | 2359
59.89885 | 405 | 59.89831 | 610 | 59.85685 | 247 | 59.66517 | 186 | 60.49114 | 2886 | 60.49114 | 2331
59.91874 | 458 | 59.9182 | 737 | 59.87674 | 308 | 59.68506 | 231 | 60.51114 | 2919 | 60.51114 | 2365
59.93863 | 468 | 59.93809 | 747 | 59.89663 | 374 | 59.70495 | 201 | 60.53114 | 2830 | 60.53114 | 2457
59.95852 | 452 | 59.95798 | 619 | 59.91652 | 450 | 59.72485 | 228 | 60.55114 | 2869 | 60.55114 | 2511
59.97841 | 406 | 59.97788 | 436 | 59.93641 | 534 | 59.74474 | 229 | 60.57114 | 2920 | 60.57114 | 2480
59.99831 | 344 | 59.99777 | 411 | 59.95631 | 649 | 59.76463 | 219 | 60.59114 | 2901 | 60.59114 | 2430
60.0182 | 289 | 60.01766 | 392 | 59.9762 | 678 | 59.78452 | 226 | 60.61114 | 2853 | 60.61114 | 2464
60.03809 | 274 | 60.03755 | 387 | 59.99609 | 602 | 59.80441 | 241 | 60.63114 | 2764 | 60.63114 | 2434
60.05798 | 293 | 60.05744 | 410 | 60.01598 | 481 | 59.82431 | 225 | 60.65114 | 2798 | 60.65114 | 2488
60.07788 | 308 | 60.07734 | 476 | 60.03588 | 406 | 59.8442 | 244 | 60.67114 | 2819 | 60.67114 | 2490
60.09777 | 331 | 60.09723 | 461 | 60.05577 | 365 | 59.86409 | 248 | 60.69114 | 2829 | 60.69114 | 2453
60.11766 | 355 | 60.11712 | 407 | 60.07566 | 425 | 59.88398 | 321 | 60.71114 | 2798 | 60.71114 | 2445
60.13755 | 326 | 60.13701 | 346 | 60.09555 | 397 | 59.90388 | 310 | 60.73114 | 2837 | 60.73114 | 2471
60.15744 | 276 | 60.1569 | 316 | 60.11544 | 451 | 59.92377 | 314 | 60.75114 | 2780 | 60.75114 | 2508
60.17734 | 239 | 60.1768 | 248 | 60.13534 | 470 | 59.94366 | 340 | 60.77114 | 2792 | 60.77114 | 2497
60.19723 | 221 | 60.19669 | 228 | 60.15523 | 442 | 59.96355 | 344 | 60.79114 | 2864 | 60.79114 | 2498
60.21712 | 219 | 60.21658 | 237 | 60.17512 | 379 | 59.98344 | 329 | 60.81114 | 2881 | 60.81114 | 2537
60.23701 | 208 | 60.23647 | 206 | 60.19501 | 351 | 60.00334 | 291 | 60.83114 | 2905 | 60.83114 | 2528
60.2569 | 187 | 60.25637 | 225 | 60.21491 | 322 | 60.02323 | 288 | 60.85114 | 2848 | 60.85114 | 2516
60.2768 | 207 | 60.27626 | 217 | 60.2348 | 281 | 60.04312 | 258 | 60.87114 | 2834 | 60.87114 | 2490
60.29669 | 188 | 60.29615 | 222 | 60.25469 | 266 | 60.06301 | 292 | 60.89114 | 2798 | 60.89114 | 2551
60.31658 | 225 | 60.31604 | 190 | 60.27458 | 237 | 60.08291 | 273 | 60.91114 | 2863 | 60.91114 | 2479
60.33647 | 205 | 60.33593 | 210 | 60.29447 | 265 | 60.1028 | 294 | 60.93114 | 2895 | 60.93114 | 2577
60.35637 | 198 | 60.35583 | 204 | 60.31437 | 237 | 60.12269 | 301 | 60.95114 | 2811 | 60.95114 | 2537
60.37626 | 208 | 60.37572 | 200 | 60.33426 | 226 | 60.14258 | 285 | 60.97114 | 2788 | 60.97114 | 2490
60.39615 | 208 | 60.39561 | 183 | 60.35415 | 227 | 60.16247 | 262 | 60.99114 | 2796 | 60.99114 | 2527
60.41604 | 193 | 60.4155 | 166 | 60.37404 | 233 | 60.18237 | 206 | 61.01114 | 2847 | 61.01114 | 2555
60.43593 | 186 | 60.4354 | 201 | 60.39393 | 247 | 60.20226 | 219 | 61.03114 | 2790 | 61.03114 | 2505
60.45583 | 213 | 60.45529 | 205 | 60.41383 | 227 | 60.22215 | 222 | 61.05114 | 2758 | 61.05114 | 2450
60.47572 | 204 | 60.47518 | 198 | 60.43372 | 208 | 60.24204 | 253 | 61.07114 | 2789 | 61.07114 | 2388
60.49561 | 190 | 60.49507 | 188 | 60.45361 | 204 | 60.26193 | 224 | 61.09114 | 2763 | 61.09114 | 2365
60.5155 | 205 | 60.51496 | 224 | 60.4735 | 227 | 60.28183 | 206 | 61.11114 | 2730 | 61.11114 | 2420
60.5354 | 215 | 60.53486 | 195 | 60.4934 | 218 | 60.30172 | 199 | 61.13114 | 2750 | 61.13114 | 2430
60.55529 | 165 | 60.55475 | 172 | 60.51329 | 225 | 60.32161 | 233 | 61.15114 | 2774 | 61.15114 | 2407
60.57518 | 179 | 60.57464 | 185 | 60.53318 | 253 | 60.3415 | 228 | 61.17114 | 2767 | 61.17114 | 2378
60.59507 | 192 | 60.59453 | 193 | 60.55307 | 252 | 60.3614 | 217 | 61.19114 | 2787 | 61.19114 | 2352
60.61496 | 196 | 60.61443 | 194 | 60.57296 | 250 | 60.38129 | 216 | 61.21114 | 2736 | 61.21114 | 2375
60.63486 | 168 | 60.63432 | 199 | 60.59286 | 224 | 60.40118 | 233 | 61.23114 | 2702 | 61.23114 | 2371
60.65475 | 183 | 60.65421 | 203 | 60.61275 | 220 | 60.42107 | 216 | 61.25114 | 2707 | 61.25114 | 2382
60.67464 | 178 | 60.6741 | 192 | 60.63264 | 188 | 60.44096 | 214 | 61.27114 | 2660 | 61.27114 | 2427
60.69453 | 188 | 60.69399 | 150 | 60.65253 | 209 | 60.46086 | 222 | 61.29114 | 2664 | 61.29114 | 2409
60.71443 | 161 | 60.71389 | 204 | 60.67243 | 229 | 60.48075 | 197 | 61.31114 | 2740 | 61.31114 | 2383
60.73432 | 177 | 60.73378 | 172 | 60.69232 | 230 | 60.50064 | 210 | 61.33114 | 2729 | 61.33114 | 2369
60.75421 | 173 | 60.75367 | 187 | 60.71221 | 261 | 60.52053 | 213 | 61.35114 | 2709 | 61.35114 | 2349
60.7741 | 188 | 60.77356 | 181 | 60.7321 | 209 | 60.54043 | 182 | 61.37114 | 2728 | 61.37114 | 2393
60.79399 | 180 | 60.79346 | 182 | 60.75199 | 237 | 60.56032 | 188 | 61.39114 | 2749 | 61.39114 | 2442
60.81389 | 173 | 60.81335 | 201 | 60.77189 | 210 | 60.58021 | 199 | 61.41114 | 2721 | 61.41114 | 2417
60.83378 | 199 | 60.83324 | 200 | 60.79178 | 216 | 60.6001 | 224 | 61.43114 | 2818 | 61.43114 | 2440
60.85367 | 196 | 60.85313 | 191 | 60.81167 | 224 | 60.61999 | 195 | 61.45114 | 2830 | 61.45114 | 2430
60.87356 | 193 | 60.87302 | 191 | 60.83156 | 246 | 60.63989 | 178 | 61.47114 | 2780 | 61.47114 | 2384
60.89346 | 190 | 60.89292 | 211 | 60.85146 | 224 | 60.65978 | 212 | 61.49114 | 2866 | 61.49114 | 2398
60.91335 | 194 | 60.91281 | 185 | 60.87135 | 208 | 60.67967 | 213 | 61.51114 | 2901 | 61.51114 | 2429
60.93324 | 177 | 60.9327 | 193 | 60.89124 | 248 | 60.69956 | 211 | 61.53114 | 2863 | 61.53114 | 2438
60.95313 | 189 | 60.95259 | 156 | 60.91113 | 223 | 60.71946 | 210 | 61.55114 | 2903 | 61.55114 | 2413
60.97302 | 186 | 60.97249 | 187 | 60.93102 | 243 | 60.73935 | 204 | 61.57114 | 2913 | 61.57114 | 2448
60.99292 | 210 | 60.99238 | 187 | 60.95092 | 215 | 60.75924 | 198 | 61.59114 | 2900 | 61.59114 | 2446
61.01281 | 185 | 61.01227 | 205 | 60.97081 | 208 | 60.77913 | 208 | 61.61114 | 2921 | 61.61114 | 2539
61.0327 | 187 | 61.03216 | 198 | 60.9907 | 251 | 60.79902 | 199 | 61.63114 | 2944 | 61.63114 | 2565
61.05259 | 190 | 61.05205 | 204 | 61.01059 | 214 | 60.81892 | 228 | 61.65114 | 2954 | 61.65114 | 2550
61.07249 | 198 | 61.07195 | 194 | 61.03049 | 221 | 60.83881 | 208 | 61.67114 | 2923 | 61.67114 | 2509
61.09238 | 198 | 61.09184 | 195 | 61.05038 | 198 | 60.8587 | 200 | 61.69114 | 2865 | 61.69114 | 2513
61.11227 | 229 | 61.11173 | 194 | 61.07027 | 194 | 60.87859 | 180 | 61.71114 | 2904 | 61.71114 | 2537
61.13216 | 183 | 61.13162 | 197 | 61.09016 | 203 | 60.89849 | 200 | 61.73114 | 2904 | 61.73114 | 2539
61.15205 | 185 | 61.15151 | 198 | 61.11005 | 223 | 60.91838 | 211 | 61.75114 | 2922 | 61.75114 | 2561
61.17195 | 222 | 61.17141 | 206 | 61.12995 | 227 | 60.93827 | 221 | 61.77114 | 2951 | 61.77114 | 2592
61.19184 | 187 | 61.1913 | 197 | 61.14984 | 223 | 60.95816 | 190 | 61.79114 | 2948 | 61.79114 | 2579
61.21173 | 197 | 61.21119 | 190 | 61.16973 | 222 | 60.97805 | 198 | 61.81114 | 2907 | 61.81114 | 2563
61.23162 | 205 | 61.23108 | 207 | 61.18962 | 204 | 60.99795 | 198 | 61.83114 | 2860 | 61.83114 | 2610
61.25151 | 218 | 61.25098 | 218 | 61.20952 | 194 | 61.01784 | 211 | 61.85114 | 2892 | 61.85114 | 2622
61.27141 | 216 | 61.27087 | 218 | 61.22941 | 213 | 61.03773 | 212 | 61.87114 | 2922 | 61.87114 | 2619
61.2913 | 171 | 61.29076 | 221 | 61.2493 | 199 | 61.05762 | 201 | 61.89114 | 2982 | 61.89114 | 2641
61.31119 | 182 | 61.31065 | 182 | 61.26919 | 210 | 61.07752 | 207 | 61.91114 | 2980 | 61.91114 | 2701
61.33108 | 197 | 61.33054 | 193 | 61.28908 | 224 | 61.09741 | 209 | 61.93114 | 2983 | 61.93114 | 2722
61.35098 | 181 | 61.35044 | 230 | 61.30898 | 237 | 61.1173 | 218 | 61.95114 | 3012 | 61.95114 | 2719
61.37087 | 177 | 61.37033 | 182 | 61.32887 | 236 | 61.13719 | 209 | 61.97114 | 3044 | 61.97114 | 2735
61.39076 | 176 | 61.39022 | 195 | 61.34876 | 231 | 61.15708 | 213 | 61.99114 | 3031 | 61.99114 | 2691
61.41065 | 154 | 61.41011 | 213 | 61.36865 | 213 | 61.17698 | 201 | 62.01114 | 3038 | 62.01114 | 2711
61.43054 | 178 | 61.43001 | 206 | 61.38854 | 227 | 61.19687 | 227 | 62.03114 | 3045 | 62.03114 | 2753
61.45044 | 191 | 61.4499 | 179 | 61.40844 | 224 | 61.21676 | 202 | 62.05114 | 3044 | 62.05114 | 2697
61.47033 | 206 | 61.46979 | 194 | 61.42833 | 219 | 61.23665 | 196 | 62.07114 | 2979 | 62.07114 | 2720
61.49022 | 183 | 61.48968 | 209 | 61.44822 | 210 | 61.25654 | 177 | 62.09114 | 2951 | 62.09114 | 2728
61.51011 | 188 | 61.50957 | 196 | 61.46811 | 235 | 61.27644 | 240 | 62.11114 | 3019 | 62.11114 | 2755
61.53001 | 188 | 61.52947 | 206 | 61.48801 | 245 | 61.29633 | 203 | 62.13114 | 3008 | 62.13114 | 2715
61.5499 | 193 | 61.54936 | 219 | 61.5079 | 238 | 61.31622 | 216 | 62.15114 | 3032 | 62.15114 | 2671
61.56979 | 192 | 61.56925 | 180 | 61.52779 | 222 | 61.33611 | 194 | 62.17114 | 3014 | 62.17114 | 2731
61.58968 | 188 | 61.58914 | 185 | 61.54768 | 240 | 61.35601 | 213 | 62.19114 | 2981 | 62.19114 | 2681
61.60957 | 196 | 61.60904 | 214 | 61.56757 | 223 | 61.3759 | 205 | 62.21114 | 3005 | 62.21114 | 2636
61.62947 | 200 | 61.62893 | 217 | 61.58747 | 225 | 61.39579 | 223 | 62.23114 | 3039 | 62.23114 | 2642
61.64936 | 201 | 61.64882 | 206 | 61.60736 | 224 | 61.41568 | 218 | 62.25114 | 2972 | 62.25114 | 2556
61.66925 | 194 | 61.66871 | 196 | 61.62725 | 231 | 61.43557 | 212 | 62.27114 | 3018 | 62.27114 | 2549
61.68914 | 194 | 61.6886 | 200 | 61.64714 | 231 | 61.45547 | 216 | 62.29114 | 2993 | 62.29114 | 2557
61.70904 | 200 | 61.7085 | 204 | 61.66704 | 214 | 61.47536 | 205 | 62.31114 | 2998 | 62.31114 | 2610
61.72893 | 231 | 61.72839 | 204 | 61.68693 | 222 | 61.49525 | 182 | 62.33114 | 3061 | 62.33114 | 2614
61.74882 | 227 | 61.74828 | 214 | 61.70682 | 237 | 61.51514 | 234 | 62.35114 | 3051 | 62.35114 | 2552
61.76871 | 189 | 61.76817 | 224 | 61.72671 | 226 | 61.53504 | 232 | 62.37114 | 3051 | 62.37114 | 2501
61.7886 | 197 | 61.78807 | 202 | 61.7466 | 230 | 61.55493 | 219 | 62.39114 | 3025 | 62.39114 | 2523
61.8085 | 217 | 61.80796 | 209 | 61.7665 | 243 | 61.57482 | 214 | 62.41114 | 3081 | 62.41114 | 2512
61.82839 | 231 | 61.82785 | 206 | 61.78639 | 223 | 61.59471 | 213 | 62.43114 | 3209 | 62.43114 | 2534
61.84828 | 209 | 61.84774 | 201 | 61.80628 | 254 | 61.6146 | 190 | 62.45114 | 3286 | 62.45114 | 2413
61.86817 | 184 | 61.86763 | 215 | 61.82617 | 243 | 61.6345 | 218 | 62.47114 | 3439 | 62.47114 | 2395
61.88807 | 196 | 61.88753 | 193 | 61.84607 | 252 | 61.65439 | 209 | 62.49114 | 3499 | 62.49114 | 2444
61.90796 | 212 | 61.90742 | 221 | 61.86596 | 240 | 61.67428 | 190 | 62.51114 | 3703 | 62.51114 | 2485
61.92785 | 216 | 61.92731 | 202 | 61.88585 | 264 | 61.69417 | 196 | 62.53114 | 3663 | 62.53114 | 2433
61.94774 | 201 | 61.9472 | 214 | 61.90574 | 240 | 61.71407 | 190 | 62.55114 | 3554 | 62.55114 | 2441
61.96763 | 197 | 61.9671 | 253 | 61.92563 | 258 | 61.73396 | 213 | 62.57114 | 3367 | 62.57114 | 2414
61.98753 | 233 | 61.98699 | 213 | 61.94553 | 234 | 61.75385 | 228 | 62.59114 | 3185 | 62.59114 | 2515
62.00742 | 211 | 62.00688 | 213 | 61.96542 | 257 | 61.77374 | 210 | 62.61114 | 3136 | 62.61114 | 2478
62.02731 | 211 | 62.02677 | 222 | 61.98531 | 247 | 61.79363 | 229 | 62.63114 | 3072 | 62.63114 | 2476
62.0472 | 223 | 62.04666 | 251 | 62.0052 | 266 | 61.81353 | 234 | 62.65114 | 3091 | 62.65114 | 2489
62.0671 | 205 | 62.06656 | 222 | 62.0251 | 253 | 61.83342 | 208 | 62.67114 | 3073 | 62.67114 | 2407
62.08699 | 212 | 62.08645 | 254 | 62.04499 | 251 | 61.85331 | 241 | 62.69114 | 3246 | 62.69114 | 2438
62.10688 | 220 | 62.10634 | 256 | 62.06488 | 245 | 61.8732 | 198 | 62.71114 | 3174 | 62.71114 | 2456
62.12677 | 224 | 62.12623 | 234 | 62.08477 | 239 | 61.8931 | 250 | 62.73114 | 3063 | 62.73114 | 2387
62.14666 | 215 | 62.14612 | 237 | 62.10466 | 280 | 61.91299 | 230 | 62.75114 | 2994 | 62.75114 | 2455
62.16656 | 241 | 62.16602 | 237 | 62.12456 | 280 | 61.93288 | 221 | 62.77114 | 2885 | 62.77114 | 2406
62.18645 | 247 | 62.18591 | 254 | 62.14445 | 243 | 61.95277 | 218 | 62.79114 | 2760 | 62.79114 | 2496
62.20634 | 257 | 62.2058 | 251 | 62.16434 | 264 | 61.97266 | 249 | 62.81114 | 2840 | 62.81114 | 2515
62.22623 | 253 | 62.22569 | 274 | 62.18423 | 258 | 61.99256 | 203 | 62.83114 | 2758 | 62.83114 | 2615
62.24612 | 273 | 62.24559 | 285 | 62.20413 | 253 | 62.01245 | 238 | 62.85114 | 2687 | 62.85114 | 2577
62.26602 | 298 | 62.26548 | 278 | 62.22402 | 244 | 62.03234 | 253 | 62.87114 | 2684 | 62.87114 | 2704
62.28591 | 257 | 62.28537 | 261 | 62.24391 | 262 | 62.05223 | 236 | 62.89114 | 2784 | 62.89114 | 2748
62.3058 | 269 | 62.30526 | 260 | 62.2638 | 268 | 62.07213 | 220 | 62.91114 | 2716 | 62.91114 | 2809
62.32569 | 278 | 62.32515 | 256 | 62.28369 | 310 | 62.09202 | 248 | 62.93114 | 2760 | 62.93114 | 2732
62.34559 | 253 | 62.34505 | 275 | 62.30359 | 282 | 62.11191 | 229 | 62.95114 | 2774 | 62.95114 | 2556
62.36548 | 249 | 62.36494 | 244 | 62.32348 | 245 | 62.1318 | 236 | 62.97114 | 2722 | 62.97114 | 2584
62.38537 | 232 | 62.38483 | 258 | 62.34337 | 256 | 62.15169 | 231 | 62.99114 | 2740 | 62.99114 | 2470
62.40526 | 277 | 62.40472 | 237 | 62.36326 | 250 | 62.17159 | 278 | 63.01114 | 2677 | 63.01114 | 2494
62.42515 | 240 | 62.42462 | 259 | 62.38315 | 251 | 62.19148 | 246 | 63.03114 | 2704 | 63.03114 | 2505
62.44505 | 230 | 62.44451 | 229 | 62.40305 | 248 | 62.21137 | 227 | 63.05114 | 2656 | 63.05114 | 2549
62.46494 | 261 | 62.4644 | 260 | 62.42294 | 253 | 62.23126 | 228 | 63.07114 | 2701 | 63.07114 | 2517
62.48483 | 249 | 62.48429 | 225 | 62.44283 | 244 | 62.25115 | 235 | 63.09114 | 2706 | 63.09114 | 2470
62.50472 | 235 | 62.50418 | 211 | 62.46272 | 288 | 62.27105 | 198 | 63.11114 | 2655 | 63.11114 | 2512
62.52462 | 220 | 62.52408 | 258 | 62.48262 | 234 | 62.29094 | 209 | 63.13114 | 2618 | 63.13114 | 2372
62.54451 | 208 | 62.54397 | 207 | 62.50251 | 218 | 62.31083 | 213 | 63.15114 | 2693 | 63.15114 | 2331
62.5644 | 240 | 62.56386 | 242 | 62.5224 | 250 | 62.33072 | 231 | 63.17114 | 2631 | 63.17114 | 2289
62.58429 | 215 | 62.58375 | 227 | 62.54229 | 274 | 62.35062 | 231 | 63.19114 | 2604 | 63.19114 | 2291
62.60418 | 207 | 62.60365 | 203 | 62.56218 | 261 | 62.37051 | 237 | 63.21114 | 2624 | 63.21114 | 2321
62.62408 | 219 | 62.62354 | 231 | 62.58208 | 258 | 62.3904 | 214 | 63.23114 | 2772 | 63.23114 | 2271
62.64397 | 196 | 62.64343 | 221 | 62.60197 | 222 | 62.41029 | 224 | 63.25114 | 2722 | 63.25114 | 2267
62.66386 | 217 | 62.66332 | 236 | 62.62186 | 233 | 62.43018 | 227 | 63.27114 | 2732 | 63.27114 | 2226
62.68375 | 196 | 62.68321 | 205 | 62.64175 | 240 | 62.45008 | 228 | 63.29114 | 2759 | 63.29114 | 2254
62.70365 | 194 | 62.70311 | 211 | 62.66165 | 246 | 62.46997 | 222 | 63.31114 | 2712 | 63.31114 | 2185
62.72354 | 189 | 62.723 | 202 | 62.68154 | 228 | 62.48986 | 212 | 63.33114 | 2655 | 63.33114 | 2212
62.74343 | 197 | 62.74289 | 194 | 62.70143 | 273 | 62.50975 | 218 | 63.35114 | 2665 | 63.35114 | 2254
62.76332 | 198 | 62.76278 | 195 | 62.72132 | 258 | 62.52965 | 244 | 63.37114 | 2684 | 63.37114 | 2247
62.78321 | 209 | 62.78268 | 197 | 62.74121 | 218 | 62.54954 | 223 | 63.39114 | 2679 | 63.39114 | 2294
62.80311 | 172 | 62.80257 | 230 | 62.76111 | 240 | 62.56943 | 216 | 63.41114 | 2707 | 63.41114 | 2308
62.823 | 172 | 62.82246 | 201 | 62.781 | 235 | 62.58932 | 223 | 63.43114 | 2579 | 63.43114 | 2301
62.84289 | 184 | 62.84235 | 200 | 62.80089 | 224 | 62.60921 | 247 | 63.45114 | 2667 | 63.45114 | 2329
62.86278 | 186 | 62.86224 | 186 | 62.82078 | 228 | 62.62911 | 249 | 63.47114 | 2619 | 63.47114 | 2295
62.88268 | 200 | 62.88214 | 207 | 62.84068 | 215 | 62.649 | 210 | 63.49114 | 2648 | 63.49114 | 2372
62.90257 | 213 | 62.90203 | 226 | 62.86057 | 213 | 62.66889 | 194 | 63.51114 | 2684 | 63.51114 | 2352
62.92246 | 178 | 62.92192 | 189 | 62.88046 | 234 | 62.68878 | 223 | 63.53114 | 2755 | 63.53114 | 2417
62.94235 | 188 | 62.94181 | 207 | 62.90035 | 224 | 62.70868 | 215 | 63.55114 | 2680 | 63.55114 | 2395
62.96224 | 177 | 62.96171 | 191 | 62.92024 | 229 | 62.72857 | 224 | 63.57114 | 2720 | 63.57114 | 2482
62.98214 | 191 | 62.9816 | 197 | 62.94014 | 221 | 62.74846 | 199 | 63.59114 | 2889 | 63.59114 | 2414
63.00203 | 177 | 63.00149 | 200 | 62.96003 | 210 | 62.76835 | 213 | 63.61114 | 2889 | 63.61114 | 2475
63.02192 | 182 | 63.02138 | 200 | 62.97992 | 219 | 62.78824 | 224 | 63.63114 | 2920 | 63.63114 | 2417
63.04181 | 199 | 63.04127 | 217 | 62.99981 | 201 | 62.80814 | 243 | 63.65114 | 2899 | 63.65114 | 2512
63.06171 | 173 | 63.06117 | 206 | 63.01971 | 217 | 62.82803 | 196 | 63.67114 | 2882 | 63.67114 | 2411
63.0816 | 198 | 63.08106 | 211 | 63.0396 | 215 | 62.84792 | 212 | 63.69114 | 2970 | 63.69114 | 2530
63.10149 | 182 | 63.10095 | 225 | 63.05949 | 253 | 62.86781 | 221 | 63.71114 | 2821 | 63.71114 | 2692
63.12138 | 193 | 63.12084 | 198 | 63.07938 | 208 | 62.88771 | 194 | 63.73114 | 2849 | 63.73114 | 2875
63.14127 | 219 | 63.14073 | 198 | 63.09927 | 220 | 62.9076 | 220 | 63.75114 | 2956 | 63.75114 | 3249
63.16117 | 195 | 63.16063 | 194 | 63.11917 | 213 | 62.92749 | 201 | 63.77114 | 3013 | 63.77114 | 3736
63.18106 | 188 | 63.18052 | 201 | 63.13906 | 245 | 62.94738 | 189 | 63.79114 | 3150 | 63.79114 | 4482
63.20095 | 202 | 63.20041 | 215 | 63.15895 | 257 | 62.96727 | 192 | 63.81114 | 3255 | 63.81114 | 5376
63.22084 | 207 | 63.2203 | 205 | 63.17884 | 222 | 62.98717 | 209 | 63.83114 | 3523 | 63.83114 | 5658
63.24073 | 182 | 63.2402 | 210 | 63.19874 | 219 | 63.00706 | 216 | 63.85114 | 3837 | 63.85114 | 5082
63.26063 | 191 | 63.26009 | 192 | 63.21863 | 203 | 63.02695 | 183 | 63.87114 | 4153 | 63.87114 | 4212
63.28052 | 163 | 63.27998 | 181 | 63.23852 | 236 | 63.04684 | 229 | 63.89114 | 3886 | 63.89114 | 3738
63.30041 | 198 | 63.29987 | 183 | 63.25841 | 225 | 63.06674 | 235 | 63.91114 | 3520 | 63.91114 | 3632
63.3203 | 208 | 63.31976 | 210 | 63.2783 | 236 | 63.08663 | 236 | 63.93114 | 3263 | 63.93114 | 3727
63.3402 | 201 | 63.33966 | 209 | 63.2982 | 213 | 63.10652 | 245 | 63.95114 | 3046 | 63.95114 | 4023
63.36009 | 191 | 63.35955 | 177 | 63.31809 | 215 | 63.12641 | 229 | 63.97114 | 2989 | 63.97114 | 4227
63.37998 | 203 | 63.37944 | 195 | 63.33798 | 236 | 63.1463 | 199 | 63.99114 | 3064 | 63.99114 | 4311
63.39987 | 193 | 63.39933 | 179 | 63.35787 | 216 | 63.1662 | 213 | 64.01114 | 3203 | 64.01114 | 4206
63.41976 | 173 | 63.41923 | 189 | 63.37776 | 210 | 63.18609 | 210 | 64.03114 | 3335 | 64.03114 | 3827
63.43966 | 183 | 63.43912 | 205 | 63.39766 | 255 | 63.20598 | 216 | 64.05114 | 3383 | 64.05114 | 3450
63.45955 | 196 | 63.45901 | 197 | 63.41755 | 214 | 63.22587 | 183 | 64.07114 | 3257 | 64.07114 | 3139
63.47944 | 171 | 63.4789 | 198 | 63.43744 | 215 | 63.24576 | 211 | 64.09114 | 3115 | 64.09114 | 2934
63.49933 | 211 | 63.49879 | 181 | 63.45733 | 226 | 63.26566 | 197 | 64.11114 | 2998 | 64.11114 | 2987
63.51923 | 168 | 63.51869 | 230 | 63.47723 | 254 | 63.28555 | 198 | 64.13114 | 2876 | 64.13114 | 2906
63.53912 | 200 | 63.53858 | 202 | 63.49712 | 240 | 63.30544 | 225 | 64.15114 | 2788 | 64.15114 | 2810
63.55901 | 182 | 63.55847 | 183 | 63.51701 | 253 | 63.32533 | 252 | 64.17114 | 2783 | 64.17114 | 2713
63.5789 | 197 | 63.57836 | 208 | 63.5369 | 242 | 63.34523 | 196 | 64.19114 | 2705 | 64.19114 | 2504
63.59879 | 197 | 63.59826 | 185 | 63.55679 | 229 | 63.36512 | 186 | 64.21114 | 2760 | 64.21114 | 2483
63.61869 | 191 | 63.61815 | 193 | 63.57669 | 245 | 63.38501 | 191 | 64.23114 | 2733 | 64.23114 | 2459
63.63858 | 209 | 63.63804 | 182 | 63.59658 | 235 | 63.4049 | 207 | 64.25114 | 2697 | 64.25114 | 2386
63.65847 | 188 | 63.65793 | 199 | 63.61647 | 210 | 63.42479 | 174 | 64.27114 | 2666 | 64.27114 | 2408
63.67836 | 190 | 63.67782 | 203 | 63.63636 | 253 | 63.44469 | 184 | 64.29114 | 2649 | 64.29114 | 2365
63.69826 | 214 | 63.69772 | 192 | 63.65626 | 227 | 63.46458 | 193 | 64.31114 | 2606 | 64.31114 | 2362
63.71815 | 189 | 63.71761 | 191 | 63.67615 | 268 | 63.48447 | 175 | 64.33114 | 2621 | 64.33114 | 2368
63.73804 | 206 | 63.7375 | 176 | 63.69604 | 230 | 63.50436 | 192 | 64.35114 | 2667 | 64.35114 | 2317
63.75793 | 210 | 63.75739 | 185 | 63.71593 | 233 | 63.52426 | 195 | 64.37114 | 2629 | 64.37114 | 2329
63.77782 | 216 | 63.77729 | 226 | 63.73582 | 241 | 63.54415 | 206 | 64.39114 | 2554 | 64.39114 | 2339
63.79772 | 205 | 63.79718 | 199 | 63.75572 | 224 | 63.56404 | 204 | 64.41114 | 2612 | 64.41114 | 2367
63.81761 | 204 | 63.81707 | 199 | 63.77561 | 238 | 63.58393 | 208 | 64.43114 | 2639 | 64.43114 | 2363
63.8375 | 213 | 63.83696 | 181 | 63.7955 | 236 | 63.60382 | 194 | 64.45114 | 2581 | 64.45114 | 2356
63.85739 | 229 | 63.85685 | 211 | 63.81539 | 232 | 63.62372 | 219 | 64.47114 | 2591 | 64.47114 | 2287
63.87729 | 213 | 63.87675 | 223 | 63.83529 | 226 | 63.64361 | 199 | 64.49114 | 2647 | 64.49114 | 2254
63.89718 | 197 | 63.89664 | 232 | 63.85518 | 249 | 63.6635 | 204 | 64.51114 | 2627 | 64.51114 | 2326
63.91707 | 200 | 63.91653 | 236 | 63.87507 | 232 | 63.68339 | 216 | 64.53114 | 2623 | 64.53114 | 2318
63.93696 | 228 | 63.93642 | 224 | 63.89496 | 226 | 63.70329 | 196 | 64.55114 | 2599 | 64.55114 | 2304
63.95685 | 240 | 63.95632 | 212 | 63.91485 | 270 | 63.72318 | 200 | 64.57114 | 2617 | 64.57114 | 2280
63.97675 | 250 | 63.97621 | 263 | 63.93475 | 233 | 63.74307 | 203 | 64.59114 | 2590 | 64.59114 | 2312
63.99664 | 260 | 63.9961 | 285 | 63.95464 | 249 | 63.76296 | 203 | 64.61114 | 2613 | 64.61114 | 2321
64.01653 | 237 | 64.01599 | 259 | 63.97453 | 303 | 63.78285 | 198 | 64.63114 | 2693 | 64.63114 | 2333
64.03642 | 298 | 64.03588 | 247 | 63.99442 | 273 | 63.80275 | 222 | 64.65114 | 2670 | 64.65114 | 2245
64.05632 | 334 | 64.05578 | 249 | 64.01432 | 301 | 63.82264 | 250 | 64.67114 | 2682 | 64.67114 | 2239
64.07621 | 322 | 64.07567 | 214 | 64.03421 | 272 | 63.84253 | 222 | 64.69114 | 2834 | 64.69114 | 2299
64.0961 | 247 | 64.09556 | 211 | 64.0541 | 280 | 63.86242 | 223 | 64.71114 | 3029 | 64.71114 | 2284
64.11599 | 218 | 64.11545 | 227 | 64.07399 | 296 | 63.88232 | 263 | 64.73114 | 3024 | 64.73114 | 2269
64.13588 | 214 | 64.13534 | 246 | 64.09388 | 309 | 63.90221 | 234 | 64.75114 | 2887 | 64.75114 | 2258
64.15578 | 223 | 64.15524 | 231 | 64.11378 | 283 | 63.9221 | 228 | 64.77114 | 2789 | 64.77114 | 2214
64.17567 | 233 | 64.17513 | 244 | 64.13367 | 270 | 63.94199 | 256 | 64.79114 | 2681 | 64.79114 | 2234
64.19556 | 242 | 64.19502 | 241 | 64.15356 | 235 | 63.96188 | 301 | 64.81114 | 2685 | 64.81114 | 2253
64.21545 | 250 | 64.21491 | 184 | 64.17345 | 230 | 63.98178 | 295 | 64.83114 | 2704 | 64.83114 | 2285
64.23534 | 271 | 64.23481 | 209 | 64.19335 | 245 | 64.00167 | 285 | 64.85114 | 2669 | 64.85114 | 2310
64.25524 | 248 | 64.2547 | 219 | 64.21324 | 262 | 64.02156 | 268 | 64.87114 | 2754 | 64.87114 | 2329
64.27513 | 236 | 64.27459 | 193 | 64.23313 | 285 | 64.04145 | 240 | 64.89114 | 2816 | 64.89114 | 2356
64.29502 | 184 | 64.29448 | 183 | 64.25302 | 284 | 64.06135 | 269 | 64.91114 | 2816 | 64.91114 | 2340
64.31491 | 205 | 64.31437 | 159 | 64.27291 | 277 | 64.08124 | 235 | 64.93114 | 2745 | 64.93114 | 2288
64.33481 | 193 | 64.33427 | 190 | 64.29281 | 237 | 64.10113 | 254 | 64.95114 | 2675 | 64.95114 | 2301
64.3547 | 186 | 64.35416 | 193 | 64.3127 | 228 | 64.12102 | 228 | 64.97114 | 2669 | 64.97114 | 2341
64.37459 | 193 | 64.37405 | 199 | 64.33259 | 234 | 64.14091 | 244 | 64.99114 | 2575 | 64.99114 | 2283
64.39448 | 189 | 64.39394 | 193 | 64.35248 | 217 | 64.16081 | 301 | 65.01114 | 2570 | 65.01114 | 2252
64.41437 | 196 | 64.41384 | 189 | 64.37237 | 227 | 64.1807 | 258 | 65.03114 | 2597 | 65.03114 | 2252
64.43427 | 194 | 64.43373 | 182 | 64.39227 | 235 | 64.20059 | 212 | 65.05114 | 2644 | 65.05114 | 2296
64.45416 | 160 | 64.45362 | 202 | 64.41216 | 224 | 64.22048 | 220 | 65.07114 | 2658 | 65.07114 | 2311
64.47405 | 182 | 64.47351 | 192 | 64.43205 | 204 | 64.24037 | 218 | 65.09114 | 2716 | 65.09114 | 2301
64.49394 | 190 | 64.4934 | 199 | 64.45194 | 244 | 64.26027 | 216 | 65.11114 | 2758 | 65.11114 | 2261
64.51384 | 165 | 64.5133 | 187 | 64.47184 | 201 | 64.28016 | 213 | 65.13114 | 2759 | 65.13114 | 2223
64.53373 | 178 | 64.53319 | 193 | 64.49173 | 239 | 64.30005 | 163 | 65.15114 | 2758 | 65.15114 | 2196
64.55362 | 177 | 64.55308 | 208 | 64.51162 | 220 | 64.31994 | 221 | 65.17114 | 2705 | 65.17114 | 2197
64.57351 | 172 | 64.57297 | 192 | 64.53151 | 227 | 64.33984 | 214 | 65.19114 | 2706 | 65.19114 | 2213
64.5934 | 200 | 64.59287 | 188 | 64.5514 | 209 | 64.35973 | 210 | 65.21114 | 2703 | 65.21114 | 2215
64.6133 | 161 | 64.61276 | 192 | 64.5713 | 217 | 64.37962 | 212 | 65.23114 | 2670 | 65.23114 | 2173
64.63319 | 193 | 64.63265 | 196 | 64.59119 | 231 | 64.39951 | 207 | 65.25114 | 2670 | 65.25114 | 2120
64.65308 | 195 | 64.65254 | 195 | 64.61108 | 190 | 64.4194 | 214 | 65.27114 | 2651 | 65.27114 | 2139
64.67297 | 150 | 64.67243 | 192 | 64.63097 | 231 | 64.4393 | 204 | 65.29114 | 2671 | 65.29114 | 2173
64.69287 | 197 | 64.69233 | 184 | 64.65087 | 201 | 64.45919 | 179 | 65.31114 | 2660 | 65.31114 | 2190
64.71276 | 184 | 64.71222 | 202 | 64.67076 | 187 | 64.47908 | 187 | 65.33114 | 2608 | 65.33114 | 2135
64.73265 | 188 | 64.73211 | 169 | 64.69065 | 237 | 64.49897 | 188 | 65.35114 | 2571 | 65.35114 | 2135
64.75254 | 201 | 64.752 | 176 | 64.71054 | 240 | 64.51887 | 186 | 65.37114 | 2558 | 65.37114 | 2120
64.77243 | 202 | 64.7719 | 175 | 64.73043 | 197 | 64.53876 | 180 | 65.39114 | 2594 | 65.39114 | 2113
64.79233 | 196 | 64.79179 | 179 | 64.75033 | 217 | 64.55865 | 197 | 65.41114 | 2579 | 65.41114 | 2173
64.81222 | 173 | 64.81168 | 187 | 64.77022 | 205 | 64.57854 | 213 | 65.43114 | 2568 | 65.43114 | 2145
64.83211 | 189 | 64.83157 | 196 | 64.79011 | 207 | 64.59843 | 213 | 65.45114 | 2532 | 65.45114 | 2143
64.852 | 161 | 64.85146 | 184 | 64.81 | 206 | 64.61833 | 193 | 65.47114 | 2525 | 65.47114 | 2129
64.8719 | 171 | 64.87136 | 206 | 64.8299 | 218 | 64.63822 | 189 | 65.49114 | 2555 | 65.49114 | 2124
64.89179 | 190 | 64.89125 | 182 | 64.84979 | 227 | 64.65811 | 204 | 65.51114 | 2538 | 65.51114 | 2207
64.91168 | 198 | 64.91114 | 191 | 64.86968 | 207 | 64.678 | 208 | 65.53114 | 2542 | 65.53114 | 2236
64.93157 | 186 | 64.93103 | 189 | 64.88957 | 227 | 64.6979 | 208 | 65.55114 | 2565 | 65.55114 | 2242
64.95146 | 175 | 64.95093 | 191 | 64.90946 | 193 | 64.71779 | 203 | 65.57114 | 2537 | 65.57114 | 2284
64.97136 | 191 | 64.97082 | 175 | 64.92936 | 196 | 64.73768 | 202 | 65.59114 | 2578 | 65.59114 | 2271
64.99125 | 195 | 64.99071 | 175 | 64.94925 | 215 | 64.75757 | 214 | 65.61114 | 2561 | 65.61114 | 2243
65.01114 | 180 | 65.0106 | 196 | 64.96914 | 213 | 64.77746 | 214 | 65.63114 | 2532 | 65.63114 | 2292
65.03103 | 210 | 65.03049 | 181 | 64.98903 | 217 | 64.79736 | 170 | 65.65114 | 2555 | 65.65114 | 2308
65.05093 | 178 | 65.05039 | 206 | 65.00893 | 225 | 64.81725 | 198 | 65.67114 | 2555 | 65.67114 | 2294
65.07082 | 230 | 65.07028 | 180 | 65.02882 | 209 | 64.83714 | 220 | 65.69114 | 2515 | 65.69114 | 2318
65.09071 | 179 | 65.09017 | 195 | 65.04871 | 219 | 64.85703 | 220 | 65.71114 | 2519 | 65.71114 | 2241
65.1106 | 188 | 65.11006 | 195 | 65.0686 | 199 | 64.87693 | 174 | 65.73114 | 2492 | 65.73114 | 2228
65.13049 | 200 | 65.12995 | 196 | 65.08849 | 193 | 64.89682 | 206 | 65.75114 | 2476 | 65.75114 | 2228
65.15039 | 181 | 65.14985 | 189 | 65.10839 | 205 | 64.91671 | 174 | 65.77114 | 2516 | 65.77114 | 2205
65.17028 | 189 | 65.16974 | 210 | 65.12828 | 222 | 64.9366 | 205 | 65.79114 | 2576 | 65.79114 | 2287
65.19017 | 185 | 65.18963 | 182 | 65.14817 | 203 | 64.95649 | 199 | 65.81114 | 2432 | 65.81114 | 2305
65.21006 | 160 | 65.20952 | 190 | 65.16806 | 224 | 64.97639 | 201 | 65.83114 | 2507 | 65.83114 | 2244
65.22995 | 184 | 65.22942 | 199 | 65.18796 | 199 | 64.99628 | 181 | 65.85114 | 2567 | 65.85114 | 2269
65.24985 | 172 | 65.24931 | 198 | 65.20785 | 206 | 65.01617 | 219 | 65.87114 | 2511 | 65.87114 | 2255
65.26974 | 218 | 65.2692 | 192 | 65.22774 | 214 | 65.03606 | 225 | 65.89114 | 2515 | 65.89114 | 2224
65.28963 | 180 | 65.28909 | 196 | 65.24763 | 228 | 65.05596 | 181 | 65.91114 | 2541 | 65.91114 | 2257
65.30952 | 183 | 65.30898 | 186 | 65.26752 | 198 | 65.07585 | 182 | 65.93114 | 2516 | 65.93114 | 2242
65.32942 | 226 | 65.32888 | 191 | 65.28742 | 204 | 65.09574 | 173 | 65.95114 | 2508 | 65.95114 | 2210
65.34931 | 180 | 65.34877 | 171 | 65.30731 | 168 | 65.11563 | 199 | 65.97114 | 2517 | 65.97114 | 2283
65.3692 | 171 | 65.36866 | 179 | 65.3272 | 206 | 65.13552 | 189 | 65.99114 | 2566 | 65.99114 | 2292
65.38909 | 167 | 65.38855 | 190 | 65.34709 | 242 | 65.15542 | 214 | 66.01114 | 2611 | 66.01114 | 2343
65.40898 | 184 | 65.40845 | 195 | 65.36698 | 230 | 65.17531 | 217 | 66.03114 | 2615 | 66.03114 | 2350
65.42888 | 176 | 65.42834 | 192 | 65.38688 | 203 | 65.1952 | 225 | 66.05114 | 2506 | 66.05114 | 2420
65.44877 | 162 | 65.44823 | 173 | 65.40677 | 243 | 65.21509 | 206 | 66.07114 | 2576 | 66.07114 | 2448
65.46866 | 182 | 65.46812 | 203 | 65.42666 | 196 | 65.23498 | 185 | 66.09114 | 2632 | 66.09114 | 2423
65.48855 | 170 | 65.48801 | 174 | 65.44655 | 205 | 65.25488 | 211 | 66.11114 | 2681 | 66.11114 | 2458
65.50845 | 167 | 65.50791 | 193 | 65.46645 | 235 | 65.27477 | 201 | 66.13114 | 2642 | 66.13114 | 2516
65.52834 | 184 | 65.5278 | 197 | 65.48634 | 205 | 65.29466 | 211 | 66.15114 | 2502 | 66.15114 | 2572
65.54823 | 213 | 65.54769 | 192 | 65.50623 | 227 | 65.31455 | 217 | 66.17114 | 2500 | 66.17114 | 2613
65.56812 | 188 | 65.56758 | 220 | 65.52612 | 228 | 65.33445 | 191 | 66.19114 | 2564 | 66.19114 | 2582
65.58801 | 179 | 65.58748 | 179 | 65.54601 | 192 | 65.35434 | 190 | 66.21114 | 2531 | 66.21114 | 2576
65.60791 | 172 | 65.60737 | 194 | 65.56591 | 231 | 65.37423 | 180 | 66.23114 | 2536 | 66.23114 | 2528
65.6278 | 171 | 65.62726 | 194 | 65.5858 | 233 | 65.39412 | 202 | 66.25114 | 2519 | 66.25114 | 2461
65.64769 | 166 | 65.64715 | 186 | 65.60569 | 228 | 65.41401 | 221 | 66.27114 | 2605 | 66.27114 | 2465
65.66758 | 177 | 65.66704 | 181 | 65.62558 | 187 | 65.43391 | 208 | 66.29114 | 2604 | 66.29114 | 2453
65.68748 | 193 | 65.68694 | 186 | 65.64548 | 214 | 65.4538 | 205 | 66.31114 | 2637 | 66.31114 | 2388
65.70737 | 188 | 65.70683 | 203 | 65.66537 | 206 | 65.47369 | 189 | 66.33114 | 2578 | 66.33114 | 2398
65.72726 | 187 | 65.72672 | 224 | 65.68526 | 195 | 65.49358 | 195 | 66.35114 | 2552 | 66.35114 | 2396
65.74715 | 188 | 65.74661 | 207 | 65.70515 | 203 | 65.51348 | 210 | 66.37114 | 2580 | 66.37114 | 2433
65.76704 | 182 | 65.76651 | 211 | 65.72504 | 198 | 65.53337 | 188 | 66.39114 | 2561 | 66.39114 | 2387
65.78694 | 190 | 65.7864 | 231 | 65.74494 | 196 | 65.55326 | 226 | 66.41114 | 2631 | 66.41114 | 2368
65.80683 | 181 | 65.80629 | 207 | 65.76483 | 200 | 65.57315 | 197 | 66.43114 | 2582 | 66.43114 | 2257
65.82672 | 198 | 65.82618 | 204 | 65.78472 | 201 | 65.59304 | 174 | 66.45114 | 2631 | 66.45114 | 2258
65.84661 | 200 | 65.84607 | 189 | 65.80461 | 216 | 65.61294 | 226 | 66.47114 | 2626 | 66.47114 | 2256
65.86651 | 165 | 65.86597 | 192 | 65.82451 | 219 | 65.63283 | 201 | 66.49114 | 2545 | 66.49114 | 2270
65.8864 | 210 | 65.88586 | 217 | 65.8444 | 239 | 65.65272 | 186 | 66.51114 | 2499 | 66.51114 | 2238
65.90629 | 197 | 65.90575 | 179 | 65.86429 | 213 | 65.67261 | 205 | 66.53114 | 2533 | 66.53114 | 2205
65.92618 | 178 | 65.92564 | 224 | 65.88418 | 190 | 65.69251 | 201 | 66.55114 | 2505 | 66.55114 | 2187
65.94607 | 176 | 65.94554 | 200 | 65.90407 | 189 | 65.7124 | 193 | 66.57114 | 2490 | 66.57114 | 2191
65.96597 | 199 | 65.96543 | 194 | 65.92397 | 228 | 65.73229 | 217 | 66.59114 | 2570 | 66.59114 | 2200
65.98586 | 187 | 65.98532 | 187 | 65.94386 | 224 | 65.75218 | 220 | 66.61114 | 2580 | 66.61114 | 2148
66.00575 | 200 | 66.00521 | 199 | 65.96375 | 252 | 65.77207 | 195 | 66.63114 | 2550 | 66.63114 | 2163
66.02564 | 181 | 66.0251 | 180 | 65.98364 | 212 | 65.79197 | 204 | 66.65114 | 2579 | 66.65114 | 2201
66.04554 | 167 | 66.045 | 190 | 66.00354 | 216 | 65.81186 | 187 | 66.67114 | 2550 | 66.67114 | 2136
66.06543 | 202 | 66.06489 | 200 | 66.02343 | 188 | 65.83175 | 197 | 66.69114 | 2461 | 66.69114 | 2173
66.08532 | 203 | 66.08478 | 216 | 66.04332 | 223 | 65.85164 | 199 | 66.71114 | 2551 | 66.71114 | 2166
66.10521 | 171 | 66.10467 | 171 | 66.06321 | 203 | 65.87154 | 206 | 66.73114 | 2464 | 66.73114 | 2280
66.1251 | 176 | 66.12456 | 198 | 66.0831 | 218 | 65.89143 | 209 | 66.75114 | 2459 | 66.75114 | 2141
66.145 | 182 | 66.14446 | 185 | 66.103 | 198 | 65.91132 | 205 | 66.77114 | 2384 | 66.77114 | 2123
66.16489 | 179 | 66.16435 | 170 | 66.12289 | 195 | 65.93121 | 201 | 66.79114 | 2395 | 66.79114 | 2142
66.18478 | 173 | 66.18424 | 196 | 66.14278 | 208 | 65.9511 | 179 | 66.81114 | 2437 | 66.81114 | 2166
66.20467 | 168 | 66.20413 | 166 | 66.16267 | 215 | 65.971 | 192 | 66.83114 | 2577 | 66.83114 | 2135
66.22456 | 192 | 66.22403 | 171 | 66.18257 | 218 | 65.99089 | 173 | 66.85114 | 2482 | 66.85114 | 2159
66.24446 | 182 | 66.24392 | 195 | 66.20246 | 198 | 66.01078 | 180 | 66.87114 | 2397 | 66.87114 | 2214
66.26435 | 205 | 66.26381 | 186 | 66.22235 | 211 | 66.03067 | 204 | 66.89114 | 2432 | 66.89114 | 2221
66.28424 | 184 | 66.2837 | 193 | 66.24224 | 228 | 66.05057 | 192 | 66.91114 | 2489 | 66.91114 | 2171
66.30413 | 172 | 66.30359 | 171 | 66.26213 | 204 | 66.07046 | 177 | 66.93114 | 2517 | 66.93114 | 2165
66.32403 | 175 | 66.32349 | 194 | 66.28203 | 199 | 66.09035 | 190 | 66.95114 | 2570 | 66.95114 | 2303
66.34392 | 206 | 66.34338 | 209 | 66.30192 | 183 | 66.11024 | 202 | 66.97114 | 2513 | 66.97114 | 2190
66.36381 | 171 | 66.36327 | 181 | 66.32181 | 223 | 66.13013 | 213 | 66.99114 | 2509 | 66.99114 | 2115
66.3837 | 182 | 66.38316 | 203 | 66.3417 | 211 | 66.15003 | 198 | 67.01114 | 2499 | 67.01114 | 2217
66.40359 | 186 | 66.40306 | 173 | 66.36159 | 188 | 66.16992 | 174 | 67.03114 | 2554 | 67.03114 | 2225
66.42349 | 191 | 66.42295 | 187 | 66.38149 | 192 | 66.18981 | 171 | 67.05114 | 2509 | 67.05114 | 2135
66.44338 | 175 | 66.44284 | 168 | 66.40138 | 202 | 66.2097 | 198 | 67.07114 | 2549 | 67.07114 | 2187
66.46327 | 211 | 66.46273 | 200 | 66.42127 | 213 | 66.22959 | 178 | 67.09114 | 2538 | 67.09114 | 2291
66.48316 | 197 | 66.48262 | 183 | 66.44116 | 216 | 66.24949 | 177 | 67.11114 | 2526 | 67.11114 | 2281
66.50306 | 175 | 66.50252 | 192 | 66.46106 | 206 | 66.26938 | 187 | 67.13114 | 2566 | 67.13114 | 2185
66.52295 | 166 | 66.52241 | 197 | 66.48095 | 204 | 66.28927 | 185 | 67.15114 | 2443 | 67.15114 | 2175
66.54284 | 176 | 66.5423 | 199 | 66.50084 | 189 | 66.30916 | 203 | 67.17114 | 2611 | 67.17114 | 2253
66.56273 | 182 | 66.56219 | 205 | 66.52073 | 214 | 66.32906 | 206 | 67.19114 | 2673 | 67.19114 | 2254
66.58262 | 187 | 66.58209 | 192 | 66.54062 | 195 | 66.34895 | 188 | 67.21114 | 2700 | 67.21114 | 2245
66.60252 | 165 | 66.60198 | 179 | 66.56052 | 221 | 66.36884 | 206 | 67.23114 | 2793 | 67.23114 | 2257
66.62241 | 182 | 66.62187 | 176 | 66.58041 | 194 | 66.38873 | 180 | 67.25114 | 2691 | 67.25114 | 2237
66.6423 | 189 | 66.64176 | 166 | 66.6003 | 197 | 66.40862 | 198 | 67.27114 | 2696 | 67.27114 | 2225
66.66219 | 181 | 66.66165 | 170 | 66.62019 | 208 | 66.42852 | 187 | 67.29114 | 2660 | 67.29114 | 2103
66.68209 | 176 | 66.68155 | 193 | 66.64009 | 184 | 66.44841 | 162 | 67.31114 | 2631 | 67.31114 | 2194
66.70198 | 177 | 66.70144 | 162 | 66.65998 | 204 | 66.4683 | 187 | 67.33114 | 2720 | 67.33114 | 2174
66.72187 | 174 | 66.72133 | 183 | 66.67987 | 204 | 66.48819 | 185 | 67.35114 | 2678 | 67.35114 | 2272
66.74176 | 155 | 66.74122 | 178 | 66.69976 | 215 | 66.50809 | 187 | 67.37114 | 2669 | 67.37114 | 2336
66.76165 | 173 | 66.76112 | 179 | 66.71965 | 226 | 66.52798 | 175 | 67.39114 | 2800 | 67.39114 | 2317
66.78155 | 197 | 66.78101 | 187 | 66.73955 | 193 | 66.54787 | 200 | 67.41114 | 2827 | 67.41114 | 2403
66.80144 | 194 | 66.8009 | 170 | 66.75944 | 199 | 66.56776 | 195 | 67.43114 | 2937 | 67.43114 | 2713
66.82133 | 200 | 66.82079 | 205 | 66.77933 | 232 | 66.58765 | 191 | 67.45114 | 3008 | 67.45114 | 3078
66.84122 | 197 | 66.84068 | 177 | 66.79922 | 225 | 66.60755 | 220 | 67.47114 | 3390 | 67.47114 | 3220
66.86112 | 183 | 66.86058 | 184 | 66.81912 | 168 | 66.62744 | 173 | 67.49114 | 3926 | 67.49114 | 3257
66.88101 | 179 | 66.88047 | 221 | 66.83901 | 192 | 66.64733 | 188 | 67.51114 | 4502 | 67.51114 | 3153
66.9009 | 184 | 66.90036 | 207 | 66.8589 | 230 | 66.66722 | 170 | 67.53114 | 5276 | 67.53114 | 3004
66.92079 | 211 | 66.92025 | 177 | 66.87879 | 206 | 66.68712 | 169 | 67.55114 | 5556 | 67.55114 | 2919
66.94068 | 186 | 66.94015 | 213 | 66.89868 | 224 | 66.70701 | 197 | 67.57114 | 5638 | 67.57114 | 2979
66.96058 | 189 | 66.96004 | 212 | 66.91858 | 204 | 66.7269 | 206 | 67.59114 | 5501 | 67.59114 | 3054
66.98047 | 181 | 66.97993 | 203 | 66.93847 | 203 | 66.74679 | 181 | 67.61114 | 4985 | 67.61114 | 3011
67.00036 | 176 | 66.99982 | 206 | 66.95836 | 200 | 66.76668 | 203 | 67.63114 | 4371 | 67.63114 | 3054
67.02025 | 170 | 67.01971 | 178 | 66.97825 | 206 | 66.78658 | 196 | 67.65114 | 3740 | 67.65114 | 3215
67.04015 | 172 | 67.03961 | 175 | 66.99815 | 194 | 66.80647 | 191 | 67.67114 | 3500 | 67.67114 | 3173
67.06004 | 180 | 67.0595 | 200 | 67.01804 | 170 | 66.82636 | 205 | 67.69114 | 3656 | 67.69114 | 2998
67.07993 | 171 | 67.07939 | 171 | 67.03793 | 227 | 66.84625 | 207 | 67.71114 | 3910 | 67.71114 | 2914
67.09982 | 197 | 67.09928 | 191 | 67.05782 | 210 | 66.86615 | 180 | 67.73114 | 4176 | 67.73114 | 2788
67.11971 | 201 | 67.11917 | 193 | 67.07771 | 188 | 66.88604 | 194 | 67.75114 | 4302 | 67.75114 | 2656
67.13961 | 217 | 67.13907 | 216 | 67.09761 | 207 | 66.90593 | 188 | 67.77114 | 4350 | 67.77114 | 2762
67.1595 | 198 | 67.15896 | 207 | 67.1175 | 182 | 66.92582 | 181 | 67.79114 | 4080 | 67.79114 | 2824
67.17939 | 180 | 67.17885 | 173 | 67.13739 | 193 | 66.94571 | 191 | 67.81114 | 3780 | 67.81114 | 2737
67.19928 | 174 | 67.19874 | 171 | 67.15728 | 208 | 66.96561 | 166 | 67.83114 | 3432 | 67.83114 | 2580
67.21917 | 206 | 67.21864 | 206 | 67.17718 | 207 | 66.9855 | 187 | 67.85114 | 3259 | 67.85114 | 2667
67.23907 | 195 | 67.23853 | 204 | 67.19707 | 206 | 67.00539 | 180 | 67.87114 | 3211 | 67.87114 | 2731
67.25896 | 160 | 67.25842 | 198 | 67.21696 | 209 | 67.02528 | 193 | 67.89114 | 3245 | 67.89114 | 2847
67.27885 | 216 | 67.27831 | 180 | 67.23685 | 210 | 67.04518 | 181 | 67.91114 | 3316 | 67.91114 | 2989
67.29874 | 185 | 67.2982 | 185 | 67.25674 | 224 | 67.06507 | 177 | 67.93114 | 3442 | 67.93114 | 3103
67.31864 | 190 | 67.3181 | 221 | 67.27664 | 204 | 67.08496 | 194 | 67.95114 | 3768 | 67.95114 | 3251
67.33853 | 190 | 67.33799 | 174 | 67.29653 | 215 | 67.10485 | 209 | 67.97114 | 4485 | 67.97114 | 3440
67.35842 | 217 | 67.35788 | 219 | 67.31642 | 184 | 67.12474 | 185 | 67.99114 | 5433 | 67.99114 | 3522
67.37831 | 200 | 67.37777 | 193 | 67.33631 | 214 | 67.14464 | 190 | 68.01114 | 5600 | 68.01114 | 3412
67.3982 | 185 | 67.39767 | 219 | 67.3562 | 222 | 67.16453 | 193 | 68.03114 | 4953 | 68.03114 | 3460
67.4181 | 185 | 67.41756 | 215 | 67.3761 | 226 | 67.18442 | 215 | 68.05114 | 4336 | 68.05114 | 3447
67.43799 | 185 | 67.43745 | 203 | 67.39599 | 226 | 67.20431 | 246 | 68.07114 | 4487 | 68.07114 | 3377
67.45788 | 202 | 67.45734 | 190 | 67.41588 | 232 | 67.2242 | 201 | 68.09114 | 5082 | 68.09114 | 3333
67.47777 | 203 | 67.47723 | 203 | 67.43577 | 219 | 67.2441 | 185 | 68.11114 | 5650 | 68.11114 | 3395
67.49767 | 213 | 67.49713 | 193 | 67.45567 | 213 | 67.26399 | 198 | 68.13114 | 5781 | 68.13114 | 3339
67.51756 | 173 | 67.51702 | 209 | 67.47556 | 207 | 67.28388 | 195 | 68.15114 | 5640 | 68.15114 | 3362
67.53745 | 217 | 67.53691 | 198 | 67.49545 | 207 | 67.30377 | 202 | 68.17114 | 5457 | 68.17114 | 3304
67.55734 | 186 | 67.5568 | 233 | 67.51534 | 221 | 67.32367 | 185 | 68.19114 | 5177 | 68.19114 | 3209
67.57723 | 199 | 67.5767 | 228 | 67.53523 | 220 | 67.34356 | 201 | 68.21114 | 4522 | 68.21114 | 3059
67.59713 | 217 | 67.59659 | 301 | 67.55513 | 219 | 67.36345 | 217 | 68.23114 | 3949 | 68.23114 | 2994
67.61702 | 214 | 67.61648 | 278 | 67.57502 | 218 | 67.38334 | 200 | 68.25114 | 3624 | 68.25114 | 2897
67.63691 | 212 | 67.63637 | 356 | 67.59491 | 239 | 67.40323 | 201 | 68.27114 | 3628 | 68.27114 | 2825
67.6568 | 266 | 67.65626 | 418 | 67.6148 | 266 | 67.42313 | 216 | 68.29114 | 3893 | 68.29114 | 2759
67.6767 | 308 | 67.67616 | 527 | 67.6347 | 246 | 67.44302 | 193 | 68.31114 | 3983 | 68.31114 | 2672
67.69659 | 365 | 67.69605 | 804 | 67.65459 | 266 | 67.46291 | 209 | 68.33114 | 3991 | 68.33114 | 2523
67.71648 | 386 | 67.71594 | 1252 | 67.67448 | 279 | 67.4828 | 201 | 68.35114 | 3876 | 68.35114 | 2441
67.73637 | 390 | 67.73583 | 1652 | 67.69437 | 259 | 67.5027 | 201 | 68.37114 | 3471 | 68.37114 | 2467
67.75626 | 361 | 67.75573 | 1432 | 67.71426 | 391 | 67.52259 | 211 | 68.39114 | 3043 | 68.39114 | 2436
67.77616 | 305 | 67.77562 | 961 | 67.73416 | 414 | 67.54248 | 224 | 68.41114 | 2910 | 68.41114 | 2455
67.79605 | 278 | 67.79551 | 571 | 67.75405 | 462 | 67.56237 | 212 | 68.43114 | 2803 | 68.43114 | 2377
67.81594 | 260 | 67.8154 | 427 | 67.77394 | 445 | 67.58226 | 205 | 68.45114 | 2714 | 68.45114 | 2321
67.83583 | 250 | 67.83529 | 403 | 67.79383 | 442 | 67.60216 | 210 | 68.47114 | 2673 | 68.47114 | 2304
67.85573 | 266 | 67.85519 | 409 | 67.81373 | 358 | 67.62205 | 231 | 68.49114 | 2652 | 68.49114 | 2270
67.87562 | 282 | 67.87508 | 485 | 67.83362 | 304 | 67.64194 | 255 | 68.51114 | 2636 | 68.51114 | 2258
67.89551 | 323 | 67.89497 | 613 | 67.85351 | 275 | 67.66183 | 285 | 68.53114 | 2641 | 68.53114 | 2280
67.9154 | 309 | 67.91486 | 791 | 67.8734 | 295 | 67.68173 | 296 | 68.55114 | 2621 | 68.55114 | 2270
67.93529 | 325 | 67.93476 | 879 | 67.89329 | 302 | 67.70162 | 349 | 68.57114 | 2627 | 68.57114 | 2279
67.95519 | 304 | 67.95465 | 742 | 67.91319 | 314 | 67.72151 | 365 | 68.59114 | 2582 | 68.59114 | 2294
67.97508 | 287 | 67.97454 | 479 | 67.93308 | 311 | 67.7414 | 368 | 68.61114 | 2592 | 68.61114 | 2275
67.99497 | 250 | 67.99443 | 357 | 67.95297 | 364 | 67.76129 | 383 | 68.63114 | 2632 | 68.63114 | 2316
68.01486 | 248 | 68.01432 | 327 | 67.97286 | 351 | 67.78119 | 378 | 68.65114 | 2567 | 68.65114 | 2283
68.03476 | 252 | 68.03422 | 355 | 67.99276 | 359 | 67.80108 | 314 | 68.67114 | 2571 | 68.67114 | 2261
68.05465 | 257 | 68.05411 | 391 | 68.01265 | 281 | 67.82097 | 280 | 68.69114 | 2568 | 68.69114 | 2300
68.07454 | 292 | 68.074 | 466 | 68.03254 | 322 | 67.84086 | 269 | 68.71114 | 2579 | 68.71114 | 2221
68.09443 | 325 | 68.09389 | 529 | 68.05243 | 277 | 67.86076 | 248 | 68.73114 | 2555 | 68.73114 | 2226
68.11432 | 409 | 68.11378 | 670 | 68.07232 | 255 | 67.88065 | 292 | 68.75114 | 2516 | 68.75114 | 2268
68.13422 | 454 | 68.13368 | 752 | 68.09222 | 276 | 67.90054 | 298 | 68.77114 | 2525 | 68.77114 | 2271
68.15411 | 451 | 68.15357 | 621 | 68.11211 | 296 | 67.92043 | 313 | 68.79114 | 2565 | 68.79114 | 2251
68.174 | 435 | 68.17346 | 485 | 68.132 | 370 | 67.94032 | 323 | 68.81114 | 2568 | 68.81114 | 2230
68.19389 | 353 | 68.19335 | 386 | 68.15189 | 389 | 67.96022 | 336 | 68.83114 | 2606 | 68.83114 | 2227
68.21378 | 318 | 68.21325 | 383 | 68.17179 | 344 | 67.98011 | 284 | 68.85114 | 2592 | 68.85114 | 2258
68.23368 | 318 | 68.23314 | 423 | 68.19168 | 337 | 68 | 279 | 68.87114 | 2580 | 68.87114 | 2211
68.25357 | 302 | 68.25303 | 429 | 68.21157 | 306 | 68.01989 | 260 | 68.89114 | 2618 | 68.89114 | 2210
68.27346 | 294 | 68.27292 | 482 | 68.23146 | 294 | 68.03979 | 293 | 68.91114 | 2615 | 68.91114 | 2254
68.29335 | 338 | 68.29281 | 557 | 68.25135 | 321 | 68.05968 | 232 | 68.93114 | 2592 | 68.93114 | 2242
68.31325 | 342 | 68.31271 | 614 | 68.27125 | 353 | 68.07957 | 273 | 68.95114 | 2553 | 68.95114 | 2235
68.33314 | 350 | 68.3326 | 572 | 68.29114 | 420 | 68.09946 | 342 | 68.97114 | 2508 | 68.97114 | 2228
68.35303 | 348 | 68.35249 | 460 | 68.31103 | 485 | 68.11935 | 364 | 68.99114 | 2570 | 68.99114 | 2257
68.37292 | 329 | 68.37238 | 355 | 68.33092 | 469 | 68.13925 | 389 | 69.01114 | 2600 | 69.01114 | 2258
68.39281 | 312 | 68.39228 | 312 | 68.35081 | 454 | 68.15914 | 313 | 69.03114 | 2588 | 69.03114 | 2208
68.41271 | 239 | 68.41217 | 274 | 68.37071 | 404 | 68.17903 | 318 | 69.05114 | 2571 | 69.05114 | 2227
68.4326 | 223 | 68.43206 | 303 | 68.3906 | 352 | 68.19892 | 280 | 69.07114 | 2578 | 69.07114 | 2274
68.45249 | 222 | 68.45195 | 291 | 68.41049 | 300 | 68.21881 | 278 | 69.09114 | 2578 | 69.09114 | 2278
68.47238 | 217 | 68.47184 | 290 | 68.43038 | 284 | 68.23871 | 303 | 69.11114 | 2611 | 69.11114 | 2262
68.49228 | 234 | 68.49174 | 275 | 68.45028 | 264 | 68.2586 | 387 | 69.13114 | 2631 | 69.13114 | 2289
68.51217 | 211 | 68.51163 | 297 | 68.47017 | 310 | 68.27849 | 470 | 69.15114 | 2536 | 69.15114 | 2286
68.53206 | 200 | 68.53152 | 272 | 68.49006 | 313 | 68.29838 | 497 | 69.17114 | 2446 | 69.17114 | 2300
68.55195 | 193 | 68.55141 | 253 | 68.50995 | 314 | 68.31828 | 498 | 69.19114 | 2525 | 69.19114 | 2339
68.57184 | 210 | 68.57131 | 238 | 68.52984 | 333 | 68.33817 | 466 | 69.21114 | 2610 | 69.21114 | 2343
68.59174 | 194 | 68.5912 | 210 | 68.54974 | 265 | 68.35806 | 338 | 69.23114 | 2673 | 69.23114 | 2331
68.61163 | 183 | 68.61109 | 213 | 68.56963 | 259 | 68.37795 | 277 | 69.25114 | 2700 | 69.25114 | 2303
68.63152 | 191 | 68.63098 | 167 | 68.58952 | 221 | 68.39784 | 270 | 69.27114 | 2664 | 69.27114 | 2312
68.65141 | 189 | 68.65087 | 181 | 68.60941 | 235 | 68.41774 | 241 | 69.29114 | 2653 | 69.29114 | 2369
68.67131 | 178 | 68.67077 | 198 | 68.62931 | 233 | 68.43763 | 289 | 69.31114 | 2666 | 69.31114 | 2358
68.6912 | 206 | 68.69066 | 200 | 68.6492 | 233 | 68.45752 | 289 | 69.33114 | 2676 | 69.33114 | 2317
68.71109 | 176 | 68.71055 | 198 | 68.66909 | 220 | 68.47741 | 319 | 69.35114 | 2630 | 69.35114 | 2271
68.73098 | 184 | 68.73044 | 202 | 68.68898 | 211 | 68.49731 | 340 | 69.37114 | 2636 | 69.37114 | 2275
68.75087 | 221 | 68.75034 | 208 | 68.70887 | 210 | 68.5172 | 306 | 69.39114 | 2644 | 69.39114 | 2275
68.77077 | 188 | 68.77023 | 180 | 68.72877 | 235 | 68.53709 | 300 | 69.41114 | 2627 | 69.41114 | 2326
68.79066 | 190 | 68.79012 | 204 | 68.74866 | 199 | 68.55698 | 257 | 69.43114 | 2626 | 69.43114 | 2411
68.81055 | 190 | 68.81001 | 186 | 68.76855 | 203 | 68.57687 | 252 | 69.45114 | 2579 | 69.45114 | 2375
68.83044 | 172 | 68.8299 | 191 | 68.78844 | 187 | 68.59677 | 225 | 69.47114 | 2620 | 69.47114 | 2336
68.85034 | 174 | 68.8498 | 217 | 68.80834 | 196 | 68.61666 | 232 | 69.49114 | 2656 | 69.49114 | 2350
68.87023 | 171 | 68.86969 | 190 | 68.82823 | 217 | 68.63655 | 232 | 69.51114 | 2656 | 69.51114 | 2360
68.89012 | 182 | 68.88958 | 182 | 68.84812 | 204 | 68.65644 | 224 | 69.53114 | 2603 | 69.53114 | 2245
68.91001 | 182 | 68.90947 | 208 | 68.86801 | 221 | 68.67634 | 220 | 69.55114 | 2656 | 69.55114 | 2253
68.9299 | 216 | 68.92937 | 202 | 68.8879 | 205 | 68.69623 | 203 | 69.57114 | 2650 | 69.57114 | 2368
68.9498 | 174 | 68.94926 | 193 | 68.9078 | 214 | 68.71612 | 203 | 69.59114 | 2642 | 69.59114 | 2277
68.96969 | 177 | 68.96915 | 180 | 68.92769 | 199 | 68.73601 | 209 | 69.61114 | 2571 | 69.61114 | 2187
68.98958 | 190 | 68.98904 | 186 | 68.94758 | 217 | 68.7559 | 198 | 69.63114 | 2614 | 69.63114 | 2214
69.00947 | 174 | 69.00893 | 208 | 68.96747 | 216 | 68.7758 | 234 | 69.65114 | 2625 | 69.65114 | 2368
69.02937 | 182 | 69.02883 | 176 | 68.98737 | 216 | 68.79569 | 224 | 69.67114 | 2609 | 69.67114 | 2294
69.04926 | 179 | 69.04872 | 202 | 69.00726 | 218 | 68.81558 | 219 | 69.69114 | 2529 | 69.69114 | 2257
69.06915 | 169 | 69.06861 | 183 | 69.02715 | 195 | 68.83547 | 202 | 69.71114 | 2558 | 69.71114 | 2325
69.08904 | 180 | 69.0885 | 184 | 69.04704 | 204 | 68.85537 | 222 | 69.73114 | 2571 | 69.73114 | 2345
69.10893 | 184 | 69.10839 | 195 | 69.06693 | 234 | 68.87526 | 213 | 69.75114 | 2528 | 69.75114 | 2340
69.12883 | 199 | 69.12829 | 203 | 69.08683 | 213 | 68.89515 | 209 | 69.77114 | 2552 | 69.77114 | 2324
69.14872 | 178 | 69.14818 | 212 | 69.10672 | 193 | 68.91504 | 206 | 69.79114 | 2611 | 69.79114 | 2287
69.16861 | 169 | 69.16807 | 196 | 69.12661 | 202 | 68.93493 | 237 | 69.81114 | 2595 | 69.81114 | 2212
69.1885 | 181 | 69.18796 | 189 | 69.1465 | 202 | 68.95483 | 199 | 69.83114 | 2585 | 69.83114 | 2234
69.20839 | 190 | 69.20786 | 183 | 69.1664 | 214 | 68.97472 | 231 | 69.85114 | 2640 | 69.85114 | 2327
69.22829 | 188 | 69.22775 | 177 | 69.18629 | 226 | 68.99461 | 197
69.24818 | 151 | 69.24764 | 200 | 69.20618 | 235 | 69.0145 | 212
69.26807 | 174 | 69.26753 | 179 | 69.22607 | 191 | 69.0344 | 185
69.28796 | 160 | 69.28742 | 197 | 69.24596 | 230 | 69.05429 | 202
69.30786 | 148 | 69.30732 | 188 | 69.26586 | 223 | 69.07418 | 221
69.32775 | 175 | 69.32721 | 188 | 69.28575 | 212 | 69.09407 | 184
69.34764 | 165 | 69.3471 | 189 | 69.30564 | 227 | 69.11396 | 230
69.36753 | 190 | 69.36699 | 185 | 69.32553 | 215 | 69.13386 | 211
69.38742 | 168 | 69.38689 | 199 | 69.34542 | 235 | 69.15375 | 194
69.40732 | 219 | 69.40678 | 182 | 69.36532 | 193 | 69.17364 | 188
69.42721 | 191 | 69.42667 | 192 | 69.38521 | 213 | 69.19353 | 195
69.4471 | 196 | 69.44656 | 187 | 69.4051 | 236 | 69.21342 | 207
69.46699 | 219 | 69.46645 | 168 | 69.42499 | 229 | 69.23332 | 205
69.48689 | 250 | 69.48635 | 201 | 69.44489 | 241 | 69.25321 | 226
69.50678 | 245 | 69.50624 | 196 | 69.46478 | 244 | 69.2731 | 184
69.52667 | 180 | 69.52613 | 199 | 69.48467 | 232 | 69.29299 | 188
69.54656 | 176 | 69.54602 | 199 | 69.50456 | 224 | 69.31289 | 191
69.56645 | 177 | 69.56592 | 193 | 69.52445 | 224 | 69.33278 | 208
69.58635 | 207 | 69.58581 | 170 | 69.54435 | 224 | 69.35267 | 225
69.60624 | 180 | 69.6057 | 171 | 69.56424 | 272 | 69.37256 | 209
69.62613 | 209 | 69.62559 | 181 | 69.58413 | 243 | 69.39245 | 215
69.64602 | 217 | 69.64548 | 165 | 69.60402 | 229 | 69.41235 | 193
69.66592 | 214 | 69.66538 | 181 | 69.62392 | 195 | 69.43224 | 226
69.68581 | 183 | 69.68527 | 201 | 69.64381 | 223 | 69.45213 | 215
69.7057 | 209 | 69.70516 | 185 | 69.6637 | 189 | 69.47202 | 219
69.72559 | 188 | 69.72505 | 168 | 69.68359 | 222 | 69.49192 | 227
69.74548 | 182 | 69.74495 | 163 | 69.70348 | 216 | 69.51181 | 218
69.76538 | 178 | 69.76484 | 203 | 69.72338 | 220 | 69.5317 | 220
69.78527 | 184 | 69.78473 | 197 | 69.74327 | 209 | 69.55159 | 221
69.80516 | 162 | 69.80462 | 168 | 69.76316 | 216 | 69.57148 | 220
69.82505 | 190 | 69.82451 | 201 | 69.78305 | 243 | 69.59138 | 202
69.84495 | 189 | 69.84441 | 181 | 69.80295 | 227 | 69.61127 | 223
69.86484 | 191 | 69.8643 | 191 | 69.82284 | 246 | 69.63116 | 210
69.88473 | 197 | 69.88419 | 177 | 69.84273 | 219 | 69.65105 | 230
69.90462 | 172 | 69.90408 | 183 | 69.86262 | 208 | 69.67095 | 207
69.92451 | 176 | 69.92398 | 197 | 69.88251 | 213 | 69.69084 | 205
69.94441 | 172 | 69.94387 | 194 | 69.90241 | 235 | 69.71073 | 206
69.9643 | 189 | 69.96376 | 191 | 69.9223 | 221 | 69.73062 | 206
69.98419 | 174 | 69.98365 | 214 | 69.94219 | 214 | 69.75051 | 238
70.00408 | 198 | 70.00354 | 175 | 69.96208 | 191 | 69.77041 | 214
70.02398 | 162 | 70.02344 | 188 | 69.98198 | 198 | 69.7903 | 191
70.04387 | 190 | 70.04333 | 192 | 70.00187 | 204 | 69.81019 | 253
70.06376 | 201 | 70.06322 | 187 | 70.02176 | 213 | 69.83008 | 204
70.08365 | 167 | 70.08311 | 186 | 70.04165 | 207 | 69.84998 | 180
70.10354 | 180 | 70.103 | 189 | 70.06154 | 198 | 69.86987 | 232
70.12344 | 190 | 70.1229 | 165 | 70.08144 | 216 | 69.88976 | 208
70.14333 | 168 | 70.14279 | 186 | 70.10133 | 204 | 69.90965 | 205
70.16322 | 173 | 70.16268 | 194 | 70.12122 | 225 | 69.92954 | 178
70.18311 | 165 | 70.18257 | 179 | 70.14111 | 220 | 69.94944 | 176
70.203 | 183 | 70.20247 | 179 | 70.16101 | 207 | 69.96933 | 174
70.2229 | 178 | 70.22236 | 222 | 70.1809 | 208 | 69.98922 | 194
70.24279 | 161 | 70.24225 | 236 | 70.20079 | 205 | 70.00911 | 198
70.26268 | 192 | 70.26214 | 212 | 70.22068 | 195 | 70.02901 | 212
70.28257 | 160 | 70.28203 | 206 | 70.24057 | 220 | 70.0489 | 190
70.30247 | 186 | 70.30193 | 197 | 70.26047 | 216 | 70.06879 | 204
70.32236 | 183 | 70.32182 | 194 | 70.28036 | 219 | 70.08868 | 186
70.34225 | 196 | 70.34171 | 172 | 70.30025 | 216 | 70.10857 | 180
70.36214 | 193 | 70.3616 | 201 | 70.32014 | 224 | 70.12847 | 226
70.38203 | 169 | 70.3815 | 152 | 70.34003 | 210 | 70.14836 | 209
70.40193 | 180 | 70.40139 | 186 | 70.35993 | 185 | 70.16825 | 241
70.42182 | 198 | 70.42128 | 182 | 70.37982 | 215 | 70.18814 | 193
70.44171 | 162 | 70.44117 | 213 | 70.39971 | 219 | 70.20803 | 198
70.4616 | 169 | 70.46106 | 201 | 70.4196 | 214 | 70.22793 | 189
70.4815 | 167 | 70.48096 | 187 | 70.4395 | 230 | 70.24782 | 228
70.50139 | 184 | 70.50085 | 195 | 70.45939 | 201 | 70.26771 | 204
70.52128 | 193 | 70.52074 | 169 | 70.47928 | 221 | 70.2876 | 205
70.54117 | 159 | 70.54063 | 187 | 70.49917 | 217 | 70.3075 | 183
70.56106 | 157 | 70.56053 | 192 | 70.51906 | 188 | 70.32739 | 194
70.58096 | 189 | 70.58042 | 189 | 70.53896 | 188 | 70.34728 | 208
70.60085 | 196 | 70.60031 | 203 | 70.55885 | 206 | 70.36717 | 192
70.62074 | 182 | 70.6202 | 173 | 70.57874 | 227 | 70.38706 | 159
70.64063 | 177 | 70.64009 | 179 | 70.59863 | 178 | 70.40696 | 163
70.66053 | 169 | 70.65999 | 204 | 70.61853 | 227 | 70.42685 | 193
70.68042 | 167 | 70.67988 | 215 | 70.63842 | 202 | 70.44674 | 201
70.70031 | 182 | 70.69977 | 185 | 70.65831 | 193 | 70.46663 | 208
70.7202 | 168 | 70.71966 | 163 | 70.6782 | 206 | 70.48653 | 188
70.74009 | 203 | 70.73956 | 198 | 70.69809 | 203 | 70.50642 | 209
70.75999 | 166 | 70.75945 | 179 | 70.71799 | 209 | 70.52631 | 173
70.77988 | 180 | 70.77934 | 183 | 70.73788 | 213 | 70.5462 | 178
70.79977 | 168 | 70.79923 | 199 | 70.75777 | 189 | 70.56609 | 200
70.81966 | 158 | 70.81912 | 184 | 70.77766 | 217 | 70.58599 | 209
70.83956 | 162 | 70.83902 | 199 | 70.79756 | 198 | 70.60588 | 209
70.85945 | 165 | 70.85891 | 187 | 70.81745 | 212 | 70.62577 | 187
70.87934 | 183 | 70.8788 | 192 | 70.83734 | 213 | 70.64566 | 184
70.89923 | 184 | 70.89869 | 177 | 70.85723 | 195 | 70.66556 | 177
70.91912 | 190 | 70.91859 | 191 | 70.87712 | 207 | 70.68545 | 195
70.93902 | 180 | 70.93848 | 191 | 70.89702 | 226 | 70.70534 | 189
70.95891 | 201 | 70.95837 | 184 | 70.91691 | 193 | 70.72523 | 209
70.9788 | 185 | 70.97826 | 186 | 70.9368 | 196 | 70.74512 | 185
70.99869 | 180 | 70.99815 | 189 | 70.95669 | 227 | 70.76502 | 179
71.01859 | 203 | 71.01805 | 164 | 70.97659 | 211 | 70.78491 | 216
71.03848 | 202 | 71.03794 | 215 | 70.99648 | 202 | 70.8048 | 176
71.05837 | 189 | 71.05783 | 172 | 71.01637 | 174 | 70.82469 | 197
71.07826 | 173 | 71.07772 | 172 | 71.03626 | 202 | 70.84459 | 186
71.09815 | 167 | 71.09761 | 180 | 71.05615 | 212 | 70.86448 | 192
71.11805 | 189 | 71.11751 | 165 | 71.07605 | 214 | 70.88437 | 206
71.13794 | 159 | 71.1374 | 176 | 71.09594 | 223 | 70.90426 | 176
71.15783 | 168 | 71.15729 | 165 | 71.11583 | 238 | 70.92415 | 201
71.17772 | 175 | 71.17718 | 196 | 71.13572 | 219 | 70.94405 | 210
71.19761 | 164 | 71.19708 | 173 | 71.15562 | 215 | 70.96394 | 190
71.21751 | 197 | 71.21697 | 180 | 71.17551 | 203 | 70.98383 | 172
71.2374 | 187 | 71.23686 | 169 | 71.1954 | 229 | 71.00372 | 209
71.25729 | 175 | 71.25675 | 191 | 71.21529 | 200 | 71.02362 | 180
71.27718 | 164 | 71.27664 | 171 | 71.23518 | 195 | 71.04351 | 213
71.29708 | 155 | 71.29654 | 189 | 71.25508 | 215 | 71.0634 | 182
71.31697 | 172 | 71.31643 | 188 | 71.27497 | 221 | 71.08329 | 206
71.33686 | 188 | 71.33632 | 184 | 71.29486 | 245 | 71.10318 | 202
71.35675 | 179 | 71.35621 | 178 | 71.31475 | 222 | 71.12308 | 203
71.37664 | 164 | 71.37611 | 186 | 71.33464 | 201 | 71.14297 | 199
71.39654 | 176 | 71.396 | 148 | 71.35454 | 215 | 71.16286 | 205
71.41643 | 175 | 71.41589 | 160 | 71.37443 | 206 | 71.18275 | 200
71.43632 | 161 | 71.43578 | 213 | 71.39432 | 195 | 71.20264 | 203
71.45621 | 165 | 71.45567 | 182 | 71.41421 | 181 | 71.22254 | 184
71.47611 | 158 | 71.47557 | 177 | 71.43411 | 196 | 71.24243 | 209
71.496 | 181 | 71.49546 | 199 | 71.454 | 211 | 71.26232 | 190
71.51589 | 169 | 71.51535 | 193 | 71.47389 | 204 | 71.28221 | 175
71.53578 | 173 | 71.53524 | 183 | 71.49378 | 174 | 71.30211 | 193
71.55567 | 190 | 71.55514 | 193 | 71.51367 | 196 | 71.322 | 180
71.57557 | 172 | 71.57503 | 189 | 71.53357 | 213 | 71.34189 | 193
71.59546 | 182 | 71.59492 | 192 | 71.55346 | 216 | 71.36178 | 215
71.61535 | 194 | 71.61481 | 200 | 71.57335 | 180 | 71.38167 | 193
71.63524 | 201 | 71.6347 | 197 | 71.59324 | 198 | 71.40157 | 183
71.65514 | 194 | 71.6546 | 180 | 71.61314 | 192 | 71.42146 | 197
71.67503 | 174 | 71.67449 | 167 | 71.63303 | 222 | 71.44135 | 184
71.69492 | 197 | 71.69438 | 177 | 71.65292 | 214 | 71.46124 | 193
71.71481 | 189 | 71.71427 | 185 | 71.67281 | 196 | 71.48114 | 208
71.7347 | 152 | 71.73417 | 203 | 71.6927 | 227 | 71.50103 | 199
71.7546 | 181 | 71.75406 | 211 | 71.7126 | 216 | 71.52092 | 179
71.77449 | 200 | 71.77395 | 188 | 71.73249 | 213 | 71.54081 | 202
71.79438 | 190 | 71.79384 | 196 | 71.75238 | 223 | 71.5607 | 218
71.81427 | 187 | 71.81373 | 205 | 71.77227 | 197 | 71.5806 | 187
71.83417 | 183 | 71.83363 | 215 | 71.79217 | 202 | 71.60049 | 200
71.85406 | 176 | 71.85352 | 202 | 71.81206 | 196 | 71.62038 | 188
71.87395 | 215 | 71.87341 | 179 | 71.83195 | 218 | 71.64027 | 204
71.89384 | 191 | 71.8933 | 155 | 71.85184 | 222 | 71.66017 | 194
71.91373 | 205 | 71.9132 | 182 | 71.87173 | 204 | 71.68006 | 199
71.93363 | 159 | 71.93309 | 199 | 71.89163 | 216 | 71.69995 | 202
71.95352 | 199 | 71.95298 | 157 | 71.91152 | 195 | 71.71984 | 191
71.97341 | 192 | 71.97287 | 191 | 71.93141 | 208 | 71.73973 | 222
71.9933 | 186 | 71.99276 | 210 | 71.9513 | 188 | 71.75963 | 201
72.0132 | 239 | 72.01266 | 176 | 71.9712 | 211 | 71.77952 | 232
72.03309 | 212 | 72.03255 | 177 | 71.99109 | 182 | 71.79941 | 202
72.05298 | 216 | 72.05244 | 165 | 72.01098 | 220 | 71.8193 | 225
72.07287 | 219 | 72.07233 | 174 | 72.03087 | 231 | 71.8392 | 181
72.09276 | 189 | 72.09222 | 198 | 72.05076 | 208 | 71.85909 | 190
72.11266 | 166 | 72.11212 | 181 | 72.07066 | 238 | 71.87898 | 189
72.13255 | 177 | 72.13201 | 171 | 72.09055 | 191 | 71.89887 | 207
72.15244 | 167 | 72.1519 | 211 | 72.11044 | 228 | 71.91876 | 210
72.17233 | 190 | 72.17179 | 186 | 72.13033 | 212 | 71.93866 | 197
72.19222 | 196 | 72.19169 | 213 | 72.15023 | 193 | 71.95855 | 182
72.21212 | 199 | 72.21158 | 207 | 72.17012 | 198 | 71.97844 | 209
72.23201 | 207 | 72.23147 | 199 | 72.19001 | 204 | 71.99833 | 171
72.2519 | 184 | 72.25136 | 204 | 72.2099 | 218 | 72.01823 | 217
72.27179 | 177 | 72.27125 | 201 | 72.22979 | 232 | 72.03812 | 199
72.29169 | 185 | 72.29115 | 189 | 72.24969 | 243 | 72.05801 | 195
72.31158 | 176 | 72.31104 | 186 | 72.26958 | 208 | 72.0779 | 204
72.33147 | 196 | 72.33093 | 211 | 72.28947 | 214 | 72.09779 | 242
72.35136 | 186 | 72.35082 | 189 | 72.30936 | 209 | 72.11769 | 218
72.37125 | 172 | 72.37072 | 198 | 72.32925 | 181 | 72.13758 | 208
72.39115 | 193 | 72.39061 | 207 | 72.34915 | 216 | 72.15747 | 226
72.41104 | 196 | 72.4105 | 212 | 72.36904 | 219 | 72.17736 | 217
72.43093 | 197 | 72.43039 | 192 | 72.38893 | 208 | 72.19725 | 242
72.45082 | 189 | 72.45028 | 193 | 72.40882 | 201 | 72.21715 | 237
72.47072 | 173 | 72.47018 | 188 | 72.42872 | 209 | 72.23704 | 195
72.49061 | 183 | 72.49007 | 192 | 72.44861 | 215 | 72.25693 | 239
72.5105 | 166 | 72.50996 | 196 | 72.4685 | 214 | 72.27682 | 258
72.53039 | 184 | 72.52985 | 187 | 72.48839 | 202 | 72.29672 | 206
72.55028 | 171 | 72.54975 | 179 | 72.50828 | 216 | 72.31661 | 195
72.57018 | 175 | 72.56964 | 175 | 72.52818 | 238 | 72.3365 | 229
72.59007 | 197 | 72.58953 | 193 | 72.54807 | 212 | 72.35639 | 248
72.60996 | 168 | 72.60942 | 169 | 72.56796 | 215 | 72.37628 | 197
72.62985 | 201 | 72.62931 | 188 | 72.58785 | 200 | 72.39618 | 210
72.64975 | 166 | 72.64921 | 199 | 72.60775 | 221 | 72.41607 | 214
72.66964 | 156 | 72.6691 | 154 | 72.62764 | 176 | 72.43596 | 228
72.68953 | 181 | 72.68899 | 174 | 72.64753 | 172 | 72.45585 | 219
72.70942 | 197 | 72.70888 | 188 | 72.66742 | 195 | 72.47575 | 200
72.72931 | 194 | 72.72878 | 217 | 72.68731 | 194 | 72.49564 | 225
72.74921 | 152 | 72.74867 | 207 | 72.70721 | 221 | 72.51553 | 192
72.7691 | 172 | 72.76856 | 186 | 72.7271 | 204 | 72.53542 | 206
72.78899 | 186 | 72.78845 | 188 | 72.74699 | 192 | 72.55531 | 196
72.80888 | 184 | 72.80834 | 189 | 72.76688 | 195 | 72.57521 | 205
72.82878 | 187 | 72.82824 | 171 | 72.78678 | 205 | 72.5951 | 177
72.84867 | 192 | 72.84813 | 176 | 72.80667 | 187 | 72.61499 | 208
72.86856 | 176 | 72.86802 | 200 | 72.82656 | 220 | 72.63488 | 175
72.88845 | 194 | 72.88791 | 179 | 72.84645 | 196 | 72.65478 | 211
72.90834 | 183 | 72.90781 | 223 | 72.86634 | 201 | 72.67467 | 214
72.92824 | 159 | 72.9277 | 192 | 72.88624 | 222 | 72.69456 | 219
72.94813 | 185 | 72.94759 | 195 | 72.90613 | 209 | 72.71445 | 219
72.96802 | 207 | 72.96748 | 183 | 72.92602 | 204 | 72.73434 | 238
72.98791 | 186 | 72.98737 | 189 | 72.94591 | 208 | 72.75424 | 228
73.00781 | 185 | 73.00727 | 179 | 72.96581 | 230 | 72.77413 | 194
73.0277 | 189 | 73.02716 | 224 | 72.9857 | 227 | 72.79402 | 166
73.04759 | 184 | 73.04705 | 197 | 73.00559 | 236 | 72.81391 | 202
73.06748 | 203 | 73.06694 | 200 | 73.02548 | 224 | 72.83381 | 192
73.08737 | 190 | 73.08683 | 169 | 73.04537 | 226 | 72.8537 | 197
73.10727 | 212 | 73.10673 | 210 | 73.06527 | 181 | 72.87359 | 193
73.12716 | 180 | 73.12662 | 196 | 73.08516 | 212 | 72.89348 | 218
73.14705 | 196 | 73.14651 | 205 | 73.10505 | 203 | 72.91337 | 206
73.16694 | 190 | 73.1664 | 223 | 73.12494 | 209 | 72.93327 | 236
73.18683 | 194 | 73.1863 | 206 | 73.14484 | 225 | 72.95316 | 222
73.20673 | 215 | 73.20619 | 195 | 73.16473 | 230 | 72.97305 | 186
73.22662 | 212 | 73.22608 | 200 | 73.18462 | 199 | 72.99294 | 203
73.24651 | 206 | 73.24597 | 199 | 73.20451 | 221 | 73.01284 | 202
73.2664 | 190 | 73.26586 | 236 | 73.2244 | 218 | 73.03273 | 213
73.2863 | 204 | 73.28576 | 215 | 73.2443 | 188 | 73.05262 | 206
73.30619 | 207 | 73.30565 | 197 | 73.26419 | 217 | 73.07251 | 199
73.32608 | 187 | 73.32554 | 209 | 73.28408 | 212 | 73.0924 | 187
73.34597 | 210 | 73.34543 | 246 | 73.30397 | 224 | 73.1123 | 172
73.36586 | 213 | 73.36533 | 210 | 73.32386 | 229 | 73.13219 | 199
73.38576 | 223 | 73.38522 | 257 | 73.34376 | 211 | 73.15208 | 187
73.40565 | 196 | 73.40511 | 291 | 73.36365 | 185 | 73.17197 | 189
73.42554 | 208 | 73.425 | 349 | 73.38354 | 227 | 73.19186 | 203
73.44543 | 205 | 73.44489 | 331 | 73.40343 | 253 | 73.21176 | 182
73.46533 | 230 | 73.46479 | 354 | 73.42333 | 256 | 73.23165 | 203
73.48522 | 236 | 73.48468 | 316 | 73.44322 | 272 | 73.25154 | 191
73.50511 | 214 | 73.50457 | 257 | 73.46311 | 318 | 73.27143 | 210
73.525 | 208 | 73.52446 | 239 | 73.483 | 308 | 73.29133 | 193
73.54489 | 196 | 73.54436 | 223 | 73.50289 | 280 | 73.31122 | 201
73.56479 | 187 | 73.56425 | 213 | 73.52279 | 288 | 73.33111 | 195
73.58468 | 193 | 73.58414 | 230 | 73.54268 | 255 | 73.351 | 222
73.60457 | 187 | 73.60403 | 233 | 73.56257 | 236 | 73.37089 | 194
73.62446 | 201 | 73.62392 | 234 | 73.58246 | 233 | 73.39079 | 235
73.64436 | 194 | 73.64382 | 287 | 73.60236 | 245 | 73.41068 | 291
73.66425 | 228 | 73.66371 | 276 | 73.62225 | 226 | 73.43057 | 318
73.68414 | 206 | 73.6836 | 264 | 73.64214 | 240 | 73.45046 | 350
73.70403 | 235 | 73.70349 | 250 | 73.66203 | 264 | 73.47036 | 311
73.72392 | 220 | 73.72339 | 222 | 73.68192 | 267 | 73.49025 | 276
73.74382 | 185 | 73.74328 | 206 | 73.70182 | 253 | 73.51014 | 265
73.76371 | 187 | 73.76317 | 213 | 73.72171 | 270 | 73.53003 | 211
73.7836 | 203 | 73.78306 | 219 | 73.7416 | 231 | 73.54992 | 256
73.80349 | 193 | 73.80295 | 196 | 73.76149 | 188 | 73.56982 | 234
73.82339 | 191 | 73.82285 | 165 | 73.78139 | 213 | 73.58971 | 226
73.84328 | 179 | 73.84274 | 207 | 73.80128 | 226 | 73.6096 | 200
73.86317 | 200 | 73.86263 | 179 | 73.82117 | 207 | 73.62949 | 226
73.88306 | 207 | 73.88252 | 216 | 73.84106 | 193 | 73.64939 | 274
73.90295 | 198 | 73.90242 | 177 | 73.86095 | 204 | 73.66928 | 246
73.92285 | 197 | 73.92231 | 176 | 73.88085 | 197 | 73.68917 | 282
73.94274 | 206 | 73.9422 | 182 | 73.90074 | 203 | 73.70906 | 219
73.96263 | 197 | 73.96209 | 186 | 73.92063 | 197 | 73.72895 | 233
73.98252 | 175 | 73.98198 | 186 | 73.94052 | 206 | 73.74885 | 202
74.00242 | 188 | 74.00188 | 182 | 73.96042 | 212 | 73.76874 | 208
74.02231 | 183 | 74.02177 | 205 | 73.98031 | 195 | 73.78863 | 199
74.0422 | 194 | 74.04166 | 190 | 74.0002 | 231 | 73.80852 | 204
74.06209 | 183 | 74.06155 | 173 | 74.02009 | 209 | 73.82842 | 196
74.08198 | 180 | 74.08144 | 191 | 74.03998 | 202 | 73.84831 | 188
74.10188 | 175 | 74.10134 | 202 | 74.05988 | 194 | 73.8682 | 169
74.12177 | 214 | 74.12123 | 171 | 74.07977 | 206 | 73.88809 | 211
74.14166 | 202 | 74.14112 | 184 | 74.09966 | 208 | 73.90798 | 171
74.16155 | 209 | 74.16101 | 184 | 74.11955 | 201 | 73.92788 | 209
74.18144 | 167 | 74.18091 | 166 | 74.13945 | 195 | 73.94777 | 186
74.20134 | 170 | 74.2008 | 192 | 74.15934 | 203 | 73.96766 | 185
74.22123 | 215 | 74.22069 | 206 | 74.17923 | 178 | 73.98755 | 190
74.24112 | 180 | 74.24058 | 178 | 74.19912 | 196 | 74.00745 | 200
74.26101 | 204 | 74.26047 | 170 | 74.21901 | 228 | 74.02734 | 189
74.28091 | 188 | 74.28037 | 174 | 74.23891 | 188 | 74.04723 | 199
74.3008 | 167 | 74.30026 | 182 | 74.2588 | 190 | 74.06712 | 196
74.32069 | 176 | 74.32015 | 176 | 74.27869 | 222 | 74.08701 | 185
74.34058 | 212 | 74.34004 | 175 | 74.29858 | 184 | 74.10691 | 173
74.36047 | 188 | 74.35994 | 192 | 74.31847 | 201 | 74.1268 | 202
74.38037 | 203 | 74.37983 | 188 | 74.33837 | 205 | 74.14669 | 202
74.40026 | 187 | 74.39972 | 194 | 74.35826 | 213 | 74.16658 | 177
74.42015 | 167 | 74.41961 | 183 | 74.37815 | 204 | 74.18647 | 176
74.44004 | 184 | 74.4395 | 185 | 74.39804 | 197 | 74.20637 | 186
74.45994 | 217 | 74.4594 | 198 | 74.41794 | 209 | 74.22626 | 182
74.47983 | 183 | 74.47929 | 188 | 74.43783 | 218 | 74.24615 | 179
74.49972 | 179 | 74.49918 | 182 | 74.45772 | 215 | 74.26604 | 188
74.51961 | 194 | 74.51907 | 180 | 74.47761 | 276 | 74.28594 | 200
74.5395 | 198 | 74.53897 | 201 | 74.4975 | 251 | 74.30583 | 215
74.5594 | 215 | 74.55886 | 180 | 74.5174 | 262 | 74.32572 | 199
74.57929 | 194 | 74.57875 | 179 | 74.53729 | 291 | 74.34561 | 197
74.59918 | 199 | 74.59864 | 177 | 74.55718 | 207 | 74.3655 | 185
74.61907 | 218 | 74.61853 | 172 | 74.57707 | 213 | 74.3854 | 183
74.63897 | 184 | 74.63843 | 184 | 74.59697 | 215 | 74.40529 | 197
74.65886 | 183 | 74.65832 | 211 | 74.61686 | 207 | 74.42518 | 182
74.67875 | 173 | 74.67821 | 180 | 74.63675 | 215 | 74.44507 | 177
74.69864 | 173 | 74.6981 | 180 | 74.65664 | 192 | 74.46497 | 204
74.71853 | 202 | 74.718 | 192 | 74.67653 | 211 | 74.48486 | 183
74.73843 | 205 | 74.73789 | 186 | 74.69643 | 206 | 74.50475 | 180
74.75832 | 193 | 74.75778 | 179 | 74.71632 | 232 | 74.52464 | 167
74.77821 | 182 | 74.77767 | 184 | 74.73621 | 230 | 74.54453 | 218
74.7981 | 196 | 74.79756 | 184 | 74.7561 | 246 | 74.56443 | 202
74.818 | 178 | 74.81746 | 183 | 74.776 | 243 | 74.58432 | 181
74.83789 | 191 | 74.83735 | 196 | 74.79589 | 197 | 74.60421 | 229
74.85778 | 169 | 74.85724 | 204 | 74.81578 | 191 | 74.6241 | 209
74.87767 | 156 | 74.87713 | 220 | 74.83567 | 231 | 74.644 | 180
74.89756 | 183 | 74.89703 | 223 | 74.85556 | 218 | 74.66389 | 206
74.91746 | 185 | 74.91692 | 195 | 74.87546 | 213 | 74.68378 | 200
74.93735 | 190 | 74.93681 | 207 | 74.89535 | 196 | 74.70367 | 200
74.95724 | 210 | 74.9567 | 221 | 74.91524 | 201 | 74.72356 | 180
74.97713 | 172 | 74.97659 | 177 | 74.93513 | 207 | 74.74346 | 210
74.99703 | 165 | 74.99649 | 198 | 74.95503 | 204 | 74.76335 | 197
75.01692 | 202 | 75.01638 | 205 | 74.97492 | 211 | 74.78324 | 188
75.03681 | 194 | 75.03627 | 155 | 74.99481 | 206 | 74.80313 | 206
75.0567 | 188 | 75.05616 | 173 | 75.0147 | 186 | 74.82303 | 196
75.07659 | 184 | 75.07605 | 179 | 75.03459 | 221 | 74.84292 | 172
75.09649 | 173 | 75.09595 | 173 | 75.05449 | 208 | 74.86281 | 204
75.11638 | 213 | 75.11584 | 195 | 75.07438 | 187 | 74.8827 | 179
75.13627 | 175 | 75.13573 | 179 | 75.09427 | 213 | 74.90259 | 187
75.15616 | 177 | 75.15562 | 179 | 75.11416 | 196 | 74.92249 | 173
75.17605 | 211 | 75.17552 | 195 | 75.13406 | 204 | 74.94238 | 205
75.19595 | 197 | 75.19541 | 180 | 75.15395 | 215 | 74.96227 | 202
75.21584 | 179 | 75.2153 | 197 | 75.17384 | 210 | 74.98216 | 183
75.23573 | 177 | 75.23519 | 187 | 75.19373 | 207 | 75.00206 | 220
75.25562 | 208 | 75.25508 | 167 | 75.21362 | 204 | 75.02195 | 184
75.27552 | 183 | 75.27498 | 160 | 75.23352 | 212 | 75.04184 | 183
75.29541 | 238 | 75.29487 | 176 | 75.25341 | 187 | 75.06173 | 199
75.3153 | 202 | 75.31476 | 176 | 75.2733 | 206 | 75.08162 | 189
75.33519 | 223 | 75.33465 | 168 | 75.29319 | 199 | 75.10152 | 211
75.35508 | 175 | 75.35455 | 204 | 75.31308 | 199 | 75.12141 | 188
75.37498 | 174 | 75.37444 | 198 | 75.33298 | 209 | 75.1413 | 201
75.39487 | 170 | 75.39433 | 208 | 75.35287 | 196 | 75.16119 | 178
75.41476 | 227 | 75.41422 | 194 | 75.37276 | 226 | 75.18108 | 182
75.43465 | 190 | 75.43411 | 177 | 75.39265 | 212 | 75.20098 | 196
75.45455 | 191 | 75.45401 | 199 | 75.41255 | 204 | 75.22087 | 195
75.47444 | 220 | 75.4739 | 174 | 75.43244 | 195 | 75.24076 | 202
75.49433 | 193 | 75.49379 | 181 | 75.45233 | 199 | 75.26065 | 176
75.51422 | 210 | 75.51368 | 194 | 75.47222 | 213 | 75.28055 | 217
75.53411 | 241 | 75.53358 | 209 | 75.49211 | 224 | 75.30044 | 191
75.55401 | 277 | 75.55347 | 200 | 75.51201 | 207 | 75.32033 | 179
75.5739 | 318 | 75.57336 | 215 | 75.5319 | 210 | 75.34022 | 210
75.59379 | 347 | 75.59325 | 267 | 75.55179 | 217 | 75.36011 | 198
75.61368 | 462 | 75.61314 | 267 | 75.57168 | 184 | 75.38001 | 186
75.63358 | 479 | 75.63304 | 268 | 75.59158 | 235 | 75.3999 | 222
75.65347 | 388 | 75.65293 | 240 | 75.61147 | 238 | 75.41979 | 193
75.67336 | 337 | 75.67282 | 233 | 75.63136 | 286 | 75.43968 | 180
75.69325 | 272 | 75.69271 | 225 | 75.65125 | 362 | 75.45958 | 221
75.71314 | 251 | 75.71261 | 213 | 75.67114 | 340 | 75.47947 | 198
75.73304 | 231 | 75.7325 | 209 | 75.69104 | 336 | 75.49936 | 177
75.75293 | 214 | 75.75239 | 187 | 75.71093 | 275 | 75.51925 | 190
75.77282 | 225 | 75.77228 | 197 | 75.73082 | 250 | 75.53914 | 198
75.79271 | 255 | 75.79217 | 235 | 75.75071 | 226 | 75.55904 | 219
75.81261 | 275 | 75.81207 | 213 | 75.77061 | 209 | 75.57893 | 230
75.8325 | 340 | 75.83196 | 212 | 75.7905 | 244 | 75.59882 | 248
75.85239 | 345 | 75.85185 | 247 | 75.81039 | 215 | 75.61871 | 294
75.87228 | 305 | 75.87174 | 246 | 75.83028 | 203 | 75.63861 | 312
75.89217 | 249 | 75.89164 | 197 | 75.85017 | 241 | 75.6585 | 367
75.91207 | 243 | 75.91153 | 197 | 75.87007 | 277 | 75.67839 | 311
75.93196 | 193 | 75.93142 | 180 | 75.88996 | 263 | 75.69828 | 286
75.95185 | 227 | 75.95131 | 170 | 75.90985 | 257 | 75.71817 | 221
75.97174 | 190 | 75.9712 | 210 | 75.92974 | 257 | 75.73807 | 209
75.99164 | 181 | 75.9911 | 175 | 75.94964 | 230 | 75.75796 | 226
76.01153 | 161 | 76.01099 | 213 | 75.96953 | 218 | 75.77785 | 209
76.03142 | 210 | 76.03088 | 203 | 75.98942 | 226 | 75.79774 | 181
76.05131 | 200 | 76.05077 | 170 | 76.00931 | 232 | 75.81764 | 203
76.0712 | 190 | 76.07066 | 185 | 76.0292 | 201 | 75.83753 | 202
76.0911 | 219 | 76.09056 | 180 | 76.0491 | 195 | 75.85742 | 256
76.11099 | 184 | 76.11045 | 198 | 76.06899 | 202 | 75.87731 | 274
76.13088 | 196 | 76.13034 | 185 | 76.08888 | 190 | 75.8972 | 248
76.15077 | 194 | 76.15023 | 207 | 76.10877 | 197 | 75.9171 | 231
76.17066 | 188 | 76.17013 | 181 | 76.12867 | 186 | 75.93699 | 211
76.19056 | 190 | 76.19002 | 195 | 76.14856 | 205 | 75.95688 | 195
76.21045 | 197 | 76.20991 | 184 | 76.16845 | 223 | 75.97677 | 197
76.23034 | 186 | 76.2298 | 191 | 76.18834 | 208 | 75.99667 | 193
76.25023 | 199 | 76.24969 | 182 | 76.20823 | 210 | 76.01656 | 205
76.27013 | 205 | 76.26959 | 171 | 76.22813 | 189 | 76.03645 | 202
76.29002 | 180 | 76.28948 | 173 | 76.24802 | 215 | 76.05634 | 187
76.30991 | 174 | 76.30937 | 187 | 76.26791 | 218 | 76.07623 | 208
76.3298 | 205 | 76.32926 | 199 | 76.2878 | 206 | 76.09613 | 190
76.34969 | 171 | 76.34916 | 171 | 76.30769 | 193 | 76.11602 | 164
76.36959 | 187 | 76.36905 | 178 | 76.32759 | 160 | 76.13591 | 193
76.38948 | 202 | 76.38894 | 161 | 76.34748 | 190 | 76.1558 | 196
76.40937 | 180 | 76.40883 | 196 | 76.36737 | 201 | 76.17569 | 177
76.42926 | 175 | 76.42872 | 188 | 76.38726 | 195 | 76.19559 | 174
76.44916 | 196 | 76.44862 | 184 | 76.40716 | 170 | 76.21548 | 173
76.46905 | 190 | 76.46851 | 188 | 76.42705 | 193 | 76.23537 | 212
76.48894 | 187 | 76.4884 | 165 | 76.44694 | 193 | 76.25526 | 174
76.50883 | 178 | 76.50829 | 214 | 76.46683 | 176 | 76.27516 | 193
76.52872 | 211 | 76.52819 | 193 | 76.48672 | 197 | 76.29505 | 209
76.54862 | 196 | 76.54808 | 170 | 76.50662 | 202 | 76.31494 | 219
76.56851 | 187 | 76.56797 | 152 | 76.52651 | 202 | 76.33483 | 208
76.5884 | 188 | 76.58786 | 151 | 76.5464 | 200 | 76.35472 | 191
76.60829 | 183 | 76.60775 | 198 | 76.56629 | 186 | 76.37462 | 181
76.62819 | 204 | 76.62765 | 174 | 76.58619 | 218 | 76.39451 | 189
76.64808 | 189 | 76.64754 | 156 | 76.60608 | 212 | 76.4144 | 181
76.66797 | 181 | 76.66743 | 185 | 76.62597 | 191 | 76.43429 | 176
76.68786 | 198 | 76.68732 | 152 | 76.64586 | 197 | 76.45419 | 178
76.70775 | 175 | 76.70722 | 153 | 76.66575 | 186 | 76.47408 | 188
76.72765 | 211 | 76.72711 | 181 | 76.68565 | 212 | 76.49397 | 202
76.74754 | 171 | 76.747 | 167 | 76.70554 | 198 | 76.51386 | 180
76.76743 | 184 | 76.76689 | 197 | 76.72543 | 178 | 76.53375 | 206
76.78732 | 187 | 76.78678 | 187 | 76.74532 | 198 | 76.55365 | 194
76.80722 | 170 | 76.80668 | 170 | 76.76522 | 217 | 76.57354 | 179
76.82711 | 184 | 76.82657 | 170 | 76.78511 | 196 | 76.59343 | 204
76.847 | 194 | 76.84646 | 170 | 76.805 | 196 | 76.61332 | 189
76.86689 | 196 | 76.86635 | 214 | 76.82489 | 196 | 76.63322 | 190
76.88678 | 195 | 76.88625 | 199 | 76.84478 | 225 | 76.65311 | 180
76.90668 | 203 | 76.90614 | 170 | 76.86468 | 183 | 76.673 | 192
76.92657 | 194 | 76.92603 | 189 | 76.88457 | 194 | 76.69289 | 176
76.94646 | 175 | 76.94592 | 168 | 76.90446 | 209 | 76.71278 | 184
76.96635 | 194 | 76.96581 | 184 | 76.92435 | 177 | 76.73268 | 184
76.98625 | 182 | 76.98571 | 176 | 76.94425 | 198 | 76.75257 | 199
77.00614 | 178 | 77.0056 | 170 | 76.96414 | 214 | 76.77246 | 196
77.02603 | 175 | 77.02549 | 176 | 76.98403 | 197 | 76.79235 | 207
77.04592 | 180 | 77.04538 | 197 | 77.00392 | 173 | 76.81225 | 187
77.06581 | 189 | 77.06527 | 177 | 77.02381 | 204 | 76.83214 | 181
77.08571 | 186 | 77.08517 | 186 | 77.04371 | 206 | 76.85203 | 201
77.1056 | 200 | 77.10506 | 176 | 77.0636 | 199 | 76.87192 | 220
77.12549 | 208 | 77.12495 | 202 | 77.08349 | 200 | 76.89181 | 210
77.14538 | 171 | 77.14484 | 199 | 77.10338 | 206 | 76.91171 | 189
77.16527 | 167 | 77.16474 | 186 | 77.12328 | 199 | 76.9316 | 180
77.18517 | 177 | 77.18463 | 179 | 77.14317 | 192 | 76.95149 | 167
77.20506 | 201 | 77.20452 | 182 | 77.16306 | 188 | 76.97138 | 196
77.22495 | 183 | 77.22441 | 186 | 77.18295 | 183 | 76.99128 | 183
77.24484 | 215 | 77.2443 | 211 | 77.20284 | 186 | 77.01117 | 198
77.26474 | 188 | 77.2642 | 201 | 77.22274 | 179 | 77.03106 | 192
77.28463 | 190 | 77.28409 | 167 | 77.24263 | 185 | 77.05095 | 182
77.30452 | 199 | 77.30398 | 190 | 77.26252 | 194 | 77.07084 | 151
77.32441 | 204 | 77.32387 | 191 | 77.28241 | 192 | 77.09074 | 194
77.3443 | 199 | 77.34377 | 176 | 77.3023 | 184 | 77.11063 | 168
77.3642 | 186 | 77.36366 | 222 | 77.3222 | 223 | 77.13052 | 187
77.38409 | 200 | 77.38355 | 210 | 77.34209 | 196 | 77.15041 | 187
77.40398 | 198 | 77.40344 | 171 | 77.36198 | 224 | 77.1703 | 183
77.42387 | 221 | 77.42333 | 188 | 77.38187 | 217 | 77.1902 | 174
77.44377 | 186 | 77.44323 | 182 | 77.40177 | 190 | 77.21009 | 191
77.46366 | 186 | 77.46312 | 203 | 77.42166 | 178 | 77.22998 | 177
77.48355 | 170 | 77.48301 | 192 | 77.44155 | 190 | 77.24987 | 188
77.50344 | 197 | 77.5029 | 175 | 77.46144 | 196 | 77.26977 | 201
77.52333 | 185 | 77.5228 | 197 | 77.48133 | 183 | 77.28966 | 200
77.54323 | 209 | 77.54269 | 176 | 77.50123 | 216 | 77.30955 | 206
77.56312 | 180 | 77.56258 | 206 | 77.52112 | 189 | 77.32944 | 175
77.58301 | 201 | 77.58247 | 192 | 77.54101 | 206 | 77.34933 | 196
77.6029 | 185 | 77.60236 | 189 | 77.5609 | 221 | 77.36923 | 164
77.6228 | 224 | 77.62226 | 211 | 77.5808 | 209 | 77.38912 | 179
77.64269 | 201 | 77.64215 | 180 | 77.60069 | 172 | 77.40901 | 216
77.66258 | 216 | 77.66204 | 160 | 77.62058 | 195 | 77.4289 | 173
77.68247 | 211 | 77.68193 | 179 | 77.64047 | 230 | 77.4488 | 192
77.70236 | 174 | 77.70183 | 185 | 77.66036 | 222 | 77.46869 | 187
77.72226 | 205 | 77.72172 | 202 | 77.68026 | 247 | 77.48858 | 192
77.74215 | 209 | 77.74161 | 187 | 77.70015 | 252 | 77.50847 | 239
77.76204 | 202 | 77.7615 | 183 | 77.72004 | 240 | 77.52836 | 209
77.78193 | 173 | 77.78139 | 162 | 77.73993 | 223 | 77.54826 | 199
77.80183 | 198 | 77.80129 | 218 | 77.75983 | 219 | 77.56815 | 271
77.82172 | 209 | 77.82118 | 187 | 77.77972 | 237 | 77.58804 | 258
77.84161 | 170 | 77.84107 | 209 | 77.79961 | 204 | 77.60793 | 223
77.8615 | 176 | 77.86096 | 169 | 77.8195 | 218 | 77.62783 | 225
77.88139 | 201 | 77.88086 | 188 | 77.83939 | 195 | 77.64772 | 222
77.90129 | 207 | 77.90075 | 166 | 77.85929 | 218 | 77.66761 | 208
77.92118 | 217 | 77.92064 | 195 | 77.87918 | 223 | 77.6875 | 221
77.94107 | 189 | 77.94053 | 188 | 77.89907 | 208 | 77.70739 | 202
77.96096 | 166 | 77.96042 | 171 | 77.91896 | 213 | 77.72729 | 212
77.98086 | 197 | 77.98032 | 182 | 77.93886 | 235 | 77.74718 | 214
78.00075 | 189 | 78.00021 | 174 | 77.95875 | 231 | 77.76707 | 201
78.02064 | 182 | 78.0201 | 198 | 77.97864 | 206 | 77.78696 | 218
78.04053 | 179 | 78.03999 | 178 | 77.99853 | 195 | 77.80686 | 246
78.06042 | 170 | 78.05988 | 195 | 78.01842 | 221 | 77.82675 | 187
78.08032 | 168 | 78.07978 | 185 | 78.03832 | 215 | 77.84664 | 210
78.10021 | 195 | 78.09967 | 175 | 78.05821 | 204 | 77.86653 | 204
78.1201 | 177 | 78.11956 | 174 | 78.0781 | 219 | 77.88642 | 206
78.13999 | 182 | 78.13945 | 163 | 78.09799 | 186 | 77.90632 | 206
78.15988 | 183 | 78.15935 | 161 | 78.11789 | 199 | 77.92621 | 205
78.17978 | 183 | 78.17924 | 163 | 78.13778 | 219 | 77.9461 | 209
78.19967 | 182 | 78.19913 | 156 | 78.15767 | 221 | 77.96599 | 201
78.21956 | 174 | 78.21902 | 169 | 78.17756 | 214 | 77.98589 | 200
78.23945 | 167 | 78.23891 | 164 | 78.19745 | 216 | 78.00578 | 216
78.25935 | 177 | 78.25881 | 182 | 78.21735 | 238 | 78.02567 | 172
78.27924 | 161 | 78.2787 | 180 | 78.23724 | 207 | 78.04556 | 179
78.29913 | 179 | 78.29859 | 149 | 78.25713 | 197 | 78.06545 | 206
78.31902 | 178 | 78.31848 | 191 | 78.27702 | 193 | 78.08535 | 210
78.33891 | 168 | 78.33838 | 156 | 78.29691 | 217 | 78.10524 | 188
78.35881 | 160 | 78.35827 | 170 | 78.31681 | 194 | 78.12513 | 203
78.3787 | 197 | 78.37816 | 177 | 78.3367 | 213 | 78.14502 | 185
78.39859 | 176 | 78.39805 | 163 | 78.35659 | 202 | 78.16491 | 182
78.41848 | 183 | 78.41794 | 180 | 78.37648 | 188 | 78.18481 | 168
78.43838 | 168 | 78.43784 | 160 | 78.39638 | 198 | 78.2047 | 191
78.45827 | 161 | 78.45773 | 183 | 78.41627 | 195 | 78.22459 | 186
78.47816 | 197 | 78.47762 | 182 | 78.43616 | 178 | 78.24448 | 191
78.49805 | 188 | 78.49751 | 155 | 78.45605 | 222 | 78.26438 | 222
78.51794 | 177 | 78.51741 | 176 | 78.47594 | 202 | 78.28427 | 172
78.53784 | 149 | 78.5373 | 163 | 78.49584 | 218 | 78.30416 | 188
78.55773 | 186 | 78.55719 | 168 | 78.51573 | 193 | 78.32405 | 180
78.57762 | 180 | 78.57708 | 171 | 78.53562 | 219 | 78.34394 | 175
78.59751 | 194 | 78.59697 | 178 | 78.55551 | 212 | 78.36384 | 183
78.61741 | 164 | 78.61687 | 193 | 78.57541 | 214 | 78.38373 | 209
78.6373 | 194 | 78.63676 | 183 | 78.5953 | 202 | 78.40362 | 188
78.65719 | 181 | 78.65665 | 172 | 78.61519 | 216 | 78.42351 | 216
78.67708 | 181 | 78.67654 | 154 | 78.63508 | 190 | 78.44341 | 174
78.69697 | 151 | 78.69644 | 148 | 78.65497 | 172 | 78.4633 | 213
78.71687 | 168 | 78.71633 | 211 | 78.67487 | 205 | 78.48319 | 194
78.73676 | 166 | 78.73622 | 172 | 78.69476 | 200 | 78.50308 | 179
78.75665 | 185 | 78.75611 | 191 | 78.71465 | 181 | 78.52297 | 188
78.77654 | 146 | 78.776 | 182 | 78.73454 | 217 | 78.54287 | 196
78.79644 | 175 | 78.7959 | 164 | 78.75444 | 203 | 78.56276 | 208
78.81633 | 158 | 78.81579 | 177 | 78.77433 | 219 | 78.58265 | 202
78.83622 | 169 | 78.83568 | 174 | 78.79422 | 199 | 78.60254 | 181
78.85611 | 172 | 78.85557 | 183 | 78.81411 | 189 | 78.62244 | 188
78.876 | 175 | 78.87547 | 189 | 78.834 | 197 | 78.64233 | 178
78.8959 | 168 | 78.89536 | 191 | 78.8539 | 201 | 78.66222 | 179
78.91579 | 155 | 78.91525 | 160 | 78.87379 | 193 | 78.68211 | 182
78.93568 | 164 | 78.93514 | 173 | 78.89368 | 203 | 78.702 | 207
78.95557 | 200 | 78.95503 | 205 | 78.91357 | 177 | 78.7219 | 193
78.97547 | 168 | 78.97493 | 168 | 78.93347 | 189 | 78.74179 | 176
78.99536 | 152 | 78.99482 | 172 | 78.95336 | 204 | 78.76168 | 173
79.01525 | 175 | 79.01471 | 172 | 78.97325 | 206 | 78.78157 | 188
79.03514 | 175 | 79.0346 | 179 | 78.99314 | 188 | 78.80147 | 175
79.05503 | 194 | 79.05449 | 150 | 79.01303 | 200 | 78.82136 | 183
79.07493 | 194 | 79.07439 | 191 | 79.03293 | 201 | 78.84125 | 197
79.09482 | 172 | 79.09428 | 174 | 79.05282 | 213 | 78.86114 | 182
79.11471 | 183 | 79.11417 | 174 | 79.07271 | 222 | 78.88103 | 202
79.1346 | 181 | 79.13406 | 192 | 79.0926 | 192 | 78.90093 | 196
79.15449 | 167 | 79.15396 | 179 | 79.1125 | 203 | 78.92082 | 190
79.17439 | 177 | 79.17385 | 166 | 79.13239 | 201 | 78.94071 | 186
79.19428 | 179 | 79.19374 | 180 | 79.15228 | 173 | 78.9606 | 209
79.21417 | 164 | 79.21363 | 180 | 79.17217 | 181 | 78.9805 | 174
79.23406 | 171 | 79.23352 | 179 | 79.19206 | 206 | 79.00039 | 182
79.25396 | 151 | 79.25342 | 182 | 79.21196 | 215 | 79.02028 | 193
79.27385 | 159 | 79.27331 | 201 | 79.23185 | 213 | 79.04017 | 182
79.29374 | 169 | 79.2932 | 181 | 79.25174 | 196 | 79.06006 | 176
79.31363 | 166 | 79.31309 | 171 | 79.27163 | 198 | 79.07996 | 175
79.33352 | 169 | 79.33299 | 192 | 79.29152 | 193 | 79.09985 | 174
79.35342 | 200 | 79.35288 | 189 | 79.31142 | 202 | 79.11974 | 166
79.37331 | 177 | 79.37277 | 207 | 79.33131 | 205 | 79.13963 | 174
79.3932 | 164 | 79.39266 | 199 | 79.3512 | 232 | 79.15952 | 163
79.41309 | 184 | 79.41255 | 194 | 79.37109 | 196 | 79.17942 | 184
79.43299 | 174 | 79.43245 | 182 | 79.39099 | 190 | 79.19931 | 193
79.45288 | 163 | 79.45234 | 188 | 79.41088 | 186 | 79.2192 | 197
79.47277 | 166 | 79.47223 | 174 | 79.43077 | 194 | 79.23909 | 185
79.49266 | 210 | 79.49212 | 198 | 79.45066 | 188 | 79.25899 | 187
79.51255 | 183 | 79.51202 | 191 | 79.47055 | 178 | 79.27888 | 198
79.53245 | 200 | 79.53191 | 157 | 79.49045 | 178 | 79.29877 | 185
79.55234 | 177 | 79.5518 | 170 | 79.51034 | 199 | 79.31866 | 194
79.57223 | 175 | 79.57169 | 163 | 79.53023 | 181 | 79.33855 | 179
79.59212 | 180 | 79.59158 | 196 | 79.55012 | 205 | 79.35845 | 178
79.61202 | 176 | 79.61148 | 185 | 79.57002 | 205 | 79.37834 | 168
79.63191 | 161 | 79.63137 | 215 | 79.58991 | 194 | 79.39823 | 186
79.6518 | 187 | 79.65126 | 185 | 79.6098 | 187 | 79.41812 | 179
79.67169 | 179 | 79.67115 | 203 | 79.62969 | 198 | 79.43802 | 191
79.69158 | 187 | 79.69105 | 212 | 79.64958 | 188 | 79.45791 | 162
79.71148 | 169 | 79.71094 | 193 | 79.66948 | 201 | 79.4778 | 192
79.73137 | 187 | 79.73083 | 234 | 79.68937 | 184 | 79.49769 | 181
79.75126 | 225 | 79.75072 | 211 | 79.70926 | 199 | 79.51758 | 190
79.77115 | 211 | 79.77061 | 261 | 79.72915 | 228 | 79.53748 | 195
79.79105 | 213 | 79.79051 | 300 | 79.74905 | 218 | 79.55737 | 200
79.81094 | 234 | 79.8104 | 396 | 79.76894 | 217 | 79.57726 | 166
79.83083 | 256 | 79.83029 | 534 | 79.78883 | 259 | 79.59715 | 177
79.85072 | 268 | 79.85018 | 599 | 79.80872 | 221 | 79.61705 | 173
79.87061 | 310 | 79.87008 | 630 | 79.82861 | 266 | 79.63694 | 202
79.89051 | 294 | 79.88997 | 500 | 79.84851 | 272 | 79.65683 | 198
79.9104 | 359 | 79.90986 | 370 | 79.8684 | 276 | 79.67672 | 223
79.93029 | 357 | 79.92975 | 304 | 79.88829 | 329 | 79.69661 | 205
79.95018 | 343 | 79.94964 | 244 | 79.90818 | 318 | 79.71651 | 210
79.97008 | 320 | 79.96954 | 256 | 79.92808 | 310 | 79.7364 | 217
79.98997 | 261 | 79.98943 | 264 | 79.94797 | 263 | 79.75629 | 215
80.00986 | 272 | 80.00932 | 269 | 79.96786 | 245 | 79.77618 | 205
80.02975 | 271 | 80.02921 | 273 | 79.98775 | 248 | 79.79608 | 228
80.04964 | 228 | 80.0491 | 312 | 80.00764 | 243 | 79.81597 | 238
80.06954 | 253 | 80.069 | 396 | 80.02754 | 228 | 79.83586 | 236
80.08943 | 226 | 80.08889 | 423 | 80.04743 | 247 | 79.85575 | 252
80.10932 | 246 | 80.10878 | 421 | 80.06732 | 292 | 79.87564 | 248
80.12921 | 230 | 80.12867 | 359 | 80.08721 | 303 | 79.89554 | 230
80.1491 | 266 | 80.14857 | 270 | 80.10711 | 297 | 79.91543 | 222
80.169 | 285 | 80.16846 | 269 | 80.127 | 298 | 79.93532 | 230
80.18889 | 287 | 80.18835 | 221 | 80.14689 | 278 | 79.95521 | 214
80.20878 | 268 | 80.20824 | 241 | 80.16678 | 286 | 79.97511 | 220
80.22867 | 221 | 80.22813 | 203 | 80.18667 | 264 | 79.995 | 253
80.24857 | 188 | 80.24803 | 201 | 80.20657 | 213 | 80.01489 | 245
80.26846 | 189 | 80.26792 | 206 | 80.22646 | 223 | 80.03478 | 247
80.28835 | 204 | 80.28781 | 224 | 80.24635 | 232 | 80.05467 | 243
80.30824 | 161 | 80.3077 | 184 | 80.26624 | 217 | 80.07457 | 274
80.32813 | 202 | 80.3276 | 188 | 80.28613 | 230 | 80.09446 | 260
80.34803 | 174 | 80.34749 | 180 | 80.30603 | 249 | 80.11435 | 258
80.36792 | 158 | 80.36738 | 196 | 80.32592 | 258 | 80.13424 | 233
80.38781 | 184 | 80.38727 | 198 | 80.34581 | 211 | 80.15413 | 195
80.4077 | 180 | 80.40716 | 172 | 80.3657 | 218 | 80.17403 | 193
80.4276 | 184 | 80.42706 | 179 | 80.3856 | 221 | 80.19392 | 179
80.44749 | 161 | 80.44695 | 178 | 80.40549 | 214 | 80.21381 | 213
80.46738 | 165 | 80.46684 | 197 | 80.42538 | 193 | 80.2337 | 198
80.48727 | 172 | 80.48673 | 188 | 80.44527 | 194 | 80.2536 | 239
80.50716 | 168 | 80.50663 | 164 | 80.46516 | 198 | 80.27349 | 197
80.52706 | 169 | 80.52652 | 170 | 80.48506 | 211 | 80.29338 | 214
80.54695 | 198 | 80.54641 | 183 | 80.50495 | 194 | 80.31327 | 174
80.56684 | 166 | 80.5663 | 165 | 80.52484 | 209 | 80.33316 | 183
80.58673 | 180 | 80.58619 | 186 | 80.54473 | 208 | 80.35306 | 180
80.60663 | 188 | 80.60609 | 153 | 80.56463 | 193 | 80.37295 | 190
80.62652 | 173 | 80.62598 | 182 | 80.58452 | 211 | 80.39284 | 189
80.64641 | 173 | 80.64587 | 161 | 80.60441 | 202 | 80.41273 | 165
80.6663 | 188 | 80.66576 | 188 | 80.6243 | 192 | 80.43263 | 199
80.68619 | 185 | 80.68566 | 200 | 80.64419 | 223 | 80.45252 | 178
80.70609 | 171 | 80.70555 | 182 | 80.66409 | 180 | 80.47241 | 170
80.72598 | 160 | 80.72544 | 158 | 80.68398 | 181 | 80.4923 | 184
80.74587 | 176 | 80.74533 | 178 | 80.70387 | 205 | 80.51219 | 183
80.76576 | 176 | 80.76522 | 170 | 80.72376 | 182 | 80.53209 | 197
80.78566 | 169 | 80.78512 | 157 | 80.74366 | 188 | 80.55198 | 165
80.80555 | 184 | 80.80501 | 170 | 80.76355 | 183 | 80.57187 | 163
80.82544 | 169 | 80.8249 | 190 | 80.78344 | 193 | 80.59176 | 189
80.84533 | 187 | 80.84479 | 174 | 80.80333 | 185 | 80.61166 | 179
80.86522 | 191 | 80.86469 | 170 | 80.82322 | 189 | 80.63155 | 183
80.88512 | 186 | 80.88458 | 170 | 80.84312 | 170 | 80.65144 | 181
80.90501 | 191 | 80.90447 | 161 | 80.86301 | 187 | 80.67133 | 200
80.9249 | 181 | 80.92436 | 167 | 80.8829 | 224 | 80.69122 | 179
80.94479 | 200 | 80.94425 | 183 | 80.90279 | 206 | 80.71112 | 163
80.96469 | 195 | 80.96415 | 189 | 80.92269 | 175 | 80.73101 | 200
80.98458 | 175 | 80.98404 | 163 | 80.94258 | 208 | 80.7509 | 172
81.00447 | 177 | 81.00393 | 180 | 80.96247 | 183 | 80.77079 | 198
81.02436 | 168 | 81.02382 | 197 | 80.98236 | 213 | 80.79069 | 187
81.04425 | 193 | 81.04371 | 237 | 81.00225 | 206 | 80.81058 | 187
81.06415 | 212 | 81.06361 | 203 | 81.02215 | 184 | 80.83047 | 177
81.08404 | 190 | 81.0835 | 258 | 81.04204 | 218 | 80.85036 | 191
81.10393 | 201 | 81.10339 | 212 | 81.06193 | 229 | 80.87025 | 170
81.12382 | 227 | 81.12328 | 248 | 81.08182 | 201 | 80.89015 | 167
81.14371 | 194 | 81.14318 | 269 | 81.10172 | 220 | 80.91004 | 198
81.16361 | 223 | 81.16307 | 253 | 81.12161 | 256 | 80.92993 | 197
81.1835 | 180 | 81.18296 | 277 | 81.1415 | 276 | 80.94982 | 193
81.20339 | 206 | 81.20285 | 258 | 81.16139 | 284 | 80.96972 | 202
81.22328 | 217 | 81.22274 | 204 | 81.18128 | 303 | 80.98961 | 185
81.24318 | 202 | 81.24264 | 209 | 81.20118 | 328 | 81.0095 | 174
81.26307 | 199 | 81.26253 | 209 | 81.22107 | 278 | 81.02939 | 209
81.28296 | 214 | 81.28242 | 206 | 81.24096 | 249 | 81.04928 | 195
81.30285 | 197 | 81.30231 | 193 | 81.26085 | 226 | 81.06918 | 206
81.32274 | 239 | 81.32221 | 231 | 81.28074 | 233 | 81.08907 | 239
81.34264 | 188 | 81.3421 | 217 | 81.30064 | 218 | 81.10896 | 243
81.36253 | 221 | 81.36199 | 231 | 81.32053 | 217 | 81.12885 | 258
81.38242 | 201 | 81.38188 | 278 | 81.34042 | 225 | 81.14874 | 294
81.40231 | 262 | 81.40177 | 296 | 81.36031 | 209 | 81.16864 | 304
81.42221 | 258 | 81.42167 | 360 | 81.38021 | 261 | 81.18853 | 317
81.4421 | 286 | 81.44156 | 372 | 81.4001 | 252 | 81.20842 | 255
81.46199 | 271 | 81.46145 | 437 | 81.41999 | 310 | 81.22831 | 220
81.48188 | 309 | 81.48134 | 379 | 81.43988 | 326 | 81.24821 | 207
81.50177 | 331 | 81.50124 | 294 | 81.45977 | 297 | 81.2681 | 213
81.52167 | 343 | 81.52113 | 272 | 81.47967 | 286 | 81.28799 | 197
81.54156 | 314 | 81.54102 | 237 | 81.49956 | 280 | 81.30788 | 224
81.56145 | 281 | 81.56091 | 216 | 81.51945 | 265 | 81.32777 | 243
81.58134 | 232 | 81.5808 | 207 | 81.53934 | 216 | 81.34767 | 230
81.60124 | 218 | 81.6007 | 200 | 81.55924 | 221 | 81.36756 | 258
81.62113 | 204 | 81.62059 | 183 | 81.57913 | 198 | 81.38745 | 251
81.64102 | 228 | 81.64048 | 214 | 81.59902 | 225 | 81.40734 | 302
81.66091 | 215 | 81.66037 | 218 | 81.61891 | 217 | 81.42724 | 329
81.6808 | 211 | 81.68027 | 246 | 81.6388 | 189 | 81.44713 | 362
81.7007 | 234 | 81.70016 | 249 | 81.6587 | 224 | 81.46702 | 344
81.72059 | 258 | 81.72005 | 288 | 81.67859 | 229 | 81.48691 | 302
81.74048 | 274 | 81.73994 | 211 | 81.69848 | 229 | 81.5068 | 249
81.76037 | 261 | 81.75983 | 246 | 81.71837 | 237 | 81.5267 | 248
81.78027 | 248 | 81.77973 | 220 | 81.73827 | 219 | 81.54659 | 204
81.80016 | 229 | 81.79962 | 202 | 81.75816 | 231 | 81.56648 | 219
81.82005 | 201 | 81.81951 | 174 | 81.77805 | 198 | 81.58637 | 205
81.83994 | 211 | 81.8394 | 202 | 81.79794 | 210 | 81.60627 | 207
81.85983 | 173 | 81.8593 | 182 | 81.81783 | 211 | 81.62616 | 214
81.87973 | 205 | 81.87919 | 168 | 81.83773 | 208 | 81.64605 | 211
81.89962 | 198 | 81.89908 | 175 | 81.85762 | 189 | 81.66594 | 236
81.91951 | 166 | 81.91897 | 166 | 81.87751 | 183 | 81.68583 | 245
81.9394 | 176 | 81.93886 | 177 | 81.8974 | 200 | 81.70573 | 269
81.9593 | 182 | 81.95876 | 165 | 81.9173 | 199 | 81.72562 | 235
81.97919 | 185 | 81.97865 | 180 | 81.93719 | 201 | 81.74551 | 215
81.99908 | 172 | 81.99854 | 164 | 81.95708 | 193 | 81.7654 | 242
82.01897 | 183 | 82.01843 | 187 | 81.97697 | 198 | 81.7853 | 210
82.03886 | 199 | 82.03832 | 144 | 81.99686 | 186 | 81.80519 | 210
82.05876 | 170 | 82.05822 | 172 | 82.01676 | 186 | 81.82508 | 187
82.07865 | 184 | 82.07811 | 165 | 82.03665 | 194 | 81.84497 | 203
82.09854 | 151 | 82.098 | 160 | 82.05654 | 199 | 81.86486 | 165
82.11843 | 180 | 82.11789 | 170 | 82.07643 | 204 | 81.88476 | 177
82.13832 | 175 | 82.13779 | 175 | 82.09633 | 194 | 81.90465 | 198
82.15822 | 156 | 82.15768 | 173 | 82.11622 | 165 | 81.92454 | 216
82.17811 | 175 | 82.17757 | 166 | 82.13611 | 177 | 81.94443 | 207
82.198 | 171 | 82.19746 | 176 | 82.156 | 167 | 81.96433 | 165
82.21789 | 155 | 82.21735 | 170 | 82.17589 | 184 | 81.98422 | 195
82.23779 | 161 | 82.23725 | 168 | 82.19579 | 182 | 82.00411 | 186
82.25768 | 164 | 82.25714 | 172 | 82.21568 | 182 | 82.024 | 150
82.27757 | 149 | 82.27703 | 153 | 82.23557 | 190 | 82.04389 | 172
82.29746 | 183 | 82.29692 | 184 | 82.25546 | 191 | 82.06379 | 189
82.31735 | 185 | 82.31682 | 147 | 82.27535 | 188 | 82.08368 | 186
82.33725 | 160 | 82.33671 | 174 | 82.29525 | 194 | 82.10357 | 180
82.35714 | 152 | 82.3566 | 148 | 82.31514 | 168 | 82.12346 | 170
82.37703 | 165 | 82.37649 | 176 | 82.33503 | 185 | 82.14335 | 173
82.39692 | 164 | 82.39638 | 166 | 82.35492 | 206 | 82.16325 | 154
82.41682 | 147 | 82.41628 | 143 | 82.37482 | 166 | 82.18314 | 152
82.43671 | 160 | 82.43617 | 169 | 82.39471 | 193 | 82.20303 | 185
82.4566 | 191 | 82.45606 | 182 | 82.4146 | 191 | 82.22292 | 181
82.47649 | 173 | 82.47595 | 164 | 82.43449 | 180 | 82.24282 | 168
82.49638 | 180 | 82.49585 | 171 | 82.45438 | 196 | 82.26271 | 146
82.51628 | 191 | 82.51574 | 163 | 82.47428 | 179 | 82.2826 | 175
82.53617 | 149 | 82.53563 | 158 | 82.49417 | 191 | 82.30249 | 197
82.55606 | 195 | 82.55552 | 168 | 82.51406 | 166 | 82.32238 | 204
82.57595 | 161 | 82.57541 | 184 | 82.53395 | 217 | 82.34228 | 167
82.59585 | 160 | 82.59531 | 161 | 82.55385 | 154 | 82.36217 | 182
82.61574 | 188 | 82.6152 | 156 | 82.57374 | 187 | 82.38206 | 160
82.63563 | 160 | 82.63509 | 169 | 82.59363 | 195 | 82.40195 | 180
82.65552 | 169 | 82.65498 | 178 | 82.61352 | 183 | 82.42185 | 163
82.67541 | 174 | 82.67488 | 159 | 82.63341 | 205 | 82.44174 | 150
82.69531 | 163 | 82.69477 | 153 | 82.65331 | 189 | 82.46163 | 180
82.7152 | 195 | 82.71466 | 165 | 82.6732 | 200 | 82.48152 | 165
82.73509 | 160 | 82.73455 | 156 | 82.69309 | 168 | 82.50141 | 186
82.75498 | 157 | 82.75444 | 172 | 82.71298 | 206 | 82.52131 | 153
82.77488 | 173 | 82.77434 | 195 | 82.73288 | 176 | 82.5412 | 171
82.79477 | 156 | 82.79423 | 166 | 82.75277 | 179 | 82.56109 | 191
82.81466 | 151 | 82.81412 | 167 | 82.77266 | 193 | 82.58098 | 192
82.83455 | 171 | 82.83401 | 183 | 82.79255 | 177 | 82.60088 | 197
82.85444 | 167 | 82.85391 | 188 | 82.81244 | 185 | 82.62077 | 178
82.87434 | 170 | 82.8738 | 178 | 82.83234 | 176 | 82.64066 | 180
82.89423 | 163 | 82.89369 | 160 | 82.85223 | 202 | 82.66055 | 191
82.91412 | 178 | 82.91358 | 184 | 82.87212 | 191 | 82.68044 | 185
82.93401 | 151 | 82.93347 | 153 | 82.89201 | 213 | 82.70034 | 170
82.95391 | 188 | 82.95337 | 193 | 82.91191 | 193 | 82.72023 | 160
82.9738 | 153 | 82.97326 | 176 | 82.9318 | 190 | 82.74012 | 180
82.99369 | 165 | 82.99315 | 172 | 82.95169 | 195 | 82.76001 | 166
83.01358 | 183 | 83.01304 | 140 | 82.97158 | 165 | 82.77991 | 211
83.03347 | 171 | 83.03293 | 173 | 82.99147 | 194 | 82.7998 | 156
83.05337 | 152 | 83.05283 | 164 | 83.01137 | 181 | 82.81969 | 161
83.07326 | 178 | 83.07272 | 173 | 83.03126 | 187 | 82.83958 | 187
83.09315 | 157 | 83.09261 | 180 | 83.05115 | 188 | 82.85947 | 178
83.11304 | 150 | 83.1125 | 155 | 83.07104 | 169 | 82.87937 | 166
83.13293 | 190 | 83.1324 | 187 | 83.09094 | 185 | 82.89926 | 192
83.15283 | 159 | 83.15229 | 160 | 83.11083 | 191 | 82.91915 | 196
83.17272 | 157 | 83.17218 | 176 | 83.13072 | 203 | 82.93904 | 179
83.19261 | 162 | 83.19207 | 169 | 83.15061 | 179 | 82.95894 | 171
83.2125 | 163 | 83.21196 | 190 | 83.1705 | 192 | 82.97883 | 212
83.2324 | 184 | 83.23186 | 156 | 83.1904 | 206 | 82.99872 | 165
83.25229 | 164 | 83.25175 | 198 | 83.21029 | 197 | 83.01861 | 159
83.27218 | 161 | 83.27164 | 178 | 83.23018 | 179 | 83.0385 | 179
83.29207 | 172 | 83.29153 | 178 | 83.25007 | 200 | 83.0584 | 162
83.31196 | 176 | 83.31143 | 162 | 83.26996 | 177 | 83.07829 | 177
83.33186 | 160 | 83.33132 | 162 | 83.28986 | 189 | 83.09818 | 178
83.35175 | 178 | 83.35121 | 179 | 83.30975 | 191 | 83.11807 | 198
83.37164 | 164 | 83.3711 | 174 | 83.32964 | 181 | 83.13796 | 150
83.39153 | 170 | 83.39099 | 180 | 83.34953 | 191 | 83.15786 | 168
83.41143 | 142 | 83.41089 | 142 | 83.36943 | 191 | 83.17775 | 175
83.43132 | 157 | 83.43078 | 182 | 83.38932 | 184 | 83.19764 | 165
83.45121 | 177 | 83.45067 | 163 | 83.40921 | 170 | 83.21753 | 191
83.4711 | 157 | 83.47056 | 177 | 83.4291 | 183 | 83.23743 | 180
83.49099 | 184 | 83.49046 | 192 | 83.44899 | 164 | 83.25732 | 130
83.51089 | 147 | 83.51035 | 174 | 83.46889 | 200 | 83.27721 | 162
83.53078 | 163 | 83.53024 | 149 | 83.48878 | 192 | 83.2971 | 163
83.55067 | 153 | 83.55013 | 192 | 83.50867 | 200 | 83.31699 | 184
83.57056 | 171 | 83.57002 | 171 | 83.52856 | 173 | 83.33689 | 153
83.59046 | 183 | 83.58992 | 155 | 83.54846 | 189 | 83.35678 | 175
83.61035 | 177 | 83.60981 | 167 | 83.56835 | 173 | 83.37667 | 175
83.63024 | 188 | 83.6297 | 164 | 83.58824 | 182 | 83.39656 | 178
83.65013 | 176 | 83.64959 | 172 | 83.60813 | 186 | 83.41646 | 162
83.67002 | 159 | 83.66949 | 174 | 83.62802 | 175 | 83.43635 | 193
83.68992 | 162 | 83.68938 | 187 | 83.64792 | 184 | 83.45624 | 191
83.70981 | 171 | 83.70927 | 157 | 83.66781 | 211 | 83.47613 | 170
83.7297 | 171 | 83.72916 | 196 | 83.6877 | 200 | 83.49602 | 166
83.74959 | 192 | 83.74905 | 202 | 83.70759 | 185 | 83.51592 | 177
83.76949 | 193 | 83.76895 | 196 | 83.72749 | 186 | 83.53581 | 169
83.78938 | 190 | 83.78884 | 217 | 83.74738 | 201 | 83.5557 | 158
83.80927 | 228 | 83.80873 | 256 | 83.76727 | 192 | 83.57559 | 180
83.82916 | 235 | 83.82862 | 264 | 83.78716 | 220 | 83.59549 | 168
83.84905 | 247 | 83.84852 | 271 | 83.80705 | 207 | 83.61538 | 170
83.86895 | 245 | 83.86841 | 213 | 83.82695 | 241 | 83.63527 | 170
83.88884 | 235 | 83.8883 | 191 | 83.84684 | 225 | 83.65516 | 164
83.90873 | 180 | 83.90819 | 181 | 83.86673 | 210 | 83.67505 | 196
83.92862 | 179 | 83.92808 | 204 | 83.88662 | 206 | 83.69495 | 185
83.94852 | 177 | 83.94798 | 173 | 83.90652 | 213 | 83.71484 | 189
83.96841 | 200 | 83.96787 | 198 | 83.92641 | 179 | 83.73473 | 172
83.9883 | 190 | 83.98776 | 173 | 83.9463 | 198 | 83.75462 | 204
84.00819 | 181 | 84.00765 | 223 | 83.96619 | 194 | 83.77452 | 172
84.02808 | 195 | 84.02754 | 196 | 83.98608 | 188 | 83.79441 | 200
84.04798 | 198 | 84.04744 | 199 | 84.00598 | 171 | 83.8143 | 215
84.06787 | 198 | 84.06733 | 200 | 84.02587 | 198 | 83.83419 | 194
84.08776 | 203 | 84.08722 | 218 | 84.04576 | 217 | 83.85408 | 221
84.10765 | 195 | 84.10711 | 232 | 84.06565 | 217 | 83.87398 | 195
84.12754 | 182 | 84.12701 | 203 | 84.08555 | 226 | 83.89387 | 194
84.14744 | 193 | 84.1469 | 203 | 84.10544 | 224 | 83.91376 | 202
84.16733 | 184 | 84.16679 | 158 | 84.12533 | 199 | 83.93365 | 161
84.18722 | 190 | 84.18668 | 168 | 84.14522 | 194 | 83.95355 | 185
84.20711 | 159 | 84.20657 | 179 | 84.16511 | 201 | 83.97344 | 155
84.22701 | 176 | 84.22647 | 183 | 84.18501 | 173 | 83.99333 | 205
84.2469 | 183 | 84.24636 | 154 | 84.2049 | 184 | 84.01322 | 194
84.26679 | 168 | 84.26625 | 169 | 84.22479 | 174 | 84.03311 | 186
84.28668 | 159 | 84.28614 | 173 | 84.24468 | 177 | 84.05301 | 192
84.30657 | 181 | 84.30604 | 166 | 84.26457 | 196 | 84.0729 | 179
84.32647 | 183 | 84.32593 | 168 | 84.28447 | 210 | 84.09279 | 192
84.34636 | 158 | 84.34582 | 158 | 84.30436 | 187 | 84.11268 | 199
84.36625 | 157 | 84.36571 | 154 | 84.32425 | 194 | 84.13257 | 173
84.38614 | 167 | 84.3856 | 197 | 84.34414 | 191 | 84.15247 | 170
84.40604 | 188 | 84.4055 | 182 | 84.36404 | 176 | 84.17236 | 188
84.42593 | 171 | 84.42539 | 166 | 84.38393 | 210 | 84.19225 | 188
84.44582 | 178 | 84.44528 | 156 | 84.40382 | 188 | 84.21214 | 170
84.46571 | 164 | 84.46517 | 166 | 84.42371 | 189 | 84.23204 | 179
84.4856 | 163 | 84.48507 | 165 | 84.4436 | 185 | 84.25193 | 183
84.5055 | 167 | 84.50496 | 186 | 84.4635 | 199 | 84.27182 | 180
84.52539 | 176 | 84.52485 | 185 | 84.48339 | 191 | 84.29171 | 181
84.54528 | 174 | 84.54474 | 148 | 84.50328 | 202 | 84.3116 | 189
84.56517 | 155 | 84.56463 | 176 | 84.52317 | 181 | 84.3315 | 193
84.58507 | 183 | 84.58453 | 185 | 84.54307 | 186 | 84.35139 | 179
84.60496 | 163 | 84.60442 | 177 | 84.56296 | 199 | 84.37128 | 178
84.62485 | 188 | 84.62431 | 165 | 84.58285 | 193 | 84.39117 | 165
84.64474 | 177 | 84.6442 | 161 | 84.60274 | 190 | 84.41107 | 178
84.66463 | 185 | 84.6641 | 180 | 84.62263 | 170 | 84.43096 | 165
84.68453 | 161 | 84.68399 | 144 | 84.64253 | 168 | 84.45085 | 177
84.70442 | 174 | 84.70388 | 169 | 84.66242 | 184 | 84.47074 | 165
84.72431 | 166 | 84.72377 | 170 | 84.68231 | 204 | 84.49063 | 192
84.7442 | 182 | 84.74366 | 162 | 84.7022 | 173 | 84.51053 | 168
84.7641 | 163 | 84.76356 | 182 | 84.7221 | 197 | 84.53042 | 169
84.78399 | 167 | 84.78345 | 177 | 84.74199 | 191 | 84.55031 | 167
84.80388 | 179 | 84.80334 | 174 | 84.76188 | 191 | 84.5702 | 178
84.82377 | 174 | 84.82323 | 152 | 84.78177 | 166 | 84.5901 | 152
84.84366 | 172 | 84.84313 | 174 | 84.80166 | 190 | 84.60999 | 174
84.86356 | 192 | 84.86302 | 188 | 84.82156 | 205 | 84.62988 | 147
84.88345 | 156 | 84.88291 | 176 | 84.84145 | 177 | 84.64977 | 181
84.90334 | 164 | 84.9028 | 171 | 84.86134 | 206 | 84.66966 | 176
84.92323 | 192 | 84.92269 | 189 | 84.88123 | 170 | 84.68956 | 147
84.94313 | 170 | 84.94259 | 162 | 84.90113 | 197 | 84.70945 | 163
84.96302 | 194 | 84.96248 | 187 | 84.92102 | 203 | 84.72934 | 174
84.98291 | 177 | 84.98237 | 178 | 84.94091 | 183 | 84.74923 | 179
85.0028 | 166 | 85.00226 | 180 | 84.9608 | 222 | 84.76913 | 172
85.02269 | 196 | 85.02215 | 172 | 84.98069 | 205 | 84.78902 | 169
85.04259 | 182 | 85.04205 | 144 | 85.00059 | 197 | 84.80891 | 211
85.06248 | 172 | 85.06194 | 161 | 85.02048 | 229 | 84.8288 | 182
85.08237 | 164 | 85.08183 | 154 | 85.04037 | 229 | 84.84869 | 187
85.10226 | 178 | 85.10172 | 175 | 85.06026 | 210 | 84.86859 | 193
85.12215 | 159 | 85.12162 | 169 | 85.08016 | 202 | 84.88848 | 182
85.14205 | 163 | 85.14151 | 157 | 85.10005 | 194 | 84.90837 | 195
85.16194 | 192 | 85.1614 | 172 | 85.11994 | 170 | 84.92826 | 175
85.18183 | 205 | 85.18129 | 165 | 85.13983 | 201 | 84.94816 | 194
85.20172 | 190 | 85.20118 | 176 | 85.15972 | 194 | 84.96805 | 174
85.22162 | 188 | 85.22108 | 157 | 85.17962 | 172 | 84.98794 | 176
85.24151 | 145 | 85.24097 | 171 | 85.19951 | 214 | 85.00783 | 169
85.2614 | 191 | 85.26086 | 144 | 85.2194 | 202 | 85.02772 | 153
85.28129 | 183 | 85.28075 | 140 | 85.23929 | 188 | 85.04762 | 176
85.30118 | 171 | 85.30065 | 173 | 85.25918 | 219 | 85.06751 | 185
85.32108 | 160 | 85.32054 | 168 | 85.27908 | 193 | 85.0874 | 208
85.34097 | 186 | 85.34043 | 176 | 85.29897 | 181 | 85.10729 | 200
85.36086 | 171 | 85.36032 | 156 | 85.31886 | 199 | 85.12718 | 225
85.38075 | 156 | 85.38021 | 151 | 85.33875 | 190 | 85.14708 | 219
85.40065 | 159 | 85.40011 | 201 | 85.35865 | 180 | 85.16697 | 232
85.42054 | 191 | 85.42 | 171 | 85.37854 | 208 | 85.18686 | 209
85.44043 | 172 | 85.43989 | 131 | 85.39843 | 192 | 85.20675 | 217
85.46032 | 165 | 85.45978 | 155 | 85.41832 | 196 | 85.22665 | 205
85.48021 | 144 | 85.47968 | 147 | 85.43821 | 200 | 85.24654 | 188
85.50011 | 158 | 85.49957 | 159 | 85.45811 | 160 | 85.26643 | 184
85.52 | 178 | 85.51946 | 163 | 85.478 | 197 | 85.28632 | 167
85.53989 | 173 | 85.53935 | 169 | 85.49789 | 203 | 85.30621 | 180
85.55978 | 160 | 85.55924 | 147 | 85.51778 | 183 | 85.32611 | 201
85.57968 | 168 | 85.57914 | 182 | 85.53768 | 192 | 85.346 | 164
85.59957 | 152 | 85.59903 | 187 | 85.55757 | 172 | 85.36589 | 186
85.61946 | 175 | 85.61892 | 165 | 85.57746 | 185 | 85.38578 | 197
85.63935 | 152 | 85.63881 | 173 | 85.59735 | 204 | 85.40568 | 220
85.65924 | 195 | 85.65871 | 187 | 85.61724 | 172 | 85.42557 | 221
85.67914 | 164 | 85.6786 | 163 | 85.63714 | 185 | 85.44546 | 213
85.69903 | 170 | 85.69849 | 156 | 85.65703 | 166 | 85.46535 | 209
85.71892 | 158 | 85.71838 | 170 | 85.67692 | 187 | 85.48524 | 176
85.73881 | 169 | 85.73827 | 163 | 85.69681 | 167 | 85.50514 | 163
85.75871 | 151 | 85.75817 | 160 | 85.71671 | 166 | 85.52503 | 197
85.7786 | 178 | 85.77806 | 160 | 85.7366 | 196 | 85.54492 | 189
85.79849 | 160 | 85.79795 | 161 | 85.75649 | 222 | 85.56481 | 165
85.81838 | 158 | 85.81784 | 158 | 85.77638 | 183 | 85.58471 | 178
85.83827 | 203 | 85.83774 | 152 | 85.79627 | 170 | 85.6046 | 170
85.85817 | 174 | 85.85763 | 179 | 85.81617 | 154 | 85.62449 | 171
85.87806 | 184 | 85.87752 | 152 | 85.83606 | 167 | 85.64438 | 174
85.89795 | 151 | 85.89741 | 166 | 85.85595 | 192 | 85.66427 | 155
85.91784 | 179 | 85.9173 | 147 | 85.87584 | 190 | 85.68417 | 165
85.93774 | 170 | 85.9372 | 159 | 85.89574 | 175 | 85.70406 | 174
85.95763 | 174 | 85.95709 | 155 | 85.91563 | 162 | 85.72395 | 172
85.97752 | 173 | 85.97698 | 169 | 85.93552 | 177 | 85.74384 | 164
85.99741 | 182 | 85.99687 | 157 | 85.95541 | 153 | 85.76374 | 173
86.0173 | 171 | 86.01676 | 177 | 85.9753 | 171 | 85.78363 | 199
86.0372 | 150 | 86.03666 | 167 | 85.9952 | 173 | 85.80352 | 182
86.05709 | 170 | 86.05655 | 180 | 86.01509 | 159 | 85.82341 | 192
86.07698 | 171 | 86.07644 | 165 | 86.03498 | 172 | 85.8433 | 174
86.09687 | 176 | 86.09633 | 148 | 86.05487 | 182 | 85.8632 | 171
86.11676 | 179 | 86.11623 | 162 | 86.07477 | 179 | 85.88309 | 161
86.13666 | 166 | 86.13612 | 151 | 86.09466 | 180 | 85.90298 | 179
86.15655 | 144 | 86.15601 | 156 | 86.11455 | 198 | 85.92287 | 176
86.17644 | 159 | 86.1759 | 171 | 86.13444 | 198 | 85.94277 | 164
86.19633 | 146 | 86.19579 | 163 | 86.15433 | 198 | 85.96266 | 169
86.21623 | 167 | 86.21569 | 160 | 86.17423 | 191 | 85.98255 | 171
86.23612 | 171 | 86.23558 | 168 | 86.19412 | 180 | 86.00244 | 154
86.25601 | 159 | 86.25547 | 165 | 86.21401 | 179 | 86.02233 | 157
86.2759 | 178 | 86.27536 | 162 | 86.2339 | 166 | 86.04223 | 180
86.29579 | 173 | 86.29526 | 157 | 86.25379 | 182 | 86.06212 | 201
86.31569 | 159 | 86.31515 | 163 | 86.27369 | 174 | 86.08201 | 149
86.33558 | 180 | 86.33504 | 162 | 86.29358 | 187 | 86.1019 | 149
86.35547 | 154 | 86.35493 | 158 | 86.31347 | 181 | 86.12179 | 182
86.37536 | 179 | 86.37482 | 151 | 86.33336 | 165 | 86.14169 | 180
86.39526 | 173 | 86.39472 | 153 | 86.35326 | 202 | 86.16158 | 180
86.41515 | 169 | 86.41461 | 163 | 86.37315 | 181 | 86.18147 | 168
86.43504 | 173 | 86.4345 | 167 | 86.39304 | 196 | 86.20136 | 165
86.45493 | 184 | 86.45439 | 169 | 86.41293 | 156 | 86.22126 | 183
86.47482 | 156 | 86.47429 | 189 | 86.43282 | 189 | 86.24115 | 180
86.49472 | 162 | 86.49418 | 163 | 86.45272 | 165 | 86.26104 | 177
86.51461 | 183 | 86.51407 | 170 | 86.47261 | 168 | 86.28093 | 171
86.5345 | 180 | 86.53396 | 152 | 86.4925 | 171 | 86.30082 | 170
86.55439 | 153 | 86.55385 | 188 | 86.51239 | 197 | 86.32072 | 153
86.57429 | 189 | 86.57375 | 170 | 86.53229 | 157 | 86.34061 | 178
86.59418 | 171 | 86.59364 | 193 | 86.55218 | 186 | 86.3605 | 185
86.61407 | 159 | 86.61353 | 136 | 86.57207 | 167 | 86.38039 | 157
86.63396 | 148 | 86.63342 | 158 | 86.59196 | 171 | 86.40029 | 200
86.65385 | 188 | 86.65332 | 163 | 86.61185 | 189 | 86.42018 | 181
86.67375 | 175 | 86.67321 | 155 | 86.63175 | 189 | 86.44007 | 174
86.69364 | 181 | 86.6931 | 166 | 86.65164 | 168 | 86.45996 | 160
86.71353 | 179 | 86.71299 | 165 | 86.67153 | 186 | 86.47985 | 160
86.73342 | 164 | 86.73288 | 176 | 86.69142 | 161 | 86.49975 | 149
86.75332 | 159 | 86.75278 | 162 | 86.71132 | 181 | 86.51964 | 179
86.77321 | 155 | 86.77267 | 173 | 86.73121 | 168 | 86.53953 | 177
86.7931 | 146 | 86.79256 | 136 | 86.7511 | 192 | 86.55942 | 171
86.81299 | 153 | 86.81245 | 155 | 86.77099 | 170 | 86.57932 | 183
86.83288 | 157 | 86.83235 | 168 | 86.79088 | 159 | 86.59921 | 215
86.85278 | 182 | 86.85224 | 160 | 86.81078 | 178 | 86.6191 | 209
86.87267 | 164 | 86.87213 | 140 | 86.83067 | 191 | 86.63899 | 179
86.89256 | 166 | 86.89202 | 165 | 86.85056 | 219 | 86.65888 | 156
86.91245 | 187 | 86.91191 | 169 | 86.87045 | 184 | 86.67878 | 181
86.93235 | 164 | 86.93181 | 176 | 86.89035 | 171 | 86.69867 | 201
86.95224 | 174 | 86.9517 | 150 | 86.91024 | 180 | 86.71856 | 149
86.97213 | 142 | 86.97159 | 176 | 86.93013 | 177 | 86.73845 | 152
86.99202 | 165 | 86.99148 | 163 | 86.95002 | 208 | 86.75835 | 160
87.01191 | 172 | 87.01137 | 213 | 86.96991 | 177 | 86.77824 | 189
87.03181 | 165 | 87.03127 | 176 | 86.98981 | 178 | 86.79813 | 165
87.0517 | 156 | 87.05116 | 170 | 87.0097 | 218 | 86.81802 | 169
87.07159 | 177 | 87.07105 | 149 | 87.02959 | 182 | 86.83791 | 183
87.09148 | 149 | 87.09094 | 143 | 87.04948 | 195 | 86.85781 | 177
87.11137 | 143 | 87.11084 | 173 | 87.06938 | 196 | 86.8777 | 163
87.13127 | 177 | 87.13073 | 157 | 87.08927 | 177 | 86.89759 | 175
87.15116 | 185 | 87.15062 | 188 | 87.10916 | 194 | 86.91748 | 209
87.17105 | 165 | 87.17051 | 155 | 87.12905 | 183 | 86.93738 | 165
87.19094 | 147 | 87.1904 | 157 | 87.14894 | 179 | 86.95727 | 171
87.21084 | 177 | 87.2103 | 163 | 87.16884 | 179 | 86.97716 | 162
87.23073 | 154 | 87.23019 | 168 | 87.18873 | 179 | 86.99705 | 193
87.25062 | 167 | 87.25008 | 135 | 87.20862 | 168 | 87.01694 | 152
87.27051 | 167 | 87.26997 | 185 | 87.22851 | 192 | 87.03684 | 167
87.2904 | 167 | 87.28987 | 168 | 87.2484 | 199 | 87.05673 | 166
87.3103 | 155 | 87.30976 | 161 | 87.2683 | 177 | 87.07662 | 189
87.33019 | 205 | 87.32965 | 177 | 87.28819 | 178 | 87.09651 | 161
87.35008 | 201 | 87.34954 | 158 | 87.30808 | 181 | 87.1164 | 203
87.36997 | 169 | 87.36943 | 177 | 87.32797 | 185 | 87.1363 | 166
87.38987 | 183 | 87.38933 | 172 | 87.34787 | 174 | 87.15619 | 170
87.40976 | 171 | 87.40922 | 199 | 87.36776 | 176 | 87.17608 | 168
87.42965 | 197 | 87.42911 | 199 | 87.38765 | 178 | 87.19597 | 169
87.44954 | 167 | 87.449 | 189 | 87.40754 | 170 | 87.21587 | 191
87.46943 | 158 | 87.4689 | 190 | 87.42743 | 196 | 87.23576 | 166
87.48933 | 155 | 87.48879 | 181 | 87.44733 | 186 | 87.25565 | 177
87.50922 | 190 | 87.50868 | 179 | 87.46722 | 202 | 87.27554 | 185
87.52911 | 157 | 87.52857 | 165 | 87.48711 | 206 | 87.29543 | 196
87.549 | 164 | 87.54846 | 167 | 87.507 | 202 | 87.31533 | 167
87.5689 | 198 | 87.56836 | 157 | 87.5269 | 203 | 87.33522 | 169
87.58879 | 190 | 87.58825 | 150 | 87.54679 | 209 | 87.35511 | 153
87.60868 | 180 | 87.60814 | 144 | 87.56668 | 183 | 87.375 | 169
87.62857 | 172 | 87.62803 | 169 | 87.58657 | 194 | 87.3949 | 181
87.64846 | 169 | 87.64793 | 182 | 87.60646 | 166 | 87.41479 | 184
87.66836 | 177 | 87.66782 | 180 | 87.62636 | 177 | 87.43468 | 182
87.68825 | 171 | 87.68771 | 177 | 87.64625 | 186 | 87.45457 | 179
87.70814 | 157 | 87.7076 | 170 | 87.66614 | 182 | 87.47446 | 209
87.72803 | 172 | 87.72749 | 197 | 87.68603 | 187 | 87.49436 | 189
87.74793 | 185 | 87.74739 | 152 | 87.70593 | 197 | 87.51425 | 168
87.76782 | 150 | 87.76728 | 165 | 87.72582 | 186 | 87.53414 | 154
87.78771 | 171 | 87.78717 | 161 | 87.74571 | 186 | 87.55403 | 192
87.8076 | 164 | 87.80706 | 163 | 87.7656 | 183 | 87.57393 | 182
87.82749 | 173 | 87.82696 | 143 | 87.78549 | 213 | 87.59382 | 183
87.84739 | 166 | 87.84685 | 176 | 87.80539 | 178 | 87.61371 | 168
87.86728 | 178 | 87.86674 | 167 | 87.82528 | 164 | 87.6336 | 180
87.88717 | 167 | 87.88663 | 163 | 87.84517 | 194 | 87.65349 | 146
87.90706 | 171 | 87.90652 | 174 | 87.86506 | 201 | 87.67339 | 175
87.92696 | 152 | 87.92642 | 166 | 87.88496 | 177 | 87.69328 | 181
87.94685 | 148 | 87.94631 | 165 | 87.90485 | 202 | 87.71317 | 183
87.96674 | 171 | 87.9662 | 174 | 87.92474 | 171 | 87.73306 | 167
87.98663 | 144 | 87.98609 | 151 | 87.94463 | 172 | 87.75296 | 186
88.00652 | 170 | 88.00598 | 164 | 87.96452 | 170 | 87.77285 | 194
88.02642 | 169 | 88.02588 | 154 | 87.98442 | 184 | 87.79274 | 156
88.04631 | 163 | 88.04577 | 184 | 88.00431 | 186 | 87.81263 | 174
88.0662 | 168 | 88.06566 | 151 | 88.0242 | 194 | 87.83252 | 156
88.08609 | 134 | 88.08555 | 155 | 88.04409 | 176 | 87.85242 | 169
88.10598 | 153 | 88.10545 | 176 | 88.06399 | 196 | 87.87231 | 162
88.12588 | 162 | 88.12534 | 171 | 88.08388 | 191 | 87.8922 | 174
88.14577 | 177 | 88.14523 | 143 | 88.10377 | 176 | 87.91209 | 176
88.16566 | 183 | 88.16512 | 176 | 88.12366 | 181 | 87.93199 | 176
88.18555 | 186 | 88.18501 | 147 | 88.14355 | 181 | 87.95188 | 161
88.20545 | 169 | 88.20491 | 153 | 88.16345 | 188 | 87.97177 | 150
88.22534 | 174 | 88.2248 | 151 | 88.18334 | 169 | 87.99166 | 185
88.24523 | 192 | 88.24469 | 161 | 88.20323 | 201 | 88.01155 | 167
88.26512 | 179 | 88.26458 | 144 | 88.22312 | 189 | 88.03145 | 177
88.28501 | 185 | 88.28448 | 173 | 88.24301 | 205 | 88.05134 | 184
88.30491 | 176 | 88.30437 | 146 | 88.26291 | 179 | 88.07123 | 183
88.3248 | 187 | 88.32426 | 157 | 88.2828 | 148 | 88.09112 | 185
88.34469 | 195 | 88.34415 | 191 | 88.30269 | 164 | 88.11101 | 159
88.36458 | 153 | 88.36404 | 164 | 88.32258 | 173 | 88.13091 | 168
88.38448 | 177 | 88.38394 | 165 | 88.34248 | 177 | 88.1508 | 163
88.40437 | 177 | 88.40383 | 173 | 88.36237 | 175 | 88.17069 | 163
88.42426 | 184 | 88.42372 | 170 | 88.38226 | 175 | 88.19058 | 184
88.44415 | 176 | 88.44361 | 156 | 88.40215 | 177 | 88.21048 | 157
88.46404 | 173 | 88.46351 | 166 | 88.42204 | 154 | 88.23037 | 178
88.48394 | 171 | 88.4834 | 183 | 88.44194 | 195 | 88.25026 | 171
88.50383 | 161 | 88.50329 | 165 | 88.46183 | 199 | 88.27015 | 174
88.52372 | 176 | 88.52318 | 182 | 88.48172 | 191 | 88.29004 | 168
88.54361 | 184 | 88.54307 | 170 | 88.50161 | 168 | 88.30994 | 183
88.56351 | 182 | 88.56297 | 167 | 88.52151 | 192 | 88.32983 | 167
88.5834 | 170 | 88.58286 | 159 | 88.5414 | 164 | 88.34972 | 167
88.60329 | 145 | 88.60275 | 168 | 88.56129 | 190 | 88.36961 | 182
88.62318 | 172 | 88.62264 | 164 | 88.58118 | 183 | 88.38951 | 164
88.64307 | 176 | 88.64254 | 145 | 88.60107 | 186 | 88.4094 | 150
88.66297 | 185 | 88.66243 | 144 | 88.62097 | 194 | 88.42929 | 172
88.68286 | 184 | 88.68232 | 155 | 88.64086 | 189 | 88.44918 | 174
88.70275 | 156 | 88.70221 | 179 | 88.66075 | 207 | 88.46907 | 183
88.72264 | 164 | 88.7221 | 169 | 88.68064 | 166 | 88.48897 | 195
88.74254 | 195 | 88.742 | 154 | 88.70054 | 174 | 88.50886 | 173
88.76243 | 188 | 88.76189 | 167 | 88.72043 | 187 | 88.52875 | 163
88.78232 | 175 | 88.78178 | 181 | 88.74032 | 184 | 88.54864 | 162
88.80221 | 158 | 88.80167 | 174 | 88.76021 | 175 | 88.56854 | 190
88.8221 | 194 | 88.82157 | 160 | 88.7801 | 191 | 88.58843 | 167
88.842 | 163 | 88.84146 | 151 | 88.8 | 186 | 88.60832 | 153
88.86189 | 164 | 88.86135 | 146 | 88.81989 | 172 | 88.62821 | 186
88.88178 | 168 | 88.88124 | 175 | 88.83978 | 179 | 88.6481 | 192
88.90167 | 172 | 88.90113 | 166 | 88.85967 | 171 | 88.668 | 184
88.92157 | 168 | 88.92103 | 175 | 88.87957 | 160 | 88.68789 | 184
88.94146 | 151 | 88.94092 | 180 | 88.89946 | 176 | 88.70778 | 212
88.96135 | 163 | 88.96081 | 171 | 88.91935 | 165 | 88.72767 | 172
88.98124 | 166 | 88.9807 | 155 | 88.93924 | 188 | 88.74757 | 162
89.00113 | 175 | 89.00059 | 131 | 88.95913 | 191 | 88.76746 | 163
89.02103 | 168 | 89.02049 | 154 | 88.97903 | 201 | 88.78735 | 182
89.04092 | 165 | 89.04038 | 180 | 88.99892 | 180 | 88.80724 | 167
89.06081 | 180 | 89.06027 | 148 | 89.01881 | 203 | 88.82713 | 190
89.0807 | 174 | 89.08016 | 163 | 89.0387 | 192 | 88.84703 | 181
89.10059 | 179 | 89.10006 | 151 | 89.0586 | 202 | 88.86692 | 160
89.12049 | 163 | 89.11995 | 163 | 89.07849 | 179 | 88.88681 | 186
89.14038 | 184 | 89.13984 | 158 | 89.09838 | 190 | 88.9067 | 161
89.16027 | 181 | 89.15973 | 188 | 89.11827 | 187 | 88.9266 | 173
89.18016 | 157 | 89.17962 | 180 | 89.13816 | 178 | 88.94649 | 187
89.20006 | 192 | 89.19952 | 158 | 89.15806 | 163 | 88.96638 | 176
89.21995 | 184 | 89.21941 | 150 | 89.17795 | 206 | 88.98627 | 159
89.23984 | 138 | 89.2393 | 168 | 89.19784 | 168 | 89.00616 | 179
89.25973 | 169 | 89.25919 | 172 | 89.21773 | 154 | 89.02606 | 157
89.27962 | 187 | 89.27909 | 147 | 89.23762 | 166 | 89.04595 | 158
89.29952 | 148 | 89.29898 | 170 | 89.25752 | 173 | 89.06584 | 162
89.31941 | 154 | 89.31887 | 173 | 89.27741 | 201 | 89.08573 | 161
89.3393 | 174 | 89.33876 | 163 | 89.2973 | 166 | 89.10562 | 186
89.35919 | 169 | 89.35865 | 172 | 89.31719 | 185 | 89.12552 | 174
89.37909 | 150 | 89.37855 | 139 | 89.33709 | 176 | 89.14541 | 160
89.39898 | 181 | 89.39844 | 152 | 89.35698 | 170 | 89.1653 | 181
89.41887 | 163 | 89.41833 | 172 | 89.37687 | 173 | 89.18519 | 173
89.43876 | 176 | 89.43822 | 167 | 89.39676 | 196 | 89.20509 | 164
89.45865 | 171 | 89.45812 | 174 | 89.41665 | 167 | 89.22498 | 172
89.47855 | 186 | 89.47801 | 166 | 89.43655 | 154 | 89.24487 | 169
89.49844 | 165 | 89.4979 | 176 | 89.45644 | 164 | 89.26476 | 167
89.51833 | 174 | 89.51779 | 154 | 89.47633 | 173 | 89.28465 | 155
89.53822 | 172 | 89.53768 | 158 | 89.49622 | 188 | 89.30455 | 156
89.55812 | 195 | 89.55758 | 149 | 89.51612 | 182 | 89.32444 | 181
89.57801 | 169 | 89.57747 | 158 | 89.53601 | 194 | 89.34433 | 190
89.5979 | 159 | 89.59736 | 150 | 89.5559 | 181 | 89.36422 | 175
89.61779 | 157 | 89.61725 | 156 | 89.57579 | 178 | 89.38412 | 170
89.63768 | 158 | 89.63715 | 144 | 89.59568 | 183 | 89.40401 | 184
89.65758 | 148 | 89.65704 | 146 | 89.61558 | 167 | 89.4239 | 184
89.67747 | 147 | 89.67693 | 157 | 89.63547 | 169 | 89.44379 | 186
89.69736 | 174 | 89.69682 | 173 | 89.65536 | 187 | 89.46368 | 178
89.71725 | 165 | 89.71671 | 148 | 89.67525 | 189 | 89.48358 | 161
89.73715 | 156 | 89.73661 | 165 | 89.69515 | 163 | 89.50347 | 173
89.75704 | 171 | 89.7565 | 151 | 89.71504 | 177 | 89.52336 | 165
89.77693 | 189 | 89.77639 | 173 | 89.73493 | 173 | 89.54325 | 172
89.79682 | 180 | 89.79628 | 170 | 89.75482 | 172 | 89.56315 | 182
89.81671 | 170 | 89.81618 | 156 | 89.77471 | 185 | 89.58304 | 184
89.83661 | 172 | 89.83607 | 158 | 89.79461 | 168 | 89.60293 | 173
89.8565 | 170 | 89.85596 | 164 | 89.8145 | 171 | 89.62282 | 175
89.87639 | 173 | 89.87585 | 157 | 89.83439 | 188 | 89.64271 | 188
89.89628 | 186 | 89.89574 | 171 | 89.85428 | 175 | 89.66261 | 181
89.91618 | 160 | 89.91564 | 155 | 89.87418 | 154 | 89.6825 | 159
89.93607 | 153 | 89.93553 | 164 | 89.89407 | 177 | 89.70239 | 171
89.95596 | 143 | 89.95542 | 159 | 89.91396 | 198 | 89.72228 | 183
89.97585 | 166 | 89.97531 | 171 | 89.93385 | 180 | 89.74218 | 195
89.99574 | 164 | 89.9952 | 161 | 89.95374 | 190 | 89.76207 | 158
90.01564 | 169 | 90.0151 | 162 | 89.97364 | 189 | 89.78196 | 161
90.03553 | 188 | 90.03499 | 179 | 89.99353 | 171 | 89.80185 | 200
90.05542 | 175 | 90.05488 | 155 | 90.01342 | 175 | 89.82174 | 198
90.07531 | 155 | 90.07477 | 152 | 90.03331 | 190 | 89.84164 | 176
90.0952 | 175 | 90.09467 | 163 | 90.05321 | 161 | 89.86153 | 194
90.1151 | 187 | 90.11456 | 165 | 90.0731 | 177 | 89.88142 | 211
90.13499 | 149 | 90.13445 | 172 | 90.09299 | 204 | 89.90131 | 175
90.15488 | 151 | 90.15434 | 163 | 90.11288 | 185 | 89.92121 | 180
90.17477 | 157 | 90.17423 | 140 | 90.13277 | 166 | 89.9411 | 165
90.19467 | 164 | 90.19413 | 161 | 90.15267 | 170 | 89.96099 | 186
90.21456 | 170 | 90.21402 | 165 | 90.17256 | 167 | 89.98088 | 175
90.23445 | 163 | 90.23391 | 162 | 90.19245 | 190 | 90.00077 | 133
90.25434 | 175 | 90.2538 | 136 | 90.21234 | 190 | 90.02067 | 182
90.27423 | 126 | 90.2737 | 154 | 90.23223 | 181 | 90.04056 | 175
90.29413 | 164 | 90.29359 | 182 | 90.25213 | 163 | 90.06045 | 190
90.31402 | 161 | 90.31348 | 164 | 90.27202 | 161 | 90.08034 | 162
90.33391 | 190 | 90.33337 | 163 | 90.29191 | 162 | 90.10023 | 173
90.3538 | 189 | 90.35326 | 177 | 90.3118 | 187 | 90.12013 | 179
90.3737 | 152 | 90.37316 | 137 | 90.3317 | 184 | 90.14002 | 161
90.39359 | 177 | 90.39305 | 169 | 90.35159 | 192 | 90.15991 | 166
90.41348 | 163 | 90.41294 | 159 | 90.37148 | 192 | 90.1798 | 184
90.43337 | 155 | 90.43283 | 172 | 90.39137 | 179 | 90.1997 | 175
90.45326 | 155 | 90.45273 | 156 | 90.41126 | 166 | 90.21959 | 192
90.47316 | 156 | 90.47262 | 171 | 90.43116 | 184 | 90.23948 | 181
90.49305 | 163 | 90.49251 | 165 | 90.45105 | 190 | 90.25937 | 172
90.51294 | 170 | 90.5124 | 177 | 90.47094 | 185 | 90.27926 | 156
90.53283 | 172 | 90.53229 | 169 | 90.49083 | 211 | 90.29916 | 167
90.55273 | 200 | 90.55219 | 176 | 90.51073 | 189 | 90.31905 | 162
90.57262 | 156 | 90.57208 | 175 | 90.53062 | 184 | 90.33894 | 159
90.59251 | 157 | 90.59197 | 163 | 90.55051 | 205 | 90.35883 | 170
90.6124 | 174 | 90.61186 | 204 | 90.5704 | 173 | 90.37873 | 202
90.63229 | 175 | 90.63176 | 159 | 90.59029 | 176 | 90.39862 | 160
90.65219 | 167 | 90.65165 | 168 | 90.61019 | 170 | 90.41851 | 176
90.67208 | 192 | 90.67154 | 172 | 90.63008 | 182 | 90.4384 | 157
90.69197 | 188 | 90.69143 | 192 | 90.64997 | 170 | 90.45829 | 170
90.71186 | 202 | 90.71132 | 211 | 90.66986 | 215 | 90.47819 | 179
90.73176 | 231 | 90.73122 | 262 | 90.68976 | 175 | 90.49808 | 163
90.75165 | 209 | 90.75111 | 271 | 90.70965 | 163 | 90.51797 | 168
90.77154 | 250 | 90.771 | 349 | 90.72954 | 228 | 90.53786 | 181
90.79143 | 250 | 90.79089 | 405 | 90.74943 | 205 | 90.55776 | 176
90.81132 | 228 | 90.81079 | 492 | 90.76932 | 216 | 90.57765 | 185
90.83122 | 196 | 90.83068 | 449 | 90.78922 | 224 | 90.59754 | 188
90.85111 | 220 | 90.85057 | 336 | 90.80911 | 260 | 90.61743 | 180
90.871 | 232 | 90.87046 | 295 | 90.829 | 326 | 90.63732 | 189
90.89089 | 225 | 90.89035 | 234 | 90.84889 | 279 | 90.65722 | 188
90.91079 | 186 | 90.91025 | 205 | 90.86879 | 326 | 90.67711 | 197
90.93068 | 190 | 90.93014 | 205 | 90.88868 | 237 | 90.697 | 214
90.95057 | 191 | 90.95003 | 239 | 90.90857 | 232 | 90.71689 | 199
90.97046 | 189 | 90.96992 | 194 | 90.92846 | 226 | 90.73679 | 237
90.99035 | 187 | 90.98981 | 190 | 90.94835 | 192 | 90.75668 | 242
91.01025 | 199 | 91.00971 | 176 | 90.96825 | 199 | 90.77657 | 246
91.03014 | 187 | 91.0296 | 243 | 90.98814 | 179 | 90.79646 | 271
91.05003 | 203 | 91.04949 | 254 | 91.00803 | 197 | 90.81635 | 305
91.06992 | 201 | 91.06938 | 297 | 91.02792 | 213 | 90.83625 | 277
91.08981 | 204 | 91.08928 | 325 | 91.04782 | 195 | 90.85614 | 226
91.10971 | 191 | 91.10917 | 319 | 91.06771 | 203 | 90.87603 | 215
91.1296 | 195 | 91.12906 | 260 | 91.0876 | 209 | 90.89592 | 203
91.14949 | 185 | 91.14895 | 243 | 91.10749 | 243 | 90.91582 | 232
91.16938 | 181 | 91.16884 | 234 | 91.12738 | 213 | 90.93571 | 179
91.18928 | 180 | 91.18874 | 222 | 91.14728 | 230 | 90.9556 | 215
91.20917 | 190 | 91.20863 | 183 | 91.16717 | 224 | 90.97549 | 206
91.22906 | 154 | 91.22852 | 177 | 91.18706 | 216 | 90.99538 | 180
91.24895 | 172 | 91.24841 | 167 | 91.20695 | 213 | 91.01528 | 181
91.26884 | 174 | 91.26831 | 167 | 91.22684 | 201 | 91.03517 | 173
91.28874 | 170 | 91.2882 | 187 | 91.24674 | 179 | 91.05506 | 191
91.30863 | 173 | 91.30809 | 181 | 91.26663 | 173 | 91.07495 | 219
91.32852 | 157 | 91.32798 | 163 | 91.28652 | 198 | 91.09484 | 217
91.34841 | 166 | 91.34787 | 112 | 91.30641 | 174 | 91.11474 | 249
91.36831 | 186 | 91.36777 | 158 | 91.32631 | 171 | 91.13463 | 181
91.3882 | 160 | 91.38766 | 177 | 91.3462 | 183 | 91.15452 | 223
91.40809 | 166 | 91.40755 | 159 | 91.36609 | 169 | 91.17441 | 193
91.42798 | 159 | 91.42744 | 168 | 91.38598 | 194 | 91.19431 | 185
91.44787 | 173 | 91.44734 | 154 | 91.40587 | 198 | 91.2142 | 159
91.46777 | 181 | 91.46723 | 162 | 91.42577 | 182 | 91.23409 | 176
91.48766 | 166 | 91.48712 | 156 | 91.44566 | 185 | 91.25398 | 181
91.50755 | 158 | 91.50701 | 150 | 91.46555 | 164 | 91.27387 | 172
91.52744 | 158 | 91.5269 | 179 | 91.48544 | 189 | 91.29377 | 167
91.54734 | 170 | 91.5468 | 178 | 91.50534 | 182 | 91.31366 | 161
91.56723 | 157 | 91.56669 | 153 | 91.52523 | 188 | 91.33355 | 169
91.58712 | 178 | 91.58658 | 183 | 91.54512 | 170 | 91.35344 | 168
91.60701 | 161 | 91.60647 | 168 | 91.56501 | 161 | 91.37334 | 180
91.6269 | 158 | 91.62637 | 160 | 91.5849 | 171 | 91.39323 | 152
91.6468 | 161 | 91.64626 | 143 | 91.6048 | 154 | 91.41312 | 190
91.66669 | 156 | 91.66615 | 164 | 91.62469 | 174 | 91.43301 | 187
91.68658 | 168 | 91.68604 | 141 | 91.64458 | 173 | 91.4529 | 170
91.70647 | 186 | 91.70593 | 163 | 91.66447 | 165 | 91.4728 | 159
91.72637 | 184 | 91.72583 | 147 | 91.68437 | 199 | 91.49269 | 165
91.74626 | 151 | 91.74572 | 171 | 91.70426 | 189 | 91.51258 | 189
91.76615 | 157 | 91.76561 | 156 | 91.72415 | 207 | 91.53247 | 177
91.78604 | 176 | 91.7855 | 163 | 91.74404 | 182 | 91.55237 | 189
91.80593 | 172 | 91.8054 | 141 | 91.76393 | 165 | 91.57226 | 159
91.82583 | 157 | 91.82529 | 170 | 91.78383 | 194 | 91.59215 | 186
91.84572 | 142 | 91.84518 | 165 | 91.80372 | 176 | 91.61204 | 168
91.86561 | 148 | 91.86507 | 142 | 91.82361 | 171 | 91.63193 | 137
91.8855 | 178 | 91.88496 | 161 | 91.8435 | 179 | 91.65183 | 194
91.9054 | 180 | 91.90486 | 171 | 91.8634 | 182 | 91.67172 | 174
91.92529 | 177 | 91.92475 | 149 | 91.88329 | 172 | 91.69161 | 171
91.94518 | 160 | 91.94464 | 141 | 91.90318 | 179 | 91.7115 | 190
91.96507 | 166 | 91.96453 | 168 | 91.92307 | 171 | 91.7314 | 182
91.98496 | 150 | 91.98442 | 149 | 91.94296 | 178 | 91.75129 | 164
92.00486 | 152 | 92.00432 | 164 | 91.96286 | 188 | 91.77118 | 161
92.02475 | 166 | 92.02421 | 142 | 91.98275 | 170 | 91.79107 | 158
92.04464 | 160 | 92.0441 | 158 | 92.00264 | 202 | 91.81096 | 169
92.06453 | 161 | 92.06399 | 159 | 92.02253 | 180 | 91.83086 | 155
92.08442 | 141 | 92.08389 | 159 | 92.04243 | 184 | 91.85075 | 167
92.10432 | 169 | 92.10378 | 165 | 92.06232 | 182 | 91.87064 | 185
92.12421 | 161 | 92.12367 | 173 | 92.08221 | 174 | 91.89053 | 190
92.1441 | 154 | 92.14356 | 160 | 92.1021 | 188 | 91.91043 | 173
92.16399 | 173 | 92.16345 | 146 | 92.12199 | 202 | 91.93032 | 153
92.18389 | 175 | 92.18335 | 151 | 92.14189 | 190 | 91.95021 | 173
92.20378 | 162 | 92.20324 | 145 | 92.16178 | 188 | 91.9701 | 178
92.22367 | 189 | 92.22313 | 156 | 92.18167 | 190 | 91.98999 | 181
92.24356 | 156 | 92.24302 | 158 | 92.20156 | 180 | 92.00989 | 175
92.26345 | 170 | 92.26292 | 161 | 92.22145 | 198 | 92.02978 | 170
92.28335 | 155 | 92.28281 | 184 | 92.24135 | 203 | 92.04967 | 153
92.30324 | 164 | 92.3027 | 169 | 92.26124 | 197 | 92.06956 | 168
92.32313 | 160 | 92.32259 | 152 | 92.28113 | 171 | 92.08945 | 171
92.34302 | 153 | 92.34248 | 168 | 92.30102 | 167 | 92.10935 | 201
92.36292 | 162 | 92.36238 | 156 | 92.32092 | 169 | 92.12924 | 206
92.38281 | 174 | 92.38227 | 160 | 92.34081 | 205 | 92.14913 | 187
92.4027 | 177 | 92.40216 | 154 | 92.3607 | 168 | 92.16902 | 158
92.42259 | 167 | 92.42205 | 156 | 92.38059 | 199 | 92.18892 | 195
92.44248 | 164 | 92.44195 | 159 | 92.40048 | 181 | 92.20881 | 181
92.46238 | 167 | 92.46184 | 160 | 92.42038 | 177 | 92.2287 | 190
92.48227 | 176 | 92.48173 | 156 | 92.44027 | 185 | 92.24859 | 182
92.50216 | 176 | 92.50162 | 159 | 92.46016 | 182 | 92.26848 | 186
92.52205 | 160 | 92.52151 | 174 | 92.48005 | 168 | 92.28838 | 197
92.54195 | 158 | 92.54141 | 167 | 92.49995 | 161 | 92.30827 | 190
92.56184 | 163 | 92.5613 | 162 | 92.51984 | 184 | 92.32816 | 202
92.58173 | 167 | 92.58119 | 122 | 92.53973 | 174 | 92.34805 | 191
92.60162 | 193 | 92.60108 | 165 | 92.55962 | 161 | 92.36795 | 173
92.62151 | 151 | 92.62098 | 170 | 92.57951 | 182 | 92.38784 | 186
92.64141 | 170 | 92.64087 | 198 | 92.59941 | 156 | 92.40773 | 182
92.6613 | 167 | 92.66076 | 167 | 92.6193 | 193 | 92.42762 | 183
92.68119 | 149 | 92.68065 | 181 | 92.63919 | 173 | 92.44751 | 168
92.70108 | 184 | 92.70054 | 173 | 92.65908 | 170 | 92.46741 | 140
92.72098 | 163 | 92.72044 | 204 | 92.67898 | 181 | 92.4873 | 169
92.74087 | 168 | 92.74033 | 215 | 92.69887 | 199 | 92.50719 | 176
92.76076 | 192 | 92.76022 | 189 | 92.71876 | 197 | 92.52708 | 182
92.78065 | 199 | 92.78011 | 174 | 92.73865 | 203 | 92.54698 | 208
92.80054 | 203 | 92.80001 | 174 | 92.75854 | 203 | 92.56687 | 180
92.82044 | 220 | 92.8199 | 192 | 92.77844 | 210 | 92.58676 | 164
92.84033 | 196 | 92.83979 | 181 | 92.79833 | 216 | 92.60665 | 182
92.86022 | 158 | 92.85968 | 183 | 92.81822 | 199 | 92.62654 | 164
92.88011 | 169 | 92.87957 | 178 | 92.83811 | 230 | 92.64644 | 169
92.90001 | 165 | 92.89947 | 173 | 92.85801 | 200 | 92.66633 | 180
92.9199 | 160 | 92.91936 | 169 | 92.8779 | 208 | 92.68622 | 180
92.93979 | 162 | 92.93925 | 202 | 92.89779 | 166 | 92.70611 | 184
92.95968 | 202 | 92.95914 | 167 | 92.91768 | 185 | 92.72601 | 164
92.97957 | 151 | 92.97903 | 169 | 92.93757 | 195 | 92.7459 | 165
92.99947 | 180 | 92.99893 | 155 | 92.95747 | 178 | 92.76579 | 171
93.01936 | 170 | 93.01882 | 198 | 92.97736 | 154 | 92.78568 | 181
93.03925 | 183 | 93.03871 | 187 | 92.99725 | 205 | 92.80557 | 168
93.05914 | 174 | 93.0586 | 180 | 93.01714 | 173 | 92.82547 | 175
93.07903 | 160 | 93.0785 | 164 | 93.03704 | 186 | 92.84536 | 153
93.09893 | 175 | 93.09839 | 172 | 93.05693 | 183 | 92.86525 | 181
93.11882 | 174 | 93.11828 | 190 | 93.07682 | 213 | 92.88514 | 181
93.13871 | 182 | 93.13817 | 183 | 93.09671 | 213 | 92.90504 | 181
93.1586 | 181 | 93.15806 | 143 | 93.1166 | 196 | 92.92493 | 157
93.1785 | 177 | 93.17796 | 178 | 93.1365 | 186 | 92.94482 | 158
93.19839 | 162 | 93.19785 | 186 | 93.15639 | 172 | 92.96471 | 148
93.21828 | 152 | 93.21774 | 176 | 93.17628 | 158 | 92.9846 | 179
93.23817 | 164 | 93.23763 | 177 | 93.19617 | 184 | 93.0045 | 208
93.25806 | 143 | 93.25753 | 150 | 93.21606 | 177 | 93.02439 | 193
93.27796 | 164 | 93.27742 | 175 | 93.23596 | 177 | 93.04428 | 184
93.29785 | 176 | 93.29731 | 146 | 93.25585 | 186 | 93.06417 | 147
93.31774 | 181 | 93.3172 | 172 | 93.27574 | 158 | 93.08406 | 170
93.33763 | 164 | 93.33709 | 151 | 93.29563 | 174 | 93.10396 | 162
93.35753 | 157 | 93.35699 | 175 | 93.31553 | 183 | 93.12385 | 187
93.37742 | 156 | 93.37688 | 161 | 93.33542 | 165 | 93.14374 | 155
93.39731 | 146 | 93.39677 | 161 | 93.35531 | 188 | 93.16363 | 157
93.4172 | 157 | 93.41666 | 160 | 93.3752 | 149 | 93.18353 | 168
93.43709 | 163 | 93.43656 | 172 | 93.39509 | 183 | 93.20342 | 186
93.45699 | 153 | 93.45645 | 151 | 93.41499 | 155 | 93.22331 | 158
93.47688 | 149 | 93.47634 | 155 | 93.43488 | 160 | 93.2432 | 159
93.49677 | 170 | 93.49623 | 170 | 93.45477 | 159 | 93.26309 | 188
93.51666 | 158 | 93.51612 | 169 | 93.47466 | 182 | 93.28299 | 172
93.53656 | 158 | 93.53602 | 177 | 93.49456 | 175 | 93.30288 | 179
93.55645 | 159 | 93.55591 | 165 | 93.51445 | 207 | 93.32277 | 163
93.57634 | 147 | 93.5758 | 167 | 93.53434 | 180 | 93.34266 | 172
93.59623 | 155 | 93.59569 | 170 | 93.55423 | 162 | 93.36256 | 191
93.61612 | 167 | 93.61559 | 191 | 93.57412 | 189 | 93.38245 | 179
93.63602 | 169 | 93.63548 | 154 | 93.59402 | 160 | 93.40234 | 172
93.65591 | 181 | 93.65537 | 167 | 93.61391 | 205 | 93.42223 | 171
93.6758 | 177 | 93.67526 | 193 | 93.6338 | 184 | 93.44212 | 162
93.69569 | 164 | 93.69515 | 185 | 93.65369 | 188 | 93.46202 | 180
93.71559 | 168 | 93.71505 | 176 | 93.67359 | 163 | 93.48191 | 153
93.73548 | 149 | 93.73494 | 169 | 93.69348 | 185 | 93.5018 | 164
93.75537 | 176 | 93.75483 | 151 | 93.71337 | 155 | 93.52169 | 184
93.77526 | 164 | 93.77472 | 164 | 93.73326 | 154 | 93.54159 | 173
93.79515 | 174 | 93.79462 | 152 | 93.75315 | 181 | 93.56148 | 170
93.81505 | 158 | 93.81451 | 168 | 93.77305 | 164 | 93.58137 | 171
93.83494 | 171 | 93.8344 | 179 | 93.79294 | 194 | 93.60126 | 182
93.85483 | 164 | 93.85429 | 138 | 93.81283 | 215 | 93.62115 | 166
93.87472 | 145 | 93.87418 | 158 | 93.83272 | 162 | 93.64105 | 163
93.89462 | 161 | 93.89408 | 154 | 93.85262 | 172 | 93.66094 | 168
93.91451 | 188 | 93.91397 | 154 | 93.87251 | 177 | 93.68083 | 175
93.9344 | 179 | 93.93386 | 167 | 93.8924 | 163 | 93.70072 | 186
93.95429 | 140 | 93.95375 | 174 | 93.91229 | 168 | 93.72062 | 167
93.97418 | 152 | 93.97364 | 175 | 93.93218 | 153 | 93.74051 | 177
93.99408 | 182 | 93.99354 | 164 | 93.95208 | 207 | 93.7604 | 152
94.01397 | 170 | 94.01343 | 159 | 93.97197 | 158 | 93.78029 | 189
94.03386 | 168 | 94.03332 | 159 | 93.99186 | 186 | 93.80018 | 170
94.05375 | 167 | 94.05321 | 170 | 94.01175 | 170 | 93.82008 | 182
94.07364 | 155 | 94.07311 | 154 | 94.03165 | 156 | 93.83997 | 165
94.09354 | 176 | 94.093 | 172 | 94.05154 | 192 | 93.85986 | 186
94.11343 | 173 | 94.11289 | 152 | 94.07143 | 183 | 93.87975 | 186
94.13332 | 166 | 94.13278 | 167 | 94.09132 | 197 | 93.89965 | 183
94.15321 | 165 | 94.15267 | 182 | 94.11121 | 161 | 93.91954 | 177
94.17311 | 174 | 94.17257 | 184 | 94.13111 | 182 | 93.93943 | 181
94.193 | 173 | 94.19246 | 173 | 94.151 | 189 | 93.95932 | 170
94.21289 | 156 | 94.21235 | 197 | 94.17089 | 156 | 93.97921 | 175
94.23278 | 160 | 94.23224 | 183 | 94.19078 | 165 | 93.99911 | 171
94.25267 | 130 | 94.25214 | 175 | 94.21067 | 185 | 94.019 | 166
94.27257 | 162 | 94.27203 | 182 | 94.23057 | 169 | 94.03889 | 171
94.29246 | 155 | 94.29192 | 166 | 94.25046 | 176 | 94.05878 | 173
94.31235 | 173 | 94.31181 | 149 | 94.27035 | 203 | 94.07867 | 159
94.33224 | 158 | 94.3317 | 176 | 94.29024 | 151 | 94.09857 | 180
94.35214 | 156 | 94.3516 | 189 | 94.31014 | 175 | 94.11846 | 210
94.37203 | 166 | 94.37149 | 194 | 94.33003 | 185 | 94.13835 | 169
94.39192 | 159 | 94.39138 | 173 | 94.34992 | 170 | 94.15824 | 171
94.41181 | 176 | 94.41127 | 173 | 94.36981 | 159 | 94.17814 | 169
94.4317 | 176 | 94.43117 | 177 | 94.3897 | 177 | 94.19803 | 172
94.4516 | 179 | 94.45106 | 174 | 94.4096 | 188 | 94.21792 | 168
94.47149 | 167 | 94.47095 | 164 | 94.42949 | 179 | 94.23781 | 173
94.49138 | 152 | 94.49084 | 167 | 94.44938 | 171 | 94.2577 | 188
94.51127 | 185 | 94.51073 | 175 | 94.46927 | 171 | 94.2776 | 182
94.53117 | 189 | 94.53063 | 197 | 94.48917 | 185 | 94.29749 | 148
94.55106 | 181 | 94.55052 | 180 | 94.50906 | 164 | 94.31738 | 177
94.57095 | 176 | 94.57041 | 169 | 94.52895 | 199 | 94.33727 | 191
94.59084 | 182 | 94.5903 | 177 | 94.54884 | 178 | 94.35717 | 173
94.61073 | 171 | 94.6102 | 206 | 94.56873 | 201 | 94.37706 | 176
94.63063 | 184 | 94.63009 | 203 | 94.58863 | 207 | 94.39695 | 187
94.65052 | 195 | 94.64998 | 200 | 94.60852 | 224 | 94.41684 | 197
94.67041 | 183 | 94.66987 | 202 | 94.62841 | 226 | 94.43673 | 205
94.6903 | 211 | 94.68976 | 179 | 94.6483 | 237 | 94.45663 | 196
94.7102 | 170 | 94.70966 | 164 | 94.6682 | 231 | 94.47652 | 180
94.73009 | 162 | 94.72955 | 181 | 94.68809 | 246 | 94.49641 | 210
94.74998 | 202 | 94.74944 | 193 | 94.70798 | 212 | 94.5163 | 195
94.76987 | 149 | 94.76933 | 180 | 94.72787 | 189 | 94.5362 | 214
94.78976 | 162 | 94.78923 | 172 | 94.74776 | 221 | 94.55609 | 180
94.80966 | 179 | 94.80912 | 191 | 94.76766 | 213 | 94.57598 | 233
94.82955 | 180 | 94.82901 | 175 | 94.78755 | 185 | 94.59587 | 259
94.84944 | 198 | 94.8489 | 168 | 94.80744 | 206 | 94.61576 | 244
94.86933 | 171 | 94.86879 | 187 | 94.82733 | 167 | 94.63566 | 269
94.88923 | 169 | 94.88869 | 202 | 94.84723 | 170 | 94.65555 | 266
94.90912 | 169 | 94.90858 | 166 | 94.86712 | 190 | 94.67544 | 251
94.92901 | 184 | 94.92847 | 194 | 94.88701 | 175 | 94.69533 | 212
94.9489 | 203 | 94.94836 | 200 | 94.9069 | 214 | 94.71523 | 215
94.96879 | 195 | 94.96825 | 190 | 94.92679 | 196 | 94.73512 | 214
94.98869 | 189 | 94.98815 | 209 | 94.94669 | 198 | 94.75501 | 186
95.00858 | 191 | 95.00804 | 184 | 94.96658 | 211 | 94.7749 | 193
95.02847 | 187 | 95.02793 | 199 | 94.98647 | 218 | 94.79479 | 163
95.04836 | 180 | 95.04782 | 228 | 95.00636 | 195 | 94.81469 | 189
95.06825 | 190 | 95.06772 | 263 | 95.02626 | 204 | 94.83458 | 162
95.08815 | 223 | 95.08761 | 276 | 95.04615 | 191 | 94.85447 | 221
95.10804 | 226 | 95.1075 | 259 | 95.06604 | 187 | 94.87436 | 197
95.12793 | 226 | 95.12739 | 292 | 95.08593 | 175 | 94.89426 | 203
95.14782 | 202 | 95.14728 | 246 | 95.10582 | 192 | 94.91415 | 234
95.16772 | 186 | 95.16718 | 211 | 95.12572 | 185 | 94.93404 | 227
95.18761 | 169 | 95.18707 | 225 | 95.14561 | 202 | 94.95393 | 258
95.2075 | 179 | 95.20696 | 199 | 95.1655 | 174 | 94.97382 | 296
95.22739 | 175 | 95.22685 | 186 | 95.18539 | 194 | 94.99372 | 283
95.24728 | 177 | 95.24675 | 174 | 95.20528 | 208 | 95.01361 | 247
95.26718 | 178 | 95.26664 | 183 | 95.22518 | 177 | 95.0335 | 233
95.28707 | 168 | 95.28653 | 174 | 95.24507 | 176 | 95.05339 | 253
95.30696 | 167 | 95.30642 | 176 | 95.26496 | 204 | 95.07328 | 241
95.32685 | 188 | 95.32631 | 201 | 95.28485 | 196 | 95.09318 | 254
95.34675 | 167 | 95.34621 | 202 | 95.30475 | 181 | 95.11307 | 255
95.36664 | 176 | 95.3661 | 199 | 95.32464 | 160 | 95.13296 | 229
95.38653 | 156 | 95.38599 | 184 | 95.34453 | 196 | 95.15285 | 211
95.40642 | 175 | 95.40588 | 215 | 95.36442 | 179 | 95.17275 | 211
95.42631 | 184 | 95.42578 | 192 | 95.38431 | 202 | 95.19264 | 182
95.44621 | 195 | 95.44567 | 205 | 95.40421 | 185 | 95.21253 | 182
95.4661 | 177 | 95.46556 | 221 | 95.4241 | 184 | 95.23242 | 196
95.48599 | 174 | 95.48545 | 215 | 95.44399 | 187 | 95.25231 | 181
95.50588 | 161 | 95.50534 | 157 | 95.46388 | 199 | 95.27221 | 194
95.52578 | 178 | 95.52524 | 163 | 95.48378 | 205 | 95.2921 | 229
95.54567 | 158 | 95.54513 | 163 | 95.50367 | 188 | 95.31199 | 206
95.56556 | 161 | 95.56502 | 171 | 95.52356 | 187 | 95.33188 | 183
95.58545 | 190 | 95.58491 | 178 | 95.54345 | 193 | 95.35178 | 215
95.60534 | 173 | 95.60481 | 194 | 95.56334 | 197 | 95.37167 | 205
95.62524 | 170 | 95.6247 | 161 | 95.58324 | 172 | 95.39156 | 199
95.64513 | 175 | 95.64459 | 164 | 95.60313 | 183 | 95.41145 | 210
95.66502 | 157 | 95.66448 | 146 | 95.62302 | 221 | 95.43134 | 185
95.68491 | 162 | 95.68437 | 151 | 95.64291 | 186 | 95.45124 | 190
95.70481 | 158 | 95.70427 | 178 | 95.66281 | 186 | 95.47113 | 194
95.7247 | 185 | 95.72416 | 149 | 95.6827 | 189 | 95.49102 | 171
95.74459 | 157 | 95.74405 | 151 | 95.70259 | 190 | 95.51091 | 169
95.76448 | 193 | 95.76394 | 163 | 95.72248 | 200 | 95.53081 | 193
95.78437 | 170 | 95.78384 | 170 | 95.74237 | 188 | 95.5507 | 173
95.80427 | 162 | 95.80373 | 168 | 95.76227 | 178 | 95.57059 | 224
95.82416 | 157 | 95.82362 | 162 | 95.78216 | 188 | 95.59048 | 181
95.84405 | 163 | 95.84351 | 153 | 95.80205 | 169 | 95.61037 | 182
95.86394 | 168 | 95.8634 | 170 | 95.82194 | 163 | 95.63027 | 190
95.88384 | 182 | 95.8833 | 181 | 95.84184 | 178 | 95.65016 | 153
95.90373 | 192 | 95.90319 | 153 | 95.86173 | 170 | 95.67005 | 182
95.92362 | 179 | 95.92308 | 212 | 95.88162 | 175 | 95.68994 | 174
95.94351 | 160 | 95.94297 | 162 | 95.90151 | 158 | 95.70984 | 162
95.9634 | 150 | 95.96286 | 188 | 95.9214 | 209 | 95.72973 | 160
95.9833 | 173 | 95.98276 | 186 | 95.9413 | 173 | 95.74962 | 176
96.00319 | 182 | 96.00265 | 186 | 95.96119 | 170 | 95.76951 | 199
96.02308 | 162 | 96.02254 | 167 | 95.98108 | 177 | 95.7894 | 184
96.04297 | 180 | 96.04243 | 145 | 96.00097 | 173 | 95.8093 | 191
96.06286 | 188 | 96.06233 | 181 | 96.02087 | 177 | 95.82919 | 173
96.08276 | 182 | 96.08222 | 168 | 96.04076 | 188 | 95.84908 | 203
96.10265 | 156 | 96.10211 | 171 | 96.06065 | 161 | 95.86897 | 201
96.12254 | 184 | 96.122 | 203 | 96.08054 | 186 | 95.88887 | 178
96.14243 | 175 | 96.14189 | 176 | 96.10043 | 185 | 95.90876 | 174
96.16233 | 176 | 96.16179 | 223 | 96.12033 | 190 | 95.92865 | 185
96.18222 | 190 | 96.18168 | 254 | 96.14022 | 223 | 95.94854 | 185
96.20211 | 209 | 96.20157 | 288 | 96.16011 | 192 | 95.96843 | 170
96.222 | 171 | 96.22146 | 277 | 96.18 | 194 | 95.98833 | 194
96.24189 | 171 | 96.24136 | 293 | 96.19989 | 219 | 96.00822 | 177
96.26179 | 199 | 96.26125 | 270 | 96.21979 | 216 | 96.02811 | 189
96.28168 | 182 | 96.28114 | 259 | 96.23968 | 205 | 96.048 | 194
96.30157 | 174 | 96.30103 | 212 | 96.25957 | 216 | 96.06789 | 170
96.32146 | 216 | 96.32092 | 179 | 96.27946 | 247 | 96.08779 | 192
96.34136 | 169 | 96.34082 | 181 | 96.29936 | 235 | 96.10768 | 190
96.36125 | 183 | 96.36071 | 167 | 96.31925 | 211 | 96.12757 | 196
96.38114 | 148 | 96.3806 | 189 | 96.33914 | 222 | 96.14746 | 221
96.40103 | 154 | 96.40049 | 157 | 96.35903 | 209 | 96.16736 | 222
96.42092 | 167 | 96.42039 | 188 | 96.37892 | 218 | 96.18725 | 195
96.44082 | 174 | 96.44028 | 195 | 96.39882 | 161 | 96.20714 | 210
96.46071 | 172 | 96.46017 | 192 | 96.41871 | 178 | 96.22703 | 218
96.4806 | 185 | 96.48006 | 175 | 96.4386 | 177 | 96.24692 | 197
96.50049 | 170 | 96.49995 | 181 | 96.45849 | 157 | 96.26682 | 199
96.52039 | 205 | 96.51985 | 229 | 96.47839 | 184 | 96.28671 | 182
96.54028 | 159 | 96.53974 | 221 | 96.49828 | 177 | 96.3066 | 190
96.56017 | 206 | 96.55963 | 227 | 96.51817 | 199 | 96.32649 | 203
96.58006 | 175 | 96.57952 | 221 | 96.53806 | 186 | 96.34639 | 196
96.59995 | 170 | 96.59942 | 187 | 96.55795 | 198 | 96.36628 | 143
96.61985 | 176 | 96.61931 | 209 | 96.57785 | 193 | 96.38617 | 171
96.63974 | 172 | 96.6392 | 211 | 96.59774 | 193 | 96.40606 | 174
96.65963 | 176 | 96.65909 | 197 | 96.61763 | 193 | 96.42595 | 170
96.67952 | 179 | 96.67898 | 202 | 96.63752 | 174 | 96.44585 | 177
96.69942 | 165 | 96.69888 | 200 | 96.65742 | 187 | 96.46574 | 175
96.71931 | 162 | 96.71877 | 254 | 96.67731 | 195 | 96.48563 | 204
96.7392 | 181 | 96.73866 | 229 | 96.6972 | 168 | 96.50552 | 190
96.75909 | 136 | 96.75855 | 232 | 96.71709 | 160 | 96.52542 | 174
96.77898 | 210 | 96.77845 | 190 | 96.73698 | 189 | 96.54531 | 174
96.79888 | 180 | 96.79834 | 190 | 96.75688 | 173 | 96.5652 | 183
96.81877 | 159 | 96.81823 | 205 | 96.77677 | 161 | 96.58509 | 212
96.83866 | 157 | 96.83812 | 184 | 96.79666 | 170 | 96.60498 | 179
96.85855 | 180 | 96.85801 | 191 | 96.81655 | 184 | 96.62488 | 170
96.87845 | 179 | 96.87791 | 175 | 96.83645 | 174 | 96.64477 | 179
96.89834 | 161 | 96.8978 | 176 | 96.85634 | 197 | 96.66466 | 161
96.91823 | 163 | 96.91769 | 171 | 96.87623 | 185 | 96.68455 | 189
96.93812 | 180 | 96.93758 | 187 | 96.89612 | 210 | 96.70445 | 157
96.95801 | 167 | 96.95747 | 157 | 96.91601 | 172 | 96.72434 | 161
96.97791 | 166 | 96.97737 | 167 | 96.93591 | 186 | 96.74423 | 193
96.9978 | 171 | 96.99726 | 203 | 96.9558 | 186 | 96.76412 | 185
97.01769 | 160 | 97.01715 | 179 | 96.97569 | 187 | 96.78401 | 164
97.03758 | 140 | 97.03704 | 206 | 96.99558 | 166 | 96.80391 | 156
97.05747 | 179 | 97.05694 | 225 | 97.01548 | 187 | 96.8238 | 166
97.07737 | 169 | 97.07683 | 220 | 97.03537 | 188 | 96.84369 | 175
97.09726 | 163 | 97.09672 | 187 | 97.05526 | 180 | 96.86358 | 190
97.11715 | 175 | 97.11661 | 173 | 97.07515 | 163 | 96.88348 | 193
97.13704 | 147 | 97.1365 | 174 | 97.09504 | 155 | 96.90337 | 170
97.15694 | 170 | 97.1564 | 161 | 97.11494 | 174 | 96.92326 | 164
97.17683 | 156 | 97.17629 | 171 | 97.13483 | 155 | 96.94315 | 162
97.19672 | 180 | 97.19618 | 169 | 97.15472 | 177 | 96.96304 | 183
97.21661 | 198 | 97.21607 | 145 | 97.17461 | 172 | 96.98294 | 166
97.2365 | 175 | 97.23597 | 170 | 97.1945 | 173 | 97.00283 | 190
97.2564 | 169 | 97.25586 | 170 | 97.2144 | 175 | 97.02272 | 177
97.27629 | 167 | 97.27575 | 187 | 97.23429 | 180 | 97.04261 | 173
97.29618 | 144 | 97.29564 | 175 | 97.25418 | 191 | 97.0625 | 172
97.31607 | 163 | 97.31553 | 142 | 97.27407 | 171 | 97.0824 | 163
97.33597 | 175 | 97.33543 | 148 | 97.29397 | 175 | 97.10229 | 150
97.35586 | 178 | 97.35532 | 169 | 97.31386 | 186 | 97.12218 | 182
97.37575 | 160 | 97.37521 | 180 | 97.33375 | 171 | 97.14207 | 177
97.39564 | 149 | 97.3951 | 161 | 97.35364 | 173 | 97.16197 | 169
97.41553 | 153 | 97.415 | 142 | 97.37353 | 189 | 97.18186 | 163
97.43543 | 166 | 97.43489 | 147 | 97.39343 | 190 | 97.20175 | 160
97.45532 | 166 | 97.45478 | 163 | 97.41332 | 185 | 97.22164 | 167
97.47521 | 167 | 97.47467 | 153 | 97.43321 | 174 | 97.24153 | 180
97.4951 | 177 | 97.49456 | 156 | 97.4531 | 173 | 97.26143 | 195
97.515 | 150 | 97.51446 | 158 | 97.473 | 183 | 97.28132 | 182
97.53489 | 178 | 97.53435 | 152 | 97.49289 | 158 | 97.30121 | 174
97.55478 | 172 | 97.55424 | 165 | 97.51278 | 154 | 97.3211 | 176
97.57467 | 185 | 97.57413 | 166 | 97.53267 | 184 | 97.341 | 152
97.59456 | 183 | 97.59403 | 159 | 97.55256 | 183 | 97.36089 | 168
97.61446 | 172 | 97.61392 | 182 | 97.57246 | 178 | 97.38078 | 173
97.63435 | 205 | 97.63381 | 165 | 97.59235 | 186 | 97.40067 | 163
97.65424 | 145 | 97.6537 | 197 | 97.61224 | 165 | 97.42056 | 166
97.67413 | 159 | 97.67359 | 188 | 97.63213 | 169 | 97.44046 | 174
97.69403 | 188 | 97.69349 | 174 | 97.65203 | 170 | 97.46035 | 161
97.71392 | 155 | 97.71338 | 185 | 97.67192 | 200 | 97.48024 | 177
97.73381 | 188 | 97.73327 | 211 | 97.69181 | 162 | 97.50013 | 158
97.7537 | 168 | 97.75316 | 157 | 97.7117 | 159 | 97.52003 | 169
97.77359 | 185 | 97.77306 | 179 | 97.73159 | 171 | 97.53992 | 174
97.79349 | 171 | 97.79295 | 151 | 97.75149 | 170 | 97.55981 | 181
97.81338 | 189 | 97.81284 | 171 | 97.77138 | 217 | 97.5797 | 176
97.83327 | 158 | 97.83273 | 145 | 97.79127 | 171 | 97.59959 | 165
97.85316 | 163 | 97.85262 | 164 | 97.81116 | 211 | 97.61949 | 172
97.87306 | 148 | 97.87252 | 164 | 97.83106 | 158 | 97.63938 | 158
97.89295 | 159 | 97.89241 | 177 | 97.85095 | 188 | 97.65927 | 166
97.91284 | 186 | 97.9123 | 156 | 97.87084 | 190 | 97.67916 | 175
97.93273 | 159 | 97.93219 | 158 | 97.89073 | 192 | 97.69906 | 157
97.95262 | 143 | 97.95208 | 164 | 97.91062 | 208 | 97.71895 | 160
97.97252 | 146 | 97.97198 | 172 | 97.93052 | 167 | 97.73884 | 166
97.99241 | 183 | 97.99187 | 133 | 97.95041 | 189 | 97.75873 | 168
98.0123 | 190 | 98.01176 | 165 | 97.9703 | 182 | 97.77862 | 169
98.03219 | 162 | 98.03165 | 168 | 97.99019 | 189 | 97.79852 | 159
98.05208 | 163 | 98.05155 | 158 | 98.01009 | 163 | 97.81841 | 164
98.07198 | 192 | 98.07144 | 162 | 98.02998 | 200 | 97.8383 | 164
98.09187 | 184 | 98.09133 | 192 | 98.04987 | 168 | 97.85819 | 185
98.11176 | 191 | 98.11122 | 176 | 98.06976 | 186 | 97.87809 | 174
98.13165 | 192 | 98.13111 | 174 | 98.08965 | 158 | 97.89798 | 158
98.15155 | 157 | 98.15101 | 164 | 98.10955 | 183 | 97.91787 | 182
98.17144 | 189 | 98.1709 | 152 | 98.12944 | 188 | 97.93776 | 192
98.19133 | 182 | 98.19079 | 158 | 98.14933 | 156 | 97.95765 | 186
98.21122 | 171 | 98.21068 | 157 | 98.16922 | 183 | 97.97755 | 161
98.23111 | 163 | 98.23058 | 152 | 98.18911 | 172 | 97.99744 | 162
98.25101 | 180 | 98.25047 | 176 | 98.20901 | 171 | 98.01733 | 177
98.2709 | 157 | 98.27036 | 157 | 98.2289 | 183 | 98.03722 | 161
98.29079 | 168 | 98.29025 | 172 | 98.24879 | 158 | 98.05711 | 198
98.31068 | 157 | 98.31014 | 182 | 98.26868 | 231 | 98.07701 | 179
98.33058 | 161 | 98.33004 | 138 | 98.28858 | 186 | 98.0969 | 153
98.35047 | 161 | 98.34993 | 180 | 98.30847 | 177 | 98.11679 | 172
98.37036 | 199 | 98.36982 | 165 | 98.32836 | 200 | 98.13668 | 160
98.39025 | 167 | 98.38971 | 167 | 98.34825 | 159 | 98.15658 | 166
98.41014 | 174 | 98.40961 | 186 | 98.36814 | 189 | 98.17647 | 157
98.43004 | 194 | 98.4295 | 168 | 98.38804 | 204 | 98.19636 | 182
98.44993 | 161 | 98.44939 | 153 | 98.40793 | 188 | 98.21625 | 158
98.46982 | 174 | 98.46928 | 169 | 98.42782 | 183 | 98.23614 | 205
98.48971 | 165 | 98.48917 | 171 | 98.44771 | 197 | 98.25604 | 171
98.50961 | 183 | 98.50907 | 168 | 98.46761 | 178 | 98.27593 | 177
98.5295 | 193 | 98.52896 | 177 | 98.4875 | 180 | 98.29582 | 182
98.54939 | 188 | 98.54885 | 169 | 98.50739 | 179 | 98.31571 | 178
98.56928 | 162 | 98.56874 | 186 | 98.52728 | 187 | 98.33561 | 163
98.58917 | 184 | 98.58864 | 163 | 98.54717 | 181 | 98.3555 | 198
98.60907 | 170 | 98.60853 | 192 | 98.56707 | 177 | 98.37539 | 172
98.62896 | 179 | 98.62842 | 200 | 98.58696 | 173 | 98.39528 | 184
98.64885 | 160 | 98.64831 | 201 | 98.60685 | 178 | 98.41517 | 194
98.66874 | 184 | 98.6682 | 216 | 98.62674 | 199 | 98.43507 | 159
98.68864 | 154 | 98.6881 | 238 | 98.64664 | 208 | 98.45496 | 186
98.70853 | 173 | 98.70799 | 272 | 98.66653 | 221 | 98.47485 | 166
98.72842 | 195 | 98.72788 | 307 | 98.68642 | 200 | 98.49474 | 170
98.74831 | 191 | 98.74777 | 312 | 98.70631 | 214 | 98.51464 | 158
98.7682 | 202 | 98.76767 | 248 | 98.7262 | 223 | 98.53453 | 182
98.7881 | 190 | 98.78756 | 216 | 98.7461 | 204 | 98.55442 | 175
98.80799 | 189 | 98.80745 | 206 | 98.76599 | 243 | 98.57431 | 171
98.82788 | 165 | 98.82734 | 180 | 98.78588 | 208 | 98.5942 | 168
98.84777 | 161 | 98.84723 | 165 | 98.80577 | 203 | 98.6141 | 185
98.86767 | 167 | 98.86713 | 209 | 98.82567 | 201 | 98.63399 | 199
98.88756 | 172 | 98.88702 | 209 | 98.84556 | 188 | 98.65388 | 192
98.90745 | 169 | 98.90691 | 182 | 98.86545 | 197 | 98.67377 | 192
98.92734 | 177 | 98.9268 | 171 | 98.88534 | 188 | 98.69367 | 207
98.94723 | 190 | 98.94669 | 164 | 98.90523 | 208 | 98.71356 | 222
98.96713 | 160 | 98.96659 | 166 | 98.92513 | 194 | 98.73345 | 215
98.98702 | 181 | 98.98648 | 180 | 98.94502 | 201 | 98.75334 | 203
99.00691 | 175 | 99.00637 | 184 | 98.96491 | 189 | 98.77323 | 200
99.0268 | 187 | 99.02626 | 215 | 98.9848 | 185 | 98.79313 | 194
99.04669 | 172 | 99.04616 | 262 | 99.0047 | 191 | 98.81302 | 192
99.06659 | 160 | 99.06605 | 221 | 99.02459 | 208 | 98.83291 | 177
99.08648 | 179 | 99.08594 | 203 | 99.04448 | 175 | 98.8528 | 174
99.10637 | 166 | 99.10583 | 193 | 99.06437 | 225 | 98.8727 | 197
99.12626 | 168 | 99.12572 | 226 | 99.08426 | 192 | 98.89259 | 163
99.14616 | 190 | 99.14562 | 163 | 99.10416 | 224 | 98.91248 | 174
99.16605 | 138 | 99.16551 | 202 | 99.12405 | 214 | 98.93237 | 208
99.18594 | 155 | 99.1854 | 186 | 99.14394 | 195 | 98.95226 | 197
99.20583 | 162 | 99.20529 | 159 | 99.16383 | 195 | 98.97216 | 182
99.22572 | 183 | 99.22519 | 179 | 99.18372 | 167 | 98.99205 | 181
99.24562 | 174 | 99.24508 | 166 | 99.20362 | 180 | 99.01194 | 178
99.26551 | 157 | 99.26497 | 175 | 99.22351 | 228 | 99.03183 | 187
99.2854 | 176 | 99.28486 | 161 | 99.2434 | 202 | 99.05172 | 176
99.30529 | 166 | 99.30475 | 175 | 99.26329 | 194 | 99.07162 | 205
99.32519 | 190 | 99.32465 | 159 | 99.28319 | 201 | 99.09151 | 199
99.34508 | 157 | 99.34454 | 165 | 99.30308 | 170 | 99.1114 | 184
99.36497 | 163 | 99.36443 | 172 | 99.32297 | 206 | 99.13129 | 185
99.38486 | 161 | 99.38432 | 164 | 99.34286 | 181 | 99.15119 | 165
99.40475 | 148 | 99.40422 | 149 | 99.36275 | 218 | 99.17108 | 179
99.42465 | 160 | 99.42411 | 171 | 99.38265 | 192 | 99.19097 | 172
99.44454 | 184 | 99.444 | 176 | 99.40254 | 197 | 99.21086 | 186
99.46443 | 149 | 99.46389 | 136 | 99.42243 | 180 | 99.23075 | 157
99.48432 | 174 | 99.48378 | 144 | 99.44232 | 166 | 99.25065 | 172
99.50422 | 170 | 99.50368 | 156 | 99.46222 | 175 | 99.27054 | 189
99.52411 | 158 | 99.52357 | 201 | 99.48211 | 166 | 99.29043 | 173
99.544 | 181 | 99.54346 | 174 | 99.502 | 182 | 99.31032 | 193
99.56389 | 163 | 99.56335 | 159 | 99.52189 | 180 | 99.33022 | 173
99.58378 | 186 | 99.58325 | 167 | 99.54178 | 175 | 99.35011 | 173
99.60368 | 194 | 99.60314 | 152 | 99.56168 | 205 | 99.37 | 164
99.62357 | 175 | 99.62303 | 170 | 99.58157 | 187 | 99.38989 | 155
99.64346 | 177 | 99.64292 | 160 | 99.60146 | 176 | 99.40978 | 131
99.66335 | 170 | 99.66281 | 189 | 99.62135 | 162 | 99.42968 | 167
99.68325 | 166 | 99.68271 | 165 | 99.64125 | 160 | 99.44957 | 177
99.70314 | 173 | 99.7026 | 154 | 99.66114 | 171 | 99.46946 | 195
99.72303 | 141 | 99.72249 | 164 | 99.68103 | 199 | 99.48935 | 173
99.74292 | 161 | 99.74238 | 154 | 99.70092 | 185 | 99.50925 | 155
99.76281 | 168 | 99.76228 | 167 | 99.72081 | 198 | 99.52914 | 170
99.78271 | 160 | 99.78217 | 166 | 99.74071 | 166 | 99.54903 | 169
99.8026 | 174 | 99.80206 | 154 | 99.7606 | 190 | 99.56892 | 161
99.82249 | 162 | 99.82195 | 155 | 99.78049 | 184 | 99.58881 | 185
99.84238 | 181 | 99.84184 | 167 | 99.80038 | 182 | 99.60871 | 188
99.86228 | 173 | 99.86174 | 169 | 99.82028 | 172 | 99.6286 | 172
99.88217 | 153 | 99.88163 | 179 | 99.84017 | 159 | 99.64849 | 156
99.90206 | 184 | 99.90152 | 161 | 99.86006 | 141 | 99.66838 | 183
99.92195 | 154 | 99.92141 | 188 | 99.87995 | 185 | 99.68828 | 157
99.94184 | 156 | 99.9413 | 158 | 99.89984 | 159 | 99.70817 | 184
99.96174 | 186 | 99.9612 | 155 | 99.91974 | 172 | 99.72806 | 183
99.98163 | 171 | 99.98109 | 137 | 99.93963 | 188 | 99.74795 | 163
100.0015 | 152 |  |  | 99.95952 | 168 | 99.76784 | 185
100.0214 | 153 |  |  | 99.97941 | 167 | 99.78774 | 186
100.0413 | 174 |  |  | 99.99931 | 179 | 99.80763 | 169
100.0612 | 164 |  |  | 100.0192 | 204 | 99.82752 | 189
100.0811 | 162 |  |  | 100.0391 | 197 | 99.84741 | 156
[6 empty] | 99.86731 | 191
[6 empty] | 99.8872 | 139
[6 empty] | 99.90709 | 183

## Fig 4
Figure 4 - XRD patterns showing different behaviour in the edge region of the block specimens for different levels of activation and curing time.
Powder X-ray diffraction (XRD) patterns were taken with a Bruker D8 Advance diffractometer using Cu Kα (λ = 1.54060 Å) X-radiation using a step size of 0.02 °(2θ). Patterns were corrected for specimen height shift by calibrating to the most intense quartz reflection (101) at 26.6 °(2θ), and normalised to the most intense reflection in each respective pattern. Phase identification was done using Bruker EVA software.
Cont-24h-edge |  | Act-0h-edge |  | Act-0h-efflorescence |  | Act-24h-edge
2-theta | Intensity (counts) | 2-theta | Intensity (counts) | 2-theta | Intensity (counts) | 2-theta | Intensity (counts)
4.021117 | 1149 | 3.778302 | 1451 | 3.770979 | 1175 | 3.787979 | 1196
4.041009 | 1122 | 3.798195 | 1402 | 3.790871 | 1177 | 3.807871 | 1270
4.060901 | 1130 | 3.818087 | 1318 | 3.810763 | 1122 | 3.827763 | 1203
4.080793 | 1114 | 3.837979 | 1253 | 3.830656 | 1054 | 3.847656 | 1152
4.100685 | 1005 | 3.857871 | 1198 | 3.850548 | 1110 | 3.867548 | 1186
4.120578 | 1045 | 3.877763 | 1252 | 3.87044 | 1101 | 3.88744 | 1047
4.14047 | 1080 | 3.897656 | 1243 | 3.890332 | 1001 | 3.907332 | 1097
4.160362 | 973 | 3.917548 | 1183 | 3.910224 | 1020 | 3.927224 | 1074
4.180254 | 1015 | 3.93744 | 1092 | 3.930117 | 985 | 3.947117 | 957
4.200146 | 1026 | 3.957332 | 1171 | 3.950009 | 922 | 3.967009 | 1015
4.220039 | 1031 | 3.977224 | 1116 | 3.969901 | 923 | 3.986901 | 973
4.239931 | 1044 | 3.997117 | 1076 | 3.989793 | 917 | 4.006793 | 992
4.259823 | 960 | 4.017009 | 1011 | 4.009685 | 925 | 4.026685 | 962
4.279715 | 1013 | 4.036901 | 1001 | 4.029578 | 901 | 4.046578 | 989
4.299607 | 978 | 4.056793 | 988 | 4.04947 | 855 | 4.06647 | 923
4.3195 | 1026 | 4.076685 | 979 | 4.069362 | 850 | 4.086362 | 916
4.339392 | 966 | 4.096578 | 949 | 4.089254 | 932 | 4.106254 | 955
4.359284 | 948 | 4.11647 | 1018 | 4.109146 | 826 | 4.126146 | 909
4.379176 | 999 | 4.136362 | 984 | 4.129039 | 841 | 4.146039 | 938
4.399068 | 975 | 4.156254 | 969 | 4.148931 | 818 | 4.165931 | 949
4.418961 | 961 | 4.176146 | 954 | 4.168823 | 866 | 4.185823 | 857
4.438853 | 919 | 4.196039 | 937 | 4.188715 | 838 | 4.205715 | 920
4.458745 | 963 | 4.215931 | 897 | 4.208607 | 825 | 4.225607 | 882
4.478637 | 885 | 4.235823 | 946 | 4.2285 | 787 | 4.2455 | 858
4.498529 | 855 | 4.255715 | 896 | 4.248392 | 781 | 4.265392 | 880
4.518422 | 883 | 4.275607 | 854 | 4.268284 | 784 | 4.285284 | 860
4.538314 | 840 | 4.2955 | 895 | 4.288176 | 822 | 4.305176 | 874
4.558206 | 846 | 4.315392 | 898 | 4.308068 | 785 | 4.325068 | 806
4.578098 | 891 | 4.335284 | 810 | 4.327961 | 761 | 4.344961 | 855
4.59799 | 888 | 4.355176 | 840 | 4.347853 | 817 | 4.364853 | 834
4.617883 | 901 | 4.375068 | 800 | 4.367745 | 783 | 4.384745 | 803
4.637775 | 890 | 4.394961 | 854 | 4.387637 | 731 | 4.404637 | 879
4.657667 | 837 | 4.414853 | 930 | 4.407529 | 723 | 4.424529 | 799
4.677559 | 878 | 4.434745 | 815 | 4.427422 | 725 | 4.444422 | 808
4.697451 | 814 | 4.454637 | 818 | 4.447314 | 743 | 4.464314 | 839
4.717344 | 826 | 4.474529 | 823 | 4.467206 | 736 | 4.484206 | 846
4.737236 | 814 | 4.494422 | 799 | 4.487098 | 732 | 4.504098 | 834
4.757128 | 793 | 4.514314 | 822 | 4.50699 | 747 | 4.52399 | 772
4.77702 | 840 | 4.534206 | 776 | 4.526883 | 713 | 4.543883 | 798
4.796912 | 821 | 4.554098 | 795 | 4.546775 | 729 | 4.563775 | 829
4.816805 | 825 | 4.57399 | 773 | 4.566667 | 732 | 4.583667 | 767
4.836697 | 869 | 4.593883 | 754 | 4.586559 | 724 | 4.603559 | 774
4.856589 | 839 | 4.613775 | 750 | 4.606451 | 693 | 4.623451 | 760
4.876481 | 806 | 4.633667 | 769 | 4.626344 | 710 | 4.643344 | 818
4.896373 | 852 | 4.653559 | 769 | 4.646236 | 684 | 4.663236 | 761
4.916266 | 833 | 4.673451 | 714 | 4.666128 | 727 | 4.683128 | 776
4.936158 | 814 | 4.693344 | 758 | 4.68602 | 696 | 4.70302 | 746
4.95605 | 825 | 4.713236 | 752 | 4.705912 | 730 | 4.722912 | 797
4.975942 | 907 | 4.733128 | 764 | 4.725805 | 708 | 4.742805 | 752
4.995834 | 848 | 4.75302 | 711 | 4.745697 | 761 | 4.762697 | 718
5.015727 | 829 | 4.772912 | 772 | 4.765589 | 683 | 4.782589 | 747
5.035619 | 820 | 4.792805 | 739 | 4.785481 | 657 | 4.802481 | 769
5.055511 | 823 | 4.812697 | 780 | 4.805373 | 715 | 4.822373 | 725
5.075403 | 820 | 4.832589 | 757 | 4.825266 | 733 | 4.842266 | 753
5.095295 | 777 | 4.852481 | 720 | 4.845158 | 663 | 4.862158 | 739
5.115188 | 830 | 4.872373 | 723 | 4.86505 | 689 | 4.88205 | 720
5.13508 | 846 | 4.892266 | 787 | 4.884942 | 704 | 4.901942 | 686
5.154972 | 783 | 4.912158 | 708 | 4.904834 | 635 | 4.921834 | 744
5.174864 | 786 | 4.93205 | 718 | 4.924727 | 665 | 4.941727 | 697
5.194756 | 798 | 4.951942 | 735 | 4.944619 | 661 | 4.961619 | 717
5.214649 | 817 | 4.971834 | 712 | 4.964511 | 636 | 4.981511 | 706
5.234541 | 809 | 4.991727 | 693 | 4.984403 | 659 | 5.001403 | 742
5.254433 | 830 | 5.011619 | 717 | 5.004295 | 682 | 5.021295 | 695
5.274325 | 806 | 5.031511 | 715 | 5.024188 | 669 | 5.041188 | 747
5.294217 | 804 | 5.051403 | 711 | 5.04408 | 630 | 5.06108 | 727
5.31411 | 773 | 5.071295 | 731 | 5.063972 | 659 | 5.080972 | 711
5.334002 | 764 | 5.091188 | 697 | 5.083864 | 673 | 5.100864 | 769
5.353894 | 788 | 5.11108 | 614 | 5.103756 | 623 | 5.120756 | 726
5.373786 | 762 | 5.130972 | 668 | 5.123649 | 684 | 5.140649 | 759
5.393678 | 759 | 5.150864 | 671 | 5.143541 | 661 | 5.160541 | 739
5.413571 | 821 | 5.170756 | 682 | 5.163433 | 656 | 5.180433 | 711
5.433463 | 733 | 5.190649 | 697 | 5.183325 | 682 | 5.200325 | 700
5.453355 | 784 | 5.210541 | 705 | 5.203217 | 631 | 5.220217 | 700
5.473247 | 809 | 5.230433 | 653 | 5.22311 | 650 | 5.24011 | 693
5.493139 | 770 | 5.250325 | 645 | 5.243002 | 633 | 5.260002 | 655
5.513032 | 751 | 5.270217 | 679 | 5.262894 | 623 | 5.279894 | 694
5.532924 | 804 | 5.29011 | 670 | 5.282786 | 571 | 5.299786 | 675
5.552816 | 756 | 5.310002 | 673 | 5.302678 | 643 | 5.319678 | 666
5.572708 | 810 | 5.329894 | 648 | 5.322571 | 619 | 5.339571 | 685
5.5926 | 816 | 5.349786 | 684 | 5.342463 | 625 | 5.359463 | 686
5.612493 | 840 | 5.369678 | 728 | 5.362355 | 680 | 5.379355 | 652
5.632385 | 732 | 5.389571 | 652 | 5.382247 | 630 | 5.399247 | 715
5.652277 | 813 | 5.409463 | 663 | 5.402139 | 638 | 5.419139 | 662
5.672169 | 768 | 5.429355 | 676 | 5.422032 | 641 | 5.439032 | 729
5.692061 | 760 | 5.449247 | 700 | 5.441924 | 650 | 5.458924 | 705
5.711954 | 768 | 5.469139 | 656 | 5.461816 | 616 | 5.478816 | 718
5.731846 | 763 | 5.489032 | 639 | 5.481708 | 658 | 5.498708 | 688
5.751738 | 805 | 5.508924 | 645 | 5.5016 | 618 | 5.5186 | 667
5.77163 | 746 | 5.528816 | 637 | 5.521493 | 607 | 5.538493 | 712
5.791522 | 752 | 5.548708 | 689 | 5.541385 | 569 | 5.558385 | 686
5.811415 | 751 | 5.5686 | 697 | 5.561277 | 660 | 5.578277 | 672
5.831307 | 765 | 5.588493 | 613 | 5.581169 | 594 | 5.598169 | 639
5.851199 | 755 | 5.608385 | 654 | 5.601061 | 581 | 5.618061 | 681
5.871091 | 750 | 5.628277 | 645 | 5.620954 | 633 | 5.637954 | 669
5.890983 | 763 | 5.648169 | 660 | 5.640846 | 630 | 5.657846 | 697
5.910876 | 748 | 5.668061 | 708 | 5.660738 | 618 | 5.677738 | 642
5.930768 | 804 | 5.687954 | 633 | 5.68063 | 636 | 5.69763 | 649
5.95066 | 751 | 5.707846 | 665 | 5.700522 | 600 | 5.717522 | 645
5.970552 | 758 | 5.727738 | 689 | 5.720415 | 657 | 5.737415 | 659
5.990444 | 739 | 5.74763 | 618 | 5.740307 | 611 | 5.757307 | 652
6.010337 | 795 | 5.767522 | 674 | 5.760199 | 599 | 5.777199 | 614
6.030229 | 712 | 5.787415 | 611 | 5.780091 | 577 | 5.797091 | 659
6.050121 | 757 | 5.807307 | 650 | 5.799983 | 590 | 5.816983 | 647
6.070013 | 760 | 5.827199 | 638 | 5.819876 | 581 | 5.836876 | 608
6.089905 | 730 | 5.847091 | 653 | 5.839768 | 617 | 5.856768 | 626
6.109798 | 704 | 5.866983 | 614 | 5.85966 | 630 | 5.87666 | 674
6.12969 | 775 | 5.886876 | 622 | 5.879552 | 583 | 5.896552 | 633
6.149582 | 737 | 5.906768 | 655 | 5.899444 | 621 | 5.916444 | 641
6.169474 | 757 | 5.92666 | 636 | 5.919337 | 619 | 5.936337 | 683
6.189366 | 763 | 5.946552 | 642 | 5.939229 | 536 | 5.956229 | 651
6.209259 | 745 | 5.966444 | 630 | 5.959121 | 587 | 5.976121 | 628
6.229151 | 746 | 5.986337 | 635 | 5.979013 | 580 | 5.996013 | 594
6.249043 | 728 | 6.006229 | 626 | 5.998905 | 632 | 6.015905 | 641
6.268935 | 760 | 6.026121 | 632 | 6.018798 | 598 | 6.035798 | 681
6.288827 | 727 | 6.046013 | 602 | 6.03869 | 626 | 6.05569 | 588
6.30872 | 761 | 6.065905 | 585 | 6.058582 | 605 | 6.075582 | 605
6.328612 | 745 | 6.085798 | 608 | 6.078474 | 574 | 6.095474 | 615
6.348504 | 720 | 6.10569 | 655 | 6.098366 | 536 | 6.115366 | 638
6.368396 | 765 | 6.125582 | 667 | 6.118259 | 616 | 6.135259 | 638
6.388288 | 755 | 6.145474 | 686 | 6.138151 | 517 | 6.155151 | 644
6.408181 | 742 | 6.165366 | 638 | 6.158043 | 573 | 6.175043 | 624
6.428073 | 670 | 6.185259 | 575 | 6.177935 | 538 | 6.194935 | 619
6.447965 | 677 | 6.205151 | 565 | 6.197827 | 603 | 6.214827 | 605
6.467857 | 728 | 6.225043 | 600 | 6.21772 | 581 | 6.23472 | 626
6.487749 | 717 | 6.244935 | 616 | 6.237612 | 576 | 6.254612 | 598
6.507642 | 645 | 6.264827 | 619 | 6.257504 | 578 | 6.274504 | 556
6.527534 | 704 | 6.28472 | 627 | 6.277396 | 579 | 6.294396 | 656
6.547426 | 710 | 6.304612 | 566 | 6.297288 | 559 | 6.314288 | 604
6.567318 | 717 | 6.324504 | 580 | 6.317181 | 533 | 6.334181 | 583
6.58721 | 711 | 6.344396 | 591 | 6.337073 | 575 | 6.354073 | 577
6.607103 | 660 | 6.364288 | 621 | 6.356965 | 592 | 6.373965 | 651
6.626995 | 641 | 6.384181 | 571 | 6.376857 | 610 | 6.393857 | 630
6.646887 | 715 | 6.404073 | 571 | 6.396749 | 559 | 6.413749 | 636
6.666779 | 700 | 6.423965 | 597 | 6.416642 | 582 | 6.433642 | 629
6.686671 | 664 | 6.443857 | 562 | 6.436534 | 585 | 6.453534 | 587
6.706564 | 697 | 6.463749 | 603 | 6.456426 | 584 | 6.473426 | 599
6.726456 | 726 | 6.483642 | 585 | 6.476318 | 524 | 6.493318 | 591
6.746348 | 730 | 6.503534 | 543 | 6.49621 | 541 | 6.51321 | 589
6.76624 | 695 | 6.523426 | 567 | 6.516103 | 574 | 6.533103 | 599
6.786132 | 651 | 6.543318 | 613 | 6.535995 | 548 | 6.552995 | 627
6.806025 | 636 | 6.56321 | 573 | 6.555887 | 509 | 6.572887 | 599
6.825917 | 669 | 6.583103 | 572 | 6.575779 | 511 | 6.592779 | 611
6.845809 | 680 | 6.602995 | 590 | 6.595671 | 514 | 6.612671 | 572
6.865701 | 753 | 6.622887 | 608 | 6.615564 | 539 | 6.632564 | 590
6.885593 | 667 | 6.642779 | 584 | 6.635456 | 549 | 6.652456 | 598
6.905486 | 645 | 6.662671 | 566 | 6.655348 | 548 | 6.672348 | 581
6.925378 | 691 | 6.682564 | 589 | 6.67524 | 572 | 6.69224 | 644
6.94527 | 673 | 6.702456 | 579 | 6.695132 | 533 | 6.712132 | 667
6.965162 | 660 | 6.722348 | 562 | 6.715025 | 521 | 6.732025 | 583
6.985054 | 688 | 6.74224 | 547 | 6.734917 | 535 | 6.751917 | 616
7.004947 | 657 | 6.762132 | 579 | 6.754809 | 541 | 6.771809 | 599
7.024839 | 683 | 6.782025 | 553 | 6.774701 | 518 | 6.791701 | 606
7.044731 | 684 | 6.801917 | 531 | 6.794593 | 537 | 6.811593 | 539
7.064623 | 703 | 6.821809 | 550 | 6.814486 | 515 | 6.831486 | 581
7.084515 | 698 | 6.841701 | 535 | 6.834378 | 550 | 6.851378 | 606
7.104408 | 667 | 6.861593 | 550 | 6.85427 | 535 | 6.87127 | 585
7.1243 | 666 | 6.881486 | 573 | 6.874162 | 549 | 6.891162 | 572
7.144192 | 663 | 6.901378 | 554 | 6.894054 | 543 | 6.911054 | 592
7.164084 | 666 | 6.92127 | 597 | 6.913947 | 466 | 6.930947 | 574
7.183976 | 660 | 6.941162 | 558 | 6.933839 | 532 | 6.950839 | 558
7.203869 | 655 | 6.961054 | 546 | 6.953731 | 537 | 6.970731 | 561
7.223761 | 657 | 6.980947 | 570 | 6.973623 | 514 | 6.990623 | 601
7.243653 | 729 | 7.000839 | 542 | 6.993515 | 511 | 7.010515 | 555
7.263545 | 648 | 7.020731 | 529 | 7.013408 | 552 | 7.030408 | 586
7.283437 | 652 | 7.040623 | 540 | 7.0333 | 518 | 7.0503 | 585
7.30333 | 634 | 7.060515 | 540 | 7.053192 | 525 | 7.070192 | 577
7.323222 | 638 | 7.080408 | 541 | 7.073084 | 573 | 7.090084 | 580
7.343114 | 689 | 7.1003 | 576 | 7.092976 | 509 | 7.109976 | 594
7.363006 | 687 | 7.120192 | 542 | 7.112869 | 514 | 7.129869 | 594
7.382898 | 735 | 7.140084 | 558 | 7.132761 | 541 | 7.149761 | 558
7.402791 | 662 | 7.159976 | 566 | 7.152653 | 533 | 7.169653 | 625
7.422683 | 670 | 7.179869 | 541 | 7.172545 | 533 | 7.189545 | 538
7.442575 | 665 | 7.199761 | 548 | 7.192437 | 488 | 7.209437 | 572
7.462467 | 615 | 7.219653 | 533 | 7.21233 | 492 | 7.22933 | 598
7.482359 | 664 | 7.239545 | 533 | 7.232222 | 484 | 7.249222 | 547
7.502252 | 646 | 7.259437 | 540 | 7.252114 | 487 | 7.269114 | 573
7.522144 | 649 | 7.27933 | 556 | 7.272006 | 523 | 7.289006 | 531
7.542036 | 640 | 7.299222 | 531 | 7.291898 | 548 | 7.308898 | 566
7.561928 | 694 | 7.319114 | 542 | 7.311791 | 572 | 7.328791 | 549
7.58182 | 613 | 7.339006 | 495 | 7.331683 | 520 | 7.348683 | 576
7.601713 | 606 | 7.358898 | 563 | 7.351575 | 536 | 7.368575 | 572
7.621605 | 642 | 7.378791 | 563 | 7.371467 | 501 | 7.388467 | 547
7.641497 | 629 | 7.398683 | 568 | 7.391359 | 518 | 7.408359 | 562
7.661389 | 667 | 7.418575 | 545 | 7.411252 | 506 | 7.428252 | 603
7.681281 | 617 | 7.438467 | 524 | 7.431144 | 516 | 7.448144 | 557
7.701174 | 618 | 7.458359 | 540 | 7.451036 | 519 | 7.468036 | 565
7.721066 | 635 | 7.478252 | 496 | 7.470928 | 506 | 7.487928 | 572
7.740958 | 618 | 7.498144 | 516 | 7.49082 | 499 | 7.50782 | 561
7.76085 | 655 | 7.518036 | 515 | 7.510713 | 514 | 7.527713 | 592
7.780742 | 664 | 7.537928 | 495 | 7.530605 | 517 | 7.547605 | 562
7.800635 | 632 | 7.55782 | 500 | 7.550497 | 508 | 7.567497 | 535
7.820527 | 615 | 7.577713 | 514 | 7.570389 | 498 | 7.587389 | 549
7.840419 | 644 | 7.597605 | 498 | 7.590281 | 475 | 7.607281 | 579
7.860311 | 630 | 7.617497 | 552 | 7.610174 | 482 | 7.627174 | 537
7.880203 | 583 | 7.637389 | 451 | 7.630066 | 544 | 7.647066 | 553
7.900096 | 642 | 7.657281 | 515 | 7.649958 | 492 | 7.666958 | 551
7.919988 | 609 | 7.677174 | 513 | 7.66985 | 486 | 7.68685 | 525
7.93988 | 680 | 7.697066 | 479 | 7.689742 | 522 | 7.706742 | 572
7.959772 | 658 | 7.716958 | 515 | 7.709635 | 506 | 7.726635 | 555
7.979664 | 639 | 7.73685 | 515 | 7.729527 | 508 | 7.746527 | 550
7.999557 | 621 | 7.756742 | 562 | 7.749419 | 514 | 7.766419 | 554
8.019449 | 660 | 7.776635 | 522 | 7.769311 | 489 | 7.786311 | 560
8.039341 | 577 | 7.796527 | 529 | 7.789203 | 514 | 7.806203 | 546
8.059233 | 618 | 7.816419 | 486 | 7.809096 | 506 | 7.826096 | 540
8.079125 | 666 | 7.836311 | 515 | 7.828988 | 518 | 7.845988 | 529
8.099018 | 637 | 7.856203 | 525 | 7.84888 | 504 | 7.86588 | 532
8.11891 | 593 | 7.876096 | 511 | 7.868772 | 470 | 7.885772 | 553
8.138802 | 580 | 7.895988 | 505 | 7.888664 | 504 | 7.905664 | 508
8.158694 | 645 | 7.91588 | 469 | 7.908557 | 493 | 7.925557 | 535
8.178586 | 622 | 7.935772 | 463 | 7.928449 | 488 | 7.945449 | 555
8.198479 | 587 | 7.955664 | 511 | 7.948341 | 473 | 7.965341 | 527
8.218371 | 636 | 7.975557 | 541 | 7.968233 | 525 | 7.985233 | 567
8.238263 | 673 | 7.995449 | 569 | 7.988125 | 486 | 8.005125 | 518
8.258155 | 624 | 8.015341 | 476 | 8.008018 | 531 | 8.025018 | 549
8.278047 | 585 | 8.035233 | 457 | 8.02791 | 500 | 8.04491 | 534
8.29794 | 573 | 8.055125 | 502 | 8.047802 | 527 | 8.064802 | 553
8.317832 | 592 | 8.075018 | 478 | 8.067694 | 512 | 8.084694 | 561
8.337724 | 637 | 8.09491 | 459 | 8.087586 | 514 | 8.104586 | 538
8.357616 | 628 | 8.114802 | 491 | 8.107479 | 504 | 8.124479 | 530
8.377508 | 609 | 8.134694 | 453 | 8.127371 | 522 | 8.144371 | 555
8.397401 | 666 | 8.154586 | 487 | 8.147263 | 502 | 8.164263 | 491
8.417293 | 591 | 8.174479 | 509 | 8.167155 | 512 | 8.184155 | 569
8.437185 | 632 | 8.194371 | 490 | 8.187047 | 478 | 8.204047 | 531
8.457077 | 606 | 8.214263 | 487 | 8.20694 | 474 | 8.22394 | 549
8.476969 | 639 | 8.234155 | 544 | 8.226832 | 500 | 8.243832 | 548
8.496862 | 619 | 8.254047 | 507 | 8.246724 | 499 | 8.263724 | 544
8.516754 | 640 | 8.27394 | 538 | 8.266616 | 499 | 8.283616 | 519
8.536646 | 614 | 8.293832 | 472 | 8.286508 | 485 | 8.303508 | 540
8.556538 | 583 | 8.313724 | 459 | 8.306401 | 502 | 8.323401 | 583
8.57643 | 652 | 8.333616 | 502 | 8.326293 | 508 | 8.343293 | 558
8.596323 | 627 | 8.353508 | 492 | 8.346185 | 461 | 8.363185 | 508
8.616215 | 570 | 8.373401 | 459 | 8.366077 | 516 | 8.383077 | 528
8.636107 | 625 | 8.393293 | 530 | 8.385969 | 508 | 8.402969 | 570
8.655999 | 637 | 8.413185 | 509 | 8.405862 | 498 | 8.422862 | 509
8.675891 | 629 | 8.433077 | 477 | 8.425754 | 504 | 8.442754 | 558
8.695784 | 616 | 8.452969 | 526 | 8.445646 | 519 | 8.462646 | 535
8.715676 | 640 | 8.472862 | 504 | 8.465538 | 497 | 8.482538 | 546
8.735568 | 636 | 8.492754 | 511 | 8.48543 | 485 | 8.50243 | 566
8.75546 | 635 | 8.512646 | 483 | 8.505323 | 527 | 8.522323 | 542
8.775352 | 656 | 8.532538 | 485 | 8.525215 | 510 | 8.542215 | 550
8.795245 | 630 | 8.55243 | 504 | 8.545107 | 502 | 8.562107 | 571
8.815137 | 635 | 8.572323 | 480 | 8.564999 | 548 | 8.581999 | 545
8.835029 | 590 | 8.592215 | 469 | 8.584891 | 534 | 8.601891 | 551
8.854921 | 594 | 8.612107 | 487 | 8.604784 | 512 | 8.621784 | 537
8.874813 | 622 | 8.631999 | 500 | 8.624676 | 537 | 8.641676 | 551
8.894706 | 654 | 8.651891 | 494 | 8.644568 | 458 | 8.661568 | 562
8.914598 | 613 | 8.671784 | 513 | 8.66446 | 506 | 8.68146 | 528
8.93449 | 587 | 8.691676 | 504 | 8.684352 | 486 | 8.701352 | 530
8.954382 | 612 | 8.711568 | 467 | 8.704245 | 527 | 8.721245 | 548
8.974274 | 584 | 8.73146 | 522 | 8.724137 | 502 | 8.741137 | 542
8.994167 | 590 | 8.751352 | 502 | 8.744029 | 486 | 8.761029 | 558
9.014059 | 626 | 8.771245 | 501 | 8.763921 | 512 | 8.780921 | 507
9.033951 | 608 | 8.791137 | 495 | 8.783813 | 512 | 8.800813 | 583
9.053843 | 580 | 8.811029 | 480 | 8.803706 | 513 | 8.820706 | 560
9.073735 | 592 | 8.830921 | 448 | 8.823598 | 516 | 8.840598 | 536
9.093628 | 580 | 8.850813 | 528 | 8.84349 | 549 | 8.86049 | 575
9.11352 | 603 | 8.870706 | 520 | 8.863382 | 539 | 8.880382 | 546
9.133412 | 571 | 8.890598 | 521 | 8.883274 | 496 | 8.900274 | 561
9.153304 | 548 | 8.91049 | 500 | 8.903167 | 534 | 8.920167 | 541
9.173196 | 566 | 8.930382 | 484 | 8.923059 | 529 | 8.940059 | 568
9.193089 | 583 | 8.950274 | 488 | 8.942951 | 556 | 8.959951 | 552
9.212981 | 556 | 8.970167 | 519 | 8.962843 | 555 | 8.979843 | 537
9.232873 | 583 | 8.990059 | 501 | 8.982735 | 516 | 8.999735 | 521
9.252765 | 642 | 9.009951 | 496 | 9.002628 | 579 | 9.019628 | 531
9.272657 | 562 | 9.029843 | 546 | 9.02252 | 548 | 9.03952 | 509
9.29255 | 627 | 9.049735 | 510 | 9.042412 | 532 | 9.059412 | 538
9.312442 | 612 | 9.069628 | 514 | 9.062304 | 559 | 9.079304 | 554
9.332334 | 623 | 9.08952 | 486 | 9.082196 | 547 | 9.099196 | 546
9.352226 | 542 | 9.109412 | 490 | 9.102089 | 540 | 9.119089 | 559
9.372118 | 554 | 9.129304 | 488 | 9.121981 | 506 | 9.138981 | 515
9.392011 | 558 | 9.149196 | 505 | 9.141873 | 515 | 9.158873 | 469
9.411903 | 555 | 9.169089 | 482 | 9.161765 | 505 | 9.178765 | 501
9.431795 | 581 | 9.188981 | 476 | 9.181657 | 469 | 9.198657 | 525
9.451687 | 599 | 9.208873 | 471 | 9.20155 | 446 | 9.21855 | 475
9.471579 | 591 | 9.228765 | 496 | 9.221442 | 481 | 9.238442 | 522
9.491472 | 508 | 9.248657 | 468 | 9.241334 | 528 | 9.258334 | 520
9.511364 | 572 | 9.26855 | 512 | 9.261226 | 496 | 9.278226 | 505
9.531256 | 594 | 9.288442 | 468 | 9.281118 | 508 | 9.298118 | 510
9.551148 | 567 | 9.308334 | 473 | 9.301011 | 468 | 9.318011 | 540
9.57104 | 614 | 9.328226 | 503 | 9.320903 | 466 | 9.337903 | 516
9.590933 | 603 | 9.348118 | 455 | 9.340795 | 528 | 9.357795 | 550
9.610825 | 525 | 9.368011 | 475 | 9.360687 | 478 | 9.377687 | 519
9.630717 | 590 | 9.387903 | 502 | 9.380579 | 517 | 9.397579 | 529
9.650609 | 554 | 9.407795 | 517 | 9.400472 | 545 | 9.417472 | 509
9.670501 | 542 | 9.427687 | 487 | 9.420364 | 510 | 9.437364 | 508
9.690394 | 540 | 9.447579 | 486 | 9.440256 | 527 | 9.457256 | 505
9.710286 | 579 | 9.467472 | 506 | 9.460148 | 496 | 9.477148 | 494
9.730178 | 532 | 9.487364 | 506 | 9.48004 | 522 | 9.49704 | 509
9.75007 | 535 | 9.507256 | 495 | 9.499933 | 465 | 9.516933 | 549
9.769962 | 530 | 9.527148 | 498 | 9.519825 | 551 | 9.536825 | 504
9.789855 | 558 | 9.54704 | 481 | 9.539717 | 433 | 9.556717 | 487
9.809747 | 579 | 9.566933 | 466 | 9.559609 | 541 | 9.576609 | 509
9.829639 | 559 | 9.586825 | 475 | 9.579501 | 527 | 9.596501 | 457
9.849531 | 546 | 9.606717 | 465 | 9.599394 | 531 | 9.616394 | 523
9.869423 | 564 | 9.626609 | 497 | 9.619286 | 483 | 9.636286 | 479
9.889316 | 549 | 9.646501 | 518 | 9.639178 | 517 | 9.656178 | 491
9.909208 | 612 | 9.666394 | 454 | 9.65907 | 507 | 9.67607 | 478
9.9291 | 512 | 9.686286 | 464 | 9.678962 | 537 | 9.695962 | 502
9.948992 | 561 | 9.706178 | 458 | 9.698855 | 519 | 9.715855 | 472
9.968884 | 557 | 9.72607 | 492 | 9.718747 | 482 | 9.735747 | 477
9.988777 | 521 | 9.745962 | 454 | 9.738639 | 475 | 9.755639 | 522
10.00867 | 540 | 9.765855 | 471 | 9.758531 | 478 | 9.775531 | 503
10.02856 | 565 | 9.785747 | 497 | 9.778423 | 508 | 9.795423 | 445
10.04845 | 527 | 9.805639 | 468 | 9.798316 | 490 | 9.815316 | 500
10.06835 | 542 | 9.825531 | 490 | 9.818208 | 556 | 9.835208 | 495
10.08824 | 616 | 9.845423 | 497 | 9.8381 | 517 | 9.8551 | 498
10.10813 | 515 | 9.865316 | 459 | 9.857992 | 510 | 9.874992 | 495
10.12802 | 573 | 9.885208 | 476 | 9.877884 | 476 | 9.894884 | 472
10.14791 | 576 | 9.9051 | 505 | 9.897777 | 506 | 9.914777 | 550
10.16781 | 561 | 9.924992 | 459 | 9.917669 | 474 | 9.934669 | 487
10.1877 | 557 | 9.944884 | 497 | 9.937561 | 526 | 9.954561 | 508
10.20759 | 578 | 9.964777 | 522 | 9.957453 | 501 | 9.974453 | 472
10.22748 | 570 | 9.984669 | 457 | 9.977345 | 479 | 9.994345 | 522
10.24738 | 563 | 10.00456 | 430 | 9.997238 | 486 | 10.01424 | 482
10.26727 | 537 | 10.02445 | 467 | 10.01713 | 479 | 10.03413 | 515
10.28716 | 544 | 10.04435 | 500 | 10.03702 | 492 | 10.05402 | 506
10.30705 | 588 | 10.06424 | 450 | 10.05691 | 461 | 10.07391 | 523
10.32694 | 527 | 10.08413 | 478 | 10.07681 | 469 | 10.09381 | 493
10.34684 | 557 | 10.10402 | 496 | 10.0967 | 508 | 10.1137 | 502
10.36673 | 557 | 10.12391 | 497 | 10.11659 | 542 | 10.13359 | 499
10.38662 | 587 | 10.14381 | 408 | 10.13648 | 481 | 10.15348 | 483
10.40651 | 518 | 10.1637 | 463 | 10.15638 | 510 | 10.17338 | 542
10.4264 | 572 | 10.18359 | 484 | 10.17627 | 547 | 10.19327 | 502
10.4463 | 528 | 10.20348 | 474 | 10.19616 | 516 | 10.21316 | 490
10.46619 | 549 | 10.22338 | 501 | 10.21605 | 533 | 10.23305 | 508
10.48608 | 601 | 10.24327 | 442 | 10.23594 | 518 | 10.25294 | 469
10.50597 | 585 | 10.26316 | 466 | 10.25584 | 490 | 10.27284 | 488
10.52587 | 551 | 10.28305 | 431 | 10.27573 | 517 | 10.29273 | 568
10.54576 | 530 | 10.30294 | 487 | 10.29562 | 521 | 10.31262 | 456
10.56565 | 582 | 10.32284 | 475 | 10.31551 | 517 | 10.33251 | 502
10.58554 | 576 | 10.34273 | 479 | 10.3354 | 493 | 10.35241 | 517
10.60543 | 567 | 10.36262 | 550 | 10.3553 | 520 | 10.3723 | 545
10.62533 | 531 | 10.38251 | 445 | 10.37519 | 507 | 10.39219 | 526
10.64522 | 523 | 10.4024 | 474 | 10.39508 | 511 | 10.41208 | 546
10.66511 | 550 | 10.4223 | 473 | 10.41497 | 530 | 10.43197 | 478
10.685 | 532 | 10.44219 | 509 | 10.43487 | 521 | 10.45187 | 500
10.7049 | 530 | 10.46208 | 459 | 10.45476 | 547 | 10.47176 | 514
10.72479 | 541 | 10.48197 | 465 | 10.47465 | 515 | 10.49165 | 483
10.74468 | 555 | 10.50187 | 472 | 10.49454 | 494 | 10.51154 | 557
10.76457 | 546 | 10.52176 | 469 | 10.51443 | 504 | 10.53143 | 517
10.78446 | 544 | 10.54165 | 467 | 10.53433 | 518 | 10.55133 | 527
10.80436 | 569 | 10.56154 | 487 | 10.55422 | 512 | 10.57122 | 520
10.82425 | 566 | 10.58143 | 445 | 10.57411 | 497 | 10.59111 | 496
10.84414 | 540 | 10.60133 | 495 | 10.594 | 521 | 10.611 | 472
10.86403 | 568 | 10.62122 | 492 | 10.6139 | 530 | 10.6309 | 464
10.88393 | 485 | 10.64111 | 498 | 10.63379 | 501 | 10.65079 | 531
10.90382 | 533 | 10.661 | 458 | 10.65368 | 501 | 10.67068 | 504
10.92371 | 531 | 10.6809 | 463 | 10.67357 | 516 | 10.69057 | 497
10.9436 | 570 | 10.70079 | 452 | 10.69346 | 525 | 10.71046 | 514
10.96349 | 532 | 10.72068 | 457 | 10.71336 | 499 | 10.73036 | 531
10.98339 | 574 | 10.74057 | 480 | 10.73325 | 534 | 10.75025 | 509
11.00328 | 534 | 10.76046 | 449 | 10.75314 | 480 | 10.77014 | 545
11.02317 | 590 | 10.78036 | 430 | 10.77303 | 542 | 10.79003 | 533
11.04306 | 544 | 10.80025 | 470 | 10.79293 | 515 | 10.80993 | 486
11.06296 | 606 | 10.82014 | 477 | 10.81282 | 540 | 10.82982 | 528
11.08285 | 582 | 10.84003 | 500 | 10.83271 | 490 | 10.84971 | 521
11.10274 | 557 | 10.85993 | 474 | 10.8526 | 516 | 10.8696 | 529
11.12263 | 585 | 10.87982 | 451 | 10.87249 | 549 | 10.88949 | 484
11.14252 | 569 | 10.89971 | 451 | 10.89239 | 508 | 10.90939 | 517
11.16242 | 567 | 10.9196 | 492 | 10.91228 | 513 | 10.92928 | 501
11.18231 | 546 | 10.93949 | 465 | 10.93217 | 521 | 10.94917 | 544
11.2022 | 559 | 10.95939 | 444 | 10.95206 | 512 | 10.96906 | 538
11.22209 | 612 | 10.97928 | 459 | 10.97196 | 528 | 10.98896 | 507
11.24199 | 598 | 10.99917 | 515 | 10.99185 | 484 | 11.00885 | 550
11.26188 | 578 | 11.01906 | 482 | 11.01174 | 499 | 11.02874 | 521
11.28177 | 550 | 11.03896 | 443 | 11.03163 | 489 | 11.04863 | 491
11.30166 | 557 | 11.05885 | 510 | 11.05152 | 494 | 11.06852 | 499
11.32155 | 545 | 11.07874 | 503 | 11.07142 | 568 | 11.08842 | 510
11.34145 | 571 | 11.09863 | 459 | 11.09131 | 537 | 11.10831 | 547
11.36134 | 566 | 11.11852 | 470 | 11.1112 | 525 | 11.1282 | 504
11.38123 | 538 | 11.13842 | 450 | 11.13109 | 543 | 11.14809 | 537
11.40112 | 596 | 11.15831 | 500 | 11.15099 | 511 | 11.16799 | 487
11.42101 | 595 | 11.1782 | 487 | 11.17088 | 563 | 11.18788 | 502
11.44091 | 582 | 11.19809 | 474 | 11.19077 | 526 | 11.20777 | 525
11.4608 | 578 | 11.21799 | 489 | 11.21066 | 510 | 11.22766 | 489
11.48069 | 585 | 11.23788 | 480 | 11.23055 | 546 | 11.24755 | 498
11.50058 | 546 | 11.25777 | 478 | 11.25045 | 513 | 11.26745 | 553
11.52048 | 546 | 11.27766 | 444 | 11.27034 | 572 | 11.28734 | 513
11.54037 | 564 | 11.29755 | 453 | 11.29023 | 515 | 11.30723 | 520
11.56026 | 548 | 11.31745 | 512 | 11.31012 | 556 | 11.32712 | 524
11.58015 | 598 | 11.33734 | 498 | 11.33001 | 528 | 11.34702 | 554
11.60004 | 558 | 11.35723 | 447 | 11.34991 | 519 | 11.36691 | 510
11.61994 | 591 | 11.37712 | 485 | 11.3698 | 539 | 11.3868 | 519
11.63983 | 626 | 11.39701 | 503 | 11.38969 | 538 | 11.40669 | 506
11.65972 | 629 | 11.41691 | 459 | 11.40958 | 495 | 11.42658 | 514
11.67961 | 547 | 11.4368 | 511 | 11.42948 | 523 | 11.44648 | 517
11.69951 | 587 | 11.45669 | 464 | 11.44937 | 522 | 11.46637 | 584
11.7194 | 560 | 11.47658 | 486 | 11.46926 | 491 | 11.48626 | 540
11.73929 | 583 | 11.49648 | 480 | 11.48915 | 515 | 11.50615 | 544
11.75918 | 654 | 11.51637 | 509 | 11.50904 | 501 | 11.52604 | 513
11.77907 | 570 | 11.53626 | 519 | 11.52894 | 558 | 11.54594 | 537
11.79897 | 600 | 11.55615 | 501 | 11.54883 | 562 | 11.56583 | 518
11.81886 | 652 | 11.57604 | 529 | 11.56872 | 526 | 11.58572 | 523
11.83875 | 615 | 11.59594 | 489 | 11.58861 | 578 | 11.60561 | 521
11.85864 | 564 | 11.61583 | 480 | 11.60851 | 547 | 11.62551 | 536
11.87854 | 613 | 11.63572 | 502 | 11.6284 | 536 | 11.6454 | 581
11.89843 | 592 | 11.65561 | 475 | 11.64829 | 580 | 11.66529 | 489
11.91832 | 619 | 11.67551 | 472 | 11.66818 | 544 | 11.68518 | 532
11.93821 | 607 | 11.6954 | 492 | 11.68807 | 558 | 11.70507 | 542
11.9581 | 613 | 11.71529 | 529 | 11.70797 | 492 | 11.72497 | 554
11.978 | 635 | 11.73518 | 540 | 11.72786 | 550 | 11.74486 | 525
11.99789 | 603 | 11.75507 | 508 | 11.74775 | 543 | 11.76475 | 579
12.01778 | 673 | 11.77497 | 460 | 11.76764 | 549 | 11.78464 | 553
12.03767 | 673 | 11.79486 | 531 | 11.78754 | 533 | 11.80454 | 524
12.05757 | 663 | 11.81475 | 513 | 11.80743 | 570 | 11.82443 | 561
12.07746 | 654 | 11.83464 | 519 | 11.82732 | 584 | 11.84432 | 516
12.09735 | 598 | 11.85454 | 507 | 11.84721 | 563 | 11.86421 | 540
12.11724 | 645 | 11.87443 | 499 | 11.8671 | 550 | 11.8841 | 531
12.13713 | 628 | 11.89432 | 525 | 11.887 | 566 | 11.904 | 523
12.15703 | 721 | 11.91421 | 496 | 11.90689 | 603 | 11.92389 | 565
12.17692 | 699 | 11.9341 | 544 | 11.92678 | 573 | 11.94378 | 569
12.19681 | 735 | 11.954 | 519 | 11.94667 | 606 | 11.96367 | 560
12.2167 | 753 | 11.97389 | 525 | 11.96657 | 562 | 11.98357 | 548
12.2366 | 766 | 11.99378 | 537 | 11.98646 | 569 | 12.00346 | 576
12.25649 | 712 | 12.01367 | 513 | 12.00635 | 565 | 12.02335 | 552
12.27638 | 776 | 12.03357 | 556 | 12.02624 | 562 | 12.04324 | 573
12.29627 | 785 | 12.05346 | 577 | 12.04613 | 576 | 12.06313 | 560
12.31616 | 754 | 12.07335 | 507 | 12.06603 | 566 | 12.08303 | 569
12.33606 | 789 | 12.09324 | 571 | 12.08592 | 594 | 12.10292 | 574
12.35595 | 775 | 12.11313 | 552 | 12.10581 | 595 | 12.12281 | 564
12.37584 | 741 | 12.13303 | 551 | 12.1257 | 563 | 12.1427 | 568
12.39573 | 706 | 12.15292 | 564 | 12.1456 | 625 | 12.1626 | 579
12.41562 | 657 | 12.17281 | 569 | 12.16549 | 612 | 12.18249 | 594
12.43552 | 701 | 12.1927 | 593 | 12.18538 | 631 | 12.20238 | 586
12.45541 | 723 | 12.2126 | 577 | 12.20527 | 638 | 12.22227 | 576
12.4753 | 663 | 12.23249 | 531 | 12.22516 | 640 | 12.24216 | 555
12.49519 | 621 | 12.25238 | 584 | 12.24506 | 656 | 12.26206 | 590
12.51509 | 637 | 12.27227 | 661 | 12.26495 | 660 | 12.28195 | 637
12.53498 | 689 | 12.29216 | 617 | 12.28484 | 633 | 12.30184 | 643
12.55487 | 639 | 12.31206 | 587 | 12.30473 | 627 | 12.32173 | 579
12.57476 | 666 | 12.33195 | 628 | 12.32462 | 701 | 12.34163 | 582
12.59465 | 606 | 12.35184 | 634 | 12.34452 | 724 | 12.36152 | 591
12.61455 | 638 | 12.37173 | 583 | 12.36441 | 649 | 12.38141 | 642
12.63444 | 627 | 12.39162 | 645 | 12.3843 | 671 | 12.4013 | 663
12.65433 | 613 | 12.41152 | 610 | 12.40419 | 700 | 12.42119 | 585
12.67422 | 630 | 12.43141 | 589 | 12.42409 | 719 | 12.44109 | 640
12.69412 | 649 | 12.4513 | 569 | 12.44398 | 665 | 12.46098 | 543
12.71401 | 598 | 12.47119 | 536 | 12.46387 | 673 | 12.48087 | 565
12.7339 | 597 | 12.49109 | 600 | 12.48376 | 649 | 12.50076 | 587
12.75379 | 611 | 12.51098 | 578 | 12.50365 | 598 | 12.52065 | 560
12.77368 | 573 | 12.53087 | 507 | 12.52355 | 576 | 12.54055 | 545
12.79358 | 568 | 12.55076 | 519 | 12.54344 | 615 | 12.56044 | 596
12.81347 | 569 | 12.57065 | 540 | 12.56333 | 611 | 12.58033 | 574
12.83336 | 535 | 12.59055 | 520 | 12.58322 | 571 | 12.60022 | 552
12.85325 | 599 | 12.61044 | 544 | 12.60312 | 582 | 12.62012 | 564
12.87315 | 562 | 12.63033 | 488 | 12.62301 | 528 | 12.64001 | 543
12.89304 | 578 | 12.65022 | 510 | 12.6429 | 579 | 12.6599 | 567
12.91293 | 590 | 12.67012 | 489 | 12.66279 | 547 | 12.67979 | 597
12.93282 | 562 | 12.69001 | 508 | 12.68268 | 582 | 12.69968 | 578
12.95271 | 602 | 12.7099 | 531 | 12.70258 | 541 | 12.71958 | 552
12.97261 | 555 | 12.72979 | 492 | 12.72247 | 571 | 12.73947 | 581
12.9925 | 524 | 12.74968 | 533 | 12.74236 | 584 | 12.75936 | 511
13.01239 | 545 | 12.76958 | 511 | 12.76225 | 536 | 12.77925 | 531
13.03228 | 573 | 12.78947 | 507 | 12.78215 | 549 | 12.79915 | 557
13.05218 | 591 | 12.80936 | 463 | 12.80204 | 531 | 12.81904 | 528
13.07207 | 550 | 12.82925 | 528 | 12.82193 | 496 | 12.83893 | 573
13.09196 | 606 | 12.84915 | 511 | 12.84182 | 568 | 12.85882 | 487
13.11185 | 587 | 12.86904 | 519 | 12.86171 | 566 | 12.87871 | 531
13.13174 | 582 | 12.88893 | 542 | 12.88161 | 562 | 12.89861 | 502
13.15164 | 584 | 12.90882 | 502 | 12.9015 | 553 | 12.9185 | 554
13.17153 | 535 | 12.92871 | 496 | 12.92139 | 516 | 12.93839 | 566
13.19142 | 604 | 12.94861 | 500 | 12.94128 | 555 | 12.95828 | 530
13.21131 | 508 | 12.9685 | 545 | 12.96118 | 538 | 12.97818 | 548
13.23121 | 578 | 12.98839 | 510 | 12.98107 | 521 | 12.99807 | 533
13.2511 | 550 | 13.00828 | 502 | 13.00096 | 493 | 13.01796 | 569
13.27099 | 575 | 13.02818 | 497 | 13.02085 | 534 | 13.03785 | 567
13.29088 | 573 | 13.04807 | 499 | 13.04074 | 527 | 13.05774 | 540
13.31077 | 568 | 13.06796 | 509 | 13.06064 | 502 | 13.07764 | 586
13.33067 | 554 | 13.08785 | 514 | 13.08053 | 519 | 13.09753 | 594
13.35056 | 568 | 13.10774 | 515 | 13.10042 | 549 | 13.11742 | 575
13.37045 | 516 | 13.12764 | 502 | 13.12031 | 558 | 13.13731 | 544
13.39034 | 556 | 13.14753 | 476 | 13.14021 | 496 | 13.15721 | 579
13.41023 | 537 | 13.16742 | 509 | 13.1601 | 540 | 13.1771 | 535
13.43013 | 563 | 13.18731 | 448 | 13.17999 | 531 | 13.19699 | 544
13.45002 | 529 | 13.20721 | 519 | 13.19988 | 535 | 13.21688 | 570
13.46991 | 592 | 13.2271 | 490 | 13.21977 | 541 | 13.23677 | 537
13.4898 | 586 | 13.24699 | 495 | 13.23967 | 517 | 13.25667 | 558
13.5097 | 556 | 13.26688 | 507 | 13.25956 | 528 | 13.27656 | 569
13.52959 | 561 | 13.28677 | 499 | 13.27945 | 564 | 13.29645 | 558
13.54948 | 566 | 13.30667 | 536 | 13.29934 | 480 | 13.31634 | 560
13.56937 | 542 | 13.32656 | 490 | 13.31923 | 572 | 13.33624 | 537
13.58926 | 634 | 13.34645 | 500 | 13.33913 | 534 | 13.35613 | 562
13.60916 | 566 | 13.36634 | 488 | 13.35902 | 557 | 13.37602 | 561
13.62905 | 576 | 13.38623 | 489 | 13.37891 | 510 | 13.39591 | 561
13.64894 | 596 | 13.40613 | 497 | 13.3988 | 560 | 13.4158 | 564
13.66883 | 580 | 13.42602 | 499 | 13.4187 | 539 | 13.4357 | 544
13.68873 | 517 | 13.44591 | 500 | 13.43859 | 493 | 13.45559 | 561
13.70862 | 560 | 13.4658 | 484 | 13.45848 | 500 | 13.47548 | 554
13.72851 | 553 | 13.4857 | 466 | 13.47837 | 503 | 13.49537 | 592
13.7484 | 542 | 13.50559 | 452 | 13.49826 | 523 | 13.51526 | 572
13.76829 | 546 | 13.52548 | 474 | 13.51816 | 528 | 13.53516 | 579
13.78819 | 556 | 13.54537 | 489 | 13.53805 | 521 | 13.55505 | 580
13.80808 | 573 | 13.56526 | 486 | 13.55794 | 448 | 13.57494 | 579
13.82797 | 564 | 13.58516 | 489 | 13.57783 | 526 | 13.59483 | 623
13.84786 | 639 | 13.60505 | 519 | 13.59773 | 527 | 13.61473 | 635
13.86776 | 654 | 13.62494 | 474 | 13.61762 | 525 | 13.63462 | 637
13.88765 | 586 | 13.64483 | 487 | 13.63751 | 500 | 13.65451 | 644
13.90754 | 574 | 13.66473 | 499 | 13.6574 | 482 | 13.6744 | 636
13.92743 | 574 | 13.68462 | 457 | 13.67729 | 537 | 13.69429 | 606
13.94732 | 551 | 13.70451 | 522 | 13.69719 | 508 | 13.71419 | 600
13.96722 | 554 | 13.7244 | 488 | 13.71708 | 440 | 13.73408 | 626
13.98711 | 525 | 13.74429 | 509 | 13.73697 | 536 | 13.75397 | 570
14.007 | 514 | 13.76419 | 490 | 13.75686 | 497 | 13.77386 | 636
14.02689 | 537 | 13.78408 | 476 | 13.77676 | 492 | 13.79376 | 623
14.04679 | 506 | 13.80397 | 468 | 13.79665 | 531 | 13.81365 | 615
14.06668 | 512 | 13.82386 | 497 | 13.81654 | 491 | 13.83354 | 643
14.08657 | 551 | 13.84376 | 536 | 13.83643 | 512 | 13.85343 | 708
14.10646 | 518 | 13.86365 | 483 | 13.85632 | 544 | 13.87332 | 750
14.12635 | 510 | 13.88354 | 517 | 13.87622 | 522 | 13.89322 | 662
14.14625 | 516 | 13.90343 | 530 | 13.89611 | 495 | 13.91311 | 689
14.16614 | 500 | 13.92332 | 520 | 13.916 | 526 | 13.933 | 719
14.18603 | 532 | 13.94322 | 451 | 13.93589 | 515 | 13.95289 | 711
14.20592 | 490 | 13.96311 | 522 | 13.95579 | 524 | 13.97279 | 735
14.22582 | 553 | 13.983 | 491 | 13.97568 | 489 | 13.99268 | 768
14.24571 | 475 | 14.00289 | 488 | 13.99557 | 523 | 14.01257 | 733
14.2656 | 539 | 14.02279 | 450 | 14.01546 | 553 | 14.03246 | 735
14.28549 | 520 | 14.04268 | 509 | 14.03535 | 512 | 14.05235 | 670
14.30538 | 545 | 14.06257 | 513 | 14.05525 | 511 | 14.07225 | 676
14.32528 | 481 | 14.08246 | 447 | 14.07514 | 505 | 14.09214 | 649
14.34517 | 574 | 14.10235 | 482 | 14.09503 | 490 | 14.11203 | 694
14.36506 | 513 | 14.12225 | 505 | 14.11492 | 473 | 14.13192 | 649
14.38495 | 508 | 14.14214 | 488 | 14.13482 | 516 | 14.15182 | 597
14.40484 | 537 | 14.16203 | 504 | 14.15471 | 535 | 14.17171 | 578
14.42474 | 527 | 14.18192 | 482 | 14.1746 | 508 | 14.1916 | 586
14.44463 | 512 | 14.20182 | 472 | 14.19449 | 550 | 14.21149 | 610
14.46452 | 515 | 14.22171 | 464 | 14.21438 | 543 | 14.23138 | 594
14.48441 | 488 | 14.2416 | 474 | 14.23428 | 505 | 14.25128 | 551
14.50431 | 485 | 14.26149 | 454 | 14.25417 | 544 | 14.27117 | 593
14.5242 | 490 | 14.28138 | 437 | 14.27406 | 568 | 14.29106 | 554
14.54409 | 534 | 14.30128 | 468 | 14.29395 | 504 | 14.31095 | 549
14.56398 | 520 | 14.32117 | 460 | 14.31384 | 476 | 14.33085 | 532
14.58387 | 491 | 14.34106 | 511 | 14.33374 | 498 | 14.35074 | 571
14.60377 | 428 | 14.36095 | 466 | 14.35363 | 476 | 14.37063 | 547
14.62366 | 536 | 14.38084 | 476 | 14.37352 | 515 | 14.39052 | 551
14.64355 | 519 | 14.40074 | 500 | 14.39341 | 480 | 14.41041 | 547
14.66344 | 497 | 14.42063 | 479 | 14.41331 | 512 | 14.43031 | 574
14.68334 | 519 | 14.44052 | 518 | 14.4332 | 539 | 14.4502 | 533
14.70323 | 513 | 14.46041 | 459 | 14.45309 | 521 | 14.47009 | 518
14.72312 | 481 | 14.48031 | 417 | 14.47298 | 497 | 14.48998 | 524
14.74301 | 489 | 14.5002 | 458 | 14.49287 | 440 | 14.50987 | 521
14.7629 | 519 | 14.52009 | 433 | 14.51277 | 464 | 14.52977 | 526
14.7828 | 481 | 14.53998 | 429 | 14.53266 | 479 | 14.54966 | 549
14.80269 | 530 | 14.55987 | 440 | 14.55255 | 492 | 14.56955 | 505
14.82258 | 542 | 14.57977 | 418 | 14.57244 | 469 | 14.58944 | 511
14.84247 | 497 | 14.59966 | 506 | 14.59234 | 496 | 14.60934 | 503
14.86237 | 495 | 14.61955 | 434 | 14.61223 | 490 | 14.62923 | 526
14.88226 | 494 | 14.63944 | 458 | 14.63212 | 474 | 14.64912 | 508
14.90215 | 472 | 14.65934 | 430 | 14.65201 | 444 | 14.66901 | 525
14.92204 | 488 | 14.67923 | 454 | 14.6719 | 475 | 14.6889 | 484
14.94193 | 499 | 14.69912 | 487 | 14.6918 | 489 | 14.7088 | 511
14.96183 | 531 | 14.71901 | 466 | 14.71169 | 474 | 14.72869 | 502
14.98172 | 557 | 14.7389 | 453 | 14.73158 | 478 | 14.74858 | 514
15.00161 | 585 | 14.7588 | 457 | 14.75147 | 456 | 14.76847 | 480
15.0215 | 557 | 14.77869 | 438 | 14.77137 | 462 | 14.78837 | 506
15.0414 | 526 | 14.79858 | 415 | 14.79126 | 470 | 14.80826 | 479
15.06129 | 503 | 14.81847 | 454 | 14.81115 | 467 | 14.82815 | 501
15.08118 | 500 | 14.83837 | 439 | 14.83104 | 457 | 14.84804 | 524
15.10107 | 515 | 14.85826 | 486 | 14.85093 | 485 | 14.86793 | 476
15.12096 | 455 | 14.87815 | 449 | 14.87083 | 482 | 14.88783 | 479
15.14086 | 503 | 14.89804 | 435 | 14.89072 | 499 | 14.90772 | 497
15.16075 | 471 | 14.91793 | 446 | 14.91061 | 487 | 14.92761 | 519
15.18064 | 495 | 14.93783 | 435 | 14.9305 | 474 | 14.9475 | 543
15.20053 | 461 | 14.95772 | 455 | 14.9504 | 488 | 14.9674 | 497
15.22043 | 499 | 14.97761 | 432 | 14.97029 | 443 | 14.98729 | 519
15.24032 | 468 | 14.9975 | 491 | 14.99018 | 456 | 15.00718 | 535
15.26021 | 475 | 15.0174 | 449 | 15.01007 | 475 | 15.02707 | 482
15.2801 | 515 | 15.03729 | 476 | 15.02996 | 496 | 15.04696 | 503
15.29999 | 490 | 15.05718 | 413 | 15.04986 | 494 | 15.06686 | 477
15.31989 | 514 | 15.07707 | 434 | 15.06975 | 467 | 15.08675 | 479
15.33978 | 466 | 15.09696 | 448 | 15.08964 | 462 | 15.10664 | 486
15.35967 | 515 | 15.11686 | 462 | 15.10953 | 445 | 15.12653 | 526
15.37956 | 446 | 15.13675 | 431 | 15.12943 | 481 | 15.14643 | 509
15.39945 | 444 | 15.15664 | 441 | 15.14932 | 476 | 15.16632 | 517
15.41935 | 483 | 15.17653 | 441 | 15.16921 | 470 | 15.18621 | 492
15.43924 | 476 | 15.19643 | 440 | 15.1891 | 452 | 15.2061 | 461
15.45913 | 445 | 15.21632 | 452 | 15.20899 | 504 | 15.22599 | 474
15.47902 | 457 | 15.23621 | 430 | 15.22889 | 463 | 15.24589 | 524
15.49892 | 468 | 15.2561 | 442 | 15.24878 | 487 | 15.26578 | 553
15.51881 | 491 | 15.27599 | 421 | 15.26867 | 453 | 15.28567 | 515
15.5387 | 444 | 15.29589 | 441 | 15.28856 | 464 | 15.30556 | 521
15.55859 | 487 | 15.31578 | 424 | 15.30845 | 458 | 15.32546 | 505
15.57848 | 436 | 15.33567 | 494 | 15.32835 | 445 | 15.34535 | 467
15.59838 | 433 | 15.35556 | 401 | 15.34824 | 445 | 15.36524 | 479
15.61827 | 445 | 15.37545 | 434 | 15.36813 | 460 | 15.38513 | 497
15.63816 | 445 | 15.39535 | 452 | 15.38802 | 456 | 15.40502 | 472
15.65805 | 482 | 15.41524 | 438 | 15.40792 | 484 | 15.42492 | 476
15.67795 | 461 | 15.43513 | 426 | 15.42781 | 424 | 15.44481 | 501
15.69784 | 399 | 15.45502 | 441 | 15.4477 | 450 | 15.4647 | 496
15.71773 | 464 | 15.47492 | 458 | 15.46759 | 432 | 15.48459 | 498
15.73762 | 464 | 15.49481 | 447 | 15.48748 | 510 | 15.50448 | 471
15.75751 | 476 | 15.5147 | 432 | 15.50738 | 388 | 15.52438 | 513
15.77741 | 468 | 15.53459 | 409 | 15.52727 | 464 | 15.54427 | 480
15.7973 | 441 | 15.55448 | 427 | 15.54716 | 467 | 15.56416 | 490
15.81719 | 469 | 15.57438 | 403 | 15.56705 | 460 | 15.58405 | 478
15.83708 | 447 | 15.59427 | 429 | 15.58695 | 455 | 15.60395 | 476
15.85698 | 432 | 15.61416 | 450 | 15.60684 | 412 | 15.62384 | 498
15.87687 | 456 | 15.63405 | 440 | 15.62673 | 458 | 15.64373 | 502
15.89676 | 491 | 15.65395 | 443 | 15.64662 | 448 | 15.66362 | 463
15.91665 | 422 | 15.67384 | 418 | 15.66651 | 485 | 15.68351 | 483
15.93654 | 493 | 15.69373 | 423 | 15.68641 | 448 | 15.70341 | 460
15.95644 | 463 | 15.71362 | 408 | 15.7063 | 465 | 15.7233 | 475
15.97633 | 480 | 15.73351 | 456 | 15.72619 | 426 | 15.74319 | 490
15.99622 | 453 | 15.75341 | 442 | 15.74608 | 439 | 15.76308 | 516
16.01611 | 453 | 15.7733 | 438 | 15.76598 | 428 | 15.78298 | 454
16.03601 | 483 | 15.79319 | 434 | 15.78587 | 480 | 15.80287 | 478
16.0559 | 479 | 15.81308 | 412 | 15.80576 | 483 | 15.82276 | 504
16.07579 | 426 | 15.83298 | 423 | 15.82565 | 451 | 15.84265 | 483
16.09568 | 407 | 15.85287 | 405 | 15.84554 | 459 | 15.86254 | 520
16.11557 | 434 | 15.87276 | 403 | 15.86544 | 453 | 15.88244 | 445
16.13547 | 427 | 15.89265 | 395 | 15.88533 | 456 | 15.90233 | 490
16.15536 | 442 | 15.91254 | 413 | 15.90522 | 449 | 15.92222 | 462
16.17525 | 422 | 15.93244 | 395 | 15.92511 | 424 | 15.94211 | 501
16.19514 | 433 | 15.95233 | 417 | 15.94501 | 444 | 15.96201 | 497
16.21504 | 469 | 15.97222 | 366 | 15.9649 | 441 | 15.9819 | 446
16.23493 | 449 | 15.99211 | 409 | 15.98479 | 408 | 16.00179 | 497
16.25482 | 440 | 16.01201 | 427 | 16.00468 | 390 | 16.02168 | 477
16.27471 | 433 | 16.0319 | 406 | 16.02457 | 452 | 16.04157 | 411
16.2946 | 478 | 16.05179 | 433 | 16.04447 | 411 | 16.06147 | 468
16.3145 | 461 | 16.07168 | 422 | 16.06436 | 452 | 16.08136 | 464
16.33439 | 437 | 16.09157 | 423 | 16.08425 | 469 | 16.10125 | 489
16.35428 | 437 | 16.11147 | 445 | 16.10414 | 451 | 16.12114 | 467
16.37417 | 414 | 16.13136 | 403 | 16.12404 | 445 | 16.14104 | 461
16.39406 | 430 | 16.15125 | 434 | 16.14393 | 425 | 16.16093 | 463
16.41396 | 416 | 16.17114 | 398 | 16.16382 | 421 | 16.18082 | 432
16.43385 | 448 | 16.19104 | 391 | 16.18371 | 434 | 16.20071 | 424
16.45374 | 424 | 16.21093 | 400 | 16.2036 | 415 | 16.2206 | 445
16.47363 | 412 | 16.23082 | 419 | 16.2235 | 433 | 16.2405 | 488
16.49353 | 426 | 16.25071 | 420 | 16.24339 | 440 | 16.26039 | 461
16.51342 | 464 | 16.2706 | 414 | 16.26328 | 416 | 16.28028 | 440
16.53331 | 427 | 16.2905 | 401 | 16.28317 | 462 | 16.30017 | 453
16.5532 | 456 | 16.31039 | 406 | 16.30306 | 453 | 16.32007 | 449
16.57309 | 426 | 16.33028 | 408 | 16.32296 | 422 | 16.33996 | 491
16.59299 | 448 | 16.35017 | 398 | 16.34285 | 442 | 16.35985 | 449
16.61288 | 444 | 16.37006 | 410 | 16.36274 | 457 | 16.37974 | 433
16.63277 | 419 | 16.38996 | 421 | 16.38263 | 458 | 16.39963 | 440
16.65266 | 415 | 16.40985 | 393 | 16.40253 | 492 | 16.41953 | 462
16.67256 | 412 | 16.42974 | 387 | 16.42242 | 490 | 16.43942 | 462
16.69245 | 448 | 16.44963 | 395 | 16.44231 | 460 | 16.45931 | 449
16.71234 | 443 | 16.46953 | 378 | 16.4622 | 510 | 16.4792 | 467
16.73223 | 432 | 16.48942 | 371 | 16.48209 | 510 | 16.49909 | 442
16.75212 | 421 | 16.50931 | 411 | 16.50199 | 571 | 16.51899 | 457
16.77202 | 424 | 16.5292 | 402 | 16.52188 | 644 | 16.53888 | 450
16.79191 | 441 | 16.54909 | 406 | 16.54177 | 702 | 16.55877 | 451
16.8118 | 401 | 16.56899 | 392 | 16.56166 | 746 | 16.57866 | 433
16.83169 | 414 | 16.58888 | 453 | 16.58156 | 691 | 16.59856 | 483
16.85159 | 441 | 16.60877 | 387 | 16.60145 | 629 | 16.61845 | 433
16.87148 | 435 | 16.62866 | 392 | 16.62134 | 562 | 16.63834 | 450
16.89137 | 418 | 16.64856 | 436 | 16.64123 | 532 | 16.65823 | 457
16.91126 | 397 | 16.66845 | 416 | 16.66112 | 488 | 16.67812 | 452
16.93115 | 449 | 16.68834 | 413 | 16.68102 | 449 | 16.69802 | 442
16.95105 | 391 | 16.70823 | 375 | 16.70091 | 470 | 16.71791 | 473
16.97094 | 430 | 16.72812 | 362 | 16.7208 | 436 | 16.7378 | 402
16.99083 | 413 | 16.74802 | 380 | 16.74069 | 473 | 16.75769 | 433
17.01072 | 390 | 16.76791 | 390 | 16.76059 | 465 | 16.77759 | 432
17.03062 | 459 | 16.7878 | 397 | 16.78048 | 473 | 16.79748 | 456
17.05051 | 409 | 16.80769 | 362 | 16.80037 | 481 | 16.81737 | 457
17.0704 | 443 | 16.82759 | 403 | 16.82026 | 553 | 16.83726 | 427
17.09029 | 398 | 16.84748 | 403 | 16.84015 | 587 | 16.85715 | 442
17.11018 | 468 | 16.86737 | 394 | 16.86005 | 641 | 16.87705 | 442
17.13008 | 406 | 16.88726 | 403 | 16.87994 | 699 | 16.89694 | 426
17.14997 | 387 | 16.90715 | 388 | 16.89983 | 761 | 16.91683 | 473
17.16986 | 393 | 16.92705 | 376 | 16.91972 | 749 | 16.93672 | 432
17.18975 | 387 | 16.94694 | 370 | 16.93962 | 663 | 16.95662 | 483
17.20965 | 424 | 16.96683 | 397 | 16.95951 | 644 | 16.97651 | 420
17.22954 | 419 | 16.98672 | 357 | 16.9794 | 568 | 16.9964 | 437
17.24943 | 430 | 17.00662 | 363 | 16.99929 | 498 | 17.01629 | 425
17.26932 | 399 | 17.02651 | 403 | 17.01918 | 448 | 17.03618 | 402
17.28921 | 445 | 17.0464 | 398 | 17.03908 | 450 | 17.05608 | 430
17.30911 | 424 | 17.06629 | 408 | 17.05897 | 426 | 17.07597 | 419
17.329 | 405 | 17.08618 | 364 | 17.07886 | 421 | 17.09586 | 388
17.34889 | 387 | 17.10608 | 355 | 17.09875 | 411 | 17.11575 | 451
17.36878 | 389 | 17.12597 | 372 | 17.11865 | 410 | 17.13565 | 463
17.38867 | 409 | 17.14586 | 380 | 17.13854 | 405 | 17.15554 | 446
17.40857 | 439 | 17.16575 | 380 | 17.15843 | 428 | 17.17543 | 411
17.42846 | 434 | 17.18565 | 379 | 17.17832 | 436 | 17.19532 | 425
17.44835 | 412 | 17.20554 | 380 | 17.19821 | 378 | 17.21521 | 396
17.46824 | 388 | 17.22543 | 388 | 17.21811 | 410 | 17.23511 | 395
17.48814 | 408 | 17.24532 | 412 | 17.238 | 401 | 17.255 | 442
17.50803 | 407 | 17.26521 | 383 | 17.25789 | 430 | 17.27489 | 410
17.52792 | 407 | 17.28511 | 431 | 17.27778 | 443 | 17.29478 | 433
17.54781 | 396 | 17.305 | 354 | 17.29767 | 409 | 17.31468 | 371
17.5677 | 424 | 17.32489 | 403 | 17.31757 | 454 | 17.33457 | 431
17.5876 | 412 | 17.34478 | 371 | 17.33746 | 459 | 17.35446 | 426
17.60749 | 398 | 17.36467 | 377 | 17.35735 | 404 | 17.37435 | 469
17.62738 | 388 | 17.38457 | 400 | 17.37724 | 389 | 17.39424 | 412
17.64727 | 391 | 17.40446 | 380 | 17.39714 | 429 | 17.41414 | 442
17.66717 | 422 | 17.42435 | 426 | 17.41703 | 444 | 17.43403 | 480
17.68706 | 420 | 17.44424 | 384 | 17.43692 | 430 | 17.45392 | 436
17.70695 | 364 | 17.46414 | 377 | 17.45681 | 427 | 17.47381 | 455
17.72684 | 370 | 17.48403 | 382 | 17.4767 | 417 | 17.4937 | 446
17.74673 | 424 | 17.50392 | 359 | 17.4966 | 404 | 17.5136 | 391
17.76663 | 413 | 17.52381 | 376 | 17.51649 | 447 | 17.53349 | 432
17.78652 | 392 | 17.5437 | 353 | 17.53638 | 433 | 17.55338 | 441
17.80641 | 437 | 17.5636 | 376 | 17.55627 | 386 | 17.57327 | 447
17.8263 | 393 | 17.58349 | 379 | 17.57617 | 385 | 17.59317 | 430
17.8462 | 416 | 17.60338 | 433 | 17.59606 | 423 | 17.61306 | 420
17.86609 | 427 | 17.62327 | 393 | 17.61595 | 395 | 17.63295 | 420
17.88598 | 408 | 17.64317 | 383 | 17.63584 | 411 | 17.65284 | 408
17.90587 | 381 | 17.66306 | 348 | 17.65573 | 398 | 17.67273 | 394
17.92576 | 409 | 17.68295 | 350 | 17.67563 | 384 | 17.69263 | 403
17.94566 | 422 | 17.70284 | 370 | 17.69552 | 400 | 17.71252 | 394
17.96555 | 399 | 17.72273 | 382 | 17.71541 | 417 | 17.73241 | 454
17.98544 | 402 | 17.74263 | 347 | 17.7353 | 436 | 17.7523 | 420
18.00533 | 397 | 17.76252 | 369 | 17.7552 | 384 | 17.7722 | 444
18.02523 | 337 | 17.78241 | 394 | 17.77509 | 396 | 17.79209 | 466
18.04512 | 369 | 17.8023 | 369 | 17.79498 | 390 | 17.81198 | 452
18.06501 | 436 | 17.8222 | 396 | 17.81487 | 376 | 17.83187 | 396
18.0849 | 376 | 17.84209 | 346 | 17.83476 | 418 | 17.85176 | 413
18.10479 | 386 | 17.86198 | 353 | 17.85466 | 361 | 17.87166 | 393
18.12469 | 399 | 17.88187 | 374 | 17.87455 | 409 | 17.89155 | 415
18.14458 | 383 | 17.90176 | 364 | 17.89444 | 427 | 17.91144 | 429
18.16447 | 374 | 17.92166 | 388 | 17.91433 | 435 | 17.93133 | 425
18.18436 | 387 | 17.94155 | 366 | 17.93423 | 402 | 17.95123 | 391
18.20426 | 363 | 17.96144 | 395 | 17.95412 | 393 | 17.97112 | 428
18.22415 | 410 | 17.98133 | 385 | 17.97401 | 451 | 17.99101 | 458
18.24404 | 403 | 18.00123 | 374 | 17.9939 | 419 | 18.0109 | 409
18.26393 | 401 | 18.02112 | 399 | 18.01379 | 409 | 18.03079 | 421
18.28382 | 419 | 18.04101 | 363 | 18.03369 | 440 | 18.05069 | 397
18.30372 | 363 | 18.0609 | 386 | 18.05358 | 390 | 18.07058 | 395
18.32361 | 407 | 18.08079 | 378 | 18.07347 | 397 | 18.09047 | 447
18.3435 | 391 | 18.10069 | 385 | 18.09336 | 428 | 18.11036 | 435
18.36339 | 419 | 18.12058 | 384 | 18.11326 | 421 | 18.13026 | 408
18.38328 | 395 | 18.14047 | 362 | 18.13315 | 430 | 18.15015 | 409
18.40318 | 403 | 18.16036 | 373 | 18.15304 | 427 | 18.17004 | 418
18.42307 | 367 | 18.18026 | 332 | 18.17293 | 413 | 18.18993 | 426
18.44296 | 384 | 18.20015 | 361 | 18.19282 | 377 | 18.20982 | 453
18.46285 | 358 | 18.22004 | 376 | 18.21272 | 382 | 18.22972 | 393
18.48275 | 375 | 18.23993 | 393 | 18.23261 | 391 | 18.24961 | 393
18.50264 | 403 | 18.25982 | 397 | 18.2525 | 387 | 18.2695 | 417
18.52253 | 356 | 18.27972 | 385 | 18.27239 | 393 | 18.28939 | 428
18.54242 | 368 | 18.29961 | 360 | 18.29228 | 376 | 18.30929 | 412
18.56231 | 390 | 18.3195 | 368 | 18.31218 | 383 | 18.32918 | 406
18.58221 | 391 | 18.33939 | 347 | 18.33207 | 360 | 18.34907 | 373
18.6021 | 391 | 18.35928 | 345 | 18.35196 | 377 | 18.36896 | 393
18.62199 | 359 | 18.37918 | 359 | 18.37185 | 381 | 18.38885 | 404
18.64188 | 343 | 18.39907 | 359 | 18.39175 | 394 | 18.40875 | 403
18.66178 | 370 | 18.41896 | 360 | 18.41164 | 376 | 18.42864 | 398
18.68167 | 382 | 18.43885 | 350 | 18.43153 | 385 | 18.44853 | 372
18.70156 | 397 | 18.45875 | 368 | 18.45142 | 368 | 18.46842 | 398
18.72145 | 368 | 18.47864 | 335 | 18.47131 | 363 | 18.48831 | 392
18.74134 | 373 | 18.49853 | 363 | 18.49121 | 395 | 18.50821 | 388
18.76124 | 373 | 18.51842 | 351 | 18.5111 | 412 | 18.5281 | 438
18.78113 | 406 | 18.53831 | 351 | 18.53099 | 369 | 18.54799 | 387
18.80102 | 370 | 18.55821 | 364 | 18.55088 | 355 | 18.56788 | 375
18.82091 | 401 | 18.5781 | 352 | 18.57078 | 412 | 18.58778 | 460
18.84081 | 338 | 18.59799 | 348 | 18.59067 | 388 | 18.60767 | 421
18.8607 | 389 | 18.61788 | 388 | 18.61056 | 384 | 18.62756 | 382
18.88059 | 377 | 18.63778 | 364 | 18.63045 | 390 | 18.64745 | 376
18.90048 | 393 | 18.65767 | 345 | 18.65034 | 397 | 18.66734 | 405
18.92037 | 385 | 18.67756 | 321 | 18.67024 | 377 | 18.68724 | 419
18.94027 | 374 | 18.69745 | 383 | 18.69013 | 418 | 18.70713 | 367
18.96016 | 367 | 18.71734 | 340 | 18.71002 | 390 | 18.72702 | 400
18.98005 | 351 | 18.73724 | 349 | 18.72991 | 378 | 18.74691 | 373
18.99994 | 382 | 18.75713 | 375 | 18.74981 | 357 | 18.76681 | 382
19.01984 | 345 | 18.77702 | 330 | 18.7697 | 424 | 18.7867 | 362
19.03973 | 342 | 18.79691 | 387 | 18.78959 | 415 | 18.80659 | 394
19.05962 | 354 | 18.81681 | 378 | 18.80948 | 436 | 18.82648 | 388
19.07951 | 376 | 18.8367 | 365 | 18.82937 | 427 | 18.84637 | 402
19.0994 | 344 | 18.85659 | 349 | 18.84927 | 427 | 18.86627 | 391
19.1193 | 327 | 18.87648 | 382 | 18.86916 | 426 | 18.88616 | 367
19.13919 | 401 | 18.89637 | 360 | 18.88905 | 435 | 18.90605 | 386
19.15908 | 370 | 18.91627 | 350 | 18.90894 | 387 | 18.92594 | 394
19.17897 | 366 | 18.93616 | 296 | 18.92884 | 394 | 18.94584 | 401
19.19887 | 378 | 18.95605 | 321 | 18.94873 | 364 | 18.96573 | 394
19.21876 | 377 | 18.97594 | 317 | 18.96862 | 375 | 18.98562 | 379
19.23865 | 376 | 18.99584 | 321 | 18.98851 | 401 | 19.00551 | 393
19.25854 | 402 | 19.01573 | 354 | 19.0084 | 405 | 19.0254 | 401
19.27843 | 359 | 19.03562 | 347 | 19.0283 | 358 | 19.0453 | 404
19.29833 | 370 | 19.05551 | 327 | 19.04819 | 379 | 19.06519 | 398
19.31822 | 366 | 19.0754 | 327 | 19.06808 | 382 | 19.08508 | 379
19.33811 | 391 | 19.0953 | 340 | 19.08797 | 392 | 19.10497 | 374
19.358 | 391 | 19.11519 | 334 | 19.10787 | 361 | 19.12487 | 409
19.37789 | 363 | 19.13508 | 345 | 19.12776 | 376 | 19.14476 | 395
19.39779 | 378 | 19.15497 | 333 | 19.14765 | 332 | 19.16465 | 417
19.41768 | 380 | 19.17487 | 322 | 19.16754 | 349 | 19.18454 | 411
19.43757 | 368 | 19.19476 | 341 | 19.18743 | 379 | 19.20443 | 440
19.45746 | 388 | 19.21465 | 385 | 19.20733 | 397 | 19.22433 | 407
19.47736 | 364 | 19.23454 | 323 | 19.22722 | 360 | 19.24422 | 419
19.49725 | 355 | 19.25443 | 390 | 19.24711 | 340 | 19.26411 | 390
19.51714 | 376 | 19.27433 | 375 | 19.267 | 352 | 19.284 | 405
19.53703 | 364 | 19.29422 | 340 | 19.28689 | 382 | 19.3039 | 366
19.55692 | 361 | 19.31411 | 309 | 19.30679 | 371 | 19.32379 | 358
19.57682 | 407 | 19.334 | 336 | 19.32668 | 338 | 19.34368 | 370
19.59671 | 372 | 19.35389 | 343 | 19.34657 | 406 | 19.36357 | 394
19.6166 | 389 | 19.37379 | 332 | 19.36646 | 370 | 19.38346 | 411
19.63649 | 366 | 19.39368 | 335 | 19.38636 | 322 | 19.40336 | 374
19.65639 | 420 | 19.41357 | 318 | 19.40625 | 373 | 19.42325 | 393
19.67628 | 405 | 19.43346 | 346 | 19.42614 | 357 | 19.44314 | 391
19.69617 | 424 | 19.45336 | 329 | 19.44603 | 358 | 19.46303 | 386
19.71606 | 400 | 19.47325 | 340 | 19.46592 | 360 | 19.48292 | 408
19.73595 | 442 | 19.49314 | 340 | 19.48582 | 364 | 19.50282 | 414
19.75585 | 439 | 19.51303 | 344 | 19.50571 | 381 | 19.52271 | 360
19.77574 | 489 | 19.53292 | 380 | 19.5256 | 387 | 19.5426 | 411
19.79563 | 492 | 19.55282 | 348 | 19.54549 | 353 | 19.56249 | 379
19.81552 | 458 | 19.57271 | 357 | 19.56539 | 375 | 19.58239 | 407
19.83542 | 474 | 19.5926 | 355 | 19.58528 | 394 | 19.60228 | 416
19.85531 | 531 | 19.61249 | 333 | 19.60517 | 376 | 19.62217 | 442
19.8752 | 494 | 19.63239 | 368 | 19.62506 | 369 | 19.64206 | 414
19.89509 | 529 | 19.65228 | 370 | 19.64495 | 360 | 19.66195 | 403
19.91498 | 510 | 19.67217 | 357 | 19.66485 | 415 | 19.68185 | 413
19.93488 | 536 | 19.69206 | 369 | 19.68474 | 393 | 19.70174 | 464
19.95477 | 497 | 19.71195 | 403 | 19.70463 | 402 | 19.72163 | 469
19.97466 | 493 | 19.73185 | 427 | 19.72452 | 419 | 19.74152 | 448
19.99455 | 522 | 19.75174 | 369 | 19.74442 | 433 | 19.76142 | 446
20.01445 | 491 | 19.77163 | 401 | 19.76431 | 440 | 19.78131 | 495
20.03434 | 478 | 19.79152 | 446 | 19.7842 | 423 | 19.8012 | 453
20.05423 | 468 | 19.81142 | 397 | 19.80409 | 470 | 19.82109 | 463
20.07412 | 481 | 19.83131 | 445 | 19.82398 | 484 | 19.84098 | 459
20.09401 | 484 | 19.8512 | 456 | 19.84388 | 457 | 19.86088 | 486
20.11391 | 471 | 19.87109 | 461 | 19.86377 | 454 | 19.88077 | 447
20.1338 | 480 | 19.89098 | 459 | 19.88366 | 496 | 19.90066 | 461
20.15369 | 440 | 19.91088 | 432 | 19.90355 | 501 | 19.92055 | 434
20.17358 | 486 | 19.93077 | 439 | 19.92345 | 474 | 19.94045 | 469
20.19348 | 437 | 19.95066 | 434 | 19.94334 | 511 | 19.96034 | 458
20.21337 | 444 | 19.97055 | 460 | 19.96323 | 508 | 19.98023 | 471
20.23326 | 523 | 19.99045 | 429 | 19.98312 | 429 | 20.00012 | 461
20.25315 | 436 | 20.01034 | 419 | 20.00301 | 478 | 20.02001 | 423
20.27304 | 471 | 20.03023 | 430 | 20.02291 | 476 | 20.03991 | 417
20.29294 | 457 | 20.05012 | 406 | 20.0428 | 458 | 20.0598 | 432
20.31283 | 432 | 20.07001 | 423 | 20.06269 | 439 | 20.07969 | 419
20.33272 | 461 | 20.08991 | 424 | 20.08258 | 490 | 20.09958 | 455
20.35261 | 457 | 20.1098 | 383 | 20.10248 | 420 | 20.11948 | 454
20.3725 | 486 | 20.12969 | 438 | 20.12237 | 459 | 20.13937 | 431
20.3924 | 462 | 20.14958 | 401 | 20.14226 | 440 | 20.15926 | 463
20.41229 | 457 | 20.16948 | 415 | 20.16215 | 465 | 20.17915 | 431
20.43218 | 434 | 20.18937 | 388 | 20.18204 | 436 | 20.19904 | 401
20.45207 | 473 | 20.20926 | 411 | 20.20194 | 472 | 20.21894 | 440
20.47197 | 458 | 20.22915 | 437 | 20.22183 | 416 | 20.23883 | 440
20.49186 | 427 | 20.24904 | 416 | 20.24172 | 456 | 20.25872 | 421
20.51175 | 413 | 20.26894 | 403 | 20.26161 | 415 | 20.27861 | 430
20.53164 | 474 | 20.28883 | 428 | 20.2815 | 450 | 20.29851 | 408
20.55153 | 479 | 20.30872 | 430 | 20.3014 | 465 | 20.3184 | 391
20.57143 | 465 | 20.32861 | 405 | 20.32129 | 473 | 20.33829 | 432
20.59132 | 442 | 20.3485 | 410 | 20.34118 | 434 | 20.35818 | 417
20.61121 | 460 | 20.3684 | 416 | 20.36107 | 443 | 20.37807 | 409
20.6311 | 492 | 20.38829 | 420 | 20.38097 | 442 | 20.39797 | 429
20.651 | 494 | 20.40818 | 427 | 20.40086 | 447 | 20.41786 | 417
20.67089 | 461 | 20.42807 | 392 | 20.42075 | 396 | 20.43775 | 409
20.69078 | 471 | 20.44797 | 401 | 20.44064 | 452 | 20.45764 | 414
20.71067 | 538 | 20.46786 | 386 | 20.46053 | 428 | 20.47753 | 400
20.73056 | 589 | 20.48775 | 389 | 20.48043 | 451 | 20.49743 | 405
20.75046 | 750 | 20.50764 | 397 | 20.50032 | 422 | 20.51732 | 390
20.77035 | 880 | 20.52753 | 371 | 20.52021 | 469 | 20.53721 | 414
20.79024 | 1017 | 20.54743 | 396 | 20.5401 | 426 | 20.5571 | 443
20.81013 | 1305 | 20.56732 | 392 | 20.56 | 428 | 20.577 | 389
20.83003 | 1646 | 20.58721 | 399 | 20.57989 | 422 | 20.59689 | 397
20.84992 | 1664 | 20.6071 | 410 | 20.59978 | 443 | 20.61678 | 382
20.86981 | 1337 | 20.627 | 389 | 20.61967 | 415 | 20.63667 | 424
20.8897 | 1286 | 20.64689 | 460 | 20.63956 | 437 | 20.65656 | 447
20.90959 | 1099 | 20.66678 | 419 | 20.65946 | 519 | 20.67646 | 412
20.92949 | 878 | 20.68667 | 422 | 20.67935 | 485 | 20.69635 | 420
20.94938 | 1002 | 20.70656 | 426 | 20.69924 | 473 | 20.71624 | 453
20.96927 | 1229 | 20.72646 | 458 | 20.71913 | 516 | 20.73613 | 465
20.98916 | 1263 | 20.74635 | 520 | 20.73903 | 526 | 20.75603 | 472
21.00906 | 967 | 20.76624 | 661 | 20.75892 | 544 | 20.77592 | 534
21.02895 | 948 | 20.78613 | 921 | 20.77881 | 613 | 20.79581 | 657
21.04884 | 749 | 20.80603 | 1349 | 20.7987 | 799 | 20.8157 | 767
21.06873 | 544 | 20.82592 | 1979 | 20.81859 | 991 | 20.83559 | 885
21.08862 | 542 | 20.84581 | 2314 | 20.83849 | 1404 | 20.85549 | 949
21.10852 | 477 | 20.8657 | 2224 | 20.85838 | 1642 | 20.87538 | 1006
21.12841 | 419 | 20.88559 | 1682 | 20.87827 | 1948 | 20.89527 | 944
21.1483 | 472 | 20.90549 | 1404 | 20.89816 | 2529 | 20.91516 | 810
21.16819 | 450 | 20.92538 | 925 | 20.91806 | 3362 | 20.93506 | 671
21.18809 | 415 | 20.94527 | 664 | 20.93795 | 2722 | 20.95495 | 594
21.20798 | 473 | 20.96516 | 575 | 20.95784 | 1823 | 20.97484 | 469
21.22787 | 455 | 20.98506 | 537 | 20.97773 | 1827 | 20.99473 | 467
21.24776 | 442 | 21.00495 | 495 | 20.99762 | 1182 | 21.01462 | 452
21.26765 | 417 | 21.02484 | 476 | 21.01752 | 763 | 21.03452 | 427
21.28755 | 429 | 21.04473 | 439 | 21.03741 | 661 | 21.05441 | 482
21.30744 | 432 | 21.06462 | 426 | 21.0573 | 654 | 21.0743 | 459
21.32733 | 409 | 21.08452 | 418 | 21.07719 | 547 | 21.09419 | 438
21.34722 | 474 | 21.10441 | 388 | 21.09709 | 477 | 21.11409 | 410
21.36711 | 470 | 21.1243 | 410 | 21.11698 | 426 | 21.13398 | 417
21.38701 | 430 | 21.14419 | 397 | 21.13687 | 476 | 21.15387 | 404
21.4069 | 441 | 21.16409 | 440 | 21.15676 | 437 | 21.17376 | 399
21.42679 | 425 | 21.18398 | 393 | 21.17665 | 405 | 21.19365 | 420
21.44668 | 424 | 21.20387 | 350 | 21.19655 | 459 | 21.21355 | 419
21.46658 | 423 | 21.22376 | 405 | 21.21644 | 427 | 21.23344 | 429
21.48647 | 419 | 21.24365 | 359 | 21.23633 | 435 | 21.25333 | 398
21.50636 | 387 | 21.26355 | 396 | 21.25622 | 450 | 21.27322 | 447
21.52625 | 393 | 21.28344 | 374 | 21.27611 | 463 | 21.29312 | 431
21.54614 | 381 | 21.30333 | 368 | 21.29601 | 412 | 21.31301 | 406
21.56604 | 439 | 21.32322 | 388 | 21.3159 | 427 | 21.3329 | 472
21.58593 | 424 | 21.34311 | 418 | 21.33579 | 465 | 21.35279 | 402
21.60582 | 400 | 21.36301 | 373 | 21.35568 | 407 | 21.37268 | 451
21.62571 | 417 | 21.3829 | 359 | 21.37558 | 466 | 21.39258 | 452
21.64561 | 406 | 21.40279 | 379 | 21.39547 | 455 | 21.41247 | 412
21.6655 | 408 | 21.42268 | 409 | 21.41536 | 425 | 21.43236 | 416
21.68539 | 393 | 21.44258 | 373 | 21.43525 | 433 | 21.45225 | 398
21.70528 | 386 | 21.46247 | 386 | 21.45514 | 445 | 21.47214 | 436
21.72517 | 378 | 21.48236 | 401 | 21.47504 | 480 | 21.49204 | 402
21.74507 | 430 | 21.50225 | 381 | 21.49493 | 526 | 21.51193 | 399
21.76496 | 441 | 21.52214 | 370 | 21.51482 | 508 | 21.53182 | 412
21.78485 | 408 | 21.54204 | 375 | 21.53471 | 509 | 21.55171 | 399
21.80474 | 386 | 21.56193 | 375 | 21.55461 | 515 | 21.57161 | 400
21.82464 | 436 | 21.58182 | 369 | 21.5745 | 482 | 21.5915 | 435
21.84453 | 398 | 21.60171 | 335 | 21.59439 | 484 | 21.61139 | 394
21.86442 | 387 | 21.62161 | 394 | 21.61428 | 460 | 21.63128 | 415
21.88431 | 391 | 21.6415 | 347 | 21.63417 | 452 | 21.65117 | 441
21.9042 | 373 | 21.66139 | 346 | 21.65407 | 437 | 21.67107 | 403
21.9241 | 404 | 21.68128 | 366 | 21.67396 | 420 | 21.69096 | 413
21.94399 | 436 | 21.70117 | 349 | 21.69385 | 416 | 21.71085 | 420
21.96388 | 421 | 21.72107 | 352 | 21.71374 | 397 | 21.73074 | 424
21.98377 | 451 | 21.74096 | 384 | 21.73364 | 393 | 21.75064 | 388
22.00367 | 437 | 21.76085 | 364 | 21.75353 | 361 | 21.77053 | 379
22.02356 | 492 | 21.78074 | 328 | 21.77342 | 379 | 21.79042 | 363
22.04345 | 555 | 21.80064 | 352 | 21.79331 | 377 | 21.81031 | 394
22.06334 | 550 | 21.82053 | 323 | 21.8132 | 394 | 21.8302 | 400
22.08323 | 468 | 21.84042 | 386 | 21.8331 | 364 | 21.8501 | 394
22.10313 | 487 | 21.86031 | 314 | 21.85299 | 388 | 21.86999 | 402
22.12302 | 434 | 21.8802 | 364 | 21.87288 | 400 | 21.88988 | 361
22.14291 | 410 | 21.9001 | 349 | 21.89277 | 376 | 21.90977 | 424
22.1628 | 419 | 21.91999 | 354 | 21.91267 | 407 | 21.92967 | 373
22.1827 | 388 | 21.93988 | 344 | 21.93256 | 434 | 21.94956 | 395
22.20259 | 380 | 21.95977 | 378 | 21.95245 | 408 | 21.96945 | 396
22.22248 | 372 | 21.97967 | 355 | 21.97234 | 413 | 21.98934 | 395
22.24237 | 431 | 21.99956 | 384 | 21.99223 | 423 | 22.00923 | 415
22.26226 | 349 | 22.01945 | 420 | 22.01213 | 418 | 22.02913 | 440
22.28216 | 351 | 22.03934 | 407 | 22.03202 | 413 | 22.04902 | 445
22.30205 | 378 | 22.05923 | 419 | 22.05191 | 428 | 22.06891 | 463
22.32194 | 403 | 22.07913 | 379 | 22.0718 | 400 | 22.0888 | 491
22.34183 | 387 | 22.09902 | 363 | 22.0917 | 418 | 22.1087 | 450
22.36172 | 401 | 22.11891 | 339 | 22.11159 | 381 | 22.12859 | 427
22.38162 | 368 | 22.1388 | 347 | 22.13148 | 415 | 22.14848 | 429
22.40151 | 344 | 22.1587 | 320 | 22.15137 | 382 | 22.16837 | 403
22.4214 | 385 | 22.17859 | 333 | 22.17126 | 381 | 22.18826 | 372
22.44129 | 376 | 22.19848 | 384 | 22.19116 | 369 | 22.20816 | 386
22.46119 | 370 | 22.21837 | 345 | 22.21105 | 394 | 22.22805 | 360
22.48108 | 371 | 22.23826 | 338 | 22.23094 | 377 | 22.24794 | 369
22.50097 | 381 | 22.25816 | 389 | 22.25083 | 369 | 22.26783 | 391
22.52086 | 360 | 22.27805 | 351 | 22.27072 | 372 | 22.28773 | 365
22.54075 | 350 | 22.29794 | 341 | 22.29062 | 390 | 22.30762 | 383
22.56065 | 381 | 22.31783 | 357 | 22.31051 | 411 | 22.32751 | 388
22.58054 | 405 | 22.33772 | 329 | 22.3304 | 392 | 22.3474 | 357
22.60043 | 414 | 22.35762 | 344 | 22.35029 | 359 | 22.36729 | 366
22.62032 | 375 | 22.37751 | 351 | 22.37019 | 380 | 22.38719 | 403
22.64022 | 340 | 22.3974 | 342 | 22.39008 | 350 | 22.40708 | 430
22.66011 | 381 | 22.41729 | 376 | 22.40997 | 343 | 22.42697 | 370
22.68 | 345 | 22.43719 | 309 | 22.42986 | 363 | 22.44686 | 361
22.69989 | 382 | 22.45708 | 349 | 22.44975 | 390 | 22.46675 | 371
22.71978 | 405 | 22.47697 | 379 | 22.46965 | 379 | 22.48665 | 367
22.73968 | 332 | 22.49686 | 334 | 22.48954 | 340 | 22.50654 | 394
22.75957 | 366 | 22.51675 | 314 | 22.50943 | 344 | 22.52643 | 385
22.77946 | 353 | 22.53665 | 330 | 22.52932 | 341 | 22.54632 | 356
22.79935 | 378 | 22.55654 | 324 | 22.54922 | 361 | 22.56622 | 389
22.81925 | 382 | 22.57643 | 345 | 22.56911 | 368 | 22.58611 | 381
22.83914 | 312 | 22.59632 | 295 | 22.589 | 380 | 22.606 | 384
22.85903 | 361 | 22.61622 | 330 | 22.60889 | 337 | 22.62589 | 347
22.87892 | 347 | 22.63611 | 356 | 22.62878 | 381 | 22.64578 | 333
22.89881 | 311 | 22.656 | 306 | 22.64868 | 387 | 22.66568 | 356
22.91871 | 378 | 22.67589 | 357 | 22.66857 | 378 | 22.68557 | 374
22.9386 | 367 | 22.69578 | 316 | 22.68846 | 377 | 22.70546 | 341
22.95849 | 387 | 22.71568 | 331 | 22.70835 | 341 | 22.72535 | 349
22.97838 | 400 | 22.73557 | 344 | 22.72825 | 375 | 22.74525 | 357
22.99828 | 424 | 22.75546 | 344 | 22.74814 | 368 | 22.76514 | 377
23.01817 | 418 | 22.77535 | 331 | 22.76803 | 341 | 22.78503 | 352
23.03806 | 488 | 22.79525 | 337 | 22.78792 | 377 | 22.80492 | 357
23.05795 | 508 | 22.81514 | 311 | 22.80781 | 323 | 22.82481 | 382
23.07784 | 469 | 22.83503 | 333 | 22.82771 | 348 | 22.84471 | 370
23.09774 | 430 | 22.85492 | 330 | 22.8476 | 351 | 22.8646 | 377
23.11763 | 436 | 22.87481 | 340 | 22.86749 | 351 | 22.88449 | 362
23.13752 | 382 | 22.89471 | 347 | 22.88738 | 375 | 22.90438 | 347
23.15741 | 371 | 22.9146 | 364 | 22.90728 | 345 | 22.92428 | 386
23.17731 | 406 | 22.93449 | 294 | 22.92717 | 370 | 22.94417 | 369
23.1972 | 382 | 22.95438 | 306 | 22.94706 | 359 | 22.96406 | 405
23.21709 | 352 | 22.97428 | 327 | 22.96695 | 373 | 22.98395 | 407
23.23698 | 371 | 22.99417 | 335 | 22.98684 | 349 | 23.00384 | 423
23.25687 | 346 | 23.01406 | 404 | 23.00674 | 316 | 23.02374 | 407
23.27677 | 378 | 23.03395 | 380 | 23.02663 | 364 | 23.04363 | 429
23.29666 | 396 | 23.05384 | 359 | 23.04652 | 363 | 23.06352 | 430
23.31655 | 368 | 23.07374 | 388 | 23.06641 | 371 | 23.08341 | 418
23.33644 | 390 | 23.09363 | 370 | 23.08631 | 363 | 23.10331 | 370
23.35633 | 340 | 23.11352 | 384 | 23.1062 | 345 | 23.1232 | 402
23.37623 | 341 | 23.13341 | 352 | 23.12609 | 350 | 23.14309 | 374
23.39612 | 336 | 23.15331 | 345 | 23.14598 | 335 | 23.16298 | 441
23.41601 | 341 | 23.1732 | 344 | 23.16587 | 364 | 23.18287 | 455
23.4359 | 334 | 23.19309 | 350 | 23.18577 | 343 | 23.20277 | 439
23.4558 | 371 | 23.21298 | 357 | 23.20566 | 366 | 23.22266 | 462
23.47569 | 298 | 23.23287 | 323 | 23.22555 | 395 | 23.24255 | 391
23.49558 | 368 | 23.25277 | 308 | 23.24544 | 349 | 23.26244 | 371
23.51547 | 385 | 23.27266 | 312 | 23.26533 | 341 | 23.28234 | 386
23.53536 | 324 | 23.29255 | 351 | 23.28523 | 340 | 23.30223 | 368
23.55526 | 333 | 23.31244 | 339 | 23.30512 | 362 | 23.32212 | 375
23.57515 | 357 | 23.33233 | 363 | 23.32501 | 347 | 23.34201 | 355
23.59504 | 355 | 23.35223 | 343 | 23.3449 | 342 | 23.3619 | 373
23.61493 | 374 | 23.37212 | 297 | 23.3648 | 382 | 23.3818 | 337
23.63483 | 368 | 23.39201 | 342 | 23.38469 | 362 | 23.40169 | 346
23.65472 | 364 | 23.4119 | 354 | 23.40458 | 357 | 23.42158 | 352
23.67461 | 314 | 23.4318 | 335 | 23.42447 | 373 | 23.44147 | 373
23.6945 | 361 | 23.45169 | 333 | 23.44436 | 339 | 23.46136 | 365
23.71439 | 370 | 23.47158 | 298 | 23.46426 | 363 | 23.48126 | 418
23.73429 | 309 | 23.49147 | 304 | 23.48415 | 334 | 23.50115 | 378
23.75418 | 356 | 23.51136 | 318 | 23.50404 | 329 | 23.52104 | 363
23.77407 | 322 | 23.53126 | 310 | 23.52393 | 319 | 23.54093 | 317
23.79396 | 331 | 23.55115 | 341 | 23.54383 | 335 | 23.56083 | 337
23.81386 | 372 | 23.57104 | 323 | 23.56372 | 375 | 23.58072 | 394
23.83375 | 339 | 23.59093 | 333 | 23.58361 | 436 | 23.60061 | 339
23.85364 | 338 | 23.61083 | 335 | 23.6035 | 453 | 23.6205 | 377
23.87353 | 375 | 23.63072 | 313 | 23.62339 | 416 | 23.64039 | 369
23.89342 | 348 | 23.65061 | 308 | 23.64329 | 410 | 23.66029 | 360
23.91332 | 347 | 23.6705 | 325 | 23.66318 | 436 | 23.68018 | 366
23.93321 | 380 | 23.69039 | 333 | 23.68307 | 404 | 23.70007 | 366
23.9531 | 410 | 23.71029 | 309 | 23.70296 | 348 | 23.71996 | 409
23.97299 | 413 | 23.73018 | 335 | 23.72286 | 412 | 23.73986 | 392
23.99289 | 390 | 23.75007 | 324 | 23.74275 | 367 | 23.75975 | 356
24.01278 | 424 | 23.76996 | 323 | 23.76264 | 370 | 23.77964 | 392
24.03267 | 488 | 23.78986 | 316 | 23.78253 | 348 | 23.79953 | 386
24.05256 | 447 | 23.80975 | 297 | 23.80242 | 349 | 23.81942 | 397
24.07245 | 444 | 23.82964 | 338 | 23.82232 | 346 | 23.83932 | 439
24.09235 | 395 | 23.84953 | 341 | 23.84221 | 407 | 23.85921 | 399
24.11224 | 427 | 23.86942 | 371 | 23.8621 | 324 | 23.8791 | 374
24.13213 | 391 | 23.88932 | 329 | 23.88199 | 379 | 23.89899 | 416
24.15202 | 381 | 23.90921 | 339 | 23.90189 | 381 | 23.91889 | 381
24.17192 | 383 | 23.9291 | 339 | 23.92178 | 340 | 23.93878 | 415
24.19181 | 385 | 23.94899 | 337 | 23.94167 | 387 | 23.95867 | 385
24.2117 | 403 | 23.96889 | 347 | 23.96156 | 417 | 23.97856 | 417
24.23159 | 423 | 23.98878 | 377 | 23.98145 | 394 | 23.99845 | 462
24.25148 | 424 | 24.00867 | 373 | 24.00135 | 356 | 24.01835 | 443
24.27138 | 389 | 24.02856 | 353 | 24.02124 | 412 | 24.03824 | 475
24.29127 | 419 | 24.04845 | 350 | 24.04113 | 396 | 24.05813 | 448
24.31116 | 437 | 24.06835 | 362 | 24.06102 | 369 | 24.07802 | 450
24.33105 | 361 | 24.08824 | 342 | 24.08092 | 353 | 24.09792 | 473
24.35094 | 348 | 24.10813 | 352 | 24.10081 | 358 | 24.11781 | 454
24.37084 | 364 | 24.12802 | 330 | 24.1207 | 395 | 24.1377 | 482
24.39073 | 337 | 24.14792 | 323 | 24.14059 | 373 | 24.15759 | 461
24.41062 | 366 | 24.16781 | 350 | 24.16048 | 367 | 24.17748 | 536
24.43051 | 395 | 24.1877 | 359 | 24.18038 | 356 | 24.19738 | 507
24.45041 | 376 | 24.20759 | 332 | 24.20027 | 407 | 24.21727 | 513
24.4703 | 327 | 24.22748 | 352 | 24.22016 | 361 | 24.23716 | 565
24.49019 | 374 | 24.24738 | 352 | 24.24005 | 383 | 24.25705 | 539
24.51008 | 362 | 24.26727 | 326 | 24.25994 | 403 | 24.27695 | 573
24.52997 | 359 | 24.28716 | 353 | 24.27984 | 374 | 24.29684 | 535
24.54987 | 393 | 24.30705 | 322 | 24.29973 | 348 | 24.31673 | 594
24.56976 | 370 | 24.32694 | 335 | 24.31962 | 344 | 24.33662 | 642
24.58965 | 391 | 24.34684 | 326 | 24.33951 | 420 | 24.35651 | 580
24.60954 | 340 | 24.36673 | 366 | 24.35941 | 367 | 24.37641 | 602
24.62944 | 385 | 24.38662 | 339 | 24.3793 | 357 | 24.3963 | 527
24.64933 | 347 | 24.40651 | 320 | 24.39919 | 367 | 24.41619 | 523
24.66922 | 406 | 24.42641 | 324 | 24.41908 | 372 | 24.43608 | 492
24.68911 | 403 | 24.4463 | 333 | 24.43897 | 372 | 24.45597 | 537
24.709 | 391 | 24.46619 | 342 | 24.45887 | 407 | 24.47587 | 490
24.7289 | 444 | 24.48608 | 331 | 24.47876 | 363 | 24.49576 | 498
24.74879 | 440 | 24.50597 | 356 | 24.49865 | 352 | 24.51565 | 476
24.76868 | 403 | 24.52587 | 375 | 24.51854 | 346 | 24.53554 | 478
24.78857 | 442 | 24.54576 | 333 | 24.53844 | 368 | 24.55544 | 496
24.80847 | 484 | 24.56565 | 363 | 24.55833 | 322 | 24.57533 | 443
24.82836 | 484 | 24.58554 | 336 | 24.57822 | 353 | 24.59522 | 467
24.84825 | 483 | 24.60544 | 360 | 24.59811 | 365 | 24.61511 | 421
24.86814 | 456 | 24.62533 | 314 | 24.618 | 366 | 24.635 | 464
24.88803 | 507 | 24.64522 | 335 | 24.6379 | 388 | 24.6549 | 465
24.90793 | 459 | 24.66511 | 361 | 24.65779 | 359 | 24.67479 | 452
24.92782 | 483 | 24.685 | 353 | 24.67768 | 376 | 24.69468 | 421
24.94771 | 466 | 24.7049 | 349 | 24.69757 | 348 | 24.71457 | 482
24.9676 | 458 | 24.72479 | 365 | 24.71747 | 399 | 24.73447 | 447
24.9875 | 449 | 24.74468 | 348 | 24.73736 | 437 | 24.75436 | 489
25.00739 | 427 | 24.76457 | 356 | 24.75725 | 396 | 24.77425 | 422
25.02728 | 457 | 24.78447 | 395 | 24.77714 | 412 | 24.79414 | 481
25.04717 | 396 | 24.80436 | 400 | 24.79703 | 395 | 24.81403 | 443
25.06706 | 430 | 24.82425 | 405 | 24.81693 | 395 | 24.83393 | 417
25.08696 | 385 | 24.84414 | 413 | 24.83682 | 403 | 24.85382 | 452
25.10685 | 394 | 24.86403 | 443 | 24.85671 | 393 | 24.87371 | 476
25.12674 | 425 | 24.88393 | 461 | 24.8766 | 404 | 24.8936 | 446
25.14663 | 373 | 24.90382 | 419 | 24.8965 | 458 | 24.9135 | 413
25.16653 | 413 | 24.92371 | 394 | 24.91639 | 474 | 24.93339 | 444
25.18642 | 379 | 24.9436 | 410 | 24.93628 | 437 | 24.95328 | 450
25.20631 | 397 | 24.9635 | 366 | 24.95617 | 452 | 24.97317 | 448
25.2262 | 405 | 24.98339 | 404 | 24.97606 | 427 | 24.99306 | 440
25.24609 | 410 | 25.00328 | 379 | 24.99596 | 431 | 25.01296 | 431
25.26599 | 404 | 25.02317 | 371 | 25.01585 | 404 | 25.03285 | 407
25.28588 | 389 | 25.04306 | 387 | 25.03574 | 383 | 25.05274 | 423
25.30577 | 369 | 25.06296 | 362 | 25.05563 | 375 | 25.07263 | 383
25.32566 | 384 | 25.08285 | 364 | 25.07553 | 379 | 25.09253 | 391
25.34555 | 392 | 25.10274 | 342 | 25.09542 | 413 | 25.11242 | 377
25.36545 | 391 | 25.12263 | 349 | 25.11531 | 393 | 25.13231 | 389
25.38534 | 363 | 25.14253 | 349 | 25.1352 | 408 | 25.1522 | 413
25.40523 | 347 | 25.16242 | 337 | 25.15509 | 387 | 25.17209 | 401
25.42512 | 350 | 25.18231 | 326 | 25.17499 | 381 | 25.19199 | 397
25.44502 | 393 | 25.2022 | 352 | 25.19488 | 378 | 25.21188 | 390
25.46491 | 347 | 25.22209 | 351 | 25.21477 | 354 | 25.23177 | 382
25.4848 | 361 | 25.24199 | 348 | 25.23466 | 316 | 25.25166 | 390
25.50469 | 401 | 25.26188 | 338 | 25.25455 | 349 | 25.27156 | 375
25.52458 | 400 | 25.28177 | 344 | 25.27445 | 346 | 25.29145 | 374
25.54448 | 404 | 25.30166 | 303 | 25.29434 | 371 | 25.31134 | 393
25.56437 | 411 | 25.32155 | 347 | 25.31423 | 401 | 25.33123 | 390
25.58426 | 412 | 25.34145 | 312 | 25.33412 | 406 | 25.35112 | 399
25.60415 | 383 | 25.36134 | 300 | 25.35402 | 365 | 25.37102 | 383
25.62405 | 362 | 25.38123 | 315 | 25.37391 | 372 | 25.39091 | 429
25.64394 | 358 | 25.40112 | 355 | 25.3938 | 357 | 25.4108 | 360
25.66383 | 375 | 25.42102 | 315 | 25.41369 | 365 | 25.43069 | 393
25.68372 | 366 | 25.44091 | 333 | 25.43358 | 374 | 25.45058 | 378
25.70361 | 377 | 25.4608 | 321 | 25.45348 | 394 | 25.47048 | 351
25.72351 | 397 | 25.48069 | 334 | 25.47337 | 352 | 25.49037 | 418
25.7434 | 375 | 25.50058 | 312 | 25.49326 | 339 | 25.51026 | 449
25.76329 | 372 | 25.52048 | 344 | 25.51315 | 382 | 25.53015 | 374
25.78318 | 386 | 25.54037 | 338 | 25.53305 | 365 | 25.55005 | 357
25.80308 | 388 | 25.56026 | 358 | 25.55294 | 381 | 25.56994 | 425
25.82297 | 370 | 25.58015 | 332 | 25.57283 | 365 | 25.58983 | 389
25.84286 | 380 | 25.60005 | 328 | 25.59272 | 363 | 25.60972 | 395
25.86275 | 375 | 25.61994 | 349 | 25.61261 | 375 | 25.62961 | 387
25.88264 | 397 | 25.63983 | 290 | 25.63251 | 350 | 25.64951 | 373
25.90254 | 366 | 25.65972 | 353 | 25.6524 | 337 | 25.6694 | 379
25.92243 | 411 | 25.67961 | 327 | 25.67229 | 341 | 25.68929 | 388
25.94232 | 374 | 25.69951 | 332 | 25.69218 | 381 | 25.70918 | 397
25.96221 | 361 | 25.7194 | 345 | 25.71208 | 394 | 25.72908 | 369
25.98211 | 370 | 25.73929 | 355 | 25.73197 | 385 | 25.74897 | 405
26.002 | 407 | 25.75918 | 312 | 25.75186 | 376 | 25.76886 | 383
26.02189 | 357 | 25.77908 | 323 | 25.77175 | 363 | 25.78875 | 361
26.04178 | 415 | 25.79897 | 317 | 25.79164 | 391 | 25.80864 | 361
26.06167 | 400 | 25.81886 | 311 | 25.81154 | 357 | 25.82854 | 358
26.08157 | 382 | 25.83875 | 302 | 25.83143 | 400 | 25.84843 | 376
26.10146 | 379 | 25.85864 | 330 | 25.85132 | 378 | 25.86832 | 408
26.12135 | 456 | 25.87854 | 335 | 25.87121 | 343 | 25.88821 | 417
26.14124 | 422 | 25.89843 | 346 | 25.89111 | 350 | 25.90811 | 379
26.16114 | 380 | 25.91832 | 314 | 25.911 | 377 | 25.928 | 381
26.18103 | 415 | 25.93821 | 313 | 25.93089 | 317 | 25.94789 | 360
26.20092 | 448 | 25.95811 | 330 | 25.95078 | 368 | 25.96778 | 347
26.22081 | 423 | 25.978 | 346 | 25.97067 | 352 | 25.98767 | 382
26.2407 | 429 | 25.99789 | 378 | 25.99057 | 365 | 26.00757 | 359
26.2606 | 501 | 26.01778 | 382 | 26.01046 | 365 | 26.02746 | 375
26.28049 | 493 | 26.03767 | 355 | 26.03035 | 341 | 26.04735 | 336
26.30038 | 483 | 26.05757 | 375 | 26.05024 | 380 | 26.06724 | 391
26.32027 | 488 | 26.07746 | 363 | 26.07014 | 369 | 26.08714 | 376
26.34016 | 510 | 26.09735 | 360 | 26.09003 | 398 | 26.10703 | 388
26.36006 | 545 | 26.11724 | 393 | 26.10992 | 393 | 26.12692 | 367
26.37995 | 618 | 26.13714 | 396 | 26.12981 | 359 | 26.14681 | 382
26.39984 | 649 | 26.15703 | 375 | 26.1497 | 384 | 26.1667 | 342
26.41973 | 651 | 26.17692 | 372 | 26.1696 | 375 | 26.1866 | 376
26.43963 | 622 | 26.19681 | 419 | 26.18949 | 370 | 26.20649 | 395
26.45952 | 677 | 26.2167 | 344 | 26.20938 | 368 | 26.22638 | 411
26.47941 | 797 | 26.2366 | 381 | 26.22927 | 365 | 26.24627 | 414
26.4993 | 898 | 26.25649 | 408 | 26.24916 | 403 | 26.26617 | 407
26.51919 | 1130 | 26.27638 | 421 | 26.26906 | 425 | 26.28606 | 374
26.53909 | 1495 | 26.29627 | 380 | 26.28895 | 376 | 26.30595 | 403
26.55898 | 2290 | 26.31616 | 365 | 26.30884 | 417 | 26.32584 | 401
26.57887 | 3926 | 26.33606 | 396 | 26.32873 | 406 | 26.34573 | 473
26.59876 | 6764 | 26.35595 | 410 | 26.34863 | 411 | 26.36563 | 418
26.61866 | 9973 | 26.37584 | 396 | 26.36852 | 459 | 26.38552 | 455
26.63855 | 9900 | 26.39573 | 390 | 26.38841 | 444 | 26.40541 | 416
26.65844 | 9789 | 26.41563 | 406 | 26.4083 | 442 | 26.4253 | 445
26.67833 | 8878 | 26.43552 | 456 | 26.42819 | 443 | 26.44519 | 529
26.69822 | 6874 | 26.45541 | 461 | 26.44809 | 476 | 26.46509 | 544
26.71812 | 4902 | 26.4753 | 575 | 26.46798 | 499 | 26.48498 | 596
26.73801 | 3619 | 26.49519 | 645 | 26.48787 | 572 | 26.50487 | 636
26.7579 | 2045 | 26.51509 | 902 | 26.50776 | 674 | 26.52476 | 628
26.77779 | 1103 | 26.53498 | 1216 | 26.52766 | 796 | 26.54466 | 910
26.79769 | 721 | 26.55487 | 1728 | 26.54755 | 971 | 26.56455 | 1299
26.81758 | 600 | 26.57476 | 2260 | 26.56744 | 1431 | 26.58444 | 2349
26.83747 | 556 | 26.59466 | 2629 | 26.58733 | 2503 | 26.60433 | 3754
26.85736 | 440 | 26.61455 | 3128 | 26.60722 | 4982 | 26.62422 | 5384
26.87725 | 446 | 26.63444 | 3699 | 26.62712 | 8481 | 26.64412 | 5832
26.89715 | 376 | 26.65433 | 3607 | 26.64701 | 8651 | 26.66401 | 4657
26.91704 | 458 | 26.67422 | 2852 | 26.6669 | 7240 | 26.6839 | 4129
26.93693 | 403 | 26.69412 | 2098 | 26.68679 | 7089 | 26.70379 | 3546
26.95682 | 392 | 26.71401 | 1888 | 26.70669 | 6324 | 26.72369 | 2607
26.97672 | 367 | 26.7339 | 1384 | 26.72658 | 4089 | 26.74358 | 1720
26.99661 | 377 | 26.75379 | 870 | 26.74647 | 2835 | 26.76347 | 1115
27.0165 | 376 | 26.77369 | 652 | 26.76636 | 1962 | 26.78336 | 768
27.03639 | 399 | 26.79358 | 587 | 26.78625 | 1186 | 26.80325 | 711
27.05628 | 371 | 26.81347 | 498 | 26.80615 | 731 | 26.82315 | 643
27.07618 | 357 | 26.83336 | 478 | 26.82604 | 632 | 26.84304 | 616
27.09607 | 384 | 26.85325 | 434 | 26.84593 | 537 | 26.86293 | 553
27.11596 | 393 | 26.87315 | 371 | 26.86582 | 506 | 26.88282 | 526
27.13585 | 347 | 26.89304 | 397 | 26.88572 | 477 | 26.90272 | 466
27.15575 | 368 | 26.91293 | 356 | 26.90561 | 439 | 26.92261 | 436
27.17564 | 376 | 26.93282 | 326 | 26.9255 | 399 | 26.9425 | 440
27.19553 | 404 | 26.95272 | 379 | 26.94539 | 412 | 26.96239 | 408
27.21542 | 381 | 26.97261 | 331 | 26.96528 | 395 | 26.98228 | 401
27.23531 | 393 | 26.9925 | 324 | 26.98518 | 397 | 27.00218 | 401
27.25521 | 407 | 27.01239 | 378 | 27.00507 | 356 | 27.02207 | 462
27.2751 | 424 | 27.03228 | 368 | 27.02496 | 399 | 27.04196 | 449
27.29499 | 406 | 27.05218 | 319 | 27.04485 | 369 | 27.06185 | 434
27.31488 | 404 | 27.07207 | 357 | 27.06475 | 365 | 27.08175 | 419
27.33477 | 436 | 27.09196 | 310 | 27.08464 | 394 | 27.10164 | 394
27.35467 | 443 | 27.11185 | 307 | 27.10453 | 357 | 27.12153 | 402
27.37456 | 477 | 27.13175 | 328 | 27.12442 | 341 | 27.14142 | 410
27.39445 | 677 | 27.15164 | 314 | 27.14431 | 381 | 27.16131 | 376
27.41434 | 883 | 27.17153 | 311 | 27.16421 | 361 | 27.18121 | 367
27.43424 | 776 | 27.19142 | 315 | 27.1841 | 328 | 27.2011 | 387
27.45413 | 718 | 27.21131 | 315 | 27.20399 | 323 | 27.22099 | 353
27.47402 | 809 | 27.23121 | 340 | 27.22388 | 328 | 27.24088 | 352
27.49391 | 676 | 27.2511 | 343 | 27.24377 | 325 | 27.26078 | 359
27.5138 | 541 | 27.27099 | 298 | 27.26367 | 338 | 27.28067 | 347
27.5337 | 479 | 27.29088 | 351 | 27.28356 | 380 | 27.30056 | 391
27.55359 | 449 | 27.31077 | 348 | 27.30345 | 344 | 27.32045 | 374
27.57348 | 416 | 27.33067 | 383 | 27.32334 | 350 | 27.34034 | 395
27.59337 | 366 | 27.35056 | 374 | 27.34324 | 371 | 27.36024 | 432
27.61327 | 377 | 27.37045 | 366 | 27.36313 | 362 | 27.38013 | 414
27.63316 | 385 | 27.39034 | 404 | 27.38302 | 360 | 27.40002 | 395
27.65305 | 428 | 27.41024 | 376 | 27.40291 | 374 | 27.41991 | 482
27.67294 | 378 | 27.43013 | 360 | 27.4228 | 362 | 27.4398 | 466
27.69283 | 406 | 27.45002 | 360 | 27.4427 | 447 | 27.4597 | 477
27.71273 | 402 | 27.46991 | 316 | 27.46259 | 439 | 27.47959 | 459
27.73262 | 379 | 27.4898 | 328 | 27.48248 | 489 | 27.49948 | 455
27.75251 | 385 | 27.5097 | 312 | 27.50237 | 457 | 27.51937 | 429
27.7724 | 375 | 27.52959 | 368 | 27.52227 | 461 | 27.53927 | 435
27.7923 | 380 | 27.54948 | 342 | 27.54216 | 486 | 27.55916 | 330
27.81219 | 429 | 27.56937 | 327 | 27.56205 | 480 | 27.57905 | 351
27.83208 | 449 | 27.58927 | 353 | 27.58194 | 401 | 27.59894 | 392
27.85197 | 496 | 27.60916 | 349 | 27.60183 | 420 | 27.61883 | 383
27.87186 | 446 | 27.62905 | 318 | 27.62173 | 421 | 27.63873 | 344
27.89176 | 485 | 27.64894 | 312 | 27.64162 | 389 | 27.65862 | 338
27.91165 | 614 | 27.66883 | 333 | 27.66151 | 373 | 27.67851 | 384
27.93154 | 692 | 27.68873 | 324 | 27.6814 | 342 | 27.6984 | 410
27.95143 | 640 | 27.70862 | 330 | 27.7013 | 359 | 27.7183 | 374
27.97133 | 563 | 27.72851 | 308 | 27.72119 | 374 | 27.73819 | 380
27.99122 | 581 | 27.7484 | 311 | 27.74108 | 364 | 27.75808 | 408
28.01111 | 529 | 27.7683 | 346 | 27.76097 | 392 | 27.77797 | 407
28.031 | 516 | 27.78819 | 311 | 27.78086 | 398 | 27.79786 | 398
28.05089 | 403 | 27.80808 | 304 | 27.80076 | 417 | 27.81776 | 385
28.07079 | 394 | 27.82797 | 356 | 27.82065 | 401 | 27.83765 | 442
28.09068 | 347 | 27.84786 | 288 | 27.84054 | 394 | 27.85754 | 387
28.11057 | 422 | 27.86776 | 348 | 27.86043 | 399 | 27.87743 | 441
28.13046 | 355 | 27.88765 | 363 | 27.88033 | 421 | 27.89733 | 567
28.15036 | 356 | 27.90754 | 339 | 27.90022 | 422 | 27.91722 | 459
28.17025 | 348 | 27.92743 | 338 | 27.92011 | 415 | 27.93711 | 492
28.19014 | 333 | 27.94733 | 322 | 27.94 | 423 | 27.957 | 503
28.21003 | 324 | 27.96722 | 305 | 27.95989 | 417 | 27.97689 | 496
28.22992 | 327 | 27.98711 | 317 | 27.97979 | 418 | 27.99679 | 410
28.24982 | 326 | 28.007 | 305 | 27.99968 | 387 | 28.01668 | 406
28.26971 | 355 | 28.02689 | 299 | 28.01957 | 366 | 28.03657 | 423
28.2896 | 373 | 28.04679 | 327 | 28.03946 | 372 | 28.05646 | 396
28.30949 | 308 | 28.06668 | 292 | 28.05936 | 404 | 28.07636 | 337
28.32938 | 339 | 28.08657 | 307 | 28.07925 | 391 | 28.09625 | 367
28.34928 | 301 | 28.10646 | 315 | 28.09914 | 356 | 28.11614 | 387
28.36917 | 321 | 28.12636 | 312 | 28.11903 | 408 | 28.13603 | 413
28.38906 | 317 | 28.14625 | 304 | 28.13892 | 377 | 28.15592 | 389
28.40895 | 294 | 28.16614 | 328 | 28.15882 | 389 | 28.17582 | 403
28.42885 | 316 | 28.18603 | 362 | 28.17871 | 390 | 28.19571 | 438
28.44874 | 326 | 28.20592 | 568 | 28.1986 | 371 | 28.2156 | 399
28.46863 | 300 | 28.22582 | 571 | 28.21849 | 388 | 28.23549 | 381
28.48852 | 321 | 28.24571 | 433 | 28.23838 | 364 | 28.25539 | 351
28.50841 | 278 | 28.2656 | 394 | 28.25828 | 384 | 28.27528 | 399
28.52831 | 300 | 28.28549 | 446 | 28.27817 | 413 | 28.29517 | 362
28.5482 | 307 | 28.30538 | 432 | 28.29806 | 386 | 28.31506 | 386
28.56809 | 310 | 28.32528 | 312 | 28.31795 | 392 | 28.33495 | 313
28.58798 | 295 | 28.34517 | 288 | 28.33785 | 385 | 28.35485 | 351
28.60788 | 306 | 28.36506 | 301 | 28.35774 | 366 | 28.37474 | 362
28.62777 | 320 | 28.38495 | 299 | 28.37763 | 341 | 28.39463 | 372
28.64766 | 283 | 28.40485 | 279 | 28.39752 | 349 | 28.41452 | 338
28.66755 | 294 | 28.42474 | 294 | 28.41741 | 317 | 28.43441 | 343
28.68744 | 296 | 28.44463 | 286 | 28.43731 | 296 | 28.45431 | 327
28.70734 | 280 | 28.46452 | 289 | 28.4572 | 338 | 28.4742 | 328
28.72723 | 279 | 28.48441 | 252 | 28.47709 | 343 | 28.49409 | 362
28.74712 | 299 | 28.50431 | 307 | 28.49698 | 345 | 28.51398 | 340
28.76701 | 270 | 28.5242 | 303 | 28.51688 | 271 | 28.53388 | 344
28.78691 | 315 | 28.54409 | 301 | 28.53677 | 321 | 28.55377 | 335
28.8068 | 278 | 28.56398 | 296 | 28.55666 | 279 | 28.57366 | 346
28.82669 | 292 | 28.58388 | 273 | 28.57655 | 282 | 28.59355 | 322
28.84658 | 288 | 28.60377 | 250 | 28.59644 | 296 | 28.61344 | 329
28.86647 | 264 | 28.62366 | 259 | 28.61634 | 322 | 28.63334 | 284
28.88637 | 323 | 28.64355 | 284 | 28.63623 | 328 | 28.65323 | 351
28.90626 | 312 | 28.66344 | 289 | 28.65612 | 310 | 28.67312 | 314
28.92615 | 280 | 28.68334 | 267 | 28.67601 | 280 | 28.69301 | 322
28.94604 | 303 | 28.70323 | 290 | 28.69591 | 288 | 28.71291 | 323
28.96594 | 277 | 28.72312 | 305 | 28.7158 | 295 | 28.7328 | 325
28.98583 | 312 | 28.74301 | 304 | 28.73569 | 303 | 28.75269 | 351
29.00572 | 328 | 28.76291 | 287 | 28.75558 | 322 | 28.77258 | 315
29.02561 | 283 | 28.7828 | 295 | 28.77547 | 320 | 28.79247 | 330
29.0455 | 285 | 28.80269 | 294 | 28.79537 | 308 | 28.81237 | 332
29.0654 | 288 | 28.82258 | 313 | 28.81526 | 295 | 28.83226 | 306
29.08529 | 302 | 28.84247 | 299 | 28.83515 | 307 | 28.85215 | 310
29.10518 | 297 | 28.86237 | 307 | 28.85504 | 312 | 28.87204 | 284
29.12507 | 296 | 28.88226 | 316 | 28.87494 | 315 | 28.89194 | 306
29.14497 | 279 | 28.90215 | 307 | 28.89483 | 334 | 28.91183 | 323
29.16486 | 297 | 28.92204 | 329 | 28.91472 | 313 | 28.93172 | 332
29.18475 | 304 | 28.94194 | 305 | 28.93461 | 329 | 28.95161 | 318
29.20464 | 279 | 28.96183 | 310 | 28.9545 | 375 | 28.9715 | 336
29.22453 | 293 | 28.98172 | 318 | 28.9744 | 331 | 28.9914 | 317
29.24443 | 271 | 29.00161 | 331 | 28.99429 | 360 | 29.01129 | 314
29.26432 | 294 | 29.0215 | 349 | 29.01418 | 428 | 29.03118 | 308
29.28421 | 315 | 29.0414 | 299 | 29.03407 | 417 | 29.05107 | 310
29.3041 | 297 | 29.06129 | 325 | 29.05397 | 426 | 29.07097 | 339
29.32399 | 296 | 29.08118 | 305 | 29.07386 | 393 | 29.09086 | 310
29.34389 | 263 | 29.10107 | 311 | 29.09375 | 389 | 29.11075 | 336
29.36378 | 304 | 29.12097 | 296 | 29.11364 | 376 | 29.13064 | 339
29.38367 | 296 | 29.14086 | 353 | 29.13353 | 338 | 29.15053 | 308
29.40356 | 325 | 29.16075 | 321 | 29.15343 | 387 | 29.17043 | 318
29.42346 | 299 | 29.18064 | 310 | 29.17332 | 356 | 29.19032 | 315
29.44335 | 282 | 29.20053 | 312 | 29.19321 | 361 | 29.21021 | 321
29.46324 | 288 | 29.22043 | 293 | 29.2131 | 333 | 29.2301 | 340
29.48313 | 300 | 29.24032 | 327 | 29.23299 | 357 | 29.25 | 321
29.50302 | 292 | 29.26021 | 292 | 29.25289 | 311 | 29.26989 | 310
29.52292 | 271 | 29.2801 | 304 | 29.27278 | 339 | 29.28978 | 359
29.54281 | 282 | 29.29999 | 310 | 29.29267 | 341 | 29.30967 | 288
29.5627 | 281 | 29.31989 | 287 | 29.31256 | 353 | 29.32956 | 313
29.58259 | 271 | 29.33978 | 289 | 29.33246 | 341 | 29.34946 | 324
29.60249 | 299 | 29.35967 | 305 | 29.35235 | 328 | 29.36935 | 340
29.62238 | 297 | 29.37956 | 294 | 29.37224 | 308 | 29.38924 | 339
29.64227 | 275 | 29.39946 | 295 | 29.39213 | 299 | 29.40913 | 365
29.66216 | 286 | 29.41935 | 278 | 29.41202 | 321 | 29.42902 | 344
29.68205 | 286 | 29.43924 | 281 | 29.43192 | 302 | 29.44892 | 322
29.70195 | 266 | 29.45913 | 272 | 29.45181 | 319 | 29.46881 | 315
29.72184 | 298 | 29.47902 | 275 | 29.4717 | 292 | 29.4887 | 339
29.74173 | 319 | 29.49892 | 254 | 29.49159 | 317 | 29.50859 | 339
29.76162 | 296 | 29.51881 | 263 | 29.51149 | 314 | 29.52849 | 361
29.78152 | 302 | 29.5387 | 283 | 29.53138 | 316 | 29.54838 | 313
29.80141 | 314 | 29.55859 | 289 | 29.55127 | 320 | 29.56827 | 304
29.8213 | 292 | 29.57849 | 304 | 29.57116 | 323 | 29.58816 | 350
29.84119 | 308 | 29.59838 | 288 | 29.59105 | 332 | 29.60805 | 362
29.86108 | 285 | 29.61827 | 275 | 29.61095 | 271 | 29.62795 | 361
29.88098 | 300 | 29.63816 | 247 | 29.63084 | 335 | 29.64784 | 308
29.90087 | 312 | 29.65805 | 276 | 29.65073 | 316 | 29.66773 | 352
29.92076 | 272 | 29.67795 | 255 | 29.67062 | 298 | 29.68762 | 310
29.94065 | 289 | 29.69784 | 260 | 29.69052 | 310 | 29.70752 | 293
29.96055 | 292 | 29.71773 | 291 | 29.71041 | 322 | 29.72741 | 348
29.98044 | 284 | 29.73762 | 295 | 29.7303 | 286 | 29.7473 | 292
30.00033 | 265 | 29.75752 | 297 | 29.75019 | 298 | 29.76719 | 334
30.02022 | 291 | 29.77741 | 304 | 29.77008 | 313 | 29.78708 | 323
30.04011 | 287 | 29.7973 | 259 | 29.78998 | 327 | 29.80698 | 308
30.06001 | 299 | 29.81719 | 312 | 29.80987 | 285 | 29.82687 | 301
30.0799 | 289 | 29.83708 | 276 | 29.82976 | 343 | 29.84676 | 340
30.09979 | 272 | 29.85698 | 287 | 29.84965 | 264 | 29.86665 | 329
30.11968 | 290 | 29.87687 | 293 | 29.86955 | 277 | 29.88655 | 350
30.13958 | 310 | 29.89676 | 324 | 29.88944 | 296 | 29.90644 | 323
30.15947 | 322 | 29.91665 | 297 | 29.90933 | 290 | 29.92633 | 322
30.17936 | 325 | 29.93655 | 282 | 29.92922 | 289 | 29.94622 | 303
30.19925 | 459 | 29.95644 | 247 | 29.94911 | 306 | 29.96611 | 358
30.21914 | 543 | 29.97633 | 279 | 29.96901 | 301 | 29.98601 | 325
30.23904 | 594 | 29.99622 | 319 | 29.9889 | 305 | 30.0059 | 323
30.25893 | 563 | 30.01611 | 321 | 30.00879 | 323 | 30.02579 | 303
30.27882 | 482 | 30.03601 | 264 | 30.02868 | 301 | 30.04568 | 310
30.29871 | 460 | 30.0559 | 310 | 30.04858 | 299 | 30.06558 | 321
30.3186 | 456 | 30.07579 | 258 | 30.06847 | 323 | 30.08547 | 327
30.3385 | 441 | 30.09568 | 312 | 30.08836 | 362 | 30.10536 | 356
30.35839 | 375 | 30.11558 | 316 | 30.10825 | 338 | 30.12525 | 346
30.37828 | 323 | 30.13547 | 299 | 30.12814 | 297 | 30.14514 | 333
30.39817 | 325 | 30.15536 | 302 | 30.14804 | 305 | 30.16504 | 335
30.41807 | 323 | 30.17525 | 275 | 30.16793 | 340 | 30.18493 | 375
30.43796 | 286 | 30.19514 | 304 | 30.18782 | 310 | 30.20482 | 355
30.45785 | 296 | 30.21504 | 299 | 30.20771 | 293 | 30.22471 | 333
30.47774 | 309 | 30.23493 | 290 | 30.2276 | 308 | 30.24461 | 351
30.49763 | 276 | 30.25482 | 322 | 30.2475 | 293 | 30.2645 | 346
30.51753 | 309 | 30.27471 | 332 | 30.26739 | 321 | 30.28439 | 323
30.53742 | 289 | 30.2946 | 267 | 30.28728 | 314 | 30.30428 | 323
30.55731 | 264 | 30.3145 | 314 | 30.30717 | 322 | 30.32417 | 292
30.5772 | 299 | 30.33439 | 327 | 30.32707 | 337 | 30.34407 | 300
30.5971 | 280 | 30.35428 | 296 | 30.34696 | 314 | 30.36396 | 352
30.61699 | 269 | 30.37417 | 331 | 30.36685 | 314 | 30.38385 | 346
30.63688 | 293 | 30.39407 | 343 | 30.38674 | 319 | 30.40374 | 354
30.65677 | 308 | 30.41396 | 279 | 30.40663 | 281 | 30.42363 | 358
30.67666 | 291 | 30.43385 | 280 | 30.42653 | 344 | 30.44353 | 329
30.69656 | 300 | 30.45374 | 360 | 30.44642 | 308 | 30.46342 | 393
30.71645 | 309 | 30.47363 | 314 | 30.46631 | 316 | 30.48331 | 381
30.73634 | 300 | 30.49353 | 299 | 30.4862 | 346 | 30.5032 | 382
30.75623 | 285 | 30.51342 | 283 | 30.5061 | 353 | 30.5231 | 383
30.77613 | 261 | 30.53331 | 295 | 30.52599 | 337 | 30.54299 | 370
30.79602 | 274 | 30.5532 | 273 | 30.54588 | 310 | 30.56288 | 366
30.81591 | 262 | 30.5731 | 299 | 30.56577 | 357 | 30.58277 | 318
30.8358 | 278 | 30.59299 | 281 | 30.58566 | 326 | 30.60266 | 337
30.85569 | 304 | 30.61288 | 260 | 30.60556 | 291 | 30.62256 | 316
30.87559 | 277 | 30.63277 | 283 | 30.62545 | 292 | 30.64245 | 360
30.89548 | 275 | 30.65266 | 267 | 30.64534 | 303 | 30.66234 | 349
30.91537 | 303 | 30.67256 | 298 | 30.66523 | 330 | 30.68223 | 342
30.93526 | 276 | 30.69245 | 276 | 30.68513 | 302 | 30.70213 | 391
30.95516 | 291 | 30.71234 | 274 | 30.70502 | 342 | 30.72202 | 340
30.97505 | 304 | 30.73223 | 292 | 30.72491 | 346 | 30.74191 | 350
30.99494 | 310 | 30.75213 | 290 | 30.7448 | 347 | 30.7618 | 356
31.01483 | 279 | 30.77202 | 294 | 30.76469 | 361 | 30.78169 | 329
31.03472 | 272 | 30.79191 | 259 | 30.78459 | 325 | 30.80159 | 332
31.05462 | 281 | 30.8118 | 283 | 30.80448 | 296 | 30.82148 | 335
31.07451 | 281 | 30.83169 | 313 | 30.82437 | 296 | 30.84137 | 329
31.0944 | 271 | 30.85159 | 298 | 30.84426 | 303 | 30.86126 | 334
31.11429 | 252 | 30.87148 | 297 | 30.86416 | 322 | 30.88116 | 342
31.13419 | 305 | 30.89137 | 281 | 30.88405 | 308 | 30.90105 | 366
31.15408 | 294 | 30.91126 | 309 | 30.90394 | 317 | 30.92094 | 405
31.17397 | 276 | 30.93116 | 259 | 30.92383 | 332 | 30.94083 | 323
31.19386 | 299 | 30.95105 | 314 | 30.94372 | 290 | 30.96072 | 381
31.21375 | 270 | 30.97094 | 268 | 30.96362 | 316 | 30.98062 | 362
31.23365 | 246 | 30.99083 | 287 | 30.98351 | 324 | 31.00051 | 345
31.25354 | 290 | 31.01072 | 285 | 31.0034 | 284 | 31.0204 | 372
31.27343 | 237 | 31.03062 | 287 | 31.02329 | 312 | 31.04029 | 314
31.29332 | 278 | 31.05051 | 278 | 31.04319 | 285 | 31.06019 | 326
31.31321 | 266 | 31.0704 | 301 | 31.06308 | 298 | 31.08008 | 342
31.33311 | 278 | 31.09029 | 258 | 31.08297 | 288 | 31.09997 | 362
31.353 | 273 | 31.11019 | 279 | 31.10286 | 297 | 31.11986 | 383
31.37289 | 264 | 31.13008 | 299 | 31.12275 | 316 | 31.13975 | 330
31.39278 | 278 | 31.14997 | 275 | 31.14265 | 290 | 31.15965 | 342
31.41268 | 262 | 31.16986 | 292 | 31.16254 | 271 | 31.17954 | 309
31.43257 | 266 | 31.18975 | 278 | 31.18243 | 304 | 31.19943 | 359
31.45246 | 269 | 31.20965 | 274 | 31.20232 | 305 | 31.21932 | 321
31.47235 | 276 | 31.22954 | 289 | 31.22221 | 299 | 31.23922 | 365
31.49224 | 258 | 31.24943 | 257 | 31.24211 | 304 | 31.25911 | 324
31.51214 | 277 | 31.26932 | 294 | 31.262 | 318 | 31.279 | 356
31.53203 | 251 | 31.28921 | 262 | 31.28189 | 289 | 31.29889 | 352
31.55192 | 261 | 31.30911 | 261 | 31.30178 | 314 | 31.31878 | 332
31.57181 | 270 | 31.329 | 266 | 31.32168 | 309 | 31.33868 | 334
31.59171 | 271 | 31.34889 | 280 | 31.34157 | 307 | 31.35857 | 374
31.6116 | 271 | 31.36878 | 284 | 31.36146 | 339 | 31.37846 | 368
31.63149 | 265 | 31.38868 | 276 | 31.38135 | 282 | 31.39835 | 353
31.65138 | 257 | 31.40857 | 272 | 31.40124 | 325 | 31.41824 | 363
31.67127 | 255 | 31.42846 | 280 | 31.42114 | 321 | 31.43814 | 380
31.69117 | 256 | 31.44835 | 268 | 31.44103 | 304 | 31.45803 | 369
31.71106 | 287 | 31.46824 | 248 | 31.46092 | 306 | 31.47792 | 403
31.73095 | 273 | 31.48814 | 266 | 31.48081 | 302 | 31.49781 | 354
31.75084 | 251 | 31.50803 | 263 | 31.50071 | 295 | 31.51771 | 358
31.77074 | 261 | 31.52792 | 279 | 31.5206 | 327 | 31.5376 | 387
31.79063 | 252 | 31.54781 | 244 | 31.54049 | 308 | 31.55749 | 356
31.81052 | 245 | 31.56771 | 250 | 31.56038 | 303 | 31.57738 | 378
31.83041 | 226 | 31.5876 | 263 | 31.58027 | 305 | 31.59727 | 400
31.8503 | 268 | 31.60749 | 276 | 31.60017 | 289 | 31.61717 | 392
31.8702 | 282 | 31.62738 | 259 | 31.62006 | 318 | 31.63706 | 363
31.89009 | 259 | 31.64727 | 263 | 31.63995 | 290 | 31.65695 | 369
31.90998 | 239 | 31.66717 | 259 | 31.65984 | 295 | 31.67684 | 383
31.92987 | 264 | 31.68706 | 265 | 31.67974 | 306 | 31.69674 | 369
31.94977 | 250 | 31.70695 | 266 | 31.69963 | 292 | 31.71663 | 364
31.96966 | 265 | 31.72684 | 279 | 31.71952 | 280 | 31.73652 | 368
31.98955 | 224 | 31.74674 | 280 | 31.73941 | 294 | 31.75641 | 361
32.00944 | 260 | 31.76663 | 279 | 31.7593 | 262 | 31.7763 | 383
32.02933 | 294 | 31.78652 | 267 | 31.7792 | 288 | 31.7962 | 343
32.04923 | 278 | 31.80641 | 284 | 31.79909 | 317 | 31.81609 | 363
32.06912 | 270 | 31.8263 | 265 | 31.81898 | 303 | 31.83598 | 363
32.08901 | 269 | 31.8462 | 262 | 31.83887 | 286 | 31.85587 | 347
32.1089 | 286 | 31.86609 | 300 | 31.85877 | 311 | 31.87577 | 353
32.1288 | 258 | 31.88598 | 244 | 31.87866 | 317 | 31.89566 | 373
32.14869 | 244 | 31.90587 | 278 | 31.89855 | 336 | 31.91555 | 360
32.16858 | 259 | 31.92577 | 265 | 31.91844 | 344 | 31.93544 | 376
32.18847 | 274 | 31.94566 | 285 | 31.93833 | 319 | 31.95533 | 361
32.20836 | 263 | 31.96555 | 264 | 31.95823 | 320 | 31.97523 | 353
32.22826 | 275 | 31.98544 | 278 | 31.97812 | 356 | 31.99512 | 333
32.24815 | 252 | 32.00533 | 250 | 31.99801 | 329 | 32.01501 | 327
32.26804 | 292 | 32.02523 | 276 | 32.0179 | 354 | 32.0349 | 366
32.28793 | 249 | 32.04512 | 265 | 32.0378 | 344 | 32.0548 | 351
32.30782 | 271 | 32.06501 | 255 | 32.05769 | 357 | 32.07469 | 352
32.32772 | 235 | 32.0849 | 266 | 32.07758 | 323 | 32.09458 | 341
32.34761 | 267 | 32.1048 | 284 | 32.09747 | 341 | 32.11447 | 353
32.3675 | 318 | 32.12469 | 282 | 32.11736 | 377 | 32.13436 | 300
32.38739 | 246 | 32.14458 | 255 | 32.13726 | 385 | 32.15426 | 335
32.40729 | 257 | 32.16447 | 281 | 32.15715 | 406 | 32.17415 | 314
32.42718 | 263 | 32.18436 | 251 | 32.17704 | 439 | 32.19404 | 351
32.44707 | 284 | 32.20426 | 297 | 32.19693 | 500 | 32.21393 | 307
32.46696 | 271 | 32.22415 | 280 | 32.21682 | 550 | 32.23383 | 310
32.48685 | 273 | 32.24404 | 312 | 32.23672 | 664 | 32.25372 | 325
32.50675 | 257 | 32.26393 | 325 | 32.25661 | 790 | 32.27361 | 334
32.52664 | 239 | 32.28382 | 273 | 32.2765 | 1024 | 32.2935 | 307
32.54653 | 255 | 32.30372 | 304 | 32.29639 | 1215 | 32.31339 | 285
32.56642 | 226 | 32.32361 | 305 | 32.31629 | 1321 | 32.33329 | 333
32.58632 | 253 | 32.3435 | 297 | 32.33618 | 1464 | 32.35318 | 325
32.60621 | 243 | 32.36339 | 296 | 32.35607 | 1347 | 32.37307 | 314
32.6261 | 282 | 32.38329 | 312 | 32.37596 | 1281 | 32.39296 | 354
32.64599 | 270 | 32.40318 | 297 | 32.39585 | 1164 | 32.41285 | 340
32.66588 | 259 | 32.42307 | 287 | 32.41575 | 1100 | 32.43275 | 305
32.68578 | 269 | 32.44296 | 268 | 32.43564 | 1022 | 32.45264 | 305
32.70567 | 261 | 32.46285 | 244 | 32.45553 | 971 | 32.47253 | 320
32.72556 | 268 | 32.48275 | 308 | 32.47542 | 1015 | 32.49242 | 310
32.74545 | 265 | 32.50264 | 285 | 32.49532 | 1076 | 32.51232 | 313
32.76535 | 277 | 32.52253 | 275 | 32.51521 | 1070 | 32.53221 | 353
32.78524 | 291 | 32.54242 | 269 | 32.5351 | 987 | 32.5521 | 323
32.80513 | 248 | 32.56232 | 284 | 32.55499 | 911 | 32.57199 | 322
32.82502 | 260 | 32.58221 | 304 | 32.57488 | 795 | 32.59188 | 331
32.84491 | 281 | 32.6021 | 267 | 32.59478 | 719 | 32.61178 | 318
32.86481 | 294 | 32.62199 | 239 | 32.61467 | 573 | 32.63167 | 318
32.8847 | 252 | 32.64188 | 290 | 32.63456 | 520 | 32.65156 | 334
32.90459 | 264 | 32.66178 | 284 | 32.65445 | 459 | 32.67145 | 308
32.92448 | 256 | 32.68167 | 266 | 32.67435 | 407 | 32.69135 | 308
32.94438 | 261 | 32.70156 | 265 | 32.69424 | 364 | 32.71124 | 347
32.96427 | 310 | 32.72145 | 242 | 32.71413 | 321 | 32.73113 | 336
32.98416 | 279 | 32.74135 | 269 | 32.73402 | 329 | 32.75102 | 305
33.00405 | 247 | 32.76124 | 242 | 32.75391 | 349 | 32.77091 | 357
33.02394 | 327 | 32.78113 | 256 | 32.77381 | 304 | 32.79081 | 311
33.04384 | 281 | 32.80102 | 289 | 32.7937 | 288 | 32.8107 | 327
33.06373 | 286 | 32.82091 | 277 | 32.81359 | 322 | 32.83059 | 301
33.08362 | 245 | 32.84081 | 261 | 32.83348 | 305 | 32.85048 | 321
33.10351 | 298 | 32.8607 | 277 | 32.85338 | 310 | 32.87038 | 294
33.12341 | 268 | 32.88059 | 270 | 32.87327 | 290 | 32.89027 | 301
33.1433 | 297 | 32.90048 | 275 | 32.89316 | 283 | 32.91016 | 317
33.16319 | 290 | 32.92038 | 284 | 32.91305 | 310 | 32.93005 | 358
33.18308 | 276 | 32.94027 | 230 | 32.93294 | 353 | 32.94994 | 324
33.20297 | 275 | 32.96016 | 275 | 32.95284 | 297 | 32.96984 | 338
33.22287 | 291 | 32.98005 | 283 | 32.97273 | 326 | 32.98973 | 345
33.24276 | 278 | 32.99994 | 278 | 32.99262 | 332 | 33.00962 | 329
33.26265 | 301 | 33.01984 | 237 | 33.01251 | 347 | 33.02951 | 282
33.28254 | 274 | 33.03973 | 264 | 33.03241 | 303 | 33.04941 | 341
33.30243 | 273 | 33.05962 | 286 | 33.0523 | 327 | 33.0693 | 316
33.32233 | 283 | 33.07951 | 288 | 33.07219 | 311 | 33.08919 | 343
33.34222 | 250 | 33.09941 | 255 | 33.09208 | 321 | 33.10908 | 354
33.36211 | 237 | 33.1193 | 315 | 33.11197 | 364 | 33.12897 | 339
33.382 | 284 | 33.13919 | 260 | 33.13187 | 336 | 33.14887 | 311
33.4019 | 269 | 33.15908 | 279 | 33.15176 | 361 | 33.16876 | 319
33.42179 | 271 | 33.17897 | 290 | 33.17165 | 336 | 33.18865 | 309
33.44168 | 285 | 33.19887 | 285 | 33.19154 | 388 | 33.20854 | 326
33.46157 | 288 | 33.21876 | 284 | 33.21143 | 362 | 33.22844 | 326
33.48146 | 267 | 33.23865 | 252 | 33.23133 | 434 | 33.24833 | 356
33.50136 | 269 | 33.25854 | 287 | 33.25122 | 432 | 33.26822 | 317
33.52125 | 253 | 33.27843 | 267 | 33.27111 | 497 | 33.28811 | 317
33.54114 | 312 | 33.29833 | 306 | 33.291 | 525 | 33.308 | 326
33.56103 | 263 | 33.31822 | 276 | 33.3109 | 559 | 33.3279 | 346
33.58093 | 280 | 33.33811 | 316 | 33.33079 | 678 | 33.34779 | 325
33.60082 | 273 | 33.358 | 292 | 33.35068 | 637 | 33.36768 | 351
33.62071 | 284 | 33.3779 | 281 | 33.37057 | 678 | 33.38757 | 325
33.6406 | 260 | 33.39779 | 290 | 33.39046 | 672 | 33.40746 | 359
33.66049 | 226 | 33.41768 | 264 | 33.41036 | 688 | 33.42736 | 352
33.68039 | 235 | 33.43757 | 235 | 33.43025 | 645 | 33.44725 | 349
33.70028 | 248 | 33.45746 | 299 | 33.45014 | 647 | 33.46714 | 341
33.72017 | 271 | 33.47736 | 270 | 33.47003 | 590 | 33.48703 | 310
33.74006 | 268 | 33.49725 | 281 | 33.48993 | 580 | 33.50693 | 340
33.75996 | 251 | 33.51714 | 301 | 33.50982 | 591 | 33.52682 | 357
33.77985 | 255 | 33.53703 | 281 | 33.52971 | 605 | 33.54671 | 301
33.79974 | 271 | 33.55693 | 304 | 33.5496 | 808 | 33.5666 | 320
33.81963 | 267 | 33.57682 | 276 | 33.56949 | 903 | 33.58649 | 317
33.83952 | 265 | 33.59671 | 244 | 33.58939 | 902 | 33.60639 | 305
33.85942 | 265 | 33.6166 | 266 | 33.60928 | 899 | 33.62628 | 303
33.87931 | 250 | 33.63649 | 279 | 33.62917 | 887 | 33.64617 | 311
33.8992 | 256 | 33.65639 | 246 | 33.64906 | 816 | 33.66606 | 326
33.91909 | 256 | 33.67628 | 278 | 33.66896 | 779 | 33.68596 | 298
33.93899 | 260 | 33.69617 | 285 | 33.68885 | 681 | 33.70585 | 332
33.95888 | 246 | 33.71606 | 301 | 33.70874 | 533 | 33.72574 | 308
33.97877 | 241 | 33.73596 | 301 | 33.72863 | 520 | 33.74563 | 323
33.99866 | 296 | 33.75585 | 302 | 33.74852 | 443 | 33.76552 | 322
34.01855 | 257 | 33.77574 | 298 | 33.76842 | 404 | 33.78542 | 326
34.03845 | 232 | 33.79563 | 312 | 33.78831 | 393 | 33.80531 | 339
34.05834 | 234 | 33.81552 | 322 | 33.8082 | 384 | 33.8252 | 332
34.07823 | 243 | 33.83542 | 334 | 33.82809 | 399 | 33.84509 | 304
34.09812 | 278 | 33.85531 | 284 | 33.84799 | 409 | 33.86499 | 345
34.11802 | 255 | 33.8752 | 309 | 33.86788 | 413 | 33.88488 | 304
34.13791 | 283 | 33.89509 | 321 | 33.88777 | 413 | 33.90477 | 345
34.1578 | 311 | 33.91499 | 300 | 33.90766 | 400 | 33.92466 | 311
34.17769 | 268 | 33.93488 | 272 | 33.92755 | 424 | 33.94455 | 309
34.19758 | 262 | 33.95477 | 296 | 33.94745 | 381 | 33.96445 | 309
34.21748 | 312 | 33.97466 | 292 | 33.96734 | 392 | 33.98434 | 333
34.23737 | 291 | 33.99455 | 306 | 33.98723 | 392 | 34.00423 | 319
34.25726 | 301 | 34.01445 | 286 | 34.00712 | 353 | 34.02412 | 323
34.27715 | 330 | 34.03434 | 249 | 34.02702 | 349 | 34.04402 | 334
34.29704 | 304 | 34.05423 | 262 | 34.04691 | 357 | 34.06391 | 372
34.31694 | 313 | 34.07412 | 271 | 34.0668 | 352 | 34.0838 | 325
34.33683 | 297 | 34.09402 | 267 | 34.08669 | 341 | 34.10369 | 331
34.35672 | 317 | 34.11391 | 289 | 34.10658 | 337 | 34.12358 | 340
34.37661 | 333 | 34.1338 | 295 | 34.12648 | 393 | 34.14348 | 342
34.39651 | 298 | 34.15369 | 272 | 34.14637 | 436 | 34.16337 | 345
34.4164 | 274 | 34.17358 | 307 | 34.16626 | 430 | 34.18326 | 361
34.43629 | 281 | 34.19348 | 281 | 34.18615 | 379 | 34.20315 | 389
34.45618 | 254 | 34.21337 | 266 | 34.20604 | 377 | 34.22305 | 363
34.47607 | 302 | 34.23326 | 290 | 34.22594 | 314 | 34.24294 | 342
34.49597 | 296 | 34.25315 | 264 | 34.24583 | 352 | 34.26283 | 341
34.51586 | 301 | 34.27304 | 269 | 34.26572 | 351 | 34.28272 | 332
34.53575 | 295 | 34.29294 | 261 | 34.28561 | 337 | 34.30261 | 354
34.55564 | 259 | 34.31283 | 262 | 34.30551 | 322 | 34.32251 | 319
34.57554 | 298 | 34.33272 | 249 | 34.3254 | 302 | 34.3424 | 367
34.59543 | 276 | 34.35261 | 287 | 34.34529 | 281 | 34.36229 | 387
34.61532 | 270 | 34.37251 | 252 | 34.36518 | 305 | 34.38218 | 343
34.63521 | 286 | 34.3924 | 275 | 34.38507 | 299 | 34.40207 | 339
34.6551 | 289 | 34.41229 | 262 | 34.40497 | 313 | 34.42197 | 354
34.675 | 310 | 34.43218 | 272 | 34.42486 | 316 | 34.44186 | 364
34.69489 | 281 | 34.45207 | 261 | 34.44475 | 311 | 34.46175 | 359
34.71478 | 308 | 34.47197 | 241 | 34.46464 | 308 | 34.48164 | 353
34.73467 | 344 | 34.49186 | 258 | 34.48454 | 274 | 34.50154 | 389
34.75457 | 359 | 34.51175 | 272 | 34.50443 | 273 | 34.52143 | 360
34.77446 | 405 | 34.53164 | 254 | 34.52432 | 293 | 34.54132 | 376
34.79435 | 435 | 34.55154 | 251 | 34.54421 | 296 | 34.56121 | 378
34.81424 | 476 | 34.57143 | 277 | 34.5641 | 284 | 34.5811 | 375
34.83413 | 454 | 34.59132 | 288 | 34.584 | 293 | 34.601 | 422
34.85403 | 451 | 34.61121 | 286 | 34.60389 | 289 | 34.62089 | 381
34.87392 | 470 | 34.6311 | 276 | 34.62378 | 334 | 34.64078 | 426
34.89381 | 488 | 34.651 | 275 | 34.64367 | 321 | 34.66067 | 424
34.9137 | 423 | 34.67089 | 274 | 34.66357 | 301 | 34.68057 | 394
34.9336 | 429 | 34.69078 | 327 | 34.68346 | 328 | 34.70046 | 388
34.95349 | 456 | 34.71067 | 310 | 34.70335 | 297 | 34.72035 | 439
34.97338 | 447 | 34.73057 | 277 | 34.72324 | 323 | 34.74024 | 434
34.99327 | 387 | 34.75046 | 303 | 34.74313 | 323 | 34.76013 | 430
35.01316 | 401 | 34.77035 | 280 | 34.76303 | 323 | 34.78003 | 405
35.03306 | 333 | 34.79024 | 296 | 34.78292 | 329 | 34.79992 | 460
35.05295 | 384 | 34.81013 | 288 | 34.80281 | 340 | 34.81981 | 494
35.07284 | 357 | 34.83003 | 343 | 34.8227 | 367 | 34.8397 | 546
35.09273 | 363 | 34.84992 | 315 | 34.8426 | 347 | 34.8596 | 705
35.11263 | 368 | 34.86981 | 319 | 34.86249 | 338 | 34.87949 | 827
35.13252 | 364 | 34.8897 | 303 | 34.88238 | 312 | 34.89938 | 805
35.15241 | 337 | 34.9096 | 314 | 34.90227 | 320 | 34.91927 | 646
35.1723 | 334 | 34.92949 | 315 | 34.92216 | 336 | 34.93916 | 572
35.19219 | 320 | 34.94938 | 346 | 34.94206 | 330 | 34.95906 | 599
35.21209 | 345 | 34.96927 | 335 | 34.96195 | 372 | 34.97895 | 610
35.23198 | 318 | 34.98916 | 320 | 34.98184 | 364 | 34.99884 | 581
35.25187 | 318 | 35.00906 | 309 | 35.00173 | 363 | 35.01873 | 466
35.27176 | 270 | 35.02895 | 335 | 35.02163 | 366 | 35.03863 | 367
35.29165 | 335 | 35.04884 | 346 | 35.04152 | 392 | 35.05852 | 404
35.31155 | 310 | 35.06873 | 340 | 35.06141 | 334 | 35.07841 | 420
35.33144 | 288 | 35.08863 | 327 | 35.0813 | 366 | 35.0983 | 378
35.35133 | 306 | 35.10852 | 342 | 35.10119 | 389 | 35.11819 | 375
35.37122 | 312 | 35.12841 | 283 | 35.12109 | 413 | 35.13809 | 416
35.39112 | 332 | 35.1483 | 304 | 35.14098 | 364 | 35.15798 | 343
35.41101 | 308 | 35.16819 | 320 | 35.16087 | 429 | 35.17787 | 346
35.4309 | 300 | 35.18809 | 309 | 35.18076 | 412 | 35.19776 | 348
35.45079 | 286 | 35.20798 | 287 | 35.20065 | 350 | 35.21766 | 380
35.47068 | 317 | 35.22787 | 279 | 35.22055 | 359 | 35.23755 | 349
35.49058 | 319 | 35.24776 | 310 | 35.24044 | 381 | 35.25744 | 316
35.51047 | 362 | 35.26765 | 272 | 35.26033 | 374 | 35.27733 | 333
35.53036 | 331 | 35.28755 | 284 | 35.28022 | 416 | 35.29722 | 362
35.55025 | 312 | 35.30744 | 312 | 35.30012 | 421 | 35.31712 | 335
35.57015 | 331 | 35.32733 | 294 | 35.32001 | 350 | 35.33701 | 322
35.59004 | 321 | 35.34722 | 267 | 35.3399 | 369 | 35.3569 | 338
35.60993 | 327 | 35.36712 | 284 | 35.35979 | 366 | 35.37679 | 288
35.62982 | 321 | 35.38701 | 316 | 35.37968 | 344 | 35.39668 | 339
35.64971 | 334 | 35.4069 | 293 | 35.39958 | 360 | 35.41658 | 341
35.66961 | 344 | 35.42679 | 299 | 35.41947 | 319 | 35.43647 | 332
35.6895 | 348 | 35.44668 | 300 | 35.43936 | 345 | 35.45636 | 335
35.70939 | 356 | 35.46658 | 321 | 35.45925 | 346 | 35.47625 | 333
35.72928 | 321 | 35.48647 | 298 | 35.47915 | 349 | 35.49615 | 355
35.74918 | 310 | 35.50636 | 313 | 35.49904 | 338 | 35.51604 | 338
35.76907 | 370 | 35.52625 | 315 | 35.51893 | 352 | 35.53593 | 340
35.78896 | 307 | 35.54615 | 315 | 35.53882 | 362 | 35.55582 | 327
35.80885 | 312 | 35.56604 | 299 | 35.55871 | 315 | 35.57571 | 323
35.82874 | 312 | 35.58593 | 302 | 35.57861 | 321 | 35.59561 | 347
35.84864 | 322 | 35.60582 | 289 | 35.5985 | 355 | 35.6155 | 320
35.86853 | 334 | 35.62571 | 318 | 35.61839 | 314 | 35.63539 | 328
35.88842 | 312 | 35.64561 | 297 | 35.63828 | 333 | 35.65528 | 327
35.90831 | 320 | 35.6655 | 286 | 35.65818 | 354 | 35.67518 | 327
35.92821 | 300 | 35.68539 | 277 | 35.67807 | 349 | 35.69507 | 376
35.9481 | 330 | 35.70528 | 311 | 35.69796 | 351 | 35.71496 | 315
35.96799 | 316 | 35.72518 | 321 | 35.71785 | 353 | 35.73485 | 312
35.98788 | 308 | 35.74507 | 312 | 35.73774 | 368 | 35.75474 | 313
36.00777 | 280 | 35.76496 | 306 | 35.75764 | 344 | 35.77464 | 325
36.02767 | 285 | 35.78485 | 280 | 35.77753 | 356 | 35.79453 | 314
36.04756 | 286 | 35.80474 | 298 | 35.79742 | 376 | 35.81442 | 302
36.06745 | 311 | 35.82464 | 325 | 35.81731 | 358 | 35.83431 | 330
36.08734 | 307 | 35.84453 | 314 | 35.83721 | 336 | 35.85421 | 333
36.10724 | 293 | 35.86442 | 316 | 35.8571 | 360 | 35.8741 | 331
36.12713 | 320 | 35.88431 | 312 | 35.87699 | 322 | 35.89399 | 343
36.14702 | 307 | 35.90421 | 311 | 35.89688 | 374 | 35.91388 | 343
36.16691 | 273 | 35.9241 | 304 | 35.91677 | 338 | 35.93377 | 339
36.1868 | 308 | 35.94399 | 282 | 35.93667 | 330 | 35.95367 | 343
36.2067 | 294 | 35.96388 | 312 | 35.95656 | 334 | 35.97356 | 330
36.22659 | 300 | 35.98377 | 305 | 35.97645 | 344 | 35.99345 | 320
36.24648 | 296 | 36.00367 | 318 | 35.99634 | 336 | 36.01334 | 356
36.26637 | 276 | 36.02356 | 280 | 36.01624 | 342 | 36.03324 | 334
36.28626 | 326 | 36.04345 | 313 | 36.03613 | 352 | 36.05313 | 307
36.30616 | 284 | 36.06334 | 284 | 36.05602 | 336 | 36.07302 | 332
36.32605 | 298 | 36.08324 | 288 | 36.07591 | 345 | 36.09291 | 319
36.34594 | 298 | 36.10313 | 278 | 36.0958 | 324 | 36.1128 | 309
36.36583 | 308 | 36.12302 | 280 | 36.1157 | 369 | 36.1327 | 303
36.38573 | 312 | 36.14291 | 254 | 36.13559 | 293 | 36.15259 | 292
36.40562 | 325 | 36.1628 | 283 | 36.15548 | 362 | 36.17248 | 287
36.42551 | 382 | 36.1827 | 265 | 36.17537 | 401 | 36.19237 | 295
36.4454 | 357 | 36.20259 | 302 | 36.19526 | 464 | 36.21227 | 295
36.46529 | 383 | 36.22248 | 290 | 36.21516 | 540 | 36.23216 | 300
36.48519 | 426 | 36.24237 | 295 | 36.23505 | 544 | 36.25205 | 334
36.50508 | 495 | 36.26226 | 296 | 36.25494 | 585 | 36.27194 | 298
36.52497 | 488 | 36.28216 | 269 | 36.27483 | 640 | 36.29183 | 283
36.54486 | 525 | 36.30205 | 282 | 36.29473 | 628 | 36.31173 | 322
36.56476 | 585 | 36.32194 | 273 | 36.31462 | 620 | 36.33162 | 300
36.58465 | 691 | 36.34183 | 307 | 36.33451 | 568 | 36.35151 | 295
36.60454 | 617 | 36.36173 | 330 | 36.3544 | 532 | 36.3714 | 282
36.62443 | 513 | 36.38162 | 346 | 36.37429 | 515 | 36.39129 | 308
36.64432 | 414 | 36.40151 | 400 | 36.39419 | 488 | 36.41119 | 312
36.66422 | 499 | 36.4214 | 471 | 36.41408 | 439 | 36.43108 | 317
36.68411 | 462 | 36.44129 | 590 | 36.43397 | 387 | 36.45097 | 342
36.704 | 393 | 36.46119 | 782 | 36.45386 | 409 | 36.47086 | 372
36.72389 | 297 | 36.48108 | 1056 | 36.47376 | 487 | 36.49076 | 397
36.74379 | 306 | 36.50097 | 1327 | 36.49365 | 626 | 36.51065 | 539
36.76368 | 296 | 36.52086 | 1730 | 36.51354 | 852 | 36.53054 | 590
36.78357 | 293 | 36.54076 | 1781 | 36.53343 | 1084 | 36.55043 | 589
36.80346 | 304 | 36.56065 | 1540 | 36.55332 | 1213 | 36.57032 | 591
36.82335 | 286 | 36.58054 | 1151 | 36.57322 | 1025 | 36.59022 | 508
36.84325 | 331 | 36.60043 | 1036 | 36.59311 | 757 | 36.61011 | 508
36.86314 | 286 | 36.62032 | 1029 | 36.613 | 834 | 36.63 | 562
36.88303 | 360 | 36.64022 | 1010 | 36.63289 | 915 | 36.64989 | 600
36.90292 | 433 | 36.66011 | 793 | 36.65279 | 956 | 36.66979 | 543
36.92282 | 503 | 36.68 | 529 | 36.67268 | 839 | 36.68968 | 413
36.94271 | 445 | 36.69989 | 382 | 36.69257 | 668 | 36.70957 | 344
36.9626 | 372 | 36.71979 | 371 | 36.71246 | 561 | 36.72946 | 398
36.98249 | 443 | 36.73968 | 329 | 36.73235 | 493 | 36.74935 | 419
37.00238 | 368 | 36.75957 | 321 | 36.75225 | 508 | 36.76925 | 389
37.02228 | 384 | 36.77946 | 322 | 36.77214 | 477 | 36.78914 | 309
37.04217 | 354 | 36.79935 | 267 | 36.79203 | 472 | 36.80903 | 267
37.06206 | 349 | 36.81925 | 285 | 36.81192 | 422 | 36.82892 | 288
37.08195 | 311 | 36.83914 | 310 | 36.83182 | 402 | 36.84882 | 339
37.10185 | 293 | 36.85903 | 293 | 36.85171 | 368 | 36.86871 | 318
37.12174 | 276 | 36.87892 | 303 | 36.8716 | 419 | 36.8886 | 306
37.14163 | 320 | 36.89882 | 289 | 36.89149 | 356 | 36.90849 | 325
37.16152 | 285 | 36.91871 | 305 | 36.91138 | 320 | 36.92838 | 307
37.18141 | 277 | 36.9386 | 300 | 36.93128 | 325 | 36.94828 | 310
37.20131 | 264 | 36.95849 | 283 | 36.95117 | 319 | 36.96817 | 327
37.2212 | 231 | 36.97838 | 291 | 36.97106 | 298 | 36.98806 | 300
37.24109 | 267 | 36.99828 | 296 | 36.99095 | 363 | 37.00795 | 291
37.26098 | 269 | 37.01817 | 275 | 37.01085 | 305 | 37.02785 | 311
37.28087 | 274 | 37.03806 | 283 | 37.03074 | 315 | 37.04774 | 249
37.30077 | 305 | 37.05795 | 255 | 37.05063 | 310 | 37.06763 | 315
37.32066 | 290 | 37.07785 | 260 | 37.07052 | 327 | 37.08752 | 266
37.34055 | 273 | 37.09774 | 276 | 37.09041 | 308 | 37.10741 | 289
37.36044 | 268 | 37.11763 | 283 | 37.11031 | 292 | 37.12731 | 311
37.38034 | 256 | 37.13752 | 293 | 37.1302 | 307 | 37.1472 | 295
37.40023 | 287 | 37.15741 | 285 | 37.15009 | 293 | 37.16709 | 329
37.42012 | 248 | 37.17731 | 278 | 37.16998 | 297 | 37.18698 | 258
37.44001 | 297 | 37.1972 | 255 | 37.18987 | 313 | 37.20688 | 336
37.4599 | 275 | 37.21709 | 275 | 37.20977 | 309 | 37.22677 | 293
37.4798 | 273 | 37.23698 | 270 | 37.22966 | 291 | 37.24666 | 286
37.49969 | 323 | 37.25687 | 316 | 37.24955 | 281 | 37.26655 | 298
37.51958 | 293 | 37.27677 | 266 | 37.26944 | 280 | 37.28644 | 244
37.53947 | 267 | 37.29666 | 270 | 37.28934 | 287 | 37.30634 | 311
37.55937 | 255 | 37.31655 | 288 | 37.30923 | 306 | 37.32623 | 287
37.57926 | 310 | 37.33644 | 267 | 37.32912 | 336 | 37.34612 | 282
37.59915 | 277 | 37.35634 | 253 | 37.34901 | 282 | 37.36601 | 295
37.61904 | 274 | 37.37623 | 263 | 37.3689 | 285 | 37.3859 | 259
37.63893 | 277 | 37.39612 | 241 | 37.3888 | 297 | 37.4058 | 281
37.65883 | 299 | 37.41601 | 292 | 37.40869 | 277 | 37.42569 | 299
37.67872 | 275 | 37.4359 | 254 | 37.42858 | 304 | 37.44558 | 300
37.69861 | 280 | 37.4558 | 264 | 37.44847 | 306 | 37.46547 | 278
37.7185 | 275 | 37.47569 | 247 | 37.46837 | 305 | 37.48537 | 328
37.7384 | 291 | 37.49558 | 245 | 37.48826 | 321 | 37.50526 | 295
37.75829 | 289 | 37.51547 | 248 | 37.50815 | 320 | 37.52515 | 296
37.77818 | 295 | 37.53537 | 241 | 37.52804 | 331 | 37.54504 | 295
37.79807 | 293 | 37.55526 | 249 | 37.54793 | 311 | 37.56493 | 309
37.81796 | 288 | 37.57515 | 299 | 37.56783 | 318 | 37.58483 | 313
37.83786 | 284 | 37.59504 | 263 | 37.58772 | 332 | 37.60472 | 258
37.85775 | 263 | 37.61493 | 249 | 37.60761 | 343 | 37.62461 | 309
37.87764 | 318 | 37.63483 | 244 | 37.6275 | 367 | 37.6445 | 290
37.89753 | 270 | 37.65472 | 241 | 37.6474 | 370 | 37.6644 | 329
37.91743 | 266 | 37.67461 | 266 | 37.66729 | 388 | 37.68429 | 284
37.93732 | 264 | 37.6945 | 257 | 37.68718 | 381 | 37.70418 | 342
37.95721 | 273 | 37.7144 | 281 | 37.70707 | 355 | 37.72407 | 287
37.9771 | 265 | 37.73429 | 273 | 37.72696 | 371 | 37.74396 | 271
37.99699 | 268 | 37.75418 | 253 | 37.74686 | 388 | 37.76386 | 272
38.01689 | 275 | 37.77407 | 245 | 37.76675 | 422 | 37.78375 | 280
38.03678 | 282 | 37.79396 | 273 | 37.78664 | 440 | 37.80364 | 292
38.05667 | 295 | 37.81386 | 277 | 37.80653 | 482 | 37.82353 | 294
38.07656 | 238 | 37.83375 | 250 | 37.82643 | 543 | 37.84343 | 282
38.09646 | 297 | 37.85364 | 297 | 37.84632 | 620 | 37.86332 | 299
38.11635 | 268 | 37.87353 | 266 | 37.86621 | 812 | 37.88321 | 294
38.13624 | 316 | 37.89343 | 277 | 37.8861 | 868 | 37.9031 | 290
38.15613 | 270 | 37.91332 | 294 | 37.90599 | 983 | 37.92299 | 288
38.17602 | 261 | 37.93321 | 258 | 37.92589 | 1079 | 37.94289 | 288
38.19592 | 297 | 37.9531 | 260 | 37.94578 | 970 | 37.96278 | 291
38.21581 | 260 | 37.97299 | 264 | 37.96567 | 907 | 37.98267 | 252
38.2357 | 281 | 37.99289 | 271 | 37.98556 | 794 | 38.00256 | 304
38.25559 | 286 | 38.01278 | 232 | 38.00546 | 794 | 38.02246 | 274
38.27548 | 310 | 38.03267 | 260 | 38.02535 | 718 | 38.04235 | 260
38.29538 | 326 | 38.05256 | 275 | 38.04524 | 608 | 38.06224 | 274
38.31527 | 300 | 38.07246 | 270 | 38.06513 | 487 | 38.08213 | 262
38.33516 | 338 | 38.09235 | 267 | 38.08502 | 448 | 38.10202 | 292
38.35505 | 284 | 38.11224 | 261 | 38.10492 | 401 | 38.12192 | 293
38.37495 | 294 | 38.13213 | 298 | 38.12481 | 370 | 38.14181 | 297
38.39484 | 312 | 38.15202 | 237 | 38.1447 | 331 | 38.1617 | 264
38.41473 | 293 | 38.17192 | 271 | 38.16459 | 332 | 38.18159 | 249
38.43462 | 313 | 38.19181 | 256 | 38.18448 | 325 | 38.20149 | 269
38.45451 | 320 | 38.2117 | 280 | 38.20438 | 299 | 38.22138 | 282
38.47441 | 295 | 38.23159 | 247 | 38.22427 | 358 | 38.24127 | 269
38.4943 | 358 | 38.25148 | 287 | 38.24416 | 316 | 38.26116 | 264
38.51419 | 346 | 38.27138 | 258 | 38.26405 | 314 | 38.28105 | 287
38.53408 | 338 | 38.29127 | 270 | 38.28395 | 328 | 38.30095 | 266
38.55398 | 346 | 38.31116 | 234 | 38.30384 | 299 | 38.32084 | 259
38.57387 | 300 | 38.33105 | 240 | 38.32373 | 288 | 38.34073 | 270
38.59376 | 286 | 38.35095 | 292 | 38.34362 | 322 | 38.36062 | 276
38.61365 | 317 | 38.37084 | 272 | 38.36351 | 277 | 38.38051 | 272
38.63354 | 330 | 38.39073 | 258 | 38.38341 | 308 | 38.40041 | 293
38.65344 | 274 | 38.41062 | 252 | 38.4033 | 317 | 38.4203 | 285
38.67333 | 282 | 38.43051 | 282 | 38.42319 | 274 | 38.44019 | 281
38.69322 | 291 | 38.45041 | 273 | 38.44308 | 309 | 38.46008 | 322
38.71311 | 281 | 38.4703 | 308 | 38.46298 | 325 | 38.47998 | 274
38.73301 | 256 | 38.49019 | 291 | 38.48287 | 332 | 38.49987 | 320
38.7529 | 284 | 38.51008 | 279 | 38.50276 | 284 | 38.51976 | 301
38.77279 | 279 | 38.52998 | 270 | 38.52265 | 315 | 38.53965 | 291
38.79268 | 283 | 38.54987 | 270 | 38.54254 | 304 | 38.55954 | 292
38.81257 | 258 | 38.56976 | 262 | 38.56244 | 303 | 38.57944 | 272
38.83247 | 302 | 38.58965 | 253 | 38.58233 | 302 | 38.59933 | 277
38.85236 | 255 | 38.60954 | 240 | 38.60222 | 309 | 38.61922 | 303
38.87225 | 278 | 38.62944 | 256 | 38.62211 | 300 | 38.63911 | 296
38.89214 | 300 | 38.64933 | 266 | 38.64201 | 301 | 38.65901 | 277
38.91204 | 279 | 38.66922 | 283 | 38.6619 | 293 | 38.6789 | 265
38.93193 | 266 | 38.68911 | 290 | 38.68179 | 282 | 38.69879 | 262
38.95182 | 264 | 38.70901 | 265 | 38.70168 | 275 | 38.71868 | 262
38.97171 | 262 | 38.7289 | 256 | 38.72157 | 276 | 38.73857 | 240
38.9916 | 278 | 38.74879 | 283 | 38.74147 | 304 | 38.75847 | 273
39.0115 | 271 | 38.76868 | 318 | 38.76136 | 280 | 38.77836 | 263
39.03139 | 245 | 38.78857 | 311 | 38.78125 | 257 | 38.79825 | 263
39.05128 | 285 | 38.80847 | 348 | 38.80114 | 261 | 38.81814 | 247
39.07117 | 279 | 38.82836 | 301 | 38.82104 | 273 | 38.83804 | 266
39.09107 | 292 | 38.84825 | 267 | 38.84093 | 285 | 38.85793 | 245
39.11096 | 278 | 38.86814 | 327 | 38.86082 | 286 | 38.87782 | 278
39.13085 | 263 | 38.88804 | 324 | 38.88071 | 281 | 38.89771 | 274
39.15074 | 291 | 38.90793 | 314 | 38.9006 | 258 | 38.9176 | 300
39.17063 | 314 | 38.92782 | 304 | 38.9205 | 267 | 38.9375 | 254
39.19053 | 293 | 38.94771 | 290 | 38.94039 | 245 | 38.95739 | 266
39.21042 | 293 | 38.9676 | 269 | 38.96028 | 284 | 38.97728 | 285
39.23031 | 288 | 38.9875 | 270 | 38.98017 | 295 | 38.99717 | 278
39.2502 | 277 | 39.00739 | 228 | 39.00007 | 292 | 39.01707 | 256
39.27009 | 277 | 39.02728 | 230 | 39.01996 | 269 | 39.03696 | 270
39.28999 | 270 | 39.04717 | 218 | 39.03985 | 271 | 39.05685 | 270
39.30988 | 302 | 39.06707 | 278 | 39.05974 | 266 | 39.07674 | 262
39.32977 | 295 | 39.08696 | 256 | 39.07963 | 290 | 39.09663 | 271
39.34966 | 307 | 39.10685 | 262 | 39.09953 | 297 | 39.11653 | 292
39.36956 | 339 | 39.12674 | 270 | 39.11942 | 290 | 39.13642 | 270
39.38945 | 343 | 39.14663 | 260 | 39.13931 | 298 | 39.15631 | 289
39.40934 | 432 | 39.16653 | 268 | 39.1592 | 286 | 39.1762 | 279
39.42923 | 495 | 39.18642 | 260 | 39.17909 | 254 | 39.1961 | 290
39.44912 | 443 | 39.20631 | 256 | 39.19899 | 302 | 39.21599 | 266
39.46902 | 568 | 39.2262 | 251 | 39.21888 | 289 | 39.23588 | 276
39.48891 | 825 | 39.24609 | 269 | 39.23877 | 320 | 39.25577 | 311
39.5088 | 1060 | 39.26599 | 255 | 39.25866 | 304 | 39.27566 | 298
39.52869 | 1010 | 39.28588 | 241 | 39.27856 | 273 | 39.29556 | 306
39.54859 | 601 | 39.30577 | 231 | 39.29845 | 277 | 39.31545 | 286
39.56848 | 478 | 39.32566 | 253 | 39.31834 | 321 | 39.33534 | 301
39.58837 | 551 | 39.34556 | 251 | 39.33823 | 320 | 39.35523 | 327
39.60826 | 686 | 39.36545 | 234 | 39.35812 | 310 | 39.37512 | 367
39.62815 | 589 | 39.38534 | 318 | 39.37802 | 339 | 39.39502 | 411
39.64805 | 393 | 39.40523 | 333 | 39.39791 | 346 | 39.41491 | 548
39.66794 | 301 | 39.42512 | 392 | 39.4178 | 389 | 39.4348 | 579
39.68783 | 301 | 39.44502 | 448 | 39.43769 | 417 | 39.45469 | 590
39.70772 | 263 | 39.46491 | 384 | 39.45759 | 484 | 39.47459 | 498
39.72762 | 284 | 39.4848 | 321 | 39.47748 | 524 | 39.49448 | 470
39.74751 | 237 | 39.50469 | 291 | 39.49737 | 532 | 39.51437 | 454
39.7674 | 233 | 39.52459 | 349 | 39.51726 | 435 | 39.53426 | 405
39.78729 | 252 | 39.54448 | 344 | 39.53715 | 413 | 39.55415 | 423
39.80718 | 255 | 39.56437 | 321 | 39.55705 | 385 | 39.57405 | 398
39.82708 | 252 | 39.58426 | 265 | 39.57694 | 389 | 39.59394 | 373
39.84697 | 236 | 39.60415 | 253 | 39.59683 | 398 | 39.61383 | 278
39.86686 | 269 | 39.62405 | 278 | 39.61672 | 331 | 39.63372 | 283
39.88675 | 263 | 39.64394 | 235 | 39.63662 | 325 | 39.65362 | 263
39.90665 | 241 | 39.66383 | 222 | 39.65651 | 266 | 39.67351 | 275
39.92654 | 298 | 39.68372 | 222 | 39.6764 | 286 | 39.6934 | 263
39.94643 | 255 | 39.70362 | 269 | 39.69629 | 275 | 39.71329 | 262
39.96632 | 227 | 39.72351 | 215 | 39.71618 | 261 | 39.73318 | 261
39.98621 | 259 | 39.7434 | 259 | 39.73608 | 250 | 39.75308 | 264
40.00611 | 260 | 39.76329 | 223 | 39.75597 | 245 | 39.77297 | 259
40.026 | 250 | 39.78318 | 233 | 39.77586 | 268 | 39.79286 | 253
40.04589 | 244 | 39.80308 | 257 | 39.79575 | 276 | 39.81275 | 279
40.06578 | 279 | 39.82297 | 239 | 39.81565 | 250 | 39.83265 | 254
40.08568 | 247 | 39.84286 | 263 | 39.83554 | 259 | 39.85254 | 255
40.10557 | 279 | 39.86275 | 240 | 39.85543 | 273 | 39.87243 | 244
40.12546 | 233 | 39.88265 | 260 | 39.87532 | 277 | 39.89232 | 224
40.14535 | 244 | 39.90254 | 224 | 39.89521 | 264 | 39.91221 | 243
40.16524 | 264 | 39.92243 | 232 | 39.91511 | 306 | 39.93211 | 261
40.18514 | 278 | 39.94232 | 250 | 39.935 | 281 | 39.952 | 242
40.20503 | 313 | 39.96221 | 238 | 39.95489 | 285 | 39.97189 | 247
40.22492 | 414 | 39.98211 | 243 | 39.97478 | 276 | 39.99178 | 259
40.24481 | 416 | 40.002 | 246 | 39.99468 | 270 | 40.01168 | 257
40.2647 | 382 | 40.02189 | 251 | 40.01457 | 298 | 40.03157 | 254
40.2846 | 349 | 40.04178 | 237 | 40.03446 | 308 | 40.05146 | 269
40.30449 | 338 | 40.06168 | 263 | 40.05435 | 299 | 40.07135 | 256
40.32438 | 327 | 40.08157 | 239 | 40.07424 | 281 | 40.09124 | 241
40.34427 | 345 | 40.10146 | 250 | 40.09414 | 275 | 40.11114 | 278
40.36417 | 325 | 40.12135 | 241 | 40.11403 | 311 | 40.13103 | 270
40.38406 | 325 | 40.14124 | 248 | 40.13392 | 309 | 40.15092 | 263
40.40395 | 284 | 40.16114 | 289 | 40.15381 | 345 | 40.17081 | 282
40.42384 | 298 | 40.18103 | 270 | 40.1737 | 393 | 40.19071 | 296
40.44373 | 265 | 40.20092 | 275 | 40.1936 | 375 | 40.2106 | 283
40.46363 | 262 | 40.22081 | 317 | 40.21349 | 448 | 40.23049 | 283
40.48352 | 251 | 40.2407 | 346 | 40.23338 | 526 | 40.25038 | 321
40.50341 | 263 | 40.2606 | 385 | 40.25327 | 557 | 40.27027 | 320
40.5233 | 254 | 40.28049 | 342 | 40.27317 | 548 | 40.29017 | 344
40.5432 | 247 | 40.30038 | 340 | 40.29306 | 554 | 40.31006 | 305
40.56309 | 240 | 40.32027 | 299 | 40.31295 | 560 | 40.32995 | 248
40.58298 | 248 | 40.34017 | 285 | 40.33284 | 524 | 40.34984 | 269
40.60287 | 255 | 40.36006 | 276 | 40.35273 | 554 | 40.36973 | 308
40.62276 | 262 | 40.37995 | 278 | 40.37263 | 461 | 40.38963 | 292
40.64266 | 231 | 40.39984 | 264 | 40.39252 | 442 | 40.40952 | 286
40.66255 | 250 | 40.41973 | 293 | 40.41241 | 372 | 40.42941 | 299
40.68244 | 234 | 40.43963 | 245 | 40.4323 | 378 | 40.4493 | 238
40.70233 | 263 | 40.45952 | 208 | 40.4522 | 353 | 40.4692 | 258
40.72223 | 225 | 40.47941 | 198 | 40.47209 | 323 | 40.48909 | 246
40.74212 | 281 | 40.4993 | 243 | 40.49198 | 295 | 40.50898 | 252
40.76201 | 230 | 40.5192 | 212 | 40.51187 | 276 | 40.52887 | 242
40.7819 | 233 | 40.53909 | 236 | 40.53176 | 271 | 40.54876 | 254
40.80179 | 247 | 40.55898 | 266 | 40.55166 | 269 | 40.56866 | 288
40.82169 | 258 | 40.57887 | 247 | 40.57155 | 257 | 40.58855 | 272
40.84158 | 249 | 40.59876 | 227 | 40.59144 | 267 | 40.60844 | 267
40.86147 | 247 | 40.61866 | 228 | 40.61133 | 234 | 40.62833 | 262
40.88136 | 263 | 40.63855 | 248 | 40.63123 | 277 | 40.64823 | 245
40.90126 | 259 | 40.65844 | 229 | 40.65112 | 281 | 40.66812 | 221
40.92115 | 263 | 40.67833 | 212 | 40.67101 | 269 | 40.68801 | 252
40.94104 | 215 | 40.69823 | 225 | 40.6909 | 257 | 40.7079 | 232
40.96093 | 223 | 40.71812 | 230 | 40.71079 | 255 | 40.72779 | 265
40.98082 | 227 | 40.73801 | 215 | 40.73069 | 268 | 40.74769 | 236
41.00072 | 248 | 40.7579 | 238 | 40.75058 | 269 | 40.76758 | 254
41.02061 | 274 | 40.77779 | 269 | 40.77047 | 268 | 40.78747 | 243
41.0405 | 254 | 40.79769 | 246 | 40.79036 | 254 | 40.80736 | 245
41.06039 | 245 | 40.81758 | 218 | 40.81026 | 279 | 40.82726 | 234
41.08029 | 237 | 40.83747 | 223 | 40.83015 | 274 | 40.84715 | 257
41.10018 | 234 | 40.85736 | 256 | 40.85004 | 263 | 40.86704 | 242
41.12007 | 242 | 40.87726 | 240 | 40.86993 | 251 | 40.88693 | 250
41.13996 | 244 | 40.89715 | 220 | 40.88982 | 271 | 40.90682 | 273
41.15985 | 251 | 40.91704 | 251 | 40.90972 | 266 | 40.92672 | 258
41.17975 | 247 | 40.93693 | 220 | 40.92961 | 243 | 40.94661 | 251
41.19964 | 233 | 40.95682 | 248 | 40.9495 | 269 | 40.9665 | 248
41.21953 | 227 | 40.97672 | 217 | 40.96939 | 257 | 40.98639 | 247
41.23942 | 237 | 40.99661 | 240 | 40.98929 | 275 | 41.00629 | 251
41.25931 | 249 | 41.0165 | 246 | 41.00918 | 265 | 41.02618 | 261
41.27921 | 242 | 41.03639 | 258 | 41.02907 | 258 | 41.04607 | 289
41.2991 | 235 | 41.05629 | 249 | 41.04896 | 248 | 41.06596 | 256
41.31899 | 240 | 41.07618 | 232 | 41.06885 | 274 | 41.08585 | 286
41.33888 | 255 | 41.09607 | 239 | 41.08875 | 276 | 41.10575 | 249
41.35878 | 228 | 41.11596 | 255 | 41.10864 | 253 | 41.12564 | 243
41.37867 | 228 | 41.13585 | 255 | 41.12853 | 280 | 41.14553 | 259
41.39856 | 231 | 41.15575 | 256 | 41.14842 | 280 | 41.16542 | 238
41.41845 | 216 | 41.17564 | 236 | 41.16831 | 281 | 41.18532 | 268
41.43834 | 235 | 41.19553 | 265 | 41.18821 | 246 | 41.20521 | 246
41.45824 | 240 | 41.21542 | 233 | 41.2081 | 264 | 41.2251 | 275
41.47813 | 237 | 41.23531 | 227 | 41.22799 | 268 | 41.24499 | 287
41.49802 | 231 | 41.25521 | 204 | 41.24788 | 310 | 41.26488 | 269
41.51791 | 233 | 41.2751 | 242 | 41.26778 | 291 | 41.28478 | 257
41.53781 | 244 | 41.29499 | 248 | 41.28767 | 323 | 41.30467 | 275
41.5577 | 222 | 41.31488 | 232 | 41.30756 | 313 | 41.32456 | 254
41.57759 | 229 | 41.33478 | 217 | 41.32745 | 379 | 41.34445 | 282
41.59748 | 243 | 41.35467 | 243 | 41.34734 | 390 | 41.36434 | 254
41.61737 | 235 | 41.37456 | 245 | 41.36724 | 387 | 41.38424 | 260
41.63727 | 229 | 41.39445 | 201 | 41.38713 | 401 | 41.40413 | 244
41.65716 | 271 | 41.41434 | 255 | 41.40702 | 373 | 41.42402 | 246
41.67705 | 231 | 41.43424 | 240 | 41.42691 | 356 | 41.44391 | 261
41.69694 | 258 | 41.45413 | 227 | 41.44681 | 371 | 41.46381 | 243
41.71684 | 275 | 41.47402 | 234 | 41.4667 | 352 | 41.4837 | 269
41.73673 | 252 | 41.49391 | 245 | 41.48659 | 339 | 41.50359 | 258
41.75662 | 259 | 41.51381 | 246 | 41.50648 | 321 | 41.52348 | 273
41.77651 | 248 | 41.5337 | 239 | 41.52637 | 337 | 41.54337 | 238
41.7964 | 227 | 41.55359 | 242 | 41.54627 | 291 | 41.56327 | 249
41.8163 | 227 | 41.57348 | 262 | 41.56616 | 273 | 41.58316 | 253
41.83619 | 238 | 41.59337 | 234 | 41.58605 | 253 | 41.60305 | 231
41.85608 | 204 | 41.61327 | 231 | 41.60594 | 263 | 41.62294 | 203
41.87597 | 232 | 41.63316 | 264 | 41.62584 | 275 | 41.64284 | 258
41.89587 | 241 | 41.65305 | 249 | 41.64573 | 273 | 41.66273 | 238
41.91576 | 209 | 41.67294 | 226 | 41.66562 | 238 | 41.68262 | 253
41.93565 | 230 | 41.69284 | 248 | 41.68551 | 254 | 41.70251 | 232
41.95554 | 215 | 41.71273 | 228 | 41.7054 | 270 | 41.7224 | 251
41.97543 | 234 | 41.73262 | 266 | 41.7253 | 224 | 41.7423 | 254
41.99533 | 235 | 41.75251 | 229 | 41.74519 | 258 | 41.76219 | 252
42.01522 | 216 | 41.7724 | 231 | 41.76508 | 266 | 41.78208 | 275
42.03511 | 228 | 41.7923 | 247 | 41.78497 | 278 | 41.80197 | 256
42.055 | 265 | 41.81219 | 230 | 41.80487 | 261 | 41.82187 | 254
42.0749 | 227 | 41.83208 | 219 | 41.82476 | 302 | 41.84176 | 232
42.09479 | 250 | 41.85197 | 255 | 41.84465 | 333 | 41.86165 | 267
42.11468 | 225 | 41.87187 | 223 | 41.86454 | 313 | 41.88154 | 261
42.13457 | 222 | 41.89176 | 239 | 41.88443 | 295 | 41.90143 | 237
42.15446 | 258 | 41.91165 | 228 | 41.90433 | 263 | 41.92133 | 206
42.17436 | 236 | 41.93154 | 250 | 41.92422 | 282 | 41.94122 | 248
42.19425 | 236 | 41.95143 | 212 | 41.94411 | 282 | 41.96111 | 264
42.21414 | 229 | 41.97133 | 238 | 41.964 | 259 | 41.981 | 251
42.23403 | 214 | 41.99122 | 256 | 41.9839 | 274 | 42.0009 | 260
42.25392 | 238 | 42.01111 | 254 | 42.00379 | 250 | 42.02079 | 279
42.27382 | 267 | 42.031 | 247 | 42.02368 | 218 | 42.04068 | 244
42.29371 | 280 | 42.0509 | 250 | 42.04357 | 237 | 42.06057 | 247
42.3136 | 279 | 42.07079 | 228 | 42.06346 | 248 | 42.08046 | 221
42.33349 | 299 | 42.09068 | 262 | 42.08336 | 230 | 42.10036 | 265
42.35339 | 345 | 42.11057 | 239 | 42.10325 | 236 | 42.12025 | 265
42.37328 | 403 | 42.13046 | 235 | 42.12314 | 273 | 42.14014 | 239
42.39317 | 464 | 42.15036 | 219 | 42.14303 | 270 | 42.16003 | 259
42.41306 | 584 | 42.17025 | 218 | 42.16292 | 271 | 42.17993 | 273
42.43295 | 636 | 42.19014 | 225 | 42.18282 | 273 | 42.19982 | 261
42.45285 | 495 | 42.21003 | 229 | 42.20271 | 286 | 42.21971 | 278
42.47274 | 422 | 42.22992 | 254 | 42.2226 | 284 | 42.2396 | 276
42.49263 | 383 | 42.24982 | 257 | 42.24249 | 272 | 42.25949 | 264
42.51252 | 435 | 42.26971 | 267 | 42.26239 | 258 | 42.27939 | 298
42.53242 | 456 | 42.2896 | 264 | 42.28228 | 278 | 42.29928 | 295
42.55231 | 420 | 42.30949 | 341 | 42.30217 | 318 | 42.31917 | 311
42.5722 | 367 | 42.32939 | 399 | 42.32206 | 341 | 42.33906 | 319
42.59209 | 290 | 42.34928 | 561 | 42.34195 | 349 | 42.35895 | 347
42.61198 | 268 | 42.36917 | 666 | 42.36185 | 395 | 42.37885 | 364
42.63188 | 253 | 42.38906 | 751 | 42.38174 | 470 | 42.39874 | 356
42.65177 | 262 | 42.40895 | 822 | 42.40163 | 610 | 42.41863 | 400
42.67166 | 247 | 42.42885 | 847 | 42.42152 | 879 | 42.43852 | 440
42.69155 | 263 | 42.44874 | 839 | 42.44142 | 1035 | 42.45842 | 417
42.71145 | 233 | 42.46863 | 727 | 42.46131 | 1006 | 42.47831 | 361
42.73134 | 237 | 42.48852 | 627 | 42.4812 | 1054 | 42.4982 | 371
42.75123 | 251 | 42.50842 | 588 | 42.50109 | 1471 | 42.51809 | 289
42.77112 | 248 | 42.52831 | 558 | 42.52098 | 1566 | 42.53798 | 339
42.79101 | 230 | 42.5482 | 527 | 42.54088 | 1075 | 42.55788 | 354
42.81091 | 263 | 42.56809 | 477 | 42.56077 | 754 | 42.57777 | 374
42.8308 | 242 | 42.58798 | 347 | 42.58066 | 712 | 42.59766 | 317
42.85069 | 204 | 42.60788 | 293 | 42.60055 | 742 | 42.61755 | 299
42.87058 | 226 | 42.62777 | 266 | 42.62045 | 898 | 42.63745 | 349
42.89048 | 227 | 42.64766 | 265 | 42.64034 | 706 | 42.65734 | 312
42.91037 | 235 | 42.66755 | 271 | 42.66023 | 455 | 42.67723 | 293
42.93026 | 220 | 42.68745 | 237 | 42.68012 | 357 | 42.69712 | 325
42.95015 | 238 | 42.70734 | 218 | 42.70001 | 320 | 42.71701 | 317
42.97004 | 216 | 42.72723 | 241 | 42.71991 | 284 | 42.73691 | 332
42.98994 | 247 | 42.74712 | 239 | 42.7398 | 313 | 42.7568 | 316
43.00983 | 219 | 42.76701 | 233 | 42.75969 | 316 | 42.77669 | 322
43.02972 | 191 | 42.78691 | 236 | 42.77958 | 321 | 42.79658 | 283
43.04961 | 213 | 42.8068 | 241 | 42.79948 | 277 | 42.81648 | 324
43.06951 | 216 | 42.82669 | 222 | 42.81937 | 248 | 42.83637 | 314
43.0894 | 242 | 42.84658 | 206 | 42.83926 | 283 | 42.85626 | 306
43.10929 | 212 | 42.86648 | 244 | 42.85915 | 290 | 42.87615 | 311
43.12918 | 210 | 42.88637 | 207 | 42.87904 | 267 | 42.89604 | 297
43.14907 | 196 | 42.90626 | 195 | 42.89894 | 297 | 42.91594 | 276
43.16897 | 243 | 42.92615 | 207 | 42.91883 | 243 | 42.93583 | 275
43.18886 | 213 | 42.94604 | 209 | 42.93872 | 233 | 42.95572 | 284
43.20875 | 232 | 42.96594 | 222 | 42.95861 | 248 | 42.97561 | 246
43.22864 | 222 | 42.98583 | 211 | 42.97851 | 250 | 42.99551 | 300
43.24853 | 219 | 43.00572 | 244 | 42.9984 | 237 | 43.0154 | 255
43.26843 | 195 | 43.02561 | 216 | 43.01829 | 239 | 43.03529 | 269
43.28832 | 227 | 43.04551 | 210 | 43.03818 | 219 | 43.05518 | 284
43.30821 | 213 | 43.0654 | 217 | 43.05807 | 234 | 43.07507 | 291
43.3281 | 253 | 43.08529 | 184 | 43.07797 | 223 | 43.09497 | 269
43.348 | 188 | 43.10518 | 220 | 43.09786 | 225 | 43.11486 | 235
43.36789 | 238 | 43.12507 | 208 | 43.11775 | 223 | 43.13475 | 263
43.38778 | 201 | 43.14497 | 211 | 43.13764 | 206 | 43.15464 | 278
43.40767 | 232 | 43.16486 | 201 | 43.15753 | 224 | 43.17454 | 304
43.42756 | 222 | 43.18475 | 200 | 43.17743 | 238 | 43.19443 | 231
43.44746 | 210 | 43.20464 | 244 | 43.19732 | 206 | 43.21432 | 274
43.46735 | 207 | 43.22453 | 222 | 43.21721 | 228 | 43.23421 | 305
43.48724 | 204 | 43.24443 | 217 | 43.2371 | 225 | 43.2541 | 251
43.50713 | 222 | 43.26432 | 210 | 43.257 | 234 | 43.274 | 258
43.52703 | 248 | 43.28421 | 206 | 43.27689 | 216 | 43.29389 | 246
43.54692 | 205 | 43.3041 | 219 | 43.29678 | 221 | 43.31378 | 243
43.56681 | 226 | 43.324 | 214 | 43.31667 | 244 | 43.33367 | 232
43.5867 | 191 | 43.34389 | 216 | 43.33656 | 219 | 43.35356 | 263
43.60659 | 191 | 43.36378 | 205 | 43.35646 | 224 | 43.37346 | 248
43.62649 | 224 | 43.38367 | 194 | 43.37635 | 219 | 43.39335 | 255
43.64638 | 218 | 43.40356 | 234 | 43.39624 | 233 | 43.41324 | 254
43.66627 | 227 | 43.42346 | 178 | 43.41613 | 211 | 43.43313 | 228
43.68616 | 211 | 43.44335 | 196 | 43.43603 | 231 | 43.45303 | 213
43.70606 | 187 | 43.46324 | 213 | 43.45592 | 238 | 43.47292 | 252
43.72595 | 212 | 43.48313 | 227 | 43.47581 | 243 | 43.49281 | 251
43.74584 | 224 | 43.50303 | 187 | 43.4957 | 242 | 43.5127 | 238
43.76573 | 209 | 43.52292 | 205 | 43.51559 | 243 | 43.53259 | 248
43.78562 | 187 | 43.54281 | 218 | 43.53549 | 231 | 43.55249 | 223
43.80552 | 214 | 43.5627 | 217 | 43.55538 | 232 | 43.57238 | 231
43.82541 | 230 | 43.58259 | 207 | 43.57527 | 251 | 43.59227 | 245
43.8453 | 215 | 43.60249 | 251 | 43.59516 | 222 | 43.61216 | 220
43.86519 | 211 | 43.62238 | 213 | 43.61506 | 230 | 43.63206 | 253
43.88509 | 219 | 43.64227 | 187 | 43.63495 | 230 | 43.65195 | 226
43.90498 | 191 | 43.66216 | 226 | 43.65484 | 254 | 43.67184 | 240
43.92487 | 184 | 43.68206 | 271 | 43.67473 | 254 | 43.69173 | 254
43.94476 | 205 | 43.70195 | 213 | 43.69462 | 245 | 43.71162 | 246
43.96465 | 211 | 43.72184 | 206 | 43.71452 | 270 | 43.73152 | 225
43.98455 | 200 | 43.74173 | 205 | 43.73441 | 281 | 43.75141 | 241
44.00444 | 227 | 43.76162 | 205 | 43.7543 | 263 | 43.7713 | 239
44.02433 | 198 | 43.78152 | 209 | 43.77419 | 313 | 43.79119 | 219
44.04422 | 236 | 43.80141 | 240 | 43.79409 | 345 | 43.81109 | 201
44.06412 | 235 | 43.8213 | 198 | 43.81398 | 376 | 43.83098 | 242
44.08401 | 185 | 43.84119 | 203 | 43.83387 | 469 | 43.85087 | 235
44.1039 | 203 | 43.86109 | 213 | 43.85376 | 390 | 43.87076 | 209
44.12379 | 212 | 43.88098 | 226 | 43.87365 | 407 | 43.89065 | 230
44.14368 | 215 | 43.90087 | 211 | 43.89355 | 420 | 43.91055 | 236
44.16358 | 221 | 43.92076 | 222 | 43.91344 | 363 | 43.93044 | 212
44.18347 | 215 | 43.94065 | 218 | 43.93333 | 356 | 43.95033 | 225
44.20336 | 201 | 43.96055 | 229 | 43.95322 | 374 | 43.97022 | 241
44.22325 | 234 | 43.98044 | 221 | 43.97312 | 328 | 43.99012 | 249
44.24314 | 226 | 44.00033 | 220 | 43.99301 | 329 | 44.01001 | 254
44.26304 | 208 | 44.02022 | 193 | 44.0129 | 318 | 44.0299 | 217
44.28293 | 236 | 44.04012 | 230 | 44.03279 | 259 | 44.04979 | 238
44.30282 | 189 | 44.06001 | 228 | 44.05268 | 264 | 44.06968 | 268
44.32271 | 208 | 44.0799 | 222 | 44.07258 | 241 | 44.08958 | 236
44.34261 | 175 | 44.09979 | 205 | 44.09247 | 244 | 44.10947 | 236
44.3625 | 208 | 44.11968 | 223 | 44.11236 | 252 | 44.12936 | 249
44.38239 | 201 | 44.13958 | 209 | 44.13225 | 262 | 44.14925 | 251
44.40228 | 233 | 44.15947 | 239 | 44.15214 | 249 | 44.16915 | 197
44.42217 | 227 | 44.17936 | 208 | 44.17204 | 231 | 44.18904 | 210
44.44207 | 225 | 44.19925 | 192 | 44.19193 | 246 | 44.20893 | 239
44.46196 | 220 | 44.21914 | 209 | 44.21182 | 251 | 44.22882 | 227
44.48185 | 183 | 44.23904 | 238 | 44.23171 | 247 | 44.24871 | 261
44.50174 | 196 | 44.25893 | 255 | 44.25161 | 237 | 44.26861 | 219
44.52164 | 182 | 44.27882 | 202 | 44.2715 | 228 | 44.2885 | 227
44.54153 | 206 | 44.29871 | 239 | 44.29139 | 226 | 44.30839 | 238
44.56142 | 239 | 44.31861 | 236 | 44.31128 | 230 | 44.32828 | 225
44.58131 | 211 | 44.3385 | 241 | 44.33117 | 258 | 44.34817 | 251
44.6012 | 223 | 44.35839 | 227 | 44.35107 | 224 | 44.36807 | 197
44.6211 | 235 | 44.37828 | 227 | 44.37096 | 272 | 44.38796 | 242
44.64099 | 196 | 44.39817 | 226 | 44.39085 | 246 | 44.40785 | 206
44.66088 | 207 | 44.41807 | 237 | 44.41074 | 271 | 44.42774 | 231
44.68077 | 223 | 44.43796 | 222 | 44.43064 | 270 | 44.44764 | 241
44.70067 | 209 | 44.45785 | 215 | 44.45053 | 226 | 44.46753 | 233
44.72056 | 177 | 44.47774 | 235 | 44.47042 | 240 | 44.48742 | 200
44.74045 | 205 | 44.49764 | 219 | 44.49031 | 251 | 44.50731 | 228
44.76034 | 191 | 44.51753 | 183 | 44.5102 | 247 | 44.5272 | 226
44.78023 | 185 | 44.53742 | 212 | 44.5301 | 272 | 44.5471 | 231
44.80013 | 202 | 44.55731 | 206 | 44.54999 | 263 | 44.56699 | 253
44.82002 | 225 | 44.5772 | 234 | 44.56988 | 251 | 44.58688 | 221
44.83991 | 219 | 44.5971 | 216 | 44.58977 | 312 | 44.60677 | 226
44.8598 | 217 | 44.61699 | 219 | 44.60967 | 243 | 44.62667 | 226
44.8797 | 231 | 44.63688 | 239 | 44.62956 | 277 | 44.64656 | 200
44.89959 | 227 | 44.65677 | 227 | 44.64945 | 249 | 44.66645 | 212
44.91948 | 196 | 44.67667 | 254 | 44.66934 | 300 | 44.68634 | 220
44.93937 | 240 | 44.69656 | 241 | 44.68923 | 245 | 44.70623 | 236
44.95926 | 237 | 44.71645 | 201 | 44.70913 | 263 | 44.72613 | 239
44.97916 | 242 | 44.73634 | 182 | 44.72902 | 252 | 44.74602 | 228
44.99905 | 207 | 44.75623 | 187 | 44.74891 | 252 | 44.76591 | 252
45.01894 | 246 | 44.77613 | 204 | 44.7688 | 247 | 44.7858 | 217
45.03883 | 198 | 44.79602 | 193 | 44.7887 | 247 | 44.8057 | 239
45.05873 | 211 | 44.81591 | 205 | 44.80859 | 259 | 44.82559 | 226
45.07862 | 211 | 44.8358 | 229 | 44.82848 | 254 | 44.84548 | 186
45.09851 | 237 | 44.8557 | 204 | 44.84837 | 266 | 44.86537 | 245
45.1184 | 216 | 44.87559 | 219 | 44.86826 | 278 | 44.88526 | 232
45.13829 | 225 | 44.89548 | 198 | 44.88816 | 248 | 44.90516 | 215
45.15819 | 235 | 44.91537 | 229 | 44.90805 | 290 | 44.92505 | 241
45.17808 | 202 | 44.93526 | 226 | 44.92794 | 248 | 44.94494 | 228
45.19797 | 227 | 44.95516 | 213 | 44.94783 | 275 | 44.96483 | 233
45.21786 | 207 | 44.97505 | 214 | 44.96773 | 302 | 44.98473 | 220
45.23775 | 226 | 44.99494 | 206 | 44.98762 | 380 | 45.00462 | 225
45.25765 | 263 | 45.01483 | 202 | 45.00751 | 380 | 45.02451 | 211
45.27754 | 248 | 45.03473 | 193 | 45.0274 | 449 | 45.0444 | 225
45.29743 | 242 | 45.05462 | 208 | 45.04729 | 473 | 45.06429 | 252
45.31732 | 225 | 45.07451 | 208 | 45.06719 | 473 | 45.08419 | 216
45.33722 | 237 | 45.0944 | 236 | 45.08708 | 461 | 45.10408 | 221
45.35711 | 260 | 45.11429 | 236 | 45.10697 | 409 | 45.12397 | 267
45.377 | 240 | 45.13419 | 217 | 45.12686 | 425 | 45.14386 | 222
45.39689 | 233 | 45.15408 | 239 | 45.14675 | 443 | 45.16376 | 231
45.41678 | 239 | 45.17397 | 223 | 45.16665 | 415 | 45.18365 | 253
45.43668 | 222 | 45.19386 | 214 | 45.18654 | 421 | 45.20354 | 231
45.45657 | 226 | 45.21375 | 213 | 45.20643 | 402 | 45.22343 | 250
45.47646 | 228 | 45.23365 | 208 | 45.22632 | 440 | 45.24332 | 236
45.49635 | 225 | 45.25354 | 230 | 45.24622 | 460 | 45.26322 | 238
45.51625 | 228 | 45.27343 | 206 | 45.26611 | 440 | 45.28311 | 234
45.53614 | 225 | 45.29332 | 239 | 45.286 | 403 | 45.303 | 274
45.55603 | 262 | 45.31322 | 231 | 45.30589 | 376 | 45.32289 | 234
45.57592 | 263 | 45.33311 | 240 | 45.32578 | 378 | 45.34278 | 222
45.59581 | 253 | 45.353 | 218 | 45.34568 | 392 | 45.36268 | 241
45.61571 | 268 | 45.37289 | 202 | 45.36557 | 329 | 45.38257 | 234
45.6356 | 283 | 45.39278 | 229 | 45.38546 | 321 | 45.40246 | 268
45.65549 | 289 | 45.41268 | 233 | 45.40535 | 335 | 45.42235 | 262
45.67538 | 280 | 45.43257 | 261 | 45.42525 | 307 | 45.44225 | 259
45.69528 | 272 | 45.45246 | 219 | 45.44514 | 317 | 45.46214 | 255
45.71517 | 302 | 45.47235 | 254 | 45.46503 | 304 | 45.48203 | 220
45.73506 | 336 | 45.49225 | 219 | 45.48492 | 299 | 45.50192 | 275
45.75495 | 389 | 45.51214 | 235 | 45.50481 | 281 | 45.52181 | 243
45.77484 | 437 | 45.53203 | 248 | 45.52471 | 294 | 45.54171 | 230
45.79474 | 371 | 45.55192 | 233 | 45.5446 | 263 | 45.5616 | 253
45.81463 | 338 | 45.57181 | 238 | 45.56449 | 276 | 45.58149 | 236
45.83452 | 324 | 45.59171 | 220 | 45.58438 | 275 | 45.60138 | 261
45.85441 | 354 | 45.6116 | 252 | 45.60428 | 278 | 45.62128 | 232
45.87431 | 348 | 45.63149 | 255 | 45.62417 | 271 | 45.64117 | 266
45.8942 | 343 | 45.65138 | 236 | 45.64406 | 285 | 45.66106 | 265
45.91409 | 284 | 45.67128 | 263 | 45.66395 | 295 | 45.68095 | 242
45.93398 | 265 | 45.69117 | 241 | 45.68384 | 274 | 45.70084 | 271
45.95387 | 284 | 45.71106 | 313 | 45.70374 | 348 | 45.72074 | 258
45.97377 | 297 | 45.73095 | 321 | 45.72363 | 325 | 45.74063 | 247
45.99366 | 266 | 45.75084 | 337 | 45.74352 | 369 | 45.76052 | 243
46.01355 | 226 | 45.77074 | 317 | 45.76341 | 470 | 45.78041 | 279
46.03344 | 246 | 45.79063 | 275 | 45.78331 | 545 | 45.80031 | 271
46.05334 | 203 | 45.81052 | 297 | 45.8032 | 763 | 45.8202 | 289
46.07323 | 202 | 45.83041 | 282 | 45.82309 | 926 | 45.84009 | 235
46.09312 | 216 | 45.85031 | 283 | 45.84298 | 652 | 45.85998 | 250
46.11301 | 224 | 45.8702 | 304 | 45.86287 | 419 | 45.87987 | 253
46.1329 | 244 | 45.89009 | 295 | 45.88277 | 385 | 45.89977 | 226
46.1528 | 212 | 45.90998 | 220 | 45.90266 | 380 | 45.91966 | 255
46.17269 | 230 | 45.92987 | 250 | 45.92255 | 474 | 45.93955 | 261
46.19258 | 221 | 45.94977 | 223 | 45.94244 | 519 | 45.95944 | 233
46.21247 | 204 | 45.96966 | 254 | 45.96234 | 427 | 45.97934 | 243
46.23236 | 222 | 45.98955 | 216 | 45.98223 | 339 | 45.99923 | 248
46.25226 | 206 | 46.00944 | 203 | 46.00212 | 296 | 46.01912 | 234
46.27215 | 232 | 46.02934 | 224 | 46.02201 | 262 | 46.03901 | 225
46.29204 | 217 | 46.04923 | 221 | 46.0419 | 221 | 46.0589 | 197
46.31193 | 234 | 46.06912 | 224 | 46.0618 | 252 | 46.0788 | 237
46.33183 | 235 | 46.08901 | 210 | 46.08169 | 250 | 46.09869 | 239
46.35172 | 224 | 46.1089 | 251 | 46.10158 | 238 | 46.11858 | 224
46.37161 | 209 | 46.1288 | 219 | 46.12147 | 245 | 46.13847 | 216
46.3915 | 234 | 46.14869 | 227 | 46.14136 | 262 | 46.15837 | 248
46.41139 | 200 | 46.16858 | 232 | 46.16126 | 237 | 46.17826 | 227
46.43129 | 208 | 46.18847 | 222 | 46.18115 | 262 | 46.19815 | 254
46.45118 | 244 | 46.20836 | 219 | 46.20104 | 245 | 46.21804 | 248
46.47107 | 221 | 46.22826 | 232 | 46.22093 | 270 | 46.23793 | 217
46.49096 | 219 | 46.24815 | 193 | 46.24083 | 284 | 46.25783 | 237
46.51086 | 217 | 46.26804 | 191 | 46.26072 | 294 | 46.27772 | 227
46.53075 | 207 | 46.28793 | 205 | 46.28061 | 269 | 46.29761 | 212
46.55064 | 233 | 46.30783 | 192 | 46.3005 | 264 | 46.3175 | 249
46.57053 | 236 | 46.32772 | 209 | 46.32039 | 270 | 46.33739 | 222
46.59042 | 206 | 46.34761 | 194 | 46.34029 | 269 | 46.35729 | 238
46.61032 | 196 | 46.3675 | 230 | 46.36018 | 250 | 46.37718 | 223
46.63021 | 237 | 46.38739 | 197 | 46.38007 | 275 | 46.39707 | 225
46.6501 | 221 | 46.40729 | 220 | 46.39996 | 279 | 46.41696 | 240
46.66999 | 207 | 46.42718 | 207 | 46.41986 | 244 | 46.43686 | 221
46.68989 | 219 | 46.44707 | 219 | 46.43975 | 285 | 46.45675 | 220
46.70978 | 197 | 46.46696 | 228 | 46.45964 | 238 | 46.47664 | 222
46.72967 | 196 | 46.48686 | 206 | 46.47953 | 297 | 46.49653 | 232
46.74956 | 204 | 46.50675 | 227 | 46.49942 | 209 | 46.51642 | 221
46.76945 | 252 | 46.52664 | 189 | 46.51932 | 217 | 46.53632 | 212
46.78935 | 200 | 46.54653 | 224 | 46.53921 | 211 | 46.55621 | 241
46.80924 | 233 | 46.56642 | 202 | 46.5591 | 214 | 46.5761 | 228
46.82913 | 217 | 46.58632 | 195 | 46.57899 | 241 | 46.59599 | 220
46.84902 | 220 | 46.60621 | 181 | 46.59889 | 241 | 46.61589 | 213
46.86892 | 231 | 46.6261 | 208 | 46.61878 | 230 | 46.63578 | 208
46.88881 | 246 | 46.64599 | 191 | 46.63867 | 235 | 46.65567 | 192
46.9087 | 236 | 46.66589 | 200 | 46.65856 | 202 | 46.67556 | 230
46.92859 | 208 | 46.68578 | 207 | 46.67845 | 242 | 46.69545 | 220
46.94848 | 226 | 46.70567 | 204 | 46.69835 | 238 | 46.71535 | 217
46.96838 | 220 | 46.72556 | 236 | 46.71824 | 223 | 46.73524 | 234
46.98827 | 226 | 46.74545 | 217 | 46.73813 | 220 | 46.75513 | 228
47.00816 | 227 | 46.76535 | 220 | 46.75802 | 258 | 46.77502 | 249
47.02805 | 221 | 46.78524 | 192 | 46.77792 | 214 | 46.79492 | 237
47.04795 | 201 | 46.80513 | 224 | 46.79781 | 241 | 46.81481 | 249
47.06784 | 234 | 46.82502 | 243 | 46.8177 | 255 | 46.8347 | 218
47.08773 | 245 | 46.84492 | 225 | 46.83759 | 250 | 46.85459 | 239
47.10762 | 206 | 46.86481 | 201 | 46.85748 | 220 | 46.87448 | 209
47.12751 | 220 | 46.8847 | 220 | 46.87738 | 239 | 46.89438 | 244
47.14741 | 223 | 46.90459 | 222 | 46.89727 | 272 | 46.91427 | 206
47.1673 | 228 | 46.92448 | 236 | 46.91716 | 237 | 46.93416 | 206
47.18719 | 245 | 46.94438 | 219 | 46.93705 | 222 | 46.95405 | 223
47.20708 | 234 | 46.96427 | 227 | 46.95695 | 221 | 46.97395 | 211
47.22697 | 203 | 46.98416 | 261 | 46.97684 | 207 | 46.99384 | 230
47.24687 | 217 | 47.00405 | 281 | 46.99673 | 209 | 47.01373 | 201
47.26676 | 188 | 47.02395 | 305 | 47.01662 | 211 | 47.03362 | 193
47.28665 | 187 | 47.04384 | 372 | 47.03651 | 219 | 47.05351 | 198
47.30654 | 223 | 47.06373 | 442 | 47.05641 | 214 | 47.07341 | 199
47.32644 | 200 | 47.08362 | 499 | 47.0763 | 200 | 47.0933 | 212
47.34633 | 209 | 47.10351 | 475 | 47.09619 | 231 | 47.11319 | 232
47.36622 | 218 | 47.12341 | 434 | 47.11608 | 247 | 47.13308 | 208
47.38611 | 237 | 47.1433 | 388 | 47.13597 | 235 | 47.15298 | 200
47.406 | 211 | 47.16319 | 336 | 47.15587 | 228 | 47.17287 | 201
47.4259 | 230 | 47.18308 | 335 | 47.17576 | 259 | 47.19276 | 228
47.44579 | 214 | 47.20297 | 351 | 47.19565 | 211 | 47.21265 | 229
47.46568 | 231 | 47.22287 | 350 | 47.21554 | 249 | 47.23254 | 225
47.48557 | 202 | 47.24276 | 314 | 47.23544 | 253 | 47.25244 | 196
47.50547 | 225 | 47.26265 | 291 | 47.25533 | 316 | 47.27233 | 207
47.52536 | 225 | 47.28254 | 229 | 47.27522 | 304 | 47.29222 | 228
47.54525 | 204 | 47.30244 | 223 | 47.29511 | 294 | 47.31211 | 226
47.56514 | 205 | 47.32233 | 223 | 47.315 | 271 | 47.332 | 193
47.58503 | 222 | 47.34222 | 227 | 47.3349 | 282 | 47.3519 | 225
47.60493 | 231 | 47.36211 | 187 | 47.35479 | 258 | 47.37179 | 240
47.62482 | 237 | 47.382 | 192 | 47.37468 | 250 | 47.39168 | 232
47.64471 | 195 | 47.4019 | 226 | 47.39457 | 258 | 47.41157 | 203
47.6646 | 199 | 47.42179 | 219 | 47.41447 | 272 | 47.43147 | 232
47.6845 | 219 | 47.44168 | 252 | 47.43436 | 261 | 47.45136 | 216
47.70439 | 225 | 47.46157 | 187 | 47.45425 | 225 | 47.47125 | 213
47.72428 | 209 | 47.48147 | 220 | 47.47414 | 259 | 47.49114 | 213
47.74417 | 197 | 47.50136 | 177 | 47.49403 | 253 | 47.51103 | 247
47.76406 | 200 | 47.52125 | 211 | 47.51393 | 219 | 47.53093 | 246
47.78396 | 197 | 47.54114 | 201 | 47.53382 | 232 | 47.55082 | 242
47.80385 | 225 | 47.56103 | 195 | 47.55371 | 227 | 47.57071 | 222
47.82374 | 182 | 47.58093 | 192 | 47.5736 | 235 | 47.5906 | 250
47.84363 | 193 | 47.60082 | 202 | 47.5935 | 216 | 47.6105 | 221
47.86353 | 213 | 47.62071 | 212 | 47.61339 | 233 | 47.63039 | 211
47.88342 | 222 | 47.6406 | 217 | 47.63328 | 256 | 47.65028 | 214
47.90331 | 201 | 47.6605 | 187 | 47.65317 | 256 | 47.67017 | 253
47.9232 | 217 | 47.68039 | 207 | 47.67306 | 237 | 47.69006 | 205
47.94309 | 214 | 47.70028 | 195 | 47.69296 | 244 | 47.70996 | 226
47.96299 | 194 | 47.72017 | 178 | 47.71285 | 270 | 47.72985 | 245
47.98288 | 204 | 47.74006 | 196 | 47.73274 | 234 | 47.74974 | 216
48.00277 | 193 | 47.75996 | 198 | 47.75263 | 247 | 47.76963 | 231
48.02266 | 198 | 47.77985 | 204 | 47.77253 | 247 | 47.78953 | 235
48.04256 | 211 | 47.79974 | 184 | 47.79242 | 267 | 47.80942 | 218
48.06245 | 229 | 47.81963 | 190 | 47.81231 | 257 | 47.82931 | 225
48.08234 | 186 | 47.83953 | 228 | 47.8322 | 265 | 47.8492 | 196
48.10223 | 201 | 47.85942 | 189 | 47.85209 | 284 | 47.86909 | 239
48.12212 | 225 | 47.87931 | 205 | 47.87199 | 277 | 47.88899 | 236
48.14202 | 219 | 47.8992 | 213 | 47.89188 | 273 | 47.90888 | 199
48.16191 | 193 | 47.91909 | 228 | 47.91177 | 263 | 47.92877 | 214
48.1818 | 197 | 47.93899 | 215 | 47.93166 | 286 | 47.94866 | 237
48.20169 | 196 | 47.95888 | 225 | 47.95156 | 257 | 47.96856 | 205
48.22158 | 216 | 47.97877 | 185 | 47.97145 | 249 | 47.98845 | 195
48.24148 | 219 | 47.99866 | 210 | 47.99134 | 229 | 48.00834 | 222
48.26137 | 206 | 48.01856 | 237 | 48.01123 | 248 | 48.02823 | 208
48.28126 | 211 | 48.03845 | 227 | 48.03112 | 231 | 48.04812 | 235
48.30115 | 234 | 48.05834 | 233 | 48.05102 | 231 | 48.06802 | 251
48.32105 | 235 | 48.07823 | 219 | 48.07091 | 242 | 48.08791 | 247
48.34094 | 211 | 48.09812 | 211 | 48.0908 | 231 | 48.1078 | 226
48.36083 | 214 | 48.11802 | 194 | 48.11069 | 220 | 48.12769 | 218
48.38072 | 186 | 48.13791 | 209 | 48.13058 | 222 | 48.14759 | 223
48.40061 | 203 | 48.1578 | 210 | 48.15048 | 260 | 48.16748 | 217
48.42051 | 206 | 48.17769 | 221 | 48.17037 | 222 | 48.18737 | 252
48.4404 | 205 | 48.19758 | 210 | 48.19026 | 231 | 48.20726 | 205
48.46029 | 191 | 48.21748 | 220 | 48.21015 | 221 | 48.22715 | 194
48.48018 | 220 | 48.23737 | 177 | 48.23005 | 215 | 48.24705 | 238
48.50008 | 182 | 48.25726 | 218 | 48.24994 | 230 | 48.26694 | 228
48.51997 | 216 | 48.27715 | 214 | 48.26983 | 210 | 48.28683 | 217
48.53986 | 208 | 48.29705 | 194 | 48.28972 | 205 | 48.30672 | 221
48.55975 | 217 | 48.31694 | 179 | 48.30961 | 236 | 48.32661 | 227
48.57964 | 208 | 48.33683 | 192 | 48.32951 | 233 | 48.34651 | 211
48.59954 | 209 | 48.35672 | 238 | 48.3494 | 219 | 48.3664 | 199
48.61943 | 203 | 48.37661 | 240 | 48.36929 | 228 | 48.38629 | 198
48.63932 | 228 | 48.39651 | 191 | 48.38918 | 214 | 48.40618 | 181
48.65921 | 199 | 48.4164 | 192 | 48.40908 | 213 | 48.42608 | 196
48.67911 | 222 | 48.43629 | 211 | 48.42897 | 224 | 48.44597 | 215
48.699 | 180 | 48.45618 | 197 | 48.44886 | 269 | 48.46586 | 233
48.71889 | 229 | 48.47608 | 195 | 48.46875 | 236 | 48.48575 | 200
48.73878 | 199 | 48.49597 | 188 | 48.48864 | 213 | 48.50564 | 230
48.75867 | 200 | 48.51586 | 198 | 48.50854 | 223 | 48.52554 | 191
48.77857 | 218 | 48.53575 | 202 | 48.52843 | 238 | 48.54543 | 234
48.79846 | 199 | 48.55564 | 197 | 48.54832 | 202 | 48.56532 | 233
48.81835 | 202 | 48.57554 | 190 | 48.56821 | 234 | 48.58521 | 219
48.83824 | 232 | 48.59543 | 212 | 48.58811 | 220 | 48.60511 | 188
48.85814 | 190 | 48.61532 | 202 | 48.608 | 247 | 48.625 | 207
48.87803 | 173 | 48.63521 | 194 | 48.62789 | 227 | 48.64489 | 212
48.89792 | 220 | 48.65511 | 200 | 48.64778 | 220 | 48.66478 | 221
48.91781 | 245 | 48.675 | 200 | 48.66767 | 230 | 48.68467 | 228
48.9377 | 225 | 48.69489 | 219 | 48.68757 | 288 | 48.70457 | 223
48.9576 | 200 | 48.71478 | 206 | 48.70746 | 240 | 48.72446 | 220
48.97749 | 229 | 48.73467 | 165 | 48.72735 | 229 | 48.74435 | 214
48.99738 | 243 | 48.75457 | 219 | 48.74724 | 238 | 48.76424 | 215
49.01727 | 207 | 48.77446 | 194 | 48.76714 | 205 | 48.78414 | 212
49.03717 | 209 | 48.79435 | 216 | 48.78703 | 254 | 48.80403 | 208
49.05706 | 226 | 48.81424 | 216 | 48.80692 | 215 | 48.82392 | 211
49.07695 | 215 | 48.83414 | 215 | 48.82681 | 247 | 48.84381 | 232
49.09684 | 197 | 48.85403 | 189 | 48.8467 | 223 | 48.8637 | 207
49.11673 | 225 | 48.87392 | 203 | 48.8666 | 230 | 48.8836 | 207
49.13663 | 209 | 48.89381 | 192 | 48.88649 | 213 | 48.90349 | 240
49.15652 | 210 | 48.9137 | 203 | 48.90638 | 219 | 48.92338 | 218
49.17641 | 199 | 48.9336 | 194 | 48.92627 | 224 | 48.94327 | 223
49.1963 | 241 | 48.95349 | 206 | 48.94617 | 250 | 48.96317 | 205
49.21619 | 205 | 48.97338 | 190 | 48.96606 | 221 | 48.98306 | 195
49.23609 | 190 | 48.99327 | 201 | 48.98595 | 242 | 49.00295 | 221
49.25598 | 204 | 49.01317 | 204 | 49.00584 | 217 | 49.02284 | 221
49.27587 | 243 | 49.03306 | 179 | 49.02573 | 236 | 49.04273 | 231
49.29576 | 207 | 49.05295 | 207 | 49.04563 | 223 | 49.06263 | 252
49.31566 | 213 | 49.07284 | 210 | 49.06552 | 230 | 49.08252 | 223
49.33555 | 210 | 49.09273 | 203 | 49.08541 | 200 | 49.10241 | 232
49.35544 | 210 | 49.11263 | 218 | 49.1053 | 225 | 49.1223 | 215
49.37533 | 216 | 49.13252 | 198 | 49.12519 | 229 | 49.1422 | 193
49.39522 | 222 | 49.15241 | 214 | 49.14509 | 210 | 49.16209 | 225
49.41512 | 222 | 49.1723 | 196 | 49.16498 | 224 | 49.18198 | 211
49.43501 | 212 | 49.19219 | 212 | 49.18487 | 211 | 49.20187 | 226
49.4549 | 217 | 49.21209 | 216 | 49.20476 | 221 | 49.22176 | 246
49.47479 | 218 | 49.23198 | 210 | 49.22466 | 227 | 49.24166 | 246
49.49469 | 221 | 49.25187 | 183 | 49.24455 | 225 | 49.26155 | 198
49.51458 | 225 | 49.27176 | 200 | 49.26444 | 231 | 49.28144 | 220
49.53447 | 189 | 49.29166 | 209 | 49.28433 | 200 | 49.30133 | 233
49.55436 | 234 | 49.31155 | 220 | 49.30422 | 223 | 49.32122 | 225
49.57425 | 209 | 49.33144 | 227 | 49.32412 | 231 | 49.34112 | 213
49.59415 | 222 | 49.35133 | 208 | 49.34401 | 219 | 49.36101 | 238
49.61404 | 231 | 49.37122 | 209 | 49.3639 | 224 | 49.3809 | 237
49.63393 | 210 | 49.39112 | 214 | 49.38379 | 224 | 49.40079 | 226
49.65382 | 220 | 49.41101 | 189 | 49.40369 | 227 | 49.42069 | 205
49.67372 | 236 | 49.4309 | 200 | 49.42358 | 236 | 49.44058 | 231
49.69361 | 213 | 49.45079 | 198 | 49.44347 | 252 | 49.46047 | 231
49.7135 | 245 | 49.47069 | 239 | 49.46336 | 239 | 49.48036 | 225
49.73339 | 255 | 49.49058 | 199 | 49.48325 | 238 | 49.50025 | 227
49.75328 | 187 | 49.51047 | 223 | 49.50315 | 216 | 49.52015 | 209
49.77318 | 223 | 49.53036 | 227 | 49.52304 | 203 | 49.54004 | 241
49.79307 | 245 | 49.55025 | 207 | 49.54293 | 194 | 49.55993 | 227
49.81296 | 247 | 49.57015 | 187 | 49.56282 | 227 | 49.57982 | 213
49.83285 | 212 | 49.59004 | 213 | 49.58272 | 212 | 49.59972 | 212
49.85275 | 234 | 49.60993 | 237 | 49.60261 | 207 | 49.61961 | 243
49.87264 | 260 | 49.62982 | 226 | 49.6225 | 224 | 49.6395 | 239
49.89253 | 247 | 49.64972 | 237 | 49.64239 | 206 | 49.65939 | 234
49.91242 | 263 | 49.66961 | 197 | 49.66228 | 208 | 49.67928 | 224
49.93231 | 241 | 49.6895 | 223 | 49.68218 | 234 | 49.69918 | 211
49.95221 | 242 | 49.70939 | 232 | 49.70207 | 184 | 49.71907 | 252
49.9721 | 236 | 49.72928 | 234 | 49.72196 | 213 | 49.73896 | 232
49.99199 | 262 | 49.74918 | 239 | 49.74185 | 252 | 49.75885 | 237
50.01188 | 258 | 49.76907 | 226 | 49.76175 | 214 | 49.77875 | 285
50.03178 | 322 | 49.78896 | 273 | 49.78164 | 194 | 49.79864 | 229
50.05167 | 417 | 49.80885 | 269 | 49.80153 | 252 | 49.81853 | 242
50.07156 | 583 | 49.82875 | 251 | 49.82142 | 253 | 49.83842 | 285
50.09145 | 1005 | 49.84864 | 289 | 49.84131 | 254 | 49.85831 | 254
50.11134 | 1313 | 49.86853 | 235 | 49.86121 | 251 | 49.87821 | 267
50.13124 | 1262 | 49.88842 | 247 | 49.8811 | 224 | 49.8981 | 246
50.15113 | 819 | 49.90831 | 218 | 49.90099 | 238 | 49.91799 | 280
50.17102 | 571 | 49.92821 | 227 | 49.92088 | 235 | 49.93788 | 260
50.19091 | 412 | 49.9481 | 260 | 49.94078 | 242 | 49.95778 | 288
50.2108 | 519 | 49.96799 | 254 | 49.96067 | 236 | 49.97767 | 242
50.2307 | 707 | 49.98788 | 232 | 49.98056 | 247 | 49.99756 | 272
50.25059 | 777 | 50.00778 | 283 | 50.00045 | 245 | 50.01745 | 275
50.27048 | 693 | 50.02767 | 339 | 50.02034 | 274 | 50.03734 | 352
50.29037 | 505 | 50.04756 | 429 | 50.04024 | 316 | 50.05724 | 340
50.31027 | 343 | 50.06745 | 567 | 50.06013 | 309 | 50.07713 | 415
50.33016 | 297 | 50.08734 | 821 | 50.08002 | 451 | 50.09702 | 523
50.35005 | 245 | 50.10724 | 865 | 50.09991 | 582 | 50.11691 | 638
50.36994 | 259 | 50.12713 | 952 | 50.1198 | 647 | 50.13681 | 789
50.38983 | 233 | 50.14702 | 885 | 50.1397 | 747 | 50.1567 | 769
50.40973 | 219 | 50.16691 | 659 | 50.15959 | 775 | 50.17659 | 681
50.42962 | 247 | 50.1868 | 546 | 50.17948 | 672 | 50.19648 | 492
50.44951 | 227 | 50.2067 | 518 | 50.19937 | 593 | 50.21637 | 439
50.4694 | 246 | 50.22659 | 543 | 50.21927 | 498 | 50.23627 | 430
50.4893 | 225 | 50.24648 | 575 | 50.23916 | 471 | 50.25616 | 431
50.50919 | 211 | 50.26637 | 562 | 50.25905 | 517 | 50.27605 | 520
50.52908 | 230 | 50.28627 | 552 | 50.27894 | 486 | 50.29594 | 540
50.54897 | 197 | 50.30616 | 403 | 50.29883 | 511 | 50.31583 | 402
50.56886 | 205 | 50.32605 | 333 | 50.31873 | 402 | 50.33573 | 322
50.58876 | 212 | 50.34594 | 304 | 50.33862 | 360 | 50.35562 | 284
50.60865 | 220 | 50.36583 | 230 | 50.35851 | 295 | 50.37551 | 266
50.62854 | 200 | 50.38573 | 225 | 50.3784 | 226 | 50.3954 | 252
50.64843 | 181 | 50.40562 | 277 | 50.3983 | 255 | 50.4153 | 274
50.66833 | 207 | 50.42551 | 255 | 50.41819 | 234 | 50.43519 | 257
50.68822 | 206 | 50.4454 | 245 | 50.43808 | 234 | 50.45508 | 311
50.70811 | 228 | 50.4653 | 239 | 50.45797 | 235 | 50.47497 | 280
50.728 | 201 | 50.48519 | 253 | 50.47786 | 198 | 50.49486 | 260
50.74789 | 253 | 50.50508 | 270 | 50.49776 | 225 | 50.51476 | 250
50.76779 | 212 | 50.52497 | 267 | 50.51765 | 248 | 50.53465 | 273
50.78768 | 239 | 50.54486 | 249 | 50.53754 | 236 | 50.55454 | 265
50.80757 | 196 | 50.56476 | 270 | 50.55743 | 235 | 50.57443 | 256
50.82746 | 209 | 50.58465 | 315 | 50.57733 | 228 | 50.59433 | 282
50.84736 | 217 | 50.60454 | 355 | 50.59722 | 237 | 50.61422 | 253
50.86725 | 229 | 50.62443 | 517 | 50.61711 | 196 | 50.63411 | 273
50.88714 | 227 | 50.64433 | 694 | 50.637 | 214 | 50.654 | 278
50.90703 | 183 | 50.66422 | 776 | 50.65689 | 218 | 50.67389 | 244
50.92692 | 211 | 50.68411 | 701 | 50.67679 | 215 | 50.69379 | 261
50.94682 | 202 | 50.704 | 499 | 50.69668 | 240 | 50.71368 | 252
50.96671 | 203 | 50.72389 | 388 | 50.71657 | 225 | 50.73357 | 249
50.9866 | 193 | 50.74379 | 375 | 50.73646 | 211 | 50.75346 | 241
51.00649 | 210 | 50.76368 | 431 | 50.75636 | 260 | 50.77336 | 245
51.02639 | 221 | 50.78357 | 456 | 50.77625 | 227 | 50.79325 | 207
51.04628 | 195 | 50.80346 | 505 | 50.79614 | 208 | 50.81314 | 244
51.06617 | 225 | 50.82336 | 435 | 50.81603 | 221 | 50.83303 | 190
51.08606 | 200 | 50.84325 | 378 | 50.83592 | 231 | 50.85292 | 210
51.10595 | 215 | 50.86314 | 307 | 50.85582 | 211 | 50.87282 | 212
51.12585 | 206 | 50.88303 | 257 | 50.87571 | 247 | 50.89271 | 233
51.14574 | 205 | 50.90292 | 187 | 50.8956 | 221 | 50.9126 | 214
51.16563 | 223 | 50.92282 | 219 | 50.91549 | 225 | 50.93249 | 212
51.18552 | 188 | 50.94271 | 239 | 50.93539 | 239 | 50.95239 | 233
51.20541 | 242 | 50.9626 | 198 | 50.95528 | 233 | 50.97228 | 213
51.22531 | 190 | 50.98249 | 230 | 50.97517 | 252 | 50.99217 | 217
51.2452 | 197 | 51.00239 | 239 | 50.99506 | 260 | 51.01206 | 210
51.26509 | 209 | 51.02228 | 209 | 51.01495 | 248 | 51.03195 | 201
51.28498 | 180 | 51.04217 | 232 | 51.03485 | 251 | 51.05185 | 238
51.30488 | 190 | 51.06206 | 221 | 51.05474 | 285 | 51.07174 | 245
51.32477 | 210 | 51.08195 | 202 | 51.07463 | 284 | 51.09163 | 209
51.34466 | 193 | 51.10185 | 217 | 51.09452 | 278 | 51.11152 | 208
51.36455 | 190 | 51.12174 | 212 | 51.11441 | 262 | 51.13142 | 200
51.38444 | 177 | 51.14163 | 211 | 51.13431 | 271 | 51.15131 | 225
51.40434 | 204 | 51.16152 | 234 | 51.1542 | 246 | 51.1712 | 230
51.42423 | 207 | 51.18141 | 211 | 51.17409 | 272 | 51.19109 | 229
51.44412 | 185 | 51.20131 | 212 | 51.19398 | 258 | 51.21098 | 245
51.46401 | 206 | 51.2212 | 211 | 51.21388 | 232 | 51.23088 | 221
51.48391 | 197 | 51.24109 | 212 | 51.23377 | 237 | 51.25077 | 232
51.5038 | 207 | 51.26098 | 192 | 51.25366 | 275 | 51.27066 | 290
51.52369 | 205 | 51.28088 | 178 | 51.27355 | 238 | 51.29055 | 356
51.54358 | 197 | 51.30077 | 173 | 51.29344 | 233 | 51.31044 | 584
51.56347 | 210 | 51.32066 | 206 | 51.31334 | 209 | 51.33034 | 657
51.58337 | 209 | 51.34055 | 197 | 51.33323 | 235 | 51.35023 | 547
51.60326 | 175 | 51.36044 | 204 | 51.35312 | 224 | 51.37012 | 369
51.62315 | 194 | 51.38034 | 173 | 51.37301 | 234 | 51.39001 | 284
51.64304 | 197 | 51.40023 | 195 | 51.39291 | 226 | 51.40991 | 293
51.66294 | 190 | 51.42012 | 192 | 51.4128 | 226 | 51.4298 | 344
51.68283 | 161 | 51.44001 | 173 | 51.43269 | 238 | 51.44969 | 373
51.70272 | 178 | 51.45991 | 192 | 51.45258 | 233 | 51.46958 | 404
51.72261 | 206 | 51.4798 | 216 | 51.47247 | 255 | 51.48947 | 400
51.7425 | 186 | 51.49969 | 187 | 51.49237 | 245 | 51.50937 | 303
51.7624 | 164 | 51.51958 | 192 | 51.51226 | 243 | 51.52926 | 281
51.78229 | 184 | 51.53947 | 182 | 51.53215 | 229 | 51.54915 | 200
51.80218 | 180 | 51.55937 | 189 | 51.55204 | 244 | 51.56904 | 241
51.82207 | 199 | 51.57926 | 196 | 51.57194 | 260 | 51.58894 | 250
51.84197 | 174 | 51.59915 | 185 | 51.59183 | 243 | 51.60883 | 217
51.86186 | 199 | 51.61904 | 193 | 51.61172 | 240 | 51.62872 | 246
51.88175 | 188 | 51.63894 | 201 | 51.63161 | 244 | 51.64861 | 181
51.90164 | 196 | 51.65883 | 198 | 51.6515 | 229 | 51.6685 | 200
51.92153 | 180 | 51.67872 | 171 | 51.6714 | 220 | 51.6884 | 228
51.94143 | 192 | 51.69861 | 179 | 51.69129 | 216 | 51.70829 | 222
51.96132 | 182 | 51.7185 | 195 | 51.71118 | 213 | 51.72818 | 232
51.98121 | 179 | 51.7384 | 201 | 51.73107 | 226 | 51.74807 | 239
52.0011 | 202 | 51.75829 | 186 | 51.75097 | 242 | 51.76797 | 207
52.021 | 207 | 51.77818 | 188 | 51.77086 | 218 | 51.78786 | 231
52.04089 | 191 | 51.79807 | 161 | 51.79075 | 198 | 51.80775 | 208
52.06078 | 189 | 51.81797 | 164 | 51.81064 | 229 | 51.82764 | 213
52.08067 | 197 | 51.83786 | 195 | 51.83053 | 240 | 51.84753 | 224
52.10056 | 183 | 51.85775 | 193 | 51.85043 | 213 | 51.86743 | 246
52.12046 | 208 | 51.87764 | 173 | 51.87032 | 216 | 51.88732 | 263
52.14035 | 177 | 51.89753 | 188 | 51.89021 | 211 | 51.90721 | 222
52.16024 | 195 | 51.91743 | 189 | 51.9101 | 212 | 51.9271 | 203
52.18013 | 193 | 51.93732 | 165 | 51.93 | 225 | 51.947 | 249
52.20002 | 206 | 51.95721 | 188 | 51.94989 | 195 | 51.96689 | 218
52.21992 | 202 | 51.9771 | 189 | 51.96978 | 198 | 51.98678 | 223
52.23981 | 193 | 51.997 | 196 | 51.98967 | 195 | 52.00667 | 236
52.2597 | 180 | 52.01689 | 187 | 52.00956 | 211 | 52.02656 | 226
52.27959 | 189 | 52.03678 | 172 | 52.02946 | 227 | 52.04646 | 245
52.29949 | 175 | 52.05667 | 173 | 52.04935 | 184 | 52.06635 | 220
52.31938 | 205 | 52.07656 | 183 | 52.06924 | 213 | 52.08624 | 245
52.33927 | 189 | 52.09646 | 226 | 52.08913 | 204 | 52.10613 | 232
52.35916 | 188 | 52.11635 | 204 | 52.10902 | 227 | 52.12603 | 229
52.37905 | 182 | 52.13624 | 200 | 52.12892 | 218 | 52.14592 | 231
52.39895 | 205 | 52.15613 | 170 | 52.14881 | 218 | 52.16581 | 192
52.41884 | 173 | 52.17602 | 198 | 52.1687 | 218 | 52.1857 | 219
52.43873 | 159 | 52.19592 | 204 | 52.18859 | 255 | 52.20559 | 223
52.45862 | 196 | 52.21581 | 188 | 52.20849 | 240 | 52.22549 | 213
52.47852 | 192 | 52.2357 | 209 | 52.22838 | 215 | 52.24538 | 240
52.49841 | 190 | 52.25559 | 177 | 52.24827 | 200 | 52.26527 | 222
52.5183 | 182 | 52.27549 | 189 | 52.26816 | 210 | 52.28516 | 231
52.53819 | 187 | 52.29538 | 211 | 52.28805 | 214 | 52.30505 | 205
52.55808 | 172 | 52.31527 | 205 | 52.30795 | 220 | 52.32495 | 192
52.57798 | 182 | 52.33516 | 201 | 52.32784 | 234 | 52.34484 | 208
52.59787 | 189 | 52.35505 | 185 | 52.34773 | 234 | 52.36473 | 198
52.61776 | 198 | 52.37495 | 195 | 52.36762 | 242 | 52.38462 | 223
52.63765 | 208 | 52.39484 | 194 | 52.38752 | 231 | 52.40452 | 203
52.65755 | 213 | 52.41473 | 201 | 52.40741 | 249 | 52.42441 | 212
52.67744 | 211 | 52.43462 | 206 | 52.4273 | 245 | 52.4443 | 215
52.69733 | 187 | 52.45452 | 203 | 52.44719 | 251 | 52.46419 | 225
52.71722 | 184 | 52.47441 | 194 | 52.46708 | 242 | 52.48408 | 184
52.73711 | 179 | 52.4943 | 206 | 52.48698 | 319 | 52.50398 | 197
52.75701 | 203 | 52.51419 | 217 | 52.50687 | 289 | 52.52387 | 222
52.7769 | 169 | 52.53408 | 224 | 52.52676 | 314 | 52.54376 | 204
52.79679 | 182 | 52.55398 | 210 | 52.54665 | 268 | 52.56365 | 218
52.81668 | 175 | 52.57387 | 212 | 52.56655 | 258 | 52.58355 | 223
52.83658 | 218 | 52.59376 | 206 | 52.58644 | 266 | 52.60344 | 205
52.85647 | 183 | 52.61365 | 204 | 52.60633 | 319 | 52.62333 | 225
52.87636 | 175 | 52.63355 | 217 | 52.62622 | 309 | 52.64322 | 170
52.89625 | 198 | 52.65344 | 234 | 52.64611 | 310 | 52.66311 | 191
52.91614 | 221 | 52.67333 | 184 | 52.66601 | 263 | 52.68301 | 228
52.93604 | 184 | 52.69322 | 231 | 52.6859 | 242 | 52.7029 | 202
52.95593 | 229 | 52.71311 | 196 | 52.70579 | 234 | 52.72279 | 236
52.97582 | 213 | 52.73301 | 188 | 52.72568 | 247 | 52.74268 | 197
52.99571 | 187 | 52.7529 | 176 | 52.74558 | 207 | 52.76258 | 172
53.01561 | 183 | 52.77279 | 184 | 52.76547 | 270 | 52.78247 | 238
53.0355 | 214 | 52.79268 | 178 | 52.78536 | 258 | 52.80236 | 216
53.05539 | 195 | 52.81258 | 203 | 52.80525 | 231 | 52.82225 | 208
53.07528 | 204 | 52.83247 | 195 | 52.82514 | 235 | 52.84214 | 219
53.09517 | 191 | 52.85236 | 181 | 52.84504 | 223 | 52.86204 | 218
53.11507 | 180 | 52.87225 | 186 | 52.86493 | 241 | 52.88193 | 216
53.13496 | 193 | 52.89214 | 186 | 52.88482 | 211 | 52.90182 | 203
53.15485 | 205 | 52.91204 | 171 | 52.90471 | 238 | 52.92171 | 233
53.17474 | 202 | 52.93193 | 196 | 52.92461 | 244 | 52.94161 | 228
53.19463 | 196 | 52.95182 | 177 | 52.9445 | 234 | 52.9615 | 221
53.21453 | 195 | 52.97171 | 187 | 52.96439 | 218 | 52.98139 | 202
53.23442 | 229 | 52.99161 | 201 | 52.98428 | 226 | 53.00128 | 211
53.25431 | 187 | 53.0115 | 174 | 53.00417 | 227 | 53.02117 | 182
53.2742 | 188 | 53.03139 | 188 | 53.02407 | 222 | 53.04107 | 231
53.2941 | 155 | 53.05128 | 164 | 53.04396 | 230 | 53.06096 | 182
53.31399 | 222 | 53.07117 | 189 | 53.06385 | 228 | 53.08085 | 210
53.33388 | 206 | 53.09107 | 204 | 53.08374 | 226 | 53.10074 | 208
53.35377 | 185 | 53.11096 | 207 | 53.10363 | 217 | 53.12064 | 202
53.37366 | 200 | 53.13085 | 226 | 53.12353 | 233 | 53.14053 | 201
53.39356 | 202 | 53.15074 | 226 | 53.14342 | 239 | 53.16042 | 244
53.41345 | 202 | 53.17063 | 220 | 53.16331 | 260 | 53.18031 | 233
53.43334 | 189 | 53.19053 | 208 | 53.1832 | 251 | 53.2002 | 227
53.45323 | 201 | 53.21042 | 227 | 53.2031 | 246 | 53.2201 | 225
53.47313 | 210 | 53.23031 | 205 | 53.22299 | 241 | 53.23999 | 221
53.49302 | 217 | 53.2502 | 214 | 53.24288 | 264 | 53.25988 | 228
53.51291 | 186 | 53.2701 | 206 | 53.26277 | 235 | 53.27977 | 216
53.5328 | 207 | 53.28999 | 224 | 53.28266 | 213 | 53.29966 | 229
53.55269 | 195 | 53.30988 | 182 | 53.30256 | 232 | 53.31956 | 238
53.57259 | 209 | 53.32977 | 227 | 53.32245 | 235 | 53.33945 | 239
53.59248 | 220 | 53.34966 | 184 | 53.34234 | 229 | 53.35934 | 253
53.61237 | 243 | 53.36956 | 185 | 53.36223 | 251 | 53.37923 | 221
53.63226 | 212 | 53.38945 | 209 | 53.38213 | 231 | 53.39913 | 218
53.65216 | 211 | 53.40934 | 211 | 53.40202 | 189 | 53.41902 | 224
53.67205 | 209 | 53.42923 | 208 | 53.42191 | 220 | 53.43891 | 275
53.69194 | 224 | 53.44913 | 183 | 53.4418 | 220 | 53.4588 | 220
53.71183 | 218 | 53.46902 | 226 | 53.46169 | 210 | 53.47869 | 224
53.73172 | 196 | 53.48891 | 188 | 53.48159 | 241 | 53.49859 | 254
53.75162 | 235 | 53.5088 | 211 | 53.50148 | 209 | 53.51848 | 247
53.77151 | 213 | 53.52869 | 176 | 53.52137 | 239 | 53.53837 | 239
53.7914 | 226 | 53.54859 | 217 | 53.54126 | 205 | 53.55826 | 232
53.81129 | 223 | 53.56848 | 198 | 53.56116 | 255 | 53.57816 | 242
53.83119 | 218 | 53.58837 | 220 | 53.58105 | 198 | 53.59805 | 250
53.85108 | 226 | 53.60826 | 208 | 53.60094 | 196 | 53.61794 | 258
53.87097 | 206 | 53.62816 | 206 | 53.62083 | 206 | 53.63783 | 231
53.89086 | 215 | 53.64805 | 217 | 53.64072 | 214 | 53.65772 | 208
53.91075 | 219 | 53.66794 | 195 | 53.66062 | 183 | 53.67762 | 226
53.93065 | 220 | 53.68783 | 190 | 53.68051 | 183 | 53.69751 | 218
53.95054 | 220 | 53.70772 | 220 | 53.7004 | 240 | 53.7174 | 237
53.97043 | 211 | 53.72762 | 208 | 53.72029 | 203 | 53.73729 | 239
53.99032 | 249 | 53.74751 | 203 | 53.74019 | 210 | 53.75719 | 216
54.01022 | 204 | 53.7674 | 201 | 53.76008 | 218 | 53.77708 | 219
54.03011 | 239 | 53.78729 | 190 | 53.77997 | 205 | 53.79697 | 232
54.05 | 234 | 53.80719 | 207 | 53.79986 | 196 | 53.81686 | 224
54.06989 | 233 | 53.82708 | 215 | 53.81975 | 193 | 53.83675 | 232
54.08978 | 236 | 53.84697 | 204 | 53.83965 | 227 | 53.85665 | 207
54.10968 | 229 | 53.86686 | 191 | 53.85954 | 224 | 53.87654 | 253
54.12957 | 212 | 53.88675 | 209 | 53.87943 | 197 | 53.89643 | 221
54.14946 | 216 | 53.90665 | 188 | 53.89932 | 230 | 53.91632 | 226
54.16935 | 231 | 53.92654 | 200 | 53.91922 | 226 | 53.93622 | 297
54.18924 | 196 | 53.94643 | 227 | 53.93911 | 229 | 53.95611 | 239
54.20914 | 222 | 53.96632 | 220 | 53.959 | 230 | 53.976 | 238
54.22903 | 209 | 53.98622 | 224 | 53.97889 | 216 | 53.99589 | 231
54.24892 | 233 | 54.00611 | 218 | 53.99878 | 218 | 54.01578 | 244
54.26881 | 228 | 54.026 | 217 | 54.01868 | 210 | 54.03568 | 212
54.28871 | 182 | 54.04589 | 203 | 54.03857 | 232 | 54.05557 | 234
54.3086 | 205 | 54.06578 | 218 | 54.05846 | 264 | 54.07546 | 248
54.32849 | 246 | 54.08568 | 208 | 54.07835 | 213 | 54.09535 | 235
54.34838 | 215 | 54.10557 | 197 | 54.09824 | 242 | 54.11525 | 220
54.36827 | 220 | 54.12546 | 230 | 54.11814 | 230 | 54.13514 | 191
54.38817 | 244 | 54.14535 | 239 | 54.13803 | 228 | 54.15503 | 182
54.40806 | 240 | 54.16524 | 234 | 54.15792 | 251 | 54.17492 | 233
54.42795 | 227 | 54.18514 | 230 | 54.17781 | 240 | 54.19481 | 187
54.44784 | 208 | 54.20503 | 184 | 54.19771 | 229 | 54.21471 | 220
54.46774 | 201 | 54.22492 | 205 | 54.2176 | 239 | 54.2346 | 202
54.48763 | 210 | 54.24481 | 203 | 54.23749 | 240 | 54.25449 | 223
54.50752 | 222 | 54.26471 | 222 | 54.25738 | 225 | 54.27438 | 211
54.52741 | 231 | 54.2846 | 232 | 54.27727 | 257 | 54.29427 | 235
54.5473 | 214 | 54.30449 | 216 | 54.29717 | 253 | 54.31417 | 239
54.5672 | 255 | 54.32438 | 235 | 54.31706 | 228 | 54.33406 | 232
54.58709 | 221 | 54.34427 | 211 | 54.33695 | 213 | 54.35395 | 219
54.60698 | 217 | 54.36417 | 223 | 54.35684 | 232 | 54.37384 | 218
54.62687 | 258 | 54.38406 | 204 | 54.37674 | 222 | 54.39374 | 249
54.64677 | 239 | 54.40395 | 207 | 54.39663 | 264 | 54.41363 | 217
54.66666 | 232 | 54.42384 | 193 | 54.41652 | 232 | 54.43352 | 224
54.68655 | 236 | 54.44374 | 228 | 54.43641 | 244 | 54.45341 | 216
54.70644 | 233 | 54.46363 | 206 | 54.4563 | 285 | 54.4733 | 215
54.72633 | 236 | 54.48352 | 217 | 54.4762 | 248 | 54.4932 | 209
54.74623 | 284 | 54.50341 | 224 | 54.49609 | 285 | 54.51309 | 212
54.76612 | 295 | 54.5233 | 224 | 54.51598 | 279 | 54.53298 | 216
54.78601 | 316 | 54.5432 | 210 | 54.53587 | 275 | 54.55287 | 211
54.8059 | 326 | 54.56309 | 197 | 54.55577 | 301 | 54.57277 | 210
54.8258 | 439 | 54.58298 | 196 | 54.57566 | 300 | 54.59266 | 222
54.84569 | 580 | 54.60287 | 223 | 54.59555 | 310 | 54.61255 | 210
54.86558 | 588 | 54.62277 | 209 | 54.61544 | 261 | 54.63244 | 243
54.88547 | 475 | 54.64266 | 200 | 54.63533 | 284 | 54.65233 | 225
54.90536 | 378 | 54.66255 | 239 | 54.65523 | 262 | 54.67223 | 203
54.92526 | 331 | 54.68244 | 208 | 54.67512 | 266 | 54.69212 | 219
54.94515 | 293 | 54.70233 | 218 | 54.69501 | 245 | 54.71201 | 227
54.96504 | 304 | 54.72223 | 228 | 54.7149 | 275 | 54.7319 | 240
54.98493 | 351 | 54.74212 | 221 | 54.7348 | 271 | 54.7518 | 236
55.00483 | 441 | 54.76201 | 225 | 54.75469 | 270 | 54.77169 | 222
55.02472 | 377 | 54.7819 | 246 | 54.77458 | 350 | 54.79158 | 275
55.04461 | 339 | 54.8018 | 234 | 54.79447 | 333 | 54.81147 | 319
55.0645 | 270 | 54.82169 | 269 | 54.81436 | 420 | 54.83136 | 369
55.08439 | 305 | 54.84158 | 267 | 54.83426 | 460 | 54.85126 | 471
55.10429 | 248 | 54.86147 | 261 | 54.85415 | 505 | 54.87115 | 515
55.12418 | 261 | 54.88136 | 259 | 54.87404 | 511 | 54.89104 | 446
55.14407 | 244 | 54.90126 | 252 | 54.89393 | 386 | 54.91093 | 335
55.16396 | 258 | 54.92115 | 257 | 54.91383 | 417 | 54.93083 | 300
55.18385 | 223 | 54.94104 | 235 | 54.93372 | 338 | 54.95072 | 288
55.20375 | 262 | 54.96093 | 232 | 54.95361 | 350 | 54.97061 | 276
55.22364 | 240 | 54.98083 | 225 | 54.9735 | 373 | 54.9905 | 325
55.24353 | 245 | 55.00072 | 218 | 54.99339 | 419 | 55.01039 | 354
55.26342 | 248 | 55.02061 | 238 | 55.01329 | 383 | 55.03029 | 337
55.28332 | 292 | 55.0405 | 226 | 55.03318 | 333 | 55.05018 | 323
55.30321 | 292 | 55.06039 | 216 | 55.05307 | 291 | 55.07007 | 231
55.3231 | 266 | 55.08029 | 211 | 55.07296 | 337 | 55.08996 | 257
55.34299 | 264 | 55.10018 | 216 | 55.09285 | 321 | 55.10986 | 245
55.36288 | 226 | 55.12007 | 212 | 55.11275 | 316 | 55.12975 | 211
55.38278 | 255 | 55.13996 | 196 | 55.13264 | 298 | 55.14964 | 243
55.40267 | 231 | 55.15985 | 215 | 55.15253 | 307 | 55.16953 | 266
55.42256 | 261 | 55.17975 | 210 | 55.17242 | 304 | 55.18942 | 227
55.44245 | 231 | 55.19964 | 247 | 55.19232 | 327 | 55.20932 | 231
55.46235 | 245 | 55.21953 | 224 | 55.21221 | 315 | 55.22921 | 231
55.48224 | 276 | 55.23942 | 251 | 55.2321 | 283 | 55.2491 | 216
55.50213 | 218 | 55.25932 | 246 | 55.25199 | 279 | 55.26899 | 244
55.52202 | 225 | 55.27921 | 245 | 55.27188 | 267 | 55.28888 | 242
55.54191 | 228 | 55.2991 | 230 | 55.29178 | 317 | 55.30878 | 253
55.56181 | 206 | 55.31899 | 224 | 55.31167 | 324 | 55.32867 | 248
55.5817 | 223 | 55.33888 | 219 | 55.33156 | 305 | 55.34856 | 250
55.60159 | 218 | 55.35878 | 231 | 55.35145 | 250 | 55.36845 | 223
55.62148 | 212 | 55.37867 | 221 | 55.37135 | 253 | 55.38835 | 218
55.64138 | 231 | 55.39856 | 214 | 55.39124 | 270 | 55.40824 | 226
55.66127 | 189 | 55.41845 | 232 | 55.41113 | 257 | 55.42813 | 212
55.68116 | 259 | 55.43835 | 212 | 55.43102 | 252 | 55.44802 | 221
55.70105 | 207 | 55.45824 | 238 | 55.45091 | 269 | 55.46791 | 212
55.72094 | 216 | 55.47813 | 215 | 55.47081 | 242 | 55.48781 | 240
55.74084 | 216 | 55.49802 | 192 | 55.4907 | 254 | 55.5077 | 266
55.76073 | 217 | 55.51791 | 226 | 55.51059 | 260 | 55.52759 | 280
55.78062 | 212 | 55.53781 | 208 | 55.53048 | 237 | 55.54748 | 249
55.80051 | 211 | 55.5577 | 211 | 55.55038 | 231 | 55.56738 | 248
55.82041 | 208 | 55.57759 | 201 | 55.57027 | 257 | 55.58727 | 242
55.8403 | 213 | 55.59748 | 202 | 55.59016 | 269 | 55.60716 | 240
55.86019 | 209 | 55.61738 | 189 | 55.61005 | 243 | 55.62705 | 242
55.88008 | 209 | 55.63727 | 216 | 55.62994 | 244 | 55.64694 | 237
55.89997 | 200 | 55.65716 | 192 | 55.64984 | 253 | 55.66684 | 242
55.91987 | 242 | 55.67705 | 202 | 55.66973 | 276 | 55.68673 | 255
55.93976 | 196 | 55.69694 | 183 | 55.68962 | 287 | 55.70662 | 241
55.95965 | 217 | 55.71684 | 201 | 55.70951 | 303 | 55.72651 | 219
55.97954 | 213 | 55.73673 | 207 | 55.72941 | 262 | 55.74641 | 228
55.99944 | 188 | 55.75662 | 199 | 55.7493 | 275 | 55.7663 | 202
56.01933 | 214 | 55.77651 | 220 | 55.76919 | 361 | 55.78619 | 211
56.03922 | 218 | 55.79641 | 195 | 55.78908 | 297 | 55.80608 | 197
56.05911 | 213 | 55.8163 | 203 | 55.80897 | 313 | 55.82597 | 226
56.079 | 197 | 55.83619 | 201 | 55.82887 | 303 | 55.84587 | 199
56.0989 | 217 | 55.85608 | 188 | 55.84876 | 295 | 55.86576 | 216
56.11879 | 205 | 55.87597 | 190 | 55.86865 | 283 | 55.88565 | 212
56.13868 | 203 | 55.89587 | 200 | 55.88854 | 277 | 55.90554 | 218
56.15857 | 233 | 55.91576 | 162 | 55.90844 | 274 | 55.92544 | 232
56.17846 | 223 | 55.93565 | 214 | 55.92833 | 237 | 55.94533 | 230
56.19836 | 195 | 55.95554 | 190 | 55.94822 | 281 | 55.96522 | 215
56.21825 | 215 | 55.97544 | 185 | 55.96811 | 249 | 55.98511 | 224
56.23814 | 217 | 55.99533 | 209 | 55.988 | 252 | 56.005 | 205
56.25803 | 212 | 56.01522 | 179 | 56.0079 | 251 | 56.0249 | 184
56.27793 | 221 | 56.03511 | 189 | 56.02779 | 262 | 56.04479 | 209
56.29782 | 195 | 56.055 | 205 | 56.04768 | 243 | 56.06468 | 220
56.31771 | 206 | 56.0749 | 193 | 56.06757 | 208 | 56.08457 | 195
56.3376 | 202 | 56.09479 | 171 | 56.08746 | 215 | 56.10447 | 194
56.35749 | 229 | 56.11468 | 198 | 56.10736 | 204 | 56.12436 | 195
56.37739 | 209 | 56.13457 | 179 | 56.12725 | 217 | 56.14425 | 203
56.39728 | 204 | 56.15446 | 171 | 56.14714 | 241 | 56.16414 | 207
56.41717 | 201 | 56.17436 | 200 | 56.16703 | 223 | 56.18403 | 225
56.43706 | 200 | 56.19425 | 191 | 56.18693 | 218 | 56.20393 | 227
56.45696 | 213 | 56.21414 | 194 | 56.20682 | 228 | 56.22382 | 204
56.47685 | 214 | 56.23403 | 190 | 56.22671 | 204 | 56.24371 | 194
56.49674 | 178 | 56.25393 | 196 | 56.2466 | 209 | 56.2636 | 193
56.51663 | 197 | 56.27382 | 186 | 56.26649 | 234 | 56.28349 | 207
56.53652 | 203 | 56.29371 | 184 | 56.28639 | 214 | 56.30339 | 205
56.55642 | 181 | 56.3136 | 192 | 56.30628 | 232 | 56.32328 | 219
56.57631 | 191 | 56.33349 | 173 | 56.32617 | 197 | 56.34317 | 202
56.5962 | 208 | 56.35339 | 181 | 56.34606 | 204 | 56.36306 | 209
56.61609 | 225 | 56.37328 | 209 | 56.36596 | 236 | 56.38296 | 193
56.63599 | 216 | 56.39317 | 192 | 56.38585 | 205 | 56.40285 | 194
56.65588 | 205 | 56.41306 | 197 | 56.40574 | 225 | 56.42274 | 210
56.67577 | 202 | 56.43296 | 181 | 56.42563 | 241 | 56.44263 | 203
56.69566 | 199 | 56.45285 | 179 | 56.44552 | 206 | 56.46252 | 245
56.71555 | 196 | 56.47274 | 184 | 56.46542 | 208 | 56.48242 | 210
56.73545 | 209 | 56.49263 | 212 | 56.48531 | 216 | 56.50231 | 207
56.75534 | 202 | 56.51252 | 194 | 56.5052 | 239 | 56.5222 | 174
56.77523 | 196 | 56.53242 | 183 | 56.52509 | 200 | 56.54209 | 213
56.79512 | 189 | 56.55231 | 214 | 56.54499 | 252 | 56.56199 | 214
56.81502 | 202 | 56.5722 | 190 | 56.56488 | 225 | 56.58188 | 218
56.83491 | 213 | 56.59209 | 194 | 56.58477 | 232 | 56.60177 | 221
56.8548 | 197 | 56.61199 | 189 | 56.60466 | 211 | 56.62166 | 205
56.87469 | 204 | 56.63188 | 193 | 56.62455 | 221 | 56.64155 | 199
56.89458 | 197 | 56.65177 | 183 | 56.64445 | 260 | 56.66145 | 207
56.91448 | 186 | 56.67166 | 215 | 56.66434 | 294 | 56.68134 | 215
56.93437 | 181 | 56.69155 | 207 | 56.68423 | 264 | 56.70123 | 213
56.95426 | 209 | 56.71145 | 201 | 56.70412 | 252 | 56.72112 | 215
56.97415 | 216 | 56.73134 | 194 | 56.72402 | 235 | 56.74102 | 192
56.99405 | 198 | 56.75123 | 196 | 56.74391 | 246 | 56.76091 | 231
57.01394 | 186 | 56.77112 | 184 | 56.7638 | 252 | 56.7808 | 194
57.03383 | 201 | 56.79102 | 204 | 56.78369 | 269 | 56.80069 | 202
57.05372 | 194 | 56.81091 | 218 | 56.80358 | 296 | 56.82058 | 216
57.07361 | 195 | 56.8308 | 190 | 56.82348 | 342 | 56.84048 | 215
57.09351 | 208 | 56.85069 | 214 | 56.84337 | 329 | 56.86037 | 185
57.1134 | 187 | 56.87058 | 199 | 56.86326 | 367 | 56.88026 | 230
57.13329 | 199 | 56.89048 | 169 | 56.88315 | 351 | 56.90015 | 174
57.15318 | 222 | 56.91037 | 202 | 56.90305 | 360 | 56.92005 | 205
57.17307 | 218 | 56.93026 | 199 | 56.92294 | 351 | 56.93994 | 211
57.19297 | 212 | 56.95015 | 173 | 56.94283 | 306 | 56.95983 | 195
57.21286 | 271 | 56.97005 | 205 | 56.96272 | 313 | 56.97972 | 208
57.23275 | 255 | 56.98994 | 196 | 56.98261 | 293 | 56.99961 | 198
57.25264 | 252 | 57.00983 | 213 | 57.00251 | 296 | 57.01951 | 194
57.27254 | 193 | 57.02972 | 191 | 57.0224 | 294 | 57.0394 | 209
57.29243 | 209 | 57.04961 | 200 | 57.04229 | 284 | 57.05929 | 237
57.31232 | 202 | 57.06951 | 204 | 57.06218 | 289 | 57.07918 | 212
57.33221 | 202 | 57.0894 | 185 | 57.08207 | 271 | 57.09908 | 225
57.3521 | 222 | 57.10929 | 161 | 57.10197 | 292 | 57.11897 | 199
57.372 | 213 | 57.12918 | 209 | 57.12186 | 295 | 57.13886 | 185
57.39189 | 230 | 57.14907 | 196 | 57.14175 | 315 | 57.15875 | 199
57.41178 | 216 | 57.16897 | 187 | 57.16164 | 296 | 57.17864 | 197
57.43167 | 235 | 57.18886 | 191 | 57.18154 | 325 | 57.19854 | 242
57.45157 | 204 | 57.20875 | 199 | 57.20143 | 392 | 57.21843 | 250
57.47146 | 208 | 57.22864 | 192 | 57.22132 | 398 | 57.23832 | 241
57.49135 | 200 | 57.24854 | 195 | 57.24121 | 359 | 57.25821 | 281
57.51124 | 200 | 57.26843 | 195 | 57.2611 | 368 | 57.2781 | 258
57.53113 | 226 | 57.28832 | 208 | 57.281 | 340 | 57.298 | 323
57.55103 | 230 | 57.30821 | 203 | 57.30089 | 305 | 57.31789 | 327
57.57092 | 216 | 57.3281 | 187 | 57.32078 | 300 | 57.33778 | 287
57.59081 | 233 | 57.348 | 218 | 57.34067 | 290 | 57.35767 | 281
57.6107 | 190 | 57.36789 | 175 | 57.36057 | 308 | 57.37757 | 278
57.6306 | 218 | 57.38778 | 183 | 57.38046 | 300 | 57.39746 | 281
57.65049 | 238 | 57.40767 | 212 | 57.40035 | 277 | 57.41735 | 297
57.67038 | 257 | 57.42757 | 171 | 57.42024 | 271 | 57.43724 | 257
57.69027 | 222 | 57.44746 | 193 | 57.44013 | 235 | 57.45713 | 287
57.71016 | 229 | 57.46735 | 183 | 57.46003 | 259 | 57.47703 | 269
57.73006 | 182 | 57.48724 | 202 | 57.47992 | 226 | 57.49692 | 265
57.74995 | 206 | 57.50713 | 218 | 57.49981 | 257 | 57.51681 | 278
57.76984 | 249 | 57.52703 | 215 | 57.5197 | 239 | 57.5367 | 264
57.78973 | 205 | 57.54692 | 202 | 57.5396 | 216 | 57.5566 | 213
57.80963 | 247 | 57.56681 | 170 | 57.55949 | 222 | 57.57649 | 229
57.82952 | 207 | 57.5867 | 201 | 57.57938 | 227 | 57.59638 | 237
57.84941 | 205 | 57.6066 | 188 | 57.59927 | 246 | 57.61627 | 215
57.8693 | 199 | 57.62649 | 200 | 57.61916 | 214 | 57.63616 | 231
57.88919 | 207 | 57.64638 | 192 | 57.63906 | 212 | 57.65606 | 200
57.90909 | 212 | 57.66627 | 193 | 57.65895 | 230 | 57.67595 | 221
57.92898 | 192 | 57.68616 | 185 | 57.67884 | 201 | 57.69584 | 198
57.94887 | 193 | 57.70606 | 209 | 57.69873 | 221 | 57.71573 | 180
57.96876 | 222 | 57.72595 | 183 | 57.71863 | 225 | 57.73563 | 212
57.98866 | 222 | 57.74584 | 181 | 57.73852 | 226 | 57.75552 | 208
58.00855 | 206 | 57.76573 | 172 | 57.75841 | 209 | 57.77541 | 211
58.02844 | 164 | 57.78563 | 177 | 57.7783 | 229 | 57.7953 | 212
58.04833 | 201 | 57.80552 | 190 | 57.79819 | 202 | 57.81519 | 242
58.06822 | 192 | 57.82541 | 164 | 57.81809 | 205 | 57.83509 | 215
58.08812 | 222 | 57.8453 | 182 | 57.83798 | 236 | 57.85498 | 208
58.10801 | 207 | 57.86519 | 197 | 57.85787 | 223 | 57.87487 | 221
58.1279 | 198 | 57.88509 | 197 | 57.87776 | 260 | 57.89476 | 221
58.14779 | 219 | 57.90498 | 165 | 57.89766 | 199 | 57.91466 | 216
58.16768 | 201 | 57.92487 | 188 | 57.91755 | 193 | 57.93455 | 215
58.18758 | 226 | 57.94476 | 190 | 57.93744 | 202 | 57.95444 | 213
58.20747 | 230 | 57.96466 | 179 | 57.95733 | 224 | 57.97433 | 227
58.22736 | 191 | 57.98455 | 212 | 57.97722 | 214 | 57.99422 | 202
58.24725 | 220 | 58.00444 | 200 | 57.99712 | 208 | 58.01412 | 212
58.26715 | 204 | 58.02433 | 160 | 58.01701 | 213 | 58.03401 | 226
58.28704 | 200 | 58.04422 | 196 | 58.0369 | 215 | 58.0539 | 221
58.30693 | 240 | 58.06412 | 204 | 58.05679 | 189 | 58.07379 | 245
58.32682 | 220 | 58.08401 | 206 | 58.07668 | 194 | 58.09369 | 226
58.34671 | 223 | 58.1039 | 179 | 58.09658 | 203 | 58.11358 | 234
58.36661 | 196 | 58.12379 | 195 | 58.11647 | 205 | 58.13347 | 224
58.3865 | 200 | 58.14368 | 173 | 58.13636 | 213 | 58.15336 | 237
58.40639 | 206 | 58.16358 | 203 | 58.15625 | 220 | 58.17325 | 247
58.42628 | 200 | 58.18347 | 186 | 58.17615 | 213 | 58.19315 | 233
58.44618 | 188 | 58.20336 | 204 | 58.19604 | 179 | 58.21304 | 212
58.46607 | 205 | 58.22325 | 182 | 58.21593 | 209 | 58.23293 | 221
58.48596 | 164 | 58.24315 | 217 | 58.23582 | 196 | 58.25282 | 234
58.50585 | 202 | 58.26304 | 170 | 58.25571 | 196 | 58.27271 | 238
58.52574 | 205 | 58.28293 | 182 | 58.27561 | 193 | 58.29261 | 258
58.54564 | 199 | 58.30282 | 173 | 58.2955 | 199 | 58.3125 | 267
58.56553 | 189 | 58.32271 | 178 | 58.31539 | 185 | 58.33239 | 257
58.58542 | 183 | 58.34261 | 180 | 58.33528 | 184 | 58.35228 | 262
58.60531 | 187 | 58.3625 | 208 | 58.35518 | 210 | 58.37218 | 268
58.62521 | 201 | 58.38239 | 182 | 58.37507 | 183 | 58.39207 | 251
58.6451 | 215 | 58.40228 | 204 | 58.39496 | 208 | 58.41196 | 298
58.66499 | 193 | 58.42218 | 185 | 58.41485 | 193 | 58.43185 | 306
58.68488 | 174 | 58.44207 | 192 | 58.43474 | 188 | 58.45174 | 313
58.70477 | 207 | 58.46196 | 188 | 58.45464 | 200 | 58.47164 | 310
58.72467 | 199 | 58.48185 | 166 | 58.47453 | 221 | 58.49153 | 310
58.74456 | 188 | 58.50174 | 181 | 58.49442 | 202 | 58.51142 | 289
58.76445 | 198 | 58.52164 | 180 | 58.51431 | 166 | 58.53131 | 325
58.78434 | 172 | 58.54153 | 186 | 58.53421 | 182 | 58.55121 | 336
58.80424 | 197 | 58.56142 | 192 | 58.5541 | 203 | 58.5711 | 312
58.82413 | 187 | 58.58131 | 200 | 58.57399 | 226 | 58.59099 | 302
58.84402 | 200 | 58.60121 | 187 | 58.59388 | 206 | 58.61088 | 363
58.86391 | 172 | 58.6211 | 197 | 58.61377 | 191 | 58.63077 | 326
58.8838 | 204 | 58.64099 | 205 | 58.63367 | 211 | 58.65067 | 291
58.9037 | 192 | 58.66088 | 203 | 58.65356 | 198 | 58.67056 | 272
58.92359 | 185 | 58.68077 | 182 | 58.67345 | 202 | 58.69045 | 253
58.94348 | 175 | 58.70067 | 215 | 58.69334 | 207 | 58.71034 | 285
58.96337 | 210 | 58.72056 | 198 | 58.71324 | 191 | 58.73024 | 308
58.98327 | 205 | 58.74045 | 208 | 58.73313 | 201 | 58.75013 | 232
59.00316 | 196 | 58.76034 | 204 | 58.75302 | 185 | 58.77002 | 236
59.02305 | 201 | 58.78024 | 199 | 58.77291 | 194 | 58.78991 | 247
59.04294 | 202 | 58.80013 | 208 | 58.7928 | 210 | 58.8098 | 249
59.06283 | 202 | 58.82002 | 212 | 58.8127 | 188 | 58.8297 | 227
59.08273 | 204 | 58.83991 | 192 | 58.83259 | 207 | 58.84959 | 216
59.10262 | 183 | 58.8598 | 205 | 58.85248 | 173 | 58.86948 | 224
59.12251 | 190 | 58.8797 | 204 | 58.87237 | 168 | 58.88937 | 206
59.1424 | 171 | 58.89959 | 209 | 58.89227 | 178 | 58.90927 | 218
59.16229 | 196 | 58.91948 | 209 | 58.91216 | 215 | 58.92916 | 241
59.18219 | 185 | 58.93937 | 191 | 58.93205 | 210 | 58.94905 | 194
59.20208 | 202 | 58.95927 | 199 | 58.95194 | 183 | 58.96894 | 209
59.22197 | 197 | 58.97916 | 172 | 58.97183 | 213 | 58.98883 | 232
59.24186 | 195 | 58.99905 | 183 | 58.99173 | 235 | 59.00873 | 213
59.26176 | 206 | 59.01894 | 181 | 59.01162 | 197 | 59.02862 | 200
59.28165 | 174 | 59.03883 | 174 | 59.03151 | 202 | 59.04851 | 185
59.30154 | 213 | 59.05873 | 185 | 59.0514 | 217 | 59.0684 | 208
59.32143 | 186 | 59.07862 | 201 | 59.07129 | 201 | 59.0883 | 202
59.34132 | 201 | 59.09851 | 197 | 59.09119 | 182 | 59.10819 | 193
59.36122 | 202 | 59.1184 | 190 | 59.11108 | 204 | 59.12808 | 230
59.38111 | 200 | 59.13829 | 195 | 59.13097 | 206 | 59.14797 | 208
59.401 | 197 | 59.15819 | 207 | 59.15086 | 183 | 59.16786 | 212
59.42089 | 212 | 59.17808 | 191 | 59.17076 | 220 | 59.18776 | 190
59.44079 | 208 | 59.19797 | 191 | 59.19065 | 203 | 59.20765 | 211
59.46068 | 188 | 59.21786 | 209 | 59.21054 | 195 | 59.22754 | 203
59.48057 | 216 | 59.23776 | 177 | 59.23043 | 203 | 59.24743 | 201
59.50046 | 213 | 59.25765 | 182 | 59.25032 | 194 | 59.26732 | 217
59.52035 | 202 | 59.27754 | 214 | 59.27022 | 206 | 59.28722 | 199
59.54025 | 204 | 59.29743 | 189 | 59.29011 | 204 | 59.30711 | 214
59.56014 | 193 | 59.31732 | 191 | 59.31 | 194 | 59.327 | 215
59.58003 | 218 | 59.33722 | 181 | 59.32989 | 187 | 59.34689 | 224
59.59992 | 207 | 59.35711 | 198 | 59.34979 | 216 | 59.36679 | 209
59.61982 | 221 | 59.377 | 208 | 59.36968 | 182 | 59.38668 | 213
59.63971 | 221 | 59.39689 | 197 | 59.38957 | 188 | 59.40657 | 194
59.6596 | 196 | 59.41679 | 200 | 59.40946 | 200 | 59.42646 | 227
59.67949 | 205 | 59.43668 | 194 | 59.42935 | 199 | 59.44635 | 200
59.69938 | 225 | 59.45657 | 219 | 59.44925 | 204 | 59.46625 | 187
59.71928 | 213 | 59.47646 | 170 | 59.46914 | 196 | 59.48614 | 208
59.73917 | 255 | 59.49635 | 222 | 59.48903 | 226 | 59.50603 | 209
59.75906 | 250 | 59.51625 | 216 | 59.50892 | 221 | 59.52592 | 231
59.77895 | 215 | 59.53614 | 197 | 59.52882 | 220 | 59.54582 | 239
59.79885 | 244 | 59.55603 | 187 | 59.54871 | 216 | 59.56571 | 228
59.81874 | 263 | 59.57592 | 201 | 59.5686 | 225 | 59.5856 | 208
59.83863 | 313 | 59.59582 | 232 | 59.58849 | 235 | 59.60549 | 221
59.85852 | 363 | 59.61571 | 202 | 59.60838 | 202 | 59.62538 | 205
59.87841 | 491 | 59.6356 | 209 | 59.62828 | 229 | 59.64528 | 226
59.89831 | 610 | 59.65549 | 212 | 59.64817 | 260 | 59.66517 | 186
59.9182 | 737 | 59.67538 | 205 | 59.66806 | 221 | 59.68506 | 231
59.93809 | 747 | 59.69528 | 236 | 59.68795 | 258 | 59.70495 | 201
59.95798 | 619 | 59.71517 | 204 | 59.70785 | 248 | 59.72485 | 228
59.97788 | 436 | 59.73506 | 212 | 59.72774 | 293 | 59.74474 | 229
59.99777 | 411 | 59.75495 | 197 | 59.74763 | 272 | 59.76463 | 219
60.01766 | 392 | 59.77485 | 210 | 59.76752 | 286 | 59.78452 | 226
60.03755 | 387 | 59.79474 | 241 | 59.78741 | 284 | 59.80441 | 241
60.05744 | 410 | 59.81463 | 291 | 59.80731 | 320 | 59.82431 | 225
60.07734 | 476 | 59.83452 | 332 | 59.8272 | 345 | 59.8442 | 244
60.09723 | 461 | 59.85441 | 396 | 59.84709 | 300 | 59.86409 | 248
60.11712 | 407 | 59.87431 | 510 | 59.86698 | 383 | 59.88398 | 321
60.13701 | 346 | 59.8942 | 767 | 59.88688 | 396 | 59.90388 | 310
60.1569 | 316 | 59.91409 | 879 | 59.90677 | 466 | 59.92377 | 314
60.1768 | 248 | 59.93398 | 969 | 59.92666 | 604 | 59.94366 | 340
60.19669 | 228 | 59.95388 | 871 | 59.94655 | 715 | 59.96355 | 344
60.21658 | 237 | 59.97377 | 659 | 59.96644 | 753 | 59.98344 | 329
60.23647 | 206 | 59.99366 | 477 | 59.98634 | 636 | 60.00334 | 291
60.25637 | 225 | 60.01355 | 431 | 60.00623 | 519 | 60.02323 | 288
60.27626 | 217 | 60.03344 | 388 | 60.02612 | 449 | 60.04312 | 258
60.29615 | 222 | 60.05334 | 458 | 60.04601 | 388 | 60.06301 | 292
60.31604 | 190 | 60.07323 | 535 | 60.0659 | 407 | 60.08291 | 273
60.33593 | 210 | 60.09312 | 604 | 60.0858 | 430 | 60.1028 | 294
60.35583 | 204 | 60.11301 | 540 | 60.10569 | 447 | 60.12269 | 301
60.37572 | 200 | 60.1329 | 464 | 60.12558 | 464 | 60.14258 | 285
60.39561 | 183 | 60.1528 | 386 | 60.14547 | 454 | 60.16247 | 262
60.4155 | 166 | 60.17269 | 301 | 60.16537 | 392 | 60.18237 | 206
60.4354 | 201 | 60.19258 | 255 | 60.18526 | 310 | 60.20226 | 219
60.45529 | 205 | 60.21247 | 218 | 60.20515 | 278 | 60.22215 | 222
60.47518 | 198 | 60.23237 | 220 | 60.22504 | 243 | 60.24204 | 253
60.49507 | 188 | 60.25226 | 207 | 60.24493 | 214 | 60.26193 | 224
60.51496 | 224 | 60.27215 | 218 | 60.26483 | 226 | 60.28183 | 206
60.53486 | 195 | 60.29204 | 174 | 60.28472 | 225 | 60.30172 | 199
60.55475 | 172 | 60.31193 | 185 | 60.30461 | 197 | 60.32161 | 233
60.57464 | 185 | 60.33183 | 204 | 60.3245 | 239 | 60.3415 | 228
60.59453 | 193 | 60.35172 | 202 | 60.3444 | 199 | 60.3614 | 217
60.61443 | 194 | 60.37161 | 190 | 60.36429 | 198 | 60.38129 | 216
60.63432 | 199 | 60.3915 | 187 | 60.38418 | 207 | 60.40118 | 233
60.65421 | 203 | 60.4114 | 194 | 60.40407 | 202 | 60.42107 | 216
60.6741 | 192 | 60.43129 | 214 | 60.42396 | 159 | 60.44096 | 214
60.69399 | 150 | 60.45118 | 222 | 60.44386 | 193 | 60.46086 | 222
60.71389 | 204 | 60.47107 | 160 | 60.46375 | 234 | 60.48075 | 197
60.73378 | 172 | 60.49096 | 162 | 60.48364 | 219 | 60.50064 | 210
60.75367 | 187 | 60.51086 | 201 | 60.50353 | 214 | 60.52053 | 213
60.77356 | 181 | 60.53075 | 204 | 60.52343 | 242 | 60.54043 | 182
60.79346 | 182 | 60.55064 | 184 | 60.54332 | 235 | 60.56032 | 188
60.81335 | 201 | 60.57053 | 206 | 60.56321 | 228 | 60.58021 | 199
60.83324 | 200 | 60.59043 | 191 | 60.5831 | 218 | 60.6001 | 224
60.85313 | 191 | 60.61032 | 190 | 60.60299 | 234 | 60.61999 | 195
60.87302 | 191 | 60.63021 | 189 | 60.62289 | 232 | 60.63989 | 178
60.89292 | 211 | 60.6501 | 179 | 60.64278 | 229 | 60.65978 | 212
60.91281 | 185 | 60.66999 | 220 | 60.66267 | 220 | 60.67967 | 213
60.9327 | 193 | 60.68989 | 196 | 60.68256 | 228 | 60.69956 | 211
60.95259 | 156 | 60.70978 | 171 | 60.70246 | 198 | 60.71946 | 210
60.97249 | 187 | 60.72967 | 173 | 60.72235 | 202 | 60.73935 | 204
60.99238 | 187 | 60.74956 | 154 | 60.74224 | 225 | 60.75924 | 198
61.01227 | 205 | 60.76946 | 171 | 60.76213 | 223 | 60.77913 | 208
61.03216 | 198 | 60.78935 | 176 | 60.78202 | 213 | 60.79902 | 199
61.05205 | 204 | 60.80924 | 155 | 60.80192 | 205 | 60.81892 | 228
61.07195 | 194 | 60.82913 | 177 | 60.82181 | 222 | 60.83881 | 208
61.09184 | 195 | 60.84902 | 200 | 60.8417 | 193 | 60.8587 | 200
61.11173 | 194 | 60.86892 | 186 | 60.86159 | 212 | 60.87859 | 180
61.13162 | 197 | 60.88881 | 190 | 60.88149 | 214 | 60.89849 | 200
61.15151 | 198 | 60.9087 | 182 | 60.90138 | 208 | 60.91838 | 211
61.17141 | 206 | 60.92859 | 179 | 60.92127 | 157 | 60.93827 | 221
61.1913 | 197 | 60.94849 | 168 | 60.94116 | 186 | 60.95816 | 190
61.21119 | 190 | 60.96838 | 164 | 60.96105 | 220 | 60.97805 | 198
61.23108 | 207 | 60.98827 | 190 | 60.98095 | 212 | 60.99795 | 198
61.25098 | 218 | 61.00816 | 203 | 61.00084 | 210 | 61.01784 | 211
61.27087 | 218 | 61.02805 | 175 | 61.02073 | 201 | 61.03773 | 212
61.29076 | 221 | 61.04795 | 172 | 61.04062 | 184 | 61.05762 | 201
61.31065 | 182 | 61.06784 | 163 | 61.06051 | 203 | 61.07752 | 207
61.33054 | 193 | 61.08773 | 163 | 61.08041 | 194 | 61.09741 | 209
61.35044 | 230 | 61.10762 | 186 | 61.1003 | 208 | 61.1173 | 218
61.37033 | 182 | 61.12751 | 192 | 61.12019 | 197 | 61.13719 | 209
61.39022 | 195 | 61.14741 | 165 | 61.14008 | 186 | 61.15708 | 213
61.41011 | 213 | 61.1673 | 176 | 61.15998 | 190 | 61.17698 | 201
61.43001 | 206 | 61.18719 | 183 | 61.17987 | 213 | 61.19687 | 227
61.4499 | 179 | 61.20708 | 188 | 61.19976 | 207 | 61.21676 | 202
61.46979 | 194 | 61.22698 | 193 | 61.21965 | 201 | 61.23665 | 196
61.48968 | 209 | 61.24687 | 202 | 61.23954 | 204 | 61.25654 | 177
61.50957 | 196 | 61.26676 | 194 | 61.25944 | 194 | 61.27644 | 240
61.52947 | 206 | 61.28665 | 178 | 61.27933 | 203 | 61.29633 | 203
61.54936 | 219 | 61.30654 | 194 | 61.29922 | 226 | 61.31622 | 216
61.56925 | 180 | 61.32644 | 194 | 61.31911 | 215 | 61.33611 | 194
61.58914 | 185 | 61.34633 | 185 | 61.33901 | 235 | 61.35601 | 213
61.60904 | 214 | 61.36622 | 153 | 61.3589 | 194 | 61.3759 | 205
61.62893 | 217 | 61.38611 | 179 | 61.37879 | 220 | 61.39579 | 223
61.64882 | 206 | 61.40601 | 194 | 61.39868 | 184 | 61.41568 | 218
61.66871 | 196 | 61.4259 | 178 | 61.41857 | 194 | 61.43557 | 212
61.6886 | 200 | 61.44579 | 166 | 61.43847 | 212 | 61.45547 | 216
61.7085 | 204 | 61.46568 | 178 | 61.45836 | 185 | 61.47536 | 205
61.72839 | 204 | 61.48557 | 171 | 61.47825 | 213 | 61.49525 | 182
61.74828 | 214 | 61.50547 | 182 | 61.49814 | 217 | 61.51514 | 234
61.76817 | 224 | 61.52536 | 171 | 61.51804 | 197 | 61.53504 | 232
61.78807 | 202 | 61.54525 | 187 | 61.53793 | 201 | 61.55493 | 219
61.80796 | 209 | 61.56514 | 180 | 61.55782 | 199 | 61.57482 | 214
61.82785 | 206 | 61.58504 | 174 | 61.57771 | 208 | 61.59471 | 213
61.84774 | 201 | 61.60493 | 197 | 61.5976 | 212 | 61.6146 | 190
61.86763 | 215 | 61.62482 | 211 | 61.6175 | 216 | 61.6345 | 218
61.88753 | 193 | 61.64471 | 181 | 61.63739 | 192 | 61.65439 | 209
61.90742 | 221 | 61.6646 | 194 | 61.65728 | 202 | 61.67428 | 190
61.92731 | 202 | 61.6845 | 182 | 61.67717 | 203 | 61.69417 | 196
61.9472 | 214 | 61.70439 | 193 | 61.69707 | 248 | 61.71407 | 190
61.9671 | 253 | 61.72428 | 166 | 61.71696 | 193 | 61.73396 | 213
61.98699 | 213 | 61.74417 | 176 | 61.73685 | 226 | 61.75385 | 228
62.00688 | 213 | 61.76407 | 214 | 61.75674 | 195 | 61.77374 | 210
62.02677 | 222 | 61.78396 | 202 | 61.77663 | 255 | 61.79363 | 229
62.04666 | 251 | 61.80385 | 194 | 61.79653 | 216 | 61.81353 | 234
62.06656 | 222 | 61.82374 | 169 | 61.81642 | 192 | 61.83342 | 208
62.08645 | 254 | 61.84363 | 192 | 61.83631 | 231 | 61.85331 | 241
62.10634 | 256 | 61.86353 | 196 | 61.8562 | 237 | 61.8732 | 198
62.12623 | 234 | 61.88342 | 183 | 61.8761 | 213 | 61.8931 | 250
62.14612 | 237 | 61.90331 | 216 | 61.89599 | 217 | 61.91299 | 230
62.16602 | 237 | 61.9232 | 191 | 61.91588 | 194 | 61.93288 | 221
62.18591 | 254 | 61.9431 | 192 | 61.93577 | 214 | 61.95277 | 218
62.2058 | 251 | 61.96299 | 223 | 61.95566 | 208 | 61.97266 | 249
62.22569 | 274 | 61.98288 | 204 | 61.97556 | 194 | 61.99256 | 203
62.24559 | 285 | 62.00277 | 245 | 61.99545 | 234 | 62.01245 | 238
62.26548 | 278 | 62.02266 | 215 | 62.01534 | 244 | 62.03234 | 253
62.28537 | 261 | 62.04256 | 208 | 62.03523 | 257 | 62.05223 | 236
62.30526 | 260 | 62.06245 | 217 | 62.05512 | 238 | 62.07213 | 220
62.32515 | 256 | 62.08234 | 200 | 62.07502 | 224 | 62.09202 | 248
62.34505 | 275 | 62.10223 | 200 | 62.09491 | 253 | 62.11191 | 229
62.36494 | 244 | 62.12212 | 239 | 62.1148 | 228 | 62.1318 | 236
62.38483 | 258 | 62.14202 | 223 | 62.13469 | 245 | 62.15169 | 231
62.40472 | 237 | 62.16191 | 220 | 62.15459 | 232 | 62.17159 | 278
62.42462 | 259 | 62.1818 | 215 | 62.17448 | 240 | 62.19148 | 246
62.44451 | 229 | 62.20169 | 224 | 62.19437 | 247 | 62.21137 | 227
62.4644 | 260 | 62.22159 | 224 | 62.21426 | 244 | 62.23126 | 228
62.48429 | 225 | 62.24148 | 224 | 62.23415 | 235 | 62.25115 | 235
62.50418 | 211 | 62.26137 | 211 | 62.25405 | 246 | 62.27105 | 198
62.52408 | 258 | 62.28126 | 230 | 62.27394 | 244 | 62.29094 | 209
62.54397 | 207 | 62.30115 | 232 | 62.29383 | 260 | 62.31083 | 213
62.56386 | 242 | 62.32105 | 229 | 62.31372 | 225 | 62.33072 | 231
62.58375 | 227 | 62.34094 | 257 | 62.33362 | 244 | 62.35062 | 231
62.60365 | 203 | 62.36083 | 238 | 62.35351 | 234 | 62.37051 | 237
62.62354 | 231 | 62.38072 | 211 | 62.3734 | 247 | 62.3904 | 214
62.64343 | 221 | 62.40062 | 206 | 62.39329 | 245 | 62.41029 | 224
62.66332 | 236 | 62.42051 | 222 | 62.41318 | 227 | 62.43018 | 227
62.68321 | 205 | 62.4404 | 204 | 62.43308 | 246 | 62.45008 | 228
62.70311 | 211 | 62.46029 | 195 | 62.45297 | 198 | 62.46997 | 222
62.723 | 202 | 62.48018 | 220 | 62.47286 | 204 | 62.48986 | 212
62.74289 | 194 | 62.50008 | 231 | 62.49275 | 233 | 62.50975 | 218
62.76278 | 195 | 62.51997 | 209 | 62.51265 | 227 | 62.52965 | 244
62.78268 | 197 | 62.53986 | 183 | 62.53254 | 202 | 62.54954 | 223
62.80257 | 230 | 62.55975 | 195 | 62.55243 | 209 | 62.56943 | 216
62.82246 | 201 | 62.57965 | 201 | 62.57232 | 226 | 62.58932 | 223
62.84235 | 200 | 62.59954 | 200 | 62.59221 | 194 | 62.60921 | 247
62.86224 | 186 | 62.61943 | 239 | 62.61211 | 206 | 62.62911 | 249
62.88214 | 207 | 62.63932 | 207 | 62.632 | 203 | 62.649 | 210
62.90203 | 226 | 62.65921 | 172 | 62.65189 | 197 | 62.66889 | 194
62.92192 | 189 | 62.67911 | 197 | 62.67178 | 219 | 62.68878 | 223
62.94181 | 207 | 62.699 | 171 | 62.69168 | 223 | 62.70868 | 215
62.96171 | 191 | 62.71889 | 192 | 62.71157 | 218 | 62.72857 | 224
62.9816 | 197 | 62.73878 | 199 | 62.73146 | 228 | 62.74846 | 199
63.00149 | 200 | 62.75868 | 193 | 62.75135 | 216 | 62.76835 | 213
63.02138 | 200 | 62.77857 | 204 | 62.77124 | 213 | 62.78824 | 224
63.04127 | 217 | 62.79846 | 222 | 62.79114 | 227 | 62.80814 | 243
63.06117 | 206 | 62.81835 | 191 | 62.81103 | 206 | 62.82803 | 196
63.08106 | 211 | 62.83824 | 178 | 62.83092 | 236 | 62.84792 | 212
63.10095 | 225 | 62.85814 | 173 | 62.85081 | 226 | 62.86781 | 221
63.12084 | 198 | 62.87803 | 185 | 62.87071 | 210 | 62.88771 | 194
63.14073 | 198 | 62.89792 | 176 | 62.8906 | 210 | 62.9076 | 220
63.16063 | 194 | 62.91781 | 176 | 62.91049 | 221 | 62.92749 | 201
63.18052 | 201 | 62.93771 | 177 | 62.93038 | 239 | 62.94738 | 189
63.20041 | 215 | 62.9576 | 210 | 62.95027 | 211 | 62.96727 | 192
63.2203 | 205 | 62.97749 | 193 | 62.97017 | 202 | 62.98717 | 209
63.2402 | 210 | 62.99738 | 167 | 62.99006 | 206 | 63.00706 | 216
63.26009 | 192 | 63.01727 | 179 | 63.00995 | 210 | 63.02695 | 183
63.27998 | 181 | 63.03717 | 192 | 63.02984 | 209 | 63.04684 | 229
63.29987 | 183 | 63.05706 | 189 | 63.04973 | 195 | 63.06674 | 235
63.31976 | 210 | 63.07695 | 184 | 63.06963 | 198 | 63.08663 | 236
63.33966 | 209 | 63.09684 | 194 | 63.08952 | 202 | 63.10652 | 245
63.35955 | 177 | 63.11673 | 160 | 63.10941 | 208 | 63.12641 | 229
63.37944 | 195 | 63.13663 | 196 | 63.1293 | 196 | 63.1463 | 199
63.39933 | 179 | 63.15652 | 178 | 63.1492 | 204 | 63.1662 | 213
63.41923 | 189 | 63.17641 | 206 | 63.16909 | 210 | 63.18609 | 210
63.43912 | 205 | 63.1963 | 184 | 63.18898 | 210 | 63.20598 | 216
63.45901 | 197 | 63.2162 | 163 | 63.20887 | 208 | 63.22587 | 183
63.4789 | 198 | 63.23609 | 183 | 63.22876 | 208 | 63.24576 | 211
63.49879 | 181 | 63.25598 | 181 | 63.24866 | 211 | 63.26566 | 197
63.51869 | 230 | 63.27587 | 157 | 63.26855 | 183 | 63.28555 | 198
63.53858 | 202 | 63.29576 | 193 | 63.28844 | 191 | 63.30544 | 225
63.55847 | 183 | 63.31566 | 186 | 63.30833 | 193 | 63.32533 | 252
63.57836 | 208 | 63.33555 | 175 | 63.32823 | 194 | 63.34523 | 196
63.59826 | 185 | 63.35544 | 174 | 63.34812 | 192 | 63.36512 | 186
63.61815 | 193 | 63.37533 | 179 | 63.36801 | 212 | 63.38501 | 191
63.63804 | 182 | 63.39523 | 201 | 63.3879 | 190 | 63.4049 | 207
63.65793 | 199 | 63.41512 | 186 | 63.40779 | 186 | 63.42479 | 174
63.67782 | 203 | 63.43501 | 184 | 63.42769 | 190 | 63.44469 | 184
63.69772 | 192 | 63.4549 | 196 | 63.44758 | 212 | 63.46458 | 193
63.71761 | 191 | 63.47479 | 175 | 63.46747 | 201 | 63.48447 | 175
63.7375 | 176 | 63.49469 | 193 | 63.48736 | 188 | 63.50436 | 192
63.75739 | 185 | 63.51458 | 194 | 63.50726 | 214 | 63.52426 | 195
63.77729 | 226 | 63.53447 | 206 | 63.52715 | 205 | 63.54415 | 206
63.79718 | 199 | 63.55436 | 177 | 63.54704 | 204 | 63.56404 | 204
63.81707 | 199 | 63.57426 | 201 | 63.56693 | 197 | 63.58393 | 208
63.83696 | 181 | 63.59415 | 194 | 63.58682 | 190 | 63.60382 | 194
63.85685 | 211 | 63.61404 | 211 | 63.60672 | 214 | 63.62372 | 219
63.87675 | 223 | 63.63393 | 202 | 63.62661 | 220 | 63.64361 | 199
63.89664 | 232 | 63.65382 | 197 | 63.6465 | 209 | 63.6635 | 204
63.91653 | 236 | 63.67372 | 209 | 63.66639 | 206 | 63.68339 | 216
63.93642 | 224 | 63.69361 | 186 | 63.68629 | 212 | 63.70329 | 196
63.95632 | 212 | 63.7135 | 192 | 63.70618 | 187 | 63.72318 | 200
63.97621 | 263 | 63.73339 | 193 | 63.72607 | 218 | 63.74307 | 203
63.9961 | 285 | 63.75329 | 174 | 63.74596 | 234 | 63.76296 | 203
64.01599 | 259 | 63.77318 | 191 | 63.76585 | 209 | 63.78285 | 198
64.03588 | 247 | 63.79307 | 194 | 63.78575 | 208 | 63.80275 | 222
64.05578 | 249 | 63.81296 | 190 | 63.80564 | 223 | 63.82264 | 250
64.07567 | 214 | 63.83285 | 224 | 63.82553 | 189 | 63.84253 | 222
64.09556 | 211 | 63.85275 | 204 | 63.84542 | 220 | 63.86242 | 223
64.11545 | 227 | 63.87264 | 193 | 63.86532 | 200 | 63.88232 | 263
64.13534 | 246 | 63.89253 | 191 | 63.88521 | 226 | 63.90221 | 234
64.15524 | 231 | 63.91242 | 175 | 63.9051 | 190 | 63.9221 | 228
64.17513 | 244 | 63.93232 | 220 | 63.92499 | 238 | 63.94199 | 256
64.19502 | 241 | 63.95221 | 213 | 63.94488 | 226 | 63.96188 | 301
64.21491 | 184 | 63.9721 | 209 | 63.96478 | 215 | 63.98178 | 295
64.23481 | 209 | 63.99199 | 227 | 63.98467 | 226 | 64.00167 | 285
64.2547 | 219 | 64.01188 | 255 | 64.00456 | 202 | 64.02156 | 268
64.27459 | 193 | 64.03178 | 260 | 64.02445 | 211 | 64.04145 | 240
64.29448 | 183 | 64.05167 | 284 | 64.04434 | 219 | 64.06135 | 269
64.31437 | 159 | 64.07156 | 221 | 64.06424 | 196 | 64.08124 | 235
64.33427 | 190 | 64.09145 | 214 | 64.08413 | 216 | 64.10113 | 254
64.35416 | 193 | 64.11134 | 209 | 64.10402 | 181 | 64.12102 | 228
64.37405 | 199 | 64.13124 | 195 | 64.12391 | 179 | 64.14091 | 244
64.39394 | 193 | 64.15113 | 201 | 64.14381 | 206 | 64.16081 | 301
64.41384 | 189 | 64.17102 | 208 | 64.1637 | 208 | 64.1807 | 258
64.43373 | 182 | 64.19091 | 216 | 64.18359 | 188 | 64.20059 | 212
64.45362 | 202 | 64.21081 | 242 | 64.20348 | 220 | 64.22048 | 220
64.47351 | 192 | 64.2307 | 205 | 64.22337 | 218 | 64.24037 | 218
64.4934 | 199 | 64.25059 | 213 | 64.24327 | 170 | 64.26027 | 216
64.5133 | 187 | 64.27048 | 186 | 64.26316 | 182 | 64.28016 | 213
64.53319 | 193 | 64.29037 | 173 | 64.28305 | 202 | 64.30005 | 163
64.55308 | 208 | 64.31027 | 203 | 64.30294 | 218 | 64.31994 | 221
64.57297 | 192 | 64.33016 | 183 | 64.32284 | 180 | 64.33984 | 214
64.59287 | 188 | 64.35005 | 174 | 64.34273 | 185 | 64.35973 | 210
64.61276 | 192 | 64.36994 | 182 | 64.36262 | 218 | 64.37962 | 212
64.63265 | 196 | 64.38984 | 182 | 64.38251 | 205 | 64.39951 | 207
64.65254 | 195 | 64.40973 | 203 | 64.4024 | 209 | 64.4194 | 214
64.67243 | 192 | 64.42962 | 186 | 64.4223 | 190 | 64.4393 | 204
64.69233 | 184 | 64.44951 | 182 | 64.44219 | 186 | 64.45919 | 179
64.71222 | 202 | 64.4694 | 172 | 64.46208 | 191 | 64.47908 | 187
64.73211 | 169 | 64.4893 | 179 | 64.48197 | 190 | 64.49897 | 188
64.752 | 176 | 64.50919 | 196 | 64.50187 | 189 | 64.51887 | 186
64.7719 | 175 | 64.52908 | 186 | 64.52176 | 183 | 64.53876 | 180
64.79179 | 179 | 64.54897 | 163 | 64.54165 | 213 | 64.55865 | 197
64.81168 | 187 | 64.56887 | 195 | 64.56154 | 162 | 64.57854 | 213
64.83157 | 196 | 64.58876 | 199 | 64.58143 | 200 | 64.59843 | 213
64.85146 | 184 | 64.60865 | 169 | 64.60133 | 193 | 64.61833 | 193
64.87136 | 206 | 64.62854 | 166 | 64.62122 | 196 | 64.63822 | 189
64.89125 | 182 | 64.64843 | 176 | 64.64111 | 203 | 64.65811 | 204
64.91114 | 191 | 64.66833 | 157 | 64.661 | 176 | 64.678 | 208
64.93103 | 189 | 64.68822 | 197 | 64.6809 | 202 | 64.6979 | 208
64.95093 | 191 | 64.70811 | 180 | 64.70079 | 207 | 64.71779 | 203
64.97082 | 175 | 64.728 | 175 | 64.72068 | 193 | 64.73768 | 202
64.99071 | 175 | 64.7479 | 165 | 64.74057 | 185 | 64.75757 | 214
65.0106 | 196 | 64.76779 | 169 | 64.76046 | 198 | 64.77746 | 214
65.03049 | 181 | 64.78768 | 182 | 64.78036 | 200 | 64.79736 | 170
65.05039 | 206 | 64.80757 | 177 | 64.80025 | 190 | 64.81725 | 198
65.07028 | 180 | 64.82746 | 162 | 64.82014 | 207 | 64.83714 | 220
65.09017 | 195 | 64.84736 | 183 | 64.84003 | 170 | 64.85703 | 220
65.11006 | 195 | 64.86725 | 199 | 64.85993 | 186 | 64.87693 | 174
65.12995 | 196 | 64.88714 | 196 | 64.87982 | 218 | 64.89682 | 206
65.14985 | 189 | 64.90703 | 182 | 64.89971 | 200 | 64.91671 | 174
65.16974 | 210 | 64.92693 | 175 | 64.9196 | 192 | 64.9366 | 205
65.18963 | 182 | 64.94682 | 178 | 64.93949 | 216 | 64.95649 | 199
65.20952 | 190 | 64.96671 | 196 | 64.95939 | 202 | 64.97639 | 201
65.22942 | 199 | 64.9866 | 178 | 64.97928 | 209 | 64.99628 | 181
65.24931 | 198 | 65.00649 | 179 | 64.99917 | 226 | 65.01617 | 219
65.2692 | 192 | 65.02639 | 181 | 65.01906 | 228 | 65.03606 | 225
65.28909 | 196 | 65.04628 | 177 | 65.03895 | 215 | 65.05596 | 181
65.30898 | 186 | 65.06617 | 156 | 65.05885 | 190 | 65.07585 | 182
65.32888 | 191 | 65.08606 | 175 | 65.07874 | 207 | 65.09574 | 173
65.34877 | 171 | 65.10595 | 181 | 65.09863 | 157 | 65.11563 | 199
65.36866 | 179 | 65.12585 | 169 | 65.11852 | 191 | 65.13552 | 189
65.38855 | 190 | 65.14574 | 201 | 65.13842 | 209 | 65.15542 | 214
65.40845 | 195 | 65.16563 | 191 | 65.15831 | 203 | 65.17531 | 217
65.42834 | 192 | 65.18552 | 187 | 65.1782 | 218 | 65.1952 | 225
65.44823 | 173 | 65.20542 | 161 | 65.19809 | 215 | 65.21509 | 206
65.46812 | 203 | 65.22531 | 197 | 65.21798 | 230 | 65.23498 | 185
65.48801 | 174 | 65.2452 | 200 | 65.23788 | 231 | 65.25488 | 211
65.50791 | 193 | 65.26509 | 217 | 65.25777 | 228 | 65.27477 | 201
65.5278 | 197 | 65.28498 | 196 | 65.27766 | 207 | 65.29466 | 211
65.54769 | 192 | 65.30488 | 219 | 65.29755 | 194 | 65.31455 | 217
65.56758 | 220 | 65.32477 | 225 | 65.31745 | 176 | 65.33445 | 191
65.58748 | 179 | 65.34466 | 215 | 65.33734 | 209 | 65.35434 | 190
65.60737 | 194 | 65.36455 | 217 | 65.35723 | 182 | 65.37423 | 180
65.62726 | 194 | 65.38445 | 216 | 65.37712 | 191 | 65.39412 | 202
65.64715 | 186 | 65.40434 | 224 | 65.39701 | 220 | 65.41401 | 221
65.66704 | 181 | 65.42423 | 197 | 65.41691 | 177 | 65.43391 | 208
65.68694 | 186 | 65.44412 | 212 | 65.4368 | 200 | 65.4538 | 205
65.70683 | 203 | 65.46401 | 226 | 65.45669 | 172 | 65.47369 | 189
65.72672 | 224 | 65.48391 | 205 | 65.47658 | 181 | 65.49358 | 195
65.74661 | 207 | 65.5038 | 210 | 65.49648 | 190 | 65.51348 | 210
65.76651 | 211 | 65.52369 | 198 | 65.51637 | 201 | 65.53337 | 188
65.7864 | 231 | 65.54358 | 195 | 65.53626 | 174 | 65.55326 | 226
65.80629 | 207 | 65.56348 | 176 | 65.55615 | 185 | 65.57315 | 197
65.82618 | 204 | 65.58337 | 195 | 65.57604 | 174 | 65.59304 | 174
65.84607 | 189 | 65.60326 | 187 | 65.59594 | 195 | 65.61294 | 226
65.86597 | 192 | 65.62315 | 191 | 65.61583 | 195 | 65.63283 | 201
65.88586 | 217 | 65.64304 | 213 | 65.63572 | 203 | 65.65272 | 186
65.90575 | 179 | 65.66294 | 206 | 65.65561 | 194 | 65.67261 | 205
65.92564 | 224 | 65.68283 | 208 | 65.67551 | 191 | 65.69251 | 201
65.94554 | 200 | 65.70272 | 222 | 65.6954 | 206 | 65.7124 | 193
65.96543 | 194 | 65.72261 | 238 | 65.71529 | 215 | 65.73229 | 217
65.98532 | 187 | 65.74251 | 250 | 65.73518 | 219 | 65.75218 | 220
66.00521 | 199 | 65.7624 | 263 | 65.75507 | 249 | 65.77207 | 195
66.0251 | 180 | 65.78229 | 251 | 65.77497 | 251 | 65.79197 | 204
66.045 | 190 | 65.80218 | 209 | 65.79486 | 258 | 65.81186 | 187
66.06489 | 200 | 65.82207 | 216 | 65.81475 | 295 | 65.83175 | 197
66.08478 | 216 | 65.84197 | 168 | 65.83464 | 342 | 65.85164 | 199
66.10467 | 171 | 65.86186 | 194 | 65.85454 | 281 | 65.87154 | 206
66.12456 | 198 | 65.88175 | 181 | 65.87443 | 280 | 65.89143 | 209
66.14446 | 185 | 65.90164 | 181 | 65.89432 | 195 | 65.91132 | 205
66.16435 | 170 | 65.92154 | 209 | 65.91421 | 202 | 65.93121 | 201
66.18424 | 196 | 65.94143 | 187 | 65.9341 | 237 | 65.9511 | 179
66.20413 | 166 | 65.96132 | 212 | 65.954 | 222 | 65.971 | 192
66.22403 | 171 | 65.98121 | 189 | 65.97389 | 244 | 65.99089 | 173
66.24392 | 195 | 66.0011 | 175 | 65.99378 | 247 | 66.01078 | 180
66.26381 | 186 | 66.021 | 189 | 66.01367 | 262 | 66.03067 | 204
66.2837 | 193 | 66.04089 | 189 | 66.03356 | 223 | 66.05057 | 192
66.30359 | 171 | 66.06078 | 178 | 66.05346 | 237 | 66.07046 | 177
66.32349 | 194 | 66.08067 | 182 | 66.07335 | 229 | 66.09035 | 190
66.34338 | 209 | 66.10056 | 171 | 66.09324 | 196 | 66.11024 | 202
66.36327 | 181 | 66.12046 | 153 | 66.11313 | 186 | 66.13013 | 213
66.38316 | 203 | 66.14035 | 180 | 66.13303 | 204 | 66.15003 | 198
66.40306 | 173 | 66.16024 | 167 | 66.15292 | 196 | 66.16992 | 174
66.42295 | 187 | 66.18013 | 155 | 66.17281 | 183 | 66.18981 | 171
66.44284 | 168 | 66.20003 | 178 | 66.1927 | 184 | 66.2097 | 198
66.46273 | 200 | 66.21992 | 181 | 66.21259 | 185 | 66.22959 | 178
66.48262 | 183 | 66.23981 | 185 | 66.23249 | 182 | 66.24949 | 177
66.50252 | 192 | 66.2597 | 173 | 66.25238 | 194 | 66.26938 | 187
66.52241 | 197 | 66.27959 | 172 | 66.27227 | 200 | 66.28927 | 185
66.5423 | 199 | 66.29949 | 167 | 66.29216 | 193 | 66.30916 | 203
66.56219 | 205 | 66.31938 | 181 | 66.31206 | 171 | 66.32906 | 206
66.58209 | 192 | 66.33927 | 196 | 66.33195 | 178 | 66.34895 | 188
66.60198 | 179 | 66.35916 | 175 | 66.35184 | 206 | 66.36884 | 206
66.62187 | 176 | 66.37906 | 180 | 66.37173 | 196 | 66.38873 | 180
66.64176 | 166 | 66.39895 | 191 | 66.39162 | 169 | 66.40862 | 198
66.66165 | 170 | 66.41884 | 176 | 66.41152 | 182 | 66.42852 | 187
66.68155 | 193 | 66.43873 | 163 | 66.43141 | 184 | 66.44841 | 162
66.70144 | 162 | 66.45862 | 174 | 66.4513 | 170 | 66.4683 | 187
66.72133 | 183 | 66.47852 | 158 | 66.47119 | 198 | 66.48819 | 185
66.74122 | 178 | 66.49841 | 134 | 66.49109 | 202 | 66.50809 | 187
66.76112 | 179 | 66.5183 | 170 | 66.51098 | 171 | 66.52798 | 175
66.78101 | 187 | 66.53819 | 192 | 66.53087 | 183 | 66.54787 | 200
66.8009 | 170 | 66.55809 | 153 | 66.55076 | 170 | 66.56776 | 195
66.82079 | 205 | 66.57798 | 180 | 66.57065 | 186 | 66.58765 | 191
66.84068 | 177 | 66.59787 | 161 | 66.59055 | 183 | 66.60755 | 220
66.86058 | 184 | 66.61776 | 197 | 66.61044 | 190 | 66.62744 | 173
66.88047 | 221 | 66.63765 | 186 | 66.63033 | 197 | 66.64733 | 188
66.90036 | 207 | 66.65755 | 174 | 66.65022 | 174 | 66.66722 | 170
66.92025 | 177 | 66.67744 | 137 | 66.67012 | 176 | 66.68712 | 169
66.94015 | 213 | 66.69733 | 168 | 66.69001 | 190 | 66.70701 | 197
66.96004 | 212 | 66.71722 | 164 | 66.7099 | 173 | 66.7269 | 206
66.97993 | 203 | 66.73712 | 161 | 66.72979 | 178 | 66.74679 | 181
66.99982 | 206 | 66.75701 | 176 | 66.74968 | 176 | 66.76668 | 203
67.01971 | 178 | 66.7769 | 136 | 66.76958 | 188 | 66.78658 | 196
67.03961 | 175 | 66.79679 | 173 | 66.78947 | 173 | 66.80647 | 191
67.0595 | 200 | 66.81668 | 160 | 66.80936 | 225 | 66.82636 | 205
67.07939 | 171 | 66.83658 | 177 | 66.82925 | 160 | 66.84625 | 207
67.09928 | 191 | 66.85647 | 181 | 66.84915 | 180 | 66.86615 | 180
67.11917 | 193 | 66.87636 | 139 | 66.86904 | 188 | 66.88604 | 194
67.13907 | 216 | 66.89625 | 178 | 66.88893 | 169 | 66.90593 | 188
67.15896 | 207 | 66.91615 | 201 | 66.90882 | 185 | 66.92582 | 181
67.17885 | 173 | 66.93604 | 163 | 66.92871 | 180 | 66.94571 | 191
67.19874 | 171 | 66.95593 | 179 | 66.94861 | 215 | 66.96561 | 166
67.21864 | 206 | 66.97582 | 184 | 66.9685 | 207 | 66.9855 | 187
67.23853 | 204 | 66.99571 | 199 | 66.98839 | 213 | 67.00539 | 180
67.25842 | 198 | 67.01561 | 169 | 67.00828 | 188 | 67.02528 | 193
67.27831 | 180 | 67.0355 | 153 | 67.02817 | 184 | 67.04518 | 181
67.2982 | 185 | 67.05539 | 172 | 67.04807 | 180 | 67.06507 | 177
67.3181 | 221 | 67.07528 | 193 | 67.06796 | 194 | 67.08496 | 194
67.33799 | 174 | 67.09517 | 175 | 67.08785 | 193 | 67.10485 | 209
67.35788 | 219 | 67.11507 | 165 | 67.10774 | 202 | 67.12474 | 185
67.37777 | 193 | 67.13496 | 187 | 67.12764 | 202 | 67.14464 | 190
67.39767 | 219 | 67.15485 | 172 | 67.14753 | 188 | 67.16453 | 193
67.41756 | 215 | 67.17474 | 182 | 67.16742 | 164 | 67.18442 | 215
67.43745 | 203 | 67.19464 | 182 | 67.18731 | 220 | 67.20431 | 246
67.45734 | 190 | 67.21453 | 179 | 67.2072 | 176 | 67.2242 | 201
67.47723 | 203 | 67.23442 | 178 | 67.2271 | 189 | 67.2441 | 185
67.49713 | 193 | 67.25431 | 173 | 67.24699 | 200 | 67.26399 | 198
67.51702 | 209 | 67.2742 | 181 | 67.26688 | 179 | 67.28388 | 195
67.53691 | 198 | 67.2941 | 171 | 67.28677 | 190 | 67.30377 | 202
67.5568 | 233 | 67.31399 | 178 | 67.30667 | 198 | 67.32367 | 185
67.5767 | 228 | 67.33388 | 184 | 67.32656 | 168 | 67.34356 | 201
67.59659 | 301 | 67.35377 | 168 | 67.34645 | 155 | 67.36345 | 217
67.61648 | 278 | 67.37367 | 174 | 67.36634 | 181 | 67.38334 | 200
67.63637 | 356 | 67.39356 | 160 | 67.38623 | 204 | 67.40323 | 201
67.65626 | 418 | 67.41345 | 172 | 67.40613 | 221 | 67.42313 | 216
67.67616 | 527 | 67.43334 | 180 | 67.42602 | 194 | 67.44302 | 193
67.69605 | 804 | 67.45323 | 177 | 67.44591 | 204 | 67.46291 | 209
67.71594 | 1252 | 67.47313 | 191 | 67.4658 | 196 | 67.4828 | 201
67.73583 | 1652 | 67.49302 | 194 | 67.4857 | 189 | 67.5027 | 201
67.75573 | 1432 | 67.51291 | 192 | 67.50559 | 189 | 67.52259 | 211
67.77562 | 961 | 67.5328 | 188 | 67.52548 | 215 | 67.54248 | 224
67.79551 | 571 | 67.5527 | 200 | 67.54537 | 219 | 67.56237 | 212
67.8154 | 427 | 67.57259 | 200 | 67.56526 | 248 | 67.58226 | 205
67.83529 | 403 | 67.59248 | 200 | 67.58516 | 251 | 67.60216 | 210
67.85519 | 409 | 67.61237 | 257 | 67.60505 | 246 | 67.62205 | 231
67.87508 | 485 | 67.63226 | 232 | 67.62494 | 310 | 67.64194 | 255
67.89497 | 613 | 67.65216 | 285 | 67.64483 | 332 | 67.66183 | 285
67.91486 | 791 | 67.67205 | 296 | 67.66473 | 400 | 67.68173 | 296
67.93476 | 879 | 67.69194 | 355 | 67.68462 | 461 | 67.70162 | 349
67.95465 | 742 | 67.71183 | 366 | 67.70451 | 542 | 67.72151 | 365
67.97454 | 479 | 67.73173 | 318 | 67.7244 | 614 | 67.7414 | 368
67.99443 | 357 | 67.75162 | 286 | 67.74429 | 613 | 67.76129 | 383
68.01432 | 327 | 67.77151 | 253 | 67.76419 | 603 | 67.78119 | 378
68.03422 | 355 | 67.7914 | 219 | 67.78408 | 582 | 67.80108 | 314
68.05411 | 391 | 67.81129 | 240 | 67.80397 | 444 | 67.82097 | 280
68.074 | 466 | 67.83119 | 252 | 67.82386 | 350 | 67.84086 | 269
68.09389 | 529 | 67.85108 | 270 | 67.84376 | 364 | 67.86076 | 248
68.11378 | 670 | 67.87097 | 279 | 67.86365 | 361 | 67.88065 | 292
68.13368 | 752 | 67.89086 | 291 | 67.88354 | 394 | 67.90054 | 298
68.15357 | 621 | 67.91076 | 284 | 67.90343 | 382 | 67.92043 | 313
68.17346 | 485 | 67.93065 | 284 | 67.92332 | 434 | 67.94032 | 323
68.19335 | 386 | 67.95054 | 280 | 67.94322 | 424 | 67.96022 | 336
68.21325 | 383 | 67.97043 | 239 | 67.96311 | 456 | 67.98011 | 284
68.23314 | 423 | 67.99032 | 251 | 67.983 | 363 | 68 | 279
68.25303 | 429 | 68.01022 | 268 | 68.00289 | 346 | 68.01989 | 260
68.27292 | 482 | 68.03011 | 310 | 68.02278 | 320 | 68.03979 | 293
68.29281 | 557 | 68.05 | 295 | 68.04268 | 299 | 68.05968 | 232
68.31271 | 614 | 68.06989 | 351 | 68.06257 | 425 | 68.07957 | 273
68.3326 | 572 | 68.08978 | 363 | 68.08246 | 529 | 68.09946 | 342
68.35249 | 460 | 68.10968 | 392 | 68.10235 | 666 | 68.11935 | 364
68.37238 | 355 | 68.12957 | 398 | 68.12225 | 632 | 68.13925 | 389
68.39228 | 312 | 68.14946 | 352 | 68.14214 | 610 | 68.15914 | 313
68.41217 | 274 | 68.16935 | 315 | 68.16203 | 477 | 68.17903 | 318
68.43206 | 303 | 68.18925 | 293 | 68.18192 | 359 | 68.19892 | 280
68.45195 | 291 | 68.20914 | 327 | 68.20181 | 314 | 68.21881 | 278
68.47184 | 290 | 68.22903 | 389 | 68.22171 | 311 | 68.23871 | 303
68.49174 | 275 | 68.24892 | 466 | 68.2416 | 343 | 68.2586 | 387
68.51163 | 297 | 68.26881 | 467 | 68.26149 | 398 | 68.27849 | 470
68.53152 | 272 | 68.28871 | 445 | 68.28138 | 474 | 68.29838 | 497
68.55141 | 253 | 68.3086 | 474 | 68.30128 | 595 | 68.31828 | 498
68.57131 | 238 | 68.32849 | 388 | 68.32117 | 651 | 68.33817 | 466
68.5912 | 210 | 68.34838 | 317 | 68.34106 | 644 | 68.35806 | 338
68.61109 | 213 | 68.36828 | 261 | 68.36095 | 543 | 68.37795 | 277
68.63098 | 167 | 68.38817 | 286 | 68.38084 | 478 | 68.39784 | 270
68.65087 | 181 | 68.40806 | 256 | 68.40074 | 478 | 68.41774 | 241
68.67077 | 198 | 68.42795 | 277 | 68.42063 | 436 | 68.43763 | 289
68.69066 | 200 | 68.44784 | 279 | 68.44052 | 360 | 68.45752 | 289
68.71055 | 198 | 68.46774 | 306 | 68.46041 | 289 | 68.47741 | 319
68.73044 | 202 | 68.48763 | 252 | 68.48031 | 296 | 68.49731 | 340
68.75034 | 208 | 68.50752 | 262 | 68.5002 | 321 | 68.5172 | 306
68.77023 | 180 | 68.52741 | 210 | 68.52009 | 342 | 68.53709 | 300
68.79012 | 204 | 68.54731 | 216 | 68.53998 | 339 | 68.55698 | 257
68.81001 | 186 | 68.5672 | 216 | 68.55987 | 297 | 68.57687 | 252
68.8299 | 191 | 68.58709 | 152 | 68.57977 | 300 | 68.59677 | 225
68.8498 | 217 | 68.60698 | 206 | 68.59966 | 322 | 68.61666 | 232
68.86969 | 190 | 68.62687 | 184 | 68.61955 | 283 | 68.63655 | 232
68.88958 | 182 | 68.64677 | 188 | 68.63944 | 232 | 68.65644 | 224
68.90947 | 208 | 68.66666 | 197 | 68.65934 | 236 | 68.67634 | 220
68.92937 | 202 | 68.68655 | 146 | 68.67923 | 195 | 68.69623 | 203
68.94926 | 193 | 68.70644 | 170 | 68.69912 | 190 | 68.71612 | 203
68.96915 | 180 | 68.72634 | 147 | 68.71901 | 225 | 68.73601 | 209
68.98904 | 186 | 68.74623 | 180 | 68.7389 | 175 | 68.7559 | 198
69.00893 | 208 | 68.76612 | 193 | 68.7588 | 204 | 68.7758 | 234
69.02883 | 176 | 68.78601 | 174 | 68.77869 | 194 | 68.79569 | 224
69.04872 | 202 | 68.8059 | 183 | 68.79858 | 200 | 68.81558 | 219
69.06861 | 183 | 68.8258 | 202 | 68.81847 | 166 | 68.83547 | 202
69.0885 | 184 | 68.84569 | 200 | 68.83837 | 174 | 68.85537 | 222
69.10839 | 195 | 68.86558 | 206 | 68.85826 | 207 | 68.87526 | 213
69.12829 | 203 | 68.88547 | 169 | 68.87815 | 164 | 68.89515 | 209
69.14818 | 212 | 68.90537 | 152 | 68.89804 | 204 | 68.91504 | 206
69.16807 | 196 | 68.92526 | 171 | 68.91793 | 202 | 68.93493 | 237
69.18796 | 189 | 68.94515 | 174 | 68.93783 | 176 | 68.95483 | 199
69.20786 | 183 | 68.96504 | 184 | 68.95772 | 214 | 68.97472 | 231
69.22775 | 177 | 68.98493 | 174 | 68.97761 | 207 | 68.99461 | 197
69.24764 | 200 | 69.00483 | 166 | 68.9975 | 167 | 69.0145 | 212
69.26753 | 179 | 69.02472 | 154 | 69.01739 | 178 | 69.0344 | 185
69.28742 | 197 | 69.04461 | 154 | 69.03729 | 166 | 69.05429 | 202
69.30732 | 188 | 69.0645 | 176 | 69.05718 | 201 | 69.07418 | 221
69.32721 | 188 | 69.08439 | 174 | 69.07707 | 201 | 69.09407 | 184
69.3471 | 189 | 69.10429 | 164 | 69.09696 | 186 | 69.11396 | 230
69.36699 | 185 | 69.12418 | 168 | 69.11686 | 196 | 69.13386 | 211
69.38689 | 199 | 69.14407 | 179 | 69.13675 | 171 | 69.15375 | 194
69.40678 | 182 | 69.16396 | 155 | 69.15664 | 194 | 69.17364 | 188
69.42667 | 192 | 69.18386 | 176 | 69.17653 | 179 | 69.19353 | 195
69.44656 | 187 | 69.20375 | 185 | 69.19642 | 210 | 69.21342 | 207
69.46645 | 168 | 69.22364 | 164 | 69.21632 | 214 | 69.23332 | 205
69.48635 | 201 | 69.24353 | 178 | 69.23621 | 191 | 69.25321 | 226
69.50624 | 196 | 69.26342 | 167 | 69.2561 | 179 | 69.2731 | 184
69.52613 | 199 | 69.28332 | 177 | 69.27599 | 189 | 69.29299 | 188
69.54602 | 199 | 69.30321 | 162 | 69.29589 | 195 | 69.31289 | 191
69.56592 | 193 | 69.3231 | 172 | 69.31578 | 197 | 69.33278 | 208
69.58581 | 170 | 69.34299 | 167 | 69.33567 | 203 | 69.35267 | 225
69.6057 | 171 | 69.36289 | 141 | 69.35556 | 207 | 69.37256 | 209
69.62559 | 181 | 69.38278 | 166 | 69.37545 | 179 | 69.39245 | 215
69.64548 | 165 | 69.40267 | 175 | 69.39535 | 197 | 69.41235 | 193
69.66538 | 181 | 69.42256 | 160 | 69.41524 | 196 | 69.43224 | 226
69.68527 | 201 | 69.44245 | 197 | 69.43513 | 197 | 69.45213 | 215
69.70516 | 185 | 69.46235 | 199 | 69.45502 | 215 | 69.47202 | 219
69.72505 | 168 | 69.48224 | 186 | 69.47492 | 190 | 69.49192 | 227
69.74495 | 163 | 69.50213 | 174 | 69.49481 | 200 | 69.51181 | 218
69.76484 | 203 | 69.52202 | 162 | 69.5147 | 209 | 69.5317 | 220
69.78473 | 197 | 69.54192 | 177 | 69.53459 | 192 | 69.55159 | 221
69.80462 | 168 | 69.56181 | 150 | 69.55448 | 191 | 69.57148 | 220
69.82451 | 201 | 69.5817 | 194 | 69.57438 | 201 | 69.59138 | 202
69.84441 | 181 | 69.60159 | 172 | 69.59427 | 208 | 69.61127 | 223
69.8643 | 191 | 69.62148 | 168 | 69.61416 | 204 | 69.63116 | 210
69.88419 | 177 | 69.64138 | 206 | 69.63405 | 218 | 69.65105 | 230
69.90408 | 183 | 69.66127 | 172 | 69.65395 | 235 | 69.67095 | 207
69.92398 | 197 | 69.68116 | 175 | 69.67384 | 185 | 69.69084 | 205
69.94387 | 194 | 69.70105 | 160 | 69.69373 | 207 | 69.71073 | 206
69.96376 | 191 | 69.72095 | 186 | 69.71362 | 169 | 69.73062 | 206
69.98365 | 214 | 69.74084 | 191 | 69.73351 | 202 | 69.75051 | 238
70.00354 | 175 | 69.76073 | 186 | 69.75341 | 188 | 69.77041 | 214
70.02344 | 188 | 69.78062 | 163 | 69.7733 | 206 | 69.7903 | 191
70.04333 | 192 | 69.80051 | 161 | 69.79319 | 190 | 69.81019 | 253
70.06322 | 187 | 69.82041 | 177 | 69.81308 | 179 | 69.83008 | 204
70.08311 | 186 | 69.8403 | 179 | 69.83298 | 186 | 69.84998 | 180
70.103 | 189 | 69.86019 | 188 | 69.85287 | 173 | 69.86987 | 232
70.1229 | 165 | 69.88008 | 191 | 69.87276 | 190 | 69.88976 | 208
70.14279 | 186 | 69.89998 | 166 | 69.89265 | 186 | 69.90965 | 205
70.16268 | 194 | 69.91987 | 169 | 69.91254 | 178 | 69.92954 | 178
70.18257 | 179 | 69.93976 | 150 | 69.93244 | 199 | 69.94944 | 176
70.20247 | 179 | 69.95965 | 188 | 69.95233 | 165 | 69.96933 | 174
70.22236 | 222 | 69.97954 | 164 | 69.97222 | 173 | 69.98922 | 194
70.24225 | 236 | 69.99944 | 186 | 69.99211 | 184 | 70.00911 | 198
70.26214 | 212 | 70.01933 | 167 | 70.012 | 201 | 70.02901 | 212
70.28203 | 206 | 70.03922 | 175 | 70.0319 | 186 | 70.0489 | 190
70.30193 | 197 | 70.05911 | 173 | 70.05179 | 173 | 70.06879 | 204
70.32182 | 194 | 70.079 | 182 | 70.07168 | 165 | 70.08868 | 186
70.34171 | 172 | 70.0989 | 194 | 70.09157 | 200 | 70.10857 | 180
70.3616 | 201 | 70.11879 | 200 | 70.11147 | 192 | 70.12847 | 226
70.3815 | 152 | 70.13868 | 167 | 70.13136 | 208 | 70.14836 | 209
70.40139 | 186 | 70.15857 | 177 | 70.15125 | 170 | 70.16825 | 241
70.42128 | 182 | 70.17847 | 179 | 70.17114 | 193 | 70.18814 | 193
70.44117 | 213 | 70.19836 | 189 | 70.19103 | 201 | 70.20803 | 198
70.46106 | 201 | 70.21825 | 177 | 70.21093 | 215 | 70.22793 | 189
70.48096 | 187 | 70.23814 | 199 | 70.23082 | 186 | 70.24782 | 228
70.50085 | 195 | 70.25803 | 174 | 70.25071 | 167 | 70.26771 | 204
70.52074 | 169 | 70.27793 | 185 | 70.2706 | 188 | 70.2876 | 205
70.54063 | 187 | 70.29782 | 173 | 70.2905 | 207 | 70.3075 | 183
70.56053 | 192 | 70.31771 | 203 | 70.31039 | 207 | 70.32739 | 194
70.58042 | 189 | 70.3376 | 182 | 70.33028 | 191 | 70.34728 | 208
70.60031 | 203 | 70.3575 | 161 | 70.35017 | 183 | 70.36717 | 192
70.6202 | 173 | 70.37739 | 163 | 70.37006 | 187 | 70.38706 | 159
70.64009 | 179 | 70.39728 | 167 | 70.38996 | 183 | 70.40696 | 163
70.65999 | 204 | 70.41717 | 155 | 70.40985 | 183 | 70.42685 | 193
70.67988 | 215 | 70.43706 | 187 | 70.42974 | 192 | 70.44674 | 201
70.69977 | 185 | 70.45696 | 179 | 70.44963 | 190 | 70.46663 | 208
70.71966 | 163 | 70.47685 | 169 | 70.46953 | 192 | 70.48653 | 188
70.73956 | 198 | 70.49674 | 179 | 70.48942 | 172 | 70.50642 | 209
70.75945 | 179 | 70.51663 | 177 | 70.50931 | 200 | 70.52631 | 173
70.77934 | 183 | 70.53653 | 171 | 70.5292 | 183 | 70.5462 | 178
70.79923 | 199 | 70.55642 | 193 | 70.54909 | 186 | 70.56609 | 200
70.81912 | 184 | 70.57631 | 174 | 70.56899 | 186 | 70.58599 | 209
70.83902 | 199 | 70.5962 | 195 | 70.58888 | 174 | 70.60588 | 209
70.85891 | 187 | 70.61609 | 167 | 70.60877 | 190 | 70.62577 | 187
70.8788 | 192 | 70.63599 | 201 | 70.62866 | 174 | 70.64566 | 184
70.89869 | 177 | 70.65588 | 173 | 70.64856 | 170 | 70.66556 | 177
70.91859 | 191 | 70.67577 | 189 | 70.66845 | 184 | 70.68545 | 195
70.93848 | 191 | 70.69566 | 186 | 70.68834 | 217 | 70.70534 | 189
70.95837 | 184 | 70.71556 | 166 | 70.70823 | 188 | 70.72523 | 209
70.97826 | 186 | 70.73545 | 189 | 70.72812 | 194 | 70.74512 | 185
70.99815 | 189 | 70.75534 | 156 | 70.74802 | 192 | 70.76502 | 179
71.01805 | 164 | 70.77523 | 177 | 70.76791 | 186 | 70.78491 | 216
71.03794 | 215 | 70.79512 | 178 | 70.7878 | 169 | 70.8048 | 176
71.05783 | 172 | 70.81502 | 178 | 70.80769 | 186 | 70.82469 | 197
71.07772 | 172 | 70.83491 | 174 | 70.82759 | 180 | 70.84459 | 186
71.09761 | 180 | 70.8548 | 189 | 70.84748 | 179 | 70.86448 | 192
71.11751 | 165 | 70.87469 | 198 | 70.86737 | 183 | 70.88437 | 206
71.1374 | 176 | 70.89459 | 205 | 70.88726 | 181 | 70.90426 | 176
71.15729 | 165 | 70.91448 | 182 | 70.90715 | 203 | 70.92415 | 201
71.17718 | 196 | 70.93437 | 171 | 70.92705 | 202 | 70.94405 | 210
71.19708 | 173 | 70.95426 | 195 | 70.94694 | 173 | 70.96394 | 190
71.21697 | 180 | 70.97415 | 197 | 70.96683 | 168 | 70.98383 | 172
71.23686 | 169 | 70.99405 | 179 | 70.98672 | 200 | 71.00372 | 209
71.25675 | 191 | 71.01394 | 193 | 71.00661 | 179 | 71.02362 | 180
71.27664 | 171 | 71.03383 | 184 | 71.02651 | 184 | 71.04351 | 213
71.29654 | 189 | 71.05372 | 186 | 71.0464 | 192 | 71.0634 | 182
71.31643 | 188 | 71.07361 | 173 | 71.06629 | 159 | 71.08329 | 206
71.33632 | 184 | 71.09351 | 185 | 71.08618 | 149 | 71.10318 | 202
71.35621 | 178 | 71.1134 | 178 | 71.10608 | 179 | 71.12308 | 203
71.37611 | 186 | 71.13329 | 177 | 71.12597 | 167 | 71.14297 | 199
71.396 | 148 | 71.15318 | 166 | 71.14586 | 190 | 71.16286 | 205
71.41589 | 160 | 71.17308 | 178 | 71.16575 | 150 | 71.18275 | 200
71.43578 | 213 | 71.19297 | 198 | 71.18564 | 188 | 71.20264 | 203
71.45567 | 182 | 71.21286 | 185 | 71.20554 | 190 | 71.22254 | 184
71.47557 | 177 | 71.23275 | 187 | 71.22543 | 175 | 71.24243 | 209
71.49546 | 199 | 71.25264 | 153 | 71.24532 | 202 | 71.26232 | 190
71.51535 | 193 | 71.27254 | 160 | 71.26521 | 194 | 71.28221 | 175
71.53524 | 183 | 71.29243 | 187 | 71.28511 | 201 | 71.30211 | 193
71.55514 | 193 | 71.31232 | 168 | 71.305 | 169 | 71.322 | 180
71.57503 | 189 | 71.33221 | 172 | 71.32489 | 213 | 71.34189 | 193
71.59492 | 192 | 71.35211 | 186 | 71.34478 | 166 | 71.36178 | 215
71.61481 | 200 | 71.372 | 152 | 71.36467 | 213 | 71.38167 | 193
71.6347 | 197 | 71.39189 | 153 | 71.38457 | 194 | 71.40157 | 183
71.6546 | 180 | 71.41178 | 179 | 71.40446 | 178 | 71.42146 | 197
71.67449 | 167 | 71.43167 | 179 | 71.42435 | 212 | 71.44135 | 184
71.69438 | 177 | 71.45157 | 194 | 71.44424 | 220 | 71.46124 | 193
71.71427 | 185 | 71.47146 | 169 | 71.46414 | 269 | 71.48114 | 208
71.73417 | 203 | 71.49135 | 165 | 71.48403 | 393 | 71.50103 | 199
71.75406 | 211 | 71.51124 | 186 | 71.50392 | 506 | 71.52092 | 179
71.77395 | 188 | 71.53114 | 200 | 71.52381 | 640 | 71.54081 | 202
71.79384 | 196 | 71.55103 | 170 | 71.5437 | 582 | 71.5607 | 218
71.81373 | 205 | 71.57092 | 179 | 71.5636 | 400 | 71.5806 | 187
71.83363 | 215 | 71.59081 | 170 | 71.58349 | 306 | 71.60049 | 200
71.85352 | 202 | 71.6107 | 176 | 71.60338 | 273 | 71.62038 | 188
71.87341 | 179 | 71.6306 | 175 | 71.62327 | 259 | 71.64027 | 204
71.8933 | 155 | 71.65049 | 187 | 71.64317 | 263 | 71.66017 | 194
71.9132 | 182 | 71.67038 | 181 | 71.66306 | 277 | 71.68006 | 199
71.93309 | 199 | 71.69027 | 182 | 71.68295 | 308 | 71.69995 | 202
71.95298 | 157 | 71.71017 | 155 | 71.70284 | 397 | 71.71984 | 191
71.97287 | 191 | 71.73006 | 175 | 71.72273 | 412 | 71.73973 | 222
71.99276 | 210 | 71.74995 | 167 | 71.74263 | 426 | 71.75963 | 201
72.01266 | 176 | 71.76984 | 164 | 71.76252 | 323 | 71.77952 | 232
72.03255 | 177 | 71.78973 | 158 | 71.78241 | 296 | 71.79941 | 202
72.05244 | 165 | 71.80963 | 167 | 71.8023 | 223 | 71.8193 | 225
72.07233 | 174 | 71.82952 | 197 | 71.8222 | 238 | 71.8392 | 181
72.09222 | 198 | 71.84941 | 170 | 71.84209 | 237 | 71.85909 | 190
72.11212 | 181 | 71.8693 | 189 | 71.86198 | 218 | 71.87898 | 189
72.13201 | 171 | 71.8892 | 186 | 71.88187 | 222 | 71.89887 | 207
72.1519 | 211 | 71.90909 | 195 | 71.90176 | 225 | 71.91876 | 210
72.17179 | 186 | 71.92898 | 199 | 71.92166 | 214 | 71.93866 | 197
72.19169 | 213 | 71.94887 | 199 | 71.94155 | 227 | 71.95855 | 182
72.21158 | 207 | 71.96876 | 195 | 71.96144 | 175 | 71.97844 | 209
72.23147 | 199 | 71.98866 | 185 | 71.98133 | 206 | 71.99833 | 171
72.25136 | 204 | 72.00855 | 173 | 72.00122 | 217 | 72.01823 | 217
72.27125 | 201 | 72.02844 | 221 | 72.02112 | 202 | 72.03812 | 199
72.29115 | 189 | 72.04833 | 199 | 72.04101 | 191 | 72.05801 | 195
72.31104 | 186 | 72.06822 | 218 | 72.0609 | 201 | 72.0779 | 204
72.33093 | 211 | 72.08812 | 214 | 72.08079 | 197 | 72.09779 | 242
72.35082 | 189 | 72.10801 | 192 | 72.10069 | 206 | 72.11769 | 218
72.37072 | 198 | 72.1279 | 210 | 72.12058 | 179 | 72.13758 | 208
72.39061 | 207 | 72.14779 | 179 | 72.14047 | 192 | 72.15747 | 226
72.4105 | 212 | 72.16769 | 198 | 72.16036 | 186 | 72.17736 | 217
72.43039 | 192 | 72.18758 | 207 | 72.18025 | 198 | 72.19725 | 242
72.45028 | 193 | 72.20747 | 175 | 72.20015 | 173 | 72.21715 | 237
72.47018 | 188 | 72.22736 | 172 | 72.22004 | 181 | 72.23704 | 195
72.49007 | 192 | 72.24725 | 209 | 72.23993 | 183 | 72.25693 | 239
72.50996 | 196 | 72.26715 | 172 | 72.25982 | 161 | 72.27682 | 258
72.52985 | 187 | 72.28704 | 184 | 72.27972 | 167 | 72.29672 | 206
72.54975 | 179 | 72.30693 | 165 | 72.29961 | 184 | 72.31661 | 195
72.56964 | 175 | 72.32682 | 186 | 72.3195 | 191 | 72.3365 | 229
72.58953 | 193 | 72.34672 | 188 | 72.33939 | 195 | 72.35639 | 248
72.60942 | 169 | 72.36661 | 184 | 72.35928 | 173 | 72.37628 | 197
72.62931 | 188 | 72.3865 | 183 | 72.37918 | 174 | 72.39618 | 210
72.64921 | 199 | 72.40639 | 203 | 72.39907 | 153 | 72.41607 | 214
72.6691 | 154 | 72.42628 | 172 | 72.41896 | 184 | 72.43596 | 228
72.68899 | 174 | 72.44618 | 171 | 72.43885 | 166 | 72.45585 | 219
72.70888 | 188 | 72.46607 | 169 | 72.45875 | 183 | 72.47575 | 200
72.72878 | 217 | 72.48596 | 163 | 72.47864 | 164 | 72.49564 | 225
72.74867 | 207 | 72.50585 | 179 | 72.49853 | 176 | 72.51553 | 192
72.76856 | 186 | 72.52575 | 181 | 72.51842 | 188 | 72.53542 | 206
72.78845 | 188 | 72.54564 | 155 | 72.53831 | 182 | 72.55531 | 196
72.80834 | 189 | 72.56553 | 162 | 72.55821 | 197 | 72.57521 | 205
72.82824 | 171 | 72.58542 | 165 | 72.5781 | 189 | 72.5951 | 177
72.84813 | 176 | 72.60531 | 200 | 72.59799 | 191 | 72.61499 | 208
72.86802 | 200 | 72.62521 | 206 | 72.61788 | 189 | 72.63488 | 175
72.88791 | 179 | 72.6451 | 185 | 72.63778 | 179 | 72.65478 | 211
72.90781 | 223 | 72.66499 | 162 | 72.65767 | 177 | 72.67467 | 214
72.9277 | 192 | 72.68488 | 180 | 72.67756 | 192 | 72.69456 | 219
72.94759 | 195 | 72.70478 | 210 | 72.69745 | 187 | 72.71445 | 219
72.96748 | 183 | 72.72467 | 192 | 72.71734 | 178 | 72.73434 | 238
72.98737 | 189 | 72.74456 | 188 | 72.73724 | 201 | 72.75424 | 228
73.00727 | 179 | 72.76445 | 175 | 72.75713 | 190 | 72.77413 | 194
73.02716 | 224 | 72.78434 | 175 | 72.77702 | 192 | 72.79402 | 166
73.04705 | 197 | 72.80424 | 162 | 72.79691 | 202 | 72.81391 | 202
73.06694 | 200 | 72.82413 | 179 | 72.81681 | 217 | 72.83381 | 192
73.08683 | 169 | 72.84402 | 189 | 72.8367 | 190 | 72.8537 | 197
73.10673 | 210 | 72.86391 | 161 | 72.85659 | 196 | 72.87359 | 193
73.12662 | 196 | 72.88381 | 191 | 72.87648 | 210 | 72.89348 | 218
73.14651 | 205 | 72.9037 | 181 | 72.89637 | 193 | 72.91337 | 206
73.1664 | 223 | 72.92359 | 183 | 72.91627 | 190 | 72.93327 | 236
73.1863 | 206 | 72.94348 | 171 | 72.93616 | 191 | 72.95316 | 222
73.20619 | 195 | 72.96337 | 151 | 72.95605 | 219 | 72.97305 | 186
73.22608 | 200 | 72.98327 | 160 | 72.97594 | 198 | 72.99294 | 203
73.24597 | 199 | 73.00316 | 184 | 72.99583 | 190 | 73.01284 | 202
73.26586 | 236 | 73.02305 | 179 | 73.01573 | 194 | 73.03273 | 213
73.28576 | 215 | 73.04294 | 182 | 73.03562 | 174 | 73.05262 | 206
73.30565 | 197 | 73.06283 | 163 | 73.05551 | 196 | 73.07251 | 199
73.32554 | 209 | 73.08273 | 198 | 73.0754 | 174 | 73.0924 | 187
73.34543 | 246 | 73.10262 | 179 | 73.0953 | 184 | 73.1123 | 172
73.36533 | 210 | 73.12251 | 214 | 73.11519 | 220 | 73.13219 | 199
73.38522 | 257 | 73.1424 | 198 | 73.13508 | 185 | 73.15208 | 187
73.40511 | 291 | 73.1623 | 184 | 73.15497 | 173 | 73.17197 | 189
73.425 | 349 | 73.18219 | 178 | 73.17486 | 161 | 73.19186 | 203
73.44489 | 331 | 73.20208 | 178 | 73.19476 | 195 | 73.21176 | 182
73.46479 | 354 | 73.22197 | 192 | 73.21465 | 167 | 73.23165 | 203
73.48468 | 316 | 73.24186 | 171 | 73.23454 | 211 | 73.25154 | 191
73.50457 | 257 | 73.26176 | 178 | 73.25443 | 195 | 73.27143 | 210
73.52446 | 239 | 73.28165 | 216 | 73.27433 | 179 | 73.29133 | 193
73.54436 | 223 | 73.30154 | 168 | 73.29422 | 184 | 73.31122 | 201
73.56425 | 213 | 73.32143 | 217 | 73.31411 | 194 | 73.33111 | 195
73.58414 | 230 | 73.34133 | 209 | 73.334 | 224 | 73.351 | 222
73.60403 | 233 | 73.36122 | 196 | 73.35389 | 201 | 73.37089 | 194
73.62392 | 234 | 73.38111 | 204 | 73.37379 | 225 | 73.39079 | 235
73.64382 | 287 | 73.401 | 213 | 73.39368 | 239 | 73.41068 | 291
73.66371 | 276 | 73.42089 | 254 | 73.41357 | 290 | 73.43057 | 318
73.6836 | 264 | 73.44079 | 281 | 73.43346 | 341 | 73.45046 | 350
73.70349 | 250 | 73.46068 | 279 | 73.45336 | 375 | 73.47036 | 311
73.72339 | 222 | 73.48057 | 245 | 73.47325 | 398 | 73.49025 | 276
73.74328 | 206 | 73.50046 | 213 | 73.49314 | 345 | 73.51014 | 265
73.76317 | 213 | 73.52036 | 217 | 73.51303 | 269 | 73.53003 | 211
73.78306 | 219 | 73.54025 | 217 | 73.53292 | 250 | 73.54992 | 256
73.80295 | 196 | 73.56014 | 218 | 73.55282 | 239 | 73.56982 | 234
73.82285 | 165 | 73.58003 | 221 | 73.57271 | 219 | 73.58971 | 226
73.84274 | 207 | 73.59992 | 248 | 73.5926 | 221 | 73.6096 | 200
73.86263 | 179 | 73.61982 | 251 | 73.61249 | 237 | 73.62949 | 226
73.88252 | 216 | 73.63971 | 272 | 73.63239 | 198 | 73.64939 | 274
73.90242 | 177 | 73.6596 | 268 | 73.65228 | 236 | 73.66928 | 246
73.92231 | 176 | 73.67949 | 280 | 73.67217 | 275 | 73.68917 | 282
73.9422 | 182 | 73.69939 | 227 | 73.69206 | 273 | 73.70906 | 219
73.96209 | 186 | 73.71928 | 256 | 73.71195 | 254 | 73.72895 | 233
73.98198 | 186 | 73.73917 | 226 | 73.73185 | 210 | 73.74885 | 202
74.00188 | 182 | 73.75906 | 195 | 73.75174 | 210 | 73.76874 | 208
74.02177 | 205 | 73.77895 | 204 | 73.77163 | 175 | 73.78863 | 199
74.04166 | 190 | 73.79885 | 163 | 73.79152 | 173 | 73.80852 | 204
74.06155 | 173 | 73.81874 | 168 | 73.81142 | 193 | 73.82842 | 196
74.08144 | 191 | 73.83863 | 194 | 73.83131 | 181 | 73.84831 | 188
74.10134 | 202 | 73.85852 | 200 | 73.8512 | 228 | 73.8682 | 169
74.12123 | 171 | 73.87842 | 177 | 73.87109 | 208 | 73.88809 | 211
74.14112 | 184 | 73.89831 | 217 | 73.89098 | 198 | 73.90798 | 171
74.16101 | 184 | 73.9182 | 186 | 73.91088 | 149 | 73.92788 | 209
74.18091 | 166 | 73.93809 | 172 | 73.93077 | 200 | 73.94777 | 186
74.2008 | 192 | 73.95798 | 204 | 73.95066 | 180 | 73.96766 | 185
74.22069 | 206 | 73.97788 | 210 | 73.97055 | 161 | 73.98755 | 190
74.24058 | 178 | 73.99777 | 186 | 73.99044 | 213 | 74.00745 | 200
74.26047 | 170 | 74.01766 | 159 | 74.01034 | 185 | 74.02734 | 189
74.28037 | 174 | 74.03755 | 200 | 74.03023 | 173 | 74.04723 | 199
74.30026 | 182 | 74.05744 | 187 | 74.05012 | 200 | 74.06712 | 196
74.32015 | 176 | 74.07734 | 174 | 74.07001 | 161 | 74.08701 | 185
74.34004 | 175 | 74.09723 | 158 | 74.08991 | 171 | 74.10691 | 173
74.35994 | 192 | 74.11712 | 168 | 74.1098 | 184 | 74.1268 | 202
74.37983 | 188 | 74.13701 | 198 | 74.12969 | 180 | 74.14669 | 202
74.39972 | 194 | 74.15691 | 178 | 74.14958 | 200 | 74.16658 | 177
74.41961 | 183 | 74.1768 | 166 | 74.16947 | 192 | 74.18647 | 176
74.4395 | 185 | 74.19669 | 181 | 74.18937 | 170 | 74.20637 | 186
74.4594 | 198 | 74.21658 | 179 | 74.20926 | 181 | 74.22626 | 182
74.47929 | 188 | 74.23647 | 173 | 74.22915 | 184 | 74.24615 | 179
74.49918 | 182 | 74.25637 | 162 | 74.24904 | 179 | 74.26604 | 188
74.51907 | 180 | 74.27626 | 165 | 74.26894 | 186 | 74.28594 | 200
74.53897 | 201 | 74.29615 | 172 | 74.28883 | 167 | 74.30583 | 215
74.55886 | 180 | 74.31604 | 197 | 74.30872 | 193 | 74.32572 | 199
74.57875 | 179 | 74.33594 | 174 | 74.32861 | 190 | 74.34561 | 197
74.59864 | 177 | 74.35583 | 177 | 74.3485 | 195 | 74.3655 | 185
74.61853 | 172 | 74.37572 | 174 | 74.3684 | 187 | 74.3854 | 183
74.63843 | 184 | 74.39561 | 170 | 74.38829 | 192 | 74.40529 | 197
74.65832 | 211 | 74.4155 | 172 | 74.40818 | 178 | 74.42518 | 182
74.67821 | 180 | 74.4354 | 162 | 74.42807 | 190 | 74.44507 | 177
74.6981 | 180 | 74.45529 | 154 | 74.44797 | 176 | 74.46497 | 204
74.718 | 192 | 74.47518 | 174 | 74.46786 | 191 | 74.48486 | 183
74.73789 | 186 | 74.49507 | 174 | 74.48775 | 187 | 74.50475 | 180
74.75778 | 179 | 74.51497 | 167 | 74.50764 | 175 | 74.52464 | 167
74.77767 | 184 | 74.53486 | 175 | 74.52753 | 177 | 74.54453 | 218
74.79756 | 184 | 74.55475 | 175 | 74.54743 | 175 | 74.56443 | 202
74.81746 | 183 | 74.57464 | 185 | 74.56732 | 210 | 74.58432 | 181
74.83735 | 196 | 74.59453 | 182 | 74.58721 | 175 | 74.60421 | 229
74.85724 | 204 | 74.61443 | 169 | 74.6071 | 187 | 74.6241 | 209
74.87713 | 220 | 74.63432 | 159 | 74.627 | 175 | 74.644 | 180
74.89703 | 223 | 74.65421 | 171 | 74.64689 | 186 | 74.66389 | 206
74.91692 | 195 | 74.6741 | 178 | 74.66678 | 186 | 74.68378 | 200
74.93681 | 207 | 74.694 | 178 | 74.68667 | 168 | 74.70367 | 200
74.9567 | 221 | 74.71389 | 167 | 74.70656 | 202 | 74.72356 | 180
74.97659 | 177 | 74.73378 | 162 | 74.72646 | 167 | 74.74346 | 210
74.99649 | 198 | 74.75367 | 166 | 74.74635 | 169 | 74.76335 | 197
75.01638 | 205 | 74.77356 | 199 | 74.76624 | 189 | 74.78324 | 188
75.03627 | 155 | 74.79346 | 181 | 74.78613 | 189 | 74.80313 | 206
75.05616 | 173 | 74.81335 | 160 | 74.80603 | 211 | 74.82303 | 196
75.07605 | 179 | 74.83324 | 171 | 74.82592 | 202 | 74.84292 | 172
75.09595 | 173 | 74.85313 | 171 | 74.84581 | 169 | 74.86281 | 204
75.11584 | 195 | 74.87303 | 172 | 74.8657 | 181 | 74.8827 | 179
75.13573 | 179 | 74.89292 | 159 | 74.88559 | 188 | 74.90259 | 187
75.15562 | 179 | 74.91281 | 185 | 74.90549 | 168 | 74.92249 | 173
75.17552 | 195 | 74.9327 | 162 | 74.92538 | 191 | 74.94238 | 205
75.19541 | 180 | 74.95259 | 182 | 74.94527 | 194 | 74.96227 | 202
75.2153 | 197 | 74.97249 | 175 | 74.96516 | 192 | 74.98216 | 183
75.23519 | 187 | 74.99238 | 174 | 74.98505 | 161 | 75.00206 | 220
75.25508 | 167 | 75.01227 | 155 | 75.00495 | 196 | 75.02195 | 184
75.27498 | 160 | 75.03216 | 201 | 75.02484 | 194 | 75.04184 | 183
75.29487 | 176 | 75.05205 | 147 | 75.04473 | 184 | 75.06173 | 199
75.31476 | 176 | 75.07195 | 182 | 75.06462 | 188 | 75.08162 | 189
75.33465 | 168 | 75.09184 | 174 | 75.08452 | 186 | 75.10152 | 211
75.35455 | 204 | 75.11173 | 171 | 75.10441 | 194 | 75.12141 | 188
75.37444 | 198 | 75.13162 | 130 | 75.1243 | 190 | 75.1413 | 201
75.39433 | 208 | 75.15152 | 185 | 75.14419 | 191 | 75.16119 | 178
75.41422 | 194 | 75.17141 | 185 | 75.16408 | 159 | 75.18108 | 182
75.43411 | 177 | 75.1913 | 164 | 75.18398 | 203 | 75.20098 | 196
75.45401 | 199 | 75.21119 | 196 | 75.20387 | 164 | 75.22087 | 195
75.4739 | 174 | 75.23108 | 159 | 75.22376 | 195 | 75.24076 | 202
75.49379 | 181 | 75.25098 | 159 | 75.24365 | 181 | 75.26065 | 176
75.51368 | 194 | 75.27087 | 173 | 75.26355 | 206 | 75.28055 | 217
75.53358 | 209 | 75.29076 | 170 | 75.28344 | 182 | 75.30044 | 191
75.55347 | 200 | 75.31065 | 199 | 75.30333 | 176 | 75.32033 | 179
75.57336 | 215 | 75.33055 | 180 | 75.32322 | 168 | 75.34022 | 210
75.59325 | 267 | 75.35044 | 188 | 75.34311 | 176 | 75.36011 | 198
75.61314 | 267 | 75.37033 | 205 | 75.36301 | 176 | 75.38001 | 186
75.63304 | 268 | 75.39022 | 208 | 75.3829 | 206 | 75.3999 | 222
75.65293 | 240 | 75.41011 | 186 | 75.40279 | 192 | 75.41979 | 193
75.67282 | 233 | 75.43001 | 163 | 75.42268 | 201 | 75.43968 | 180
75.69271 | 225 | 75.4499 | 185 | 75.44258 | 184 | 75.45958 | 221
75.71261 | 213 | 75.46979 | 219 | 75.46247 | 198 | 75.47947 | 198
75.7325 | 209 | 75.48968 | 195 | 75.48236 | 180 | 75.49936 | 177
75.75239 | 187 | 75.50958 | 177 | 75.50225 | 207 | 75.51925 | 190
75.77228 | 197 | 75.52947 | 213 | 75.52214 | 185 | 75.53914 | 198
75.79217 | 235 | 75.54936 | 236 | 75.54204 | 191 | 75.55904 | 219
75.81207 | 213 | 75.56925 | 227 | 75.56193 | 217 | 75.57893 | 230
75.83196 | 212 | 75.58914 | 236 | 75.58182 | 240 | 75.59882 | 248
75.85185 | 247 | 75.60904 | 262 | 75.60171 | 242 | 75.61871 | 294
75.87174 | 246 | 75.62893 | 244 | 75.62161 | 257 | 75.63861 | 312
75.89164 | 197 | 75.64882 | 269 | 75.6415 | 341 | 75.6585 | 367
75.91153 | 197 | 75.66871 | 273 | 75.66139 | 392 | 75.67839 | 311
75.93142 | 180 | 75.68861 | 241 | 75.68128 | 382 | 75.69828 | 286
75.95131 | 170 | 75.7085 | 209 | 75.70117 | 324 | 75.71817 | 221
75.9712 | 210 | 75.72839 | 208 | 75.72107 | 306 | 75.73807 | 209
75.9911 | 175 | 75.74828 | 197 | 75.74096 | 236 | 75.75796 | 226
76.01099 | 213 | 75.76817 | 196 | 75.76085 | 216 | 75.77785 | 209
76.03088 | 203 | 75.78807 | 207 | 75.78074 | 234 | 75.79774 | 181
76.05077 | 170 | 75.80796 | 216 | 75.80064 | 218 | 75.81764 | 203
76.07066 | 185 | 75.82785 | 210 | 75.82053 | 219 | 75.83753 | 202
76.09056 | 180 | 75.84774 | 231 | 75.84042 | 270 | 75.85742 | 256
76.11045 | 198 | 75.86764 | 222 | 75.86031 | 230 | 75.87731 | 274
76.13034 | 185 | 75.88753 | 253 | 75.8802 | 254 | 75.8972 | 248
76.15023 | 207 | 75.90742 | 205 | 75.9001 | 280 | 75.9171 | 231
76.17013 | 181 | 75.92731 | 194 | 75.91999 | 276 | 75.93699 | 211
76.19002 | 195 | 75.9472 | 165 | 75.93988 | 243 | 75.95688 | 195
76.20991 | 184 | 75.9671 | 173 | 75.95977 | 218 | 75.97677 | 197
76.2298 | 191 | 75.98699 | 174 | 75.97966 | 212 | 75.99667 | 193
76.24969 | 182 | 76.00688 | 180 | 75.99956 | 197 | 76.01656 | 205
76.26959 | 171 | 76.02677 | 169 | 76.01945 | 205 | 76.03645 | 202
76.28948 | 173 | 76.04666 | 173 | 76.03934 | 195 | 76.05634 | 187
76.30937 | 187 | 76.06656 | 152 | 76.05923 | 203 | 76.07623 | 208
76.32926 | 199 | 76.08645 | 195 | 76.07913 | 180 | 76.09613 | 190
76.34916 | 171 | 76.10634 | 175 | 76.09902 | 194 | 76.11602 | 164
76.36905 | 178 | 76.12623 | 175 | 76.11891 | 185 | 76.13591 | 193
76.38894 | 161 | 76.14613 | 172 | 76.1388 | 179 | 76.1558 | 196
76.40883 | 196 | 76.16602 | 170 | 76.15869 | 176 | 76.17569 | 177
76.42872 | 188 | 76.18591 | 172 | 76.17859 | 166 | 76.19559 | 174
76.44862 | 184 | 76.2058 | 172 | 76.19848 | 186 | 76.21548 | 173
76.46851 | 188 | 76.22569 | 183 | 76.21837 | 197 | 76.23537 | 212
76.4884 | 165 | 76.24559 | 157 | 76.23826 | 184 | 76.25526 | 174
76.50829 | 214 | 76.26548 | 169 | 76.25816 | 177 | 76.27516 | 193
76.52819 | 193 | 76.28537 | 184 | 76.27805 | 144 | 76.29505 | 209
76.54808 | 170 | 76.30526 | 162 | 76.29794 | 164 | 76.31494 | 219
76.56797 | 152 | 76.32516 | 169 | 76.31783 | 168 | 76.33483 | 208
76.58786 | 151 | 76.34505 | 184 | 76.33772 | 167 | 76.35472 | 191
76.60775 | 198 | 76.36494 | 201 | 76.35762 | 185 | 76.37462 | 181
76.62765 | 174 | 76.38483 | 172 | 76.37751 | 181 | 76.39451 | 189
76.64754 | 156 | 76.40472 | 176 | 76.3974 | 178 | 76.4144 | 181
76.66743 | 185 | 76.42462 | 162 | 76.41729 | 194 | 76.43429 | 176
76.68732 | 152 | 76.44451 | 196 | 76.43719 | 182 | 76.45419 | 178
76.70722 | 153 | 76.4644 | 179 | 76.45708 | 172 | 76.47408 | 188
76.72711 | 181 | 76.48429 | 162 | 76.47697 | 160 | 76.49397 | 202
76.747 | 167 | 76.50419 | 175 | 76.49686 | 171 | 76.51386 | 180
76.76689 | 197 | 76.52408 | 183 | 76.51675 | 202 | 76.53375 | 206
76.78678 | 187 | 76.54397 | 179 | 76.53665 | 165 | 76.55365 | 194
76.80668 | 170 | 76.56386 | 179 | 76.55654 | 152 | 76.57354 | 179
76.82657 | 170 | 76.58375 | 167 | 76.57643 | 175 | 76.59343 | 204
76.84646 | 170 | 76.60365 | 154 | 76.59632 | 178 | 76.61332 | 189
76.86635 | 214 | 76.62354 | 171 | 76.61622 | 177 | 76.63322 | 190
76.88625 | 199 | 76.64343 | 165 | 76.63611 | 175 | 76.65311 | 180
76.90614 | 170 | 76.66332 | 202 | 76.656 | 173 | 76.673 | 192
76.92603 | 189 | 76.68322 | 162 | 76.67589 | 185 | 76.69289 | 176
76.94592 | 168 | 76.70311 | 184 | 76.69578 | 164 | 76.71278 | 184
76.96581 | 184 | 76.723 | 182 | 76.71568 | 165 | 76.73268 | 184
76.98571 | 176 | 76.74289 | 148 | 76.73557 | 164 | 76.75257 | 199
77.0056 | 170 | 76.76278 | 163 | 76.75546 | 171 | 76.77246 | 196
77.02549 | 176 | 76.78268 | 164 | 76.77535 | 166 | 76.79235 | 207
77.04538 | 197 | 76.80257 | 149 | 76.79525 | 201 | 76.81225 | 187
77.06527 | 177 | 76.82246 | 167 | 76.81514 | 211 | 76.83214 | 181
77.08517 | 186 | 76.84235 | 200 | 76.83503 | 181 | 76.85203 | 201
77.10506 | 176 | 76.86225 | 163 | 76.85492 | 193 | 76.87192 | 220
77.12495 | 202 | 76.88214 | 185 | 76.87481 | 175 | 76.89181 | 210
77.14484 | 199 | 76.90203 | 168 | 76.89471 | 165 | 76.91171 | 189
77.16474 | 186 | 76.92192 | 186 | 76.9146 | 191 | 76.9316 | 180
77.18463 | 179 | 76.94181 | 161 | 76.93449 | 174 | 76.95149 | 167
77.20452 | 182 | 76.96171 | 166 | 76.95438 | 193 | 76.97138 | 196
77.22441 | 186 | 76.9816 | 206 | 76.97427 | 164 | 76.99128 | 183
77.2443 | 211 | 77.00149 | 192 | 76.99417 | 173 | 77.01117 | 198
77.2642 | 201 | 77.02138 | 194 | 77.01406 | 183 | 77.03106 | 192
77.28409 | 167 | 77.04127 | 185 | 77.03395 | 177 | 77.05095 | 182
77.30398 | 190 | 77.06117 | 168 | 77.05384 | 198 | 77.07084 | 151
77.32387 | 191 | 77.08106 | 189 | 77.07374 | 175 | 77.09074 | 194
77.34377 | 176 | 77.10095 | 193 | 77.09363 | 193 | 77.11063 | 168
77.36366 | 222 | 77.12084 | 171 | 77.11352 | 173 | 77.13052 | 187
77.38355 | 210 | 77.14074 | 195 | 77.13341 | 170 | 77.15041 | 187
77.40344 | 171 | 77.16063 | 201 | 77.1533 | 171 | 77.1703 | 183
77.42333 | 188 | 77.18052 | 194 | 77.1732 | 195 | 77.1902 | 174
77.44323 | 182 | 77.20041 | 184 | 77.19309 | 163 | 77.21009 | 191
77.46312 | 203 | 77.2203 | 206 | 77.21298 | 180 | 77.22998 | 177
77.48301 | 192 | 77.2402 | 193 | 77.23287 | 185 | 77.24987 | 188
77.5029 | 175 | 77.26009 | 178 | 77.25277 | 170 | 77.26977 | 201
77.5228 | 197 | 77.27998 | 171 | 77.27266 | 154 | 77.28966 | 200
77.54269 | 176 | 77.29987 | 178 | 77.29255 | 167 | 77.30955 | 206
77.56258 | 206 | 77.31977 | 179 | 77.31244 | 176 | 77.32944 | 175
77.58247 | 192 | 77.33966 | 161 | 77.33233 | 193 | 77.34933 | 196
77.60236 | 189 | 77.35955 | 156 | 77.35223 | 182 | 77.36923 | 164
77.62226 | 211 | 77.37944 | 184 | 77.37212 | 178 | 77.38912 | 179
77.64215 | 180 | 77.39933 | 207 | 77.39201 | 163 | 77.40901 | 216
77.66204 | 160 | 77.41923 | 161 | 77.4119 | 238 | 77.4289 | 173
77.68193 | 179 | 77.43912 | 176 | 77.4318 | 188 | 77.4488 | 192
77.70183 | 185 | 77.45901 | 179 | 77.45169 | 184 | 77.46869 | 187
77.72172 | 202 | 77.4789 | 160 | 77.47158 | 195 | 77.48858 | 192
77.74161 | 187 | 77.4988 | 184 | 77.49147 | 160 | 77.50847 | 239
77.7615 | 183 | 77.51869 | 203 | 77.51136 | 152 | 77.52836 | 209
77.78139 | 162 | 77.53858 | 173 | 77.53126 | 196 | 77.54826 | 199
77.80129 | 218 | 77.55847 | 185 | 77.55115 | 173 | 77.56815 | 271
77.82118 | 187 | 77.57836 | 192 | 77.57104 | 199 | 77.58804 | 258
77.84107 | 209 | 77.59826 | 212 | 77.59093 | 200 | 77.60793 | 223
77.86096 | 169 | 77.61815 | 205 | 77.61083 | 238 | 77.62783 | 225
77.88086 | 188 | 77.63804 | 175 | 77.63072 | 219 | 77.64772 | 222
77.90075 | 166 | 77.65793 | 203 | 77.65061 | 268 | 77.66761 | 208
77.92064 | 195 | 77.67783 | 203 | 77.6705 | 264 | 77.6875 | 221
77.94053 | 188 | 77.69772 | 181 | 77.69039 | 242 | 77.70739 | 202
77.96042 | 171 | 77.71761 | 179 | 77.71029 | 225 | 77.72729 | 212
77.98032 | 182 | 77.7375 | 168 | 77.73018 | 199 | 77.74718 | 214
78.00021 | 174 | 77.75739 | 186 | 77.75007 | 189 | 77.76707 | 201
78.0201 | 198 | 77.77729 | 168 | 77.76996 | 194 | 77.78696 | 218
78.03999 | 178 | 77.79718 | 176 | 77.78986 | 188 | 77.80686 | 246
78.05988 | 195 | 77.81707 | 165 | 77.80975 | 170 | 77.82675 | 187
78.07978 | 185 | 77.83696 | 195 | 77.82964 | 207 | 77.84664 | 210
78.09967 | 175 | 77.85686 | 163 | 77.84953 | 201 | 77.86653 | 204
78.11956 | 174 | 77.87675 | 183 | 77.86942 | 212 | 77.88642 | 206
78.13945 | 163 | 77.89664 | 191 | 77.88932 | 239 | 77.90632 | 206
78.15935 | 161 | 77.91653 | 192 | 77.90921 | 208 | 77.92621 | 205
78.17924 | 163 | 77.93642 | 198 | 77.9291 | 211 | 77.9461 | 209
78.19913 | 156 | 77.95632 | 172 | 77.94899 | 193 | 77.96599 | 201
78.21902 | 169 | 77.97621 | 192 | 77.96888 | 212 | 77.98589 | 200
78.23891 | 164 | 77.9961 | 178 | 77.98878 | 193 | 78.00578 | 216
78.25881 | 182 | 78.01599 | 204 | 78.00867 | 193 | 78.02567 | 172
78.2787 | 180 | 78.03588 | 190 | 78.02856 | 177 | 78.04556 | 179
78.29859 | 149 | 78.05578 | 158 | 78.04845 | 173 | 78.06545 | 206
78.31848 | 191 | 78.07567 | 154 | 78.06835 | 186 | 78.08535 | 210
78.33838 | 156 | 78.09556 | 170 | 78.08824 | 189 | 78.10524 | 188
78.35827 | 170 | 78.11545 | 164 | 78.10813 | 196 | 78.12513 | 203
78.37816 | 177 | 78.13535 | 165 | 78.12802 | 158 | 78.14502 | 185
78.39805 | 163 | 78.15524 | 154 | 78.14791 | 157 | 78.16491 | 182
78.41794 | 180 | 78.17513 | 186 | 78.16781 | 178 | 78.18481 | 168
78.43784 | 160 | 78.19502 | 170 | 78.1877 | 161 | 78.2047 | 191
78.45773 | 183 | 78.21491 | 163 | 78.20759 | 150 | 78.22459 | 186
78.47762 | 182 | 78.23481 | 180 | 78.22748 | 153 | 78.24448 | 191
78.49751 | 155 | 78.2547 | 199 | 78.24738 | 161 | 78.26438 | 222
78.51741 | 176 | 78.27459 | 162 | 78.26727 | 175 | 78.28427 | 172
78.5373 | 163 | 78.29448 | 156 | 78.28716 | 191 | 78.30416 | 188
78.55719 | 168 | 78.31438 | 166 | 78.30705 | 185 | 78.32405 | 180
78.57708 | 171 | 78.33427 | 178 | 78.32694 | 181 | 78.34394 | 175
78.59697 | 178 | 78.35416 | 159 | 78.34684 | 168 | 78.36384 | 183
78.61687 | 193 | 78.37405 | 195 | 78.36673 | 168 | 78.38373 | 209
78.63676 | 183 | 78.39394 | 179 | 78.38662 | 175 | 78.40362 | 188
78.65665 | 172 | 78.41384 | 192 | 78.40651 | 173 | 78.42351 | 216
78.67654 | 154 | 78.43373 | 151 | 78.42641 | 164 | 78.44341 | 174
78.69644 | 148 | 78.45362 | 166 | 78.4463 | 153 | 78.4633 | 213
78.71633 | 211 | 78.47351 | 164 | 78.46619 | 185 | 78.48319 | 194
78.73622 | 172 | 78.49341 | 171 | 78.48608 | 180 | 78.50308 | 179
78.75611 | 191 | 78.5133 | 169 | 78.50597 | 164 | 78.52297 | 188
78.776 | 182 | 78.53319 | 140 | 78.52587 | 188 | 78.54287 | 196
78.7959 | 164 | 78.55308 | 156 | 78.54576 | 194 | 78.56276 | 208
78.81579 | 177 | 78.57297 | 157 | 78.56565 | 183 | 78.58265 | 202
78.83568 | 174 | 78.59287 | 149 | 78.58554 | 185 | 78.60254 | 181
78.85557 | 183 | 78.61276 | 173 | 78.60544 | 189 | 78.62244 | 188
78.87547 | 189 | 78.63265 | 145 | 78.62533 | 200 | 78.64233 | 178
78.89536 | 191 | 78.65254 | 161 | 78.64522 | 173 | 78.66222 | 179
78.91525 | 160 | 78.67244 | 161 | 78.66511 | 189 | 78.68211 | 182
78.93514 | 173 | 78.69233 | 148 | 78.685 | 199 | 78.702 | 207
78.95503 | 205 | 78.71222 | 175 | 78.7049 | 198 | 78.7219 | 193
78.97493 | 168 | 78.73211 | 188 | 78.72479 | 180 | 78.74179 | 176
78.99482 | 172 | 78.752 | 176 | 78.74468 | 188 | 78.76168 | 173
79.01471 | 172 | 78.7719 | 180 | 78.76457 | 185 | 78.78157 | 188
79.0346 | 179 | 78.79179 | 161 | 78.78447 | 189 | 78.80147 | 175
79.05449 | 150 | 78.81168 | 189 | 78.80436 | 168 | 78.82136 | 183
79.07439 | 191 | 78.83157 | 154 | 78.82425 | 171 | 78.84125 | 197
79.09428 | 174 | 78.85147 | 169 | 78.84414 | 179 | 78.86114 | 182
79.11417 | 174 | 78.87136 | 139 | 78.86403 | 188 | 78.88103 | 202
79.13406 | 192 | 78.89125 | 175 | 78.88393 | 177 | 78.90093 | 196
79.15396 | 179 | 78.91114 | 173 | 78.90382 | 191 | 78.92082 | 190
79.17385 | 166 | 78.93103 | 168 | 78.92371 | 169 | 78.94071 | 186
79.19374 | 180 | 78.95093 | 179 | 78.9436 | 177 | 78.9606 | 209
79.21363 | 180 | 78.97082 | 153 | 78.96349 | 189 | 78.9805 | 174
79.23352 | 179 | 78.99071 | 189 | 78.98339 | 183 | 79.00039 | 182
79.25342 | 182 | 79.0106 | 171 | 79.00328 | 175 | 79.02028 | 193
79.27331 | 201 | 79.03049 | 160 | 79.02317 | 177 | 79.04017 | 182
79.2932 | 181 | 79.05039 | 163 | 79.04306 | 183 | 79.06006 | 176
79.31309 | 171 | 79.07028 | 168 | 79.06296 | 179 | 79.07996 | 175
79.33299 | 192 | 79.09017 | 191 | 79.08285 | 185 | 79.09985 | 174
79.35288 | 189 | 79.11006 | 175 | 79.10274 | 182 | 79.11974 | 166
79.37277 | 207 | 79.12996 | 198 | 79.12263 | 175 | 79.13963 | 174
79.39266 | 199 | 79.14985 | 194 | 79.14252 | 183 | 79.15952 | 163
79.41255 | 194 | 79.16974 | 174 | 79.16242 | 186 | 79.17942 | 184
79.43245 | 182 | 79.18963 | 169 | 79.18231 | 187 | 79.19931 | 193
79.45234 | 188 | 79.20952 | 145 | 79.2022 | 177 | 79.2192 | 197
79.47223 | 174 | 79.22942 | 174 | 79.22209 | 171 | 79.23909 | 185
79.49212 | 198 | 79.24931 | 163 | 79.24199 | 168 | 79.25899 | 187
79.51202 | 191 | 79.2692 | 137 | 79.26188 | 194 | 79.27888 | 198
79.53191 | 157 | 79.28909 | 165 | 79.28177 | 167 | 79.29877 | 185
79.5518 | 170 | 79.30899 | 171 | 79.30166 | 183 | 79.31866 | 194
79.57169 | 163 | 79.32888 | 189 | 79.32155 | 152 | 79.33855 | 179
79.59158 | 196 | 79.34877 | 164 | 79.34145 | 181 | 79.35845 | 178
79.61148 | 185 | 79.36866 | 166 | 79.36134 | 178 | 79.37834 | 168
79.63137 | 215 | 79.38855 | 166 | 79.38123 | 166 | 79.39823 | 186
79.65126 | 185 | 79.40845 | 172 | 79.40112 | 175 | 79.41812 | 179
79.67115 | 203 | 79.42834 | 157 | 79.42102 | 162 | 79.43802 | 191
79.69105 | 212 | 79.44823 | 158 | 79.44091 | 181 | 79.45791 | 162
79.71094 | 193 | 79.46812 | 160 | 79.4608 | 174 | 79.4778 | 192
79.73083 | 234 | 79.48802 | 171 | 79.48069 | 190 | 79.49769 | 181
79.75072 | 211 | 79.50791 | 159 | 79.50058 | 164 | 79.51758 | 190
79.77061 | 261 | 79.5278 | 175 | 79.52048 | 178 | 79.53748 | 195
79.79051 | 300 | 79.54769 | 164 | 79.54037 | 178 | 79.55737 | 200
79.8104 | 396 | 79.56758 | 169 | 79.56026 | 174 | 79.57726 | 166
79.83029 | 534 | 79.58748 | 165 | 79.58015 | 170 | 79.59715 | 177
79.85018 | 599 | 79.60737 | 154 | 79.60005 | 164 | 79.61705 | 173
79.87008 | 630 | 79.62726 | 161 | 79.61994 | 172 | 79.63694 | 202
79.88997 | 500 | 79.64715 | 178 | 79.63983 | 208 | 79.65683 | 198
79.90986 | 370 | 79.66705 | 163 | 79.65972 | 165 | 79.67672 | 223
79.92975 | 304 | 79.68694 | 191 | 79.67961 | 196 | 79.69661 | 205
79.94964 | 244 | 79.70683 | 190 | 79.69951 | 192 | 79.71651 | 210
79.96954 | 256 | 79.72672 | 183 | 79.7194 | 179 | 79.7364 | 217
79.98943 | 264 | 79.74661 | 206 | 79.73929 | 190 | 79.75629 | 215
80.00932 | 269 | 79.76651 | 217 | 79.75918 | 211 | 79.77618 | 205
80.02921 | 273 | 79.7864 | 247 | 79.77908 | 205 | 79.79608 | 228
80.0491 | 312 | 79.80629 | 314 | 79.79897 | 244 | 79.81597 | 238
80.069 | 396 | 79.82618 | 326 | 79.81886 | 250 | 79.83586 | 236
80.08889 | 423 | 79.84608 | 382 | 79.83875 | 298 | 79.85575 | 252
80.10878 | 421 | 79.86597 | 377 | 79.85864 | 359 | 79.87564 | 248
80.12867 | 359 | 79.88586 | 330 | 79.87854 | 329 | 79.89554 | 230
80.14857 | 270 | 79.90575 | 268 | 79.89843 | 254 | 79.91543 | 222
80.16846 | 269 | 79.92564 | 243 | 79.91832 | 235 | 79.93532 | 230
80.18835 | 221 | 79.94554 | 245 | 79.93821 | 239 | 79.95521 | 214
80.20824 | 241 | 79.96543 | 227 | 79.9581 | 232 | 79.97511 | 220
80.22813 | 203 | 79.98532 | 207 | 79.978 | 207 | 79.995 | 253
80.24803 | 201 | 80.00521 | 249 | 79.99789 | 198 | 80.01489 | 245
80.26792 | 206 | 80.0251 | 249 | 80.01778 | 203 | 80.03478 | 247
80.28781 | 224 | 80.045 | 268 | 80.03767 | 219 | 80.05467 | 243
80.3077 | 184 | 80.06489 | 286 | 80.05757 | 244 | 80.07457 | 274
80.3276 | 188 | 80.08478 | 289 | 80.07746 | 226 | 80.09446 | 260
80.34749 | 180 | 80.10467 | 259 | 80.09735 | 252 | 80.11435 | 258
80.36738 | 196 | 80.12457 | 256 | 80.11724 | 251 | 80.13424 | 233
80.38727 | 198 | 80.14446 | 192 | 80.13713 | 214 | 80.15413 | 195
80.40716 | 172 | 80.16435 | 211 | 80.15703 | 185 | 80.17403 | 193
80.42706 | 179 | 80.18424 | 192 | 80.17692 | 201 | 80.19392 | 179
80.44695 | 178 | 80.20413 | 184 | 80.19681 | 172 | 80.21381 | 213
80.46684 | 197 | 80.22403 | 203 | 80.2167 | 202 | 80.2337 | 198
80.48673 | 188 | 80.24392 | 201 | 80.2366 | 175 | 80.2536 | 239
80.50663 | 164 | 80.26381 | 193 | 80.25649 | 195 | 80.27349 | 197
80.52652 | 170 | 80.2837 | 172 | 80.27638 | 175 | 80.29338 | 214
80.54641 | 183 | 80.3036 | 163 | 80.29627 | 170 | 80.31327 | 174
80.5663 | 165 | 80.32349 | 193 | 80.31616 | 179 | 80.33316 | 183
80.58619 | 186 | 80.34338 | 174 | 80.33606 | 167 | 80.35306 | 180
80.60609 | 153 | 80.36327 | 206 | 80.35595 | 162 | 80.37295 | 190
80.62598 | 182 | 80.38316 | 163 | 80.37584 | 181 | 80.39284 | 189
80.64587 | 161 | 80.40306 | 171 | 80.39573 | 187 | 80.41273 | 165
80.66576 | 188 | 80.42295 | 196 | 80.41563 | 173 | 80.43263 | 199
80.68566 | 200 | 80.44284 | 215 | 80.43552 | 170 | 80.45252 | 178
80.70555 | 182 | 80.46273 | 165 | 80.45541 | 167 | 80.47241 | 170
80.72544 | 158 | 80.48263 | 178 | 80.4753 | 173 | 80.4923 | 184
80.74533 | 178 | 80.50252 | 161 | 80.49519 | 177 | 80.51219 | 183
80.76522 | 170 | 80.52241 | 179 | 80.51509 | 181 | 80.53209 | 197
80.78512 | 157 | 80.5423 | 170 | 80.53498 | 167 | 80.55198 | 165
80.80501 | 170 | 80.56219 | 175 | 80.55487 | 150 | 80.57187 | 163
80.8249 | 190 | 80.58209 | 173 | 80.57476 | 157 | 80.59176 | 189
80.84479 | 174 | 80.60198 | 175 | 80.59466 | 195 | 80.61166 | 179
80.86469 | 170 | 80.62187 | 184 | 80.61455 | 174 | 80.63155 | 183
80.88458 | 170 | 80.64176 | 186 | 80.63444 | 157 | 80.65144 | 181
80.90447 | 161 | 80.66166 | 160 | 80.65433 | 182 | 80.67133 | 200
80.92436 | 167 | 80.68155 | 163 | 80.67422 | 141 | 80.69122 | 179
80.94425 | 183 | 80.70144 | 170 | 80.69412 | 179 | 80.71112 | 163
80.96415 | 189 | 80.72133 | 189 | 80.71401 | 188 | 80.73101 | 200
80.98404 | 163 | 80.74122 | 162 | 80.7339 | 189 | 80.7509 | 172
81.00393 | 180 | 80.76112 | 187 | 80.75379 | 217 | 80.77079 | 198
81.02382 | 197 | 80.78101 | 168 | 80.77369 | 170 | 80.79069 | 187
81.04371 | 237 | 80.8009 | 158 | 80.79358 | 194 | 80.81058 | 187
81.06361 | 203 | 80.82079 | 166 | 80.81347 | 178 | 80.83047 | 177
81.0835 | 258 | 80.84069 | 173 | 80.83336 | 200 | 80.85036 | 191
81.10339 | 212 | 80.86058 | 143 | 80.85325 | 202 | 80.87025 | 170
81.12328 | 248 | 80.88047 | 172 | 80.87315 | 187 | 80.89015 | 167
81.14318 | 269 | 80.90036 | 159 | 80.89304 | 195 | 80.91004 | 198
81.16307 | 253 | 80.92025 | 167 | 80.91293 | 191 | 80.92993 | 197
81.18296 | 277 | 80.94015 | 174 | 80.93282 | 197 | 80.94982 | 193
81.20285 | 258 | 80.96004 | 175 | 80.95271 | 182 | 80.96972 | 202
81.22274 | 204 | 80.97993 | 179 | 80.97261 | 170 | 80.98961 | 185
81.24264 | 209 | 80.99982 | 169 | 80.9925 | 190 | 81.0095 | 174
81.26253 | 209 | 81.01971 | 170 | 81.01239 | 175 | 81.02939 | 209
81.28242 | 206 | 81.03961 | 166 | 81.03228 | 179 | 81.04928 | 195
81.30231 | 193 | 81.0595 | 175 | 81.05218 | 205 | 81.06918 | 206
81.32221 | 231 | 81.07939 | 181 | 81.07207 | 211 | 81.08907 | 239
81.3421 | 217 | 81.09928 | 197 | 81.09196 | 229 | 81.10896 | 243
81.36199 | 231 | 81.11918 | 213 | 81.11185 | 259 | 81.12885 | 258
81.38188 | 278 | 81.13907 | 253 | 81.13174 | 246 | 81.14874 | 294
81.40177 | 296 | 81.15896 | 259 | 81.15164 | 235 | 81.16864 | 304
81.42167 | 360 | 81.17885 | 267 | 81.17153 | 220 | 81.18853 | 317
81.44156 | 372 | 81.19874 | 221 | 81.19142 | 206 | 81.20842 | 255
81.46145 | 437 | 81.21864 | 210 | 81.21131 | 180 | 81.22831 | 220
81.48134 | 379 | 81.23853 | 213 | 81.23121 | 204 | 81.24821 | 207
81.50124 | 294 | 81.25842 | 180 | 81.2511 | 195 | 81.2681 | 213
81.52113 | 272 | 81.27831 | 193 | 81.27099 | 224 | 81.28799 | 197
81.54102 | 237 | 81.29821 | 186 | 81.29088 | 224 | 81.30788 | 224
81.56091 | 216 | 81.3181 | 200 | 81.31077 | 226 | 81.32777 | 243
81.5808 | 207 | 81.33799 | 201 | 81.33067 | 243 | 81.34767 | 230
81.6007 | 200 | 81.35788 | 227 | 81.35056 | 291 | 81.36756 | 258
81.62059 | 183 | 81.37777 | 211 | 81.37045 | 298 | 81.38745 | 251
81.64048 | 214 | 81.39767 | 246 | 81.39034 | 335 | 81.40734 | 302
81.66037 | 218 | 81.41756 | 250 | 81.41024 | 362 | 81.42724 | 329
81.68027 | 246 | 81.43745 | 247 | 81.43013 | 376 | 81.44713 | 362
81.70016 | 249 | 81.45734 | 246 | 81.45002 | 338 | 81.46702 | 344
81.72005 | 288 | 81.47724 | 227 | 81.46991 | 304 | 81.48691 | 302
81.73994 | 211 | 81.49713 | 231 | 81.4898 | 263 | 81.5068 | 249
81.75983 | 246 | 81.51702 | 209 | 81.5097 | 254 | 81.5267 | 248
81.77973 | 220 | 81.53691 | 169 | 81.52959 | 216 | 81.54659 | 204
81.79962 | 202 | 81.5568 | 189 | 81.54948 | 226 | 81.56648 | 219
81.81951 | 174 | 81.5767 | 173 | 81.56937 | 230 | 81.58637 | 205
81.8394 | 202 | 81.59659 | 172 | 81.58927 | 219 | 81.60627 | 207
81.8593 | 182 | 81.61648 | 193 | 81.60916 | 218 | 81.62616 | 214
81.87919 | 168 | 81.63637 | 197 | 81.62905 | 230 | 81.64605 | 211
81.89908 | 175 | 81.65627 | 169 | 81.64894 | 258 | 81.66594 | 236
81.91897 | 166 | 81.67616 | 182 | 81.66883 | 289 | 81.68583 | 245
81.93886 | 177 | 81.69605 | 194 | 81.68873 | 280 | 81.70573 | 269
81.95876 | 165 | 81.71594 | 194 | 81.70862 | 215 | 81.72562 | 235
81.97865 | 180 | 81.73583 | 194 | 81.72851 | 220 | 81.74551 | 215
81.99854 | 164 | 81.75573 | 181 | 81.7484 | 222 | 81.7654 | 242
82.01843 | 187 | 81.77562 | 166 | 81.7683 | 221 | 81.7853 | 210
82.03832 | 144 | 81.79551 | 174 | 81.78819 | 231 | 81.80519 | 210
82.05822 | 172 | 81.8154 | 184 | 81.80808 | 207 | 81.82508 | 187
82.07811 | 165 | 81.8353 | 152 | 81.82797 | 203 | 81.84497 | 203
82.098 | 160 | 81.85519 | 155 | 81.84786 | 207 | 81.86486 | 165
82.11789 | 170 | 81.87508 | 141 | 81.86776 | 211 | 81.88476 | 177
82.13779 | 175 | 81.89497 | 161 | 81.88765 | 210 | 81.90465 | 198
82.15768 | 173 | 81.91486 | 162 | 81.90754 | 180 | 81.92454 | 216
82.17757 | 166 | 81.93476 | 147 | 81.92743 | 200 | 81.94443 | 207
82.19746 | 176 | 81.95465 | 159 | 81.94732 | 137 | 81.96433 | 165
82.21735 | 170 | 81.97454 | 157 | 81.96722 | 172 | 81.98422 | 195
82.23725 | 168 | 81.99443 | 175 | 81.98711 | 160 | 82.00411 | 186
82.25714 | 172 | 82.01432 | 172 | 82.007 | 185 | 82.024 | 150
82.27703 | 153 | 82.03422 | 147 | 82.02689 | 163 | 82.04389 | 172
82.29692 | 184 | 82.05411 | 182 | 82.04679 | 169 | 82.06379 | 189
82.31682 | 147 | 82.074 | 182 | 82.06668 | 169 | 82.08368 | 186
82.33671 | 174 | 82.09389 | 181 | 82.08657 | 178 | 82.10357 | 180
82.3566 | 148 | 82.11379 | 162 | 82.10646 | 177 | 82.12346 | 170
82.37649 | 176 | 82.13368 | 201 | 82.12635 | 160 | 82.14335 | 173
82.39638 | 166 | 82.15357 | 184 | 82.14625 | 161 | 82.16325 | 154
82.41628 | 143 | 82.17346 | 147 | 82.16614 | 170 | 82.18314 | 152
82.43617 | 169 | 82.19335 | 171 | 82.18603 | 159 | 82.20303 | 185
82.45606 | 182 | 82.21325 | 177 | 82.20592 | 174 | 82.22292 | 181
82.47595 | 164 | 82.23314 | 152 | 82.22582 | 156 | 82.24282 | 168
82.49585 | 171 | 82.25303 | 160 | 82.24571 | 160 | 82.26271 | 146
82.51574 | 163 | 82.27292 | 162 | 82.2656 | 174 | 82.2826 | 175
82.53563 | 158 | 82.29282 | 169 | 82.28549 | 194 | 82.30249 | 197
82.55552 | 168 | 82.31271 | 163 | 82.30538 | 146 | 82.32238 | 204
82.57541 | 184 | 82.3326 | 149 | 82.32528 | 177 | 82.34228 | 167
82.59531 | 161 | 82.35249 | 162 | 82.34517 | 165 | 82.36217 | 182
82.6152 | 156 | 82.37238 | 150 | 82.36506 | 181 | 82.38206 | 160
82.63509 | 169 | 82.39228 | 172 | 82.38495 | 135 | 82.40195 | 180
82.65498 | 178 | 82.41217 | 157 | 82.40485 | 155 | 82.42185 | 163
82.67488 | 159 | 82.43206 | 158 | 82.42474 | 186 | 82.44174 | 150
82.69477 | 153 | 82.45195 | 161 | 82.44463 | 170 | 82.46163 | 180
82.71466 | 165 | 82.47185 | 172 | 82.46452 | 197 | 82.48152 | 165
82.73455 | 156 | 82.49174 | 167 | 82.48441 | 168 | 82.50141 | 186
82.75444 | 172 | 82.51163 | 149 | 82.50431 | 146 | 82.52131 | 153
82.77434 | 195 | 82.53152 | 149 | 82.5242 | 172 | 82.5412 | 171
82.79423 | 166 | 82.55141 | 155 | 82.54409 | 155 | 82.56109 | 191
82.81412 | 167 | 82.57131 | 154 | 82.56398 | 178 | 82.58098 | 192
82.83401 | 183 | 82.5912 | 172 | 82.58388 | 163 | 82.60088 | 197
82.85391 | 188 | 82.61109 | 164 | 82.60377 | 172 | 82.62077 | 178
82.8738 | 178 | 82.63098 | 147 | 82.62366 | 157 | 82.64066 | 180
82.89369 | 160 | 82.65088 | 135 | 82.64355 | 154 | 82.66055 | 191
82.91358 | 184 | 82.67077 | 126 | 82.66344 | 210 | 82.68044 | 185
82.93347 | 153 | 82.69066 | 151 | 82.68334 | 166 | 82.70034 | 170
82.95337 | 193 | 82.71055 | 160 | 82.70323 | 180 | 82.72023 | 160
82.97326 | 176 | 82.73044 | 184 | 82.72312 | 199 | 82.74012 | 180
82.99315 | 172 | 82.75034 | 157 | 82.74301 | 199 | 82.76001 | 166
83.01304 | 140 | 82.77023 | 164 | 82.76291 | 177 | 82.77991 | 211
83.03293 | 173 | 82.79012 | 149 | 82.7828 | 161 | 82.7998 | 156
83.05283 | 164 | 82.81001 | 171 | 82.80269 | 152 | 82.81969 | 161
83.07272 | 173 | 82.82991 | 169 | 82.82258 | 168 | 82.83958 | 187
83.09261 | 180 | 82.8498 | 172 | 82.84247 | 167 | 82.85947 | 178
83.1125 | 155 | 82.86969 | 147 | 82.86237 | 173 | 82.87937 | 166
83.1324 | 187 | 82.88958 | 167 | 82.88226 | 162 | 82.89926 | 192
83.15229 | 160 | 82.90947 | 150 | 82.90215 | 164 | 82.91915 | 196
83.17218 | 176 | 82.92937 | 185 | 82.92204 | 172 | 82.93904 | 179
83.19207 | 169 | 82.94926 | 162 | 82.94193 | 161 | 82.95894 | 171
83.21196 | 190 | 82.96915 | 152 | 82.96183 | 160 | 82.97883 | 212
83.23186 | 156 | 82.98904 | 147 | 82.98172 | 182 | 82.99872 | 165
83.25175 | 198 | 83.00893 | 151 | 83.00161 | 166 | 83.01861 | 159
83.27164 | 178 | 83.02883 | 160 | 83.0215 | 156 | 83.0385 | 179
83.29153 | 178 | 83.04872 | 168 | 83.0414 | 199 | 83.0584 | 162
83.31143 | 162 | 83.06861 | 177 | 83.06129 | 169 | 83.07829 | 177
83.33132 | 162 | 83.0885 | 152 | 83.08118 | 167 | 83.09818 | 178
83.35121 | 179 | 83.1084 | 178 | 83.10107 | 183 | 83.11807 | 198
83.3711 | 174 | 83.12829 | 160 | 83.12096 | 164 | 83.13796 | 150
83.39099 | 180 | 83.14818 | 151 | 83.14086 | 185 | 83.15786 | 168
83.41089 | 142 | 83.16807 | 182 | 83.16075 | 198 | 83.17775 | 175
83.43078 | 182 | 83.18796 | 176 | 83.18064 | 169 | 83.19764 | 165
83.45067 | 163 | 83.20786 | 177 | 83.20053 | 174 | 83.21753 | 191
83.47056 | 177 | 83.22775 | 193 | 83.22043 | 177 | 83.23743 | 180
83.49046 | 192 | 83.24764 | 174 | 83.24032 | 173 | 83.25732 | 130
83.51035 | 174 | 83.26753 | 151 | 83.26021 | 183 | 83.27721 | 162
83.53024 | 149 | 83.28743 | 158 | 83.2801 | 179 | 83.2971 | 163
83.55013 | 192 | 83.30732 | 177 | 83.29999 | 164 | 83.31699 | 184
83.57002 | 171 | 83.32721 | 170 | 83.31989 | 169 | 83.33689 | 153
83.58992 | 155 | 83.3471 | 164 | 83.33978 | 179 | 83.35678 | 175
83.60981 | 167 | 83.36699 | 178 | 83.35967 | 153 | 83.37667 | 175
83.6297 | 164 | 83.38689 | 169 | 83.37956 | 158 | 83.39656 | 178
83.64959 | 172 | 83.40678 | 170 | 83.39946 | 180 | 83.41646 | 162
83.66949 | 174 | 83.42667 | 158 | 83.41935 | 166 | 83.43635 | 193
83.68938 | 187 | 83.44656 | 167 | 83.43924 | 176 | 83.45624 | 191
83.70927 | 157 | 83.46646 | 162 | 83.45913 | 172 | 83.47613 | 170
83.72916 | 196 | 83.48635 | 155 | 83.47902 | 175 | 83.49602 | 166
83.74905 | 202 | 83.50624 | 168 | 83.49892 | 182 | 83.51592 | 177
83.76895 | 196 | 83.52613 | 169 | 83.51881 | 175 | 83.53581 | 169
83.78884 | 217 | 83.54602 | 182 | 83.5387 | 179 | 83.5557 | 158
83.80873 | 256 | 83.56592 | 174 | 83.55859 | 171 | 83.57559 | 180
83.82862 | 264 | 83.58581 | 167 | 83.57849 | 150 | 83.59549 | 168
83.84852 | 271 | 83.6057 | 172 | 83.59838 | 167 | 83.61538 | 170
83.86841 | 213 | 83.62559 | 167 | 83.61827 | 192 | 83.63527 | 170
83.8883 | 191 | 83.64549 | 149 | 83.63816 | 169 | 83.65516 | 164
83.90819 | 181 | 83.66538 | 160 | 83.65805 | 187 | 83.67505 | 196
83.92808 | 204 | 83.68527 | 159 | 83.67795 | 178 | 83.69495 | 185
83.94798 | 173 | 83.70516 | 200 | 83.69784 | 181 | 83.71484 | 189
83.96787 | 198 | 83.72505 | 205 | 83.71773 | 167 | 83.73473 | 172
83.98776 | 173 | 83.74495 | 206 | 83.73762 | 207 | 83.75462 | 204
84.00765 | 223 | 83.76484 | 225 | 83.75752 | 262 | 83.77452 | 172
84.02754 | 196 | 83.78473 | 230 | 83.77741 | 257 | 83.79441 | 200
84.04744 | 199 | 83.80462 | 271 | 83.7973 | 295 | 83.8143 | 215
84.06733 | 200 | 83.82452 | 259 | 83.81719 | 288 | 83.83419 | 194
84.08722 | 218 | 83.84441 | 246 | 83.83708 | 298 | 83.85408 | 221
84.10711 | 232 | 83.8643 | 197 | 83.85698 | 266 | 83.87398 | 195
84.12701 | 203 | 83.88419 | 196 | 83.87687 | 188 | 83.89387 | 194
84.1469 | 203 | 83.90408 | 178 | 83.89676 | 197 | 83.91376 | 202
84.16679 | 158 | 83.92398 | 210 | 83.91665 | 185 | 83.93365 | 161
84.18668 | 168 | 83.94387 | 174 | 83.93654 | 200 | 83.95355 | 185
84.20657 | 179 | 83.96376 | 153 | 83.95644 | 191 | 83.97344 | 155
84.22647 | 183 | 83.98365 | 178 | 83.97633 | 207 | 83.99333 | 205
84.24636 | 154 | 84.00354 | 183 | 83.99622 | 224 | 84.01322 | 194
84.26625 | 169 | 84.02344 | 192 | 84.01611 | 184 | 84.03311 | 186
84.28614 | 173 | 84.04333 | 204 | 84.03601 | 200 | 84.05301 | 192
84.30604 | 166 | 84.06322 | 184 | 84.0559 | 220 | 84.0729 | 179
84.32593 | 168 | 84.08311 | 223 | 84.07579 | 248 | 84.09279 | 192
84.34582 | 158 | 84.10301 | 179 | 84.09568 | 251 | 84.11268 | 199
84.36571 | 154 | 84.1229 | 173 | 84.11557 | 205 | 84.13257 | 173
84.3856 | 197 | 84.14279 | 193 | 84.13547 | 193 | 84.15247 | 170
84.4055 | 182 | 84.16268 | 151 | 84.15536 | 170 | 84.17236 | 188
84.42539 | 166 | 84.18257 | 176 | 84.17525 | 184 | 84.19225 | 188
84.44528 | 156 | 84.20247 | 175 | 84.19514 | 157 | 84.21214 | 170
84.46517 | 166 | 84.22236 | 177 | 84.21504 | 170 | 84.23204 | 179
84.48507 | 165 | 84.24225 | 156 | 84.23493 | 154 | 84.25193 | 183
84.50496 | 186 | 84.26214 | 178 | 84.25482 | 168 | 84.27182 | 180
84.52485 | 185 | 84.28204 | 176 | 84.27471 | 165 | 84.29171 | 181
84.54474 | 148 | 84.30193 | 162 | 84.2946 | 165 | 84.3116 | 189
84.56463 | 176 | 84.32182 | 145 | 84.3145 | 158 | 84.3315 | 193
84.58453 | 185 | 84.34171 | 153 | 84.33439 | 198 | 84.35139 | 179
84.60442 | 177 | 84.3616 | 150 | 84.35428 | 183 | 84.37128 | 178
84.62431 | 165 | 84.3815 | 169 | 84.37417 | 159 | 84.39117 | 165
84.6442 | 161 | 84.40139 | 150 | 84.39407 | 157 | 84.41107 | 178
84.6641 | 180 | 84.42128 | 160 | 84.41396 | 168 | 84.43096 | 165
84.68399 | 144 | 84.44117 | 172 | 84.43385 | 162 | 84.45085 | 177
84.70388 | 169 | 84.46107 | 147 | 84.45374 | 167 | 84.47074 | 165
84.72377 | 170 | 84.48096 | 160 | 84.47363 | 169 | 84.49063 | 192
84.74366 | 162 | 84.50085 | 157 | 84.49353 | 163 | 84.51053 | 168
84.76356 | 182 | 84.52074 | 159 | 84.51342 | 156 | 84.53042 | 169
84.78345 | 177 | 84.54063 | 182 | 84.53331 | 162 | 84.55031 | 167
84.80334 | 174 | 84.56053 | 177 | 84.5532 | 174 | 84.5702 | 178
84.82323 | 152 | 84.58042 | 151 | 84.5731 | 166 | 84.5901 | 152
84.84313 | 174 | 84.60031 | 183 | 84.59299 | 202 | 84.60999 | 174
84.86302 | 188 | 84.6202 | 191 | 84.61288 | 166 | 84.62988 | 147
84.88291 | 176 | 84.6401 | 187 | 84.63277 | 183 | 84.64977 | 181
84.9028 | 171 | 84.65999 | 220 | 84.65266 | 168 | 84.66966 | 176
84.92269 | 189 | 84.67988 | 252 | 84.67256 | 162 | 84.68956 | 147
84.94259 | 162 | 84.69977 | 187 | 84.69245 | 183 | 84.70945 | 163
84.96248 | 187 | 84.71966 | 175 | 84.71234 | 172 | 84.72934 | 174
84.98237 | 178 | 84.73956 | 168 | 84.73223 | 212 | 84.74923 | 179
85.00226 | 180 | 84.75945 | 162 | 84.75213 | 162 | 84.76913 | 172
85.02215 | 172 | 84.77934 | 171 | 84.77202 | 168 | 84.78902 | 169
85.04205 | 144 | 84.79923 | 160 | 84.79191 | 191 | 84.80891 | 211
85.06194 | 161 | 84.81913 | 182 | 84.8118 | 165 | 84.8288 | 182
85.08183 | 154 | 84.83902 | 185 | 84.83169 | 179 | 84.84869 | 187
85.10172 | 175 | 84.85891 | 174 | 84.85159 | 179 | 84.86859 | 193
85.12162 | 169 | 84.8788 | 194 | 84.87148 | 187 | 84.88848 | 182
85.14151 | 157 | 84.89869 | 187 | 84.89137 | 180 | 84.90837 | 195
85.1614 | 172 | 84.91859 | 213 | 84.91126 | 182 | 84.92826 | 175
85.18129 | 165 | 84.93848 | 206 | 84.93115 | 200 | 84.94816 | 194
85.20118 | 176 | 84.95837 | 169 | 84.95105 | 190 | 84.96805 | 174
85.22108 | 157 | 84.97826 | 137 | 84.97094 | 193 | 84.98794 | 176
85.24097 | 171 | 84.99815 | 164 | 84.99083 | 177 | 85.00783 | 169
85.26086 | 144 | 85.01805 | 152 | 85.01072 | 168 | 85.02772 | 153
85.28075 | 140 | 85.03794 | 181 | 85.03062 | 160 | 85.04762 | 176
85.30065 | 173 | 85.05783 | 167 | 85.05051 | 158 | 85.06751 | 185
85.32054 | 168 | 85.07772 | 167 | 85.0704 | 164 | 85.0874 | 208
85.34043 | 176 | 85.09762 | 162 | 85.09029 | 152 | 85.10729 | 200
85.36032 | 156 | 85.11751 | 165 | 85.11018 | 162 | 85.12718 | 225
85.38021 | 151 | 85.1374 | 160 | 85.13008 | 183 | 85.14708 | 219
85.40011 | 201 | 85.15729 | 164 | 85.14997 | 168 | 85.16697 | 232
85.42 | 171 | 85.17718 | 160 | 85.16986 | 184 | 85.18686 | 209
85.43989 | 131 | 85.19708 | 168 | 85.18975 | 172 | 85.20675 | 217
85.45978 | 155 | 85.21697 | 186 | 85.20965 | 146 | 85.22665 | 205
85.47968 | 147 | 85.23686 | 177 | 85.22954 | 200 | 85.24654 | 188
85.49957 | 159 | 85.25675 | 149 | 85.24943 | 167 | 85.26643 | 184
85.51946 | 163 | 85.27665 | 149 | 85.26932 | 157 | 85.28632 | 167
85.53935 | 169 | 85.29654 | 178 | 85.28921 | 171 | 85.30621 | 180
85.55924 | 147 | 85.31643 | 163 | 85.30911 | 183 | 85.32611 | 201
85.57914 | 182 | 85.33632 | 164 | 85.329 | 158 | 85.346 | 164
85.59903 | 187 | 85.35621 | 167 | 85.34889 | 146 | 85.36589 | 186
85.61892 | 165 | 85.37611 | 149 | 85.36878 | 165 | 85.38578 | 197
85.63881 | 173 | 85.396 | 152 | 85.38868 | 171 | 85.40568 | 220
85.65871 | 187 | 85.41589 | 149 | 85.40857 | 186 | 85.42557 | 221
85.6786 | 163 | 85.43578 | 169 | 85.42846 | 185 | 85.44546 | 213
85.69849 | 156 | 85.45568 | 158 | 85.44835 | 165 | 85.46535 | 209
85.71838 | 170 | 85.47557 | 139 | 85.46824 | 160 | 85.48524 | 176
85.73827 | 163 | 85.49546 | 169 | 85.48814 | 164 | 85.50514 | 163
85.75817 | 160 | 85.51535 | 159 | 85.50803 | 156 | 85.52503 | 197
85.77806 | 160 | 85.53524 | 140 | 85.52792 | 165 | 85.54492 | 189
85.79795 | 161 | 85.55514 | 161 | 85.54781 | 187 | 85.56481 | 165
85.81784 | 158 | 85.57503 | 130 | 85.56771 | 197 | 85.58471 | 178
85.83774 | 152 | 85.59492 | 151 | 85.5876 | 143 | 85.6046 | 170
85.85763 | 179 | 85.61481 | 173 | 85.60749 | 166 | 85.62449 | 171
85.87752 | 152 | 85.63471 | 155 | 85.62738 | 176 | 85.64438 | 174
85.89741 | 166 | 85.6546 | 175 | 85.64727 | 172 | 85.66427 | 155
85.9173 | 147 | 85.67449 | 148 | 85.66717 | 164 | 85.68417 | 165
85.9372 | 159 | 85.69438 | 152 | 85.68706 | 152 | 85.70406 | 174
85.95709 | 155 | 85.71427 | 152 | 85.70695 | 157 | 85.72395 | 172
85.97698 | 169 | 85.73417 | 176 | 85.72684 | 183 | 85.74384 | 164
85.99687 | 157 | 85.75406 | 164 | 85.74674 | 165 | 85.76374 | 173
86.01676 | 177 | 85.77395 | 167 | 85.76663 | 171 | 85.78363 | 199
86.03666 | 167 | 85.79384 | 154 | 85.78652 | 148 | 85.80352 | 182
86.05655 | 180 | 85.81374 | 173 | 85.80641 | 175 | 85.82341 | 192
86.07644 | 165 | 85.83363 | 142 | 85.8263 | 163 | 85.8433 | 174
86.09633 | 148 | 85.85352 | 159 | 85.8462 | 163 | 85.8632 | 171
86.11623 | 162 | 85.87341 | 143 | 85.86609 | 154 | 85.88309 | 161
86.13612 | 151 | 85.8933 | 166 | 85.88598 | 150 | 85.90298 | 179
86.15601 | 156 | 85.9132 | 183 | 85.90587 | 157 | 85.92287 | 176
86.1759 | 171 | 85.93309 | 136 | 85.92576 | 173 | 85.94277 | 164
86.19579 | 163 | 85.95298 | 162 | 85.94566 | 163 | 85.96266 | 169
86.21569 | 160 | 85.97287 | 150 | 85.96555 | 187 | 85.98255 | 171
86.23558 | 168 | 85.99276 | 143 | 85.98544 | 127 | 86.00244 | 154
86.25547 | 165 | 86.01266 | 144 | 86.00533 | 175 | 86.02233 | 157
86.27536 | 162 | 86.03255 | 173 | 86.02523 | 157 | 86.04223 | 180
86.29526 | 157 | 86.05244 | 136 | 86.04512 | 189 | 86.06212 | 201
86.31515 | 163 | 86.07233 | 162 | 86.06501 | 160 | 86.08201 | 149
86.33504 | 162 | 86.09223 | 188 | 86.0849 | 187 | 86.1019 | 149
86.35493 | 158 | 86.11212 | 147 | 86.10479 | 166 | 86.12179 | 182
86.37482 | 151 | 86.13201 | 155 | 86.12469 | 153 | 86.14169 | 180
86.39472 | 153 | 86.1519 | 171 | 86.14458 | 179 | 86.16158 | 180
86.41461 | 163 | 86.17179 | 143 | 86.16447 | 164 | 86.18147 | 168
86.4345 | 167 | 86.19169 | 173 | 86.18436 | 163 | 86.20136 | 165
86.45439 | 169 | 86.21158 | 147 | 86.20426 | 164 | 86.22126 | 183
86.47429 | 189 | 86.23147 | 165 | 86.22415 | 186 | 86.24115 | 180
86.49418 | 163 | 86.25136 | 155 | 86.24404 | 172 | 86.26104 | 177
86.51407 | 170 | 86.27126 | 150 | 86.26393 | 168 | 86.28093 | 171
86.53396 | 152 | 86.29115 | 168 | 86.28382 | 173 | 86.30082 | 170
86.55385 | 188 | 86.31104 | 157 | 86.30372 | 171 | 86.32072 | 153
86.57375 | 170 | 86.33093 | 171 | 86.32361 | 157 | 86.34061 | 178
86.59364 | 193 | 86.35082 | 147 | 86.3435 | 166 | 86.3605 | 185
86.61353 | 136 | 86.37072 | 199 | 86.36339 | 141 | 86.38039 | 157
86.63342 | 158 | 86.39061 | 156 | 86.38329 | 158 | 86.40029 | 200
86.65332 | 163 | 86.4105 | 149 | 86.40318 | 169 | 86.42018 | 181
86.67321 | 155 | 86.43039 | 163 | 86.42307 | 171 | 86.44007 | 174
86.6931 | 166 | 86.45029 | 148 | 86.44296 | 167 | 86.45996 | 160
86.71299 | 165 | 86.47018 | 143 | 86.46285 | 171 | 86.47985 | 160
86.73288 | 176 | 86.49007 | 165 | 86.48275 | 162 | 86.49975 | 149
86.75278 | 162 | 86.50996 | 179 | 86.50264 | 147 | 86.51964 | 179
86.77267 | 173 | 86.52985 | 170 | 86.52253 | 162 | 86.53953 | 177
86.79256 | 136 | 86.54975 | 142 | 86.54242 | 133 | 86.55942 | 171
86.81245 | 155 | 86.56964 | 142 | 86.56232 | 151 | 86.57932 | 183
86.83235 | 168 | 86.58953 | 146 | 86.58221 | 142 | 86.59921 | 215
86.85224 | 160 | 86.60942 | 171 | 86.6021 | 179 | 86.6191 | 209
86.87213 | 140 | 86.62932 | 165 | 86.62199 | 162 | 86.63899 | 179
86.89202 | 165 | 86.64921 | 154 | 86.64188 | 172 | 86.65888 | 156
86.91191 | 169 | 86.6691 | 138 | 86.66178 | 146 | 86.67878 | 181
86.93181 | 176 | 86.68899 | 173 | 86.68167 | 145 | 86.69867 | 201
86.9517 | 150 | 86.70888 | 164 | 86.70156 | 145 | 86.71856 | 149
86.97159 | 176 | 86.72878 | 174 | 86.72145 | 173 | 86.73845 | 152
86.99148 | 163 | 86.74867 | 134 | 86.74135 | 134 | 86.75835 | 160
87.01137 | 213 | 86.76856 | 168 | 86.76124 | 168 | 86.77824 | 189
87.03127 | 176 | 86.78845 | 139 | 86.78113 | 158 | 86.79813 | 165
87.05116 | 170 | 86.80835 | 147 | 86.80102 | 139 | 86.81802 | 169
87.07105 | 149 | 86.82824 | 161 | 86.82091 | 137 | 86.83791 | 183
87.09094 | 143 | 86.84813 | 150 | 86.84081 | 145 | 86.85781 | 177
87.11084 | 173 | 86.86802 | 152 | 86.8607 | 149 | 86.8777 | 163
87.13073 | 157 | 86.88791 | 138 | 86.88059 | 165 | 86.89759 | 175
87.15062 | 188 | 86.90781 | 144 | 86.90048 | 136 | 86.91748 | 209
87.17051 | 155 | 86.9277 | 163 | 86.92037 | 167 | 86.93738 | 165
87.1904 | 157 | 86.94759 | 183 | 86.94027 | 163 | 86.95727 | 171
87.2103 | 163 | 86.96748 | 164 | 86.96016 | 175 | 86.97716 | 162
87.23019 | 168 | 86.98737 | 182 | 86.98005 | 139 | 86.99705 | 193
87.25008 | 135 | 87.00727 | 145 | 86.99994 | 162 | 87.01694 | 152
87.26997 | 185 | 87.02716 | 144 | 87.01984 | 147 | 87.03684 | 167
87.28987 | 168 | 87.04705 | 151 | 87.03973 | 166 | 87.05673 | 166
87.30976 | 161 | 87.06694 | 150 | 87.05962 | 152 | 87.07662 | 189
87.32965 | 177 | 87.08684 | 138 | 87.07951 | 173 | 87.09651 | 161
87.34954 | 158 | 87.10673 | 154 | 87.0994 | 164 | 87.1164 | 203
87.36943 | 177 | 87.12662 | 146 | 87.1193 | 171 | 87.1363 | 166
87.38933 | 172 | 87.14651 | 141 | 87.13919 | 181 | 87.15619 | 170
87.40922 | 199 | 87.1664 | 156 | 87.15908 | 161 | 87.17608 | 168
87.42911 | 199 | 87.1863 | 157 | 87.17897 | 176 | 87.19597 | 169
87.449 | 189 | 87.20619 | 146 | 87.19887 | 175 | 87.21587 | 191
87.4689 | 190 | 87.22608 | 141 | 87.21876 | 197 | 87.23576 | 166
87.48879 | 181 | 87.24597 | 180 | 87.23865 | 162 | 87.25565 | 177
87.50868 | 179 | 87.26587 | 161 | 87.25854 | 157 | 87.27554 | 185
87.52857 | 165 | 87.28576 | 168 | 87.27843 | 162 | 87.29543 | 196
87.54846 | 167 | 87.30565 | 162 | 87.29833 | 159 | 87.31533 | 167
87.56836 | 157 | 87.32554 | 149 | 87.31822 | 161 | 87.33522 | 169
87.58825 | 150 | 87.34543 | 156 | 87.33811 | 165 | 87.35511 | 153
87.60814 | 144 | 87.36533 | 187 | 87.358 | 164 | 87.375 | 169
87.62803 | 169 | 87.38522 | 167 | 87.3779 | 166 | 87.3949 | 181
87.64793 | 182 | 87.40511 | 166 | 87.39779 | 152 | 87.41479 | 184
87.66782 | 180 | 87.425 | 163 | 87.41768 | 179 | 87.43468 | 182
87.68771 | 177 | 87.4449 | 155 | 87.43757 | 155 | 87.45457 | 179
87.7076 | 170 | 87.46479 | 159 | 87.45746 | 165 | 87.47446 | 209
87.72749 | 197 | 87.48468 | 160 | 87.47736 | 188 | 87.49436 | 189
87.74739 | 152 | 87.50457 | 162 | 87.49725 | 158 | 87.51425 | 168
87.76728 | 165 | 87.52446 | 145 | 87.51714 | 188 | 87.53414 | 154
87.78717 | 161 | 87.54436 | 150 | 87.53703 | 159 | 87.55403 | 192
87.80706 | 163 | 87.56425 | 153 | 87.55693 | 148 | 87.57393 | 182
87.82696 | 143 | 87.58414 | 176 | 87.57682 | 142 | 87.59382 | 183
87.84685 | 176 | 87.60403 | 135 | 87.59671 | 150 | 87.61371 | 168
87.86674 | 167 | 87.62393 | 178 | 87.6166 | 156 | 87.6336 | 180
87.88663 | 163 | 87.64382 | 150 | 87.63649 | 169 | 87.65349 | 146
87.90652 | 174 | 87.66371 | 142 | 87.65639 | 147 | 87.67339 | 175
87.92642 | 166 | 87.6836 | 144 | 87.67628 | 170 | 87.69328 | 181
87.94631 | 165 | 87.70349 | 165 | 87.69617 | 188 | 87.71317 | 183
87.9662 | 174 | 87.72339 | 149 | 87.71606 | 171 | 87.73306 | 167
87.98609 | 151 | 87.74328 | 151 | 87.73596 | 194 | 87.75296 | 186
88.00598 | 164 | 87.76317 | 137 | 87.75585 | 158 | 87.77285 | 194
88.02588 | 154 | 87.78306 | 149 | 87.77574 | 142 | 87.79274 | 156
88.04577 | 184 | 87.80296 | 163 | 87.79563 | 135 | 87.81263 | 174
88.06566 | 151 | 87.82285 | 176 | 87.81552 | 170 | 87.83252 | 156
88.08555 | 155 | 87.84274 | 152 | 87.83542 | 166 | 87.85242 | 169
88.10545 | 176 | 87.86263 | 196 | 87.85531 | 169 | 87.87231 | 162
88.12534 | 171 | 87.88252 | 146 | 87.8752 | 191 | 87.8922 | 174
88.14523 | 143 | 87.90242 | 148 | 87.89509 | 161 | 87.91209 | 176
88.16512 | 176 | 87.92231 | 127 | 87.91498 | 150 | 87.93199 | 176
88.18501 | 147 | 87.9422 | 160 | 87.93488 | 163 | 87.95188 | 161
88.20491 | 153 | 87.96209 | 152 | 87.95477 | 142 | 87.97177 | 150
88.2248 | 151 | 87.98198 | 151 | 87.97466 | 145 | 87.99166 | 185
88.24469 | 161 | 88.00188 | 191 | 87.99455 | 150 | 88.01155 | 167
88.26458 | 144 | 88.02177 | 181 | 88.01445 | 184 | 88.03145 | 177
88.28448 | 173 | 88.04166 | 148 | 88.03434 | 172 | 88.05134 | 184
88.30437 | 146 | 88.06155 | 156 | 88.05423 | 147 | 88.07123 | 183
88.32426 | 157 | 88.08145 | 157 | 88.07412 | 155 | 88.09112 | 185
88.34415 | 191 | 88.10134 | 158 | 88.09401 | 177 | 88.11101 | 159
88.36404 | 164 | 88.12123 | 166 | 88.11391 | 148 | 88.13091 | 168
88.38394 | 165 | 88.14112 | 153 | 88.1338 | 142 | 88.1508 | 163
88.40383 | 173 | 88.16101 | 158 | 88.15369 | 156 | 88.17069 | 163
88.42372 | 170 | 88.18091 | 166 | 88.17358 | 168 | 88.19058 | 184
88.44361 | 156 | 88.2008 | 156 | 88.19348 | 148 | 88.21048 | 157
88.46351 | 166 | 88.22069 | 157 | 88.21337 | 163 | 88.23037 | 178
88.4834 | 183 | 88.24058 | 155 | 88.23326 | 171 | 88.25026 | 171
88.50329 | 165 | 88.26048 | 171 | 88.25315 | 166 | 88.27015 | 174
88.52318 | 182 | 88.28037 | 180 | 88.27304 | 180 | 88.29004 | 168
88.54307 | 170 | 88.30026 | 160 | 88.29294 | 164 | 88.30994 | 183
88.56297 | 167 | 88.32015 | 166 | 88.31283 | 158 | 88.32983 | 167
88.58286 | 159 | 88.34004 | 189 | 88.33272 | 161 | 88.34972 | 167
88.60275 | 168 | 88.35994 | 163 | 88.35261 | 154 | 88.36961 | 182
88.62264 | 164 | 88.37983 | 159 | 88.37251 | 145 | 88.38951 | 164
88.64254 | 145 | 88.39972 | 181 | 88.3924 | 187 | 88.4094 | 150
88.66243 | 144 | 88.41961 | 173 | 88.41229 | 171 | 88.42929 | 172
88.68232 | 155 | 88.43951 | 142 | 88.43218 | 210 | 88.44918 | 174
88.70221 | 179 | 88.4594 | 164 | 88.45207 | 175 | 88.46907 | 183
88.7221 | 169 | 88.47929 | 167 | 88.47197 | 170 | 88.48897 | 195
88.742 | 154 | 88.49918 | 169 | 88.49186 | 196 | 88.50886 | 173
88.76189 | 167 | 88.51907 | 141 | 88.51175 | 189 | 88.52875 | 163
88.78178 | 181 | 88.53897 | 170 | 88.53164 | 197 | 88.54864 | 162
88.80167 | 174 | 88.55886 | 180 | 88.55154 | 164 | 88.56854 | 190
88.82157 | 160 | 88.57875 | 156 | 88.57143 | 184 | 88.58843 | 167
88.84146 | 151 | 88.59864 | 136 | 88.59132 | 169 | 88.60832 | 153
88.86135 | 146 | 88.61854 | 159 | 88.61121 | 164 | 88.62821 | 186
88.88124 | 175 | 88.63843 | 167 | 88.6311 | 139 | 88.6481 | 192
88.90113 | 166 | 88.65832 | 166 | 88.651 | 159 | 88.668 | 184
88.92103 | 175 | 88.67821 | 171 | 88.67089 | 163 | 88.68789 | 184
88.94092 | 180 | 88.6981 | 166 | 88.69078 | 171 | 88.70778 | 212
88.96081 | 171 | 88.718 | 155 | 88.71067 | 136 | 88.72767 | 172
88.9807 | 155 | 88.73789 | 153 | 88.73057 | 158 | 88.74757 | 162
89.00059 | 131 | 88.75778 | 152 | 88.75046 | 168 | 88.76746 | 163
89.02049 | 154 | 88.77767 | 160 | 88.77035 | 166 | 88.78735 | 182
89.04038 | 180 | 88.79757 | 148 | 88.79024 | 164 | 88.80724 | 167
89.06027 | 148 | 88.81746 | 140 | 88.81013 | 163 | 88.82713 | 190
89.08016 | 163 | 88.83735 | 157 | 88.83003 | 178 | 88.84703 | 181
89.10006 | 151 | 88.85724 | 133 | 88.84992 | 172 | 88.86692 | 160
89.11995 | 163 | 88.87713 | 134 | 88.86981 | 153 | 88.88681 | 186
89.13984 | 158 | 88.89703 | 171 | 88.8897 | 192 | 88.9067 | 161
89.15973 | 188 | 88.91692 | 154 | 88.90959 | 150 | 88.9266 | 173
89.17962 | 180 | 88.93681 | 177 | 88.92949 | 180 | 88.94649 | 187
89.19952 | 158 | 88.9567 | 178 | 88.94938 | 141 | 88.96638 | 176
89.21941 | 150 | 88.97659 | 143 | 88.96927 | 162 | 88.98627 | 159
89.2393 | 168 | 88.99649 | 146 | 88.98916 | 140 | 89.00616 | 179
89.25919 | 172 | 89.01638 | 165 | 89.00906 | 165 | 89.02606 | 157
89.27909 | 147 | 89.03627 | 127 | 89.02895 | 165 | 89.04595 | 158
89.29898 | 170 | 89.05616 | 144 | 89.04884 | 151 | 89.06584 | 162
89.31887 | 173 | 89.07606 | 161 | 89.06873 | 170 | 89.08573 | 161
89.33876 | 163 | 89.09595 | 172 | 89.08862 | 165 | 89.10562 | 186
89.35865 | 172 | 89.11584 | 140 | 89.10852 | 152 | 89.12552 | 174
89.37855 | 139 | 89.13573 | 160 | 89.12841 | 176 | 89.14541 | 160
89.39844 | 152 | 89.15562 | 130 | 89.1483 | 192 | 89.1653 | 181
89.41833 | 172 | 89.17552 | 177 | 89.16819 | 178 | 89.18519 | 173
89.43822 | 167 | 89.19541 | 146 | 89.18809 | 151 | 89.20509 | 164
89.45812 | 174 | 89.2153 | 188 | 89.20798 | 165 | 89.22498 | 172
89.47801 | 166 | 89.23519 | 157 | 89.22787 | 153 | 89.24487 | 169
89.4979 | 176 | 89.25509 | 166 | 89.24776 | 149 | 89.26476 | 167
89.51779 | 154 | 89.27498 | 167 | 89.26765 | 123 | 89.28465 | 155
89.53768 | 158 | 89.29487 | 161 | 89.28755 | 182 | 89.30455 | 156
89.55758 | 149 | 89.31476 | 171 | 89.30744 | 164 | 89.32444 | 181
89.57747 | 158 | 89.33465 | 127 | 89.32733 | 159 | 89.34433 | 190
89.59736 | 150 | 89.35455 | 160 | 89.34722 | 176 | 89.36422 | 175
89.61725 | 156 | 89.37444 | 142 | 89.36712 | 176 | 89.38412 | 170
89.63715 | 144 | 89.39433 | 166 | 89.38701 | 149 | 89.40401 | 184
89.65704 | 146 | 89.41422 | 159 | 89.4069 | 136 | 89.4239 | 184
89.67693 | 157 | 89.43412 | 150 | 89.42679 | 180 | 89.44379 | 186
89.69682 | 173 | 89.45401 | 140 | 89.44668 | 167 | 89.46368 | 178
89.71671 | 148 | 89.4739 | 186 | 89.46658 | 148 | 89.48358 | 161
89.73661 | 165 | 89.49379 | 165 | 89.48647 | 155 | 89.50347 | 173
89.7565 | 151 | 89.51368 | 156 | 89.50636 | 174 | 89.52336 | 165
89.77639 | 173 | 89.53358 | 160 | 89.52625 | 167 | 89.54325 | 172
89.79628 | 170 | 89.55347 | 165 | 89.54615 | 151 | 89.56315 | 182
89.81618 | 156 | 89.57336 | 151 | 89.56604 | 170 | 89.58304 | 184
89.83607 | 158 | 89.59325 | 156 | 89.58593 | 174 | 89.60293 | 173
89.85596 | 164 | 89.61315 | 164 | 89.60582 | 168 | 89.62282 | 175
89.87585 | 157 | 89.63304 | 146 | 89.62571 | 163 | 89.64271 | 188
89.89574 | 171 | 89.65293 | 136 | 89.64561 | 176 | 89.66261 | 181
89.91564 | 155 | 89.67282 | 150 | 89.6655 | 163 | 89.6825 | 159
89.93553 | 164 | 89.69271 | 135 | 89.68539 | 146 | 89.70239 | 171
89.95542 | 159 | 89.71261 | 165 | 89.70528 | 163 | 89.72228 | 183
89.97531 | 171 | 89.7325 | 141 | 89.72518 | 141 | 89.74218 | 195
89.9952 | 161 | 89.75239 | 139 | 89.74507 | 178 | 89.76207 | 158
90.0151 | 162 | 89.77228 | 150 | 89.76496 | 178 | 89.78196 | 161
90.03499 | 179 | 89.79218 | 149 | 89.78485 | 189 | 89.80185 | 200
90.05488 | 155 | 89.81207 | 180 | 89.80474 | 167 | 89.82174 | 198
90.07477 | 152 | 89.83196 | 165 | 89.82464 | 177 | 89.84164 | 176
90.09467 | 163 | 89.85185 | 152 | 89.84453 | 149 | 89.86153 | 194
90.11456 | 165 | 89.87174 | 149 | 89.86442 | 148 | 89.88142 | 211
90.13445 | 172 | 89.89164 | 176 | 89.88431 | 160 | 89.90131 | 175
90.15434 | 163 | 89.91153 | 133 | 89.9042 | 165 | 89.92121 | 180
90.17423 | 140 | 89.93142 | 144 | 89.9241 | 168 | 89.9411 | 165
90.19413 | 161 | 89.95131 | 159 | 89.94399 | 138 | 89.96099 | 186
90.21402 | 165 | 89.9712 | 130 | 89.96388 | 157 | 89.98088 | 175
90.23391 | 162 | 89.9911 | 154 | 89.98377 | 145 | 90.00077 | 133
90.2538 | 136 | 90.01099 | 158 | 90.00367 | 145 | 90.02067 | 182
90.2737 | 154 | 90.03088 | 153 | 90.02356 | 143 | 90.04056 | 175
90.29359 | 182 | 90.05077 | 155 | 90.04345 | 173 | 90.06045 | 190
90.31348 | 164 | 90.07067 | 149 | 90.06334 | 152 | 90.08034 | 162
90.33337 | 163 | 90.09056 | 134 | 90.08323 | 171 | 90.10023 | 173
90.35326 | 177 | 90.11045 | 160 | 90.10313 | 160 | 90.12013 | 179
90.37316 | 137 | 90.13034 | 152 | 90.12302 | 144 | 90.14002 | 161
90.39305 | 169 | 90.15023 | 153 | 90.14291 | 167 | 90.15991 | 166
90.41294 | 159 | 90.17013 | 152 | 90.1628 | 172 | 90.1798 | 184
90.43283 | 172 | 90.19002 | 180 | 90.1827 | 155 | 90.1997 | 175
90.45273 | 156 | 90.20991 | 145 | 90.20259 | 161 | 90.21959 | 192
90.47262 | 171 | 90.2298 | 142 | 90.22248 | 162 | 90.23948 | 181
90.49251 | 165 | 90.2497 | 167 | 90.24237 | 152 | 90.25937 | 172
90.5124 | 177 | 90.26959 | 157 | 90.26226 | 153 | 90.27926 | 156
90.53229 | 169 | 90.28948 | 165 | 90.28216 | 160 | 90.29916 | 167
90.55219 | 176 | 90.30937 | 156 | 90.30205 | 172 | 90.31905 | 162
90.57208 | 175 | 90.32926 | 148 | 90.32194 | 182 | 90.33894 | 159
90.59197 | 163 | 90.34916 | 160 | 90.34183 | 173 | 90.35883 | 170
90.61186 | 204 | 90.36905 | 164 | 90.36173 | 203 | 90.37873 | 202
90.63176 | 159 | 90.38894 | 158 | 90.38162 | 164 | 90.39862 | 160
90.65165 | 168 | 90.40883 | 159 | 90.40151 | 151 | 90.41851 | 176
90.67154 | 172 | 90.42873 | 159 | 90.4214 | 171 | 90.4384 | 157
90.69143 | 192 | 90.44862 | 148 | 90.44129 | 171 | 90.45829 | 170
90.71132 | 211 | 90.46851 | 166 | 90.46119 | 155 | 90.47819 | 179
90.73122 | 262 | 90.4884 | 151 | 90.48108 | 159 | 90.49808 | 163
90.75111 | 271 | 90.50829 | 180 | 90.50097 | 157 | 90.51797 | 168
90.771 | 349 | 90.52819 | 139 | 90.52086 | 187 | 90.53786 | 181
90.79089 | 405 | 90.54808 | 154 | 90.54076 | 179 | 90.55776 | 176
90.81079 | 492 | 90.56797 | 173 | 90.56065 | 179 | 90.57765 | 185
90.83068 | 449 | 90.58786 | 173 | 90.58054 | 146 | 90.59754 | 188
90.85057 | 336 | 90.60776 | 171 | 90.60043 | 170 | 90.61743 | 180
90.87046 | 295 | 90.62765 | 155 | 90.62032 | 181 | 90.63732 | 189
90.89035 | 234 | 90.64754 | 161 | 90.64022 | 166 | 90.65722 | 188
90.91025 | 205 | 90.66743 | 182 | 90.66011 | 164 | 90.67711 | 197
90.93014 | 205 | 90.68732 | 175 | 90.68 | 163 | 90.697 | 214
90.95003 | 239 | 90.70722 | 175 | 90.69989 | 196 | 90.71689 | 199
90.96992 | 194 | 90.72711 | 181 | 90.71979 | 224 | 90.73679 | 237
90.98981 | 190 | 90.747 | 212 | 90.73968 | 194 | 90.75668 | 242
91.00971 | 176 | 90.76689 | 235 | 90.75957 | 222 | 90.77657 | 246
91.0296 | 243 | 90.78679 | 265 | 90.77946 | 215 | 90.79646 | 271
91.04949 | 254 | 90.80668 | 250 | 90.79935 | 200 | 90.81635 | 305
91.06938 | 297 | 90.82657 | 219 | 90.81925 | 208 | 90.83625 | 277
91.08928 | 325 | 90.84646 | 226 | 90.83914 | 210 | 90.85614 | 226
91.10917 | 319 | 90.86635 | 216 | 90.85903 | 207 | 90.87603 | 215
91.12906 | 260 | 90.88625 | 171 | 90.87892 | 186 | 90.89592 | 203
91.14895 | 243 | 90.90614 | 163 | 90.89881 | 168 | 90.91582 | 232
91.16884 | 234 | 90.92603 | 156 | 90.91871 | 159 | 90.93571 | 179
91.18874 | 222 | 90.94592 | 186 | 90.9386 | 176 | 90.9556 | 215
91.20863 | 183 | 90.96581 | 179 | 90.95849 | 177 | 90.97549 | 206
91.22852 | 177 | 90.98571 | 193 | 90.97838 | 187 | 90.99538 | 180
91.24841 | 167 | 91.0056 | 196 | 90.99828 | 167 | 91.01528 | 181
91.26831 | 167 | 91.02549 | 180 | 91.01817 | 196 | 91.03517 | 173
91.2882 | 187 | 91.04538 | 198 | 91.03806 | 193 | 91.05506 | 191
91.30809 | 181 | 91.06528 | 192 | 91.05795 | 173 | 91.07495 | 219
91.32798 | 163 | 91.08517 | 210 | 91.07784 | 212 | 91.09484 | 217
91.34787 | 112 | 91.10506 | 191 | 91.09774 | 161 | 91.11474 | 249
91.36777 | 158 | 91.12495 | 196 | 91.11763 | 190 | 91.13463 | 181
91.38766 | 177 | 91.14484 | 171 | 91.13752 | 147 | 91.15452 | 223
91.40755 | 159 | 91.16474 | 175 | 91.15741 | 199 | 91.17441 | 193
91.42744 | 168 | 91.18463 | 171 | 91.17731 | 169 | 91.19431 | 185
91.44734 | 154 | 91.20452 | 170 | 91.1972 | 174 | 91.2142 | 159
91.46723 | 162 | 91.22441 | 174 | 91.21709 | 163 | 91.23409 | 176
91.48712 | 156 | 91.24431 | 148 | 91.23698 | 198 | 91.25398 | 181
91.50701 | 150 | 91.2642 | 188 | 91.25687 | 148 | 91.27387 | 172
91.5269 | 179 | 91.28409 | 159 | 91.27677 | 156 | 91.29377 | 167
91.5468 | 178 | 91.30398 | 155 | 91.29666 | 157 | 91.31366 | 161
91.56669 | 153 | 91.32387 | 159 | 91.31655 | 156 | 91.33355 | 169
91.58658 | 183 | 91.34377 | 133 | 91.33644 | 169 | 91.35344 | 168
91.60647 | 168 | 91.36366 | 143 | 91.35634 | 158 | 91.37334 | 180
91.62637 | 160 | 91.38355 | 150 | 91.37623 | 162 | 91.39323 | 152
91.64626 | 143 | 91.40344 | 180 | 91.39612 | 147 | 91.41312 | 190
91.66615 | 164 | 91.42334 | 161 | 91.41601 | 151 | 91.43301 | 187
91.68604 | 141 | 91.44323 | 159 | 91.4359 | 149 | 91.4529 | 170
91.70593 | 163 | 91.46312 | 134 | 91.4558 | 161 | 91.4728 | 159
91.72583 | 147 | 91.48301 | 158 | 91.47569 | 173 | 91.49269 | 165
91.74572 | 171 | 91.5029 | 172 | 91.49558 | 154 | 91.51258 | 189
91.76561 | 156 | 91.5228 | 129 | 91.51547 | 174 | 91.53247 | 177
91.7855 | 163 | 91.54269 | 149 | 91.53537 | 154 | 91.55237 | 189
91.8054 | 141 | 91.56258 | 145 | 91.55526 | 147 | 91.57226 | 159
91.82529 | 170 | 91.58247 | 154 | 91.57515 | 154 | 91.59215 | 186
91.84518 | 165 | 91.60237 | 157 | 91.59504 | 142 | 91.61204 | 168
91.86507 | 142 | 91.62226 | 138 | 91.61493 | 145 | 91.63193 | 137
91.88496 | 161 | 91.64215 | 162 | 91.63483 | 173 | 91.65183 | 194
91.90486 | 171 | 91.66204 | 169 | 91.65472 | 155 | 91.67172 | 174
91.92475 | 149 | 91.68193 | 148 | 91.67461 | 146 | 91.69161 | 171
91.94464 | 141 | 91.70183 | 156 | 91.6945 | 155 | 91.7115 | 190
91.96453 | 168 | 91.72172 | 156 | 91.7144 | 175 | 91.7314 | 182
91.98442 | 149 | 91.74161 | 152 | 91.73429 | 172 | 91.75129 | 164
92.00432 | 164 | 91.7615 | 152 | 91.75418 | 155 | 91.77118 | 161
92.02421 | 142 | 91.7814 | 163 | 91.77407 | 155 | 91.79107 | 158
92.0441 | 158 | 91.80129 | 178 | 91.79396 | 157 | 91.81096 | 169
92.06399 | 159 | 91.82118 | 167 | 91.81386 | 140 | 91.83086 | 155
92.08389 | 159 | 91.84107 | 170 | 91.83375 | 171 | 91.85075 | 167
92.10378 | 165 | 91.86096 | 143 | 91.85364 | 162 | 91.87064 | 185
92.12367 | 173 | 91.88086 | 163 | 91.87353 | 183 | 91.89053 | 190
92.14356 | 160 | 91.90075 | 176 | 91.89342 | 161 | 91.91043 | 173
92.16345 | 146 | 91.92064 | 144 | 91.91332 | 156 | 91.93032 | 153
92.18335 | 151 | 91.94053 | 146 | 91.93321 | 174 | 91.95021 | 173
92.20324 | 145 | 91.96042 | 160 | 91.9531 | 172 | 91.9701 | 178
92.22313 | 156 | 91.98032 | 162 | 91.97299 | 165 | 91.98999 | 181
92.24302 | 158 | 92.00021 | 128 | 91.99289 | 177 | 92.00989 | 175
92.26292 | 161 | 92.0201 | 153 | 92.01278 | 139 | 92.02978 | 170
92.28281 | 184 | 92.03999 | 164 | 92.03267 | 162 | 92.04967 | 153
92.3027 | 169 | 92.05989 | 158 | 92.05256 | 170 | 92.06956 | 168
92.32259 | 152 | 92.07978 | 153 | 92.07245 | 167 | 92.08945 | 171
92.34248 | 168 | 92.09967 | 151 | 92.09235 | 170 | 92.10935 | 201
92.36238 | 156 | 92.11956 | 141 | 92.11224 | 150 | 92.12924 | 206
92.38227 | 160 | 92.13945 | 161 | 92.13213 | 157 | 92.14913 | 187
92.40216 | 154 | 92.15935 | 146 | 92.15202 | 170 | 92.16902 | 158
92.42205 | 156 | 92.17924 | 156 | 92.17192 | 131 | 92.18892 | 195
92.44195 | 159 | 92.19913 | 172 | 92.19181 | 144 | 92.20881 | 181
92.46184 | 160 | 92.21902 | 159 | 92.2117 | 154 | 92.2287 | 190
92.48173 | 156 | 92.23892 | 166 | 92.23159 | 156 | 92.24859 | 182
92.50162 | 159 | 92.25881 | 162 | 92.25148 | 166 | 92.26848 | 186
92.52151 | 174 | 92.2787 | 176 | 92.27138 | 159 | 92.28838 | 197
92.54141 | 167 | 92.29859 | 177 | 92.29127 | 187 | 92.30827 | 190
92.5613 | 162 | 92.31848 | 151 | 92.31116 | 172 | 92.32816 | 202
92.58119 | 122 | 92.33838 | 173 | 92.33105 | 195 | 92.34805 | 191
92.60108 | 165 | 92.35827 | 148 | 92.35095 | 134 | 92.36795 | 173
92.62098 | 170 | 92.37816 | 160 | 92.37084 | 165 | 92.38784 | 186
92.64087 | 198 | 92.39805 | 155 | 92.39073 | 175 | 92.40773 | 182
92.66076 | 167 | 92.41795 | 163 | 92.41062 | 168 | 92.42762 | 183
92.68065 | 181 | 92.43784 | 155 | 92.43051 | 139 | 92.44751 | 168
92.70054 | 173 | 92.45773 | 165 | 92.45041 | 179 | 92.46741 | 140
92.72044 | 204 | 92.47762 | 150 | 92.4703 | 168 | 92.4873 | 169
92.74033 | 215 | 92.49751 | 160 | 92.49019 | 153 | 92.50719 | 176
92.76022 | 189 | 92.51741 | 154 | 92.51008 | 153 | 92.52708 | 182
92.78011 | 174 | 92.5373 | 173 | 92.52998 | 154 | 92.54698 | 208
92.80001 | 174 | 92.55719 | 165 | 92.54987 | 154 | 92.56687 | 180
92.8199 | 192 | 92.57708 | 171 | 92.56976 | 179 | 92.58676 | 164
92.83979 | 181 | 92.59698 | 163 | 92.58965 | 163 | 92.60665 | 182
92.85968 | 183 | 92.61687 | 163 | 92.60954 | 147 | 92.62654 | 164
92.87957 | 178 | 92.63676 | 166 | 92.62944 | 162 | 92.64644 | 169
92.89947 | 173 | 92.65665 | 187 | 92.64933 | 170 | 92.66633 | 180
92.91936 | 169 | 92.67654 | 199 | 92.66922 | 183 | 92.68622 | 180
92.93925 | 202 | 92.69644 | 222 | 92.68911 | 172 | 92.70611 | 184
92.95914 | 167 | 92.71633 | 250 | 92.70901 | 173 | 92.72601 | 164
92.97903 | 169 | 92.73622 | 283 | 92.7289 | 175 | 92.7459 | 165
92.99893 | 155 | 92.75611 | 250 | 92.74879 | 200 | 92.76579 | 171
93.01882 | 198 | 92.77601 | 248 | 92.76868 | 200 | 92.78568 | 181
93.03871 | 187 | 92.7959 | 245 | 92.78857 | 228 | 92.80557 | 168
93.0586 | 180 | 92.81579 | 215 | 92.80847 | 235 | 92.82547 | 175
93.0785 | 164 | 92.83568 | 220 | 92.82836 | 231 | 92.84536 | 153
93.09839 | 172 | 92.85557 | 187 | 92.84825 | 226 | 92.86525 | 181
93.11828 | 190 | 92.87547 | 200 | 92.86814 | 182 | 92.88514 | 181
93.13817 | 183 | 92.89536 | 161 | 92.88803 | 193 | 92.90504 | 181
93.15806 | 143 | 92.91525 | 180 | 92.90793 | 201 | 92.92493 | 157
93.17796 | 178 | 92.93514 | 175 | 92.92782 | 201 | 92.94482 | 158
93.19785 | 186 | 92.95503 | 162 | 92.94771 | 171 | 92.96471 | 148
93.21774 | 176 | 92.97493 | 175 | 92.9676 | 160 | 92.9846 | 179
93.23763 | 177 | 92.99482 | 192 | 92.9875 | 182 | 93.0045 | 208
93.25753 | 150 | 93.01471 | 205 | 93.00739 | 174 | 93.02439 | 193
93.27742 | 175 | 93.0346 | 223 | 93.02728 | 202 | 93.04428 | 184
93.29731 | 146 | 93.0545 | 238 | 93.04717 | 201 | 93.06417 | 147
93.3172 | 172 | 93.07439 | 236 | 93.06706 | 224 | 93.08406 | 170
93.33709 | 151 | 93.09428 | 220 | 93.08696 | 209 | 93.10396 | 162
93.35699 | 175 | 93.11417 | 186 | 93.10685 | 186 | 93.12385 | 187
93.37688 | 161 | 93.13406 | 189 | 93.12674 | 177 | 93.14374 | 155
93.39677 | 161 | 93.15396 | 187 | 93.14663 | 199 | 93.16363 | 157
93.41666 | 160 | 93.17385 | 163 | 93.16653 | 164 | 93.18353 | 168
93.43656 | 172 | 93.19374 | 183 | 93.18642 | 158 | 93.20342 | 186
93.45645 | 151 | 93.21363 | 162 | 93.20631 | 169 | 93.22331 | 158
93.47634 | 155 | 93.23353 | 170 | 93.2262 | 161 | 93.2432 | 159
93.49623 | 170 | 93.25342 | 176 | 93.24609 | 166 | 93.26309 | 188
93.51612 | 169 | 93.27331 | 180 | 93.26599 | 169 | 93.28299 | 172
93.53602 | 177 | 93.2932 | 169 | 93.28588 | 185 | 93.30288 | 179
93.55591 | 165 | 93.31309 | 198 | 93.30577 | 167 | 93.32277 | 163
93.5758 | 167 | 93.33299 | 161 | 93.32566 | 161 | 93.34266 | 172
93.59569 | 170 | 93.35288 | 165 | 93.34556 | 164 | 93.36256 | 191
93.61559 | 191 | 93.37277 | 158 | 93.36545 | 172 | 93.38245 | 179
93.63548 | 154 | 93.39266 | 150 | 93.38534 | 180 | 93.40234 | 172
93.65537 | 167 | 93.41256 | 169 | 93.40523 | 188 | 93.42223 | 171
93.67526 | 193 | 93.43245 | 150 | 93.42512 | 160 | 93.44212 | 162
93.69515 | 185 | 93.45234 | 149 | 93.44502 | 151 | 93.46202 | 180
93.71505 | 176 | 93.47223 | 156 | 93.46491 | 170 | 93.48191 | 153
93.73494 | 169 | 93.49212 | 176 | 93.4848 | 160 | 93.5018 | 164
93.75483 | 151 | 93.51202 | 174 | 93.50469 | 188 | 93.52169 | 184
93.77472 | 164 | 93.53191 | 183 | 93.52459 | 146 | 93.54159 | 173
93.79462 | 152 | 93.5518 | 165 | 93.54448 | 171 | 93.56148 | 170
93.81451 | 168 | 93.57169 | 156 | 93.56437 | 160 | 93.58137 | 171
93.8344 | 179 | 93.59159 | 158 | 93.58426 | 181 | 93.60126 | 182
93.85429 | 138 | 93.61148 | 155 | 93.60415 | 168 | 93.62115 | 166
93.87418 | 158 | 93.63137 | 169 | 93.62405 | 191 | 93.64105 | 163
93.89408 | 154 | 93.65126 | 176 | 93.64394 | 161 | 93.66094 | 168
93.91397 | 154 | 93.67115 | 174 | 93.66383 | 155 | 93.68083 | 175
93.93386 | 167 | 93.69105 | 148 | 93.68372 | 148 | 93.70072 | 186
93.95375 | 174 | 93.71094 | 166 | 93.70362 | 163 | 93.72062 | 167
93.97364 | 175 | 93.73083 | 153 | 93.72351 | 176 | 93.74051 | 177
93.99354 | 164 | 93.75072 | 129 | 93.7434 | 138 | 93.7604 | 152
94.01343 | 159 | 93.77062 | 166 | 93.76329 | 162 | 93.78029 | 189
94.03332 | 159 | 93.79051 | 132 | 93.78318 | 162 | 93.80018 | 170
94.05321 | 170 | 93.8104 | 153 | 93.80308 | 175 | 93.82008 | 182
94.07311 | 154 | 93.83029 | 174 | 93.82297 | 172 | 93.83997 | 165
94.093 | 172 | 93.85018 | 154 | 93.84286 | 140 | 93.85986 | 186
94.11289 | 152 | 93.87008 | 170 | 93.86275 | 150 | 93.87975 | 186
94.13278 | 167 | 93.88997 | 158 | 93.88264 | 160 | 93.89965 | 183
94.15267 | 182 | 93.90986 | 152 | 93.90254 | 192 | 93.91954 | 177
94.17257 | 184 | 93.92975 | 149 | 93.92243 | 138 | 93.93943 | 181
94.19246 | 173 | 93.94964 | 175 | 93.94232 | 176 | 93.95932 | 170
94.21235 | 197 | 93.96954 | 154 | 93.96221 | 172 | 93.97921 | 175
94.23224 | 183 | 93.98943 | 163 | 93.98211 | 160 | 93.99911 | 171
94.25214 | 175 | 94.00932 | 151 | 94.002 | 178 | 94.019 | 166
94.27203 | 182 | 94.02921 | 146 | 94.02189 | 161 | 94.03889 | 171
94.29192 | 166 | 94.04911 | 176 | 94.04178 | 164 | 94.05878 | 173
94.31181 | 149 | 94.069 | 143 | 94.06167 | 150 | 94.07867 | 159
94.3317 | 176 | 94.08889 | 175 | 94.08157 | 176 | 94.09857 | 180
94.3516 | 189 | 94.10878 | 156 | 94.10146 | 161 | 94.11846 | 210
94.37149 | 194 | 94.12867 | 157 | 94.12135 | 170 | 94.13835 | 169
94.39138 | 173 | 94.14857 | 147 | 94.14124 | 160 | 94.15824 | 171
94.41127 | 173 | 94.16846 | 169 | 94.16114 | 156 | 94.17814 | 169
94.43117 | 177 | 94.18835 | 149 | 94.18103 | 161 | 94.19803 | 172
94.45106 | 174 | 94.20824 | 151 | 94.20092 | 170 | 94.21792 | 168
94.47095 | 164 | 94.22814 | 157 | 94.22081 | 180 | 94.23781 | 173
94.49084 | 167 | 94.24803 | 147 | 94.2407 | 160 | 94.2577 | 188
94.51073 | 175 | 94.26792 | 157 | 94.2606 | 163 | 94.2776 | 182
94.53063 | 197 | 94.28781 | 183 | 94.28049 | 174 | 94.29749 | 148
94.55052 | 180 | 94.3077 | 167 | 94.30038 | 148 | 94.31738 | 177
94.57041 | 169 | 94.3276 | 159 | 94.32027 | 169 | 94.33727 | 191
94.5903 | 177 | 94.34749 | 154 | 94.34017 | 174 | 94.35717 | 173
94.6102 | 206 | 94.36738 | 177 | 94.36006 | 156 | 94.37706 | 176
94.63009 | 203 | 94.38727 | 168 | 94.37995 | 157 | 94.39695 | 187
94.64998 | 200 | 94.40717 | 183 | 94.39984 | 179 | 94.41684 | 197
94.66987 | 202 | 94.42706 | 168 | 94.41973 | 178 | 94.43673 | 205
94.68976 | 179 | 94.44695 | 156 | 94.43963 | 188 | 94.45663 | 196
94.70966 | 164 | 94.46684 | 173 | 94.45952 | 174 | 94.47652 | 180
94.72955 | 181 | 94.48673 | 167 | 94.47941 | 175 | 94.49641 | 210
94.74944 | 193 | 94.50663 | 168 | 94.4993 | 188 | 94.5163 | 195
94.76933 | 180 | 94.52652 | 183 | 94.5192 | 188 | 94.5362 | 214
94.78923 | 172 | 94.54641 | 196 | 94.53909 | 220 | 94.55609 | 180
94.80912 | 191 | 94.5663 | 200 | 94.55898 | 239 | 94.57598 | 233
94.82901 | 175 | 94.5862 | 222 | 94.57887 | 228 | 94.59587 | 259
94.8489 | 168 | 94.60609 | 207 | 94.59876 | 243 | 94.61576 | 244
94.86879 | 187 | 94.62598 | 235 | 94.61866 | 232 | 94.63566 | 269
94.88869 | 202 | 94.64587 | 240 | 94.63855 | 242 | 94.65555 | 266
94.90858 | 166 | 94.66576 | 193 | 94.65844 | 246 | 94.67544 | 251
94.92847 | 194 | 94.68566 | 206 | 94.67833 | 203 | 94.69533 | 212
94.94836 | 200 | 94.70555 | 201 | 94.69823 | 183 | 94.71523 | 215
94.96825 | 190 | 94.72544 | 172 | 94.71812 | 183 | 94.73512 | 214
94.98815 | 209 | 94.74533 | 168 | 94.73801 | 177 | 94.75501 | 186
95.00804 | 184 | 94.76523 | 169 | 94.7579 | 176 | 94.7749 | 193
95.02793 | 199 | 94.78512 | 193 | 94.77779 | 165 | 94.79479 | 163
95.04782 | 228 | 94.80501 | 172 | 94.79769 | 178 | 94.81469 | 189
95.06772 | 263 | 94.8249 | 185 | 94.81758 | 173 | 94.83458 | 162
95.08761 | 276 | 94.84479 | 174 | 94.83747 | 172 | 94.85447 | 221
95.1075 | 259 | 94.86469 | 190 | 94.85736 | 178 | 94.87436 | 197
95.12739 | 292 | 94.88458 | 192 | 94.87725 | 196 | 94.89426 | 203
95.14728 | 246 | 94.90447 | 204 | 94.89715 | 192 | 94.91415 | 234
95.16718 | 211 | 94.92436 | 191 | 94.91704 | 194 | 94.93404 | 227
95.18707 | 225 | 94.94425 | 185 | 94.93693 | 211 | 94.95393 | 258
95.20696 | 199 | 94.96415 | 172 | 94.95682 | 217 | 94.97382 | 296
95.22685 | 186 | 94.98404 | 180 | 94.97672 | 212 | 94.99372 | 283
95.24675 | 174 | 95.00393 | 188 | 94.99661 | 182 | 95.01361 | 247
95.26664 | 183 | 95.02382 | 181 | 95.0165 | 194 | 95.0335 | 233
95.28653 | 174 | 95.04372 | 161 | 95.03639 | 198 | 95.05339 | 253
95.30642 | 176 | 95.06361 | 182 | 95.05628 | 176 | 95.07328 | 241
95.32631 | 201 | 95.0835 | 221 | 95.07618 | 215 | 95.09318 | 254
95.34621 | 202 | 95.10339 | 158 | 95.09607 | 195 | 95.11307 | 255
95.3661 | 199 | 95.12328 | 218 | 95.11596 | 195 | 95.13296 | 229
95.38599 | 184 | 95.14318 | 185 | 95.13585 | 177 | 95.15285 | 211
95.40588 | 215 | 95.16307 | 191 | 95.15575 | 193 | 95.17275 | 211
95.42578 | 192 | 95.18296 | 192 | 95.17564 | 181 | 95.19264 | 182
95.44567 | 205 | 95.20285 | 184 | 95.19553 | 175 | 95.21253 | 182
95.46556 | 221 | 95.22275 | 147 | 95.21542 | 179 | 95.23242 | 196
95.48545 | 215 | 95.24264 | 166 | 95.23531 | 167 | 95.25231 | 181
95.50534 | 157 | 95.26253 | 170 | 95.25521 | 183 | 95.27221 | 194
95.52524 | 163 | 95.28242 | 149 | 95.2751 | 151 | 95.2921 | 229
95.54513 | 163 | 95.30231 | 158 | 95.29499 | 134 | 95.31199 | 206
95.56502 | 171 | 95.32221 | 158 | 95.31488 | 163 | 95.33188 | 183
95.58491 | 178 | 95.3421 | 160 | 95.33478 | 182 | 95.35178 | 215
95.60481 | 194 | 95.36199 | 161 | 95.35467 | 163 | 95.37167 | 205
95.6247 | 161 | 95.38188 | 169 | 95.37456 | 194 | 95.39156 | 199
95.64459 | 164 | 95.40178 | 134 | 95.39445 | 174 | 95.41145 | 210
95.66448 | 146 | 95.42167 | 189 | 95.41434 | 202 | 95.43134 | 185
95.68437 | 151 | 95.44156 | 176 | 95.43424 | 146 | 95.45124 | 190
95.70427 | 178 | 95.46145 | 181 | 95.45413 | 162 | 95.47113 | 194
95.72416 | 149 | 95.48134 | 179 | 95.47402 | 187 | 95.49102 | 171
95.74405 | 151 | 95.50124 | 164 | 95.49391 | 160 | 95.51091 | 169
95.76394 | 163 | 95.52113 | 174 | 95.51381 | 188 | 95.53081 | 193
95.78384 | 170 | 95.54102 | 145 | 95.5337 | 155 | 95.5507 | 173
95.80373 | 168 | 95.56091 | 167 | 95.55359 | 168 | 95.57059 | 224
95.82362 | 162 | 95.58081 | 153 | 95.57348 | 166 | 95.59048 | 181
95.84351 | 153 | 95.6007 | 189 | 95.59337 | 143 | 95.61037 | 182
95.8634 | 170 | 95.62059 | 168 | 95.61327 | 145 | 95.63027 | 190
95.8833 | 181 | 95.64048 | 149 | 95.63316 | 165 | 95.65016 | 153
95.90319 | 153 | 95.66037 | 148 | 95.65305 | 150 | 95.67005 | 182
95.92308 | 212 | 95.68027 | 143 | 95.67294 | 175 | 95.68994 | 174
95.94297 | 162 | 95.70016 | 157 | 95.69284 | 156 | 95.70984 | 162
95.96286 | 188 | 95.72005 | 165 | 95.71273 | 159 | 95.72973 | 160
95.98276 | 186 | 95.73994 | 187 | 95.73262 | 148 | 95.74962 | 176
96.00265 | 186 | 95.75984 | 181 | 95.75251 | 154 | 95.76951 | 199
96.02254 | 167 | 95.77973 | 160 | 95.7724 | 162 | 95.7894 | 184
96.04243 | 145 | 95.79962 | 153 | 95.7923 | 167 | 95.8093 | 191
96.06233 | 181 | 95.81951 | 154 | 95.81219 | 163 | 95.82919 | 173
96.08222 | 168 | 95.8394 | 153 | 95.83208 | 156 | 95.84908 | 203
96.10211 | 171 | 95.8593 | 150 | 95.85197 | 160 | 95.86897 | 201
96.122 | 203 | 95.87919 | 162 | 95.87186 | 155 | 95.88887 | 178
96.14189 | 176 | 95.89908 | 147 | 95.89176 | 171 | 95.90876 | 174
96.16179 | 223 | 95.91897 | 152 | 95.91165 | 154 | 95.92865 | 185
96.18168 | 254 | 95.93886 | 161 | 95.93154 | 176 | 95.94854 | 185
96.20157 | 288 | 95.95876 | 175 | 95.95143 | 171 | 95.96843 | 170
96.22146 | 277 | 95.97865 | 158 | 95.97133 | 162 | 95.98833 | 194
96.24136 | 293 | 95.99854 | 186 | 95.99122 | 174 | 96.00822 | 177
96.26125 | 270 | 96.01843 | 184 | 96.01111 | 167 | 96.02811 | 189
96.28114 | 259 | 96.03833 | 155 | 96.031 | 185 | 96.048 | 194
96.30103 | 212 | 96.05822 | 159 | 96.05089 | 169 | 96.06789 | 170
96.32092 | 179 | 96.07811 | 167 | 96.07079 | 165 | 96.08779 | 192
96.34082 | 181 | 96.098 | 153 | 96.09068 | 175 | 96.10768 | 190
96.36071 | 167 | 96.11789 | 165 | 96.11057 | 178 | 96.12757 | 196
96.3806 | 189 | 96.13779 | 196 | 96.13046 | 180 | 96.14746 | 221
96.40049 | 157 | 96.15768 | 167 | 96.15036 | 183 | 96.16736 | 222
96.42039 | 188 | 96.17757 | 188 | 96.17025 | 186 | 96.18725 | 195
96.44028 | 195 | 96.19746 | 206 | 96.19014 | 188 | 96.20714 | 210
96.46017 | 192 | 96.21736 | 188 | 96.21003 | 189 | 96.22703 | 218
96.48006 | 175 | 96.23725 | 220 | 96.22992 | 192 | 96.24692 | 197
96.49995 | 181 | 96.25714 | 191 | 96.24982 | 190 | 96.26682 | 199
96.51985 | 229 | 96.27703 | 197 | 96.26971 | 182 | 96.28671 | 182
96.53974 | 221 | 96.29692 | 186 | 96.2896 | 156 | 96.3066 | 190
96.55963 | 227 | 96.31682 | 176 | 96.30949 | 187 | 96.32649 | 203
96.57952 | 221 | 96.33671 | 172 | 96.32939 | 156 | 96.34639 | 196
96.59942 | 187 | 96.3566 | 175 | 96.34928 | 161 | 96.36628 | 143
96.61931 | 209 | 96.37649 | 182 | 96.36917 | 154 | 96.38617 | 171
96.6392 | 211 | 96.39639 | 158 | 96.38906 | 184 | 96.40606 | 174
96.65909 | 197 | 96.41628 | 170 | 96.40895 | 189 | 96.42595 | 170
96.67898 | 202 | 96.43617 | 164 | 96.42885 | 155 | 96.44585 | 177
96.69888 | 200 | 96.45606 | 180 | 96.44874 | 177 | 96.46574 | 175
96.71877 | 254 | 96.47595 | 175 | 96.46863 | 167 | 96.48563 | 204
96.73866 | 229 | 96.49585 | 167 | 96.48852 | 174 | 96.50552 | 190
96.75855 | 232 | 96.51574 | 179 | 96.50842 | 160 | 96.52542 | 174
96.77845 | 190 | 96.53563 | 181 | 96.52831 | 193 | 96.54531 | 174
96.79834 | 190 | 96.55552 | 168 | 96.5482 | 169 | 96.5652 | 183
96.81823 | 205 | 96.57542 | 172 | 96.56809 | 188 | 96.58509 | 212
96.83812 | 184 | 96.59531 | 165 | 96.58798 | 193 | 96.60498 | 179
96.85801 | 191 | 96.6152 | 151 | 96.60788 | 184 | 96.62488 | 170
96.87791 | 175 | 96.63509 | 156 | 96.62777 | 166 | 96.64477 | 179
96.8978 | 176 | 96.65498 | 176 | 96.64766 | 162 | 96.66466 | 161
96.91769 | 171 | 96.67488 | 162 | 96.66755 | 182 | 96.68455 | 189
96.93758 | 187 | 96.69477 | 169 | 96.68745 | 162 | 96.70445 | 157
96.95747 | 157 | 96.71466 | 148 | 96.70734 | 177 | 96.72434 | 161
96.97737 | 167 | 96.73455 | 162 | 96.72723 | 157 | 96.74423 | 193
96.99726 | 203 | 96.75445 | 156 | 96.74712 | 145 | 96.76412 | 185
97.01715 | 179 | 96.77434 | 144 | 96.76701 | 149 | 96.78401 | 164
97.03704 | 206 | 96.79423 | 159 | 96.78691 | 147 | 96.80391 | 156
97.05694 | 225 | 96.81412 | 182 | 96.8068 | 173 | 96.8238 | 166
97.07683 | 220 | 96.83401 | 177 | 96.82669 | 185 | 96.84369 | 175
97.09672 | 187 | 96.85391 | 181 | 96.84658 | 165 | 96.86358 | 190
97.11661 | 173 | 96.8738 | 163 | 96.86647 | 180 | 96.88348 | 193
97.1365 | 174 | 96.89369 | 165 | 96.88637 | 157 | 96.90337 | 170
97.1564 | 161 | 96.91358 | 148 | 96.90626 | 151 | 96.92326 | 164
97.17629 | 171 | 96.93347 | 155 | 96.92615 | 190 | 96.94315 | 162
97.19618 | 169 | 96.95337 | 157 | 96.94604 | 167 | 96.96304 | 183
97.21607 | 145 | 96.97326 | 142 | 96.96594 | 162 | 96.98294 | 166
97.23597 | 170 | 96.99315 | 159 | 96.98583 | 197 | 97.00283 | 190
97.25586 | 170 | 97.01304 | 166 | 97.00572 | 174 | 97.02272 | 177
97.27575 | 187 | 97.03294 | 182 | 97.02561 | 163 | 97.04261 | 173
97.29564 | 175 | 97.05283 | 169 | 97.0455 | 173 | 97.0625 | 172
97.31553 | 142 | 97.07272 | 167 | 97.0654 | 187 | 97.0824 | 163
97.33543 | 148 | 97.09261 | 157 | 97.08529 | 178 | 97.10229 | 150
97.35532 | 169 | 97.1125 | 164 | 97.10518 | 170 | 97.12218 | 182
97.37521 | 180 | 97.1324 | 166 | 97.12507 | 159 | 97.14207 | 177
97.3951 | 161 | 97.15229 | 139 | 97.14497 | 161 | 97.16197 | 169
97.415 | 142 | 97.17218 | 162 | 97.16486 | 170 | 97.18186 | 163
97.43489 | 147 | 97.19207 | 163 | 97.18475 | 192 | 97.20175 | 160
97.45478 | 163 | 97.21197 | 172 | 97.20464 | 151 | 97.22164 | 167
97.47467 | 153 | 97.23186 | 157 | 97.22453 | 171 | 97.24153 | 180
97.49456 | 156 | 97.25175 | 152 | 97.24443 | 170 | 97.26143 | 195
97.51446 | 158 | 97.27164 | 142 | 97.26432 | 164 | 97.28132 | 182
97.53435 | 152 | 97.29153 | 155 | 97.28421 | 155 | 97.30121 | 174
97.55424 | 165 | 97.31143 | 154 | 97.3041 | 156 | 97.3211 | 176
97.57413 | 166 | 97.33132 | 162 | 97.324 | 171 | 97.341 | 152
97.59403 | 159 | 97.35121 | 152 | 97.34389 | 188 | 97.36089 | 168
97.61392 | 182 | 97.3711 | 182 | 97.36378 | 148 | 97.38078 | 173
97.63381 | 165 | 97.391 | 128 | 97.38367 | 154 | 97.40067 | 163
97.6537 | 197 | 97.41089 | 145 | 97.40356 | 150 | 97.42056 | 166
97.67359 | 188 | 97.43078 | 157 | 97.42346 | 168 | 97.44046 | 174
97.69349 | 174 | 97.45067 | 154 | 97.44335 | 183 | 97.46035 | 161
97.71338 | 185 | 97.47056 | 158 | 97.46324 | 165 | 97.48024 | 177
97.73327 | 211 | 97.49046 | 153 | 97.48313 | 177 | 97.50013 | 158
97.75316 | 157 | 97.51035 | 158 | 97.50303 | 172 | 97.52003 | 169
97.77306 | 179 | 97.53024 | 144 | 97.52292 | 176 | 97.53992 | 174
97.79295 | 151 | 97.55013 | 154 | 97.54281 | 178 | 97.55981 | 181
97.81284 | 171 | 97.57003 | 166 | 97.5627 | 175 | 97.5797 | 176
97.83273 | 145 | 97.58992 | 168 | 97.58259 | 190 | 97.59959 | 165
97.85262 | 164 | 97.60981 | 149 | 97.60249 | 166 | 97.61949 | 172
97.87252 | 164 | 97.6297 | 146 | 97.62238 | 136 | 97.63938 | 158
97.89241 | 177 | 97.64959 | 168 | 97.64227 | 181 | 97.65927 | 166
97.9123 | 156 | 97.66949 | 165 | 97.66216 | 173 | 97.67916 | 175
97.93219 | 158 | 97.68938 | 181 | 97.68206 | 166 | 97.69906 | 157
97.95208 | 164 | 97.70927 | 181 | 97.70195 | 131 | 97.71895 | 160
97.97198 | 172 | 97.72916 | 164 | 97.72184 | 169 | 97.73884 | 166
97.99187 | 133 | 97.74906 | 155 | 97.74173 | 182 | 97.75873 | 168
98.01176 | 165 | 97.76895 | 154 | 97.76162 | 166 | 97.77862 | 169
98.03165 | 168 | 97.78884 | 167 | 97.78152 | 163 | 97.79852 | 159
98.05155 | 158 | 97.80873 | 161 | 97.80141 | 168 | 97.81841 | 164
98.07144 | 162 | 97.82862 | 180 | 97.8213 | 171 | 97.8383 | 164
98.09133 | 192 | 97.84852 | 150 | 97.84119 | 174 | 97.85819 | 185
98.11122 | 176 | 97.86841 | 155 | 97.86108 | 167 | 97.87809 | 174
98.13111 | 174 | 97.8883 | 152 | 97.88098 | 152 | 97.89798 | 158
98.15101 | 164 | 97.90819 | 143 | 97.90087 | 193 | 97.91787 | 182
98.1709 | 152 | 97.92808 | 124 | 97.92076 | 176 | 97.93776 | 192
98.19079 | 158 | 97.94798 | 151 | 97.94065 | 180 | 97.95765 | 186
98.21068 | 157 | 97.96787 | 146 | 97.96055 | 188 | 97.97755 | 161
98.23058 | 152 | 97.98776 | 163 | 97.98044 | 151 | 97.99744 | 162
98.25047 | 176 | 98.00765 | 166 | 98.00033 | 156 | 98.01733 | 177
98.27036 | 157 | 98.02755 | 181 | 98.02022 | 155 | 98.03722 | 161
98.29025 | 172 | 98.04744 | 161 | 98.04011 | 140 | 98.05711 | 198
98.31014 | 182 | 98.06733 | 153 | 98.06001 | 153 | 98.07701 | 179
98.33004 | 138 | 98.08722 | 182 | 98.0799 | 192 | 98.0969 | 153
98.34993 | 180 | 98.10711 | 166 | 98.09979 | 173 | 98.11679 | 172
98.36982 | 165 | 98.12701 | 171 | 98.11968 | 166 | 98.13668 | 160
98.38971 | 167 | 98.1469 | 148 | 98.13958 | 157 | 98.15658 | 166
98.40961 | 186 | 98.16679 | 152 | 98.15947 | 168 | 98.17647 | 157
98.4295 | 168 | 98.18668 | 146 | 98.17936 | 173 | 98.19636 | 182
98.44939 | 153 | 98.20658 | 159 | 98.19925 | 176 | 98.21625 | 158
98.46928 | 169 | 98.22647 | 135 | 98.21914 | 162 | 98.23614 | 205
98.48917 | 171 | 98.24636 | 159 | 98.23904 | 155 | 98.25604 | 171
98.50907 | 168 | 98.26625 | 168 | 98.25893 | 152 | 98.27593 | 177
98.52896 | 177 | 98.28614 | 173 | 98.27882 | 178 | 98.29582 | 182
98.54885 | 169 | 98.30604 | 185 | 98.29871 | 165 | 98.31571 | 178
98.56874 | 186 | 98.32593 | 177 | 98.31861 | 167 | 98.33561 | 163
98.58864 | 163 | 98.34582 | 150 | 98.3385 | 172 | 98.3555 | 198
98.60853 | 192 | 98.36571 | 183 | 98.35839 | 168 | 98.37539 | 172
98.62842 | 200 | 98.38561 | 168 | 98.37828 | 177 | 98.39528 | 184
98.64831 | 201 | 98.4055 | 195 | 98.39817 | 171 | 98.41517 | 194
98.6682 | 216 | 98.42539 | 181 | 98.41807 | 195 | 98.43507 | 159
98.6881 | 238 | 98.44528 | 155 | 98.43796 | 171 | 98.45496 | 186
98.70799 | 272 | 98.46517 | 172 | 98.45785 | 207 | 98.47485 | 166
98.72788 | 307 | 98.48507 | 163 | 98.47774 | 192 | 98.49474 | 170
98.74777 | 312 | 98.50496 | 156 | 98.49764 | 196 | 98.51464 | 158
98.76767 | 248 | 98.52485 | 150 | 98.51753 | 225 | 98.53453 | 182
98.78756 | 216 | 98.54474 | 193 | 98.53742 | 193 | 98.55442 | 175
98.80745 | 206 | 98.56464 | 149 | 98.55731 | 181 | 98.57431 | 171
98.82734 | 180 | 98.58453 | 202 | 98.5772 | 174 | 98.5942 | 168
98.84723 | 165 | 98.60442 | 170 | 98.5971 | 192 | 98.6141 | 185
98.86713 | 209 | 98.62431 | 159 | 98.61699 | 187 | 98.63399 | 199
98.88702 | 209 | 98.6442 | 195 | 98.63688 | 195 | 98.65388 | 192
98.90691 | 182 | 98.6641 | 222 | 98.65677 | 209 | 98.67377 | 192
98.9268 | 171 | 98.68399 | 234 | 98.67667 | 220 | 98.69367 | 207
98.94669 | 164 | 98.70388 | 250 | 98.69656 | 242 | 98.71356 | 222
98.96659 | 166 | 98.72377 | 262 | 98.71645 | 260 | 98.73345 | 215
98.98648 | 180 | 98.74367 | 258 | 98.73634 | 262 | 98.75334 | 203
99.00637 | 184 | 98.76356 | 234 | 98.75623 | 276 | 98.77323 | 200
99.02626 | 215 | 98.78345 | 218 | 98.77613 | 237 | 98.79313 | 194
99.04616 | 262 | 98.80334 | 189 | 98.79602 | 229 | 98.81302 | 192
99.06605 | 221 | 98.82323 | 178 | 98.81591 | 188 | 98.83291 | 177
99.08594 | 203 | 98.84313 | 149 | 98.8358 | 198 | 98.8528 | 174
99.10583 | 193 | 98.86302 | 161 | 98.85569 | 222 | 98.8727 | 197
99.12572 | 226 | 98.88291 | 164 | 98.87559 | 171 | 98.89259 | 163
99.14562 | 163 | 98.9028 | 176 | 98.89548 | 184 | 98.91248 | 174
99.16551 | 202 | 98.92269 | 161 | 98.91537 | 182 | 98.93237 | 208
99.1854 | 186 | 98.94259 | 181 | 98.93526 | 186 | 98.95226 | 197
99.20529 | 159 | 98.96248 | 174 | 98.95516 | 158 | 98.97216 | 182
99.22519 | 179 | 98.98237 | 184 | 98.97505 | 186 | 98.99205 | 181
99.24508 | 166 | 99.00226 | 170 | 98.99494 | 183 | 99.01194 | 178
99.26497 | 175 | 99.02216 | 188 | 99.01483 | 205 | 99.03183 | 187
99.28486 | 161 | 99.04205 | 209 | 99.03472 | 209 | 99.05172 | 176
99.30475 | 175 | 99.06194 | 200 | 99.05462 | 212 | 99.07162 | 205
99.32465 | 159 | 99.08183 | 217 | 99.07451 | 225 | 99.09151 | 199
99.34454 | 165 | 99.10172 | 166 | 99.0944 | 201 | 99.1114 | 184
99.36443 | 172 | 99.12162 | 193 | 99.11429 | 201 | 99.13129 | 185
99.38432 | 164 | 99.14151 | 171 | 99.13419 | 190 | 99.15119 | 165
99.40422 | 149 | 99.1614 | 161 | 99.15408 | 195 | 99.17108 | 179
99.42411 | 171 | 99.18129 | 151 | 99.17397 | 176 | 99.19097 | 172
99.444 | 176 | 99.20119 | 170 | 99.19386 | 168 | 99.21086 | 186
99.46389 | 136 | 99.22108 | 144 | 99.21375 | 161 | 99.23075 | 157
99.48378 | 144 | 99.24097 | 162 | 99.23365 | 169 | 99.25065 | 172
99.50368 | 156 | 99.26086 | 153 | 99.25354 | 165 | 99.27054 | 189
99.52357 | 201 | 99.28075 | 153 | 99.27343 | 178 | 99.29043 | 173
99.54346 | 174 | 99.30065 | 146 | 99.29332 | 152 | 99.31032 | 193
99.56335 | 159 | 99.32054 | 135 | 99.31322 | 153 | 99.33022 | 173
99.58325 | 167 | 99.34043 | 175 | 99.33311 | 181 | 99.35011 | 173
99.60314 | 152 | 99.36032 | 180 | 99.353 | 160 | 99.37 | 164
99.62303 | 170 | 99.38022 | 152 | 99.37289 | 163 | 99.38989 | 155
99.64292 | 160 | 99.40011 | 164 | 99.39278 | 170 | 99.40978 | 131
99.66281 | 189 | 99.42 | 155 | 99.41268 | 186 | 99.42968 | 167
99.68271 | 165 | 99.43989 | 187 | 99.43257 | 138 | 99.44957 | 177
99.7026 | 154 | 99.45978 | 163 | 99.45246 | 145 | 99.46946 | 195
99.72249 | 164 | 99.47968 | 168 | 99.47235 | 148 | 99.48935 | 173
99.74238 | 154 | 99.49957 | 170 | 99.49225 | 162 | 99.50925 | 155
99.76228 | 167 | 99.51946 | 139 | 99.51214 | 147 | 99.52914 | 170
99.78217 | 166 | 99.53935 | 145 | 99.53203 | 170 | 99.54903 | 169
99.80206 | 154 | 99.55925 | 176 | 99.55192 | 147 | 99.56892 | 161
99.82195 | 155 | 99.57914 | 167 | 99.57181 | 187 | 99.58881 | 185
99.84184 | 167 | 99.59903 | 188 | 99.59171 | 165 | 99.60871 | 188
99.86174 | 169 | 99.61892 | 161 | 99.6116 | 157 | 99.6286 | 172
99.88163 | 179 | 99.63881 | 190 | 99.63149 | 160 | 99.64849 | 156
99.90152 | 161 | 99.65871 | 148 | 99.65138 | 165 | 99.66838 | 183
99.92141 | 188 | 99.6786 | 166 | 99.67128 | 154 | 99.68828 | 157
99.9413 | 158 | 99.69849 | 170 | 99.69117 | 149 | 99.70817 | 184
99.9612 | 155 | 99.71838 | 152 | 99.71106 | 138 | 99.72806 | 183
99.98109 | 137 | 99.73828 | 153 | 99.73095 | 168 | 99.74795 | 163
|  | 99.75817 | 153 | 99.75084 | 151 | 99.76784 | 185
|  | 99.77806 | 153 | 99.77074 | 149 | 99.78774 | 186
|  | 99.79795 | 151 | 99.79063 | 175 | 99.80763 | 169
|  | 99.81784 | 159 | 99.81052 | 151 | 99.82752 | 189
|  | 99.83774 | 163 | 99.83041 | 180 | 99.84741 | 156
|  | 99.85763 | 147 | 99.8503 | 150 | 99.86731 | 191
|  | 99.87752 | 173 | 99.8702 | 164 | 99.8872 | 139
|  | 99.89741 | 165 | 99.89009 | 147 | 99.90709 | 183
|  | 99.9173 | 151
|  | 99.9372 | 173

## Fig 7
Figure 7 - Changes in block specimen mass at different stages in the ageing process.
The mass change behaviour of the block specimens was measured after curing, and after 7 days ageing time. Average values and standard deviations were calculated for ≥4 measurements for each series.
Average values:
| Pre-curing mass (kg) | Post-curing mass (kg) | 7 days ageing mass (kg)
Cont-24h | 3.64 | 3.5776 | 3.3605
Act-24h | 3.64 | 3.5122 | 3.51125
Cont-120h | 3.64 | 3.2208 | 3.2462
Act-120h | 3.64 | 3.2626 | 3.2858
Standard deviations:
| Pre-curing mass (kg) | Post-curing mass (kg) | 7 days ageing mass (kg)
Cont-24h | 0 | 0.0317465 | 0.01662077
Act-24h | 0 | 0.05739477 | 0.03067878
Cont-120h | 0 | 0.007678542 | 0.004791659
Act-120h | 0 | 0.01842477 | 0.01238386

## Fig 10
Figure 10 - Air dry UCS results for control and activated block specimens at 24 and 120h curing times.
Unconfined compressive strength (UCS) testing was done at 7 ±1 days ageing time, using a TUN600 Universal Testing Machine. At least four block specimens were tested for each series. The frogs on both sides of each block specimen were filled in with a mix of Plaster of Paris and <1.18 mm sieved sand to create a level surface.
| Block #1 UCS (MPa) | Block #2 UCS (MPa) | Block #3 UCS (MPa) | Block #4 UCS (MPa) | Block #5 UCS (MPa) | Average UCS failure strength (MPa) | Standard error of UCS failure strength (MPa)
cont-24h | 0.901812 | 0.9945977 | 0.6885676 | 0.9164623 | n/a | 0.8753599 | 0.06550962
act-24h | 0.9791257 | 1.241078 | 1.066975 | 0.6932146 | n/a | 0.9950984 | 0.1144047
cont-120h | 0.6535232 | 0.6454749 | 0.6277686 | 0.6503039 | 0.5649918 | 0.6284125 | 0.01646741
act-120h | 11.76587 | 10.73586 | 9.317619 | 10.92602 | n/a | 10.68634 | 0.508157

## Fig 11
Figure 11 - The variation of particle density with Na:Al ratio on an alkali-activated kaolinite system.
Particle density was measured by He gas displacement using a Micromeritics Accupyc 1330. Before measurement, powder samples were heated at 150°C under vacuum for 1 hour.
Na:Al molar ratio of system | Density (gcm-3)
0 | 2.620597
0.25 | 2.492346
0.5 | 2.415121
0.75 | 2.339508
1 | 2.319068
1.25 | 2.316971
1.5 | 2.311595