## Cover
Dataset for "Influence of clay minerals and associated minerals in alkali activation of soils"
The data contained in this workbook has been used to create the following figures in the journal article "Influence of clay minerals and associated minerals in alkali activation of soils". The respective data for each figure is given a separate worksheet.
2
Figure 1 | The particle size distribution of the three natural soils.
Figure 2 | Variation in plastic limit with sodium hydroxide solution concentration for the three natural soils.
Figure 4 | Indexed XRD patterns of the natural and synthetic soils.
Figure 5 | XRD patterns of the precursors and activated samples of the natural and synthetic Bristol soils
Figure 6 | XRD patterns of the precursors and activated samples of the natural and synthetic Bengaluru soils
Figure 7 | XRD patterns of the precursors and activated samples of the natural and synthetic Khartoum soils
Figure 11 | FTIR spectra of precursor and activated samples of the natural and synthetic Bristol soils.
Figure 12 | FTIR spectra of precursor and activated samples of the natural and synthetic Bengaluru soils.
Figure 13 | FTIR spectra of precursor and activated samples of the natural and synthetic Khartoum soils.
Figure 14 | TG and dTG spectra of control and activated samples of the natural and synthetic Bristol soils.
Figure 15 | TG and dTG spectra of control and activated samples of the natural and synthetic Bengaluru soils.
Figure 16 | TG and dTG spectra of control and activated samples of the natural and synthetic Khartoum soils.
Figure A2 | XRD patterns of the 10 M and original activated samples of the natural and synthetic Khartoum soils.
Figure A4 | FTIR spectra of the 10 M and original activated samples of the natural and synthetic Khartoum soils.
Figure A5 | TG and dTG spectra of the 10 M and original activated samples of the natural and synthetic Khartoum soils.

## Fig 1
Figure 1 - The particle size distribution of the three natural soils.
The particle size distribution was measured by a combination of wet-sieving, to measure particle grading from 2 mm – 63 μm, and hydrometer testing, to measure particle grading < 63 μm by using the principle of Stokes’ Law to measure particle size by the time taken for particles to fall out of suspension in water.
Particle size (mm) | Bristol-nat (% passing) | Bengaluru-nat (% passing) | Khartoum-nat (% passing)
8 | 100 | 100 | 100
4 | 100 | 99.98636 | 100
2 | 99.71399 | 99.71864 | 99.54321
1 | 96.19656 | 95.63468 | 92.99465
0.425 | 80.63491 | 85.04706 | 84.60741
0.25 | 74.92139 | 74.91303 | 80.18348
0.125 | 67.14391 | 60.24828 | 74.48707
0.063 | 60.85 | 50.61217 | 67.14777
0.04660221 | 58.69903 | 49.3605 | 63.34004
0.03588818 | 57.73675 | 48.55131 | 60.11936
0.02580315 | 55.81219 | 46.93294 | 57.97224
0.0186887 | 52.92535 | 45.31456 | 55.82512
0.01362148 | 49.07624 | 44.50537 | 53.678
0.007484993 | 40.41572 | 42.07781 | 49.38376
0.003978035 | 30.79293 | 38.84105 | 42.9424
0.002089342 | 22.13242 | 35.6043 | 35.42748
0.001231151 | 18.2833 | 34.79511 | 28.98612

## Fig 2
Figure 2 - Variation in plastic limit with sodium hydroxide solution concentration for the three natural soils.
Atterberg plastic limit measurements were taken for montmorillonite and illite over a range of sodium hydroxide solution concentrations, based on BS 1377-2:1990. From these data a best fit line was plotted to extrapolate the volume of solution required to reach plastic limit consistency for a given concentration. A correction was made to exclude the mass of the sodium hydroxide from the solids mass in the plastic limit calculations.
NaOH solution concentration (molarity) | Plastic limit for Bristol natural soil (%moisture) | Plastic limit for Bengaluru natural soil (%moisture) | Plastic limit for Khartoum natural soil (%moisture)
0 | 20.12% | 19.18% | 29.59%
0 | 20.29% | 20.23% | 29.05%
5 | 20.19% | 24.15% | 27.17%
5 | 21.59% | 23.01% | 26.27%
10 | 22.88% | 29.08% | 26.51%
10 | 22.3% | 26.46% | 26.34%
15 | 21.1% | 25.61% | 23.94%
15 | 21.85% | 25.81% | 24.62%

## Fig 4
Figure 4 - Indexed XRD patterns of the natural and synthetic soils.
Powder X-ray diffraction (PXRD) analysis was done to identify phases with a Bruker D8 Advance instrument using monochromatic CuKalpha1 L3 (λ = 1.540598 Å) X-radiation and a Vantec superspeed detector. A step size of 0.016⁰(2θ) and step duration of 0.3 seconds were used. Phase identification was done using Bruker EVA software. Patterns were corrected for sample height shift by calibrating to the most intense quartz reflection (101) at 26.6 °(2θ).
Bristol-nat |  | Bristol-syn |  | Bengaluru-nat |  | Bengaluru-syn |  | Khartoum-nat |  | Khartoum-syn
2-theta | Intensity (counts) | 2-theta | Intensity (counts) | 2-theta | Intensity (counts) | 2-theta | Intensity (counts) | 2-theta | Intensity (counts) | 2-theta | Intensity (counts)
4.832 | 470 | 4.813 | 413 | 4.823 | 450 | 4.794 | 335 | 4.785 | 628 | 4.785 | 690
4.847271 | 475 | 4.828271 | 439 | 4.838271 | 436 | 4.809271 | 364 | 4.800271 | 635 | 4.800271 | 683
4.862542 | 437 | 4.843542 | 437 | 4.853542 | 457 | 4.824542 | 333 | 4.815542 | 656 | 4.815542 | 690
4.877812 | 458 | 4.858812 | 444 | 4.868812 | 461 | 4.839812 | 336 | 4.830812 | 637 | 4.830812 | 707
4.893083 | 457 | 4.874083 | 415 | 4.884083 | 492 | 4.855083 | 343 | 4.846083 | 646 | 4.846083 | 734
4.908354 | 465 | 4.889354 | 414 | 4.899354 | 409 | 4.870354 | 332 | 4.861354 | 665 | 4.861354 | 695
4.923625 | 467 | 4.904625 | 433 | 4.914625 | 410 | 4.885625 | 337 | 4.876625 | 681 | 4.876625 | 656
4.938896 | 493 | 4.919896 | 478 | 4.929896 | 433 | 4.900896 | 365 | 4.891896 | 711 | 4.891896 | 711
4.954166 | 505 | 4.935166 | 398 | 4.945166 | 432 | 4.916166 | 330 | 4.907166 | 701 | 4.907166 | 695
4.969437 | 428 | 4.950437 | 459 | 4.960437 | 423 | 4.931437 | 309 | 4.922437 | 709 | 4.922437 | 676
4.984708 | 487 | 4.965708 | 395 | 4.975708 | 453 | 4.946708 | 343 | 4.937708 | 697 | 4.937708 | 699
4.999979 | 464 | 4.980979 | 410 | 4.990979 | 459 | 4.961979 | 350 | 4.952979 | 756 | 4.952979 | 677
5.01525 | 479 | 4.99625 | 450 | 5.00625 | 476 | 4.97725 | 317 | 4.96825 | 712 | 4.96825 | 704
5.03052 | 488 | 5.01152 | 439 | 5.02152 | 435 | 4.99252 | 324 | 4.98352 | 759 | 4.98352 | 664
5.045791 | 510 | 5.026791 | 448 | 5.036791 | 449 | 5.007791 | 327 | 4.998791 | 751 | 4.998791 | 657
5.061062 | 481 | 5.042062 | 435 | 5.052062 | 456 | 5.023062 | 305 | 5.014062 | 758 | 5.014062 | 668
5.076333 | 486 | 5.057333 | 419 | 5.067333 | 436 | 5.038333 | 359 | 5.029333 | 739 | 5.029333 | 713
5.091604 | 477 | 5.072604 | 477 | 5.082604 | 478 | 5.053604 | 345 | 5.044604 | 751 | 5.044604 | 676
5.106874 | 497 | 5.087874 | 451 | 5.097874 | 469 | 5.068874 | 344 | 5.059874 | 741 | 5.059874 | 685
5.122145 | 479 | 5.103145 | 434 | 5.113145 | 493 | 5.084145 | 363 | 5.075145 | 757 | 5.075145 | 693
5.137416 | 458 | 5.118416 | 443 | 5.128416 | 448 | 5.099416 | 337 | 5.090416 | 751 | 5.090416 | 682
5.152687 | 485 | 5.133687 | 440 | 5.143687 | 476 | 5.114687 | 286 | 5.105687 | 749 | 5.105687 | 704
5.167958 | 459 | 5.148958 | 455 | 5.158958 | 470 | 5.129958 | 292 | 5.120958 | 800 | 5.120958 | 726
5.183228 | 493 | 5.164228 | 428 | 5.174228 | 437 | 5.145228 | 331 | 5.136228 | 769 | 5.136228 | 671
5.198499 | 517 | 5.179499 | 418 | 5.189499 | 452 | 5.160499 | 342 | 5.151499 | 797 | 5.151499 | 702
5.21377 | 514 | 5.19477 | 403 | 5.20477 | 453 | 5.17577 | 335 | 5.16677 | 798 | 5.16677 | 702
5.229041 | 470 | 5.210041 | 448 | 5.220041 | 442 | 5.191041 | 336 | 5.182041 | 775 | 5.182041 | 682
5.244312 | 463 | 5.225312 | 384 | 5.235312 | 483 | 5.206312 | 338 | 5.197312 | 831 | 5.197312 | 680
5.259582 | 484 | 5.240582 | 443 | 5.250582 | 471 | 5.221582 | 334 | 5.212582 | 762 | 5.212582 | 720
5.274853 | 502 | 5.255853 | 442 | 5.265853 | 496 | 5.236853 | 355 | 5.227853 | 831 | 5.227853 | 675
5.290124 | 482 | 5.271124 | 421 | 5.281124 | 431 | 5.252124 | 364 | 5.243124 | 809 | 5.243124 | 743
5.305395 | 478 | 5.286395 | 438 | 5.296395 | 457 | 5.267395 | 316 | 5.258395 | 823 | 5.258395 | 717
5.320666 | 462 | 5.301666 | 408 | 5.311666 | 450 | 5.282666 | 338 | 5.273666 | 817 | 5.273666 | 734
5.335936 | 474 | 5.316936 | 437 | 5.326936 | 468 | 5.297936 | 345 | 5.288936 | 886 | 5.288936 | 636
5.351207 | 503 | 5.332207 | 470 | 5.342207 | 478 | 5.313207 | 317 | 5.304207 | 860 | 5.304207 | 705
5.366478 | 492 | 5.347478 | 457 | 5.357478 | 459 | 5.328478 | 311 | 5.319478 | 859 | 5.319478 | 698
5.381749 | 509 | 5.362749 | 395 | 5.372749 | 436 | 5.343749 | 333 | 5.334749 | 889 | 5.334749 | 703
5.39702 | 443 | 5.37802 | 465 | 5.38802 | 499 | 5.35902 | 331 | 5.35002 | 857 | 5.35002 | 699
5.41229 | 518 | 5.39329 | 435 | 5.40329 | 467 | 5.37429 | 344 | 5.36529 | 891 | 5.36529 | 728
5.427561 | 481 | 5.408561 | 432 | 5.418561 | 455 | 5.389561 | 359 | 5.380561 | 886 | 5.380561 | 691
5.442832 | 493 | 5.423832 | 464 | 5.433832 | 456 | 5.404832 | 304 | 5.395832 | 900 | 5.395832 | 752
5.458103 | 505 | 5.439103 | 436 | 5.449103 | 466 | 5.420103 | 359 | 5.411103 | 890 | 5.411103 | 730
5.473374 | 530 | 5.454374 | 449 | 5.464374 | 435 | 5.435374 | 334 | 5.426374 | 891 | 5.426374 | 731
5.488644 | 521 | 5.469644 | 449 | 5.479644 | 478 | 5.450644 | 319 | 5.441644 | 916 | 5.441644 | 710
5.503915 | 485 | 5.484915 | 436 | 5.494915 | 451 | 5.465915 | 327 | 5.456915 | 958 | 5.456915 | 764
5.519186 | 531 | 5.500186 | 442 | 5.510186 | 476 | 5.481186 | 343 | 5.472186 | 909 | 5.472186 | 693
5.534457 | 502 | 5.515457 | 446 | 5.525457 | 493 | 5.496457 | 371 | 5.487457 | 958 | 5.487457 | 705
5.549728 | 489 | 5.530728 | 444 | 5.540728 | 460 | 5.511728 | 354 | 5.502728 | 848 | 5.502728 | 707
5.564998 | 487 | 5.545998 | 450 | 5.555998 | 493 | 5.526998 | 349 | 5.517998 | 989 | 5.517998 | 719
5.580269 | 499 | 5.561269 | 428 | 5.571269 | 460 | 5.542269 | 344 | 5.533269 | 951 | 5.533269 | 708
5.59554 | 551 | 5.57654 | 465 | 5.58654 | 443 | 5.55754 | 335 | 5.54854 | 893 | 5.54854 | 732
5.610811 | 515 | 5.591811 | 428 | 5.601811 | 502 | 5.572811 | 359 | 5.563811 | 971 | 5.563811 | 704
5.626082 | 507 | 5.607082 | 449 | 5.617082 | 467 | 5.588082 | 311 | 5.579082 | 962 | 5.579082 | 713
5.641352 | 475 | 5.622352 | 429 | 5.632352 | 496 | 5.603352 | 333 | 5.594352 | 912 | 5.594352 | 728
5.656623 | 474 | 5.637623 | 444 | 5.647623 | 509 | 5.618623 | 358 | 5.609623 | 960 | 5.609623 | 659
5.671894 | 498 | 5.652894 | 450 | 5.662894 | 476 | 5.633894 | 351 | 5.624894 | 953 | 5.624894 | 707
5.687165 | 508 | 5.668165 | 451 | 5.678165 | 504 | 5.649165 | 325 | 5.640165 | 980 | 5.640165 | 736
5.702436 | 502 | 5.683436 | 408 | 5.693436 | 534 | 5.664436 | 375 | 5.655436 | 956 | 5.655436 | 753
5.717706 | 527 | 5.698706 | 450 | 5.708706 | 477 | 5.679706 | 329 | 5.670706 | 969 | 5.670706 | 752
5.732977 | 507 | 5.713977 | 446 | 5.723977 | 423 | 5.694977 | 331 | 5.685977 | 990 | 5.685977 | 681
5.748248 | 544 | 5.729248 | 410 | 5.739248 | 478 | 5.710248 | 334 | 5.701248 | 961 | 5.701248 | 715
5.763519 | 540 | 5.744519 | 435 | 5.754519 | 504 | 5.725519 | 368 | 5.716519 | 949 | 5.716519 | 693
5.77879 | 495 | 5.75979 | 459 | 5.76979 | 461 | 5.74079 | 364 | 5.73179 | 1004 | 5.73179 | 725
5.79406 | 514 | 5.77506 | 421 | 5.78506 | 525 | 5.75606 | 355 | 5.74706 | 912 | 5.74706 | 736
5.809331 | 516 | 5.790331 | 452 | 5.800331 | 481 | 5.771331 | 304 | 5.762331 | 982 | 5.762331 | 709
5.824602 | 544 | 5.805602 | 429 | 5.815602 | 511 | 5.786602 | 346 | 5.777602 | 953 | 5.777602 | 712
5.839873 | 529 | 5.820873 | 424 | 5.830873 | 468 | 5.801873 | 358 | 5.792873 | 1001 | 5.792873 | 708
5.855144 | 544 | 5.836144 | 448 | 5.846144 | 474 | 5.817144 | 366 | 5.808144 | 1057 | 5.808144 | 690
5.870414 | 536 | 5.851414 | 460 | 5.861414 | 500 | 5.832414 | 328 | 5.823414 | 1010 | 5.823414 | 724
5.885685 | 547 | 5.866685 | 420 | 5.876685 | 491 | 5.847685 | 316 | 5.838685 | 1016 | 5.838685 | 705
5.900956 | 529 | 5.881956 | 443 | 5.891956 | 485 | 5.862956 | 338 | 5.853956 | 991 | 5.853956 | 721
5.916227 | 570 | 5.897227 | 497 | 5.907227 | 531 | 5.878227 | 380 | 5.869227 | 1014 | 5.869227 | 665
5.931498 | 523 | 5.912498 | 441 | 5.922498 | 524 | 5.893498 | 371 | 5.884498 | 1026 | 5.884498 | 701
5.946768 | 503 | 5.927768 | 436 | 5.937768 | 460 | 5.908768 | 337 | 5.899768 | 1031 | 5.899768 | 650
5.962039 | 567 | 5.943039 | 451 | 5.953039 | 487 | 5.924039 | 336 | 5.915039 | 986 | 5.915039 | 675
5.97731 | 576 | 5.95831 | 442 | 5.96831 | 506 | 5.93931 | 328 | 5.93031 | 973 | 5.93031 | 715
5.992581 | 567 | 5.973581 | 447 | 5.983581 | 479 | 5.954581 | 329 | 5.945581 | 1010 | 5.945581 | 709
6.007852 | 609 | 5.988852 | 418 | 5.998852 | 491 | 5.969852 | 348 | 5.960852 | 1031 | 5.960852 | 673
6.023122 | 539 | 6.004122 | 414 | 6.014122 | 503 | 5.985122 | 351 | 5.976122 | 1042 | 5.976122 | 644
6.038393 | 623 | 6.019393 | 452 | 6.029393 | 499 | 6.000393 | 297 | 5.991393 | 1032 | 5.991393 | 695
6.053664 | 552 | 6.034664 | 444 | 6.044664 | 489 | 6.015664 | 326 | 6.006664 | 989 | 6.006664 | 684
6.068935 | 610 | 6.049935 | 409 | 6.059935 | 497 | 6.030935 | 312 | 6.021935 | 1032 | 6.021935 | 677
6.084206 | 590 | 6.065206 | 462 | 6.075206 | 517 | 6.046206 | 362 | 6.037206 | 1046 | 6.037206 | 684
6.099476 | 607 | 6.080476 | 435 | 6.090476 | 473 | 6.061476 | 306 | 6.052476 | 957 | 6.052476 | 649
6.114747 | 555 | 6.095747 | 419 | 6.105747 | 521 | 6.076747 | 328 | 6.067747 | 956 | 6.067747 | 654
6.130018 | 599 | 6.111018 | 458 | 6.121018 | 501 | 6.092018 | 338 | 6.083018 | 1031 | 6.083018 | 699
6.145289 | 573 | 6.126289 | 453 | 6.136289 | 485 | 6.107289 | 362 | 6.098289 | 1029 | 6.098289 | 663
6.16056 | 612 | 6.14156 | 445 | 6.15156 | 546 | 6.12256 | 356 | 6.11356 | 1041 | 6.11356 | 656
6.17583 | 625 | 6.15683 | 469 | 6.16683 | 494 | 6.13783 | 372 | 6.12883 | 1044 | 6.12883 | 629
6.191101 | 612 | 6.172101 | 468 | 6.182101 | 474 | 6.153101 | 347 | 6.144101 | 1059 | 6.144101 | 668
6.206372 | 681 | 6.187372 | 438 | 6.197372 | 503 | 6.168372 | 348 | 6.159372 | 1018 | 6.159372 | 640
6.221643 | 613 | 6.202643 | 453 | 6.212643 | 506 | 6.183643 | 342 | 6.174643 | 1056 | 6.174643 | 629
6.236914 | 650 | 6.217914 | 416 | 6.227914 | 514 | 6.198914 | 321 | 6.189914 | 934 | 6.189914 | 636
6.252184 | 656 | 6.233184 | 417 | 6.243184 | 540 | 6.214184 | 358 | 6.205184 | 958 | 6.205184 | 616
6.267455 | 600 | 6.248455 | 419 | 6.258455 | 485 | 6.229455 | 354 | 6.220455 | 942 | 6.220455 | 691
6.282726 | 605 | 6.263726 | 420 | 6.273726 | 531 | 6.244726 | 368 | 6.235726 | 971 | 6.235726 | 671
6.297997 | 569 | 6.278997 | 479 | 6.288997 | 520 | 6.259997 | 322 | 6.250997 | 973 | 6.250997 | 640
6.313268 | 658 | 6.294268 | 430 | 6.304268 | 513 | 6.275268 | 322 | 6.266268 | 945 | 6.266268 | 626
6.328538 | 554 | 6.309538 | 458 | 6.319538 | 485 | 6.290538 | 336 | 6.281538 | 939 | 6.281538 | 677
6.343809 | 591 | 6.324809 | 432 | 6.334809 | 548 | 6.305809 | 327 | 6.296809 | 917 | 6.296809 | 633
6.35908 | 569 | 6.34008 | 453 | 6.35008 | 538 | 6.32108 | 333 | 6.31208 | 935 | 6.31208 | 588
6.374351 | 554 | 6.355351 | 440 | 6.365351 | 508 | 6.336351 | 324 | 6.327351 | 956 | 6.327351 | 583
6.389622 | 568 | 6.370622 | 445 | 6.380622 | 557 | 6.351622 | 334 | 6.342622 | 918 | 6.342622 | 605
6.404892 | 579 | 6.385892 | 431 | 6.395892 | 565 | 6.366892 | 315 | 6.357892 | 909 | 6.357892 | 597
6.420163 | 586 | 6.401163 | 437 | 6.411163 | 502 | 6.382163 | 336 | 6.373163 | 879 | 6.373163 | 582
6.435434 | 614 | 6.416434 | 442 | 6.426434 | 532 | 6.397434 | 336 | 6.388434 | 897 | 6.388434 | 612
6.450705 | 559 | 6.431705 | 430 | 6.441705 | 538 | 6.412705 | 330 | 6.403705 | 856 | 6.403705 | 621
6.465976 | 567 | 6.446976 | 405 | 6.456976 | 535 | 6.427976 | 335 | 6.418976 | 942 | 6.418976 | 587
6.481246 | 550 | 6.462246 | 439 | 6.472246 | 511 | 6.443246 | 317 | 6.434246 | 788 | 6.434246 | 533
6.496517 | 559 | 6.477517 | 416 | 6.487517 | 520 | 6.458517 | 316 | 6.449517 | 854 | 6.449517 | 586
6.511788 | 551 | 6.492788 | 402 | 6.502788 | 492 | 6.473788 | 321 | 6.464788 | 805 | 6.464788 | 559
6.527059 | 553 | 6.508059 | 445 | 6.518059 | 525 | 6.489059 | 312 | 6.480059 | 768 | 6.480059 | 600
6.54233 | 567 | 6.52333 | 452 | 6.53333 | 535 | 6.50433 | 327 | 6.49533 | 795 | 6.49533 | 599
6.5576 | 582 | 6.5386 | 430 | 6.5486 | 488 | 6.5196 | 325 | 6.5106 | 829 | 6.5106 | 606
6.572871 | 587 | 6.553871 | 423 | 6.563871 | 515 | 6.534871 | 336 | 6.525871 | 816 | 6.525871 | 643
6.588142 | 563 | 6.569142 | 405 | 6.579142 | 495 | 6.550142 | 347 | 6.541142 | 840 | 6.541142 | 580
6.603413 | 536 | 6.584413 | 418 | 6.594413 | 528 | 6.565413 | 335 | 6.556413 | 838 | 6.556413 | 584
6.618684 | 565 | 6.599684 | 433 | 6.609684 | 585 | 6.580684 | 314 | 6.571684 | 804 | 6.571684 | 594
6.633954 | 601 | 6.614954 | 394 | 6.624954 | 539 | 6.595954 | 322 | 6.586954 | 810 | 6.586954 | 566
6.649225 | 545 | 6.630225 | 415 | 6.640225 | 559 | 6.611225 | 348 | 6.602225 | 752 | 6.602225 | 554
6.664496 | 535 | 6.645496 | 431 | 6.655496 | 526 | 6.626496 | 303 | 6.617496 | 722 | 6.617496 | 557
6.679767 | 572 | 6.660767 | 451 | 6.670767 | 523 | 6.641767 | 342 | 6.632767 | 752 | 6.632767 | 570
6.695038 | 577 | 6.676038 | 426 | 6.686038 | 495 | 6.657038 | 338 | 6.648038 | 786 | 6.648038 | 536
6.710308 | 560 | 6.691308 | 405 | 6.701308 | 525 | 6.672308 | 343 | 6.663308 | 792 | 6.663308 | 554
6.725579 | 570 | 6.706579 | 422 | 6.716579 | 540 | 6.687579 | 325 | 6.678579 | 728 | 6.678579 | 585
6.74085 | 548 | 6.72185 | 416 | 6.73185 | 555 | 6.70285 | 313 | 6.69385 | 727 | 6.69385 | 545
6.756121 | 577 | 6.737121 | 414 | 6.747121 | 501 | 6.718121 | 336 | 6.709121 | 727 | 6.709121 | 558
6.771392 | 602 | 6.752392 | 403 | 6.762392 | 531 | 6.733392 | 314 | 6.724392 | 703 | 6.724392 | 549
6.786662 | 620 | 6.767662 | 405 | 6.777662 | 525 | 6.748662 | 344 | 6.739662 | 787 | 6.739662 | 573
6.801933 | 572 | 6.782933 | 409 | 6.792933 | 541 | 6.763933 | 308 | 6.754933 | 678 | 6.754933 | 530
6.817204 | 581 | 6.798204 | 426 | 6.808204 | 518 | 6.779204 | 327 | 6.770204 | 725 | 6.770204 | 535
6.832475 | 587 | 6.813475 | 407 | 6.823475 | 513 | 6.794475 | 304 | 6.785475 | 672 | 6.785475 | 589
6.847746 | 558 | 6.828746 | 388 | 6.838746 | 528 | 6.809746 | 325 | 6.800746 | 699 | 6.800746 | 544
6.863016 | 545 | 6.844016 | 401 | 6.854016 | 516 | 6.825016 | 295 | 6.816016 | 710 | 6.816016 | 528
6.878287 | 557 | 6.859287 | 404 | 6.869287 | 478 | 6.840287 | 303 | 6.831287 | 704 | 6.831287 | 518
6.893558 | 587 | 6.874558 | 417 | 6.884558 | 508 | 6.855558 | 294 | 6.846558 | 724 | 6.846558 | 534
6.908829 | 566 | 6.889829 | 386 | 6.899829 | 516 | 6.870829 | 323 | 6.861829 | 702 | 6.861829 | 474
6.9241 | 558 | 6.9051 | 439 | 6.9151 | 544 | 6.8861 | 304 | 6.8771 | 676 | 6.8771 | 507
6.93937 | 587 | 6.92037 | 403 | 6.93037 | 547 | 6.90137 | 306 | 6.89237 | 647 | 6.89237 | 531
6.954641 | 616 | 6.935641 | 369 | 6.945641 | 526 | 6.916641 | 329 | 6.907641 | 687 | 6.907641 | 479
6.969912 | 566 | 6.950912 | 425 | 6.960912 | 576 | 6.931912 | 304 | 6.922912 | 690 | 6.922912 | 580
6.985183 | 582 | 6.966183 | 400 | 6.976183 | 579 | 6.947183 | 317 | 6.938183 | 661 | 6.938183 | 524
7.000454 | 587 | 6.981454 | 397 | 6.991454 | 515 | 6.962454 | 293 | 6.953454 | 693 | 6.953454 | 520
7.015724 | 587 | 6.996724 | 402 | 7.006724 | 560 | 6.977724 | 321 | 6.968724 | 660 | 6.968724 | 530
7.030995 | 577 | 7.011995 | 410 | 7.021995 | 527 | 6.992995 | 319 | 6.983995 | 656 | 6.983995 | 507
7.046266 | 567 | 7.027266 | 382 | 7.037266 | 529 | 7.008266 | 325 | 6.999266 | 678 | 6.999266 | 478
7.061537 | 635 | 7.042537 | 393 | 7.052537 | 614 | 7.023537 | 274 | 7.014537 | 662 | 7.014537 | 504
7.076808 | 632 | 7.057808 | 399 | 7.067808 | 518 | 7.038808 | 327 | 7.029808 | 664 | 7.029808 | 505
7.092078 | 629 | 7.073078 | 419 | 7.083078 | 548 | 7.054078 | 318 | 7.045078 | 691 | 7.045078 | 497
7.107349 | 633 | 7.088349 | 368 | 7.098349 | 567 | 7.069349 | 327 | 7.060349 | 657 | 7.060349 | 497
7.12262 | 625 | 7.10362 | 394 | 7.11362 | 582 | 7.08462 | 307 | 7.07562 | 638 | 7.07562 | 492
7.137891 | 562 | 7.118891 | 390 | 7.128891 | 565 | 7.099891 | 327 | 7.090891 | 665 | 7.090891 | 558
7.153162 | 601 | 7.134162 | 404 | 7.144162 | 534 | 7.115162 | 342 | 7.106162 | 678 | 7.106162 | 498
7.168432 | 597 | 7.149432 | 359 | 7.159432 | 522 | 7.130432 | 317 | 7.121432 | 645 | 7.121432 | 496
7.183703 | 663 | 7.164703 | 406 | 7.174703 | 533 | 7.145703 | 293 | 7.136703 | 660 | 7.136703 | 496
7.198974 | 653 | 7.179974 | 381 | 7.189974 | 588 | 7.160974 | 285 | 7.151974 | 686 | 7.151974 | 494
7.214245 | 616 | 7.195245 | 405 | 7.205245 | 539 | 7.176245 | 312 | 7.167245 | 636 | 7.167245 | 497
7.229516 | 602 | 7.210516 | 376 | 7.220516 | 580 | 7.191516 | 315 | 7.182516 | 665 | 7.182516 | 516
7.244786 | 606 | 7.225786 | 380 | 7.235786 | 555 | 7.206786 | 286 | 7.197786 | 618 | 7.197786 | 489
7.260057 | 584 | 7.241057 | 440 | 7.251057 | 531 | 7.222057 | 281 | 7.213057 | 664 | 7.213057 | 463
7.275328 | 622 | 7.256328 | 415 | 7.266328 | 586 | 7.237328 | 304 | 7.228328 | 598 | 7.228328 | 493
7.290599 | 598 | 7.271599 | 382 | 7.281599 | 517 | 7.252599 | 312 | 7.243599 | 629 | 7.243599 | 482
7.30587 | 613 | 7.28687 | 422 | 7.29687 | 506 | 7.26787 | 305 | 7.25887 | 629 | 7.25887 | 489
7.32114 | 624 | 7.30214 | 405 | 7.31214 | 540 | 7.28314 | 276 | 7.27414 | 673 | 7.27414 | 457
7.336411 | 586 | 7.317411 | 416 | 7.327411 | 524 | 7.298411 | 310 | 7.289411 | 639 | 7.289411 | 505
7.351682 | 630 | 7.332682 | 416 | 7.342682 | 559 | 7.313682 | 316 | 7.304682 | 627 | 7.304682 | 471
7.366953 | 646 | 7.347953 | 398 | 7.357953 | 561 | 7.328953 | 303 | 7.319953 | 673 | 7.319953 | 435
7.382224 | 586 | 7.363224 | 393 | 7.373224 | 569 | 7.344224 | 311 | 7.335224 | 606 | 7.335224 | 503
7.397494 | 603 | 7.378494 | 403 | 7.388494 | 558 | 7.359494 | 300 | 7.350494 | 610 | 7.350494 | 465
7.412765 | 640 | 7.393765 | 409 | 7.403765 | 574 | 7.374765 | 297 | 7.365765 | 668 | 7.365765 | 463
7.428036 | 657 | 7.409036 | 425 | 7.419036 | 573 | 7.390036 | 302 | 7.381036 | 556 | 7.381036 | 475
7.443307 | 700 | 7.424307 | 390 | 7.434307 | 592 | 7.405307 | 290 | 7.396307 | 605 | 7.396307 | 457
7.458578 | 607 | 7.439578 | 384 | 7.449578 | 557 | 7.420578 | 294 | 7.411578 | 645 | 7.411578 | 479
7.473848 | 667 | 7.454848 | 390 | 7.464848 | 569 | 7.435848 | 276 | 7.426848 | 616 | 7.426848 | 488
7.489119 | 593 | 7.470119 | 372 | 7.480119 | 571 | 7.451119 | 317 | 7.442119 | 643 | 7.442119 | 435
7.50439 | 629 | 7.48539 | 405 | 7.49539 | 574 | 7.46639 | 292 | 7.45739 | 665 | 7.45739 | 473
7.519661 | 605 | 7.500661 | 417 | 7.510661 | 617 | 7.481661 | 319 | 7.472661 | 546 | 7.472661 | 437
7.534932 | 653 | 7.515932 | 403 | 7.525932 | 637 | 7.496932 | 316 | 7.487932 | 588 | 7.487932 | 474
7.550202 | 646 | 7.531202 | 384 | 7.541202 | 539 | 7.512202 | 307 | 7.503202 | 588 | 7.503202 | 501
7.565473 | 633 | 7.546473 | 435 | 7.556473 | 505 | 7.527473 | 320 | 7.518473 | 647 | 7.518473 | 418
7.580744 | 639 | 7.561744 | 372 | 7.571744 | 585 | 7.542744 | 290 | 7.533744 | 556 | 7.533744 | 484
7.596015 | 647 | 7.577015 | 423 | 7.587015 | 542 | 7.558015 | 322 | 7.549015 | 613 | 7.549015 | 436
7.611286 | 641 | 7.592286 | 380 | 7.602286 | 587 | 7.573286 | 268 | 7.564286 | 570 | 7.564286 | 507
7.626556 | 591 | 7.607556 | 344 | 7.617556 | 591 | 7.588556 | 284 | 7.579556 | 617 | 7.579556 | 504
7.641827 | 639 | 7.622827 | 381 | 7.632827 | 586 | 7.603827 | 277 | 7.594827 | 606 | 7.594827 | 474
7.657098 | 635 | 7.638098 | 428 | 7.648098 | 561 | 7.619098 | 299 | 7.610098 | 599 | 7.610098 | 422
7.672369 | 710 | 7.653369 | 397 | 7.663369 | 571 | 7.634369 | 317 | 7.625369 | 612 | 7.625369 | 463
7.68764 | 662 | 7.66864 | 414 | 7.67864 | 568 | 7.64964 | 284 | 7.64064 | 584 | 7.64064 | 453
7.70291 | 679 | 7.68391 | 402 | 7.69391 | 530 | 7.66491 | 313 | 7.65591 | 572 | 7.65591 | 436
7.718181 | 646 | 7.699181 | 428 | 7.709181 | 552 | 7.680181 | 295 | 7.671181 | 571 | 7.671181 | 457
7.733452 | 646 | 7.714452 | 394 | 7.724452 | 524 | 7.695452 | 275 | 7.686452 | 596 | 7.686452 | 408
7.748723 | 696 | 7.729723 | 402 | 7.739723 | 544 | 7.710723 | 299 | 7.701723 | 592 | 7.701723 | 466
7.763994 | 644 | 7.744994 | 360 | 7.754994 | 579 | 7.725994 | 288 | 7.716994 | 564 | 7.716994 | 449
7.779264 | 645 | 7.760264 | 387 | 7.770264 | 569 | 7.741264 | 332 | 7.732264 | 542 | 7.732264 | 428
7.794535 | 628 | 7.775535 | 396 | 7.785535 | 583 | 7.756535 | 304 | 7.747535 | 605 | 7.747535 | 448
7.809806 | 594 | 7.790806 | 410 | 7.800806 | 554 | 7.771806 | 280 | 7.762806 | 570 | 7.762806 | 435
7.825077 | 728 | 7.806077 | 418 | 7.816077 | 578 | 7.787077 | 312 | 7.778077 | 572 | 7.778077 | 421
7.840348 | 665 | 7.821348 | 426 | 7.831348 | 570 | 7.802348 | 287 | 7.793348 | 552 | 7.793348 | 407
7.855618 | 659 | 7.836618 | 400 | 7.846618 | 558 | 7.817618 | 311 | 7.808618 | 570 | 7.808618 | 407
7.870889 | 646 | 7.851889 | 416 | 7.861889 | 586 | 7.832889 | 299 | 7.823889 | 574 | 7.823889 | 403
7.88616 | 672 | 7.86716 | 426 | 7.87716 | 564 | 7.84816 | 299 | 7.83916 | 555 | 7.83916 | 467
7.901431 | 629 | 7.882431 | 396 | 7.892431 | 578 | 7.863431 | 311 | 7.854431 | 531 | 7.854431 | 403
7.916702 | 691 | 7.897702 | 438 | 7.907702 | 580 | 7.878702 | 270 | 7.869702 | 536 | 7.869702 | 444
7.931972 | 675 | 7.912972 | 448 | 7.922972 | 583 | 7.893972 | 285 | 7.884972 | 548 | 7.884972 | 433
7.947243 | 660 | 7.928243 | 434 | 7.938243 | 579 | 7.909243 | 303 | 7.900243 | 567 | 7.900243 | 443
7.962514 | 680 | 7.943514 | 362 | 7.953514 | 606 | 7.924514 | 303 | 7.915514 | 608 | 7.915514 | 420
7.977785 | 652 | 7.958785 | 438 | 7.968785 | 583 | 7.939785 | 296 | 7.930785 | 551 | 7.930785 | 458
7.993056 | 687 | 7.974056 | 443 | 7.984056 | 593 | 7.955056 | 293 | 7.946056 | 557 | 7.946056 | 428
8.008326 | 685 | 7.989326 | 400 | 7.999326 | 568 | 7.970326 | 278 | 7.961326 | 515 | 7.961326 | 417
8.023597 | 648 | 8.004597 | 440 | 8.014597 | 571 | 7.985597 | 274 | 7.976597 | 568 | 7.976597 | 462
8.038868 | 686 | 8.019868 | 425 | 8.029868 | 563 | 8.000868 | 275 | 7.991868 | 587 | 7.991868 | 473
8.054139 | 661 | 8.035139 | 445 | 8.045139 | 568 | 8.016139 | 303 | 8.007139 | 507 | 8.007139 | 429
8.06941 | 683 | 8.05041 | 451 | 8.06041 | 572 | 8.03141 | 300 | 8.02241 | 592 | 8.02241 | 400
8.08468 | 701 | 8.06568 | 457 | 8.07568 | 610 | 8.04668 | 296 | 8.03768 | 569 | 8.03768 | 427
8.099951 | 659 | 8.080951 | 396 | 8.090951 | 561 | 8.061951 | 331 | 8.052951 | 583 | 8.052951 | 396
8.115222 | 682 | 8.096222 | 440 | 8.106222 | 572 | 8.077222 | 302 | 8.068222 | 570 | 8.068222 | 456
8.130493 | 697 | 8.111493 | 401 | 8.121493 | 630 | 8.092493 | 297 | 8.083493 | 571 | 8.083493 | 422
8.145764 | 673 | 8.126764 | 438 | 8.136764 | 600 | 8.107764 | 305 | 8.098764 | 549 | 8.098764 | 446
8.161034 | 702 | 8.142034 | 465 | 8.152034 | 571 | 8.123034 | 290 | 8.114034 | 532 | 8.114034 | 437
8.176305 | 679 | 8.157305 | 465 | 8.167305 | 523 | 8.138305 | 312 | 8.129305 | 572 | 8.129305 | 401
8.191576 | 695 | 8.172576 | 470 | 8.182576 | 550 | 8.153576 | 300 | 8.144576 | 533 | 8.144576 | 413
8.206847 | 668 | 8.187847 | 430 | 8.197847 | 572 | 8.168847 | 356 | 8.159847 | 539 | 8.159847 | 412
8.222118 | 702 | 8.203118 | 465 | 8.213118 | 571 | 8.184118 | 305 | 8.175118 | 539 | 8.175118 | 412
8.237388 | 689 | 8.218388 | 474 | 8.228388 | 557 | 8.199388 | 319 | 8.190388 | 538 | 8.190388 | 425
8.252659 | 698 | 8.233659 | 463 | 8.243659 | 550 | 8.214659 | 338 | 8.205659 | 523 | 8.205659 | 447
8.26793 | 668 | 8.24893 | 453 | 8.25893 | 608 | 8.22993 | 307 | 8.22093 | 544 | 8.22093 | 454
8.283201 | 711 | 8.264201 | 496 | 8.274201 | 606 | 8.245201 | 295 | 8.236201 | 585 | 8.236201 | 476
8.298472 | 679 | 8.279472 | 462 | 8.289472 | 596 | 8.260472 | 302 | 8.251472 | 553 | 8.251472 | 421
8.313742 | 727 | 8.294742 | 457 | 8.304742 | 578 | 8.275742 | 298 | 8.266742 | 532 | 8.266742 | 448
8.329013 | 695 | 8.310013 | 463 | 8.320013 | 594 | 8.291013 | 310 | 8.282013 | 556 | 8.282013 | 428
8.344284 | 701 | 8.325284 | 501 | 8.335284 | 605 | 8.306284 | 311 | 8.297284 | 564 | 8.297284 | 443
8.359555 | 739 | 8.340555 | 502 | 8.350555 | 514 | 8.321555 | 327 | 8.312555 | 537 | 8.312555 | 436
8.374826 | 765 | 8.355826 | 489 | 8.365826 | 555 | 8.336826 | 322 | 8.327826 | 551 | 8.327826 | 460
8.390096 | 681 | 8.371096 | 510 | 8.381096 | 576 | 8.352096 | 313 | 8.343096 | 504 | 8.343096 | 479
8.405367 | 723 | 8.386367 | 542 | 8.396367 | 578 | 8.367367 | 353 | 8.358367 | 539 | 8.358367 | 446
8.420638 | 678 | 8.401638 | 511 | 8.411638 | 574 | 8.382638 | 352 | 8.373638 | 518 | 8.373638 | 476
8.435909 | 736 | 8.416909 | 515 | 8.426909 | 571 | 8.397909 | 329 | 8.388909 | 564 | 8.388909 | 426
8.45118 | 787 | 8.43218 | 556 | 8.44218 | 559 | 8.41318 | 340 | 8.40418 | 559 | 8.40418 | 450
8.46645 | 745 | 8.44745 | 544 | 8.45745 | 572 | 8.42845 | 366 | 8.41945 | 537 | 8.41945 | 419
8.481721 | 742 | 8.462721 | 573 | 8.472721 | 579 | 8.443721 | 346 | 8.434721 | 541 | 8.434721 | 405
8.496992 | 760 | 8.477992 | 574 | 8.487992 | 598 | 8.458992 | 316 | 8.449992 | 504 | 8.449992 | 466
8.512263 | 778 | 8.493263 | 562 | 8.503263 | 606 | 8.474263 | 341 | 8.465263 | 502 | 8.465263 | 470
8.527534 | 784 | 8.508534 | 590 | 8.518534 | 571 | 8.489534 | 399 | 8.480534 | 516 | 8.480534 | 451
8.542804 | 704 | 8.523804 | 603 | 8.533804 | 594 | 8.504804 | 384 | 8.495804 | 518 | 8.495804 | 474
8.558075 | 799 | 8.539075 | 587 | 8.549075 | 623 | 8.520075 | 326 | 8.511075 | 543 | 8.511075 | 483
8.573346 | 826 | 8.554346 | 611 | 8.564346 | 598 | 8.535346 | 410 | 8.526346 | 544 | 8.526346 | 449
8.588617 | 719 | 8.569617 | 580 | 8.579617 | 579 | 8.550617 | 371 | 8.541617 | 543 | 8.541617 | 462
8.603888 | 777 | 8.584888 | 609 | 8.594888 | 644 | 8.565888 | 384 | 8.556888 | 504 | 8.556888 | 472
8.619158 | 761 | 8.600158 | 668 | 8.610158 | 573 | 8.581158 | 403 | 8.572158 | 536 | 8.572158 | 540
8.634429 | 882 | 8.615429 | 651 | 8.625429 | 583 | 8.596429 | 421 | 8.587429 | 544 | 8.587429 | 522
8.6497 | 837 | 8.6307 | 652 | 8.6407 | 577 | 8.6117 | 402 | 8.6027 | 504 | 8.6027 | 499
8.664971 | 872 | 8.645971 | 690 | 8.655971 | 591 | 8.626971 | 457 | 8.617971 | 552 | 8.617971 | 537
8.680242 | 834 | 8.661242 | 700 | 8.671242 | 622 | 8.642242 | 426 | 8.633242 | 536 | 8.633242 | 524
8.695512 | 929 | 8.676512 | 677 | 8.686512 | 672 | 8.657512 | 448 | 8.648512 | 542 | 8.648512 | 532
8.710783 | 907 | 8.691783 | 750 | 8.701783 | 600 | 8.672783 | 489 | 8.663783 | 497 | 8.663783 | 578
8.726054 | 935 | 8.707054 | 754 | 8.717054 | 657 | 8.688054 | 488 | 8.679054 | 526 | 8.679054 | 597
8.741325 | 961 | 8.722325 | 831 | 8.732325 | 623 | 8.703325 | 507 | 8.694325 | 561 | 8.694325 | 617
8.756596 | 1044 | 8.737596 | 840 | 8.747596 | 652 | 8.718596 | 539 | 8.709596 | 546 | 8.709596 | 649
8.771866 | 991 | 8.752866 | 852 | 8.762866 | 665 | 8.733866 | 543 | 8.724866 | 523 | 8.724866 | 719
8.787137 | 931 | 8.768137 | 957 | 8.778137 | 619 | 8.749137 | 608 | 8.740137 | 546 | 8.740137 | 761
8.802408 | 1071 | 8.783408 | 939 | 8.793408 | 652 | 8.764408 | 658 | 8.755408 | 506 | 8.755408 | 766
8.817679 | 1048 | 8.798679 | 1027 | 8.808679 | 576 | 8.779679 | 676 | 8.770679 | 529 | 8.770679 | 873
8.83295 | 1023 | 8.81395 | 1092 | 8.82395 | 602 | 8.79495 | 637 | 8.78595 | 523 | 8.78595 | 932
8.84822 | 1008 | 8.82922 | 1128 | 8.83922 | 634 | 8.81022 | 784 | 8.80122 | 522 | 8.80122 | 953
8.863491 | 1078 | 8.844491 | 1181 | 8.854491 | 620 | 8.825491 | 780 | 8.816491 | 545 | 8.816491 | 997
8.878762 | 1030 | 8.859762 | 1226 | 8.869762 | 583 | 8.840762 | 745 | 8.831762 | 526 | 8.831762 | 1031
8.894033 | 1094 | 8.875033 | 1206 | 8.885033 | 588 | 8.856033 | 824 | 8.847033 | 571 | 8.847033 | 1086
8.909304 | 982 | 8.890304 | 1199 | 8.900304 | 616 | 8.871304 | 792 | 8.862304 | 539 | 8.862304 | 1159
8.924574 | 911 | 8.905574 | 1095 | 8.915574 | 614 | 8.886574 | 764 | 8.877574 | 541 | 8.877574 | 1184
8.939845 | 868 | 8.920845 | 1096 | 8.930845 | 580 | 8.901845 | 734 | 8.892845 | 550 | 8.892845 | 1144
8.955116 | 820 | 8.936116 | 926 | 8.946116 | 605 | 8.917116 | 685 | 8.908116 | 527 | 8.908116 | 1153
8.970387 | 792 | 8.951387 | 862 | 8.961387 | 586 | 8.932387 | 639 | 8.923387 | 562 | 8.923387 | 961
8.985658 | 777 | 8.966658 | 817 | 8.976658 | 606 | 8.947658 | 582 | 8.938658 | 528 | 8.938658 | 953
9.000928 | 735 | 8.981928 | 710 | 8.991928 | 608 | 8.962928 | 497 | 8.953928 | 515 | 8.953928 | 852
9.016199 | 736 | 8.997199 | 711 | 9.007199 | 580 | 8.978199 | 505 | 8.969199 | 507 | 8.969199 | 738
9.03147 | 736 | 9.01247 | 618 | 9.02247 | 576 | 8.99347 | 450 | 8.98447 | 516 | 8.98447 | 673
9.046741 | 695 | 9.027741 | 608 | 9.037741 | 605 | 9.008741 | 454 | 8.999741 | 516 | 8.999741 | 623
9.062012 | 676 | 9.043012 | 607 | 9.053012 | 591 | 9.024012 | 366 | 9.015012 | 537 | 9.015012 | 609
9.077282 | 654 | 9.058282 | 550 | 9.068282 | 556 | 9.039282 | 377 | 9.030282 | 469 | 9.030282 | 528
9.092553 | 642 | 9.073553 | 498 | 9.083553 | 596 | 9.054553 | 353 | 9.045553 | 522 | 9.045553 | 483
9.107824 | 684 | 9.088824 | 440 | 9.098824 | 575 | 9.069824 | 325 | 9.060824 | 484 | 9.060824 | 455
9.123095 | 675 | 9.104095 | 477 | 9.114095 | 556 | 9.085095 | 295 | 9.076095 | 486 | 9.076095 | 474
9.138366 | 630 | 9.119366 | 443 | 9.129366 | 618 | 9.100366 | 328 | 9.091366 | 479 | 9.091366 | 468
9.153636 | 636 | 9.134636 | 457 | 9.144636 | 570 | 9.115636 | 271 | 9.106636 | 544 | 9.106636 | 427
9.168907 | 613 | 9.149907 | 426 | 9.159907 | 614 | 9.130907 | 273 | 9.121907 | 497 | 9.121907 | 446
9.184178 | 660 | 9.165178 | 419 | 9.175178 | 601 | 9.146178 | 309 | 9.137178 | 528 | 9.137178 | 430
9.199449 | 599 | 9.180449 | 411 | 9.190449 | 591 | 9.161449 | 275 | 9.152449 | 543 | 9.152449 | 446
9.21472 | 652 | 9.19572 | 399 | 9.20572 | 518 | 9.17672 | 240 | 9.16772 | 515 | 9.16772 | 423
9.22999 | 608 | 9.21099 | 417 | 9.22099 | 611 | 9.19199 | 257 | 9.18299 | 477 | 9.18299 | 408
9.245261 | 603 | 9.226261 | 397 | 9.236261 | 566 | 9.207261 | 229 | 9.198261 | 503 | 9.198261 | 414
9.260532 | 606 | 9.241532 | 374 | 9.251532 | 567 | 9.222532 | 238 | 9.213532 | 540 | 9.213532 | 363
9.275803 | 576 | 9.256803 | 419 | 9.266803 | 575 | 9.237803 | 246 | 9.228803 | 491 | 9.228803 | 371
9.291074 | 621 | 9.272074 | 350 | 9.282074 | 589 | 9.253074 | 252 | 9.244074 | 523 | 9.244074 | 370
9.306344 | 564 | 9.287344 | 399 | 9.297344 | 568 | 9.268344 | 220 | 9.259344 | 500 | 9.259344 | 408
9.321615 | 590 | 9.302615 | 387 | 9.312615 | 637 | 9.283615 | 246 | 9.274615 | 494 | 9.274615 | 378
9.336886 | 607 | 9.317886 | 375 | 9.327886 | 609 | 9.298886 | 258 | 9.289886 | 475 | 9.289886 | 357
9.352157 | 614 | 9.333157 | 323 | 9.343157 | 586 | 9.314157 | 218 | 9.305157 | 460 | 9.305157 | 408
9.367428 | 585 | 9.348428 | 367 | 9.358428 | 629 | 9.329428 | 259 | 9.320428 | 482 | 9.320428 | 354
9.382698 | 585 | 9.363698 | 349 | 9.373698 | 614 | 9.344698 | 249 | 9.335698 | 502 | 9.335698 | 363
9.397969 | 583 | 9.378969 | 346 | 9.388969 | 584 | 9.359969 | 221 | 9.350969 | 501 | 9.350969 | 362
9.41324 | 584 | 9.39424 | 332 | 9.40424 | 643 | 9.37524 | 254 | 9.36624 | 531 | 9.36624 | 361
9.428511 | 546 | 9.409511 | 354 | 9.419511 | 570 | 9.390511 | 230 | 9.381511 | 502 | 9.381511 | 330
9.443782 | 554 | 9.424782 | 322 | 9.434782 | 584 | 9.405782 | 248 | 9.396782 | 480 | 9.396782 | 329
9.459052 | 548 | 9.440052 | 310 | 9.450052 | 534 | 9.421052 | 228 | 9.412052 | 494 | 9.412052 | 350
9.474323 | 585 | 9.455323 | 316 | 9.465323 | 611 | 9.436323 | 217 | 9.427323 | 511 | 9.427323 | 342
9.489594 | 609 | 9.470594 | 323 | 9.480594 | 556 | 9.451594 | 241 | 9.442594 | 544 | 9.442594 | 342
9.504865 | 539 | 9.485865 | 302 | 9.495865 | 585 | 9.466865 | 251 | 9.457865 | 557 | 9.457865 | 326
9.520136 | 573 | 9.501136 | 315 | 9.511136 | 576 | 9.482136 | 236 | 9.473136 | 507 | 9.473136 | 319
9.535406 | 586 | 9.516406 | 318 | 9.526406 | 618 | 9.497406 | 228 | 9.488406 | 511 | 9.488406 | 326
9.550677 | 563 | 9.531677 | 328 | 9.541677 | 573 | 9.512677 | 219 | 9.503677 | 498 | 9.503677 | 333
9.565948 | 587 | 9.546948 | 310 | 9.556948 | 583 | 9.527948 | 227 | 9.518948 | 504 | 9.518948 | 334
9.581219 | 529 | 9.562219 | 334 | 9.572219 | 574 | 9.543219 | 202 | 9.534219 | 483 | 9.534219 | 304
9.59649 | 584 | 9.57749 | 306 | 9.58749 | 554 | 9.55849 | 223 | 9.54949 | 493 | 9.54949 | 300
9.61176 | 567 | 9.59276 | 308 | 9.60276 | 599 | 9.57376 | 215 | 9.56476 | 484 | 9.56476 | 309
9.627031 | 574 | 9.608031 | 294 | 9.618031 | 544 | 9.589031 | 220 | 9.580031 | 508 | 9.580031 | 335
9.642302 | 553 | 9.623302 | 314 | 9.633302 | 565 | 9.604302 | 227 | 9.595302 | 509 | 9.595302 | 324
9.657573 | 565 | 9.638573 | 297 | 9.648573 | 537 | 9.619573 | 250 | 9.610573 | 553 | 9.610573 | 317
9.672844 | 554 | 9.653844 | 286 | 9.663844 | 584 | 9.634844 | 225 | 9.625844 | 482 | 9.625844 | 349
9.688114 | 552 | 9.669114 | 310 | 9.679114 | 581 | 9.650114 | 246 | 9.641114 | 493 | 9.641114 | 321
9.703385 | 549 | 9.684385 | 276 | 9.694385 | 552 | 9.665385 | 239 | 9.656385 | 466 | 9.656385 | 355
9.718656 | 540 | 9.699656 | 302 | 9.709656 | 545 | 9.680656 | 233 | 9.671656 | 482 | 9.671656 | 289
9.733927 | 531 | 9.714927 | 341 | 9.724927 | 572 | 9.695927 | 221 | 9.686927 | 499 | 9.686927 | 311
9.749198 | 551 | 9.730198 | 325 | 9.740198 | 540 | 9.711198 | 215 | 9.702198 | 466 | 9.702198 | 330
9.764468 | 570 | 9.745468 | 292 | 9.755468 | 599 | 9.726468 | 193 | 9.717468 | 508 | 9.717468 | 349
9.779739 | 582 | 9.760739 | 299 | 9.770739 | 571 | 9.741739 | 202 | 9.732739 | 512 | 9.732739 | 343
9.79501 | 556 | 9.77601 | 294 | 9.78601 | 579 | 9.75701 | 233 | 9.74801 | 498 | 9.74801 | 319
9.810281 | 570 | 9.791281 | 273 | 9.801281 | 549 | 9.772281 | 213 | 9.763281 | 518 | 9.763281 | 332
9.825552 | 586 | 9.806552 | 277 | 9.816552 | 544 | 9.787552 | 221 | 9.778552 | 515 | 9.778552 | 307
9.840822 | 546 | 9.821822 | 295 | 9.831822 | 524 | 9.802822 | 236 | 9.793822 | 508 | 9.793822 | 330
9.856093 | 522 | 9.837093 | 278 | 9.847093 | 638 | 9.818093 | 199 | 9.809093 | 499 | 9.809093 | 333
9.871364 | 519 | 9.852364 | 291 | 9.862364 | 594 | 9.833364 | 246 | 9.824364 | 504 | 9.824364 | 318
9.886635 | 569 | 9.867635 | 277 | 9.877635 | 592 | 9.848635 | 226 | 9.839635 | 498 | 9.839635 | 327
9.901906 | 526 | 9.882906 | 268 | 9.892906 | 613 | 9.863906 | 215 | 9.854906 | 490 | 9.854906 | 313
9.917176 | 558 | 9.898176 | 279 | 9.908176 | 576 | 9.879176 | 234 | 9.870176 | 495 | 9.870176 | 299
9.932447 | 535 | 9.913447 | 306 | 9.923447 | 600 | 9.894447 | 224 | 9.885447 | 484 | 9.885447 | 332
9.947718 | 535 | 9.928718 | 268 | 9.938718 | 576 | 9.909718 | 227 | 9.900718 | 495 | 9.900718 | 304
9.962989 | 503 | 9.943989 | 283 | 9.953989 | 584 | 9.924989 | 189 | 9.915989 | 513 | 9.915989 | 302
9.97826 | 599 | 9.95926 | 277 | 9.96926 | 531 | 9.94026 | 217 | 9.93126 | 503 | 9.93126 | 297
9.99353 | 552 | 9.97453 | 271 | 9.98453 | 588 | 9.95553 | 187 | 9.94653 | 480 | 9.94653 | 282
10.0088 | 541 | 9.989801 | 291 | 9.999801 | 585 | 9.970801 | 251 | 9.961801 | 485 | 9.961801 | 316
10.02407 | 532 | 10.00507 | 261 | 10.01507 | 553 | 9.986072 | 242 | 9.977072 | 519 | 9.977072 | 304
10.03934 | 536 | 10.02034 | 292 | 10.03034 | 580 | 10.00134 | 226 | 9.992343 | 508 | 9.992343 | 278
10.05461 | 589 | 10.03561 | 286 | 10.04561 | 572 | 10.01661 | 187 | 10.00761 | 501 | 10.00761 | 305
10.06988 | 553 | 10.05088 | 257 | 10.06088 | 559 | 10.03188 | 227 | 10.02288 | 507 | 10.02288 | 302
10.08516 | 556 | 10.06616 | 296 | 10.07616 | 541 | 10.04716 | 233 | 10.03816 | 544 | 10.03816 | 285
10.10043 | 541 | 10.08143 | 275 | 10.09143 | 581 | 10.06243 | 217 | 10.05343 | 501 | 10.05343 | 319
10.1157 | 546 | 10.0967 | 288 | 10.1067 | 603 | 10.0777 | 210 | 10.0687 | 465 | 10.0687 | 276
10.13097 | 518 | 10.11197 | 293 | 10.12197 | 574 | 10.09297 | 225 | 10.08397 | 516 | 10.08397 | 311
10.14624 | 527 | 10.12724 | 260 | 10.13724 | 615 | 10.10824 | 221 | 10.09924 | 500 | 10.09924 | 314
10.16151 | 557 | 10.14251 | 270 | 10.15251 | 573 | 10.12351 | 242 | 10.11451 | 525 | 10.11451 | 298
10.17678 | 528 | 10.15778 | 282 | 10.16778 | 595 | 10.13878 | 235 | 10.12978 | 487 | 10.12978 | 291
10.19205 | 558 | 10.17305 | 264 | 10.18305 | 546 | 10.15405 | 211 | 10.14505 | 530 | 10.14505 | 282
10.20732 | 568 | 10.18832 | 304 | 10.19832 | 611 | 10.16932 | 221 | 10.16032 | 500 | 10.16032 | 300
10.22259 | 506 | 10.20359 | 244 | 10.21359 | 519 | 10.18459 | 203 | 10.17559 | 481 | 10.17559 | 312
10.23786 | 542 | 10.21886 | 282 | 10.22886 | 564 | 10.19986 | 216 | 10.19086 | 488 | 10.19086 | 310
10.25313 | 527 | 10.23413 | 293 | 10.24413 | 606 | 10.21513 | 214 | 10.20613 | 497 | 10.20613 | 305
10.2684 | 583 | 10.2494 | 280 | 10.2594 | 638 | 10.2304 | 234 | 10.2214 | 551 | 10.2214 | 296
10.28368 | 531 | 10.26468 | 286 | 10.27468 | 601 | 10.24568 | 221 | 10.23668 | 505 | 10.23668 | 298
10.29895 | 538 | 10.27995 | 269 | 10.28995 | 594 | 10.26095 | 219 | 10.25195 | 497 | 10.25195 | 312
10.31422 | 531 | 10.29522 | 273 | 10.30522 | 579 | 10.27622 | 195 | 10.26722 | 488 | 10.26722 | 275
10.32949 | 573 | 10.31049 | 288 | 10.32049 | 560 | 10.29149 | 216 | 10.28249 | 506 | 10.28249 | 282
10.34476 | 559 | 10.32576 | 285 | 10.33576 | 551 | 10.30676 | 222 | 10.29776 | 526 | 10.29776 | 342
10.36003 | 542 | 10.34103 | 270 | 10.35103 | 591 | 10.32203 | 198 | 10.31303 | 489 | 10.31303 | 288
10.3753 | 515 | 10.3563 | 252 | 10.3663 | 578 | 10.3373 | 200 | 10.3283 | 482 | 10.3283 | 284
10.39057 | 546 | 10.37157 | 265 | 10.38157 | 584 | 10.35257 | 211 | 10.34357 | 518 | 10.34357 | 290
10.40584 | 534 | 10.38684 | 275 | 10.39684 | 570 | 10.36784 | 242 | 10.35884 | 522 | 10.35884 | 327
10.42111 | 518 | 10.40211 | 280 | 10.41211 | 611 | 10.38311 | 229 | 10.37411 | 503 | 10.37411 | 304
10.43638 | 535 | 10.41738 | 267 | 10.42738 | 564 | 10.39838 | 230 | 10.38938 | 514 | 10.38938 | 282
10.45165 | 552 | 10.43265 | 310 | 10.44265 | 575 | 10.41365 | 192 | 10.40465 | 535 | 10.40465 | 293
10.46693 | 538 | 10.44793 | 245 | 10.45793 | 564 | 10.42893 | 241 | 10.41993 | 491 | 10.41993 | 274
10.4822 | 522 | 10.4632 | 258 | 10.4732 | 553 | 10.4442 | 208 | 10.4352 | 527 | 10.4352 | 267
10.49747 | 525 | 10.47847 | 326 | 10.48847 | 609 | 10.45947 | 231 | 10.45047 | 534 | 10.45047 | 286
10.51274 | 556 | 10.49374 | 280 | 10.50374 | 587 | 10.47474 | 218 | 10.46574 | 533 | 10.46574 | 289
10.52801 | 529 | 10.50901 | 284 | 10.51901 | 550 | 10.49001 | 199 | 10.48101 | 502 | 10.48101 | 289
10.54328 | 582 | 10.52428 | 291 | 10.53428 | 576 | 10.50528 | 198 | 10.49628 | 538 | 10.49628 | 299
10.55855 | 544 | 10.53955 | 282 | 10.54955 | 637 | 10.52055 | 194 | 10.51155 | 537 | 10.51155 | 293
10.57382 | 551 | 10.55482 | 274 | 10.56482 | 571 | 10.53582 | 213 | 10.52682 | 569 | 10.52682 | 303
10.58909 | 548 | 10.57009 | 283 | 10.58009 | 570 | 10.55109 | 236 | 10.54209 | 578 | 10.54209 | 305
10.60436 | 529 | 10.58536 | 245 | 10.59536 | 562 | 10.56636 | 214 | 10.55736 | 578 | 10.55736 | 301
10.61963 | 551 | 10.60063 | 298 | 10.61063 | 616 | 10.58163 | 228 | 10.57263 | 537 | 10.57263 | 320
10.6349 | 562 | 10.6159 | 264 | 10.6259 | 573 | 10.5969 | 222 | 10.5879 | 534 | 10.5879 | 292
10.65017 | 570 | 10.63117 | 289 | 10.64117 | 570 | 10.61217 | 216 | 10.60317 | 513 | 10.60317 | 303
10.66545 | 522 | 10.64645 | 284 | 10.65645 | 563 | 10.62745 | 210 | 10.61845 | 541 | 10.61845 | 302
10.68072 | 549 | 10.66172 | 245 | 10.67172 | 624 | 10.64272 | 221 | 10.63372 | 511 | 10.63372 | 298
10.69599 | 568 | 10.67699 | 295 | 10.68699 | 577 | 10.65799 | 215 | 10.64899 | 450 | 10.64899 | 305
10.71126 | 545 | 10.69226 | 267 | 10.70226 | 565 | 10.67326 | 218 | 10.66426 | 451 | 10.66426 | 283
10.72653 | 570 | 10.70753 | 282 | 10.71753 | 594 | 10.68853 | 214 | 10.67953 | 516 | 10.67953 | 298
10.7418 | 550 | 10.7228 | 292 | 10.7328 | 568 | 10.7038 | 212 | 10.6948 | 559 | 10.6948 | 302
10.75707 | 535 | 10.73807 | 263 | 10.74807 | 546 | 10.71907 | 223 | 10.71007 | 449 | 10.71007 | 257
10.77234 | 555 | 10.75334 | 289 | 10.76334 | 604 | 10.73434 | 224 | 10.72534 | 535 | 10.72534 | 292
10.78761 | 478 | 10.76861 | 284 | 10.77861 | 634 | 10.74961 | 234 | 10.74061 | 473 | 10.74061 | 315
10.80288 | 536 | 10.78388 | 288 | 10.79388 | 556 | 10.76488 | 251 | 10.75588 | 538 | 10.75588 | 293
10.81815 | 563 | 10.79915 | 278 | 10.80915 | 600 | 10.78015 | 237 | 10.77115 | 479 | 10.77115 | 292
10.83342 | 559 | 10.81442 | 269 | 10.82442 | 534 | 10.79542 | 227 | 10.78642 | 493 | 10.78642 | 309
10.8487 | 544 | 10.8297 | 277 | 10.8397 | 613 | 10.8107 | 222 | 10.8017 | 492 | 10.8017 | 305
10.86397 | 530 | 10.84497 | 300 | 10.85497 | 605 | 10.82597 | 195 | 10.81697 | 448 | 10.81697 | 287
10.87924 | 537 | 10.86024 | 302 | 10.87024 | 596 | 10.84124 | 210 | 10.83224 | 498 | 10.83224 | 307
10.89451 | 552 | 10.87551 | 314 | 10.88551 | 594 | 10.85651 | 217 | 10.84751 | 472 | 10.84751 | 279
10.90978 | 584 | 10.89078 | 305 | 10.90078 | 604 | 10.87178 | 213 | 10.86278 | 498 | 10.86278 | 296
10.92505 | 519 | 10.90605 | 309 | 10.91605 | 559 | 10.88705 | 222 | 10.87805 | 481 | 10.87805 | 290
10.94032 | 574 | 10.92132 | 291 | 10.93132 | 600 | 10.90232 | 250 | 10.89332 | 482 | 10.89332 | 263
10.95559 | 556 | 10.93659 | 291 | 10.94659 | 604 | 10.91759 | 218 | 10.90859 | 513 | 10.90859 | 319
10.97086 | 537 | 10.95186 | 274 | 10.96186 | 621 | 10.93286 | 253 | 10.92386 | 491 | 10.92386 | 276
10.98613 | 577 | 10.96713 | 282 | 10.97713 | 592 | 10.94813 | 244 | 10.93913 | 491 | 10.93913 | 307
11.0014 | 561 | 10.9824 | 306 | 10.9924 | 573 | 10.9634 | 235 | 10.9544 | 511 | 10.9544 | 278
11.01667 | 545 | 10.99767 | 325 | 11.00767 | 567 | 10.97867 | 242 | 10.96967 | 479 | 10.96967 | 303
11.03194 | 523 | 11.01294 | 289 | 11.02294 | 625 | 10.99394 | 212 | 10.98494 | 482 | 10.98494 | 290
11.04722 | 560 | 11.02822 | 299 | 11.03822 | 560 | 11.00922 | 231 | 11.00022 | 460 | 11.00022 | 322
11.06249 | 582 | 11.04349 | 331 | 11.05349 | 589 | 11.02449 | 224 | 11.01549 | 446 | 11.01549 | 288
11.07776 | 531 | 11.05876 | 310 | 11.06876 | 661 | 11.03976 | 249 | 11.03076 | 468 | 11.03076 | 297
11.09303 | 553 | 11.07403 | 296 | 11.08403 | 599 | 11.05503 | 260 | 11.04603 | 467 | 11.04603 | 302
11.1083 | 498 | 11.0893 | 280 | 11.0993 | 590 | 11.0703 | 233 | 11.0613 | 493 | 11.0613 | 302
11.12357 | 549 | 11.10457 | 259 | 11.11457 | 616 | 11.08557 | 207 | 11.07657 | 494 | 11.07657 | 307
11.13884 | 570 | 11.11984 | 280 | 11.12984 | 566 | 11.10084 | 252 | 11.09184 | 484 | 11.09184 | 312
11.15411 | 551 | 11.13511 | 311 | 11.14511 | 614 | 11.11611 | 240 | 11.10711 | 512 | 11.10711 | 289
11.16938 | 575 | 11.15038 | 292 | 11.16038 | 608 | 11.13138 | 268 | 11.12238 | 520 | 11.12238 | 269
11.18465 | 523 | 11.16565 | 301 | 11.17565 | 598 | 11.14665 | 272 | 11.13765 | 434 | 11.13765 | 337
11.19992 | 552 | 11.18092 | 337 | 11.19092 | 622 | 11.16192 | 246 | 11.15292 | 485 | 11.15292 | 282
11.21519 | 550 | 11.19619 | 292 | 11.20619 | 599 | 11.17719 | 251 | 11.16819 | 506 | 11.16819 | 304
11.23047 | 520 | 11.21147 | 305 | 11.22147 | 628 | 11.19247 | 261 | 11.18347 | 504 | 11.18347 | 274
11.24574 | 543 | 11.22674 | 329 | 11.23674 | 617 | 11.20774 | 231 | 11.19874 | 484 | 11.19874 | 315
11.26101 | 572 | 11.24201 | 301 | 11.25201 | 645 | 11.22301 | 254 | 11.21401 | 504 | 11.21401 | 301
11.27628 | 557 | 11.25728 | 292 | 11.26728 | 617 | 11.23828 | 234 | 11.22928 | 467 | 11.22928 | 313
11.29155 | 557 | 11.27255 | 290 | 11.28255 | 627 | 11.25355 | 230 | 11.24455 | 488 | 11.24455 | 297
11.30682 | 570 | 11.28782 | 281 | 11.29782 | 594 | 11.26882 | 278 | 11.25982 | 463 | 11.25982 | 288
11.32209 | 572 | 11.30309 | 303 | 11.31309 | 623 | 11.28409 | 248 | 11.27509 | 494 | 11.27509 | 288
11.33736 | 552 | 11.31836 | 288 | 11.32836 | 644 | 11.29936 | 252 | 11.29036 | 456 | 11.29036 | 301
11.35263 | 549 | 11.33363 | 326 | 11.34363 | 598 | 11.31463 | 256 | 11.30563 | 494 | 11.30563 | 307
11.3679 | 569 | 11.3489 | 298 | 11.3589 | 642 | 11.3299 | 241 | 11.3209 | 497 | 11.3209 | 287
11.38317 | 591 | 11.36417 | 315 | 11.37417 | 619 | 11.34517 | 243 | 11.33617 | 465 | 11.33617 | 268
11.39844 | 547 | 11.37944 | 335 | 11.38944 | 654 | 11.36044 | 258 | 11.35144 | 442 | 11.35144 | 318
11.41371 | 594 | 11.39471 | 339 | 11.40471 | 644 | 11.37571 | 273 | 11.36671 | 507 | 11.36671 | 301
11.42899 | 542 | 11.40999 | 316 | 11.41999 | 613 | 11.39099 | 261 | 11.38199 | 512 | 11.38199 | 283
11.44426 | 551 | 11.42526 | 341 | 11.43526 | 666 | 11.40626 | 276 | 11.39726 | 476 | 11.39726 | 283
11.45953 | 561 | 11.44053 | 323 | 11.45053 | 605 | 11.42153 | 255 | 11.41253 | 500 | 11.41253 | 312
11.4748 | 597 | 11.4558 | 327 | 11.4658 | 641 | 11.4368 | 264 | 11.4278 | 455 | 11.4278 | 326
11.49007 | 606 | 11.47107 | 338 | 11.48107 | 597 | 11.45207 | 276 | 11.44307 | 447 | 11.44307 | 325
11.50534 | 566 | 11.48634 | 354 | 11.49634 | 650 | 11.46734 | 263 | 11.45834 | 542 | 11.45834 | 322
11.52061 | 567 | 11.50161 | 350 | 11.51161 | 649 | 11.48261 | 297 | 11.47361 | 522 | 11.47361 | 296
11.53588 | 529 | 11.51688 | 373 | 11.52688 | 613 | 11.49788 | 282 | 11.48888 | 494 | 11.48888 | 308
11.55115 | 548 | 11.53215 | 367 | 11.54215 | 655 | 11.51315 | 282 | 11.50415 | 520 | 11.50415 | 301
11.56642 | 610 | 11.54742 | 311 | 11.55742 | 640 | 11.52842 | 293 | 11.51942 | 496 | 11.51942 | 335
11.58169 | 572 | 11.56269 | 347 | 11.57269 | 609 | 11.54369 | 299 | 11.53469 | 473 | 11.53469 | 330
11.59696 | 606 | 11.57796 | 357 | 11.58796 | 631 | 11.55896 | 304 | 11.54996 | 524 | 11.54996 | 282
11.61224 | 587 | 11.59324 | 322 | 11.60324 | 663 | 11.57424 | 284 | 11.56524 | 495 | 11.56524 | 328
11.62751 | 593 | 11.60851 | 367 | 11.61851 | 680 | 11.58951 | 280 | 11.58051 | 529 | 11.58051 | 332
11.64278 | 617 | 11.62378 | 372 | 11.63378 | 671 | 11.60478 | 319 | 11.59578 | 523 | 11.59578 | 334
11.65805 | 595 | 11.63905 | 371 | 11.64905 | 647 | 11.62005 | 301 | 11.61105 | 538 | 11.61105 | 267
11.67332 | 636 | 11.65432 | 426 | 11.66432 | 615 | 11.63532 | 329 | 11.62632 | 512 | 11.62632 | 327
11.68859 | 574 | 11.66959 | 395 | 11.67959 | 690 | 11.65059 | 330 | 11.64159 | 535 | 11.64159 | 292
11.70386 | 612 | 11.68486 | 397 | 11.69486 | 662 | 11.66586 | 369 | 11.65686 | 547 | 11.65686 | 290
11.71913 | 588 | 11.70013 | 413 | 11.71013 | 672 | 11.68113 | 383 | 11.67213 | 499 | 11.67213 | 312
11.7344 | 625 | 11.7154 | 422 | 11.7254 | 652 | 11.6964 | 379 | 11.6874 | 549 | 11.6874 | 304
11.74967 | 615 | 11.73067 | 404 | 11.74067 | 666 | 11.71167 | 334 | 11.70267 | 542 | 11.70267 | 318
11.76494 | 649 | 11.74594 | 437 | 11.75594 | 665 | 11.72694 | 376 | 11.71794 | 502 | 11.71794 | 286
11.78021 | 608 | 11.76121 | 409 | 11.77121 | 665 | 11.74221 | 392 | 11.73321 | 513 | 11.73321 | 276
11.79548 | 625 | 11.77648 | 433 | 11.78648 | 689 | 11.75748 | 388 | 11.74848 | 472 | 11.74848 | 322
11.81076 | 620 | 11.79176 | 431 | 11.80176 | 671 | 11.77276 | 380 | 11.76376 | 524 | 11.76376 | 324
11.82603 | 603 | 11.80703 | 466 | 11.81703 | 733 | 11.78803 | 366 | 11.77903 | 540 | 11.77903 | 321
11.8413 | 578 | 11.8223 | 428 | 11.8323 | 710 | 11.8033 | 435 | 11.7943 | 507 | 11.7943 | 339
11.85657 | 640 | 11.83757 | 486 | 11.84757 | 665 | 11.81857 | 471 | 11.80957 | 529 | 11.80957 | 324
11.87184 | 626 | 11.85284 | 480 | 11.86284 | 730 | 11.83384 | 429 | 11.82484 | 535 | 11.82484 | 304
11.88711 | 601 | 11.86811 | 533 | 11.87811 | 704 | 11.84911 | 454 | 11.84011 | 512 | 11.84011 | 301
11.90238 | 626 | 11.88338 | 548 | 11.89338 | 723 | 11.86438 | 473 | 11.85538 | 475 | 11.85538 | 329
11.91765 | 625 | 11.89865 | 489 | 11.90865 | 728 | 11.87965 | 500 | 11.87065 | 487 | 11.87065 | 349
11.93292 | 642 | 11.91392 | 523 | 11.92392 | 759 | 11.89492 | 561 | 11.88592 | 544 | 11.88592 | 339
11.94819 | 684 | 11.92919 | 597 | 11.93919 | 804 | 11.91019 | 537 | 11.90119 | 456 | 11.90119 | 311
11.96346 | 708 | 11.94446 | 640 | 11.95446 | 740 | 11.92546 | 584 | 11.91646 | 532 | 11.91646 | 330
11.97873 | 706 | 11.95973 | 678 | 11.96973 | 753 | 11.94073 | 593 | 11.93173 | 503 | 11.93173 | 316
11.99401 | 655 | 11.97501 | 720 | 11.98501 | 770 | 11.95601 | 604 | 11.94701 | 513 | 11.94701 | 331
12.00928 | 683 | 11.99028 | 667 | 12.00028 | 781 | 11.97128 | 737 | 11.96228 | 457 | 11.96228 | 325
12.02455 | 697 | 12.00555 | 727 | 12.01555 | 844 | 11.98655 | 717 | 11.97755 | 524 | 11.97755 | 349
12.03982 | 704 | 12.02082 | 792 | 12.03082 | 785 | 12.00182 | 764 | 11.99282 | 545 | 11.99282 | 331
12.05509 | 721 | 12.03609 | 867 | 12.04609 | 812 | 12.01709 | 880 | 12.00809 | 521 | 12.00809 | 357
12.07036 | 721 | 12.05136 | 975 | 12.06136 | 775 | 12.03236 | 916 | 12.02336 | 498 | 12.02336 | 366
12.08563 | 783 | 12.06663 | 1020 | 12.07663 | 842 | 12.04763 | 1025 | 12.03863 | 538 | 12.03863 | 383
12.1009 | 772 | 12.0819 | 1110 | 12.0919 | 867 | 12.0629 | 1051 | 12.0539 | 538 | 12.0539 | 401
12.11617 | 787 | 12.09717 | 1304 | 12.10717 | 951 | 12.07817 | 1245 | 12.06917 | 508 | 12.06917 | 418
12.13144 | 805 | 12.11244 | 1432 | 12.12244 | 858 | 12.09344 | 1336 | 12.08444 | 494 | 12.08444 | 385
12.14671 | 823 | 12.12771 | 1501 | 12.13771 | 1010 | 12.10871 | 1596 | 12.09971 | 573 | 12.09971 | 395
12.16198 | 883 | 12.14298 | 1786 | 12.15298 | 922 | 12.12398 | 1735 | 12.11498 | 543 | 12.11498 | 423
12.17725 | 853 | 12.15825 | 1970 | 12.16825 | 987 | 12.13925 | 1980 | 12.13025 | 552 | 12.13025 | 482
12.19253 | 951 | 12.17353 | 2036 | 12.18353 | 1030 | 12.15453 | 2126 | 12.14553 | 560 | 12.14553 | 483
12.2078 | 968 | 12.1888 | 2427 | 12.1988 | 941 | 12.1698 | 2431 | 12.1608 | 529 | 12.1608 | 479
12.22307 | 1027 | 12.20407 | 2668 | 12.21407 | 980 | 12.18507 | 2676 | 12.17607 | 561 | 12.17607 | 534
12.23834 | 1083 | 12.21934 | 3026 | 12.22934 | 999 | 12.20034 | 3058 | 12.19134 | 569 | 12.19134 | 493
12.25361 | 1151 | 12.23461 | 3486 | 12.24461 | 1054 | 12.21561 | 3385 | 12.20661 | 567 | 12.20661 | 594
12.26888 | 1294 | 12.24988 | 3755 | 12.25988 | 1126 | 12.23088 | 4054 | 12.22188 | 556 | 12.22188 | 627
12.28415 | 1301 | 12.26515 | 4280 | 12.27515 | 1052 | 12.24615 | 4501 | 12.23715 | 581 | 12.23715 | 629
12.29942 | 1340 | 12.28042 | 4848 | 12.29042 | 1158 | 12.26142 | 5023 | 12.25242 | 562 | 12.25242 | 637
12.31469 | 1447 | 12.29569 | 5380 | 12.30569 | 1119 | 12.27669 | 5561 | 12.26769 | 566 | 12.26769 | 765
12.32996 | 1430 | 12.31096 | 5965 | 12.32096 | 1131 | 12.29196 | 6198 | 12.28296 | 592 | 12.28296 | 831
12.34523 | 1440 | 12.32623 | 6448 | 12.33623 | 1104 | 12.30723 | 6906 | 12.29823 | 611 | 12.29823 | 828
12.3605 | 1507 | 12.3415 | 6828 | 12.3515 | 1115 | 12.3225 | 7584 | 12.3135 | 638 | 12.3135 | 838
12.37578 | 1434 | 12.35678 | 7441 | 12.36678 | 1162 | 12.33778 | 8218 | 12.32878 | 612 | 12.32878 | 963
12.39105 | 1389 | 12.37205 | 7496 | 12.38205 | 1137 | 12.35305 | 8588 | 12.34405 | 624 | 12.34405 | 934
12.40632 | 1422 | 12.38732 | 7432 | 12.39732 | 1132 | 12.36832 | 8963 | 12.35932 | 608 | 12.35932 | 925
12.42159 | 1250 | 12.40259 | 7223 | 12.41259 | 1051 | 12.38359 | 8942 | 12.37459 | 623 | 12.37459 | 969
12.43686 | 1284 | 12.41786 | 6695 | 12.42786 | 1013 | 12.39886 | 8557 | 12.38986 | 642 | 12.38986 | 850
12.45213 | 1157 | 12.43313 | 5976 | 12.44313 | 982 | 12.41413 | 8201 | 12.40513 | 585 | 12.40513 | 838
12.4674 | 1179 | 12.4484 | 5265 | 12.4584 | 990 | 12.4294 | 7520 | 12.4204 | 572 | 12.4204 | 761
12.48267 | 1099 | 12.46367 | 4488 | 12.47367 | 955 | 12.44467 | 6580 | 12.43567 | 622 | 12.43567 | 739
12.49794 | 1087 | 12.47894 | 3853 | 12.48894 | 942 | 12.45994 | 5693 | 12.45094 | 594 | 12.45094 | 602
12.51321 | 1042 | 12.49421 | 3117 | 12.50421 | 861 | 12.47521 | 4741 | 12.46621 | 587 | 12.46621 | 598
12.52848 | 985 | 12.50948 | 2728 | 12.51948 | 932 | 12.49048 | 4109 | 12.48148 | 578 | 12.48148 | 560
12.54375 | 909 | 12.52475 | 2291 | 12.53475 | 863 | 12.50575 | 3439 | 12.49675 | 624 | 12.49675 | 538
12.55902 | 945 | 12.54002 | 1938 | 12.55002 | 861 | 12.52102 | 2770 | 12.51202 | 544 | 12.51202 | 517
12.5743 | 879 | 12.5553 | 1617 | 12.5653 | 761 | 12.5363 | 2376 | 12.5273 | 520 | 12.5273 | 438
12.58957 | 860 | 12.57057 | 1398 | 12.58057 | 775 | 12.55157 | 1998 | 12.54257 | 513 | 12.54257 | 438
12.60484 | 829 | 12.58584 | 1196 | 12.59584 | 750 | 12.56684 | 1728 | 12.55784 | 534 | 12.55784 | 366
12.62011 | 798 | 12.60111 | 1086 | 12.61111 | 743 | 12.58211 | 1491 | 12.57311 | 527 | 12.57311 | 374
12.63538 | 724 | 12.61638 | 912 | 12.62638 | 725 | 12.59738 | 1244 | 12.58838 | 479 | 12.58838 | 371
12.65065 | 704 | 12.63165 | 759 | 12.64165 | 747 | 12.61265 | 1116 | 12.60365 | 513 | 12.60365 | 370
12.66592 | 667 | 12.64692 | 733 | 12.65692 | 784 | 12.62792 | 923 | 12.61892 | 506 | 12.61892 | 342
12.68119 | 664 | 12.66219 | 662 | 12.67219 | 681 | 12.64319 | 828 | 12.63419 | 519 | 12.63419 | 333
12.69646 | 665 | 12.67746 | 564 | 12.68746 | 687 | 12.65846 | 727 | 12.64946 | 494 | 12.64946 | 338
12.71173 | 619 | 12.69273 | 596 | 12.70273 | 704 | 12.67373 | 679 | 12.66473 | 478 | 12.66473 | 299
12.727 | 679 | 12.708 | 556 | 12.718 | 656 | 12.689 | 668 | 12.68 | 528 | 12.68 | 304
12.74227 | 582 | 12.72327 | 520 | 12.73327 | 666 | 12.70427 | 580 | 12.69527 | 507 | 12.69527 | 305
12.75755 | 607 | 12.73855 | 492 | 12.74855 | 664 | 12.71955 | 591 | 12.71055 | 492 | 12.71055 | 312
12.77282 | 564 | 12.75382 | 427 | 12.76382 | 663 | 12.73482 | 506 | 12.72582 | 508 | 12.72582 | 336
12.78809 | 587 | 12.76909 | 471 | 12.77909 | 714 | 12.75009 | 448 | 12.74109 | 469 | 12.74109 | 311
12.80336 | 622 | 12.78436 | 463 | 12.79436 | 669 | 12.76536 | 449 | 12.75636 | 501 | 12.75636 | 284
12.81863 | 591 | 12.79963 | 448 | 12.80963 | 631 | 12.78063 | 402 | 12.77163 | 515 | 12.77163 | 295
12.8339 | 578 | 12.8149 | 402 | 12.8249 | 655 | 12.7959 | 387 | 12.7869 | 480 | 12.7869 | 322
12.84917 | 550 | 12.83017 | 386 | 12.84017 | 638 | 12.81117 | 401 | 12.80217 | 474 | 12.80217 | 312
12.86444 | 582 | 12.84544 | 420 | 12.85544 | 680 | 12.82644 | 409 | 12.81744 | 435 | 12.81744 | 317
12.87971 | 595 | 12.86071 | 381 | 12.87071 | 620 | 12.84171 | 360 | 12.83271 | 514 | 12.83271 | 283
12.89498 | 556 | 12.87598 | 371 | 12.88598 | 593 | 12.85698 | 347 | 12.84798 | 469 | 12.84798 | 300
12.91025 | 580 | 12.89125 | 324 | 12.90125 | 584 | 12.87225 | 357 | 12.86325 | 503 | 12.86325 | 269
12.92552 | 552 | 12.90652 | 372 | 12.91652 | 638 | 12.88752 | 323 | 12.87852 | 487 | 12.87852 | 328
12.94079 | 562 | 12.92179 | 317 | 12.93179 | 641 | 12.90279 | 328 | 12.89379 | 497 | 12.89379 | 300
12.95607 | 519 | 12.93707 | 322 | 12.94707 | 551 | 12.91807 | 287 | 12.90907 | 498 | 12.90907 | 302
12.97134 | 550 | 12.95234 | 297 | 12.96234 | 616 | 12.93334 | 306 | 12.92434 | 461 | 12.92434 | 283
12.98661 | 543 | 12.96761 | 330 | 12.97761 | 672 | 12.94861 | 302 | 12.93961 | 509 | 12.93961 | 298
13.00188 | 531 | 12.98288 | 296 | 12.99288 | 585 | 12.96388 | 267 | 12.95488 | 516 | 12.95488 | 302
13.01715 | 596 | 12.99815 | 305 | 13.00815 | 592 | 12.97915 | 272 | 12.97015 | 437 | 12.97015 | 256
13.03242 | 535 | 13.01342 | 314 | 13.02342 | 643 | 12.99442 | 264 | 12.98542 | 510 | 12.98542 | 308
13.04769 | 551 | 13.02869 | 284 | 13.03869 | 617 | 13.00969 | 268 | 13.00069 | 476 | 13.00069 | 293
13.06296 | 588 | 13.04396 | 313 | 13.05396 | 642 | 13.02496 | 256 | 13.01596 | 502 | 13.01596 | 280
13.07823 | 526 | 13.05923 | 276 | 13.06923 | 577 | 13.04023 | 240 | 13.03123 | 462 | 13.03123 | 280
13.0935 | 563 | 13.0745 | 268 | 13.0845 | 619 | 13.0555 | 247 | 13.0465 | 466 | 13.0465 | 257
13.10877 | 548 | 13.08977 | 301 | 13.09977 | 586 | 13.07077 | 242 | 13.06177 | 473 | 13.06177 | 303
13.12404 | 547 | 13.10504 | 286 | 13.11504 | 567 | 13.08604 | 222 | 13.07704 | 460 | 13.07704 | 307
13.13932 | 566 | 13.12032 | 276 | 13.13032 | 610 | 13.10132 | 261 | 13.09232 | 505 | 13.09232 | 283
13.15459 | 544 | 13.13559 | 288 | 13.14559 | 595 | 13.11659 | 201 | 13.10759 | 472 | 13.10759 | 251
13.16986 | 530 | 13.15086 | 272 | 13.16086 | 554 | 13.13186 | 227 | 13.12286 | 462 | 13.12286 | 274
13.18513 | 542 | 13.16613 | 285 | 13.17613 | 570 | 13.14713 | 241 | 13.13813 | 521 | 13.13813 | 278
13.2004 | 560 | 13.1814 | 270 | 13.1914 | 579 | 13.1624 | 230 | 13.1534 | 463 | 13.1534 | 286
13.21567 | 519 | 13.19667 | 277 | 13.20667 | 539 | 13.17767 | 228 | 13.16867 | 453 | 13.16867 | 259
13.23094 | 560 | 13.21194 | 291 | 13.22194 | 632 | 13.19294 | 231 | 13.18394 | 455 | 13.18394 | 267
13.24621 | 545 | 13.22721 | 287 | 13.23721 | 597 | 13.20821 | 205 | 13.19921 | 497 | 13.19921 | 276
13.26148 | 585 | 13.24248 | 260 | 13.25248 | 549 | 13.22348 | 216 | 13.21448 | 465 | 13.21448 | 280
13.27675 | 568 | 13.25775 | 268 | 13.26775 | 556 | 13.23875 | 208 | 13.22975 | 467 | 13.22975 | 289
13.29202 | 527 | 13.27302 | 275 | 13.28302 | 616 | 13.25402 | 191 | 13.24502 | 489 | 13.24502 | 295
13.30729 | 572 | 13.28829 | 232 | 13.29829 | 527 | 13.26929 | 231 | 13.26029 | 445 | 13.26029 | 277
13.32256 | 590 | 13.30356 | 271 | 13.31356 | 578 | 13.28456 | 217 | 13.27556 | 467 | 13.27556 | 265
13.33784 | 565 | 13.31884 | 236 | 13.32884 | 579 | 13.29984 | 206 | 13.29084 | 480 | 13.29084 | 253
13.35311 | 521 | 13.33411 | 257 | 13.34411 | 586 | 13.31511 | 217 | 13.30611 | 461 | 13.30611 | 275
13.36838 | 557 | 13.34938 | 270 | 13.35938 | 563 | 13.33038 | 207 | 13.32138 | 495 | 13.32138 | 240
13.38365 | 580 | 13.36465 | 270 | 13.37465 | 546 | 13.34565 | 192 | 13.33665 | 459 | 13.33665 | 278
13.39892 | 532 | 13.37992 | 259 | 13.38992 | 577 | 13.36092 | 213 | 13.35192 | 520 | 13.35192 | 279
13.41419 | 542 | 13.39519 | 208 | 13.40519 | 538 | 13.37619 | 202 | 13.36719 | 492 | 13.36719 | 283
13.42946 | 534 | 13.41046 | 241 | 13.42046 | 578 | 13.39146 | 207 | 13.38246 | 454 | 13.38246 | 278
13.44473 | 520 | 13.42573 | 229 | 13.43573 | 528 | 13.40673 | 207 | 13.39773 | 464 | 13.39773 | 289
13.46 | 528 | 13.441 | 237 | 13.451 | 525 | 13.422 | 217 | 13.413 | 490 | 13.413 | 284
13.47527 | 575 | 13.45627 | 282 | 13.46627 | 541 | 13.43727 | 215 | 13.42827 | 476 | 13.42827 | 258
13.49054 | 551 | 13.47154 | 257 | 13.48154 | 530 | 13.45254 | 194 | 13.44354 | 451 | 13.44354 | 243
13.50581 | 529 | 13.48681 | 255 | 13.49681 | 557 | 13.46781 | 200 | 13.45881 | 507 | 13.45881 | 267
13.52109 | 517 | 13.50209 | 268 | 13.51209 | 560 | 13.48309 | 212 | 13.47409 | 448 | 13.47409 | 288
13.53636 | 498 | 13.51736 | 267 | 13.52736 | 607 | 13.49836 | 210 | 13.48936 | 420 | 13.48936 | 234
13.55163 | 590 | 13.53263 | 239 | 13.54263 | 561 | 13.51363 | 168 | 13.50463 | 458 | 13.50463 | 258
13.5669 | 561 | 13.5479 | 282 | 13.5579 | 577 | 13.5289 | 190 | 13.5199 | 427 | 13.5199 | 249
13.58217 | 549 | 13.56317 | 259 | 13.57317 | 517 | 13.54417 | 189 | 13.53517 | 447 | 13.53517 | 273
13.59744 | 563 | 13.57844 | 286 | 13.58844 | 606 | 13.55944 | 186 | 13.55044 | 496 | 13.55044 | 255
13.61271 | 507 | 13.59371 | 281 | 13.60371 | 521 | 13.57471 | 210 | 13.56571 | 471 | 13.56571 | 278
13.62798 | 534 | 13.60898 | 290 | 13.61898 | 573 | 13.58998 | 224 | 13.58098 | 506 | 13.58098 | 274
13.64325 | 544 | 13.62425 | 256 | 13.63425 | 522 | 13.60525 | 201 | 13.59625 | 507 | 13.59625 | 286
13.65852 | 542 | 13.63952 | 288 | 13.64952 | 513 | 13.62052 | 175 | 13.61152 | 498 | 13.61152 | 309
13.67379 | 524 | 13.65479 | 295 | 13.66479 | 526 | 13.63579 | 190 | 13.62679 | 486 | 13.62679 | 324
13.68906 | 529 | 13.67006 | 270 | 13.68006 | 590 | 13.65106 | 199 | 13.64206 | 517 | 13.64206 | 288
13.70433 | 535 | 13.68533 | 276 | 13.69533 | 537 | 13.66633 | 182 | 13.65733 | 512 | 13.65733 | 323
13.71961 | 497 | 13.70061 | 286 | 13.71061 | 549 | 13.68161 | 225 | 13.67261 | 471 | 13.67261 | 336
13.73488 | 475 | 13.71588 | 269 | 13.72588 | 583 | 13.69688 | 196 | 13.68788 | 518 | 13.68788 | 300
13.75015 | 546 | 13.73115 | 267 | 13.74115 | 522 | 13.71215 | 166 | 13.70315 | 515 | 13.70315 | 259
13.76542 | 596 | 13.74642 | 231 | 13.75642 | 511 | 13.72742 | 188 | 13.71842 | 524 | 13.71842 | 268
13.78069 | 554 | 13.76169 | 244 | 13.77169 | 563 | 13.74269 | 186 | 13.73369 | 484 | 13.73369 | 262
13.79596 | 504 | 13.77696 | 241 | 13.78696 | 548 | 13.75796 | 201 | 13.74896 | 509 | 13.74896 | 280
13.81123 | 536 | 13.79223 | 271 | 13.80223 | 551 | 13.77323 | 190 | 13.76423 | 478 | 13.76423 | 263
13.8265 | 521 | 13.8075 | 253 | 13.8175 | 498 | 13.7885 | 199 | 13.7795 | 491 | 13.7795 | 301
13.84177 | 508 | 13.82277 | 236 | 13.83277 | 555 | 13.80377 | 164 | 13.79477 | 500 | 13.79477 | 254
13.85704 | 561 | 13.83804 | 253 | 13.84804 | 595 | 13.81904 | 172 | 13.81004 | 517 | 13.81004 | 278
13.87231 | 557 | 13.85331 | 251 | 13.86331 | 516 | 13.83431 | 198 | 13.82531 | 500 | 13.82531 | 255
13.88758 | 541 | 13.86858 | 258 | 13.87858 | 547 | 13.84958 | 161 | 13.84058 | 514 | 13.84058 | 251
13.90286 | 543 | 13.88386 | 269 | 13.89386 | 547 | 13.86486 | 159 | 13.85586 | 502 | 13.85586 | 244
13.91813 | 529 | 13.89913 | 250 | 13.90913 | 539 | 13.88013 | 170 | 13.87113 | 513 | 13.87113 | 297
13.9334 | 515 | 13.9144 | 215 | 13.9244 | 553 | 13.8954 | 177 | 13.8864 | 504 | 13.8864 | 251
13.94867 | 527 | 13.92967 | 249 | 13.93967 | 525 | 13.91067 | 165 | 13.90167 | 483 | 13.90167 | 291
13.96394 | 516 | 13.94494 | 214 | 13.95494 | 527 | 13.92594 | 171 | 13.91694 | 467 | 13.91694 | 249
13.97921 | 527 | 13.96021 | 238 | 13.97021 | 546 | 13.94121 | 171 | 13.93221 | 514 | 13.93221 | 264
13.99448 | 537 | 13.97548 | 277 | 13.98548 | 528 | 13.95648 | 168 | 13.94748 | 491 | 13.94748 | 264
14.00975 | 532 | 13.99075 | 237 | 14.00075 | 532 | 13.97175 | 142 | 13.96275 | 476 | 13.96275 | 289
14.02502 | 495 | 14.00602 | 219 | 14.01602 | 549 | 13.98702 | 171 | 13.97802 | 482 | 13.97802 | 239
14.04029 | 502 | 14.02129 | 247 | 14.03129 | 534 | 14.00229 | 168 | 13.99329 | 487 | 13.99329 | 263
14.05556 | 515 | 14.03656 | 213 | 14.04656 | 529 | 14.01756 | 163 | 14.00856 | 486 | 14.00856 | 256
14.07083 | 524 | 14.05183 | 232 | 14.06183 | 573 | 14.03283 | 155 | 14.02383 | 465 | 14.02383 | 246
14.0861 | 564 | 14.0671 | 241 | 14.0771 | 552 | 14.0481 | 155 | 14.0391 | 489 | 14.0391 | 241
14.10138 | 495 | 14.08238 | 214 | 14.09238 | 578 | 14.06338 | 155 | 14.05438 | 453 | 14.05438 | 279
14.11665 | 519 | 14.09765 | 233 | 14.10765 | 564 | 14.07865 | 161 | 14.06965 | 455 | 14.06965 | 220
14.13192 | 514 | 14.11292 | 230 | 14.12292 | 554 | 14.09392 | 156 | 14.08492 | 517 | 14.08492 | 233
14.14719 | 482 | 14.12819 | 216 | 14.13819 | 503 | 14.10919 | 164 | 14.10019 | 419 | 14.10019 | 263
14.16246 | 547 | 14.14346 | 196 | 14.15346 | 543 | 14.12446 | 160 | 14.11546 | 503 | 14.11546 | 275
14.17773 | 541 | 14.15873 | 214 | 14.16873 | 588 | 14.13973 | 156 | 14.13073 | 458 | 14.13073 | 256
14.193 | 550 | 14.174 | 243 | 14.184 | 543 | 14.155 | 140 | 14.146 | 506 | 14.146 | 280
14.20827 | 491 | 14.18927 | 224 | 14.19927 | 532 | 14.17027 | 139 | 14.16127 | 491 | 14.16127 | 240
14.22354 | 547 | 14.20454 | 225 | 14.21454 | 516 | 14.18554 | 153 | 14.17654 | 467 | 14.17654 | 251
14.23881 | 541 | 14.21981 | 199 | 14.22981 | 534 | 14.20081 | 148 | 14.19181 | 416 | 14.19181 | 297
14.25408 | 536 | 14.23508 | 197 | 14.24508 | 578 | 14.21608 | 166 | 14.20708 | 472 | 14.20708 | 270
14.26935 | 505 | 14.25035 | 215 | 14.26035 | 523 | 14.23135 | 172 | 14.22235 | 470 | 14.22235 | 272
14.28463 | 505 | 14.26563 | 211 | 14.27563 | 573 | 14.24663 | 149 | 14.23763 | 468 | 14.23763 | 268
14.2999 | 493 | 14.2809 | 226 | 14.2909 | 520 | 14.2619 | 166 | 14.2529 | 468 | 14.2529 | 252
14.31517 | 510 | 14.29617 | 214 | 14.30617 | 542 | 14.27717 | 138 | 14.26817 | 433 | 14.26817 | 232
14.33044 | 522 | 14.31144 | 215 | 14.32144 | 518 | 14.29244 | 166 | 14.28344 | 469 | 14.28344 | 264
14.34571 | 519 | 14.32671 | 232 | 14.33671 | 500 | 14.30771 | 151 | 14.29871 | 452 | 14.29871 | 230
14.36098 | 507 | 14.34198 | 209 | 14.35198 | 490 | 14.32298 | 157 | 14.31398 | 459 | 14.31398 | 266
14.37625 | 538 | 14.35725 | 226 | 14.36725 | 533 | 14.33825 | 152 | 14.32925 | 462 | 14.32925 | 238
14.39152 | 536 | 14.37252 | 219 | 14.38252 | 507 | 14.35352 | 163 | 14.34452 | 493 | 14.34452 | 227
14.40679 | 464 | 14.38779 | 221 | 14.39779 | 501 | 14.36879 | 156 | 14.35979 | 432 | 14.35979 | 227
14.42206 | 512 | 14.40306 | 193 | 14.41306 | 559 | 14.38406 | 141 | 14.37506 | 447 | 14.37506 | 235
14.43733 | 471 | 14.41833 | 205 | 14.42833 | 558 | 14.39933 | 152 | 14.39033 | 471 | 14.39033 | 229
14.4526 | 501 | 14.4336 | 218 | 14.4436 | 547 | 14.4146 | 168 | 14.4056 | 449 | 14.4056 | 243
14.46787 | 524 | 14.44887 | 195 | 14.45887 | 542 | 14.42987 | 143 | 14.42087 | 468 | 14.42087 | 249
14.48315 | 523 | 14.46415 | 230 | 14.47415 | 544 | 14.44515 | 150 | 14.43615 | 493 | 14.43615 | 234
14.49842 | 518 | 14.47942 | 209 | 14.48942 | 523 | 14.46042 | 131 | 14.45142 | 453 | 14.45142 | 245
14.51369 | 485 | 14.49469 | 209 | 14.50469 | 537 | 14.47569 | 134 | 14.46669 | 432 | 14.46669 | 237
14.52896 | 516 | 14.50996 | 196 | 14.51996 | 476 | 14.49096 | 142 | 14.48196 | 475 | 14.48196 | 242
14.54423 | 515 | 14.52523 | 224 | 14.53523 | 531 | 14.50623 | 163 | 14.49723 | 454 | 14.49723 | 225
14.5595 | 509 | 14.5405 | 199 | 14.5505 | 549 | 14.5215 | 158 | 14.5125 | 430 | 14.5125 | 261
14.57477 | 515 | 14.55577 | 198 | 14.56577 | 555 | 14.53677 | 147 | 14.52777 | 495 | 14.52777 | 263
14.59004 | 526 | 14.57104 | 195 | 14.58104 | 511 | 14.55204 | 130 | 14.54304 | 447 | 14.54304 | 227
14.60531 | 524 | 14.58631 | 194 | 14.59631 | 503 | 14.56731 | 155 | 14.55831 | 432 | 14.55831 | 239
14.62058 | 519 | 14.60158 | 206 | 14.61158 | 528 | 14.58258 | 129 | 14.57358 | 461 | 14.57358 | 243
14.63585 | 490 | 14.61685 | 200 | 14.62685 | 508 | 14.59785 | 130 | 14.58885 | 495 | 14.58885 | 231
14.65112 | 541 | 14.63212 | 216 | 14.64212 | 542 | 14.61312 | 170 | 14.60412 | 428 | 14.60412 | 234
14.6664 | 498 | 14.6474 | 220 | 14.6574 | 538 | 14.6284 | 152 | 14.6194 | 459 | 14.6194 | 227
14.68167 | 521 | 14.66267 | 217 | 14.67267 | 528 | 14.64367 | 154 | 14.63467 | 478 | 14.63467 | 260
14.69694 | 526 | 14.67794 | 190 | 14.68794 | 545 | 14.65894 | 126 | 14.64994 | 437 | 14.64994 | 248
14.71221 | 509 | 14.69321 | 207 | 14.70321 | 512 | 14.67421 | 163 | 14.66521 | 432 | 14.66521 | 223
14.72748 | 500 | 14.70848 | 222 | 14.71848 | 513 | 14.68948 | 146 | 14.68048 | 452 | 14.68048 | 240
14.74275 | 499 | 14.72375 | 204 | 14.73375 | 510 | 14.70475 | 135 | 14.69575 | 470 | 14.69575 | 253
14.75802 | 495 | 14.73902 | 219 | 14.74902 | 532 | 14.72002 | 156 | 14.71102 | 448 | 14.71102 | 241
14.77329 | 517 | 14.75429 | 212 | 14.76429 | 513 | 14.73529 | 171 | 14.72629 | 476 | 14.72629 | 244
14.78856 | 507 | 14.76956 | 218 | 14.77956 | 537 | 14.75056 | 140 | 14.74156 | 457 | 14.74156 | 226
14.80383 | 497 | 14.78483 | 198 | 14.79483 | 525 | 14.76583 | 152 | 14.75683 | 441 | 14.75683 | 258
14.8191 | 469 | 14.8001 | 218 | 14.8101 | 511 | 14.7811 | 137 | 14.7721 | 469 | 14.7721 | 255
14.83437 | 454 | 14.81537 | 224 | 14.82537 | 485 | 14.79637 | 139 | 14.78737 | 460 | 14.78737 | 251
14.84964 | 481 | 14.83064 | 197 | 14.84064 | 539 | 14.81164 | 138 | 14.80264 | 481 | 14.80264 | 216
14.86492 | 505 | 14.84592 | 225 | 14.85592 | 480 | 14.82692 | 141 | 14.81792 | 417 | 14.81792 | 224
14.88019 | 505 | 14.86119 | 205 | 14.87119 | 509 | 14.84219 | 153 | 14.83319 | 432 | 14.83319 | 249
14.89546 | 491 | 14.87646 | 219 | 14.88646 | 520 | 14.85746 | 162 | 14.84846 | 495 | 14.84846 | 247
14.91073 | 523 | 14.89173 | 213 | 14.90173 | 526 | 14.87273 | 142 | 14.86373 | 447 | 14.86373 | 248
14.926 | 505 | 14.907 | 192 | 14.917 | 525 | 14.888 | 172 | 14.879 | 441 | 14.879 | 247
14.94127 | 507 | 14.92227 | 206 | 14.93227 | 529 | 14.90327 | 138 | 14.89427 | 483 | 14.89427 | 268
14.95654 | 467 | 14.93754 | 202 | 14.94754 | 507 | 14.91854 | 137 | 14.90954 | 505 | 14.90954 | 237
14.97181 | 479 | 14.95281 | 192 | 14.96281 | 511 | 14.93381 | 150 | 14.92481 | 451 | 14.92481 | 244
14.98708 | 522 | 14.96808 | 194 | 14.97808 | 526 | 14.94908 | 135 | 14.94008 | 459 | 14.94008 | 232
15.00235 | 493 | 14.98335 | 211 | 14.99335 | 498 | 14.96435 | 146 | 14.95535 | 460 | 14.95535 | 249
15.01762 | 484 | 14.99862 | 190 | 15.00862 | 515 | 14.97962 | 143 | 14.97062 | 465 | 14.97062 | 261
15.03289 | 528 | 15.01389 | 208 | 15.02389 | 562 | 14.99489 | 145 | 14.98589 | 450 | 14.98589 | 244
15.04817 | 513 | 15.02917 | 192 | 15.03917 | 478 | 15.01017 | 156 | 15.00117 | 466 | 15.00117 | 261
15.06344 | 504 | 15.04444 | 189 | 15.05444 | 539 | 15.02544 | 161 | 15.01644 | 463 | 15.01644 | 235
15.07871 | 481 | 15.05971 | 205 | 15.06971 | 506 | 15.04071 | 165 | 15.03171 | 503 | 15.03171 | 224
15.09398 | 500 | 15.07498 | 195 | 15.08498 | 495 | 15.05598 | 156 | 15.04698 | 467 | 15.04698 | 229
15.10925 | 484 | 15.09025 | 185 | 15.10025 | 505 | 15.07125 | 154 | 15.06225 | 465 | 15.06225 | 239
15.12452 | 499 | 15.10552 | 196 | 15.11552 | 518 | 15.08652 | 153 | 15.07752 | 453 | 15.07752 | 249
15.13979 | 531 | 15.12079 | 203 | 15.13079 | 496 | 15.10179 | 145 | 15.09279 | 485 | 15.09279 | 242
15.15506 | 516 | 15.13606 | 248 | 15.14606 | 511 | 15.11706 | 144 | 15.10806 | 469 | 15.10806 | 264
15.17033 | 501 | 15.15133 | 216 | 15.16133 | 516 | 15.13233 | 141 | 15.12333 | 466 | 15.12333 | 248
15.1856 | 466 | 15.1666 | 195 | 15.1766 | 484 | 15.1476 | 152 | 15.1386 | 445 | 15.1386 | 239
15.20087 | 513 | 15.18187 | 191 | 15.19187 | 510 | 15.16287 | 142 | 15.15387 | 457 | 15.15387 | 238
15.21614 | 469 | 15.19714 | 195 | 15.20714 | 564 | 15.17814 | 144 | 15.16914 | 458 | 15.16914 | 239
15.23141 | 528 | 15.21241 | 174 | 15.22241 | 492 | 15.19341 | 133 | 15.18441 | 492 | 15.18441 | 240
15.24669 | 541 | 15.22769 | 196 | 15.23769 | 487 | 15.20869 | 138 | 15.19969 | 465 | 15.19969 | 239
15.26196 | 477 | 15.24296 | 204 | 15.25296 | 511 | 15.22396 | 144 | 15.21496 | 456 | 15.21496 | 248
15.27723 | 511 | 15.25823 | 188 | 15.26823 | 533 | 15.23923 | 156 | 15.23023 | 479 | 15.23023 | 262
15.2925 | 488 | 15.2735 | 193 | 15.2835 | 554 | 15.2545 | 144 | 15.2455 | 478 | 15.2455 | 226
15.30777 | 497 | 15.28877 | 218 | 15.29877 | 514 | 15.26977 | 110 | 15.26077 | 464 | 15.26077 | 229
15.32304 | 531 | 15.30404 | 191 | 15.31404 | 520 | 15.28504 | 130 | 15.27604 | 438 | 15.27604 | 263
15.33831 | 461 | 15.31931 | 182 | 15.32931 | 528 | 15.30031 | 147 | 15.29131 | 438 | 15.29131 | 248
15.35358 | 533 | 15.33458 | 198 | 15.34458 | 535 | 15.31558 | 127 | 15.30658 | 465 | 15.30658 | 239
15.36885 | 510 | 15.34985 | 178 | 15.35985 | 510 | 15.33085 | 133 | 15.32185 | 496 | 15.32185 | 227
15.38412 | 494 | 15.36512 | 207 | 15.37512 | 530 | 15.34612 | 133 | 15.33712 | 413 | 15.33712 | 251
15.39939 | 494 | 15.38039 | 204 | 15.39039 | 514 | 15.36139 | 136 | 15.35239 | 450 | 15.35239 | 252
15.41466 | 491 | 15.39566 | 181 | 15.40566 | 498 | 15.37666 | 146 | 15.36766 | 440 | 15.36766 | 249
15.42994 | 503 | 15.41094 | 174 | 15.42094 | 502 | 15.39194 | 151 | 15.38294 | 461 | 15.38294 | 241
15.44521 | 476 | 15.42621 | 207 | 15.43621 | 480 | 15.40721 | 146 | 15.39821 | 493 | 15.39821 | 239
15.46048 | 514 | 15.44148 | 176 | 15.45148 | 483 | 15.42248 | 138 | 15.41348 | 474 | 15.41348 | 227
15.47575 | 537 | 15.45675 | 213 | 15.46675 | 539 | 15.43775 | 136 | 15.42875 | 449 | 15.42875 | 238
15.49102 | 501 | 15.47202 | 191 | 15.48202 | 527 | 15.45302 | 148 | 15.44402 | 475 | 15.44402 | 231
15.50629 | 483 | 15.48729 | 194 | 15.49729 | 513 | 15.46829 | 143 | 15.45929 | 476 | 15.45929 | 229
15.52156 | 525 | 15.50256 | 209 | 15.51256 | 477 | 15.48356 | 148 | 15.47456 | 502 | 15.47456 | 242
15.53683 | 515 | 15.51783 | 183 | 15.52783 | 504 | 15.49883 | 143 | 15.48983 | 434 | 15.48983 | 234
15.5521 | 459 | 15.5331 | 201 | 15.5431 | 512 | 15.5141 | 151 | 15.5051 | 451 | 15.5051 | 277
15.56737 | 523 | 15.54837 | 207 | 15.55837 | 539 | 15.52937 | 141 | 15.52037 | 457 | 15.52037 | 242
15.58264 | 553 | 15.56364 | 192 | 15.57364 | 511 | 15.54464 | 175 | 15.53564 | 456 | 15.53564 | 253
15.59791 | 505 | 15.57891 | 208 | 15.58891 | 539 | 15.55991 | 166 | 15.55091 | 471 | 15.55091 | 248
15.61318 | 526 | 15.59418 | 213 | 15.60418 | 541 | 15.57518 | 148 | 15.56618 | 438 | 15.56618 | 227
15.62846 | 523 | 15.60946 | 217 | 15.61946 | 499 | 15.59046 | 129 | 15.58146 | 489 | 15.58146 | 263
15.64373 | 508 | 15.62473 | 203 | 15.63473 | 520 | 15.60573 | 169 | 15.59673 | 414 | 15.59673 | 234
15.659 | 500 | 15.64 | 199 | 15.65 | 525 | 15.621 | 143 | 15.612 | 433 | 15.612 | 241
15.67427 | 509 | 15.65527 | 202 | 15.66527 | 490 | 15.63627 | 127 | 15.62727 | 423 | 15.62727 | 212
15.68954 | 456 | 15.67054 | 222 | 15.68054 | 469 | 15.65154 | 163 | 15.64254 | 487 | 15.64254 | 242
15.70481 | 516 | 15.68581 | 184 | 15.69581 | 474 | 15.66681 | 137 | 15.65781 | 440 | 15.65781 | 223
15.72008 | 494 | 15.70108 | 195 | 15.71108 | 547 | 15.68208 | 132 | 15.67308 | 466 | 15.67308 | 239
15.73535 | 527 | 15.71635 | 182 | 15.72635 | 524 | 15.69735 | 135 | 15.68835 | 465 | 15.68835 | 214
15.75062 | 510 | 15.73162 | 206 | 15.74162 | 546 | 15.71262 | 148 | 15.70362 | 429 | 15.70362 | 233
15.76589 | 478 | 15.74689 | 184 | 15.75689 | 507 | 15.72789 | 159 | 15.71889 | 466 | 15.71889 | 281
15.78116 | 514 | 15.76216 | 205 | 15.77216 | 490 | 15.74316 | 119 | 15.73416 | 450 | 15.73416 | 229
15.79643 | 525 | 15.77743 | 209 | 15.78743 | 492 | 15.75843 | 144 | 15.74943 | 418 | 15.74943 | 260
15.81171 | 468 | 15.79271 | 201 | 15.80271 | 512 | 15.77371 | 135 | 15.76471 | 498 | 15.76471 | 258
15.82698 | 489 | 15.80798 | 209 | 15.81798 | 495 | 15.78898 | 124 | 15.77998 | 470 | 15.77998 | 243
15.84225 | 492 | 15.82325 | 202 | 15.83325 | 507 | 15.80425 | 127 | 15.79525 | 442 | 15.79525 | 217
15.85752 | 527 | 15.83852 | 185 | 15.84852 | 522 | 15.81952 | 141 | 15.81052 | 420 | 15.81052 | 249
15.87279 | 501 | 15.85379 | 219 | 15.86379 | 533 | 15.83479 | 129 | 15.82579 | 448 | 15.82579 | 223
15.88806 | 456 | 15.86906 | 171 | 15.87906 | 506 | 15.85006 | 139 | 15.84106 | 446 | 15.84106 | 261
15.90333 | 529 | 15.88433 | 200 | 15.89433 | 502 | 15.86533 | 146 | 15.85633 | 451 | 15.85633 | 239
15.9186 | 504 | 15.8996 | 186 | 15.9096 | 524 | 15.8806 | 141 | 15.8716 | 437 | 15.8716 | 241
15.93387 | 487 | 15.91487 | 203 | 15.92487 | 522 | 15.89587 | 137 | 15.88687 | 425 | 15.88687 | 254
15.94914 | 468 | 15.93014 | 197 | 15.94014 | 516 | 15.91114 | 117 | 15.90214 | 463 | 15.90214 | 226
15.96441 | 490 | 15.94541 | 205 | 15.95541 | 524 | 15.92641 | 124 | 15.91741 | 494 | 15.91741 | 228
15.97968 | 476 | 15.96068 | 192 | 15.97068 | 562 | 15.94168 | 134 | 15.93268 | 445 | 15.93268 | 247
15.99495 | 468 | 15.97595 | 192 | 15.98595 | 489 | 15.95695 | 137 | 15.94795 | 460 | 15.94795 | 243
16.01023 | 518 | 15.99123 | 183 | 16.00123 | 506 | 15.97223 | 158 | 15.96323 | 443 | 15.96323 | 247
16.0255 | 453 | 16.0065 | 178 | 16.0165 | 507 | 15.9875 | 125 | 15.9785 | 476 | 15.9785 | 229
16.04077 | 468 | 16.02177 | 176 | 16.03177 | 525 | 16.00277 | 143 | 15.99377 | 485 | 15.99377 | 212
16.05604 | 520 | 16.03704 | 197 | 16.04704 | 500 | 16.01804 | 134 | 16.00904 | 454 | 16.00904 | 226
16.07131 | 519 | 16.05231 | 199 | 16.06231 | 505 | 16.03331 | 105 | 16.02431 | 495 | 16.02431 | 207
16.08658 | 505 | 16.06758 | 202 | 16.07758 | 504 | 16.04858 | 122 | 16.03958 | 452 | 16.03958 | 245
16.10185 | 500 | 16.08285 | 202 | 16.09285 | 494 | 16.06385 | 126 | 16.05485 | 445 | 16.05485 | 219
16.11712 | 525 | 16.09812 | 184 | 16.10812 | 482 | 16.07912 | 131 | 16.07012 | 448 | 16.07012 | 275
16.13239 | 495 | 16.11339 | 190 | 16.12339 | 505 | 16.09439 | 128 | 16.08539 | 456 | 16.08539 | 242
16.14766 | 482 | 16.12866 | 199 | 16.13866 | 488 | 16.10966 | 121 | 16.10066 | 431 | 16.10066 | 237
16.16293 | 510 | 16.14393 | 210 | 16.15393 | 494 | 16.12493 | 130 | 16.11593 | 474 | 16.11593 | 262
16.1782 | 486 | 16.1592 | 174 | 16.1692 | 479 | 16.1402 | 119 | 16.1312 | 462 | 16.1312 | 244
16.19348 | 533 | 16.17448 | 211 | 16.18448 | 507 | 16.15548 | 136 | 16.14648 | 470 | 16.14648 | 248
16.20875 | 442 | 16.18975 | 187 | 16.19975 | 552 | 16.17075 | 113 | 16.16175 | 438 | 16.16175 | 247
16.22402 | 542 | 16.20502 | 187 | 16.21502 | 530 | 16.18602 | 145 | 16.17702 | 424 | 16.17702 | 258
16.23929 | 547 | 16.22029 | 179 | 16.23029 | 551 | 16.20129 | 136 | 16.19229 | 451 | 16.19229 | 236
16.25456 | 496 | 16.23556 | 208 | 16.24556 | 519 | 16.21656 | 109 | 16.20756 | 468 | 16.20756 | 225
16.26983 | 449 | 16.25083 | 197 | 16.26083 | 534 | 16.23183 | 131 | 16.22283 | 451 | 16.22283 | 207
16.2851 | 505 | 16.2661 | 221 | 16.2761 | 505 | 16.2471 | 128 | 16.2381 | 460 | 16.2381 | 257
16.30037 | 495 | 16.28137 | 182 | 16.29137 | 516 | 16.26237 | 140 | 16.25337 | 504 | 16.25337 | 251
16.31564 | 483 | 16.29664 | 196 | 16.30664 | 483 | 16.27764 | 145 | 16.26864 | 455 | 16.26864 | 239
16.33091 | 504 | 16.31191 | 183 | 16.32191 | 513 | 16.29291 | 135 | 16.28391 | 474 | 16.28391 | 241
16.34618 | 499 | 16.32718 | 194 | 16.33718 | 500 | 16.30818 | 128 | 16.29918 | 456 | 16.29918 | 248
16.36145 | 491 | 16.34245 | 192 | 16.35245 | 528 | 16.32345 | 118 | 16.31445 | 424 | 16.31445 | 233
16.37672 | 511 | 16.35772 | 179 | 16.36772 | 498 | 16.33872 | 133 | 16.32972 | 458 | 16.32972 | 221
16.392 | 452 | 16.373 | 172 | 16.383 | 527 | 16.354 | 132 | 16.345 | 493 | 16.345 | 230
16.40727 | 474 | 16.38827 | 182 | 16.39827 | 507 | 16.36927 | 103 | 16.36027 | 430 | 16.36027 | 243
16.42254 | 487 | 16.40354 | 202 | 16.41354 | 493 | 16.38454 | 124 | 16.37554 | 479 | 16.37554 | 258
16.43781 | 481 | 16.41881 | 201 | 16.42881 | 529 | 16.39981 | 119 | 16.39081 | 446 | 16.39081 | 250
16.45308 | 517 | 16.43408 | 196 | 16.44408 | 515 | 16.41508 | 122 | 16.40608 | 490 | 16.40608 | 241
16.46835 | 509 | 16.44935 | 199 | 16.45935 | 505 | 16.43035 | 132 | 16.42135 | 454 | 16.42135 | 243
16.48362 | 493 | 16.46462 | 170 | 16.47462 | 522 | 16.44562 | 110 | 16.43662 | 448 | 16.43662 | 235
16.49889 | 492 | 16.47989 | 220 | 16.48989 | 501 | 16.46089 | 133 | 16.45189 | 451 | 16.45189 | 232
16.51416 | 472 | 16.49516 | 183 | 16.50516 | 536 | 16.47616 | 140 | 16.46716 | 468 | 16.46716 | 251
16.52943 | 482 | 16.51043 | 187 | 16.52043 | 510 | 16.49143 | 142 | 16.48243 | 450 | 16.48243 | 231
16.5447 | 507 | 16.5257 | 192 | 16.5357 | 489 | 16.5067 | 130 | 16.4977 | 441 | 16.4977 | 259
16.55997 | 488 | 16.54097 | 202 | 16.55097 | 522 | 16.52197 | 131 | 16.51297 | 469 | 16.51297 | 218
16.57525 | 506 | 16.55625 | 185 | 16.56625 | 511 | 16.53725 | 114 | 16.52825 | 460 | 16.52825 | 217
16.59052 | 504 | 16.57152 | 169 | 16.58152 | 504 | 16.55252 | 144 | 16.54352 | 458 | 16.54352 | 221
16.60579 | 524 | 16.58679 | 191 | 16.59679 | 487 | 16.56779 | 112 | 16.55879 | 446 | 16.55879 | 254
16.62106 | 487 | 16.60206 | 178 | 16.61206 | 531 | 16.58306 | 109 | 16.57406 | 428 | 16.57406 | 273
16.63633 | 467 | 16.61733 | 172 | 16.62733 | 521 | 16.59833 | 119 | 16.58933 | 472 | 16.58933 | 265
16.6516 | 515 | 16.6326 | 206 | 16.6426 | 511 | 16.6136 | 122 | 16.6046 | 427 | 16.6046 | 247
16.66687 | 451 | 16.64787 | 166 | 16.65787 | 524 | 16.62887 | 148 | 16.61987 | 454 | 16.61987 | 270
16.68214 | 490 | 16.66314 | 200 | 16.67314 | 526 | 16.64414 | 152 | 16.63514 | 454 | 16.63514 | 265
16.69741 | 528 | 16.67841 | 195 | 16.68841 | 461 | 16.65941 | 118 | 16.65041 | 516 | 16.65041 | 263
16.71268 | 487 | 16.69368 | 188 | 16.70368 | 528 | 16.67468 | 154 | 16.66568 | 441 | 16.66568 | 217
16.72795 | 481 | 16.70895 | 226 | 16.71895 | 512 | 16.68995 | 123 | 16.68095 | 479 | 16.68095 | 261
16.74322 | 511 | 16.72422 | 234 | 16.73422 | 489 | 16.70522 | 124 | 16.69622 | 496 | 16.69622 | 258
16.75849 | 527 | 16.73949 | 193 | 16.74949 | 480 | 16.72049 | 134 | 16.71149 | 482 | 16.71149 | 231
16.77377 | 513 | 16.75477 | 189 | 16.76477 | 478 | 16.73577 | 114 | 16.72677 | 459 | 16.72677 | 273
16.78904 | 489 | 16.77004 | 197 | 16.78004 | 487 | 16.75104 | 114 | 16.74204 | 464 | 16.74204 | 237
16.80431 | 530 | 16.78531 | 190 | 16.79531 | 522 | 16.76631 | 120 | 16.75731 | 476 | 16.75731 | 253
16.81958 | 474 | 16.80058 | 208 | 16.81058 | 515 | 16.78158 | 135 | 16.77258 | 516 | 16.77258 | 228
16.83485 | 471 | 16.81585 | 173 | 16.82585 | 521 | 16.79685 | 139 | 16.78785 | 457 | 16.78785 | 226
16.85012 | 513 | 16.83112 | 196 | 16.84112 | 484 | 16.81212 | 112 | 16.80312 | 477 | 16.80312 | 250
16.86539 | 513 | 16.84639 | 175 | 16.85639 | 494 | 16.82739 | 125 | 16.81839 | 486 | 16.81839 | 235
16.88066 | 479 | 16.86166 | 198 | 16.87166 | 532 | 16.84266 | 127 | 16.83366 | 441 | 16.83366 | 250
16.89593 | 530 | 16.87693 | 182 | 16.88693 | 505 | 16.85793 | 115 | 16.84893 | 484 | 16.84893 | 273
16.9112 | 502 | 16.8922 | 194 | 16.9022 | 522 | 16.8732 | 135 | 16.8642 | 436 | 16.8642 | 253
16.92647 | 485 | 16.90747 | 181 | 16.91747 | 507 | 16.88847 | 134 | 16.87947 | 474 | 16.87947 | 245
16.94174 | 493 | 16.92274 | 193 | 16.93274 | 521 | 16.90374 | 168 | 16.89474 | 459 | 16.89474 | 260
16.95702 | 492 | 16.93802 | 207 | 16.94802 | 521 | 16.91902 | 135 | 16.91002 | 466 | 16.91002 | 232
16.97229 | 493 | 16.95329 | 183 | 16.96329 | 452 | 16.93429 | 140 | 16.92529 | 466 | 16.92529 | 272
16.98756 | 518 | 16.96856 | 210 | 16.97856 | 502 | 16.94956 | 108 | 16.94056 | 478 | 16.94056 | 239
17.00283 | 491 | 16.98383 | 215 | 16.99383 | 515 | 16.96483 | 113 | 16.95583 | 482 | 16.95583 | 270
17.0181 | 500 | 16.9991 | 195 | 17.0091 | 499 | 16.9801 | 151 | 16.9711 | 448 | 16.9711 | 246
17.03337 | 521 | 17.01437 | 196 | 17.02437 | 514 | 16.99537 | 146 | 16.98637 | 440 | 16.98637 | 267
17.04864 | 546 | 17.02964 | 186 | 17.03964 | 517 | 17.01064 | 130 | 17.00164 | 475 | 17.00164 | 249
17.06391 | 519 | 17.04491 | 203 | 17.05491 | 534 | 17.02591 | 123 | 17.01691 | 465 | 17.01691 | 232
17.07918 | 481 | 17.06018 | 203 | 17.07018 | 537 | 17.04118 | 122 | 17.03218 | 465 | 17.03218 | 286
17.09445 | 509 | 17.07545 | 223 | 17.08545 | 490 | 17.05645 | 146 | 17.04745 | 453 | 17.04745 | 242
17.10972 | 522 | 17.09072 | 192 | 17.10072 | 502 | 17.07172 | 129 | 17.06272 | 450 | 17.06272 | 275
17.12499 | 458 | 17.10599 | 175 | 17.11599 | 516 | 17.08699 | 124 | 17.07799 | 438 | 17.07799 | 254
17.14026 | 512 | 17.12126 | 192 | 17.13126 | 484 | 17.10226 | 139 | 17.09326 | 492 | 17.09326 | 288
17.15554 | 516 | 17.13654 | 201 | 17.14654 | 500 | 17.11754 | 138 | 17.10854 | 469 | 17.10854 | 229
17.17081 | 547 | 17.15181 | 197 | 17.16181 | 514 | 17.13281 | 131 | 17.12381 | 404 | 17.12381 | 253
17.18608 | 489 | 17.16708 | 187 | 17.17708 | 519 | 17.14808 | 142 | 17.13908 | 480 | 17.13908 | 256
17.20135 | 543 | 17.18235 | 203 | 17.19235 | 502 | 17.16335 | 135 | 17.15435 | 439 | 17.15435 | 252
17.21662 | 484 | 17.19762 | 206 | 17.20762 | 528 | 17.17862 | 132 | 17.16962 | 448 | 17.16962 | 236
17.23189 | 546 | 17.21289 | 177 | 17.22289 | 501 | 17.19389 | 141 | 17.18489 | 495 | 17.18489 | 249
17.24716 | 509 | 17.22816 | 211 | 17.23816 | 554 | 17.20916 | 131 | 17.20016 | 486 | 17.20016 | 237
17.26243 | 511 | 17.24343 | 195 | 17.25343 | 490 | 17.22443 | 143 | 17.21543 | 429 | 17.21543 | 270
17.2777 | 494 | 17.2587 | 202 | 17.2687 | 499 | 17.2397 | 166 | 17.2307 | 495 | 17.2307 | 249
17.29297 | 495 | 17.27397 | 216 | 17.28397 | 536 | 17.25497 | 132 | 17.24597 | 449 | 17.24597 | 248
17.30824 | 543 | 17.28924 | 216 | 17.29924 | 517 | 17.27024 | 136 | 17.26124 | 511 | 17.26124 | 270
17.32351 | 525 | 17.30451 | 220 | 17.31451 | 535 | 17.28551 | 130 | 17.27651 | 466 | 17.27651 | 260
17.33879 | 568 | 17.31979 | 208 | 17.32979 | 510 | 17.30079 | 147 | 17.29179 | 488 | 17.29179 | 262
17.35406 | 536 | 17.33506 | 209 | 17.34506 | 523 | 17.31606 | 137 | 17.30706 | 460 | 17.30706 | 232
17.36933 | 565 | 17.35033 | 209 | 17.36033 | 496 | 17.33133 | 130 | 17.32233 | 466 | 17.32233 | 236
17.3846 | 546 | 17.3656 | 226 | 17.3756 | 519 | 17.3466 | 146 | 17.3376 | 461 | 17.3376 | 277
17.39987 | 558 | 17.38087 | 222 | 17.39087 | 506 | 17.36187 | 145 | 17.35287 | 463 | 17.35287 | 250
17.41514 | 583 | 17.39614 | 209 | 17.40614 | 554 | 17.37714 | 146 | 17.36814 | 500 | 17.36814 | 249
17.43041 | 485 | 17.41141 | 237 | 17.42141 | 550 | 17.39241 | 159 | 17.38341 | 531 | 17.38341 | 253
17.44568 | 534 | 17.42668 | 224 | 17.43668 | 539 | 17.40768 | 137 | 17.39868 | 475 | 17.39868 | 267
17.46095 | 549 | 17.44195 | 235 | 17.45195 | 540 | 17.42295 | 141 | 17.41395 | 466 | 17.41395 | 267
17.47622 | 573 | 17.45722 | 226 | 17.46722 | 485 | 17.43822 | 148 | 17.42922 | 516 | 17.42922 | 253
17.49149 | 571 | 17.47249 | 233 | 17.48249 | 448 | 17.45349 | 153 | 17.44449 | 451 | 17.44449 | 283
17.50676 | 541 | 17.48776 | 244 | 17.49776 | 534 | 17.46876 | 160 | 17.45976 | 492 | 17.45976 | 262
17.52203 | 569 | 17.50303 | 220 | 17.51303 | 504 | 17.48403 | 141 | 17.47503 | 442 | 17.47503 | 258
17.53731 | 545 | 17.51831 | 237 | 17.52831 | 543 | 17.49931 | 177 | 17.49031 | 429 | 17.49031 | 292
17.55258 | 592 | 17.53358 | 258 | 17.54358 | 521 | 17.51458 | 152 | 17.50558 | 493 | 17.50558 | 281
17.56785 | 593 | 17.54885 | 238 | 17.55885 | 480 | 17.52985 | 152 | 17.52085 | 457 | 17.52085 | 260
17.58312 | 589 | 17.56412 | 260 | 17.57412 | 504 | 17.54512 | 185 | 17.53612 | 470 | 17.53612 | 265
17.59839 | 648 | 17.57939 | 284 | 17.58939 | 523 | 17.56039 | 140 | 17.55139 | 468 | 17.55139 | 251
17.61366 | 628 | 17.59466 | 272 | 17.60466 | 508 | 17.57566 | 174 | 17.56666 | 488 | 17.56666 | 276
17.62893 | 663 | 17.60993 | 262 | 17.61993 | 531 | 17.59093 | 187 | 17.58193 | 488 | 17.58193 | 276
17.6442 | 676 | 17.6252 | 312 | 17.6352 | 530 | 17.6062 | 183 | 17.5972 | 492 | 17.5972 | 303
17.65947 | 637 | 17.64047 | 331 | 17.65047 | 542 | 17.62147 | 179 | 17.61247 | 457 | 17.61247 | 314
17.67474 | 692 | 17.65574 | 329 | 17.66574 | 526 | 17.63674 | 225 | 17.62774 | 483 | 17.62774 | 309
17.69001 | 712 | 17.67101 | 358 | 17.68101 | 512 | 17.65201 | 206 | 17.64301 | 476 | 17.64301 | 323
17.70528 | 702 | 17.68628 | 364 | 17.69628 | 503 | 17.66728 | 242 | 17.65828 | 491 | 17.65828 | 351
17.72056 | 700 | 17.70156 | 374 | 17.71156 | 502 | 17.68256 | 252 | 17.67356 | 519 | 17.67356 | 354
17.73583 | 764 | 17.71683 | 368 | 17.72683 | 498 | 17.69783 | 233 | 17.68883 | 513 | 17.68883 | 368
17.7511 | 721 | 17.7321 | 401 | 17.7421 | 529 | 17.7131 | 283 | 17.7041 | 503 | 17.7041 | 415
17.76637 | 718 | 17.74737 | 433 | 17.75737 | 500 | 17.72837 | 284 | 17.71937 | 479 | 17.71937 | 378
17.78164 | 725 | 17.76264 | 469 | 17.77264 | 448 | 17.74364 | 292 | 17.73464 | 493 | 17.73464 | 420
17.79691 | 751 | 17.77791 | 450 | 17.78791 | 573 | 17.75891 | 294 | 17.74991 | 496 | 17.74991 | 442
17.81218 | 671 | 17.79318 | 460 | 17.80318 | 549 | 17.77418 | 323 | 17.76518 | 497 | 17.76518 | 449
17.82745 | 664 | 17.80845 | 463 | 17.81845 | 515 | 17.78945 | 321 | 17.78045 | 465 | 17.78045 | 518
17.84272 | 733 | 17.82372 | 440 | 17.83372 | 569 | 17.80472 | 301 | 17.79572 | 506 | 17.79572 | 520
17.85799 | 664 | 17.83899 | 457 | 17.84899 | 517 | 17.81999 | 256 | 17.81099 | 516 | 17.81099 | 524
17.87326 | 601 | 17.85426 | 446 | 17.86426 | 535 | 17.83526 | 239 | 17.82626 | 513 | 17.82626 | 481
17.88853 | 617 | 17.86953 | 391 | 17.87953 | 519 | 17.85053 | 238 | 17.84153 | 507 | 17.84153 | 550
17.9038 | 637 | 17.8848 | 341 | 17.8948 | 487 | 17.8658 | 231 | 17.8568 | 519 | 17.8568 | 473
17.91908 | 622 | 17.90008 | 307 | 17.91008 | 526 | 17.88108 | 212 | 17.87208 | 462 | 17.87208 | 417
17.93435 | 594 | 17.91535 | 301 | 17.92535 | 516 | 17.89635 | 184 | 17.88735 | 487 | 17.88735 | 442
17.94962 | 634 | 17.93062 | 296 | 17.94062 | 527 | 17.91162 | 156 | 17.90262 | 475 | 17.90262 | 389
17.96489 | 561 | 17.94589 | 315 | 17.95589 | 542 | 17.92689 | 207 | 17.91789 | 460 | 17.91789 | 354
17.98016 | 556 | 17.96116 | 280 | 17.97116 | 499 | 17.94216 | 172 | 17.93316 | 523 | 17.93316 | 323
17.99543 | 529 | 17.97643 | 260 | 17.98643 | 500 | 17.95743 | 144 | 17.94843 | 447 | 17.94843 | 314
18.0107 | 583 | 17.9917 | 261 | 18.0017 | 526 | 17.9727 | 161 | 17.9637 | 499 | 17.9637 | 299
18.02597 | 583 | 18.00697 | 241 | 18.01697 | 525 | 17.98797 | 149 | 17.97897 | 526 | 17.97897 | 316
18.04124 | 584 | 18.02224 | 239 | 18.03224 | 506 | 18.00324 | 130 | 17.99424 | 446 | 17.99424 | 282
18.05651 | 523 | 18.03751 | 217 | 18.04751 | 536 | 18.01851 | 125 | 18.00951 | 466 | 18.00951 | 268
18.07178 | 554 | 18.05278 | 257 | 18.06278 | 507 | 18.03378 | 185 | 18.02478 | 491 | 18.02478 | 296
18.08705 | 545 | 18.06805 | 222 | 18.07805 | 532 | 18.04905 | 153 | 18.04005 | 448 | 18.04005 | 279
18.10233 | 600 | 18.08333 | 242 | 18.09333 | 523 | 18.06433 | 136 | 18.05533 | 518 | 18.05533 | 287
18.1176 | 538 | 18.0986 | 230 | 18.1086 | 487 | 18.0796 | 144 | 18.0706 | 526 | 18.0706 | 290
18.13287 | 566 | 18.11387 | 245 | 18.12387 | 518 | 18.09487 | 157 | 18.08587 | 505 | 18.08587 | 265
18.14814 | 575 | 18.12914 | 218 | 18.13914 | 517 | 18.11014 | 149 | 18.10114 | 460 | 18.10114 | 290
18.16341 | 521 | 18.14441 | 227 | 18.15441 | 506 | 18.12541 | 136 | 18.11641 | 471 | 18.11641 | 262
18.17868 | 566 | 18.15968 | 205 | 18.16968 | 488 | 18.14068 | 129 | 18.13168 | 489 | 18.13168 | 247
18.19395 | 540 | 18.17495 | 204 | 18.18495 | 527 | 18.15595 | 174 | 18.14695 | 455 | 18.14695 | 285
18.20922 | 547 | 18.19022 | 226 | 18.20022 | 535 | 18.17122 | 162 | 18.16222 | 498 | 18.16222 | 276
18.22449 | 552 | 18.20549 | 195 | 18.21549 | 518 | 18.18649 | 119 | 18.17749 | 505 | 18.17749 | 261
18.23976 | 522 | 18.22076 | 214 | 18.23076 | 481 | 18.20176 | 119 | 18.19276 | 521 | 18.19276 | 223
18.25503 | 525 | 18.23603 | 187 | 18.24603 | 523 | 18.21703 | 133 | 18.20803 | 437 | 18.20803 | 256
18.2703 | 548 | 18.2513 | 209 | 18.2613 | 470 | 18.2323 | 119 | 18.2233 | 491 | 18.2233 | 269
18.28557 | 596 | 18.26657 | 199 | 18.27657 | 481 | 18.24757 | 123 | 18.23857 | 465 | 18.23857 | 268
18.30085 | 529 | 18.28185 | 249 | 18.29185 | 522 | 18.26285 | 122 | 18.25385 | 454 | 18.25385 | 296
18.31612 | 545 | 18.29712 | 197 | 18.30712 | 517 | 18.27812 | 137 | 18.26912 | 461 | 18.26912 | 262
18.33139 | 517 | 18.31239 | 217 | 18.32239 | 525 | 18.29339 | 150 | 18.28439 | 465 | 18.28439 | 259
18.34666 | 516 | 18.32766 | 206 | 18.33766 | 498 | 18.30866 | 122 | 18.29966 | 478 | 18.29966 | 253
18.36193 | 548 | 18.34293 | 197 | 18.35293 | 521 | 18.32393 | 113 | 18.31493 | 470 | 18.31493 | 269
18.3772 | 548 | 18.3582 | 214 | 18.3682 | 525 | 18.3392 | 135 | 18.3302 | 475 | 18.3302 | 284
18.39247 | 504 | 18.37347 | 191 | 18.38347 | 535 | 18.35447 | 126 | 18.34547 | 473 | 18.34547 | 286
18.40774 | 546 | 18.38874 | 209 | 18.39874 | 510 | 18.36974 | 141 | 18.36074 | 495 | 18.36074 | 270
18.42301 | 562 | 18.40401 | 186 | 18.41401 | 503 | 18.38501 | 135 | 18.37601 | 466 | 18.37601 | 281
18.43828 | 548 | 18.41928 | 167 | 18.42928 | 507 | 18.40028 | 128 | 18.39128 | 488 | 18.39128 | 295
18.45355 | 535 | 18.43455 | 200 | 18.44455 | 519 | 18.41555 | 125 | 18.40655 | 474 | 18.40655 | 289
18.46882 | 540 | 18.44982 | 214 | 18.45982 | 478 | 18.43082 | 134 | 18.42182 | 497 | 18.42182 | 292
18.4841 | 535 | 18.4651 | 210 | 18.4751 | 526 | 18.4461 | 135 | 18.4371 | 500 | 18.4371 | 308
18.49937 | 551 | 18.48037 | 218 | 18.49037 | 541 | 18.46137 | 146 | 18.45237 | 537 | 18.45237 | 277
18.51464 | 527 | 18.49564 | 199 | 18.50564 | 486 | 18.47664 | 126 | 18.46764 | 483 | 18.46764 | 278
18.52991 | 563 | 18.51091 | 203 | 18.52091 | 521 | 18.49191 | 131 | 18.48291 | 496 | 18.48291 | 272
18.54518 | 544 | 18.52618 | 188 | 18.53618 | 550 | 18.50718 | 135 | 18.49818 | 509 | 18.49818 | 265
18.56045 | 545 | 18.54145 | 179 | 18.55145 | 559 | 18.52245 | 129 | 18.51345 | 479 | 18.51345 | 291
18.57572 | 564 | 18.55672 | 206 | 18.56672 | 491 | 18.53772 | 126 | 18.52872 | 475 | 18.52872 | 258
18.59099 | 558 | 18.57199 | 188 | 18.58199 | 529 | 18.55299 | 121 | 18.54399 | 488 | 18.54399 | 263
18.60626 | 533 | 18.58726 | 197 | 18.59726 | 492 | 18.56826 | 118 | 18.55926 | 506 | 18.55926 | 250
18.62153 | 544 | 18.60253 | 174 | 18.61253 | 499 | 18.58353 | 122 | 18.57453 | 494 | 18.57453 | 263
18.6368 | 540 | 18.6178 | 206 | 18.6278 | 503 | 18.5988 | 129 | 18.5898 | 478 | 18.5898 | 275
18.65207 | 509 | 18.63307 | 176 | 18.64307 | 503 | 18.61407 | 120 | 18.60507 | 485 | 18.60507 | 271
18.66734 | 525 | 18.64834 | 205 | 18.65834 | 521 | 18.62934 | 154 | 18.62034 | 479 | 18.62034 | 289
18.68262 | 562 | 18.66362 | 183 | 18.67362 | 504 | 18.64462 | 144 | 18.63562 | 473 | 18.63562 | 232
18.69789 | 602 | 18.67889 | 216 | 18.68889 | 527 | 18.65989 | 135 | 18.65089 | 497 | 18.65089 | 281
18.71316 | 546 | 18.69416 | 207 | 18.70416 | 524 | 18.67516 | 132 | 18.66616 | 524 | 18.66616 | 249
18.72843 | 518 | 18.70943 | 219 | 18.71943 | 518 | 18.69043 | 117 | 18.68143 | 490 | 18.68143 | 285
18.7437 | 608 | 18.7247 | 181 | 18.7347 | 495 | 18.7057 | 111 | 18.6967 | 483 | 18.6967 | 258
18.75897 | 567 | 18.73997 | 179 | 18.74997 | 508 | 18.72097 | 100 | 18.71197 | 515 | 18.71197 | 253
18.77424 | 570 | 18.75524 | 176 | 18.76524 | 483 | 18.73624 | 106 | 18.72724 | 499 | 18.72724 | 258
18.78951 | 563 | 18.77051 | 189 | 18.78051 | 500 | 18.75151 | 116 | 18.74251 | 485 | 18.74251 | 279
18.80478 | 587 | 18.78578 | 213 | 18.79578 | 503 | 18.76678 | 140 | 18.75778 | 534 | 18.75778 | 274
18.82005 | 592 | 18.80105 | 203 | 18.81105 | 560 | 18.78205 | 142 | 18.77305 | 472 | 18.77305 | 286
18.83532 | 570 | 18.81632 | 192 | 18.82632 | 519 | 18.79732 | 120 | 18.78832 | 503 | 18.78832 | 271
18.85059 | 579 | 18.83159 | 185 | 18.84159 | 528 | 18.81259 | 108 | 18.80359 | 498 | 18.80359 | 260
18.86587 | 576 | 18.84687 | 202 | 18.85687 | 522 | 18.82787 | 123 | 18.81887 | 458 | 18.81887 | 291
18.88114 | 553 | 18.86214 | 203 | 18.87214 | 522 | 18.84314 | 135 | 18.83414 | 494 | 18.83414 | 266
18.89641 | 561 | 18.87741 | 188 | 18.88741 | 505 | 18.85841 | 103 | 18.84941 | 521 | 18.84941 | 264
18.91168 | 495 | 18.89268 | 183 | 18.90268 | 522 | 18.87368 | 126 | 18.86468 | 476 | 18.86468 | 273
18.92695 | 553 | 18.90795 | 179 | 18.91795 | 514 | 18.88895 | 130 | 18.87995 | 498 | 18.87995 | 270
18.94222 | 515 | 18.92322 | 179 | 18.93322 | 515 | 18.90422 | 122 | 18.89522 | 440 | 18.89522 | 255
18.95749 | 532 | 18.93849 | 213 | 18.94849 | 563 | 18.91949 | 119 | 18.91049 | 490 | 18.91049 | 298
18.97276 | 488 | 18.95376 | 180 | 18.96376 | 511 | 18.93476 | 152 | 18.92576 | 522 | 18.92576 | 252
18.98803 | 588 | 18.96903 | 204 | 18.97903 | 474 | 18.95003 | 132 | 18.94103 | 487 | 18.94103 | 259
19.0033 | 513 | 18.9843 | 158 | 18.9943 | 548 | 18.9653 | 115 | 18.9563 | 468 | 18.9563 | 278
19.01857 | 576 | 18.99957 | 204 | 19.00957 | 525 | 18.98057 | 129 | 18.97157 | 541 | 18.97157 | 284
19.03384 | 538 | 19.01484 | 181 | 19.02484 | 511 | 18.99584 | 117 | 18.98684 | 479 | 18.98684 | 291
19.04911 | 501 | 19.03011 | 206 | 19.04011 | 507 | 19.01111 | 131 | 19.00211 | 473 | 19.00211 | 322
19.06439 | 528 | 19.04539 | 178 | 19.05539 | 497 | 19.02639 | 126 | 19.01739 | 529 | 19.01739 | 242
19.07966 | 529 | 19.06066 | 191 | 19.07066 | 482 | 19.04166 | 144 | 19.03266 | 471 | 19.03266 | 258
19.09493 | 524 | 19.07593 | 192 | 19.08593 | 539 | 19.05693 | 129 | 19.04793 | 527 | 19.04793 | 271
19.1102 | 562 | 19.0912 | 194 | 19.1012 | 513 | 19.0722 | 124 | 19.0632 | 516 | 19.0632 | 285
19.12547 | 510 | 19.10647 | 196 | 19.11647 | 459 | 19.08747 | 126 | 19.07847 | 495 | 19.07847 | 286
19.14074 | 525 | 19.12174 | 202 | 19.13174 | 494 | 19.10274 | 121 | 19.09374 | 510 | 19.09374 | 259
19.15601 | 523 | 19.13701 | 202 | 19.14701 | 473 | 19.11801 | 120 | 19.10901 | 459 | 19.10901 | 266
19.17128 | 503 | 19.15228 | 221 | 19.16228 | 554 | 19.13328 | 134 | 19.12428 | 528 | 19.12428 | 296
19.18655 | 560 | 19.16755 | 210 | 19.17755 | 484 | 19.14855 | 100 | 19.13955 | 470 | 19.13955 | 243
19.20182 | 522 | 19.18282 | 199 | 19.19282 | 535 | 19.16382 | 133 | 19.15482 | 510 | 19.15482 | 275
19.21709 | 573 | 19.19809 | 202 | 19.20809 | 541 | 19.17909 | 122 | 19.17009 | 504 | 19.17009 | 275
19.23236 | 538 | 19.21336 | 219 | 19.22336 | 494 | 19.19436 | 140 | 19.18536 | 532 | 19.18536 | 248
19.24764 | 528 | 19.22864 | 224 | 19.23864 | 505 | 19.20964 | 137 | 19.20064 | 479 | 19.20064 | 273
19.26291 | 556 | 19.24391 | 201 | 19.25391 | 516 | 19.22491 | 127 | 19.21591 | 502 | 19.21591 | 274
19.27818 | 570 | 19.25918 | 207 | 19.26918 | 511 | 19.24018 | 146 | 19.23118 | 523 | 19.23118 | 274
19.29345 | 520 | 19.27445 | 209 | 19.28445 | 495 | 19.25545 | 148 | 19.24645 | 506 | 19.24645 | 272
19.30872 | 532 | 19.28972 | 195 | 19.29972 | 547 | 19.27072 | 165 | 19.26172 | 533 | 19.26172 | 301
19.32399 | 501 | 19.30499 | 219 | 19.31499 | 520 | 19.28599 | 127 | 19.27699 | 554 | 19.27699 | 285
19.33926 | 558 | 19.32026 | 195 | 19.33026 | 529 | 19.30126 | 132 | 19.29226 | 523 | 19.29226 | 294
19.35453 | 538 | 19.33553 | 211 | 19.34553 | 520 | 19.31653 | 126 | 19.30753 | 532 | 19.30753 | 277
19.3698 | 544 | 19.3508 | 225 | 19.3608 | 531 | 19.3318 | 144 | 19.3228 | 542 | 19.3228 | 313
19.38507 | 562 | 19.36607 | 187 | 19.37607 | 514 | 19.34707 | 142 | 19.33807 | 561 | 19.33807 | 322
19.40034 | 509 | 19.38134 | 207 | 19.39134 | 599 | 19.36234 | 128 | 19.35334 | 571 | 19.35334 | 254
19.41561 | 547 | 19.39661 | 217 | 19.40661 | 535 | 19.37761 | 131 | 19.36861 | 570 | 19.36861 | 304
19.43088 | 539 | 19.41188 | 215 | 19.42188 | 555 | 19.39288 | 155 | 19.38388 | 548 | 19.38388 | 297
19.44616 | 555 | 19.42716 | 208 | 19.43716 | 514 | 19.40816 | 149 | 19.39916 | 534 | 19.39916 | 306
19.46143 | 528 | 19.44243 | 216 | 19.45243 | 534 | 19.42343 | 129 | 19.41443 | 580 | 19.41443 | 311
19.4767 | 545 | 19.4577 | 224 | 19.4677 | 530 | 19.4387 | 124 | 19.4297 | 594 | 19.4297 | 301
19.49197 | 591 | 19.47297 | 208 | 19.48297 | 591 | 19.45397 | 142 | 19.44497 | 633 | 19.44497 | 325
19.50724 | 562 | 19.48824 | 235 | 19.49824 | 571 | 19.46924 | 144 | 19.46024 | 630 | 19.46024 | 318
19.52251 | 565 | 19.50351 | 239 | 19.51351 | 563 | 19.48451 | 133 | 19.47551 | 632 | 19.47551 | 329
19.53778 | 618 | 19.51878 | 279 | 19.52878 | 572 | 19.49978 | 172 | 19.49078 | 639 | 19.49078 | 321
19.55305 | 612 | 19.53405 | 261 | 19.54405 | 605 | 19.51505 | 132 | 19.50605 | 707 | 19.50605 | 357
19.56832 | 597 | 19.54932 | 254 | 19.55932 | 570 | 19.53032 | 163 | 19.52132 | 682 | 19.52132 | 340
19.58359 | 685 | 19.56459 | 264 | 19.57459 | 600 | 19.54559 | 150 | 19.53659 | 675 | 19.53659 | 342
19.59886 | 710 | 19.57986 | 282 | 19.58986 | 556 | 19.56086 | 176 | 19.55186 | 752 | 19.55186 | 351
19.61413 | 760 | 19.59513 | 302 | 19.60513 | 631 | 19.57613 | 160 | 19.56713 | 709 | 19.56713 | 400
19.62941 | 755 | 19.61041 | 324 | 19.62041 | 642 | 19.59141 | 180 | 19.58241 | 760 | 19.58241 | 375
19.64468 | 777 | 19.62568 | 315 | 19.63568 | 654 | 19.60668 | 175 | 19.59768 | 776 | 19.59768 | 374
19.65995 | 856 | 19.64095 | 353 | 19.65095 | 623 | 19.62195 | 167 | 19.61295 | 735 | 19.61295 | 424
19.67522 | 906 | 19.65622 | 368 | 19.66622 | 705 | 19.63722 | 208 | 19.62822 | 760 | 19.62822 | 381
19.69049 | 869 | 19.67149 | 364 | 19.68149 | 705 | 19.65249 | 195 | 19.64349 | 797 | 19.64349 | 473
19.70576 | 937 | 19.68676 | 414 | 19.69676 | 770 | 19.66776 | 271 | 19.65876 | 790 | 19.65876 | 484
19.72103 | 970 | 19.70203 | 434 | 19.71203 | 756 | 19.68303 | 262 | 19.67403 | 792 | 19.67403 | 510
19.7363 | 971 | 19.7173 | 433 | 19.7273 | 794 | 19.6983 | 283 | 19.6893 | 811 | 19.6893 | 527
19.75157 | 1067 | 19.73257 | 481 | 19.74257 | 842 | 19.71357 | 306 | 19.70457 | 845 | 19.70457 | 545
19.76684 | 1151 | 19.74784 | 547 | 19.75784 | 871 | 19.72884 | 346 | 19.71984 | 771 | 19.71984 | 548
19.78211 | 1133 | 19.76311 | 502 | 19.77311 | 862 | 19.74411 | 399 | 19.73511 | 808 | 19.73511 | 602
19.79738 | 1099 | 19.77838 | 570 | 19.78838 | 926 | 19.75938 | 395 | 19.75038 | 825 | 19.75038 | 636
19.81265 | 1127 | 19.79365 | 619 | 19.80365 | 973 | 19.77465 | 437 | 19.76565 | 830 | 19.76565 | 634
19.82793 | 1145 | 19.80893 | 633 | 19.81893 | 930 | 19.78993 | 516 | 19.78093 | 824 | 19.78093 | 622
19.8432 | 1182 | 19.8242 | 662 | 19.8342 | 1011 | 19.8052 | 548 | 19.7962 | 787 | 19.7962 | 661
19.85847 | 1166 | 19.83947 | 690 | 19.84947 | 1021 | 19.82047 | 584 | 19.81147 | 805 | 19.81147 | 666
19.87374 | 1159 | 19.85474 | 703 | 19.86474 | 1059 | 19.83574 | 653 | 19.82674 | 814 | 19.82674 | 737
19.88901 | 1148 | 19.87001 | 689 | 19.88001 | 1117 | 19.85101 | 707 | 19.84201 | 838 | 19.84201 | 662
19.90428 | 1130 | 19.88528 | 734 | 19.89528 | 1063 | 19.86628 | 806 | 19.85728 | 790 | 19.85728 | 751
19.91955 | 1071 | 19.90055 | 764 | 19.91055 | 1116 | 19.88155 | 715 | 19.87255 | 845 | 19.87255 | 765
19.93482 | 1035 | 19.91582 | 698 | 19.92582 | 1128 | 19.89682 | 749 | 19.88782 | 746 | 19.88782 | 696
19.95009 | 1067 | 19.93109 | 693 | 19.94109 | 1066 | 19.91209 | 750 | 19.90309 | 772 | 19.90309 | 662
19.96536 | 984 | 19.94636 | 645 | 19.95636 | 1050 | 19.92736 | 695 | 19.91836 | 786 | 19.91836 | 692
19.98063 | 975 | 19.96163 | 567 | 19.97163 | 1100 | 19.94263 | 658 | 19.93363 | 730 | 19.93363 | 678
19.9959 | 946 | 19.9769 | 557 | 19.9869 | 1030 | 19.9579 | 628 | 19.9489 | 731 | 19.9489 | 610
20.01118 | 904 | 19.99218 | 530 | 20.00218 | 1041 | 19.97318 | 619 | 19.96418 | 762 | 19.96418 | 584
20.02645 | 785 | 20.00745 | 571 | 20.01745 | 1096 | 19.98845 | 570 | 19.97945 | 708 | 19.97945 | 556
20.04172 | 832 | 20.02272 | 527 | 20.03272 | 1003 | 20.00372 | 537 | 19.99472 | 725 | 19.99472 | 565
20.05699 | 852 | 20.03799 | 529 | 20.04799 | 1029 | 20.01899 | 529 | 20.00999 | 743 | 20.00999 | 510
20.07226 | 816 | 20.05326 | 504 | 20.06326 | 945 | 20.03426 | 439 | 20.02526 | 737 | 20.02526 | 543
20.08753 | 847 | 20.06853 | 499 | 20.07853 | 966 | 20.04953 | 493 | 20.04053 | 715 | 20.04053 | 521
20.1028 | 839 | 20.0838 | 509 | 20.0938 | 903 | 20.0648 | 490 | 20.0558 | 709 | 20.0558 | 508
20.11807 | 756 | 20.09907 | 497 | 20.10907 | 947 | 20.08007 | 457 | 20.07107 | 660 | 20.07107 | 533
20.13334 | 760 | 20.11434 | 479 | 20.12434 | 993 | 20.09534 | 446 | 20.08634 | 704 | 20.08634 | 499
20.14861 | 760 | 20.12961 | 455 | 20.13961 | 951 | 20.11061 | 456 | 20.10161 | 702 | 20.10161 | 507
20.16388 | 771 | 20.14488 | 501 | 20.15488 | 959 | 20.12588 | 531 | 20.11688 | 664 | 20.11688 | 521
20.17915 | 747 | 20.16015 | 475 | 20.17015 | 966 | 20.14115 | 435 | 20.13215 | 704 | 20.13215 | 506
20.19442 | 796 | 20.17542 | 487 | 20.18542 | 923 | 20.15642 | 483 | 20.14742 | 708 | 20.14742 | 447
20.2097 | 812 | 20.1907 | 521 | 20.2007 | 981 | 20.1717 | 479 | 20.1627 | 667 | 20.1627 | 487
20.22497 | 773 | 20.20597 | 528 | 20.21597 | 949 | 20.18697 | 528 | 20.17797 | 665 | 20.17797 | 483
20.24024 | 782 | 20.22124 | 527 | 20.23124 | 911 | 20.20224 | 515 | 20.19324 | 704 | 20.19324 | 496
20.25551 | 831 | 20.23651 | 519 | 20.24651 | 919 | 20.21751 | 528 | 20.20851 | 666 | 20.20851 | 488
20.27078 | 781 | 20.25178 | 597 | 20.26178 | 942 | 20.23278 | 554 | 20.22378 | 655 | 20.22378 | 444
20.28605 | 744 | 20.26705 | 625 | 20.27705 | 897 | 20.24805 | 628 | 20.23905 | 661 | 20.23905 | 489
20.30132 | 759 | 20.28232 | 661 | 20.29232 | 940 | 20.26332 | 636 | 20.25432 | 723 | 20.25432 | 521
20.31659 | 744 | 20.29759 | 668 | 20.30759 | 951 | 20.27859 | 714 | 20.26959 | 702 | 20.26959 | 505
20.33186 | 756 | 20.31286 | 710 | 20.32286 | 908 | 20.29386 | 720 | 20.28486 | 652 | 20.28486 | 490
20.34713 | 773 | 20.32813 | 696 | 20.33813 | 903 | 20.30913 | 790 | 20.30013 | 676 | 20.30013 | 457
20.3624 | 737 | 20.3434 | 802 | 20.3534 | 870 | 20.3244 | 759 | 20.3154 | 639 | 20.3154 | 520
20.37767 | 805 | 20.35867 | 809 | 20.36867 | 896 | 20.33967 | 862 | 20.33067 | 697 | 20.33067 | 528
20.39295 | 748 | 20.37395 | 844 | 20.38395 | 840 | 20.35495 | 855 | 20.34595 | 657 | 20.34595 | 492
20.40822 | 760 | 20.38922 | 835 | 20.39922 | 896 | 20.37022 | 865 | 20.36122 | 594 | 20.36122 | 518
20.42349 | 772 | 20.40449 | 750 | 20.41449 | 865 | 20.38549 | 874 | 20.37649 | 595 | 20.37649 | 538
20.43876 | 747 | 20.41976 | 767 | 20.42976 | 827 | 20.40076 | 845 | 20.39176 | 640 | 20.39176 | 526
20.45403 | 714 | 20.43503 | 757 | 20.44503 | 867 | 20.41603 | 827 | 20.40703 | 684 | 20.40703 | 530
20.4693 | 729 | 20.4503 | 725 | 20.4603 | 858 | 20.4313 | 793 | 20.4223 | 657 | 20.4223 | 519
20.48457 | 703 | 20.46557 | 658 | 20.47557 | 859 | 20.44657 | 756 | 20.43757 | 613 | 20.43757 | 472
20.49984 | 741 | 20.48084 | 640 | 20.49084 | 903 | 20.46184 | 663 | 20.45284 | 634 | 20.45284 | 471
20.51511 | 771 | 20.49611 | 595 | 20.50611 | 896 | 20.47711 | 615 | 20.46811 | 626 | 20.46811 | 503
20.53038 | 755 | 20.51138 | 600 | 20.52138 | 889 | 20.49238 | 634 | 20.48338 | 650 | 20.48338 | 474
20.54565 | 735 | 20.52665 | 544 | 20.53665 | 886 | 20.50765 | 569 | 20.49865 | 636 | 20.49865 | 504
20.56092 | 747 | 20.54192 | 551 | 20.55192 | 838 | 20.52292 | 553 | 20.51392 | 657 | 20.51392 | 487
20.57619 | 703 | 20.55719 | 556 | 20.56719 | 861 | 20.53819 | 576 | 20.52919 | 683 | 20.52919 | 476
20.59147 | 764 | 20.57247 | 548 | 20.58247 | 920 | 20.55347 | 600 | 20.54447 | 653 | 20.54447 | 492
20.60674 | 769 | 20.58774 | 544 | 20.59774 | 887 | 20.56874 | 528 | 20.55974 | 621 | 20.55974 | 510
20.62201 | 793 | 20.60301 | 547 | 20.61301 | 936 | 20.58401 | 550 | 20.57501 | 641 | 20.57501 | 498
20.63728 | 813 | 20.61828 | 615 | 20.62828 | 949 | 20.59928 | 514 | 20.59028 | 676 | 20.59028 | 506
20.65255 | 785 | 20.63355 | 617 | 20.64355 | 916 | 20.61455 | 516 | 20.60555 | 661 | 20.60555 | 538
20.66782 | 863 | 20.64882 | 602 | 20.65882 | 937 | 20.62982 | 573 | 20.62082 | 660 | 20.62082 | 551
20.68309 | 902 | 20.66409 | 653 | 20.67409 | 1011 | 20.64509 | 580 | 20.63609 | 640 | 20.63609 | 632
20.69836 | 921 | 20.67936 | 712 | 20.68936 | 1032 | 20.66036 | 568 | 20.65136 | 736 | 20.65136 | 696
20.71363 | 1040 | 20.69463 | 836 | 20.70463 | 1113 | 20.67563 | 616 | 20.66663 | 717 | 20.66663 | 762
20.7289 | 1152 | 20.7099 | 873 | 20.7199 | 1127 | 20.6909 | 685 | 20.6819 | 779 | 20.6819 | 834
20.74417 | 1300 | 20.72517 | 1073 | 20.73517 | 1294 | 20.70617 | 732 | 20.69717 | 820 | 20.69717 | 1027
20.75944 | 1489 | 20.74044 | 1243 | 20.75044 | 1396 | 20.72144 | 790 | 20.71244 | 835 | 20.71244 | 1260
20.77472 | 1814 | 20.75572 | 1598 | 20.76572 | 1611 | 20.73672 | 879 | 20.72772 | 961 | 20.72772 | 1464
20.78999 | 2013 | 20.77099 | 2102 | 20.78099 | 1927 | 20.75199 | 1052 | 20.74299 | 1037 | 20.74299 | 2066
20.80526 | 2398 | 20.78626 | 2525 | 20.79626 | 2213 | 20.76726 | 1198 | 20.75826 | 1150 | 20.75826 | 2525
20.82053 | 2650 | 20.80153 | 3068 | 20.81153 | 2648 | 20.78253 | 1427 | 20.77353 | 1273 | 20.77353 | 3098
20.8358 | 2855 | 20.8168 | 3778 | 20.8268 | 2930 | 20.7978 | 1711 | 20.7888 | 1497 | 20.7888 | 3960
20.85107 | 3051 | 20.83207 | 4611 | 20.84207 | 3151 | 20.81307 | 2085 | 20.80407 | 1700 | 20.80407 | 4647
20.86634 | 3100 | 20.84734 | 5237 | 20.85734 | 3482 | 20.82834 | 2456 | 20.81934 | 1873 | 20.81934 | 5228
20.88161 | 2866 | 20.86261 | 5478 | 20.87261 | 3611 | 20.84361 | 2786 | 20.83461 | 1968 | 20.83461 | 5781
20.89688 | 2392 | 20.87788 | 5208 | 20.88788 | 3563 | 20.85888 | 3120 | 20.84988 | 2111 | 20.84988 | 5949
20.91215 | 2054 | 20.89315 | 4700 | 20.90315 | 3310 | 20.87415 | 3191 | 20.86515 | 2177 | 20.86515 | 5888
20.92742 | 1637 | 20.90842 | 3871 | 20.91842 | 2901 | 20.88942 | 3053 | 20.88042 | 2127 | 20.88042 | 5431
20.94269 | 1296 | 20.92369 | 3103 | 20.93369 | 2463 | 20.90469 | 2611 | 20.89569 | 1982 | 20.89569 | 4462
20.95796 | 1112 | 20.93896 | 2214 | 20.94896 | 2070 | 20.91996 | 2281 | 20.91096 | 1776 | 20.91096 | 3652
20.97324 | 1010 | 20.95424 | 1584 | 20.96424 | 1628 | 20.93524 | 1816 | 20.92624 | 1599 | 20.92624 | 2770
20.98851 | 907 | 20.96951 | 1262 | 20.97951 | 1498 | 20.95051 | 1386 | 20.94151 | 1391 | 20.94151 | 2013
21.00378 | 887 | 20.98478 | 1044 | 20.99478 | 1225 | 20.96578 | 1243 | 20.95678 | 1119 | 20.95678 | 1567
21.01905 | 832 | 21.00005 | 904 | 21.01005 | 1184 | 20.98105 | 1010 | 20.97205 | 1015 | 20.97205 | 1223
21.03432 | 823 | 21.01532 | 830 | 21.02532 | 1101 | 20.99632 | 826 | 20.98732 | 891 | 20.98732 | 1053
21.04959 | 734 | 21.03059 | 805 | 21.04059 | 1031 | 21.01159 | 719 | 21.00259 | 847 | 21.00259 | 867
21.06486 | 743 | 21.04586 | 745 | 21.05586 | 1001 | 21.02686 | 708 | 21.01786 | 775 | 21.01786 | 776
21.08013 | 760 | 21.06113 | 696 | 21.07113 | 996 | 21.04213 | 682 | 21.03313 | 785 | 21.03313 | 762
21.0954 | 747 | 21.0764 | 727 | 21.0864 | 944 | 21.0574 | 673 | 21.0484 | 745 | 21.0484 | 723
21.11067 | 752 | 21.09167 | 652 | 21.10167 | 973 | 21.07267 | 660 | 21.06367 | 669 | 21.06367 | 642
21.12594 | 741 | 21.10694 | 601 | 21.11694 | 879 | 21.08794 | 641 | 21.07894 | 668 | 21.07894 | 626
21.14121 | 731 | 21.12221 | 632 | 21.13221 | 914 | 21.10321 | 610 | 21.09421 | 707 | 21.09421 | 570
21.15649 | 700 | 21.13749 | 680 | 21.14749 | 874 | 21.11849 | 595 | 21.10949 | 670 | 21.10949 | 536
21.17176 | 721 | 21.15276 | 648 | 21.16276 | 854 | 21.13376 | 624 | 21.12476 | 588 | 21.12476 | 519
21.18703 | 740 | 21.16803 | 615 | 21.17803 | 896 | 21.14903 | 617 | 21.14003 | 622 | 21.14003 | 483
21.2023 | 653 | 21.1833 | 697 | 21.1933 | 848 | 21.1643 | 675 | 21.1553 | 628 | 21.1553 | 487
21.21757 | 751 | 21.19857 | 677 | 21.20857 | 822 | 21.17957 | 709 | 21.17057 | 620 | 21.17057 | 505
21.23284 | 627 | 21.21384 | 741 | 21.22384 | 870 | 21.19484 | 768 | 21.18584 | 607 | 21.18584 | 456
21.24811 | 697 | 21.22911 | 729 | 21.23911 | 837 | 21.21011 | 792 | 21.20111 | 619 | 21.20111 | 462
21.26338 | 744 | 21.24438 | 740 | 21.25438 | 846 | 21.22538 | 744 | 21.21638 | 629 | 21.21638 | 530
21.27865 | 714 | 21.25965 | 787 | 21.26965 | 837 | 21.24065 | 819 | 21.23165 | 586 | 21.23165 | 476
21.29392 | 728 | 21.27492 | 783 | 21.28492 | 926 | 21.25592 | 796 | 21.24692 | 572 | 21.24692 | 476
21.30919 | 730 | 21.29019 | 691 | 21.30019 | 880 | 21.27119 | 831 | 21.26219 | 613 | 21.26219 | 496
21.32446 | 708 | 21.30546 | 708 | 21.31546 | 917 | 21.28646 | 777 | 21.27746 | 619 | 21.27746 | 457
21.33973 | 700 | 21.32073 | 693 | 21.33073 | 896 | 21.30173 | 714 | 21.29273 | 610 | 21.29273 | 511
21.35501 | 650 | 21.33601 | 619 | 21.34601 | 818 | 21.31701 | 750 | 21.30801 | 615 | 21.30801 | 451
21.37028 | 719 | 21.35128 | 656 | 21.36128 | 927 | 21.33228 | 747 | 21.32328 | 591 | 21.32328 | 452
21.38555 | 676 | 21.36655 | 623 | 21.37655 | 902 | 21.34755 | 702 | 21.33855 | 594 | 21.33855 | 462
21.40082 | 724 | 21.38182 | 621 | 21.39182 | 809 | 21.36282 | 681 | 21.35382 | 632 | 21.35382 | 457
21.41609 | 722 | 21.39709 | 630 | 21.40709 | 883 | 21.37809 | 655 | 21.36909 | 621 | 21.36909 | 444
21.43136 | 689 | 21.41236 | 622 | 21.42236 | 862 | 21.39336 | 670 | 21.38436 | 598 | 21.38436 | 455
21.44663 | 643 | 21.42763 | 618 | 21.43763 | 861 | 21.40863 | 647 | 21.39963 | 672 | 21.39963 | 445
21.4619 | 705 | 21.4429 | 636 | 21.4529 | 864 | 21.4239 | 597 | 21.4149 | 600 | 21.4149 | 404
21.47717 | 680 | 21.45817 | 564 | 21.46817 | 800 | 21.43917 | 651 | 21.43017 | 562 | 21.43017 | 439
21.49244 | 684 | 21.47344 | 609 | 21.48344 | 826 | 21.45444 | 640 | 21.44544 | 588 | 21.44544 | 431
21.50771 | 698 | 21.48871 | 600 | 21.49871 | 755 | 21.46971 | 594 | 21.46071 | 501 | 21.46071 | 446
21.52298 | 678 | 21.50398 | 559 | 21.51398 | 826 | 21.48498 | 641 | 21.47598 | 602 | 21.47598 | 444
21.53826 | 727 | 21.51926 | 588 | 21.52926 | 826 | 21.50026 | 636 | 21.49126 | 585 | 21.49126 | 436
21.55353 | 654 | 21.53453 | 530 | 21.54453 | 852 | 21.51553 | 580 | 21.50653 | 548 | 21.50653 | 408
21.5688 | 659 | 21.5498 | 588 | 21.5598 | 777 | 21.5308 | 660 | 21.5218 | 601 | 21.5218 | 426
21.58407 | 659 | 21.56507 | 578 | 21.57507 | 792 | 21.54607 | 577 | 21.53707 | 575 | 21.53707 | 440
21.59934 | 657 | 21.58034 | 477 | 21.59034 | 768 | 21.56134 | 568 | 21.55234 | 574 | 21.55234 | 388
21.61461 | 644 | 21.59561 | 461 | 21.60561 | 748 | 21.57661 | 553 | 21.56761 | 552 | 21.56761 | 405
21.62988 | 632 | 21.61088 | 461 | 21.62088 | 788 | 21.59188 | 515 | 21.58288 | 565 | 21.58288 | 404
21.64515 | 631 | 21.62615 | 443 | 21.63615 | 796 | 21.60715 | 470 | 21.59815 | 557 | 21.59815 | 413
21.66042 | 638 | 21.64142 | 417 | 21.65142 | 733 | 21.62242 | 461 | 21.61342 | 580 | 21.61342 | 448
21.67569 | 668 | 21.65669 | 441 | 21.66669 | 774 | 21.63769 | 434 | 21.62869 | 620 | 21.62869 | 391
21.69096 | 614 | 21.67196 | 426 | 21.68196 | 780 | 21.65296 | 437 | 21.64396 | 566 | 21.64396 | 404
21.70623 | 652 | 21.68723 | 414 | 21.69723 | 699 | 21.66823 | 403 | 21.65923 | 552 | 21.65923 | 370
21.7215 | 617 | 21.7025 | 412 | 21.7125 | 734 | 21.6835 | 402 | 21.6745 | 576 | 21.6745 | 411
21.73678 | 604 | 21.71778 | 395 | 21.72778 | 706 | 21.69878 | 421 | 21.68978 | 561 | 21.68978 | 388
21.75205 | 643 | 21.73305 | 385 | 21.74305 | 745 | 21.71405 | 385 | 21.70505 | 580 | 21.70505 | 423
21.76732 | 628 | 21.74832 | 395 | 21.75832 | 763 | 21.72932 | 370 | 21.72032 | 556 | 21.72032 | 383
21.78259 | 619 | 21.76359 | 359 | 21.77359 | 754 | 21.74459 | 375 | 21.73559 | 550 | 21.73559 | 336
21.79786 | 627 | 21.77886 | 380 | 21.78886 | 731 | 21.75986 | 357 | 21.75086 | 566 | 21.75086 | 376
21.81313 | 593 | 21.79413 | 411 | 21.80413 | 766 | 21.77513 | 345 | 21.76613 | 586 | 21.76613 | 390
21.8284 | 664 | 21.8094 | 403 | 21.8194 | 761 | 21.7904 | 342 | 21.7814 | 562 | 21.7814 | 383
21.84367 | 620 | 21.82467 | 367 | 21.83467 | 698 | 21.80567 | 345 | 21.79667 | 554 | 21.79667 | 369
21.85894 | 605 | 21.83994 | 401 | 21.84994 | 726 | 21.82094 | 334 | 21.81194 | 582 | 21.81194 | 371
21.87421 | 613 | 21.85521 | 368 | 21.86521 | 740 | 21.83621 | 349 | 21.82721 | 545 | 21.82721 | 365
21.88948 | 649 | 21.87048 | 343 | 21.88048 | 690 | 21.85148 | 339 | 21.84248 | 559 | 21.84248 | 394
21.90475 | 621 | 21.88575 | 353 | 21.89575 | 752 | 21.86675 | 322 | 21.85775 | 609 | 21.85775 | 376
21.92003 | 597 | 21.90103 | 342 | 21.91103 | 735 | 21.88203 | 343 | 21.87303 | 607 | 21.87303 | 361
21.9353 | 597 | 21.9163 | 361 | 21.9263 | 709 | 21.8973 | 324 | 21.8883 | 589 | 21.8883 | 372
21.95057 | 603 | 21.93157 | 347 | 21.94157 | 714 | 21.91257 | 342 | 21.90357 | 610 | 21.90357 | 402
21.96584 | 630 | 21.94684 | 372 | 21.95684 | 663 | 21.92784 | 319 | 21.91884 | 598 | 21.91884 | 366
21.98111 | 626 | 21.96211 | 385 | 21.97211 | 728 | 21.94311 | 298 | 21.93411 | 675 | 21.93411 | 422
21.99638 | 602 | 21.97738 | 356 | 21.98738 | 714 | 21.95838 | 337 | 21.94938 | 665 | 21.94938 | 407
22.01165 | 595 | 21.99265 | 335 | 22.00265 | 722 | 21.97365 | 353 | 21.96465 | 733 | 21.96465 | 396
22.02692 | 605 | 22.00792 | 369 | 22.01792 | 741 | 21.98892 | 358 | 21.97992 | 666 | 21.97992 | 408
22.04219 | 613 | 22.02319 | 355 | 22.03319 | 702 | 22.00419 | 312 | 21.99519 | 719 | 21.99519 | 461
22.05746 | 647 | 22.03846 | 355 | 22.04846 | 693 | 22.01946 | 322 | 22.01046 | 688 | 22.01046 | 439
22.07273 | 628 | 22.05373 | 364 | 22.06373 | 666 | 22.03473 | 313 | 22.02573 | 738 | 22.02573 | 427
22.088 | 578 | 22.069 | 403 | 22.079 | 685 | 22.05 | 342 | 22.041 | 648 | 22.041 | 438
22.10327 | 589 | 22.08427 | 341 | 22.09427 | 661 | 22.06527 | 333 | 22.05627 | 666 | 22.05627 | 471
22.11855 | 600 | 22.09955 | 386 | 22.10955 | 713 | 22.08055 | 322 | 22.07155 | 685 | 22.07155 | 445
22.13382 | 617 | 22.11482 | 349 | 22.12482 | 703 | 22.09582 | 293 | 22.08682 | 648 | 22.08682 | 486
22.14909 | 605 | 22.13009 | 343 | 22.14009 | 678 | 22.11109 | 319 | 22.10209 | 625 | 22.10209 | 449
22.16436 | 636 | 22.14536 | 361 | 22.15536 | 730 | 22.12636 | 309 | 22.11736 | 576 | 22.11736 | 458
22.17963 | 617 | 22.16063 | 340 | 22.17063 | 685 | 22.14163 | 315 | 22.13263 | 567 | 22.13263 | 419
22.1949 | 557 | 22.1759 | 347 | 22.1859 | 680 | 22.1569 | 331 | 22.1479 | 611 | 22.1479 | 416
22.21017 | 631 | 22.19117 | 356 | 22.20117 | 690 | 22.17217 | 312 | 22.16317 | 612 | 22.16317 | 379
22.22544 | 628 | 22.20644 | 342 | 22.21644 | 673 | 22.18744 | 292 | 22.17844 | 577 | 22.17844 | 372
22.24071 | 585 | 22.22171 | 331 | 22.23171 | 651 | 22.20271 | 309 | 22.19371 | 601 | 22.19371 | 357
22.25598 | 613 | 22.23698 | 363 | 22.24698 | 664 | 22.21798 | 270 | 22.20898 | 592 | 22.20898 | 424
22.27125 | 583 | 22.25225 | 336 | 22.26225 | 717 | 22.23325 | 300 | 22.22425 | 570 | 22.22425 | 386
22.28652 | 621 | 22.26752 | 339 | 22.27752 | 715 | 22.24852 | 278 | 22.23952 | 578 | 22.23952 | 360
22.3018 | 588 | 22.2828 | 330 | 22.2928 | 720 | 22.2638 | 295 | 22.2548 | 559 | 22.2548 | 382
22.31707 | 641 | 22.29807 | 360 | 22.30807 | 671 | 22.27907 | 302 | 22.27007 | 579 | 22.27007 | 379
22.33234 | 606 | 22.31334 | 343 | 22.32334 | 732 | 22.29434 | 292 | 22.28534 | 536 | 22.28534 | 374
22.34761 | 630 | 22.32861 | 340 | 22.33861 | 677 | 22.30961 | 287 | 22.30061 | 554 | 22.30061 | 354
22.36288 | 618 | 22.34388 | 377 | 22.35388 | 677 | 22.32488 | 279 | 22.31588 | 553 | 22.31588 | 367
22.37815 | 618 | 22.35915 | 371 | 22.36915 | 688 | 22.34015 | 311 | 22.33115 | 547 | 22.33115 | 373
22.39342 | 635 | 22.37442 | 362 | 22.38442 | 688 | 22.35542 | 302 | 22.34642 | 527 | 22.34642 | 374
22.40869 | 596 | 22.38969 | 350 | 22.39969 | 660 | 22.37069 | 290 | 22.36169 | 611 | 22.36169 | 368
22.42396 | 627 | 22.40496 | 370 | 22.41496 | 648 | 22.38596 | 284 | 22.37696 | 534 | 22.37696 | 378
22.43923 | 608 | 22.42023 | 362 | 22.43023 | 711 | 22.40123 | 348 | 22.39223 | 543 | 22.39223 | 360
22.4545 | 591 | 22.4355 | 359 | 22.4455 | 649 | 22.4165 | 306 | 22.4075 | 562 | 22.4075 | 401
22.46977 | 613 | 22.45077 | 355 | 22.46077 | 666 | 22.43177 | 296 | 22.42277 | 537 | 22.42277 | 348
22.48504 | 603 | 22.46604 | 337 | 22.47604 | 665 | 22.44704 | 306 | 22.43804 | 527 | 22.43804 | 352
22.50032 | 643 | 22.48132 | 340 | 22.49132 | 682 | 22.46232 | 281 | 22.45332 | 550 | 22.45332 | 363
22.51559 | 640 | 22.49659 | 367 | 22.50659 | 737 | 22.47759 | 322 | 22.46859 | 565 | 22.46859 | 373
22.53086 | 626 | 22.51186 | 363 | 22.52186 | 619 | 22.49286 | 312 | 22.48386 | 597 | 22.48386 | 345
22.54613 | 638 | 22.52713 | 383 | 22.53713 | 744 | 22.50813 | 333 | 22.49913 | 525 | 22.49913 | 389
22.5614 | 608 | 22.5424 | 355 | 22.5524 | 700 | 22.5234 | 280 | 22.5144 | 556 | 22.5144 | 324
22.57667 | 612 | 22.55767 | 352 | 22.56767 | 646 | 22.53867 | 312 | 22.52967 | 534 | 22.52967 | 380
22.59194 | 612 | 22.57294 | 339 | 22.58294 | 661 | 22.55394 | 308 | 22.54494 | 558 | 22.54494 | 351
22.60721 | 611 | 22.58821 | 334 | 22.59821 | 620 | 22.56921 | 324 | 22.56021 | 530 | 22.56021 | 366
22.62248 | 599 | 22.60348 | 334 | 22.61348 | 714 | 22.58448 | 271 | 22.57548 | 526 | 22.57548 | 327
22.63775 | 622 | 22.61875 | 353 | 22.62875 | 672 | 22.59975 | 276 | 22.59075 | 560 | 22.59075 | 345
22.65302 | 635 | 22.63402 | 313 | 22.64402 | 633 | 22.61502 | 307 | 22.60602 | 569 | 22.60602 | 344
22.66829 | 652 | 22.64929 | 343 | 22.65929 | 693 | 22.63029 | 271 | 22.62129 | 567 | 22.62129 | 380
22.68357 | 627 | 22.66457 | 320 | 22.67457 | 655 | 22.64557 | 293 | 22.63657 | 565 | 22.63657 | 372
22.69884 | 627 | 22.67984 | 344 | 22.68984 | 628 | 22.66084 | 267 | 22.65184 | 559 | 22.65184 | 366
22.71411 | 607 | 22.69511 | 380 | 22.70511 | 650 | 22.67611 | 302 | 22.66711 | 541 | 22.66711 | 340
22.72938 | 622 | 22.71038 | 347 | 22.72038 | 661 | 22.69138 | 311 | 22.68238 | 594 | 22.68238 | 327
22.74465 | 628 | 22.72565 | 352 | 22.73565 | 633 | 22.70665 | 294 | 22.69765 | 543 | 22.69765 | 357
22.75992 | 630 | 22.74092 | 359 | 22.75092 | 645 | 22.72192 | 322 | 22.71292 | 529 | 22.71292 | 360
22.77519 | 656 | 22.75619 | 318 | 22.76619 | 690 | 22.73719 | 307 | 22.72819 | 556 | 22.72819 | 375
22.79046 | 654 | 22.77146 | 398 | 22.78146 | 620 | 22.75246 | 346 | 22.74346 | 543 | 22.74346 | 402
22.80573 | 672 | 22.78673 | 359 | 22.79673 | 629 | 22.76773 | 286 | 22.75873 | 508 | 22.75873 | 370
22.821 | 652 | 22.802 | 364 | 22.812 | 686 | 22.783 | 323 | 22.774 | 536 | 22.774 | 382
22.83627 | 655 | 22.81727 | 384 | 22.82727 | 705 | 22.79827 | 328 | 22.78927 | 558 | 22.78927 | 359
22.85154 | 695 | 22.83254 | 393 | 22.84254 | 696 | 22.81354 | 322 | 22.80454 | 580 | 22.80454 | 367
22.86681 | 697 | 22.84781 | 372 | 22.85781 | 637 | 22.82881 | 330 | 22.81981 | 588 | 22.81981 | 418
22.88209 | 697 | 22.86309 | 392 | 22.87309 | 684 | 22.84409 | 347 | 22.83509 | 572 | 22.83509 | 363
22.89736 | 741 | 22.87836 | 387 | 22.88836 | 657 | 22.85936 | 348 | 22.85036 | 549 | 22.85036 | 414
22.91263 | 702 | 22.89363 | 431 | 22.90363 | 672 | 22.87463 | 362 | 22.86563 | 560 | 22.86563 | 360
22.9279 | 683 | 22.9089 | 409 | 22.9189 | 664 | 22.8899 | 356 | 22.8809 | 546 | 22.8809 | 398
22.94317 | 660 | 22.92417 | 422 | 22.93417 | 671 | 22.90517 | 388 | 22.89617 | 593 | 22.89617 | 378
22.95844 | 684 | 22.93944 | 438 | 22.94944 | 642 | 22.92044 | 402 | 22.91144 | 627 | 22.91144 | 419
22.97371 | 634 | 22.95471 | 413 | 22.96471 | 656 | 22.93571 | 404 | 22.92671 | 597 | 22.92671 | 411
22.98898 | 681 | 22.96998 | 427 | 22.97998 | 658 | 22.95098 | 390 | 22.94198 | 578 | 22.94198 | 412
23.00425 | 650 | 22.98525 | 444 | 22.99525 | 611 | 22.96625 | 428 | 22.95725 | 616 | 22.95725 | 397
23.01952 | 676 | 23.00052 | 451 | 23.01052 | 657 | 22.98152 | 413 | 22.97252 | 614 | 22.97252 | 407
23.03479 | 667 | 23.01579 | 455 | 23.02579 | 605 | 22.99679 | 419 | 22.98779 | 615 | 22.98779 | 412
23.05006 | 641 | 23.03106 | 458 | 23.04106 | 693 | 23.01206 | 418 | 23.00306 | 630 | 23.00306 | 425
23.06534 | 663 | 23.04634 | 505 | 23.05634 | 679 | 23.02734 | 448 | 23.01834 | 611 | 23.01834 | 426
23.08061 | 668 | 23.06161 | 484 | 23.07161 | 668 | 23.04261 | 474 | 23.03361 | 680 | 23.03361 | 460
23.09588 | 686 | 23.07688 | 577 | 23.08688 | 680 | 23.05788 | 492 | 23.04888 | 664 | 23.04888 | 415
23.11115 | 672 | 23.09215 | 478 | 23.10215 | 725 | 23.07315 | 509 | 23.06415 | 663 | 23.06415 | 422
23.12642 | 653 | 23.10742 | 542 | 23.11742 | 654 | 23.08842 | 504 | 23.07942 | 645 | 23.07942 | 426
23.14169 | 609 | 23.12269 | 497 | 23.13269 | 626 | 23.10369 | 525 | 23.09469 | 691 | 23.09469 | 400
23.15696 | 611 | 23.13796 | 527 | 23.14796 | 648 | 23.11896 | 528 | 23.10996 | 688 | 23.10996 | 462
23.17223 | 620 | 23.15323 | 499 | 23.16323 | 614 | 23.13423 | 513 | 23.12523 | 673 | 23.12523 | 438
23.1875 | 629 | 23.1685 | 487 | 23.1785 | 639 | 23.1495 | 549 | 23.1405 | 628 | 23.1405 | 417
23.20277 | 652 | 23.18377 | 464 | 23.19377 | 600 | 23.16477 | 490 | 23.15577 | 630 | 23.15577 | 459
23.21804 | 638 | 23.19904 | 452 | 23.20904 | 662 | 23.18004 | 477 | 23.17104 | 643 | 23.17104 | 438
23.23331 | 595 | 23.21431 | 443 | 23.22431 | 598 | 23.19531 | 485 | 23.18631 | 707 | 23.18631 | 412
23.24858 | 635 | 23.22958 | 433 | 23.23958 | 645 | 23.21058 | 476 | 23.20158 | 643 | 23.20158 | 422
23.26386 | 587 | 23.24486 | 468 | 23.25486 | 613 | 23.22586 | 412 | 23.21686 | 653 | 23.21686 | 381
23.27913 | 595 | 23.26013 | 429 | 23.27013 | 632 | 23.24113 | 373 | 23.23213 | 691 | 23.23213 | 364
23.2944 | 605 | 23.2754 | 425 | 23.2854 | 618 | 23.2564 | 366 | 23.2474 | 614 | 23.2474 | 404
23.30967 | 612 | 23.29067 | 361 | 23.30067 | 617 | 23.27167 | 361 | 23.26267 | 651 | 23.26267 | 393
23.32494 | 646 | 23.30594 | 410 | 23.31594 | 612 | 23.28694 | 347 | 23.27794 | 604 | 23.27794 | 354
23.34021 | 641 | 23.32121 | 384 | 23.33121 | 581 | 23.30221 | 362 | 23.29321 | 647 | 23.29321 | 396
23.35548 | 602 | 23.33648 | 383 | 23.34648 | 601 | 23.31748 | 340 | 23.30848 | 617 | 23.30848 | 355
23.37075 | 582 | 23.35175 | 376 | 23.36175 | 577 | 23.33275 | 344 | 23.32375 | 614 | 23.32375 | 361
23.38602 | 620 | 23.36702 | 408 | 23.37702 | 669 | 23.34802 | 330 | 23.33902 | 599 | 23.33902 | 342
23.40129 | 627 | 23.38229 | 390 | 23.39229 | 640 | 23.36329 | 297 | 23.35429 | 570 | 23.35429 | 337
23.41656 | 615 | 23.39756 | 388 | 23.40756 | 625 | 23.37856 | 309 | 23.36956 | 613 | 23.36956 | 389
23.43183 | 610 | 23.41283 | 402 | 23.42283 | 628 | 23.39383 | 328 | 23.38483 | 614 | 23.38483 | 361
23.44711 | 602 | 23.42811 | 402 | 23.43811 | 654 | 23.40911 | 329 | 23.40011 | 539 | 23.40011 | 364
23.46238 | 626 | 23.44338 | 390 | 23.45338 | 660 | 23.42438 | 329 | 23.41538 | 583 | 23.41538 | 344
23.47765 | 593 | 23.45865 | 404 | 23.46865 | 639 | 23.43965 | 307 | 23.43065 | 553 | 23.43065 | 379
23.49292 | 635 | 23.47392 | 411 | 23.48392 | 640 | 23.45492 | 331 | 23.44592 | 584 | 23.44592 | 384
23.50819 | 643 | 23.48919 | 402 | 23.49919 | 621 | 23.47019 | 331 | 23.46119 | 613 | 23.46119 | 348
23.52346 | 599 | 23.50446 | 434 | 23.51446 | 652 | 23.48546 | 300 | 23.47646 | 606 | 23.47646 | 377
23.53873 | 609 | 23.51973 | 422 | 23.52973 | 673 | 23.50073 | 327 | 23.49173 | 635 | 23.49173 | 344
23.554 | 659 | 23.535 | 429 | 23.545 | 603 | 23.516 | 303 | 23.507 | 608 | 23.507 | 364
23.56927 | 611 | 23.55027 | 413 | 23.56027 | 647 | 23.53127 | 279 | 23.52227 | 627 | 23.52227 | 371
23.58454 | 667 | 23.56554 | 420 | 23.57554 | 617 | 23.54654 | 284 | 23.53754 | 618 | 23.53754 | 352
23.59981 | 598 | 23.58081 | 384 | 23.59081 | 622 | 23.56181 | 308 | 23.55281 | 637 | 23.55281 | 388
23.61508 | 648 | 23.59608 | 443 | 23.60608 | 633 | 23.57708 | 296 | 23.56808 | 644 | 23.56808 | 383
23.63035 | 647 | 23.61135 | 378 | 23.62135 | 621 | 23.59235 | 322 | 23.58335 | 695 | 23.58335 | 370
23.64563 | 656 | 23.62663 | 398 | 23.63663 | 653 | 23.60763 | 311 | 23.59863 | 660 | 23.59863 | 361
23.6609 | 653 | 23.6419 | 397 | 23.6519 | 658 | 23.6229 | 344 | 23.6139 | 669 | 23.6139 | 353
23.67617 | 640 | 23.65717 | 398 | 23.66717 | 621 | 23.63817 | 347 | 23.62917 | 635 | 23.62917 | 378
23.69144 | 716 | 23.67244 | 428 | 23.68244 | 655 | 23.65344 | 338 | 23.64444 | 668 | 23.64444 | 356
23.70671 | 665 | 23.68771 | 405 | 23.69771 | 623 | 23.66871 | 337 | 23.65971 | 615 | 23.65971 | 363
23.72198 | 677 | 23.70298 | 429 | 23.71298 | 636 | 23.68398 | 342 | 23.67498 | 610 | 23.67498 | 378
23.73725 | 667 | 23.71825 | 454 | 23.72825 | 648 | 23.69925 | 350 | 23.69025 | 614 | 23.69025 | 366
23.75252 | 715 | 23.73352 | 432 | 23.74352 | 644 | 23.71452 | 384 | 23.70552 | 642 | 23.70552 | 330
23.76779 | 742 | 23.74879 | 466 | 23.75879 | 675 | 23.72979 | 412 | 23.72079 | 592 | 23.72079 | 360
23.78306 | 743 | 23.76406 | 493 | 23.77406 | 625 | 23.74506 | 451 | 23.73606 | 593 | 23.73606 | 357
23.79833 | 740 | 23.77933 | 493 | 23.78933 | 652 | 23.76033 | 397 | 23.75133 | 610 | 23.75133 | 403
23.8136 | 740 | 23.7946 | 493 | 23.8046 | 646 | 23.7756 | 405 | 23.7666 | 626 | 23.7666 | 403
23.82888 | 696 | 23.80988 | 481 | 23.81988 | 633 | 23.79088 | 442 | 23.78188 | 520 | 23.78188 | 371
23.84415 | 698 | 23.82515 | 450 | 23.83515 | 682 | 23.80615 | 429 | 23.79715 | 547 | 23.79715 | 466
23.85942 | 700 | 23.84042 | 473 | 23.85042 | 625 | 23.82142 | 406 | 23.81242 | 503 | 23.81242 | 378
23.87469 | 732 | 23.85569 | 466 | 23.86569 | 650 | 23.83669 | 423 | 23.82769 | 553 | 23.82769 | 376
23.88996 | 665 | 23.87096 | 436 | 23.88096 | 659 | 23.85196 | 391 | 23.84296 | 610 | 23.84296 | 374
23.90523 | 657 | 23.88623 | 419 | 23.89623 | 604 | 23.86723 | 410 | 23.85823 | 600 | 23.85823 | 420
23.9205 | 724 | 23.9015 | 424 | 23.9115 | 609 | 23.8825 | 385 | 23.8735 | 588 | 23.8735 | 341
23.93577 | 700 | 23.91677 | 427 | 23.92677 | 643 | 23.89777 | 345 | 23.88877 | 554 | 23.88877 | 403
23.95104 | 683 | 23.93204 | 438 | 23.94204 | 693 | 23.91304 | 356 | 23.90404 | 585 | 23.90404 | 386
23.96631 | 653 | 23.94731 | 407 | 23.95731 | 675 | 23.92831 | 339 | 23.91931 | 573 | 23.91931 | 390
23.98158 | 657 | 23.96258 | 406 | 23.97258 | 705 | 23.94358 | 358 | 23.93458 | 577 | 23.93458 | 380
23.99685 | 715 | 23.97785 | 369 | 23.98785 | 657 | 23.95885 | 344 | 23.94985 | 582 | 23.94985 | 353
24.01212 | 665 | 23.99312 | 368 | 24.00312 | 631 | 23.97412 | 340 | 23.96512 | 573 | 23.96512 | 398
24.0274 | 631 | 24.0084 | 398 | 24.0184 | 675 | 23.9894 | 344 | 23.9804 | 594 | 23.9804 | 355
24.04267 | 639 | 24.02367 | 362 | 24.03367 | 714 | 24.00467 | 346 | 23.99567 | 492 | 23.99567 | 371
24.05794 | 669 | 24.03894 | 401 | 24.04894 | 717 | 24.01994 | 301 | 24.01094 | 563 | 24.01094 | 365
24.07321 | 654 | 24.05421 | 384 | 24.06421 | 657 | 24.03521 | 339 | 24.02621 | 590 | 24.02621 | 340
24.08848 | 679 | 24.06948 | 364 | 24.07948 | 673 | 24.05048 | 321 | 24.04148 | 587 | 24.04148 | 354
24.10375 | 682 | 24.08475 | 376 | 24.09475 | 625 | 24.06575 | 326 | 24.05675 | 599 | 24.05675 | 377
24.11902 | 691 | 24.10002 | 354 | 24.11002 | 693 | 24.08102 | 334 | 24.07202 | 558 | 24.07202 | 380
24.13429 | 666 | 24.11529 | 381 | 24.12529 | 645 | 24.09629 | 327 | 24.08729 | 590 | 24.08729 | 341
24.14956 | 669 | 24.13056 | 366 | 24.14056 | 685 | 24.11156 | 287 | 24.10256 | 605 | 24.10256 | 360
24.16483 | 678 | 24.14583 | 409 | 24.15583 | 716 | 24.12683 | 311 | 24.11783 | 584 | 24.11783 | 384
24.1801 | 647 | 24.1611 | 390 | 24.1711 | 639 | 24.1421 | 315 | 24.1331 | 619 | 24.1331 | 365
24.19537 | 675 | 24.17637 | 362 | 24.18637 | 649 | 24.15737 | 320 | 24.14837 | 639 | 24.14837 | 346
24.21065 | 691 | 24.19165 | 370 | 24.20165 | 706 | 24.17265 | 333 | 24.16365 | 672 | 24.16365 | 375
24.22592 | 677 | 24.20692 | 379 | 24.21692 | 658 | 24.18792 | 296 | 24.17892 | 636 | 24.17892 | 363
24.24119 | 642 | 24.22219 | 400 | 24.23219 | 715 | 24.20319 | 328 | 24.19419 | 606 | 24.19419 | 380
24.25646 | 689 | 24.23746 | 407 | 24.24746 | 684 | 24.21846 | 343 | 24.20946 | 657 | 24.20946 | 361
24.27173 | 662 | 24.25273 | 417 | 24.26273 | 699 | 24.23373 | 318 | 24.22473 | 648 | 24.22473 | 364
24.287 | 606 | 24.268 | 394 | 24.278 | 675 | 24.249 | 360 | 24.24 | 616 | 24.24 | 350
24.30227 | 686 | 24.28327 | 412 | 24.29327 | 710 | 24.26427 | 370 | 24.25527 | 612 | 24.25527 | 353
24.31754 | 681 | 24.29854 | 409 | 24.30854 | 658 | 24.27954 | 381 | 24.27054 | 621 | 24.27054 | 380
24.33281 | 718 | 24.31381 | 430 | 24.32381 | 689 | 24.29481 | 401 | 24.28581 | 667 | 24.28581 | 347
24.34808 | 711 | 24.32908 | 407 | 24.33908 | 697 | 24.31008 | 434 | 24.30108 | 636 | 24.30108 | 357
24.36335 | 710 | 24.34435 | 432 | 24.35435 | 676 | 24.32535 | 491 | 24.31635 | 613 | 24.31635 | 352
24.37862 | 701 | 24.35962 | 438 | 24.36962 | 693 | 24.34062 | 460 | 24.33162 | 650 | 24.33162 | 391
24.39389 | 625 | 24.37489 | 465 | 24.38489 | 702 | 24.35589 | 445 | 24.34689 | 624 | 24.34689 | 359
24.40917 | 684 | 24.39017 | 425 | 24.40017 | 685 | 24.37117 | 428 | 24.36217 | 617 | 24.36217 | 389
24.42444 | 661 | 24.40544 | 472 | 24.41544 | 657 | 24.38644 | 390 | 24.37744 | 598 | 24.37744 | 348
24.43971 | 649 | 24.42071 | 435 | 24.43071 | 650 | 24.40171 | 435 | 24.39271 | 643 | 24.39271 | 366
24.45498 | 661 | 24.43598 | 479 | 24.44598 | 720 | 24.41698 | 397 | 24.40798 | 622 | 24.40798 | 388
24.47025 | 648 | 24.45125 | 477 | 24.46125 | 671 | 24.43225 | 394 | 24.42325 | 617 | 24.42325 | 343
24.48552 | 698 | 24.46652 | 509 | 24.47652 | 730 | 24.44752 | 446 | 24.43852 | 589 | 24.43852 | 348
24.50079 | 717 | 24.48179 | 519 | 24.49179 | 703 | 24.46279 | 430 | 24.45379 | 640 | 24.45379 | 354
24.51606 | 730 | 24.49706 | 489 | 24.50706 | 802 | 24.47806 | 445 | 24.46906 | 625 | 24.46906 | 364
24.53133 | 688 | 24.51233 | 516 | 24.52233 | 705 | 24.49333 | 467 | 24.48433 | 599 | 24.48433 | 383
24.5466 | 678 | 24.5276 | 558 | 24.5376 | 692 | 24.5086 | 487 | 24.4996 | 576 | 24.4996 | 365
24.56187 | 718 | 24.54287 | 537 | 24.55287 | 729 | 24.52387 | 505 | 24.51487 | 559 | 24.51487 | 378
24.57714 | 729 | 24.55814 | 582 | 24.56814 | 746 | 24.53914 | 496 | 24.53014 | 576 | 24.53014 | 377
24.59242 | 705 | 24.57342 | 581 | 24.58342 | 775 | 24.55442 | 542 | 24.54542 | 588 | 24.54542 | 334
24.60769 | 710 | 24.58869 | 646 | 24.59869 | 746 | 24.56969 | 596 | 24.56069 | 542 | 24.56069 | 375
24.62296 | 735 | 24.60396 | 701 | 24.61396 | 809 | 24.58496 | 679 | 24.57596 | 641 | 24.57596 | 364
24.63823 | 770 | 24.61923 | 724 | 24.62923 | 779 | 24.60023 | 688 | 24.59123 | 567 | 24.59123 | 395
24.6535 | 710 | 24.6345 | 741 | 24.6445 | 817 | 24.6155 | 691 | 24.6065 | 620 | 24.6065 | 403
24.66877 | 768 | 24.64977 | 839 | 24.65977 | 825 | 24.63077 | 781 | 24.62177 | 565 | 24.62177 | 377
24.68404 | 781 | 24.66504 | 935 | 24.67504 | 825 | 24.64604 | 886 | 24.63704 | 573 | 24.63704 | 398
24.69931 | 784 | 24.68031 | 995 | 24.69031 | 863 | 24.66131 | 924 | 24.65231 | 606 | 24.65231 | 374
24.71458 | 874 | 24.69558 | 1108 | 24.70558 | 845 | 24.67658 | 1079 | 24.66758 | 588 | 24.66758 | 389
24.72985 | 851 | 24.71085 | 1300 | 24.72085 | 863 | 24.69185 | 1230 | 24.68285 | 638 | 24.68285 | 399
24.74512 | 939 | 24.72612 | 1467 | 24.73612 | 922 | 24.70712 | 1458 | 24.69812 | 558 | 24.69812 | 412
24.76039 | 906 | 24.74139 | 1676 | 24.75139 | 919 | 24.72239 | 1598 | 24.71339 | 567 | 24.71339 | 433
24.77566 | 966 | 24.75666 | 1950 | 24.76666 | 938 | 24.73766 | 1875 | 24.72866 | 607 | 24.72866 | 461
24.79094 | 1075 | 24.77194 | 2203 | 24.78194 | 938 | 24.75294 | 2172 | 24.74394 | 628 | 24.74394 | 480
24.80621 | 1090 | 24.78721 | 2540 | 24.79721 | 922 | 24.76821 | 2511 | 24.75921 | 629 | 24.75921 | 496
24.82148 | 1180 | 24.80248 | 3088 | 24.81248 | 1007 | 24.78348 | 2992 | 24.77448 | 607 | 24.77448 | 566
24.83675 | 1223 | 24.81775 | 3467 | 24.82775 | 1034 | 24.79875 | 3527 | 24.78975 | 614 | 24.78975 | 540
24.85202 | 1234 | 24.83302 | 3940 | 24.84302 | 1069 | 24.81402 | 4054 | 24.80502 | 653 | 24.80502 | 614
24.86729 | 1300 | 24.84829 | 4513 | 24.85829 | 1005 | 24.82929 | 4545 | 24.82029 | 579 | 24.82029 | 643
24.88256 | 1190 | 24.86356 | 4940 | 24.87356 | 1104 | 24.84456 | 5217 | 24.83556 | 633 | 24.83556 | 687
24.89783 | 1198 | 24.87883 | 5246 | 24.88883 | 1052 | 24.85983 | 5798 | 24.85083 | 673 | 24.85083 | 679
24.9131 | 1179 | 24.8941 | 5320 | 24.9041 | 1037 | 24.8751 | 6135 | 24.8661 | 660 | 24.8661 | 747
24.92837 | 1128 | 24.90937 | 5300 | 24.91937 | 1068 | 24.89037 | 6410 | 24.88137 | 634 | 24.88137 | 753
24.94364 | 1059 | 24.92464 | 4867 | 24.93464 | 1070 | 24.90564 | 6332 | 24.89664 | 607 | 24.89664 | 696
24.95891 | 1082 | 24.93991 | 4542 | 24.94991 | 1030 | 24.92091 | 6158 | 24.91191 | 641 | 24.91191 | 683
24.97419 | 975 | 24.95519 | 3837 | 24.96519 | 1020 | 24.93619 | 5524 | 24.92719 | 678 | 24.92719 | 668
24.98946 | 932 | 24.97046 | 3342 | 24.98046 | 1000 | 24.95146 | 5011 | 24.94246 | 629 | 24.94246 | 631
25.00473 | 976 | 24.98573 | 2898 | 24.99573 | 965 | 24.96673 | 4408 | 24.95773 | 662 | 24.95773 | 582
25.02 | 869 | 25.001 | 2384 | 25.011 | 940 | 24.982 | 3703 | 24.973 | 627 | 24.973 | 534
25.03527 | 915 | 25.01627 | 2068 | 25.02627 | 943 | 24.99727 | 3129 | 24.98827 | 610 | 24.98827 | 508
25.05054 | 907 | 25.03154 | 1824 | 25.04154 | 835 | 25.01254 | 2551 | 25.00354 | 583 | 25.00354 | 483
25.06581 | 902 | 25.04681 | 1581 | 25.05681 | 944 | 25.02781 | 2228 | 25.01881 | 606 | 25.01881 | 417
25.08108 | 876 | 25.06208 | 1331 | 25.07208 | 851 | 25.04308 | 1886 | 25.03408 | 649 | 25.03408 | 478
25.09635 | 866 | 25.07735 | 1207 | 25.08735 | 934 | 25.05835 | 1607 | 25.04935 | 625 | 25.04935 | 445
25.11162 | 858 | 25.09262 | 1103 | 25.10262 | 826 | 25.07362 | 1468 | 25.06462 | 630 | 25.06462 | 400
25.12689 | 907 | 25.10789 | 1051 | 25.11789 | 863 | 25.08889 | 1270 | 25.07989 | 606 | 25.07989 | 396
25.14216 | 864 | 25.12316 | 899 | 25.13316 | 883 | 25.10416 | 1146 | 25.09516 | 636 | 25.09516 | 375
25.15743 | 910 | 25.13843 | 898 | 25.14843 | 858 | 25.11943 | 1023 | 25.11043 | 617 | 25.11043 | 375
25.17271 | 939 | 25.15371 | 796 | 25.16371 | 833 | 25.13471 | 972 | 25.12571 | 670 | 25.12571 | 387
25.18798 | 936 | 25.16898 | 743 | 25.17898 | 828 | 25.14998 | 862 | 25.14098 | 617 | 25.14098 | 396
25.20325 | 923 | 25.18425 | 717 | 25.19425 | 857 | 25.16525 | 784 | 25.15625 | 609 | 25.15625 | 405
25.21852 | 893 | 25.19952 | 653 | 25.20952 | 840 | 25.18052 | 702 | 25.17152 | 624 | 25.17152 | 386
25.23379 | 963 | 25.21479 | 639 | 25.22479 | 803 | 25.19579 | 649 | 25.18679 | 619 | 25.18679 | 399
25.24906 | 970 | 25.23006 | 616 | 25.24006 | 844 | 25.21106 | 632 | 25.20206 | 619 | 25.20206 | 411
25.26433 | 958 | 25.24533 | 538 | 25.25533 | 863 | 25.22633 | 591 | 25.21733 | 641 | 25.21733 | 373
25.2796 | 941 | 25.2606 | 582 | 25.2706 | 868 | 25.2416 | 542 | 25.2326 | 645 | 25.2326 | 378
25.29487 | 968 | 25.27587 | 525 | 25.28587 | 791 | 25.25687 | 507 | 25.24787 | 662 | 25.24787 | 379
25.31014 | 917 | 25.29114 | 567 | 25.30114 | 784 | 25.27214 | 491 | 25.26314 | 597 | 25.26314 | 335
25.32541 | 895 | 25.30641 | 526 | 25.31641 | 827 | 25.28741 | 516 | 25.27841 | 615 | 25.27841 | 394
25.34068 | 910 | 25.32168 | 503 | 25.33168 | 798 | 25.30268 | 487 | 25.29368 | 615 | 25.29368 | 373
25.35596 | 891 | 25.33696 | 519 | 25.34696 | 824 | 25.31796 | 454 | 25.30896 | 621 | 25.30896 | 390
25.37123 | 866 | 25.35223 | 456 | 25.36223 | 807 | 25.33323 | 422 | 25.32423 | 613 | 25.32423 | 358
25.3865 | 833 | 25.3675 | 471 | 25.3775 | 766 | 25.3485 | 473 | 25.3395 | 635 | 25.3395 | 355
25.40177 | 794 | 25.38277 | 487 | 25.39277 | 759 | 25.36377 | 437 | 25.35477 | 616 | 25.35477 | 389
25.41704 | 846 | 25.39804 | 485 | 25.40804 | 758 | 25.37904 | 447 | 25.37004 | 611 | 25.37004 | 372
25.43231 | 866 | 25.41331 | 463 | 25.42331 | 724 | 25.39431 | 453 | 25.38531 | 588 | 25.38531 | 390
25.44758 | 883 | 25.42858 | 492 | 25.43858 | 753 | 25.40958 | 424 | 25.40058 | 603 | 25.40058 | 390
25.46285 | 828 | 25.44385 | 486 | 25.45385 | 763 | 25.42485 | 399 | 25.41585 | 627 | 25.41585 | 387
25.47812 | 795 | 25.45912 | 521 | 25.46912 | 709 | 25.44012 | 443 | 25.43112 | 641 | 25.43112 | 401
25.49339 | 872 | 25.47439 | 520 | 25.48439 | 693 | 25.45539 | 418 | 25.44639 | 617 | 25.44639 | 394
25.50866 | 792 | 25.48966 | 519 | 25.49966 | 718 | 25.47066 | 421 | 25.46166 | 614 | 25.46166 | 384
25.52393 | 786 | 25.50493 | 505 | 25.51493 | 735 | 25.48593 | 408 | 25.47693 | 678 | 25.47693 | 404
25.5392 | 773 | 25.5202 | 542 | 25.5302 | 737 | 25.5012 | 396 | 25.4922 | 644 | 25.4922 | 413
25.55448 | 777 | 25.53548 | 531 | 25.54548 | 693 | 25.51648 | 409 | 25.50748 | 638 | 25.50748 | 422
25.56975 | 771 | 25.55075 | 499 | 25.56075 | 732 | 25.53175 | 408 | 25.52275 | 606 | 25.52275 | 379
25.58502 | 719 | 25.56602 | 502 | 25.57602 | 736 | 25.54702 | 415 | 25.53802 | 621 | 25.53802 | 410
25.60029 | 761 | 25.58129 | 483 | 25.59129 | 704 | 25.56229 | 417 | 25.55329 | 630 | 25.55329 | 381
25.61556 | 740 | 25.59656 | 468 | 25.60656 | 746 | 25.57756 | 405 | 25.56856 | 676 | 25.56856 | 420
25.63083 | 703 | 25.61183 | 480 | 25.62183 | 678 | 25.59283 | 411 | 25.58383 | 646 | 25.58383 | 416
25.6461 | 683 | 25.6271 | 468 | 25.6371 | 704 | 25.6081 | 406 | 25.5991 | 640 | 25.5991 | 393
25.66137 | 650 | 25.64237 | 469 | 25.65237 | 690 | 25.62337 | 404 | 25.61437 | 687 | 25.61437 | 375
25.67664 | 664 | 25.65764 | 447 | 25.66764 | 693 | 25.63864 | 427 | 25.62964 | 688 | 25.62964 | 373
25.69191 | 728 | 25.67291 | 464 | 25.68291 | 691 | 25.65391 | 410 | 25.64491 | 680 | 25.64491 | 360
25.70718 | 722 | 25.68818 | 461 | 25.69818 | 736 | 25.66918 | 383 | 25.66018 | 639 | 25.66018 | 365
25.72245 | 678 | 25.70345 | 426 | 25.71345 | 695 | 25.68445 | 398 | 25.67545 | 681 | 25.67545 | 334
25.73773 | 710 | 25.71873 | 408 | 25.72873 | 682 | 25.69973 | 388 | 25.69073 | 634 | 25.69073 | 397
25.753 | 707 | 25.734 | 407 | 25.744 | 694 | 25.715 | 379 | 25.706 | 612 | 25.706 | 363
25.76827 | 694 | 25.74927 | 351 | 25.75927 | 689 | 25.73027 | 311 | 25.72127 | 634 | 25.72127 | 350
25.78354 | 746 | 25.76454 | 429 | 25.77454 | 686 | 25.74554 | 375 | 25.73654 | 546 | 25.73654 | 353
25.79881 | 665 | 25.77981 | 426 | 25.78981 | 671 | 25.76081 | 363 | 25.75181 | 603 | 25.75181 | 356
25.81408 | 678 | 25.79508 | 364 | 25.80508 | 684 | 25.77608 | 360 | 25.76708 | 606 | 25.76708 | 344
25.82935 | 664 | 25.81035 | 395 | 25.82035 | 676 | 25.79135 | 326 | 25.78235 | 592 | 25.78235 | 370
25.84462 | 659 | 25.82562 | 403 | 25.83562 | 659 | 25.80662 | 337 | 25.79762 | 561 | 25.79762 | 401
25.85989 | 655 | 25.84089 | 427 | 25.85089 | 684 | 25.82189 | 305 | 25.81289 | 572 | 25.81289 | 379
25.87516 | 655 | 25.85616 | 351 | 25.86616 | 650 | 25.83716 | 295 | 25.82816 | 568 | 25.82816 | 358
25.89043 | 660 | 25.87143 | 375 | 25.88143 | 668 | 25.85243 | 316 | 25.84343 | 625 | 25.84343 | 363
25.9057 | 637 | 25.8867 | 379 | 25.8967 | 665 | 25.8677 | 326 | 25.8587 | 620 | 25.8587 | 379
25.92097 | 688 | 25.90197 | 409 | 25.91197 | 660 | 25.88297 | 324 | 25.87397 | 599 | 25.87397 | 327
25.93625 | 653 | 25.91725 | 354 | 25.92725 | 660 | 25.89825 | 317 | 25.88925 | 598 | 25.88925 | 396
25.95152 | 663 | 25.93252 | 375 | 25.94252 | 692 | 25.91352 | 314 | 25.90452 | 575 | 25.90452 | 388
25.96679 | 646 | 25.94779 | 376 | 25.95779 | 613 | 25.92879 | 307 | 25.91979 | 614 | 25.91979 | 395
25.98206 | 684 | 25.96306 | 429 | 25.97306 | 669 | 25.94406 | 321 | 25.93506 | 594 | 25.93506 | 349
25.99733 | 660 | 25.97833 | 371 | 25.98833 | 597 | 25.95933 | 303 | 25.95033 | 579 | 25.95033 | 372
26.0126 | 698 | 25.9936 | 436 | 26.0036 | 705 | 25.9746 | 312 | 25.9656 | 562 | 25.9656 | 367
26.02787 | 709 | 26.00887 | 351 | 26.01887 | 677 | 25.98987 | 302 | 25.98087 | 574 | 25.98087 | 370
26.04314 | 685 | 26.02414 | 384 | 26.03414 | 658 | 26.00514 | 303 | 25.99614 | 586 | 25.99614 | 363
26.05841 | 652 | 26.03941 | 383 | 26.04941 | 656 | 26.02041 | 319 | 26.01141 | 597 | 26.01141 | 353
26.07368 | 705 | 26.05468 | 397 | 26.06468 | 652 | 26.03568 | 322 | 26.02668 | 606 | 26.02668 | 366
26.08895 | 684 | 26.06995 | 383 | 26.07995 | 667 | 26.05095 | 353 | 26.04195 | 619 | 26.04195 | 367
26.10422 | 703 | 26.08522 | 433 | 26.09522 | 711 | 26.06622 | 320 | 26.05722 | 604 | 26.05722 | 390
26.1195 | 690 | 26.1005 | 454 | 26.1105 | 683 | 26.0815 | 343 | 26.0725 | 555 | 26.0725 | 363
26.13477 | 694 | 26.11577 | 427 | 26.12577 | 651 | 26.09677 | 331 | 26.08777 | 565 | 26.08777 | 398
26.15004 | 679 | 26.13104 | 428 | 26.14104 | 691 | 26.11204 | 358 | 26.10304 | 620 | 26.10304 | 368
26.16531 | 734 | 26.14631 | 440 | 26.15631 | 711 | 26.12731 | 399 | 26.11831 | 613 | 26.11831 | 418
26.18058 | 712 | 26.16158 | 430 | 26.17158 | 679 | 26.14258 | 344 | 26.13358 | 640 | 26.13358 | 395
26.19585 | 670 | 26.17685 | 467 | 26.18685 | 643 | 26.15785 | 400 | 26.14885 | 602 | 26.14885 | 432
26.21112 | 705 | 26.19212 | 461 | 26.20212 | 690 | 26.17312 | 378 | 26.16412 | 595 | 26.16412 | 433
26.22639 | 753 | 26.20739 | 487 | 26.21739 | 715 | 26.18839 | 416 | 26.17939 | 619 | 26.17939 | 385
26.24166 | 753 | 26.22266 | 506 | 26.23266 | 689 | 26.20366 | 421 | 26.19466 | 603 | 26.19466 | 437
26.25693 | 736 | 26.23793 | 490 | 26.24793 | 694 | 26.21893 | 404 | 26.20993 | 604 | 26.20993 | 434
26.2722 | 756 | 26.2532 | 504 | 26.2632 | 654 | 26.2342 | 455 | 26.2252 | 643 | 26.2252 | 428
26.28747 | 788 | 26.26847 | 521 | 26.27847 | 763 | 26.24947 | 479 | 26.24047 | 613 | 26.24047 | 431
26.30274 | 813 | 26.28374 | 522 | 26.29374 | 746 | 26.26474 | 465 | 26.25574 | 619 | 26.25574 | 468
26.31802 | 843 | 26.29902 | 594 | 26.30902 | 752 | 26.28002 | 486 | 26.27102 | 628 | 26.27102 | 510
26.33329 | 860 | 26.31429 | 575 | 26.32429 | 758 | 26.29529 | 473 | 26.28629 | 681 | 26.28629 | 486
26.34856 | 824 | 26.32956 | 589 | 26.33956 | 761 | 26.31056 | 487 | 26.30156 | 685 | 26.30156 | 609
26.36383 | 818 | 26.34483 | 617 | 26.35483 | 769 | 26.32583 | 539 | 26.31683 | 702 | 26.31683 | 539
26.3791 | 902 | 26.3601 | 653 | 26.3701 | 786 | 26.3411 | 579 | 26.3321 | 688 | 26.3321 | 547
26.39437 | 916 | 26.37537 | 697 | 26.38537 | 878 | 26.35637 | 591 | 26.34737 | 690 | 26.34737 | 626
26.40964 | 989 | 26.39064 | 749 | 26.40064 | 873 | 26.37164 | 611 | 26.36264 | 793 | 26.36264 | 651
26.42491 | 1055 | 26.40591 | 798 | 26.41591 | 973 | 26.38691 | 671 | 26.37791 | 802 | 26.37791 | 714
26.44018 | 1168 | 26.42118 | 894 | 26.43118 | 1051 | 26.40218 | 710 | 26.39318 | 787 | 26.39318 | 774
26.45545 | 1304 | 26.43645 | 1015 | 26.44645 | 1078 | 26.41745 | 778 | 26.40845 | 824 | 26.40845 | 798
26.47072 | 1620 | 26.45172 | 1079 | 26.46172 | 1241 | 26.43272 | 824 | 26.42372 | 904 | 26.42372 | 1001
26.48599 | 1887 | 26.46699 | 1275 | 26.47699 | 1511 | 26.44799 | 939 | 26.43899 | 1040 | 26.43899 | 1141
26.50127 | 2351 | 26.48227 | 1648 | 26.49227 | 1761 | 26.46327 | 1134 | 26.45427 | 1070 | 26.45427 | 1373
26.51654 | 3053 | 26.49754 | 2201 | 26.50754 | 2141 | 26.47854 | 1329 | 26.46954 | 1388 | 26.46954 | 1703
26.53181 | 3908 | 26.51281 | 2768 | 26.52281 | 2910 | 26.49381 | 1669 | 26.48481 | 1610 | 26.48481 | 2343
26.54708 | 5022 | 26.52808 | 3828 | 26.53808 | 3705 | 26.50908 | 2171 | 26.50008 | 2072 | 26.50008 | 3188
26.56235 | 6673 | 26.54335 | 5126 | 26.55335 | 4694 | 26.52435 | 2765 | 26.51535 | 2941 | 26.51535 | 4192
26.57762 | 8316 | 26.55862 | 6814 | 26.56862 | 6206 | 26.53962 | 3836 | 26.53062 | 3899 | 26.53062 | 5678
26.59289 | 9960 | 26.57389 | 9021 | 26.58389 | 8292 | 26.55489 | 4877 | 26.54589 | 5456 | 26.54589 | 7973
26.60816 | 11727 | 26.58916 | 11196 | 26.59916 | 10370 | 26.57016 | 6655 | 26.56116 | 7438 | 26.56116 | 10202
26.62343 | 12758 | 26.60443 | 13577 | 26.61443 | 12716 | 26.58543 | 8415 | 26.57643 | 9620 | 26.57643 | 12768
26.6387 | 13114 | 26.6197 | 15162 | 26.6297 | 14602 | 26.6007 | 9957 | 26.5917 | 12005 | 26.5917 | 15752
26.65397 | 12039 | 26.63497 | 16296 | 26.64497 | 15413 | 26.61597 | 11366 | 26.60697 | 14100 | 26.60697 | 18410
26.66924 | 10582 | 26.65024 | 15881 | 26.66024 | 14850 | 26.63124 | 12627 | 26.62224 | 16068 | 26.62224 | 20737
26.68451 | 8348 | 26.66551 | 14328 | 26.67551 | 12909 | 26.64651 | 12578 | 26.63751 | 16976 | 26.63751 | 21887
26.69979 | 6615 | 26.68079 | 11967 | 26.69079 | 10287 | 26.66179 | 11878 | 26.65279 | 16826 | 26.65279 | 20348
26.71506 | 4931 | 26.69606 | 9275 | 26.70606 | 7932 | 26.67706 | 10163 | 26.66806 | 14695 | 26.66806 | 17230
26.73033 | 3804 | 26.71133 | 6961 | 26.72133 | 5935 | 26.69233 | 8569 | 26.68333 | 11459 | 26.68333 | 13016
26.7456 | 2967 | 26.7266 | 5055 | 26.7366 | 4327 | 26.7076 | 6893 | 26.6986 | 8239 | 26.6986 | 9598
26.76087 | 2574 | 26.74187 | 3879 | 26.75187 | 3337 | 26.72287 | 5307 | 26.71387 | 5682 | 26.71387 | 6776
26.77614 | 2209 | 26.75714 | 3022 | 26.76714 | 2709 | 26.73814 | 3874 | 26.72914 | 3946 | 26.72914 | 4712
26.79141 | 2136 | 26.77241 | 2552 | 26.78241 | 2336 | 26.75341 | 3051 | 26.74441 | 2791 | 26.74441 | 3562
26.80668 | 1871 | 26.78768 | 2231 | 26.79768 | 1914 | 26.76868 | 2437 | 26.75968 | 2158 | 26.75968 | 2894
26.82195 | 1688 | 26.80295 | 2088 | 26.81295 | 1683 | 26.78395 | 1995 | 26.77495 | 1743 | 26.77495 | 2462
26.83722 | 1648 | 26.81822 | 1856 | 26.82822 | 1585 | 26.79922 | 1745 | 26.79022 | 1459 | 26.79022 | 2253
26.85249 | 1507 | 26.83349 | 1830 | 26.84349 | 1611 | 26.81449 | 1551 | 26.80549 | 1329 | 26.80549 | 2054
26.86776 | 1420 | 26.84876 | 1622 | 26.85876 | 1426 | 26.82976 | 1340 | 26.82076 | 1216 | 26.82076 | 2021
26.88304 | 1331 | 26.86404 | 1566 | 26.87404 | 1289 | 26.84504 | 1168 | 26.83604 | 1174 | 26.83604 | 1928
26.89831 | 1156 | 26.87931 | 1386 | 26.88931 | 1299 | 26.86031 | 1065 | 26.85131 | 1126 | 26.85131 | 1798
26.91358 | 1170 | 26.89458 | 1273 | 26.90458 | 1107 | 26.87558 | 961 | 26.86658 | 1095 | 26.86658 | 1599
26.92885 | 1039 | 26.90985 | 1111 | 26.91985 | 1032 | 26.89085 | 833 | 26.88185 | 1018 | 26.88185 | 1437
26.94412 | 950 | 26.92512 | 979 | 26.93512 | 984 | 26.90612 | 762 | 26.89712 | 979 | 26.89712 | 1233
26.95939 | 950 | 26.94039 | 863 | 26.95039 | 846 | 26.92139 | 673 | 26.91239 | 834 | 26.91239 | 1086
26.97466 | 813 | 26.95566 | 790 | 26.96566 | 803 | 26.93666 | 613 | 26.92766 | 791 | 26.92766 | 876
26.98993 | 845 | 26.97093 | 713 | 26.98093 | 773 | 26.95193 | 540 | 26.94293 | 812 | 26.94293 | 791
27.0052 | 833 | 26.9862 | 714 | 26.9962 | 763 | 26.9672 | 517 | 26.9582 | 699 | 26.9582 | 695
27.02047 | 808 | 27.00147 | 638 | 27.01147 | 681 | 26.98247 | 499 | 26.97347 | 708 | 26.97347 | 691
27.03574 | 744 | 27.01674 | 596 | 27.02674 | 716 | 26.99774 | 476 | 26.98874 | 671 | 26.98874 | 577
27.05101 | 826 | 27.03201 | 620 | 27.04201 | 715 | 27.01301 | 425 | 27.00401 | 690 | 27.00401 | 541
27.06628 | 771 | 27.04728 | 594 | 27.05728 | 667 | 27.02828 | 404 | 27.01928 | 719 | 27.01928 | 552
27.08156 | 759 | 27.06256 | 593 | 27.07256 | 665 | 27.04356 | 404 | 27.03456 | 760 | 27.03456 | 583
27.09683 | 753 | 27.07783 | 558 | 27.08783 | 686 | 27.05883 | 423 | 27.04983 | 763 | 27.04983 | 493
27.1121 | 681 | 27.0931 | 564 | 27.1031 | 698 | 27.0741 | 392 | 27.0651 | 707 | 27.0651 | 520
27.12737 | 715 | 27.10837 | 559 | 27.11837 | 671 | 27.08937 | 429 | 27.08037 | 747 | 27.08037 | 443
27.14264 | 763 | 27.12364 | 526 | 27.13364 | 674 | 27.10464 | 416 | 27.09564 | 660 | 27.09564 | 428
27.15791 | 784 | 27.13891 | 491 | 27.14891 | 624 | 27.11991 | 342 | 27.11091 | 665 | 27.11091 | 437
27.17318 | 666 | 27.15418 | 460 | 27.16418 | 653 | 27.13518 | 322 | 27.12618 | 640 | 27.12618 | 420
27.18845 | 651 | 27.16945 | 472 | 27.17945 | 647 | 27.15045 | 344 | 27.14145 | 620 | 27.14145 | 364
27.20372 | 701 | 27.18472 | 442 | 27.19472 | 614 | 27.16572 | 324 | 27.15672 | 652 | 27.15672 | 403
27.21899 | 698 | 27.19999 | 490 | 27.20999 | 583 | 27.18099 | 330 | 27.17199 | 650 | 27.17199 | 409
27.23426 | 724 | 27.21526 | 407 | 27.22526 | 635 | 27.19626 | 343 | 27.18726 | 642 | 27.18726 | 416
27.24953 | 681 | 27.23053 | 463 | 27.24053 | 575 | 27.21153 | 327 | 27.20253 | 631 | 27.20253 | 413
27.26481 | 635 | 27.24581 | 424 | 27.25581 | 624 | 27.22681 | 298 | 27.21781 | 606 | 27.21781 | 390
27.28008 | 668 | 27.26108 | 434 | 27.27108 | 620 | 27.24208 | 318 | 27.23308 | 639 | 27.23308 | 391
27.29535 | 677 | 27.27635 | 448 | 27.28635 | 640 | 27.25735 | 318 | 27.24835 | 598 | 27.24835 | 395
27.31062 | 745 | 27.29162 | 466 | 27.30162 | 613 | 27.27262 | 344 | 27.26362 | 626 | 27.26362 | 433
27.32589 | 727 | 27.30689 | 464 | 27.31689 | 630 | 27.28789 | 291 | 27.27889 | 671 | 27.27889 | 398
27.34116 | 741 | 27.32216 | 497 | 27.33216 | 628 | 27.30316 | 285 | 27.29416 | 646 | 27.29416 | 395
27.35643 | 710 | 27.33743 | 513 | 27.34743 | 697 | 27.31843 | 282 | 27.30943 | 596 | 27.30943 | 411
27.3717 | 724 | 27.3527 | 609 | 27.3627 | 666 | 27.3337 | 307 | 27.3247 | 616 | 27.3247 | 426
27.38697 | 751 | 27.36797 | 658 | 27.37797 | 702 | 27.34897 | 310 | 27.33997 | 651 | 27.33997 | 488
27.40224 | 740 | 27.38324 | 676 | 27.39324 | 717 | 27.36424 | 292 | 27.35524 | 680 | 27.35524 | 528
27.41751 | 724 | 27.39851 | 700 | 27.40851 | 713 | 27.37951 | 386 | 27.37051 | 745 | 27.37051 | 597
27.43278 | 711 | 27.41378 | 672 | 27.42378 | 766 | 27.39478 | 475 | 27.38578 | 782 | 27.38578 | 693
27.44805 | 739 | 27.42905 | 707 | 27.43905 | 758 | 27.41005 | 551 | 27.40105 | 796 | 27.40105 | 851
27.46333 | 751 | 27.44433 | 710 | 27.45433 | 715 | 27.42533 | 617 | 27.41633 | 871 | 27.41633 | 1113
27.4786 | 692 | 27.4596 | 666 | 27.4696 | 724 | 27.4406 | 691 | 27.4316 | 881 | 27.4316 | 1181
27.49387 | 690 | 27.47487 | 770 | 27.48487 | 699 | 27.45587 | 797 | 27.44687 | 879 | 27.44687 | 1353
27.50914 | 698 | 27.49014 | 790 | 27.50014 | 706 | 27.47114 | 798 | 27.46214 | 920 | 27.46214 | 1424
27.52441 | 686 | 27.50541 | 762 | 27.51541 | 720 | 27.48641 | 661 | 27.47741 | 886 | 27.47741 | 1475
27.53968 | 689 | 27.52068 | 846 | 27.53068 | 727 | 27.50168 | 691 | 27.49268 | 898 | 27.49268 | 1407
27.55495 | 656 | 27.53595 | 680 | 27.54595 | 670 | 27.51695 | 708 | 27.50795 | 833 | 27.50795 | 1509
27.57022 | 744 | 27.55122 | 734 | 27.56122 | 663 | 27.53222 | 645 | 27.52322 | 850 | 27.52322 | 1651
27.58549 | 648 | 27.56649 | 676 | 27.57649 | 622 | 27.54749 | 631 | 27.53849 | 801 | 27.53849 | 1804
27.60076 | 680 | 27.58176 | 583 | 27.59176 | 619 | 27.56276 | 652 | 27.55376 | 780 | 27.55376 | 1773
27.61603 | 666 | 27.59703 | 533 | 27.60703 | 643 | 27.57803 | 669 | 27.56903 | 752 | 27.56903 | 1392
27.6313 | 715 | 27.6123 | 535 | 27.6223 | 621 | 27.5933 | 587 | 27.5843 | 758 | 27.5843 | 1195
27.64658 | 670 | 27.62758 | 505 | 27.63758 | 617 | 27.60858 | 549 | 27.59958 | 749 | 27.59958 | 876
27.66185 | 681 | 27.64285 | 455 | 27.65285 | 624 | 27.62385 | 475 | 27.61485 | 766 | 27.61485 | 748
27.67712 | 707 | 27.65812 | 435 | 27.66812 | 585 | 27.63912 | 416 | 27.63012 | 777 | 27.63012 | 598
27.69239 | 790 | 27.67339 | 420 | 27.68339 | 615 | 27.65439 | 374 | 27.64539 | 724 | 27.64539 | 543
27.70766 | 768 | 27.68866 | 429 | 27.69866 | 645 | 27.66966 | 348 | 27.66066 | 790 | 27.66066 | 573
27.72293 | 774 | 27.70393 | 427 | 27.71393 | 621 | 27.68493 | 305 | 27.67593 | 761 | 27.67593 | 554
27.7382 | 706 | 27.7192 | 375 | 27.7292 | 606 | 27.7002 | 287 | 27.6912 | 831 | 27.6912 | 541
27.75347 | 798 | 27.73447 | 381 | 27.74447 | 619 | 27.71547 | 309 | 27.70647 | 871 | 27.70647 | 537
27.76874 | 736 | 27.74974 | 372 | 27.75974 | 610 | 27.73074 | 291 | 27.72174 | 1010 | 27.72174 | 552
27.78401 | 753 | 27.76501 | 377 | 27.77501 | 598 | 27.74601 | 303 | 27.73701 | 1101 | 27.73701 | 537
27.79928 | 753 | 27.78028 | 427 | 27.79028 | 630 | 27.76128 | 310 | 27.75228 | 1078 | 27.75228 | 519
27.81455 | 806 | 27.79555 | 420 | 27.80555 | 608 | 27.77655 | 343 | 27.76755 | 1134 | 27.76755 | 550
27.82982 | 809 | 27.81082 | 376 | 27.82082 | 613 | 27.79182 | 340 | 27.78282 | 1065 | 27.78282 | 522
27.8451 | 776 | 27.8261 | 400 | 27.8361 | 604 | 27.8071 | 374 | 27.7981 | 1054 | 27.7981 | 520
27.86037 | 711 | 27.84137 | 410 | 27.85137 | 615 | 27.82237 | 312 | 27.81337 | 1080 | 27.81337 | 506
27.87564 | 834 | 27.85664 | 406 | 27.86664 | 654 | 27.83764 | 377 | 27.82864 | 1052 | 27.82864 | 492
27.89091 | 815 | 27.87191 | 372 | 27.88191 | 593 | 27.85291 | 350 | 27.84391 | 1048 | 27.84391 | 480
27.90618 | 794 | 27.88718 | 419 | 27.89718 | 659 | 27.86818 | 396 | 27.85918 | 968 | 27.85918 | 458
27.92145 | 757 | 27.90245 | 397 | 27.91245 | 578 | 27.88345 | 343 | 27.87445 | 976 | 27.87445 | 459
27.93672 | 766 | 27.91772 | 367 | 27.92772 | 617 | 27.89872 | 386 | 27.88972 | 941 | 27.88972 | 451
27.95199 | 734 | 27.93299 | 395 | 27.94299 | 594 | 27.91399 | 335 | 27.90499 | 892 | 27.90499 | 476
27.96726 | 710 | 27.94826 | 370 | 27.95826 | 610 | 27.92926 | 355 | 27.92026 | 898 | 27.92026 | 431
27.98253 | 766 | 27.96353 | 351 | 27.97353 | 611 | 27.94453 | 348 | 27.93553 | 922 | 27.93553 | 424
27.9978 | 698 | 27.9788 | 368 | 27.9888 | 593 | 27.9598 | 365 | 27.9508 | 895 | 27.9508 | 409
28.01307 | 667 | 27.99407 | 353 | 28.00407 | 631 | 27.97507 | 337 | 27.96607 | 916 | 27.96607 | 393
28.02835 | 720 | 28.00935 | 329 | 28.01935 | 575 | 27.99035 | 301 | 27.98135 | 894 | 27.98135 | 379
28.04362 | 672 | 28.02462 | 314 | 28.03462 | 586 | 28.00562 | 275 | 27.99662 | 909 | 27.99662 | 361
28.05889 | 636 | 28.03989 | 310 | 28.04989 | 597 | 28.02089 | 263 | 28.01189 | 793 | 28.01189 | 344
28.07416 | 649 | 28.05516 | 326 | 28.06516 | 587 | 28.03616 | 280 | 28.02716 | 771 | 28.02716 | 325
28.08943 | 662 | 28.07043 | 309 | 28.08043 | 579 | 28.05143 | 246 | 28.04243 | 747 | 28.04243 | 362
28.1047 | 622 | 28.0857 | 297 | 28.0957 | 636 | 28.0667 | 246 | 28.0577 | 720 | 28.0577 | 296
28.11997 | 642 | 28.10097 | 317 | 28.11097 | 602 | 28.08197 | 238 | 28.07297 | 761 | 28.07297 | 328
28.13524 | 592 | 28.11624 | 305 | 28.12624 | 600 | 28.09724 | 238 | 28.08824 | 680 | 28.08824 | 341
28.15051 | 674 | 28.13151 | 282 | 28.14151 | 581 | 28.11251 | 242 | 28.10351 | 646 | 28.10351 | 359
28.16578 | 642 | 28.14678 | 311 | 28.15678 | 591 | 28.12778 | 267 | 28.11878 | 698 | 28.11878 | 358
28.18105 | 657 | 28.16205 | 309 | 28.17205 | 593 | 28.14305 | 246 | 28.13405 | 645 | 28.13405 | 369
28.19632 | 629 | 28.17732 | 309 | 28.18732 | 578 | 28.15832 | 242 | 28.14932 | 674 | 28.14932 | 350
28.21159 | 657 | 28.19259 | 286 | 28.20259 | 557 | 28.17359 | 260 | 28.16459 | 648 | 28.16459 | 314
28.22687 | 671 | 28.20787 | 294 | 28.21787 | 575 | 28.18887 | 247 | 28.17987 | 677 | 28.17987 | 331
28.24214 | 661 | 28.22314 | 319 | 28.23314 | 614 | 28.20414 | 233 | 28.19514 | 661 | 28.19514 | 307
28.25741 | 600 | 28.23841 | 318 | 28.24841 | 600 | 28.21941 | 244 | 28.21041 | 657 | 28.21041 | 318
28.27268 | 669 | 28.25368 | 333 | 28.26368 | 561 | 28.23468 | 249 | 28.22568 | 627 | 28.22568 | 322
28.28795 | 617 | 28.26895 | 282 | 28.27895 | 575 | 28.24995 | 225 | 28.24095 | 626 | 28.24095 | 271
28.30322 | 625 | 28.28422 | 287 | 28.29422 | 581 | 28.26522 | 229 | 28.25622 | 703 | 28.25622 | 299
28.31849 | 627 | 28.29949 | 286 | 28.30949 | 567 | 28.28049 | 252 | 28.27149 | 643 | 28.27149 | 290
28.33376 | 656 | 28.31476 | 300 | 28.32476 | 554 | 28.29576 | 262 | 28.28676 | 655 | 28.28676 | 303
28.34903 | 613 | 28.33003 | 299 | 28.34003 | 559 | 28.31103 | 243 | 28.30203 | 755 | 28.30203 | 323
28.3643 | 621 | 28.3453 | 327 | 28.3553 | 569 | 28.3263 | 230 | 28.3173 | 672 | 28.3173 | 314
28.37957 | 563 | 28.36057 | 295 | 28.37057 | 558 | 28.34157 | 208 | 28.33257 | 665 | 28.33257 | 326
28.39484 | 660 | 28.37584 | 300 | 28.38584 | 572 | 28.35684 | 225 | 28.34784 | 700 | 28.34784 | 316
28.41012 | 591 | 28.39112 | 341 | 28.40112 | 557 | 28.37212 | 250 | 28.36312 | 612 | 28.36312 | 316
28.42539 | 628 | 28.40639 | 324 | 28.41639 | 551 | 28.38739 | 230 | 28.37839 | 660 | 28.37839 | 302
28.44066 | 643 | 28.42166 | 292 | 28.43166 | 553 | 28.40266 | 253 | 28.39366 | 657 | 28.39366 | 307
28.45593 | 626 | 28.43693 | 274 | 28.44693 | 558 | 28.41793 | 237 | 28.40893 | 609 | 28.40893 | 295
28.4712 | 594 | 28.4522 | 304 | 28.4622 | 596 | 28.4332 | 243 | 28.4242 | 632 | 28.4242 | 315
28.48647 | 614 | 28.46747 | 286 | 28.47747 | 585 | 28.44847 | 242 | 28.43947 | 648 | 28.43947 | 312
28.50174 | 606 | 28.48274 | 298 | 28.49274 | 566 | 28.46374 | 235 | 28.45474 | 667 | 28.45474 | 252
28.51701 | 621 | 28.49801 | 303 | 28.50801 | 559 | 28.47901 | 237 | 28.47001 | 628 | 28.47001 | 308
28.53228 | 605 | 28.51328 | 267 | 28.52328 | 593 | 28.49428 | 251 | 28.48528 | 629 | 28.48528 | 299
28.54755 | 620 | 28.52855 | 324 | 28.53855 | 589 | 28.50955 | 231 | 28.50055 | 590 | 28.50055 | 278
28.56282 | 659 | 28.54382 | 321 | 28.55382 | 584 | 28.52482 | 222 | 28.51582 | 640 | 28.51582 | 283
28.57809 | 653 | 28.55909 | 280 | 28.56909 | 583 | 28.54009 | 270 | 28.53109 | 645 | 28.53109 | 283
28.59336 | 616 | 28.57436 | 285 | 28.58436 | 584 | 28.55536 | 234 | 28.54636 | 628 | 28.54636 | 288
28.60864 | 604 | 28.58964 | 324 | 28.59964 | 583 | 28.57064 | 220 | 28.56164 | 586 | 28.56164 | 275
28.62391 | 647 | 28.60491 | 302 | 28.61491 | 573 | 28.58591 | 239 | 28.57691 | 564 | 28.57691 | 298
28.63918 | 635 | 28.62018 | 298 | 28.63018 | 591 | 28.60118 | 217 | 28.59218 | 654 | 28.59218 | 289
28.65445 | 672 | 28.63545 | 290 | 28.64545 | 597 | 28.61645 | 224 | 28.60745 | 625 | 28.60745 | 312
28.66972 | 668 | 28.65072 | 348 | 28.66072 | 595 | 28.63172 | 255 | 28.62272 | 626 | 28.62272 | 285
28.68499 | 637 | 28.66599 | 328 | 28.67599 | 545 | 28.64699 | 217 | 28.63799 | 590 | 28.63799 | 272
28.70026 | 627 | 28.68126 | 299 | 28.69126 | 586 | 28.66226 | 237 | 28.65326 | 547 | 28.65326 | 286
28.71553 | 622 | 28.69653 | 322 | 28.70653 | 581 | 28.67753 | 262 | 28.66853 | 554 | 28.66853 | 297
28.7308 | 589 | 28.7118 | 303 | 28.7218 | 571 | 28.6928 | 252 | 28.6838 | 588 | 28.6838 | 286
28.74607 | 644 | 28.72707 | 327 | 28.73707 | 558 | 28.70807 | 265 | 28.69907 | 577 | 28.69907 | 297
28.76134 | 585 | 28.74234 | 306 | 28.75234 | 583 | 28.72334 | 262 | 28.71434 | 570 | 28.71434 | 292
28.77661 | 622 | 28.75761 | 312 | 28.76761 | 549 | 28.73861 | 244 | 28.72961 | 577 | 28.72961 | 293
28.79189 | 655 | 28.77289 | 336 | 28.78289 | 553 | 28.75389 | 254 | 28.74489 | 578 | 28.74489 | 300
28.80716 | 624 | 28.78816 | 311 | 28.79816 | 534 | 28.76916 | 246 | 28.76016 | 605 | 28.76016 | 295
28.82243 | 607 | 28.80343 | 290 | 28.81343 | 548 | 28.78443 | 258 | 28.77543 | 569 | 28.77543 | 280
28.8377 | 595 | 28.8187 | 264 | 28.8287 | 554 | 28.7997 | 243 | 28.7907 | 583 | 28.7907 | 289
28.85297 | 629 | 28.83397 | 297 | 28.84397 | 597 | 28.81497 | 234 | 28.80597 | 630 | 28.80597 | 267
28.86824 | 621 | 28.84924 | 279 | 28.85924 | 573 | 28.83024 | 228 | 28.82124 | 539 | 28.82124 | 302
28.88351 | 636 | 28.86451 | 287 | 28.87451 | 586 | 28.84551 | 225 | 28.83651 | 602 | 28.83651 | 285
28.89878 | 578 | 28.87978 | 324 | 28.88978 | 520 | 28.86078 | 249 | 28.85178 | 585 | 28.85178 | 286
28.91405 | 586 | 28.89505 | 315 | 28.90505 | 559 | 28.87605 | 225 | 28.86705 | 585 | 28.86705 | 298
28.92932 | 652 | 28.91032 | 309 | 28.92032 | 559 | 28.89132 | 215 | 28.88232 | 545 | 28.88232 | 264
28.94459 | 606 | 28.92559 | 326 | 28.93559 | 569 | 28.90659 | 191 | 28.89759 | 581 | 28.89759 | 235
28.95986 | 581 | 28.94086 | 273 | 28.95086 | 599 | 28.92186 | 193 | 28.91286 | 563 | 28.91286 | 276
28.97513 | 605 | 28.95613 | 314 | 28.96613 | 582 | 28.93713 | 202 | 28.92813 | 590 | 28.92813 | 276
28.99041 | 617 | 28.97141 | 304 | 28.98141 | 612 | 28.95241 | 199 | 28.94341 | 587 | 28.94341 | 287
29.00568 | 621 | 28.98668 | 271 | 28.99668 | 556 | 28.96768 | 222 | 28.95868 | 581 | 28.95868 | 292
29.02095 | 560 | 29.00195 | 314 | 29.01195 | 575 | 28.98295 | 221 | 28.97395 | 570 | 28.97395 | 275
29.03622 | 624 | 29.01722 | 286 | 29.02722 | 574 | 28.99822 | 221 | 28.98922 | 621 | 28.98922 | 273
29.05149 | 610 | 29.03249 | 269 | 29.04249 | 560 | 29.01349 | 233 | 29.00449 | 583 | 29.00449 | 251
29.06676 | 604 | 29.04776 | 304 | 29.05776 | 579 | 29.02876 | 228 | 29.01976 | 525 | 29.01976 | 332
29.08203 | 605 | 29.06303 | 289 | 29.07303 | 573 | 29.04403 | 235 | 29.03503 | 615 | 29.03503 | 282
29.0973 | 578 | 29.0783 | 285 | 29.0883 | 546 | 29.0593 | 245 | 29.0503 | 563 | 29.0503 | 283
29.11257 | 599 | 29.09357 | 272 | 29.10357 | 579 | 29.07457 | 285 | 29.06557 | 563 | 29.06557 | 280
29.12784 | 648 | 29.10884 | 312 | 29.11884 | 535 | 29.08984 | 266 | 29.08084 | 583 | 29.08084 | 270
29.14311 | 632 | 29.12411 | 304 | 29.13411 | 575 | 29.10511 | 285 | 29.09611 | 573 | 29.09611 | 307
29.15838 | 589 | 29.13938 | 276 | 29.14938 | 553 | 29.12038 | 269 | 29.11138 | 583 | 29.11138 | 273
29.17366 | 641 | 29.15466 | 279 | 29.16466 | 556 | 29.13566 | 231 | 29.12666 | 607 | 29.12666 | 256
29.18893 | 600 | 29.16993 | 251 | 29.17993 | 528 | 29.15093 | 245 | 29.14193 | 544 | 29.14193 | 285
29.2042 | 628 | 29.1852 | 266 | 29.1952 | 545 | 29.1662 | 218 | 29.1572 | 638 | 29.1572 | 290
29.21947 | 596 | 29.20047 | 288 | 29.21047 | 557 | 29.18147 | 191 | 29.17247 | 605 | 29.17247 | 266
29.23474 | 684 | 29.21574 | 321 | 29.22574 | 506 | 29.19674 | 213 | 29.18774 | 614 | 29.18774 | 268
29.25001 | 651 | 29.23101 | 298 | 29.24101 | 578 | 29.21201 | 216 | 29.20301 | 583 | 29.20301 | 283
29.26528 | 629 | 29.24628 | 288 | 29.25628 | 595 | 29.22728 | 190 | 29.21828 | 652 | 29.21828 | 280
29.28055 | 687 | 29.26155 | 292 | 29.27155 | 593 | 29.24255 | 178 | 29.23355 | 667 | 29.23355 | 297
29.29582 | 663 | 29.27682 | 345 | 29.28682 | 567 | 29.25782 | 202 | 29.24882 | 642 | 29.24882 | 264
29.31109 | 656 | 29.29209 | 301 | 29.30209 | 548 | 29.27309 | 220 | 29.26409 | 673 | 29.26409 | 264
29.32636 | 679 | 29.30736 | 302 | 29.31736 | 547 | 29.28836 | 204 | 29.27936 | 721 | 29.27936 | 272
29.34163 | 752 | 29.32263 | 314 | 29.33263 | 511 | 29.30363 | 211 | 29.29463 | 758 | 29.29463 | 303
29.3569 | 696 | 29.3379 | 332 | 29.3479 | 580 | 29.3189 | 203 | 29.3099 | 797 | 29.3099 | 288
29.37218 | 747 | 29.35318 | 323 | 29.36318 | 584 | 29.33418 | 234 | 29.32518 | 804 | 29.32518 | 282
29.38745 | 724 | 29.36845 | 307 | 29.37845 | 571 | 29.34945 | 227 | 29.34045 | 906 | 29.34045 | 326
29.40272 | 764 | 29.38372 | 330 | 29.39372 | 552 | 29.36472 | 254 | 29.35572 | 996 | 29.35572 | 311
29.41799 | 746 | 29.39899 | 364 | 29.40899 | 562 | 29.37999 | 265 | 29.37099 | 1124 | 29.37099 | 307
29.43326 | 783 | 29.41426 | 326 | 29.42426 | 553 | 29.39526 | 262 | 29.38626 | 1228 | 29.38626 | 304
29.44853 | 731 | 29.42953 | 353 | 29.43953 | 566 | 29.41053 | 297 | 29.40153 | 1280 | 29.40153 | 290
29.4638 | 747 | 29.4448 | 329 | 29.4548 | 531 | 29.4258 | 265 | 29.4168 | 1440 | 29.4168 | 324
29.47907 | 722 | 29.46007 | 340 | 29.47007 | 642 | 29.44107 | 299 | 29.43207 | 1446 | 29.43207 | 339
29.49434 | 712 | 29.47534 | 321 | 29.48534 | 642 | 29.45634 | 264 | 29.44734 | 1530 | 29.44734 | 335
29.50961 | 672 | 29.49061 | 347 | 29.50061 | 577 | 29.47161 | 314 | 29.46261 | 1491 | 29.46261 | 325
29.52488 | 630 | 29.50588 | 316 | 29.51588 | 601 | 29.48688 | 307 | 29.47788 | 1428 | 29.47788 | 374
29.54015 | 669 | 29.52115 | 332 | 29.53115 | 572 | 29.50215 | 319 | 29.49315 | 1395 | 29.49315 | 349
29.55543 | 644 | 29.53643 | 320 | 29.54643 | 582 | 29.51743 | 312 | 29.50843 | 1343 | 29.50843 | 367
29.5707 | 662 | 29.5517 | 309 | 29.5617 | 571 | 29.5327 | 288 | 29.5237 | 1207 | 29.5237 | 301
29.58597 | 672 | 29.56697 | 319 | 29.57697 | 523 | 29.54797 | 247 | 29.53897 | 1174 | 29.53897 | 314
29.60124 | 620 | 29.58224 | 308 | 29.59224 | 580 | 29.56324 | 277 | 29.55424 | 1118 | 29.55424 | 303
29.61651 | 619 | 29.59751 | 275 | 29.60751 | 575 | 29.57851 | 253 | 29.56951 | 1032 | 29.56951 | 326
29.63178 | 645 | 29.61278 | 300 | 29.62278 | 531 | 29.59378 | 240 | 29.58478 | 966 | 29.58478 | 273
29.64705 | 626 | 29.62805 | 296 | 29.63805 | 553 | 29.60905 | 228 | 29.60005 | 914 | 29.60005 | 283
29.66232 | 639 | 29.64332 | 311 | 29.65332 | 562 | 29.62432 | 216 | 29.61532 | 835 | 29.61532 | 275
29.67759 | 686 | 29.65859 | 277 | 29.66859 | 530 | 29.63959 | 242 | 29.63059 | 793 | 29.63059 | 255
29.69286 | 679 | 29.67386 | 320 | 29.68386 | 556 | 29.65486 | 193 | 29.64586 | 799 | 29.64586 | 245
29.70813 | 680 | 29.68913 | 293 | 29.69913 | 580 | 29.67013 | 210 | 29.66113 | 790 | 29.66113 | 275
29.7234 | 628 | 29.7044 | 319 | 29.7144 | 590 | 29.6854 | 230 | 29.6764 | 728 | 29.6764 | 292
29.73867 | 687 | 29.71967 | 341 | 29.72967 | 559 | 29.70067 | 220 | 29.69167 | 700 | 29.69167 | 285
29.75395 | 720 | 29.73495 | 298 | 29.74495 | 579 | 29.71595 | 246 | 29.70695 | 726 | 29.70695 | 266
29.76922 | 741 | 29.75022 | 302 | 29.76022 | 561 | 29.73122 | 216 | 29.72222 | 729 | 29.72222 | 301
29.78449 | 754 | 29.76549 | 347 | 29.77549 | 567 | 29.74649 | 240 | 29.73749 | 687 | 29.73749 | 262
29.79976 | 745 | 29.78076 | 313 | 29.79076 | 553 | 29.76176 | 265 | 29.75276 | 673 | 29.75276 | 284
29.81503 | 725 | 29.79603 | 332 | 29.80603 | 533 | 29.77703 | 254 | 29.76803 | 666 | 29.76803 | 314
29.8303 | 756 | 29.8113 | 380 | 29.8213 | 551 | 29.7923 | 266 | 29.7833 | 684 | 29.7833 | 298
29.84557 | 766 | 29.82657 | 363 | 29.83657 | 540 | 29.80757 | 273 | 29.79857 | 627 | 29.79857 | 286
29.86084 | 753 | 29.84184 | 376 | 29.85184 | 575 | 29.82284 | 272 | 29.81384 | 649 | 29.81384 | 307
29.87611 | 762 | 29.85711 | 403 | 29.86711 | 560 | 29.83811 | 281 | 29.82911 | 614 | 29.82911 | 316
29.89138 | 733 | 29.87238 | 362 | 29.88238 | 588 | 29.85338 | 276 | 29.84438 | 628 | 29.84438 | 320
29.90665 | 795 | 29.88765 | 328 | 29.89765 | 570 | 29.86865 | 286 | 29.85965 | 611 | 29.85965 | 339
29.92192 | 740 | 29.90292 | 358 | 29.91292 | 575 | 29.88392 | 286 | 29.87492 | 605 | 29.87492 | 303
29.9372 | 689 | 29.9182 | 364 | 29.9282 | 578 | 29.8992 | 291 | 29.8902 | 582 | 29.8902 | 314
29.95247 | 678 | 29.93347 | 318 | 29.94347 | 531 | 29.91447 | 290 | 29.90547 | 589 | 29.90547 | 314
29.96774 | 655 | 29.94874 | 341 | 29.95874 | 582 | 29.92974 | 252 | 29.92074 | 591 | 29.92074 | 377
29.98301 | 671 | 29.96401 | 339 | 29.97401 | 552 | 29.94501 | 259 | 29.93601 | 597 | 29.93601 | 327
29.99828 | 651 | 29.97928 | 338 | 29.98928 | 574 | 29.96028 | 244 | 29.95128 | 606 | 29.95128 | 308
30.01355 | 615 | 29.99455 | 279 | 30.00455 | 542 | 29.97555 | 226 | 29.96655 | 577 | 29.96655 | 298
30.02882 | 653 | 30.00982 | 302 | 30.01982 | 601 | 29.99082 | 218 | 29.98182 | 583 | 29.98182 | 265
30.04409 | 677 | 30.02509 | 282 | 30.03509 | 580 | 30.00609 | 228 | 29.99709 | 571 | 29.99709 | 257
30.05936 | 647 | 30.04036 | 266 | 30.05036 | 542 | 30.02136 | 210 | 30.01236 | 583 | 30.01236 | 329
30.07463 | 595 | 30.05563 | 332 | 30.06563 | 527 | 30.03663 | 235 | 30.02763 | 575 | 30.02763 | 289
30.0899 | 644 | 30.0709 | 278 | 30.0809 | 518 | 30.0519 | 202 | 30.0429 | 554 | 30.0429 | 288
30.10517 | 640 | 30.08617 | 303 | 30.09617 | 577 | 30.06717 | 218 | 30.05817 | 587 | 30.05817 | 328
30.12044 | 589 | 30.10144 | 292 | 30.11144 | 554 | 30.08244 | 206 | 30.07344 | 566 | 30.07344 | 268
30.13572 | 632 | 30.11672 | 299 | 30.12672 | 551 | 30.09772 | 200 | 30.08872 | 558 | 30.08872 | 321
30.15099 | 602 | 30.13199 | 290 | 30.14199 | 514 | 30.11299 | 200 | 30.10399 | 592 | 30.10399 | 295
30.16626 | 592 | 30.14726 | 279 | 30.15726 | 608 | 30.12826 | 215 | 30.11926 | 552 | 30.11926 | 308
30.18153 | 604 | 30.16253 | 304 | 30.17253 | 602 | 30.14353 | 201 | 30.13453 | 600 | 30.13453 | 275
30.1968 | 614 | 30.1778 | 306 | 30.1878 | 614 | 30.1588 | 185 | 30.1498 | 551 | 30.1498 | 290
30.21207 | 617 | 30.19307 | 306 | 30.20307 | 648 | 30.17407 | 196 | 30.16507 | 547 | 30.16507 | 278
30.22734 | 643 | 30.20834 | 319 | 30.21834 | 650 | 30.18934 | 199 | 30.18034 | 578 | 30.18034 | 282
30.24261 | 646 | 30.22361 | 292 | 30.23361 | 649 | 30.20461 | 211 | 30.19561 | 528 | 30.19561 | 263
30.25788 | 595 | 30.23888 | 271 | 30.24888 | 640 | 30.21988 | 200 | 30.21088 | 635 | 30.21088 | 289
30.27315 | 598 | 30.25415 | 311 | 30.26415 | 626 | 30.23515 | 200 | 30.22615 | 622 | 30.22615 | 268
30.28842 | 641 | 30.26942 | 236 | 30.27942 | 578 | 30.25042 | 184 | 30.24142 | 605 | 30.24142 | 241
30.30369 | 641 | 30.28469 | 266 | 30.29469 | 621 | 30.26569 | 207 | 30.25669 | 605 | 30.25669 | 259
30.31897 | 625 | 30.29997 | 269 | 30.30997 | 582 | 30.28097 | 178 | 30.27197 | 647 | 30.27197 | 256
30.33424 | 597 | 30.31524 | 273 | 30.32524 | 556 | 30.29624 | 186 | 30.28724 | 604 | 30.28724 | 295
30.34951 | 603 | 30.33051 | 273 | 30.34051 | 583 | 30.31151 | 188 | 30.30251 | 632 | 30.30251 | 238
30.36478 | 608 | 30.34578 | 252 | 30.35578 | 536 | 30.32678 | 171 | 30.31778 | 597 | 30.31778 | 269
30.38005 | 582 | 30.36105 | 243 | 30.37105 | 566 | 30.34205 | 176 | 30.33305 | 575 | 30.33305 | 279
30.39532 | 571 | 30.37632 | 288 | 30.38632 | 557 | 30.35732 | 174 | 30.34832 | 572 | 30.34832 | 251
30.41059 | 591 | 30.39159 | 254 | 30.40159 | 589 | 30.37259 | 183 | 30.36359 | 642 | 30.36359 | 252
30.42586 | 598 | 30.40686 | 259 | 30.41686 | 602 | 30.38786 | 203 | 30.37886 | 588 | 30.37886 | 237
30.44113 | 618 | 30.42213 | 218 | 30.43213 | 568 | 30.40313 | 178 | 30.39413 | 626 | 30.39413 | 248
30.4564 | 643 | 30.4374 | 285 | 30.4474 | 546 | 30.4184 | 186 | 30.4094 | 593 | 30.4094 | 245
30.47167 | 671 | 30.45267 | 263 | 30.46267 | 523 | 30.43367 | 196 | 30.42467 | 608 | 30.42467 | 257
30.48694 | 565 | 30.46794 | 252 | 30.47794 | 537 | 30.44894 | 178 | 30.43994 | 630 | 30.43994 | 254
30.50221 | 587 | 30.48321 | 239 | 30.49321 | 546 | 30.46421 | 166 | 30.45521 | 611 | 30.45521 | 229
30.51749 | 585 | 30.49849 | 224 | 30.50849 | 543 | 30.47949 | 149 | 30.47049 | 613 | 30.47049 | 229
30.53276 | 559 | 30.51376 | 244 | 30.52376 | 561 | 30.49476 | 175 | 30.48576 | 628 | 30.48576 | 267
30.54803 | 623 | 30.52903 | 267 | 30.53903 | 547 | 30.51003 | 171 | 30.50103 | 604 | 30.50103 | 235
30.5633 | 572 | 30.5443 | 263 | 30.5543 | 576 | 30.5253 | 172 | 30.5163 | 613 | 30.5163 | 238
30.57857 | 586 | 30.55957 | 255 | 30.56957 | 572 | 30.54057 | 153 | 30.53157 | 581 | 30.53157 | 273
30.59384 | 573 | 30.57484 | 251 | 30.58484 | 561 | 30.55584 | 169 | 30.54684 | 539 | 30.54684 | 235
30.60911 | 629 | 30.59011 | 264 | 30.60011 | 541 | 30.57111 | 187 | 30.56211 | 590 | 30.56211 | 235
30.62438 | 565 | 30.60538 | 243 | 30.61538 | 543 | 30.58638 | 173 | 30.57738 | 557 | 30.57738 | 259
30.63965 | 586 | 30.62065 | 244 | 30.63065 | 560 | 30.60165 | 168 | 30.59265 | 584 | 30.59265 | 265
30.65492 | 608 | 30.63592 | 267 | 30.64592 | 605 | 30.61692 | 166 | 30.60792 | 593 | 30.60792 | 223
30.67019 | 626 | 30.65119 | 269 | 30.66119 | 541 | 30.63219 | 181 | 30.62319 | 585 | 30.62319 | 265
30.68546 | 630 | 30.66646 | 261 | 30.67646 | 507 | 30.64746 | 168 | 30.63846 | 581 | 30.63846 | 244
30.70074 | 658 | 30.68174 | 257 | 30.69174 | 511 | 30.66274 | 173 | 30.65374 | 563 | 30.65374 | 260
30.71601 | 606 | 30.69701 | 262 | 30.70701 | 552 | 30.67801 | 168 | 30.66901 | 586 | 30.66901 | 274
30.73128 | 636 | 30.71228 | 288 | 30.72228 | 578 | 30.69328 | 179 | 30.68428 | 582 | 30.68428 | 251
30.74655 | 671 | 30.72755 | 249 | 30.73755 | 584 | 30.70855 | 186 | 30.69955 | 585 | 30.69955 | 264
30.76182 | 664 | 30.74282 | 258 | 30.75282 | 577 | 30.72382 | 195 | 30.71482 | 545 | 30.71482 | 258
30.77709 | 615 | 30.75809 | 265 | 30.76809 | 564 | 30.73909 | 194 | 30.73009 | 615 | 30.73009 | 242
30.79236 | 661 | 30.77336 | 302 | 30.78336 | 557 | 30.75436 | 184 | 30.74536 | 567 | 30.74536 | 275
30.80763 | 613 | 30.78863 | 306 | 30.79863 | 553 | 30.76963 | 199 | 30.76063 | 618 | 30.76063 | 271
30.8229 | 671 | 30.8039 | 285 | 30.8139 | 572 | 30.7849 | 201 | 30.7759 | 532 | 30.7759 | 244
30.83817 | 672 | 30.81917 | 242 | 30.82917 | 544 | 30.80017 | 177 | 30.79117 | 579 | 30.79117 | 226
30.85344 | 662 | 30.83444 | 248 | 30.84444 | 542 | 30.81544 | 204 | 30.80644 | 579 | 30.80644 | 251
30.86871 | 632 | 30.84971 | 275 | 30.85971 | 535 | 30.83071 | 209 | 30.82171 | 616 | 30.82171 | 267
30.88398 | 620 | 30.86498 | 265 | 30.87498 | 563 | 30.84598 | 201 | 30.83698 | 598 | 30.83698 | 232
30.89926 | 679 | 30.88026 | 270 | 30.89026 | 517 | 30.86126 | 189 | 30.85226 | 584 | 30.85226 | 224
30.91453 | 657 | 30.89553 | 209 | 30.90553 | 534 | 30.87653 | 171 | 30.86753 | 622 | 30.86753 | 236
30.9298 | 655 | 30.9108 | 238 | 30.9208 | 584 | 30.8918 | 174 | 30.8828 | 625 | 30.8828 | 249
30.94507 | 633 | 30.92607 | 278 | 30.93607 | 541 | 30.90707 | 178 | 30.89807 | 566 | 30.89807 | 251
30.96034 | 629 | 30.94134 | 262 | 30.95134 | 545 | 30.92234 | 138 | 30.91334 | 575 | 30.91334 | 266
30.97561 | 614 | 30.95661 | 250 | 30.96661 | 543 | 30.93761 | 183 | 30.92861 | 588 | 30.92861 | 258
30.99088 | 652 | 30.97188 | 273 | 30.98188 | 559 | 30.95288 | 201 | 30.94388 | 563 | 30.94388 | 268
31.00615 | 654 | 30.98715 | 230 | 30.99715 | 565 | 30.96815 | 179 | 30.95915 | 544 | 30.95915 | 240
31.02142 | 646 | 31.00242 | 235 | 31.01242 | 530 | 30.98342 | 175 | 30.97442 | 546 | 30.97442 | 254
31.03669 | 615 | 31.01769 | 248 | 31.02769 | 530 | 30.99869 | 171 | 30.98969 | 559 | 30.98969 | 211
31.05196 | 649 | 31.03296 | 283 | 31.04296 | 551 | 31.01396 | 166 | 31.00496 | 568 | 31.00496 | 233
31.06723 | 608 | 31.04823 | 245 | 31.05823 | 550 | 31.02923 | 187 | 31.02023 | 548 | 31.02023 | 243
31.08251 | 651 | 31.06351 | 269 | 31.07351 | 597 | 31.04451 | 198 | 31.03551 | 547 | 31.03551 | 242
31.09778 | 694 | 31.07878 | 241 | 31.08878 | 536 | 31.05978 | 179 | 31.05078 | 559 | 31.05078 | 221
31.11305 | 675 | 31.09405 | 259 | 31.10405 | 551 | 31.07505 | 177 | 31.06605 | 519 | 31.06605 | 220
31.12832 | 648 | 31.10932 | 287 | 31.11932 | 545 | 31.09032 | 188 | 31.08132 | 542 | 31.08132 | 290
31.14359 | 664 | 31.12459 | 269 | 31.13459 | 579 | 31.10559 | 192 | 31.09659 | 555 | 31.09659 | 219
31.15886 | 616 | 31.13986 | 254 | 31.14986 | 542 | 31.12086 | 193 | 31.11186 | 555 | 31.11186 | 255
31.17413 | 711 | 31.15513 | 273 | 31.16513 | 574 | 31.13613 | 174 | 31.12713 | 544 | 31.12713 | 228
31.1894 | 677 | 31.1704 | 261 | 31.1804 | 559 | 31.1514 | 213 | 31.1424 | 553 | 31.1424 | 303
31.20467 | 693 | 31.18567 | 285 | 31.19567 | 577 | 31.16667 | 205 | 31.15767 | 490 | 31.15767 | 257
31.21994 | 665 | 31.20094 | 281 | 31.21094 | 533 | 31.18194 | 210 | 31.17294 | 536 | 31.17294 | 249
31.23521 | 690 | 31.21621 | 289 | 31.22621 | 548 | 31.19721 | 207 | 31.18821 | 527 | 31.18821 | 274
31.25048 | 713 | 31.23148 | 311 | 31.24148 | 570 | 31.21248 | 216 | 31.20348 | 547 | 31.20348 | 274
31.26575 | 682 | 31.24675 | 273 | 31.25675 | 563 | 31.22775 | 220 | 31.21875 | 580 | 31.21875 | 274
31.28103 | 672 | 31.26203 | 299 | 31.27203 | 566 | 31.24303 | 217 | 31.23403 | 590 | 31.23403 | 249
31.2963 | 646 | 31.2773 | 241 | 31.2873 | 598 | 31.2583 | 207 | 31.2493 | 541 | 31.2493 | 300
31.31157 | 665 | 31.29257 | 293 | 31.30257 | 558 | 31.27357 | 199 | 31.26457 | 528 | 31.26457 | 292
31.32684 | 655 | 31.30784 | 286 | 31.31784 | 522 | 31.28884 | 196 | 31.27984 | 556 | 31.27984 | 287
31.34211 | 642 | 31.32311 | 255 | 31.33311 | 548 | 31.30411 | 212 | 31.29511 | 563 | 31.29511 | 259
31.35738 | 646 | 31.33838 | 251 | 31.34838 | 590 | 31.31938 | 222 | 31.31038 | 539 | 31.31038 | 273
31.37265 | 658 | 31.35365 | 273 | 31.36365 | 536 | 31.33465 | 181 | 31.32565 | 558 | 31.32565 | 255
31.38792 | 661 | 31.36892 | 255 | 31.37892 | 536 | 31.34992 | 197 | 31.34092 | 576 | 31.34092 | 233
31.40319 | 627 | 31.38419 | 242 | 31.39419 | 543 | 31.36519 | 171 | 31.35619 | 547 | 31.35619 | 236
31.41846 | 644 | 31.39946 | 249 | 31.40946 | 553 | 31.38046 | 193 | 31.37146 | 592 | 31.37146 | 245
31.43373 | 606 | 31.41473 | 272 | 31.42473 | 584 | 31.39573 | 194 | 31.38673 | 600 | 31.38673 | 264
31.449 | 595 | 31.43 | 243 | 31.44 | 572 | 31.411 | 171 | 31.402 | 601 | 31.402 | 237
31.46428 | 595 | 31.44528 | 230 | 31.45528 | 545 | 31.42628 | 185 | 31.41728 | 553 | 31.41728 | 238
31.47955 | 562 | 31.46055 | 243 | 31.47055 | 584 | 31.44155 | 182 | 31.43255 | 561 | 31.43255 | 247
31.49482 | 620 | 31.47582 | 225 | 31.48582 | 532 | 31.45682 | 160 | 31.44782 | 601 | 31.44782 | 218
31.51009 | 590 | 31.49109 | 233 | 31.50109 | 567 | 31.47209 | 184 | 31.46309 | 558 | 31.46309 | 231
31.52536 | 572 | 31.50636 | 246 | 31.51636 | 572 | 31.48736 | 171 | 31.47836 | 600 | 31.47836 | 234
31.54063 | 596 | 31.52163 | 221 | 31.53163 | 579 | 31.50263 | 175 | 31.49363 | 528 | 31.49363 | 225
31.5559 | 598 | 31.5369 | 225 | 31.5469 | 534 | 31.5179 | 169 | 31.5089 | 554 | 31.5089 | 241
31.57117 | 630 | 31.55217 | 246 | 31.56217 | 564 | 31.53317 | 176 | 31.52417 | 546 | 31.52417 | 246
31.58644 | 581 | 31.56744 | 242 | 31.57744 | 517 | 31.54844 | 171 | 31.53944 | 527 | 31.53944 | 250
31.60171 | 614 | 31.58271 | 230 | 31.59271 | 578 | 31.56371 | 171 | 31.55471 | 548 | 31.55471 | 234
31.61698 | 594 | 31.59798 | 226 | 31.60798 | 545 | 31.57898 | 177 | 31.56998 | 533 | 31.56998 | 226
31.63225 | 552 | 31.61325 | 226 | 31.62325 | 538 | 31.59425 | 168 | 31.58525 | 546 | 31.58525 | 237
31.64752 | 624 | 31.62852 | 227 | 31.63852 | 549 | 31.60952 | 171 | 31.60052 | 541 | 31.60052 | 214
31.6628 | 621 | 31.6438 | 229 | 31.6538 | 509 | 31.6248 | 179 | 31.6158 | 541 | 31.6158 | 265
31.67807 | 579 | 31.65907 | 225 | 31.66907 | 529 | 31.64007 | 186 | 31.63107 | 587 | 31.63107 | 234
31.69334 | 652 | 31.67434 | 232 | 31.68434 | 579 | 31.65534 | 169 | 31.64634 | 531 | 31.64634 | 253
31.70861 | 654 | 31.68961 | 218 | 31.69961 | 571 | 31.67061 | 168 | 31.66161 | 521 | 31.66161 | 236
31.72388 | 616 | 31.70488 | 235 | 31.71488 | 519 | 31.68588 | 165 | 31.67688 | 490 | 31.67688 | 231
31.73915 | 581 | 31.72015 | 206 | 31.73015 | 530 | 31.70115 | 168 | 31.69215 | 562 | 31.69215 | 261
31.75442 | 608 | 31.73542 | 219 | 31.74542 | 511 | 31.71642 | 162 | 31.70742 | 486 | 31.70742 | 247
31.76969 | 618 | 31.75069 | 232 | 31.76069 | 538 | 31.73169 | 184 | 31.72269 | 567 | 31.72269 | 222
31.78496 | 626 | 31.76596 | 225 | 31.77596 | 539 | 31.74696 | 169 | 31.73796 | 530 | 31.73796 | 224
31.80023 | 638 | 31.78123 | 225 | 31.79123 | 563 | 31.76223 | 155 | 31.75323 | 530 | 31.75323 | 235
31.8155 | 617 | 31.7965 | 225 | 31.8065 | 546 | 31.7775 | 181 | 31.7685 | 573 | 31.7685 | 237
31.83077 | 662 | 31.81177 | 229 | 31.82177 | 550 | 31.79277 | 179 | 31.78377 | 571 | 31.78377 | 221
31.84605 | 602 | 31.82705 | 235 | 31.83705 | 580 | 31.80805 | 155 | 31.79905 | 554 | 31.79905 | 211
31.86132 | 678 | 31.84232 | 224 | 31.85232 | 508 | 31.82332 | 170 | 31.81432 | 521 | 31.81432 | 231
31.87659 | 683 | 31.85759 | 217 | 31.86759 | 581 | 31.83859 | 182 | 31.82959 | 583 | 31.82959 | 247
31.89186 | 660 | 31.87286 | 223 | 31.88286 | 546 | 31.85386 | 164 | 31.84486 | 524 | 31.84486 | 211
31.90713 | 660 | 31.88813 | 232 | 31.89813 | 566 | 31.86913 | 150 | 31.86013 | 571 | 31.86013 | 254
31.9224 | 705 | 31.9034 | 245 | 31.9134 | 538 | 31.8844 | 191 | 31.8754 | 566 | 31.8754 | 226
31.93767 | 745 | 31.91867 | 261 | 31.92867 | 566 | 31.89967 | 158 | 31.89067 | 540 | 31.89067 | 225
31.95294 | 679 | 31.93394 | 229 | 31.94394 | 561 | 31.91494 | 185 | 31.90594 | 545 | 31.90594 | 245
31.96821 | 727 | 31.94921 | 258 | 31.95921 | 543 | 31.93021 | 183 | 31.92121 | 565 | 31.92121 | 256
31.98348 | 793 | 31.96448 | 243 | 31.97448 | 551 | 31.94548 | 190 | 31.93648 | 570 | 31.93648 | 232
31.99875 | 765 | 31.97975 | 262 | 31.98975 | 542 | 31.96075 | 178 | 31.95175 | 541 | 31.95175 | 256
32.01402 | 737 | 31.99502 | 265 | 32.00502 | 569 | 31.97602 | 187 | 31.96702 | 552 | 31.96702 | 240
32.02929 | 722 | 32.01029 | 257 | 32.02029 | 566 | 31.99129 | 206 | 31.98229 | 471 | 31.98229 | 269
32.04457 | 767 | 32.02557 | 260 | 32.03557 | 533 | 32.00657 | 220 | 31.99757 | 500 | 31.99757 | 258
32.05984 | 752 | 32.04084 | 273 | 32.05084 | 588 | 32.02184 | 212 | 32.01284 | 538 | 32.01284 | 258
32.07511 | 662 | 32.05611 | 258 | 32.06611 | 545 | 32.03711 | 211 | 32.02811 | 526 | 32.02811 | 284
32.09038 | 712 | 32.07138 | 267 | 32.08138 | 580 | 32.05238 | 210 | 32.04338 | 523 | 32.04338 | 251
32.10565 | 649 | 32.08665 | 273 | 32.09665 | 535 | 32.06765 | 207 | 32.05865 | 485 | 32.05865 | 247
32.12092 | 669 | 32.10192 | 279 | 32.11192 | 558 | 32.08292 | 222 | 32.07392 | 525 | 32.07392 | 280
32.13619 | 658 | 32.11719 | 243 | 32.12719 | 577 | 32.09819 | 198 | 32.08919 | 520 | 32.08919 | 251
32.15146 | 677 | 32.13246 | 256 | 32.14246 | 555 | 32.11346 | 198 | 32.10446 | 597 | 32.10446 | 264
32.16673 | 645 | 32.14773 | 301 | 32.15773 | 543 | 32.12873 | 164 | 32.11973 | 551 | 32.11973 | 243
32.182 | 670 | 32.163 | 254 | 32.173 | 540 | 32.144 | 177 | 32.135 | 544 | 32.135 | 251
32.19727 | 618 | 32.17827 | 221 | 32.18827 | 558 | 32.15927 | 180 | 32.15027 | 525 | 32.15027 | 257
32.21254 | 606 | 32.19354 | 237 | 32.20354 | 550 | 32.17454 | 193 | 32.16554 | 565 | 32.16554 | 242
32.22782 | 577 | 32.20882 | 254 | 32.21882 | 578 | 32.18982 | 190 | 32.18082 | 519 | 32.18082 | 235
32.24309 | 628 | 32.22409 | 263 | 32.23409 | 537 | 32.20509 | 184 | 32.19609 | 524 | 32.19609 | 247
32.25836 | 625 | 32.23936 | 242 | 32.24936 | 549 | 32.22036 | 196 | 32.21136 | 485 | 32.21136 | 225
32.27363 | 626 | 32.25463 | 242 | 32.26463 | 598 | 32.23563 | 183 | 32.22663 | 492 | 32.22663 | 269
32.2889 | 607 | 32.2699 | 275 | 32.2799 | 545 | 32.2509 | 194 | 32.2419 | 505 | 32.2419 | 209
32.30417 | 545 | 32.28517 | 251 | 32.29517 | 552 | 32.26617 | 202 | 32.25717 | 520 | 32.25717 | 187
32.31944 | 614 | 32.30044 | 277 | 32.31044 | 501 | 32.28144 | 195 | 32.27244 | 511 | 32.27244 | 221
32.33471 | 571 | 32.31571 | 262 | 32.32571 | 578 | 32.29671 | 195 | 32.28771 | 511 | 32.28771 | 245
32.34998 | 605 | 32.33098 | 259 | 32.34098 | 590 | 32.31198 | 196 | 32.30298 | 528 | 32.30298 | 211
32.36525 | 551 | 32.34625 | 268 | 32.35625 | 513 | 32.32725 | 194 | 32.31825 | 531 | 32.31825 | 234
32.38052 | 575 | 32.36152 | 240 | 32.37152 | 600 | 32.34252 | 190 | 32.33352 | 510 | 32.33352 | 225
32.39579 | 568 | 32.37679 | 280 | 32.38679 | 613 | 32.35779 | 224 | 32.34879 | 505 | 32.34879 | 218
32.41106 | 597 | 32.39206 | 240 | 32.40206 | 575 | 32.37306 | 219 | 32.36406 | 524 | 32.36406 | 231
32.42634 | 566 | 32.40734 | 258 | 32.41734 | 607 | 32.38834 | 207 | 32.37934 | 546 | 32.37934 | 209
32.44161 | 587 | 32.42261 | 279 | 32.43261 | 621 | 32.40361 | 217 | 32.39461 | 521 | 32.39461 | 233
32.45688 | 630 | 32.43788 | 238 | 32.44788 | 586 | 32.41888 | 206 | 32.40988 | 481 | 32.40988 | 238
32.47215 | 588 | 32.45315 | 259 | 32.46315 | 546 | 32.43415 | 216 | 32.42515 | 489 | 32.42515 | 223
32.48742 | 584 | 32.46842 | 247 | 32.47842 | 580 | 32.44942 | 217 | 32.44042 | 501 | 32.44042 | 201
32.50269 | 533 | 32.48369 | 285 | 32.49369 | 604 | 32.46469 | 206 | 32.45569 | 535 | 32.45569 | 218
32.51796 | 558 | 32.49896 | 284 | 32.50896 | 608 | 32.47996 | 215 | 32.47096 | 490 | 32.47096 | 235
32.53323 | 591 | 32.51423 | 285 | 32.52423 | 582 | 32.49523 | 211 | 32.48623 | 535 | 32.48623 | 225
32.5485 | 580 | 32.5295 | 263 | 32.5395 | 589 | 32.5105 | 195 | 32.5015 | 537 | 32.5015 | 221
32.56377 | 555 | 32.54477 | 282 | 32.55477 | 547 | 32.52577 | 204 | 32.51677 | 528 | 32.51677 | 234
32.57904 | 517 | 32.56004 | 281 | 32.57004 | 555 | 32.54104 | 225 | 32.53204 | 498 | 32.53204 | 240
32.59431 | 554 | 32.57531 | 260 | 32.58531 | 582 | 32.55631 | 233 | 32.54731 | 532 | 32.54731 | 232
32.60959 | 581 | 32.59059 | 268 | 32.60059 | 565 | 32.57159 | 236 | 32.56259 | 536 | 32.56259 | 225
32.62486 | 595 | 32.60586 | 245 | 32.61586 | 574 | 32.58686 | 209 | 32.57786 | 527 | 32.57786 | 248
32.64013 | 560 | 32.62113 | 234 | 32.63113 | 551 | 32.60213 | 187 | 32.59313 | 511 | 32.59313 | 209
32.6554 | 564 | 32.6364 | 232 | 32.6464 | 552 | 32.6174 | 199 | 32.6084 | 497 | 32.6084 | 192
32.67067 | 554 | 32.65167 | 234 | 32.66167 | 572 | 32.63267 | 190 | 32.62367 | 506 | 32.62367 | 218
32.68594 | 579 | 32.66694 | 262 | 32.67694 | 586 | 32.64794 | 194 | 32.63894 | 531 | 32.63894 | 223
32.70121 | 560 | 32.68221 | 253 | 32.69221 | 586 | 32.66321 | 206 | 32.65421 | 500 | 32.65421 | 231
32.71648 | 524 | 32.69748 | 243 | 32.70748 | 582 | 32.67848 | 194 | 32.66948 | 519 | 32.66948 | 209
32.73175 | 627 | 32.71275 | 219 | 32.72275 | 533 | 32.69375 | 176 | 32.68475 | 519 | 32.68475 | 215
32.74702 | 555 | 32.72802 | 240 | 32.73802 | 595 | 32.70902 | 187 | 32.70002 | 557 | 32.70002 | 192
32.76229 | 570 | 32.74329 | 237 | 32.75329 | 559 | 32.72429 | 192 | 32.71529 | 491 | 32.71529 | 242
32.77756 | 586 | 32.75856 | 233 | 32.76856 | 552 | 32.73956 | 177 | 32.73056 | 528 | 32.73056 | 198
32.79283 | 579 | 32.77383 | 261 | 32.78383 | 581 | 32.75483 | 192 | 32.74583 | 544 | 32.74583 | 219
32.80811 | 589 | 32.78911 | 222 | 32.79911 | 583 | 32.77011 | 175 | 32.76111 | 530 | 32.76111 | 239
32.82338 | 608 | 32.80438 | 237 | 32.81438 | 596 | 32.78538 | 185 | 32.77638 | 487 | 32.77638 | 236
32.83865 | 591 | 32.81965 | 228 | 32.82965 | 572 | 32.80065 | 184 | 32.79165 | 524 | 32.79165 | 229
32.85392 | 600 | 32.83492 | 224 | 32.84492 | 587 | 32.81592 | 187 | 32.80692 | 545 | 32.80692 | 254
32.86919 | 570 | 32.85019 | 201 | 32.86019 | 578 | 32.83119 | 176 | 32.82219 | 506 | 32.82219 | 202
32.88446 | 608 | 32.86546 | 213 | 32.87546 | 584 | 32.84646 | 149 | 32.83746 | 490 | 32.83746 | 241
32.89973 | 634 | 32.88073 | 249 | 32.89073 | 581 | 32.86173 | 135 | 32.85273 | 520 | 32.85273 | 226
32.915 | 639 | 32.896 | 235 | 32.906 | 592 | 32.877 | 166 | 32.868 | 477 | 32.868 | 217
32.93027 | 579 | 32.91127 | 215 | 32.92127 | 582 | 32.89227 | 170 | 32.88327 | 517 | 32.88327 | 202
32.94554 | 614 | 32.92654 | 227 | 32.93654 | 600 | 32.90754 | 166 | 32.89854 | 507 | 32.89854 | 187
32.96081 | 620 | 32.94181 | 237 | 32.95181 | 613 | 32.92281 | 176 | 32.91381 | 526 | 32.91381 | 215
32.97608 | 665 | 32.95708 | 245 | 32.96708 | 604 | 32.93808 | 179 | 32.92908 | 535 | 32.92908 | 206
32.99136 | 588 | 32.97236 | 224 | 32.98236 | 651 | 32.95336 | 170 | 32.94436 | 528 | 32.94436 | 224
33.00663 | 604 | 32.98763 | 219 | 32.99763 | 612 | 32.96863 | 161 | 32.95963 | 560 | 32.95963 | 220
33.0219 | 619 | 33.0029 | 206 | 33.0129 | 640 | 32.9839 | 178 | 32.9749 | 557 | 32.9749 | 220
33.03717 | 614 | 33.01817 | 211 | 33.02817 | 607 | 32.99917 | 157 | 32.99017 | 557 | 32.99017 | 229
33.05244 | 638 | 33.03344 | 246 | 33.04344 | 617 | 33.01444 | 173 | 33.00544 | 585 | 33.00544 | 226
33.06771 | 614 | 33.04871 | 219 | 33.05871 | 636 | 33.02971 | 180 | 33.02071 | 556 | 33.02071 | 213
33.08298 | 629 | 33.06398 | 230 | 33.07398 | 678 | 33.04498 | 184 | 33.03598 | 563 | 33.03598 | 229
33.09825 | 669 | 33.07925 | 253 | 33.08925 | 658 | 33.06025 | 165 | 33.05125 | 510 | 33.05125 | 242
33.11352 | 661 | 33.09452 | 221 | 33.10452 | 660 | 33.07552 | 179 | 33.06652 | 590 | 33.06652 | 223
33.12879 | 667 | 33.10979 | 234 | 33.11979 | 633 | 33.09079 | 187 | 33.08179 | 578 | 33.08179 | 194
33.14406 | 644 | 33.12506 | 224 | 33.13506 | 642 | 33.10606 | 163 | 33.09706 | 546 | 33.09706 | 236
33.15933 | 677 | 33.14033 | 221 | 33.15033 | 606 | 33.12133 | 182 | 33.11233 | 559 | 33.11233 | 215
33.1746 | 625 | 33.1556 | 228 | 33.1656 | 672 | 33.1366 | 173 | 33.1276 | 584 | 33.1276 | 218
33.18988 | 634 | 33.17088 | 241 | 33.18088 | 604 | 33.15188 | 188 | 33.14288 | 595 | 33.14288 | 204
33.20515 | 649 | 33.18615 | 199 | 33.19615 | 631 | 33.16715 | 171 | 33.15815 | 526 | 33.15815 | 197
33.22042 | 630 | 33.20142 | 201 | 33.21142 | 675 | 33.18242 | 191 | 33.17342 | 515 | 33.17342 | 191
33.23569 | 607 | 33.21669 | 211 | 33.22669 | 656 | 33.19769 | 164 | 33.18869 | 537 | 33.18869 | 249
33.25096 | 657 | 33.23196 | 203 | 33.24196 | 646 | 33.21296 | 160 | 33.20396 | 534 | 33.20396 | 201
33.26623 | 641 | 33.24723 | 211 | 33.25723 | 624 | 33.22823 | 151 | 33.21923 | 523 | 33.21923 | 238
33.2815 | 632 | 33.2625 | 198 | 33.2725 | 582 | 33.2435 | 160 | 33.2345 | 516 | 33.2345 | 228
33.29677 | 619 | 33.27777 | 235 | 33.28777 | 665 | 33.25877 | 148 | 33.24977 | 518 | 33.24977 | 197
33.31204 | 658 | 33.29304 | 257 | 33.30304 | 636 | 33.27404 | 173 | 33.26504 | 503 | 33.26504 | 194
33.32731 | 606 | 33.30831 | 226 | 33.31831 | 668 | 33.28931 | 156 | 33.28031 | 503 | 33.28031 | 190
33.34258 | 593 | 33.32358 | 202 | 33.33358 | 624 | 33.30458 | 164 | 33.29558 | 535 | 33.29558 | 198
33.35785 | 633 | 33.33885 | 231 | 33.34885 | 659 | 33.31985 | 178 | 33.31085 | 550 | 33.31085 | 234
33.37313 | 603 | 33.35413 | 266 | 33.36413 | 594 | 33.33513 | 145 | 33.32613 | 488 | 33.32613 | 221
33.3884 | 604 | 33.3694 | 235 | 33.3794 | 591 | 33.3504 | 166 | 33.3414 | 521 | 33.3414 | 202
33.40367 | 596 | 33.38467 | 220 | 33.39467 | 621 | 33.36567 | 137 | 33.35667 | 527 | 33.35667 | 197
33.41894 | 636 | 33.39994 | 253 | 33.40994 | 556 | 33.38094 | 164 | 33.37194 | 557 | 33.37194 | 212
33.43421 | 623 | 33.41521 | 172 | 33.42521 | 612 | 33.39621 | 148 | 33.38721 | 540 | 33.38721 | 206
33.44948 | 587 | 33.43048 | 236 | 33.44048 | 635 | 33.41148 | 183 | 33.40248 | 579 | 33.40248 | 187
33.46475 | 626 | 33.44575 | 239 | 33.45575 | 634 | 33.42675 | 141 | 33.41775 | 574 | 33.41775 | 221
33.48002 | 603 | 33.46102 | 253 | 33.47102 | 551 | 33.44202 | 167 | 33.43302 | 516 | 33.43302 | 229
33.49529 | 586 | 33.47629 | 212 | 33.48629 | 638 | 33.45729 | 170 | 33.44829 | 562 | 33.44829 | 202
33.51056 | 587 | 33.49156 | 227 | 33.50156 | 624 | 33.47256 | 149 | 33.46356 | 543 | 33.46356 | 215
33.52583 | 624 | 33.50683 | 252 | 33.51683 | 585 | 33.48783 | 153 | 33.47883 | 517 | 33.47883 | 222
33.5411 | 605 | 33.5221 | 230 | 33.5321 | 618 | 33.5031 | 168 | 33.4941 | 516 | 33.4941 | 212
33.55637 | 576 | 33.53737 | 218 | 33.54737 | 588 | 33.51837 | 140 | 33.50937 | 504 | 33.50937 | 222
33.57165 | 556 | 33.55265 | 206 | 33.56265 | 588 | 33.53365 | 184 | 33.52465 | 530 | 33.52465 | 233
33.58692 | 589 | 33.56792 | 246 | 33.57792 | 636 | 33.54892 | 158 | 33.53992 | 526 | 33.53992 | 234
33.60219 | 563 | 33.58319 | 232 | 33.59319 | 620 | 33.56419 | 152 | 33.55519 | 513 | 33.55519 | 242
33.61746 | 612 | 33.59846 | 216 | 33.60846 | 616 | 33.57946 | 148 | 33.57046 | 535 | 33.57046 | 191
33.63273 | 572 | 33.61373 | 207 | 33.62373 | 587 | 33.59473 | 166 | 33.58573 | 535 | 33.58573 | 219
33.648 | 578 | 33.629 | 213 | 33.639 | 618 | 33.61 | 151 | 33.601 | 518 | 33.601 | 233
33.66327 | 551 | 33.64427 | 222 | 33.65427 | 577 | 33.62527 | 160 | 33.61627 | 476 | 33.61627 | 193
33.67854 | 596 | 33.65954 | 212 | 33.66954 | 552 | 33.64054 | 163 | 33.63154 | 499 | 33.63154 | 238
33.69381 | 572 | 33.67481 | 220 | 33.68481 | 596 | 33.65581 | 143 | 33.64681 | 530 | 33.64681 | 192
33.70908 | 583 | 33.69008 | 212 | 33.70008 | 549 | 33.67108 | 154 | 33.66208 | 545 | 33.66208 | 198
33.72435 | 591 | 33.70535 | 219 | 33.71535 | 574 | 33.68635 | 149 | 33.67735 | 535 | 33.67735 | 233
33.73962 | 574 | 33.72062 | 190 | 33.73062 | 615 | 33.70162 | 169 | 33.69262 | 521 | 33.69262 | 227
33.7549 | 583 | 33.7359 | 201 | 33.7459 | 566 | 33.7169 | 166 | 33.7079 | 501 | 33.7079 | 218
33.77017 | 587 | 33.75117 | 196 | 33.76117 | 519 | 33.73217 | 162 | 33.72317 | 505 | 33.72317 | 194
33.78544 | 568 | 33.76644 | 225 | 33.77644 | 564 | 33.74744 | 144 | 33.73844 | 530 | 33.73844 | 241
33.80071 | 571 | 33.78171 | 186 | 33.79171 | 600 | 33.76271 | 169 | 33.75371 | 516 | 33.75371 | 224
33.81598 | 568 | 33.79698 | 223 | 33.80698 | 579 | 33.77798 | 130 | 33.76898 | 537 | 33.76898 | 226
33.83125 | 605 | 33.81225 | 193 | 33.82225 | 574 | 33.79325 | 156 | 33.78425 | 547 | 33.78425 | 229
33.84652 | 582 | 33.82752 | 214 | 33.83752 | 546 | 33.80852 | 133 | 33.79952 | 486 | 33.79952 | 180
33.86179 | 568 | 33.84279 | 195 | 33.85279 | 586 | 33.82379 | 155 | 33.81479 | 526 | 33.81479 | 228
33.87706 | 579 | 33.85806 | 212 | 33.86806 | 535 | 33.83906 | 131 | 33.83006 | 548 | 33.83006 | 227
33.89233 | 610 | 33.87333 | 205 | 33.88333 | 545 | 33.85433 | 147 | 33.84533 | 496 | 33.84533 | 210
33.9076 | 579 | 33.8886 | 212 | 33.8986 | 556 | 33.8696 | 130 | 33.8606 | 565 | 33.8606 | 217
33.92287 | 542 | 33.90387 | 194 | 33.91387 | 588 | 33.88487 | 138 | 33.87587 | 547 | 33.87587 | 194
33.93814 | 541 | 33.91914 | 220 | 33.92914 | 580 | 33.90014 | 133 | 33.89114 | 522 | 33.89114 | 201
33.95342 | 561 | 33.93442 | 202 | 33.94442 | 543 | 33.91542 | 161 | 33.90642 | 527 | 33.90642 | 233
33.96869 | 624 | 33.94969 | 207 | 33.95969 | 547 | 33.93069 | 143 | 33.92169 | 529 | 33.92169 | 210
33.98396 | 527 | 33.96496 | 212 | 33.97496 | 536 | 33.94596 | 172 | 33.93696 | 528 | 33.93696 | 220
33.99923 | 578 | 33.98023 | 187 | 33.99023 | 531 | 33.96123 | 146 | 33.95223 | 534 | 33.95223 | 233
34.0145 | 563 | 33.9955 | 186 | 34.0055 | 575 | 33.9765 | 148 | 33.9675 | 502 | 33.9675 | 229
34.02977 | 567 | 34.01077 | 206 | 34.02077 | 554 | 33.99177 | 154 | 33.98277 | 536 | 33.98277 | 209
34.04504 | 552 | 34.02604 | 223 | 34.03604 | 534 | 34.00704 | 143 | 33.99804 | 562 | 33.99804 | 201
34.06031 | 562 | 34.04131 | 232 | 34.05131 | 558 | 34.02231 | 122 | 34.01331 | 547 | 34.01331 | 229
34.07558 | 578 | 34.05658 | 245 | 34.06658 | 549 | 34.03758 | 140 | 34.02858 | 546 | 34.02858 | 222
34.09085 | 556 | 34.07185 | 224 | 34.08185 | 588 | 34.05285 | 133 | 34.04385 | 535 | 34.04385 | 204
34.10612 | 575 | 34.08712 | 236 | 34.09712 | 592 | 34.06812 | 140 | 34.05912 | 560 | 34.05912 | 200
34.12139 | 581 | 34.10239 | 216 | 34.11239 | 561 | 34.08339 | 145 | 34.07439 | 544 | 34.07439 | 205
34.13667 | 555 | 34.11767 | 211 | 34.12767 | 596 | 34.09867 | 174 | 34.08967 | 540 | 34.08967 | 216
34.15194 | 570 | 34.13294 | 231 | 34.14294 | 606 | 34.11394 | 166 | 34.10494 | 613 | 34.10494 | 222
34.16721 | 587 | 34.14821 | 239 | 34.15821 | 571 | 34.12921 | 147 | 34.12021 | 577 | 34.12021 | 202
34.18248 | 591 | 34.16348 | 222 | 34.17348 | 566 | 34.14448 | 150 | 34.13548 | 597 | 34.13548 | 221
34.19775 | 614 | 34.17875 | 218 | 34.18875 | 569 | 34.15975 | 152 | 34.15075 | 574 | 34.15075 | 224
34.21302 | 551 | 34.19402 | 240 | 34.20402 | 633 | 34.17502 | 170 | 34.16602 | 558 | 34.16602 | 214
34.22829 | 568 | 34.20929 | 242 | 34.21929 | 588 | 34.19029 | 135 | 34.18129 | 559 | 34.18129 | 212
34.24356 | 574 | 34.22456 | 222 | 34.23456 | 564 | 34.20556 | 195 | 34.19656 | 570 | 34.19656 | 218
34.25883 | 567 | 34.23983 | 237 | 34.24983 | 562 | 34.22083 | 153 | 34.21183 | 578 | 34.21183 | 203
34.2741 | 580 | 34.2551 | 226 | 34.2651 | 568 | 34.2361 | 164 | 34.2271 | 554 | 34.2271 | 198
34.28937 | 598 | 34.27037 | 229 | 34.28037 | 609 | 34.25137 | 172 | 34.24237 | 603 | 34.24237 | 220
34.30464 | 583 | 34.28564 | 244 | 34.29564 | 577 | 34.26664 | 166 | 34.25764 | 578 | 34.25764 | 248
34.31991 | 650 | 34.30091 | 229 | 34.31091 | 570 | 34.28191 | 169 | 34.27291 | 592 | 34.27291 | 216
34.33519 | 601 | 34.31619 | 248 | 34.32619 | 591 | 34.29719 | 162 | 34.28819 | 610 | 34.28819 | 230
34.35046 | 653 | 34.33146 | 249 | 34.34146 | 563 | 34.31246 | 176 | 34.30346 | 588 | 34.30346 | 226
34.36573 | 648 | 34.34673 | 284 | 34.35673 | 614 | 34.32773 | 169 | 34.31873 | 625 | 34.31873 | 240
34.381 | 636 | 34.362 | 255 | 34.372 | 624 | 34.343 | 185 | 34.334 | 623 | 34.334 | 257
34.39627 | 672 | 34.37727 | 264 | 34.38727 | 589 | 34.35827 | 193 | 34.34927 | 600 | 34.34927 | 229
34.41154 | 655 | 34.39254 | 260 | 34.40254 | 570 | 34.37354 | 201 | 34.36454 | 622 | 34.36454 | 234
34.42681 | 655 | 34.40781 | 254 | 34.41781 | 613 | 34.38881 | 181 | 34.37981 | 661 | 34.37981 | 199
34.44208 | 671 | 34.42308 | 306 | 34.43308 | 602 | 34.40408 | 203 | 34.39508 | 612 | 34.39508 | 294
34.45735 | 727 | 34.43835 | 312 | 34.44835 | 594 | 34.41935 | 176 | 34.41035 | 650 | 34.41035 | 266
34.47262 | 731 | 34.45362 | 310 | 34.46362 | 577 | 34.43462 | 187 | 34.42562 | 680 | 34.42562 | 245
34.48789 | 712 | 34.46889 | 303 | 34.47889 | 638 | 34.44989 | 204 | 34.44089 | 649 | 34.44089 | 263
34.50316 | 757 | 34.48416 | 295 | 34.49416 | 650 | 34.46516 | 194 | 34.45616 | 648 | 34.45616 | 262
34.51844 | 770 | 34.49944 | 304 | 34.50944 | 602 | 34.48044 | 223 | 34.47144 | 651 | 34.47144 | 287
34.53371 | 757 | 34.51471 | 344 | 34.52471 | 653 | 34.49571 | 206 | 34.48671 | 690 | 34.48671 | 285
34.54898 | 797 | 34.52998 | 367 | 34.53998 | 660 | 34.51098 | 202 | 34.50198 | 685 | 34.50198 | 296
34.56425 | 767 | 34.54525 | 340 | 34.55525 | 619 | 34.52625 | 197 | 34.51725 | 647 | 34.51725 | 296
34.57952 | 880 | 34.56052 | 343 | 34.57052 | 668 | 34.54152 | 218 | 34.53252 | 666 | 34.53252 | 289
34.59479 | 840 | 34.57579 | 338 | 34.58579 | 685 | 34.55679 | 201 | 34.54779 | 621 | 34.54779 | 277
34.61006 | 801 | 34.59106 | 300 | 34.60106 | 631 | 34.57206 | 251 | 34.56306 | 664 | 34.56306 | 314
34.62533 | 846 | 34.60633 | 377 | 34.61633 | 658 | 34.58733 | 228 | 34.57833 | 640 | 34.57833 | 287
34.6406 | 898 | 34.6216 | 363 | 34.6316 | 669 | 34.6026 | 244 | 34.5936 | 650 | 34.5936 | 290
34.65587 | 839 | 34.63687 | 369 | 34.64687 | 731 | 34.61787 | 234 | 34.60887 | 703 | 34.60887 | 325
34.67114 | 848 | 34.65214 | 382 | 34.66214 | 699 | 34.63314 | 249 | 34.62414 | 636 | 34.62414 | 330
34.68641 | 881 | 34.66741 | 402 | 34.67741 | 661 | 34.64841 | 234 | 34.63941 | 638 | 34.63941 | 297
34.70168 | 818 | 34.68268 | 375 | 34.69268 | 678 | 34.66368 | 253 | 34.65468 | 611 | 34.65468 | 321
34.71696 | 886 | 34.69796 | 370 | 34.70796 | 703 | 34.67896 | 271 | 34.66996 | 723 | 34.66996 | 318
34.73223 | 845 | 34.71323 | 388 | 34.72323 | 695 | 34.69423 | 247 | 34.68523 | 654 | 34.68523 | 302
34.7475 | 875 | 34.7285 | 388 | 34.7385 | 711 | 34.7095 | 294 | 34.7005 | 670 | 34.7005 | 301
34.76277 | 890 | 34.74377 | 395 | 34.75377 | 709 | 34.72477 | 255 | 34.71577 | 687 | 34.71577 | 304
34.77804 | 862 | 34.75904 | 365 | 34.76904 | 705 | 34.74004 | 295 | 34.73104 | 692 | 34.73104 | 348
34.79331 | 956 | 34.77431 | 416 | 34.78431 | 769 | 34.75531 | 282 | 34.74631 | 683 | 34.74631 | 334
34.80858 | 990 | 34.78958 | 443 | 34.79958 | 751 | 34.77058 | 314 | 34.76158 | 683 | 34.76158 | 312
34.82385 | 997 | 34.80485 | 487 | 34.81485 | 757 | 34.78585 | 301 | 34.77685 | 688 | 34.77685 | 338
34.83912 | 1016 | 34.82012 | 469 | 34.83012 | 850 | 34.80112 | 319 | 34.79212 | 641 | 34.79212 | 357
34.85439 | 1021 | 34.83539 | 501 | 34.84539 | 839 | 34.81639 | 343 | 34.80739 | 688 | 34.80739 | 356
34.86966 | 1052 | 34.85066 | 495 | 34.86066 | 850 | 34.83166 | 343 | 34.82266 | 684 | 34.82266 | 378
34.88493 | 1061 | 34.86593 | 502 | 34.87593 | 825 | 34.84693 | 384 | 34.83793 | 699 | 34.83793 | 335
34.90021 | 1179 | 34.88121 | 523 | 34.89121 | 854 | 34.86221 | 434 | 34.85321 | 675 | 34.85321 | 376
34.91548 | 1125 | 34.89648 | 539 | 34.90648 | 839 | 34.87748 | 435 | 34.86848 | 691 | 34.86848 | 398
34.93075 | 1145 | 34.91175 | 614 | 34.92175 | 833 | 34.89275 | 502 | 34.88375 | 733 | 34.88375 | 414
34.94602 | 1147 | 34.92702 | 654 | 34.93702 | 910 | 34.90802 | 553 | 34.89902 | 732 | 34.89902 | 418
34.96129 | 1248 | 34.94229 | 707 | 34.95229 | 821 | 34.92329 | 583 | 34.91429 | 714 | 34.91429 | 457
34.97656 | 1175 | 34.95756 | 663 | 34.96756 | 886 | 34.93856 | 640 | 34.92956 | 745 | 34.92956 | 433
34.99183 | 1142 | 34.97283 | 668 | 34.98283 | 928 | 34.95383 | 656 | 34.94483 | 691 | 34.94483 | 475
35.0071 | 1194 | 34.9881 | 698 | 34.9981 | 935 | 34.9691 | 651 | 34.9601 | 711 | 34.9601 | 491
35.02237 | 1126 | 35.00337 | 639 | 35.01337 | 830 | 34.98437 | 679 | 34.97537 | 726 | 34.97537 | 464
35.03764 | 1032 | 35.01864 | 679 | 35.02864 | 843 | 34.99964 | 653 | 34.99064 | 714 | 34.99064 | 464
35.05291 | 1048 | 35.03391 | 603 | 35.04391 | 869 | 35.01491 | 641 | 35.00591 | 731 | 35.00591 | 494
35.06818 | 1078 | 35.04918 | 557 | 35.05918 | 889 | 35.03018 | 604 | 35.02118 | 659 | 35.02118 | 423
35.08345 | 961 | 35.06445 | 559 | 35.07445 | 822 | 35.04545 | 614 | 35.03645 | 665 | 35.03645 | 427
35.09873 | 1018 | 35.07973 | 546 | 35.08973 | 819 | 35.06073 | 546 | 35.05173 | 699 | 35.05173 | 417
35.114 | 985 | 35.095 | 521 | 35.105 | 807 | 35.076 | 510 | 35.067 | 709 | 35.067 | 440
35.12927 | 913 | 35.11027 | 523 | 35.12027 | 803 | 35.09127 | 513 | 35.08227 | 669 | 35.08227 | 403
35.14454 | 883 | 35.12554 | 531 | 35.13554 | 820 | 35.10654 | 463 | 35.09754 | 713 | 35.09754 | 388
35.15981 | 894 | 35.14081 | 517 | 35.15081 | 761 | 35.12181 | 495 | 35.11281 | 659 | 35.11281 | 367
35.17508 | 880 | 35.15608 | 484 | 35.16608 | 789 | 35.13708 | 499 | 35.12808 | 728 | 35.12808 | 360
35.19035 | 740 | 35.17135 | 484 | 35.18135 | 786 | 35.15235 | 454 | 35.14335 | 666 | 35.14335 | 366
35.20562 | 754 | 35.18662 | 464 | 35.19662 | 756 | 35.16762 | 428 | 35.15862 | 644 | 35.15862 | 310
35.22089 | 742 | 35.20189 | 438 | 35.21189 | 735 | 35.18289 | 428 | 35.17389 | 700 | 35.17389 | 317
35.23616 | 832 | 35.21716 | 422 | 35.22716 | 755 | 35.19816 | 392 | 35.18916 | 683 | 35.18916 | 384
35.25143 | 786 | 35.23243 | 383 | 35.24243 | 737 | 35.21343 | 360 | 35.20443 | 638 | 35.20443 | 314
35.2667 | 728 | 35.2477 | 377 | 35.2577 | 781 | 35.2287 | 361 | 35.2197 | 694 | 35.2197 | 323
35.28198 | 742 | 35.26298 | 370 | 35.27298 | 766 | 35.24398 | 357 | 35.23498 | 742 | 35.23498 | 324
35.29725 | 741 | 35.27825 | 399 | 35.28825 | 687 | 35.25925 | 346 | 35.25025 | 636 | 35.25025 | 297
35.31252 | 728 | 35.29352 | 390 | 35.30352 | 743 | 35.27452 | 326 | 35.26552 | 693 | 35.26552 | 280
35.32779 | 719 | 35.30879 | 357 | 35.31879 | 796 | 35.28979 | 330 | 35.28079 | 710 | 35.28079 | 299
35.34306 | 741 | 35.32406 | 406 | 35.33406 | 732 | 35.30506 | 370 | 35.29606 | 682 | 35.29606 | 316
35.35833 | 689 | 35.33933 | 416 | 35.34933 | 794 | 35.32033 | 344 | 35.31133 | 670 | 35.31133 | 306
35.3736 | 724 | 35.3546 | 410 | 35.3646 | 726 | 35.3356 | 355 | 35.3266 | 724 | 35.3266 | 309
35.38887 | 753 | 35.36987 | 468 | 35.37987 | 782 | 35.35087 | 373 | 35.34187 | 693 | 35.34187 | 335
35.40414 | 720 | 35.38514 | 445 | 35.39514 | 792 | 35.36614 | 407 | 35.35714 | 688 | 35.35714 | 329
35.41941 | 708 | 35.40041 | 508 | 35.41041 | 737 | 35.38141 | 436 | 35.37241 | 648 | 35.37241 | 329
35.43468 | 690 | 35.41568 | 464 | 35.42568 | 809 | 35.39668 | 452 | 35.38768 | 696 | 35.38768 | 318
35.44995 | 666 | 35.43095 | 456 | 35.44095 | 739 | 35.41195 | 491 | 35.40295 | 683 | 35.40295 | 350
35.46522 | 697 | 35.44622 | 437 | 35.45622 | 813 | 35.42722 | 454 | 35.41822 | 682 | 35.41822 | 330
35.4805 | 732 | 35.4615 | 478 | 35.4715 | 773 | 35.4425 | 499 | 35.4335 | 684 | 35.4335 | 313
35.49577 | 726 | 35.47677 | 416 | 35.48677 | 773 | 35.45777 | 429 | 35.44877 | 660 | 35.44877 | 331
35.51104 | 719 | 35.49204 | 356 | 35.50204 | 811 | 35.47304 | 391 | 35.46404 | 663 | 35.46404 | 309
35.52631 | 708 | 35.50731 | 406 | 35.51731 | 796 | 35.48831 | 417 | 35.47931 | 681 | 35.47931 | 333
35.54158 | 784 | 35.52258 | 381 | 35.53258 | 760 | 35.50358 | 369 | 35.49458 | 649 | 35.49458 | 277
35.55685 | 747 | 35.53785 | 374 | 35.54785 | 764 | 35.51885 | 317 | 35.50985 | 677 | 35.50985 | 301
35.57212 | 752 | 35.55312 | 340 | 35.56312 | 782 | 35.53412 | 355 | 35.52512 | 690 | 35.52512 | 299
35.58739 | 715 | 35.56839 | 348 | 35.57839 | 752 | 35.54939 | 335 | 35.54039 | 680 | 35.54039 | 292
35.60266 | 731 | 35.58366 | 343 | 35.59366 | 811 | 35.56466 | 332 | 35.55566 | 669 | 35.55566 | 299
35.61793 | 743 | 35.59893 | 336 | 35.60893 | 816 | 35.57993 | 322 | 35.57093 | 704 | 35.57093 | 294
35.6332 | 822 | 35.6142 | 348 | 35.6242 | 807 | 35.5952 | 340 | 35.5862 | 689 | 35.5862 | 295
35.64847 | 723 | 35.62947 | 364 | 35.63947 | 831 | 35.61047 | 313 | 35.60147 | 702 | 35.60147 | 286
35.66375 | 792 | 35.64475 | 339 | 35.65475 | 777 | 35.62575 | 292 | 35.61675 | 664 | 35.61675 | 249
35.67902 | 771 | 35.66002 | 338 | 35.67002 | 779 | 35.64102 | 302 | 35.63202 | 681 | 35.63202 | 285
35.69429 | 727 | 35.67529 | 364 | 35.68529 | 785 | 35.65629 | 302 | 35.64729 | 697 | 35.64729 | 288
35.70956 | 769 | 35.69056 | 331 | 35.70056 | 769 | 35.67156 | 330 | 35.66256 | 663 | 35.66256 | 281
35.72483 | 786 | 35.70583 | 372 | 35.71583 | 800 | 35.68683 | 303 | 35.67783 | 649 | 35.67783 | 286
35.7401 | 734 | 35.7211 | 316 | 35.7311 | 770 | 35.7021 | 314 | 35.6931 | 693 | 35.6931 | 284
35.75537 | 733 | 35.73637 | 338 | 35.74637 | 785 | 35.71737 | 311 | 35.70837 | 688 | 35.70837 | 302
35.77064 | 717 | 35.75164 | 349 | 35.76164 | 824 | 35.73264 | 336 | 35.72364 | 689 | 35.72364 | 310
35.78591 | 689 | 35.76691 | 412 | 35.77691 | 836 | 35.74791 | 355 | 35.73891 | 673 | 35.73891 | 307
35.80118 | 761 | 35.78218 | 374 | 35.79218 | 785 | 35.76318 | 357 | 35.75418 | 656 | 35.75418 | 306
35.81645 | 694 | 35.79745 | 387 | 35.80745 | 790 | 35.77845 | 355 | 35.76945 | 710 | 35.76945 | 302
35.83172 | 737 | 35.81272 | 447 | 35.82272 | 805 | 35.79372 | 359 | 35.78472 | 641 | 35.78472 | 300
35.84699 | 774 | 35.82799 | 435 | 35.83799 | 813 | 35.80899 | 398 | 35.79999 | 612 | 35.79999 | 321
35.86227 | 764 | 35.84327 | 451 | 35.85327 | 838 | 35.82427 | 423 | 35.81527 | 602 | 35.81527 | 305
35.87754 | 779 | 35.85854 | 497 | 35.86854 | 789 | 35.83954 | 435 | 35.83054 | 636 | 35.83054 | 276
35.89281 | 720 | 35.87381 | 524 | 35.88381 | 805 | 35.85481 | 464 | 35.84581 | 634 | 35.84581 | 326
35.90808 | 767 | 35.88908 | 590 | 35.89908 | 840 | 35.87008 | 488 | 35.86108 | 628 | 35.86108 | 370
35.92335 | 762 | 35.90435 | 591 | 35.91435 | 824 | 35.88535 | 576 | 35.87635 | 654 | 35.87635 | 307
35.93862 | 739 | 35.91962 | 606 | 35.92962 | 826 | 35.90062 | 576 | 35.89162 | 654 | 35.89162 | 332
35.95389 | 758 | 35.93489 | 615 | 35.94489 | 856 | 35.91589 | 666 | 35.90689 | 691 | 35.90689 | 348
35.96916 | 744 | 35.95016 | 652 | 35.96016 | 864 | 35.93116 | 648 | 35.92216 | 712 | 35.92216 | 351
35.98443 | 731 | 35.96543 | 631 | 35.97543 | 835 | 35.94643 | 712 | 35.93743 | 703 | 35.93743 | 343
35.9997 | 714 | 35.9807 | 663 | 35.9907 | 810 | 35.9617 | 682 | 35.9527 | 698 | 35.9527 | 344
36.01497 | 717 | 35.99597 | 643 | 36.00597 | 796 | 35.97697 | 736 | 35.96797 | 696 | 35.96797 | 382
36.03024 | 731 | 36.01124 | 607 | 36.02124 | 783 | 35.99224 | 665 | 35.98324 | 734 | 35.98324 | 401
36.04552 | 755 | 36.02652 | 631 | 36.03652 | 731 | 36.00752 | 656 | 35.99852 | 715 | 35.99852 | 388
36.06079 | 712 | 36.04179 | 602 | 36.05179 | 809 | 36.02279 | 658 | 36.01379 | 739 | 36.01379 | 330
36.07606 | 656 | 36.05706 | 569 | 36.06706 | 727 | 36.03806 | 620 | 36.02906 | 793 | 36.02906 | 344
36.09133 | 693 | 36.07233 | 510 | 36.08233 | 777 | 36.05333 | 563 | 36.04433 | 756 | 36.04433 | 372
36.1066 | 713 | 36.0876 | 469 | 36.0976 | 787 | 36.0686 | 523 | 36.0596 | 702 | 36.0596 | 337
36.12187 | 671 | 36.10287 | 432 | 36.11287 | 750 | 36.08387 | 495 | 36.07487 | 692 | 36.07487 | 320
36.13714 | 642 | 36.11814 | 407 | 36.12814 | 775 | 36.09914 | 460 | 36.09014 | 697 | 36.09014 | 321
36.15241 | 655 | 36.13341 | 384 | 36.14341 | 755 | 36.11441 | 413 | 36.10541 | 670 | 36.10541 | 344
36.16768 | 650 | 36.14868 | 362 | 36.15868 | 756 | 36.12968 | 383 | 36.12068 | 718 | 36.12068 | 331
36.18295 | 640 | 36.16395 | 371 | 36.17395 | 706 | 36.14495 | 362 | 36.13595 | 702 | 36.13595 | 326
36.19822 | 647 | 36.17922 | 346 | 36.18922 | 720 | 36.16022 | 346 | 36.15122 | 673 | 36.15122 | 318
36.21349 | 624 | 36.19449 | 347 | 36.20449 | 701 | 36.17549 | 298 | 36.16649 | 610 | 36.16649 | 279
36.22876 | 656 | 36.20976 | 316 | 36.21976 | 716 | 36.19076 | 323 | 36.18176 | 669 | 36.18176 | 288
36.24404 | 635 | 36.22504 | 312 | 36.23504 | 707 | 36.20604 | 331 | 36.19704 | 643 | 36.19704 | 294
36.25931 | 621 | 36.24031 | 288 | 36.25031 | 685 | 36.22131 | 258 | 36.21231 | 568 | 36.21231 | 282
36.27458 | 675 | 36.25558 | 288 | 36.26558 | 678 | 36.23658 | 293 | 36.22758 | 619 | 36.22758 | 298
36.28985 | 636 | 36.27085 | 277 | 36.28085 | 729 | 36.25185 | 279 | 36.24285 | 595 | 36.24285 | 288
36.30512 | 659 | 36.28612 | 287 | 36.29612 | 667 | 36.26712 | 256 | 36.25812 | 622 | 36.25812 | 294
36.32039 | 663 | 36.30139 | 300 | 36.31139 | 731 | 36.28239 | 236 | 36.27339 | 657 | 36.27339 | 283
36.33566 | 706 | 36.31666 | 290 | 36.32666 | 707 | 36.29766 | 245 | 36.28866 | 609 | 36.28866 | 311
36.35093 | 658 | 36.33193 | 313 | 36.34193 | 728 | 36.31293 | 260 | 36.30393 | 612 | 36.30393 | 306
36.3662 | 700 | 36.3472 | 307 | 36.3572 | 772 | 36.3282 | 258 | 36.3192 | 587 | 36.3192 | 291
36.38147 | 671 | 36.36247 | 320 | 36.37247 | 685 | 36.34347 | 253 | 36.33447 | 620 | 36.33447 | 272
36.39674 | 775 | 36.37774 | 339 | 36.38774 | 766 | 36.35874 | 264 | 36.34974 | 562 | 36.34974 | 387
36.41201 | 824 | 36.39301 | 364 | 36.40301 | 793 | 36.37401 | 266 | 36.36501 | 569 | 36.36501 | 392
36.42729 | 887 | 36.40829 | 383 | 36.41829 | 798 | 36.38929 | 323 | 36.38029 | 647 | 36.38029 | 421
36.44256 | 1015 | 36.42356 | 488 | 36.43356 | 841 | 36.40456 | 337 | 36.39556 | 639 | 36.39556 | 485
36.45783 | 1054 | 36.43883 | 534 | 36.44883 | 903 | 36.41983 | 426 | 36.41083 | 659 | 36.41083 | 611
36.4731 | 1181 | 36.4541 | 679 | 36.4641 | 962 | 36.4351 | 499 | 36.4261 | 702 | 36.4261 | 807
36.48837 | 1387 | 36.46937 | 823 | 36.47937 | 1130 | 36.45037 | 611 | 36.44137 | 788 | 36.44137 | 1045
36.50364 | 1567 | 36.48464 | 1013 | 36.49464 | 1283 | 36.46564 | 742 | 36.45664 | 868 | 36.45664 | 1326
36.51891 | 1647 | 36.49991 | 1249 | 36.50991 | 1505 | 36.48091 | 960 | 36.47191 | 987 | 36.47191 | 1577
36.53418 | 1538 | 36.51518 | 1338 | 36.52518 | 1665 | 36.49618 | 1294 | 36.48718 | 1219 | 36.48718 | 1992
36.54945 | 1558 | 36.53045 | 1445 | 36.54045 | 1774 | 36.51145 | 1528 | 36.50245 | 1331 | 36.50245 | 2379
36.56472 | 1488 | 36.54572 | 1459 | 36.55572 | 1811 | 36.52672 | 1752 | 36.51772 | 1463 | 36.51772 | 2614
36.57999 | 1260 | 36.56099 | 1448 | 36.57099 | 1782 | 36.54199 | 1902 | 36.53299 | 1484 | 36.53299 | 2805
36.59526 | 1161 | 36.57626 | 1193 | 36.58626 | 1559 | 36.55726 | 1780 | 36.54826 | 1451 | 36.54826 | 2525
36.61053 | 1011 | 36.59153 | 1079 | 36.60153 | 1310 | 36.57253 | 1619 | 36.56353 | 1368 | 36.56353 | 2151
36.62581 | 905 | 36.60681 | 786 | 36.61681 | 1165 | 36.58781 | 1401 | 36.57881 | 1205 | 36.57881 | 1743
36.64108 | 887 | 36.62208 | 655 | 36.63208 | 923 | 36.60308 | 1010 | 36.59408 | 1132 | 36.59408 | 1353
36.65635 | 884 | 36.63735 | 507 | 36.64735 | 923 | 36.61835 | 832 | 36.60935 | 866 | 36.60935 | 1033
36.67162 | 835 | 36.65262 | 401 | 36.66262 | 857 | 36.63362 | 692 | 36.62462 | 834 | 36.62462 | 766
36.68689 | 735 | 36.66789 | 404 | 36.67789 | 799 | 36.64889 | 515 | 36.63989 | 779 | 36.63989 | 651
36.70216 | 751 | 36.68316 | 383 | 36.69316 | 763 | 36.66416 | 425 | 36.65516 | 757 | 36.65516 | 561
36.71743 | 739 | 36.69843 | 370 | 36.70843 | 777 | 36.67943 | 421 | 36.67043 | 756 | 36.67043 | 533
36.7327 | 778 | 36.7137 | 384 | 36.7237 | 678 | 36.6947 | 364 | 36.6857 | 728 | 36.6857 | 505
36.74797 | 725 | 36.72897 | 359 | 36.73897 | 780 | 36.70997 | 371 | 36.70097 | 677 | 36.70097 | 424
36.76324 | 737 | 36.74424 | 325 | 36.75424 | 776 | 36.72524 | 342 | 36.71624 | 709 | 36.71624 | 459
36.77851 | 758 | 36.75951 | 366 | 36.76951 | 762 | 36.74051 | 310 | 36.73151 | 696 | 36.73151 | 448
36.79378 | 736 | 36.77478 | 325 | 36.78478 | 741 | 36.75578 | 293 | 36.74678 | 670 | 36.74678 | 396
36.80906 | 719 | 36.79006 | 325 | 36.80006 | 749 | 36.77106 | 251 | 36.76206 | 693 | 36.76206 | 393
36.82433 | 675 | 36.80533 | 301 | 36.81533 | 750 | 36.78633 | 268 | 36.77733 | 634 | 36.77733 | 365
36.8396 | 653 | 36.8206 | 272 | 36.8306 | 708 | 36.8016 | 276 | 36.7926 | 653 | 36.7926 | 331
36.85487 | 602 | 36.83587 | 306 | 36.84587 | 753 | 36.81687 | 254 | 36.80787 | 673 | 36.80787 | 339
36.87014 | 658 | 36.85114 | 276 | 36.86114 | 694 | 36.83214 | 188 | 36.82314 | 611 | 36.82314 | 298
36.88541 | 683 | 36.86641 | 246 | 36.87641 | 743 | 36.84741 | 229 | 36.83841 | 619 | 36.83841 | 281
36.90068 | 664 | 36.88168 | 243 | 36.89168 | 715 | 36.86268 | 213 | 36.85368 | 670 | 36.85368 | 313
36.91595 | 732 | 36.89695 | 269 | 36.90695 | 748 | 36.87795 | 210 | 36.86895 | 633 | 36.86895 | 280
36.93122 | 649 | 36.91222 | 263 | 36.92222 | 656 | 36.89322 | 195 | 36.88422 | 569 | 36.88422 | 281
36.94649 | 606 | 36.92749 | 266 | 36.93749 | 668 | 36.90849 | 193 | 36.89949 | 621 | 36.89949 | 258
36.96176 | 656 | 36.94276 | 250 | 36.95276 | 726 | 36.92376 | 184 | 36.91476 | 641 | 36.91476 | 257
36.97703 | 619 | 36.95803 | 232 | 36.96803 | 700 | 36.93903 | 191 | 36.93003 | 626 | 36.93003 | 238
36.9923 | 691 | 36.9733 | 275 | 36.9833 | 703 | 36.9543 | 167 | 36.9453 | 620 | 36.9453 | 243
37.00758 | 659 | 36.98858 | 228 | 36.99858 | 712 | 36.96958 | 199 | 36.96058 | 625 | 36.96058 | 254
37.02285 | 728 | 37.00385 | 247 | 37.01385 | 686 | 36.98485 | 174 | 36.97585 | 622 | 36.97585 | 257
37.03812 | 679 | 37.01912 | 259 | 37.02912 | 736 | 37.00012 | 212 | 36.99112 | 594 | 36.99112 | 261
37.05339 | 636 | 37.03439 | 244 | 37.04439 | 709 | 37.01539 | 183 | 37.00639 | 661 | 37.00639 | 253
37.06866 | 660 | 37.04966 | 262 | 37.05966 | 721 | 37.03066 | 189 | 37.02166 | 607 | 37.02166 | 238
37.08393 | 664 | 37.06493 | 264 | 37.07493 | 695 | 37.04593 | 153 | 37.03693 | 610 | 37.03693 | 228
37.0992 | 652 | 37.0802 | 269 | 37.0902 | 690 | 37.0612 | 184 | 37.0522 | 587 | 37.0522 | 227
37.11447 | 639 | 37.09547 | 276 | 37.10547 | 701 | 37.07647 | 186 | 37.06747 | 586 | 37.06747 | 234
37.12974 | 671 | 37.11074 | 252 | 37.12074 | 667 | 37.09174 | 206 | 37.08274 | 612 | 37.08274 | 245
37.14501 | 621 | 37.12601 | 258 | 37.13601 | 720 | 37.10701 | 177 | 37.09801 | 613 | 37.09801 | 242
37.16028 | 652 | 37.14128 | 243 | 37.15128 | 730 | 37.12228 | 178 | 37.11328 | 581 | 37.11328 | 255
37.17555 | 609 | 37.15655 | 274 | 37.16655 | 700 | 37.13755 | 177 | 37.12855 | 596 | 37.12855 | 252
37.19083 | 675 | 37.17183 | 302 | 37.18183 | 681 | 37.15283 | 193 | 37.14383 | 601 | 37.14383 | 282
37.2061 | 647 | 37.1871 | 281 | 37.1971 | 646 | 37.1681 | 190 | 37.1591 | 577 | 37.1591 | 242
37.22137 | 668 | 37.20237 | 249 | 37.21237 | 654 | 37.18337 | 190 | 37.17437 | 617 | 37.17437 | 248
37.23664 | 610 | 37.21764 | 258 | 37.22764 | 631 | 37.19864 | 203 | 37.18964 | 592 | 37.18964 | 238
37.25191 | 681 | 37.23291 | 257 | 37.24291 | 706 | 37.21391 | 185 | 37.20491 | 621 | 37.20491 | 254
37.26718 | 667 | 37.24818 | 280 | 37.25818 | 643 | 37.22918 | 186 | 37.22018 | 595 | 37.22018 | 272
37.28245 | 729 | 37.26345 | 257 | 37.27345 | 626 | 37.24445 | 191 | 37.23545 | 587 | 37.23545 | 229
37.29772 | 651 | 37.27872 | 269 | 37.28872 | 664 | 37.25972 | 200 | 37.25072 | 584 | 37.25072 | 264
37.31299 | 617 | 37.29399 | 292 | 37.30399 | 685 | 37.27499 | 191 | 37.26599 | 613 | 37.26599 | 249
37.32826 | 668 | 37.30926 | 261 | 37.31926 | 671 | 37.29026 | 226 | 37.28126 | 612 | 37.28126 | 241
37.34353 | 697 | 37.32453 | 290 | 37.33453 | 695 | 37.30553 | 232 | 37.29653 | 573 | 37.29653 | 255
37.3588 | 696 | 37.3398 | 283 | 37.3498 | 668 | 37.3208 | 172 | 37.3118 | 579 | 37.3118 | 263
37.37407 | 690 | 37.35507 | 311 | 37.36507 | 693 | 37.33607 | 201 | 37.32707 | 585 | 37.32707 | 252
37.38935 | 677 | 37.37035 | 278 | 37.38035 | 667 | 37.35135 | 181 | 37.34235 | 608 | 37.34235 | 240
37.40462 | 670 | 37.38562 | 283 | 37.39562 | 709 | 37.36662 | 206 | 37.35762 | 627 | 37.35762 | 214
37.41989 | 684 | 37.40089 | 302 | 37.41089 | 688 | 37.38189 | 218 | 37.37289 | 648 | 37.37289 | 222
37.43516 | 752 | 37.41616 | 311 | 37.42616 | 667 | 37.39716 | 217 | 37.38816 | 617 | 37.38816 | 256
37.45043 | 668 | 37.43143 | 302 | 37.44143 | 673 | 37.41243 | 250 | 37.40343 | 626 | 37.40343 | 263
37.4657 | 692 | 37.4467 | 301 | 37.4567 | 714 | 37.4277 | 234 | 37.4187 | 569 | 37.4187 | 289
37.48097 | 682 | 37.46197 | 317 | 37.47197 | 672 | 37.44297 | 251 | 37.43397 | 657 | 37.43397 | 248
37.49624 | 667 | 37.47724 | 344 | 37.48724 | 670 | 37.45824 | 235 | 37.44924 | 563 | 37.44924 | 234
37.51151 | 689 | 37.49251 | 352 | 37.50251 | 686 | 37.47351 | 235 | 37.46451 | 612 | 37.46451 | 247
37.52678 | 696 | 37.50778 | 325 | 37.51778 | 717 | 37.48878 | 281 | 37.47978 | 592 | 37.47978 | 288
37.54205 | 777 | 37.52305 | 369 | 37.53305 | 707 | 37.50405 | 266 | 37.49505 | 623 | 37.49505 | 298
37.55732 | 717 | 37.53832 | 371 | 37.54832 | 681 | 37.51932 | 338 | 37.51032 | 626 | 37.51032 | 283
37.5726 | 774 | 37.5536 | 411 | 37.5636 | 653 | 37.5346 | 347 | 37.5256 | 582 | 37.5256 | 240
37.58787 | 752 | 37.56887 | 472 | 37.57887 | 729 | 37.54987 | 339 | 37.54087 | 599 | 37.54087 | 284
37.60314 | 742 | 37.58414 | 441 | 37.59414 | 659 | 37.56514 | 365 | 37.55614 | 623 | 37.55614 | 242
37.61841 | 773 | 37.59941 | 473 | 37.60941 | 699 | 37.58041 | 412 | 37.57141 | 568 | 37.57141 | 291
37.63368 | 766 | 37.61468 | 524 | 37.62468 | 684 | 37.59568 | 458 | 37.58668 | 593 | 37.58668 | 289
37.64895 | 767 | 37.62995 | 559 | 37.63995 | 664 | 37.61095 | 502 | 37.60195 | 611 | 37.60195 | 263
37.66422 | 789 | 37.64522 | 639 | 37.65522 | 757 | 37.62622 | 528 | 37.61722 | 609 | 37.61722 | 272
37.67949 | 794 | 37.66049 | 654 | 37.67049 | 683 | 37.64149 | 623 | 37.63249 | 620 | 37.63249 | 275
37.69476 | 786 | 37.67576 | 773 | 37.68576 | 671 | 37.65676 | 649 | 37.64776 | 614 | 37.64776 | 283
37.71003 | 807 | 37.69103 | 719 | 37.70103 | 752 | 37.67203 | 695 | 37.66303 | 598 | 37.66303 | 285
37.7253 | 734 | 37.7063 | 757 | 37.7163 | 695 | 37.6873 | 777 | 37.6783 | 606 | 37.6783 | 302
37.74057 | 826 | 37.72157 | 769 | 37.73157 | 773 | 37.70257 | 788 | 37.69357 | 584 | 37.69357 | 333
37.75584 | 830 | 37.73684 | 714 | 37.74684 | 732 | 37.71784 | 873 | 37.70884 | 626 | 37.70884 | 325
37.77112 | 792 | 37.75212 | 693 | 37.76212 | 751 | 37.73312 | 789 | 37.72412 | 622 | 37.72412 | 311
37.78639 | 768 | 37.76739 | 651 | 37.77739 | 654 | 37.74839 | 835 | 37.73939 | 625 | 37.73939 | 304
37.80166 | 755 | 37.78266 | 587 | 37.79266 | 713 | 37.76366 | 710 | 37.75466 | 598 | 37.75466 | 288
37.81693 | 731 | 37.79793 | 540 | 37.80793 | 747 | 37.77893 | 634 | 37.76993 | 649 | 37.76993 | 298
37.8322 | 736 | 37.8132 | 514 | 37.8232 | 730 | 37.7942 | 602 | 37.7852 | 623 | 37.7852 | 308
37.84747 | 757 | 37.82847 | 480 | 37.83847 | 701 | 37.80947 | 528 | 37.80047 | 627 | 37.80047 | 293
37.86274 | 670 | 37.84374 | 464 | 37.85374 | 677 | 37.82474 | 474 | 37.81574 | 594 | 37.81574 | 255
37.87801 | 760 | 37.85901 | 410 | 37.86901 | 722 | 37.84001 | 448 | 37.83101 | 610 | 37.83101 | 284
37.89328 | 698 | 37.87428 | 415 | 37.88428 | 714 | 37.85528 | 382 | 37.84628 | 573 | 37.84628 | 259
37.90855 | 690 | 37.88955 | 430 | 37.89955 | 690 | 37.87055 | 413 | 37.86155 | 550 | 37.86155 | 294
37.92382 | 674 | 37.90482 | 389 | 37.91482 | 705 | 37.88582 | 361 | 37.87682 | 555 | 37.87682 | 271
37.93909 | 700 | 37.92009 | 360 | 37.93009 | 734 | 37.90109 | 334 | 37.89209 | 611 | 37.89209 | 247
37.95437 | 645 | 37.93537 | 377 | 37.94537 | 700 | 37.91637 | 282 | 37.90737 | 619 | 37.90737 | 249
37.96964 | 648 | 37.95064 | 324 | 37.96064 | 720 | 37.93164 | 319 | 37.92264 | 559 | 37.92264 | 243
37.98491 | 676 | 37.96591 | 304 | 37.97591 | 730 | 37.94691 | 298 | 37.93791 | 571 | 37.93791 | 235
38.00018 | 671 | 37.98118 | 375 | 37.99118 | 687 | 37.96218 | 279 | 37.95318 | 538 | 37.95318 | 256
38.01545 | 646 | 37.99645 | 330 | 38.00645 | 676 | 37.97745 | 253 | 37.96845 | 540 | 37.96845 | 244
38.03072 | 647 | 38.01172 | 310 | 38.02172 | 663 | 37.99272 | 249 | 37.98372 | 623 | 37.98372 | 251
38.04599 | 618 | 38.02699 | 333 | 38.03699 | 689 | 38.00799 | 266 | 37.99899 | 588 | 37.99899 | 236
38.06126 | 636 | 38.04226 | 300 | 38.05226 | 721 | 38.02326 | 291 | 38.01426 | 549 | 38.01426 | 230
38.07653 | 603 | 38.05753 | 327 | 38.06753 | 702 | 38.03853 | 253 | 38.02953 | 554 | 38.02953 | 253
38.0918 | 659 | 38.0728 | 299 | 38.0828 | 697 | 38.0538 | 237 | 38.0448 | 578 | 38.0448 | 215
38.10707 | 645 | 38.08807 | 296 | 38.09807 | 691 | 38.06907 | 258 | 38.06007 | 563 | 38.06007 | 235
38.12234 | 652 | 38.10334 | 320 | 38.11334 | 716 | 38.08434 | 284 | 38.07534 | 578 | 38.07534 | 228
38.13761 | 655 | 38.11861 | 295 | 38.12861 | 727 | 38.09961 | 293 | 38.09061 | 585 | 38.09061 | 251
38.15289 | 626 | 38.13389 | 349 | 38.14389 | 759 | 38.11489 | 287 | 38.10589 | 551 | 38.10589 | 212
38.16816 | 635 | 38.14916 | 335 | 38.15916 | 727 | 38.13016 | 284 | 38.12116 | 589 | 38.12116 | 225
38.18343 | 610 | 38.16443 | 363 | 38.17443 | 735 | 38.14543 | 313 | 38.13643 | 546 | 38.13643 | 238
38.1987 | 684 | 38.1797 | 361 | 38.1897 | 758 | 38.1607 | 303 | 38.1517 | 617 | 38.1517 | 254
38.21397 | 650 | 38.19497 | 408 | 38.20497 | 689 | 38.17597 | 345 | 38.16697 | 577 | 38.16697 | 238
38.22924 | 628 | 38.21024 | 402 | 38.22024 | 682 | 38.19124 | 349 | 38.18224 | 568 | 38.18224 | 277
38.24451 | 691 | 38.22551 | 407 | 38.23551 | 743 | 38.20651 | 375 | 38.19751 | 570 | 38.19751 | 248
38.25978 | 651 | 38.24078 | 452 | 38.25078 | 762 | 38.22178 | 443 | 38.21278 | 558 | 38.21278 | 271
38.27505 | 709 | 38.25605 | 474 | 38.26605 | 779 | 38.23705 | 474 | 38.22805 | 530 | 38.22805 | 261
38.29032 | 668 | 38.27132 | 499 | 38.28132 | 808 | 38.25232 | 518 | 38.24332 | 584 | 38.24332 | 263
38.30559 | 683 | 38.28659 | 565 | 38.29659 | 791 | 38.26759 | 555 | 38.25859 | 593 | 38.25859 | 286
38.32086 | 662 | 38.30186 | 653 | 38.31186 | 791 | 38.28286 | 590 | 38.27386 | 590 | 38.27386 | 290
38.33614 | 699 | 38.31714 | 660 | 38.32714 | 844 | 38.29814 | 639 | 38.28914 | 623 | 38.28914 | 267
38.35141 | 810 | 38.33241 | 667 | 38.34241 | 836 | 38.31341 | 750 | 38.30441 | 581 | 38.30441 | 294
38.36668 | 774 | 38.34768 | 763 | 38.35768 | 848 | 38.32868 | 742 | 38.31968 | 604 | 38.31968 | 301
38.38195 | 714 | 38.36295 | 774 | 38.37295 | 845 | 38.34395 | 823 | 38.33495 | 629 | 38.33495 | 316
38.39722 | 705 | 38.37822 | 775 | 38.38822 | 854 | 38.35922 | 873 | 38.35022 | 620 | 38.35022 | 315
38.41249 | 731 | 38.39349 | 794 | 38.40349 | 810 | 38.37449 | 891 | 38.36549 | 647 | 38.36549 | 297
38.42776 | 731 | 38.40876 | 785 | 38.41876 | 813 | 38.38976 | 920 | 38.38076 | 581 | 38.38076 | 323
38.44303 | 699 | 38.42403 | 766 | 38.43403 | 847 | 38.40503 | 890 | 38.39603 | 589 | 38.39603 | 327
38.4583 | 733 | 38.4393 | 735 | 38.4493 | 835 | 38.4203 | 904 | 38.4113 | 581 | 38.4113 | 293
38.47357 | 692 | 38.45457 | 794 | 38.46457 | 814 | 38.43557 | 943 | 38.42657 | 590 | 38.42657 | 304
38.48884 | 689 | 38.46984 | 745 | 38.47984 | 859 | 38.45084 | 923 | 38.44184 | 621 | 38.44184 | 304
38.50411 | 744 | 38.48511 | 840 | 38.49511 | 793 | 38.46611 | 873 | 38.45711 | 601 | 38.45711 | 272
38.51938 | 726 | 38.50038 | 745 | 38.51038 | 817 | 38.48138 | 920 | 38.47238 | 577 | 38.47238 | 315
38.53466 | 717 | 38.51566 | 747 | 38.52566 | 774 | 38.49666 | 836 | 38.48766 | 558 | 38.48766 | 305
38.54993 | 717 | 38.53093 | 725 | 38.54093 | 776 | 38.51193 | 819 | 38.50293 | 572 | 38.50293 | 301
38.5652 | 703 | 38.5462 | 720 | 38.5562 | 819 | 38.5272 | 757 | 38.5182 | 601 | 38.5182 | 325
38.58047 | 694 | 38.56147 | 651 | 38.57147 | 745 | 38.54247 | 835 | 38.53347 | 563 | 38.53347 | 289
38.59574 | 683 | 38.57674 | 602 | 38.58674 | 747 | 38.55774 | 725 | 38.54874 | 587 | 38.54874 | 317
38.61101 | 721 | 38.59201 | 583 | 38.60201 | 757 | 38.57301 | 672 | 38.56401 | 576 | 38.56401 | 287
38.62628 | 643 | 38.60728 | 530 | 38.61728 | 703 | 38.58828 | 656 | 38.57928 | 553 | 38.57928 | 289
38.64155 | 690 | 38.62255 | 518 | 38.63255 | 732 | 38.60355 | 565 | 38.59455 | 627 | 38.59455 | 282
38.65682 | 707 | 38.63782 | 463 | 38.64782 | 704 | 38.61882 | 505 | 38.60982 | 540 | 38.60982 | 284
38.67209 | 623 | 38.65309 | 443 | 38.66309 | 706 | 38.63409 | 512 | 38.62509 | 536 | 38.62509 | 262
38.68736 | 694 | 38.66836 | 409 | 38.67836 | 709 | 38.64936 | 511 | 38.64036 | 544 | 38.64036 | 259
38.70263 | 674 | 38.68363 | 395 | 38.69363 | 692 | 38.66463 | 463 | 38.65563 | 564 | 38.65563 | 269
38.71791 | 701 | 38.69891 | 412 | 38.70891 | 722 | 38.67991 | 396 | 38.67091 | 562 | 38.67091 | 251
38.73318 | 701 | 38.71418 | 412 | 38.72418 | 729 | 38.69518 | 408 | 38.68618 | 576 | 38.68618 | 224
38.74845 | 651 | 38.72945 | 379 | 38.73945 | 673 | 38.71045 | 404 | 38.70145 | 577 | 38.70145 | 238
38.76372 | 628 | 38.74472 | 333 | 38.75472 | 694 | 38.72572 | 384 | 38.71672 | 544 | 38.71672 | 235
38.77899 | 643 | 38.75999 | 341 | 38.76999 | 693 | 38.74099 | 352 | 38.73199 | 564 | 38.73199 | 221
38.79426 | 620 | 38.77526 | 338 | 38.78526 | 685 | 38.75626 | 319 | 38.74726 | 538 | 38.74726 | 233
38.80953 | 631 | 38.79053 | 319 | 38.80053 | 667 | 38.77153 | 304 | 38.76253 | 575 | 38.76253 | 239
38.8248 | 617 | 38.8058 | 316 | 38.8158 | 652 | 38.7868 | 339 | 38.7778 | 553 | 38.7778 | 215
38.84007 | 618 | 38.82107 | 297 | 38.83107 | 687 | 38.80207 | 292 | 38.79307 | 560 | 38.79307 | 218
38.85534 | 574 | 38.83634 | 298 | 38.84634 | 665 | 38.81734 | 284 | 38.80834 | 569 | 38.80834 | 218
38.87061 | 626 | 38.85161 | 283 | 38.86161 | 628 | 38.83261 | 257 | 38.82361 | 537 | 38.82361 | 216
38.88588 | 591 | 38.86688 | 312 | 38.87688 | 723 | 38.84788 | 263 | 38.83888 | 615 | 38.83888 | 252
38.90115 | 616 | 38.88215 | 307 | 38.89215 | 673 | 38.86315 | 267 | 38.85415 | 583 | 38.85415 | 234
38.91643 | 635 | 38.89743 | 262 | 38.90743 | 688 | 38.87843 | 306 | 38.86943 | 583 | 38.86943 | 223
38.9317 | 603 | 38.9127 | 307 | 38.9227 | 627 | 38.8937 | 267 | 38.8847 | 573 | 38.8847 | 239
38.94697 | 627 | 38.92797 | 310 | 38.93797 | 673 | 38.90897 | 269 | 38.89997 | 521 | 38.89997 | 250
38.96224 | 586 | 38.94324 | 320 | 38.95324 | 727 | 38.92424 | 292 | 38.91524 | 541 | 38.91524 | 220
38.97751 | 644 | 38.95851 | 333 | 38.96851 | 699 | 38.93951 | 291 | 38.93051 | 566 | 38.93051 | 236
38.99278 | 639 | 38.97378 | 315 | 38.98378 | 710 | 38.95478 | 261 | 38.94578 | 547 | 38.94578 | 221
39.00805 | 605 | 38.98905 | 330 | 38.99905 | 724 | 38.97005 | 277 | 38.96105 | 578 | 38.96105 | 244
39.02332 | 582 | 39.00432 | 323 | 39.01432 | 707 | 38.98532 | 314 | 38.97632 | 578 | 38.97632 | 226
39.03859 | 630 | 39.01959 | 337 | 39.02959 | 707 | 39.00059 | 330 | 38.99159 | 560 | 38.99159 | 250
39.05386 | 572 | 39.03486 | 322 | 39.04486 | 674 | 39.01586 | 301 | 39.00686 | 567 | 39.00686 | 242
39.06913 | 619 | 39.05013 | 371 | 39.06013 | 696 | 39.03113 | 329 | 39.02213 | 575 | 39.02213 | 228
39.0844 | 560 | 39.0654 | 372 | 39.0754 | 666 | 39.0464 | 360 | 39.0374 | 544 | 39.0374 | 256
39.09968 | 624 | 39.08068 | 347 | 39.09068 | 704 | 39.06168 | 299 | 39.05268 | 568 | 39.05268 | 232
39.11495 | 635 | 39.09595 | 389 | 39.10595 | 691 | 39.07695 | 375 | 39.06795 | 562 | 39.06795 | 244
39.13022 | 632 | 39.11122 | 376 | 39.12122 | 740 | 39.09222 | 424 | 39.08322 | 596 | 39.08322 | 239
39.14549 | 621 | 39.12649 | 422 | 39.13649 | 720 | 39.10749 | 413 | 39.09849 | 613 | 39.09849 | 238
39.16076 | 648 | 39.14176 | 451 | 39.15176 | 724 | 39.12276 | 445 | 39.11376 | 591 | 39.11376 | 249
39.17603 | 638 | 39.15703 | 501 | 39.16703 | 683 | 39.13803 | 479 | 39.12903 | 573 | 39.12903 | 265
39.1913 | 706 | 39.1723 | 501 | 39.1823 | 733 | 39.1533 | 511 | 39.1443 | 648 | 39.1443 | 259
39.20657 | 647 | 39.18757 | 566 | 39.19757 | 742 | 39.16857 | 535 | 39.15957 | 600 | 39.15957 | 263
39.22184 | 622 | 39.20284 | 560 | 39.21284 | 680 | 39.18384 | 551 | 39.17484 | 566 | 39.17484 | 290
39.23711 | 670 | 39.21811 | 577 | 39.22811 | 732 | 39.19911 | 644 | 39.19011 | 608 | 39.19011 | 275
39.25238 | 668 | 39.23338 | 578 | 39.24338 | 728 | 39.21438 | 635 | 39.20538 | 596 | 39.20538 | 332
39.26765 | 638 | 39.24865 | 616 | 39.25865 | 729 | 39.22965 | 665 | 39.22065 | 612 | 39.22065 | 280
39.28292 | 646 | 39.26392 | 678 | 39.27392 | 725 | 39.24492 | 710 | 39.23592 | 594 | 39.23592 | 313
39.2982 | 648 | 39.2792 | 629 | 39.2892 | 715 | 39.2602 | 731 | 39.2512 | 607 | 39.2512 | 307
39.31347 | 637 | 39.29447 | 625 | 39.30447 | 724 | 39.27547 | 681 | 39.26647 | 608 | 39.26647 | 311
39.32874 | 744 | 39.30974 | 573 | 39.31974 | 731 | 39.29074 | 690 | 39.28174 | 628 | 39.28174 | 345
39.34401 | 726 | 39.32501 | 643 | 39.33501 | 723 | 39.30601 | 707 | 39.29701 | 617 | 39.29701 | 341
39.35928 | 829 | 39.34028 | 590 | 39.35028 | 801 | 39.32128 | 628 | 39.31228 | 618 | 39.31228 | 375
39.37455 | 960 | 39.35555 | 610 | 39.36555 | 863 | 39.33655 | 636 | 39.32755 | 632 | 39.32755 | 458
39.38982 | 1032 | 39.37082 | 676 | 39.38082 | 898 | 39.35182 | 592 | 39.34282 | 634 | 39.34282 | 501
39.40509 | 1179 | 39.38609 | 692 | 39.39609 | 1067 | 39.36709 | 621 | 39.35809 | 775 | 39.35809 | 686
39.42036 | 1324 | 39.40136 | 794 | 39.41136 | 1176 | 39.38236 | 680 | 39.37336 | 868 | 39.37336 | 790
39.43563 | 1369 | 39.41663 | 870 | 39.42663 | 1312 | 39.39763 | 739 | 39.38863 | 977 | 39.38863 | 1114
39.4509 | 1457 | 39.4319 | 935 | 39.4419 | 1340 | 39.4129 | 798 | 39.4039 | 1058 | 39.4039 | 1362
39.46617 | 1381 | 39.44717 | 996 | 39.45717 | 1452 | 39.42817 | 874 | 39.41917 | 1277 | 39.41917 | 1602
39.48145 | 1322 | 39.46245 | 1061 | 39.47245 | 1455 | 39.44345 | 918 | 39.43445 | 1428 | 39.43445 | 1896
39.49672 | 1093 | 39.47772 | 1000 | 39.48772 | 1353 | 39.45872 | 1012 | 39.44972 | 1581 | 39.44972 | 1985
39.51199 | 1045 | 39.49299 | 904 | 39.50299 | 1169 | 39.47399 | 989 | 39.46499 | 1590 | 39.46499 | 1998
39.52726 | 856 | 39.50826 | 727 | 39.51826 | 1038 | 39.48926 | 889 | 39.48026 | 1447 | 39.48026 | 1727
39.54253 | 805 | 39.52353 | 639 | 39.53353 | 906 | 39.50453 | 775 | 39.49553 | 1372 | 39.49553 | 1467
39.5578 | 713 | 39.5388 | 505 | 39.5488 | 864 | 39.5198 | 662 | 39.5108 | 1117 | 39.5108 | 1118
39.57307 | 729 | 39.55407 | 465 | 39.56407 | 778 | 39.53507 | 534 | 39.52607 | 1036 | 39.52607 | 807
39.58834 | 686 | 39.56934 | 403 | 39.57934 | 713 | 39.55034 | 443 | 39.54134 | 914 | 39.54134 | 652
39.60361 | 677 | 39.58461 | 358 | 39.59461 | 691 | 39.56561 | 394 | 39.55661 | 754 | 39.55661 | 517
39.61888 | 650 | 39.59988 | 360 | 39.60988 | 652 | 39.58088 | 369 | 39.57188 | 744 | 39.57188 | 407
39.63415 | 685 | 39.61515 | 312 | 39.62515 | 655 | 39.59615 | 324 | 39.58715 | 769 | 39.58715 | 356
39.64942 | 616 | 39.63042 | 292 | 39.64042 | 663 | 39.61142 | 290 | 39.60242 | 733 | 39.60242 | 369
39.66469 | 613 | 39.64569 | 306 | 39.65569 | 596 | 39.62669 | 279 | 39.61769 | 688 | 39.61769 | 332
39.67997 | 630 | 39.66097 | 321 | 39.67097 | 640 | 39.64197 | 304 | 39.63297 | 715 | 39.63297 | 334
39.69524 | 616 | 39.67624 | 304 | 39.68624 | 634 | 39.65724 | 284 | 39.64824 | 654 | 39.64824 | 278
39.71051 | 620 | 39.69151 | 266 | 39.70151 | 673 | 39.67251 | 227 | 39.66351 | 640 | 39.66351 | 290
39.72578 | 585 | 39.70678 | 271 | 39.71678 | 631 | 39.68778 | 203 | 39.67878 | 673 | 39.67878 | 319
39.74105 | 582 | 39.72205 | 286 | 39.73205 | 623 | 39.70305 | 220 | 39.69405 | 638 | 39.69405 | 285
39.75632 | 579 | 39.73732 | 273 | 39.74732 | 664 | 39.71832 | 220 | 39.70932 | 575 | 39.70932 | 293
39.77159 | 588 | 39.75259 | 292 | 39.76259 | 589 | 39.73359 | 203 | 39.72459 | 631 | 39.72459 | 258
39.78686 | 621 | 39.76786 | 256 | 39.77786 | 581 | 39.74886 | 202 | 39.73986 | 616 | 39.73986 | 257
39.80213 | 561 | 39.78313 | 237 | 39.79313 | 590 | 39.76413 | 204 | 39.75513 | 645 | 39.75513 | 249
39.8174 | 555 | 39.7984 | 238 | 39.8084 | 591 | 39.7794 | 197 | 39.7704 | 611 | 39.7704 | 192
39.83267 | 607 | 39.81367 | 235 | 39.82367 | 638 | 39.79467 | 205 | 39.78567 | 577 | 39.78567 | 243
39.84794 | 609 | 39.82894 | 261 | 39.83894 | 645 | 39.80994 | 212 | 39.80094 | 564 | 39.80094 | 234
39.86322 | 583 | 39.84422 | 255 | 39.85422 | 567 | 39.82522 | 203 | 39.81622 | 557 | 39.81622 | 241
39.87849 | 606 | 39.85949 | 245 | 39.86949 | 603 | 39.84049 | 167 | 39.83149 | 536 | 39.83149 | 242
39.89376 | 590 | 39.87476 | 211 | 39.88476 | 603 | 39.85576 | 189 | 39.84676 | 594 | 39.84676 | 219
39.90903 | 609 | 39.89003 | 271 | 39.90003 | 634 | 39.87103 | 200 | 39.86203 | 564 | 39.86203 | 229
39.9243 | 634 | 39.9053 | 285 | 39.9153 | 564 | 39.8863 | 208 | 39.8773 | 566 | 39.8773 | 240
39.93957 | 603 | 39.92057 | 251 | 39.93057 | 589 | 39.90157 | 214 | 39.89257 | 557 | 39.89257 | 234
39.95484 | 616 | 39.93584 | 272 | 39.94584 | 597 | 39.91684 | 221 | 39.90784 | 539 | 39.90784 | 209
39.97011 | 616 | 39.95111 | 272 | 39.96111 | 612 | 39.93211 | 206 | 39.92311 | 562 | 39.92311 | 244
39.98538 | 617 | 39.96638 | 295 | 39.97638 | 624 | 39.94738 | 201 | 39.93838 | 582 | 39.93838 | 236
40.00065 | 638 | 39.98165 | 279 | 39.99165 | 574 | 39.96265 | 215 | 39.95365 | 560 | 39.95365 | 214
40.01592 | 606 | 39.99692 | 276 | 40.00692 | 586 | 39.97792 | 245 | 39.96892 | 551 | 39.96892 | 241
40.03119 | 657 | 40.01219 | 283 | 40.02219 | 592 | 39.99319 | 241 | 39.98419 | 587 | 39.98419 | 241
40.04646 | 628 | 40.02746 | 310 | 40.03746 | 621 | 40.00846 | 209 | 39.99946 | 546 | 39.99946 | 234
40.06174 | 619 | 40.04274 | 297 | 40.05274 | 598 | 40.02374 | 229 | 40.01474 | 545 | 40.01474 | 229
40.07701 | 611 | 40.05801 | 248 | 40.06801 | 627 | 40.03901 | 223 | 40.03001 | 555 | 40.03001 | 263
40.09228 | 643 | 40.07328 | 297 | 40.08328 | 608 | 40.05428 | 256 | 40.04528 | 533 | 40.04528 | 247
40.10755 | 638 | 40.08855 | 267 | 40.09855 | 573 | 40.06955 | 239 | 40.06055 | 524 | 40.06055 | 262
40.12282 | 661 | 40.10382 | 295 | 40.11382 | 624 | 40.08482 | 233 | 40.07582 | 541 | 40.07582 | 275
40.13809 | 684 | 40.11909 | 285 | 40.12909 | 631 | 40.10009 | 238 | 40.09109 | 544 | 40.09109 | 256
40.15336 | 682 | 40.13436 | 312 | 40.14436 | 656 | 40.11536 | 256 | 40.10636 | 598 | 40.10636 | 263
40.16863 | 693 | 40.14963 | 321 | 40.15963 | 667 | 40.13063 | 253 | 40.12163 | 562 | 40.12163 | 309
40.1839 | 727 | 40.1649 | 322 | 40.1749 | 705 | 40.1459 | 270 | 40.1369 | 574 | 40.1369 | 320
40.19917 | 775 | 40.18017 | 336 | 40.19017 | 668 | 40.16117 | 277 | 40.15217 | 608 | 40.15217 | 377
40.21444 | 878 | 40.19544 | 379 | 40.20544 | 708 | 40.17644 | 347 | 40.16744 | 604 | 40.16744 | 405
40.22971 | 955 | 40.21071 | 430 | 40.22071 | 829 | 40.19171 | 365 | 40.18271 | 600 | 40.18271 | 525
40.24499 | 959 | 40.22599 | 465 | 40.23599 | 901 | 40.20699 | 369 | 40.19799 | 651 | 40.19799 | 619
40.26026 | 1020 | 40.24126 | 536 | 40.25126 | 971 | 40.22226 | 439 | 40.21326 | 699 | 40.21326 | 741
40.27553 | 1051 | 40.25653 | 637 | 40.26653 | 1113 | 40.23753 | 547 | 40.22853 | 791 | 40.22853 | 954
40.2908 | 973 | 40.2718 | 722 | 40.2818 | 1167 | 40.2528 | 586 | 40.2438 | 872 | 40.2438 | 1168
40.30607 | 975 | 40.28707 | 711 | 40.29707 | 1135 | 40.26807 | 677 | 40.25907 | 981 | 40.25907 | 1262
40.32134 | 968 | 40.30234 | 752 | 40.31234 | 1133 | 40.28334 | 716 | 40.27434 | 1076 | 40.27434 | 1332
40.33661 | 814 | 40.31761 | 653 | 40.32761 | 950 | 40.29861 | 723 | 40.28961 | 1048 | 40.28961 | 1265
40.35188 | 791 | 40.33288 | 603 | 40.34288 | 979 | 40.31388 | 666 | 40.30488 | 1034 | 40.30488 | 1043
40.36715 | 737 | 40.34815 | 477 | 40.35815 | 864 | 40.32915 | 640 | 40.32015 | 986 | 40.32015 | 902
40.38242 | 642 | 40.36342 | 424 | 40.37342 | 762 | 40.34442 | 453 | 40.33542 | 888 | 40.33542 | 694
40.39769 | 696 | 40.37869 | 368 | 40.38869 | 761 | 40.35969 | 418 | 40.35069 | 767 | 40.35069 | 558
40.41296 | 682 | 40.39396 | 377 | 40.40396 | 676 | 40.37496 | 323 | 40.36596 | 697 | 40.36596 | 454
40.42823 | 622 | 40.40923 | 343 | 40.41923 | 668 | 40.39023 | 281 | 40.38123 | 657 | 40.38123 | 362
40.44351 | 659 | 40.42451 | 294 | 40.43451 | 655 | 40.40551 | 240 | 40.39651 | 617 | 40.39651 | 325
40.45878 | 627 | 40.43978 | 305 | 40.44978 | 686 | 40.42078 | 235 | 40.41178 | 583 | 40.41178 | 337
40.47405 | 588 | 40.45505 | 270 | 40.46505 | 648 | 40.43605 | 239 | 40.42705 | 612 | 40.42705 | 304
40.48932 | 609 | 40.47032 | 286 | 40.48032 | 669 | 40.45132 | 202 | 40.44232 | 595 | 40.44232 | 277
40.50459 | 589 | 40.48559 | 277 | 40.49559 | 663 | 40.46659 | 212 | 40.45759 | 578 | 40.45759 | 321
40.51986 | 611 | 40.50086 | 274 | 40.51086 | 666 | 40.48186 | 224 | 40.47286 | 569 | 40.47286 | 275
40.53513 | 626 | 40.51613 | 242 | 40.52613 | 597 | 40.49713 | 205 | 40.48813 | 575 | 40.48813 | 277
40.5504 | 635 | 40.5314 | 267 | 40.5414 | 657 | 40.5124 | 210 | 40.5034 | 586 | 40.5034 | 267
40.56567 | 590 | 40.54667 | 262 | 40.55667 | 617 | 40.52767 | 201 | 40.51867 | 533 | 40.51867 | 247
40.58094 | 617 | 40.56194 | 271 | 40.57194 | 662 | 40.54294 | 213 | 40.53394 | 579 | 40.53394 | 244
40.59621 | 582 | 40.57721 | 244 | 40.58721 | 645 | 40.55821 | 204 | 40.54921 | 587 | 40.54921 | 256
40.61148 | 592 | 40.59248 | 275 | 40.60248 | 631 | 40.57348 | 200 | 40.56448 | 542 | 40.56448 | 232
40.62676 | 606 | 40.60776 | 230 | 40.61776 | 594 | 40.58876 | 188 | 40.57976 | 561 | 40.57976 | 203
40.64203 | 611 | 40.62303 | 272 | 40.63303 | 591 | 40.60403 | 177 | 40.59503 | 529 | 40.59503 | 244
40.6573 | 604 | 40.6383 | 221 | 40.6483 | 582 | 40.6193 | 186 | 40.6103 | 497 | 40.6103 | 244
40.67257 | 622 | 40.65357 | 234 | 40.66357 | 589 | 40.63457 | 190 | 40.62557 | 550 | 40.62557 | 229
40.68784 | 650 | 40.66884 | 235 | 40.67884 | 598 | 40.64984 | 199 | 40.64084 | 544 | 40.64084 | 252
40.70311 | 627 | 40.68411 | 222 | 40.69411 | 608 | 40.66511 | 210 | 40.65611 | 508 | 40.65611 | 244
40.71838 | 615 | 40.69938 | 246 | 40.70938 | 597 | 40.68038 | 204 | 40.67138 | 508 | 40.67138 | 202
40.73365 | 652 | 40.71465 | 240 | 40.72465 | 613 | 40.69565 | 217 | 40.68665 | 556 | 40.68665 | 230
40.74892 | 584 | 40.72992 | 231 | 40.73992 | 595 | 40.71092 | 181 | 40.70192 | 543 | 40.70192 | 210
40.76419 | 630 | 40.74519 | 237 | 40.75519 | 605 | 40.72619 | 169 | 40.71719 | 563 | 40.71719 | 225
40.77946 | 604 | 40.76046 | 232 | 40.77046 | 653 | 40.74146 | 173 | 40.73246 | 578 | 40.73246 | 210
40.79473 | 601 | 40.77573 | 231 | 40.78573 | 655 | 40.75673 | 189 | 40.74773 | 589 | 40.74773 | 245
40.81 | 622 | 40.791 | 243 | 40.801 | 611 | 40.772 | 177 | 40.763 | 528 | 40.763 | 232
40.82528 | 662 | 40.80628 | 264 | 40.81628 | 641 | 40.78728 | 184 | 40.77828 | 561 | 40.77828 | 219
40.84055 | 653 | 40.82155 | 252 | 40.83155 | 631 | 40.80255 | 186 | 40.79355 | 554 | 40.79355 | 207
40.85582 | 643 | 40.83682 | 241 | 40.84682 | 639 | 40.81782 | 181 | 40.80882 | 551 | 40.80882 | 251
40.87109 | 650 | 40.85209 | 223 | 40.86209 | 602 | 40.83309 | 204 | 40.82409 | 543 | 40.82409 | 212
40.88636 | 679 | 40.86736 | 245 | 40.87736 | 665 | 40.84836 | 177 | 40.83936 | 541 | 40.83936 | 243
40.90163 | 675 | 40.88263 | 232 | 40.89263 | 606 | 40.86363 | 192 | 40.85463 | 536 | 40.85463 | 228
40.9169 | 647 | 40.8979 | 271 | 40.9079 | 591 | 40.8789 | 191 | 40.8699 | 547 | 40.8699 | 202
40.93217 | 679 | 40.91317 | 273 | 40.92317 | 579 | 40.89417 | 182 | 40.88517 | 567 | 40.88517 | 197
40.94744 | 611 | 40.92844 | 289 | 40.93844 | 650 | 40.90944 | 206 | 40.90044 | 574 | 40.90044 | 250
40.96271 | 645 | 40.94371 | 259 | 40.95371 | 625 | 40.92471 | 217 | 40.91571 | 548 | 40.91571 | 216
40.97798 | 662 | 40.95898 | 261 | 40.96898 | 603 | 40.93998 | 202 | 40.93098 | 572 | 40.93098 | 236
40.99325 | 674 | 40.97425 | 246 | 40.98425 | 623 | 40.95525 | 199 | 40.94625 | 516 | 40.94625 | 237
41.00853 | 693 | 40.98953 | 262 | 40.99953 | 637 | 40.97053 | 185 | 40.96153 | 532 | 40.96153 | 249
41.0238 | 637 | 41.0048 | 262 | 41.0148 | 636 | 40.9858 | 201 | 40.9768 | 555 | 40.9768 | 220
41.03907 | 674 | 41.02007 | 259 | 41.03007 | 638 | 41.00107 | 200 | 40.99207 | 530 | 40.99207 | 245
41.05434 | 606 | 41.03534 | 279 | 41.04534 | 649 | 41.01634 | 210 | 41.00734 | 549 | 41.00734 | 247
41.06961 | 657 | 41.05061 | 245 | 41.06061 | 604 | 41.03161 | 230 | 41.02261 | 545 | 41.02261 | 228
41.08488 | 643 | 41.06588 | 288 | 41.07588 | 591 | 41.04688 | 217 | 41.03788 | 540 | 41.03788 | 222
41.10015 | 635 | 41.08115 | 282 | 41.09115 | 597 | 41.06215 | 225 | 41.05315 | 536 | 41.05315 | 212
41.11542 | 634 | 41.09642 | 270 | 41.10642 | 585 | 41.07742 | 224 | 41.06842 | 542 | 41.06842 | 225
41.13069 | 660 | 41.11169 | 274 | 41.12169 | 639 | 41.09269 | 246 | 41.08369 | 568 | 41.08369 | 229
41.14596 | 596 | 41.12696 | 285 | 41.13696 | 604 | 41.10796 | 207 | 41.09896 | 561 | 41.09896 | 233
41.16123 | 638 | 41.14223 | 268 | 41.15223 | 643 | 41.12323 | 236 | 41.11423 | 574 | 41.11423 | 232
41.1765 | 626 | 41.1575 | 253 | 41.1675 | 593 | 41.1385 | 238 | 41.1295 | 553 | 41.1295 | 242
41.19177 | 646 | 41.17277 | 289 | 41.18277 | 587 | 41.15377 | 239 | 41.14477 | 551 | 41.14477 | 226
41.20705 | 603 | 41.18805 | 275 | 41.19805 | 642 | 41.16905 | 231 | 41.16005 | 519 | 41.16005 | 208
41.22232 | 648 | 41.20332 | 287 | 41.21332 | 618 | 41.18432 | 226 | 41.17532 | 527 | 41.17532 | 216
41.23759 | 658 | 41.21859 | 269 | 41.22859 | 599 | 41.19959 | 218 | 41.19059 | 566 | 41.19059 | 212
41.25286 | 597 | 41.23386 | 254 | 41.24386 | 549 | 41.21486 | 230 | 41.20586 | 522 | 41.20586 | 219
41.26813 | 612 | 41.24913 | 278 | 41.25913 | 612 | 41.23013 | 229 | 41.22113 | 531 | 41.22113 | 239
41.2834 | 636 | 41.2644 | 251 | 41.2744 | 576 | 41.2454 | 233 | 41.2364 | 555 | 41.2364 | 231
41.29867 | 612 | 41.27967 | 259 | 41.28967 | 621 | 41.26067 | 252 | 41.25167 | 551 | 41.25167 | 236
41.31394 | 618 | 41.29494 | 254 | 41.30494 | 614 | 41.27594 | 236 | 41.26694 | 556 | 41.26694 | 227
41.32921 | 631 | 41.31021 | 281 | 41.32021 | 626 | 41.29121 | 255 | 41.28221 | 517 | 41.28221 | 229
41.34448 | 623 | 41.32548 | 247 | 41.33548 | 604 | 41.30648 | 210 | 41.29748 | 508 | 41.29748 | 225
41.35975 | 583 | 41.34075 | 272 | 41.35075 | 600 | 41.32175 | 230 | 41.31275 | 541 | 41.31275 | 223
41.37502 | 619 | 41.35602 | 278 | 41.36602 | 574 | 41.33702 | 197 | 41.32802 | 511 | 41.32802 | 213
41.3903 | 613 | 41.3713 | 272 | 41.3813 | 656 | 41.3523 | 211 | 41.3433 | 516 | 41.3433 | 222
41.40557 | 581 | 41.38657 | 258 | 41.39657 | 574 | 41.36757 | 184 | 41.35857 | 547 | 41.35857 | 205
41.42084 | 597 | 41.40184 | 265 | 41.41184 | 616 | 41.38284 | 209 | 41.37384 | 548 | 41.37384 | 221
41.43611 | 617 | 41.41711 | 256 | 41.42711 | 607 | 41.39811 | 204 | 41.38911 | 574 | 41.38911 | 231
41.45138 | 546 | 41.43238 | 248 | 41.44238 | 575 | 41.41338 | 195 | 41.40438 | 502 | 41.40438 | 237
41.46665 | 610 | 41.44765 | 250 | 41.45765 | 564 | 41.42865 | 198 | 41.41965 | 498 | 41.41965 | 199
41.48192 | 573 | 41.46292 | 260 | 41.47292 | 596 | 41.44392 | 189 | 41.43492 | 565 | 41.43492 | 226
41.49719 | 582 | 41.47819 | 242 | 41.48819 | 584 | 41.45919 | 181 | 41.45019 | 590 | 41.45019 | 226
41.51246 | 592 | 41.49346 | 245 | 41.50346 | 565 | 41.47446 | 187 | 41.46546 | 571 | 41.46546 | 220
41.52773 | 565 | 41.50873 | 259 | 41.51873 | 600 | 41.48973 | 179 | 41.48073 | 535 | 41.48073 | 199
41.543 | 550 | 41.524 | 255 | 41.534 | 600 | 41.505 | 167 | 41.496 | 494 | 41.496 | 214
41.55827 | 539 | 41.53927 | 231 | 41.54927 | 590 | 41.52027 | 176 | 41.51127 | 576 | 41.51127 | 219
41.57354 | 558 | 41.55454 | 256 | 41.56454 | 612 | 41.53554 | 199 | 41.52654 | 506 | 41.52654 | 228
41.58882 | 576 | 41.56982 | 263 | 41.57982 | 620 | 41.55082 | 203 | 41.54182 | 510 | 41.54182 | 230
41.60409 | 610 | 41.58509 | 233 | 41.59509 | 612 | 41.56609 | 182 | 41.55709 | 543 | 41.55709 | 210
41.61936 | 600 | 41.60036 | 267 | 41.61036 | 619 | 41.58136 | 212 | 41.57236 | 555 | 41.57236 | 229
41.63463 | 633 | 41.61563 | 259 | 41.62563 | 590 | 41.59663 | 177 | 41.58763 | 526 | 41.58763 | 230
41.6499 | 621 | 41.6309 | 250 | 41.6409 | 584 | 41.6119 | 187 | 41.6029 | 531 | 41.6029 | 198
41.66517 | 554 | 41.64617 | 263 | 41.65617 | 599 | 41.62717 | 160 | 41.61817 | 560 | 41.61817 | 225
41.68044 | 575 | 41.66144 | 248 | 41.67144 | 578 | 41.64244 | 190 | 41.63344 | 531 | 41.63344 | 223
41.69571 | 562 | 41.67671 | 247 | 41.68671 | 583 | 41.65771 | 194 | 41.64871 | 580 | 41.64871 | 232
41.71098 | 596 | 41.69198 | 242 | 41.70198 | 543 | 41.67298 | 171 | 41.66398 | 566 | 41.66398 | 225
41.72625 | 502 | 41.70725 | 272 | 41.71725 | 609 | 41.68825 | 212 | 41.67925 | 576 | 41.67925 | 227
41.74152 | 625 | 41.72252 | 290 | 41.73252 | 616 | 41.70352 | 207 | 41.69452 | 614 | 41.69452 | 244
41.75679 | 553 | 41.73779 | 277 | 41.74779 | 596 | 41.71879 | 191 | 41.70979 | 576 | 41.70979 | 223
41.77207 | 542 | 41.75307 | 294 | 41.76307 | 582 | 41.73407 | 194 | 41.72507 | 632 | 41.72507 | 218
41.78734 | 555 | 41.76834 | 274 | 41.77834 | 591 | 41.74934 | 163 | 41.74034 | 570 | 41.74034 | 245
41.80261 | 588 | 41.78361 | 294 | 41.79361 | 684 | 41.76461 | 181 | 41.75561 | 562 | 41.75561 | 235
41.81788 | 597 | 41.79888 | 300 | 41.80888 | 615 | 41.77988 | 197 | 41.77088 | 550 | 41.77088 | 263
41.83315 | 608 | 41.81415 | 291 | 41.82415 | 603 | 41.79515 | 175 | 41.78615 | 596 | 41.78615 | 229
41.84842 | 633 | 41.82942 | 303 | 41.83942 | 590 | 41.81042 | 171 | 41.80142 | 578 | 41.80142 | 230
41.86369 | 592 | 41.84469 | 303 | 41.85469 | 597 | 41.82569 | 201 | 41.81669 | 559 | 41.81669 | 221
41.87896 | 649 | 41.85996 | 242 | 41.86996 | 593 | 41.84096 | 190 | 41.83196 | 567 | 41.83196 | 263
41.89423 | 659 | 41.87523 | 262 | 41.88523 | 585 | 41.85623 | 200 | 41.84723 | 532 | 41.84723 | 236
41.9095 | 622 | 41.8905 | 292 | 41.9005 | 605 | 41.8715 | 199 | 41.8625 | 555 | 41.8625 | 207
41.92477 | 641 | 41.90577 | 276 | 41.91577 | 566 | 41.88677 | 177 | 41.87777 | 599 | 41.87777 | 214
41.94004 | 602 | 41.92104 | 243 | 41.93104 | 596 | 41.90204 | 197 | 41.89304 | 553 | 41.89304 | 229
41.95531 | 620 | 41.93631 | 249 | 41.94631 | 573 | 41.91731 | 198 | 41.90831 | 529 | 41.90831 | 238
41.97059 | 610 | 41.95159 | 288 | 41.96159 | 571 | 41.93259 | 207 | 41.92359 | 551 | 41.92359 | 227
41.98586 | 659 | 41.96686 | 244 | 41.97686 | 591 | 41.94786 | 166 | 41.93886 | 517 | 41.93886 | 224
42.00113 | 626 | 41.98213 | 257 | 41.99213 | 553 | 41.96313 | 186 | 41.95413 | 543 | 41.95413 | 263
42.0164 | 623 | 41.9974 | 263 | 42.0074 | 578 | 41.9784 | 194 | 41.9694 | 550 | 41.9694 | 234
42.03167 | 618 | 42.01267 | 279 | 42.02267 | 566 | 41.99367 | 198 | 41.98467 | 539 | 41.98467 | 230
42.04694 | 668 | 42.02794 | 234 | 42.03794 | 619 | 42.00894 | 180 | 41.99994 | 520 | 41.99994 | 234
42.06221 | 653 | 42.04321 | 283 | 42.05321 | 551 | 42.02421 | 225 | 42.01521 | 539 | 42.01521 | 215
42.07748 | 643 | 42.05848 | 260 | 42.06848 | 560 | 42.03948 | 197 | 42.03048 | 554 | 42.03048 | 228
42.09275 | 609 | 42.07375 | 250 | 42.08375 | 597 | 42.05475 | 193 | 42.04575 | 515 | 42.04575 | 230
42.10802 | 646 | 42.08902 | 254 | 42.09902 | 563 | 42.07002 | 185 | 42.06102 | 539 | 42.06102 | 218
42.12329 | 611 | 42.10429 | 277 | 42.11429 | 549 | 42.08529 | 180 | 42.07629 | 567 | 42.07629 | 213
42.13856 | 686 | 42.11956 | 271 | 42.12956 | 572 | 42.10056 | 172 | 42.09156 | 562 | 42.09156 | 269
42.15384 | 655 | 42.13484 | 257 | 42.14484 | 597 | 42.11584 | 195 | 42.10684 | 533 | 42.10684 | 249
42.16911 | 696 | 42.15011 | 245 | 42.16011 | 586 | 42.13111 | 186 | 42.12211 | 570 | 42.12211 | 231
42.18438 | 605 | 42.16538 | 261 | 42.17538 | 617 | 42.14638 | 196 | 42.13738 | 536 | 42.13738 | 218
42.19965 | 665 | 42.18065 | 272 | 42.19065 | 585 | 42.16165 | 206 | 42.15265 | 585 | 42.15265 | 251
42.21492 | 670 | 42.19592 | 274 | 42.20592 | 644 | 42.17692 | 199 | 42.16792 | 544 | 42.16792 | 233
42.23019 | 704 | 42.21119 | 267 | 42.22119 | 587 | 42.19219 | 210 | 42.18319 | 589 | 42.18319 | 248
42.24546 | 662 | 42.22646 | 279 | 42.23646 | 551 | 42.20746 | 208 | 42.19846 | 578 | 42.19846 | 265
42.26073 | 663 | 42.24173 | 295 | 42.25173 | 620 | 42.22273 | 209 | 42.21373 | 553 | 42.21373 | 231
42.276 | 676 | 42.257 | 312 | 42.267 | 624 | 42.238 | 223 | 42.229 | 580 | 42.229 | 259
42.29127 | 717 | 42.27227 | 319 | 42.28227 | 613 | 42.25327 | 257 | 42.24427 | 583 | 42.24427 | 262
42.30654 | 770 | 42.28754 | 359 | 42.29754 | 622 | 42.26854 | 218 | 42.25954 | 540 | 42.25954 | 327
42.32181 | 789 | 42.30281 | 369 | 42.31281 | 651 | 42.28381 | 264 | 42.27481 | 573 | 42.27481 | 365
42.33708 | 877 | 42.31808 | 428 | 42.32808 | 645 | 42.29908 | 292 | 42.29008 | 559 | 42.29008 | 403
42.35236 | 906 | 42.33336 | 521 | 42.34336 | 662 | 42.31436 | 320 | 42.30536 | 614 | 42.30536 | 467
42.36763 | 1009 | 42.34863 | 633 | 42.35863 | 814 | 42.32963 | 381 | 42.32063 | 597 | 42.32063 | 603
42.3829 | 1095 | 42.3639 | 831 | 42.3739 | 861 | 42.3449 | 433 | 42.3359 | 634 | 42.3359 | 731
42.39817 | 1220 | 42.37917 | 1051 | 42.38917 | 987 | 42.36017 | 582 | 42.35117 | 712 | 42.35117 | 816
42.41344 | 1307 | 42.39444 | 1238 | 42.40444 | 1131 | 42.37544 | 743 | 42.36644 | 732 | 42.36644 | 1108
42.42871 | 1324 | 42.40971 | 1512 | 42.41971 | 1304 | 42.39071 | 966 | 42.38171 | 800 | 42.38171 | 1417
42.44398 | 1326 | 42.42498 | 1750 | 42.43498 | 1422 | 42.40598 | 1057 | 42.39698 | 933 | 42.39698 | 1595
42.45925 | 1241 | 42.44025 | 1792 | 42.45025 | 1455 | 42.42125 | 1296 | 42.41225 | 930 | 42.41225 | 1705
42.47452 | 1201 | 42.45552 | 1776 | 42.46552 | 1475 | 42.43652 | 1403 | 42.42752 | 975 | 42.42752 | 1919
42.48979 | 967 | 42.47079 | 1619 | 42.48079 | 1347 | 42.45179 | 1414 | 42.44279 | 960 | 42.44279 | 1883
42.50506 | 939 | 42.48606 | 1303 | 42.49606 | 1228 | 42.46706 | 1291 | 42.45806 | 1027 | 42.45806 | 1639
42.52033 | 860 | 42.50133 | 1060 | 42.51133 | 1110 | 42.48233 | 1054 | 42.47333 | 913 | 42.47333 | 1322
42.53561 | 764 | 42.51661 | 821 | 42.52661 | 934 | 42.49761 | 917 | 42.48861 | 933 | 42.48861 | 1128
42.55088 | 807 | 42.53188 | 702 | 42.54188 | 792 | 42.51288 | 700 | 42.50388 | 861 | 42.50388 | 901
42.56615 | 739 | 42.54715 | 543 | 42.55715 | 747 | 42.52815 | 592 | 42.51915 | 760 | 42.51915 | 706
42.58142 | 672 | 42.56242 | 546 | 42.57242 | 675 | 42.54342 | 450 | 42.53442 | 698 | 42.53442 | 588
42.59669 | 715 | 42.57769 | 465 | 42.58769 | 700 | 42.55869 | 369 | 42.54969 | 640 | 42.54969 | 452
42.61196 | 665 | 42.59296 | 416 | 42.60296 | 663 | 42.57396 | 370 | 42.56496 | 648 | 42.56496 | 430
42.62723 | 643 | 42.60823 | 402 | 42.61823 | 660 | 42.58923 | 287 | 42.58023 | 651 | 42.58023 | 379
42.6425 | 685 | 42.6235 | 350 | 42.6335 | 710 | 42.6045 | 307 | 42.5955 | 580 | 42.5955 | 398
42.65777 | 635 | 42.63877 | 343 | 42.64877 | 709 | 42.61977 | 270 | 42.61077 | 583 | 42.61077 | 433
42.67304 | 685 | 42.65404 | 356 | 42.66404 | 610 | 42.63504 | 264 | 42.62604 | 605 | 42.62604 | 382
42.68831 | 627 | 42.66931 | 346 | 42.67931 | 645 | 42.65031 | 284 | 42.64131 | 596 | 42.64131 | 331
42.70358 | 628 | 42.68458 | 337 | 42.69458 | 630 | 42.66558 | 246 | 42.65658 | 597 | 42.65658 | 329
42.71885 | 662 | 42.69985 | 315 | 42.70985 | 630 | 42.68085 | 222 | 42.67185 | 571 | 42.67185 | 331
42.73413 | 632 | 42.71513 | 294 | 42.72513 | 637 | 42.69613 | 207 | 42.68713 | 581 | 42.68713 | 296
42.7494 | 622 | 42.7304 | 312 | 42.7404 | 579 | 42.7114 | 211 | 42.7024 | 592 | 42.7024 | 303
42.76467 | 589 | 42.74567 | 299 | 42.75567 | 639 | 42.72667 | 208 | 42.71767 | 575 | 42.71767 | 270
42.77994 | 592 | 42.76094 | 238 | 42.77094 | 601 | 42.74194 | 221 | 42.73294 | 573 | 42.73294 | 288
42.79521 | 570 | 42.77621 | 252 | 42.78621 | 607 | 42.75721 | 188 | 42.74821 | 563 | 42.74821 | 232
42.81048 | 541 | 42.79148 | 262 | 42.80148 | 596 | 42.77248 | 171 | 42.76348 | 588 | 42.76348 | 206
42.82575 | 583 | 42.80675 | 232 | 42.81675 | 558 | 42.78775 | 158 | 42.77875 | 552 | 42.77875 | 228
42.84102 | 594 | 42.82202 | 240 | 42.83202 | 589 | 42.80302 | 192 | 42.79402 | 584 | 42.79402 | 219
42.85629 | 541 | 42.83729 | 243 | 42.84729 | 576 | 42.81829 | 148 | 42.80929 | 544 | 42.80929 | 213
42.87156 | 591 | 42.85256 | 194 | 42.86256 | 591 | 42.83356 | 176 | 42.82456 | 610 | 42.82456 | 222
42.88683 | 572 | 42.86783 | 194 | 42.87783 | 569 | 42.84883 | 141 | 42.83983 | 580 | 42.83983 | 235
42.9021 | 593 | 42.8831 | 203 | 42.8931 | 592 | 42.8641 | 168 | 42.8551 | 573 | 42.8551 | 241
42.91738 | 611 | 42.89838 | 200 | 42.90838 | 565 | 42.87938 | 165 | 42.87038 | 542 | 42.87038 | 210
42.93265 | 605 | 42.91365 | 189 | 42.92365 | 554 | 42.89465 | 157 | 42.88565 | 509 | 42.88565 | 195
42.94792 | 570 | 42.92892 | 228 | 42.93892 | 550 | 42.90992 | 152 | 42.90092 | 545 | 42.90092 | 204
42.96319 | 587 | 42.94419 | 219 | 42.95419 | 563 | 42.92519 | 174 | 42.91619 | 556 | 42.91619 | 182
42.97846 | 555 | 42.95946 | 211 | 42.96946 | 559 | 42.94046 | 175 | 42.93146 | 580 | 42.93146 | 207
42.99373 | 599 | 42.97473 | 227 | 42.98473 | 553 | 42.95573 | 157 | 42.94673 | 581 | 42.94673 | 211
43.009 | 558 | 42.99 | 219 | 43 | 575 | 42.971 | 164 | 42.962 | 601 | 42.962 | 210
43.02427 | 588 | 43.00527 | 224 | 43.01527 | 593 | 42.98627 | 162 | 42.97727 | 553 | 42.97727 | 220
43.03954 | 576 | 43.02054 | 224 | 43.03054 | 542 | 43.00154 | 165 | 42.99254 | 584 | 42.99254 | 215
43.05481 | 593 | 43.03581 | 210 | 43.04581 | 504 | 43.01681 | 164 | 43.00781 | 536 | 43.00781 | 232
43.07008 | 539 | 43.05108 | 232 | 43.06108 | 558 | 43.03208 | 155 | 43.02308 | 522 | 43.02308 | 200
43.08535 | 601 | 43.06635 | 216 | 43.07635 | 548 | 43.04735 | 137 | 43.03835 | 514 | 43.03835 | 203
43.10062 | 570 | 43.08162 | 214 | 43.09162 | 537 | 43.06262 | 121 | 43.05362 | 578 | 43.05362 | 201
43.1159 | 617 | 43.0969 | 216 | 43.1069 | 574 | 43.0779 | 127 | 43.0689 | 517 | 43.0689 | 180
43.13117 | 557 | 43.11217 | 193 | 43.12217 | 557 | 43.09317 | 136 | 43.08417 | 558 | 43.08417 | 195
43.14644 | 594 | 43.12744 | 197 | 43.13744 | 556 | 43.10844 | 128 | 43.09944 | 566 | 43.09944 | 224
43.16171 | 575 | 43.14271 | 236 | 43.15271 | 594 | 43.12371 | 162 | 43.11471 | 589 | 43.11471 | 215
43.17698 | 535 | 43.15798 | 203 | 43.16798 | 523 | 43.13898 | 148 | 43.12998 | 607 | 43.12998 | 230
43.19225 | 548 | 43.17325 | 217 | 43.18325 | 565 | 43.15425 | 145 | 43.14525 | 637 | 43.14525 | 210
43.20752 | 582 | 43.18852 | 233 | 43.19852 | 543 | 43.16952 | 173 | 43.16052 | 613 | 43.16052 | 233
43.22279 | 608 | 43.20379 | 207 | 43.21379 | 552 | 43.18479 | 156 | 43.17579 | 662 | 43.17579 | 180
43.23806 | 589 | 43.21906 | 235 | 43.22906 | 568 | 43.20006 | 156 | 43.19106 | 688 | 43.19106 | 205
43.25333 | 614 | 43.23433 | 216 | 43.24433 | 545 | 43.21533 | 157 | 43.20633 | 688 | 43.20633 | 225
43.2686 | 572 | 43.2496 | 242 | 43.2596 | 573 | 43.2306 | 152 | 43.2216 | 677 | 43.2216 | 213
43.28387 | 558 | 43.26487 | 206 | 43.27487 | 536 | 43.24587 | 159 | 43.23687 | 653 | 43.23687 | 190
43.29915 | 585 | 43.28015 | 210 | 43.29015 | 532 | 43.26115 | 168 | 43.25215 | 664 | 43.25215 | 204
43.31442 | 572 | 43.29542 | 220 | 43.30542 | 594 | 43.27642 | 176 | 43.26742 | 667 | 43.26742 | 207
43.32969 | 493 | 43.31069 | 223 | 43.32069 | 525 | 43.29169 | 168 | 43.28269 | 625 | 43.28269 | 248
43.34496 | 531 | 43.32596 | 217 | 43.33596 | 593 | 43.30696 | 183 | 43.29796 | 635 | 43.29796 | 237
43.36023 | 532 | 43.34123 | 197 | 43.35123 | 579 | 43.32223 | 168 | 43.31323 | 623 | 43.31323 | 206
43.3755 | 556 | 43.3565 | 216 | 43.3665 | 576 | 43.3375 | 179 | 43.3285 | 638 | 43.3285 | 227
43.39077 | 591 | 43.37177 | 217 | 43.38177 | 581 | 43.35277 | 163 | 43.34377 | 631 | 43.34377 | 218
43.40604 | 589 | 43.38704 | 202 | 43.39704 | 556 | 43.36804 | 169 | 43.35904 | 636 | 43.35904 | 226
43.42131 | 535 | 43.40231 | 206 | 43.41231 | 562 | 43.38331 | 170 | 43.37431 | 578 | 43.37431 | 228
43.43658 | 558 | 43.41758 | 196 | 43.42758 | 559 | 43.39858 | 157 | 43.38958 | 571 | 43.38958 | 227
43.45185 | 583 | 43.43285 | 229 | 43.44285 | 539 | 43.41385 | 163 | 43.40485 | 581 | 43.40485 | 202
43.46712 | 593 | 43.44812 | 212 | 43.45812 | 536 | 43.42912 | 169 | 43.42012 | 587 | 43.42012 | 215
43.48239 | 547 | 43.46339 | 216 | 43.47339 | 608 | 43.44439 | 149 | 43.43539 | 516 | 43.43539 | 206
43.49767 | 552 | 43.47867 | 205 | 43.48867 | 581 | 43.45967 | 140 | 43.45067 | 565 | 43.45067 | 201
43.51294 | 635 | 43.49394 | 229 | 43.50394 | 559 | 43.47494 | 170 | 43.46594 | 563 | 43.46594 | 208
43.52821 | 542 | 43.50921 | 221 | 43.51921 | 628 | 43.49021 | 152 | 43.48121 | 534 | 43.48121 | 195
43.54348 | 611 | 43.52448 | 217 | 43.53448 | 633 | 43.50548 | 163 | 43.49648 | 535 | 43.49648 | 210
43.55875 | 576 | 43.53975 | 217 | 43.54975 | 748 | 43.52075 | 139 | 43.51175 | 575 | 43.51175 | 192
43.57402 | 592 | 43.55502 | 200 | 43.56502 | 716 | 43.53602 | 145 | 43.52702 | 574 | 43.52702 | 195
43.58929 | 584 | 43.57029 | 216 | 43.58029 | 687 | 43.55129 | 138 | 43.54229 | 563 | 43.54229 | 206
43.60456 | 597 | 43.58556 | 212 | 43.59556 | 644 | 43.56656 | 142 | 43.55756 | 562 | 43.55756 | 217
43.61983 | 562 | 43.60083 | 243 | 43.61083 | 635 | 43.58183 | 149 | 43.57283 | 509 | 43.57283 | 213
43.6351 | 573 | 43.6161 | 198 | 43.6261 | 587 | 43.5971 | 138 | 43.5881 | 556 | 43.5881 | 193
43.65037 | 615 | 43.63137 | 191 | 43.64137 | 589 | 43.61237 | 161 | 43.60337 | 544 | 43.60337 | 204
43.66564 | 587 | 43.64664 | 242 | 43.65664 | 534 | 43.62764 | 173 | 43.61864 | 542 | 43.61864 | 202
43.68092 | 588 | 43.66192 | 249 | 43.67192 | 590 | 43.64292 | 167 | 43.63392 | 546 | 43.63392 | 214
43.69619 | 563 | 43.67719 | 220 | 43.68719 | 520 | 43.65819 | 153 | 43.64919 | 577 | 43.64919 | 198
43.71146 | 541 | 43.69246 | 214 | 43.70246 | 571 | 43.67346 | 159 | 43.66446 | 530 | 43.66446 | 208
43.72673 | 581 | 43.70773 | 198 | 43.71773 | 588 | 43.68873 | 142 | 43.67973 | 518 | 43.67973 | 204
43.742 | 559 | 43.723 | 199 | 43.733 | 567 | 43.704 | 150 | 43.695 | 552 | 43.695 | 207
43.75727 | 557 | 43.73827 | 231 | 43.74827 | 602 | 43.71927 | 143 | 43.71027 | 520 | 43.71027 | 202
43.77254 | 587 | 43.75354 | 206 | 43.76354 | 530 | 43.73454 | 137 | 43.72554 | 549 | 43.72554 | 204
43.78781 | 586 | 43.76881 | 226 | 43.77881 | 567 | 43.74981 | 159 | 43.74081 | 538 | 43.74081 | 164
43.80308 | 601 | 43.78408 | 192 | 43.79408 | 570 | 43.76508 | 148 | 43.75608 | 544 | 43.75608 | 202
43.81835 | 564 | 43.79935 | 209 | 43.80935 | 538 | 43.78035 | 163 | 43.77135 | 514 | 43.77135 | 210
43.83362 | 557 | 43.81462 | 187 | 43.82462 | 523 | 43.79562 | 138 | 43.78662 | 521 | 43.78662 | 202
43.84889 | 587 | 43.82989 | 217 | 43.83989 | 521 | 43.81089 | 160 | 43.80189 | 543 | 43.80189 | 199
43.86416 | 587 | 43.84516 | 224 | 43.85516 | 572 | 43.82616 | 147 | 43.81716 | 563 | 43.81716 | 189
43.87944 | 579 | 43.86044 | 199 | 43.87044 | 567 | 43.84144 | 157 | 43.83244 | 518 | 43.83244 | 212
43.89471 | 560 | 43.87571 | 192 | 43.88571 | 550 | 43.85671 | 164 | 43.84771 | 547 | 43.84771 | 215
43.90998 | 590 | 43.89098 | 195 | 43.90098 | 542 | 43.87198 | 168 | 43.86298 | 551 | 43.86298 | 203
43.92525 | 584 | 43.90625 | 228 | 43.91625 | 615 | 43.88725 | 150 | 43.87825 | 488 | 43.87825 | 222
43.94052 | 609 | 43.92152 | 197 | 43.93152 | 603 | 43.90252 | 158 | 43.89352 | 500 | 43.89352 | 197
43.95579 | 548 | 43.93679 | 225 | 43.94679 | 536 | 43.91779 | 125 | 43.90879 | 563 | 43.90879 | 202
43.97106 | 591 | 43.95206 | 226 | 43.96206 | 568 | 43.93306 | 182 | 43.92406 | 521 | 43.92406 | 208
43.98633 | 607 | 43.96733 | 223 | 43.97733 | 593 | 43.94833 | 142 | 43.93933 | 542 | 43.93933 | 213
44.0016 | 543 | 43.9826 | 222 | 43.9926 | 575 | 43.9636 | 153 | 43.9546 | 509 | 43.9546 | 227
44.01687 | 583 | 43.99787 | 210 | 44.00787 | 598 | 43.97887 | 152 | 43.96987 | 498 | 43.96987 | 189
44.03214 | 597 | 44.01314 | 207 | 44.02314 | 513 | 43.99414 | 143 | 43.98514 | 488 | 43.98514 | 207
44.04741 | 544 | 44.02841 | 216 | 44.03841 | 592 | 44.00941 | 152 | 44.00041 | 502 | 44.00041 | 237
44.06269 | 609 | 44.04369 | 205 | 44.05369 | 587 | 44.02469 | 148 | 44.01569 | 527 | 44.01569 | 183
44.07796 | 612 | 44.05896 | 201 | 44.06896 | 537 | 44.03996 | 139 | 44.03096 | 509 | 44.03096 | 208
44.09323 | 592 | 44.07423 | 222 | 44.08423 | 586 | 44.05523 | 161 | 44.04623 | 547 | 44.04623 | 213
44.1085 | 575 | 44.0895 | 198 | 44.0995 | 535 | 44.0705 | 185 | 44.0615 | 533 | 44.0615 | 218
44.12377 | 581 | 44.10477 | 198 | 44.11477 | 586 | 44.08577 | 159 | 44.07677 | 549 | 44.07677 | 204
44.13904 | 608 | 44.12004 | 224 | 44.13004 | 561 | 44.10104 | 136 | 44.09204 | 510 | 44.09204 | 217
44.15431 | 590 | 44.13531 | 202 | 44.14531 | 541 | 44.11631 | 142 | 44.10731 | 531 | 44.10731 | 227
44.16958 | 545 | 44.15058 | 213 | 44.16058 | 558 | 44.13158 | 145 | 44.12258 | 507 | 44.12258 | 175
44.18485 | 569 | 44.16585 | 221 | 44.17585 | 576 | 44.14685 | 162 | 44.13785 | 521 | 44.13785 | 191
44.20012 | 638 | 44.18112 | 205 | 44.19112 | 591 | 44.16212 | 129 | 44.15312 | 548 | 44.15312 | 208
44.21539 | 516 | 44.19639 | 224 | 44.20639 | 547 | 44.17739 | 175 | 44.16839 | 501 | 44.16839 | 188
44.23066 | 557 | 44.21166 | 212 | 44.22166 | 603 | 44.19266 | 149 | 44.18366 | 519 | 44.18366 | 218
44.24593 | 614 | 44.22693 | 228 | 44.23693 | 586 | 44.20793 | 139 | 44.19893 | 532 | 44.19893 | 196
44.26121 | 564 | 44.24221 | 206 | 44.25221 | 539 | 44.22321 | 150 | 44.21421 | 510 | 44.21421 | 201
44.27648 | 587 | 44.25748 | 198 | 44.26748 | 566 | 44.23848 | 157 | 44.22948 | 511 | 44.22948 | 230
44.29175 | 626 | 44.27275 | 215 | 44.28275 | 569 | 44.25375 | 143 | 44.24475 | 482 | 44.24475 | 192
44.30702 | 607 | 44.28802 | 203 | 44.29802 | 553 | 44.26902 | 149 | 44.26002 | 584 | 44.26002 | 206
44.32229 | 585 | 44.30329 | 203 | 44.31329 | 552 | 44.28429 | 147 | 44.27529 | 530 | 44.27529 | 174
44.33756 | 585 | 44.31856 | 204 | 44.32856 | 604 | 44.29956 | 165 | 44.29056 | 523 | 44.29056 | 188
44.35283 | 595 | 44.33383 | 199 | 44.34383 | 511 | 44.31483 | 161 | 44.30583 | 575 | 44.30583 | 213
44.3681 | 620 | 44.3491 | 206 | 44.3591 | 561 | 44.3301 | 173 | 44.3211 | 518 | 44.3211 | 220
44.38337 | 571 | 44.36437 | 179 | 44.37437 | 534 | 44.34537 | 145 | 44.33637 | 544 | 44.33637 | 193
44.39864 | 546 | 44.37964 | 229 | 44.38964 | 506 | 44.36064 | 158 | 44.35164 | 587 | 44.35164 | 225
44.41391 | 578 | 44.39491 | 225 | 44.40491 | 562 | 44.37591 | 163 | 44.36691 | 534 | 44.36691 | 219
44.42918 | 552 | 44.41018 | 205 | 44.42018 | 545 | 44.39118 | 161 | 44.38218 | 548 | 44.38218 | 216
44.44446 | 583 | 44.42546 | 205 | 44.43546 | 564 | 44.40646 | 160 | 44.39746 | 517 | 44.39746 | 199
44.45973 | 562 | 44.44073 | 178 | 44.45073 | 505 | 44.42173 | 170 | 44.41273 | 499 | 44.41273 | 206
44.475 | 588 | 44.456 | 214 | 44.466 | 543 | 44.437 | 124 | 44.428 | 499 | 44.428 | 215
44.49027 | 592 | 44.47127 | 227 | 44.48127 | 571 | 44.45227 | 161 | 44.44327 | 536 | 44.44327 | 189
44.50554 | 560 | 44.48654 | 204 | 44.49654 | 565 | 44.46754 | 161 | 44.45854 | 564 | 44.45854 | 218
44.52081 | 584 | 44.50181 | 240 | 44.51181 | 595 | 44.48281 | 146 | 44.47381 | 560 | 44.47381 | 180
44.53608 | 543 | 44.51708 | 194 | 44.52708 | 519 | 44.49808 | 168 | 44.48908 | 503 | 44.48908 | 217
44.55135 | 616 | 44.53235 | 205 | 44.54235 | 529 | 44.51335 | 144 | 44.50435 | 483 | 44.50435 | 199
44.56662 | 588 | 44.54762 | 225 | 44.55762 | 609 | 44.52862 | 166 | 44.51962 | 540 | 44.51962 | 197
44.58189 | 618 | 44.56289 | 210 | 44.57289 | 528 | 44.54389 | 137 | 44.53489 | 523 | 44.53489 | 176
44.59716 | 590 | 44.57816 | 242 | 44.58816 | 580 | 44.55916 | 124 | 44.55016 | 546 | 44.55016 | 196
44.61243 | 597 | 44.59343 | 230 | 44.60343 | 566 | 44.57443 | 161 | 44.56543 | 536 | 44.56543 | 200
44.6277 | 598 | 44.6087 | 233 | 44.6187 | 555 | 44.5897 | 168 | 44.5807 | 515 | 44.5807 | 201
44.64298 | 612 | 44.62398 | 230 | 44.63398 | 495 | 44.60498 | 146 | 44.59598 | 581 | 44.59598 | 176
44.65825 | 547 | 44.63925 | 230 | 44.64925 | 530 | 44.62025 | 140 | 44.61125 | 534 | 44.61125 | 197
44.67352 | 620 | 44.65452 | 203 | 44.66452 | 558 | 44.63552 | 153 | 44.62652 | 580 | 44.62652 | 206
44.68879 | 588 | 44.66979 | 211 | 44.67979 | 577 | 44.65079 | 172 | 44.64179 | 523 | 44.64179 | 213
44.70406 | 537 | 44.68506 | 206 | 44.69506 | 574 | 44.66606 | 166 | 44.65706 | 542 | 44.65706 | 209
44.71933 | 605 | 44.70033 | 221 | 44.71033 | 574 | 44.68133 | 188 | 44.67233 | 527 | 44.67233 | 201
44.7346 | 582 | 44.7156 | 186 | 44.7256 | 582 | 44.6966 | 148 | 44.6876 | 550 | 44.6876 | 199
44.74987 | 597 | 44.73087 | 211 | 44.74087 | 554 | 44.71187 | 160 | 44.70287 | 535 | 44.70287 | 181
44.76514 | 560 | 44.74614 | 227 | 44.75614 | 544 | 44.72714 | 155 | 44.71814 | 540 | 44.71814 | 199
44.78041 | 645 | 44.76141 | 218 | 44.77141 | 563 | 44.74241 | 159 | 44.73341 | 539 | 44.73341 | 224
44.79568 | 593 | 44.77668 | 242 | 44.78668 | 607 | 44.75768 | 165 | 44.74868 | 550 | 44.74868 | 194
44.81095 | 637 | 44.79195 | 204 | 44.80195 | 554 | 44.77295 | 181 | 44.76395 | 552 | 44.76395 | 209
44.82623 | 612 | 44.80723 | 250 | 44.81723 | 565 | 44.78823 | 151 | 44.77923 | 544 | 44.77923 | 176
44.8415 | 580 | 44.8225 | 257 | 44.8325 | 535 | 44.8035 | 168 | 44.7945 | 522 | 44.7945 | 193
44.85677 | 622 | 44.83777 | 227 | 44.84777 | 577 | 44.81877 | 209 | 44.80977 | 565 | 44.80977 | 206
44.87204 | 594 | 44.85304 | 251 | 44.86304 | 525 | 44.83404 | 175 | 44.82504 | 554 | 44.82504 | 188
44.88731 | 604 | 44.86831 | 228 | 44.87831 | 589 | 44.84931 | 190 | 44.84031 | 489 | 44.84031 | 192
44.90258 | 614 | 44.88358 | 233 | 44.89358 | 577 | 44.86458 | 173 | 44.85558 | 568 | 44.85558 | 217
44.91785 | 595 | 44.89885 | 247 | 44.90885 | 529 | 44.87985 | 149 | 44.87085 | 548 | 44.87085 | 208
44.93312 | 565 | 44.91412 | 272 | 44.92412 | 577 | 44.89512 | 165 | 44.88612 | 538 | 44.88612 | 216
44.94839 | 588 | 44.92939 | 230 | 44.93939 | 558 | 44.91039 | 205 | 44.90139 | 516 | 44.90139 | 187
44.96366 | 616 | 44.94466 | 257 | 44.95466 | 552 | 44.92566 | 180 | 44.91666 | 569 | 44.91666 | 177
44.97893 | 642 | 44.95993 | 207 | 44.96993 | 572 | 44.94093 | 173 | 44.93193 | 513 | 44.93193 | 200
44.9942 | 576 | 44.9752 | 246 | 44.9852 | 547 | 44.9562 | 171 | 44.9472 | 502 | 44.9472 | 224
45.00947 | 634 | 44.99047 | 261 | 45.00047 | 561 | 44.97147 | 199 | 44.96247 | 569 | 44.96247 | 203
45.02475 | 630 | 45.00575 | 244 | 45.01575 | 561 | 44.98675 | 196 | 44.97775 | 507 | 44.97775 | 222
45.04002 | 677 | 45.02102 | 260 | 45.03102 | 539 | 45.00202 | 203 | 44.99302 | 533 | 44.99302 | 188
45.05529 | 634 | 45.03629 | 258 | 45.04629 | 587 | 45.01729 | 184 | 45.00829 | 525 | 45.00829 | 215
45.07056 | 650 | 45.05156 | 295 | 45.06156 | 587 | 45.03256 | 187 | 45.02356 | 534 | 45.02356 | 223
45.08583 | 661 | 45.06683 | 251 | 45.07683 | 537 | 45.04783 | 205 | 45.03883 | 502 | 45.03883 | 234
45.1011 | 676 | 45.0821 | 282 | 45.0921 | 608 | 45.0631 | 185 | 45.0541 | 541 | 45.0541 | 205
45.11637 | 690 | 45.09737 | 253 | 45.10737 | 558 | 45.07837 | 189 | 45.06937 | 573 | 45.06937 | 226
45.13164 | 662 | 45.11264 | 284 | 45.12264 | 623 | 45.09364 | 219 | 45.08464 | 568 | 45.08464 | 220
45.14691 | 628 | 45.12791 | 263 | 45.13791 | 580 | 45.10891 | 204 | 45.09991 | 570 | 45.09991 | 201
45.16218 | 714 | 45.14318 | 273 | 45.15318 | 606 | 45.12418 | 217 | 45.11518 | 558 | 45.11518 | 184
45.17745 | 641 | 45.15845 | 305 | 45.16845 | 572 | 45.13945 | 191 | 45.13045 | 527 | 45.13045 | 211
45.19272 | 702 | 45.17372 | 278 | 45.18372 | 596 | 45.15472 | 245 | 45.14572 | 525 | 45.14572 | 227
45.208 | 690 | 45.189 | 342 | 45.199 | 595 | 45.17 | 240 | 45.161 | 574 | 45.161 | 208
45.22327 | 702 | 45.20427 | 353 | 45.21427 | 587 | 45.18527 | 249 | 45.17627 | 577 | 45.17627 | 205
45.23854 | 732 | 45.21954 | 354 | 45.22954 | 612 | 45.20054 | 278 | 45.19154 | 540 | 45.19154 | 217
45.25381 | 725 | 45.23481 | 356 | 45.24481 | 612 | 45.21581 | 265 | 45.20681 | 528 | 45.20681 | 233
45.26908 | 735 | 45.25008 | 389 | 45.26008 | 605 | 45.23108 | 294 | 45.22208 | 565 | 45.22208 | 242
45.28435 | 717 | 45.26535 | 390 | 45.27535 | 574 | 45.24635 | 327 | 45.23735 | 532 | 45.23735 | 252
45.29962 | 692 | 45.28062 | 390 | 45.29062 | 565 | 45.26162 | 327 | 45.25262 | 525 | 45.25262 | 234
45.31489 | 743 | 45.29589 | 443 | 45.30589 | 585 | 45.27689 | 389 | 45.26789 | 574 | 45.26789 | 250
45.33016 | 734 | 45.31116 | 454 | 45.32116 | 591 | 45.29216 | 399 | 45.28316 | 522 | 45.28316 | 264
45.34543 | 754 | 45.32643 | 504 | 45.33643 | 639 | 45.30743 | 412 | 45.29843 | 541 | 45.29843 | 280
45.3607 | 720 | 45.3417 | 494 | 45.3517 | 631 | 45.3227 | 440 | 45.3137 | 516 | 45.3137 | 277
45.37597 | 757 | 45.35697 | 515 | 45.36697 | 625 | 45.33797 | 451 | 45.32897 | 527 | 45.32897 | 263
45.39124 | 757 | 45.37224 | 538 | 45.38224 | 603 | 45.35324 | 483 | 45.34424 | 531 | 45.34424 | 292
45.40652 | 763 | 45.38752 | 504 | 45.39752 | 622 | 45.36852 | 445 | 45.35952 | 530 | 45.35952 | 287
45.42179 | 748 | 45.40279 | 482 | 45.41279 | 594 | 45.38379 | 434 | 45.37479 | 576 | 45.37479 | 286
45.43706 | 728 | 45.41806 | 533 | 45.42806 | 669 | 45.39906 | 448 | 45.39006 | 522 | 45.39006 | 319
45.45233 | 717 | 45.43333 | 539 | 45.44333 | 616 | 45.41433 | 523 | 45.40533 | 530 | 45.40533 | 334
45.4676 | 706 | 45.4486 | 554 | 45.4586 | 665 | 45.4296 | 471 | 45.4206 | 538 | 45.4206 | 337
45.48287 | 712 | 45.46387 | 520 | 45.47387 | 615 | 45.44487 | 438 | 45.43587 | 528 | 45.43587 | 343
45.49814 | 715 | 45.47914 | 558 | 45.48914 | 650 | 45.46014 | 491 | 45.45114 | 544 | 45.45114 | 387
45.51341 | 716 | 45.49441 | 574 | 45.50441 | 649 | 45.47541 | 457 | 45.46641 | 536 | 45.46641 | 388
45.52868 | 745 | 45.50968 | 563 | 45.51968 | 663 | 45.49068 | 452 | 45.48168 | 554 | 45.48168 | 436
45.54395 | 736 | 45.52495 | 509 | 45.53495 | 671 | 45.50595 | 427 | 45.49695 | 576 | 45.49695 | 389
45.55922 | 702 | 45.54022 | 534 | 45.55022 | 678 | 45.52122 | 424 | 45.51222 | 554 | 45.51222 | 427
45.57449 | 719 | 45.55549 | 527 | 45.56549 | 657 | 45.53649 | 457 | 45.52749 | 529 | 45.52749 | 357
45.58977 | 639 | 45.57077 | 557 | 45.58077 | 672 | 45.55177 | 486 | 45.54277 | 528 | 45.54277 | 353
45.60504 | 652 | 45.58604 | 551 | 45.59604 | 669 | 45.56704 | 440 | 45.55804 | 576 | 45.55804 | 379
45.62031 | 676 | 45.60131 | 517 | 45.61131 | 612 | 45.58231 | 487 | 45.57331 | 542 | 45.57331 | 374
45.63558 | 755 | 45.61658 | 476 | 45.62658 | 644 | 45.59758 | 442 | 45.58858 | 531 | 45.58858 | 368
45.65085 | 729 | 45.63185 | 522 | 45.64185 | 663 | 45.61285 | 436 | 45.60385 | 551 | 45.60385 | 346
45.66612 | 747 | 45.64712 | 474 | 45.65712 | 662 | 45.62812 | 435 | 45.61912 | 540 | 45.61912 | 359
45.68139 | 757 | 45.66239 | 512 | 45.67239 | 644 | 45.64339 | 476 | 45.63439 | 560 | 45.63439 | 417
45.69666 | 810 | 45.67766 | 549 | 45.68766 | 742 | 45.65866 | 468 | 45.64966 | 597 | 45.64966 | 441
45.71193 | 883 | 45.69293 | 537 | 45.70293 | 707 | 45.67393 | 516 | 45.66493 | 635 | 45.66493 | 481
45.7272 | 938 | 45.7082 | 573 | 45.7182 | 805 | 45.6892 | 522 | 45.6802 | 666 | 45.6802 | 549
45.74247 | 1035 | 45.72347 | 697 | 45.73347 | 927 | 45.70447 | 570 | 45.69547 | 679 | 45.69547 | 671
45.75774 | 1032 | 45.73874 | 718 | 45.74874 | 939 | 45.71974 | 678 | 45.71074 | 756 | 45.71074 | 873
45.77301 | 1093 | 45.75401 | 866 | 45.76401 | 1018 | 45.73501 | 722 | 45.72601 | 820 | 45.72601 | 982
45.78829 | 1039 | 45.76929 | 903 | 45.77929 | 1055 | 45.75029 | 793 | 45.74129 | 918 | 45.74129 | 1186
45.80356 | 1023 | 45.78456 | 978 | 45.79456 | 1032 | 45.76556 | 794 | 45.75656 | 923 | 45.75656 | 1378
45.81883 | 955 | 45.79983 | 980 | 45.80983 | 991 | 45.78083 | 878 | 45.77183 | 1032 | 45.77183 | 1277
45.8341 | 958 | 45.8151 | 889 | 45.8251 | 944 | 45.7961 | 912 | 45.7871 | 993 | 45.7871 | 1245
45.84937 | 814 | 45.83037 | 784 | 45.84037 | 826 | 45.81137 | 797 | 45.80237 | 1008 | 45.80237 | 1081
45.86464 | 733 | 45.84564 | 615 | 45.85564 | 829 | 45.82664 | 681 | 45.81764 | 870 | 45.81764 | 912
45.87991 | 727 | 45.86091 | 542 | 45.87091 | 717 | 45.84191 | 650 | 45.83291 | 779 | 45.83291 | 721
45.89518 | 755 | 45.87618 | 440 | 45.88618 | 704 | 45.85718 | 516 | 45.84818 | 726 | 45.84818 | 544
45.91045 | 757 | 45.89145 | 386 | 45.90145 | 652 | 45.87245 | 447 | 45.86345 | 692 | 45.86345 | 436
45.92572 | 678 | 45.90672 | 388 | 45.91672 | 646 | 45.88772 | 393 | 45.87872 | 609 | 45.87872 | 404
45.94099 | 712 | 45.92199 | 367 | 45.93199 | 649 | 45.90299 | 343 | 45.89399 | 606 | 45.89399 | 369
45.95626 | 695 | 45.93726 | 345 | 45.94726 | 649 | 45.91826 | 324 | 45.90926 | 567 | 45.90926 | 344
45.97154 | 734 | 45.95254 | 382 | 45.96254 | 674 | 45.93354 | 299 | 45.92454 | 557 | 45.92454 | 335
45.98681 | 696 | 45.96781 | 335 | 45.97781 | 624 | 45.94881 | 320 | 45.93981 | 541 | 45.93981 | 338
46.00208 | 674 | 45.98308 | 311 | 45.99308 | 636 | 45.96408 | 277 | 45.95508 | 575 | 45.95508 | 315
46.01735 | 679 | 45.99835 | 338 | 46.00835 | 618 | 45.97935 | 282 | 45.97035 | 529 | 45.97035 | 321
46.03262 | 717 | 46.01362 | 338 | 46.02362 | 628 | 45.99462 | 264 | 45.98562 | 614 | 45.98562 | 289
46.04789 | 615 | 46.02889 | 346 | 46.03889 | 641 | 46.00989 | 260 | 46.00089 | 544 | 46.00089 | 305
46.06316 | 710 | 46.04416 | 282 | 46.05416 | 609 | 46.02516 | 256 | 46.01616 | 514 | 46.01616 | 266
46.07843 | 679 | 46.05943 | 315 | 46.06943 | 594 | 46.04043 | 244 | 46.03143 | 496 | 46.03143 | 270
46.0937 | 695 | 46.0747 | 279 | 46.0847 | 588 | 46.0557 | 254 | 46.0467 | 581 | 46.0467 | 237
46.10897 | 644 | 46.08997 | 284 | 46.09997 | 585 | 46.07097 | 248 | 46.06197 | 532 | 46.06197 | 249
46.12424 | 673 | 46.10524 | 277 | 46.11524 | 562 | 46.08624 | 232 | 46.07724 | 541 | 46.07724 | 240
46.13951 | 636 | 46.12051 | 270 | 46.13051 | 638 | 46.10151 | 213 | 46.09251 | 519 | 46.09251 | 233
46.15478 | 596 | 46.13578 | 268 | 46.14578 | 603 | 46.11678 | 188 | 46.10778 | 515 | 46.10778 | 219
46.17006 | 593 | 46.15106 | 260 | 46.16106 | 606 | 46.13206 | 195 | 46.12306 | 519 | 46.12306 | 222
46.18533 | 616 | 46.16633 | 240 | 46.17633 | 569 | 46.14733 | 177 | 46.13833 | 570 | 46.13833 | 233
46.2006 | 625 | 46.1816 | 263 | 46.1916 | 624 | 46.1626 | 187 | 46.1536 | 607 | 46.1536 | 237
46.21587 | 625 | 46.19687 | 249 | 46.20687 | 591 | 46.17787 | 191 | 46.16887 | 527 | 46.16887 | 225
46.23114 | 589 | 46.21214 | 257 | 46.22214 | 581 | 46.19314 | 192 | 46.18414 | 518 | 46.18414 | 200
46.24641 | 609 | 46.22741 | 219 | 46.23741 | 583 | 46.20841 | 192 | 46.19941 | 506 | 46.19941 | 233
46.26168 | 589 | 46.24268 | 238 | 46.25268 | 589 | 46.22368 | 178 | 46.21468 | 542 | 46.21468 | 180
46.27695 | 597 | 46.25795 | 252 | 46.26795 | 596 | 46.23895 | 196 | 46.22995 | 495 | 46.22995 | 213
46.29222 | 592 | 46.27322 | 242 | 46.28322 | 614 | 46.25422 | 189 | 46.24522 | 536 | 46.24522 | 216
46.30749 | 599 | 46.28849 | 253 | 46.29849 | 601 | 46.26949 | 174 | 46.26049 | 563 | 46.26049 | 213
46.32276 | 617 | 46.30376 | 261 | 46.31376 | 600 | 46.28476 | 187 | 46.27576 | 541 | 46.27576 | 195
46.33803 | 611 | 46.31903 | 262 | 46.32903 | 571 | 46.30003 | 166 | 46.29103 | 469 | 46.29103 | 214
46.35331 | 600 | 46.33431 | 251 | 46.34431 | 603 | 46.31531 | 161 | 46.30631 | 528 | 46.30631 | 224
46.36858 | 582 | 46.34958 | 257 | 46.35958 | 568 | 46.33058 | 221 | 46.32158 | 572 | 46.32158 | 211
46.38385 | 603 | 46.36485 | 227 | 46.37485 | 615 | 46.34585 | 192 | 46.33685 | 472 | 46.33685 | 229
46.39912 | 600 | 46.38012 | 275 | 46.39012 | 596 | 46.36112 | 190 | 46.35212 | 502 | 46.35212 | 202
46.41439 | 618 | 46.39539 | 232 | 46.40539 | 575 | 46.37639 | 197 | 46.36739 | 487 | 46.36739 | 219
46.42966 | 623 | 46.41066 | 252 | 46.42066 | 590 | 46.39166 | 199 | 46.38266 | 542 | 46.38266 | 202
46.44493 | 595 | 46.42593 | 255 | 46.43593 | 561 | 46.40693 | 204 | 46.39793 | 495 | 46.39793 | 207
46.4602 | 610 | 46.4412 | 237 | 46.4512 | 634 | 46.4222 | 177 | 46.4132 | 501 | 46.4132 | 182
46.47547 | 623 | 46.45647 | 269 | 46.46647 | 572 | 46.43747 | 181 | 46.42847 | 552 | 46.42847 | 210
46.49074 | 559 | 46.47174 | 248 | 46.48174 | 591 | 46.45274 | 201 | 46.44374 | 487 | 46.44374 | 186
46.50601 | 604 | 46.48701 | 233 | 46.49701 | 598 | 46.46801 | 212 | 46.45901 | 536 | 46.45901 | 211
46.52128 | 634 | 46.50228 | 275 | 46.51228 | 590 | 46.48328 | 190 | 46.47428 | 510 | 46.47428 | 203
46.53655 | 646 | 46.51755 | 217 | 46.52755 | 621 | 46.49855 | 205 | 46.48955 | 532 | 46.48955 | 209
46.55183 | 640 | 46.53283 | 284 | 46.54283 | 579 | 46.51383 | 220 | 46.50483 | 482 | 46.50483 | 210
46.5671 | 613 | 46.5481 | 269 | 46.5581 | 616 | 46.5291 | 221 | 46.5201 | 542 | 46.5201 | 204
46.58237 | 578 | 46.56337 | 248 | 46.57337 | 555 | 46.54437 | 197 | 46.53537 | 538 | 46.53537 | 200
46.59764 | 592 | 46.57864 | 283 | 46.58864 | 538 | 46.55964 | 221 | 46.55064 | 517 | 46.55064 | 245
46.61291 | 584 | 46.59391 | 257 | 46.60391 | 592 | 46.57491 | 228 | 46.56591 | 540 | 46.56591 | 187
46.62818 | 623 | 46.60918 | 272 | 46.61918 | 585 | 46.59018 | 223 | 46.58118 | 518 | 46.58118 | 218
46.64345 | 627 | 46.62445 | 268 | 46.63445 | 595 | 46.60545 | 233 | 46.59645 | 531 | 46.59645 | 197
46.65872 | 559 | 46.63972 | 276 | 46.64972 | 583 | 46.62072 | 241 | 46.61172 | 526 | 46.61172 | 231
46.67399 | 602 | 46.65499 | 299 | 46.66499 | 598 | 46.63599 | 227 | 46.62699 | 524 | 46.62699 | 208
46.68926 | 633 | 46.67026 | 270 | 46.68026 | 576 | 46.65126 | 221 | 46.64226 | 527 | 46.64226 | 184
46.70453 | 587 | 46.68553 | 256 | 46.69553 | 574 | 46.66653 | 245 | 46.65753 | 536 | 46.65753 | 211
46.7198 | 630 | 46.7008 | 251 | 46.7108 | 654 | 46.6818 | 257 | 46.6728 | 494 | 46.6728 | 188
46.73508 | 583 | 46.71608 | 288 | 46.72608 | 580 | 46.69708 | 274 | 46.68808 | 501 | 46.68808 | 190
46.75035 | 546 | 46.73135 | 286 | 46.74135 | 592 | 46.71235 | 229 | 46.70335 | 525 | 46.70335 | 222
46.76562 | 560 | 46.74662 | 297 | 46.75662 | 599 | 46.72762 | 239 | 46.71862 | 522 | 46.71862 | 187
46.78089 | 598 | 46.76189 | 258 | 46.77189 | 617 | 46.74289 | 249 | 46.73389 | 575 | 46.73389 | 217
46.79616 | 561 | 46.77716 | 311 | 46.78716 | 588 | 46.75816 | 245 | 46.74916 | 489 | 46.74916 | 181
46.81143 | 573 | 46.79243 | 302 | 46.80243 | 602 | 46.77343 | 267 | 46.76443 | 507 | 46.76443 | 209
46.8267 | 589 | 46.8077 | 298 | 46.8177 | 584 | 46.7887 | 253 | 46.7797 | 523 | 46.7797 | 213
46.84197 | 600 | 46.82297 | 289 | 46.83297 | 565 | 46.80397 | 246 | 46.79497 | 544 | 46.79497 | 222
46.85724 | 576 | 46.83824 | 270 | 46.84824 | 587 | 46.81924 | 265 | 46.81024 | 543 | 46.81024 | 212
46.87251 | 536 | 46.85351 | 269 | 46.86351 | 548 | 46.83451 | 244 | 46.82551 | 516 | 46.82551 | 220
46.88778 | 553 | 46.86878 | 295 | 46.87878 | 600 | 46.84978 | 225 | 46.84078 | 507 | 46.84078 | 211
46.90305 | 559 | 46.88405 | 283 | 46.89405 | 615 | 46.86505 | 265 | 46.85605 | 539 | 46.85605 | 192
46.91832 | 601 | 46.89932 | 273 | 46.90932 | 577 | 46.88032 | 245 | 46.87132 | 534 | 46.87132 | 212
46.9336 | 562 | 46.9146 | 275 | 46.9246 | 583 | 46.8956 | 243 | 46.8866 | 554 | 46.8866 | 223
46.94887 | 558 | 46.92987 | 288 | 46.93987 | 556 | 46.91087 | 244 | 46.90187 | 543 | 46.90187 | 214
46.96414 | 575 | 46.94514 | 234 | 46.95514 | 569 | 46.92614 | 248 | 46.91714 | 512 | 46.91714 | 169
46.97941 | 544 | 46.96041 | 257 | 46.97041 | 608 | 46.94141 | 219 | 46.93241 | 479 | 46.93241 | 184
46.99468 | 540 | 46.97568 | 266 | 46.98568 | 579 | 46.95668 | 258 | 46.94768 | 535 | 46.94768 | 225
47.00995 | 603 | 46.99095 | 265 | 47.00095 | 608 | 46.97195 | 199 | 46.96295 | 552 | 46.96295 | 203
47.02522 | 603 | 47.00622 | 280 | 47.01622 | 544 | 46.98722 | 227 | 46.97822 | 495 | 46.97822 | 207
47.04049 | 564 | 47.02149 | 263 | 47.03149 | 547 | 47.00249 | 208 | 46.99349 | 522 | 46.99349 | 215
47.05576 | 573 | 47.03676 | 295 | 47.04676 | 602 | 47.01776 | 212 | 47.00876 | 575 | 47.00876 | 237
47.07103 | 584 | 47.05203 | 270 | 47.06203 | 581 | 47.03303 | 204 | 47.02403 | 519 | 47.02403 | 215
47.0863 | 593 | 47.0673 | 243 | 47.0773 | 550 | 47.0483 | 157 | 47.0393 | 504 | 47.0393 | 195
47.10157 | 577 | 47.08257 | 234 | 47.09257 | 594 | 47.06357 | 186 | 47.05457 | 555 | 47.05457 | 204
47.11685 | 600 | 47.09785 | 229 | 47.10785 | 573 | 47.07885 | 219 | 47.06985 | 568 | 47.06985 | 238
47.13212 | 601 | 47.11312 | 229 | 47.12312 | 554 | 47.09412 | 199 | 47.08512 | 532 | 47.08512 | 219
47.14739 | 571 | 47.12839 | 279 | 47.13839 | 594 | 47.10939 | 192 | 47.10039 | 584 | 47.10039 | 222
47.16266 | 573 | 47.14366 | 219 | 47.15366 | 570 | 47.12466 | 166 | 47.11566 | 563 | 47.11566 | 200
47.17793 | 560 | 47.15893 | 229 | 47.16893 | 576 | 47.13993 | 204 | 47.13093 | 560 | 47.13093 | 213
47.1932 | 558 | 47.1742 | 234 | 47.1842 | 615 | 47.1552 | 198 | 47.1462 | 609 | 47.1462 | 195
47.20847 | 557 | 47.18947 | 218 | 47.19947 | 530 | 47.17047 | 201 | 47.16147 | 615 | 47.16147 | 220
47.22374 | 599 | 47.20474 | 238 | 47.21474 | 582 | 47.18574 | 184 | 47.17674 | 538 | 47.17674 | 235
47.23901 | 612 | 47.22001 | 262 | 47.23001 | 574 | 47.20101 | 204 | 47.19201 | 599 | 47.19201 | 205
47.25428 | 553 | 47.23528 | 227 | 47.24528 | 602 | 47.21628 | 174 | 47.20728 | 545 | 47.20728 | 203
47.26955 | 532 | 47.25055 | 231 | 47.26055 | 577 | 47.23155 | 179 | 47.22255 | 580 | 47.22255 | 190
47.28482 | 591 | 47.26582 | 253 | 47.27582 | 558 | 47.24682 | 172 | 47.23782 | 595 | 47.23782 | 197
47.30009 | 569 | 47.28109 | 247 | 47.29109 | 594 | 47.26209 | 200 | 47.25309 | 574 | 47.25309 | 222
47.31537 | 546 | 47.29637 | 225 | 47.30637 | 588 | 47.27737 | 184 | 47.26837 | 570 | 47.26837 | 196
47.33064 | 559 | 47.31164 | 217 | 47.32164 | 586 | 47.29264 | 214 | 47.28364 | 568 | 47.28364 | 203
47.34591 | 620 | 47.32691 | 226 | 47.33691 | 550 | 47.30791 | 186 | 47.29891 | 575 | 47.29891 | 196
47.36118 | 596 | 47.34218 | 227 | 47.35218 | 560 | 47.32318 | 214 | 47.31418 | 565 | 47.31418 | 225
47.37645 | 587 | 47.35745 | 214 | 47.36745 | 566 | 47.33845 | 183 | 47.32945 | 577 | 47.32945 | 201
47.39172 | 609 | 47.37272 | 204 | 47.38272 | 591 | 47.35372 | 190 | 47.34472 | 552 | 47.34472 | 204
47.40699 | 568 | 47.38799 | 259 | 47.39799 | 583 | 47.36899 | 199 | 47.35999 | 570 | 47.35999 | 221
47.42226 | 545 | 47.40326 | 262 | 47.41326 | 592 | 47.38426 | 196 | 47.37526 | 525 | 47.37526 | 200
47.43753 | 564 | 47.41853 | 233 | 47.42853 | 613 | 47.39953 | 184 | 47.39053 | 576 | 47.39053 | 201
47.4528 | 537 | 47.4338 | 205 | 47.4438 | 619 | 47.4148 | 201 | 47.4058 | 592 | 47.4058 | 191
47.46807 | 538 | 47.44907 | 235 | 47.45907 | 572 | 47.43007 | 188 | 47.42107 | 569 | 47.42107 | 184
47.48334 | 613 | 47.46434 | 238 | 47.47434 | 609 | 47.44534 | 202 | 47.43634 | 554 | 47.43634 | 210
47.49862 | 526 | 47.47962 | 246 | 47.48962 | 593 | 47.46062 | 193 | 47.45162 | 614 | 47.45162 | 193
47.51389 | 551 | 47.49489 | 232 | 47.50489 | 628 | 47.47589 | 227 | 47.46689 | 649 | 47.46689 | 189
47.52916 | 613 | 47.51016 | 262 | 47.52016 | 613 | 47.49116 | 198 | 47.48216 | 646 | 47.48216 | 186
47.54443 | 606 | 47.52543 | 232 | 47.53543 | 595 | 47.50643 | 218 | 47.49743 | 633 | 47.49743 | 199
47.5597 | 583 | 47.5407 | 244 | 47.5507 | 616 | 47.5217 | 232 | 47.5127 | 672 | 47.5127 | 198
47.57497 | 583 | 47.55597 | 262 | 47.56597 | 577 | 47.53697 | 205 | 47.52797 | 628 | 47.52797 | 236
47.59024 | 558 | 47.57124 | 246 | 47.58124 | 591 | 47.55224 | 212 | 47.54324 | 667 | 47.54324 | 221
47.60551 | 579 | 47.58651 | 252 | 47.59651 | 596 | 47.56751 | 213 | 47.55851 | 643 | 47.55851 | 205
47.62078 | 585 | 47.60178 | 202 | 47.61178 | 589 | 47.58278 | 208 | 47.57378 | 621 | 47.57378 | 230
47.63605 | 574 | 47.61705 | 241 | 47.62705 | 595 | 47.59805 | 230 | 47.58905 | 654 | 47.58905 | 216
47.65132 | 553 | 47.63232 | 233 | 47.64232 | 615 | 47.61332 | 189 | 47.60432 | 638 | 47.60432 | 204
47.66659 | 554 | 47.64759 | 238 | 47.65759 | 591 | 47.62859 | 220 | 47.61959 | 646 | 47.61959 | 240
47.68186 | 580 | 47.66286 | 246 | 47.67286 | 590 | 47.64386 | 206 | 47.63486 | 637 | 47.63486 | 213
47.69714 | 587 | 47.67814 | 227 | 47.68814 | 596 | 47.65914 | 236 | 47.65014 | 627 | 47.65014 | 190
47.71241 | 551 | 47.69341 | 219 | 47.70341 | 561 | 47.67441 | 211 | 47.66541 | 593 | 47.66541 | 184
47.72768 | 555 | 47.70868 | 240 | 47.71868 | 597 | 47.68968 | 192 | 47.68068 | 633 | 47.68068 | 242
47.74295 | 533 | 47.72395 | 220 | 47.73395 | 566 | 47.70495 | 189 | 47.69595 | 611 | 47.69595 | 201
47.75822 | 532 | 47.73922 | 250 | 47.74922 | 594 | 47.72022 | 209 | 47.71122 | 644 | 47.71122 | 207
47.77349 | 567 | 47.75449 | 255 | 47.76449 | 589 | 47.73549 | 218 | 47.72649 | 583 | 47.72649 | 207
47.78876 | 569 | 47.76976 | 243 | 47.77976 | 609 | 47.75076 | 225 | 47.74176 | 657 | 47.74176 | 205
47.80403 | 578 | 47.78503 | 224 | 47.79503 | 614 | 47.76603 | 223 | 47.75703 | 589 | 47.75703 | 192
47.8193 | 572 | 47.8003 | 244 | 47.8103 | 601 | 47.7813 | 216 | 47.7723 | 577 | 47.7723 | 184
47.83457 | 603 | 47.81557 | 243 | 47.82557 | 595 | 47.79657 | 197 | 47.78757 | 530 | 47.78757 | 204
47.84984 | 601 | 47.83084 | 238 | 47.84084 | 592 | 47.81184 | 223 | 47.80284 | 575 | 47.80284 | 221
47.86511 | 572 | 47.84611 | 240 | 47.85611 | 574 | 47.82711 | 202 | 47.81811 | 556 | 47.81811 | 201
47.88039 | 544 | 47.86139 | 256 | 47.87139 | 618 | 47.84239 | 218 | 47.83339 | 573 | 47.83339 | 161
47.89566 | 573 | 47.87666 | 261 | 47.88666 | 613 | 47.85766 | 245 | 47.84866 | 555 | 47.84866 | 218
47.91093 | 595 | 47.89193 | 256 | 47.90193 | 565 | 47.87293 | 215 | 47.86393 | 552 | 47.86393 | 194
47.9262 | 589 | 47.9072 | 250 | 47.9172 | 607 | 47.8882 | 221 | 47.8792 | 582 | 47.8792 | 194
47.94147 | 543 | 47.92247 | 266 | 47.93247 | 586 | 47.90347 | 240 | 47.89447 | 507 | 47.89447 | 205
47.95674 | 604 | 47.93774 | 252 | 47.94774 | 606 | 47.91874 | 222 | 47.90974 | 581 | 47.90974 | 211
47.97201 | 640 | 47.95301 | 268 | 47.96301 | 589 | 47.93401 | 180 | 47.92501 | 585 | 47.92501 | 199
47.98728 | 618 | 47.96828 | 248 | 47.97828 | 588 | 47.94928 | 204 | 47.94028 | 568 | 47.94028 | 192
48.00255 | 634 | 47.98355 | 277 | 47.99355 | 585 | 47.96455 | 224 | 47.95555 | 551 | 47.95555 | 205
48.01782 | 603 | 47.99882 | 253 | 48.00882 | 608 | 47.97982 | 226 | 47.97082 | 523 | 47.97082 | 206
48.03309 | 626 | 48.01409 | 244 | 48.02409 | 580 | 47.99509 | 212 | 47.98609 | 543 | 47.98609 | 217
48.04836 | 574 | 48.02936 | 267 | 48.03936 | 623 | 48.01036 | 201 | 48.00136 | 579 | 48.00136 | 206
48.06363 | 611 | 48.04463 | 291 | 48.05463 | 581 | 48.02563 | 215 | 48.01663 | 551 | 48.01663 | 192
48.07891 | 566 | 48.05991 | 251 | 48.06991 | 572 | 48.04091 | 194 | 48.03191 | 554 | 48.03191 | 183
48.09418 | 592 | 48.07518 | 245 | 48.08518 | 612 | 48.05618 | 206 | 48.04718 | 542 | 48.04718 | 180
48.10945 | 574 | 48.09045 | 233 | 48.10045 | 546 | 48.07145 | 167 | 48.06245 | 540 | 48.06245 | 198
48.12472 | 577 | 48.10572 | 228 | 48.11572 | 623 | 48.08672 | 201 | 48.07772 | 502 | 48.07772 | 192
48.13999 | 583 | 48.12099 | 238 | 48.13099 | 606 | 48.10199 | 188 | 48.09299 | 510 | 48.09299 | 197
48.15526 | 573 | 48.13626 | 203 | 48.14626 | 567 | 48.11726 | 181 | 48.10826 | 534 | 48.10826 | 166
48.17053 | 542 | 48.15153 | 223 | 48.16153 | 543 | 48.13253 | 195 | 48.12353 | 566 | 48.12353 | 187
48.1858 | 605 | 48.1668 | 220 | 48.1768 | 574 | 48.1478 | 188 | 48.1388 | 534 | 48.1388 | 202
48.20107 | 591 | 48.18207 | 222 | 48.19207 | 575 | 48.16307 | 180 | 48.15407 | 540 | 48.15407 | 194
48.21634 | 589 | 48.19734 | 237 | 48.20734 | 608 | 48.17834 | 172 | 48.16934 | 533 | 48.16934 | 202
48.23161 | 585 | 48.21261 | 220 | 48.22261 | 591 | 48.19361 | 175 | 48.18461 | 546 | 48.18461 | 184
48.24688 | 578 | 48.22788 | 228 | 48.23788 | 548 | 48.20888 | 171 | 48.19988 | 520 | 48.19988 | 182
48.26216 | 575 | 48.24316 | 216 | 48.25316 | 579 | 48.22416 | 160 | 48.21516 | 570 | 48.21516 | 179
48.27743 | 583 | 48.25843 | 209 | 48.26843 | 566 | 48.23943 | 189 | 48.23043 | 551 | 48.23043 | 161
48.2927 | 550 | 48.2737 | 231 | 48.2837 | 550 | 48.2547 | 195 | 48.2457 | 557 | 48.2457 | 195
48.30797 | 590 | 48.28897 | 229 | 48.29897 | 536 | 48.26997 | 184 | 48.26097 | 543 | 48.26097 | 189
48.32324 | 567 | 48.30424 | 236 | 48.31424 | 524 | 48.28524 | 178 | 48.27624 | 549 | 48.27624 | 180
48.33851 | 556 | 48.31951 | 190 | 48.32951 | 616 | 48.30051 | 153 | 48.29151 | 526 | 48.29151 | 202
48.35378 | 599 | 48.33478 | 225 | 48.34478 | 573 | 48.31578 | 199 | 48.30678 | 512 | 48.30678 | 204
48.36905 | 580 | 48.35005 | 204 | 48.36005 | 539 | 48.33105 | 186 | 48.32205 | 530 | 48.32205 | 193
48.38432 | 571 | 48.36532 | 249 | 48.37532 | 564 | 48.34632 | 146 | 48.33732 | 562 | 48.33732 | 198
48.39959 | 568 | 48.38059 | 211 | 48.39059 | 540 | 48.36159 | 154 | 48.35259 | 557 | 48.35259 | 191
48.41486 | 591 | 48.39586 | 251 | 48.40586 | 606 | 48.37686 | 177 | 48.36786 | 550 | 48.36786 | 201
48.43013 | 557 | 48.41113 | 225 | 48.42113 | 597 | 48.39213 | 179 | 48.38313 | 588 | 48.38313 | 209
48.4454 | 535 | 48.4264 | 216 | 48.4364 | 575 | 48.4074 | 197 | 48.3984 | 568 | 48.3984 | 208
48.46068 | 594 | 48.44168 | 234 | 48.45168 | 596 | 48.42268 | 171 | 48.41368 | 541 | 48.41368 | 205
48.47595 | 583 | 48.45695 | 206 | 48.46695 | 559 | 48.43795 | 194 | 48.42895 | 534 | 48.42895 | 192
48.49122 | 571 | 48.47222 | 232 | 48.48222 | 563 | 48.45322 | 204 | 48.44422 | 589 | 48.44422 | 184
48.50649 | 579 | 48.48749 | 190 | 48.49749 | 565 | 48.46849 | 211 | 48.45949 | 565 | 48.45949 | 206
48.52176 | 582 | 48.50276 | 222 | 48.51276 | 589 | 48.48376 | 190 | 48.47476 | 631 | 48.47476 | 180
48.53703 | 598 | 48.51803 | 247 | 48.52803 | 573 | 48.49903 | 194 | 48.49003 | 647 | 48.49003 | 204
48.5523 | 558 | 48.5333 | 225 | 48.5433 | 551 | 48.5143 | 206 | 48.5053 | 667 | 48.5053 | 188
48.56757 | 607 | 48.54857 | 253 | 48.55857 | 572 | 48.52957 | 161 | 48.52057 | 668 | 48.52057 | 181
48.58284 | 572 | 48.56384 | 229 | 48.57384 | 586 | 48.54484 | 190 | 48.53584 | 718 | 48.53584 | 194
48.59811 | 586 | 48.57911 | 199 | 48.58911 | 609 | 48.56011 | 210 | 48.55111 | 672 | 48.55111 | 198
48.61338 | 576 | 48.59438 | 222 | 48.60438 | 572 | 48.57538 | 190 | 48.56638 | 680 | 48.56638 | 179
48.62865 | 596 | 48.60965 | 218 | 48.61965 | 594 | 48.59065 | 177 | 48.58165 | 614 | 48.58165 | 207
48.64393 | 622 | 48.62493 | 206 | 48.63493 | 607 | 48.60593 | 187 | 48.59693 | 716 | 48.59693 | 199
48.6592 | 577 | 48.6402 | 233 | 48.6502 | 575 | 48.6212 | 214 | 48.6122 | 723 | 48.6122 | 209
48.67447 | 564 | 48.65547 | 212 | 48.66547 | 600 | 48.63647 | 202 | 48.62747 | 718 | 48.62747 | 194
48.68974 | 551 | 48.67074 | 258 | 48.68074 | 532 | 48.65174 | 200 | 48.64274 | 675 | 48.64274 | 186
48.70501 | 578 | 48.68601 | 222 | 48.69601 | 573 | 48.66701 | 220 | 48.65801 | 589 | 48.65801 | 192
48.72028 | 566 | 48.70128 | 222 | 48.71128 | 577 | 48.68228 | 185 | 48.67328 | 611 | 48.67328 | 220
48.73555 | 578 | 48.71655 | 220 | 48.72655 | 554 | 48.69755 | 214 | 48.68855 | 638 | 48.68855 | 188
48.75082 | 561 | 48.73182 | 219 | 48.74182 | 557 | 48.71282 | 196 | 48.70382 | 634 | 48.70382 | 194
48.76609 | 591 | 48.74709 | 220 | 48.75709 | 561 | 48.72809 | 200 | 48.71909 | 609 | 48.71909 | 193
48.78136 | 590 | 48.76236 | 217 | 48.77236 | 583 | 48.74336 | 188 | 48.73436 | 620 | 48.73436 | 220
48.79663 | 558 | 48.77763 | 212 | 48.78763 | 563 | 48.75863 | 198 | 48.74963 | 574 | 48.74963 | 167
48.8119 | 518 | 48.7929 | 232 | 48.8029 | 585 | 48.7739 | 168 | 48.7649 | 611 | 48.7649 | 234
48.82717 | 565 | 48.80817 | 212 | 48.81817 | 546 | 48.78917 | 185 | 48.78017 | 563 | 48.78017 | 195
48.84245 | 584 | 48.82345 | 227 | 48.83345 | 544 | 48.80445 | 172 | 48.79545 | 531 | 48.79545 | 170
48.85772 | 540 | 48.83872 | 209 | 48.84872 | 559 | 48.81972 | 158 | 48.81072 | 574 | 48.81072 | 182
48.87299 | 599 | 48.85399 | 213 | 48.86399 | 565 | 48.83499 | 175 | 48.82599 | 574 | 48.82599 | 186
48.88826 | 549 | 48.86926 | 208 | 48.87926 | 577 | 48.85026 | 187 | 48.84126 | 548 | 48.84126 | 173
48.90353 | 548 | 48.88453 | 216 | 48.89453 | 557 | 48.86553 | 174 | 48.85653 | 551 | 48.85653 | 184
48.9188 | 573 | 48.8998 | 228 | 48.9098 | 574 | 48.8808 | 168 | 48.8718 | 573 | 48.8718 | 210
48.93407 | 601 | 48.91507 | 236 | 48.92507 | 610 | 48.89607 | 193 | 48.88707 | 546 | 48.88707 | 186
48.94934 | 546 | 48.93034 | 215 | 48.94034 | 577 | 48.91134 | 183 | 48.90234 | 550 | 48.90234 | 231
48.96461 | 571 | 48.94561 | 194 | 48.95561 | 553 | 48.92661 | 187 | 48.91761 | 545 | 48.91761 | 189
48.97988 | 548 | 48.96088 | 208 | 48.97088 | 557 | 48.94188 | 172 | 48.93288 | 564 | 48.93288 | 225
48.99515 | 542 | 48.97615 | 218 | 48.98615 | 606 | 48.95715 | 184 | 48.94815 | 549 | 48.94815 | 186
49.01042 | 602 | 48.99142 | 237 | 49.00142 | 577 | 48.97242 | 167 | 48.96342 | 496 | 48.96342 | 197
49.0257 | 568 | 49.0067 | 195 | 49.0167 | 599 | 48.9877 | 155 | 48.9787 | 484 | 48.9787 | 204
49.04097 | 580 | 49.02197 | 223 | 49.03197 | 599 | 49.00297 | 178 | 48.99397 | 523 | 48.99397 | 190
49.05624 | 553 | 49.03724 | 233 | 49.04724 | 528 | 49.01824 | 171 | 49.00924 | 528 | 49.00924 | 194
49.07151 | 571 | 49.05251 | 202 | 49.06251 | 529 | 49.03351 | 184 | 49.02451 | 514 | 49.02451 | 200
49.08678 | 588 | 49.06778 | 202 | 49.07778 | 596 | 49.04878 | 201 | 49.03978 | 540 | 49.03978 | 213
49.10205 | 547 | 49.08305 | 226 | 49.09305 | 622 | 49.06405 | 168 | 49.05505 | 520 | 49.05505 | 205
49.11732 | 575 | 49.09832 | 225 | 49.10832 | 546 | 49.07932 | 168 | 49.07032 | 583 | 49.07032 | 194
49.13259 | 591 | 49.11359 | 230 | 49.12359 | 539 | 49.09459 | 156 | 49.08559 | 518 | 49.08559 | 213
49.14786 | 541 | 49.12886 | 225 | 49.13886 | 601 | 49.10986 | 185 | 49.10086 | 574 | 49.10086 | 208
49.16313 | 560 | 49.14413 | 227 | 49.15413 | 603 | 49.12513 | 206 | 49.11613 | 533 | 49.11613 | 198
49.1784 | 621 | 49.1594 | 221 | 49.1694 | 577 | 49.1404 | 185 | 49.1314 | 558 | 49.1314 | 206
49.19367 | 570 | 49.17467 | 231 | 49.18467 | 611 | 49.15567 | 164 | 49.14667 | 549 | 49.14667 | 226
49.20894 | 535 | 49.18994 | 249 | 49.19994 | 558 | 49.17094 | 184 | 49.16194 | 575 | 49.16194 | 203
49.22422 | 560 | 49.20522 | 228 | 49.21522 | 591 | 49.18622 | 196 | 49.17722 | 600 | 49.17722 | 198
49.23949 | 552 | 49.22049 | 203 | 49.23049 | 587 | 49.20149 | 195 | 49.19249 | 579 | 49.19249 | 212
49.25476 | 560 | 49.23576 | 227 | 49.24576 | 590 | 49.21676 | 203 | 49.20776 | 567 | 49.20776 | 199
49.27003 | 595 | 49.25103 | 233 | 49.26103 | 608 | 49.23203 | 197 | 49.22303 | 579 | 49.22303 | 208
49.2853 | 582 | 49.2663 | 225 | 49.2763 | 559 | 49.2473 | 187 | 49.2383 | 500 | 49.2383 | 171
49.30057 | 574 | 49.28157 | 256 | 49.29157 | 582 | 49.26257 | 207 | 49.25357 | 510 | 49.25357 | 198
49.31584 | 544 | 49.29684 | 244 | 49.30684 | 580 | 49.27784 | 190 | 49.26884 | 548 | 49.26884 | 188
49.33111 | 576 | 49.31211 | 252 | 49.32211 | 606 | 49.29311 | 202 | 49.28411 | 554 | 49.28411 | 220
49.34638 | 560 | 49.32738 | 263 | 49.33738 | 623 | 49.30838 | 208 | 49.29938 | 547 | 49.29938 | 230
49.36165 | 616 | 49.34265 | 215 | 49.35265 | 610 | 49.32365 | 238 | 49.31465 | 526 | 49.31465 | 194
49.37692 | 559 | 49.35792 | 266 | 49.36792 | 611 | 49.33892 | 233 | 49.32992 | 535 | 49.32992 | 196
49.39219 | 563 | 49.37319 | 278 | 49.38319 | 579 | 49.35419 | 231 | 49.34519 | 574 | 49.34519 | 188
49.40747 | 605 | 49.38847 | 272 | 49.39847 | 583 | 49.36947 | 223 | 49.36047 | 514 | 49.36047 | 211
49.42274 | 609 | 49.40374 | 274 | 49.41374 | 615 | 49.38474 | 215 | 49.37574 | 547 | 49.37574 | 189
49.43801 | 570 | 49.41901 | 277 | 49.42901 | 624 | 49.40001 | 227 | 49.39101 | 515 | 49.39101 | 189
49.45328 | 600 | 49.43428 | 245 | 49.44428 | 584 | 49.41528 | 212 | 49.40628 | 548 | 49.40628 | 212
49.46855 | 572 | 49.44955 | 278 | 49.45955 | 631 | 49.43055 | 203 | 49.42155 | 553 | 49.42155 | 209
49.48382 | 581 | 49.46482 | 283 | 49.47482 | 593 | 49.44582 | 222 | 49.43682 | 539 | 49.43682 | 173
49.49909 | 629 | 49.48009 | 267 | 49.49009 | 589 | 49.46109 | 222 | 49.45209 | 534 | 49.45209 | 206
49.51436 | 616 | 49.49536 | 263 | 49.50536 | 613 | 49.47636 | 231 | 49.46736 | 493 | 49.46736 | 202
49.52963 | 564 | 49.51063 | 239 | 49.52063 | 601 | 49.49163 | 254 | 49.48263 | 541 | 49.48263 | 203
49.5449 | 590 | 49.5259 | 250 | 49.5359 | 581 | 49.5069 | 241 | 49.4979 | 530 | 49.4979 | 210
49.56017 | 560 | 49.54117 | 232 | 49.55117 | 583 | 49.52217 | 234 | 49.51317 | 548 | 49.51317 | 207
49.57544 | 557 | 49.55644 | 260 | 49.56644 | 569 | 49.53744 | 223 | 49.52844 | 508 | 49.52844 | 185
49.59071 | 570 | 49.57171 | 298 | 49.58171 | 620 | 49.55271 | 231 | 49.54371 | 564 | 49.54371 | 169
49.60599 | 576 | 49.58699 | 268 | 49.59699 | 597 | 49.56799 | 246 | 49.55899 | 539 | 49.55899 | 184
49.62126 | 574 | 49.60226 | 266 | 49.61226 | 573 | 49.58326 | 237 | 49.57426 | 522 | 49.57426 | 211
49.63653 | 593 | 49.61753 | 253 | 49.62753 | 595 | 49.59853 | 214 | 49.58953 | 513 | 49.58953 | 205
49.6518 | 619 | 49.6328 | 244 | 49.6428 | 614 | 49.6138 | 203 | 49.6048 | 503 | 49.6048 | 184
49.66707 | 597 | 49.64807 | 237 | 49.65807 | 567 | 49.62907 | 230 | 49.62007 | 512 | 49.62007 | 198
49.68234 | 610 | 49.66334 | 263 | 49.67334 | 616 | 49.64434 | 244 | 49.63534 | 523 | 49.63534 | 196
49.69761 | 587 | 49.67861 | 236 | 49.68861 | 588 | 49.65961 | 230 | 49.65061 | 512 | 49.65061 | 184
49.71288 | 580 | 49.69388 | 227 | 49.70388 | 605 | 49.67488 | 192 | 49.66588 | 572 | 49.66588 | 193
49.72815 | 580 | 49.70915 | 245 | 49.71915 | 577 | 49.69015 | 209 | 49.68115 | 550 | 49.68115 | 202
49.74342 | 566 | 49.72442 | 207 | 49.73442 | 600 | 49.70542 | 199 | 49.69642 | 515 | 49.69642 | 209
49.75869 | 610 | 49.73969 | 223 | 49.74969 | 582 | 49.72069 | 194 | 49.71169 | 559 | 49.71169 | 200
49.77396 | 516 | 49.75496 | 234 | 49.76496 | 570 | 49.73596 | 227 | 49.72696 | 575 | 49.72696 | 196
49.78924 | 601 | 49.77024 | 232 | 49.78024 | 592 | 49.75124 | 214 | 49.74224 | 551 | 49.74224 | 230
49.80451 | 563 | 49.78551 | 228 | 49.79551 | 536 | 49.76651 | 217 | 49.75751 | 518 | 49.75751 | 231
49.81978 | 605 | 49.80078 | 249 | 49.81078 | 589 | 49.78178 | 197 | 49.77278 | 540 | 49.77278 | 167
49.83505 | 625 | 49.81605 | 227 | 49.82605 | 626 | 49.79705 | 185 | 49.78805 | 566 | 49.78805 | 200
49.85032 | 603 | 49.83132 | 225 | 49.84132 | 593 | 49.81232 | 201 | 49.80332 | 547 | 49.80332 | 237
49.86559 | 584 | 49.84659 | 226 | 49.85659 | 636 | 49.82759 | 191 | 49.81859 | 525 | 49.81859 | 198
49.88086 | 598 | 49.86186 | 240 | 49.87186 | 559 | 49.84286 | 187 | 49.83386 | 551 | 49.83386 | 236
49.89613 | 581 | 49.87713 | 235 | 49.88713 | 576 | 49.85813 | 188 | 49.84913 | 594 | 49.84913 | 249
49.9114 | 580 | 49.8924 | 254 | 49.9024 | 606 | 49.8734 | 188 | 49.8644 | 586 | 49.8644 | 242
49.92667 | 575 | 49.90767 | 208 | 49.91767 | 587 | 49.88867 | 189 | 49.87967 | 587 | 49.87967 | 243
49.94194 | 626 | 49.92294 | 234 | 49.93294 | 572 | 49.90394 | 194 | 49.89494 | 566 | 49.89494 | 254
49.95721 | 670 | 49.93821 | 287 | 49.94821 | 650 | 49.91921 | 210 | 49.91021 | 565 | 49.91021 | 280
49.97248 | 692 | 49.95348 | 307 | 49.96348 | 684 | 49.93448 | 199 | 49.92548 | 592 | 49.92548 | 317
49.98776 | 769 | 49.96876 | 354 | 49.97876 | 688 | 49.94976 | 240 | 49.94076 | 607 | 49.94076 | 333
50.00303 | 847 | 49.98403 | 367 | 49.99403 | 726 | 49.96503 | 286 | 49.95603 | 602 | 49.95603 | 372
50.0183 | 972 | 49.9993 | 437 | 50.0093 | 785 | 49.9803 | 348 | 49.9713 | 596 | 49.9713 | 454
50.03357 | 1084 | 50.01457 | 524 | 50.02457 | 896 | 49.99557 | 387 | 49.98657 | 623 | 49.98657 | 623
50.04884 | 1332 | 50.02984 | 626 | 50.03984 | 1081 | 50.01084 | 438 | 50.00184 | 670 | 50.00184 | 783
50.06411 | 1532 | 50.04511 | 840 | 50.05511 | 1226 | 50.02611 | 587 | 50.01711 | 774 | 50.01711 | 1089
50.07938 | 1795 | 50.06038 | 964 | 50.07038 | 1423 | 50.04138 | 696 | 50.03238 | 923 | 50.03238 | 1399
50.09465 | 2005 | 50.07565 | 1123 | 50.08565 | 1765 | 50.05665 | 818 | 50.04765 | 1026 | 50.04765 | 1886
50.10992 | 2181 | 50.09092 | 1244 | 50.10092 | 2033 | 50.07192 | 1016 | 50.06292 | 1167 | 50.06292 | 2372
50.12519 | 2271 | 50.10619 | 1398 | 50.11619 | 2356 | 50.08719 | 1228 | 50.07819 | 1422 | 50.07819 | 2946
50.14046 | 2056 | 50.12146 | 1479 | 50.13146 | 2434 | 50.10246 | 1517 | 50.09346 | 1690 | 50.09346 | 3415
50.15573 | 1889 | 50.13673 | 1478 | 50.14673 | 2410 | 50.11773 | 1574 | 50.10873 | 1781 | 50.10873 | 3496
50.17101 | 1599 | 50.15201 | 1344 | 50.16201 | 2192 | 50.13301 | 1676 | 50.12401 | 1891 | 50.12401 | 3315
50.18628 | 1287 | 50.16728 | 1136 | 50.17728 | 1854 | 50.14828 | 1546 | 50.13928 | 1891 | 50.13928 | 3182
50.20155 | 1099 | 50.18255 | 1004 | 50.19255 | 1437 | 50.16355 | 1424 | 50.15455 | 1748 | 50.15455 | 2517
50.21682 | 894 | 50.19782 | 794 | 50.20782 | 1208 | 50.17882 | 1138 | 50.16982 | 1482 | 50.16982 | 2063
50.23209 | 838 | 50.21309 | 613 | 50.22309 | 1022 | 50.19409 | 889 | 50.18509 | 1263 | 50.18509 | 1564
50.24736 | 807 | 50.22836 | 502 | 50.23836 | 911 | 50.20936 | 736 | 50.20036 | 1098 | 50.20036 | 1154
50.26263 | 759 | 50.24363 | 421 | 50.25363 | 812 | 50.22463 | 543 | 50.21563 | 903 | 50.21563 | 874
50.2779 | 762 | 50.2589 | 400 | 50.2689 | 799 | 50.2399 | 482 | 50.2309 | 725 | 50.2309 | 692
50.29317 | 757 | 50.27417 | 380 | 50.28417 | 702 | 50.25517 | 399 | 50.24617 | 698 | 50.24617 | 566
50.30844 | 706 | 50.28944 | 348 | 50.29944 | 787 | 50.27044 | 354 | 50.26144 | 619 | 50.26144 | 517
50.32371 | 662 | 50.30471 | 361 | 50.31471 | 748 | 50.28571 | 367 | 50.27671 | 645 | 50.27671 | 534
50.33898 | 690 | 50.31998 | 334 | 50.32998 | 725 | 50.30098 | 339 | 50.29198 | 667 | 50.29198 | 489
50.35425 | 651 | 50.33525 | 347 | 50.34525 | 726 | 50.31625 | 350 | 50.30725 | 645 | 50.30725 | 479
50.36953 | 646 | 50.35053 | 319 | 50.36053 | 681 | 50.33153 | 323 | 50.32253 | 630 | 50.32253 | 472
50.3848 | 683 | 50.3658 | 301 | 50.3758 | 699 | 50.3468 | 313 | 50.3378 | 642 | 50.3378 | 461
50.40007 | 639 | 50.38107 | 373 | 50.39107 | 628 | 50.36207 | 320 | 50.35307 | 635 | 50.35307 | 482
50.41534 | 605 | 50.39634 | 324 | 50.40634 | 626 | 50.37734 | 292 | 50.36834 | 667 | 50.36834 | 414
50.43061 | 613 | 50.41161 | 302 | 50.42161 | 604 | 50.39261 | 293 | 50.38361 | 576 | 50.38361 | 391
50.44588 | 590 | 50.42688 | 284 | 50.43688 | 665 | 50.40788 | 281 | 50.39888 | 574 | 50.39888 | 354
50.46115 | 564 | 50.44215 | 278 | 50.45215 | 616 | 50.42315 | 282 | 50.41415 | 625 | 50.41415 | 326
50.47642 | 621 | 50.45742 | 273 | 50.46742 | 605 | 50.43842 | 261 | 50.42942 | 561 | 50.42942 | 302
50.49169 | 559 | 50.47269 | 258 | 50.48269 | 633 | 50.45369 | 238 | 50.44469 | 563 | 50.44469 | 281
50.50696 | 569 | 50.48796 | 254 | 50.49796 | 603 | 50.46896 | 236 | 50.45996 | 572 | 50.45996 | 242
50.52223 | 630 | 50.50323 | 266 | 50.51323 | 616 | 50.48423 | 220 | 50.47523 | 560 | 50.47523 | 238
50.5375 | 575 | 50.5185 | 284 | 50.5285 | 605 | 50.4995 | 181 | 50.4905 | 540 | 50.4905 | 216
50.55278 | 612 | 50.53378 | 260 | 50.54378 | 641 | 50.51478 | 172 | 50.50578 | 576 | 50.50578 | 198
50.56805 | 625 | 50.54905 | 258 | 50.55905 | 577 | 50.53005 | 200 | 50.52105 | 534 | 50.52105 | 237
50.58332 | 622 | 50.56432 | 252 | 50.57432 | 648 | 50.54532 | 207 | 50.53632 | 548 | 50.53632 | 255
50.59859 | 624 | 50.57959 | 229 | 50.58959 | 668 | 50.56059 | 200 | 50.55159 | 577 | 50.55159 | 228
50.61386 | 579 | 50.59486 | 233 | 50.60486 | 636 | 50.57586 | 215 | 50.56686 | 607 | 50.56686 | 233
50.62913 | 561 | 50.61013 | 230 | 50.62013 | 608 | 50.59113 | 207 | 50.58213 | 588 | 50.58213 | 241
50.6444 | 623 | 50.6254 | 219 | 50.6354 | 628 | 50.6064 | 228 | 50.5974 | 612 | 50.5974 | 217
50.65967 | 634 | 50.64067 | 269 | 50.65067 | 571 | 50.62167 | 210 | 50.61267 | 539 | 50.61267 | 226
50.67494 | 588 | 50.65594 | 260 | 50.66594 | 546 | 50.63694 | 203 | 50.62794 | 591 | 50.62794 | 196
50.69021 | 594 | 50.67121 | 242 | 50.68121 | 596 | 50.65221 | 200 | 50.64321 | 550 | 50.64321 | 231
50.70548 | 578 | 50.68648 | 222 | 50.69648 | 567 | 50.66748 | 208 | 50.65848 | 559 | 50.65848 | 222
50.72075 | 541 | 50.70175 | 238 | 50.71175 | 585 | 50.68275 | 208 | 50.67375 | 503 | 50.67375 | 187
50.73602 | 593 | 50.71702 | 249 | 50.72702 | 628 | 50.69802 | 221 | 50.68902 | 564 | 50.68902 | 200
50.7513 | 572 | 50.7323 | 276 | 50.7423 | 581 | 50.7133 | 181 | 50.7043 | 536 | 50.7043 | 191
50.76657 | 559 | 50.74757 | 244 | 50.75757 | 586 | 50.72857 | 168 | 50.71957 | 562 | 50.71957 | 212
50.78184 | 596 | 50.76284 | 242 | 50.77284 | 586 | 50.74384 | 207 | 50.73484 | 518 | 50.73484 | 186
50.79711 | 563 | 50.77811 | 247 | 50.78811 | 594 | 50.75911 | 209 | 50.75011 | 561 | 50.75011 | 181
50.81238 | 599 | 50.79338 | 240 | 50.80338 | 617 | 50.77438 | 202 | 50.76538 | 520 | 50.76538 | 202
50.82765 | 550 | 50.80865 | 275 | 50.81865 | 560 | 50.78965 | 206 | 50.78065 | 525 | 50.78065 | 190
50.84292 | 561 | 50.82392 | 239 | 50.83392 | 543 | 50.80492 | 222 | 50.79592 | 502 | 50.79592 | 203
50.85819 | 570 | 50.83919 | 252 | 50.84919 | 567 | 50.82019 | 232 | 50.81119 | 525 | 50.81119 | 177
50.87346 | 558 | 50.85446 | 276 | 50.86446 | 561 | 50.83546 | 243 | 50.82646 | 554 | 50.82646 | 213
50.88873 | 552 | 50.86973 | 274 | 50.87973 | 562 | 50.85073 | 248 | 50.84173 | 538 | 50.84173 | 187
50.904 | 576 | 50.885 | 270 | 50.895 | 603 | 50.866 | 245 | 50.857 | 507 | 50.857 | 192
50.91927 | 564 | 50.90027 | 311 | 50.91027 | 564 | 50.88127 | 276 | 50.87227 | 493 | 50.87227 | 200
50.93455 | 637 | 50.91555 | 303 | 50.92555 | 564 | 50.89655 | 295 | 50.88755 | 509 | 50.88755 | 203
50.94982 | 608 | 50.93082 | 281 | 50.94082 | 584 | 50.91182 | 284 | 50.90282 | 533 | 50.90282 | 193
50.96509 | 646 | 50.94609 | 335 | 50.95609 | 554 | 50.92709 | 286 | 50.91809 | 521 | 50.91809 | 190
50.98036 | 624 | 50.96136 | 346 | 50.97136 | 543 | 50.94236 | 341 | 50.93336 | 506 | 50.93336 | 211
50.99563 | 582 | 50.97663 | 398 | 50.98663 | 579 | 50.95763 | 364 | 50.94863 | 532 | 50.94863 | 188
51.0109 | 599 | 50.9919 | 355 | 51.0019 | 573 | 50.9729 | 384 | 50.9639 | 542 | 50.9639 | 205
51.02617 | 579 | 51.00717 | 362 | 51.01717 | 606 | 50.98817 | 419 | 50.97917 | 516 | 50.97917 | 202
51.04144 | 612 | 51.02244 | 426 | 51.03244 | 587 | 51.00344 | 378 | 50.99444 | 546 | 50.99444 | 213
51.05671 | 577 | 51.03771 | 417 | 51.04771 | 593 | 51.01871 | 402 | 51.00971 | 507 | 51.00971 | 205
51.07198 | 564 | 51.05298 | 367 | 51.06298 | 587 | 51.03398 | 463 | 51.02498 | 515 | 51.02498 | 224
51.08725 | 593 | 51.06825 | 363 | 51.07825 | 558 | 51.04925 | 410 | 51.04025 | 499 | 51.04025 | 218
51.10252 | 580 | 51.08352 | 389 | 51.09352 | 589 | 51.06452 | 408 | 51.05552 | 541 | 51.05552 | 203
51.11779 | 615 | 51.09879 | 348 | 51.10879 | 600 | 51.07979 | 413 | 51.07079 | 529 | 51.07079 | 216
51.13307 | 579 | 51.11407 | 293 | 51.12407 | 538 | 51.09507 | 354 | 51.08607 | 527 | 51.08607 | 193
51.14834 | 536 | 51.12934 | 325 | 51.13934 | 589 | 51.11034 | 315 | 51.10134 | 487 | 51.10134 | 196
51.16361 | 590 | 51.14461 | 322 | 51.15461 | 599 | 51.12561 | 308 | 51.11661 | 536 | 51.11661 | 196
51.17888 | 537 | 51.15988 | 291 | 51.16988 | 545 | 51.14088 | 280 | 51.13188 | 523 | 51.13188 | 182
51.19415 | 562 | 51.17515 | 262 | 51.18515 | 559 | 51.15615 | 293 | 51.14715 | 540 | 51.14715 | 179
51.20942 | 580 | 51.19042 | 270 | 51.20042 | 589 | 51.17142 | 243 | 51.16242 | 525 | 51.16242 | 197
51.22469 | 533 | 51.20569 | 244 | 51.21569 | 545 | 51.18669 | 227 | 51.17769 | 526 | 51.17769 | 192
51.23996 | 563 | 51.22096 | 254 | 51.23096 | 546 | 51.20196 | 237 | 51.19296 | 532 | 51.19296 | 185
51.25523 | 567 | 51.23623 | 239 | 51.24623 | 579 | 51.21723 | 231 | 51.20823 | 498 | 51.20823 | 165
51.2705 | 521 | 51.2515 | 234 | 51.2615 | 566 | 51.2325 | 202 | 51.2235 | 527 | 51.2235 | 165
51.28577 | 556 | 51.26677 | 231 | 51.27677 | 574 | 51.24777 | 187 | 51.23877 | 513 | 51.23877 | 195
51.30104 | 585 | 51.28204 | 243 | 51.29204 | 573 | 51.26304 | 207 | 51.25404 | 469 | 51.25404 | 170
51.31632 | 518 | 51.29732 | 224 | 51.30732 | 545 | 51.27832 | 192 | 51.26932 | 510 | 51.26932 | 179
51.33159 | 561 | 51.31259 | 227 | 51.32259 | 587 | 51.29359 | 179 | 51.28459 | 518 | 51.28459 | 188
51.34686 | 519 | 51.32786 | 208 | 51.33786 | 568 | 51.30886 | 182 | 51.29986 | 498 | 51.29986 | 211
51.36213 | 523 | 51.34313 | 207 | 51.35313 | 552 | 51.32413 | 175 | 51.31513 | 522 | 51.31513 | 210
51.3774 | 543 | 51.3584 | 222 | 51.3684 | 528 | 51.3394 | 172 | 51.3304 | 520 | 51.3304 | 183
51.39267 | 574 | 51.37367 | 226 | 51.38367 | 590 | 51.35467 | 174 | 51.34567 | 536 | 51.34567 | 180
51.40794 | 532 | 51.38894 | 209 | 51.39894 | 532 | 51.36994 | 165 | 51.36094 | 522 | 51.36094 | 186
51.42321 | 547 | 51.40421 | 202 | 51.41421 | 550 | 51.38521 | 146 | 51.37621 | 532 | 51.37621 | 187
51.43848 | 535 | 51.41948 | 204 | 51.42948 | 570 | 51.40048 | 157 | 51.39148 | 533 | 51.39148 | 189
51.45375 | 511 | 51.43475 | 192 | 51.44475 | 576 | 51.41575 | 152 | 51.40675 | 479 | 51.40675 | 190
51.46902 | 544 | 51.45002 | 188 | 51.46002 | 589 | 51.43102 | 146 | 51.42202 | 528 | 51.42202 | 195
51.48429 | 572 | 51.46529 | 182 | 51.47529 | 529 | 51.44629 | 154 | 51.43729 | 512 | 51.43729 | 181
51.49956 | 566 | 51.48056 | 185 | 51.49056 | 553 | 51.46156 | 149 | 51.45256 | 526 | 51.45256 | 156
51.51484 | 522 | 51.49584 | 206 | 51.50584 | 542 | 51.47684 | 152 | 51.46784 | 490 | 51.46784 | 182
51.53011 | 563 | 51.51111 | 209 | 51.52111 | 538 | 51.49211 | 140 | 51.48311 | 484 | 51.48311 | 173
51.54538 | 502 | 51.52638 | 208 | 51.53638 | 573 | 51.50738 | 139 | 51.49838 | 493 | 51.49838 | 185
51.56065 | 546 | 51.54165 | 219 | 51.55165 | 563 | 51.52265 | 144 | 51.51365 | 507 | 51.51365 | 197
51.57592 | 550 | 51.55692 | 176 | 51.56692 | 558 | 51.53792 | 140 | 51.52892 | 467 | 51.52892 | 192
51.59119 | 547 | 51.57219 | 173 | 51.58219 | 587 | 51.55319 | 152 | 51.54419 | 514 | 51.54419 | 172
51.60646 | 533 | 51.58746 | 222 | 51.59746 | 545 | 51.56846 | 124 | 51.55946 | 478 | 51.55946 | 198
51.62173 | 516 | 51.60273 | 173 | 51.61273 | 606 | 51.58373 | 159 | 51.57473 | 493 | 51.57473 | 175
51.637 | 547 | 51.618 | 164 | 51.628 | 554 | 51.599 | 152 | 51.59 | 508 | 51.59 | 169
51.65227 | 568 | 51.63327 | 183 | 51.64327 | 542 | 51.61427 | 153 | 51.60527 | 528 | 51.60527 | 191
51.66754 | 509 | 51.64854 | 203 | 51.65854 | 574 | 51.62954 | 156 | 51.62054 | 559 | 51.62054 | 182
51.68281 | 545 | 51.66381 | 183 | 51.67381 | 573 | 51.64481 | 140 | 51.63581 | 472 | 51.63581 | 193
51.69809 | 530 | 51.67909 | 222 | 51.68909 | 549 | 51.66009 | 146 | 51.65109 | 508 | 51.65109 | 193
51.71336 | 551 | 51.69436 | 177 | 51.70436 | 513 | 51.67536 | 143 | 51.66636 | 506 | 51.66636 | 199
51.72863 | 551 | 51.70963 | 159 | 51.71963 | 536 | 51.69063 | 135 | 51.68163 | 493 | 51.68163 | 171
51.7439 | 538 | 51.7249 | 179 | 51.7349 | 550 | 51.7059 | 124 | 51.6969 | 544 | 51.6969 | 199
51.75917 | 557 | 51.74017 | 202 | 51.75017 | 543 | 51.72117 | 132 | 51.71217 | 508 | 51.71217 | 213
51.77444 | 536 | 51.75544 | 185 | 51.76544 | 590 | 51.73644 | 147 | 51.72744 | 487 | 51.72744 | 201
51.78971 | 566 | 51.77071 | 182 | 51.78071 | 536 | 51.75171 | 146 | 51.74271 | 503 | 51.74271 | 179
51.80498 | 558 | 51.78598 | 206 | 51.79598 | 501 | 51.76698 | 130 | 51.75798 | 499 | 51.75798 | 185
51.82025 | 540 | 51.80125 | 209 | 51.81125 | 549 | 51.78225 | 124 | 51.77325 | 547 | 51.77325 | 183
51.83552 | 525 | 51.81652 | 186 | 51.82652 | 563 | 51.79752 | 152 | 51.78852 | 516 | 51.78852 | 185
51.85079 | 544 | 51.83179 | 203 | 51.84179 | 539 | 51.81279 | 149 | 51.80379 | 485 | 51.80379 | 173
51.86606 | 546 | 51.84706 | 187 | 51.85706 | 545 | 51.82806 | 133 | 51.81906 | 513 | 51.81906 | 173
51.88133 | 530 | 51.86233 | 183 | 51.87233 | 553 | 51.84333 | 136 | 51.83433 | 468 | 51.83433 | 151
51.89661 | 558 | 51.87761 | 171 | 51.88761 | 577 | 51.85861 | 149 | 51.84961 | 516 | 51.84961 | 156
51.91188 | 579 | 51.89288 | 208 | 51.90288 | 545 | 51.87388 | 129 | 51.86488 | 524 | 51.86488 | 206
51.92715 | 563 | 51.90815 | 167 | 51.91815 | 543 | 51.88915 | 139 | 51.88015 | 477 | 51.88015 | 183
51.94242 | 557 | 51.92342 | 196 | 51.93342 | 553 | 51.90442 | 143 | 51.89542 | 511 | 51.89542 | 172
51.95769 | 530 | 51.93869 | 206 | 51.94869 | 568 | 51.91969 | 138 | 51.91069 | 542 | 51.91069 | 202
51.97296 | 506 | 51.95396 | 188 | 51.96396 | 564 | 51.93496 | 141 | 51.92596 | 471 | 51.92596 | 206
51.98823 | 569 | 51.96923 | 192 | 51.97923 | 574 | 51.95023 | 112 | 51.94123 | 465 | 51.94123 | 163
52.0035 | 529 | 51.9845 | 173 | 51.9945 | 550 | 51.9655 | 132 | 51.9565 | 487 | 51.9565 | 198
52.01877 | 524 | 51.99977 | 182 | 52.00977 | 550 | 51.98077 | 134 | 51.97177 | 518 | 51.97177 | 159
52.03404 | 567 | 52.01504 | 194 | 52.02504 | 551 | 51.99604 | 137 | 51.98704 | 513 | 51.98704 | 192
52.04931 | 521 | 52.03031 | 203 | 52.04031 | 602 | 52.01131 | 174 | 52.00231 | 488 | 52.00231 | 185
52.06458 | 522 | 52.04558 | 195 | 52.05558 | 574 | 52.02658 | 132 | 52.01758 | 521 | 52.01758 | 198
52.07986 | 535 | 52.06086 | 209 | 52.07086 | 575 | 52.04186 | 132 | 52.03286 | 493 | 52.03286 | 169
52.09513 | 542 | 52.07613 | 189 | 52.08613 | 574 | 52.05713 | 147 | 52.04813 | 505 | 52.04813 | 198
52.1104 | 534 | 52.0914 | 208 | 52.1014 | 580 | 52.0724 | 147 | 52.0634 | 524 | 52.0634 | 175
52.12567 | 540 | 52.10667 | 202 | 52.11667 | 586 | 52.08767 | 149 | 52.07867 | 525 | 52.07867 | 204
52.14094 | 582 | 52.12194 | 216 | 52.13194 | 556 | 52.10294 | 134 | 52.09394 | 495 | 52.09394 | 170
52.15621 | 565 | 52.13721 | 206 | 52.14721 | 554 | 52.11821 | 143 | 52.10921 | 475 | 52.10921 | 183
52.17148 | 558 | 52.15248 | 214 | 52.16248 | 555 | 52.13348 | 154 | 52.12448 | 507 | 52.12448 | 181
52.18675 | 559 | 52.16775 | 194 | 52.17775 | 560 | 52.14875 | 136 | 52.13975 | 533 | 52.13975 | 164
52.20202 | 543 | 52.18302 | 180 | 52.19302 | 543 | 52.16402 | 128 | 52.15502 | 503 | 52.15502 | 189
52.21729 | 537 | 52.19829 | 190 | 52.20829 | 569 | 52.17929 | 153 | 52.17029 | 517 | 52.17029 | 185
52.23256 | 581 | 52.21356 | 187 | 52.22356 | 533 | 52.19456 | 144 | 52.18556 | 485 | 52.18556 | 181
52.24783 | 551 | 52.22883 | 197 | 52.23883 | 557 | 52.20983 | 144 | 52.20083 | 505 | 52.20083 | 172
52.2631 | 602 | 52.2441 | 178 | 52.2541 | 554 | 52.2251 | 142 | 52.2161 | 560 | 52.2161 | 193
52.27838 | 572 | 52.25938 | 192 | 52.26938 | 575 | 52.24038 | 149 | 52.23138 | 520 | 52.23138 | 180
52.29365 | 572 | 52.27465 | 178 | 52.28465 | 513 | 52.25565 | 117 | 52.24665 | 514 | 52.24665 | 189
52.30892 | 592 | 52.28992 | 196 | 52.29992 | 559 | 52.27092 | 143 | 52.26192 | 553 | 52.26192 | 188
52.32419 | 576 | 52.30519 | 188 | 52.31519 | 554 | 52.28619 | 124 | 52.27719 | 528 | 52.27719 | 182
52.33946 | 560 | 52.32046 | 208 | 52.33046 | 580 | 52.30146 | 121 | 52.29246 | 518 | 52.29246 | 183
52.35473 | 568 | 52.33573 | 206 | 52.34573 | 555 | 52.31673 | 162 | 52.30773 | 517 | 52.30773 | 176
52.37 | 567 | 52.351 | 209 | 52.361 | 554 | 52.332 | 145 | 52.323 | 542 | 52.323 | 183
52.38527 | 546 | 52.36627 | 230 | 52.37627 | 553 | 52.34727 | 151 | 52.33827 | 519 | 52.33827 | 191
52.40054 | 501 | 52.38154 | 176 | 52.39154 | 599 | 52.36254 | 151 | 52.35354 | 542 | 52.35354 | 193
52.41581 | 528 | 52.39681 | 207 | 52.40681 | 545 | 52.37781 | 112 | 52.36881 | 514 | 52.36881 | 171
52.43108 | 532 | 52.41208 | 204 | 52.42208 | 545 | 52.39308 | 169 | 52.38408 | 512 | 52.38408 | 174
52.44635 | 530 | 52.42735 | 190 | 52.43735 | 588 | 52.40835 | 145 | 52.39935 | 523 | 52.39935 | 173
52.46163 | 545 | 52.44263 | 220 | 52.45263 | 570 | 52.42363 | 165 | 52.41463 | 524 | 52.41463 | 172
52.4769 | 613 | 52.4579 | 197 | 52.4679 | 587 | 52.4389 | 151 | 52.4299 | 542 | 52.4299 | 199
52.49217 | 514 | 52.47317 | 194 | 52.48317 | 541 | 52.45417 | 143 | 52.44517 | 502 | 52.44517 | 195
52.50744 | 583 | 52.48844 | 215 | 52.49844 | 560 | 52.46944 | 163 | 52.46044 | 507 | 52.46044 | 193
52.52271 | 599 | 52.50371 | 192 | 52.51371 | 603 | 52.48471 | 165 | 52.47571 | 539 | 52.47571 | 176
52.53798 | 573 | 52.51898 | 172 | 52.52898 | 572 | 52.49998 | 154 | 52.49098 | 505 | 52.49098 | 191
52.55325 | 594 | 52.53425 | 186 | 52.54425 | 522 | 52.51525 | 159 | 52.50625 | 480 | 52.50625 | 171
52.56852 | 563 | 52.54952 | 182 | 52.55952 | 528 | 52.53052 | 169 | 52.52152 | 505 | 52.52152 | 205
52.58379 | 519 | 52.56479 | 199 | 52.57479 | 579 | 52.54579 | 175 | 52.53679 | 512 | 52.53679 | 216
52.59906 | 577 | 52.58006 | 206 | 52.59006 | 571 | 52.56106 | 149 | 52.55206 | 521 | 52.55206 | 204
52.61433 | 556 | 52.59533 | 213 | 52.60533 | 541 | 52.57633 | 152 | 52.56733 | 542 | 52.56733 | 206
52.6296 | 566 | 52.6106 | 215 | 52.6206 | 554 | 52.5916 | 151 | 52.5826 | 527 | 52.5826 | 164
52.64487 | 570 | 52.62587 | 208 | 52.63587 | 543 | 52.60687 | 133 | 52.59787 | 507 | 52.59787 | 166
52.66015 | 616 | 52.64115 | 179 | 52.65115 | 525 | 52.62215 | 148 | 52.61315 | 513 | 52.61315 | 185
52.67542 | 629 | 52.65642 | 196 | 52.66642 | 564 | 52.63742 | 140 | 52.62842 | 496 | 52.62842 | 187
52.69069 | 575 | 52.67169 | 233 | 52.68169 | 510 | 52.65269 | 150 | 52.64369 | 523 | 52.64369 | 188
52.70596 | 575 | 52.68696 | 197 | 52.69696 | 540 | 52.66796 | 151 | 52.65896 | 542 | 52.65896 | 184
52.72123 | 590 | 52.70223 | 222 | 52.71223 | 572 | 52.68323 | 144 | 52.67423 | 548 | 52.67423 | 171
52.7365 | 596 | 52.7175 | 222 | 52.7275 | 593 | 52.6985 | 152 | 52.6895 | 532 | 52.6895 | 176
52.75177 | 585 | 52.73277 | 216 | 52.74277 | 564 | 52.71377 | 139 | 52.70477 | 544 | 52.70477 | 172
52.76704 | 606 | 52.74804 | 209 | 52.75804 | 518 | 52.72904 | 161 | 52.72004 | 502 | 52.72004 | 177
52.78231 | 577 | 52.76331 | 196 | 52.77331 | 567 | 52.74431 | 193 | 52.73531 | 481 | 52.73531 | 182
52.79758 | 615 | 52.77858 | 211 | 52.78858 | 563 | 52.75958 | 153 | 52.75058 | 503 | 52.75058 | 179
52.81285 | 621 | 52.79385 | 210 | 52.80385 | 556 | 52.77485 | 185 | 52.76585 | 514 | 52.76585 | 211
52.82812 | 557 | 52.80912 | 217 | 52.81912 | 555 | 52.79012 | 164 | 52.78112 | 509 | 52.78112 | 190
52.8434 | 592 | 52.8244 | 174 | 52.8344 | 549 | 52.8054 | 163 | 52.7964 | 547 | 52.7964 | 202
52.85867 | 577 | 52.83967 | 214 | 52.84967 | 544 | 52.82067 | 163 | 52.81167 | 486 | 52.81167 | 167
52.87394 | 587 | 52.85494 | 201 | 52.86494 | 545 | 52.83594 | 133 | 52.82694 | 539 | 52.82694 | 196
52.88921 | 573 | 52.87021 | 191 | 52.88021 | 546 | 52.85121 | 137 | 52.84221 | 512 | 52.84221 | 187
52.90448 | 633 | 52.88548 | 191 | 52.89548 | 579 | 52.86648 | 155 | 52.85748 | 523 | 52.85748 | 210
52.91975 | 576 | 52.90075 | 197 | 52.91075 | 574 | 52.88175 | 168 | 52.87275 | 548 | 52.87275 | 181
52.93502 | 580 | 52.91602 | 203 | 52.92602 | 584 | 52.89702 | 148 | 52.88802 | 540 | 52.88802 | 192
52.95029 | 610 | 52.93129 | 229 | 52.94129 | 584 | 52.91229 | 148 | 52.90329 | 504 | 52.90329 | 172
52.96556 | 590 | 52.94656 | 179 | 52.95656 | 558 | 52.92756 | 159 | 52.91856 | 533 | 52.91856 | 201
52.98083 | 558 | 52.96183 | 210 | 52.97183 | 538 | 52.94283 | 147 | 52.93383 | 523 | 52.93383 | 182
52.9961 | 614 | 52.9771 | 247 | 52.9871 | 517 | 52.9581 | 179 | 52.9491 | 498 | 52.9491 | 184
53.01137 | 566 | 52.99237 | 185 | 53.00237 | 577 | 52.97337 | 143 | 52.96437 | 555 | 52.96437 | 225
53.02664 | 571 | 53.00764 | 205 | 53.01764 | 534 | 52.98864 | 150 | 52.97964 | 525 | 52.97964 | 193
53.04192 | 546 | 53.02292 | 203 | 53.03292 | 550 | 53.00392 | 133 | 52.99492 | 563 | 52.99492 | 189
53.05719 | 641 | 53.03819 | 191 | 53.04819 | 600 | 53.01919 | 164 | 53.01019 | 544 | 53.01019 | 211
53.07246 | 590 | 53.05346 | 209 | 53.06346 | 565 | 53.03446 | 180 | 53.02546 | 563 | 53.02546 | 206
53.08773 | 582 | 53.06873 | 206 | 53.07873 | 601 | 53.04973 | 130 | 53.04073 | 573 | 53.04073 | 197
53.103 | 570 | 53.084 | 200 | 53.094 | 600 | 53.065 | 144 | 53.056 | 513 | 53.056 | 185
53.11827 | 552 | 53.09927 | 207 | 53.10927 | 545 | 53.08027 | 159 | 53.07127 | 554 | 53.07127 | 214
53.13354 | 569 | 53.11454 | 208 | 53.12454 | 559 | 53.09554 | 155 | 53.08654 | 544 | 53.08654 | 202
53.14881 | 601 | 53.12981 | 205 | 53.13981 | 580 | 53.11081 | 184 | 53.10181 | 565 | 53.10181 | 193
53.16408 | 561 | 53.14508 | 192 | 53.15508 | 559 | 53.12608 | 146 | 53.11708 | 590 | 53.11708 | 168
53.17935 | 596 | 53.16035 | 195 | 53.17035 | 564 | 53.14135 | 156 | 53.13235 | 526 | 53.13235 | 182
53.19462 | 588 | 53.17562 | 213 | 53.18562 | 553 | 53.15662 | 145 | 53.14762 | 567 | 53.14762 | 206
53.20989 | 564 | 53.19089 | 225 | 53.20089 | 575 | 53.17189 | 151 | 53.16289 | 563 | 53.16289 | 202
53.22517 | 609 | 53.20617 | 207 | 53.21617 | 550 | 53.18717 | 139 | 53.17817 | 583 | 53.17817 | 205
53.24044 | 566 | 53.22144 | 197 | 53.23144 | 601 | 53.20244 | 154 | 53.19344 | 590 | 53.19344 | 226
53.25571 | 576 | 53.23671 | 200 | 53.24671 | 626 | 53.21771 | 152 | 53.20871 | 594 | 53.20871 | 254
53.27098 | 557 | 53.25198 | 219 | 53.26198 | 571 | 53.23298 | 172 | 53.22398 | 595 | 53.22398 | 250
53.28625 | 598 | 53.26725 | 215 | 53.27725 | 616 | 53.24825 | 139 | 53.23925 | 563 | 53.23925 | 232
53.30152 | 622 | 53.28252 | 199 | 53.29252 | 576 | 53.26352 | 156 | 53.25452 | 531 | 53.25452 | 224
53.31679 | 600 | 53.29779 | 198 | 53.30779 | 573 | 53.27879 | 158 | 53.26979 | 578 | 53.26979 | 243
53.33206 | 569 | 53.31306 | 201 | 53.32306 | 595 | 53.29406 | 160 | 53.28506 | 551 | 53.28506 | 210
53.34733 | 602 | 53.32833 | 186 | 53.33833 | 565 | 53.30933 | 163 | 53.30033 | 561 | 53.30033 | 229
53.3626 | 564 | 53.3436 | 203 | 53.3536 | 538 | 53.3246 | 153 | 53.3156 | 536 | 53.3156 | 205
53.37787 | 558 | 53.35887 | 217 | 53.36887 | 612 | 53.33987 | 125 | 53.33087 | 533 | 53.33087 | 185
53.39314 | 558 | 53.37414 | 208 | 53.38414 | 629 | 53.35514 | 146 | 53.34614 | 561 | 53.34614 | 191
53.40841 | 636 | 53.38941 | 204 | 53.39941 | 618 | 53.37041 | 158 | 53.36141 | 583 | 53.36141 | 228
53.42369 | 629 | 53.40469 | 218 | 53.41469 | 582 | 53.38569 | 159 | 53.37669 | 579 | 53.37669 | 194
53.43896 | 622 | 53.41996 | 211 | 53.42996 | 597 | 53.40096 | 183 | 53.39196 | 565 | 53.39196 | 168
53.45423 | 584 | 53.43523 | 227 | 53.44523 | 594 | 53.41623 | 159 | 53.40723 | 588 | 53.40723 | 193
53.4695 | 633 | 53.4505 | 222 | 53.4605 | 621 | 53.4315 | 164 | 53.4225 | 608 | 53.4225 | 197
53.48477 | 600 | 53.46577 | 220 | 53.47577 | 590 | 53.44677 | 145 | 53.43777 | 543 | 53.43777 | 200
53.50004 | 578 | 53.48104 | 223 | 53.49104 | 586 | 53.46204 | 184 | 53.45304 | 564 | 53.45304 | 212
53.51531 | 613 | 53.49631 | 225 | 53.50631 | 622 | 53.47731 | 156 | 53.46831 | 573 | 53.46831 | 186
53.53058 | 574 | 53.51158 | 215 | 53.52158 | 610 | 53.49258 | 172 | 53.48358 | 522 | 53.48358 | 193
53.54585 | 569 | 53.52685 | 256 | 53.53685 | 581 | 53.50785 | 168 | 53.49885 | 543 | 53.49885 | 176
53.56112 | 553 | 53.54212 | 223 | 53.55212 | 640 | 53.52312 | 181 | 53.51412 | 597 | 53.51412 | 200
53.57639 | 635 | 53.55739 | 217 | 53.56739 | 605 | 53.53839 | 157 | 53.52939 | 565 | 53.52939 | 186
53.59166 | 631 | 53.57266 | 228 | 53.58266 | 623 | 53.55366 | 163 | 53.54466 | 533 | 53.54466 | 184
53.60694 | 583 | 53.58794 | 222 | 53.59794 | 562 | 53.56894 | 163 | 53.55994 | 579 | 53.55994 | 192
53.62221 | 595 | 53.60321 | 205 | 53.61321 | 626 | 53.58421 | 173 | 53.57521 | 566 | 53.57521 | 189
53.63748 | 598 | 53.61848 | 248 | 53.62848 | 599 | 53.59948 | 155 | 53.59048 | 585 | 53.59048 | 223
53.65275 | 626 | 53.63375 | 222 | 53.64375 | 551 | 53.61475 | 145 | 53.60575 | 549 | 53.60575 | 211
53.66802 | 603 | 53.64902 | 210 | 53.65902 | 584 | 53.63002 | 174 | 53.62102 | 566 | 53.62102 | 210
53.68329 | 590 | 53.66429 | 230 | 53.67429 | 600 | 53.64529 | 172 | 53.63629 | 599 | 53.63629 | 212
53.69856 | 582 | 53.67956 | 238 | 53.68956 | 633 | 53.66056 | 173 | 53.65156 | 597 | 53.65156 | 200
53.71383 | 636 | 53.69483 | 244 | 53.70483 | 616 | 53.67583 | 165 | 53.66683 | 535 | 53.66683 | 198
53.7291 | 589 | 53.7101 | 224 | 53.7201 | 596 | 53.6911 | 165 | 53.6821 | 603 | 53.6821 | 248
53.74437 | 656 | 53.72537 | 229 | 53.73537 | 605 | 53.70637 | 170 | 53.69737 | 547 | 53.69737 | 223
53.75964 | 629 | 53.74064 | 216 | 53.75064 | 677 | 53.72164 | 162 | 53.71264 | 559 | 53.71264 | 212
53.77491 | 620 | 53.75591 | 219 | 53.76591 | 643 | 53.73691 | 169 | 53.72791 | 583 | 53.72791 | 219
53.79018 | 669 | 53.77118 | 216 | 53.78118 | 615 | 53.75218 | 188 | 53.74318 | 524 | 53.74318 | 246
53.80546 | 596 | 53.78646 | 235 | 53.79646 | 620 | 53.76746 | 168 | 53.75846 | 577 | 53.75846 | 204
53.82073 | 658 | 53.80173 | 224 | 53.81173 | 638 | 53.78273 | 167 | 53.77373 | 528 | 53.77373 | 203
53.836 | 668 | 53.817 | 207 | 53.827 | 654 | 53.798 | 167 | 53.789 | 606 | 53.789 | 193
53.85127 | 644 | 53.83227 | 216 | 53.84227 | 652 | 53.81327 | 171 | 53.80427 | 564 | 53.80427 | 201
53.86654 | 673 | 53.84754 | 246 | 53.85754 | 627 | 53.82854 | 193 | 53.81954 | 581 | 53.81954 | 173
53.88181 | 628 | 53.86281 | 232 | 53.87281 | 662 | 53.84381 | 177 | 53.83481 | 532 | 53.83481 | 187
53.89708 | 655 | 53.87808 | 192 | 53.88808 | 718 | 53.85908 | 158 | 53.85008 | 581 | 53.85008 | 212
53.91235 | 620 | 53.89335 | 248 | 53.90335 | 709 | 53.87435 | 166 | 53.86535 | 585 | 53.86535 | 225
53.92762 | 649 | 53.90862 | 254 | 53.91862 | 612 | 53.88962 | 157 | 53.88062 | 600 | 53.88062 | 217
53.94289 | 661 | 53.92389 | 222 | 53.93389 | 701 | 53.90489 | 157 | 53.89589 | 575 | 53.89589 | 208
53.95816 | 646 | 53.93916 | 252 | 53.94916 | 600 | 53.92016 | 173 | 53.91116 | 587 | 53.91116 | 197
53.97343 | 661 | 53.95443 | 246 | 53.96443 | 670 | 53.93543 | 164 | 53.92643 | 591 | 53.92643 | 208
53.98871 | 645 | 53.96971 | 240 | 53.97971 | 692 | 53.95071 | 183 | 53.94171 | 581 | 53.94171 | 206
54.00398 | 664 | 53.98498 | 237 | 53.99498 | 689 | 53.96598 | 185 | 53.95698 | 588 | 53.95698 | 220
54.01925 | 673 | 54.00025 | 185 | 54.01025 | 682 | 53.98125 | 164 | 53.97225 | 584 | 53.97225 | 210
54.03452 | 658 | 54.01552 | 237 | 54.02552 | 661 | 53.99652 | 170 | 53.98752 | 583 | 53.98752 | 187
54.04979 | 676 | 54.03079 | 230 | 54.04079 | 630 | 54.01179 | 171 | 54.00279 | 595 | 54.00279 | 205
54.06506 | 653 | 54.04606 | 231 | 54.05606 | 659 | 54.02706 | 164 | 54.01806 | 562 | 54.01806 | 234
54.08033 | 646 | 54.06133 | 250 | 54.07133 | 659 | 54.04233 | 170 | 54.03333 | 600 | 54.03333 | 231
54.0956 | 626 | 54.0766 | 227 | 54.0866 | 693 | 54.0576 | 176 | 54.0486 | 532 | 54.0486 | 221
54.11087 | 617 | 54.09187 | 238 | 54.10187 | 657 | 54.07287 | 153 | 54.06387 | 545 | 54.06387 | 183
54.12614 | 673 | 54.10714 | 257 | 54.11714 | 669 | 54.08814 | 178 | 54.07914 | 594 | 54.07914 | 238
54.14141 | 665 | 54.12241 | 256 | 54.13241 | 657 | 54.10341 | 165 | 54.09441 | 521 | 54.09441 | 218
54.15668 | 686 | 54.13768 | 234 | 54.14768 | 686 | 54.11868 | 196 | 54.10968 | 524 | 54.10968 | 225
54.17195 | 666 | 54.15295 | 279 | 54.16295 | 703 | 54.13395 | 213 | 54.12495 | 584 | 54.12495 | 211
54.18723 | 709 | 54.16823 | 244 | 54.17823 | 655 | 54.14923 | 215 | 54.14023 | 591 | 54.14023 | 230
54.2025 | 664 | 54.1835 | 257 | 54.1935 | 689 | 54.1645 | 184 | 54.1555 | 593 | 54.1555 | 227
54.21777 | 620 | 54.19877 | 293 | 54.20877 | 697 | 54.17977 | 195 | 54.17077 | 578 | 54.17077 | 218
54.23304 | 664 | 54.21404 | 251 | 54.22404 | 732 | 54.19504 | 193 | 54.18604 | 602 | 54.18604 | 225
54.24831 | 644 | 54.22931 | 246 | 54.23931 | 664 | 54.21031 | 195 | 54.20131 | 607 | 54.20131 | 231
54.26358 | 668 | 54.24458 | 249 | 54.25458 | 707 | 54.22558 | 191 | 54.21658 | 580 | 54.21658 | 228
54.27885 | 662 | 54.25985 | 286 | 54.26985 | 657 | 54.24085 | 218 | 54.23185 | 553 | 54.23185 | 229
54.29412 | 693 | 54.27512 | 302 | 54.28512 | 630 | 54.25612 | 226 | 54.24712 | 533 | 54.24712 | 214
54.30939 | 655 | 54.29039 | 278 | 54.30039 | 657 | 54.27139 | 193 | 54.26239 | 580 | 54.26239 | 213
54.32466 | 636 | 54.30566 | 290 | 54.31566 | 698 | 54.28666 | 226 | 54.27766 | 598 | 54.27766 | 255
54.33993 | 670 | 54.32093 | 262 | 54.33093 | 733 | 54.30193 | 217 | 54.29293 | 543 | 54.29293 | 260
54.3552 | 700 | 54.3362 | 292 | 54.3462 | 699 | 54.3172 | 243 | 54.3082 | 591 | 54.3082 | 243
54.37048 | 691 | 54.35148 | 304 | 54.36148 | 701 | 54.33248 | 234 | 54.32348 | 627 | 54.32348 | 213
54.38575 | 640 | 54.36675 | 273 | 54.37675 | 684 | 54.34775 | 239 | 54.33875 | 543 | 54.33875 | 210
54.40102 | 672 | 54.38202 | 303 | 54.39202 | 662 | 54.36302 | 221 | 54.35402 | 602 | 54.35402 | 241
54.41629 | 626 | 54.39729 | 291 | 54.40729 | 682 | 54.37829 | 225 | 54.36929 | 616 | 54.36929 | 214
54.43156 | 638 | 54.41256 | 297 | 54.42256 | 670 | 54.39356 | 232 | 54.38456 | 546 | 54.38456 | 242
54.44683 | 628 | 54.42783 | 284 | 54.43783 | 706 | 54.40883 | 255 | 54.39983 | 583 | 54.39983 | 219
54.4621 | 641 | 54.4431 | 312 | 54.4531 | 677 | 54.4241 | 223 | 54.4151 | 616 | 54.4151 | 228
54.47737 | 613 | 54.45837 | 273 | 54.46837 | 651 | 54.43937 | 234 | 54.43037 | 607 | 54.43037 | 199
54.49264 | 681 | 54.47364 | 301 | 54.48364 | 676 | 54.45464 | 253 | 54.44564 | 553 | 54.44564 | 231
54.50791 | 657 | 54.48891 | 258 | 54.49891 | 634 | 54.46991 | 235 | 54.46091 | 587 | 54.46091 | 220
54.52318 | 665 | 54.50418 | 303 | 54.51418 | 653 | 54.48518 | 253 | 54.47618 | 540 | 54.47618 | 225
54.53845 | 643 | 54.51945 | 291 | 54.52945 | 676 | 54.50045 | 248 | 54.49145 | 572 | 54.49145 | 228
54.55372 | 645 | 54.53472 | 307 | 54.54472 | 680 | 54.51572 | 241 | 54.50672 | 560 | 54.50672 | 216
54.569 | 622 | 54.55 | 319 | 54.56 | 665 | 54.531 | 280 | 54.522 | 556 | 54.522 | 240
54.58427 | 664 | 54.56527 | 322 | 54.57527 | 650 | 54.54627 | 276 | 54.53727 | 559 | 54.53727 | 209
54.59954 | 660 | 54.58054 | 300 | 54.59054 | 654 | 54.56154 | 233 | 54.55254 | 532 | 54.55254 | 238
54.61481 | 636 | 54.59581 | 331 | 54.60581 | 650 | 54.57681 | 257 | 54.56781 | 589 | 54.56781 | 226
54.63008 | 636 | 54.61108 | 337 | 54.62108 | 674 | 54.59208 | 289 | 54.58308 | 552 | 54.58308 | 242
54.64535 | 627 | 54.62635 | 310 | 54.63635 | 691 | 54.60735 | 248 | 54.59835 | 586 | 54.59835 | 243
54.66062 | 667 | 54.64162 | 338 | 54.65162 | 624 | 54.62262 | 295 | 54.61362 | 575 | 54.61362 | 251
54.67589 | 667 | 54.65689 | 320 | 54.66689 | 680 | 54.63789 | 265 | 54.62889 | 574 | 54.62889 | 221
54.69116 | 686 | 54.67216 | 320 | 54.68216 | 673 | 54.65316 | 289 | 54.64416 | 552 | 54.64416 | 251
54.70643 | 668 | 54.68743 | 319 | 54.69743 | 680 | 54.66843 | 273 | 54.65943 | 544 | 54.65943 | 239
54.7217 | 731 | 54.7027 | 360 | 54.7127 | 715 | 54.6837 | 277 | 54.6747 | 605 | 54.6747 | 253
54.73697 | 713 | 54.71797 | 356 | 54.72797 | 761 | 54.69897 | 301 | 54.68997 | 603 | 54.68997 | 303
54.75225 | 702 | 54.73325 | 453 | 54.74325 | 761 | 54.71425 | 354 | 54.70525 | 618 | 54.70525 | 337
54.76752 | 873 | 54.74852 | 502 | 54.75852 | 856 | 54.72952 | 363 | 54.72052 | 591 | 54.72052 | 337
54.78279 | 870 | 54.76379 | 577 | 54.77379 | 883 | 54.74479 | 411 | 54.73579 | 680 | 54.73579 | 393
54.79806 | 988 | 54.77906 | 631 | 54.78906 | 932 | 54.76006 | 461 | 54.75106 | 686 | 54.75106 | 523
54.81333 | 1065 | 54.79433 | 789 | 54.80433 | 997 | 54.77533 | 527 | 54.76633 | 743 | 54.76633 | 670
54.8286 | 1113 | 54.8096 | 917 | 54.8196 | 1150 | 54.7906 | 632 | 54.7816 | 786 | 54.7816 | 801
54.84387 | 1163 | 54.82487 | 924 | 54.83487 | 1334 | 54.80587 | 701 | 54.79687 | 896 | 54.79687 | 906
54.85914 | 1189 | 54.84014 | 1060 | 54.85014 | 1450 | 54.82114 | 779 | 54.81214 | 1030 | 54.81214 | 1173
54.87441 | 1137 | 54.85541 | 1100 | 54.86541 | 1448 | 54.83641 | 853 | 54.82741 | 1126 | 54.82741 | 1341
54.88968 | 1090 | 54.87068 | 1106 | 54.88068 | 1437 | 54.85168 | 931 | 54.84268 | 1175 | 54.84268 | 1372
54.90495 | 978 | 54.88595 | 987 | 54.89595 | 1328 | 54.86695 | 934 | 54.85795 | 1426 | 54.85795 | 1300
54.92022 | 917 | 54.90122 | 922 | 54.91122 | 1135 | 54.88222 | 853 | 54.87322 | 1326 | 54.87322 | 1273
54.93549 | 932 | 54.91649 | 830 | 54.92649 | 1017 | 54.89749 | 772 | 54.88849 | 1226 | 54.88849 | 1092
54.95077 | 814 | 54.93177 | 710 | 54.94177 | 905 | 54.91277 | 690 | 54.90377 | 1088 | 54.90377 | 830
54.96604 | 841 | 54.94704 | 632 | 54.95704 | 875 | 54.92804 | 673 | 54.91904 | 824 | 54.91904 | 688
54.98131 | 789 | 54.96231 | 591 | 54.97231 | 800 | 54.94331 | 631 | 54.93431 | 807 | 54.93431 | 549
54.99658 | 777 | 54.97758 | 536 | 54.98758 | 803 | 54.95858 | 615 | 54.94958 | 711 | 54.94958 | 456
55.01185 | 769 | 54.99285 | 615 | 55.00285 | 767 | 54.97385 | 524 | 54.96485 | 651 | 54.96485 | 385
55.02712 | 782 | 55.00812 | 592 | 55.01812 | 773 | 54.98912 | 529 | 54.98012 | 663 | 54.98012 | 406
55.04239 | 728 | 55.02339 | 558 | 55.03339 | 776 | 55.00439 | 528 | 54.99539 | 594 | 54.99539 | 372
55.05766 | 792 | 55.03866 | 558 | 55.04866 | 753 | 55.01966 | 570 | 55.01066 | 598 | 55.01066 | 319
55.07293 | 768 | 55.05393 | 582 | 55.06393 | 764 | 55.03493 | 516 | 55.02593 | 629 | 55.02593 | 350
55.0882 | 709 | 55.0692 | 588 | 55.0792 | 735 | 55.0502 | 522 | 55.0412 | 584 | 55.0412 | 321
55.10347 | 779 | 55.08447 | 596 | 55.09447 | 751 | 55.06547 | 518 | 55.05647 | 612 | 55.05647 | 334
55.11874 | 813 | 55.09974 | 562 | 55.10974 | 733 | 55.08074 | 555 | 55.07174 | 615 | 55.07174 | 335
55.13402 | 723 | 55.11502 | 566 | 55.12502 | 770 | 55.09602 | 531 | 55.08702 | 631 | 55.08702 | 347
55.14929 | 707 | 55.13029 | 556 | 55.14029 | 769 | 55.11129 | 549 | 55.10229 | 613 | 55.10229 | 310
55.16456 | 746 | 55.14556 | 538 | 55.15556 | 709 | 55.12656 | 509 | 55.11756 | 621 | 55.11756 | 335
55.17983 | 735 | 55.16083 | 580 | 55.17083 | 741 | 55.14183 | 539 | 55.13283 | 536 | 55.13283 | 343
55.1951 | 730 | 55.1761 | 568 | 55.1861 | 699 | 55.1571 | 526 | 55.1481 | 600 | 55.1481 | 289
55.21037 | 754 | 55.19137 | 574 | 55.20137 | 749 | 55.17237 | 523 | 55.16337 | 581 | 55.16337 | 314
55.22564 | 809 | 55.20664 | 562 | 55.21664 | 747 | 55.18764 | 540 | 55.17864 | 535 | 55.17864 | 339
55.24091 | 825 | 55.22191 | 560 | 55.23191 | 736 | 55.20291 | 512 | 55.19391 | 601 | 55.19391 | 349
55.25618 | 823 | 55.23718 | 629 | 55.24718 | 785 | 55.21818 | 513 | 55.20918 | 596 | 55.20918 | 346
55.27145 | 894 | 55.25245 | 630 | 55.26245 | 819 | 55.23345 | 567 | 55.22445 | 598 | 55.22445 | 361
55.28672 | 879 | 55.26772 | 615 | 55.27772 | 843 | 55.24872 | 570 | 55.23972 | 612 | 55.23972 | 445
55.30199 | 873 | 55.28299 | 656 | 55.29299 | 971 | 55.26399 | 549 | 55.25499 | 647 | 55.25499 | 505
55.31726 | 890 | 55.29826 | 655 | 55.30826 | 950 | 55.27926 | 581 | 55.27026 | 697 | 55.27026 | 509
55.33254 | 870 | 55.31354 | 648 | 55.32354 | 904 | 55.29454 | 541 | 55.28554 | 684 | 55.28554 | 532
55.34781 | 818 | 55.32881 | 558 | 55.33881 | 950 | 55.30981 | 556 | 55.30081 | 721 | 55.30081 | 563
55.36308 | 833 | 55.34408 | 610 | 55.35408 | 854 | 55.32508 | 541 | 55.31608 | 708 | 55.31608 | 527
55.37835 | 775 | 55.35935 | 556 | 55.36935 | 858 | 55.34035 | 490 | 55.33135 | 726 | 55.33135 | 435
55.39362 | 671 | 55.37462 | 552 | 55.38462 | 773 | 55.35562 | 446 | 55.34662 | 694 | 55.34662 | 397
55.40889 | 755 | 55.38989 | 516 | 55.39989 | 720 | 55.37089 | 483 | 55.36189 | 623 | 55.36189 | 360
55.42416 | 735 | 55.40516 | 449 | 55.41516 | 727 | 55.38616 | 444 | 55.37716 | 648 | 55.37716 | 317
55.43943 | 752 | 55.42043 | 470 | 55.43043 | 744 | 55.40143 | 444 | 55.39243 | 591 | 55.39243 | 283
55.4547 | 702 | 55.4357 | 455 | 55.4457 | 669 | 55.4167 | 388 | 55.4077 | 586 | 55.4077 | 282
55.46997 | 728 | 55.45097 | 452 | 55.46097 | 698 | 55.43197 | 384 | 55.42297 | 579 | 55.42297 | 250
55.48524 | 700 | 55.46624 | 419 | 55.47624 | 676 | 55.44724 | 379 | 55.43824 | 629 | 55.43824 | 274
55.50051 | 724 | 55.48151 | 379 | 55.49151 | 591 | 55.46251 | 373 | 55.45351 | 527 | 55.45351 | 267
55.51579 | 777 | 55.49679 | 420 | 55.50679 | 718 | 55.47779 | 342 | 55.46879 | 600 | 55.46879 | 246
55.53106 | 731 | 55.51206 | 410 | 55.52206 | 663 | 55.49306 | 338 | 55.48406 | 610 | 55.48406 | 230
55.54633 | 742 | 55.52733 | 398 | 55.53733 | 690 | 55.50833 | 351 | 55.49933 | 519 | 55.49933 | 256
55.5616 | 676 | 55.5426 | 384 | 55.5526 | 680 | 55.5236 | 407 | 55.5146 | 558 | 55.5146 | 249
55.57687 | 719 | 55.55787 | 383 | 55.56787 | 679 | 55.53887 | 310 | 55.52987 | 590 | 55.52987 | 268
55.59214 | 689 | 55.57314 | 408 | 55.58314 | 671 | 55.55414 | 343 | 55.54514 | 595 | 55.54514 | 277
55.60741 | 734 | 55.58841 | 343 | 55.59841 | 671 | 55.56941 | 362 | 55.56041 | 590 | 55.56041 | 246
55.62268 | 695 | 55.60368 | 366 | 55.61368 | 731 | 55.58468 | 320 | 55.57568 | 625 | 55.57568 | 252
55.63795 | 694 | 55.61895 | 366 | 55.62895 | 635 | 55.59995 | 327 | 55.59095 | 594 | 55.59095 | 235
55.65322 | 742 | 55.63422 | 375 | 55.64422 | 632 | 55.61522 | 304 | 55.60622 | 585 | 55.60622 | 244
55.66849 | 729 | 55.64949 | 347 | 55.65949 | 676 | 55.63049 | 323 | 55.62149 | 542 | 55.62149 | 218
55.68376 | 722 | 55.66476 | 354 | 55.67476 | 637 | 55.64576 | 310 | 55.63676 | 591 | 55.63676 | 234
55.69903 | 707 | 55.68003 | 353 | 55.69003 | 609 | 55.66103 | 314 | 55.65203 | 522 | 55.65203 | 206
55.71431 | 709 | 55.69531 | 325 | 55.70531 | 692 | 55.67631 | 290 | 55.66731 | 597 | 55.66731 | 218
55.72958 | 680 | 55.71058 | 347 | 55.72058 | 652 | 55.69158 | 297 | 55.68258 | 601 | 55.68258 | 261
55.74485 | 761 | 55.72585 | 338 | 55.73585 | 628 | 55.70685 | 298 | 55.69785 | 503 | 55.69785 | 233
55.76012 | 736 | 55.74112 | 318 | 55.75112 | 613 | 55.72212 | 299 | 55.71312 | 525 | 55.71312 | 224
55.77539 | 709 | 55.75639 | 356 | 55.76639 | 678 | 55.73739 | 311 | 55.72839 | 565 | 55.72839 | 236
55.79066 | 698 | 55.77166 | 320 | 55.78166 | 646 | 55.75266 | 323 | 55.74366 | 550 | 55.74366 | 240
55.80593 | 689 | 55.78693 | 343 | 55.79693 | 626 | 55.76793 | 277 | 55.75893 | 571 | 55.75893 | 237
55.8212 | 734 | 55.8022 | 350 | 55.8122 | 609 | 55.7832 | 294 | 55.7742 | 523 | 55.7742 | 249
55.83647 | 700 | 55.81747 | 331 | 55.82747 | 674 | 55.79847 | 266 | 55.78947 | 525 | 55.78947 | 256
55.85174 | 719 | 55.83274 | 315 | 55.84274 | 630 | 55.81374 | 259 | 55.80474 | 554 | 55.80474 | 251
55.86701 | 667 | 55.84801 | 348 | 55.85801 | 627 | 55.82901 | 280 | 55.82001 | 576 | 55.82001 | 236
55.88228 | 716 | 55.86328 | 320 | 55.87328 | 658 | 55.84428 | 272 | 55.83528 | 528 | 55.83528 | 236
55.89756 | 660 | 55.87856 | 311 | 55.88856 | 609 | 55.85956 | 270 | 55.85056 | 580 | 55.85056 | 222
55.91283 | 658 | 55.89383 | 334 | 55.90383 | 606 | 55.87483 | 241 | 55.86583 | 564 | 55.86583 | 249
55.9281 | 650 | 55.9091 | 313 | 55.9191 | 645 | 55.8901 | 244 | 55.8811 | 560 | 55.8811 | 245
55.94337 | 724 | 55.92437 | 323 | 55.93437 | 619 | 55.90537 | 259 | 55.89637 | 531 | 55.89637 | 235
55.95864 | 677 | 55.93964 | 309 | 55.94964 | 606 | 55.92064 | 285 | 55.91164 | 532 | 55.91164 | 217
55.97391 | 693 | 55.95491 | 282 | 55.96491 | 654 | 55.93591 | 242 | 55.92691 | 520 | 55.92691 | 237
55.98918 | 681 | 55.97018 | 270 | 55.98018 | 626 | 55.95118 | 237 | 55.94218 | 578 | 55.94218 | 237
56.00445 | 626 | 55.98545 | 274 | 55.99545 | 605 | 55.96645 | 214 | 55.95745 | 583 | 55.95745 | 229
56.01972 | 649 | 56.00072 | 274 | 56.01072 | 592 | 55.98172 | 241 | 55.97272 | 541 | 55.97272 | 240
56.03499 | 649 | 56.01599 | 275 | 56.02599 | 621 | 55.99699 | 259 | 55.98799 | 548 | 55.98799 | 216
56.05026 | 644 | 56.03126 | 280 | 56.04126 | 629 | 56.01226 | 235 | 56.00326 | 539 | 56.00326 | 229
56.06553 | 633 | 56.04653 | 308 | 56.05653 | 570 | 56.02753 | 214 | 56.01853 | 571 | 56.01853 | 208
56.0808 | 633 | 56.0618 | 305 | 56.0718 | 594 | 56.0428 | 224 | 56.0338 | 589 | 56.0338 | 227
56.09608 | 637 | 56.07708 | 274 | 56.08708 | 612 | 56.05808 | 240 | 56.04908 | 547 | 56.04908 | 246
56.11135 | 657 | 56.09235 | 300 | 56.10235 | 624 | 56.07335 | 233 | 56.06435 | 563 | 56.06435 | 223
56.12662 | 619 | 56.10762 | 272 | 56.11762 | 637 | 56.08862 | 222 | 56.07962 | 531 | 56.07962 | 241
56.14189 | 689 | 56.12289 | 264 | 56.13289 | 640 | 56.10389 | 247 | 56.09489 | 580 | 56.09489 | 212
56.15716 | 622 | 56.13816 | 278 | 56.14816 | 588 | 56.11916 | 221 | 56.11016 | 520 | 56.11016 | 179
56.17243 | 588 | 56.15343 | 295 | 56.16343 | 655 | 56.13443 | 228 | 56.12543 | 529 | 56.12543 | 201
56.1877 | 690 | 56.1687 | 260 | 56.1787 | 659 | 56.1497 | 232 | 56.1407 | 592 | 56.1407 | 208
56.20297 | 668 | 56.18397 | 263 | 56.19397 | 635 | 56.16497 | 237 | 56.15597 | 583 | 56.15597 | 226
56.21824 | 627 | 56.19924 | 301 | 56.20924 | 612 | 56.18024 | 215 | 56.17124 | 557 | 56.17124 | 226
56.23351 | 692 | 56.21451 | 278 | 56.22451 | 629 | 56.19551 | 203 | 56.18651 | 552 | 56.18651 | 231
56.24878 | 635 | 56.22978 | 292 | 56.23978 | 597 | 56.21078 | 243 | 56.20178 | 547 | 56.20178 | 213
56.26405 | 659 | 56.24505 | 287 | 56.25505 | 637 | 56.22605 | 264 | 56.21705 | 528 | 56.21705 | 205
56.27933 | 645 | 56.26033 | 278 | 56.27033 | 630 | 56.24133 | 243 | 56.23233 | 569 | 56.23233 | 228
56.2946 | 661 | 56.2756 | 274 | 56.2856 | 613 | 56.2566 | 240 | 56.2476 | 551 | 56.2476 | 221
56.30987 | 670 | 56.29087 | 262 | 56.30087 | 546 | 56.27187 | 246 | 56.26287 | 547 | 56.26287 | 205
56.32514 | 639 | 56.30614 | 287 | 56.31614 | 635 | 56.28714 | 232 | 56.27814 | 561 | 56.27814 | 227
56.34041 | 630 | 56.32141 | 270 | 56.33141 | 618 | 56.30241 | 226 | 56.29341 | 543 | 56.29341 | 197
56.35568 | 626 | 56.33668 | 293 | 56.34668 | 571 | 56.31768 | 251 | 56.30868 | 560 | 56.30868 | 207
56.37095 | 649 | 56.35195 | 278 | 56.36195 | 613 | 56.33295 | 212 | 56.32395 | 555 | 56.32395 | 221
56.38622 | 641 | 56.36722 | 291 | 56.37722 | 620 | 56.34822 | 268 | 56.33922 | 531 | 56.33922 | 187
56.40149 | 642 | 56.38249 | 283 | 56.39249 | 627 | 56.36349 | 231 | 56.35449 | 576 | 56.35449 | 194
56.41676 | 629 | 56.39776 | 273 | 56.40776 | 674 | 56.37876 | 232 | 56.36976 | 579 | 56.36976 | 240
56.43203 | 628 | 56.41303 | 328 | 56.42303 | 646 | 56.39403 | 246 | 56.38503 | 550 | 56.38503 | 223
56.4473 | 645 | 56.4283 | 274 | 56.4383 | 631 | 56.4093 | 251 | 56.4003 | 563 | 56.4003 | 209
56.46257 | 669 | 56.44357 | 289 | 56.45357 | 639 | 56.42457 | 231 | 56.41557 | 523 | 56.41557 | 202
56.47785 | 717 | 56.45885 | 318 | 56.46885 | 581 | 56.43985 | 265 | 56.43085 | 565 | 56.43085 | 217
56.49312 | 607 | 56.47412 | 326 | 56.48412 | 615 | 56.45512 | 240 | 56.44612 | 522 | 56.44612 | 218
56.50839 | 623 | 56.48939 | 292 | 56.49939 | 589 | 56.47039 | 231 | 56.46139 | 606 | 56.46139 | 184
56.52366 | 666 | 56.50466 | 307 | 56.51466 | 649 | 56.48566 | 247 | 56.47666 | 573 | 56.47666 | 209
56.53893 | 619 | 56.51993 | 317 | 56.52993 | 611 | 56.50093 | 257 | 56.49193 | 519 | 56.49193 | 212
56.5542 | 627 | 56.5352 | 336 | 56.5452 | 609 | 56.5162 | 277 | 56.5072 | 570 | 56.5072 | 232
56.56947 | 617 | 56.55047 | 303 | 56.56047 | 669 | 56.53147 | 219 | 56.52247 | 584 | 56.52247 | 235
56.58474 | 651 | 56.56574 | 328 | 56.57574 | 666 | 56.54674 | 282 | 56.53774 | 551 | 56.53774 | 219
56.60001 | 650 | 56.58101 | 346 | 56.59101 | 564 | 56.56201 | 261 | 56.55301 | 563 | 56.55301 | 220
56.61528 | 649 | 56.59628 | 273 | 56.60628 | 600 | 56.57728 | 253 | 56.56828 | 583 | 56.56828 | 232
56.63055 | 576 | 56.61155 | 334 | 56.62155 | 586 | 56.59255 | 273 | 56.58355 | 560 | 56.58355 | 222
56.64582 | 649 | 56.62682 | 335 | 56.63682 | 586 | 56.60782 | 268 | 56.59882 | 594 | 56.59882 | 201
56.6611 | 672 | 56.6421 | 320 | 56.6521 | 630 | 56.6231 | 297 | 56.6141 | 574 | 56.6141 | 200
56.67637 | 645 | 56.65737 | 327 | 56.66737 | 627 | 56.63837 | 302 | 56.62937 | 576 | 56.62937 | 218
56.69164 | 632 | 56.67264 | 331 | 56.68264 | 649 | 56.65364 | 303 | 56.64464 | 552 | 56.64464 | 210
56.70691 | 634 | 56.68791 | 349 | 56.69791 | 597 | 56.66891 | 317 | 56.65991 | 565 | 56.65991 | 224
56.72218 | 637 | 56.70318 | 391 | 56.71318 | 594 | 56.68418 | 342 | 56.67518 | 624 | 56.67518 | 179
56.73745 | 614 | 56.71845 | 350 | 56.72845 | 633 | 56.69945 | 362 | 56.69045 | 533 | 56.69045 | 239
56.75272 | 621 | 56.73372 | 370 | 56.74372 | 627 | 56.71472 | 346 | 56.70572 | 588 | 56.70572 | 206
56.76799 | 601 | 56.74899 | 383 | 56.75899 | 586 | 56.72999 | 344 | 56.72099 | 577 | 56.72099 | 214
56.78326 | 615 | 56.76426 | 380 | 56.77426 | 626 | 56.74526 | 380 | 56.73626 | 602 | 56.73626 | 238
56.79853 | 619 | 56.77953 | 373 | 56.78953 | 616 | 56.76053 | 357 | 56.75153 | 483 | 56.75153 | 220
56.8138 | 626 | 56.7948 | 388 | 56.8048 | 611 | 56.7758 | 366 | 56.7668 | 614 | 56.7668 | 216
56.82907 | 658 | 56.81007 | 375 | 56.82007 | 634 | 56.79107 | 365 | 56.78207 | 556 | 56.78207 | 238
56.84434 | 604 | 56.82534 | 356 | 56.83534 | 600 | 56.80634 | 346 | 56.79734 | 564 | 56.79734 | 224
56.85962 | 649 | 56.84062 | 364 | 56.85062 | 604 | 56.82162 | 333 | 56.81262 | 508 | 56.81262 | 220
56.87489 | 600 | 56.85589 | 359 | 56.86589 | 671 | 56.83689 | 351 | 56.82789 | 547 | 56.82789 | 238
56.89016 | 653 | 56.87116 | 350 | 56.88116 | 607 | 56.85216 | 330 | 56.84316 | 550 | 56.84316 | 231
56.90543 | 636 | 56.88643 | 321 | 56.89643 | 620 | 56.86743 | 312 | 56.85843 | 537 | 56.85843 | 195
56.9207 | 616 | 56.9017 | 321 | 56.9117 | 568 | 56.8827 | 313 | 56.8737 | 543 | 56.8737 | 219
56.93597 | 591 | 56.91697 | 329 | 56.92697 | 618 | 56.89797 | 273 | 56.88897 | 571 | 56.88897 | 229
56.95124 | 626 | 56.93224 | 320 | 56.94224 | 640 | 56.91324 | 309 | 56.90424 | 549 | 56.90424 | 218
56.96651 | 634 | 56.94751 | 295 | 56.95751 | 604 | 56.92851 | 294 | 56.91951 | 529 | 56.91951 | 190
56.98178 | 562 | 56.96278 | 314 | 56.97278 | 629 | 56.94378 | 265 | 56.93478 | 549 | 56.93478 | 206
56.99705 | 630 | 56.97805 | 282 | 56.98805 | 605 | 56.95905 | 257 | 56.95005 | 551 | 56.95005 | 205
57.01232 | 623 | 56.99332 | 296 | 57.00332 | 612 | 56.97432 | 283 | 56.96532 | 580 | 56.96532 | 212
57.02759 | 592 | 57.00859 | 294 | 57.01859 | 610 | 56.98959 | 238 | 56.98059 | 523 | 56.98059 | 201
57.04287 | 589 | 57.02387 | 279 | 57.03387 | 609 | 57.00487 | 245 | 56.99587 | 564 | 56.99587 | 222
57.05814 | 595 | 57.03914 | 272 | 57.04914 | 625 | 57.02014 | 237 | 57.01114 | 550 | 57.01114 | 207
57.07341 | 621 | 57.05441 | 266 | 57.06441 | 564 | 57.03541 | 245 | 57.02641 | 521 | 57.02641 | 194
57.08868 | 617 | 57.06968 | 264 | 57.07968 | 589 | 57.05068 | 247 | 57.04168 | 601 | 57.04168 | 222
57.10395 | 648 | 57.08495 | 288 | 57.09495 | 592 | 57.06595 | 223 | 57.05695 | 545 | 57.05695 | 224
57.11922 | 554 | 57.10022 | 293 | 57.11022 | 620 | 57.08122 | 227 | 57.07222 | 557 | 57.07222 | 226
57.13449 | 625 | 57.11549 | 283 | 57.12549 | 594 | 57.09649 | 226 | 57.08749 | 524 | 57.08749 | 217
57.14976 | 633 | 57.13076 | 275 | 57.14076 | 629 | 57.11176 | 212 | 57.10276 | 522 | 57.10276 | 229
57.16503 | 643 | 57.14603 | 296 | 57.15603 | 682 | 57.12703 | 241 | 57.11803 | 529 | 57.11803 | 233
57.1803 | 643 | 57.1613 | 277 | 57.1713 | 655 | 57.1423 | 233 | 57.1333 | 565 | 57.1333 | 258
57.19557 | 605 | 57.17657 | 279 | 57.18657 | 593 | 57.15757 | 208 | 57.14857 | 556 | 57.14857 | 266
57.21084 | 627 | 57.19184 | 330 | 57.20184 | 635 | 57.17284 | 210 | 57.16384 | 530 | 57.16384 | 284
57.22611 | 599 | 57.20711 | 304 | 57.21711 | 645 | 57.18811 | 215 | 57.17911 | 559 | 57.17911 | 319
57.24139 | 623 | 57.22239 | 261 | 57.23239 | 641 | 57.20339 | 231 | 57.19439 | 607 | 57.19439 | 326
57.25666 | 644 | 57.23766 | 251 | 57.24766 | 683 | 57.21866 | 218 | 57.20966 | 582 | 57.20966 | 338
57.27193 | 589 | 57.25293 | 278 | 57.26293 | 641 | 57.23393 | 222 | 57.22493 | 568 | 57.22493 | 343
57.2872 | 614 | 57.2682 | 252 | 57.2782 | 627 | 57.2492 | 217 | 57.2402 | 579 | 57.2402 | 302
57.30247 | 648 | 57.28347 | 267 | 57.29347 | 633 | 57.26447 | 193 | 57.25547 | 564 | 57.25547 | 304
57.31774 | 592 | 57.29874 | 278 | 57.30874 | 595 | 57.27974 | 210 | 57.27074 | 543 | 57.27074 | 268
57.33301 | 620 | 57.31401 | 250 | 57.32401 | 541 | 57.29501 | 190 | 57.28601 | 602 | 57.28601 | 245
57.34828 | 596 | 57.32928 | 257 | 57.33928 | 585 | 57.31028 | 198 | 57.30128 | 541 | 57.30128 | 234
57.36355 | 636 | 57.34455 | 236 | 57.35455 | 626 | 57.32555 | 202 | 57.31655 | 533 | 57.31655 | 248
57.37882 | 590 | 57.35982 | 231 | 57.36982 | 617 | 57.34082 | 192 | 57.33182 | 585 | 57.33182 | 211
57.39409 | 622 | 57.37509 | 235 | 57.38509 | 582 | 57.35609 | 185 | 57.34709 | 526 | 57.34709 | 201
57.40936 | 633 | 57.39036 | 239 | 57.40036 | 613 | 57.37136 | 188 | 57.36236 | 559 | 57.36236 | 256
57.42464 | 617 | 57.40564 | 225 | 57.41564 | 595 | 57.38664 | 199 | 57.37764 | 617 | 57.37764 | 217
57.43991 | 638 | 57.42091 | 249 | 57.43091 | 590 | 57.40191 | 160 | 57.39291 | 574 | 57.39291 | 224
57.45518 | 601 | 57.43618 | 252 | 57.44618 | 582 | 57.41718 | 192 | 57.40818 | 594 | 57.40818 | 229
57.47045 | 597 | 57.45145 | 248 | 57.46145 | 627 | 57.43245 | 195 | 57.42345 | 595 | 57.42345 | 205
57.48572 | 648 | 57.46672 | 246 | 57.47672 | 604 | 57.44772 | 184 | 57.43872 | 633 | 57.43872 | 195
57.50099 | 653 | 57.48199 | 232 | 57.49199 | 634 | 57.46299 | 200 | 57.45399 | 621 | 57.45399 | 237
57.51626 | 600 | 57.49726 | 254 | 57.50726 | 601 | 57.47826 | 194 | 57.46926 | 632 | 57.46926 | 216
57.53153 | 587 | 57.51253 | 245 | 57.52253 | 638 | 57.49353 | 187 | 57.48453 | 600 | 57.48453 | 188
57.5468 | 604 | 57.5278 | 244 | 57.5378 | 620 | 57.5088 | 197 | 57.4998 | 616 | 57.4998 | 178
57.56207 | 599 | 57.54307 | 240 | 57.55307 | 605 | 57.52407 | 202 | 57.51507 | 663 | 57.51507 | 206
57.57734 | 564 | 57.55834 | 234 | 57.56834 | 553 | 57.53934 | 210 | 57.53034 | 585 | 57.53034 | 186
57.59261 | 623 | 57.57361 | 222 | 57.58361 | 593 | 57.55461 | 178 | 57.54561 | 582 | 57.54561 | 208
57.60788 | 624 | 57.58888 | 230 | 57.59888 | 604 | 57.56988 | 171 | 57.56088 | 563 | 57.56088 | 197
57.62316 | 609 | 57.60416 | 239 | 57.61416 | 584 | 57.58516 | 214 | 57.57616 | 568 | 57.57616 | 197
57.63843 | 569 | 57.61943 | 221 | 57.62943 | 573 | 57.60043 | 177 | 57.59143 | 601 | 57.59143 | 209
57.6537 | 582 | 57.6347 | 272 | 57.6447 | 546 | 57.6157 | 208 | 57.6067 | 552 | 57.6067 | 186
57.66897 | 605 | 57.64997 | 235 | 57.65997 | 611 | 57.63097 | 171 | 57.62197 | 586 | 57.62197 | 186
57.68424 | 635 | 57.66524 | 235 | 57.67524 | 553 | 57.64624 | 162 | 57.63724 | 543 | 57.63724 | 187
57.69951 | 595 | 57.68051 | 229 | 57.69051 | 619 | 57.66151 | 212 | 57.65251 | 577 | 57.65251 | 189
57.71478 | 620 | 57.69578 | 268 | 57.70578 | 604 | 57.67678 | 188 | 57.66778 | 553 | 57.66778 | 183
57.73005 | 597 | 57.71105 | 242 | 57.72105 | 590 | 57.69205 | 177 | 57.68305 | 559 | 57.68305 | 190
57.74532 | 591 | 57.72632 | 223 | 57.73632 | 607 | 57.70732 | 209 | 57.69832 | 580 | 57.69832 | 195
57.76059 | 564 | 57.74159 | 245 | 57.75159 | 626 | 57.72259 | 192 | 57.71359 | 551 | 57.71359 | 196
57.77586 | 602 | 57.75686 | 235 | 57.76686 | 556 | 57.73786 | 184 | 57.72886 | 572 | 57.72886 | 185
57.79113 | 588 | 57.77213 | 242 | 57.78213 | 609 | 57.75313 | 191 | 57.74413 | 528 | 57.74413 | 215
57.80641 | 604 | 57.78741 | 230 | 57.79741 | 603 | 57.76841 | 209 | 57.75941 | 582 | 57.75941 | 210
57.82168 | 578 | 57.80268 | 212 | 57.81268 | 561 | 57.78368 | 191 | 57.77468 | 566 | 57.77468 | 211
57.83695 | 625 | 57.81795 | 238 | 57.82795 | 581 | 57.79895 | 179 | 57.78995 | 581 | 57.78995 | 186
57.85222 | 599 | 57.83322 | 244 | 57.84322 | 570 | 57.81422 | 213 | 57.80522 | 521 | 57.80522 | 205
57.86749 | 583 | 57.84849 | 211 | 57.85849 | 574 | 57.82949 | 209 | 57.82049 | 542 | 57.82049 | 200
57.88276 | 601 | 57.86376 | 242 | 57.87376 | 571 | 57.84476 | 211 | 57.83576 | 545 | 57.83576 | 210
57.89803 | 588 | 57.87903 | 234 | 57.88903 | 601 | 57.86003 | 191 | 57.85103 | 537 | 57.85103 | 213
57.9133 | 547 | 57.8943 | 238 | 57.9043 | 615 | 57.8753 | 181 | 57.8663 | 511 | 57.8663 | 223
57.92857 | 593 | 57.90957 | 272 | 57.91957 | 594 | 57.89057 | 202 | 57.88157 | 546 | 57.88157 | 203
57.94384 | 599 | 57.92484 | 232 | 57.93484 | 609 | 57.90584 | 236 | 57.89684 | 561 | 57.89684 | 184
57.95911 | 594 | 57.94011 | 254 | 57.95011 | 599 | 57.92111 | 214 | 57.91211 | 542 | 57.91211 | 206
57.97438 | 577 | 57.95538 | 258 | 57.96538 | 568 | 57.93638 | 202 | 57.92738 | 532 | 57.92738 | 176
57.98965 | 579 | 57.97065 | 238 | 57.98065 | 554 | 57.95165 | 230 | 57.94265 | 518 | 57.94265 | 203
58.00493 | 587 | 57.98593 | 248 | 57.99593 | 607 | 57.96693 | 205 | 57.95793 | 601 | 57.95793 | 230
58.0202 | 580 | 58.0012 | 219 | 58.0112 | 551 | 57.9822 | 223 | 57.9732 | 547 | 57.9732 | 214
58.03547 | 590 | 58.01647 | 264 | 58.02647 | 596 | 57.99747 | 213 | 57.98847 | 537 | 57.98847 | 223
58.05074 | 581 | 58.03174 | 252 | 58.04174 | 574 | 58.01274 | 208 | 58.00374 | 576 | 58.00374 | 183
58.06601 | 582 | 58.04701 | 274 | 58.05701 | 604 | 58.02801 | 209 | 58.01901 | 571 | 58.01901 | 184
58.08128 | 564 | 58.06228 | 284 | 58.07228 | 541 | 58.04328 | 249 | 58.03428 | 554 | 58.03428 | 219
58.09655 | 591 | 58.07755 | 282 | 58.08755 | 597 | 58.05855 | 238 | 58.04955 | 574 | 58.04955 | 196
58.11182 | 563 | 58.09282 | 309 | 58.10282 | 568 | 58.07382 | 228 | 58.06482 | 486 | 58.06482 | 204
58.12709 | 611 | 58.10809 | 280 | 58.11809 | 611 | 58.08909 | 231 | 58.08009 | 568 | 58.08009 | 231
58.14236 | 592 | 58.12336 | 301 | 58.13336 | 602 | 58.10436 | 269 | 58.09536 | 520 | 58.09536 | 202
58.15763 | 577 | 58.13863 | 277 | 58.14863 | 600 | 58.11963 | 251 | 58.11063 | 550 | 58.11063 | 215
58.1729 | 569 | 58.1539 | 278 | 58.1639 | 576 | 58.1349 | 250 | 58.1259 | 548 | 58.1259 | 215
58.18818 | 592 | 58.16918 | 287 | 58.17918 | 595 | 58.15018 | 244 | 58.14118 | 597 | 58.14118 | 199
58.20345 | 598 | 58.18445 | 261 | 58.19445 | 561 | 58.16545 | 216 | 58.15645 | 541 | 58.15645 | 212
58.21872 | 572 | 58.19972 | 261 | 58.20972 | 590 | 58.18072 | 234 | 58.17172 | 541 | 58.17172 | 222
58.23399 | 565 | 58.21499 | 275 | 58.22499 | 591 | 58.19599 | 237 | 58.18699 | 565 | 58.18699 | 214
58.24926 | 566 | 58.23026 | 268 | 58.24026 | 594 | 58.21126 | 259 | 58.20226 | 575 | 58.20226 | 195
58.26453 | 583 | 58.24553 | 255 | 58.25553 | 586 | 58.22653 | 233 | 58.21753 | 566 | 58.21753 | 198
58.2798 | 564 | 58.2608 | 260 | 58.2708 | 516 | 58.2418 | 202 | 58.2328 | 528 | 58.2328 | 185
58.29507 | 570 | 58.27607 | 256 | 58.28607 | 593 | 58.25707 | 256 | 58.24807 | 560 | 58.24807 | 197
58.31034 | 555 | 58.29134 | 243 | 58.30134 | 620 | 58.27234 | 203 | 58.26334 | 515 | 58.26334 | 201
58.32561 | 553 | 58.30661 | 267 | 58.31661 | 620 | 58.28761 | 195 | 58.27861 | 526 | 58.27861 | 192
58.34088 | 563 | 58.32188 | 235 | 58.33188 | 603 | 58.30288 | 222 | 58.29388 | 539 | 58.29388 | 180
58.35615 | 550 | 58.33715 | 236 | 58.34715 | 608 | 58.31815 | 246 | 58.30915 | 548 | 58.30915 | 197
58.37142 | 581 | 58.35242 | 248 | 58.36242 | 588 | 58.33342 | 218 | 58.32442 | 522 | 58.32442 | 199
58.3867 | 555 | 58.3677 | 254 | 58.3777 | 563 | 58.3487 | 205 | 58.3397 | 532 | 58.3397 | 220
58.40197 | 564 | 58.38297 | 225 | 58.39297 | 614 | 58.36397 | 197 | 58.35497 | 535 | 58.35497 | 183
58.41724 | 545 | 58.39824 | 276 | 58.40824 | 583 | 58.37924 | 197 | 58.37024 | 559 | 58.37024 | 204
58.43251 | 586 | 58.41351 | 249 | 58.42351 | 622 | 58.39451 | 210 | 58.38551 | 523 | 58.38551 | 210
58.44778 | 588 | 58.42878 | 247 | 58.43878 | 570 | 58.40978 | 186 | 58.40078 | 572 | 58.40078 | 210
58.46305 | 567 | 58.44405 | 253 | 58.45405 | 587 | 58.42505 | 166 | 58.41605 | 535 | 58.41605 | 194
58.47832 | 580 | 58.45932 | 216 | 58.46932 | 586 | 58.44032 | 203 | 58.43132 | 575 | 58.43132 | 198
58.49359 | 574 | 58.47459 | 234 | 58.48459 | 572 | 58.45559 | 171 | 58.44659 | 543 | 58.44659 | 211
58.50886 | 647 | 58.48986 | 236 | 58.49986 | 606 | 58.47086 | 182 | 58.46186 | 514 | 58.46186 | 203
58.52413 | 547 | 58.50513 | 240 | 58.51513 | 581 | 58.48613 | 184 | 58.47713 | 576 | 58.47713 | 162
58.5394 | 569 | 58.5204 | 229 | 58.5304 | 584 | 58.5014 | 155 | 58.4924 | 555 | 58.4924 | 182
58.55467 | 563 | 58.53567 | 215 | 58.54567 | 564 | 58.51667 | 178 | 58.50767 | 498 | 58.50767 | 211
58.56995 | 573 | 58.55095 | 240 | 58.56095 | 576 | 58.53195 | 187 | 58.52295 | 569 | 58.52295 | 209
58.58522 | 589 | 58.56622 | 204 | 58.57622 | 616 | 58.54722 | 164 | 58.53822 | 565 | 58.53822 | 178
58.60049 | 579 | 58.58149 | 240 | 58.59149 | 644 | 58.56249 | 175 | 58.55349 | 537 | 58.55349 | 188
58.61576 | 584 | 58.59676 | 237 | 58.60676 | 590 | 58.57776 | 173 | 58.56876 | 537 | 58.56876 | 185
58.63103 | 598 | 58.61203 | 256 | 58.62203 | 593 | 58.59303 | 150 | 58.58403 | 551 | 58.58403 | 204
58.6463 | 637 | 58.6273 | 198 | 58.6373 | 560 | 58.6083 | 165 | 58.5993 | 540 | 58.5993 | 207
58.66157 | 553 | 58.64257 | 274 | 58.65257 | 590 | 58.62357 | 171 | 58.61457 | 539 | 58.61457 | 167
58.67684 | 632 | 58.65784 | 190 | 58.66784 | 596 | 58.63884 | 176 | 58.62984 | 565 | 58.62984 | 188
58.69211 | 573 | 58.67311 | 234 | 58.68311 | 576 | 58.65411 | 192 | 58.64511 | 579 | 58.64511 | 182
58.70738 | 575 | 58.68838 | 219 | 58.69838 | 588 | 58.66938 | 170 | 58.66038 | 562 | 58.66038 | 184
58.72265 | 594 | 58.70365 | 217 | 58.71365 | 551 | 58.68465 | 182 | 58.67565 | 525 | 58.67565 | 170
58.73792 | 568 | 58.71892 | 208 | 58.72892 | 607 | 58.69992 | 159 | 58.69092 | 559 | 58.69092 | 193
58.75319 | 545 | 58.73419 | 225 | 58.74419 | 574 | 58.71519 | 199 | 58.70619 | 585 | 58.70619 | 211
58.76847 | 586 | 58.74947 | 228 | 58.75947 | 565 | 58.73047 | 189 | 58.72147 | 571 | 58.72147 | 201
58.78374 | 633 | 58.76474 | 229 | 58.77474 | 567 | 58.74574 | 173 | 58.73674 | 542 | 58.73674 | 184
58.79901 | 556 | 58.78001 | 218 | 58.79001 | 649 | 58.76101 | 175 | 58.75201 | 555 | 58.75201 | 166
58.81428 | 585 | 58.79528 | 198 | 58.80528 | 604 | 58.77628 | 170 | 58.76728 | 557 | 58.76728 | 180
58.82955 | 557 | 58.81055 | 225 | 58.82055 | 596 | 58.79155 | 176 | 58.78255 | 569 | 58.78255 | 199
58.84482 | 596 | 58.82582 | 210 | 58.83582 | 576 | 58.80682 | 173 | 58.79782 | 544 | 58.79782 | 199
58.86009 | 583 | 58.84109 | 216 | 58.85109 | 546 | 58.82209 | 175 | 58.81309 | 552 | 58.81309 | 200
58.87536 | 588 | 58.85636 | 199 | 58.86636 | 593 | 58.83736 | 176 | 58.82836 | 538 | 58.82836 | 172
58.89063 | 574 | 58.87163 | 214 | 58.88163 | 580 | 58.85263 | 207 | 58.84363 | 530 | 58.84363 | 196
58.9059 | 588 | 58.8869 | 235 | 58.8969 | 637 | 58.8679 | 163 | 58.8589 | 553 | 58.8589 | 157
58.92117 | 584 | 58.90217 | 215 | 58.91217 | 610 | 58.88317 | 183 | 58.87417 | 555 | 58.87417 | 219
58.93644 | 549 | 58.91744 | 230 | 58.92744 | 550 | 58.89844 | 166 | 58.88944 | 523 | 58.88944 | 172
58.95172 | 586 | 58.93272 | 213 | 58.94272 | 604 | 58.91372 | 177 | 58.90472 | 538 | 58.90472 | 201
58.96699 | 599 | 58.94799 | 227 | 58.95799 | 568 | 58.92899 | 169 | 58.91999 | 553 | 58.91999 | 215
58.98226 | 602 | 58.96326 | 235 | 58.97326 | 619 | 58.94426 | 165 | 58.93526 | 577 | 58.93526 | 186
58.99753 | 586 | 58.97853 | 242 | 58.98853 | 587 | 58.95953 | 153 | 58.95053 | 545 | 58.95053 | 203
59.0128 | 653 | 58.9938 | 220 | 59.0038 | 551 | 58.9748 | 156 | 58.9658 | 532 | 58.9658 | 209
59.02807 | 634 | 59.00907 | 214 | 59.01907 | 570 | 58.99007 | 166 | 58.98107 | 564 | 58.98107 | 195
59.04334 | 584 | 59.02434 | 219 | 59.03434 | 573 | 59.00534 | 179 | 58.99634 | 523 | 58.99634 | 195
59.05861 | 612 | 59.03961 | 224 | 59.04961 | 565 | 59.02061 | 178 | 59.01161 | 530 | 59.01161 | 216
59.07388 | 590 | 59.05488 | 241 | 59.06488 | 616 | 59.03588 | 165 | 59.02688 | 531 | 59.02688 | 182
59.08915 | 589 | 59.07015 | 209 | 59.08015 | 583 | 59.05115 | 160 | 59.04215 | 523 | 59.04215 | 196
59.10442 | 577 | 59.08542 | 224 | 59.09542 | 555 | 59.06642 | 183 | 59.05742 | 539 | 59.05742 | 186
59.11969 | 642 | 59.10069 | 218 | 59.11069 | 567 | 59.08169 | 182 | 59.07269 | 549 | 59.07269 | 191
59.13496 | 616 | 59.11596 | 227 | 59.12596 | 554 | 59.09696 | 184 | 59.08796 | 555 | 59.08796 | 202
59.15024 | 628 | 59.13124 | 235 | 59.14124 | 593 | 59.11224 | 185 | 59.10324 | 502 | 59.10324 | 188
59.16551 | 632 | 59.14651 | 217 | 59.15651 | 595 | 59.12751 | 205 | 59.11851 | 528 | 59.11851 | 189
59.18078 | 609 | 59.16178 | 212 | 59.17178 | 578 | 59.14278 | 184 | 59.13378 | 540 | 59.13378 | 187
59.19605 | 631 | 59.17705 | 227 | 59.18705 | 617 | 59.15805 | 195 | 59.14905 | 576 | 59.14905 | 196
59.21132 | 558 | 59.19232 | 252 | 59.20232 | 573 | 59.17332 | 169 | 59.16432 | 538 | 59.16432 | 172
59.22659 | 624 | 59.20759 | 240 | 59.21759 | 577 | 59.18859 | 177 | 59.17959 | 574 | 59.17959 | 200
59.24186 | 621 | 59.22286 | 246 | 59.23286 | 580 | 59.20386 | 184 | 59.19486 | 545 | 59.19486 | 182
59.25713 | 632 | 59.23813 | 253 | 59.24813 | 589 | 59.21913 | 184 | 59.21013 | 553 | 59.21013 | 230
59.2724 | 630 | 59.2534 | 259 | 59.2634 | 627 | 59.2344 | 187 | 59.2254 | 536 | 59.2254 | 197
59.28767 | 592 | 59.26867 | 241 | 59.27867 | 599 | 59.24967 | 154 | 59.24067 | 538 | 59.24067 | 195
59.30294 | 602 | 59.28394 | 232 | 59.29394 | 589 | 59.26494 | 178 | 59.25594 | 557 | 59.25594 | 215
59.31821 | 623 | 59.29921 | 264 | 59.30921 | 591 | 59.28021 | 175 | 59.27121 | 500 | 59.27121 | 193
59.33349 | 631 | 59.31449 | 247 | 59.32449 | 594 | 59.29549 | 177 | 59.28649 | 569 | 59.28649 | 191
59.34876 | 615 | 59.32976 | 207 | 59.33976 | 619 | 59.31076 | 213 | 59.30176 | 553 | 59.30176 | 222
59.36403 | 601 | 59.34503 | 256 | 59.35503 | 588 | 59.32603 | 195 | 59.31703 | 544 | 59.31703 | 204
59.3793 | 581 | 59.3603 | 234 | 59.3703 | 618 | 59.3413 | 205 | 59.3323 | 519 | 59.3323 | 195
59.39457 | 570 | 59.37557 | 232 | 59.38557 | 550 | 59.35657 | 207 | 59.34757 | 499 | 59.34757 | 205
59.40984 | 651 | 59.39084 | 250 | 59.40084 | 599 | 59.37184 | 186 | 59.36284 | 579 | 59.36284 | 232
59.42511 | 611 | 59.40611 | 262 | 59.41611 | 604 | 59.38711 | 216 | 59.37811 | 560 | 59.37811 | 192
59.44038 | 618 | 59.42138 | 247 | 59.43138 | 582 | 59.40238 | 196 | 59.39338 | 529 | 59.39338 | 193
59.45565 | 620 | 59.43665 | 235 | 59.44665 | 612 | 59.41765 | 237 | 59.40865 | 562 | 59.40865 | 208
59.47092 | 682 | 59.45192 | 257 | 59.46192 | 643 | 59.43292 | 221 | 59.42392 | 543 | 59.42392 | 200
59.48619 | 624 | 59.46719 | 278 | 59.47719 | 594 | 59.44819 | 216 | 59.43919 | 525 | 59.43919 | 205
59.50146 | 576 | 59.48246 | 298 | 59.49246 | 617 | 59.46346 | 220 | 59.45446 | 568 | 59.45446 | 204
59.51673 | 575 | 59.49773 | 276 | 59.50773 | 617 | 59.47873 | 204 | 59.46973 | 513 | 59.46973 | 219
59.53201 | 631 | 59.51301 | 271 | 59.52301 | 605 | 59.49401 | 194 | 59.48501 | 545 | 59.48501 | 214
59.54728 | 609 | 59.52828 | 272 | 59.53828 | 569 | 59.50928 | 202 | 59.50028 | 561 | 59.50028 | 217
59.56255 | 633 | 59.54355 | 254 | 59.55355 | 586 | 59.52455 | 207 | 59.51555 | 528 | 59.51555 | 217
59.57782 | 646 | 59.55882 | 299 | 59.56882 | 637 | 59.53982 | 227 | 59.53082 | 548 | 59.53082 | 205
59.59309 | 634 | 59.57409 | 258 | 59.58409 | 580 | 59.55509 | 245 | 59.54609 | 573 | 59.54609 | 209
59.60836 | 645 | 59.58936 | 294 | 59.59936 | 649 | 59.57036 | 223 | 59.56136 | 539 | 59.56136 | 237
59.62363 | 692 | 59.60463 | 280 | 59.61463 | 632 | 59.58563 | 233 | 59.57663 | 546 | 59.57663 | 235
59.6389 | 637 | 59.6199 | 291 | 59.6299 | 618 | 59.6009 | 225 | 59.5919 | 569 | 59.5919 | 201
59.65417 | 634 | 59.63517 | 270 | 59.64517 | 609 | 59.61617 | 243 | 59.60717 | 527 | 59.60717 | 217
59.66944 | 635 | 59.65044 | 303 | 59.66044 | 626 | 59.63144 | 261 | 59.62244 | 523 | 59.62244 | 224
59.68471 | 623 | 59.66571 | 284 | 59.67571 | 618 | 59.64671 | 249 | 59.63771 | 499 | 59.63771 | 217
59.69998 | 629 | 59.68098 | 302 | 59.69098 | 634 | 59.66198 | 248 | 59.65298 | 543 | 59.65298 | 234
59.71526 | 662 | 59.69626 | 339 | 59.70626 | 636 | 59.67726 | 261 | 59.66826 | 590 | 59.66826 | 228
59.73053 | 700 | 59.71153 | 315 | 59.72153 | 627 | 59.69253 | 284 | 59.68353 | 579 | 59.68353 | 262
59.7458 | 722 | 59.7268 | 355 | 59.7368 | 573 | 59.7078 | 277 | 59.6988 | 566 | 59.6988 | 291
59.76107 | 762 | 59.74207 | 391 | 59.75207 | 698 | 59.72307 | 332 | 59.71407 | 584 | 59.71407 | 271
59.77634 | 738 | 59.75734 | 383 | 59.76734 | 698 | 59.73834 | 270 | 59.72934 | 556 | 59.72934 | 318
59.79161 | 786 | 59.77261 | 435 | 59.78261 | 738 | 59.75361 | 350 | 59.74461 | 596 | 59.74461 | 367
59.80688 | 796 | 59.78788 | 462 | 59.79788 | 741 | 59.76888 | 374 | 59.75988 | 638 | 59.75988 | 388
59.82215 | 888 | 59.80315 | 475 | 59.81315 | 801 | 59.78415 | 432 | 59.77515 | 585 | 59.77515 | 496
59.83742 | 1040 | 59.81842 | 553 | 59.82842 | 880 | 59.79942 | 549 | 59.79042 | 610 | 59.79042 | 568
59.85269 | 1167 | 59.83369 | 676 | 59.84369 | 990 | 59.81469 | 618 | 59.80569 | 658 | 59.80569 | 659
59.86796 | 1333 | 59.84896 | 813 | 59.85896 | 1132 | 59.82996 | 686 | 59.82096 | 760 | 59.82096 | 941
59.88323 | 1451 | 59.86423 | 994 | 59.87423 | 1374 | 59.84523 | 892 | 59.83623 | 844 | 59.83623 | 1121
59.8985 | 1650 | 59.8795 | 1137 | 59.8895 | 1712 | 59.8605 | 1102 | 59.8515 | 965 | 59.8515 | 1464
59.91378 | 1827 | 59.89478 | 1372 | 59.90478 | 2036 | 59.87578 | 1329 | 59.86678 | 1060 | 59.86678 | 1885
59.92905 | 1968 | 59.91005 | 1655 | 59.92005 | 2341 | 59.89105 | 1511 | 59.88205 | 1404 | 59.88205 | 2297
59.94432 | 1795 | 59.92532 | 1843 | 59.93532 | 2523 | 59.90632 | 1768 | 59.89732 | 1645 | 59.89732 | 2575
59.95959 | 1668 | 59.94059 | 1813 | 59.95059 | 2575 | 59.92159 | 1895 | 59.91259 | 1798 | 59.91259 | 2897
59.97486 | 1406 | 59.95586 | 1692 | 59.96586 | 2579 | 59.93686 | 1901 | 59.92786 | 1955 | 59.92786 | 2951
59.99013 | 1301 | 59.97113 | 1491 | 59.98113 | 2174 | 59.95213 | 1913 | 59.94313 | 2101 | 59.94313 | 2709
60.0054 | 1128 | 59.9864 | 1261 | 59.9964 | 1976 | 59.9674 | 1628 | 59.9584 | 1809 | 59.9584 | 2368
60.02067 | 1023 | 60.00167 | 1040 | 60.01167 | 1631 | 59.98267 | 1437 | 59.97367 | 1635 | 59.97367 | 1802
60.03594 | 901 | 60.01694 | 830 | 60.02694 | 1262 | 59.99794 | 1091 | 59.98894 | 1350 | 59.98894 | 1434
60.05121 | 818 | 60.03221 | 695 | 60.04221 | 1101 | 60.01321 | 893 | 60.00421 | 1127 | 60.00421 | 1109
60.06648 | 790 | 60.04748 | 562 | 60.05748 | 929 | 60.02848 | 758 | 60.01948 | 870 | 60.01948 | 819
60.08175 | 707 | 60.06275 | 532 | 60.07275 | 844 | 60.04375 | 594 | 60.03475 | 869 | 60.03475 | 689
60.09703 | 785 | 60.07803 | 471 | 60.08803 | 786 | 60.05903 | 510 | 60.05003 | 765 | 60.05003 | 599
60.1123 | 709 | 60.0933 | 448 | 60.1033 | 775 | 60.0743 | 524 | 60.0653 | 714 | 60.0653 | 471
60.12757 | 746 | 60.10857 | 438 | 60.11857 | 764 | 60.08957 | 383 | 60.08057 | 661 | 60.08057 | 455
60.14284 | 746 | 60.12384 | 380 | 60.13384 | 773 | 60.10484 | 395 | 60.09584 | 670 | 60.09584 | 441
60.15811 | 712 | 60.13911 | 365 | 60.14911 | 718 | 60.12011 | 397 | 60.11111 | 662 | 60.11111 | 473
60.17338 | 737 | 60.15438 | 448 | 60.16438 | 735 | 60.13538 | 391 | 60.12638 | 695 | 60.12638 | 435
60.18865 | 736 | 60.16965 | 391 | 60.17965 | 767 | 60.15065 | 405 | 60.14165 | 648 | 60.14165 | 454
60.20392 | 672 | 60.18492 | 379 | 60.19492 | 692 | 60.16592 | 404 | 60.15692 | 660 | 60.15692 | 436
60.21919 | 700 | 60.20019 | 402 | 60.21019 | 750 | 60.18119 | 388 | 60.17219 | 622 | 60.17219 | 460
60.23446 | 699 | 60.21546 | 388 | 60.22546 | 754 | 60.19646 | 355 | 60.18746 | 699 | 60.18746 | 432
60.24973 | 622 | 60.23073 | 352 | 60.24073 | 701 | 60.21173 | 362 | 60.20273 | 676 | 60.20273 | 415
60.265 | 684 | 60.246 | 365 | 60.256 | 691 | 60.227 | 330 | 60.218 | 637 | 60.218 | 380
60.28027 | 641 | 60.26127 | 315 | 60.27127 | 698 | 60.24227 | 338 | 60.23327 | 627 | 60.23327 | 357
60.29555 | 612 | 60.27655 | 298 | 60.28655 | 682 | 60.25755 | 297 | 60.24855 | 593 | 60.24855 | 300
60.31082 | 626 | 60.29182 | 316 | 60.30182 | 673 | 60.27282 | 316 | 60.26382 | 597 | 60.26382 | 304
60.32609 | 615 | 60.30709 | 290 | 60.31709 | 645 | 60.28809 | 272 | 60.27909 | 586 | 60.27909 | 254
60.34136 | 592 | 60.32236 | 308 | 60.33236 | 586 | 60.30336 | 240 | 60.29436 | 576 | 60.29436 | 247
60.35663 | 629 | 60.33763 | 247 | 60.34763 | 666 | 60.31863 | 228 | 60.30963 | 585 | 60.30963 | 272
60.3719 | 649 | 60.3529 | 261 | 60.3629 | 594 | 60.3339 | 231 | 60.3249 | 571 | 60.3249 | 235
60.38717 | 632 | 60.36817 | 268 | 60.37817 | 566 | 60.34917 | 242 | 60.34017 | 567 | 60.34017 | 229
60.40244 | 679 | 60.38344 | 236 | 60.39344 | 605 | 60.36444 | 242 | 60.35544 | 574 | 60.35544 | 229
60.41771 | 603 | 60.39871 | 278 | 60.40871 | 612 | 60.37971 | 230 | 60.37071 | 568 | 60.37071 | 220
60.43298 | 624 | 60.41398 | 274 | 60.42398 | 570 | 60.39498 | 209 | 60.38598 | 533 | 60.38598 | 227
60.44825 | 601 | 60.42925 | 270 | 60.43925 | 515 | 60.41025 | 189 | 60.40125 | 556 | 60.40125 | 209
60.46352 | 599 | 60.44452 | 243 | 60.45452 | 602 | 60.42552 | 209 | 60.41652 | 604 | 60.41652 | 224
60.4788 | 622 | 60.4598 | 251 | 60.4698 | 557 | 60.4408 | 206 | 60.4318 | 585 | 60.4318 | 207
60.49407 | 577 | 60.47507 | 241 | 60.48507 | 634 | 60.45607 | 196 | 60.44707 | 581 | 60.44707 | 206
60.50934 | 593 | 60.49034 | 245 | 60.50034 | 604 | 60.47134 | 210 | 60.46234 | 561 | 60.46234 | 199
60.52461 | 608 | 60.50561 | 260 | 60.51561 | 600 | 60.48661 | 196 | 60.47761 | 586 | 60.47761 | 215
60.53988 | 628 | 60.52088 | 245 | 60.53088 | 572 | 60.50188 | 222 | 60.49288 | 502 | 60.49288 | 225
60.55515 | 626 | 60.53615 | 229 | 60.54615 | 569 | 60.51715 | 220 | 60.50815 | 538 | 60.50815 | 200
60.57042 | 636 | 60.55142 | 234 | 60.56142 | 557 | 60.53242 | 192 | 60.52342 | 556 | 60.52342 | 234
60.58569 | 668 | 60.56669 | 234 | 60.57669 | 563 | 60.54769 | 186 | 60.53869 | 568 | 60.53869 | 196
60.60096 | 621 | 60.58196 | 241 | 60.59196 | 576 | 60.56296 | 170 | 60.55396 | 565 | 60.55396 | 183
60.61623 | 636 | 60.59723 | 267 | 60.60723 | 619 | 60.57823 | 190 | 60.56923 | 554 | 60.56923 | 223
60.6315 | 668 | 60.6125 | 231 | 60.6225 | 589 | 60.5935 | 194 | 60.5845 | 587 | 60.5845 | 225
60.64677 | 623 | 60.62777 | 249 | 60.63777 | 582 | 60.60877 | 213 | 60.59977 | 606 | 60.59977 | 217
60.66204 | 685 | 60.64304 | 246 | 60.65304 | 619 | 60.62404 | 204 | 60.61504 | 593 | 60.61504 | 225
60.67732 | 630 | 60.65832 | 223 | 60.66832 | 595 | 60.63932 | 229 | 60.63032 | 548 | 60.63032 | 200
60.69259 | 644 | 60.67359 | 268 | 60.68359 | 625 | 60.65459 | 224 | 60.64559 | 634 | 60.64559 | 198
60.70786 | 624 | 60.68886 | 259 | 60.69886 | 600 | 60.66986 | 193 | 60.66086 | 633 | 60.66086 | 225
60.72313 | 598 | 60.70413 | 231 | 60.71413 | 583 | 60.68513 | 184 | 60.67613 | 548 | 60.67613 | 211
60.7384 | 590 | 60.7194 | 241 | 60.7294 | 589 | 60.7004 | 188 | 60.6914 | 583 | 60.6914 | 218
60.75367 | 618 | 60.73467 | 261 | 60.74467 | 567 | 60.71567 | 174 | 60.70667 | 640 | 60.70667 | 218
60.76894 | 602 | 60.74994 | 250 | 60.75994 | 635 | 60.73094 | 187 | 60.72194 | 627 | 60.72194 | 212
60.78421 | 615 | 60.76521 | 236 | 60.77521 | 551 | 60.74621 | 178 | 60.73721 | 606 | 60.73721 | 218
60.79948 | 617 | 60.78048 | 234 | 60.79048 | 595 | 60.76148 | 181 | 60.75248 | 630 | 60.75248 | 210
60.81475 | 577 | 60.79575 | 237 | 60.80575 | 558 | 60.77675 | 187 | 60.76775 | 609 | 60.76775 | 221
60.83002 | 587 | 60.81102 | 253 | 60.82102 | 577 | 60.79202 | 185 | 60.78302 | 590 | 60.78302 | 184
60.84529 | 591 | 60.82629 | 255 | 60.83629 | 569 | 60.80729 | 198 | 60.79829 | 628 | 60.79829 | 223
60.86057 | 593 | 60.84157 | 213 | 60.85157 | 612 | 60.82257 | 154 | 60.81357 | 591 | 60.81357 | 211
60.87584 | 625 | 60.85684 | 217 | 60.86684 | 574 | 60.83784 | 186 | 60.82884 | 631 | 60.82884 | 209
60.89111 | 607 | 60.87211 | 225 | 60.88211 | 561 | 60.85311 | 182 | 60.84411 | 629 | 60.84411 | 211
60.90638 | 621 | 60.88738 | 241 | 60.89738 | 569 | 60.86838 | 179 | 60.85938 | 616 | 60.85938 | 227
60.92165 | 586 | 60.90265 | 212 | 60.91265 | 610 | 60.88365 | 173 | 60.87465 | 610 | 60.87465 | 181
60.93692 | 612 | 60.91792 | 233 | 60.92792 | 541 | 60.89892 | 188 | 60.88992 | 605 | 60.88992 | 213
60.95219 | 625 | 60.93319 | 253 | 60.94319 | 574 | 60.91419 | 174 | 60.90519 | 566 | 60.90519 | 192
60.96746 | 579 | 60.94846 | 249 | 60.95846 | 540 | 60.92946 | 174 | 60.92046 | 622 | 60.92046 | 214
60.98273 | 569 | 60.96373 | 257 | 60.97373 | 578 | 60.94473 | 202 | 60.93573 | 598 | 60.93573 | 216
60.998 | 618 | 60.979 | 267 | 60.989 | 602 | 60.96 | 199 | 60.951 | 635 | 60.951 | 218
61.01327 | 631 | 60.99427 | 237 | 61.00427 | 578 | 60.97527 | 194 | 60.96627 | 585 | 60.96627 | 202
61.02854 | 627 | 61.00954 | 241 | 61.01954 | 586 | 60.99054 | 151 | 60.98154 | 606 | 60.98154 | 195
61.04381 | 604 | 61.02481 | 247 | 61.03481 | 595 | 61.00581 | 178 | 60.99681 | 595 | 60.99681 | 194
61.05909 | 620 | 61.04009 | 241 | 61.05009 | 594 | 61.02109 | 186 | 61.01209 | 570 | 61.01209 | 184
61.07436 | 607 | 61.05536 | 240 | 61.06536 | 600 | 61.03636 | 185 | 61.02736 | 648 | 61.02736 | 208
61.08963 | 586 | 61.07063 | 260 | 61.08063 | 646 | 61.05163 | 171 | 61.04263 | 618 | 61.04263 | 212
61.1049 | 630 | 61.0859 | 245 | 61.0959 | 601 | 61.0669 | 182 | 61.0579 | 650 | 61.0579 | 188
61.12017 | 674 | 61.10117 | 222 | 61.11117 | 561 | 61.08217 | 175 | 61.07317 | 599 | 61.07317 | 225
61.13544 | 630 | 61.11644 | 220 | 61.12644 | 592 | 61.09744 | 171 | 61.08844 | 650 | 61.08844 | 211
61.15071 | 610 | 61.13171 | 239 | 61.14171 | 594 | 61.11271 | 181 | 61.10371 | 624 | 61.10371 | 179
61.16598 | 614 | 61.14698 | 223 | 61.15698 | 588 | 61.12798 | 178 | 61.11898 | 635 | 61.11898 | 210
61.18125 | 641 | 61.16225 | 259 | 61.17225 | 600 | 61.14325 | 158 | 61.13425 | 641 | 61.13425 | 207
61.19652 | 619 | 61.17752 | 253 | 61.18752 | 608 | 61.15852 | 183 | 61.14952 | 632 | 61.14952 | 196
61.21179 | 592 | 61.19279 | 216 | 61.20279 | 625 | 61.17379 | 181 | 61.16479 | 658 | 61.16479 | 214
61.22706 | 663 | 61.20806 | 223 | 61.21806 | 578 | 61.18906 | 197 | 61.18006 | 661 | 61.18006 | 211
61.24234 | 648 | 61.22334 | 236 | 61.23334 | 582 | 61.20434 | 192 | 61.19534 | 666 | 61.19534 | 196
61.25761 | 616 | 61.23861 | 237 | 61.24861 | 579 | 61.21961 | 168 | 61.21061 | 674 | 61.21061 | 198
61.27288 | 642 | 61.25388 | 257 | 61.26388 | 536 | 61.23488 | 175 | 61.22588 | 669 | 61.22588 | 203
61.28815 | 676 | 61.26915 | 247 | 61.27915 | 604 | 61.25015 | 183 | 61.24115 | 643 | 61.24115 | 197
61.30342 | 655 | 61.28442 | 254 | 61.29442 | 591 | 61.26542 | 177 | 61.25642 | 631 | 61.25642 | 221
61.31869 | 644 | 61.29969 | 239 | 61.30969 | 583 | 61.28069 | 218 | 61.27169 | 653 | 61.27169 | 203
61.33396 | 709 | 61.31496 | 298 | 61.32496 | 589 | 61.29596 | 185 | 61.28696 | 665 | 61.28696 | 220
61.34923 | 657 | 61.33023 | 254 | 61.34023 | 583 | 61.31123 | 159 | 61.30223 | 655 | 61.30223 | 214
61.3645 | 619 | 61.3455 | 243 | 61.3555 | 625 | 61.3265 | 181 | 61.3175 | 684 | 61.3175 | 220
61.37977 | 704 | 61.36077 | 226 | 61.37077 | 566 | 61.34177 | 214 | 61.33277 | 666 | 61.33277 | 230
61.39504 | 634 | 61.37604 | 268 | 61.38604 | 611 | 61.35704 | 177 | 61.34804 | 689 | 61.34804 | 212
61.41031 | 676 | 61.39131 | 292 | 61.40131 | 594 | 61.37231 | 167 | 61.36331 | 697 | 61.36331 | 229
61.42558 | 680 | 61.40658 | 269 | 61.41658 | 562 | 61.38758 | 188 | 61.37858 | 668 | 61.37858 | 238
61.44086 | 748 | 61.42186 | 266 | 61.43186 | 633 | 61.40286 | 202 | 61.39386 | 674 | 61.39386 | 226
61.45613 | 707 | 61.43713 | 287 | 61.44713 | 614 | 61.41813 | 160 | 61.40913 | 635 | 61.40913 | 246
61.4714 | 740 | 61.4524 | 280 | 61.4624 | 640 | 61.4334 | 194 | 61.4244 | 703 | 61.4244 | 231
61.48667 | 705 | 61.46767 | 312 | 61.47767 | 602 | 61.44867 | 183 | 61.43967 | 711 | 61.43967 | 238
61.50194 | 689 | 61.48294 | 288 | 61.49294 | 576 | 61.46394 | 215 | 61.45494 | 670 | 61.45494 | 257
61.51721 | 715 | 61.49821 | 298 | 61.50821 | 662 | 61.47921 | 199 | 61.47021 | 677 | 61.47021 | 230
61.53248 | 716 | 61.51348 | 288 | 61.52348 | 574 | 61.49448 | 208 | 61.48548 | 693 | 61.48548 | 282
61.54775 | 729 | 61.52875 | 292 | 61.53875 | 570 | 61.50975 | 185 | 61.50075 | 701 | 61.50075 | 240
61.56302 | 744 | 61.54402 | 313 | 61.55402 | 604 | 61.52502 | 212 | 61.51602 | 691 | 61.51602 | 252
61.57829 | 704 | 61.55929 | 298 | 61.56929 | 594 | 61.54029 | 212 | 61.53129 | 645 | 61.53129 | 244
61.59356 | 723 | 61.57456 | 292 | 61.58456 | 600 | 61.55556 | 187 | 61.54656 | 640 | 61.54656 | 256
61.60883 | 755 | 61.58983 | 300 | 61.59983 | 673 | 61.57083 | 205 | 61.56183 | 661 | 61.56183 | 263
61.62411 | 753 | 61.60511 | 329 | 61.61511 | 616 | 61.58611 | 227 | 61.57711 | 576 | 61.57711 | 280
61.63938 | 825 | 61.62038 | 285 | 61.63038 | 657 | 61.60138 | 209 | 61.59238 | 646 | 61.59238 | 255
61.65465 | 779 | 61.63565 | 302 | 61.64565 | 635 | 61.61665 | 191 | 61.60765 | 680 | 61.60765 | 244
61.66992 | 746 | 61.65092 | 292 | 61.66092 | 650 | 61.63192 | 219 | 61.62292 | 650 | 61.62292 | 295
61.68519 | 819 | 61.66619 | 334 | 61.67619 | 647 | 61.64719 | 241 | 61.63819 | 670 | 61.63819 | 259
61.70046 | 841 | 61.68146 | 297 | 61.69146 | 696 | 61.66246 | 203 | 61.65346 | 704 | 61.65346 | 309
61.71573 | 791 | 61.69673 | 312 | 61.70673 | 682 | 61.67773 | 211 | 61.66873 | 645 | 61.66873 | 269
61.731 | 781 | 61.712 | 317 | 61.722 | 682 | 61.693 | 211 | 61.684 | 641 | 61.684 | 277
61.74627 | 792 | 61.72727 | 326 | 61.73727 | 655 | 61.70827 | 215 | 61.69927 | 640 | 61.69927 | 281
61.76154 | 780 | 61.74254 | 296 | 61.75254 | 654 | 61.72354 | 221 | 61.71454 | 639 | 61.71454 | 300
61.77681 | 789 | 61.75781 | 309 | 61.76781 | 634 | 61.73881 | 232 | 61.72981 | 583 | 61.72981 | 288
61.79208 | 807 | 61.77308 | 296 | 61.78308 | 707 | 61.75408 | 239 | 61.74508 | 628 | 61.74508 | 320
61.80735 | 781 | 61.78835 | 301 | 61.79835 | 684 | 61.76935 | 232 | 61.76035 | 652 | 61.76035 | 301
61.82263 | 753 | 61.80363 | 273 | 61.81363 | 648 | 61.78463 | 208 | 61.77563 | 636 | 61.77563 | 278
61.8379 | 791 | 61.8189 | 289 | 61.8289 | 689 | 61.7999 | 220 | 61.7909 | 633 | 61.7909 | 261
61.85317 | 774 | 61.83417 | 273 | 61.84417 | 699 | 61.81517 | 199 | 61.80617 | 659 | 61.80617 | 287
61.86844 | 776 | 61.84944 | 300 | 61.85944 | 675 | 61.83044 | 216 | 61.82144 | 583 | 61.82144 | 293
61.88371 | 793 | 61.86471 | 282 | 61.87471 | 729 | 61.84571 | 219 | 61.83671 | 603 | 61.83671 | 295
61.89898 | 783 | 61.87998 | 291 | 61.88998 | 658 | 61.86098 | 215 | 61.85198 | 604 | 61.85198 | 260
61.91425 | 760 | 61.89525 | 306 | 61.90525 | 652 | 61.87625 | 224 | 61.86725 | 581 | 61.86725 | 282
61.92952 | 719 | 61.91052 | 267 | 61.92052 | 702 | 61.89152 | 236 | 61.88252 | 644 | 61.88252 | 312
61.94479 | 752 | 61.92579 | 293 | 61.93579 | 666 | 61.90679 | 205 | 61.89779 | 612 | 61.89779 | 281
61.96006 | 780 | 61.94106 | 277 | 61.95106 | 746 | 61.92206 | 220 | 61.91306 | 643 | 61.91306 | 280
61.97533 | 685 | 61.95633 | 287 | 61.96633 | 682 | 61.93733 | 206 | 61.92833 | 588 | 61.92833 | 251
61.9906 | 725 | 61.9716 | 297 | 61.9816 | 722 | 61.9526 | 237 | 61.9436 | 597 | 61.9436 | 264
62.00588 | 708 | 61.98688 | 310 | 61.99688 | 779 | 61.96788 | 219 | 61.95888 | 600 | 61.95888 | 265
62.02115 | 700 | 62.00215 | 261 | 62.01215 | 696 | 61.98315 | 246 | 61.97415 | 614 | 61.97415 | 265
62.03642 | 753 | 62.01742 | 276 | 62.02742 | 738 | 61.99842 | 235 | 61.98942 | 569 | 61.98942 | 245
62.05169 | 706 | 62.03269 | 297 | 62.04269 | 721 | 62.01369 | 242 | 62.00469 | 549 | 62.00469 | 275
62.06696 | 717 | 62.04796 | 331 | 62.05796 | 773 | 62.02896 | 237 | 62.01996 | 591 | 62.01996 | 266
62.08223 | 686 | 62.06323 | 314 | 62.07323 | 780 | 62.04423 | 283 | 62.03523 | 616 | 62.03523 | 252
62.0975 | 712 | 62.0785 | 310 | 62.0885 | 766 | 62.0595 | 260 | 62.0505 | 552 | 62.0505 | 249
62.11277 | 691 | 62.09377 | 308 | 62.10377 | 801 | 62.07477 | 260 | 62.06577 | 572 | 62.06577 | 251
62.12804 | 691 | 62.10904 | 344 | 62.11904 | 795 | 62.09004 | 284 | 62.08104 | 563 | 62.08104 | 218
62.14331 | 700 | 62.12431 | 354 | 62.13431 | 841 | 62.10531 | 304 | 62.09631 | 616 | 62.09631 | 269
62.15858 | 696 | 62.13958 | 367 | 62.14958 | 861 | 62.12058 | 329 | 62.11158 | 595 | 62.11158 | 247
62.17385 | 693 | 62.15485 | 380 | 62.16485 | 826 | 62.13585 | 300 | 62.12685 | 568 | 62.12685 | 263
62.18912 | 799 | 62.17012 | 414 | 62.18012 | 846 | 62.15112 | 342 | 62.14212 | 607 | 62.14212 | 247
62.2044 | 730 | 62.1854 | 402 | 62.1954 | 875 | 62.1664 | 384 | 62.1574 | 606 | 62.1574 | 274
62.21967 | 709 | 62.20067 | 427 | 62.21067 | 877 | 62.18167 | 456 | 62.17267 | 597 | 62.17267 | 272
62.23494 | 778 | 62.21594 | 491 | 62.22594 | 858 | 62.19694 | 449 | 62.18794 | 582 | 62.18794 | 280
62.25021 | 767 | 62.23121 | 524 | 62.24121 | 897 | 62.21221 | 480 | 62.20321 | 609 | 62.20321 | 275
62.26548 | 740 | 62.24648 | 511 | 62.25648 | 903 | 62.22748 | 518 | 62.21848 | 602 | 62.21848 | 286
62.28075 | 757 | 62.26175 | 534 | 62.27175 | 892 | 62.24275 | 540 | 62.23375 | 635 | 62.23375 | 295
62.29602 | 765 | 62.27702 | 536 | 62.28702 | 879 | 62.25802 | 553 | 62.24902 | 611 | 62.24902 | 311
62.31129 | 733 | 62.29229 | 537 | 62.30229 | 881 | 62.27329 | 573 | 62.26429 | 557 | 62.26429 | 298
62.32656 | 735 | 62.30756 | 504 | 62.31756 | 811 | 62.28856 | 529 | 62.27956 | 595 | 62.27956 | 254
62.34183 | 686 | 62.32283 | 482 | 62.33283 | 825 | 62.30383 | 586 | 62.29483 | 621 | 62.29483 | 275
62.3571 | 673 | 62.3381 | 492 | 62.3481 | 844 | 62.3191 | 472 | 62.3101 | 625 | 62.3101 | 266
62.37237 | 728 | 62.35337 | 448 | 62.36337 | 756 | 62.33437 | 503 | 62.32537 | 602 | 62.32537 | 249
62.38765 | 722 | 62.36865 | 437 | 62.37865 | 757 | 62.34965 | 449 | 62.34065 | 588 | 62.34065 | 250
62.40292 | 721 | 62.38392 | 446 | 62.39392 | 805 | 62.36492 | 465 | 62.35592 | 566 | 62.35592 | 263
62.41819 | 730 | 62.39919 | 406 | 62.40919 | 805 | 62.38019 | 432 | 62.37119 | 541 | 62.37119 | 268
62.43346 | 700 | 62.41446 | 360 | 62.42446 | 736 | 62.39546 | 447 | 62.38646 | 608 | 62.38646 | 245
62.44873 | 698 | 62.42973 | 364 | 62.43973 | 796 | 62.41073 | 461 | 62.40173 | 526 | 62.40173 | 247
62.464 | 663 | 62.445 | 343 | 62.455 | 776 | 62.426 | 404 | 62.417 | 579 | 62.417 | 263
62.47927 | 642 | 62.46027 | 320 | 62.47027 | 786 | 62.44127 | 363 | 62.43227 | 584 | 62.43227 | 216
62.49454 | 681 | 62.47554 | 345 | 62.48554 | 717 | 62.45654 | 339 | 62.44754 | 598 | 62.44754 | 223
62.50981 | 674 | 62.49081 | 325 | 62.50081 | 731 | 62.47181 | 304 | 62.46281 | 532 | 62.46281 | 227
62.52508 | 659 | 62.50608 | 329 | 62.51608 | 694 | 62.48708 | 300 | 62.47808 | 591 | 62.47808 | 236
62.54035 | 643 | 62.52135 | 337 | 62.53135 | 694 | 62.50235 | 281 | 62.49335 | 532 | 62.49335 | 243
62.55562 | 652 | 62.53662 | 305 | 62.54662 | 681 | 62.51762 | 283 | 62.50862 | 521 | 62.50862 | 198
62.57089 | 624 | 62.55189 | 285 | 62.56189 | 665 | 62.53289 | 255 | 62.52389 | 538 | 62.52389 | 203
62.58617 | 674 | 62.56717 | 281 | 62.57717 | 692 | 62.54817 | 247 | 62.53917 | 579 | 62.53917 | 220
62.60144 | 629 | 62.58244 | 264 | 62.59244 | 664 | 62.56344 | 247 | 62.55444 | 578 | 62.55444 | 204
62.61671 | 631 | 62.59771 | 294 | 62.60771 | 645 | 62.57871 | 239 | 62.56971 | 528 | 62.56971 | 204
62.63198 | 662 | 62.61298 | 244 | 62.62298 | 680 | 62.59398 | 216 | 62.58498 | 560 | 62.58498 | 205
62.64725 | 659 | 62.62825 | 277 | 62.63825 | 642 | 62.60925 | 222 | 62.60025 | 555 | 62.60025 | 213
62.66252 | 631 | 62.64352 | 255 | 62.65352 | 646 | 62.62452 | 223 | 62.61552 | 569 | 62.61552 | 203
62.67779 | 591 | 62.65879 | 257 | 62.66879 | 651 | 62.63979 | 192 | 62.63079 | 555 | 62.63079 | 204
62.69306 | 630 | 62.67406 | 256 | 62.68406 | 694 | 62.65506 | 201 | 62.64606 | 567 | 62.64606 | 193
62.70833 | 597 | 62.68933 | 232 | 62.69933 | 659 | 62.67033 | 215 | 62.66133 | 544 | 62.66133 | 184
62.7236 | 660 | 62.7046 | 216 | 62.7146 | 617 | 62.6856 | 198 | 62.6766 | 570 | 62.6766 | 181
62.73887 | 590 | 62.71987 | 258 | 62.72987 | 646 | 62.70087 | 189 | 62.69187 | 561 | 62.69187 | 209
62.75414 | 652 | 62.73514 | 212 | 62.74514 | 648 | 62.71614 | 176 | 62.70714 | 513 | 62.70714 | 204
62.76942 | 645 | 62.75042 | 224 | 62.76042 | 598 | 62.73142 | 197 | 62.72242 | 558 | 62.72242 | 207
62.78469 | 590 | 62.76569 | 240 | 62.77569 | 607 | 62.74669 | 165 | 62.73769 | 553 | 62.73769 | 210
62.79996 | 620 | 62.78096 | 217 | 62.79096 | 625 | 62.76196 | 205 | 62.75296 | 500 | 62.75296 | 203
62.81523 | 599 | 62.79623 | 238 | 62.80623 | 587 | 62.77723 | 162 | 62.76823 | 554 | 62.76823 | 181
62.8305 | 565 | 62.8115 | 211 | 62.8215 | 650 | 62.7925 | 194 | 62.7835 | 550 | 62.7835 | 189
62.84577 | 609 | 62.82677 | 208 | 62.83677 | 597 | 62.80777 | 159 | 62.79877 | 565 | 62.79877 | 222
62.86104 | 605 | 62.84204 | 223 | 62.85204 | 612 | 62.82304 | 162 | 62.81404 | 538 | 62.81404 | 215
62.87631 | 601 | 62.85731 | 239 | 62.86731 | 650 | 62.83831 | 174 | 62.82931 | 519 | 62.82931 | 196
62.89158 | 631 | 62.87258 | 235 | 62.88258 | 636 | 62.85358 | 166 | 62.84458 | 559 | 62.84458 | 188
62.90685 | 634 | 62.88785 | 205 | 62.89785 | 629 | 62.86885 | 170 | 62.85985 | 548 | 62.85985 | 224
62.92212 | 604 | 62.90312 | 203 | 62.91312 | 577 | 62.88412 | 149 | 62.87512 | 564 | 62.87512 | 192
62.93739 | 615 | 62.91839 | 216 | 62.92839 | 673 | 62.89939 | 168 | 62.89039 | 534 | 62.89039 | 186
62.95266 | 583 | 62.93366 | 257 | 62.94366 | 580 | 62.91466 | 161 | 62.90566 | 591 | 62.90566 | 208
62.96794 | 584 | 62.94894 | 237 | 62.95894 | 634 | 62.92994 | 170 | 62.92094 | 541 | 62.92094 | 196
62.98321 | 574 | 62.96421 | 216 | 62.97421 | 584 | 62.94521 | 176 | 62.93621 | 527 | 62.93621 | 197
62.99848 | 583 | 62.97948 | 222 | 62.98948 | 603 | 62.96048 | 169 | 62.95148 | 509 | 62.95148 | 210
63.01375 | 610 | 62.99475 | 233 | 63.00475 | 590 | 62.97575 | 169 | 62.96675 | 525 | 62.96675 | 202
63.02902 | 545 | 63.01002 | 219 | 63.02002 | 545 | 62.99102 | 175 | 62.98202 | 536 | 62.98202 | 208
63.04429 | 578 | 63.02529 | 224 | 63.03529 | 602 | 63.00629 | 165 | 62.99729 | 496 | 62.99729 | 206
63.05956 | 622 | 63.04056 | 219 | 63.05056 | 579 | 63.02156 | 163 | 63.01256 | 558 | 63.01256 | 214
63.07483 | 574 | 63.05583 | 221 | 63.06583 | 623 | 63.03683 | 180 | 63.02783 | 556 | 63.02783 | 200
63.0901 | 594 | 63.0711 | 217 | 63.0811 | 606 | 63.0521 | 168 | 63.0431 | 573 | 63.0431 | 197
63.10537 | 591 | 63.08637 | 216 | 63.09637 | 631 | 63.06737 | 175 | 63.05837 | 560 | 63.05837 | 197
63.12064 | 613 | 63.10164 | 236 | 63.11164 | 592 | 63.08264 | 175 | 63.07364 | 568 | 63.07364 | 183
63.13591 | 626 | 63.11691 | 219 | 63.12691 | 591 | 63.09791 | 155 | 63.08891 | 545 | 63.08891 | 196
63.15119 | 600 | 63.13219 | 212 | 63.14219 | 588 | 63.11319 | 172 | 63.10419 | 604 | 63.10419 | 175
63.16646 | 613 | 63.14746 | 248 | 63.15746 | 579 | 63.12846 | 177 | 63.11946 | 565 | 63.11946 | 197
63.18173 | 608 | 63.16273 | 230 | 63.17273 | 613 | 63.14373 | 175 | 63.13473 | 542 | 63.13473 | 184
63.197 | 604 | 63.178 | 212 | 63.188 | 619 | 63.159 | 203 | 63.15 | 570 | 63.15 | 171
63.21227 | 597 | 63.19327 | 260 | 63.20327 | 609 | 63.17427 | 184 | 63.16527 | 595 | 63.16527 | 188
63.22754 | 562 | 63.20854 | 212 | 63.21854 | 607 | 63.18954 | 181 | 63.18054 | 587 | 63.18054 | 184
63.24281 | 555 | 63.22381 | 236 | 63.23381 | 639 | 63.20481 | 198 | 63.19581 | 550 | 63.19581 | 190
63.25808 | 585 | 63.23908 | 246 | 63.24908 | 618 | 63.22008 | 212 | 63.21108 | 556 | 63.21108 | 205
63.27335 | 638 | 63.25435 | 242 | 63.26435 | 623 | 63.23535 | 193 | 63.22635 | 548 | 63.22635 | 196
63.28862 | 562 | 63.26962 | 251 | 63.27962 | 608 | 63.25062 | 157 | 63.24162 | 551 | 63.24162 | 203
63.30389 | 581 | 63.28489 | 219 | 63.29489 | 617 | 63.26589 | 204 | 63.25689 | 546 | 63.25689 | 191
63.31916 | 618 | 63.30016 | 229 | 63.31016 | 573 | 63.28116 | 188 | 63.27216 | 570 | 63.27216 | 190
63.33443 | 594 | 63.31543 | 241 | 63.32543 | 593 | 63.29643 | 217 | 63.28743 | 585 | 63.28743 | 188
63.34971 | 618 | 63.33071 | 199 | 63.34071 | 616 | 63.31171 | 190 | 63.30271 | 585 | 63.30271 | 215
63.36498 | 565 | 63.34598 | 239 | 63.35598 | 623 | 63.32698 | 188 | 63.31798 | 539 | 63.31798 | 194
63.38025 | 563 | 63.36125 | 245 | 63.37125 | 630 | 63.34225 | 185 | 63.33325 | 553 | 63.33325 | 165
63.39552 | 595 | 63.37652 | 244 | 63.38652 | 622 | 63.35752 | 187 | 63.34852 | 572 | 63.34852 | 189
63.41079 | 588 | 63.39179 | 220 | 63.40179 | 628 | 63.37279 | 200 | 63.36379 | 534 | 63.36379 | 177
63.42606 | 602 | 63.40706 | 245 | 63.41706 | 652 | 63.38806 | 172 | 63.37906 | 559 | 63.37906 | 183
63.44133 | 603 | 63.42233 | 247 | 63.43233 | 615 | 63.40333 | 212 | 63.39433 | 531 | 63.39433 | 184
63.4566 | 561 | 63.4376 | 204 | 63.4476 | 577 | 63.4186 | 172 | 63.4096 | 553 | 63.4096 | 215
63.47187 | 609 | 63.45287 | 242 | 63.46287 | 621 | 63.43387 | 177 | 63.42487 | 560 | 63.42487 | 191
63.48714 | 568 | 63.46814 | 223 | 63.47814 | 598 | 63.44914 | 204 | 63.44014 | 548 | 63.44014 | 211
63.50241 | 589 | 63.48341 | 224 | 63.49341 | 621 | 63.46441 | 191 | 63.45541 | 558 | 63.45541 | 186
63.51768 | 595 | 63.49868 | 227 | 63.50868 | 617 | 63.47968 | 172 | 63.47068 | 571 | 63.47068 | 225
63.53296 | 595 | 63.51396 | 225 | 63.52396 | 608 | 63.49496 | 179 | 63.48596 | 577 | 63.48596 | 187
63.54823 | 603 | 63.52923 | 229 | 63.53923 | 617 | 63.51023 | 189 | 63.50123 | 580 | 63.50123 | 199
63.5635 | 595 | 63.5445 | 263 | 63.5545 | 629 | 63.5255 | 166 | 63.5165 | 579 | 63.5165 | 190
63.57877 | 602 | 63.55977 | 247 | 63.56977 | 596 | 63.54077 | 187 | 63.53177 | 556 | 63.53177 | 210
63.59404 | 580 | 63.57504 | 250 | 63.58504 | 639 | 63.55604 | 169 | 63.54704 | 527 | 63.54704 | 202
63.60931 | 564 | 63.59031 | 228 | 63.60031 | 587 | 63.57131 | 190 | 63.56231 | 559 | 63.56231 | 191
63.62458 | 613 | 63.60558 | 261 | 63.61558 | 641 | 63.58658 | 182 | 63.57758 | 602 | 63.57758 | 192
63.63985 | 574 | 63.62085 | 206 | 63.63085 | 622 | 63.60185 | 216 | 63.59285 | 502 | 63.59285 | 194
63.65512 | 594 | 63.63612 | 249 | 63.64612 | 621 | 63.61712 | 169 | 63.60812 | 586 | 63.60812 | 222
63.67039 | 575 | 63.65139 | 227 | 63.66139 | 626 | 63.63239 | 210 | 63.62339 | 551 | 63.62339 | 178
63.68566 | 621 | 63.66666 | 260 | 63.67666 | 615 | 63.64766 | 197 | 63.63866 | 503 | 63.63866 | 208
63.70093 | 608 | 63.68193 | 228 | 63.69193 | 651 | 63.66293 | 203 | 63.65393 | 525 | 63.65393 | 177
63.7162 | 583 | 63.6972 | 236 | 63.7072 | 621 | 63.6782 | 164 | 63.6692 | 545 | 63.6692 | 192
63.73148 | 605 | 63.71248 | 253 | 63.72248 | 605 | 63.69348 | 190 | 63.68448 | 493 | 63.68448 | 214
63.74675 | 645 | 63.72775 | 243 | 63.73775 | 623 | 63.70875 | 200 | 63.69975 | 570 | 63.69975 | 196
63.76202 | 612 | 63.74302 | 268 | 63.75302 | 672 | 63.72402 | 221 | 63.71502 | 563 | 63.71502 | 187
63.77729 | 633 | 63.75829 | 268 | 63.76829 | 666 | 63.73929 | 182 | 63.73029 | 506 | 63.73029 | 204
63.79256 | 609 | 63.77356 | 252 | 63.78356 | 672 | 63.75456 | 227 | 63.74556 | 558 | 63.74556 | 216
63.80783 | 593 | 63.78883 | 255 | 63.79883 | 604 | 63.76983 | 220 | 63.76083 | 612 | 63.76083 | 195
63.8231 | 587 | 63.8041 | 289 | 63.8141 | 625 | 63.7851 | 222 | 63.7761 | 589 | 63.7761 | 206
63.83837 | 656 | 63.81937 | 266 | 63.82937 | 645 | 63.80037 | 217 | 63.79137 | 543 | 63.79137 | 247
63.85364 | 657 | 63.83464 | 267 | 63.84464 | 629 | 63.81564 | 249 | 63.80664 | 553 | 63.80664 | 201
63.86891 | 634 | 63.84991 | 275 | 63.85991 | 696 | 63.83091 | 209 | 63.82191 | 568 | 63.82191 | 232
63.88418 | 631 | 63.86518 | 293 | 63.87518 | 692 | 63.84618 | 242 | 63.83718 | 518 | 63.83718 | 227
63.89945 | 650 | 63.88045 | 295 | 63.89045 | 694 | 63.86145 | 249 | 63.85245 | 557 | 63.85245 | 250
63.91473 | 708 | 63.89573 | 312 | 63.90573 | 673 | 63.87673 | 265 | 63.86773 | 602 | 63.86773 | 265
63.93 | 739 | 63.911 | 316 | 63.921 | 749 | 63.892 | 290 | 63.883 | 567 | 63.883 | 265
63.94527 | 793 | 63.92627 | 368 | 63.93627 | 721 | 63.90727 | 300 | 63.89827 | 601 | 63.89827 | 314
63.96054 | 786 | 63.94154 | 361 | 63.95154 | 757 | 63.92254 | 289 | 63.91354 | 594 | 63.91354 | 373
63.97581 | 777 | 63.95681 | 382 | 63.96681 | 783 | 63.93781 | 303 | 63.92881 | 613 | 63.92881 | 446
63.99108 | 801 | 63.97208 | 431 | 63.98208 | 847 | 63.95308 | 427 | 63.94408 | 616 | 63.94408 | 449
64.00635 | 815 | 63.98735 | 426 | 63.99735 | 885 | 63.96835 | 380 | 63.95935 | 662 | 63.95935 | 545
64.02162 | 770 | 64.00262 | 419 | 64.01262 | 926 | 63.98362 | 442 | 63.97462 | 735 | 63.97462 | 609
64.03689 | 810 | 64.01789 | 426 | 64.02789 | 839 | 63.99889 | 439 | 63.98989 | 692 | 63.98989 | 657
64.05216 | 775 | 64.03316 | 417 | 64.04316 | 870 | 64.01416 | 463 | 64.00516 | 740 | 64.00516 | 634
64.06743 | 712 | 64.04843 | 377 | 64.05843 | 823 | 64.02943 | 416 | 64.02043 | 743 | 64.02043 | 561
64.0827 | 679 | 64.0637 | 339 | 64.0737 | 779 | 64.0447 | 363 | 64.0357 | 730 | 64.0357 | 536
64.09797 | 705 | 64.07897 | 367 | 64.08897 | 683 | 64.05997 | 354 | 64.05097 | 685 | 64.05097 | 460
64.11325 | 711 | 64.09425 | 307 | 64.10425 | 702 | 64.07525 | 299 | 64.06625 | 634 | 64.06625 | 398
64.12852 | 632 | 64.10952 | 316 | 64.11952 | 730 | 64.09052 | 296 | 64.08152 | 617 | 64.08152 | 331
64.14379 | 668 | 64.12479 | 272 | 64.13479 | 688 | 64.10579 | 281 | 64.09679 | 603 | 64.09679 | 331
64.15906 | 571 | 64.14006 | 303 | 64.15006 | 659 | 64.12106 | 285 | 64.11206 | 591 | 64.11206 | 311
64.17433 | 643 | 64.15533 | 291 | 64.16533 | 634 | 64.13633 | 237 | 64.12733 | 553 | 64.12733 | 282
64.1896 | 595 | 64.1706 | 275 | 64.1806 | 653 | 64.1516 | 272 | 64.1426 | 575 | 64.1426 | 257
64.20487 | 605 | 64.18587 | 237 | 64.19587 | 701 | 64.16687 | 227 | 64.15787 | 549 | 64.15787 | 243
64.22014 | 639 | 64.20114 | 283 | 64.21114 | 690 | 64.18214 | 217 | 64.17314 | 557 | 64.17314 | 228
64.23541 | 602 | 64.21641 | 263 | 64.22641 | 637 | 64.19741 | 232 | 64.18841 | 545 | 64.18841 | 236
64.25068 | 619 | 64.23168 | 283 | 64.24168 | 619 | 64.21268 | 245 | 64.20368 | 528 | 64.20368 | 257
64.26595 | 625 | 64.24695 | 262 | 64.25695 | 641 | 64.22795 | 212 | 64.21895 | 597 | 64.21895 | 230
64.28122 | 606 | 64.26222 | 277 | 64.27222 | 624 | 64.24322 | 256 | 64.23422 | 521 | 64.23422 | 252
64.2965 | 611 | 64.2775 | 288 | 64.2875 | 629 | 64.2585 | 212 | 64.2495 | 544 | 64.2495 | 238
64.31177 | 594 | 64.29277 | 252 | 64.30277 | 630 | 64.27377 | 242 | 64.26477 | 545 | 64.26477 | 267
64.32704 | 598 | 64.30804 | 270 | 64.31804 | 648 | 64.28904 | 227 | 64.28004 | 560 | 64.28004 | 226
64.34231 | 575 | 64.32331 | 279 | 64.33331 | 607 | 64.30431 | 238 | 64.29531 | 535 | 64.29531 | 228
64.35758 | 591 | 64.33858 | 230 | 64.34858 | 558 | 64.31958 | 192 | 64.31058 | 557 | 64.31058 | 221
64.37285 | 637 | 64.35385 | 256 | 64.36385 | 598 | 64.33485 | 180 | 64.32585 | 558 | 64.32585 | 203
64.38812 | 597 | 64.36912 | 229 | 64.37912 | 584 | 64.35012 | 204 | 64.34112 | 588 | 64.34112 | 202
64.40339 | 604 | 64.38439 | 245 | 64.39439 | 626 | 64.36539 | 199 | 64.35639 | 525 | 64.35639 | 183
64.41866 | 583 | 64.39966 | 234 | 64.40966 | 613 | 64.38066 | 198 | 64.37166 | 538 | 64.37166 | 196
64.43393 | 547 | 64.41493 | 232 | 64.42493 | 621 | 64.39593 | 182 | 64.38693 | 583 | 64.38693 | 190
64.4492 | 537 | 64.4302 | 230 | 64.4402 | 630 | 64.4112 | 202 | 64.4022 | 504 | 64.4022 | 203
64.46447 | 567 | 64.44547 | 230 | 64.45547 | 590 | 64.42647 | 179 | 64.41747 | 512 | 64.41747 | 175
64.47974 | 610 | 64.46074 | 255 | 64.47074 | 612 | 64.44174 | 195 | 64.43274 | 555 | 64.43274 | 192
64.49502 | 550 | 64.47602 | 256 | 64.48602 | 543 | 64.45702 | 178 | 64.44802 | 520 | 64.44802 | 177
64.51029 | 527 | 64.49129 | 237 | 64.50129 | 595 | 64.47229 | 207 | 64.46329 | 502 | 64.46329 | 176
64.52556 | 590 | 64.50656 | 278 | 64.51656 | 552 | 64.48756 | 212 | 64.47856 | 528 | 64.47856 | 206
64.54083 | 548 | 64.52183 | 226 | 64.53183 | 575 | 64.50283 | 171 | 64.49383 | 569 | 64.49383 | 194
64.5561 | 585 | 64.5371 | 228 | 64.5471 | 632 | 64.5181 | 183 | 64.5091 | 539 | 64.5091 | 198
64.57137 | 578 | 64.55237 | 217 | 64.56237 | 591 | 64.53337 | 218 | 64.52437 | 569 | 64.52437 | 197
64.58664 | 573 | 64.56764 | 274 | 64.57764 | 589 | 64.54864 | 203 | 64.53964 | 553 | 64.53964 | 182
64.60191 | 604 | 64.58291 | 223 | 64.59291 | 594 | 64.56391 | 198 | 64.55491 | 548 | 64.55491 | 196
64.61718 | 541 | 64.59818 | 218 | 64.60818 | 614 | 64.57918 | 213 | 64.57018 | 548 | 64.57018 | 176
64.63245 | 578 | 64.61345 | 219 | 64.62345 | 563 | 64.59445 | 195 | 64.58545 | 541 | 64.58545 | 204
64.64772 | 530 | 64.62872 | 230 | 64.63872 | 598 | 64.60972 | 184 | 64.60072 | 547 | 64.60072 | 222
64.66299 | 598 | 64.64399 | 224 | 64.65399 | 565 | 64.62499 | 186 | 64.61599 | 576 | 64.61599 | 197
64.67827 | 597 | 64.65927 | 222 | 64.66927 | 530 | 64.64027 | 179 | 64.63127 | 574 | 64.63127 | 218
64.69354 | 618 | 64.67454 | 243 | 64.68454 | 577 | 64.65554 | 180 | 64.64654 | 526 | 64.64654 | 215
64.70881 | 561 | 64.68981 | 229 | 64.69981 | 572 | 64.67081 | 175 | 64.66181 | 577 | 64.66181 | 195
64.72408 | 557 | 64.70508 | 213 | 64.71508 | 582 | 64.68608 | 191 | 64.67708 | 574 | 64.67708 | 193
64.73935 | 623 | 64.72035 | 229 | 64.73035 | 584 | 64.70135 | 198 | 64.69235 | 583 | 64.69235 | 186
64.75462 | 566 | 64.73562 | 222 | 64.74562 | 607 | 64.71662 | 161 | 64.70762 | 570 | 64.70762 | 186
64.76989 | 587 | 64.75089 | 251 | 64.76089 | 571 | 64.73189 | 196 | 64.72289 | 578 | 64.72289 | 197
64.78516 | 546 | 64.76616 | 222 | 64.77616 | 554 | 64.74716 | 195 | 64.73816 | 602 | 64.73816 | 211
64.80043 | 575 | 64.78143 | 217 | 64.79143 | 597 | 64.76243 | 190 | 64.75343 | 566 | 64.75343 | 178
64.8157 | 587 | 64.7967 | 209 | 64.8067 | 606 | 64.7777 | 160 | 64.7687 | 627 | 64.7687 | 189
64.83097 | 562 | 64.81197 | 246 | 64.82197 | 544 | 64.79297 | 170 | 64.78397 | 578 | 64.78397 | 211
64.84624 | 555 | 64.82724 | 214 | 64.83724 | 595 | 64.80824 | 186 | 64.79924 | 571 | 64.79924 | 205
64.86151 | 557 | 64.84251 | 259 | 64.85251 | 572 | 64.82351 | 170 | 64.81451 | 567 | 64.81451 | 195
64.87679 | 556 | 64.85779 | 197 | 64.86779 | 583 | 64.83879 | 180 | 64.82979 | 568 | 64.82979 | 211
64.89206 | 606 | 64.87306 | 252 | 64.88306 | 604 | 64.85406 | 172 | 64.84506 | 585 | 64.84506 | 226
64.90733 | 618 | 64.88833 | 233 | 64.89833 | 609 | 64.86933 | 208 | 64.86033 | 562 | 64.86033 | 186
64.9226 | 531 | 64.9036 | 223 | 64.9136 | 633 | 64.8846 | 187 | 64.8756 | 560 | 64.8756 | 196
64.93787 | 597 | 64.91887 | 249 | 64.92887 | 597 | 64.89987 | 207 | 64.89087 | 576 | 64.89087 | 195
64.95314 | 572 | 64.93414 | 217 | 64.94414 | 569 | 64.91514 | 170 | 64.90614 | 548 | 64.90614 | 181
64.96841 | 581 | 64.94941 | 235 | 64.95941 | 587 | 64.93041 | 181 | 64.92141 | 570 | 64.92141 | 184
64.98368 | 642 | 64.96468 | 235 | 64.97468 | 565 | 64.94568 | 202 | 64.93668 | 557 | 64.93668 | 192
64.99895 | 601 | 64.97995 | 253 | 64.98995 | 567 | 64.96095 | 165 | 64.95195 | 571 | 64.95195 | 202
65.01422 | 568 | 64.99522 | 236 | 65.00522 | 574 | 64.97622 | 216 | 64.96722 | 464 | 64.96722 | 181
65.02949 | 566 | 65.01049 | 263 | 65.02049 | 597 | 64.99149 | 215 | 64.98249 | 520 | 64.98249 | 188
65.04476 | 579 | 65.02576 | 246 | 65.03576 | 608 | 65.00676 | 210 | 64.99776 | 533 | 64.99776 | 196
65.06004 | 601 | 65.04104 | 247 | 65.05104 | 603 | 65.02204 | 189 | 65.01304 | 618 | 65.01304 | 176
65.07531 | 601 | 65.05631 | 270 | 65.06631 | 581 | 65.03731 | 251 | 65.02831 | 553 | 65.02831 | 160
65.09058 | 588 | 65.07158 | 266 | 65.08158 | 576 | 65.05258 | 222 | 65.04358 | 541 | 65.04358 | 205
65.10585 | 601 | 65.08685 | 291 | 65.09685 | 553 | 65.06785 | 197 | 65.05885 | 524 | 65.05885 | 186
65.12112 | 542 | 65.10212 | 291 | 65.11212 | 580 | 65.08312 | 233 | 65.07412 | 573 | 65.07412 | 184
65.13639 | 551 | 65.11739 | 268 | 65.12739 | 625 | 65.09839 | 245 | 65.08939 | 549 | 65.08939 | 206
65.15166 | 586 | 65.13266 | 301 | 65.14266 | 574 | 65.11366 | 249 | 65.10466 | 508 | 65.10466 | 190
65.16693 | 540 | 65.14793 | 280 | 65.15793 | 580 | 65.12893 | 241 | 65.11993 | 531 | 65.11993 | 213
65.1822 | 572 | 65.1632 | 287 | 65.1732 | 604 | 65.1442 | 257 | 65.1352 | 538 | 65.1352 | 203
65.19747 | 578 | 65.17847 | 292 | 65.18847 | 577 | 65.15947 | 259 | 65.15047 | 537 | 65.15047 | 199
65.21274 | 616 | 65.19374 | 285 | 65.20374 | 562 | 65.17474 | 281 | 65.16574 | 573 | 65.16574 | 235
65.22801 | 573 | 65.20901 | 297 | 65.21901 | 605 | 65.19001 | 246 | 65.18101 | 550 | 65.18101 | 208
65.24328 | 599 | 65.22428 | 265 | 65.23428 | 596 | 65.20528 | 236 | 65.19628 | 550 | 65.19628 | 182
65.25856 | 641 | 65.23956 | 286 | 65.24956 | 604 | 65.22056 | 240 | 65.21156 | 596 | 65.21156 | 187
65.27383 | 637 | 65.25483 | 267 | 65.26483 | 602 | 65.23583 | 243 | 65.22683 | 538 | 65.22683 | 227
65.2891 | 620 | 65.2701 | 248 | 65.2801 | 595 | 65.2511 | 220 | 65.2421 | 523 | 65.2421 | 198
65.30437 | 591 | 65.28537 | 229 | 65.29537 | 603 | 65.26637 | 209 | 65.25737 | 504 | 65.25737 | 165
65.31964 | 606 | 65.30064 | 220 | 65.31064 | 593 | 65.28164 | 206 | 65.27264 | 531 | 65.27264 | 194
65.33491 | 603 | 65.31591 | 268 | 65.32591 | 607 | 65.29691 | 188 | 65.28791 | 498 | 65.28791 | 184
65.35018 | 594 | 65.33118 | 219 | 65.34118 | 638 | 65.31218 | 193 | 65.30318 | 516 | 65.30318 | 222
65.36545 | 613 | 65.34645 | 223 | 65.35645 | 578 | 65.32745 | 190 | 65.31845 | 519 | 65.31845 | 204
65.38072 | 551 | 65.36172 | 236 | 65.37172 | 584 | 65.34272 | 195 | 65.33372 | 580 | 65.33372 | 179
65.39599 | 584 | 65.37699 | 232 | 65.38699 | 588 | 65.35799 | 189 | 65.34899 | 556 | 65.34899 | 208
65.41126 | 561 | 65.39226 | 258 | 65.40226 | 602 | 65.37326 | 188 | 65.36426 | 536 | 65.36426 | 173
65.42653 | 573 | 65.40753 | 232 | 65.41753 | 590 | 65.38853 | 195 | 65.37953 | 535 | 65.37953 | 201
65.44181 | 587 | 65.42281 | 242 | 65.43281 | 581 | 65.40381 | 160 | 65.39481 | 533 | 65.39481 | 198
65.45708 | 597 | 65.43808 | 260 | 65.44808 | 581 | 65.41908 | 179 | 65.41008 | 567 | 65.41008 | 188
65.47235 | 592 | 65.45335 | 223 | 65.46335 | 573 | 65.43435 | 196 | 65.42535 | 547 | 65.42535 | 212
65.48762 | 557 | 65.46862 | 242 | 65.47862 | 582 | 65.44962 | 201 | 65.44062 | 519 | 65.44062 | 198
65.50289 | 583 | 65.48389 | 245 | 65.49389 | 573 | 65.46489 | 186 | 65.45589 | 502 | 65.45589 | 189
65.51816 | 581 | 65.49916 | 225 | 65.50916 | 551 | 65.48016 | 181 | 65.47116 | 513 | 65.47116 | 193
65.53343 | 586 | 65.51443 | 213 | 65.52443 | 603 | 65.49543 | 182 | 65.48643 | 543 | 65.48643 | 224
65.5487 | 543 | 65.5297 | 247 | 65.5397 | 595 | 65.5107 | 181 | 65.5017 | 524 | 65.5017 | 174
65.56397 | 600 | 65.54497 | 234 | 65.55497 | 589 | 65.52597 | 174 | 65.51697 | 558 | 65.51697 | 205
65.57924 | 576 | 65.56024 | 231 | 65.57024 | 566 | 65.54124 | 184 | 65.53224 | 542 | 65.53224 | 222
65.59451 | 567 | 65.57551 | 244 | 65.58551 | 579 | 65.55651 | 172 | 65.54751 | 524 | 65.54751 | 200
65.60978 | 608 | 65.59078 | 267 | 65.60078 | 560 | 65.57178 | 134 | 65.56278 | 533 | 65.56278 | 215
65.62505 | 585 | 65.60605 | 256 | 65.61605 | 601 | 65.58705 | 213 | 65.57805 | 576 | 65.57805 | 240
65.64033 | 582 | 65.62133 | 242 | 65.63133 | 579 | 65.60233 | 183 | 65.59333 | 572 | 65.59333 | 234
65.6556 | 577 | 65.6366 | 235 | 65.6466 | 595 | 65.6176 | 190 | 65.6086 | 585 | 65.6086 | 221
65.67087 | 590 | 65.65187 | 253 | 65.66187 | 604 | 65.63287 | 229 | 65.62387 | 582 | 65.62387 | 213
65.68614 | 607 | 65.66714 | 271 | 65.67714 | 591 | 65.64814 | 186 | 65.63914 | 550 | 65.63914 | 227
65.70141 | 623 | 65.68241 | 273 | 65.69241 | 641 | 65.66341 | 195 | 65.65441 | 590 | 65.65441 | 241
65.71668 | 587 | 65.69768 | 302 | 65.70768 | 619 | 65.67868 | 220 | 65.66968 | 589 | 65.66968 | 267
65.73195 | 641 | 65.71295 | 354 | 65.72295 | 613 | 65.69395 | 266 | 65.68495 | 580 | 65.68495 | 277
65.74722 | 647 | 65.72822 | 305 | 65.73822 | 644 | 65.70922 | 276 | 65.70022 | 555 | 65.70022 | 306
65.76249 | 615 | 65.74349 | 313 | 65.75349 | 648 | 65.72449 | 265 | 65.71549 | 570 | 65.71549 | 327
65.77776 | 620 | 65.75876 | 357 | 65.76876 | 638 | 65.73976 | 288 | 65.73076 | 621 | 65.73076 | 334
65.79303 | 607 | 65.77403 | 331 | 65.78403 | 617 | 65.75503 | 303 | 65.74603 | 596 | 65.74603 | 330
65.8083 | 579 | 65.7893 | 315 | 65.7993 | 644 | 65.7703 | 288 | 65.7613 | 551 | 65.7613 | 321
65.82358 | 627 | 65.80458 | 305 | 65.81458 | 612 | 65.78558 | 263 | 65.77658 | 617 | 65.77658 | 291
65.83885 | 633 | 65.81985 | 286 | 65.82985 | 615 | 65.80085 | 236 | 65.79185 | 568 | 65.79185 | 290
65.85412 | 606 | 65.83512 | 267 | 65.84512 | 579 | 65.81612 | 242 | 65.80712 | 591 | 65.80712 | 259
65.86939 | 621 | 65.85039 | 258 | 65.86039 | 565 | 65.83139 | 255 | 65.82239 | 545 | 65.82239 | 275
65.88466 | 577 | 65.86566 | 246 | 65.87566 | 594 | 65.84666 | 211 | 65.83766 | 560 | 65.83766 | 280
65.89993 | 616 | 65.88093 | 239 | 65.89093 | 571 | 65.86193 | 208 | 65.85293 | 558 | 65.85293 | 269
65.9152 | 581 | 65.8962 | 246 | 65.9062 | 611 | 65.8772 | 203 | 65.8682 | 570 | 65.8682 | 263
65.93047 | 558 | 65.91147 | 251 | 65.92147 | 620 | 65.89247 | 187 | 65.88347 | 581 | 65.88347 | 227
65.94574 | 604 | 65.92674 | 253 | 65.93674 | 617 | 65.90774 | 171 | 65.89874 | 559 | 65.89874 | 204
65.96101 | 593 | 65.94201 | 253 | 65.95201 | 622 | 65.92301 | 174 | 65.91401 | 561 | 65.91401 | 224
65.97628 | 592 | 65.95728 | 218 | 65.96728 | 577 | 65.93828 | 196 | 65.92928 | 565 | 65.92928 | 228
65.99155 | 629 | 65.97255 | 224 | 65.98255 | 561 | 65.95355 | 190 | 65.94455 | 537 | 65.94455 | 206
66.00682 | 614 | 65.98782 | 255 | 65.99782 | 528 | 65.96882 | 194 | 65.95982 | 572 | 65.95982 | 205
66.0221 | 589 | 66.0031 | 204 | 66.0131 | 582 | 65.9841 | 185 | 65.9751 | 507 | 65.9751 | 235
66.03737 | 607 | 66.01837 | 234 | 66.02837 | 563 | 65.99937 | 202 | 65.99037 | 548 | 65.99037 | 217
66.05264 | 615 | 66.03364 | 243 | 66.04364 | 576 | 66.01464 | 214 | 66.00564 | 587 | 66.00564 | 233
66.06791 | 591 | 66.04891 | 244 | 66.05891 | 572 | 66.02991 | 173 | 66.02091 | 532 | 66.02091 | 194
66.08318 | 557 | 66.06418 | 240 | 66.07418 | 592 | 66.04518 | 189 | 66.03618 | 565 | 66.03618 | 226
66.09845 | 590 | 66.07945 | 243 | 66.08945 | 566 | 66.06045 | 191 | 66.05145 | 561 | 66.05145 | 214
66.11372 | 579 | 66.09472 | 222 | 66.10472 | 590 | 66.07572 | 192 | 66.06672 | 554 | 66.06672 | 194
66.12899 | 527 | 66.10999 | 243 | 66.11999 | 580 | 66.09099 | 185 | 66.08199 | 532 | 66.08199 | 205
66.14426 | 568 | 66.12526 | 228 | 66.13526 | 577 | 66.10626 | 206 | 66.09726 | 545 | 66.09726 | 185
66.15953 | 520 | 66.14053 | 232 | 66.15053 | 596 | 66.12153 | 163 | 66.11253 | 558 | 66.11253 | 178
66.1748 | 599 | 66.1558 | 229 | 66.1658 | 555 | 66.1368 | 170 | 66.1278 | 551 | 66.1278 | 186
66.19007 | 568 | 66.17107 | 236 | 66.18107 | 570 | 66.15207 | 219 | 66.14307 | 590 | 66.14307 | 176
66.20535 | 565 | 66.18635 | 217 | 66.19635 | 586 | 66.16735 | 168 | 66.15835 | 530 | 66.15835 | 201
66.22062 | 559 | 66.20162 | 235 | 66.21162 | 608 | 66.18262 | 186 | 66.17362 | 588 | 66.17362 | 195
66.23589 | 565 | 66.21689 | 216 | 66.22689 | 581 | 66.19789 | 211 | 66.18889 | 550 | 66.18889 | 188
66.25116 | 571 | 66.23216 | 241 | 66.24216 | 599 | 66.21316 | 209 | 66.20416 | 602 | 66.20416 | 210
66.26643 | 568 | 66.24743 | 233 | 66.25743 | 603 | 66.22843 | 206 | 66.21943 | 571 | 66.21943 | 182
66.2817 | 590 | 66.2627 | 230 | 66.2727 | 603 | 66.2437 | 181 | 66.2347 | 553 | 66.2347 | 220
66.29697 | 572 | 66.27797 | 248 | 66.28797 | 600 | 66.25897 | 188 | 66.24997 | 514 | 66.24997 | 183
66.31224 | 598 | 66.29324 | 236 | 66.30324 | 575 | 66.27424 | 211 | 66.26524 | 563 | 66.26524 | 201
66.32751 | 633 | 66.30851 | 217 | 66.31851 | 563 | 66.28951 | 199 | 66.28051 | 546 | 66.28051 | 203
66.34278 | 546 | 66.32378 | 266 | 66.33378 | 584 | 66.30478 | 202 | 66.29578 | 539 | 66.29578 | 221
66.35805 | 574 | 66.33905 | 257 | 66.34905 | 599 | 66.32005 | 188 | 66.31105 | 539 | 66.31105 | 232
66.37332 | 515 | 66.35432 | 250 | 66.36432 | 588 | 66.33532 | 202 | 66.32632 | 583 | 66.32632 | 202
66.38859 | 555 | 66.36959 | 256 | 66.37959 | 581 | 66.35059 | 192 | 66.34159 | 521 | 66.34159 | 196
66.40387 | 574 | 66.38487 | 228 | 66.39487 | 537 | 66.36587 | 172 | 66.35687 | 545 | 66.35687 | 183
66.41914 | 586 | 66.40014 | 243 | 66.41014 | 566 | 66.38114 | 202 | 66.37214 | 551 | 66.37214 | 165
66.43441 | 540 | 66.41541 | 235 | 66.42541 | 625 | 66.39641 | 191 | 66.38741 | 510 | 66.38741 | 191
66.44968 | 549 | 66.43068 | 265 | 66.44068 | 604 | 66.41168 | 222 | 66.40268 | 514 | 66.40268 | 203
66.46495 | 545 | 66.44595 | 246 | 66.45595 | 555 | 66.42695 | 197 | 66.41795 | 532 | 66.41795 | 186
66.48022 | 570 | 66.46122 | 241 | 66.47122 | 644 | 66.44222 | 203 | 66.43322 | 519 | 66.43322 | 174
66.49549 | 612 | 66.47649 | 251 | 66.48649 | 545 | 66.45749 | 176 | 66.44849 | 548 | 66.44849 | 210
66.51076 | 549 | 66.49176 | 238 | 66.50176 | 540 | 66.47276 | 189 | 66.46376 | 557 | 66.46376 | 191
66.52603 | 558 | 66.50703 | 230 | 66.51703 | 606 | 66.48803 | 197 | 66.47903 | 491 | 66.47903 | 184
66.5413 | 551 | 66.5223 | 273 | 66.5323 | 557 | 66.5033 | 207 | 66.4943 | 542 | 66.4943 | 209
66.55657 | 542 | 66.53757 | 249 | 66.54757 | 571 | 66.51857 | 196 | 66.50957 | 554 | 66.50957 | 204
66.57184 | 564 | 66.55284 | 243 | 66.56284 | 553 | 66.53384 | 185 | 66.52484 | 547 | 66.52484 | 186
66.58712 | 591 | 66.56812 | 240 | 66.57812 | 585 | 66.54912 | 201 | 66.54012 | 577 | 66.54012 | 203
66.60239 | 573 | 66.58339 | 249 | 66.59339 | 541 | 66.56439 | 199 | 66.55539 | 507 | 66.55539 | 221
66.61766 | 548 | 66.59866 | 232 | 66.60866 | 591 | 66.57966 | 183 | 66.57066 | 531 | 66.57066 | 192
66.63293 | 552 | 66.61393 | 274 | 66.62393 | 555 | 66.59493 | 198 | 66.58593 | 523 | 66.58593 | 198
66.6482 | 593 | 66.6292 | 251 | 66.6392 | 595 | 66.6102 | 162 | 66.6012 | 557 | 66.6012 | 212
66.66347 | 565 | 66.64447 | 265 | 66.65447 | 570 | 66.62547 | 220 | 66.61647 | 515 | 66.61647 | 183
66.67874 | 602 | 66.65974 | 280 | 66.66974 | 571 | 66.64074 | 181 | 66.63174 | 547 | 66.63174 | 203
66.69401 | 546 | 66.67501 | 260 | 66.68501 | 614 | 66.65601 | 203 | 66.64701 | 575 | 66.64701 | 169
66.70928 | 573 | 66.69028 | 224 | 66.70028 | 583 | 66.67128 | 190 | 66.66228 | 574 | 66.66228 | 185
66.72455 | 597 | 66.70555 | 229 | 66.71555 | 595 | 66.68655 | 204 | 66.67755 | 526 | 66.67755 | 185
66.73982 | 559 | 66.72082 | 268 | 66.73082 | 562 | 66.70182 | 186 | 66.69282 | 547 | 66.69282 | 190
66.75509 | 543 | 66.73609 | 243 | 66.74609 | 585 | 66.71709 | 211 | 66.70809 | 602 | 66.70809 | 185
66.77036 | 614 | 66.75136 | 242 | 66.76136 | 581 | 66.73236 | 202 | 66.72336 | 526 | 66.72336 | 205
66.78564 | 558 | 66.76664 | 247 | 66.77664 | 566 | 66.74764 | 196 | 66.73864 | 515 | 66.73864 | 194
66.80091 | 558 | 66.78191 | 219 | 66.79191 | 582 | 66.76291 | 189 | 66.75391 | 543 | 66.75391 | 190
66.81618 | 594 | 66.79718 | 244 | 66.80718 | 618 | 66.77818 | 180 | 66.76918 | 530 | 66.76918 | 204
66.83145 | 591 | 66.81245 | 225 | 66.82245 | 586 | 66.79345 | 189 | 66.78445 | 547 | 66.78445 | 194
66.84672 | 579 | 66.82772 | 239 | 66.83772 | 559 | 66.80872 | 195 | 66.79972 | 556 | 66.79972 | 186
66.86199 | 563 | 66.84299 | 267 | 66.85299 | 563 | 66.82399 | 167 | 66.81499 | 514 | 66.81499 | 172
66.87726 | 616 | 66.85826 | 235 | 66.86826 | 551 | 66.83926 | 203 | 66.83026 | 521 | 66.83026 | 174
66.89253 | 597 | 66.87353 | 215 | 66.88353 | 544 | 66.85453 | 195 | 66.84553 | 555 | 66.84553 | 200
66.9078 | 572 | 66.8888 | 235 | 66.8988 | 598 | 66.8698 | 213 | 66.8608 | 541 | 66.8608 | 184
66.92307 | 568 | 66.90407 | 242 | 66.91407 | 562 | 66.88507 | 198 | 66.87607 | 554 | 66.87607 | 206
66.93834 | 648 | 66.91934 | 236 | 66.92934 | 584 | 66.90034 | 203 | 66.89134 | 511 | 66.89134 | 204
66.95361 | 603 | 66.93461 | 255 | 66.94461 | 593 | 66.91561 | 197 | 66.90661 | 538 | 66.90661 | 200
66.96889 | 614 | 66.94989 | 235 | 66.95989 | 539 | 66.93089 | 199 | 66.92189 | 517 | 66.92189 | 190
66.98416 | 569 | 66.96516 | 235 | 66.97516 | 585 | 66.94616 | 200 | 66.93716 | 554 | 66.93716 | 213
66.99943 | 588 | 66.98043 | 230 | 66.99043 | 605 | 66.96143 | 207 | 66.95243 | 548 | 66.95243 | 188
67.0147 | 560 | 66.9957 | 235 | 67.0057 | 574 | 66.9767 | 201 | 66.9677 | 548 | 66.9677 | 179
67.02997 | 580 | 67.01097 | 226 | 67.02097 | 582 | 66.99197 | 213 | 66.98297 | 568 | 66.98297 | 190
67.04524 | 577 | 67.02624 | 258 | 67.03624 | 596 | 67.00724 | 186 | 66.99824 | 533 | 66.99824 | 190
67.06051 | 558 | 67.04151 | 255 | 67.05151 | 580 | 67.02251 | 198 | 67.01351 | 559 | 67.01351 | 198
67.07578 | 569 | 67.05678 | 255 | 67.06678 | 534 | 67.03778 | 188 | 67.02878 | 536 | 67.02878 | 204
67.09105 | 528 | 67.07205 | 244 | 67.08205 | 595 | 67.05305 | 205 | 67.04405 | 533 | 67.04405 | 194
67.10632 | 598 | 67.08732 | 256 | 67.09732 | 601 | 67.06832 | 202 | 67.05932 | 532 | 67.05932 | 222
67.12159 | 578 | 67.10259 | 280 | 67.11259 | 594 | 67.08359 | 206 | 67.07459 | 555 | 67.07459 | 242
67.13686 | 597 | 67.11786 | 261 | 67.12786 | 598 | 67.09886 | 234 | 67.08986 | 544 | 67.08986 | 184
67.15213 | 589 | 67.13313 | 231 | 67.14313 | 633 | 67.11413 | 218 | 67.10513 | 570 | 67.10513 | 175
67.16741 | 582 | 67.14841 | 245 | 67.15841 | 613 | 67.12941 | 180 | 67.12041 | 533 | 67.12041 | 230
67.18268 | 611 | 67.16368 | 218 | 67.17368 | 608 | 67.14468 | 203 | 67.13568 | 550 | 67.13568 | 213
67.19795 | 606 | 67.17895 | 239 | 67.18895 | 614 | 67.15995 | 191 | 67.15095 | 565 | 67.15095 | 176
67.21322 | 606 | 67.19422 | 250 | 67.20422 | 568 | 67.17522 | 203 | 67.16622 | 570 | 67.16622 | 202
67.22849 | 565 | 67.20949 | 261 | 67.21949 | 586 | 67.19049 | 212 | 67.18149 | 583 | 67.18149 | 212
67.24376 | 577 | 67.22476 | 259 | 67.23476 | 605 | 67.20576 | 218 | 67.19676 | 528 | 67.19676 | 182
67.25903 | 580 | 67.24003 | 255 | 67.25003 | 597 | 67.22103 | 217 | 67.21203 | 564 | 67.21203 | 203
67.2743 | 603 | 67.2553 | 244 | 67.2653 | 618 | 67.2363 | 200 | 67.2273 | 582 | 67.2273 | 192
67.28957 | 595 | 67.27057 | 287 | 67.28057 | 601 | 67.25157 | 222 | 67.24257 | 571 | 67.24257 | 189
67.30484 | 587 | 67.28584 | 245 | 67.29584 | 580 | 67.26684 | 209 | 67.25784 | 516 | 67.25784 | 204
67.32011 | 579 | 67.30111 | 261 | 67.31111 | 592 | 67.28211 | 174 | 67.27311 | 514 | 67.27311 | 212
67.33538 | 656 | 67.31638 | 249 | 67.32638 | 586 | 67.29738 | 206 | 67.28838 | 559 | 67.28838 | 197
67.35066 | 608 | 67.33166 | 266 | 67.34166 | 591 | 67.31266 | 219 | 67.30366 | 538 | 67.30366 | 207
67.36593 | 574 | 67.34693 | 231 | 67.35693 | 573 | 67.32793 | 203 | 67.31893 | 546 | 67.31893 | 222
67.3812 | 624 | 67.3622 | 250 | 67.3722 | 575 | 67.3432 | 199 | 67.3342 | 536 | 67.3342 | 222
67.39647 | 601 | 67.37747 | 252 | 67.38747 | 577 | 67.35847 | 178 | 67.34947 | 576 | 67.34947 | 199
67.41174 | 583 | 67.39274 | 254 | 67.40274 | 628 | 67.37374 | 198 | 67.36474 | 548 | 67.36474 | 205
67.42701 | 600 | 67.40801 | 215 | 67.41801 | 638 | 67.38901 | 209 | 67.38001 | 591 | 67.38001 | 220
67.44228 | 609 | 67.42328 | 257 | 67.43328 | 613 | 67.40428 | 211 | 67.39528 | 525 | 67.39528 | 199
67.45755 | 632 | 67.43855 | 242 | 67.44855 | 604 | 67.41955 | 197 | 67.41055 | 537 | 67.41055 | 223
67.47282 | 618 | 67.45382 | 259 | 67.46382 | 602 | 67.43482 | 203 | 67.42582 | 564 | 67.42582 | 234
67.48809 | 603 | 67.46909 | 246 | 67.47909 | 585 | 67.45009 | 212 | 67.44109 | 539 | 67.44109 | 261
67.50336 | 693 | 67.48436 | 249 | 67.49436 | 611 | 67.46536 | 218 | 67.45636 | 550 | 67.45636 | 263
67.51863 | 632 | 67.49963 | 293 | 67.50963 | 611 | 67.48063 | 215 | 67.47163 | 550 | 67.47163 | 252
67.5339 | 642 | 67.5149 | 264 | 67.5249 | 608 | 67.4959 | 226 | 67.4869 | 577 | 67.4869 | 259
67.54918 | 652 | 67.53018 | 294 | 67.54018 | 630 | 67.51118 | 254 | 67.50218 | 592 | 67.50218 | 287
67.56445 | 645 | 67.54545 | 348 | 67.55545 | 628 | 67.52645 | 270 | 67.51745 | 583 | 67.51745 | 282
67.57972 | 692 | 67.56072 | 333 | 67.57072 | 714 | 67.54172 | 278 | 67.53272 | 554 | 67.53272 | 352
67.59499 | 793 | 67.57599 | 381 | 67.58599 | 701 | 67.55699 | 278 | 67.54799 | 574 | 67.54799 | 321
67.61026 | 786 | 67.59126 | 397 | 67.60126 | 782 | 67.57226 | 337 | 67.56326 | 586 | 67.56326 | 407
67.62553 | 907 | 67.60653 | 483 | 67.61653 | 798 | 67.58753 | 396 | 67.57853 | 667 | 67.57853 | 539
67.6408 | 962 | 67.6218 | 531 | 67.6318 | 878 | 67.6028 | 524 | 67.5938 | 644 | 67.5938 | 596
67.65607 | 1016 | 67.63707 | 615 | 67.64707 | 963 | 67.61807 | 542 | 67.60907 | 671 | 67.60907 | 733
67.67134 | 1112 | 67.65234 | 793 | 67.66234 | 1160 | 67.63334 | 675 | 67.62434 | 748 | 67.62434 | 905
67.68661 | 1207 | 67.66761 | 908 | 67.67761 | 1295 | 67.64861 | 865 | 67.63961 | 796 | 67.63961 | 1106
67.70188 | 1267 | 67.68288 | 972 | 67.69288 | 1362 | 67.66388 | 984 | 67.65488 | 905 | 67.65488 | 1292
67.71715 | 1240 | 67.69815 | 1009 | 67.70815 | 1494 | 67.67915 | 1275 | 67.67015 | 1058 | 67.67015 | 1511
67.73243 | 1213 | 67.71343 | 1154 | 67.72343 | 1523 | 67.69443 | 1337 | 67.68543 | 1225 | 67.68543 | 1705
67.7477 | 1080 | 67.7287 | 992 | 67.7387 | 1483 | 67.7097 | 1452 | 67.7007 | 1191 | 67.7007 | 1639
67.76297 | 1028 | 67.74397 | 921 | 67.75397 | 1417 | 67.72497 | 1510 | 67.71597 | 1307 | 67.71597 | 1639
67.77824 | 962 | 67.75924 | 842 | 67.76924 | 1252 | 67.74024 | 1331 | 67.73124 | 1192 | 67.73124 | 1503
67.79351 | 869 | 67.77451 | 712 | 67.78451 | 1165 | 67.75551 | 1265 | 67.74651 | 1155 | 67.74651 | 1309
67.80878 | 800 | 67.78978 | 597 | 67.79978 | 981 | 67.77078 | 1032 | 67.76178 | 1018 | 67.76178 | 1022
67.82405 | 717 | 67.80505 | 546 | 67.81505 | 927 | 67.78605 | 824 | 67.77705 | 911 | 67.77705 | 802
67.83932 | 768 | 67.82032 | 433 | 67.83032 | 772 | 67.80132 | 644 | 67.79232 | 837 | 67.79232 | 660
67.85459 | 673 | 67.83559 | 390 | 67.84559 | 717 | 67.81659 | 517 | 67.80759 | 755 | 67.80759 | 556
67.86986 | 664 | 67.85086 | 359 | 67.86086 | 727 | 67.83186 | 464 | 67.82286 | 678 | 67.82286 | 528
67.88513 | 689 | 67.86613 | 350 | 67.87613 | 747 | 67.84713 | 417 | 67.83813 | 706 | 67.83813 | 419
67.9004 | 656 | 67.8814 | 346 | 67.8914 | 690 | 67.8624 | 391 | 67.8534 | 659 | 67.8534 | 387
67.91567 | 755 | 67.89667 | 342 | 67.90667 | 689 | 67.87767 | 306 | 67.86867 | 616 | 67.86867 | 386
67.93095 | 723 | 67.91195 | 348 | 67.92195 | 730 | 67.89295 | 356 | 67.88395 | 572 | 67.88395 | 392
67.94622 | 754 | 67.92722 | 351 | 67.93722 | 748 | 67.90822 | 341 | 67.89922 | 621 | 67.89922 | 393
67.96149 | 751 | 67.94249 | 402 | 67.95249 | 738 | 67.92349 | 353 | 67.91449 | 591 | 67.91449 | 441
67.97676 | 789 | 67.95776 | 405 | 67.96776 | 786 | 67.93876 | 346 | 67.92976 | 659 | 67.92976 | 436
67.99203 | 839 | 67.97303 | 434 | 67.98303 | 861 | 67.95403 | 428 | 67.94503 | 643 | 67.94503 | 511
68.0073 | 918 | 67.9883 | 445 | 67.9983 | 849 | 67.9693 | 381 | 67.9603 | 650 | 67.9603 | 544
68.02257 | 938 | 68.00357 | 514 | 68.01357 | 956 | 67.98457 | 447 | 67.97557 | 655 | 67.97557 | 624
68.03784 | 1122 | 68.01884 | 538 | 68.02884 | 1081 | 67.99984 | 496 | 67.99084 | 698 | 67.99084 | 761
68.05311 | 1199 | 68.03411 | 603 | 68.04411 | 1245 | 68.01511 | 591 | 68.00611 | 756 | 68.00611 | 918
68.06838 | 1334 | 68.04938 | 638 | 68.05938 | 1325 | 68.03038 | 632 | 68.02138 | 812 | 68.02138 | 1054
68.08365 | 1435 | 68.06465 | 787 | 68.07465 | 1673 | 68.04565 | 642 | 68.03665 | 920 | 68.03665 | 1357
68.09892 | 1518 | 68.07992 | 867 | 68.08992 | 1934 | 68.06092 | 736 | 68.05192 | 891 | 68.05192 | 1621
68.1142 | 1460 | 68.0952 | 919 | 68.1052 | 2155 | 68.0762 | 820 | 68.0672 | 1119 | 68.0672 | 1990
68.12947 | 1489 | 68.11047 | 909 | 68.12047 | 2215 | 68.09147 | 833 | 68.08247 | 1213 | 68.08247 | 2337
68.14474 | 1380 | 68.12574 | 951 | 68.13574 | 2101 | 68.10674 | 861 | 68.09774 | 1273 | 68.09774 | 2332
68.16001 | 1262 | 68.14101 | 949 | 68.15101 | 2009 | 68.12201 | 854 | 68.11301 | 1382 | 68.11301 | 2305
68.17528 | 1203 | 68.15628 | 865 | 68.16628 | 1766 | 68.13728 | 882 | 68.12828 | 1427 | 68.12828 | 2099
68.19055 | 1156 | 68.17155 | 841 | 68.18155 | 1536 | 68.15255 | 800 | 68.14355 | 1305 | 68.14355 | 1837
68.20582 | 1070 | 68.18682 | 763 | 68.19682 | 1426 | 68.16782 | 793 | 68.15882 | 1176 | 68.15882 | 1570
68.22109 | 1070 | 68.20209 | 808 | 68.21209 | 1331 | 68.18309 | 805 | 68.17409 | 1018 | 68.17409 | 1434
68.23636 | 1128 | 68.21736 | 862 | 68.22736 | 1370 | 68.19836 | 917 | 68.18936 | 1043 | 68.18936 | 1337
68.25163 | 1135 | 68.23263 | 890 | 68.24263 | 1341 | 68.21363 | 944 | 68.20463 | 1013 | 68.20463 | 1410
68.2669 | 1148 | 68.2479 | 1025 | 68.2579 | 1490 | 68.2289 | 982 | 68.2199 | 1008 | 68.2199 | 1399
68.28217 | 1127 | 68.26317 | 1075 | 68.27317 | 1461 | 68.24417 | 1075 | 68.23517 | 1025 | 68.23517 | 1604
68.29744 | 1061 | 68.27844 | 1157 | 68.28844 | 1531 | 68.25944 | 1190 | 68.25044 | 1089 | 68.25044 | 1729
68.31272 | 1057 | 68.29372 | 1157 | 68.30372 | 1556 | 68.27472 | 1223 | 68.26572 | 1075 | 68.26572 | 1766
68.32799 | 1004 | 68.30899 | 1095 | 68.31899 | 1373 | 68.28999 | 1181 | 68.28099 | 1141 | 68.28099 | 1748
68.34326 | 912 | 68.32426 | 1031 | 68.33426 | 1219 | 68.30526 | 1116 | 68.29626 | 1151 | 68.29626 | 1678
68.35853 | 906 | 68.33953 | 867 | 68.34953 | 1110 | 68.32053 | 952 | 68.31153 | 1093 | 68.31153 | 1518
68.3738 | 852 | 68.3548 | 820 | 68.3648 | 968 | 68.3358 | 883 | 68.3268 | 1047 | 68.3268 | 1317
68.38907 | 755 | 68.37007 | 595 | 68.38007 | 943 | 68.35107 | 766 | 68.34207 | 930 | 68.34207 | 1071
68.40434 | 740 | 68.38534 | 568 | 68.39534 | 848 | 68.36634 | 643 | 68.35734 | 825 | 68.35734 | 902
68.41961 | 715 | 68.40061 | 452 | 68.41061 | 775 | 68.38161 | 542 | 68.37261 | 806 | 68.37261 | 794
68.43488 | 695 | 68.41588 | 434 | 68.42588 | 731 | 68.39688 | 458 | 68.38788 | 758 | 68.38788 | 678
68.45015 | 693 | 68.43115 | 430 | 68.44115 | 705 | 68.41215 | 428 | 68.40315 | 666 | 68.40315 | 620
68.46542 | 696 | 68.44642 | 385 | 68.45642 | 682 | 68.42742 | 378 | 68.41842 | 629 | 68.41842 | 507
68.48069 | 651 | 68.46169 | 398 | 68.47169 | 703 | 68.44269 | 319 | 68.43369 | 713 | 68.43369 | 415
68.49597 | 639 | 68.47697 | 380 | 68.48697 | 710 | 68.45797 | 382 | 68.44897 | 630 | 68.44897 | 435
68.51124 | 661 | 68.49224 | 354 | 68.50224 | 684 | 68.47324 | 301 | 68.46424 | 661 | 68.46424 | 412
68.52651 | 711 | 68.50751 | 374 | 68.51751 | 687 | 68.48851 | 272 | 68.47951 | 593 | 68.47951 | 355
68.54178 | 707 | 68.52278 | 358 | 68.53278 | 662 | 68.50378 | 314 | 68.49478 | 583 | 68.49478 | 348
68.55705 | 659 | 68.53805 | 368 | 68.54805 | 697 | 68.51905 | 305 | 68.51005 | 625 | 68.51005 | 370
68.57232 | 607 | 68.55332 | 318 | 68.56332 | 666 | 68.53432 | 321 | 68.52532 | 551 | 68.52532 | 363
68.58759 | 597 | 68.56859 | 346 | 68.57859 | 700 | 68.54959 | 299 | 68.54059 | 586 | 68.54059 | 354
68.60286 | 641 | 68.58386 | 358 | 68.59386 | 656 | 68.56486 | 308 | 68.55586 | 598 | 68.55586 | 355
68.61813 | 682 | 68.59913 | 327 | 68.60913 | 628 | 68.58013 | 271 | 68.57113 | 590 | 68.57113 | 327
68.6334 | 669 | 68.6144 | 311 | 68.6244 | 684 | 68.5954 | 258 | 68.5864 | 569 | 68.5864 | 330
68.64867 | 645 | 68.62967 | 293 | 68.63967 | 636 | 68.61067 | 265 | 68.60167 | 566 | 68.60167 | 289
68.66394 | 634 | 68.64494 | 282 | 68.65494 | 641 | 68.62594 | 254 | 68.61694 | 577 | 68.61694 | 278
68.67921 | 624 | 68.66021 | 262 | 68.67021 | 578 | 68.64121 | 243 | 68.63221 | 501 | 68.63221 | 262
68.69449 | 590 | 68.67549 | 261 | 68.68549 | 582 | 68.65649 | 208 | 68.64749 | 566 | 68.64749 | 242
68.70976 | 568 | 68.69076 | 252 | 68.70076 | 593 | 68.67176 | 214 | 68.66276 | 578 | 68.66276 | 228
68.72503 | 611 | 68.70603 | 241 | 68.71603 | 618 | 68.68703 | 224 | 68.67803 | 537 | 68.67803 | 231
68.7403 | 621 | 68.7213 | 279 | 68.7313 | 631 | 68.7023 | 177 | 68.6933 | 551 | 68.6933 | 228
68.75557 | 565 | 68.73657 | 268 | 68.74657 | 596 | 68.71757 | 195 | 68.70857 | 542 | 68.70857 | 215
68.77084 | 565 | 68.75184 | 234 | 68.76184 | 599 | 68.73284 | 194 | 68.72384 | 552 | 68.72384 | 244
68.78611 | 627 | 68.76711 | 254 | 68.77711 | 626 | 68.74811 | 205 | 68.73911 | 514 | 68.73911 | 227
68.80138 | 587 | 68.78238 | 234 | 68.79238 | 596 | 68.76338 | 168 | 68.75438 | 553 | 68.75438 | 232
68.81665 | 636 | 68.79765 | 244 | 68.80765 | 590 | 68.77865 | 188 | 68.76965 | 582 | 68.76965 | 204
68.83192 | 616 | 68.81292 | 228 | 68.82292 | 565 | 68.79392 | 191 | 68.78492 | 564 | 68.78492 | 220
68.84719 | 604 | 68.82819 | 252 | 68.83819 | 626 | 68.80919 | 196 | 68.80019 | 528 | 68.80019 | 209
68.86246 | 626 | 68.84346 | 232 | 68.85346 | 544 | 68.82446 | 179 | 68.81546 | 560 | 68.81546 | 203
68.87774 | 608 | 68.85874 | 233 | 68.86874 | 616 | 68.83974 | 187 | 68.83074 | 529 | 68.83074 | 186
68.89301 | 662 | 68.87401 | 256 | 68.88401 | 612 | 68.85501 | 188 | 68.84601 | 544 | 68.84601 | 210
68.90828 | 610 | 68.88928 | 222 | 68.89928 | 629 | 68.87028 | 209 | 68.86128 | 561 | 68.86128 | 207
68.92355 | 655 | 68.90455 | 246 | 68.91455 | 584 | 68.88555 | 188 | 68.87655 | 557 | 68.87655 | 201
68.93882 | 571 | 68.91982 | 263 | 68.92982 | 636 | 68.90082 | 191 | 68.89182 | 581 | 68.89182 | 183
68.95409 | 616 | 68.93509 | 277 | 68.94509 | 581 | 68.91609 | 158 | 68.90709 | 543 | 68.90709 | 220
68.96936 | 631 | 68.95036 | 246 | 68.96036 | 594 | 68.93136 | 185 | 68.92236 | 542 | 68.92236 | 186
68.98463 | 584 | 68.96563 | 202 | 68.97563 | 610 | 68.94663 | 181 | 68.93763 | 590 | 68.93763 | 187
68.9999 | 611 | 68.9809 | 262 | 68.9909 | 632 | 68.9619 | 206 | 68.9529 | 556 | 68.9529 | 195
69.01517 | 627 | 68.99617 | 253 | 69.00617 | 610 | 68.97717 | 193 | 68.96817 | 564 | 68.96817 | 214
69.03044 | 605 | 69.01144 | 259 | 69.02144 | 564 | 68.99244 | 199 | 68.98344 | 580 | 68.98344 | 214
69.04571 | 618 | 69.02671 | 258 | 69.03671 | 582 | 69.00771 | 189 | 68.99871 | 562 | 68.99871 | 207
69.06098 | 609 | 69.04198 | 234 | 69.05198 | 578 | 69.02298 | 180 | 69.01398 | 593 | 69.01398 | 213
69.07626 | 630 | 69.05726 | 211 | 69.06726 | 547 | 69.03826 | 194 | 69.02926 | 545 | 69.02926 | 201
69.09153 | 612 | 69.07253 | 229 | 69.08253 | 593 | 69.05353 | 206 | 69.04453 | 559 | 69.04453 | 204
69.1068 | 599 | 69.0878 | 244 | 69.0978 | 633 | 69.0688 | 209 | 69.0598 | 562 | 69.0598 | 216
69.12207 | 558 | 69.10307 | 234 | 69.11307 | 629 | 69.08407 | 218 | 69.07507 | 575 | 69.07507 | 194
69.13734 | 598 | 69.11834 | 260 | 69.12834 | 629 | 69.09934 | 174 | 69.09034 | 605 | 69.09034 | 209
69.15261 | 583 | 69.13361 | 268 | 69.14361 | 614 | 69.11461 | 177 | 69.10561 | 541 | 69.10561 | 193
69.16788 | 642 | 69.14888 | 242 | 69.15888 | 589 | 69.12988 | 194 | 69.12088 | 586 | 69.12088 | 222
69.18315 | 624 | 69.16415 | 243 | 69.17415 | 607 | 69.14515 | 215 | 69.13615 | 527 | 69.13615 | 228
69.19842 | 605 | 69.17942 | 261 | 69.18942 | 609 | 69.16042 | 176 | 69.15142 | 524 | 69.15142 | 225
69.21369 | 628 | 69.19469 | 264 | 69.20469 | 600 | 69.17569 | 224 | 69.16669 | 530 | 69.16669 | 211
69.22896 | 644 | 69.20996 | 244 | 69.21996 | 558 | 69.19096 | 201 | 69.18196 | 579 | 69.18196 | 210
69.24423 | 620 | 69.22523 | 260 | 69.23523 | 565 | 69.20623 | 221 | 69.19723 | 529 | 69.19723 | 197
69.25951 | 655 | 69.24051 | 262 | 69.25051 | 599 | 69.22151 | 179 | 69.21251 | 559 | 69.21251 | 188
69.27478 | 642 | 69.25578 | 268 | 69.26578 | 582 | 69.23678 | 196 | 69.22778 | 555 | 69.22778 | 207
69.29005 | 609 | 69.27105 | 253 | 69.28105 | 585 | 69.25205 | 171 | 69.24305 | 534 | 69.24305 | 182
69.30532 | 626 | 69.28632 | 246 | 69.29632 | 594 | 69.26732 | 212 | 69.25832 | 610 | 69.25832 | 199
69.32059 | 649 | 69.30159 | 258 | 69.31159 | 608 | 69.28259 | 213 | 69.27359 | 538 | 69.27359 | 196
69.33586 | 644 | 69.31686 | 272 | 69.32686 | 567 | 69.29786 | 216 | 69.28886 | 532 | 69.28886 | 233
69.35113 | 660 | 69.33213 | 259 | 69.34213 | 597 | 69.31313 | 205 | 69.30413 | 546 | 69.30413 | 212
69.3664 | 633 | 69.3474 | 253 | 69.3574 | 583 | 69.3284 | 220 | 69.3194 | 605 | 69.3194 | 181
69.38167 | 653 | 69.36267 | 259 | 69.37267 | 564 | 69.34367 | 202 | 69.33467 | 534 | 69.33467 | 210
69.39694 | 629 | 69.37794 | 234 | 69.38794 | 572 | 69.35894 | 185 | 69.34994 | 594 | 69.34994 | 197
69.41221 | 671 | 69.39321 | 277 | 69.40321 | 586 | 69.37421 | 217 | 69.36521 | 577 | 69.36521 | 235
69.42748 | 646 | 69.40848 | 274 | 69.41848 | 582 | 69.38948 | 202 | 69.38048 | 525 | 69.38048 | 224
69.44275 | 628 | 69.42375 | 234 | 69.43375 | 568 | 69.40475 | 218 | 69.39575 | 596 | 69.39575 | 193
69.45803 | 654 | 69.43903 | 247 | 69.44903 | 582 | 69.42003 | 208 | 69.41103 | 512 | 69.41103 | 217
69.4733 | 653 | 69.4543 | 276 | 69.4643 | 547 | 69.4353 | 214 | 69.4263 | 535 | 69.4263 | 201
69.48857 | 645 | 69.46957 | 250 | 69.47957 | 570 | 69.45057 | 200 | 69.44157 | 612 | 69.44157 | 205
69.50384 | 645 | 69.48484 | 258 | 69.49484 | 577 | 69.46584 | 218 | 69.45684 | 525 | 69.45684 | 236
69.51911 | 626 | 69.50011 | 257 | 69.51011 | 594 | 69.48111 | 218 | 69.47211 | 558 | 69.47211 | 224
69.53438 | 655 | 69.51538 | 294 | 69.52538 | 640 | 69.49638 | 200 | 69.48738 | 564 | 69.48738 | 216
69.54965 | 651 | 69.53065 | 268 | 69.54065 | 550 | 69.51165 | 217 | 69.50265 | 581 | 69.50265 | 171
69.56492 | 614 | 69.54592 | 237 | 69.55592 | 593 | 69.52692 | 202 | 69.51792 | 554 | 69.51792 | 216
69.58019 | 598 | 69.56119 | 239 | 69.57119 | 583 | 69.54219 | 204 | 69.53319 | 563 | 69.53319 | 222
69.59546 | 611 | 69.57646 | 283 | 69.58646 | 591 | 69.55746 | 197 | 69.54846 | 542 | 69.54846 | 202
69.61073 | 612 | 69.59173 | 251 | 69.60173 | 606 | 69.57273 | 199 | 69.56373 | 558 | 69.56373 | 218
69.626 | 613 | 69.607 | 227 | 69.617 | 555 | 69.588 | 191 | 69.579 | 573 | 69.579 | 215
69.64128 | 633 | 69.62228 | 267 | 69.63228 | 595 | 69.60328 | 199 | 69.59428 | 531 | 69.59428 | 223
69.65655 | 596 | 69.63755 | 279 | 69.64755 | 601 | 69.61855 | 173 | 69.60955 | 548 | 69.60955 | 200
69.67182 | 636 | 69.65282 | 261 | 69.66282 | 599 | 69.63382 | 174 | 69.62482 | 555 | 69.62482 | 235
69.68709 | 579 | 69.66809 | 290 | 69.67809 | 592 | 69.64909 | 209 | 69.64009 | 549 | 69.64009 | 210
69.70236 | 624 | 69.68336 | 242 | 69.69336 | 574 | 69.66436 | 199 | 69.65536 | 530 | 69.65536 | 217
69.71763 | 644 | 69.69863 | 264 | 69.70863 | 631 | 69.67963 | 225 | 69.67063 | 556 | 69.67063 | 229
69.7329 | 604 | 69.7139 | 265 | 69.7239 | 594 | 69.6949 | 209 | 69.6859 | 549 | 69.6859 | 201
69.74817 | 597 | 69.72917 | 271 | 69.73917 | 605 | 69.71017 | 189 | 69.70117 | 512 | 69.70117 | 231
69.76344 | 604 | 69.74444 | 251 | 69.75444 | 561 | 69.72544 | 200 | 69.71644 | 531 | 69.71644 | 219
69.77871 | 581 | 69.75971 | 264 | 69.76971 | 572 | 69.74071 | 203 | 69.73171 | 594 | 69.73171 | 219
69.79398 | 600 | 69.77498 | 254 | 69.78498 | 640 | 69.75598 | 190 | 69.74698 | 554 | 69.74698 | 189
69.80925 | 605 | 69.79025 | 277 | 69.80025 | 560 | 69.77125 | 182 | 69.76225 | 523 | 69.76225 | 203
69.82452 | 593 | 69.80552 | 267 | 69.81552 | 579 | 69.78652 | 209 | 69.77752 | 508 | 69.77752 | 197
69.8398 | 569 | 69.8208 | 256 | 69.8308 | 628 | 69.8018 | 236 | 69.7928 | 563 | 69.7928 | 205
69.85507 | 612 | 69.83607 | 264 | 69.84607 | 597 | 69.81707 | 226 | 69.80807 | 561 | 69.80807 | 207
69.87034 | 599 | 69.85134 | 274 | 69.86134 | 647 | 69.83234 | 226 | 69.82334 | 555 | 69.82334 | 222
69.88561 | 648 | 69.86661 | 243 | 69.87661 | 609 | 69.84761 | 225 | 69.83861 | 576 | 69.83861 | 218
69.90088 | 603 | 69.88188 | 285 | 69.89188 | 560 | 69.86288 | 211 | 69.85388 | 520 | 69.85388 | 202
69.91615 | 653 | 69.89715 | 293 | 69.90715 | 599 | 69.87815 | 232 | 69.86915 | 525 | 69.86915 | 208
69.93142 | 603 | 69.91242 | 280 | 69.92242 | 585 | 69.89342 | 249 | 69.88442 | 522 | 69.88442 | 226
69.94669 | 558 | 69.92769 | 292 | 69.93769 | 572 | 69.90869 | 235 | 69.89969 | 564 | 69.89969 | 213
69.96196 | 618 | 69.94296 | 260 | 69.95296 | 606 | 69.92396 | 256 | 69.91496 | 540 | 69.91496 | 229
69.97723 | 598 | 69.95823 | 318 | 69.96823 | 607 | 69.93923 | 249 | 69.93023 | 559 | 69.93023 | 199
69.9925 | 593 | 69.9735 | 316 | 69.9835 | 578 | 69.9545 | 273 | 69.9455 | 538 | 69.9455 | 211
70.00777 | 624 | 69.98877 | 287 | 69.99877 | 583 | 69.96977 | 251 | 69.96077 | 516 | 69.96077 | 216
70.02305 | 630 | 70.00405 | 331 | 70.01405 | 624 | 69.98505 | 262 | 69.97605 | 561 | 69.97605 | 201
70.03832 | 624 | 70.01932 | 329 | 70.02932 | 572 | 70.00032 | 250 | 69.99132 | 576 | 69.99132 | 218
70.05359 | 630 | 70.03459 | 313 | 70.04459 | 610 | 70.01559 | 283 | 70.00659 | 569 | 70.00659 | 225
70.06886 | 567 | 70.04986 | 347 | 70.05986 | 582 | 70.03086 | 288 | 70.02186 | 563 | 70.02186 | 193
70.08413 | 611 | 70.06513 | 327 | 70.07513 | 608 | 70.04613 | 300 | 70.03713 | 561 | 70.03713 | 198
70.0994 | 655 | 70.0804 | 367 | 70.0904 | 577 | 70.0614 | 316 | 70.0524 | 547 | 70.0524 | 205
70.11467 | 655 | 70.09567 | 309 | 70.10567 | 606 | 70.07667 | 279 | 70.06767 | 549 | 70.06767 | 204
70.12994 | 643 | 70.11094 | 356 | 70.12094 | 595 | 70.09194 | 326 | 70.08294 | 535 | 70.08294 | 197
70.14521 | 636 | 70.12621 | 319 | 70.13621 | 612 | 70.10721 | 329 | 70.09821 | 540 | 70.09821 | 207
70.16048 | 691 | 70.14148 | 390 | 70.15148 | 603 | 70.12248 | 291 | 70.11348 | 560 | 70.11348 | 202
70.17575 | 666 | 70.15675 | 305 | 70.16675 | 582 | 70.13775 | 314 | 70.12875 | 512 | 70.12875 | 216
70.19102 | 631 | 70.17202 | 388 | 70.18202 | 591 | 70.15302 | 302 | 70.14402 | 535 | 70.14402 | 191
70.20629 | 597 | 70.18729 | 349 | 70.19729 | 575 | 70.16829 | 324 | 70.15929 | 566 | 70.15929 | 201
70.22157 | 647 | 70.20257 | 318 | 70.21257 | 599 | 70.18357 | 294 | 70.17457 | 556 | 70.17457 | 209
70.23684 | 632 | 70.21784 | 338 | 70.22784 | 600 | 70.19884 | 315 | 70.18984 | 562 | 70.18984 | 224
70.25211 | 625 | 70.23311 | 308 | 70.24311 | 609 | 70.21411 | 299 | 70.20511 | 557 | 70.20511 | 231
70.26738 | 660 | 70.24838 | 310 | 70.25838 | 570 | 70.22938 | 301 | 70.22038 | 566 | 70.22038 | 199
70.28265 | 610 | 70.26365 | 303 | 70.27365 | 607 | 70.24465 | 247 | 70.23565 | 527 | 70.23565 | 202
70.29792 | 657 | 70.27892 | 320 | 70.28892 | 577 | 70.25992 | 298 | 70.25092 | 574 | 70.25092 | 199
70.31319 | 604 | 70.29419 | 324 | 70.30419 | 610 | 70.27519 | 265 | 70.26619 | 545 | 70.26619 | 202
70.32846 | 623 | 70.30946 | 282 | 70.31946 | 540 | 70.29046 | 278 | 70.28146 | 571 | 70.28146 | 230
70.34373 | 628 | 70.32473 | 324 | 70.33473 | 622 | 70.30573 | 257 | 70.29673 | 499 | 70.29673 | 200
70.359 | 606 | 70.34 | 309 | 70.35 | 578 | 70.321 | 289 | 70.312 | 553 | 70.312 | 206
70.37427 | 629 | 70.35527 | 261 | 70.36527 | 600 | 70.33627 | 242 | 70.32727 | 555 | 70.32727 | 224
70.38954 | 602 | 70.37054 | 288 | 70.38054 | 598 | 70.35154 | 241 | 70.34254 | 565 | 70.34254 | 211
70.40482 | 609 | 70.38582 | 266 | 70.39582 | 601 | 70.36682 | 232 | 70.35782 | 548 | 70.35782 | 197
70.42009 | 581 | 70.40109 | 289 | 70.41109 | 582 | 70.38209 | 215 | 70.37309 | 548 | 70.37309 | 185
70.43536 | 598 | 70.41636 | 269 | 70.42636 | 553 | 70.39736 | 242 | 70.38836 | 580 | 70.38836 | 240
70.45063 | 610 | 70.43163 | 237 | 70.44163 | 588 | 70.41263 | 205 | 70.40363 | 563 | 70.40363 | 169
70.4659 | 604 | 70.4469 | 272 | 70.4569 | 575 | 70.4279 | 182 | 70.4189 | 581 | 70.4189 | 212
70.48117 | 619 | 70.46217 | 224 | 70.47217 | 575 | 70.44317 | 215 | 70.43417 | 556 | 70.43417 | 204
70.49644 | 614 | 70.47744 | 247 | 70.48744 | 595 | 70.45844 | 193 | 70.44944 | 544 | 70.44944 | 199
70.51171 | 607 | 70.49271 | 289 | 70.50271 | 568 | 70.47371 | 229 | 70.46471 | 558 | 70.46471 | 199
70.52698 | 582 | 70.50798 | 246 | 70.51798 | 602 | 70.48898 | 207 | 70.47998 | 562 | 70.47998 | 201
70.54225 | 588 | 70.52325 | 239 | 70.53325 | 625 | 70.50425 | 196 | 70.49525 | 566 | 70.49525 | 210
70.55752 | 608 | 70.53852 | 246 | 70.54852 | 635 | 70.51952 | 199 | 70.51052 | 543 | 70.51052 | 226
70.57279 | 595 | 70.55379 | 224 | 70.56379 | 573 | 70.53479 | 191 | 70.52579 | 556 | 70.52579 | 187
70.58806 | 591 | 70.56906 | 251 | 70.57906 | 592 | 70.55006 | 157 | 70.54106 | 563 | 70.54106 | 170
70.60334 | 636 | 70.58434 | 222 | 70.59434 | 568 | 70.56534 | 182 | 70.55634 | 579 | 70.55634 | 200
70.61861 | 583 | 70.59961 | 231 | 70.60961 | 615 | 70.58061 | 179 | 70.57161 | 554 | 70.57161 | 205
70.63388 | 621 | 70.61488 | 224 | 70.62488 | 574 | 70.59588 | 175 | 70.58688 | 520 | 70.58688 | 204
70.64915 | 604 | 70.63015 | 263 | 70.64015 | 546 | 70.61115 | 176 | 70.60215 | 574 | 70.60215 | 172
70.66442 | 608 | 70.64542 | 248 | 70.65542 | 557 | 70.62642 | 172 | 70.61742 | 533 | 70.61742 | 169
70.67969 | 555 | 70.66069 | 223 | 70.67069 | 651 | 70.64169 | 193 | 70.63269 | 526 | 70.63269 | 201
70.69496 | 557 | 70.67596 | 235 | 70.68596 | 616 | 70.65696 | 183 | 70.64796 | 536 | 70.64796 | 212
70.71023 | 630 | 70.69123 | 239 | 70.70123 | 559 | 70.67223 | 174 | 70.66323 | 564 | 70.66323 | 199
70.7255 | 597 | 70.7065 | 266 | 70.7165 | 597 | 70.6875 | 171 | 70.6785 | 534 | 70.6785 | 180
70.74077 | 574 | 70.72177 | 211 | 70.73177 | 571 | 70.70277 | 171 | 70.69377 | 534 | 70.69377 | 178
70.75604 | 628 | 70.73704 | 245 | 70.74704 | 589 | 70.71804 | 161 | 70.70904 | 581 | 70.70904 | 212
70.77131 | 610 | 70.75231 | 237 | 70.76231 | 596 | 70.73331 | 186 | 70.72431 | 567 | 70.72431 | 196
70.78659 | 615 | 70.76759 | 233 | 70.77759 | 597 | 70.74859 | 186 | 70.73959 | 546 | 70.73959 | 202
70.80186 | 596 | 70.78286 | 223 | 70.79286 | 627 | 70.76386 | 167 | 70.75486 | 540 | 70.75486 | 202
70.81713 | 604 | 70.79813 | 207 | 70.80813 | 593 | 70.77913 | 158 | 70.77013 | 555 | 70.77013 | 201
70.8324 | 601 | 70.8134 | 249 | 70.8234 | 587 | 70.7944 | 172 | 70.7854 | 578 | 70.7854 | 215
70.84767 | 565 | 70.82867 | 225 | 70.83867 | 623 | 70.80967 | 155 | 70.80067 | 555 | 70.80067 | 173
70.86294 | 639 | 70.84394 | 194 | 70.85394 | 583 | 70.82494 | 163 | 70.81594 | 524 | 70.81594 | 200
70.87821 | 608 | 70.85921 | 239 | 70.86921 | 620 | 70.84021 | 171 | 70.83121 | 526 | 70.83121 | 201
70.89348 | 569 | 70.87448 | 215 | 70.88448 | 628 | 70.85548 | 152 | 70.84648 | 537 | 70.84648 | 193
70.90875 | 605 | 70.88975 | 213 | 70.89975 | 597 | 70.87075 | 171 | 70.86175 | 539 | 70.86175 | 194
70.92402 | 613 | 70.90502 | 206 | 70.91502 | 599 | 70.88602 | 169 | 70.87702 | 579 | 70.87702 | 184
70.93929 | 609 | 70.92029 | 241 | 70.93029 | 594 | 70.90129 | 206 | 70.89229 | 524 | 70.89229 | 205
70.95456 | 592 | 70.93556 | 239 | 70.94556 | 555 | 70.91656 | 153 | 70.90756 | 543 | 70.90756 | 198
70.96983 | 595 | 70.95083 | 189 | 70.96083 | 604 | 70.93183 | 167 | 70.92283 | 531 | 70.92283 | 206
70.98511 | 585 | 70.96611 | 209 | 70.97611 | 597 | 70.94711 | 158 | 70.93811 | 537 | 70.93811 | 217
71.00038 | 603 | 70.98138 | 224 | 70.99138 | 587 | 70.96238 | 172 | 70.95338 | 530 | 70.95338 | 166
71.01565 | 590 | 70.99665 | 196 | 71.00665 | 550 | 70.97765 | 176 | 70.96865 | 546 | 70.96865 | 227
71.03092 | 591 | 71.01192 | 216 | 71.02192 | 590 | 70.99292 | 175 | 70.98392 | 572 | 70.98392 | 194
71.04619 | 560 | 71.02719 | 244 | 71.03719 | 580 | 71.00819 | 169 | 70.99919 | 514 | 70.99919 | 169
71.06146 | 561 | 71.04246 | 202 | 71.05246 | 571 | 71.02346 | 166 | 71.01446 | 516 | 71.01446 | 182
71.07673 | 617 | 71.05773 | 213 | 71.06773 | 585 | 71.03873 | 170 | 71.02973 | 544 | 71.02973 | 187
71.092 | 592 | 71.073 | 231 | 71.083 | 576 | 71.054 | 178 | 71.045 | 556 | 71.045 | 166
71.10727 | 624 | 71.08827 | 212 | 71.09827 | 585 | 71.06927 | 165 | 71.06027 | 531 | 71.06027 | 187
71.12254 | 582 | 71.10354 | 210 | 71.11354 | 640 | 71.08454 | 154 | 71.07554 | 548 | 71.07554 | 176
71.13781 | 599 | 71.11881 | 228 | 71.12881 | 605 | 71.09981 | 172 | 71.09081 | 595 | 71.09081 | 194
71.15308 | 622 | 71.13408 | 193 | 71.14408 | 617 | 71.11508 | 200 | 71.10608 | 618 | 71.10608 | 203
71.16836 | 608 | 71.14936 | 210 | 71.15936 | 551 | 71.13036 | 180 | 71.12136 | 575 | 71.12136 | 211
71.18363 | 624 | 71.16463 | 228 | 71.17463 | 627 | 71.14563 | 179 | 71.13663 | 527 | 71.13663 | 191
71.1989 | 590 | 71.1799 | 223 | 71.1899 | 610 | 71.1609 | 175 | 71.1519 | 541 | 71.1519 | 181
71.21417 | 560 | 71.19517 | 205 | 71.20517 | 607 | 71.17617 | 189 | 71.16717 | 536 | 71.16717 | 183
71.22944 | 590 | 71.21044 | 222 | 71.22044 | 581 | 71.19144 | 159 | 71.18244 | 551 | 71.18244 | 187
71.24471 | 637 | 71.22571 | 218 | 71.23571 | 557 | 71.20671 | 174 | 71.19771 | 591 | 71.19771 | 175
71.25998 | 577 | 71.24098 | 249 | 71.25098 | 587 | 71.22198 | 166 | 71.21298 | 564 | 71.21298 | 154
71.27525 | 586 | 71.25625 | 234 | 71.26625 | 593 | 71.23725 | 159 | 71.22825 | 555 | 71.22825 | 227
71.29052 | 569 | 71.27152 | 240 | 71.28152 | 600 | 71.25252 | 159 | 71.24352 | 555 | 71.24352 | 196
71.30579 | 602 | 71.28679 | 220 | 71.29679 | 625 | 71.26779 | 157 | 71.25879 | 549 | 71.25879 | 200
71.32106 | 640 | 71.30206 | 217 | 71.31206 | 584 | 71.28306 | 179 | 71.27406 | 531 | 71.27406 | 166
71.33633 | 618 | 71.31733 | 237 | 71.32733 | 594 | 71.29833 | 176 | 71.28933 | 553 | 71.28933 | 195
71.3516 | 571 | 71.3326 | 227 | 71.3426 | 613 | 71.3136 | 203 | 71.3046 | 553 | 71.3046 | 183
71.36688 | 609 | 71.34788 | 234 | 71.35788 | 612 | 71.32888 | 166 | 71.31988 | 563 | 71.31988 | 205
71.38215 | 593 | 71.36315 | 228 | 71.37315 | 580 | 71.34415 | 162 | 71.33515 | 588 | 71.33515 | 186
71.39742 | 575 | 71.37842 | 224 | 71.38842 | 576 | 71.35942 | 182 | 71.35042 | 571 | 71.35042 | 206
71.41269 | 603 | 71.39369 | 221 | 71.40369 | 596 | 71.37469 | 201 | 71.36569 | 560 | 71.36569 | 201
71.42796 | 590 | 71.40896 | 204 | 71.41896 | 543 | 71.38996 | 170 | 71.38096 | 538 | 71.38096 | 180
71.44323 | 581 | 71.42423 | 221 | 71.43423 | 573 | 71.40523 | 159 | 71.39623 | 571 | 71.39623 | 170
71.4585 | 643 | 71.4395 | 232 | 71.4495 | 565 | 71.4205 | 183 | 71.4115 | 594 | 71.4115 | 176
71.47377 | 610 | 71.45477 | 235 | 71.46477 | 513 | 71.43577 | 176 | 71.42677 | 545 | 71.42677 | 191
71.48904 | 609 | 71.47004 | 228 | 71.48004 | 620 | 71.45104 | 155 | 71.44204 | 555 | 71.44204 | 228
71.50431 | 629 | 71.48531 | 264 | 71.49531 | 578 | 71.46631 | 166 | 71.45731 | 544 | 71.45731 | 205
71.51958 | 583 | 71.50058 | 230 | 71.51058 | 619 | 71.48158 | 169 | 71.47258 | 492 | 71.47258 | 191
71.53485 | 594 | 71.51585 | 205 | 71.52585 | 587 | 71.49685 | 176 | 71.48785 | 563 | 71.48785 | 181
71.55013 | 609 | 71.53113 | 221 | 71.54113 | 585 | 71.51213 | 193 | 71.50313 | 568 | 71.50313 | 196
71.5654 | 667 | 71.5464 | 242 | 71.5564 | 573 | 71.5274 | 186 | 71.5184 | 563 | 71.5184 | 182
71.58067 | 601 | 71.56167 | 215 | 71.57167 | 577 | 71.54267 | 205 | 71.53367 | 531 | 71.53367 | 186
71.59594 | 577 | 71.57694 | 220 | 71.58694 | 573 | 71.55794 | 172 | 71.54894 | 562 | 71.54894 | 183
71.61121 | 569 | 71.59221 | 229 | 71.60221 | 570 | 71.57321 | 172 | 71.56421 | 590 | 71.56421 | 195
71.62648 | 594 | 71.60748 | 219 | 71.61748 | 579 | 71.58848 | 192 | 71.57948 | 558 | 71.57948 | 201
71.64175 | 624 | 71.62275 | 201 | 71.63275 | 574 | 71.60375 | 187 | 71.59475 | 537 | 71.59475 | 219
71.65702 | 588 | 71.63802 | 248 | 71.64802 | 584 | 71.61902 | 150 | 71.61002 | 556 | 71.61002 | 190
71.67229 | 604 | 71.65329 | 231 | 71.66329 | 625 | 71.63429 | 177 | 71.62529 | 591 | 71.62529 | 194
71.68756 | 559 | 71.66856 | 255 | 71.67856 | 589 | 71.64956 | 180 | 71.64056 | 537 | 71.64056 | 211
71.70283 | 540 | 71.68383 | 257 | 71.69383 | 590 | 71.66483 | 197 | 71.65583 | 530 | 71.65583 | 194
71.7181 | 617 | 71.6991 | 234 | 71.7091 | 551 | 71.6801 | 197 | 71.6711 | 561 | 71.6711 | 185
71.73337 | 614 | 71.71437 | 255 | 71.72437 | 594 | 71.69537 | 181 | 71.68637 | 547 | 71.68637 | 201
71.74865 | 582 | 71.72965 | 243 | 71.73965 | 582 | 71.71065 | 207 | 71.70165 | 622 | 71.70165 | 178
71.76392 | 617 | 71.74492 | 226 | 71.75492 | 616 | 71.72592 | 219 | 71.71692 | 552 | 71.71692 | 187
71.77919 | 641 | 71.76019 | 239 | 71.77019 | 585 | 71.74119 | 219 | 71.73219 | 556 | 71.73219 | 193
71.79446 | 638 | 71.77546 | 233 | 71.78546 | 590 | 71.75646 | 228 | 71.74746 | 545 | 71.74746 | 197
71.80973 | 582 | 71.79073 | 226 | 71.80073 | 623 | 71.77173 | 228 | 71.76273 | 517 | 71.76273 | 171
71.825 | 603 | 71.806 | 248 | 71.816 | 562 | 71.787 | 222 | 71.778 | 537 | 71.778 | 171
71.84027 | 616 | 71.82127 | 279 | 71.83127 | 595 | 71.80227 | 197 | 71.79327 | 538 | 71.79327 | 215
71.85554 | 604 | 71.83654 | 256 | 71.84654 | 558 | 71.81754 | 206 | 71.80854 | 577 | 71.80854 | 188
71.87081 | 643 | 71.85181 | 285 | 71.86181 | 613 | 71.83281 | 240 | 71.82381 | 570 | 71.82381 | 189
71.88608 | 657 | 71.86708 | 277 | 71.87708 | 587 | 71.84808 | 252 | 71.83908 | 550 | 71.83908 | 199
71.90135 | 580 | 71.88235 | 249 | 71.89235 | 569 | 71.86335 | 257 | 71.85435 | 583 | 71.85435 | 196
71.91662 | 622 | 71.89762 | 268 | 71.90762 | 608 | 71.87862 | 263 | 71.86962 | 581 | 71.86962 | 191
71.9319 | 582 | 71.9129 | 298 | 71.9229 | 613 | 71.8939 | 253 | 71.8849 | 553 | 71.8849 | 202
71.94717 | 608 | 71.92817 | 332 | 71.93817 | 609 | 71.90917 | 262 | 71.90017 | 578 | 71.90017 | 216
71.96244 | 616 | 71.94344 | 292 | 71.95344 | 587 | 71.92444 | 226 | 71.91544 | 578 | 71.91544 | 216
71.97771 | 619 | 71.95871 | 326 | 71.96871 | 586 | 71.93971 | 275 | 71.93071 | 589 | 71.93071 | 216
71.99298 | 635 | 71.97398 | 289 | 71.98398 | 553 | 71.95498 | 282 | 71.94598 | 506 | 71.94598 | 217
72.00825 | 591 | 71.98925 | 338 | 71.99925 | 597 | 71.97025 | 277 | 71.96125 | 598 | 71.96125 | 194
72.02352 | 563 | 72.00452 | 320 | 72.01452 | 580 | 71.98552 | 286 | 71.97652 | 545 | 71.97652 | 216
72.03879 | 623 | 72.01979 | 330 | 72.02979 | 610 | 72.00079 | 277 | 71.99179 | 536 | 71.99179 | 176
72.05406 | 616 | 72.03506 | 308 | 72.04506 | 572 | 72.01606 | 296 | 72.00706 | 558 | 72.00706 | 223
72.06933 | 594 | 72.05033 | 311 | 72.06033 | 609 | 72.03133 | 281 | 72.02233 | 546 | 72.02233 | 226
72.0846 | 646 | 72.0656 | 310 | 72.0756 | 632 | 72.0466 | 314 | 72.0376 | 561 | 72.0376 | 215
72.09987 | 585 | 72.08087 | 336 | 72.09087 | 590 | 72.06187 | 325 | 72.05287 | 574 | 72.05287 | 202
72.11514 | 626 | 72.09614 | 332 | 72.10614 | 598 | 72.07714 | 269 | 72.06814 | 557 | 72.06814 | 231
72.13042 | 649 | 72.11142 | 317 | 72.12142 | 593 | 72.09242 | 310 | 72.08342 | 561 | 72.08342 | 216
72.14569 | 646 | 72.12669 | 335 | 72.13669 | 597 | 72.10769 | 336 | 72.09869 | 609 | 72.09869 | 217
72.16096 | 618 | 72.14196 | 326 | 72.15196 | 621 | 72.12296 | 348 | 72.11396 | 570 | 72.11396 | 195
72.17623 | 612 | 72.15723 | 336 | 72.16723 | 591 | 72.13823 | 325 | 72.12923 | 586 | 72.12923 | 198
72.1915 | 628 | 72.1725 | 344 | 72.1825 | 599 | 72.1535 | 330 | 72.1445 | 581 | 72.1445 | 207
72.20677 | 682 | 72.18777 | 334 | 72.19777 | 600 | 72.16877 | 326 | 72.15977 | 599 | 72.15977 | 227
72.22204 | 627 | 72.20304 | 340 | 72.21304 | 610 | 72.18404 | 309 | 72.17504 | 568 | 72.17504 | 194
72.23731 | 575 | 72.21831 | 355 | 72.22831 | 599 | 72.19931 | 294 | 72.19031 | 622 | 72.19031 | 228
72.25258 | 660 | 72.23358 | 346 | 72.24358 | 563 | 72.21458 | 347 | 72.20558 | 617 | 72.20558 | 203
72.26785 | 620 | 72.24885 | 364 | 72.25885 | 605 | 72.22985 | 316 | 72.22085 | 592 | 72.22085 | 225
72.28312 | 614 | 72.26412 | 363 | 72.27412 | 582 | 72.24512 | 347 | 72.23612 | 569 | 72.23612 | 216
72.29839 | 584 | 72.27939 | 367 | 72.28939 | 622 | 72.26039 | 316 | 72.25139 | 582 | 72.25139 | 221
72.31367 | 645 | 72.29467 | 335 | 72.30467 | 570 | 72.27567 | 324 | 72.26667 | 629 | 72.26667 | 225
72.32894 | 641 | 72.30994 | 419 | 72.31994 | 598 | 72.29094 | 367 | 72.28194 | 592 | 72.28194 | 212
72.34421 | 620 | 72.32521 | 361 | 72.33521 | 640 | 72.30621 | 317 | 72.29721 | 622 | 72.29721 | 214
72.35948 | 643 | 72.34048 | 324 | 72.35048 | 591 | 72.32148 | 349 | 72.31248 | 574 | 72.31248 | 204
72.37475 | 635 | 72.35575 | 355 | 72.36575 | 619 | 72.33675 | 354 | 72.32775 | 570 | 72.32775 | 198
72.39002 | 604 | 72.37102 | 364 | 72.38102 | 630 | 72.35202 | 314 | 72.34302 | 603 | 72.34302 | 216
72.40529 | 583 | 72.38629 | 387 | 72.39629 | 635 | 72.36729 | 316 | 72.35829 | 554 | 72.35829 | 215
72.42056 | 639 | 72.40156 | 353 | 72.41156 | 588 | 72.38256 | 334 | 72.37356 | 622 | 72.37356 | 210
72.43583 | 714 | 72.41683 | 353 | 72.42683 | 587 | 72.39783 | 342 | 72.38883 | 578 | 72.38883 | 203
72.4511 | 639 | 72.4321 | 394 | 72.4421 | 594 | 72.4131 | 291 | 72.4041 | 589 | 72.4041 | 216
72.46637 | 614 | 72.44737 | 369 | 72.45737 | 609 | 72.42837 | 309 | 72.41937 | 638 | 72.41937 | 217
72.48164 | 607 | 72.46264 | 337 | 72.47264 | 650 | 72.44364 | 290 | 72.43464 | 584 | 72.43464 | 209
72.49691 | 653 | 72.47791 | 362 | 72.48791 | 628 | 72.45891 | 346 | 72.44991 | 588 | 72.44991 | 212
72.51219 | 624 | 72.49319 | 363 | 72.50319 | 581 | 72.47419 | 316 | 72.46519 | 560 | 72.46519 | 223
72.52746 | 632 | 72.50846 | 335 | 72.51846 | 571 | 72.48946 | 277 | 72.48046 | 598 | 72.48046 | 218
72.54273 | 637 | 72.52373 | 355 | 72.53373 | 588 | 72.50473 | 321 | 72.49573 | 591 | 72.49573 | 193
72.558 | 604 | 72.539 | 289 | 72.549 | 549 | 72.52 | 285 | 72.511 | 591 | 72.511 | 207
72.57327 | 686 | 72.55427 | 294 | 72.56427 | 607 | 72.53527 | 245 | 72.52627 | 557 | 72.52627 | 210
72.58854 | 643 | 72.56954 | 310 | 72.57954 | 594 | 72.55054 | 274 | 72.54154 | 596 | 72.54154 | 231
72.60381 | 600 | 72.58481 | 324 | 72.59481 | 664 | 72.56581 | 253 | 72.55681 | 596 | 72.55681 | 217
72.61908 | 617 | 72.60008 | 306 | 72.61008 | 564 | 72.58108 | 261 | 72.57208 | 573 | 72.57208 | 201
72.63435 | 657 | 72.61535 | 290 | 72.62535 | 584 | 72.59635 | 231 | 72.58735 | 600 | 72.58735 | 234
72.64962 | 618 | 72.63062 | 281 | 72.64062 | 632 | 72.61162 | 240 | 72.60262 | 582 | 72.60262 | 223
72.66489 | 650 | 72.64589 | 330 | 72.65589 | 574 | 72.62689 | 230 | 72.61789 | 561 | 72.61789 | 227
72.68016 | 641 | 72.66116 | 287 | 72.67116 | 632 | 72.64216 | 241 | 72.63316 | 545 | 72.63316 | 218
72.69544 | 599 | 72.67644 | 298 | 72.68644 | 587 | 72.65744 | 237 | 72.64844 | 626 | 72.64844 | 193
72.71071 | 636 | 72.69171 | 285 | 72.70171 | 604 | 72.67271 | 244 | 72.66371 | 590 | 72.66371 | 195
72.72598 | 647 | 72.70698 | 275 | 72.71698 | 618 | 72.68798 | 210 | 72.67898 | 577 | 72.67898 | 215
72.74125 | 633 | 72.72225 | 263 | 72.73225 | 640 | 72.70325 | 208 | 72.69425 | 563 | 72.69425 | 232
72.75652 | 671 | 72.73752 | 307 | 72.74752 | 565 | 72.71852 | 209 | 72.70952 | 560 | 72.70952 | 210
72.77179 | 658 | 72.75279 | 276 | 72.76279 | 637 | 72.73379 | 214 | 72.72479 | 549 | 72.72479 | 221
72.78706 | 644 | 72.76806 | 292 | 72.77806 | 617 | 72.74906 | 235 | 72.74006 | 572 | 72.74006 | 217
72.80233 | 647 | 72.78333 | 262 | 72.79333 | 591 | 72.76433 | 217 | 72.75533 | 562 | 72.75533 | 211
72.8176 | 687 | 72.7986 | 253 | 72.8086 | 603 | 72.7796 | 210 | 72.7706 | 588 | 72.7706 | 244
72.83287 | 699 | 72.81387 | 299 | 72.82387 | 594 | 72.79487 | 201 | 72.78587 | 670 | 72.78587 | 226
72.84814 | 633 | 72.82914 | 291 | 72.83914 | 610 | 72.81014 | 214 | 72.80114 | 585 | 72.80114 | 221
72.86341 | 671 | 72.84441 | 311 | 72.85441 | 620 | 72.82541 | 210 | 72.81641 | 649 | 72.81641 | 219
72.87868 | 663 | 72.85968 | 295 | 72.86968 | 610 | 72.84068 | 209 | 72.83168 | 594 | 72.83168 | 232
72.89396 | 662 | 72.87496 | 230 | 72.88496 | 621 | 72.85596 | 226 | 72.84696 | 609 | 72.84696 | 226
72.90923 | 666 | 72.89023 | 263 | 72.90023 | 533 | 72.87123 | 207 | 72.86223 | 590 | 72.86223 | 236
72.9245 | 660 | 72.9055 | 277 | 72.9155 | 596 | 72.8865 | 181 | 72.8775 | 561 | 72.8775 | 215
72.93977 | 665 | 72.92077 | 247 | 72.93077 | 600 | 72.90177 | 199 | 72.89277 | 587 | 72.89277 | 213
72.95504 | 655 | 72.93604 | 262 | 72.94604 | 607 | 72.91704 | 192 | 72.90804 | 598 | 72.90804 | 209
72.97031 | 688 | 72.95131 | 275 | 72.96131 | 622 | 72.93231 | 205 | 72.92331 | 571 | 72.92331 | 218
72.98558 | 671 | 72.96658 | 252 | 72.97658 | 616 | 72.94758 | 205 | 72.93858 | 577 | 72.93858 | 224
73.00085 | 632 | 72.98185 | 256 | 72.99185 | 589 | 72.96285 | 196 | 72.95385 | 578 | 72.95385 | 235
73.01612 | 694 | 72.99712 | 257 | 73.00712 | 586 | 72.97812 | 192 | 72.96912 | 574 | 72.96912 | 230
73.03139 | 649 | 73.01239 | 270 | 73.02239 | 615 | 72.99339 | 205 | 72.98439 | 590 | 72.98439 | 239
73.04666 | 644 | 73.02766 | 274 | 73.03766 | 656 | 73.00866 | 188 | 72.99966 | 624 | 72.99966 | 202
73.06193 | 675 | 73.04293 | 268 | 73.05293 | 618 | 73.02393 | 209 | 73.01493 | 622 | 73.01493 | 221
73.07721 | 677 | 73.05821 | 230 | 73.06821 | 551 | 73.03921 | 222 | 73.03021 | 621 | 73.03021 | 241
73.09248 | 697 | 73.07348 | 269 | 73.08348 | 623 | 73.05448 | 176 | 73.04548 | 590 | 73.04548 | 226
73.10775 | 641 | 73.08875 | 269 | 73.09875 | 637 | 73.06975 | 209 | 73.06075 | 576 | 73.06075 | 252
73.12302 | 641 | 73.10402 | 285 | 73.11402 | 621 | 73.08502 | 187 | 73.07602 | 607 | 73.07602 | 247
73.13829 | 661 | 73.11929 | 306 | 73.12929 | 607 | 73.10029 | 227 | 73.09129 | 596 | 73.09129 | 204
73.15356 | 669 | 73.13456 | 247 | 73.14456 | 622 | 73.11556 | 222 | 73.10656 | 612 | 73.10656 | 213
73.16883 | 675 | 73.14983 | 279 | 73.15983 | 596 | 73.13083 | 214 | 73.12183 | 645 | 73.12183 | 220
73.1841 | 683 | 73.1651 | 291 | 73.1751 | 597 | 73.1461 | 224 | 73.1371 | 598 | 73.1371 | 224
73.19937 | 640 | 73.18037 | 286 | 73.19037 | 617 | 73.16137 | 239 | 73.15237 | 588 | 73.15237 | 270
73.21464 | 715 | 73.19564 | 257 | 73.20564 | 634 | 73.17664 | 239 | 73.16764 | 603 | 73.16764 | 230
73.22991 | 664 | 73.21091 | 282 | 73.22091 | 636 | 73.19191 | 221 | 73.18291 | 615 | 73.18291 | 234
73.24518 | 667 | 73.22618 | 258 | 73.23618 | 614 | 73.20718 | 232 | 73.19818 | 613 | 73.19818 | 229
73.26045 | 639 | 73.24145 | 272 | 73.25145 | 650 | 73.22245 | 226 | 73.21345 | 569 | 73.21345 | 252
73.27573 | 688 | 73.25673 | 277 | 73.26673 | 684 | 73.23773 | 243 | 73.22873 | 610 | 73.22873 | 234
73.291 | 730 | 73.272 | 319 | 73.282 | 662 | 73.253 | 234 | 73.244 | 619 | 73.244 | 239
73.30627 | 683 | 73.28727 | 292 | 73.29727 | 649 | 73.26827 | 231 | 73.25927 | 587 | 73.25927 | 233
73.32154 | 665 | 73.30254 | 323 | 73.31254 | 676 | 73.28354 | 229 | 73.27454 | 599 | 73.27454 | 285
73.33681 | 715 | 73.31781 | 347 | 73.32781 | 636 | 73.29881 | 282 | 73.28981 | 582 | 73.28981 | 287
73.35208 | 695 | 73.33308 | 343 | 73.34308 | 710 | 73.31408 | 229 | 73.30508 | 611 | 73.30508 | 278
73.36735 | 779 | 73.34835 | 339 | 73.35835 | 728 | 73.32935 | 253 | 73.32035 | 568 | 73.32035 | 331
73.38262 | 833 | 73.36362 | 353 | 73.37362 | 765 | 73.34462 | 293 | 73.33562 | 716 | 73.33562 | 369
73.39789 | 833 | 73.37889 | 403 | 73.38889 | 869 | 73.35989 | 305 | 73.35089 | 644 | 73.35089 | 425
73.41316 | 766 | 73.39416 | 469 | 73.40416 | 908 | 73.37516 | 314 | 73.36616 | 671 | 73.36616 | 411
73.42843 | 809 | 73.40943 | 463 | 73.41943 | 976 | 73.39043 | 348 | 73.38143 | 736 | 73.38143 | 496
73.4437 | 795 | 73.4247 | 536 | 73.4347 | 1008 | 73.4057 | 388 | 73.3967 | 728 | 73.3967 | 563
73.45898 | 822 | 73.43998 | 460 | 73.44998 | 999 | 73.42098 | 352 | 73.41198 | 803 | 73.41198 | 522
73.47425 | 721 | 73.45525 | 447 | 73.46525 | 956 | 73.43625 | 418 | 73.42725 | 792 | 73.42725 | 568
73.48952 | 806 | 73.47052 | 452 | 73.48052 | 863 | 73.45152 | 371 | 73.44252 | 779 | 73.44252 | 532
73.50479 | 727 | 73.48579 | 429 | 73.49579 | 862 | 73.46679 | 352 | 73.45779 | 775 | 73.45779 | 461
73.52006 | 703 | 73.50106 | 365 | 73.51106 | 814 | 73.48206 | 333 | 73.47306 | 731 | 73.47306 | 425
73.53533 | 720 | 73.51633 | 336 | 73.52633 | 694 | 73.49733 | 329 | 73.48833 | 713 | 73.48833 | 350
73.5506 | 645 | 73.5316 | 317 | 73.5416 | 698 | 73.5126 | 305 | 73.5036 | 657 | 73.5036 | 336
73.56587 | 642 | 73.54687 | 315 | 73.55687 | 655 | 73.52787 | 286 | 73.51887 | 657 | 73.51887 | 330
73.58114 | 680 | 73.56214 | 298 | 73.57214 | 624 | 73.54314 | 250 | 73.53414 | 619 | 73.53414 | 277
73.59641 | 625 | 73.57741 | 323 | 73.58741 | 619 | 73.55841 | 239 | 73.54941 | 604 | 73.54941 | 276
73.61168 | 649 | 73.59268 | 280 | 73.60268 | 684 | 73.57368 | 247 | 73.56468 | 587 | 73.56468 | 261
73.62695 | 654 | 73.60795 | 288 | 73.61795 | 606 | 73.58895 | 292 | 73.57995 | 612 | 73.57995 | 238
73.64222 | 678 | 73.62322 | 307 | 73.63322 | 649 | 73.60422 | 257 | 73.59522 | 613 | 73.59522 | 230
73.6575 | 612 | 73.6385 | 312 | 73.6485 | 608 | 73.6195 | 262 | 73.6105 | 562 | 73.6105 | 248
73.67277 | 624 | 73.65377 | 324 | 73.66377 | 636 | 73.63477 | 267 | 73.62577 | 586 | 73.62577 | 241
73.68804 | 637 | 73.66904 | 312 | 73.67904 | 640 | 73.65004 | 244 | 73.64104 | 598 | 73.64104 | 234
73.70331 | 651 | 73.68431 | 302 | 73.69431 | 672 | 73.66531 | 285 | 73.65631 | 573 | 73.65631 | 252
73.71858 | 674 | 73.69958 | 342 | 73.70958 | 651 | 73.68058 | 278 | 73.67158 | 635 | 73.67158 | 224
73.73385 | 657 | 73.71485 | 294 | 73.72485 | 663 | 73.69585 | 255 | 73.68685 | 584 | 73.68685 | 268
73.74912 | 663 | 73.73012 | 345 | 73.74012 | 646 | 73.71112 | 266 | 73.70212 | 565 | 73.70212 | 247
73.76439 | 617 | 73.74539 | 312 | 73.75539 | 591 | 73.72639 | 259 | 73.71739 | 598 | 73.71739 | 263
73.77966 | 651 | 73.76066 | 289 | 73.77066 | 647 | 73.74166 | 255 | 73.73266 | 589 | 73.73266 | 241
73.79493 | 607 | 73.77593 | 301 | 73.78593 | 651 | 73.75693 | 263 | 73.74793 | 591 | 73.74793 | 225
73.8102 | 654 | 73.7912 | 300 | 73.8012 | 590 | 73.7722 | 234 | 73.7632 | 551 | 73.7632 | 230
73.82547 | 597 | 73.80647 | 268 | 73.81647 | 605 | 73.78747 | 248 | 73.77847 | 591 | 73.77847 | 209
73.84075 | 583 | 73.82175 | 298 | 73.83175 | 619 | 73.80275 | 246 | 73.79375 | 572 | 73.79375 | 212
73.85602 | 600 | 73.83702 | 269 | 73.84702 | 652 | 73.81802 | 226 | 73.80902 | 581 | 73.80902 | 201
73.87129 | 616 | 73.85229 | 288 | 73.86229 | 632 | 73.83329 | 239 | 73.82429 | 545 | 73.82429 | 225
73.88656 | 614 | 73.86756 | 266 | 73.87756 | 598 | 73.84856 | 241 | 73.83956 | 571 | 73.83956 | 209
73.90183 | 606 | 73.88283 | 277 | 73.89283 | 636 | 73.86383 | 219 | 73.85483 | 578 | 73.85483 | 232
73.9171 | 642 | 73.8981 | 264 | 73.9081 | 609 | 73.8791 | 198 | 73.8701 | 592 | 73.8701 | 220
73.93237 | 615 | 73.91337 | 263 | 73.92337 | 574 | 73.89437 | 203 | 73.88537 | 574 | 73.88537 | 210
73.94764 | 611 | 73.92864 | 273 | 73.93864 | 606 | 73.90964 | 211 | 73.90064 | 567 | 73.90064 | 202
73.96291 | 610 | 73.94391 | 260 | 73.95391 | 634 | 73.92491 | 186 | 73.91591 | 564 | 73.91591 | 212
73.97818 | 613 | 73.95918 | 243 | 73.96918 | 577 | 73.94018 | 213 | 73.93118 | 545 | 73.93118 | 218
73.99345 | 660 | 73.97445 | 253 | 73.98445 | 608 | 73.95545 | 200 | 73.94645 | 578 | 73.94645 | 199
74.00872 | 574 | 73.98972 | 265 | 73.99972 | 577 | 73.97072 | 199 | 73.96172 | 579 | 73.96172 | 193
74.02399 | 614 | 74.00499 | 244 | 74.01499 | 615 | 73.98599 | 223 | 73.97699 | 607 | 73.97699 | 185
74.03927 | 638 | 74.02027 | 248 | 74.03027 | 620 | 74.00127 | 182 | 73.99227 | 544 | 73.99227 | 210
74.05454 | 626 | 74.03554 | 271 | 74.04554 | 600 | 74.01654 | 178 | 74.00754 | 549 | 74.00754 | 227
74.06981 | 620 | 74.05081 | 236 | 74.06081 | 586 | 74.03181 | 187 | 74.02281 | 543 | 74.02281 | 237
74.08508 | 595 | 74.06608 | 245 | 74.07608 | 600 | 74.04708 | 201 | 74.03808 | 599 | 74.03808 | 203
74.10035 | 631 | 74.08135 | 248 | 74.09135 | 621 | 74.06235 | 189 | 74.05335 | 545 | 74.05335 | 190
74.11562 | 565 | 74.09662 | 230 | 74.10662 | 554 | 74.07762 | 196 | 74.06862 | 554 | 74.06862 | 190
74.13089 | 599 | 74.11189 | 250 | 74.12189 | 606 | 74.09289 | 193 | 74.08389 | 541 | 74.08389 | 194
74.14616 | 604 | 74.12716 | 244 | 74.13716 | 576 | 74.10816 | 178 | 74.09916 | 550 | 74.09916 | 210
74.16143 | 586 | 74.14243 | 219 | 74.15243 | 598 | 74.12343 | 177 | 74.11443 | 571 | 74.11443 | 208
74.1767 | 610 | 74.1577 | 224 | 74.1677 | 596 | 74.1387 | 174 | 74.1297 | 587 | 74.1297 | 197
74.19197 | 584 | 74.17297 | 256 | 74.18297 | 640 | 74.15397 | 189 | 74.14497 | 580 | 74.14497 | 170
74.20724 | 622 | 74.18824 | 251 | 74.19824 | 605 | 74.16924 | 173 | 74.16024 | 555 | 74.16024 | 207
74.22252 | 575 | 74.20352 | 203 | 74.21352 | 606 | 74.18452 | 193 | 74.17552 | 563 | 74.17552 | 203
74.23779 | 595 | 74.21879 | 252 | 74.22879 | 607 | 74.19979 | 216 | 74.19079 | 529 | 74.19079 | 220
74.25306 | 638 | 74.23406 | 235 | 74.24406 | 631 | 74.21506 | 164 | 74.20606 | 516 | 74.20606 | 217
74.26833 | 646 | 74.24933 | 231 | 74.25933 | 546 | 74.23033 | 174 | 74.22133 | 514 | 74.22133 | 194
74.2836 | 603 | 74.2646 | 238 | 74.2746 | 611 | 74.2456 | 205 | 74.2366 | 567 | 74.2366 | 206
74.29887 | 635 | 74.27987 | 221 | 74.28987 | 592 | 74.26087 | 168 | 74.25187 | 525 | 74.25187 | 218
74.31414 | 612 | 74.29514 | 212 | 74.30514 | 640 | 74.27614 | 185 | 74.26714 | 581 | 74.26714 | 197
74.32941 | 614 | 74.31041 | 231 | 74.32041 | 591 | 74.29141 | 182 | 74.28241 | 588 | 74.28241 | 203
74.34468 | 538 | 74.32568 | 232 | 74.33568 | 612 | 74.30668 | 187 | 74.29768 | 569 | 74.29768 | 189
74.35995 | 594 | 74.34095 | 217 | 74.35095 | 596 | 74.32195 | 190 | 74.31295 | 557 | 74.31295 | 204
74.37522 | 582 | 74.35622 | 218 | 74.36622 | 608 | 74.33722 | 169 | 74.32822 | 527 | 74.32822 | 201
74.39049 | 595 | 74.37149 | 238 | 74.38149 | 543 | 74.35249 | 164 | 74.34349 | 560 | 74.34349 | 223
74.40576 | 600 | 74.38676 | 240 | 74.39676 | 657 | 74.36776 | 157 | 74.35876 | 534 | 74.35876 | 212
74.42104 | 586 | 74.40204 | 213 | 74.41204 | 605 | 74.38304 | 167 | 74.37404 | 601 | 74.37404 | 189
74.43631 | 583 | 74.41731 | 209 | 74.42731 | 619 | 74.39831 | 151 | 74.38931 | 537 | 74.38931 | 211
74.45158 | 564 | 74.43258 | 231 | 74.44258 | 597 | 74.41358 | 163 | 74.40458 | 501 | 74.40458 | 215
74.46685 | 570 | 74.44785 | 182 | 74.45785 | 572 | 74.42885 | 183 | 74.41985 | 559 | 74.41985 | 229
74.48212 | 603 | 74.46312 | 202 | 74.47312 | 625 | 74.44412 | 172 | 74.43512 | 507 | 74.43512 | 202
74.49739 | 572 | 74.47839 | 239 | 74.48839 | 602 | 74.45939 | 173 | 74.45039 | 552 | 74.45039 | 187
74.51266 | 575 | 74.49366 | 243 | 74.50366 | 599 | 74.47466 | 180 | 74.46566 | 581 | 74.46566 | 197
74.52793 | 573 | 74.50893 | 242 | 74.51893 | 630 | 74.48993 | 183 | 74.48093 | 575 | 74.48093 | 217
74.5432 | 615 | 74.5242 | 239 | 74.5342 | 545 | 74.5052 | 158 | 74.4962 | 553 | 74.4962 | 204
74.55847 | 597 | 74.53947 | 208 | 74.54947 | 615 | 74.52047 | 159 | 74.51147 | 551 | 74.51147 | 182
74.57374 | 605 | 74.55474 | 219 | 74.56474 | 591 | 74.53574 | 173 | 74.52674 | 526 | 74.52674 | 219
74.58901 | 586 | 74.57001 | 226 | 74.58001 | 550 | 74.55101 | 178 | 74.54201 | 579 | 74.54201 | 187
74.60429 | 591 | 74.58529 | 206 | 74.59529 | 569 | 74.56629 | 189 | 74.55729 | 594 | 74.55729 | 186
74.61956 | 609 | 74.60056 | 233 | 74.61056 | 604 | 74.58156 | 174 | 74.57256 | 585 | 74.57256 | 213
74.63483 | 620 | 74.61583 | 241 | 74.62583 | 620 | 74.59683 | 165 | 74.58783 | 564 | 74.58783 | 198
74.6501 | 632 | 74.6311 | 228 | 74.6411 | 610 | 74.6121 | 173 | 74.6031 | 570 | 74.6031 | 202
74.66537 | 616 | 74.64637 | 226 | 74.65637 | 574 | 74.62737 | 174 | 74.61837 | 584 | 74.61837 | 220
74.68064 | 569 | 74.66164 | 248 | 74.67164 | 611 | 74.64264 | 182 | 74.63364 | 553 | 74.63364 | 200
74.69591 | 593 | 74.67691 | 211 | 74.68691 | 597 | 74.65791 | 175 | 74.64891 | 515 | 74.64891 | 213
74.71118 | 610 | 74.69218 | 230 | 74.70218 | 622 | 74.67318 | 159 | 74.66418 | 534 | 74.66418 | 182
74.72645 | 610 | 74.70745 | 216 | 74.71745 | 567 | 74.68845 | 161 | 74.67945 | 561 | 74.67945 | 213
74.74172 | 600 | 74.72272 | 215 | 74.73272 | 632 | 74.70372 | 167 | 74.69472 | 584 | 74.69472 | 201
74.75699 | 531 | 74.73799 | 206 | 74.74799 | 604 | 74.71899 | 180 | 74.70999 | 588 | 74.70999 | 195
74.77226 | 592 | 74.75326 | 232 | 74.76326 | 577 | 74.73426 | 204 | 74.72526 | 577 | 74.72526 | 193
74.78753 | 624 | 74.76853 | 275 | 74.77853 | 634 | 74.74953 | 170 | 74.74053 | 535 | 74.74053 | 194
74.80281 | 594 | 74.78381 | 250 | 74.79381 | 602 | 74.76481 | 186 | 74.75581 | 540 | 74.75581 | 201
74.81808 | 587 | 74.79908 | 207 | 74.80908 | 592 | 74.78008 | 175 | 74.77108 | 519 | 74.77108 | 187
74.83335 | 589 | 74.81435 | 229 | 74.82435 | 625 | 74.79535 | 163 | 74.78635 | 576 | 74.78635 | 223
74.84862 | 630 | 74.82962 | 234 | 74.83962 | 584 | 74.81062 | 191 | 74.80162 | 573 | 74.80162 | 197
74.86389 | 624 | 74.84489 | 242 | 74.85489 | 629 | 74.82589 | 199 | 74.81689 | 553 | 74.81689 | 198
74.87916 | 616 | 74.86016 | 205 | 74.87016 | 653 | 74.84116 | 176 | 74.83216 | 567 | 74.83216 | 210
74.89443 | 624 | 74.87543 | 240 | 74.88543 | 601 | 74.85643 | 179 | 74.84743 | 547 | 74.84743 | 195
74.9097 | 606 | 74.8907 | 246 | 74.9007 | 669 | 74.8717 | 200 | 74.8627 | 570 | 74.8627 | 172
74.92497 | 603 | 74.90597 | 250 | 74.91597 | 623 | 74.88697 | 170 | 74.87797 | 527 | 74.87797 | 222
74.94024 | 621 | 74.92124 | 228 | 74.93124 | 602 | 74.90224 | 205 | 74.89324 | 583 | 74.89324 | 190
74.95551 | 542 | 74.93651 | 231 | 74.94651 | 667 | 74.91751 | 182 | 74.90851 | 558 | 74.90851 | 185
74.97078 | 615 | 74.95178 | 244 | 74.96178 | 586 | 74.93278 | 185 | 74.92378 | 569 | 74.92378 | 193
74.98606 | 596 | 74.96706 | 259 | 74.97706 | 584 | 74.94806 | 179 | 74.93906 | 566 | 74.93906 | 229
75.00133 | 609 | 74.98233 | 272 | 74.99233 | 635 | 74.96333 | 196 | 74.95433 | 572 | 74.95433 | 196
75.0166 | 636 | 74.9976 | 226 | 75.0076 | 621 | 74.9786 | 190 | 74.9696 | 586 | 74.9696 | 199
75.03187 | 618 | 75.01287 | 231 | 75.02287 | 630 | 74.99387 | 181 | 74.98487 | 550 | 74.98487 | 205
75.04714 | 592 | 75.02814 | 232 | 75.03814 | 635 | 75.00914 | 209 | 75.00014 | 566 | 75.00014 | 177
75.06241 | 573 | 75.04341 | 202 | 75.05341 | 594 | 75.02441 | 198 | 75.01541 | 564 | 75.01541 | 192
75.07768 | 587 | 75.05868 | 213 | 75.06868 | 593 | 75.03968 | 204 | 75.03068 | 593 | 75.03068 | 205
75.09295 | 578 | 75.07395 | 226 | 75.08395 | 568 | 75.05495 | 190 | 75.04595 | 554 | 75.04595 | 196
75.10822 | 627 | 75.08922 | 236 | 75.09922 | 609 | 75.07022 | 159 | 75.06122 | 588 | 75.06122 | 182
75.12349 | 618 | 75.10449 | 243 | 75.11449 | 588 | 75.08549 | 171 | 75.07649 | 509 | 75.07649 | 198
75.13876 | 600 | 75.11976 | 223 | 75.12976 | 584 | 75.10076 | 178 | 75.09176 | 565 | 75.09176 | 216
75.15403 | 591 | 75.13503 | 234 | 75.14503 | 592 | 75.11603 | 187 | 75.10703 | 572 | 75.10703 | 200
75.1693 | 585 | 75.1503 | 210 | 75.1603 | 635 | 75.1313 | 191 | 75.1223 | 592 | 75.1223 | 182
75.18458 | 589 | 75.16558 | 204 | 75.17558 | 584 | 75.14658 | 185 | 75.13758 | 502 | 75.13758 | 195
75.19985 | 587 | 75.18085 | 227 | 75.19085 | 595 | 75.16185 | 196 | 75.15285 | 572 | 75.15285 | 205
75.21512 | 563 | 75.19612 | 217 | 75.20612 | 580 | 75.17712 | 187 | 75.16812 | 556 | 75.16812 | 206
75.23039 | 633 | 75.21139 | 220 | 75.22139 | 636 | 75.19239 | 157 | 75.18339 | 543 | 75.18339 | 216
75.24566 | 626 | 75.22666 | 210 | 75.23666 | 634 | 75.20766 | 190 | 75.19866 | 574 | 75.19866 | 207
75.26093 | 538 | 75.24193 | 226 | 75.25193 | 604 | 75.22293 | 172 | 75.21393 | 584 | 75.21393 | 206
75.2762 | 585 | 75.2572 | 217 | 75.2672 | 586 | 75.2382 | 200 | 75.2292 | 580 | 75.2292 | 199
75.29147 | 569 | 75.27247 | 257 | 75.28247 | 599 | 75.25347 | 201 | 75.24447 | 577 | 75.24447 | 177
75.30674 | 606 | 75.28774 | 220 | 75.29774 | 597 | 75.26874 | 179 | 75.25974 | 537 | 75.25974 | 205
75.32201 | 608 | 75.30301 | 218 | 75.31301 | 631 | 75.28401 | 169 | 75.27501 | 570 | 75.27501 | 196
75.33728 | 606 | 75.31828 | 231 | 75.32828 | 592 | 75.29928 | 195 | 75.29028 | 556 | 75.29028 | 221
75.35255 | 532 | 75.33355 | 219 | 75.34355 | 624 | 75.31455 | 185 | 75.30555 | 588 | 75.30555 | 215
75.36783 | 576 | 75.34883 | 243 | 75.35883 | 583 | 75.32983 | 191 | 75.32083 | 555 | 75.32083 | 171
75.3831 | 598 | 75.3641 | 243 | 75.3741 | 609 | 75.3451 | 177 | 75.3361 | 607 | 75.3361 | 204
75.39837 | 603 | 75.37937 | 242 | 75.38937 | 622 | 75.36037 | 176 | 75.35137 | 580 | 75.35137 | 220
75.41364 | 595 | 75.39464 | 242 | 75.40464 | 594 | 75.37564 | 194 | 75.36664 | 572 | 75.36664 | 227
75.42891 | 604 | 75.40991 | 215 | 75.41991 | 613 | 75.39091 | 172 | 75.38191 | 601 | 75.38191 | 194
75.44418 | 615 | 75.42518 | 228 | 75.43518 | 653 | 75.40618 | 197 | 75.39718 | 584 | 75.39718 | 229
75.45945 | 643 | 75.44045 | 256 | 75.45045 | 623 | 75.42145 | 194 | 75.41245 | 577 | 75.41245 | 220
75.47472 | 650 | 75.45572 | 261 | 75.46572 | 632 | 75.43672 | 198 | 75.42772 | 530 | 75.42772 | 258
75.48999 | 638 | 75.47099 | 273 | 75.48099 | 695 | 75.45199 | 208 | 75.44299 | 563 | 75.44299 | 249
75.50526 | 645 | 75.48626 | 332 | 75.49626 | 696 | 75.46726 | 280 | 75.45826 | 579 | 75.45826 | 282
75.52053 | 678 | 75.50153 | 338 | 75.51153 | 737 | 75.48253 | 270 | 75.47353 | 622 | 75.47353 | 296
75.5358 | 717 | 75.5168 | 405 | 75.5268 | 803 | 75.4978 | 324 | 75.4888 | 626 | 75.4888 | 380
75.55107 | 803 | 75.53207 | 426 | 75.54207 | 915 | 75.51307 | 338 | 75.50407 | 661 | 75.50407 | 376
75.56635 | 786 | 75.54735 | 451 | 75.55735 | 1045 | 75.52835 | 411 | 75.51935 | 664 | 75.51935 | 455
75.58162 | 881 | 75.56262 | 527 | 75.57262 | 1168 | 75.54362 | 480 | 75.53462 | 720 | 75.53462 | 543
75.59689 | 898 | 75.57789 | 554 | 75.58789 | 1331 | 75.55889 | 504 | 75.54989 | 802 | 75.54989 | 588
75.61216 | 920 | 75.59316 | 633 | 75.60316 | 1470 | 75.57416 | 593 | 75.56516 | 794 | 75.56516 | 664
75.62743 | 902 | 75.60843 | 703 | 75.61843 | 1671 | 75.58943 | 686 | 75.58043 | 834 | 75.58043 | 728
75.6427 | 879 | 75.6237 | 704 | 75.6337 | 1677 | 75.6047 | 682 | 75.5957 | 912 | 75.5957 | 806
75.65797 | 854 | 75.63897 | 685 | 75.64897 | 1698 | 75.61997 | 724 | 75.61097 | 935 | 75.61097 | 873
75.67324 | 823 | 75.65424 | 679 | 75.66424 | 1547 | 75.63524 | 749 | 75.62624 | 943 | 75.62624 | 832
75.68851 | 744 | 75.66951 | 603 | 75.67951 | 1272 | 75.65051 | 764 | 75.64151 | 936 | 75.64151 | 828
75.70378 | 772 | 75.68478 | 494 | 75.69478 | 1002 | 75.66578 | 585 | 75.65678 | 840 | 75.65678 | 641
75.71905 | 722 | 75.70005 | 455 | 75.71005 | 961 | 75.68105 | 538 | 75.67205 | 813 | 75.67205 | 602
75.73432 | 669 | 75.71532 | 401 | 75.72532 | 800 | 75.69632 | 463 | 75.68732 | 787 | 75.68732 | 454
75.7496 | 655 | 75.7306 | 389 | 75.7406 | 760 | 75.7116 | 400 | 75.7026 | 666 | 75.7026 | 420
75.76487 | 634 | 75.74587 | 300 | 75.75587 | 720 | 75.72687 | 339 | 75.71787 | 670 | 75.71787 | 347
75.78014 | 657 | 75.76114 | 300 | 75.77114 | 681 | 75.74214 | 266 | 75.73314 | 740 | 75.73314 | 278
75.79541 | 637 | 75.77641 | 283 | 75.78641 | 685 | 75.75741 | 273 | 75.74841 | 631 | 75.74841 | 306
75.81068 | 665 | 75.79168 | 330 | 75.80168 | 682 | 75.77268 | 237 | 75.76368 | 619 | 75.76368 | 289
75.82595 | 641 | 75.80695 | 231 | 75.81695 | 657 | 75.78795 | 227 | 75.77895 | 574 | 75.77895 | 296
75.84122 | 646 | 75.82222 | 279 | 75.83222 | 646 | 75.80322 | 235 | 75.79422 | 620 | 75.79422 | 238
75.85649 | 653 | 75.83749 | 250 | 75.84749 | 636 | 75.81849 | 202 | 75.80949 | 564 | 75.80949 | 266
75.87176 | 658 | 75.85276 | 227 | 75.86276 | 674 | 75.83376 | 203 | 75.82476 | 591 | 75.82476 | 217
75.88703 | 673 | 75.86803 | 266 | 75.87803 | 624 | 75.84903 | 235 | 75.84003 | 557 | 75.84003 | 253
75.9023 | 620 | 75.8833 | 277 | 75.8933 | 663 | 75.8643 | 238 | 75.8553 | 588 | 75.8553 | 256
75.91757 | 677 | 75.89857 | 276 | 75.90857 | 666 | 75.87957 | 235 | 75.87057 | 549 | 75.87057 | 253
75.93284 | 648 | 75.91384 | 277 | 75.92384 | 692 | 75.89484 | 189 | 75.88584 | 547 | 75.88584 | 283
75.94812 | 586 | 75.92912 | 284 | 75.93912 | 661 | 75.91012 | 244 | 75.90112 | 587 | 75.90112 | 239
75.96339 | 635 | 75.94439 | 303 | 75.95439 | 655 | 75.92539 | 241 | 75.91639 | 586 | 75.91639 | 289
75.97866 | 621 | 75.95966 | 296 | 75.96966 | 664 | 75.94066 | 220 | 75.93166 | 586 | 75.93166 | 245
75.99393 | 657 | 75.97493 | 264 | 75.98493 | 656 | 75.95593 | 231 | 75.94693 | 578 | 75.94693 | 287
76.0092 | 636 | 75.9902 | 250 | 76.0002 | 663 | 75.9712 | 216 | 75.9622 | 564 | 75.9622 | 249
76.02447 | 602 | 76.00547 | 293 | 76.01547 | 623 | 75.98647 | 240 | 75.97747 | 579 | 75.97747 | 248
76.03974 | 649 | 76.02074 | 280 | 76.03074 | 619 | 76.00174 | 206 | 75.99274 | 582 | 75.99274 | 226
76.05501 | 641 | 76.03601 | 272 | 76.04601 | 673 | 76.01701 | 216 | 76.00801 | 537 | 76.00801 | 232
76.07028 | 602 | 76.05128 | 253 | 76.06128 | 637 | 76.03228 | 234 | 76.02328 | 578 | 76.02328 | 213
76.08555 | 631 | 76.06655 | 319 | 76.07655 | 651 | 76.04755 | 218 | 76.03855 | 577 | 76.03855 | 239
76.10082 | 622 | 76.08182 | 264 | 76.09182 | 647 | 76.06282 | 237 | 76.05382 | 571 | 76.05382 | 231
76.11609 | 637 | 76.09709 | 269 | 76.10709 | 623 | 76.07809 | 240 | 76.06909 | 572 | 76.06909 | 255
76.13137 | 624 | 76.11237 | 278 | 76.12237 | 636 | 76.09337 | 216 | 76.08437 | 551 | 76.08437 | 202
76.14664 | 636 | 76.12764 | 268 | 76.13764 | 610 | 76.10864 | 219 | 76.09964 | 561 | 76.09964 | 219
76.16191 | 687 | 76.14291 | 291 | 76.15291 | 628 | 76.12391 | 221 | 76.11491 | 597 | 76.11491 | 220
76.17718 | 625 | 76.15818 | 297 | 76.16818 | 627 | 76.13918 | 220 | 76.13018 | 553 | 76.13018 | 230
76.19245 | 629 | 76.17345 | 268 | 76.18345 | 611 | 76.15445 | 207 | 76.14545 | 575 | 76.14545 | 164
76.20772 | 630 | 76.18872 | 258 | 76.19872 | 622 | 76.16972 | 246 | 76.16072 | 559 | 76.16072 | 238
76.22299 | 637 | 76.20399 | 293 | 76.21399 | 664 | 76.18499 | 246 | 76.17599 | 594 | 76.17599 | 219
76.23826 | 621 | 76.21926 | 292 | 76.22926 | 614 | 76.20026 | 216 | 76.19126 | 599 | 76.19126 | 221
76.25353 | 608 | 76.23453 | 288 | 76.24453 | 641 | 76.21553 | 210 | 76.20653 | 568 | 76.20653 | 218
76.2688 | 641 | 76.2498 | 282 | 76.2598 | 617 | 76.2308 | 207 | 76.2218 | 550 | 76.2218 | 194
76.28407 | 597 | 76.26507 | 273 | 76.27507 | 607 | 76.24607 | 219 | 76.23707 | 557 | 76.23707 | 229
76.29934 | 592 | 76.28034 | 249 | 76.29034 | 613 | 76.26134 | 248 | 76.25234 | 579 | 76.25234 | 211
76.31461 | 635 | 76.29561 | 267 | 76.30561 | 608 | 76.27661 | 229 | 76.26761 | 595 | 76.26761 | 202
76.32989 | 647 | 76.31089 | 268 | 76.32089 | 597 | 76.29189 | 221 | 76.28289 | 549 | 76.28289 | 203
76.34516 | 606 | 76.32616 | 269 | 76.33616 | 627 | 76.30716 | 240 | 76.29816 | 528 | 76.29816 | 234
76.36043 | 613 | 76.34143 | 292 | 76.35143 | 630 | 76.32243 | 222 | 76.31343 | 553 | 76.31343 | 212
76.3757 | 605 | 76.3567 | 258 | 76.3667 | 592 | 76.3377 | 224 | 76.3287 | 579 | 76.3287 | 218
76.39097 | 652 | 76.37197 | 302 | 76.38197 | 595 | 76.35297 | 222 | 76.34397 | 582 | 76.34397 | 195
76.40624 | 620 | 76.38724 | 242 | 76.39724 | 605 | 76.36824 | 218 | 76.35924 | 583 | 76.35924 | 203
76.42151 | 675 | 76.40251 | 267 | 76.41251 | 579 | 76.38351 | 213 | 76.37451 | 570 | 76.37451 | 209
76.43678 | 644 | 76.41778 | 263 | 76.42778 | 608 | 76.39878 | 209 | 76.38978 | 517 | 76.38978 | 219
76.45205 | 624 | 76.43305 | 260 | 76.44305 | 611 | 76.41405 | 245 | 76.40505 | 549 | 76.40505 | 225
76.46732 | 621 | 76.44832 | 277 | 76.45832 | 612 | 76.42932 | 235 | 76.42032 | 503 | 76.42032 | 218
76.48259 | 641 | 76.46359 | 278 | 76.47359 | 572 | 76.44459 | 234 | 76.43559 | 548 | 76.43559 | 219
76.49786 | 555 | 76.47886 | 276 | 76.48886 | 632 | 76.45986 | 228 | 76.45086 | 554 | 76.45086 | 225
76.51314 | 634 | 76.49414 | 282 | 76.50414 | 690 | 76.47514 | 210 | 76.46614 | 542 | 76.46614 | 237
76.52841 | 632 | 76.50941 | 233 | 76.51941 | 636 | 76.49041 | 222 | 76.48141 | 539 | 76.48141 | 227
76.54368 | 597 | 76.52468 | 290 | 76.53468 | 626 | 76.50568 | 235 | 76.49668 | 503 | 76.49668 | 199
76.55895 | 636 | 76.53995 | 239 | 76.54995 | 587 | 76.52095 | 209 | 76.51195 | 562 | 76.51195 | 215
76.57422 | 603 | 76.55522 | 262 | 76.56522 | 613 | 76.53622 | 201 | 76.52722 | 552 | 76.52722 | 204
76.58949 | 637 | 76.57049 | 247 | 76.58049 | 617 | 76.55149 | 207 | 76.54249 | 554 | 76.54249 | 226
76.60476 | 596 | 76.58576 | 276 | 76.59576 | 608 | 76.56676 | 193 | 76.55776 | 537 | 76.55776 | 216
76.62003 | 599 | 76.60103 | 243 | 76.61103 | 637 | 76.58203 | 219 | 76.57303 | 560 | 76.57303 | 176
76.6353 | 607 | 76.6163 | 277 | 76.6263 | 634 | 76.5973 | 213 | 76.5883 | 554 | 76.5883 | 213
76.65057 | 589 | 76.63157 | 257 | 76.64157 | 637 | 76.61257 | 218 | 76.60357 | 580 | 76.60357 | 216
76.66584 | 573 | 76.64684 | 264 | 76.65684 | 650 | 76.62784 | 228 | 76.61884 | 591 | 76.61884 | 244
76.68111 | 627 | 76.66211 | 248 | 76.67211 | 646 | 76.64311 | 210 | 76.63411 | 577 | 76.63411 | 202
76.69638 | 578 | 76.67738 | 279 | 76.68738 | 636 | 76.65838 | 212 | 76.64938 | 539 | 76.64938 | 188
76.71166 | 599 | 76.69266 | 290 | 76.70266 | 608 | 76.67366 | 198 | 76.66466 | 571 | 76.66466 | 192
76.72693 | 574 | 76.70793 | 224 | 76.71793 | 623 | 76.68893 | 202 | 76.67993 | 623 | 76.67993 | 193
76.7422 | 591 | 76.7232 | 266 | 76.7332 | 635 | 76.7042 | 230 | 76.6952 | 532 | 76.6952 | 212
76.75747 | 622 | 76.73847 | 245 | 76.74847 | 642 | 76.71947 | 212 | 76.71047 | 590 | 76.71047 | 191
76.77274 | 613 | 76.75374 | 273 | 76.76374 | 641 | 76.73474 | 205 | 76.72574 | 554 | 76.72574 | 165
76.78801 | 607 | 76.76901 | 273 | 76.77901 | 654 | 76.75001 | 224 | 76.74101 | 549 | 76.74101 | 220
76.80328 | 618 | 76.78428 | 269 | 76.79428 | 587 | 76.76528 | 211 | 76.75628 | 552 | 76.75628 | 198
76.81855 | 613 | 76.79955 | 276 | 76.80955 | 624 | 76.78055 | 214 | 76.77155 | 569 | 76.77155 | 190
76.83382 | 615 | 76.81482 | 258 | 76.82482 | 662 | 76.79582 | 231 | 76.78682 | 533 | 76.78682 | 192
76.84909 | 602 | 76.83009 | 233 | 76.84009 | 651 | 76.81109 | 210 | 76.80209 | 499 | 76.80209 | 216
76.86436 | 583 | 76.84536 | 238 | 76.85536 | 629 | 76.82636 | 217 | 76.81736 | 502 | 76.81736 | 173
76.87963 | 627 | 76.86063 | 265 | 76.87063 | 621 | 76.84163 | 214 | 76.83263 | 538 | 76.83263 | 203
76.89491 | 578 | 76.87591 | 280 | 76.88591 | 616 | 76.85691 | 225 | 76.84791 | 576 | 76.84791 | 213
76.91018 | 642 | 76.89118 | 275 | 76.90118 | 623 | 76.87218 | 233 | 76.86318 | 543 | 76.86318 | 205
76.92545 | 577 | 76.90645 | 274 | 76.91645 | 664 | 76.88745 | 223 | 76.87845 | 569 | 76.87845 | 215
76.94072 | 596 | 76.92172 | 248 | 76.93172 | 614 | 76.90272 | 250 | 76.89372 | 541 | 76.89372 | 216
76.95599 | 579 | 76.93699 | 258 | 76.94699 | 631 | 76.91799 | 233 | 76.90899 | 560 | 76.90899 | 218
76.97126 | 619 | 76.95226 | 252 | 76.96226 | 631 | 76.93326 | 221 | 76.92426 | 547 | 76.92426 | 183
76.98653 | 604 | 76.96753 | 296 | 76.97753 | 664 | 76.94853 | 232 | 76.93953 | 521 | 76.93953 | 202
77.0018 | 653 | 76.9828 | 272 | 76.9928 | 606 | 76.9638 | 234 | 76.9548 | 566 | 76.9548 | 212
77.01707 | 617 | 76.99807 | 262 | 77.00807 | 607 | 76.97907 | 253 | 76.97007 | 542 | 76.97007 | 216
77.03234 | 631 | 77.01334 | 252 | 77.02334 | 622 | 76.99434 | 227 | 76.98534 | 573 | 76.98534 | 195
77.04761 | 590 | 77.02861 | 306 | 77.03861 | 606 | 77.00961 | 221 | 77.00061 | 562 | 77.00061 | 188
77.06288 | 625 | 77.04388 | 269 | 77.05388 | 601 | 77.02488 | 221 | 77.01588 | 563 | 77.01588 | 176
77.07815 | 616 | 77.05915 | 257 | 77.06915 | 648 | 77.04015 | 244 | 77.03115 | 576 | 77.03115 | 191
77.09343 | 600 | 77.07443 | 262 | 77.08443 | 637 | 77.05543 | 199 | 77.04643 | 548 | 77.04643 | 223
77.1087 | 585 | 77.0897 | 284 | 77.0997 | 603 | 77.0707 | 220 | 77.0617 | 554 | 77.0617 | 217
77.12397 | 573 | 77.10497 | 254 | 77.11497 | 647 | 77.08597 | 248 | 77.07697 | 503 | 77.07697 | 198
77.13924 | 620 | 77.12024 | 275 | 77.13024 | 636 | 77.10124 | 214 | 77.09224 | 599 | 77.09224 | 197
77.15451 | 595 | 77.13551 | 273 | 77.14551 | 622 | 77.11651 | 207 | 77.10751 | 560 | 77.10751 | 173
77.16978 | 587 | 77.15078 | 234 | 77.16078 | 626 | 77.13178 | 233 | 77.12278 | 519 | 77.12278 | 180
77.18505 | 615 | 77.16605 | 267 | 77.17605 | 638 | 77.14705 | 196 | 77.13805 | 576 | 77.13805 | 211
77.20032 | 615 | 77.18132 | 260 | 77.19132 | 629 | 77.16232 | 235 | 77.15332 | 571 | 77.15332 | 204
77.21559 | 620 | 77.19659 | 238 | 77.20659 | 633 | 77.17759 | 217 | 77.16859 | 574 | 77.16859 | 192
77.23086 | 536 | 77.21186 | 244 | 77.22186 | 665 | 77.19286 | 202 | 77.18386 | 587 | 77.18386 | 198
77.24613 | 549 | 77.22713 | 261 | 77.23713 | 564 | 77.20813 | 243 | 77.19913 | 569 | 77.19913 | 213
77.2614 | 591 | 77.2424 | 241 | 77.2524 | 629 | 77.2234 | 205 | 77.2144 | 544 | 77.2144 | 212
77.27668 | 599 | 77.25768 | 243 | 77.26768 | 607 | 77.23868 | 184 | 77.22968 | 519 | 77.22968 | 201
77.29195 | 583 | 77.27295 | 243 | 77.28295 | 656 | 77.25395 | 225 | 77.24495 | 568 | 77.24495 | 186
77.30722 | 591 | 77.28822 | 228 | 77.29822 | 620 | 77.26922 | 201 | 77.26022 | 514 | 77.26022 | 188
77.32249 | 627 | 77.30349 | 285 | 77.31349 | 594 | 77.28449 | 206 | 77.27549 | 547 | 77.27549 | 195
77.33776 | 607 | 77.31876 | 243 | 77.32876 | 596 | 77.29976 | 202 | 77.29076 | 551 | 77.29076 | 203
77.35303 | 584 | 77.33403 | 234 | 77.34403 | 615 | 77.31503 | 241 | 77.30603 | 539 | 77.30603 | 204
77.3683 | 621 | 77.3493 | 269 | 77.3593 | 634 | 77.3303 | 251 | 77.3213 | 509 | 77.3213 | 180
77.38357 | 619 | 77.36457 | 252 | 77.37457 | 612 | 77.34557 | 191 | 77.33657 | 524 | 77.33657 | 215
77.39884 | 622 | 77.37984 | 267 | 77.38984 | 642 | 77.36084 | 192 | 77.35184 | 572 | 77.35184 | 226
77.41411 | 641 | 77.39511 | 264 | 77.40511 | 590 | 77.37611 | 225 | 77.36711 | 574 | 77.36711 | 192
77.42938 | 606 | 77.41038 | 272 | 77.42038 | 624 | 77.39138 | 198 | 77.38238 | 557 | 77.38238 | 217
77.44465 | 635 | 77.42565 | 280 | 77.43565 | 621 | 77.40665 | 211 | 77.39765 | 554 | 77.39765 | 215
77.45992 | 609 | 77.44092 | 277 | 77.45092 | 612 | 77.42192 | 212 | 77.41292 | 523 | 77.41292 | 214
77.4752 | 595 | 77.4562 | 278 | 77.4662 | 623 | 77.4372 | 219 | 77.4282 | 520 | 77.4282 | 217
77.49047 | 658 | 77.47147 | 268 | 77.48147 | 618 | 77.45247 | 234 | 77.44347 | 530 | 77.44347 | 253
77.50574 | 625 | 77.48674 | 286 | 77.49674 | 633 | 77.46774 | 252 | 77.45874 | 577 | 77.45874 | 257
77.52101 | 697 | 77.50201 | 308 | 77.51201 | 552 | 77.48301 | 259 | 77.47401 | 530 | 77.47401 | 267
77.53628 | 636 | 77.51728 | 333 | 77.52728 | 634 | 77.49828 | 257 | 77.48928 | 587 | 77.48928 | 266
77.55155 | 664 | 77.53255 | 324 | 77.54255 | 636 | 77.51355 | 281 | 77.50455 | 618 | 77.50455 | 269
77.56682 | 668 | 77.54782 | 359 | 77.55782 | 697 | 77.52882 | 326 | 77.51982 | 536 | 77.51982 | 379
77.58209 | 720 | 77.56309 | 398 | 77.57309 | 733 | 77.54409 | 336 | 77.53509 | 602 | 77.53509 | 379
77.59736 | 770 | 77.57836 | 470 | 77.58836 | 739 | 77.55936 | 369 | 77.55036 | 609 | 77.55036 | 421
77.61263 | 726 | 77.59363 | 442 | 77.60363 | 726 | 77.57463 | 443 | 77.56563 | 625 | 77.56563 | 494
77.6279 | 780 | 77.6089 | 478 | 77.6189 | 811 | 77.5899 | 442 | 77.5809 | 669 | 77.5809 | 560
77.64317 | 727 | 77.62417 | 544 | 77.63417 | 784 | 77.60517 | 486 | 77.59617 | 694 | 77.59617 | 596
77.65845 | 752 | 77.63945 | 509 | 77.64945 | 804 | 77.62045 | 514 | 77.61145 | 707 | 77.61145 | 661
77.67372 | 673 | 77.65472 | 484 | 77.66472 | 814 | 77.63572 | 546 | 77.62672 | 675 | 77.62672 | 667
77.68899 | 685 | 77.66999 | 473 | 77.67999 | 733 | 77.65099 | 538 | 77.64199 | 696 | 77.64199 | 643
77.70426 | 657 | 77.68526 | 392 | 77.69526 | 736 | 77.66626 | 553 | 77.65726 | 636 | 77.65726 | 524
77.71953 | 649 | 77.70053 | 383 | 77.71053 | 737 | 77.68153 | 473 | 77.67253 | 668 | 77.67253 | 511
77.7348 | 640 | 77.7158 | 336 | 77.7258 | 686 | 77.6968 | 443 | 77.6878 | 679 | 77.6878 | 437
77.75007 | 662 | 77.73107 | 297 | 77.74107 | 609 | 77.71207 | 335 | 77.70307 | 575 | 77.70307 | 375
77.76534 | 632 | 77.74634 | 285 | 77.75634 | 607 | 77.72734 | 311 | 77.71834 | 557 | 77.71834 | 321
77.78061 | 632 | 77.76161 | 278 | 77.77161 | 599 | 77.74261 | 313 | 77.73361 | 576 | 77.73361 | 314
77.79588 | 611 | 77.77688 | 253 | 77.78688 | 586 | 77.75788 | 242 | 77.74888 | 550 | 77.74888 | 249
77.81115 | 609 | 77.79215 | 245 | 77.80215 | 622 | 77.77315 | 223 | 77.76415 | 589 | 77.76415 | 248
77.82642 | 624 | 77.80742 | 234 | 77.81742 | 549 | 77.78842 | 231 | 77.77942 | 515 | 77.77942 | 232
77.84169 | 618 | 77.82269 | 235 | 77.83269 | 611 | 77.80369 | 223 | 77.79469 | 532 | 77.79469 | 223
77.85697 | 598 | 77.83797 | 243 | 77.84797 | 619 | 77.81897 | 223 | 77.80997 | 514 | 77.80997 | 216
77.87224 | 608 | 77.85324 | 229 | 77.86324 | 585 | 77.83424 | 195 | 77.82524 | 524 | 77.82524 | 221
77.88751 | 616 | 77.86851 | 207 | 77.87851 | 604 | 77.84951 | 191 | 77.84051 | 523 | 77.84051 | 193
77.90278 | 596 | 77.88378 | 229 | 77.89378 | 611 | 77.86478 | 183 | 77.85578 | 561 | 77.85578 | 250
77.91805 | 608 | 77.89905 | 222 | 77.90905 | 576 | 77.88005 | 196 | 77.87105 | 555 | 77.87105 | 239
77.93332 | 571 | 77.91432 | 259 | 77.92432 | 628 | 77.89532 | 199 | 77.88632 | 550 | 77.88632 | 233
77.94859 | 609 | 77.92959 | 226 | 77.93959 | 619 | 77.91059 | 182 | 77.90159 | 595 | 77.90159 | 244
77.96386 | 657 | 77.94486 | 207 | 77.95486 | 629 | 77.92586 | 208 | 77.91686 | 564 | 77.91686 | 258
77.97913 | 611 | 77.96013 | 250 | 77.97013 | 628 | 77.94113 | 207 | 77.93213 | 542 | 77.93213 | 239
77.9944 | 590 | 77.9754 | 250 | 77.9854 | 634 | 77.9564 | 237 | 77.9474 | 551 | 77.9474 | 222
78.00967 | 604 | 77.99067 | 233 | 78.00067 | 624 | 77.97167 | 212 | 77.96267 | 542 | 77.96267 | 236
78.02494 | 607 | 78.00594 | 232 | 78.01594 | 623 | 77.98694 | 219 | 77.97794 | 556 | 77.97794 | 240
78.04022 | 622 | 78.02122 | 265 | 78.03122 | 601 | 78.00222 | 214 | 77.99322 | 552 | 77.99322 | 254
78.05549 | 585 | 78.03649 | 217 | 78.04649 | 593 | 78.01749 | 184 | 78.00849 | 550 | 78.00849 | 226
78.07076 | 578 | 78.05176 | 207 | 78.06176 | 566 | 78.03276 | 185 | 78.02376 | 530 | 78.02376 | 213
78.08603 | 558 | 78.06703 | 265 | 78.07703 | 581 | 78.04803 | 207 | 78.03903 | 527 | 78.03903 | 212
78.1013 | 617 | 78.0823 | 239 | 78.0923 | 548 | 78.0633 | 184 | 78.0543 | 547 | 78.0543 | 229
78.11657 | 546 | 78.09757 | 238 | 78.10757 | 599 | 78.07857 | 188 | 78.06957 | 592 | 78.06957 | 189
78.13184 | 585 | 78.11284 | 239 | 78.12284 | 546 | 78.09384 | 181 | 78.08484 | 549 | 78.08484 | 190
78.14711 | 604 | 78.12811 | 234 | 78.13811 | 604 | 78.10911 | 193 | 78.10011 | 486 | 78.10011 | 186
78.16238 | 599 | 78.14338 | 231 | 78.15338 | 559 | 78.12438 | 172 | 78.11538 | 568 | 78.11538 | 192
78.17765 | 582 | 78.15865 | 217 | 78.16865 | 577 | 78.13965 | 198 | 78.13065 | 555 | 78.13065 | 192
78.19292 | 563 | 78.17392 | 211 | 78.18392 | 603 | 78.15492 | 194 | 78.14592 | 532 | 78.14592 | 216
78.20819 | 567 | 78.18919 | 225 | 78.19919 | 594 | 78.17019 | 177 | 78.16119 | 546 | 78.16119 | 198
78.22346 | 594 | 78.20446 | 228 | 78.21446 | 626 | 78.18546 | 171 | 78.17646 | 560 | 78.17646 | 184
78.23874 | 602 | 78.21974 | 244 | 78.22974 | 573 | 78.20074 | 186 | 78.19174 | 537 | 78.19174 | 155
78.25401 | 554 | 78.23501 | 222 | 78.24501 | 512 | 78.21601 | 186 | 78.20701 | 511 | 78.20701 | 171
78.26928 | 593 | 78.25028 | 199 | 78.26028 | 587 | 78.23128 | 164 | 78.22228 | 518 | 78.22228 | 192
78.28455 | 586 | 78.26555 | 222 | 78.27555 | 578 | 78.24655 | 150 | 78.23755 | 518 | 78.23755 | 214
78.29982 | 620 | 78.28082 | 204 | 78.29082 | 579 | 78.26182 | 151 | 78.25282 | 517 | 78.25282 | 151
78.31509 | 610 | 78.29609 | 210 | 78.30609 | 575 | 78.27709 | 173 | 78.26809 | 526 | 78.26809 | 185
78.33036 | 577 | 78.31136 | 195 | 78.32136 | 564 | 78.29236 | 165 | 78.28336 | 565 | 78.28336 | 198
78.34563 | 623 | 78.32663 | 229 | 78.33663 | 561 | 78.30763 | 167 | 78.29863 | 523 | 78.29863 | 171
78.3609 | 600 | 78.3419 | 232 | 78.3519 | 579 | 78.3229 | 182 | 78.3139 | 561 | 78.3139 | 169
78.37617 | 547 | 78.35717 | 206 | 78.36717 | 583 | 78.33817 | 178 | 78.32917 | 572 | 78.32917 | 213
78.39144 | 597 | 78.37244 | 248 | 78.38244 | 579 | 78.35344 | 188 | 78.34444 | 536 | 78.34444 | 218
78.40671 | 610 | 78.38771 | 234 | 78.39771 | 626 | 78.36871 | 165 | 78.35971 | 527 | 78.35971 | 191
78.42199 | 603 | 78.40299 | 237 | 78.41299 | 556 | 78.38399 | 178 | 78.37499 | 596 | 78.37499 | 189
78.43726 | 561 | 78.41826 | 222 | 78.42826 | 569 | 78.39926 | 177 | 78.39026 | 572 | 78.39026 | 190
78.45253 | 595 | 78.43353 | 241 | 78.44353 | 563 | 78.41453 | 176 | 78.40553 | 578 | 78.40553 | 200
78.4678 | 569 | 78.4488 | 214 | 78.4588 | 596 | 78.4298 | 181 | 78.4208 | 520 | 78.4208 | 182
78.48307 | 574 | 78.46407 | 239 | 78.47407 | 569 | 78.44507 | 169 | 78.43607 | 513 | 78.43607 | 187
78.49834 | 611 | 78.47934 | 194 | 78.48934 | 615 | 78.46034 | 173 | 78.45134 | 509 | 78.45134 | 205
78.51361 | 565 | 78.49461 | 239 | 78.50461 | 606 | 78.47561 | 149 | 78.46661 | 546 | 78.46661 | 159
78.52888 | 596 | 78.50988 | 209 | 78.51988 | 544 | 78.49088 | 176 | 78.48188 | 590 | 78.48188 | 182
78.54415 | 600 | 78.52515 | 211 | 78.53515 | 602 | 78.50615 | 174 | 78.49715 | 558 | 78.49715 | 182
78.55942 | 613 | 78.54042 | 198 | 78.55042 | 582 | 78.52142 | 169 | 78.51242 | 525 | 78.51242 | 204
78.57469 | 622 | 78.55569 | 226 | 78.56569 | 597 | 78.53669 | 170 | 78.52769 | 571 | 78.52769 | 193
78.58996 | 563 | 78.57096 | 216 | 78.58096 | 564 | 78.55196 | 190 | 78.54296 | 540 | 78.54296 | 180
78.60523 | 582 | 78.58623 | 180 | 78.59623 | 546 | 78.56723 | 156 | 78.55823 | 511 | 78.55823 | 213
78.62051 | 579 | 78.60151 | 224 | 78.61151 | 579 | 78.58251 | 167 | 78.57351 | 540 | 78.57351 | 195
78.63578 | 555 | 78.61678 | 220 | 78.62678 | 596 | 78.59778 | 169 | 78.58878 | 570 | 78.58878 | 185
78.65105 | 575 | 78.63205 | 237 | 78.64205 | 592 | 78.61305 | 182 | 78.60405 | 541 | 78.60405 | 194
78.66632 | 576 | 78.64732 | 219 | 78.65732 | 551 | 78.62832 | 162 | 78.61932 | 545 | 78.61932 | 199
78.68159 | 617 | 78.66259 | 240 | 78.67259 | 562 | 78.64359 | 167 | 78.63459 | 514 | 78.63459 | 187
78.69686 | 610 | 78.67786 | 216 | 78.68786 | 576 | 78.65886 | 150 | 78.64986 | 530 | 78.64986 | 210
78.71213 | 544 | 78.69313 | 237 | 78.70313 | 564 | 78.67413 | 177 | 78.66513 | 532 | 78.66513 | 181
78.7274 | 570 | 78.7084 | 205 | 78.7184 | 588 | 78.6894 | 179 | 78.6804 | 486 | 78.6804 | 169
78.74267 | 563 | 78.72367 | 206 | 78.73367 | 565 | 78.70467 | 170 | 78.69567 | 559 | 78.69567 | 202
78.75794 | 560 | 78.73894 | 209 | 78.74894 | 581 | 78.71994 | 163 | 78.71094 | 558 | 78.71094 | 165
78.77321 | 581 | 78.75421 | 200 | 78.76421 | 599 | 78.73521 | 136 | 78.72621 | 536 | 78.72621 | 167
78.78848 | 594 | 78.76948 | 193 | 78.77948 | 624 | 78.75048 | 194 | 78.74148 | 512 | 78.74148 | 172
78.80376 | 564 | 78.78476 | 215 | 78.79476 | 555 | 78.76576 | 152 | 78.75676 | 535 | 78.75676 | 165
78.81903 | 578 | 78.80003 | 261 | 78.81003 | 546 | 78.78103 | 163 | 78.77203 | 543 | 78.77203 | 174
78.8343 | 537 | 78.8153 | 212 | 78.8253 | 527 | 78.7963 | 157 | 78.7873 | 513 | 78.7873 | 201
78.84957 | 563 | 78.83057 | 213 | 78.84057 | 515 | 78.81157 | 175 | 78.80257 | 518 | 78.80257 | 177
78.86484 | 593 | 78.84584 | 228 | 78.85584 | 569 | 78.82684 | 165 | 78.81784 | 506 | 78.81784 | 203
78.88011 | 586 | 78.86111 | 217 | 78.87111 | 607 | 78.84211 | 153 | 78.83311 | 543 | 78.83311 | 181
78.89538 | 536 | 78.87638 | 219 | 78.88638 | 573 | 78.85738 | 163 | 78.84838 | 536 | 78.84838 | 183
78.91065 | 549 | 78.89165 | 202 | 78.90165 | 604 | 78.87265 | 134 | 78.86365 | 532 | 78.86365 | 171
78.92592 | 577 | 78.90692 | 219 | 78.91692 | 573 | 78.88792 | 163 | 78.87892 | 565 | 78.87892 | 163
78.94119 | 550 | 78.92219 | 194 | 78.93219 | 565 | 78.90319 | 186 | 78.89419 | 544 | 78.89419 | 196
78.95646 | 561 | 78.93746 | 223 | 78.94746 | 582 | 78.91846 | 148 | 78.90946 | 516 | 78.90946 | 172
78.97173 | 554 | 78.95273 | 210 | 78.96273 | 586 | 78.93373 | 169 | 78.92473 | 534 | 78.92473 | 167
78.987 | 601 | 78.968 | 222 | 78.978 | 552 | 78.949 | 188 | 78.94 | 508 | 78.94 | 186
79.00228 | 629 | 78.98328 | 195 | 78.99328 | 597 | 78.96428 | 147 | 78.95528 | 532 | 78.95528 | 185
79.01755 | 520 | 78.99855 | 207 | 79.00855 | 552 | 78.97955 | 167 | 78.97055 | 554 | 78.97055 | 177
79.03282 | 550 | 79.01382 | 224 | 79.02382 | 594 | 78.99482 | 141 | 78.98582 | 522 | 78.98582 | 207
79.04809 | 583 | 79.02909 | 216 | 79.03909 | 589 | 79.01009 | 182 | 79.00109 | 540 | 79.00109 | 200
79.06336 | 524 | 79.04436 | 227 | 79.05436 | 605 | 79.02536 | 150 | 79.01636 | 535 | 79.01636 | 160
79.07863 | 577 | 79.05963 | 232 | 79.06963 | 594 | 79.04063 | 146 | 79.03163 | 516 | 79.03163 | 183
79.0939 | 605 | 79.0749 | 212 | 79.0849 | 563 | 79.0559 | 166 | 79.0469 | 553 | 79.0469 | 185
79.10917 | 548 | 79.09017 | 207 | 79.10017 | 630 | 79.07117 | 167 | 79.06217 | 517 | 79.06217 | 199
79.12444 | 596 | 79.10544 | 205 | 79.11544 | 574 | 79.08644 | 164 | 79.07744 | 546 | 79.07744 | 208
79.13971 | 606 | 79.12071 | 212 | 79.13071 | 576 | 79.10171 | 142 | 79.09271 | 532 | 79.09271 | 163
79.15498 | 572 | 79.13598 | 199 | 79.14598 | 614 | 79.11698 | 163 | 79.10798 | 547 | 79.10798 | 180
79.17025 | 547 | 79.15125 | 214 | 79.16125 | 583 | 79.13225 | 183 | 79.12325 | 507 | 79.12325 | 206
79.18553 | 600 | 79.16653 | 215 | 79.17653 | 620 | 79.14753 | 170 | 79.13853 | 504 | 79.13853 | 191
79.2008 | 566 | 79.1818 | 226 | 79.1918 | 613 | 79.1628 | 172 | 79.1538 | 548 | 79.1538 | 172
79.21607 | 554 | 79.19707 | 237 | 79.20707 | 605 | 79.17807 | 159 | 79.16907 | 516 | 79.16907 | 186
79.23134 | 566 | 79.21234 | 234 | 79.22234 | 606 | 79.19334 | 166 | 79.18434 | 520 | 79.18434 | 164
79.24661 | 578 | 79.22761 | 232 | 79.23761 | 589 | 79.20861 | 177 | 79.19961 | 494 | 79.19961 | 201
79.26188 | 625 | 79.24288 | 217 | 79.25288 | 612 | 79.22388 | 174 | 79.21488 | 486 | 79.21488 | 172
79.27715 | 602 | 79.25815 | 196 | 79.26815 | 595 | 79.23915 | 154 | 79.23015 | 539 | 79.23015 | 204
79.29242 | 568 | 79.27342 | 216 | 79.28342 | 605 | 79.25442 | 182 | 79.24542 | 521 | 79.24542 | 172
79.30769 | 566 | 79.28869 | 223 | 79.29869 | 578 | 79.26969 | 173 | 79.26069 | 565 | 79.26069 | 203
79.32296 | 588 | 79.30396 | 228 | 79.31396 | 596 | 79.28496 | 184 | 79.27596 | 516 | 79.27596 | 207
79.33823 | 586 | 79.31923 | 227 | 79.32923 | 550 | 79.30023 | 184 | 79.29123 | 539 | 79.29123 | 167
79.3535 | 576 | 79.3345 | 216 | 79.3445 | 567 | 79.3155 | 193 | 79.3065 | 556 | 79.3065 | 217
79.36877 | 590 | 79.34977 | 267 | 79.35977 | 631 | 79.33077 | 199 | 79.32177 | 567 | 79.32177 | 184
79.38405 | 588 | 79.36505 | 250 | 79.37505 | 597 | 79.34605 | 174 | 79.33705 | 526 | 79.33705 | 165
79.39932 | 541 | 79.38032 | 219 | 79.39032 | 570 | 79.36132 | 203 | 79.35232 | 500 | 79.35232 | 186
79.41459 | 554 | 79.39559 | 238 | 79.40559 | 567 | 79.37659 | 180 | 79.36759 | 533 | 79.36759 | 189
79.42986 | 571 | 79.41086 | 232 | 79.42086 | 617 | 79.39186 | 172 | 79.38286 | 529 | 79.38286 | 190
79.44513 | 585 | 79.42613 | 247 | 79.43613 | 598 | 79.40713 | 189 | 79.39813 | 526 | 79.39813 | 220
79.4604 | 577 | 79.4414 | 214 | 79.4514 | 607 | 79.4224 | 187 | 79.4134 | 502 | 79.4134 | 202
79.47567 | 605 | 79.45667 | 253 | 79.46667 | 563 | 79.43767 | 189 | 79.42867 | 538 | 79.42867 | 194
79.49094 | 584 | 79.47194 | 227 | 79.48194 | 583 | 79.45294 | 191 | 79.44394 | 529 | 79.44394 | 209
79.50621 | 561 | 79.48721 | 237 | 79.49721 | 581 | 79.46821 | 186 | 79.45921 | 516 | 79.45921 | 187
79.52148 | 609 | 79.50248 | 234 | 79.51248 | 617 | 79.48348 | 166 | 79.47448 | 518 | 79.47448 | 187
79.53675 | 556 | 79.51775 | 237 | 79.52775 | 578 | 79.49875 | 193 | 79.48975 | 534 | 79.48975 | 195
79.55202 | 598 | 79.53302 | 229 | 79.54302 | 579 | 79.51402 | 182 | 79.50502 | 548 | 79.50502 | 177
79.5673 | 499 | 79.5483 | 253 | 79.5583 | 576 | 79.5293 | 185 | 79.5203 | 528 | 79.5203 | 192
79.58257 | 600 | 79.56357 | 221 | 79.57357 | 600 | 79.54457 | 202 | 79.53557 | 504 | 79.53557 | 198
79.59784 | 606 | 79.57884 | 225 | 79.58884 | 562 | 79.55984 | 184 | 79.55084 | 556 | 79.55084 | 199
79.61311 | 606 | 79.59411 | 243 | 79.60411 | 601 | 79.57511 | 204 | 79.56611 | 571 | 79.56611 | 210
79.62838 | 618 | 79.60938 | 240 | 79.61938 | 577 | 79.59038 | 203 | 79.58138 | 544 | 79.58138 | 209
79.64365 | 619 | 79.62465 | 240 | 79.63465 | 589 | 79.60565 | 217 | 79.59665 | 571 | 79.59665 | 219
79.65892 | 641 | 79.63992 | 273 | 79.64992 | 623 | 79.62092 | 209 | 79.61192 | 517 | 79.61192 | 205
79.67419 | 630 | 79.65519 | 274 | 79.66519 | 596 | 79.63619 | 220 | 79.62719 | 524 | 79.62719 | 239
79.68946 | 626 | 79.67046 | 290 | 79.68046 | 594 | 79.65146 | 221 | 79.64246 | 548 | 79.64246 | 221
79.70473 | 647 | 79.68573 | 257 | 79.69573 | 619 | 79.66673 | 233 | 79.65773 | 549 | 79.65773 | 241
79.72 | 694 | 79.701 | 281 | 79.711 | 601 | 79.682 | 263 | 79.673 | 551 | 79.673 | 295
79.73527 | 693 | 79.71627 | 325 | 79.72627 | 659 | 79.69727 | 273 | 79.68827 | 572 | 79.68827 | 272
79.75054 | 774 | 79.73154 | 382 | 79.74154 | 733 | 79.71254 | 265 | 79.70354 | 551 | 79.70354 | 321
79.76582 | 749 | 79.74682 | 387 | 79.75682 | 757 | 79.72782 | 303 | 79.71882 | 561 | 79.71882 | 384
79.78109 | 804 | 79.76209 | 421 | 79.77209 | 760 | 79.74309 | 352 | 79.73409 | 608 | 79.73409 | 402
79.79636 | 825 | 79.77736 | 425 | 79.78736 | 855 | 79.75836 | 374 | 79.74936 | 621 | 79.74936 | 481
79.81163 | 869 | 79.79263 | 440 | 79.80263 | 905 | 79.77363 | 396 | 79.76463 | 627 | 79.76463 | 449
79.8269 | 875 | 79.8079 | 474 | 79.8179 | 916 | 79.7889 | 453 | 79.7799 | 712 | 79.7799 | 587

## Fig 5
Figure 5 - XRD patterns of the precursors and activated samples of the natural and synthetic Bristol soils
Powder X-ray diffraction (PXRD) analysis was done to identify phases with a Bruker D8 Advance instrument using monochromatic CuKalpha1 L3 (λ = 1.540598 Å) X-radiation and a Vantec superspeed detector. A step size of 0.016⁰(2θ) and step duration of 0.3 seconds were used. Patterns were corrected for sample height shift by calibrating to the most intense quartz reflection (101) at 26.6 °(2θ).
Bristol-nat |  | Bristol-nat-act |  | Bristol-syn |  | Bristol-syn-act
2-theta angle | Intensity | 2-theta angle | Intensity | 2-theta angle | Intensity | 2-theta angle | Intensity
(°2θ) | (counts) | (°2θ) | (counts) | (°2θ) | (counts) | (°2θ) | (counts)
4.832 | 470 | 4.794 | 408 | 4.813 | 413 | 4.785 | 250
4.847271 | 475 | 4.809271 | 374 | 4.828271 | 439 | 4.800271 | 220
4.862542 | 437 | 4.824542 | 375 | 4.843542 | 437 | 4.815542 | 237
4.877812 | 458 | 4.839812 | 364 | 4.858812 | 444 | 4.830812 | 229
4.893083 | 457 | 4.855083 | 376 | 4.874083 | 415 | 4.846083 | 235
4.908354 | 465 | 4.870354 | 360 | 4.889354 | 414 | 4.861354 | 253
4.923625 | 467 | 4.885625 | 370 | 4.904625 | 433 | 4.876625 | 208
4.938896 | 493 | 4.900896 | 332 | 4.919896 | 478 | 4.891896 | 249
4.954166 | 505 | 4.916166 | 370 | 4.935166 | 398 | 4.907166 | 272
4.969437 | 428 | 4.931437 | 380 | 4.950437 | 459 | 4.922437 | 255
4.984708 | 487 | 4.946708 | 402 | 4.965708 | 395 | 4.937708 | 243
4.999979 | 464 | 4.961979 | 416 | 4.980979 | 410 | 4.952979 | 219
5.01525 | 479 | 4.97725 | 401 | 4.99625 | 450 | 4.96825 | 250
5.03052 | 488 | 4.99252 | 422 | 5.01152 | 439 | 4.98352 | 284
5.045791 | 510 | 5.007791 | 386 | 5.026791 | 448 | 4.998791 | 263
5.061062 | 481 | 5.023062 | 369 | 5.042062 | 435 | 5.014062 | 229
5.076333 | 486 | 5.038333 | 404 | 5.057333 | 419 | 5.029333 | 245
5.091604 | 477 | 5.053604 | 419 | 5.072604 | 477 | 5.044604 | 222
5.106874 | 497 | 5.068874 | 380 | 5.087874 | 451 | 5.059874 | 243
5.122145 | 479 | 5.084145 | 378 | 5.103145 | 434 | 5.075145 | 238
5.137416 | 458 | 5.099416 | 404 | 5.118416 | 443 | 5.090416 | 223
5.152687 | 485 | 5.114687 | 357 | 5.133687 | 440 | 5.105687 | 245
5.167958 | 459 | 5.129958 | 419 | 5.148958 | 455 | 5.120958 | 221
5.183228 | 493 | 5.145228 | 391 | 5.164228 | 428 | 5.136228 | 219
5.198499 | 517 | 5.160499 | 403 | 5.179499 | 418 | 5.151499 | 220
5.21377 | 514 | 5.17577 | 368 | 5.19477 | 403 | 5.16677 | 253
5.229041 | 470 | 5.191041 | 386 | 5.210041 | 448 | 5.182041 | 251
5.244312 | 463 | 5.206312 | 379 | 5.225312 | 384 | 5.197312 | 242
5.259582 | 484 | 5.221582 | 396 | 5.240582 | 443 | 5.212582 | 227
5.274853 | 502 | 5.236853 | 368 | 5.255853 | 442 | 5.227853 | 217
5.290124 | 482 | 5.252124 | 345 | 5.271124 | 421 | 5.243124 | 240
5.305395 | 478 | 5.267395 | 377 | 5.286395 | 438 | 5.258395 | 254
5.320666 | 462 | 5.282666 | 409 | 5.301666 | 408 | 5.273666 | 208
5.335936 | 474 | 5.297936 | 360 | 5.316936 | 437 | 5.288936 | 240
5.351207 | 503 | 5.313207 | 400 | 5.332207 | 470 | 5.304207 | 249
5.366478 | 492 | 5.328478 | 412 | 5.347478 | 457 | 5.319478 | 223
5.381749 | 509 | 5.343749 | 411 | 5.362749 | 395 | 5.334749 | 238
5.39702 | 443 | 5.35902 | 398 | 5.37802 | 465 | 5.35002 | 246
5.41229 | 518 | 5.37429 | 399 | 5.39329 | 435 | 5.36529 | 225
5.427561 | 481 | 5.389561 | 368 | 5.408561 | 432 | 5.380561 | 208
5.442832 | 493 | 5.404832 | 401 | 5.423832 | 464 | 5.395832 | 255
5.458103 | 505 | 5.420103 | 387 | 5.439103 | 436 | 5.411103 | 261
5.473374 | 530 | 5.435374 | 357 | 5.454374 | 449 | 5.426374 | 220
5.488644 | 521 | 5.450644 | 397 | 5.469644 | 449 | 5.441644 | 228
5.503915 | 485 | 5.465915 | 412 | 5.484915 | 436 | 5.456915 | 267
5.519186 | 531 | 5.481186 | 432 | 5.500186 | 442 | 5.472186 | 251
5.534457 | 502 | 5.496457 | 438 | 5.515457 | 446 | 5.487457 | 243
5.549728 | 489 | 5.511728 | 386 | 5.530728 | 444 | 5.502728 | 259
5.564998 | 487 | 5.526998 | 398 | 5.545998 | 450 | 5.517998 | 272
5.580269 | 499 | 5.542269 | 393 | 5.561269 | 428 | 5.533269 | 224
5.59554 | 551 | 5.55754 | 402 | 5.57654 | 465 | 5.54854 | 257
5.610811 | 515 | 5.572811 | 407 | 5.591811 | 428 | 5.563811 | 241
5.626082 | 507 | 5.588082 | 424 | 5.607082 | 449 | 5.579082 | 214
5.641352 | 475 | 5.603352 | 408 | 5.622352 | 429 | 5.594352 | 234
5.656623 | 474 | 5.618623 | 404 | 5.637623 | 444 | 5.609623 | 250
5.671894 | 498 | 5.633894 | 395 | 5.652894 | 450 | 5.624894 | 256
5.687165 | 508 | 5.649165 | 434 | 5.668165 | 451 | 5.640165 | 226
5.702436 | 502 | 5.664436 | 430 | 5.683436 | 408 | 5.655436 | 247
5.717706 | 527 | 5.679706 | 440 | 5.698706 | 450 | 5.670706 | 249
5.732977 | 507 | 5.694977 | 442 | 5.713977 | 446 | 5.685977 | 269
5.748248 | 544 | 5.710248 | 418 | 5.729248 | 410 | 5.701248 | 243
5.763519 | 540 | 5.725519 | 424 | 5.744519 | 435 | 5.716519 | 234
5.77879 | 495 | 5.74079 | 367 | 5.75979 | 459 | 5.73179 | 245
5.79406 | 514 | 5.75606 | 441 | 5.77506 | 421 | 5.74706 | 253
5.809331 | 516 | 5.771331 | 445 | 5.790331 | 452 | 5.762331 | 256
5.824602 | 544 | 5.786602 | 403 | 5.805602 | 429 | 5.777602 | 256
5.839873 | 529 | 5.801873 | 411 | 5.820873 | 424 | 5.792873 | 235
5.855144 | 544 | 5.817144 | 466 | 5.836144 | 448 | 5.808144 | 264
5.870414 | 536 | 5.832414 | 402 | 5.851414 | 460 | 5.823414 | 234
5.885685 | 547 | 5.847685 | 476 | 5.866685 | 420 | 5.838685 | 221
5.900956 | 529 | 5.862956 | 421 | 5.881956 | 443 | 5.853956 | 262
5.916227 | 570 | 5.878227 | 422 | 5.897227 | 497 | 5.869227 | 211
5.931498 | 523 | 5.893498 | 452 | 5.912498 | 441 | 5.884498 | 232
5.946768 | 503 | 5.908768 | 452 | 5.927768 | 436 | 5.899768 | 252
5.962039 | 567 | 5.924039 | 435 | 5.943039 | 451 | 5.915039 | 248
5.97731 | 576 | 5.93931 | 420 | 5.95831 | 442 | 5.93031 | 279
5.992581 | 567 | 5.954581 | 424 | 5.973581 | 447 | 5.945581 | 218
6.007852 | 609 | 5.969852 | 409 | 5.988852 | 418 | 5.960852 | 235
6.023122 | 539 | 5.985122 | 459 | 6.004122 | 414 | 5.976122 | 224
6.038393 | 623 | 6.000393 | 427 | 6.019393 | 452 | 5.991393 | 250
6.053664 | 552 | 6.015664 | 407 | 6.034664 | 444 | 6.006664 | 235
6.068935 | 610 | 6.030935 | 470 | 6.049935 | 409 | 6.021935 | 241
6.084206 | 590 | 6.046206 | 476 | 6.065206 | 462 | 6.037206 | 238
6.099476 | 607 | 6.061476 | 489 | 6.080476 | 435 | 6.052476 | 253
6.114747 | 555 | 6.076747 | 504 | 6.095747 | 419 | 6.067747 | 257
6.130018 | 599 | 6.092018 | 517 | 6.111018 | 458 | 6.083018 | 253
6.145289 | 573 | 6.107289 | 477 | 6.126289 | 453 | 6.098289 | 241
6.16056 | 612 | 6.12256 | 471 | 6.14156 | 445 | 6.11356 | 265
6.17583 | 625 | 6.13783 | 506 | 6.15683 | 469 | 6.12883 | 286
6.191101 | 612 | 6.153101 | 507 | 6.172101 | 468 | 6.144101 | 265
6.206372 | 681 | 6.168372 | 491 | 6.187372 | 438 | 6.159372 | 235
6.221643 | 613 | 6.183643 | 516 | 6.202643 | 453 | 6.174643 | 258
6.236914 | 650 | 6.198914 | 527 | 6.217914 | 416 | 6.189914 | 270
6.252184 | 656 | 6.214184 | 518 | 6.233184 | 417 | 6.205184 | 236
6.267455 | 600 | 6.229455 | 528 | 6.248455 | 419 | 6.220455 | 283
6.282726 | 605 | 6.244726 | 535 | 6.263726 | 420 | 6.235726 | 253
6.297997 | 569 | 6.259997 | 513 | 6.278997 | 479 | 6.250997 | 256
6.313268 | 658 | 6.275268 | 490 | 6.294268 | 430 | 6.266268 | 263
6.328538 | 554 | 6.290538 | 511 | 6.309538 | 458 | 6.281538 | 248
6.343809 | 591 | 6.305809 | 509 | 6.324809 | 432 | 6.296809 | 259
6.35908 | 569 | 6.32108 | 531 | 6.34008 | 453 | 6.31208 | 242
6.374351 | 554 | 6.336351 | 486 | 6.355351 | 440 | 6.327351 | 249
6.389622 | 568 | 6.351622 | 499 | 6.370622 | 445 | 6.342622 | 264
6.404892 | 579 | 6.366892 | 482 | 6.385892 | 431 | 6.357892 | 251
6.420163 | 586 | 6.382163 | 480 | 6.401163 | 437 | 6.373163 | 242
6.435434 | 614 | 6.397434 | 489 | 6.416434 | 442 | 6.388434 | 250
6.450705 | 559 | 6.412705 | 499 | 6.431705 | 430 | 6.403705 | 244
6.465976 | 567 | 6.427976 | 482 | 6.446976 | 405 | 6.418976 | 225
6.481246 | 550 | 6.443246 | 456 | 6.462246 | 439 | 6.434246 | 252
6.496517 | 559 | 6.458517 | 474 | 6.477517 | 416 | 6.449517 | 270
6.511788 | 551 | 6.473788 | 467 | 6.492788 | 402 | 6.464788 | 247
6.527059 | 553 | 6.489059 | 446 | 6.508059 | 445 | 6.480059 | 238
6.54233 | 567 | 6.50433 | 479 | 6.52333 | 452 | 6.49533 | 248
6.5576 | 582 | 6.5196 | 491 | 6.5386 | 430 | 6.5106 | 239
6.572871 | 587 | 6.534871 | 484 | 6.553871 | 423 | 6.525871 | 262
6.588142 | 563 | 6.550142 | 466 | 6.569142 | 405 | 6.541142 | 260
6.603413 | 536 | 6.565413 | 482 | 6.584413 | 418 | 6.556413 | 256
6.618684 | 565 | 6.580684 | 443 | 6.599684 | 433 | 6.571684 | 262
6.633954 | 601 | 6.595954 | 456 | 6.614954 | 394 | 6.586954 | 265
6.649225 | 545 | 6.611225 | 469 | 6.630225 | 415 | 6.602225 | 261
6.664496 | 535 | 6.626496 | 470 | 6.645496 | 431 | 6.617496 | 271
6.679767 | 572 | 6.641767 | 456 | 6.660767 | 451 | 6.632767 | 257
6.695038 | 577 | 6.657038 | 454 | 6.676038 | 426 | 6.648038 | 259
6.710308 | 560 | 6.672308 | 449 | 6.691308 | 405 | 6.663308 | 245
6.725579 | 570 | 6.687579 | 477 | 6.706579 | 422 | 6.678579 | 255
6.74085 | 548 | 6.70285 | 428 | 6.72185 | 416 | 6.69385 | 268
6.756121 | 577 | 6.718121 | 459 | 6.737121 | 414 | 6.709121 | 250
6.771392 | 602 | 6.733392 | 492 | 6.752392 | 403 | 6.724392 | 281
6.786662 | 620 | 6.748662 | 507 | 6.767662 | 405 | 6.739662 | 285
6.801933 | 572 | 6.763933 | 498 | 6.782933 | 409 | 6.754933 | 245
6.817204 | 581 | 6.779204 | 436 | 6.798204 | 426 | 6.770204 | 261
6.832475 | 587 | 6.794475 | 437 | 6.813475 | 407 | 6.785475 | 240
6.847746 | 558 | 6.809746 | 474 | 6.828746 | 388 | 6.800746 | 290
6.863016 | 545 | 6.825016 | 454 | 6.844016 | 401 | 6.816016 | 260
6.878287 | 557 | 6.840287 | 516 | 6.859287 | 404 | 6.831287 | 273
6.893558 | 587 | 6.855558 | 489 | 6.874558 | 417 | 6.846558 | 266
6.908829 | 566 | 6.870829 | 466 | 6.889829 | 386 | 6.861829 | 260
6.9241 | 558 | 6.8861 | 520 | 6.9051 | 439 | 6.8771 | 256
6.93937 | 587 | 6.90137 | 509 | 6.92037 | 403 | 6.89237 | 242
6.954641 | 616 | 6.916641 | 465 | 6.935641 | 369 | 6.907641 | 253
6.969912 | 566 | 6.931912 | 482 | 6.950912 | 425 | 6.922912 | 253
6.985183 | 582 | 6.947183 | 455 | 6.966183 | 400 | 6.938183 | 287
7.000454 | 587 | 6.962454 | 528 | 6.981454 | 397 | 6.953454 | 258
7.015724 | 587 | 6.977724 | 482 | 6.996724 | 402 | 6.968724 | 257
7.030995 | 577 | 6.992995 | 473 | 7.011995 | 410 | 6.983995 | 256
7.046266 | 567 | 7.008266 | 506 | 7.027266 | 382 | 6.999266 | 250
7.061537 | 635 | 7.023537 | 505 | 7.042537 | 393 | 7.014537 | 267
7.076808 | 632 | 7.038808 | 491 | 7.057808 | 399 | 7.029808 | 243
7.092078 | 629 | 7.054078 | 551 | 7.073078 | 419 | 7.045078 | 261
7.107349 | 633 | 7.069349 | 503 | 7.088349 | 368 | 7.060349 | 253
7.12262 | 625 | 7.08462 | 459 | 7.10362 | 394 | 7.07562 | 253
7.137891 | 562 | 7.099891 | 478 | 7.118891 | 390 | 7.090891 | 283
7.153162 | 601 | 7.115162 | 463 | 7.134162 | 404 | 7.106162 | 269
7.168432 | 597 | 7.130432 | 473 | 7.149432 | 359 | 7.121432 | 268
7.183703 | 663 | 7.145703 | 460 | 7.164703 | 406 | 7.136703 | 255
7.198974 | 653 | 7.160974 | 483 | 7.179974 | 381 | 7.151974 | 247
7.214245 | 616 | 7.176245 | 474 | 7.195245 | 405 | 7.167245 | 242
7.229516 | 602 | 7.191516 | 512 | 7.210516 | 376 | 7.182516 | 270
7.244786 | 606 | 7.206786 | 499 | 7.225786 | 380 | 7.197786 | 265
7.260057 | 584 | 7.222057 | 469 | 7.241057 | 440 | 7.213057 | 275
7.275328 | 622 | 7.237328 | 470 | 7.256328 | 415 | 7.228328 | 290
7.290599 | 598 | 7.252599 | 494 | 7.271599 | 382 | 7.243599 | 285
7.30587 | 613 | 7.26787 | 513 | 7.28687 | 422 | 7.25887 | 255
7.32114 | 624 | 7.28314 | 513 | 7.30214 | 405 | 7.27414 | 261
7.336411 | 586 | 7.298411 | 481 | 7.317411 | 416 | 7.289411 | 263
7.351682 | 630 | 7.313682 | 483 | 7.332682 | 416 | 7.304682 | 295
7.366953 | 646 | 7.328953 | 476 | 7.347953 | 398 | 7.319953 | 252
7.382224 | 586 | 7.344224 | 469 | 7.363224 | 393 | 7.335224 | 263
7.397494 | 603 | 7.359494 | 499 | 7.378494 | 403 | 7.350494 | 242
7.412765 | 640 | 7.374765 | 494 | 7.393765 | 409 | 7.365765 | 261
7.428036 | 657 | 7.390036 | 503 | 7.409036 | 425 | 7.381036 | 280
7.443307 | 700 | 7.405307 | 537 | 7.424307 | 390 | 7.396307 | 287
7.458578 | 607 | 7.420578 | 480 | 7.439578 | 384 | 7.411578 | 276
7.473848 | 667 | 7.435848 | 519 | 7.454848 | 390 | 7.426848 | 254
7.489119 | 593 | 7.451119 | 471 | 7.470119 | 372 | 7.442119 | 263
7.50439 | 629 | 7.46639 | 494 | 7.48539 | 405 | 7.45739 | 269
7.519661 | 605 | 7.481661 | 494 | 7.500661 | 417 | 7.472661 | 259
7.534932 | 653 | 7.496932 | 522 | 7.515932 | 403 | 7.487932 | 278
7.550202 | 646 | 7.512202 | 562 | 7.531202 | 384 | 7.503202 | 272
7.565473 | 633 | 7.527473 | 502 | 7.546473 | 435 | 7.518473 | 248
7.580744 | 639 | 7.542744 | 528 | 7.561744 | 372 | 7.533744 | 254
7.596015 | 647 | 7.558015 | 537 | 7.577015 | 423 | 7.549015 | 258
7.611286 | 641 | 7.573286 | 524 | 7.592286 | 380 | 7.564286 | 267
7.626556 | 591 | 7.588556 | 508 | 7.607556 | 344 | 7.579556 | 264
7.641827 | 639 | 7.603827 | 525 | 7.622827 | 381 | 7.594827 | 284
7.657098 | 635 | 7.619098 | 493 | 7.638098 | 428 | 7.610098 | 246
7.672369 | 710 | 7.634369 | 567 | 7.653369 | 397 | 7.625369 | 268
7.68764 | 662 | 7.64964 | 524 | 7.66864 | 414 | 7.64064 | 284
7.70291 | 679 | 7.66491 | 503 | 7.68391 | 402 | 7.65591 | 285
7.718181 | 646 | 7.680181 | 475 | 7.699181 | 428 | 7.671181 | 276
7.733452 | 646 | 7.695452 | 498 | 7.714452 | 394 | 7.686452 | 270
7.748723 | 696 | 7.710723 | 511 | 7.729723 | 402 | 7.701723 | 275
7.763994 | 644 | 7.725994 | 482 | 7.744994 | 360 | 7.716994 | 272
7.779264 | 645 | 7.741264 | 531 | 7.760264 | 387 | 7.732264 | 266
7.794535 | 628 | 7.756535 | 511 | 7.775535 | 396 | 7.747535 | 303
7.809806 | 594 | 7.771806 | 519 | 7.790806 | 410 | 7.762806 | 299
7.825077 | 728 | 7.787077 | 515 | 7.806077 | 418 | 7.778077 | 261
7.840348 | 665 | 7.802348 | 530 | 7.821348 | 426 | 7.793348 | 281
7.855618 | 659 | 7.817618 | 559 | 7.836618 | 400 | 7.808618 | 263
7.870889 | 646 | 7.832889 | 560 | 7.851889 | 416 | 7.823889 | 254
7.88616 | 672 | 7.84816 | 524 | 7.86716 | 426 | 7.83916 | 253
7.901431 | 629 | 7.863431 | 539 | 7.882431 | 396 | 7.854431 | 272
7.916702 | 691 | 7.878702 | 530 | 7.897702 | 438 | 7.869702 | 309
7.931972 | 675 | 7.893972 | 558 | 7.912972 | 448 | 7.884972 | 254
7.947243 | 660 | 7.909243 | 509 | 7.928243 | 434 | 7.900243 | 254
7.962514 | 680 | 7.924514 | 531 | 7.943514 | 362 | 7.915514 | 272
7.977785 | 652 | 7.939785 | 530 | 7.958785 | 438 | 7.930785 | 308
7.993056 | 687 | 7.955056 | 558 | 7.974056 | 443 | 7.946056 | 274
8.008326 | 685 | 7.970326 | 551 | 7.989326 | 400 | 7.961326 | 294
8.023597 | 648 | 7.985597 | 548 | 8.004597 | 440 | 7.976597 | 298
8.038868 | 686 | 8.000868 | 557 | 8.019868 | 425 | 7.991868 | 303
8.054139 | 661 | 8.016139 | 547 | 8.035139 | 445 | 8.007139 | 265
8.06941 | 683 | 8.03141 | 544 | 8.05041 | 451 | 8.02241 | 281
8.08468 | 701 | 8.04668 | 506 | 8.06568 | 457 | 8.03768 | 286
8.099951 | 659 | 8.061951 | 590 | 8.080951 | 396 | 8.052951 | 272
8.115222 | 682 | 8.077222 | 587 | 8.096222 | 440 | 8.068222 | 262
8.130493 | 697 | 8.092493 | 540 | 8.111493 | 401 | 8.083493 | 335
8.145764 | 673 | 8.107764 | 582 | 8.126764 | 438 | 8.098764 | 300
8.161034 | 702 | 8.123034 | 608 | 8.142034 | 465 | 8.114034 | 312
8.176305 | 679 | 8.138305 | 559 | 8.157305 | 465 | 8.129305 | 289
8.191576 | 695 | 8.153576 | 551 | 8.172576 | 470 | 8.144576 | 322
8.206847 | 668 | 8.168847 | 603 | 8.187847 | 430 | 8.159847 | 294
8.222118 | 702 | 8.184118 | 594 | 8.203118 | 465 | 8.175118 | 331
8.237388 | 689 | 8.199388 | 566 | 8.218388 | 474 | 8.190388 | 330
8.252659 | 698 | 8.214659 | 595 | 8.233659 | 463 | 8.205659 | 321
8.26793 | 668 | 8.22993 | 583 | 8.24893 | 453 | 8.22093 | 286
8.283201 | 711 | 8.245201 | 594 | 8.264201 | 496 | 8.236201 | 325
8.298472 | 679 | 8.260472 | 634 | 8.279472 | 462 | 8.251472 | 333
8.313742 | 727 | 8.275742 | 617 | 8.294742 | 457 | 8.266742 | 311
8.329013 | 695 | 8.291013 | 636 | 8.310013 | 463 | 8.282013 | 332
8.344284 | 701 | 8.306284 | 622 | 8.325284 | 501 | 8.297284 | 312
8.359555 | 739 | 8.321555 | 634 | 8.340555 | 502 | 8.312555 | 364
8.374826 | 765 | 8.336826 | 642 | 8.355826 | 489 | 8.327826 | 317
8.390096 | 681 | 8.352096 | 665 | 8.371096 | 510 | 8.343096 | 348
8.405367 | 723 | 8.367367 | 593 | 8.386367 | 542 | 8.358367 | 339
8.420638 | 678 | 8.382638 | 619 | 8.401638 | 511 | 8.373638 | 345
8.435909 | 736 | 8.397909 | 661 | 8.416909 | 515 | 8.388909 | 350
8.45118 | 787 | 8.41318 | 607 | 8.43218 | 556 | 8.40418 | 355
8.46645 | 745 | 8.42845 | 604 | 8.44745 | 544 | 8.41945 | 327
8.481721 | 742 | 8.443721 | 668 | 8.462721 | 573 | 8.434721 | 345
8.496992 | 760 | 8.458992 | 677 | 8.477992 | 574 | 8.449992 | 375
8.512263 | 778 | 8.474263 | 636 | 8.493263 | 562 | 8.465263 | 351
8.527534 | 784 | 8.489534 | 714 | 8.508534 | 590 | 8.480534 | 354
8.542804 | 704 | 8.504804 | 670 | 8.523804 | 603 | 8.495804 | 370
8.558075 | 799 | 8.520075 | 662 | 8.539075 | 587 | 8.511075 | 392
8.573346 | 826 | 8.535346 | 683 | 8.554346 | 611 | 8.526346 | 427
8.588617 | 719 | 8.550617 | 652 | 8.569617 | 580 | 8.541617 | 414
8.603888 | 777 | 8.565888 | 684 | 8.584888 | 609 | 8.556888 | 440
8.619158 | 761 | 8.581158 | 735 | 8.600158 | 668 | 8.572158 | 415
8.634429 | 882 | 8.596429 | 771 | 8.615429 | 651 | 8.587429 | 391
8.6497 | 837 | 8.6117 | 765 | 8.6307 | 652 | 8.6027 | 451
8.664971 | 872 | 8.626971 | 791 | 8.645971 | 690 | 8.617971 | 379
8.680242 | 834 | 8.642242 | 769 | 8.661242 | 700 | 8.633242 | 476
8.695512 | 929 | 8.657512 | 792 | 8.676512 | 677 | 8.648512 | 452
8.710783 | 907 | 8.672783 | 838 | 8.691783 | 750 | 8.663783 | 457
8.726054 | 935 | 8.688054 | 825 | 8.707054 | 754 | 8.679054 | 471
8.741325 | 961 | 8.703325 | 820 | 8.722325 | 831 | 8.694325 | 463
8.756596 | 1044 | 8.718596 | 864 | 8.737596 | 840 | 8.709596 | 490
8.771866 | 991 | 8.733866 | 896 | 8.752866 | 852 | 8.724866 | 471
8.787137 | 931 | 8.749137 | 931 | 8.768137 | 957 | 8.740137 | 502
8.802408 | 1071 | 8.764408 | 864 | 8.783408 | 939 | 8.755408 | 551
8.817679 | 1048 | 8.779679 | 944 | 8.798679 | 1027 | 8.770679 | 506
8.83295 | 1023 | 8.79495 | 973 | 8.81395 | 1092 | 8.78595 | 529
8.84822 | 1008 | 8.81022 | 1034 | 8.82922 | 1128 | 8.80122 | 542
8.863491 | 1078 | 8.825491 | 1045 | 8.844491 | 1181 | 8.816491 | 603
8.878762 | 1030 | 8.840762 | 1027 | 8.859762 | 1226 | 8.831762 | 604
8.894033 | 1094 | 8.856033 | 1001 | 8.875033 | 1206 | 8.847033 | 552
8.909304 | 982 | 8.871304 | 1008 | 8.890304 | 1199 | 8.862304 | 593
8.924574 | 911 | 8.886574 | 1007 | 8.905574 | 1095 | 8.877574 | 565
8.939845 | 868 | 8.901845 | 917 | 8.920845 | 1096 | 8.892845 | 517
8.955116 | 820 | 8.917116 | 920 | 8.936116 | 926 | 8.908116 | 519
8.970387 | 792 | 8.932387 | 785 | 8.951387 | 862 | 8.923387 | 505
8.985658 | 777 | 8.947658 | 801 | 8.966658 | 817 | 8.938658 | 445
9.000928 | 735 | 8.962928 | 717 | 8.981928 | 710 | 8.953928 | 420
9.016199 | 736 | 8.978199 | 718 | 8.997199 | 711 | 8.969199 | 419
9.03147 | 736 | 8.99347 | 670 | 9.01247 | 618 | 8.98447 | 381
9.046741 | 695 | 9.008741 | 665 | 9.027741 | 608 | 8.999741 | 399
9.062012 | 676 | 9.024012 | 648 | 9.043012 | 607 | 9.015012 | 361
9.077282 | 654 | 9.039282 | 617 | 9.058282 | 550 | 9.030282 | 342
9.092553 | 642 | 9.054553 | 594 | 9.073553 | 498 | 9.045553 | 342
9.107824 | 684 | 9.069824 | 622 | 9.088824 | 440 | 9.060824 | 314
9.123095 | 675 | 9.085095 | 615 | 9.104095 | 477 | 9.076095 | 327
9.138366 | 630 | 9.100366 | 562 | 9.119366 | 443 | 9.091366 | 320
9.153636 | 636 | 9.115636 | 606 | 9.134636 | 457 | 9.106636 | 295
9.168907 | 613 | 9.130907 | 580 | 9.149907 | 426 | 9.121907 | 330
9.184178 | 660 | 9.146178 | 545 | 9.165178 | 419 | 9.137178 | 293
9.199449 | 599 | 9.161449 | 547 | 9.180449 | 411 | 9.152449 | 293
9.21472 | 652 | 9.17672 | 591 | 9.19572 | 399 | 9.16772 | 294
9.22999 | 608 | 9.19199 | 534 | 9.21099 | 417 | 9.18299 | 272
9.245261 | 603 | 9.207261 | 512 | 9.226261 | 397 | 9.198261 | 265
9.260532 | 606 | 9.222532 | 531 | 9.241532 | 374 | 9.213532 | 299
9.275803 | 576 | 9.237803 | 532 | 9.256803 | 419 | 9.228803 | 290
9.291074 | 621 | 9.253074 | 536 | 9.272074 | 350 | 9.244074 | 263
9.306344 | 564 | 9.268344 | 507 | 9.287344 | 399 | 9.259344 | 261
9.321615 | 590 | 9.283615 | 538 | 9.302615 | 387 | 9.274615 | 250
9.336886 | 607 | 9.298886 | 547 | 9.317886 | 375 | 9.289886 | 242
9.352157 | 614 | 9.314157 | 574 | 9.333157 | 323 | 9.305157 | 268
9.367428 | 585 | 9.329428 | 515 | 9.348428 | 367 | 9.320428 | 252
9.382698 | 585 | 9.344698 | 524 | 9.363698 | 349 | 9.335698 | 249
9.397969 | 583 | 9.359969 | 506 | 9.378969 | 346 | 9.350969 | 240
9.41324 | 584 | 9.37524 | 517 | 9.39424 | 332 | 9.36624 | 268
9.428511 | 546 | 9.390511 | 539 | 9.409511 | 354 | 9.381511 | 231
9.443782 | 554 | 9.405782 | 491 | 9.424782 | 322 | 9.396782 | 239
9.459052 | 548 | 9.421052 | 485 | 9.440052 | 310 | 9.412052 | 281
9.474323 | 585 | 9.436323 | 461 | 9.455323 | 316 | 9.427323 | 256
9.489594 | 609 | 9.451594 | 491 | 9.470594 | 323 | 9.442594 | 243
9.504865 | 539 | 9.466865 | 487 | 9.485865 | 302 | 9.457865 | 230
9.520136 | 573 | 9.482136 | 497 | 9.501136 | 315 | 9.473136 | 248
9.535406 | 586 | 9.497406 | 535 | 9.516406 | 318 | 9.488406 | 249
9.550677 | 563 | 9.512677 | 520 | 9.531677 | 328 | 9.503677 | 235
9.565948 | 587 | 9.527948 | 482 | 9.546948 | 310 | 9.518948 | 248
9.581219 | 529 | 9.543219 | 530 | 9.562219 | 334 | 9.534219 | 271
9.59649 | 584 | 9.55849 | 508 | 9.57749 | 306 | 9.54949 | 261
9.61176 | 567 | 9.57376 | 513 | 9.59276 | 308 | 9.56476 | 235
9.627031 | 574 | 9.589031 | 480 | 9.608031 | 294 | 9.580031 | 269
9.642302 | 553 | 9.604302 | 502 | 9.623302 | 314 | 9.595302 | 248
9.657573 | 565 | 9.619573 | 456 | 9.638573 | 297 | 9.610573 | 220
9.672844 | 554 | 9.634844 | 461 | 9.653844 | 286 | 9.625844 | 237
9.688114 | 552 | 9.650114 | 501 | 9.669114 | 310 | 9.641114 | 227
9.703385 | 549 | 9.665385 | 485 | 9.684385 | 276 | 9.656385 | 248
9.718656 | 540 | 9.680656 | 495 | 9.699656 | 302 | 9.671656 | 255
9.733927 | 531 | 9.695927 | 474 | 9.714927 | 341 | 9.686927 | 239
9.749198 | 551 | 9.711198 | 504 | 9.730198 | 325 | 9.702198 | 239
9.764468 | 570 | 9.726468 | 473 | 9.745468 | 292 | 9.717468 | 252
9.779739 | 582 | 9.741739 | 452 | 9.760739 | 299 | 9.732739 | 240
9.79501 | 556 | 9.75701 | 471 | 9.77601 | 294 | 9.74801 | 244
9.810281 | 570 | 9.772281 | 473 | 9.791281 | 273 | 9.763281 | 233
9.825552 | 586 | 9.787552 | 519 | 9.806552 | 277 | 9.778552 | 228
9.840822 | 546 | 9.802822 | 490 | 9.821822 | 295 | 9.793822 | 226
9.856093 | 522 | 9.818093 | 479 | 9.837093 | 278 | 9.809093 | 219
9.871364 | 519 | 9.833364 | 506 | 9.852364 | 291 | 9.824364 | 237
9.886635 | 569 | 9.848635 | 494 | 9.867635 | 277 | 9.839635 | 244
9.901906 | 526 | 9.863906 | 489 | 9.882906 | 268 | 9.854906 | 258
9.917176 | 558 | 9.879176 | 485 | 9.898176 | 279 | 9.870176 | 236
9.932447 | 535 | 9.894447 | 471 | 9.913447 | 306 | 9.885447 | 250
9.947718 | 535 | 9.909718 | 503 | 9.928718 | 268 | 9.900718 | 234
9.962989 | 503 | 9.924989 | 501 | 9.943989 | 283 | 9.915989 | 241
9.97826 | 599 | 9.94026 | 487 | 9.95926 | 277 | 9.93126 | 242
9.99353 | 552 | 9.95553 | 503 | 9.97453 | 271 | 9.94653 | 245
10.0088 | 541 | 9.970801 | 491 | 9.989801 | 291 | 9.961801 | 238
10.02407 | 532 | 9.986072 | 506 | 10.00507 | 261 | 9.977072 | 262
10.03934 | 536 | 10.00134 | 461 | 10.02034 | 292 | 9.992343 | 230
10.05461 | 589 | 10.01661 | 464 | 10.03561 | 286 | 10.00761 | 235
10.06988 | 553 | 10.03188 | 492 | 10.05088 | 257 | 10.02288 | 234
10.08516 | 556 | 10.04716 | 511 | 10.06616 | 296 | 10.03816 | 228
10.10043 | 541 | 10.06243 | 467 | 10.08143 | 275 | 10.05343 | 244
10.1157 | 546 | 10.0777 | 493 | 10.0967 | 288 | 10.0687 | 249
10.13097 | 518 | 10.09297 | 453 | 10.11197 | 293 | 10.08397 | 202
10.14624 | 527 | 10.10824 | 498 | 10.12724 | 260 | 10.09924 | 235
10.16151 | 557 | 10.12351 | 513 | 10.14251 | 270 | 10.11451 | 225
10.17678 | 528 | 10.13878 | 464 | 10.15778 | 282 | 10.12978 | 242
10.19205 | 558 | 10.15405 | 489 | 10.17305 | 264 | 10.14505 | 251
10.20732 | 568 | 10.16932 | 487 | 10.18832 | 304 | 10.16032 | 237
10.22259 | 506 | 10.18459 | 517 | 10.20359 | 244 | 10.17559 | 199
10.23786 | 542 | 10.19986 | 474 | 10.21886 | 282 | 10.19086 | 256
10.25313 | 527 | 10.21513 | 495 | 10.23413 | 293 | 10.20613 | 218
10.2684 | 583 | 10.2304 | 469 | 10.2494 | 280 | 10.2214 | 233
10.28368 | 531 | 10.24568 | 484 | 10.26468 | 286 | 10.23668 | 233
10.29895 | 538 | 10.26095 | 508 | 10.27995 | 269 | 10.25195 | 257
10.31422 | 531 | 10.27622 | 498 | 10.29522 | 273 | 10.26722 | 243
10.32949 | 573 | 10.29149 | 455 | 10.31049 | 288 | 10.28249 | 204
10.34476 | 559 | 10.30676 | 510 | 10.32576 | 285 | 10.29776 | 216
10.36003 | 542 | 10.32203 | 503 | 10.34103 | 270 | 10.31303 | 215
10.3753 | 515 | 10.3373 | 508 | 10.3563 | 252 | 10.3283 | 247
10.39057 | 546 | 10.35257 | 468 | 10.37157 | 265 | 10.34357 | 227
10.40584 | 534 | 10.36784 | 512 | 10.38684 | 275 | 10.35884 | 257
10.42111 | 518 | 10.38311 | 510 | 10.40211 | 280 | 10.37411 | 223
10.43638 | 535 | 10.39838 | 472 | 10.41738 | 267 | 10.38938 | 237
10.45165 | 552 | 10.41365 | 494 | 10.43265 | 310 | 10.40465 | 249
10.46693 | 538 | 10.42893 | 470 | 10.44793 | 245 | 10.41993 | 216
10.4822 | 522 | 10.4442 | 473 | 10.4632 | 258 | 10.4352 | 231
10.49747 | 525 | 10.45947 | 457 | 10.47847 | 326 | 10.45047 | 239
10.51274 | 556 | 10.47474 | 495 | 10.49374 | 280 | 10.46574 | 202
10.52801 | 529 | 10.49001 | 456 | 10.50901 | 284 | 10.48101 | 224
10.54328 | 582 | 10.50528 | 444 | 10.52428 | 291 | 10.49628 | 236
10.55855 | 544 | 10.52055 | 449 | 10.53955 | 282 | 10.51155 | 230
10.57382 | 551 | 10.53582 | 451 | 10.55482 | 274 | 10.52682 | 218
10.58909 | 548 | 10.55109 | 471 | 10.57009 | 283 | 10.54209 | 213
10.60436 | 529 | 10.56636 | 496 | 10.58536 | 245 | 10.55736 | 224
10.61963 | 551 | 10.58163 | 487 | 10.60063 | 298 | 10.57263 | 240
10.6349 | 562 | 10.5969 | 467 | 10.6159 | 264 | 10.5879 | 251
10.65017 | 570 | 10.61217 | 454 | 10.63117 | 289 | 10.60317 | 240
10.66545 | 522 | 10.62745 | 501 | 10.64645 | 284 | 10.61845 | 237
10.68072 | 549 | 10.64272 | 478 | 10.66172 | 245 | 10.63372 | 242
10.69599 | 568 | 10.65799 | 504 | 10.67699 | 295 | 10.64899 | 235
10.71126 | 545 | 10.67326 | 485 | 10.69226 | 267 | 10.66426 | 238
10.72653 | 570 | 10.68853 | 520 | 10.70753 | 282 | 10.67953 | 262
10.7418 | 550 | 10.7038 | 443 | 10.7228 | 292 | 10.6948 | 220
10.75707 | 535 | 10.71907 | 482 | 10.73807 | 263 | 10.71007 | 248
10.77234 | 555 | 10.73434 | 476 | 10.75334 | 289 | 10.72534 | 247
10.78761 | 478 | 10.74961 | 451 | 10.76861 | 284 | 10.74061 | 222
10.80288 | 536 | 10.76488 | 458 | 10.78388 | 288 | 10.75588 | 257
10.81815 | 563 | 10.78015 | 460 | 10.79915 | 278 | 10.77115 | 256
10.83342 | 559 | 10.79542 | 460 | 10.81442 | 269 | 10.78642 | 204
10.8487 | 544 | 10.8107 | 461 | 10.8297 | 277 | 10.8017 | 242
10.86397 | 530 | 10.82597 | 486 | 10.84497 | 300 | 10.81697 | 211
10.87924 | 537 | 10.84124 | 497 | 10.86024 | 302 | 10.83224 | 255
10.89451 | 552 | 10.85651 | 467 | 10.87551 | 314 | 10.84751 | 227
10.90978 | 584 | 10.87178 | 470 | 10.89078 | 305 | 10.86278 | 231
10.92505 | 519 | 10.88705 | 464 | 10.90605 | 309 | 10.87805 | 218
10.94032 | 574 | 10.90232 | 488 | 10.92132 | 291 | 10.89332 | 243
10.95559 | 556 | 10.91759 | 493 | 10.93659 | 291 | 10.90859 | 245
10.97086 | 537 | 10.93286 | 489 | 10.95186 | 274 | 10.92386 | 212
10.98613 | 577 | 10.94813 | 457 | 10.96713 | 282 | 10.93913 | 272
11.0014 | 561 | 10.9634 | 512 | 10.9824 | 306 | 10.9544 | 252
11.01667 | 545 | 10.97867 | 496 | 10.99767 | 325 | 10.96967 | 198
11.03194 | 523 | 10.99394 | 514 | 11.01294 | 289 | 10.98494 | 266
11.04722 | 560 | 11.00922 | 473 | 11.02822 | 299 | 11.00022 | 256
11.06249 | 582 | 11.02449 | 486 | 11.04349 | 331 | 11.01549 | 253
11.07776 | 531 | 11.03976 | 492 | 11.05876 | 310 | 11.03076 | 223
11.09303 | 553 | 11.05503 | 503 | 11.07403 | 296 | 11.04603 | 231
11.1083 | 498 | 11.0703 | 506 | 11.0893 | 280 | 11.0613 | 235
11.12357 | 549 | 11.08557 | 474 | 11.10457 | 259 | 11.07657 | 280
11.13884 | 570 | 11.10084 | 551 | 11.11984 | 280 | 11.09184 | 233
11.15411 | 551 | 11.11611 | 488 | 11.13511 | 311 | 11.10711 | 208
11.16938 | 575 | 11.13138 | 429 | 11.15038 | 292 | 11.12238 | 218
11.18465 | 523 | 11.14665 | 475 | 11.16565 | 301 | 11.13765 | 225
11.19992 | 552 | 11.16192 | 467 | 11.18092 | 337 | 11.15292 | 231
11.21519 | 550 | 11.17719 | 508 | 11.19619 | 292 | 11.16819 | 236
11.23047 | 520 | 11.19247 | 511 | 11.21147 | 305 | 11.18347 | 239
11.24574 | 543 | 11.20774 | 473 | 11.22674 | 329 | 11.19874 | 261
11.26101 | 572 | 11.22301 | 456 | 11.24201 | 301 | 11.21401 | 235
11.27628 | 557 | 11.23828 | 489 | 11.25728 | 292 | 11.22928 | 221
11.29155 | 557 | 11.25355 | 496 | 11.27255 | 290 | 11.24455 | 223
11.30682 | 570 | 11.26882 | 482 | 11.28782 | 281 | 11.25982 | 210
11.32209 | 572 | 11.28409 | 507 | 11.30309 | 303 | 11.27509 | 237
11.33736 | 552 | 11.29936 | 524 | 11.31836 | 288 | 11.29036 | 220
11.35263 | 549 | 11.31463 | 497 | 11.33363 | 326 | 11.30563 | 252
11.3679 | 569 | 11.3299 | 462 | 11.3489 | 298 | 11.3209 | 231
11.38317 | 591 | 11.34517 | 499 | 11.36417 | 315 | 11.33617 | 230
11.39844 | 547 | 11.36044 | 463 | 11.37944 | 335 | 11.35144 | 257
11.41371 | 594 | 11.37571 | 485 | 11.39471 | 339 | 11.36671 | 222
11.42899 | 542 | 11.39099 | 492 | 11.40999 | 316 | 11.38199 | 239
11.44426 | 551 | 11.40626 | 510 | 11.42526 | 341 | 11.39726 | 236
11.45953 | 561 | 11.42153 | 504 | 11.44053 | 323 | 11.41253 | 240
11.4748 | 597 | 11.4368 | 529 | 11.4558 | 327 | 11.4278 | 255
11.49007 | 606 | 11.45207 | 475 | 11.47107 | 338 | 11.44307 | 239
11.50534 | 566 | 11.46734 | 521 | 11.48634 | 354 | 11.45834 | 202
11.52061 | 567 | 11.48261 | 453 | 11.50161 | 350 | 11.47361 | 251
11.53588 | 529 | 11.49788 | 502 | 11.51688 | 373 | 11.48888 | 250
11.55115 | 548 | 11.51315 | 497 | 11.53215 | 367 | 11.50415 | 247
11.56642 | 610 | 11.52842 | 466 | 11.54742 | 311 | 11.51942 | 237
11.58169 | 572 | 11.54369 | 507 | 11.56269 | 347 | 11.53469 | 236
11.59696 | 606 | 11.55896 | 468 | 11.57796 | 357 | 11.54996 | 251
11.61224 | 587 | 11.57424 | 472 | 11.59324 | 322 | 11.56524 | 233
11.62751 | 593 | 11.58951 | 513 | 11.60851 | 367 | 11.58051 | 236
11.64278 | 617 | 11.60478 | 483 | 11.62378 | 372 | 11.59578 | 216
11.65805 | 595 | 11.62005 | 497 | 11.63905 | 371 | 11.61105 | 248
11.67332 | 636 | 11.63532 | 496 | 11.65432 | 426 | 11.62632 | 254
11.68859 | 574 | 11.65059 | 486 | 11.66959 | 395 | 11.64159 | 229
11.70386 | 612 | 11.66586 | 492 | 11.68486 | 397 | 11.65686 | 214
11.71913 | 588 | 11.68113 | 490 | 11.70013 | 413 | 11.67213 | 251
11.7344 | 625 | 11.6964 | 509 | 11.7154 | 422 | 11.6874 | 228
11.74967 | 615 | 11.71167 | 504 | 11.73067 | 404 | 11.70267 | 241
11.76494 | 649 | 11.72694 | 475 | 11.74594 | 437 | 11.71794 | 233
11.78021 | 608 | 11.74221 | 536 | 11.76121 | 409 | 11.73321 | 232
11.79548 | 625 | 11.75748 | 509 | 11.77648 | 433 | 11.74848 | 251
11.81076 | 620 | 11.77276 | 476 | 11.79176 | 431 | 11.76376 | 238
11.82603 | 603 | 11.78803 | 503 | 11.80703 | 466 | 11.77903 | 241
11.8413 | 578 | 11.8033 | 511 | 11.8223 | 428 | 11.7943 | 270
11.85657 | 640 | 11.81857 | 531 | 11.83757 | 486 | 11.80957 | 230
11.87184 | 626 | 11.83384 | 514 | 11.85284 | 480 | 11.82484 | 244
11.88711 | 601 | 11.84911 | 482 | 11.86811 | 533 | 11.84011 | 205
11.90238 | 626 | 11.86438 | 513 | 11.88338 | 548 | 11.85538 | 251
11.91765 | 625 | 11.87965 | 490 | 11.89865 | 489 | 11.87065 | 264
11.93292 | 642 | 11.89492 | 531 | 11.91392 | 523 | 11.88592 | 220
11.94819 | 684 | 11.91019 | 515 | 11.92919 | 597 | 11.90119 | 231
11.96346 | 708 | 11.92546 | 482 | 11.94446 | 640 | 11.91646 | 241
11.97873 | 706 | 11.94073 | 525 | 11.95973 | 678 | 11.93173 | 227
11.99401 | 655 | 11.95601 | 530 | 11.97501 | 720 | 11.94701 | 259
12.00928 | 683 | 11.97128 | 527 | 11.99028 | 667 | 11.96228 | 230
12.02455 | 697 | 11.98655 | 486 | 12.00555 | 727 | 11.97755 | 248
12.03982 | 704 | 12.00182 | 530 | 12.02082 | 792 | 11.99282 | 258
12.05509 | 721 | 12.01709 | 532 | 12.03609 | 867 | 12.00809 | 268
12.07036 | 721 | 12.03236 | 539 | 12.05136 | 975 | 12.02336 | 253
12.08563 | 783 | 12.04763 | 535 | 12.06663 | 1020 | 12.03863 | 275
12.1009 | 772 | 12.0629 | 571 | 12.0819 | 1110 | 12.0539 | 240
12.11617 | 787 | 12.07817 | 535 | 12.09717 | 1304 | 12.06917 | 270
12.13144 | 805 | 12.09344 | 577 | 12.11244 | 1432 | 12.08444 | 278
12.14671 | 823 | 12.10871 | 503 | 12.12771 | 1501 | 12.09971 | 250
12.16198 | 883 | 12.12398 | 569 | 12.14298 | 1786 | 12.11498 | 305
12.17725 | 853 | 12.13925 | 580 | 12.15825 | 1970 | 12.13025 | 279
12.19253 | 951 | 12.15453 | 569 | 12.17353 | 2036 | 12.14553 | 300
12.2078 | 968 | 12.1698 | 557 | 12.1888 | 2427 | 12.1608 | 261
12.22307 | 1027 | 12.18507 | 598 | 12.20407 | 2668 | 12.17607 | 262
12.23834 | 1083 | 12.20034 | 641 | 12.21934 | 3026 | 12.19134 | 293
12.25361 | 1151 | 12.21561 | 641 | 12.23461 | 3486 | 12.20661 | 346
12.26888 | 1294 | 12.23088 | 639 | 12.24988 | 3755 | 12.22188 | 315
12.28415 | 1301 | 12.24615 | 655 | 12.26515 | 4280 | 12.23715 | 366
12.29942 | 1340 | 12.26142 | 674 | 12.28042 | 4848 | 12.25242 | 354
12.31469 | 1447 | 12.27669 | 680 | 12.29569 | 5380 | 12.26769 | 389
12.32996 | 1430 | 12.29196 | 735 | 12.31096 | 5965 | 12.28296 | 410
12.34523 | 1440 | 12.30723 | 745 | 12.32623 | 6448 | 12.29823 | 411
12.3605 | 1507 | 12.3225 | 780 | 12.3415 | 6828 | 12.3135 | 411
12.37578 | 1434 | 12.33778 | 749 | 12.35678 | 7441 | 12.32878 | 451
12.39105 | 1389 | 12.35305 | 807 | 12.37205 | 7496 | 12.34405 | 419
12.40632 | 1422 | 12.36832 | 844 | 12.38732 | 7432 | 12.35932 | 443
12.42159 | 1250 | 12.38359 | 796 | 12.40259 | 7223 | 12.37459 | 422
12.43686 | 1284 | 12.39886 | 812 | 12.41786 | 6695 | 12.38986 | 443
12.45213 | 1157 | 12.41413 | 833 | 12.43313 | 5976 | 12.40513 | 437
12.4674 | 1179 | 12.4294 | 787 | 12.4484 | 5265 | 12.4204 | 428
12.48267 | 1099 | 12.44467 | 772 | 12.46367 | 4488 | 12.43567 | 394
12.49794 | 1087 | 12.45994 | 761 | 12.47894 | 3853 | 12.45094 | 370
12.51321 | 1042 | 12.47521 | 784 | 12.49421 | 3117 | 12.46621 | 367
12.52848 | 985 | 12.49048 | 800 | 12.50948 | 2728 | 12.48148 | 350
12.54375 | 909 | 12.50575 | 774 | 12.52475 | 2291 | 12.49675 | 310
12.55902 | 945 | 12.52102 | 800 | 12.54002 | 1938 | 12.51202 | 309
12.5743 | 879 | 12.5363 | 770 | 12.5553 | 1617 | 12.5273 | 271
12.58957 | 860 | 12.55157 | 743 | 12.57057 | 1398 | 12.54257 | 255
12.60484 | 829 | 12.56684 | 746 | 12.58584 | 1196 | 12.55784 | 266
12.62011 | 798 | 12.58211 | 676 | 12.60111 | 1086 | 12.57311 | 280
12.63538 | 724 | 12.59738 | 602 | 12.61638 | 912 | 12.58838 | 247
12.65065 | 704 | 12.61265 | 662 | 12.63165 | 759 | 12.60365 | 264
12.66592 | 667 | 12.62792 | 615 | 12.64692 | 733 | 12.61892 | 290
12.68119 | 664 | 12.64319 | 603 | 12.66219 | 662 | 12.63419 | 245
12.69646 | 665 | 12.65846 | 607 | 12.67746 | 564 | 12.64946 | 232
12.71173 | 619 | 12.67373 | 561 | 12.69273 | 596 | 12.66473 | 223
12.727 | 679 | 12.689 | 552 | 12.708 | 556 | 12.68 | 226
12.74227 | 582 | 12.70427 | 524 | 12.72327 | 520 | 12.69527 | 268
12.75755 | 607 | 12.71955 | 589 | 12.73855 | 492 | 12.71055 | 259
12.77282 | 564 | 12.73482 | 528 | 12.75382 | 427 | 12.72582 | 258
12.78809 | 587 | 12.75009 | 544 | 12.76909 | 471 | 12.74109 | 221
12.80336 | 622 | 12.76536 | 547 | 12.78436 | 463 | 12.75636 | 245
12.81863 | 591 | 12.78063 | 471 | 12.79963 | 448 | 12.77163 | 260
12.8339 | 578 | 12.7959 | 509 | 12.8149 | 402 | 12.7869 | 228
12.84917 | 550 | 12.81117 | 495 | 12.83017 | 386 | 12.80217 | 248
12.86444 | 582 | 12.82644 | 506 | 12.84544 | 420 | 12.81744 | 242
12.87971 | 595 | 12.84171 | 489 | 12.86071 | 381 | 12.83271 | 241
12.89498 | 556 | 12.85698 | 507 | 12.87598 | 371 | 12.84798 | 227
12.91025 | 580 | 12.87225 | 517 | 12.89125 | 324 | 12.86325 | 253
12.92552 | 552 | 12.88752 | 514 | 12.90652 | 372 | 12.87852 | 240
12.94079 | 562 | 12.90279 | 490 | 12.92179 | 317 | 12.89379 | 235
12.95607 | 519 | 12.91807 | 486 | 12.93707 | 322 | 12.90907 | 250
12.97134 | 550 | 12.93334 | 492 | 12.95234 | 297 | 12.92434 | 236
12.98661 | 543 | 12.94861 | 558 | 12.96761 | 330 | 12.93961 | 237
13.00188 | 531 | 12.96388 | 495 | 12.98288 | 296 | 12.95488 | 222
13.01715 | 596 | 12.97915 | 492 | 12.99815 | 305 | 12.97015 | 227
13.03242 | 535 | 12.99442 | 481 | 13.01342 | 314 | 12.98542 | 250
13.04769 | 551 | 13.00969 | 497 | 13.02869 | 284 | 13.00069 | 235
13.06296 | 588 | 13.02496 | 492 | 13.04396 | 313 | 13.01596 | 224
13.07823 | 526 | 13.04023 | 467 | 13.05923 | 276 | 13.03123 | 234
13.0935 | 563 | 13.0555 | 516 | 13.0745 | 268 | 13.0465 | 201
13.10877 | 548 | 13.07077 | 476 | 13.08977 | 301 | 13.06177 | 248
13.12404 | 547 | 13.08604 | 514 | 13.10504 | 286 | 13.07704 | 243
13.13932 | 566 | 13.10132 | 549 | 13.12032 | 276 | 13.09232 | 210
13.15459 | 544 | 13.11659 | 491 | 13.13559 | 288 | 13.10759 | 255
13.16986 | 530 | 13.13186 | 500 | 13.15086 | 272 | 13.12286 | 253
13.18513 | 542 | 13.14713 | 484 | 13.16613 | 285 | 13.13813 | 247
13.2004 | 560 | 13.1624 | 506 | 13.1814 | 270 | 13.1534 | 262
13.21567 | 519 | 13.17767 | 533 | 13.19667 | 277 | 13.16867 | 227
13.23094 | 560 | 13.19294 | 512 | 13.21194 | 291 | 13.18394 | 234
13.24621 | 545 | 13.20821 | 464 | 13.22721 | 287 | 13.19921 | 229
13.26148 | 585 | 13.22348 | 476 | 13.24248 | 260 | 13.21448 | 248
13.27675 | 568 | 13.23875 | 505 | 13.25775 | 268 | 13.22975 | 213
13.29202 | 527 | 13.25402 | 475 | 13.27302 | 275 | 13.24502 | 256
13.30729 | 572 | 13.26929 | 450 | 13.28829 | 232 | 13.26029 | 228
13.32256 | 590 | 13.28456 | 483 | 13.30356 | 271 | 13.27556 | 218
13.33784 | 565 | 13.29984 | 504 | 13.31884 | 236 | 13.29084 | 277
13.35311 | 521 | 13.31511 | 497 | 13.33411 | 257 | 13.30611 | 234
13.36838 | 557 | 13.33038 | 487 | 13.34938 | 270 | 13.32138 | 242
13.38365 | 580 | 13.34565 | 488 | 13.36465 | 270 | 13.33665 | 249
13.39892 | 532 | 13.36092 | 498 | 13.37992 | 259 | 13.35192 | 263
13.41419 | 542 | 13.37619 | 484 | 13.39519 | 208 | 13.36719 | 227
13.42946 | 534 | 13.39146 | 498 | 13.41046 | 241 | 13.38246 | 231
13.44473 | 520 | 13.40673 | 486 | 13.42573 | 229 | 13.39773 | 255
13.46 | 528 | 13.422 | 506 | 13.441 | 237 | 13.413 | 235
13.47527 | 575 | 13.43727 | 461 | 13.45627 | 282 | 13.42827 | 271
13.49054 | 551 | 13.45254 | 500 | 13.47154 | 257 | 13.44354 | 266
13.50581 | 529 | 13.46781 | 509 | 13.48681 | 255 | 13.45881 | 260
13.52109 | 517 | 13.48309 | 473 | 13.50209 | 268 | 13.47409 | 248
13.53636 | 498 | 13.49836 | 499 | 13.51736 | 267 | 13.48936 | 253
13.55163 | 590 | 13.51363 | 519 | 13.53263 | 239 | 13.50463 | 273
13.5669 | 561 | 13.5289 | 477 | 13.5479 | 282 | 13.5199 | 290
13.58217 | 549 | 13.54417 | 525 | 13.56317 | 259 | 13.53517 | 252
13.59744 | 563 | 13.55944 | 475 | 13.57844 | 286 | 13.55044 | 281
13.61271 | 507 | 13.57471 | 478 | 13.59371 | 281 | 13.56571 | 305
13.62798 | 534 | 13.58998 | 460 | 13.60898 | 290 | 13.58098 | 288
13.64325 | 544 | 13.60525 | 474 | 13.62425 | 256 | 13.59625 | 311
13.65852 | 542 | 13.62052 | 504 | 13.63952 | 288 | 13.61152 | 319
13.67379 | 524 | 13.63579 | 558 | 13.65479 | 295 | 13.62679 | 338
13.68906 | 529 | 13.65106 | 482 | 13.67006 | 270 | 13.64206 | 328
13.70433 | 535 | 13.66633 | 494 | 13.68533 | 276 | 13.65733 | 331
13.71961 | 497 | 13.68161 | 542 | 13.70061 | 286 | 13.67261 | 377
13.73488 | 475 | 13.69688 | 534 | 13.71588 | 269 | 13.68788 | 385
13.75015 | 546 | 13.71215 | 522 | 13.73115 | 267 | 13.70315 | 399
13.76542 | 596 | 13.72742 | 545 | 13.74642 | 231 | 13.71842 | 388
13.78069 | 554 | 13.74269 | 543 | 13.76169 | 244 | 13.73369 | 413
13.79596 | 504 | 13.75796 | 540 | 13.77696 | 241 | 13.74896 | 446
13.81123 | 536 | 13.77323 | 510 | 13.79223 | 271 | 13.76423 | 509
13.8265 | 521 | 13.7885 | 609 | 13.8075 | 253 | 13.7795 | 511
13.84177 | 508 | 13.80377 | 646 | 13.82277 | 236 | 13.79477 | 540
13.85704 | 561 | 13.81904 | 640 | 13.83804 | 253 | 13.81004 | 635
13.87231 | 557 | 13.83431 | 648 | 13.85331 | 251 | 13.82531 | 665
13.88758 | 541 | 13.84958 | 644 | 13.86858 | 258 | 13.84058 | 791
13.90286 | 543 | 13.86486 | 733 | 13.88386 | 269 | 13.85586 | 862
13.91813 | 529 | 13.88013 | 728 | 13.89913 | 250 | 13.87113 | 946
13.9334 | 515 | 13.8954 | 820 | 13.9144 | 215 | 13.8864 | 1047
13.94867 | 527 | 13.91067 | 854 | 13.92967 | 249 | 13.90167 | 1197
13.96394 | 516 | 13.92594 | 897 | 13.94494 | 214 | 13.91694 | 1290
13.97921 | 527 | 13.94121 | 888 | 13.96021 | 238 | 13.93221 | 1300
13.99448 | 537 | 13.95648 | 930 | 13.97548 | 277 | 13.94748 | 1383
14.00975 | 532 | 13.97175 | 826 | 13.99075 | 237 | 13.96275 | 1487
14.02502 | 495 | 13.98702 | 849 | 14.00602 | 219 | 13.97802 | 1508
14.04029 | 502 | 14.00229 | 855 | 14.02129 | 247 | 13.99329 | 1478
14.05556 | 515 | 14.01756 | 739 | 14.03656 | 213 | 14.00856 | 1451
14.07083 | 524 | 14.03283 | 705 | 14.05183 | 232 | 14.02383 | 1372
14.0861 | 564 | 14.0481 | 630 | 14.0671 | 241 | 14.0391 | 1213
14.10138 | 495 | 14.06338 | 591 | 14.08238 | 214 | 14.05438 | 1195
14.11665 | 519 | 14.07865 | 575 | 14.09765 | 233 | 14.06965 | 1091
14.13192 | 514 | 14.09392 | 544 | 14.11292 | 230 | 14.08492 | 955
14.14719 | 482 | 14.10919 | 584 | 14.12819 | 216 | 14.10019 | 926
14.16246 | 547 | 14.12446 | 551 | 14.14346 | 196 | 14.11546 | 834
14.17773 | 541 | 14.13973 | 463 | 14.15873 | 214 | 14.13073 | 840
14.193 | 550 | 14.155 | 499 | 14.174 | 243 | 14.146 | 750
14.20827 | 491 | 14.17027 | 494 | 14.18927 | 224 | 14.16127 | 623
14.22354 | 547 | 14.18554 | 518 | 14.20454 | 225 | 14.17654 | 600
14.23881 | 541 | 14.20081 | 531 | 14.21981 | 199 | 14.19181 | 513
14.25408 | 536 | 14.21608 | 468 | 14.23508 | 197 | 14.20708 | 505
14.26935 | 505 | 14.23135 | 494 | 14.25035 | 215 | 14.22235 | 451
14.28463 | 505 | 14.24663 | 523 | 14.26563 | 211 | 14.23763 | 398
14.2999 | 493 | 14.2619 | 484 | 14.2809 | 226 | 14.2529 | 357
14.31517 | 510 | 14.27717 | 506 | 14.29617 | 214 | 14.26817 | 345
14.33044 | 522 | 14.29244 | 490 | 14.31144 | 215 | 14.28344 | 323
14.34571 | 519 | 14.30771 | 500 | 14.32671 | 232 | 14.29871 | 327
14.36098 | 507 | 14.32298 | 471 | 14.34198 | 209 | 14.31398 | 290
14.37625 | 538 | 14.33825 | 485 | 14.35725 | 226 | 14.32925 | 291
14.39152 | 536 | 14.35352 | 477 | 14.37252 | 219 | 14.34452 | 298
14.40679 | 464 | 14.36879 | 459 | 14.38779 | 221 | 14.35979 | 275
14.42206 | 512 | 14.38406 | 473 | 14.40306 | 193 | 14.37506 | 250
14.43733 | 471 | 14.39933 | 476 | 14.41833 | 205 | 14.39033 | 254
14.4526 | 501 | 14.4146 | 449 | 14.4336 | 218 | 14.4056 | 284
14.46787 | 524 | 14.42987 | 458 | 14.44887 | 195 | 14.42087 | 242
14.48315 | 523 | 14.44515 | 433 | 14.46415 | 230 | 14.43615 | 244
14.49842 | 518 | 14.46042 | 499 | 14.47942 | 209 | 14.45142 | 220
14.51369 | 485 | 14.47569 | 501 | 14.49469 | 209 | 14.46669 | 239
14.52896 | 516 | 14.49096 | 457 | 14.50996 | 196 | 14.48196 | 265
14.54423 | 515 | 14.50623 | 494 | 14.52523 | 224 | 14.49723 | 244
14.5595 | 509 | 14.5215 | 484 | 14.5405 | 199 | 14.5125 | 255
14.57477 | 515 | 14.53677 | 493 | 14.55577 | 198 | 14.52777 | 222
14.59004 | 526 | 14.55204 | 437 | 14.57104 | 195 | 14.54304 | 205
14.60531 | 524 | 14.56731 | 476 | 14.58631 | 194 | 14.55831 | 252
14.62058 | 519 | 14.58258 | 462 | 14.60158 | 206 | 14.57358 | 238
14.63585 | 490 | 14.59785 | 484 | 14.61685 | 200 | 14.58885 | 214
14.65112 | 541 | 14.61312 | 488 | 14.63212 | 216 | 14.60412 | 247
14.6664 | 498 | 14.6284 | 458 | 14.6474 | 220 | 14.6194 | 218
14.68167 | 521 | 14.64367 | 466 | 14.66267 | 217 | 14.63467 | 219
14.69694 | 526 | 14.65894 | 418 | 14.67794 | 190 | 14.64994 | 213
14.71221 | 509 | 14.67421 | 488 | 14.69321 | 207 | 14.66521 | 214
14.72748 | 500 | 14.68948 | 478 | 14.70848 | 222 | 14.68048 | 172
14.74275 | 499 | 14.70475 | 438 | 14.72375 | 204 | 14.69575 | 247
14.75802 | 495 | 14.72002 | 496 | 14.73902 | 219 | 14.71102 | 207
14.77329 | 517 | 14.73529 | 476 | 14.75429 | 212 | 14.72629 | 202
14.78856 | 507 | 14.75056 | 464 | 14.76956 | 218 | 14.74156 | 234
14.80383 | 497 | 14.76583 | 463 | 14.78483 | 198 | 14.75683 | 218
14.8191 | 469 | 14.7811 | 457 | 14.8001 | 218 | 14.7721 | 202
14.83437 | 454 | 14.79637 | 482 | 14.81537 | 224 | 14.78737 | 209
14.84964 | 481 | 14.81164 | 485 | 14.83064 | 197 | 14.80264 | 247
14.86492 | 505 | 14.82692 | 455 | 14.84592 | 225 | 14.81792 | 190
14.88019 | 505 | 14.84219 | 490 | 14.86119 | 205 | 14.83319 | 233
14.89546 | 491 | 14.85746 | 467 | 14.87646 | 219 | 14.84846 | 195
14.91073 | 523 | 14.87273 | 461 | 14.89173 | 213 | 14.86373 | 193
14.926 | 505 | 14.888 | 453 | 14.907 | 192 | 14.879 | 217
14.94127 | 507 | 14.90327 | 479 | 14.92227 | 206 | 14.89427 | 206
14.95654 | 467 | 14.91854 | 486 | 14.93754 | 202 | 14.90954 | 206
14.97181 | 479 | 14.93381 | 455 | 14.95281 | 192 | 14.92481 | 246
14.98708 | 522 | 14.94908 | 479 | 14.96808 | 194 | 14.94008 | 210
15.00235 | 493 | 14.96435 | 488 | 14.98335 | 211 | 14.95535 | 219
15.01762 | 484 | 14.97962 | 446 | 14.99862 | 190 | 14.97062 | 210
15.03289 | 528 | 14.99489 | 481 | 15.01389 | 208 | 14.98589 | 199
15.04817 | 513 | 15.01017 | 434 | 15.02917 | 192 | 15.00117 | 195
15.06344 | 504 | 15.02544 | 475 | 15.04444 | 189 | 15.01644 | 226
15.07871 | 481 | 15.04071 | 466 | 15.05971 | 205 | 15.03171 | 207
15.09398 | 500 | 15.05598 | 438 | 15.07498 | 195 | 15.04698 | 198
15.10925 | 484 | 15.07125 | 460 | 15.09025 | 185 | 15.06225 | 209
15.12452 | 499 | 15.08652 | 459 | 15.10552 | 196 | 15.07752 | 230
15.13979 | 531 | 15.10179 | 466 | 15.12079 | 203 | 15.09279 | 211
15.15506 | 516 | 15.11706 | 443 | 15.13606 | 248 | 15.10806 | 178
15.17033 | 501 | 15.13233 | 493 | 15.15133 | 216 | 15.12333 | 204
15.1856 | 466 | 15.1476 | 439 | 15.1666 | 195 | 15.1386 | 181
15.20087 | 513 | 15.16287 | 476 | 15.18187 | 191 | 15.15387 | 173
15.21614 | 469 | 15.17814 | 444 | 15.19714 | 195 | 15.16914 | 188
15.23141 | 528 | 15.19341 | 438 | 15.21241 | 174 | 15.18441 | 220
15.24669 | 541 | 15.20869 | 483 | 15.22769 | 196 | 15.19969 | 217
15.26196 | 477 | 15.22396 | 452 | 15.24296 | 204 | 15.21496 | 210
15.27723 | 511 | 15.23923 | 513 | 15.25823 | 188 | 15.23023 | 201
15.2925 | 488 | 15.2545 | 461 | 15.2735 | 193 | 15.2455 | 215
15.30777 | 497 | 15.26977 | 447 | 15.28877 | 218 | 15.26077 | 217
15.32304 | 531 | 15.28504 | 462 | 15.30404 | 191 | 15.27604 | 203
15.33831 | 461 | 15.30031 | 438 | 15.31931 | 182 | 15.29131 | 189
15.35358 | 533 | 15.31558 | 444 | 15.33458 | 198 | 15.30658 | 185
15.36885 | 510 | 15.33085 | 460 | 15.34985 | 178 | 15.32185 | 206
15.38412 | 494 | 15.34612 | 482 | 15.36512 | 207 | 15.33712 | 168
15.39939 | 494 | 15.36139 | 471 | 15.38039 | 204 | 15.35239 | 204
15.41466 | 491 | 15.37666 | 456 | 15.39566 | 181 | 15.36766 | 220
15.42994 | 503 | 15.39194 | 467 | 15.41094 | 174 | 15.38294 | 219
15.44521 | 476 | 15.40721 | 450 | 15.42621 | 207 | 15.39821 | 194
15.46048 | 514 | 15.42248 | 464 | 15.44148 | 176 | 15.41348 | 210
15.47575 | 537 | 15.43775 | 460 | 15.45675 | 213 | 15.42875 | 168
15.49102 | 501 | 15.45302 | 458 | 15.47202 | 191 | 15.44402 | 197
15.50629 | 483 | 15.46829 | 476 | 15.48729 | 194 | 15.45929 | 211
15.52156 | 525 | 15.48356 | 431 | 15.50256 | 209 | 15.47456 | 205
15.53683 | 515 | 15.49883 | 451 | 15.51783 | 183 | 15.48983 | 201
15.5521 | 459 | 15.5141 | 460 | 15.5331 | 201 | 15.5051 | 171
15.56737 | 523 | 15.52937 | 490 | 15.54837 | 207 | 15.52037 | 177
15.58264 | 553 | 15.54464 | 482 | 15.56364 | 192 | 15.53564 | 182
15.59791 | 505 | 15.55991 | 440 | 15.57891 | 208 | 15.55091 | 191
15.61318 | 526 | 15.57518 | 483 | 15.59418 | 213 | 15.56618 | 208
15.62846 | 523 | 15.59046 | 483 | 15.60946 | 217 | 15.58146 | 183
15.64373 | 508 | 15.60573 | 460 | 15.62473 | 203 | 15.59673 | 202
15.659 | 500 | 15.621 | 486 | 15.64 | 199 | 15.612 | 191
15.67427 | 509 | 15.63627 | 475 | 15.65527 | 202 | 15.62727 | 195
15.68954 | 456 | 15.65154 | 454 | 15.67054 | 222 | 15.64254 | 221
15.70481 | 516 | 15.66681 | 469 | 15.68581 | 184 | 15.65781 | 210
15.72008 | 494 | 15.68208 | 531 | 15.70108 | 195 | 15.67308 | 198
15.73535 | 527 | 15.69735 | 472 | 15.71635 | 182 | 15.68835 | 166
15.75062 | 510 | 15.71262 | 447 | 15.73162 | 206 | 15.70362 | 185
15.76589 | 478 | 15.72789 | 475 | 15.74689 | 184 | 15.71889 | 181
15.78116 | 514 | 15.74316 | 439 | 15.76216 | 205 | 15.73416 | 207
15.79643 | 525 | 15.75843 | 441 | 15.77743 | 209 | 15.74943 | 184
15.81171 | 468 | 15.77371 | 467 | 15.79271 | 201 | 15.76471 | 196
15.82698 | 489 | 15.78898 | 481 | 15.80798 | 209 | 15.77998 | 176
15.84225 | 492 | 15.80425 | 449 | 15.82325 | 202 | 15.79525 | 186
15.85752 | 527 | 15.81952 | 466 | 15.83852 | 185 | 15.81052 | 210
15.87279 | 501 | 15.83479 | 474 | 15.85379 | 219 | 15.82579 | 196
15.88806 | 456 | 15.85006 | 455 | 15.86906 | 171 | 15.84106 | 193
15.90333 | 529 | 15.86533 | 450 | 15.88433 | 200 | 15.85633 | 203
15.9186 | 504 | 15.8806 | 463 | 15.8996 | 186 | 15.8716 | 211
15.93387 | 487 | 15.89587 | 456 | 15.91487 | 203 | 15.88687 | 197
15.94914 | 468 | 15.91114 | 444 | 15.93014 | 197 | 15.90214 | 175
15.96441 | 490 | 15.92641 | 472 | 15.94541 | 205 | 15.91741 | 203
15.97968 | 476 | 15.94168 | 451 | 15.96068 | 192 | 15.93268 | 191
15.99495 | 468 | 15.95695 | 457 | 15.97595 | 192 | 15.94795 | 188
16.01023 | 518 | 15.97223 | 474 | 15.99123 | 183 | 15.96323 | 199
16.0255 | 453 | 15.9875 | 470 | 16.0065 | 178 | 15.9785 | 213
16.04077 | 468 | 16.00277 | 437 | 16.02177 | 176 | 15.99377 | 188
16.05604 | 520 | 16.01804 | 461 | 16.03704 | 197 | 16.00904 | 197
16.07131 | 519 | 16.03331 | 441 | 16.05231 | 199 | 16.02431 | 190
16.08658 | 505 | 16.04858 | 450 | 16.06758 | 202 | 16.03958 | 189
16.10185 | 500 | 16.06385 | 440 | 16.08285 | 202 | 16.05485 | 189
16.11712 | 525 | 16.07912 | 478 | 16.09812 | 184 | 16.07012 | 190
16.13239 | 495 | 16.09439 | 490 | 16.11339 | 190 | 16.08539 | 195
16.14766 | 482 | 16.10966 | 485 | 16.12866 | 199 | 16.10066 | 210
16.16293 | 510 | 16.12493 | 442 | 16.14393 | 210 | 16.11593 | 203
16.1782 | 486 | 16.1402 | 489 | 16.1592 | 174 | 16.1312 | 219
16.19348 | 533 | 16.15548 | 446 | 16.17448 | 211 | 16.14648 | 219
16.20875 | 442 | 16.17075 | 465 | 16.18975 | 187 | 16.16175 | 209
16.22402 | 542 | 16.18602 | 490 | 16.20502 | 187 | 16.17702 | 197
16.23929 | 547 | 16.20129 | 487 | 16.22029 | 179 | 16.19229 | 219
16.25456 | 496 | 16.21656 | 462 | 16.23556 | 208 | 16.20756 | 208
16.26983 | 449 | 16.23183 | 467 | 16.25083 | 197 | 16.22283 | 204
16.2851 | 505 | 16.2471 | 495 | 16.2661 | 221 | 16.2381 | 215
16.30037 | 495 | 16.26237 | 489 | 16.28137 | 182 | 16.25337 | 171
16.31564 | 483 | 16.27764 | 468 | 16.29664 | 196 | 16.26864 | 199
16.33091 | 504 | 16.29291 | 464 | 16.31191 | 183 | 16.28391 | 178
16.34618 | 499 | 16.30818 | 448 | 16.32718 | 194 | 16.29918 | 211
16.36145 | 491 | 16.32345 | 439 | 16.34245 | 192 | 16.31445 | 195
16.37672 | 511 | 16.33872 | 464 | 16.35772 | 179 | 16.32972 | 221
16.392 | 452 | 16.354 | 481 | 16.373 | 172 | 16.345 | 200
16.40727 | 474 | 16.36927 | 467 | 16.38827 | 182 | 16.36027 | 217
16.42254 | 487 | 16.38454 | 466 | 16.40354 | 202 | 16.37554 | 204
16.43781 | 481 | 16.39981 | 453 | 16.41881 | 201 | 16.39081 | 205
16.45308 | 517 | 16.41508 | 465 | 16.43408 | 196 | 16.40608 | 179
16.46835 | 509 | 16.43035 | 469 | 16.44935 | 199 | 16.42135 | 181
16.48362 | 493 | 16.44562 | 464 | 16.46462 | 170 | 16.43662 | 207
16.49889 | 492 | 16.46089 | 430 | 16.47989 | 220 | 16.45189 | 189
16.51416 | 472 | 16.47616 | 488 | 16.49516 | 183 | 16.46716 | 187
16.52943 | 482 | 16.49143 | 447 | 16.51043 | 187 | 16.48243 | 191
16.5447 | 507 | 16.5067 | 483 | 16.5257 | 192 | 16.4977 | 214
16.55997 | 488 | 16.52197 | 475 | 16.54097 | 202 | 16.51297 | 187
16.57525 | 506 | 16.53725 | 470 | 16.55625 | 185 | 16.52825 | 197
16.59052 | 504 | 16.55252 | 435 | 16.57152 | 169 | 16.54352 | 194
16.60579 | 524 | 16.56779 | 455 | 16.58679 | 191 | 16.55879 | 199
16.62106 | 487 | 16.58306 | 434 | 16.60206 | 178 | 16.57406 | 199
16.63633 | 467 | 16.59833 | 476 | 16.61733 | 172 | 16.58933 | 162
16.6516 | 515 | 16.6136 | 468 | 16.6326 | 206 | 16.6046 | 187
16.66687 | 451 | 16.62887 | 476 | 16.64787 | 166 | 16.61987 | 214
16.68214 | 490 | 16.64414 | 463 | 16.66314 | 200 | 16.63514 | 206
16.69741 | 528 | 16.65941 | 459 | 16.67841 | 195 | 16.65041 | 221
16.71268 | 487 | 16.67468 | 475 | 16.69368 | 188 | 16.66568 | 194
16.72795 | 481 | 16.68995 | 456 | 16.70895 | 226 | 16.68095 | 176
16.74322 | 511 | 16.70522 | 460 | 16.72422 | 234 | 16.69622 | 195
16.75849 | 527 | 16.72049 | 460 | 16.73949 | 193 | 16.71149 | 192
16.77377 | 513 | 16.73577 | 432 | 16.75477 | 189 | 16.72677 | 206
16.78904 | 489 | 16.75104 | 451 | 16.77004 | 197 | 16.74204 | 200
16.80431 | 530 | 16.76631 | 466 | 16.78531 | 190 | 16.75731 | 182
16.81958 | 474 | 16.78158 | 468 | 16.80058 | 208 | 16.77258 | 180
16.83485 | 471 | 16.79685 | 465 | 16.81585 | 173 | 16.78785 | 184
16.85012 | 513 | 16.81212 | 484 | 16.83112 | 196 | 16.80312 | 213
16.86539 | 513 | 16.82739 | 492 | 16.84639 | 175 | 16.81839 | 181
16.88066 | 479 | 16.84266 | 480 | 16.86166 | 198 | 16.83366 | 192
16.89593 | 530 | 16.85793 | 505 | 16.87693 | 182 | 16.84893 | 228
16.9112 | 502 | 16.8732 | 482 | 16.8922 | 194 | 16.8642 | 194
16.92647 | 485 | 16.88847 | 425 | 16.90747 | 181 | 16.87947 | 205
16.94174 | 493 | 16.90374 | 457 | 16.92274 | 193 | 16.89474 | 205
16.95702 | 492 | 16.91902 | 488 | 16.93802 | 207 | 16.91002 | 202
16.97229 | 493 | 16.93429 | 493 | 16.95329 | 183 | 16.92529 | 181
16.98756 | 518 | 16.94956 | 486 | 16.96856 | 210 | 16.94056 | 202
17.00283 | 491 | 16.96483 | 455 | 16.98383 | 215 | 16.95583 | 195
17.0181 | 500 | 16.9801 | 479 | 16.9991 | 195 | 16.9711 | 185
17.03337 | 521 | 16.99537 | 447 | 17.01437 | 196 | 16.98637 | 198
17.04864 | 546 | 17.01064 | 454 | 17.02964 | 186 | 17.00164 | 207
17.06391 | 519 | 17.02591 | 493 | 17.04491 | 203 | 17.01691 | 210
17.07918 | 481 | 17.04118 | 461 | 17.06018 | 203 | 17.03218 | 228
17.09445 | 509 | 17.05645 | 474 | 17.07545 | 223 | 17.04745 | 193
17.10972 | 522 | 17.07172 | 475 | 17.09072 | 192 | 17.06272 | 200
17.12499 | 458 | 17.08699 | 483 | 17.10599 | 175 | 17.07799 | 199
17.14026 | 512 | 17.10226 | 471 | 17.12126 | 192 | 17.09326 | 190
17.15554 | 516 | 17.11754 | 463 | 17.13654 | 201 | 17.10854 | 218
17.17081 | 547 | 17.13281 | 481 | 17.15181 | 197 | 17.12381 | 189
17.18608 | 489 | 17.14808 | 455 | 17.16708 | 187 | 17.13908 | 206
17.20135 | 543 | 17.16335 | 467 | 17.18235 | 203 | 17.15435 | 196
17.21662 | 484 | 17.17862 | 451 | 17.19762 | 206 | 17.16962 | 221
17.23189 | 546 | 17.19389 | 463 | 17.21289 | 177 | 17.18489 | 204
17.24716 | 509 | 17.20916 | 494 | 17.22816 | 211 | 17.20016 | 209
17.26243 | 511 | 17.22443 | 496 | 17.24343 | 195 | 17.21543 | 204
17.2777 | 494 | 17.2397 | 485 | 17.2587 | 202 | 17.2307 | 214
17.29297 | 495 | 17.25497 | 492 | 17.27397 | 216 | 17.24597 | 196
17.30824 | 543 | 17.27024 | 470 | 17.28924 | 216 | 17.26124 | 182
17.32351 | 525 | 17.28551 | 475 | 17.30451 | 220 | 17.27651 | 206
17.33879 | 568 | 17.30079 | 530 | 17.31979 | 208 | 17.29179 | 235
17.35406 | 536 | 17.31606 | 479 | 17.33506 | 209 | 17.30706 | 226
17.36933 | 565 | 17.33133 | 454 | 17.35033 | 209 | 17.32233 | 208
17.3846 | 546 | 17.3466 | 511 | 17.3656 | 226 | 17.3376 | 222
17.39987 | 558 | 17.36187 | 514 | 17.38087 | 222 | 17.35287 | 227
17.41514 | 583 | 17.37714 | 473 | 17.39614 | 209 | 17.36814 | 219
17.43041 | 485 | 17.39241 | 479 | 17.41141 | 237 | 17.38341 | 228
17.44568 | 534 | 17.40768 | 471 | 17.42668 | 224 | 17.39868 | 232
17.46095 | 549 | 17.42295 | 476 | 17.44195 | 235 | 17.41395 | 200
17.47622 | 573 | 17.43822 | 469 | 17.45722 | 226 | 17.42922 | 220
17.49149 | 571 | 17.45349 | 480 | 17.47249 | 233 | 17.44449 | 239
17.50676 | 541 | 17.46876 | 531 | 17.48776 | 244 | 17.45976 | 193
17.52203 | 569 | 17.48403 | 501 | 17.50303 | 220 | 17.47503 | 215
17.53731 | 545 | 17.49931 | 510 | 17.51831 | 237 | 17.49031 | 219
17.55258 | 592 | 17.51458 | 528 | 17.53358 | 258 | 17.50558 | 236
17.56785 | 593 | 17.52985 | 481 | 17.54885 | 238 | 17.52085 | 221
17.58312 | 589 | 17.54512 | 494 | 17.56412 | 260 | 17.53612 | 200
17.59839 | 648 | 17.56039 | 534 | 17.57939 | 284 | 17.55139 | 212
17.61366 | 628 | 17.57566 | 540 | 17.59466 | 272 | 17.56666 | 209
17.62893 | 663 | 17.59093 | 544 | 17.60993 | 262 | 17.58193 | 216
17.6442 | 676 | 17.6062 | 566 | 17.6252 | 312 | 17.5972 | 210
17.65947 | 637 | 17.62147 | 530 | 17.64047 | 331 | 17.61247 | 212
17.67474 | 692 | 17.63674 | 562 | 17.65574 | 329 | 17.62774 | 222
17.69001 | 712 | 17.65201 | 583 | 17.67101 | 358 | 17.64301 | 229
17.70528 | 702 | 17.66728 | 601 | 17.68628 | 364 | 17.65828 | 227
17.72056 | 700 | 17.68256 | 584 | 17.70156 | 374 | 17.67356 | 249
17.73583 | 764 | 17.69783 | 606 | 17.71683 | 368 | 17.68883 | 265
17.7511 | 721 | 17.7131 | 633 | 17.7321 | 401 | 17.7041 | 262
17.76637 | 718 | 17.72837 | 636 | 17.74737 | 433 | 17.71937 | 274
17.78164 | 725 | 17.74364 | 652 | 17.76264 | 469 | 17.73464 | 276
17.79691 | 751 | 17.75891 | 642 | 17.77791 | 450 | 17.74991 | 237
17.81218 | 671 | 17.77418 | 649 | 17.79318 | 460 | 17.76518 | 266
17.82745 | 664 | 17.78945 | 626 | 17.80845 | 463 | 17.78045 | 271
17.84272 | 733 | 17.80472 | 641 | 17.82372 | 440 | 17.79572 | 264
17.85799 | 664 | 17.81999 | 627 | 17.83899 | 457 | 17.81099 | 272
17.87326 | 601 | 17.83526 | 656 | 17.85426 | 446 | 17.82626 | 249
17.88853 | 617 | 17.85053 | 594 | 17.86953 | 391 | 17.84153 | 274
17.9038 | 637 | 17.8658 | 603 | 17.8848 | 341 | 17.8568 | 249
17.91908 | 622 | 17.88108 | 613 | 17.90008 | 307 | 17.87208 | 235
17.93435 | 594 | 17.89635 | 574 | 17.91535 | 301 | 17.88735 | 270
17.94962 | 634 | 17.91162 | 546 | 17.93062 | 296 | 17.90262 | 252
17.96489 | 561 | 17.92689 | 546 | 17.94589 | 315 | 17.91789 | 224
17.98016 | 556 | 17.94216 | 544 | 17.96116 | 280 | 17.93316 | 232
17.99543 | 529 | 17.95743 | 531 | 17.97643 | 260 | 17.94843 | 219
18.0107 | 583 | 17.9727 | 566 | 17.9917 | 261 | 17.9637 | 201
18.02597 | 583 | 17.98797 | 568 | 18.00697 | 241 | 17.97897 | 238
18.04124 | 584 | 18.00324 | 506 | 18.02224 | 239 | 17.99424 | 209
18.05651 | 523 | 18.01851 | 526 | 18.03751 | 217 | 18.00951 | 252
18.07178 | 554 | 18.03378 | 520 | 18.05278 | 257 | 18.02478 | 203
18.08705 | 545 | 18.04905 | 541 | 18.06805 | 222 | 18.04005 | 232
18.10233 | 600 | 18.06433 | 522 | 18.08333 | 242 | 18.05533 | 219
18.1176 | 538 | 18.0796 | 524 | 18.0986 | 230 | 18.0706 | 217
18.13287 | 566 | 18.09487 | 518 | 18.11387 | 245 | 18.08587 | 236
18.14814 | 575 | 18.11014 | 538 | 18.12914 | 218 | 18.10114 | 209
18.16341 | 521 | 18.12541 | 481 | 18.14441 | 227 | 18.11641 | 168
18.17868 | 566 | 18.14068 | 522 | 18.15968 | 205 | 18.13168 | 231
18.19395 | 540 | 18.15595 | 511 | 18.17495 | 204 | 18.14695 | 190
18.20922 | 547 | 18.17122 | 521 | 18.19022 | 226 | 18.16222 | 216
18.22449 | 552 | 18.18649 | 502 | 18.20549 | 195 | 18.17749 | 211
18.23976 | 522 | 18.20176 | 512 | 18.22076 | 214 | 18.19276 | 184
18.25503 | 525 | 18.21703 | 498 | 18.23603 | 187 | 18.20803 | 204
18.2703 | 548 | 18.2323 | 500 | 18.2513 | 209 | 18.2233 | 219
18.28557 | 596 | 18.24757 | 522 | 18.26657 | 199 | 18.23857 | 198
18.30085 | 529 | 18.26285 | 541 | 18.28185 | 249 | 18.25385 | 174
18.31612 | 545 | 18.27812 | 490 | 18.29712 | 197 | 18.26912 | 201
18.33139 | 517 | 18.29339 | 550 | 18.31239 | 217 | 18.28439 | 172
18.34666 | 516 | 18.30866 | 504 | 18.32766 | 206 | 18.29966 | 187
18.36193 | 548 | 18.32393 | 505 | 18.34293 | 197 | 18.31493 | 197
18.3772 | 548 | 18.3392 | 496 | 18.3582 | 214 | 18.3302 | 209
18.39247 | 504 | 18.35447 | 518 | 18.37347 | 191 | 18.34547 | 223
18.40774 | 546 | 18.36974 | 521 | 18.38874 | 209 | 18.36074 | 209
18.42301 | 562 | 18.38501 | 475 | 18.40401 | 186 | 18.37601 | 197
18.43828 | 548 | 18.40028 | 499 | 18.41928 | 167 | 18.39128 | 212
18.45355 | 535 | 18.41555 | 511 | 18.43455 | 200 | 18.40655 | 204
18.46882 | 540 | 18.43082 | 475 | 18.44982 | 214 | 18.42182 | 214
18.4841 | 535 | 18.4461 | 493 | 18.4651 | 210 | 18.4371 | 204
18.49937 | 551 | 18.46137 | 519 | 18.48037 | 218 | 18.45237 | 184
18.51464 | 527 | 18.47664 | 473 | 18.49564 | 199 | 18.46764 | 186
18.52991 | 563 | 18.49191 | 517 | 18.51091 | 203 | 18.48291 | 192
18.54518 | 544 | 18.50718 | 503 | 18.52618 | 188 | 18.49818 | 197
18.56045 | 545 | 18.52245 | 500 | 18.54145 | 179 | 18.51345 | 217
18.57572 | 564 | 18.53772 | 508 | 18.55672 | 206 | 18.52872 | 202
18.59099 | 558 | 18.55299 | 501 | 18.57199 | 188 | 18.54399 | 197
18.60626 | 533 | 18.56826 | 527 | 18.58726 | 197 | 18.55926 | 214
18.62153 | 544 | 18.58353 | 516 | 18.60253 | 174 | 18.57453 | 211
18.6368 | 540 | 18.5988 | 517 | 18.6178 | 206 | 18.5898 | 214
18.65207 | 509 | 18.61407 | 548 | 18.63307 | 176 | 18.60507 | 183
18.66734 | 525 | 18.62934 | 559 | 18.64834 | 205 | 18.62034 | 174
18.68262 | 562 | 18.64462 | 530 | 18.66362 | 183 | 18.63562 | 215
18.69789 | 602 | 18.65989 | 530 | 18.67889 | 216 | 18.65089 | 204
18.71316 | 546 | 18.67516 | 508 | 18.69416 | 207 | 18.66616 | 180
18.72843 | 518 | 18.69043 | 519 | 18.70943 | 219 | 18.68143 | 181
18.7437 | 608 | 18.7057 | 530 | 18.7247 | 181 | 18.6967 | 197
18.75897 | 567 | 18.72097 | 550 | 18.73997 | 179 | 18.71197 | 223
18.77424 | 570 | 18.73624 | 515 | 18.75524 | 176 | 18.72724 | 203
18.78951 | 563 | 18.75151 | 589 | 18.77051 | 189 | 18.74251 | 194
18.80478 | 587 | 18.76678 | 554 | 18.78578 | 213 | 18.75778 | 174
18.82005 | 592 | 18.78205 | 529 | 18.80105 | 203 | 18.77305 | 184
18.83532 | 570 | 18.79732 | 527 | 18.81632 | 192 | 18.78832 | 193
18.85059 | 579 | 18.81259 | 550 | 18.83159 | 185 | 18.80359 | 223
18.86587 | 576 | 18.82787 | 541 | 18.84687 | 202 | 18.81887 | 211
18.88114 | 553 | 18.84314 | 517 | 18.86214 | 203 | 18.83414 | 214
18.89641 | 561 | 18.85841 | 548 | 18.87741 | 188 | 18.84941 | 221
18.91168 | 495 | 18.87368 | 560 | 18.89268 | 183 | 18.86468 | 204
18.92695 | 553 | 18.88895 | 536 | 18.90795 | 179 | 18.87995 | 197
18.94222 | 515 | 18.90422 | 554 | 18.92322 | 179 | 18.89522 | 215
18.95749 | 532 | 18.91949 | 518 | 18.93849 | 213 | 18.91049 | 210
18.97276 | 488 | 18.93476 | 494 | 18.95376 | 180 | 18.92576 | 193
18.98803 | 588 | 18.95003 | 498 | 18.96903 | 204 | 18.94103 | 201
19.0033 | 513 | 18.9653 | 524 | 18.9843 | 158 | 18.9563 | 207
19.01857 | 576 | 18.98057 | 513 | 18.99957 | 204 | 18.97157 | 200
19.03384 | 538 | 18.99584 | 449 | 19.01484 | 181 | 18.98684 | 194
19.04911 | 501 | 19.01111 | 525 | 19.03011 | 206 | 19.00211 | 222
19.06439 | 528 | 19.02639 | 495 | 19.04539 | 178 | 19.01739 | 204
19.07966 | 529 | 19.04166 | 475 | 19.06066 | 191 | 19.03266 | 200
19.09493 | 524 | 19.05693 | 512 | 19.07593 | 192 | 19.04793 | 201
19.1102 | 562 | 19.0722 | 497 | 19.0912 | 194 | 19.0632 | 210
19.12547 | 510 | 19.08747 | 533 | 19.10647 | 196 | 19.07847 | 184
19.14074 | 525 | 19.10274 | 505 | 19.12174 | 202 | 19.09374 | 214
19.15601 | 523 | 19.11801 | 514 | 19.13701 | 202 | 19.10901 | 227
19.17128 | 503 | 19.13328 | 498 | 19.15228 | 221 | 19.12428 | 216
19.18655 | 560 | 19.14855 | 507 | 19.16755 | 210 | 19.13955 | 181
19.20182 | 522 | 19.16382 | 499 | 19.18282 | 199 | 19.15482 | 221
19.21709 | 573 | 19.17909 | 497 | 19.19809 | 202 | 19.17009 | 231
19.23236 | 538 | 19.19436 | 467 | 19.21336 | 219 | 19.18536 | 191
19.24764 | 528 | 19.20964 | 503 | 19.22864 | 224 | 19.20064 | 219
19.26291 | 556 | 19.22491 | 514 | 19.24391 | 201 | 19.21591 | 191
19.27818 | 570 | 19.24018 | 501 | 19.25918 | 207 | 19.23118 | 222
19.29345 | 520 | 19.25545 | 495 | 19.27445 | 209 | 19.24645 | 202
19.30872 | 532 | 19.27072 | 516 | 19.28972 | 195 | 19.26172 | 230
19.32399 | 501 | 19.28599 | 500 | 19.30499 | 219 | 19.27699 | 215
19.33926 | 558 | 19.30126 | 507 | 19.32026 | 195 | 19.29226 | 214
19.35453 | 538 | 19.31653 | 551 | 19.33553 | 211 | 19.30753 | 229
19.3698 | 544 | 19.3318 | 547 | 19.3508 | 225 | 19.3228 | 184
19.38507 | 562 | 19.34707 | 523 | 19.36607 | 187 | 19.33807 | 225
19.40034 | 509 | 19.36234 | 516 | 19.38134 | 207 | 19.35334 | 222
19.41561 | 547 | 19.37761 | 536 | 19.39661 | 217 | 19.36861 | 216
19.43088 | 539 | 19.39288 | 493 | 19.41188 | 215 | 19.38388 | 223
19.44616 | 555 | 19.40816 | 506 | 19.42716 | 208 | 19.39916 | 193
19.46143 | 528 | 19.42343 | 554 | 19.44243 | 216 | 19.41443 | 242
19.4767 | 545 | 19.4387 | 484 | 19.4577 | 224 | 19.4297 | 218
19.49197 | 591 | 19.45397 | 530 | 19.47297 | 208 | 19.44497 | 199
19.50724 | 562 | 19.46924 | 563 | 19.48824 | 235 | 19.46024 | 206
19.52251 | 565 | 19.48451 | 570 | 19.50351 | 239 | 19.47551 | 242
19.53778 | 618 | 19.49978 | 530 | 19.51878 | 279 | 19.49078 | 247
19.55305 | 612 | 19.51505 | 565 | 19.53405 | 261 | 19.50605 | 247
19.56832 | 597 | 19.53032 | 538 | 19.54932 | 254 | 19.52132 | 230
19.58359 | 685 | 19.54559 | 579 | 19.56459 | 264 | 19.53659 | 251
19.59886 | 710 | 19.56086 | 611 | 19.57986 | 282 | 19.55186 | 298
19.61413 | 760 | 19.57613 | 593 | 19.59513 | 302 | 19.56713 | 301
19.62941 | 755 | 19.59141 | 635 | 19.61041 | 324 | 19.58241 | 297
19.64468 | 777 | 19.60668 | 650 | 19.62568 | 315 | 19.59768 | 312
19.65995 | 856 | 19.62195 | 649 | 19.64095 | 353 | 19.61295 | 336
19.67522 | 906 | 19.63722 | 674 | 19.65622 | 368 | 19.62822 | 317
19.69049 | 869 | 19.65249 | 715 | 19.67149 | 364 | 19.64349 | 391
19.70576 | 937 | 19.66776 | 762 | 19.68676 | 414 | 19.65876 | 366
19.72103 | 970 | 19.68303 | 780 | 19.70203 | 434 | 19.67403 | 401
19.7363 | 971 | 19.6983 | 835 | 19.7173 | 433 | 19.6893 | 400
19.75157 | 1067 | 19.71357 | 880 | 19.73257 | 481 | 19.70457 | 419
19.76684 | 1151 | 19.72884 | 862 | 19.74784 | 547 | 19.71984 | 432
19.78211 | 1133 | 19.74411 | 908 | 19.76311 | 502 | 19.73511 | 438
19.79738 | 1099 | 19.75938 | 904 | 19.77838 | 570 | 19.75038 | 442
19.81265 | 1127 | 19.77465 | 925 | 19.79365 | 619 | 19.76565 | 469
19.82793 | 1145 | 19.78993 | 944 | 19.80893 | 633 | 19.78093 | 478
19.8432 | 1182 | 19.8052 | 939 | 19.8242 | 662 | 19.7962 | 474
19.85847 | 1166 | 19.82047 | 931 | 19.83947 | 690 | 19.81147 | 501
19.87374 | 1159 | 19.83574 | 980 | 19.85474 | 703 | 19.82674 | 478
19.88901 | 1148 | 19.85101 | 988 | 19.87001 | 689 | 19.84201 | 486
19.90428 | 1130 | 19.86628 | 926 | 19.88528 | 734 | 19.85728 | 515
19.91955 | 1071 | 19.88155 | 943 | 19.90055 | 764 | 19.87255 | 498
19.93482 | 1035 | 19.89682 | 893 | 19.91582 | 698 | 19.88782 | 490
19.95009 | 1067 | 19.91209 | 916 | 19.93109 | 693 | 19.90309 | 514
19.96536 | 984 | 19.92736 | 844 | 19.94636 | 645 | 19.91836 | 509
19.98063 | 975 | 19.94263 | 836 | 19.96163 | 567 | 19.93363 | 474
19.9959 | 946 | 19.9579 | 769 | 19.9769 | 557 | 19.9489 | 477
20.01118 | 904 | 19.97318 | 785 | 19.99218 | 530 | 19.96418 | 436
20.02645 | 785 | 19.98845 | 777 | 20.00745 | 571 | 19.97945 | 466
20.04172 | 832 | 20.00372 | 758 | 20.02272 | 527 | 19.99472 | 450
20.05699 | 852 | 20.01899 | 744 | 20.03799 | 529 | 20.00999 | 412
20.07226 | 816 | 20.03426 | 689 | 20.05326 | 504 | 20.02526 | 363
20.08753 | 847 | 20.04953 | 712 | 20.06853 | 499 | 20.04053 | 351
20.1028 | 839 | 20.0648 | 688 | 20.0838 | 509 | 20.0558 | 368
20.11807 | 756 | 20.08007 | 721 | 20.09907 | 497 | 20.07107 | 343
20.13334 | 760 | 20.09534 | 637 | 20.11434 | 479 | 20.08634 | 335
20.14861 | 760 | 20.11061 | 677 | 20.12961 | 455 | 20.10161 | 303
20.16388 | 771 | 20.12588 | 644 | 20.14488 | 501 | 20.11688 | 333
20.17915 | 747 | 20.14115 | 640 | 20.16015 | 475 | 20.13215 | 319
20.19442 | 796 | 20.15642 | 695 | 20.17542 | 487 | 20.14742 | 311
20.2097 | 812 | 20.1717 | 675 | 20.1907 | 521 | 20.1627 | 294
20.22497 | 773 | 20.18697 | 663 | 20.20597 | 528 | 20.17797 | 324
20.24024 | 782 | 20.20224 | 597 | 20.22124 | 527 | 20.19324 | 317
20.25551 | 831 | 20.21751 | 628 | 20.23651 | 519 | 20.20851 | 320
20.27078 | 781 | 20.23278 | 619 | 20.25178 | 597 | 20.22378 | 306
20.28605 | 744 | 20.24805 | 590 | 20.26705 | 625 | 20.23905 | 310
20.30132 | 759 | 20.26332 | 640 | 20.28232 | 661 | 20.25432 | 298
20.31659 | 744 | 20.27859 | 592 | 20.29759 | 668 | 20.26959 | 297
20.33186 | 756 | 20.29386 | 617 | 20.31286 | 710 | 20.28486 | 319
20.34713 | 773 | 20.30913 | 630 | 20.32813 | 696 | 20.30013 | 329
20.3624 | 737 | 20.3244 | 575 | 20.3434 | 802 | 20.3154 | 273
20.37767 | 805 | 20.33967 | 630 | 20.35867 | 809 | 20.33067 | 278
20.39295 | 748 | 20.35495 | 576 | 20.37395 | 844 | 20.34595 | 304
20.40822 | 760 | 20.37022 | 601 | 20.38922 | 835 | 20.36122 | 334
20.42349 | 772 | 20.38549 | 579 | 20.40449 | 750 | 20.37649 | 290
20.43876 | 747 | 20.40076 | 566 | 20.41976 | 767 | 20.39176 | 330
20.45403 | 714 | 20.41603 | 625 | 20.43503 | 757 | 20.40703 | 308
20.4693 | 729 | 20.4313 | 622 | 20.4503 | 725 | 20.4223 | 310
20.48457 | 703 | 20.44657 | 594 | 20.46557 | 658 | 20.43757 | 303
20.49984 | 741 | 20.46184 | 552 | 20.48084 | 640 | 20.45284 | 310
20.51511 | 771 | 20.47711 | 612 | 20.49611 | 595 | 20.46811 | 294
20.53038 | 755 | 20.49238 | 576 | 20.51138 | 600 | 20.48338 | 314
20.54565 | 735 | 20.50765 | 603 | 20.52665 | 544 | 20.49865 | 302
20.56092 | 747 | 20.52292 | 608 | 20.54192 | 551 | 20.51392 | 307
20.57619 | 703 | 20.53819 | 619 | 20.55719 | 556 | 20.52919 | 314
20.59147 | 764 | 20.55347 | 600 | 20.57247 | 548 | 20.54447 | 313
20.60674 | 769 | 20.56874 | 588 | 20.58774 | 544 | 20.55974 | 312
20.62201 | 793 | 20.58401 | 629 | 20.60301 | 547 | 20.57501 | 335
20.63728 | 813 | 20.59928 | 612 | 20.61828 | 615 | 20.59028 | 329
20.65255 | 785 | 20.61455 | 645 | 20.63355 | 617 | 20.60555 | 309
20.66782 | 863 | 20.62982 | 650 | 20.64882 | 602 | 20.62082 | 384
20.68309 | 902 | 20.64509 | 651 | 20.66409 | 653 | 20.63609 | 379
20.69836 | 921 | 20.66036 | 678 | 20.67936 | 712 | 20.65136 | 416
20.71363 | 1040 | 20.67563 | 703 | 20.69463 | 836 | 20.66663 | 476
20.7289 | 1152 | 20.6909 | 724 | 20.7099 | 873 | 20.6819 | 594
20.74417 | 1300 | 20.70617 | 803 | 20.72517 | 1073 | 20.69717 | 676
20.75944 | 1489 | 20.72144 | 911 | 20.74044 | 1243 | 20.71244 | 791
20.77472 | 1814 | 20.73672 | 977 | 20.75572 | 1598 | 20.72772 | 1030
20.78999 | 2013 | 20.75199 | 1098 | 20.77099 | 2102 | 20.74299 | 1282
20.80526 | 2398 | 20.76726 | 1233 | 20.78626 | 2525 | 20.75826 | 1539
20.82053 | 2650 | 20.78253 | 1375 | 20.80153 | 3068 | 20.77353 | 1870
20.8358 | 2855 | 20.7978 | 1707 | 20.8168 | 3778 | 20.7888 | 2130
20.85107 | 3051 | 20.81307 | 1985 | 20.83207 | 4611 | 20.80407 | 2343
20.86634 | 3100 | 20.82834 | 2326 | 20.84734 | 5237 | 20.81934 | 2625
20.88161 | 2866 | 20.84361 | 2393 | 20.86261 | 5478 | 20.83461 | 2842
20.89688 | 2392 | 20.85888 | 2626 | 20.87788 | 5208 | 20.84988 | 3024
20.91215 | 2054 | 20.87415 | 2489 | 20.89315 | 4700 | 20.86515 | 3210
20.92742 | 1637 | 20.88942 | 2280 | 20.90842 | 3871 | 20.88042 | 2902
20.94269 | 1296 | 20.90469 | 1936 | 20.92369 | 3103 | 20.89569 | 2499
20.95796 | 1112 | 20.91996 | 1488 | 20.93896 | 2214 | 20.91096 | 1968
20.97324 | 1010 | 20.93524 | 1247 | 20.95424 | 1584 | 20.92624 | 1492
20.98851 | 907 | 20.95051 | 1046 | 20.96951 | 1262 | 20.94151 | 1078
21.00378 | 887 | 20.96578 | 863 | 20.98478 | 1044 | 20.95678 | 873
21.01905 | 832 | 20.98105 | 767 | 21.00005 | 904 | 20.97205 | 703
21.03432 | 823 | 20.99632 | 714 | 21.01532 | 830 | 20.98732 | 585
21.04959 | 734 | 21.01159 | 714 | 21.03059 | 805 | 21.00259 | 542
21.06486 | 743 | 21.02686 | 664 | 21.04586 | 745 | 21.01786 | 484
21.08013 | 760 | 21.04213 | 629 | 21.06113 | 696 | 21.03313 | 442
21.0954 | 747 | 21.0574 | 628 | 21.0764 | 727 | 21.0484 | 432
21.11067 | 752 | 21.07267 | 638 | 21.09167 | 652 | 21.06367 | 411
21.12594 | 741 | 21.08794 | 630 | 21.10694 | 601 | 21.07894 | 358
21.14121 | 731 | 21.10321 | 624 | 21.12221 | 632 | 21.09421 | 442
21.15649 | 700 | 21.11849 | 596 | 21.13749 | 680 | 21.10949 | 343
21.17176 | 721 | 21.13376 | 618 | 21.15276 | 648 | 21.12476 | 300
21.18703 | 740 | 21.14903 | 579 | 21.16803 | 615 | 21.14003 | 337
21.2023 | 653 | 21.1643 | 604 | 21.1833 | 697 | 21.1553 | 313
21.21757 | 751 | 21.17957 | 607 | 21.19857 | 677 | 21.17057 | 295
21.23284 | 627 | 21.19484 | 569 | 21.21384 | 741 | 21.18584 | 302
21.24811 | 697 | 21.21011 | 550 | 21.22911 | 729 | 21.20111 | 270
21.26338 | 744 | 21.22538 | 553 | 21.24438 | 740 | 21.21638 | 296
21.27865 | 714 | 21.24065 | 589 | 21.25965 | 787 | 21.23165 | 253
21.29392 | 728 | 21.25592 | 591 | 21.27492 | 783 | 21.24692 | 273
21.30919 | 730 | 21.27119 | 558 | 21.29019 | 691 | 21.26219 | 286
21.32446 | 708 | 21.28646 | 556 | 21.30546 | 708 | 21.27746 | 306
21.33973 | 700 | 21.30173 | 550 | 21.32073 | 693 | 21.29273 | 305
21.35501 | 650 | 21.31701 | 607 | 21.33601 | 619 | 21.30801 | 295
21.37028 | 719 | 21.33228 | 585 | 21.35128 | 656 | 21.32328 | 288
21.38555 | 676 | 21.34755 | 553 | 21.36655 | 623 | 21.33855 | 277
21.40082 | 724 | 21.36282 | 604 | 21.38182 | 621 | 21.35382 | 294
21.41609 | 722 | 21.37809 | 603 | 21.39709 | 630 | 21.36909 | 297
21.43136 | 689 | 21.39336 | 552 | 21.41236 | 622 | 21.38436 | 295
21.44663 | 643 | 21.40863 | 564 | 21.42763 | 618 | 21.39963 | 305
21.4619 | 705 | 21.4239 | 555 | 21.4429 | 636 | 21.4149 | 321
21.47717 | 680 | 21.43917 | 567 | 21.45817 | 564 | 21.43017 | 331
21.49244 | 684 | 21.45444 | 592 | 21.47344 | 609 | 21.44544 | 282
21.50771 | 698 | 21.46971 | 552 | 21.48871 | 600 | 21.46071 | 292
21.52298 | 678 | 21.48498 | 566 | 21.50398 | 559 | 21.47598 | 301
21.53826 | 727 | 21.50026 | 567 | 21.51926 | 588 | 21.49126 | 305
21.55353 | 654 | 21.51553 | 585 | 21.53453 | 530 | 21.50653 | 325
21.5688 | 659 | 21.5308 | 555 | 21.5498 | 588 | 21.5218 | 309
21.58407 | 659 | 21.54607 | 591 | 21.56507 | 578 | 21.53707 | 270
21.59934 | 657 | 21.56134 | 600 | 21.58034 | 477 | 21.55234 | 278
21.61461 | 644 | 21.57661 | 608 | 21.59561 | 461 | 21.56761 | 304
21.62988 | 632 | 21.59188 | 564 | 21.61088 | 461 | 21.58288 | 316
21.64515 | 631 | 21.60715 | 517 | 21.62615 | 443 | 21.59815 | 298
21.66042 | 638 | 21.62242 | 586 | 21.64142 | 417 | 21.61342 | 309
21.67569 | 668 | 21.63769 | 572 | 21.65669 | 441 | 21.62869 | 282
21.69096 | 614 | 21.65296 | 576 | 21.67196 | 426 | 21.64396 | 295
21.70623 | 652 | 21.66823 | 564 | 21.68723 | 414 | 21.65923 | 285
21.7215 | 617 | 21.6835 | 585 | 21.7025 | 412 | 21.6745 | 281
21.73678 | 604 | 21.69878 | 528 | 21.71778 | 395 | 21.68978 | 243
21.75205 | 643 | 21.71405 | 593 | 21.73305 | 385 | 21.70505 | 282
21.76732 | 628 | 21.72932 | 567 | 21.74832 | 395 | 21.72032 | 282
21.78259 | 619 | 21.74459 | 507 | 21.76359 | 359 | 21.73559 | 244
21.79786 | 627 | 21.75986 | 566 | 21.77886 | 380 | 21.75086 | 285
21.81313 | 593 | 21.77513 | 541 | 21.79413 | 411 | 21.76613 | 238
21.8284 | 664 | 21.7904 | 518 | 21.8094 | 403 | 21.7814 | 253
21.84367 | 620 | 21.80567 | 556 | 21.82467 | 367 | 21.79667 | 263
21.85894 | 605 | 21.82094 | 534 | 21.83994 | 401 | 21.81194 | 276
21.87421 | 613 | 21.83621 | 574 | 21.85521 | 368 | 21.82721 | 270
21.88948 | 649 | 21.85148 | 554 | 21.87048 | 343 | 21.84248 | 268
21.90475 | 621 | 21.86675 | 537 | 21.88575 | 353 | 21.85775 | 254
21.92003 | 597 | 21.88203 | 545 | 21.90103 | 342 | 21.87303 | 277
21.9353 | 597 | 21.8973 | 552 | 21.9163 | 361 | 21.8883 | 262
21.95057 | 603 | 21.91257 | 561 | 21.93157 | 347 | 21.90357 | 254
21.96584 | 630 | 21.92784 | 556 | 21.94684 | 372 | 21.91884 | 300
21.98111 | 626 | 21.94311 | 506 | 21.96211 | 385 | 21.93411 | 258
21.99638 | 602 | 21.95838 | 525 | 21.97738 | 356 | 21.94938 | 251
22.01165 | 595 | 21.97365 | 541 | 21.99265 | 335 | 21.96465 | 243
22.02692 | 605 | 21.98892 | 517 | 22.00792 | 369 | 21.97992 | 286
22.04219 | 613 | 22.00419 | 590 | 22.02319 | 355 | 21.99519 | 263
22.05746 | 647 | 22.01946 | 542 | 22.03846 | 355 | 22.01046 | 296
22.07273 | 628 | 22.03473 | 524 | 22.05373 | 364 | 22.02573 | 251
22.088 | 578 | 22.05 | 572 | 22.069 | 403 | 22.041 | 272
22.10327 | 589 | 22.06527 | 566 | 22.08427 | 341 | 22.05627 | 256
22.11855 | 600 | 22.08055 | 600 | 22.09955 | 386 | 22.07155 | 259
22.13382 | 617 | 22.09582 | 523 | 22.11482 | 349 | 22.08682 | 281
22.14909 | 605 | 22.11109 | 527 | 22.13009 | 343 | 22.10209 | 268
22.16436 | 636 | 22.12636 | 561 | 22.14536 | 361 | 22.11736 | 282
22.17963 | 617 | 22.14163 | 555 | 22.16063 | 340 | 22.13263 | 259
22.1949 | 557 | 22.1569 | 550 | 22.1759 | 347 | 22.1479 | 294
22.21017 | 631 | 22.17217 | 552 | 22.19117 | 356 | 22.16317 | 280
22.22544 | 628 | 22.18744 | 552 | 22.20644 | 342 | 22.17844 | 267
22.24071 | 585 | 22.20271 | 506 | 22.22171 | 331 | 22.19371 | 276
22.25598 | 613 | 22.21798 | 498 | 22.23698 | 363 | 22.20898 | 277
22.27125 | 583 | 22.23325 | 591 | 22.25225 | 336 | 22.22425 | 314
22.28652 | 621 | 22.24852 | 522 | 22.26752 | 339 | 22.23952 | 262
22.3018 | 588 | 22.2638 | 528 | 22.2828 | 330 | 22.2548 | 282
22.31707 | 641 | 22.27907 | 527 | 22.29807 | 360 | 22.27007 | 289
22.33234 | 606 | 22.29434 | 502 | 22.31334 | 343 | 22.28534 | 301
22.34761 | 630 | 22.30961 | 525 | 22.32861 | 340 | 22.30061 | 289
22.36288 | 618 | 22.32488 | 572 | 22.34388 | 377 | 22.31588 | 273
22.37815 | 618 | 22.34015 | 540 | 22.35915 | 371 | 22.33115 | 269
22.39342 | 635 | 22.35542 | 549 | 22.37442 | 362 | 22.34642 | 277
22.40869 | 596 | 22.37069 | 563 | 22.38969 | 350 | 22.36169 | 282
22.42396 | 627 | 22.38596 | 534 | 22.40496 | 370 | 22.37696 | 282
22.43923 | 608 | 22.40123 | 568 | 22.42023 | 362 | 22.39223 | 278
22.4545 | 591 | 22.4165 | 542 | 22.4355 | 359 | 22.4075 | 279
22.46977 | 613 | 22.43177 | 507 | 22.45077 | 355 | 22.42277 | 256
22.48504 | 603 | 22.44704 | 553 | 22.46604 | 337 | 22.43804 | 259
22.50032 | 643 | 22.46232 | 524 | 22.48132 | 340 | 22.45332 | 274
22.51559 | 640 | 22.47759 | 504 | 22.49659 | 367 | 22.46859 | 271
22.53086 | 626 | 22.49286 | 552 | 22.51186 | 363 | 22.48386 | 251
22.54613 | 638 | 22.50813 | 548 | 22.52713 | 383 | 22.49913 | 233
22.5614 | 608 | 22.5234 | 525 | 22.5424 | 355 | 22.5144 | 258
22.57667 | 612 | 22.53867 | 506 | 22.55767 | 352 | 22.52967 | 248
22.59194 | 612 | 22.55394 | 529 | 22.57294 | 339 | 22.54494 | 249
22.60721 | 611 | 22.56921 | 508 | 22.58821 | 334 | 22.56021 | 263
22.62248 | 599 | 22.58448 | 561 | 22.60348 | 334 | 22.57548 | 243
22.63775 | 622 | 22.59975 | 540 | 22.61875 | 353 | 22.59075 | 236
22.65302 | 635 | 22.61502 | 565 | 22.63402 | 313 | 22.60602 | 271
22.66829 | 652 | 22.63029 | 555 | 22.64929 | 343 | 22.62129 | 254
22.68357 | 627 | 22.64557 | 532 | 22.66457 | 320 | 22.63657 | 273
22.69884 | 627 | 22.66084 | 550 | 22.67984 | 344 | 22.65184 | 252
22.71411 | 607 | 22.67611 | 525 | 22.69511 | 380 | 22.66711 | 259
22.72938 | 622 | 22.69138 | 532 | 22.71038 | 347 | 22.68238 | 261
22.74465 | 628 | 22.70665 | 524 | 22.72565 | 352 | 22.69765 | 274
22.75992 | 630 | 22.72192 | 548 | 22.74092 | 359 | 22.71292 | 259
22.77519 | 656 | 22.73719 | 574 | 22.75619 | 318 | 22.72819 | 260
22.79046 | 654 | 22.75246 | 554 | 22.77146 | 398 | 22.74346 | 236
22.80573 | 672 | 22.76773 | 574 | 22.78673 | 359 | 22.75873 | 247
22.821 | 652 | 22.783 | 569 | 22.802 | 364 | 22.774 | 247
22.83627 | 655 | 22.79827 | 620 | 22.81727 | 384 | 22.78927 | 255
22.85154 | 695 | 22.81354 | 588 | 22.83254 | 393 | 22.80454 | 254
22.86681 | 697 | 22.82881 | 566 | 22.84781 | 372 | 22.81981 | 274
22.88209 | 697 | 22.84409 | 634 | 22.86309 | 392 | 22.83509 | 256
22.89736 | 741 | 22.85936 | 617 | 22.87836 | 387 | 22.85036 | 302
22.91263 | 702 | 22.87463 | 587 | 22.89363 | 431 | 22.86563 | 314
22.9279 | 683 | 22.8899 | 605 | 22.9089 | 409 | 22.8809 | 279
22.94317 | 660 | 22.90517 | 630 | 22.92417 | 422 | 22.89617 | 285
22.95844 | 684 | 22.92044 | 587 | 22.93944 | 438 | 22.91144 | 291
22.97371 | 634 | 22.93571 | 571 | 22.95471 | 413 | 22.92671 | 284
22.98898 | 681 | 22.95098 | 588 | 22.96998 | 427 | 22.94198 | 289
23.00425 | 650 | 22.96625 | 609 | 22.98525 | 444 | 22.95725 | 288
23.01952 | 676 | 22.98152 | 564 | 23.00052 | 451 | 22.97252 | 304
23.03479 | 667 | 22.99679 | 591 | 23.01579 | 455 | 22.98779 | 277
23.05006 | 641 | 23.01206 | 566 | 23.03106 | 458 | 23.00306 | 297
23.06534 | 663 | 23.02734 | 584 | 23.04634 | 505 | 23.01834 | 266
23.08061 | 668 | 23.04261 | 524 | 23.06161 | 484 | 23.03361 | 284
23.09588 | 686 | 23.05788 | 576 | 23.07688 | 577 | 23.04888 | 300
23.11115 | 672 | 23.07315 | 578 | 23.09215 | 478 | 23.06415 | 277
23.12642 | 653 | 23.08842 | 602 | 23.10742 | 542 | 23.07942 | 273
23.14169 | 609 | 23.10369 | 556 | 23.12269 | 497 | 23.09469 | 270
23.15696 | 611 | 23.11896 | 579 | 23.13796 | 527 | 23.10996 | 273
23.17223 | 620 | 23.13423 | 555 | 23.15323 | 499 | 23.12523 | 287
23.1875 | 629 | 23.1495 | 524 | 23.1685 | 487 | 23.1405 | 245
23.20277 | 652 | 23.16477 | 556 | 23.18377 | 464 | 23.15577 | 261
23.21804 | 638 | 23.18004 | 538 | 23.19904 | 452 | 23.17104 | 262
23.23331 | 595 | 23.19531 | 553 | 23.21431 | 443 | 23.18631 | 270
23.24858 | 635 | 23.21058 | 562 | 23.22958 | 433 | 23.20158 | 255
23.26386 | 587 | 23.22586 | 574 | 23.24486 | 468 | 23.21686 | 280
23.27913 | 595 | 23.24113 | 532 | 23.26013 | 429 | 23.23213 | 285
23.2944 | 605 | 23.2564 | 580 | 23.2754 | 425 | 23.2474 | 260
23.30967 | 612 | 23.27167 | 583 | 23.29067 | 361 | 23.26267 | 298
23.32494 | 646 | 23.28694 | 607 | 23.30594 | 410 | 23.27794 | 297
23.34021 | 641 | 23.30221 | 556 | 23.32121 | 384 | 23.29321 | 267
23.35548 | 602 | 23.31748 | 559 | 23.33648 | 383 | 23.30848 | 294
23.37075 | 582 | 23.33275 | 531 | 23.35175 | 376 | 23.32375 | 232
23.38602 | 620 | 23.34802 | 550 | 23.36702 | 408 | 23.33902 | 266
23.40129 | 627 | 23.36329 | 568 | 23.38229 | 390 | 23.35429 | 268
23.41656 | 615 | 23.37856 | 558 | 23.39756 | 388 | 23.36956 | 291
23.43183 | 610 | 23.39383 | 559 | 23.41283 | 402 | 23.38483 | 293
23.44711 | 602 | 23.40911 | 573 | 23.42811 | 402 | 23.40011 | 297
23.46238 | 626 | 23.42438 | 539 | 23.44338 | 390 | 23.41538 | 291
23.47765 | 593 | 23.43965 | 580 | 23.45865 | 404 | 23.43065 | 296
23.49292 | 635 | 23.45492 | 549 | 23.47392 | 411 | 23.44592 | 275
23.50819 | 643 | 23.47019 | 595 | 23.48919 | 402 | 23.46119 | 305
23.52346 | 599 | 23.48546 | 607 | 23.50446 | 434 | 23.47646 | 275
23.53873 | 609 | 23.50073 | 507 | 23.51973 | 422 | 23.49173 | 286
23.554 | 659 | 23.516 | 581 | 23.535 | 429 | 23.507 | 281
23.56927 | 611 | 23.53127 | 562 | 23.55027 | 413 | 23.52227 | 320
23.58454 | 667 | 23.54654 | 572 | 23.56554 | 420 | 23.53754 | 295
23.59981 | 598 | 23.56181 | 606 | 23.58081 | 384 | 23.55281 | 312
23.61508 | 648 | 23.57708 | 602 | 23.59608 | 443 | 23.56808 | 282
23.63035 | 647 | 23.59235 | 613 | 23.61135 | 378 | 23.58335 | 319
23.64563 | 656 | 23.60763 | 654 | 23.62663 | 398 | 23.59863 | 286
23.6609 | 653 | 23.6229 | 619 | 23.6419 | 397 | 23.6139 | 260
23.67617 | 640 | 23.63817 | 582 | 23.65717 | 398 | 23.62917 | 323
23.69144 | 716 | 23.65344 | 572 | 23.67244 | 428 | 23.64444 | 295
23.70671 | 665 | 23.66871 | 544 | 23.68771 | 405 | 23.65971 | 306
23.72198 | 677 | 23.68398 | 615 | 23.70298 | 429 | 23.67498 | 297
23.73725 | 667 | 23.69925 | 609 | 23.71825 | 454 | 23.69025 | 294
23.75252 | 715 | 23.71452 | 637 | 23.73352 | 432 | 23.70552 | 298
23.76779 | 742 | 23.72979 | 599 | 23.74879 | 466 | 23.72079 | 308
23.78306 | 743 | 23.74506 | 608 | 23.76406 | 493 | 23.73606 | 355
23.79833 | 740 | 23.76033 | 600 | 23.77933 | 493 | 23.75133 | 322
23.8136 | 740 | 23.7756 | 689 | 23.7946 | 493 | 23.7666 | 327
23.82888 | 696 | 23.79088 | 667 | 23.80988 | 481 | 23.78188 | 350
23.84415 | 698 | 23.80615 | 656 | 23.82515 | 450 | 23.79715 | 324
23.85942 | 700 | 23.82142 | 650 | 23.84042 | 473 | 23.81242 | 331
23.87469 | 732 | 23.83669 | 655 | 23.85569 | 466 | 23.82769 | 355
23.88996 | 665 | 23.85196 | 660 | 23.87096 | 436 | 23.84296 | 354
23.90523 | 657 | 23.86723 | 595 | 23.88623 | 419 | 23.85823 | 362
23.9205 | 724 | 23.8825 | 648 | 23.9015 | 424 | 23.8735 | 320
23.93577 | 700 | 23.89777 | 610 | 23.91677 | 427 | 23.88877 | 348
23.95104 | 683 | 23.91304 | 586 | 23.93204 | 438 | 23.90404 | 377
23.96631 | 653 | 23.92831 | 668 | 23.94731 | 407 | 23.91931 | 357
23.98158 | 657 | 23.94358 | 619 | 23.96258 | 406 | 23.93458 | 351
23.99685 | 715 | 23.95885 | 597 | 23.97785 | 369 | 23.94985 | 371
24.01212 | 665 | 23.97412 | 617 | 23.99312 | 368 | 23.96512 | 358
24.0274 | 631 | 23.9894 | 618 | 24.0084 | 398 | 23.9804 | 372
24.04267 | 639 | 24.00467 | 606 | 24.02367 | 362 | 23.99567 | 347
24.05794 | 669 | 24.01994 | 619 | 24.03894 | 401 | 24.01094 | 373
24.07321 | 654 | 24.03521 | 595 | 24.05421 | 384 | 24.02621 | 403
24.08848 | 679 | 24.05048 | 665 | 24.06948 | 364 | 24.04148 | 354
24.10375 | 682 | 24.06575 | 654 | 24.08475 | 376 | 24.05675 | 414
24.11902 | 691 | 24.08102 | 647 | 24.10002 | 354 | 24.07202 | 484
24.13429 | 666 | 24.09629 | 658 | 24.11529 | 381 | 24.08729 | 477
24.14956 | 669 | 24.11156 | 658 | 24.13056 | 366 | 24.10256 | 531
24.16483 | 678 | 24.12683 | 684 | 24.14583 | 409 | 24.11783 | 510
24.1801 | 647 | 24.1421 | 675 | 24.1611 | 390 | 24.1331 | 630
24.19537 | 675 | 24.15737 | 693 | 24.17637 | 362 | 24.14837 | 638
24.21065 | 691 | 24.17265 | 744 | 24.19165 | 370 | 24.16365 | 792
24.22592 | 677 | 24.18792 | 716 | 24.20692 | 379 | 24.17892 | 797
24.24119 | 642 | 24.20319 | 843 | 24.22219 | 400 | 24.19419 | 916
24.25646 | 689 | 24.21846 | 802 | 24.23746 | 407 | 24.20946 | 985
24.27173 | 662 | 24.23373 | 933 | 24.25273 | 417 | 24.22473 | 1076
24.287 | 606 | 24.249 | 991 | 24.268 | 394 | 24.24 | 1180
24.30227 | 686 | 24.26427 | 1027 | 24.28327 | 412 | 24.25527 | 1265
24.31754 | 681 | 24.27954 | 1056 | 24.29854 | 409 | 24.27054 | 1387
24.33281 | 718 | 24.29481 | 1053 | 24.31381 | 430 | 24.28581 | 1409
24.34808 | 711 | 24.31008 | 1021 | 24.32908 | 407 | 24.30108 | 1560
24.36335 | 710 | 24.32535 | 992 | 24.34435 | 432 | 24.31635 | 1571
24.37862 | 701 | 24.34062 | 1022 | 24.35962 | 438 | 24.33162 | 1543
24.39389 | 625 | 24.35589 | 891 | 24.37489 | 465 | 24.34689 | 1507
24.40917 | 684 | 24.37117 | 837 | 24.39017 | 425 | 24.36217 | 1558
24.42444 | 661 | 24.38644 | 784 | 24.40544 | 472 | 24.37744 | 1625
24.43971 | 649 | 24.40171 | 787 | 24.42071 | 435 | 24.39271 | 1541
24.45498 | 661 | 24.41698 | 747 | 24.43598 | 479 | 24.40798 | 1571
24.47025 | 648 | 24.43225 | 679 | 24.45125 | 477 | 24.42325 | 1533
24.48552 | 698 | 24.44752 | 694 | 24.46652 | 509 | 24.43852 | 1517
24.50079 | 717 | 24.46279 | 724 | 24.48179 | 519 | 24.45379 | 1518
24.51606 | 730 | 24.47806 | 678 | 24.49706 | 489 | 24.46906 | 1532
24.53133 | 688 | 24.49333 | 625 | 24.51233 | 516 | 24.48433 | 1472
24.5466 | 678 | 24.5086 | 673 | 24.5276 | 558 | 24.4996 | 1356
24.56187 | 718 | 24.52387 | 603 | 24.54287 | 537 | 24.51487 | 1361
24.57714 | 729 | 24.53914 | 667 | 24.55814 | 582 | 24.53014 | 1176
24.59242 | 705 | 24.55442 | 628 | 24.57342 | 581 | 24.54542 | 1127
24.60769 | 710 | 24.56969 | 633 | 24.58869 | 646 | 24.56069 | 1077
24.62296 | 735 | 24.58496 | 622 | 24.60396 | 701 | 24.57596 | 1009
24.63823 | 770 | 24.60023 | 609 | 24.61923 | 724 | 24.59123 | 876
24.6535 | 710 | 24.6155 | 598 | 24.6345 | 741 | 24.6065 | 790
24.66877 | 768 | 24.63077 | 639 | 24.64977 | 839 | 24.62177 | 809
24.68404 | 781 | 24.64604 | 592 | 24.66504 | 935 | 24.63704 | 743
24.69931 | 784 | 24.66131 | 651 | 24.68031 | 995 | 24.65231 | 658
24.71458 | 874 | 24.67658 | 622 | 24.69558 | 1108 | 24.66758 | 633
24.72985 | 851 | 24.69185 | 662 | 24.71085 | 1300 | 24.68285 | 612
24.74512 | 939 | 24.70712 | 579 | 24.72612 | 1467 | 24.69812 | 586
24.76039 | 906 | 24.72239 | 594 | 24.74139 | 1676 | 24.71339 | 587
24.77566 | 966 | 24.73766 | 648 | 24.75666 | 1950 | 24.72866 | 543
24.79094 | 1075 | 24.75294 | 645 | 24.77194 | 2203 | 24.74394 | 543
24.80621 | 1090 | 24.76821 | 659 | 24.78721 | 2540 | 24.75921 | 530
24.82148 | 1180 | 24.78348 | 650 | 24.80248 | 3088 | 24.77448 | 529
24.83675 | 1223 | 24.79875 | 636 | 24.81775 | 3467 | 24.78975 | 472
24.85202 | 1234 | 24.81402 | 668 | 24.83302 | 3940 | 24.80502 | 485
24.86729 | 1300 | 24.82929 | 743 | 24.84829 | 4513 | 24.82029 | 544
24.88256 | 1190 | 24.84456 | 680 | 24.86356 | 4940 | 24.83556 | 513
24.89783 | 1198 | 24.85983 | 769 | 24.87883 | 5246 | 24.85083 | 513
24.9131 | 1179 | 24.8751 | 751 | 24.8941 | 5320 | 24.8661 | 512
24.92837 | 1128 | 24.89037 | 720 | 24.90937 | 5300 | 24.88137 | 496
24.94364 | 1059 | 24.90564 | 746 | 24.92464 | 4867 | 24.89664 | 487
24.95891 | 1082 | 24.92091 | 705 | 24.93991 | 4542 | 24.91191 | 507
24.97419 | 975 | 24.93619 | 694 | 24.95519 | 3837 | 24.92719 | 459
24.98946 | 932 | 24.95146 | 722 | 24.97046 | 3342 | 24.94246 | 445
25.00473 | 976 | 24.96673 | 674 | 24.98573 | 2898 | 24.95773 | 446
25.02 | 869 | 24.982 | 642 | 25.001 | 2384 | 24.973 | 404
25.03527 | 915 | 24.99727 | 706 | 25.01627 | 2068 | 24.98827 | 383
25.05054 | 907 | 25.01254 | 674 | 25.03154 | 1824 | 25.00354 | 388
25.06581 | 902 | 25.02781 | 674 | 25.04681 | 1581 | 25.01881 | 363
25.08108 | 876 | 25.04308 | 670 | 25.06208 | 1331 | 25.03408 | 379
25.09635 | 866 | 25.05835 | 691 | 25.07735 | 1207 | 25.04935 | 352
25.11162 | 858 | 25.07362 | 716 | 25.09262 | 1103 | 25.06462 | 341
25.12689 | 907 | 25.08889 | 703 | 25.10789 | 1051 | 25.07989 | 352
25.14216 | 864 | 25.10416 | 748 | 25.12316 | 899 | 25.09516 | 333
25.15743 | 910 | 25.11943 | 771 | 25.13843 | 898 | 25.11043 | 355
25.17271 | 939 | 25.13471 | 749 | 25.15371 | 796 | 25.12571 | 324
25.18798 | 936 | 25.14998 | 767 | 25.16898 | 743 | 25.14098 | 346
25.20325 | 923 | 25.16525 | 771 | 25.18425 | 717 | 25.15625 | 325
25.21852 | 893 | 25.18052 | 747 | 25.19952 | 653 | 25.17152 | 334
25.23379 | 963 | 25.19579 | 813 | 25.21479 | 639 | 25.18679 | 342
25.24906 | 970 | 25.21106 | 796 | 25.23006 | 616 | 25.20206 | 339
25.26433 | 958 | 25.22633 | 754 | 25.24533 | 538 | 25.21733 | 381
25.2796 | 941 | 25.2416 | 804 | 25.2606 | 582 | 25.2326 | 318
25.29487 | 968 | 25.25687 | 904 | 25.27587 | 525 | 25.24787 | 354
25.31014 | 917 | 25.27214 | 793 | 25.29114 | 567 | 25.26314 | 352
25.32541 | 895 | 25.28741 | 838 | 25.30641 | 526 | 25.27841 | 364
25.34068 | 910 | 25.30268 | 830 | 25.32168 | 503 | 25.29368 | 351
25.35596 | 891 | 25.31796 | 800 | 25.33696 | 519 | 25.30896 | 309
25.37123 | 866 | 25.33323 | 751 | 25.35223 | 456 | 25.32423 | 350
25.3865 | 833 | 25.3485 | 827 | 25.3675 | 471 | 25.3395 | 345
25.40177 | 794 | 25.36377 | 802 | 25.38277 | 487 | 25.35477 | 332
25.41704 | 846 | 25.37904 | 775 | 25.39804 | 485 | 25.37004 | 336
25.43231 | 866 | 25.39431 | 762 | 25.41331 | 463 | 25.38531 | 319
25.44758 | 883 | 25.40958 | 711 | 25.42858 | 492 | 25.40058 | 372
25.46285 | 828 | 25.42485 | 681 | 25.44385 | 486 | 25.41585 | 350
25.47812 | 795 | 25.44012 | 745 | 25.45912 | 521 | 25.43112 | 382
25.49339 | 872 | 25.45539 | 708 | 25.47439 | 520 | 25.44639 | 368
25.50866 | 792 | 25.47066 | 690 | 25.48966 | 519 | 25.46166 | 356
25.52393 | 786 | 25.48593 | 752 | 25.50493 | 505 | 25.47693 | 375
25.5392 | 773 | 25.5012 | 687 | 25.5202 | 542 | 25.4922 | 400
25.55448 | 777 | 25.51648 | 684 | 25.53548 | 531 | 25.50748 | 380
25.56975 | 771 | 25.53175 | 736 | 25.55075 | 499 | 25.52275 | 390
25.58502 | 719 | 25.54702 | 714 | 25.56602 | 502 | 25.53802 | 406
25.60029 | 761 | 25.56229 | 674 | 25.58129 | 483 | 25.55329 | 346
25.61556 | 740 | 25.57756 | 629 | 25.59656 | 468 | 25.56856 | 355
25.63083 | 703 | 25.59283 | 658 | 25.61183 | 480 | 25.58383 | 345
25.6461 | 683 | 25.6081 | 692 | 25.6271 | 468 | 25.5991 | 370
25.66137 | 650 | 25.62337 | 625 | 25.64237 | 469 | 25.61437 | 346
25.67664 | 664 | 25.63864 | 601 | 25.65764 | 447 | 25.62964 | 345
25.69191 | 728 | 25.65391 | 684 | 25.67291 | 464 | 25.64491 | 395
25.70718 | 722 | 25.66918 | 611 | 25.68818 | 461 | 25.66018 | 338
25.72245 | 678 | 25.68445 | 662 | 25.70345 | 426 | 25.67545 | 356
25.73773 | 710 | 25.69973 | 631 | 25.71873 | 408 | 25.69073 | 353
25.753 | 707 | 25.715 | 638 | 25.734 | 407 | 25.706 | 381
25.76827 | 694 | 25.73027 | 631 | 25.74927 | 351 | 25.72127 | 360
25.78354 | 746 | 25.74554 | 612 | 25.76454 | 429 | 25.73654 | 350
25.79881 | 665 | 25.76081 | 631 | 25.77981 | 426 | 25.75181 | 332
25.81408 | 678 | 25.77608 | 603 | 25.79508 | 364 | 25.76708 | 302
25.82935 | 664 | 25.79135 | 577 | 25.81035 | 395 | 25.78235 | 313
25.84462 | 659 | 25.80662 | 666 | 25.82562 | 403 | 25.79762 | 343
25.85989 | 655 | 25.82189 | 634 | 25.84089 | 427 | 25.81289 | 323
25.87516 | 655 | 25.83716 | 612 | 25.85616 | 351 | 25.82816 | 295
25.89043 | 660 | 25.85243 | 645 | 25.87143 | 375 | 25.84343 | 286
25.9057 | 637 | 25.8677 | 648 | 25.8867 | 379 | 25.8587 | 339
25.92097 | 688 | 25.88297 | 587 | 25.90197 | 409 | 25.87397 | 329
25.93625 | 653 | 25.89825 | 657 | 25.91725 | 354 | 25.88925 | 291
25.95152 | 663 | 25.91352 | 628 | 25.93252 | 375 | 25.90452 | 344
25.96679 | 646 | 25.92879 | 641 | 25.94779 | 376 | 25.91979 | 304
25.98206 | 684 | 25.94406 | 653 | 25.96306 | 429 | 25.93506 | 289
25.99733 | 660 | 25.95933 | 595 | 25.97833 | 371 | 25.95033 | 325
26.0126 | 698 | 25.9746 | 637 | 25.9936 | 436 | 25.9656 | 360
26.02787 | 709 | 25.98987 | 579 | 26.00887 | 351 | 25.98087 | 328
26.04314 | 685 | 26.00514 | 633 | 26.02414 | 384 | 25.99614 | 342
26.05841 | 652 | 26.02041 | 645 | 26.03941 | 383 | 26.01141 | 322
26.07368 | 705 | 26.03568 | 632 | 26.05468 | 397 | 26.02668 | 335
26.08895 | 684 | 26.05095 | 633 | 26.06995 | 383 | 26.04195 | 317
26.10422 | 703 | 26.06622 | 668 | 26.08522 | 433 | 26.05722 | 342
26.1195 | 690 | 26.0815 | 632 | 26.1005 | 454 | 26.0725 | 325
26.13477 | 694 | 26.09677 | 620 | 26.11577 | 427 | 26.08777 | 326
26.15004 | 679 | 26.11204 | 618 | 26.13104 | 428 | 26.10304 | 335
26.16531 | 734 | 26.12731 | 651 | 26.14631 | 440 | 26.11831 | 332
26.18058 | 712 | 26.14258 | 628 | 26.16158 | 430 | 26.13358 | 326
26.19585 | 670 | 26.15785 | 610 | 26.17685 | 467 | 26.14885 | 357
26.21112 | 705 | 26.17312 | 667 | 26.19212 | 461 | 26.16412 | 361
26.22639 | 753 | 26.18839 | 666 | 26.20739 | 487 | 26.17939 | 352
26.24166 | 753 | 26.20366 | 634 | 26.22266 | 506 | 26.19466 | 398
26.25693 | 736 | 26.21893 | 658 | 26.23793 | 490 | 26.20993 | 347
26.2722 | 756 | 26.2342 | 669 | 26.2532 | 504 | 26.2252 | 420
26.28747 | 788 | 26.24947 | 691 | 26.26847 | 521 | 26.24047 | 392
26.30274 | 813 | 26.26474 | 701 | 26.28374 | 522 | 26.25574 | 389
26.31802 | 843 | 26.28002 | 702 | 26.29902 | 594 | 26.27102 | 440
26.33329 | 860 | 26.29529 | 694 | 26.31429 | 575 | 26.28629 | 419
26.34856 | 824 | 26.31056 | 705 | 26.32956 | 589 | 26.30156 | 431
26.36383 | 818 | 26.32583 | 708 | 26.34483 | 617 | 26.31683 | 494
26.3791 | 902 | 26.3411 | 751 | 26.3601 | 653 | 26.3321 | 519
26.39437 | 916 | 26.35637 | 718 | 26.37537 | 697 | 26.34737 | 549
26.40964 | 989 | 26.37164 | 736 | 26.39064 | 749 | 26.36264 | 531
26.42491 | 1055 | 26.38691 | 813 | 26.40591 | 798 | 26.37791 | 595
26.44018 | 1168 | 26.40218 | 770 | 26.42118 | 894 | 26.39318 | 623
26.45545 | 1304 | 26.41745 | 869 | 26.43645 | 1015 | 26.40845 | 662
26.47072 | 1620 | 26.43272 | 929 | 26.45172 | 1079 | 26.42372 | 708
26.48599 | 1887 | 26.44799 | 1054 | 26.46699 | 1275 | 26.43899 | 915
26.50127 | 2351 | 26.46327 | 1235 | 26.48227 | 1648 | 26.45427 | 1125
26.51654 | 3053 | 26.47854 | 1361 | 26.49754 | 2201 | 26.46954 | 1404
26.53181 | 3908 | 26.49381 | 1702 | 26.51281 | 2768 | 26.48481 | 1842
26.54708 | 5022 | 26.50908 | 2026 | 26.52808 | 3828 | 26.50008 | 2471
26.56235 | 6673 | 26.52435 | 2627 | 26.54335 | 5126 | 26.51535 | 3259
26.57762 | 8316 | 26.53962 | 3220 | 26.55862 | 6814 | 26.53062 | 4355
26.59289 | 9960 | 26.55489 | 4058 | 26.57389 | 9021 | 26.54589 | 5818
26.60816 | 11727 | 26.57016 | 5126 | 26.58916 | 11196 | 26.56116 | 7631
26.62343 | 12758 | 26.58543 | 6484 | 26.60443 | 13577 | 26.57643 | 9792
26.6387 | 13114 | 26.6007 | 7718 | 26.6197 | 15162 | 26.5917 | 11571
26.65397 | 12039 | 26.61597 | 9039 | 26.63497 | 16296 | 26.60697 | 13839
26.66924 | 10582 | 26.63124 | 9688 | 26.65024 | 15881 | 26.62224 | 15432
26.68451 | 8348 | 26.64651 | 9625 | 26.66551 | 14328 | 26.63751 | 16146
26.69979 | 6615 | 26.66179 | 9019 | 26.68079 | 11967 | 26.65279 | 15706
26.71506 | 4931 | 26.67706 | 7577 | 26.69606 | 9275 | 26.66806 | 13798
26.73033 | 3804 | 26.69233 | 5973 | 26.71133 | 6961 | 26.68333 | 11221
26.7456 | 2967 | 26.7076 | 4629 | 26.7266 | 5055 | 26.6986 | 8307
26.76087 | 2574 | 26.72287 | 3509 | 26.74187 | 3879 | 26.71387 | 5964
26.77614 | 2209 | 26.73814 | 2817 | 26.75714 | 3022 | 26.72914 | 4458
26.79141 | 2136 | 26.75341 | 2339 | 26.77241 | 2552 | 26.74441 | 3127
26.80668 | 1871 | 26.76868 | 2039 | 26.78768 | 2231 | 26.75968 | 2577
26.82195 | 1688 | 26.78395 | 1856 | 26.80295 | 2088 | 26.77495 | 2083
26.83722 | 1648 | 26.79922 | 1670 | 26.81822 | 1856 | 26.79022 | 1826
26.85249 | 1507 | 26.81449 | 1549 | 26.83349 | 1830 | 26.80549 | 1583
26.86776 | 1420 | 26.82976 | 1496 | 26.84876 | 1622 | 26.82076 | 1416
26.88304 | 1331 | 26.84504 | 1274 | 26.86404 | 1566 | 26.83604 | 1334
26.89831 | 1156 | 26.86031 | 1288 | 26.87931 | 1386 | 26.85131 | 1221
26.91358 | 1170 | 26.87558 | 1185 | 26.89458 | 1273 | 26.86658 | 1094
26.92885 | 1039 | 26.89085 | 1124 | 26.90985 | 1111 | 26.88185 | 946
26.94412 | 950 | 26.90612 | 1015 | 26.92512 | 979 | 26.89712 | 860
26.95939 | 950 | 26.92139 | 976 | 26.94039 | 863 | 26.91239 | 782
26.97466 | 813 | 26.93666 | 892 | 26.95566 | 790 | 26.92766 | 672
26.98993 | 845 | 26.95193 | 851 | 26.97093 | 713 | 26.94293 | 575
27.0052 | 833 | 26.9672 | 903 | 26.9862 | 714 | 26.9582 | 571
27.02047 | 808 | 26.98247 | 833 | 27.00147 | 638 | 26.97347 | 541
27.03574 | 744 | 26.99774 | 780 | 27.01674 | 596 | 26.98874 | 559
27.05101 | 826 | 27.01301 | 768 | 27.03201 | 620 | 27.00401 | 527
27.06628 | 771 | 27.02828 | 754 | 27.04728 | 594 | 27.01928 | 452
27.08156 | 759 | 27.04356 | 753 | 27.06256 | 593 | 27.03456 | 495
27.09683 | 753 | 27.05883 | 715 | 27.07783 | 558 | 27.04983 | 458
27.1121 | 681 | 27.0741 | 685 | 27.0931 | 564 | 27.0651 | 440
27.12737 | 715 | 27.08937 | 706 | 27.10837 | 559 | 27.08037 | 449
27.14264 | 763 | 27.10464 | 720 | 27.12364 | 526 | 27.09564 | 445
27.15791 | 784 | 27.11991 | 699 | 27.13891 | 491 | 27.11091 | 403
27.17318 | 666 | 27.13518 | 657 | 27.15418 | 460 | 27.12618 | 440
27.18845 | 651 | 27.15045 | 676 | 27.16945 | 472 | 27.14145 | 415
27.20372 | 701 | 27.16572 | 700 | 27.18472 | 442 | 27.15672 | 389
27.21899 | 698 | 27.18099 | 685 | 27.19999 | 490 | 27.17199 | 332
27.23426 | 724 | 27.19626 | 706 | 27.21526 | 407 | 27.18726 | 409
27.24953 | 681 | 27.21153 | 632 | 27.23053 | 463 | 27.20253 | 411
27.26481 | 635 | 27.22681 | 664 | 27.24581 | 424 | 27.21781 | 372
27.28008 | 668 | 27.24208 | 657 | 27.26108 | 434 | 27.23308 | 386
27.29535 | 677 | 27.25735 | 666 | 27.27635 | 448 | 27.24835 | 365
27.31062 | 745 | 27.27262 | 606 | 27.29162 | 466 | 27.26362 | 383
27.32589 | 727 | 27.28789 | 666 | 27.30689 | 464 | 27.27889 | 404
27.34116 | 741 | 27.30316 | 625 | 27.32216 | 497 | 27.29416 | 386
27.35643 | 710 | 27.31843 | 671 | 27.33743 | 513 | 27.30943 | 390
27.3717 | 724 | 27.3337 | 694 | 27.3527 | 609 | 27.3247 | 396
27.38697 | 751 | 27.34897 | 659 | 27.36797 | 658 | 27.33997 | 416
27.40224 | 740 | 27.36424 | 720 | 27.38324 | 676 | 27.35524 | 462
27.41751 | 724 | 27.37951 | 730 | 27.39851 | 700 | 27.37051 | 426
27.43278 | 711 | 27.39478 | 748 | 27.41378 | 672 | 27.38578 | 504
27.44805 | 739 | 27.41005 | 814 | 27.42905 | 707 | 27.40105 | 516
27.46333 | 751 | 27.42533 | 825 | 27.44433 | 710 | 27.41633 | 489
27.4786 | 692 | 27.4406 | 879 | 27.4596 | 666 | 27.4316 | 580
27.49387 | 690 | 27.45587 | 904 | 27.47487 | 770 | 27.44687 | 531
27.50914 | 698 | 27.47114 | 943 | 27.49014 | 790 | 27.46214 | 589
27.52441 | 686 | 27.48641 | 899 | 27.50541 | 762 | 27.47741 | 562
27.53968 | 689 | 27.50168 | 960 | 27.52068 | 846 | 27.49268 | 577
27.55495 | 656 | 27.51695 | 896 | 27.53595 | 680 | 27.50795 | 555
27.57022 | 744 | 27.53222 | 840 | 27.55122 | 734 | 27.52322 | 483
27.58549 | 648 | 27.54749 | 814 | 27.56649 | 676 | 27.53849 | 447
27.60076 | 680 | 27.56276 | 790 | 27.58176 | 583 | 27.55376 | 460
27.61603 | 666 | 27.57803 | 770 | 27.59703 | 533 | 27.56903 | 396
27.6313 | 715 | 27.5933 | 677 | 27.6123 | 535 | 27.5843 | 363
27.64658 | 670 | 27.60858 | 700 | 27.62758 | 505 | 27.59958 | 383
27.66185 | 681 | 27.62385 | 664 | 27.64285 | 455 | 27.61485 | 424
27.67712 | 707 | 27.63912 | 649 | 27.65812 | 435 | 27.63012 | 378
27.69239 | 790 | 27.65439 | 682 | 27.67339 | 420 | 27.64539 | 350
27.70766 | 768 | 27.66966 | 688 | 27.68866 | 429 | 27.66066 | 396
27.72293 | 774 | 27.68493 | 687 | 27.70393 | 427 | 27.67593 | 322
27.7382 | 706 | 27.7002 | 721 | 27.7192 | 375 | 27.6912 | 330
27.75347 | 798 | 27.71547 | 672 | 27.73447 | 381 | 27.70647 | 324
27.76874 | 736 | 27.73074 | 730 | 27.74974 | 372 | 27.72174 | 345
27.78401 | 753 | 27.74601 | 684 | 27.76501 | 377 | 27.73701 | 349
27.79928 | 753 | 27.76128 | 700 | 27.78028 | 427 | 27.75228 | 326
27.81455 | 806 | 27.77655 | 705 | 27.79555 | 420 | 27.76755 | 317
27.82982 | 809 | 27.79182 | 682 | 27.81082 | 376 | 27.78282 | 383
27.8451 | 776 | 27.8071 | 756 | 27.8261 | 400 | 27.7981 | 335
27.86037 | 711 | 27.82237 | 701 | 27.84137 | 410 | 27.81337 | 351
27.87564 | 834 | 27.83764 | 707 | 27.85664 | 406 | 27.82864 | 340
27.89091 | 815 | 27.85291 | 749 | 27.87191 | 372 | 27.84391 | 351
27.90618 | 794 | 27.86818 | 749 | 27.88718 | 419 | 27.85918 | 379
27.92145 | 757 | 27.88345 | 737 | 27.90245 | 397 | 27.87445 | 369
27.93672 | 766 | 27.89872 | 746 | 27.91772 | 367 | 27.88972 | 409
27.95199 | 734 | 27.91399 | 758 | 27.93299 | 395 | 27.90499 | 416
27.96726 | 710 | 27.92926 | 693 | 27.94826 | 370 | 27.92026 | 440
27.98253 | 766 | 27.94453 | 702 | 27.96353 | 351 | 27.93553 | 428
27.9978 | 698 | 27.9598 | 704 | 27.9788 | 368 | 27.9508 | 464
28.01307 | 667 | 27.97507 | 684 | 27.99407 | 353 | 27.96607 | 507
28.02835 | 720 | 27.99035 | 644 | 28.00935 | 329 | 27.98135 | 524
28.04362 | 672 | 28.00562 | 625 | 28.02462 | 314 | 27.99662 | 533
28.05889 | 636 | 28.02089 | 641 | 28.03989 | 310 | 28.01189 | 476
28.07416 | 649 | 28.03616 | 640 | 28.05516 | 326 | 28.02716 | 453
28.08943 | 662 | 28.05143 | 621 | 28.07043 | 309 | 28.04243 | 388
28.1047 | 622 | 28.0667 | 665 | 28.0857 | 297 | 28.0577 | 393
28.11997 | 642 | 28.08197 | 659 | 28.10097 | 317 | 28.07297 | 378
28.13524 | 592 | 28.09724 | 612 | 28.11624 | 305 | 28.08824 | 363
28.15051 | 674 | 28.11251 | 639 | 28.13151 | 282 | 28.10351 | 341
28.16578 | 642 | 28.12778 | 617 | 28.14678 | 311 | 28.11878 | 339
28.18105 | 657 | 28.14305 | 621 | 28.16205 | 309 | 28.13405 | 348
28.19632 | 629 | 28.15832 | 601 | 28.17732 | 309 | 28.14932 | 340
28.21159 | 657 | 28.17359 | 559 | 28.19259 | 286 | 28.16459 | 378
28.22687 | 671 | 28.18887 | 597 | 28.20787 | 294 | 28.17987 | 337
28.24214 | 661 | 28.20414 | 546 | 28.22314 | 319 | 28.19514 | 348
28.25741 | 600 | 28.21941 | 594 | 28.23841 | 318 | 28.21041 | 356
28.27268 | 669 | 28.23468 | 581 | 28.25368 | 333 | 28.22568 | 358
28.28795 | 617 | 28.24995 | 602 | 28.26895 | 282 | 28.24095 | 338
28.30322 | 625 | 28.26522 | 622 | 28.28422 | 287 | 28.25622 | 379
28.31849 | 627 | 28.28049 | 592 | 28.29949 | 286 | 28.27149 | 334
28.33376 | 656 | 28.29576 | 602 | 28.31476 | 300 | 28.28676 | 348
28.34903 | 613 | 28.31103 | 619 | 28.33003 | 299 | 28.30203 | 366
28.3643 | 621 | 28.3263 | 554 | 28.3453 | 327 | 28.3173 | 350
28.37957 | 563 | 28.34157 | 568 | 28.36057 | 295 | 28.33257 | 370
28.39484 | 660 | 28.35684 | 584 | 28.37584 | 300 | 28.34784 | 349
28.41012 | 591 | 28.37212 | 608 | 28.39112 | 341 | 28.36312 | 346
28.42539 | 628 | 28.38739 | 576 | 28.40639 | 324 | 28.37839 | 372
28.44066 | 643 | 28.40266 | 573 | 28.42166 | 292 | 28.39366 | 381
28.45593 | 626 | 28.41793 | 566 | 28.43693 | 274 | 28.40893 | 327
28.4712 | 594 | 28.4332 | 597 | 28.4522 | 304 | 28.4242 | 336
28.48647 | 614 | 28.44847 | 577 | 28.46747 | 286 | 28.43947 | 354
28.50174 | 606 | 28.46374 | 608 | 28.48274 | 298 | 28.45474 | 333
28.51701 | 621 | 28.47901 | 610 | 28.49801 | 303 | 28.47001 | 326
28.53228 | 605 | 28.49428 | 606 | 28.51328 | 267 | 28.48528 | 297
28.54755 | 620 | 28.50955 | 596 | 28.52855 | 324 | 28.50055 | 346
28.56282 | 659 | 28.52482 | 553 | 28.54382 | 321 | 28.51582 | 312
28.57809 | 653 | 28.54009 | 573 | 28.55909 | 280 | 28.53109 | 327
28.59336 | 616 | 28.55536 | 571 | 28.57436 | 285 | 28.54636 | 300
28.60864 | 604 | 28.57064 | 645 | 28.58964 | 324 | 28.56164 | 320
28.62391 | 647 | 28.58591 | 576 | 28.60491 | 302 | 28.57691 | 295
28.63918 | 635 | 28.60118 | 607 | 28.62018 | 298 | 28.59218 | 274
28.65445 | 672 | 28.61645 | 589 | 28.63545 | 290 | 28.60745 | 317
28.66972 | 668 | 28.63172 | 561 | 28.65072 | 348 | 28.62272 | 295
28.68499 | 637 | 28.64699 | 574 | 28.66599 | 328 | 28.63799 | 308
28.70026 | 627 | 28.66226 | 578 | 28.68126 | 299 | 28.65326 | 315
28.71553 | 622 | 28.67753 | 540 | 28.69653 | 322 | 28.66853 | 289
28.7308 | 589 | 28.6928 | 573 | 28.7118 | 303 | 28.6838 | 294
28.74607 | 644 | 28.70807 | 577 | 28.72707 | 327 | 28.69907 | 252
28.76134 | 585 | 28.72334 | 590 | 28.74234 | 306 | 28.71434 | 277
28.77661 | 622 | 28.73861 | 622 | 28.75761 | 312 | 28.72961 | 289
28.79189 | 655 | 28.75389 | 590 | 28.77289 | 336 | 28.74489 | 279
28.80716 | 624 | 28.76916 | 533 | 28.78816 | 311 | 28.76016 | 302
28.82243 | 607 | 28.78443 | 583 | 28.80343 | 290 | 28.77543 | 288
28.8377 | 595 | 28.7997 | 609 | 28.8187 | 264 | 28.7907 | 272
28.85297 | 629 | 28.81497 | 585 | 28.83397 | 297 | 28.80597 | 285
28.86824 | 621 | 28.83024 | 530 | 28.84924 | 279 | 28.82124 | 274
28.88351 | 636 | 28.84551 | 555 | 28.86451 | 287 | 28.83651 | 307
28.89878 | 578 | 28.86078 | 555 | 28.87978 | 324 | 28.85178 | 284
28.91405 | 586 | 28.87605 | 595 | 28.89505 | 315 | 28.86705 | 316
28.92932 | 652 | 28.89132 | 608 | 28.91032 | 309 | 28.88232 | 270
28.94459 | 606 | 28.90659 | 609 | 28.92559 | 326 | 28.89759 | 265
28.95986 | 581 | 28.92186 | 610 | 28.94086 | 273 | 28.91286 | 258
28.97513 | 605 | 28.93713 | 604 | 28.95613 | 314 | 28.92813 | 285
28.99041 | 617 | 28.95241 | 581 | 28.97141 | 304 | 28.94341 | 277
29.00568 | 621 | 28.96768 | 599 | 28.98668 | 271 | 28.95868 | 313
29.02095 | 560 | 28.98295 | 572 | 29.00195 | 314 | 28.97395 | 290
29.03622 | 624 | 28.99822 | 606 | 29.01722 | 286 | 28.98922 | 255
29.05149 | 610 | 29.01349 | 591 | 29.03249 | 269 | 29.00449 | 297
29.06676 | 604 | 29.02876 | 586 | 29.04776 | 304 | 29.01976 | 287
29.08203 | 605 | 29.04403 | 629 | 29.06303 | 289 | 29.03503 | 277
29.0973 | 578 | 29.0593 | 554 | 29.0783 | 285 | 29.0503 | 257
29.11257 | 599 | 29.07457 | 594 | 29.09357 | 272 | 29.06557 | 290
29.12784 | 648 | 29.08984 | 608 | 29.10884 | 312 | 29.08084 | 277
29.14311 | 632 | 29.10511 | 612 | 29.12411 | 304 | 29.09611 | 291
29.15838 | 589 | 29.12038 | 637 | 29.13938 | 276 | 29.11138 | 306
29.17366 | 641 | 29.13566 | 658 | 29.15466 | 279 | 29.12666 | 292
29.18893 | 600 | 29.15093 | 571 | 29.16993 | 251 | 29.14193 | 280
29.2042 | 628 | 29.1662 | 608 | 29.1852 | 266 | 29.1572 | 311
29.21947 | 596 | 29.18147 | 622 | 29.20047 | 288 | 29.17247 | 271
29.23474 | 684 | 29.19674 | 603 | 29.21574 | 321 | 29.18774 | 282
29.25001 | 651 | 29.21201 | 600 | 29.23101 | 298 | 29.20301 | 281
29.26528 | 629 | 29.22728 | 605 | 29.24628 | 288 | 29.21828 | 293
29.28055 | 687 | 29.24255 | 648 | 29.26155 | 292 | 29.23355 | 288
29.29582 | 663 | 29.25782 | 629 | 29.27682 | 345 | 29.24882 | 302
29.31109 | 656 | 29.27309 | 656 | 29.29209 | 301 | 29.26409 | 275
29.32636 | 679 | 29.28836 | 647 | 29.30736 | 302 | 29.27936 | 278
29.34163 | 752 | 29.30363 | 599 | 29.32263 | 314 | 29.29463 | 297
29.3569 | 696 | 29.3189 | 627 | 29.3379 | 332 | 29.3099 | 297
29.37218 | 747 | 29.33418 | 650 | 29.35318 | 323 | 29.32518 | 304
29.38745 | 724 | 29.34945 | 607 | 29.36845 | 307 | 29.34045 | 294
29.40272 | 764 | 29.36472 | 626 | 29.38372 | 330 | 29.35572 | 321
29.41799 | 746 | 29.37999 | 675 | 29.39899 | 364 | 29.37099 | 353
29.43326 | 783 | 29.39526 | 619 | 29.41426 | 326 | 29.38626 | 314
29.44853 | 731 | 29.41053 | 678 | 29.42953 | 353 | 29.40153 | 325
29.4638 | 747 | 29.4258 | 662 | 29.4448 | 329 | 29.4168 | 324
29.47907 | 722 | 29.44107 | 694 | 29.46007 | 340 | 29.43207 | 385
29.49434 | 712 | 29.45634 | 623 | 29.47534 | 321 | 29.44734 | 335
29.50961 | 672 | 29.47161 | 612 | 29.49061 | 347 | 29.46261 | 330
29.52488 | 630 | 29.48688 | 631 | 29.50588 | 316 | 29.47788 | 347
29.54015 | 669 | 29.50215 | 636 | 29.52115 | 332 | 29.49315 | 325
29.55543 | 644 | 29.51743 | 619 | 29.53643 | 320 | 29.50843 | 324
29.5707 | 662 | 29.5327 | 628 | 29.5517 | 309 | 29.5237 | 327
29.58597 | 672 | 29.54797 | 657 | 29.56697 | 319 | 29.53897 | 327
29.60124 | 620 | 29.56324 | 590 | 29.58224 | 308 | 29.55424 | 316
29.61651 | 619 | 29.57851 | 618 | 29.59751 | 275 | 29.56951 | 291
29.63178 | 645 | 29.59378 | 634 | 29.61278 | 300 | 29.58478 | 260
29.64705 | 626 | 29.60905 | 643 | 29.62805 | 296 | 29.60005 | 292
29.66232 | 639 | 29.62432 | 595 | 29.64332 | 311 | 29.61532 | 322
29.67759 | 686 | 29.63959 | 608 | 29.65859 | 277 | 29.63059 | 272
29.69286 | 679 | 29.65486 | 599 | 29.67386 | 320 | 29.64586 | 338
29.70813 | 680 | 29.67013 | 647 | 29.68913 | 293 | 29.66113 | 314
29.7234 | 628 | 29.6854 | 638 | 29.7044 | 319 | 29.6764 | 298
29.73867 | 687 | 29.70067 | 625 | 29.71967 | 341 | 29.69167 | 323
29.75395 | 720 | 29.71595 | 662 | 29.73495 | 298 | 29.70695 | 295
29.76922 | 741 | 29.73122 | 646 | 29.75022 | 302 | 29.72222 | 294
29.78449 | 754 | 29.74649 | 675 | 29.76549 | 347 | 29.73749 | 339
29.79976 | 745 | 29.76176 | 755 | 29.78076 | 313 | 29.75276 | 346
29.81503 | 725 | 29.77703 | 663 | 29.79603 | 332 | 29.76803 | 329
29.8303 | 756 | 29.7923 | 691 | 29.8113 | 380 | 29.7833 | 344
29.84557 | 766 | 29.80757 | 662 | 29.82657 | 363 | 29.79857 | 328
29.86084 | 753 | 29.82284 | 703 | 29.84184 | 376 | 29.81384 | 354
29.87611 | 762 | 29.83811 | 745 | 29.85711 | 403 | 29.82911 | 313
29.89138 | 733 | 29.85338 | 751 | 29.87238 | 362 | 29.84438 | 360
29.90665 | 795 | 29.86865 | 695 | 29.88765 | 328 | 29.85965 | 339
29.92192 | 740 | 29.88392 | 694 | 29.90292 | 358 | 29.87492 | 352
29.9372 | 689 | 29.8992 | 680 | 29.9182 | 364 | 29.8902 | 345
29.95247 | 678 | 29.91447 | 686 | 29.93347 | 318 | 29.90547 | 315
29.96774 | 655 | 29.92974 | 678 | 29.94874 | 341 | 29.92074 | 330
29.98301 | 671 | 29.94501 | 714 | 29.96401 | 339 | 29.93601 | 319
29.99828 | 651 | 29.96028 | 655 | 29.97928 | 338 | 29.95128 | 295
30.01355 | 615 | 29.97555 | 676 | 29.99455 | 279 | 29.96655 | 301
30.02882 | 653 | 29.99082 | 636 | 30.00982 | 302 | 29.98182 | 286
30.04409 | 677 | 30.00609 | 643 | 30.02509 | 282 | 29.99709 | 327
30.05936 | 647 | 30.02136 | 602 | 30.04036 | 266 | 30.01236 | 275
30.07463 | 595 | 30.03663 | 651 | 30.05563 | 332 | 30.02763 | 287
30.0899 | 644 | 30.0519 | 654 | 30.0709 | 278 | 30.0429 | 299
30.10517 | 640 | 30.06717 | 664 | 30.08617 | 303 | 30.05817 | 332
30.12044 | 589 | 30.08244 | 643 | 30.10144 | 292 | 30.07344 | 311
30.13572 | 632 | 30.09772 | 668 | 30.11672 | 299 | 30.08872 | 344
30.15099 | 602 | 30.11299 | 680 | 30.13199 | 290 | 30.10399 | 328
30.16626 | 592 | 30.12826 | 675 | 30.14726 | 279 | 30.11926 | 318
30.18153 | 604 | 30.14353 | 636 | 30.16253 | 304 | 30.13453 | 332
30.1968 | 614 | 30.1588 | 622 | 30.1778 | 306 | 30.1498 | 349
30.21207 | 617 | 30.17407 | 637 | 30.19307 | 306 | 30.16507 | 314
30.22734 | 643 | 30.18934 | 586 | 30.20834 | 319 | 30.18034 | 340
30.24261 | 646 | 30.20461 | 611 | 30.22361 | 292 | 30.19561 | 323
30.25788 | 595 | 30.21988 | 606 | 30.23888 | 271 | 30.21088 | 292
30.27315 | 598 | 30.23515 | 601 | 30.25415 | 311 | 30.22615 | 320
30.28842 | 641 | 30.25042 | 646 | 30.26942 | 236 | 30.24142 | 274
30.30369 | 641 | 30.26569 | 630 | 30.28469 | 266 | 30.25669 | 275
30.31897 | 625 | 30.28097 | 609 | 30.29997 | 269 | 30.27197 | 286
30.33424 | 597 | 30.29624 | 604 | 30.31524 | 273 | 30.28724 | 280
30.34951 | 603 | 30.31151 | 547 | 30.33051 | 273 | 30.30251 | 291
30.36478 | 608 | 30.32678 | 606 | 30.34578 | 252 | 30.31778 | 268
30.38005 | 582 | 30.34205 | 559 | 30.36105 | 243 | 30.33305 | 298
30.39532 | 571 | 30.35732 | 594 | 30.37632 | 288 | 30.34832 | 304
30.41059 | 591 | 30.37259 | 601 | 30.39159 | 254 | 30.36359 | 306
30.42586 | 598 | 30.38786 | 587 | 30.40686 | 259 | 30.37886 | 316
30.44113 | 618 | 30.40313 | 566 | 30.42213 | 218 | 30.39413 | 339
30.4564 | 643 | 30.4184 | 597 | 30.4374 | 285 | 30.4094 | 365
30.47167 | 671 | 30.43367 | 557 | 30.45267 | 263 | 30.42467 | 342
30.48694 | 565 | 30.44894 | 528 | 30.46794 | 252 | 30.43994 | 361
30.50221 | 587 | 30.46421 | 572 | 30.48321 | 239 | 30.45521 | 348
30.51749 | 585 | 30.47949 | 572 | 30.49849 | 224 | 30.47049 | 304
30.53276 | 559 | 30.49476 | 550 | 30.51376 | 244 | 30.48576 | 293
30.54803 | 623 | 30.51003 | 501 | 30.52903 | 267 | 30.50103 | 251
30.5633 | 572 | 30.5253 | 574 | 30.5443 | 263 | 30.5163 | 248
30.57857 | 586 | 30.54057 | 584 | 30.55957 | 255 | 30.53157 | 276
30.59384 | 573 | 30.55584 | 532 | 30.57484 | 251 | 30.54684 | 255
30.60911 | 629 | 30.57111 | 553 | 30.59011 | 264 | 30.56211 | 266
30.62438 | 565 | 30.58638 | 616 | 30.60538 | 243 | 30.57738 | 265
30.63965 | 586 | 30.60165 | 595 | 30.62065 | 244 | 30.59265 | 281
30.65492 | 608 | 30.61692 | 531 | 30.63592 | 267 | 30.60792 | 236
30.67019 | 626 | 30.63219 | 535 | 30.65119 | 269 | 30.62319 | 293
30.68546 | 630 | 30.64746 | 542 | 30.66646 | 261 | 30.63846 | 253
30.70074 | 658 | 30.66274 | 580 | 30.68174 | 257 | 30.65374 | 273
30.71601 | 606 | 30.67801 | 536 | 30.69701 | 262 | 30.66901 | 279
30.73128 | 636 | 30.69328 | 586 | 30.71228 | 288 | 30.68428 | 264
30.74655 | 671 | 30.70855 | 571 | 30.72755 | 249 | 30.69955 | 283
30.76182 | 664 | 30.72382 | 552 | 30.74282 | 258 | 30.71482 | 270
30.77709 | 615 | 30.73909 | 609 | 30.75809 | 265 | 30.73009 | 280
30.79236 | 661 | 30.75436 | 571 | 30.77336 | 302 | 30.74536 | 296
30.80763 | 613 | 30.76963 | 578 | 30.78863 | 306 | 30.76063 | 286
30.8229 | 671 | 30.7849 | 568 | 30.8039 | 285 | 30.7759 | 268
30.83817 | 672 | 30.80017 | 566 | 30.81917 | 242 | 30.79117 | 265
30.85344 | 662 | 30.81544 | 559 | 30.83444 | 248 | 30.80644 | 257
30.86871 | 632 | 30.83071 | 608 | 30.84971 | 275 | 30.82171 | 240
30.88398 | 620 | 30.84598 | 569 | 30.86498 | 265 | 30.83698 | 292
30.89926 | 679 | 30.86126 | 627 | 30.88026 | 270 | 30.85226 | 250
30.91453 | 657 | 30.87653 | 598 | 30.89553 | 209 | 30.86753 | 261
30.9298 | 655 | 30.8918 | 541 | 30.9108 | 238 | 30.8828 | 267
30.94507 | 633 | 30.90707 | 595 | 30.92607 | 278 | 30.89807 | 282
30.96034 | 629 | 30.92234 | 600 | 30.94134 | 262 | 30.91334 | 262
30.97561 | 614 | 30.93761 | 620 | 30.95661 | 250 | 30.92861 | 278
30.99088 | 652 | 30.95288 | 585 | 30.97188 | 273 | 30.94388 | 284
31.00615 | 654 | 30.96815 | 561 | 30.98715 | 230 | 30.95915 | 242
31.02142 | 646 | 30.98342 | 630 | 31.00242 | 235 | 30.97442 | 270
31.03669 | 615 | 30.99869 | 567 | 31.01769 | 248 | 30.98969 | 269
31.05196 | 649 | 31.01396 | 600 | 31.03296 | 283 | 31.00496 | 286
31.06723 | 608 | 31.02923 | 560 | 31.04823 | 245 | 31.02023 | 296
31.08251 | 651 | 31.04451 | 595 | 31.06351 | 269 | 31.03551 | 243
31.09778 | 694 | 31.05978 | 629 | 31.07878 | 241 | 31.05078 | 274
31.11305 | 675 | 31.07505 | 611 | 31.09405 | 259 | 31.06605 | 283
31.12832 | 648 | 31.09032 | 612 | 31.10932 | 287 | 31.08132 | 286
31.14359 | 664 | 31.10559 | 602 | 31.12459 | 269 | 31.09659 | 266
31.15886 | 616 | 31.12086 | 571 | 31.13986 | 254 | 31.11186 | 263
31.17413 | 711 | 31.13613 | 664 | 31.15513 | 273 | 31.12713 | 244
31.1894 | 677 | 31.1514 | 620 | 31.1704 | 261 | 31.1424 | 289
31.20467 | 693 | 31.16667 | 610 | 31.18567 | 285 | 31.15767 | 304
31.21994 | 665 | 31.18194 | 602 | 31.20094 | 281 | 31.17294 | 301
31.23521 | 690 | 31.19721 | 623 | 31.21621 | 289 | 31.18821 | 308
31.25048 | 713 | 31.21248 | 686 | 31.23148 | 311 | 31.20348 | 309
31.26575 | 682 | 31.22775 | 618 | 31.24675 | 273 | 31.21875 | 296
31.28103 | 672 | 31.24303 | 615 | 31.26203 | 299 | 31.23403 | 290
31.2963 | 646 | 31.2583 | 650 | 31.2773 | 241 | 31.2493 | 279
31.31157 | 665 | 31.27357 | 634 | 31.29257 | 293 | 31.26457 | 305
31.32684 | 655 | 31.28884 | 639 | 31.30784 | 286 | 31.27984 | 297
31.34211 | 642 | 31.30411 | 606 | 31.32311 | 255 | 31.29511 | 339
31.35738 | 646 | 31.31938 | 637 | 31.33838 | 251 | 31.31038 | 309
31.37265 | 658 | 31.33465 | 581 | 31.35365 | 273 | 31.32565 | 303
31.38792 | 661 | 31.34992 | 587 | 31.36892 | 255 | 31.34092 | 320
31.40319 | 627 | 31.36519 | 561 | 31.38419 | 242 | 31.35619 | 332
31.41846 | 644 | 31.38046 | 543 | 31.39946 | 249 | 31.37146 | 319
31.43373 | 606 | 31.39573 | 601 | 31.41473 | 272 | 31.38673 | 365
31.449 | 595 | 31.411 | 589 | 31.43 | 243 | 31.402 | 347
31.46428 | 595 | 31.42628 | 602 | 31.44528 | 230 | 31.41728 | 342
31.47955 | 562 | 31.44155 | 594 | 31.46055 | 243 | 31.43255 | 347
31.49482 | 620 | 31.45682 | 598 | 31.47582 | 225 | 31.44782 | 369
31.51009 | 590 | 31.47209 | 621 | 31.49109 | 233 | 31.46309 | 346
31.52536 | 572 | 31.48736 | 580 | 31.50636 | 246 | 31.47836 | 404
31.54063 | 596 | 31.50263 | 588 | 31.52163 | 221 | 31.49363 | 377
31.5559 | 598 | 31.5179 | 551 | 31.5369 | 225 | 31.5089 | 394
31.57117 | 630 | 31.53317 | 583 | 31.55217 | 246 | 31.52417 | 436
31.58644 | 581 | 31.54844 | 605 | 31.56744 | 242 | 31.53944 | 475
31.60171 | 614 | 31.56371 | 550 | 31.58271 | 230 | 31.55471 | 451
31.61698 | 594 | 31.57898 | 601 | 31.59798 | 226 | 31.56998 | 482
31.63225 | 552 | 31.59425 | 565 | 31.61325 | 226 | 31.58525 | 492
31.64752 | 624 | 31.60952 | 550 | 31.62852 | 227 | 31.60052 | 540
31.6628 | 621 | 31.6248 | 594 | 31.6438 | 229 | 31.6158 | 566
31.67807 | 579 | 31.64007 | 607 | 31.65907 | 225 | 31.63107 | 580
31.69334 | 652 | 31.65534 | 583 | 31.67434 | 232 | 31.64634 | 607
31.70861 | 654 | 31.67061 | 588 | 31.68961 | 218 | 31.66161 | 617
31.72388 | 616 | 31.68588 | 594 | 31.70488 | 235 | 31.67688 | 700
31.73915 | 581 | 31.70115 | 580 | 31.72015 | 206 | 31.69215 | 648
31.75442 | 608 | 31.71642 | 583 | 31.73542 | 219 | 31.70742 | 667
31.76969 | 618 | 31.73169 | 561 | 31.75069 | 232 | 31.72269 | 686
31.78496 | 626 | 31.74696 | 582 | 31.76596 | 225 | 31.73796 | 711
31.80023 | 638 | 31.76223 | 568 | 31.78123 | 225 | 31.75323 | 736
31.8155 | 617 | 31.7775 | 555 | 31.7965 | 225 | 31.7685 | 705
31.83077 | 662 | 31.79277 | 593 | 31.81177 | 229 | 31.78377 | 708
31.84605 | 602 | 31.80805 | 562 | 31.82705 | 235 | 31.79905 | 687
31.86132 | 678 | 31.82332 | 600 | 31.84232 | 224 | 31.81432 | 639
31.87659 | 683 | 31.83859 | 547 | 31.85759 | 217 | 31.82959 | 615
31.89186 | 660 | 31.85386 | 597 | 31.87286 | 223 | 31.84486 | 527
31.90713 | 660 | 31.86913 | 560 | 31.88813 | 232 | 31.86013 | 588
31.9224 | 705 | 31.8844 | 639 | 31.9034 | 245 | 31.8754 | 567
31.93767 | 745 | 31.89967 | 574 | 31.91867 | 261 | 31.89067 | 552
31.95294 | 679 | 31.91494 | 618 | 31.93394 | 229 | 31.90594 | 522
31.96821 | 727 | 31.93021 | 594 | 31.94921 | 258 | 31.92121 | 460
31.98348 | 793 | 31.94548 | 556 | 31.96448 | 243 | 31.93648 | 431
31.99875 | 765 | 31.96075 | 603 | 31.97975 | 262 | 31.95175 | 438
32.01402 | 737 | 31.97602 | 626 | 31.99502 | 265 | 31.96702 | 423
32.02929 | 722 | 31.99129 | 650 | 32.01029 | 257 | 31.98229 | 394
32.04457 | 767 | 32.00657 | 657 | 32.02557 | 260 | 31.99757 | 393
32.05984 | 752 | 32.02184 | 625 | 32.04084 | 273 | 32.01284 | 378
32.07511 | 662 | 32.03711 | 593 | 32.05611 | 258 | 32.02811 | 363
32.09038 | 712 | 32.05238 | 680 | 32.07138 | 267 | 32.04338 | 359
32.10565 | 649 | 32.06765 | 632 | 32.08665 | 273 | 32.05865 | 369
32.12092 | 669 | 32.08292 | 582 | 32.10192 | 279 | 32.07392 | 362
32.13619 | 658 | 32.09819 | 599 | 32.11719 | 243 | 32.08919 | 341
32.15146 | 677 | 32.11346 | 617 | 32.13246 | 256 | 32.10446 | 367
32.16673 | 645 | 32.12873 | 570 | 32.14773 | 301 | 32.11973 | 304
32.182 | 670 | 32.144 | 560 | 32.163 | 254 | 32.135 | 274
32.19727 | 618 | 32.15927 | 607 | 32.17827 | 221 | 32.15027 | 293
32.21254 | 606 | 32.17454 | 567 | 32.19354 | 237 | 32.16554 | 323
32.22782 | 577 | 32.18982 | 570 | 32.20882 | 254 | 32.18082 | 286
32.24309 | 628 | 32.20509 | 587 | 32.22409 | 263 | 32.19609 | 296
32.25836 | 625 | 32.22036 | 536 | 32.23936 | 242 | 32.21136 | 315
32.27363 | 626 | 32.23563 | 557 | 32.25463 | 242 | 32.22663 | 305
32.2889 | 607 | 32.2509 | 536 | 32.2699 | 275 | 32.2419 | 318
32.30417 | 545 | 32.26617 | 526 | 32.28517 | 251 | 32.25717 | 310
32.31944 | 614 | 32.28144 | 560 | 32.30044 | 277 | 32.27244 | 283
32.33471 | 571 | 32.29671 | 634 | 32.31571 | 262 | 32.28771 | 298
32.34998 | 605 | 32.31198 | 570 | 32.33098 | 259 | 32.30298 | 288
32.36525 | 551 | 32.32725 | 519 | 32.34625 | 268 | 32.31825 | 309
32.38052 | 575 | 32.34252 | 552 | 32.36152 | 240 | 32.33352 | 274
32.39579 | 568 | 32.35779 | 550 | 32.37679 | 280 | 32.34879 | 289
32.41106 | 597 | 32.37306 | 563 | 32.39206 | 240 | 32.36406 | 284
32.42634 | 566 | 32.38834 | 550 | 32.40734 | 258 | 32.37934 | 256
32.44161 | 587 | 32.40361 | 557 | 32.42261 | 279 | 32.39461 | 279
32.45688 | 630 | 32.41888 | 565 | 32.43788 | 238 | 32.40988 | 332
32.47215 | 588 | 32.43415 | 580 | 32.45315 | 259 | 32.42515 | 293
32.48742 | 584 | 32.44942 | 586 | 32.46842 | 247 | 32.44042 | 279
32.50269 | 533 | 32.46469 | 553 | 32.48369 | 285 | 32.45569 | 317
32.51796 | 558 | 32.47996 | 599 | 32.49896 | 284 | 32.47096 | 280
32.53323 | 591 | 32.49523 | 574 | 32.51423 | 285 | 32.48623 | 317
32.5485 | 580 | 32.5105 | 580 | 32.5295 | 263 | 32.5015 | 320
32.56377 | 555 | 32.52577 | 585 | 32.54477 | 282 | 32.51677 | 341
32.57904 | 517 | 32.54104 | 579 | 32.56004 | 281 | 32.53204 | 317
32.59431 | 554 | 32.55631 | 610 | 32.57531 | 260 | 32.54731 | 288
32.60959 | 581 | 32.57159 | 627 | 32.59059 | 268 | 32.56259 | 330
32.62486 | 595 | 32.58686 | 568 | 32.60586 | 245 | 32.57786 | 321
32.64013 | 560 | 32.60213 | 576 | 32.62113 | 234 | 32.59313 | 351
32.6554 | 564 | 32.6174 | 580 | 32.6364 | 232 | 32.6084 | 338
32.67067 | 554 | 32.63267 | 627 | 32.65167 | 234 | 32.62367 | 324
32.68594 | 579 | 32.64794 | 640 | 32.66694 | 262 | 32.63894 | 366
32.70121 | 560 | 32.66321 | 632 | 32.68221 | 253 | 32.65421 | 374
32.71648 | 524 | 32.67848 | 638 | 32.69748 | 243 | 32.66948 | 338
32.73175 | 627 | 32.69375 | 588 | 32.71275 | 219 | 32.68475 | 329
32.74702 | 555 | 32.70902 | 621 | 32.72802 | 240 | 32.70002 | 364
32.76229 | 570 | 32.72429 | 635 | 32.74329 | 237 | 32.71529 | 361
32.77756 | 586 | 32.73956 | 658 | 32.75856 | 233 | 32.73056 | 366
32.79283 | 579 | 32.75483 | 642 | 32.77383 | 261 | 32.74583 | 372
32.80811 | 589 | 32.77011 | 602 | 32.78911 | 222 | 32.76111 | 347
32.82338 | 608 | 32.78538 | 673 | 32.80438 | 237 | 32.77638 | 315
32.83865 | 591 | 32.80065 | 625 | 32.81965 | 228 | 32.79165 | 337
32.85392 | 600 | 32.81592 | 625 | 32.83492 | 224 | 32.80692 | 324
32.86919 | 570 | 32.83119 | 684 | 32.85019 | 201 | 32.82219 | 324
32.88446 | 608 | 32.84646 | 617 | 32.86546 | 213 | 32.83746 | 308
32.89973 | 634 | 32.86173 | 645 | 32.88073 | 249 | 32.85273 | 309
32.915 | 639 | 32.877 | 628 | 32.896 | 235 | 32.868 | 331
32.93027 | 579 | 32.89227 | 685 | 32.91127 | 215 | 32.88327 | 324
32.94554 | 614 | 32.90754 | 674 | 32.92654 | 227 | 32.89854 | 311
32.96081 | 620 | 32.92281 | 601 | 32.94181 | 237 | 32.91381 | 309
32.97608 | 665 | 32.93808 | 645 | 32.95708 | 245 | 32.92908 | 311
32.99136 | 588 | 32.95336 | 637 | 32.97236 | 224 | 32.94436 | 292
33.00663 | 604 | 32.96863 | 629 | 32.98763 | 219 | 32.95963 | 303
33.0219 | 619 | 32.9839 | 683 | 33.0029 | 206 | 32.9749 | 298
33.03717 | 614 | 32.99917 | 689 | 33.01817 | 211 | 32.99017 | 319
33.05244 | 638 | 33.01444 | 678 | 33.03344 | 246 | 33.00544 | 320
33.06771 | 614 | 33.02971 | 621 | 33.04871 | 219 | 33.02071 | 336
33.08298 | 629 | 33.04498 | 666 | 33.06398 | 230 | 33.03598 | 290
33.09825 | 669 | 33.06025 | 625 | 33.07925 | 253 | 33.05125 | 259
33.11352 | 661 | 33.07552 | 614 | 33.09452 | 221 | 33.06652 | 324
33.12879 | 667 | 33.09079 | 675 | 33.10979 | 234 | 33.08179 | 316
33.14406 | 644 | 33.10606 | 645 | 33.12506 | 224 | 33.09706 | 324
33.15933 | 677 | 33.12133 | 645 | 33.14033 | 221 | 33.11233 | 288
33.1746 | 625 | 33.1366 | 633 | 33.1556 | 228 | 33.1276 | 280
33.18988 | 634 | 33.15188 | 672 | 33.17088 | 241 | 33.14288 | 313
33.20515 | 649 | 33.16715 | 613 | 33.18615 | 199 | 33.15815 | 286
33.22042 | 630 | 33.18242 | 649 | 33.20142 | 201 | 33.17342 | 279
33.23569 | 607 | 33.19769 | 648 | 33.21669 | 211 | 33.18869 | 323
33.25096 | 657 | 33.21296 | 623 | 33.23196 | 203 | 33.20396 | 282
33.26623 | 641 | 33.22823 | 656 | 33.24723 | 211 | 33.21923 | 286
33.2815 | 632 | 33.2435 | 597 | 33.2625 | 198 | 33.2345 | 284
33.29677 | 619 | 33.25877 | 628 | 33.27777 | 235 | 33.24977 | 251
33.31204 | 658 | 33.27404 | 624 | 33.29304 | 257 | 33.26504 | 268
33.32731 | 606 | 33.28931 | 639 | 33.30831 | 226 | 33.28031 | 263
33.34258 | 593 | 33.30458 | 619 | 33.32358 | 202 | 33.29558 | 271
33.35785 | 633 | 33.31985 | 620 | 33.33885 | 231 | 33.31085 | 259
33.37313 | 603 | 33.33513 | 590 | 33.35413 | 266 | 33.32613 | 274
33.3884 | 604 | 33.3504 | 607 | 33.3694 | 235 | 33.3414 | 279
33.40367 | 596 | 33.36567 | 652 | 33.38467 | 220 | 33.35667 | 276
33.41894 | 636 | 33.38094 | 624 | 33.39994 | 253 | 33.37194 | 245
33.43421 | 623 | 33.39621 | 608 | 33.41521 | 172 | 33.38721 | 217
33.44948 | 587 | 33.41148 | 567 | 33.43048 | 236 | 33.40248 | 246
33.46475 | 626 | 33.42675 | 652 | 33.44575 | 239 | 33.41775 | 263
33.48002 | 603 | 33.44202 | 603 | 33.46102 | 253 | 33.43302 | 257
33.49529 | 586 | 33.45729 | 663 | 33.47629 | 212 | 33.44829 | 272
33.51056 | 587 | 33.47256 | 630 | 33.49156 | 227 | 33.46356 | 273
33.52583 | 624 | 33.48783 | 578 | 33.50683 | 252 | 33.47883 | 249
33.5411 | 605 | 33.5031 | 574 | 33.5221 | 230 | 33.4941 | 284
33.55637 | 576 | 33.51837 | 583 | 33.53737 | 218 | 33.50937 | 255
33.57165 | 556 | 33.53365 | 542 | 33.55265 | 206 | 33.52465 | 221
33.58692 | 589 | 33.54892 | 608 | 33.56792 | 246 | 33.53992 | 267
33.60219 | 563 | 33.56419 | 590 | 33.58319 | 232 | 33.55519 | 247
33.61746 | 612 | 33.57946 | 572 | 33.59846 | 216 | 33.57046 | 229
33.63273 | 572 | 33.59473 | 597 | 33.61373 | 207 | 33.58573 | 251
33.648 | 578 | 33.61 | 583 | 33.629 | 213 | 33.601 | 268
33.66327 | 551 | 33.62527 | 574 | 33.64427 | 222 | 33.61627 | 233
33.67854 | 596 | 33.64054 | 587 | 33.65954 | 212 | 33.63154 | 244
33.69381 | 572 | 33.65581 | 562 | 33.67481 | 220 | 33.64681 | 287
33.70908 | 583 | 33.67108 | 581 | 33.69008 | 212 | 33.66208 | 242
33.72435 | 591 | 33.68635 | 565 | 33.70535 | 219 | 33.67735 | 222
33.73962 | 574 | 33.70162 | 608 | 33.72062 | 190 | 33.69262 | 256
33.7549 | 583 | 33.7169 | 611 | 33.7359 | 201 | 33.7079 | 248
33.77017 | 587 | 33.73217 | 561 | 33.75117 | 196 | 33.72317 | 226
33.78544 | 568 | 33.74744 | 580 | 33.76644 | 225 | 33.73844 | 252
33.80071 | 571 | 33.76271 | 566 | 33.78171 | 186 | 33.75371 | 262
33.81598 | 568 | 33.77798 | 578 | 33.79698 | 223 | 33.76898 | 270
33.83125 | 605 | 33.79325 | 576 | 33.81225 | 193 | 33.78425 | 231
33.84652 | 582 | 33.80852 | 567 | 33.82752 | 214 | 33.79952 | 276
33.86179 | 568 | 33.82379 | 534 | 33.84279 | 195 | 33.81479 | 257
33.87706 | 579 | 33.83906 | 546 | 33.85806 | 212 | 33.83006 | 284
33.89233 | 610 | 33.85433 | 592 | 33.87333 | 205 | 33.84533 | 266
33.9076 | 579 | 33.8696 | 558 | 33.8886 | 212 | 33.8606 | 256
33.92287 | 542 | 33.88487 | 565 | 33.90387 | 194 | 33.87587 | 261
33.93814 | 541 | 33.90014 | 569 | 33.91914 | 220 | 33.89114 | 259
33.95342 | 561 | 33.91542 | 588 | 33.93442 | 202 | 33.90642 | 237
33.96869 | 624 | 33.93069 | 539 | 33.94969 | 207 | 33.92169 | 243
33.98396 | 527 | 33.94596 | 576 | 33.96496 | 212 | 33.93696 | 256
33.99923 | 578 | 33.96123 | 575 | 33.98023 | 187 | 33.95223 | 264
34.0145 | 563 | 33.9765 | 580 | 33.9955 | 186 | 33.9675 | 261
34.02977 | 567 | 33.99177 | 609 | 34.01077 | 206 | 33.98277 | 265
34.04504 | 552 | 34.00704 | 579 | 34.02604 | 223 | 33.99804 | 279
34.06031 | 562 | 34.02231 | 580 | 34.04131 | 232 | 34.01331 | 275
34.07558 | 578 | 34.03758 | 589 | 34.05658 | 245 | 34.02858 | 293
34.09085 | 556 | 34.05285 | 618 | 34.07185 | 224 | 34.04385 | 287
34.10612 | 575 | 34.06812 | 570 | 34.08712 | 236 | 34.05912 | 288
34.12139 | 581 | 34.08339 | 601 | 34.10239 | 216 | 34.07439 | 303
34.13667 | 555 | 34.09867 | 622 | 34.11767 | 211 | 34.08967 | 317
34.15194 | 570 | 34.11394 | 622 | 34.13294 | 231 | 34.10494 | 270
34.16721 | 587 | 34.12921 | 604 | 34.14821 | 239 | 34.12021 | 283
34.18248 | 591 | 34.14448 | 598 | 34.16348 | 222 | 34.13548 | 332
34.19775 | 614 | 34.15975 | 601 | 34.17875 | 218 | 34.15075 | 318
34.21302 | 551 | 34.17502 | 645 | 34.19402 | 240 | 34.16602 | 331
34.22829 | 568 | 34.19029 | 608 | 34.20929 | 242 | 34.18129 | 347
34.24356 | 574 | 34.20556 | 605 | 34.22456 | 222 | 34.19656 | 336
34.25883 | 567 | 34.22083 | 648 | 34.23983 | 237 | 34.21183 | 333
34.2741 | 580 | 34.2361 | 632 | 34.2551 | 226 | 34.2271 | 344
34.28937 | 598 | 34.25137 | 627 | 34.27037 | 229 | 34.24237 | 329
34.30464 | 583 | 34.26664 | 642 | 34.28564 | 244 | 34.25764 | 353
34.31991 | 650 | 34.28191 | 601 | 34.30091 | 229 | 34.27291 | 351
34.33519 | 601 | 34.29719 | 659 | 34.31619 | 248 | 34.28819 | 401
34.35046 | 653 | 34.31246 | 683 | 34.33146 | 249 | 34.30346 | 376
34.36573 | 648 | 34.32773 | 655 | 34.34673 | 284 | 34.31873 | 390
34.381 | 636 | 34.343 | 652 | 34.362 | 255 | 34.334 | 398
34.39627 | 672 | 34.35827 | 686 | 34.37727 | 264 | 34.34927 | 407
34.41154 | 655 | 34.37354 | 685 | 34.39254 | 260 | 34.36454 | 431
34.42681 | 655 | 34.38881 | 640 | 34.40781 | 254 | 34.37981 | 411
34.44208 | 671 | 34.40408 | 665 | 34.42308 | 306 | 34.39508 | 464
34.45735 | 727 | 34.41935 | 751 | 34.43835 | 312 | 34.41035 | 481
34.47262 | 731 | 34.43462 | 717 | 34.45362 | 310 | 34.42562 | 506
34.48789 | 712 | 34.44989 | 749 | 34.46889 | 303 | 34.44089 | 551
34.50316 | 757 | 34.46516 | 810 | 34.48416 | 295 | 34.45616 | 502
34.51844 | 770 | 34.48044 | 790 | 34.49944 | 304 | 34.47144 | 597
34.53371 | 757 | 34.49571 | 870 | 34.51471 | 344 | 34.48671 | 579
34.54898 | 797 | 34.51098 | 863 | 34.52998 | 367 | 34.50198 | 620
34.56425 | 767 | 34.52625 | 853 | 34.54525 | 340 | 34.51725 | 673
34.57952 | 880 | 34.54152 | 920 | 34.56052 | 343 | 34.53252 | 619
34.59479 | 840 | 34.55679 | 939 | 34.57579 | 338 | 34.54779 | 689
34.61006 | 801 | 34.57206 | 977 | 34.59106 | 300 | 34.56306 | 753
34.62533 | 846 | 34.58733 | 1101 | 34.60633 | 377 | 34.57833 | 741
34.6406 | 898 | 34.6026 | 979 | 34.6216 | 363 | 34.5936 | 792
34.65587 | 839 | 34.61787 | 1023 | 34.63687 | 369 | 34.60887 | 801
34.67114 | 848 | 34.63314 | 994 | 34.65214 | 382 | 34.62414 | 827
34.68641 | 881 | 34.64841 | 997 | 34.66741 | 402 | 34.63941 | 851
34.70168 | 818 | 34.66368 | 1004 | 34.68268 | 375 | 34.65468 | 827
34.71696 | 886 | 34.67896 | 978 | 34.69796 | 370 | 34.66996 | 837
34.73223 | 845 | 34.69423 | 983 | 34.71323 | 388 | 34.68523 | 867
34.7475 | 875 | 34.7095 | 938 | 34.7285 | 388 | 34.7005 | 902
34.76277 | 890 | 34.72477 | 906 | 34.74377 | 395 | 34.71577 | 929
34.77804 | 862 | 34.74004 | 868 | 34.75904 | 365 | 34.73104 | 890
34.79331 | 956 | 34.75531 | 933 | 34.77431 | 416 | 34.74631 | 900
34.80858 | 990 | 34.77058 | 939 | 34.78958 | 443 | 34.76158 | 981
34.82385 | 997 | 34.78585 | 968 | 34.80485 | 487 | 34.77685 | 945
34.83912 | 1016 | 34.80112 | 870 | 34.82012 | 469 | 34.79212 | 987
34.85439 | 1021 | 34.81639 | 935 | 34.83539 | 501 | 34.80739 | 973
34.86966 | 1052 | 34.83166 | 902 | 34.85066 | 495 | 34.82266 | 1006
34.88493 | 1061 | 34.84693 | 876 | 34.86593 | 502 | 34.83793 | 1008
34.90021 | 1179 | 34.86221 | 960 | 34.88121 | 523 | 34.85321 | 1010
34.91548 | 1125 | 34.87748 | 996 | 34.89648 | 539 | 34.86848 | 987
34.93075 | 1145 | 34.89275 | 1008 | 34.91175 | 614 | 34.88375 | 903
34.94602 | 1147 | 34.90802 | 985 | 34.92702 | 654 | 34.89902 | 912
34.96129 | 1248 | 34.92329 | 972 | 34.94229 | 707 | 34.91429 | 972
34.97656 | 1175 | 34.93856 | 1055 | 34.95756 | 663 | 34.92956 | 922
34.99183 | 1142 | 34.95383 | 1034 | 34.97283 | 668 | 34.94483 | 858
35.0071 | 1194 | 34.9691 | 1066 | 34.9881 | 698 | 34.9601 | 874
35.02237 | 1126 | 34.98437 | 980 | 35.00337 | 639 | 34.97537 | 831
35.03764 | 1032 | 34.99964 | 1027 | 35.01864 | 679 | 34.99064 | 776
35.05291 | 1048 | 35.01491 | 992 | 35.03391 | 603 | 35.00591 | 738
35.06818 | 1078 | 35.03018 | 955 | 35.04918 | 557 | 35.02118 | 700
35.08345 | 961 | 35.04545 | 945 | 35.06445 | 559 | 35.03645 | 605
35.09873 | 1018 | 35.06073 | 988 | 35.07973 | 546 | 35.05173 | 633
35.114 | 985 | 35.076 | 977 | 35.095 | 521 | 35.067 | 653
35.12927 | 913 | 35.09127 | 921 | 35.11027 | 523 | 35.08227 | 595
35.14454 | 883 | 35.10654 | 866 | 35.12554 | 531 | 35.09754 | 526
35.15981 | 894 | 35.12181 | 877 | 35.14081 | 517 | 35.11281 | 541
35.17508 | 880 | 35.13708 | 883 | 35.15608 | 484 | 35.12808 | 546
35.19035 | 740 | 35.15235 | 828 | 35.17135 | 484 | 35.14335 | 495
35.20562 | 754 | 35.16762 | 768 | 35.18662 | 464 | 35.15862 | 522
35.22089 | 742 | 35.18289 | 781 | 35.20189 | 438 | 35.17389 | 453
35.23616 | 832 | 35.19816 | 790 | 35.21716 | 422 | 35.18916 | 463
35.25143 | 786 | 35.21343 | 769 | 35.23243 | 383 | 35.20443 | 413
35.2667 | 728 | 35.2287 | 801 | 35.2477 | 377 | 35.2197 | 452
35.28198 | 742 | 35.24398 | 761 | 35.26298 | 370 | 35.23498 | 413
35.29725 | 741 | 35.25925 | 736 | 35.27825 | 399 | 35.25025 | 395
35.31252 | 728 | 35.27452 | 745 | 35.29352 | 390 | 35.26552 | 369
35.32779 | 719 | 35.28979 | 688 | 35.30879 | 357 | 35.28079 | 341
35.34306 | 741 | 35.30506 | 682 | 35.32406 | 406 | 35.29606 | 337
35.35833 | 689 | 35.32033 | 677 | 35.33933 | 416 | 35.31133 | 350
35.3736 | 724 | 35.3356 | 682 | 35.3546 | 410 | 35.3266 | 339
35.38887 | 753 | 35.35087 | 727 | 35.36987 | 468 | 35.34187 | 323
35.40414 | 720 | 35.36614 | 644 | 35.38514 | 445 | 35.35714 | 331
35.41941 | 708 | 35.38141 | 693 | 35.40041 | 508 | 35.37241 | 338
35.43468 | 690 | 35.39668 | 660 | 35.41568 | 464 | 35.38768 | 335
35.44995 | 666 | 35.41195 | 697 | 35.43095 | 456 | 35.40295 | 363
35.46522 | 697 | 35.42722 | 643 | 35.44622 | 437 | 35.41822 | 292
35.4805 | 732 | 35.4425 | 700 | 35.4615 | 478 | 35.4335 | 321
35.49577 | 726 | 35.45777 | 615 | 35.47677 | 416 | 35.44877 | 314
35.51104 | 719 | 35.47304 | 666 | 35.49204 | 356 | 35.46404 | 322
35.52631 | 708 | 35.48831 | 646 | 35.50731 | 406 | 35.47931 | 346
35.54158 | 784 | 35.50358 | 653 | 35.52258 | 381 | 35.49458 | 356
35.55685 | 747 | 35.51885 | 641 | 35.53785 | 374 | 35.50985 | 297
35.57212 | 752 | 35.53412 | 651 | 35.55312 | 340 | 35.52512 | 341
35.58739 | 715 | 35.54939 | 651 | 35.56839 | 348 | 35.54039 | 327
35.60266 | 731 | 35.56466 | 691 | 35.58366 | 343 | 35.55566 | 322
35.61793 | 743 | 35.57993 | 672 | 35.59893 | 336 | 35.57093 | 302
35.6332 | 822 | 35.5952 | 695 | 35.6142 | 348 | 35.5862 | 295
35.64847 | 723 | 35.61047 | 679 | 35.62947 | 364 | 35.60147 | 276
35.66375 | 792 | 35.62575 | 692 | 35.64475 | 339 | 35.61675 | 295
35.67902 | 771 | 35.64102 | 649 | 35.66002 | 338 | 35.63202 | 260
35.69429 | 727 | 35.65629 | 686 | 35.67529 | 364 | 35.64729 | 284
35.70956 | 769 | 35.67156 | 721 | 35.69056 | 331 | 35.66256 | 285
35.72483 | 786 | 35.68683 | 697 | 35.70583 | 372 | 35.67783 | 286
35.7401 | 734 | 35.7021 | 667 | 35.7211 | 316 | 35.6931 | 261
35.75537 | 733 | 35.71737 | 677 | 35.73637 | 338 | 35.70837 | 253
35.77064 | 717 | 35.73264 | 662 | 35.75164 | 349 | 35.72364 | 259
35.78591 | 689 | 35.74791 | 679 | 35.76691 | 412 | 35.73891 | 242
35.80118 | 761 | 35.76318 | 644 | 35.78218 | 374 | 35.75418 | 266
35.81645 | 694 | 35.77845 | 624 | 35.79745 | 387 | 35.76945 | 301
35.83172 | 737 | 35.79372 | 628 | 35.81272 | 447 | 35.78472 | 269
35.84699 | 774 | 35.80899 | 617 | 35.82799 | 435 | 35.79999 | 266
35.86227 | 764 | 35.82427 | 639 | 35.84327 | 451 | 35.81527 | 280
35.87754 | 779 | 35.83954 | 639 | 35.85854 | 497 | 35.83054 | 292
35.89281 | 720 | 35.85481 | 631 | 35.87381 | 524 | 35.84581 | 240
35.90808 | 767 | 35.87008 | 612 | 35.88908 | 590 | 35.86108 | 288
35.92335 | 762 | 35.88535 | 645 | 35.90435 | 591 | 35.87635 | 283
35.93862 | 739 | 35.90062 | 609 | 35.91962 | 606 | 35.89162 | 268
35.95389 | 758 | 35.91589 | 612 | 35.93489 | 615 | 35.90689 | 335
35.96916 | 744 | 35.93116 | 604 | 35.95016 | 652 | 35.92216 | 282
35.98443 | 731 | 35.94643 | 656 | 35.96543 | 631 | 35.93743 | 308
35.9997 | 714 | 35.9617 | 621 | 35.9807 | 663 | 35.9527 | 306
36.01497 | 717 | 35.97697 | 614 | 35.99597 | 643 | 35.96797 | 318
36.03024 | 731 | 35.99224 | 620 | 36.01124 | 607 | 35.98324 | 302
36.04552 | 755 | 36.00752 | 660 | 36.02652 | 631 | 35.99852 | 298
36.06079 | 712 | 36.02279 | 593 | 36.04179 | 602 | 36.01379 | 322
36.07606 | 656 | 36.03806 | 638 | 36.05706 | 569 | 36.02906 | 315
36.09133 | 693 | 36.05333 | 633 | 36.07233 | 510 | 36.04433 | 276
36.1066 | 713 | 36.0686 | 636 | 36.0876 | 469 | 36.0596 | 269
36.12187 | 671 | 36.08387 | 643 | 36.10287 | 432 | 36.07487 | 285
36.13714 | 642 | 36.09914 | 587 | 36.11814 | 407 | 36.09014 | 247
36.15241 | 655 | 36.11441 | 599 | 36.13341 | 384 | 36.10541 | 265
36.16768 | 650 | 36.12968 | 588 | 36.14868 | 362 | 36.12068 | 267
36.18295 | 640 | 36.14495 | 653 | 36.16395 | 371 | 36.13595 | 264
36.19822 | 647 | 36.16022 | 595 | 36.17922 | 346 | 36.15122 | 291
36.21349 | 624 | 36.17549 | 555 | 36.19449 | 347 | 36.16649 | 284
36.22876 | 656 | 36.19076 | 565 | 36.20976 | 316 | 36.18176 | 264
36.24404 | 635 | 36.20604 | 598 | 36.22504 | 312 | 36.19704 | 249
36.25931 | 621 | 36.22131 | 621 | 36.24031 | 288 | 36.21231 | 254
36.27458 | 675 | 36.23658 | 596 | 36.25558 | 288 | 36.22758 | 274
36.28985 | 636 | 36.25185 | 574 | 36.27085 | 277 | 36.24285 | 265
36.30512 | 659 | 36.26712 | 594 | 36.28612 | 287 | 36.25812 | 261
36.32039 | 663 | 36.28239 | 549 | 36.30139 | 300 | 36.27339 | 282
36.33566 | 706 | 36.29766 | 611 | 36.31666 | 290 | 36.28866 | 264
36.35093 | 658 | 36.31293 | 602 | 36.33193 | 313 | 36.30393 | 285
36.3662 | 700 | 36.3282 | 637 | 36.3472 | 307 | 36.3192 | 284
36.38147 | 671 | 36.34347 | 606 | 36.36247 | 320 | 36.33447 | 294
36.39674 | 775 | 36.35874 | 603 | 36.37774 | 339 | 36.34974 | 286
36.41201 | 824 | 36.37401 | 643 | 36.39301 | 364 | 36.36501 | 303
36.42729 | 887 | 36.38929 | 671 | 36.40829 | 383 | 36.38029 | 381
36.44256 | 1015 | 36.40456 | 701 | 36.42356 | 488 | 36.39556 | 361
36.45783 | 1054 | 36.41983 | 755 | 36.43883 | 534 | 36.41083 | 438
36.4731 | 1181 | 36.4351 | 761 | 36.4541 | 679 | 36.4261 | 538
36.48837 | 1387 | 36.45037 | 793 | 36.46937 | 823 | 36.44137 | 601
36.50364 | 1567 | 36.46564 | 958 | 36.48464 | 1013 | 36.45664 | 702
36.51891 | 1647 | 36.48091 | 1115 | 36.49991 | 1249 | 36.47191 | 819
36.53418 | 1538 | 36.49618 | 1200 | 36.51518 | 1338 | 36.48718 | 1018
36.54945 | 1558 | 36.51145 | 1411 | 36.53045 | 1445 | 36.50245 | 1188
36.56472 | 1488 | 36.52672 | 1471 | 36.54572 | 1459 | 36.51772 | 1387
36.57999 | 1260 | 36.54199 | 1439 | 36.56099 | 1448 | 36.53299 | 1452
36.59526 | 1161 | 36.55726 | 1400 | 36.57626 | 1193 | 36.54826 | 1412
36.61053 | 1011 | 36.57253 | 1305 | 36.59153 | 1079 | 36.56353 | 1244
36.62581 | 905 | 36.58781 | 1130 | 36.60681 | 786 | 36.57881 | 1063
36.64108 | 887 | 36.60308 | 1004 | 36.62208 | 655 | 36.59408 | 851
36.65635 | 884 | 36.61835 | 854 | 36.63735 | 507 | 36.60935 | 630
36.67162 | 835 | 36.63362 | 862 | 36.65262 | 401 | 36.62462 | 520
36.68689 | 735 | 36.64889 | 774 | 36.66789 | 404 | 36.63989 | 468
36.70216 | 751 | 36.66416 | 733 | 36.68316 | 383 | 36.65516 | 406
36.71743 | 739 | 36.67943 | 732 | 36.69843 | 370 | 36.67043 | 352
36.7327 | 778 | 36.6947 | 809 | 36.7137 | 384 | 36.6857 | 364
36.74797 | 725 | 36.70997 | 703 | 36.72897 | 359 | 36.70097 | 330
36.76324 | 737 | 36.72524 | 702 | 36.74424 | 325 | 36.71624 | 347
36.77851 | 758 | 36.74051 | 692 | 36.75951 | 366 | 36.73151 | 322
36.79378 | 736 | 36.75578 | 659 | 36.77478 | 325 | 36.74678 | 302
36.80906 | 719 | 36.77106 | 667 | 36.79006 | 325 | 36.76206 | 321
36.82433 | 675 | 36.78633 | 613 | 36.80533 | 301 | 36.77733 | 281
36.8396 | 653 | 36.8016 | 683 | 36.8206 | 272 | 36.7926 | 268
36.85487 | 602 | 36.81687 | 678 | 36.83587 | 306 | 36.80787 | 289
36.87014 | 658 | 36.83214 | 628 | 36.85114 | 276 | 36.82314 | 269
36.88541 | 683 | 36.84741 | 644 | 36.86641 | 246 | 36.83841 | 247
36.90068 | 664 | 36.86268 | 614 | 36.88168 | 243 | 36.85368 | 244
36.91595 | 732 | 36.87795 | 625 | 36.89695 | 269 | 36.86895 | 258
36.93122 | 649 | 36.89322 | 635 | 36.91222 | 263 | 36.88422 | 269
36.94649 | 606 | 36.90849 | 596 | 36.92749 | 266 | 36.89949 | 252
36.96176 | 656 | 36.92376 | 588 | 36.94276 | 250 | 36.91476 | 267
36.97703 | 619 | 36.93903 | 618 | 36.95803 | 232 | 36.93003 | 258
36.9923 | 691 | 36.9543 | 589 | 36.9733 | 275 | 36.9453 | 225
37.00758 | 659 | 36.96958 | 601 | 36.98858 | 228 | 36.96058 | 260
37.02285 | 728 | 36.98485 | 625 | 37.00385 | 247 | 36.97585 | 242
37.03812 | 679 | 37.00012 | 600 | 37.01912 | 259 | 36.99112 | 234
37.05339 | 636 | 37.01539 | 670 | 37.03439 | 244 | 37.00639 | 247
37.06866 | 660 | 37.03066 | 617 | 37.04966 | 262 | 37.02166 | 239
37.08393 | 664 | 37.04593 | 598 | 37.06493 | 264 | 37.03693 | 242
37.0992 | 652 | 37.0612 | 599 | 37.0802 | 269 | 37.0522 | 265
37.11447 | 639 | 37.07647 | 585 | 37.09547 | 276 | 37.06747 | 275
37.12974 | 671 | 37.09174 | 605 | 37.11074 | 252 | 37.08274 | 266
37.14501 | 621 | 37.10701 | 567 | 37.12601 | 258 | 37.09801 | 287
37.16028 | 652 | 37.12228 | 590 | 37.14128 | 243 | 37.11328 | 292
37.17555 | 609 | 37.13755 | 576 | 37.15655 | 274 | 37.12855 | 309
37.19083 | 675 | 37.15283 | 610 | 37.17183 | 302 | 37.14383 | 284
37.2061 | 647 | 37.1681 | 560 | 37.1871 | 281 | 37.1591 | 284
37.22137 | 668 | 37.18337 | 615 | 37.20237 | 249 | 37.17437 | 305
37.23664 | 610 | 37.19864 | 595 | 37.21764 | 258 | 37.18964 | 285
37.25191 | 681 | 37.21391 | 599 | 37.23291 | 257 | 37.20491 | 272
37.26718 | 667 | 37.22918 | 631 | 37.24818 | 280 | 37.22018 | 291
37.28245 | 729 | 37.24445 | 610 | 37.26345 | 257 | 37.23545 | 275
37.29772 | 651 | 37.25972 | 560 | 37.27872 | 269 | 37.25072 | 258
37.31299 | 617 | 37.27499 | 608 | 37.29399 | 292 | 37.26599 | 281
37.32826 | 668 | 37.29026 | 582 | 37.30926 | 261 | 37.28126 | 286
37.34353 | 697 | 37.30553 | 637 | 37.32453 | 290 | 37.29653 | 261
37.3588 | 696 | 37.3208 | 600 | 37.3398 | 283 | 37.3118 | 293
37.37407 | 690 | 37.33607 | 633 | 37.35507 | 311 | 37.32707 | 304
37.38935 | 677 | 37.35135 | 622 | 37.37035 | 278 | 37.34235 | 275
37.40462 | 670 | 37.36662 | 632 | 37.38562 | 283 | 37.35762 | 271
37.41989 | 684 | 37.38189 | 648 | 37.40089 | 302 | 37.37289 | 300
37.43516 | 752 | 37.39716 | 686 | 37.41616 | 311 | 37.38816 | 322
37.45043 | 668 | 37.41243 | 669 | 37.43143 | 302 | 37.40343 | 326
37.4657 | 692 | 37.4277 | 659 | 37.4467 | 301 | 37.4187 | 311
37.48097 | 682 | 37.44297 | 694 | 37.46197 | 317 | 37.43397 | 310
37.49624 | 667 | 37.45824 | 695 | 37.47724 | 344 | 37.44924 | 302
37.51151 | 689 | 37.47351 | 709 | 37.49251 | 352 | 37.46451 | 362
37.52678 | 696 | 37.48878 | 693 | 37.50778 | 325 | 37.47978 | 310
37.54205 | 777 | 37.50405 | 718 | 37.52305 | 369 | 37.49505 | 351
37.55732 | 717 | 37.51932 | 713 | 37.53832 | 371 | 37.51032 | 321
37.5726 | 774 | 37.5346 | 735 | 37.5536 | 411 | 37.5256 | 388
37.58787 | 752 | 37.54987 | 670 | 37.56887 | 472 | 37.54087 | 335
37.60314 | 742 | 37.56514 | 680 | 37.58414 | 441 | 37.55614 | 367
37.61841 | 773 | 37.58041 | 660 | 37.59941 | 473 | 37.57141 | 365
37.63368 | 766 | 37.59568 | 711 | 37.61468 | 524 | 37.58668 | 402
37.64895 | 767 | 37.61095 | 717 | 37.62995 | 559 | 37.60195 | 364
37.66422 | 789 | 37.62622 | 696 | 37.64522 | 639 | 37.61722 | 376
37.67949 | 794 | 37.64149 | 706 | 37.66049 | 654 | 37.63249 | 360
37.69476 | 786 | 37.65676 | 716 | 37.67576 | 773 | 37.64776 | 383
37.71003 | 807 | 37.67203 | 661 | 37.69103 | 719 | 37.66303 | 390
37.7253 | 734 | 37.6873 | 680 | 37.7063 | 757 | 37.6783 | 386
37.74057 | 826 | 37.70257 | 671 | 37.72157 | 769 | 37.69357 | 361
37.75584 | 830 | 37.71784 | 691 | 37.73684 | 714 | 37.70884 | 406
37.77112 | 792 | 37.73312 | 718 | 37.75212 | 693 | 37.72412 | 405
37.78639 | 768 | 37.74839 | 650 | 37.76739 | 651 | 37.73939 | 402
37.80166 | 755 | 37.76366 | 666 | 37.78266 | 587 | 37.75466 | 385
37.81693 | 731 | 37.77893 | 733 | 37.79793 | 540 | 37.76993 | 404
37.8322 | 736 | 37.7942 | 675 | 37.8132 | 514 | 37.7852 | 367
37.84747 | 757 | 37.80947 | 699 | 37.82847 | 480 | 37.80047 | 398
37.86274 | 670 | 37.82474 | 664 | 37.84374 | 464 | 37.81574 | 385
37.87801 | 760 | 37.84001 | 646 | 37.85901 | 410 | 37.83101 | 348
37.89328 | 698 | 37.85528 | 685 | 37.87428 | 415 | 37.84628 | 346
37.90855 | 690 | 37.87055 | 666 | 37.88955 | 430 | 37.86155 | 326
37.92382 | 674 | 37.88582 | 658 | 37.90482 | 389 | 37.87682 | 303
37.93909 | 700 | 37.90109 | 697 | 37.92009 | 360 | 37.89209 | 301
37.95437 | 645 | 37.91637 | 631 | 37.93537 | 377 | 37.90737 | 320
37.96964 | 648 | 37.93164 | 636 | 37.95064 | 324 | 37.92264 | 328
37.98491 | 676 | 37.94691 | 627 | 37.96591 | 304 | 37.93791 | 303
38.00018 | 671 | 37.96218 | 604 | 37.98118 | 375 | 37.95318 | 302
38.01545 | 646 | 37.97745 | 595 | 37.99645 | 330 | 37.96845 | 312
38.03072 | 647 | 37.99272 | 613 | 38.01172 | 310 | 37.98372 | 286
38.04599 | 618 | 38.00799 | 595 | 38.02699 | 333 | 37.99899 | 258
38.06126 | 636 | 38.02326 | 592 | 38.04226 | 300 | 38.01426 | 255
38.07653 | 603 | 38.03853 | 560 | 38.05753 | 327 | 38.02953 | 270
38.0918 | 659 | 38.0538 | 588 | 38.0728 | 299 | 38.0448 | 283
38.10707 | 645 | 38.06907 | 560 | 38.08807 | 296 | 38.06007 | 279
38.12234 | 652 | 38.08434 | 586 | 38.10334 | 320 | 38.07534 | 280
38.13761 | 655 | 38.09961 | 634 | 38.11861 | 295 | 38.09061 | 247
38.15289 | 626 | 38.11489 | 563 | 38.13389 | 349 | 38.10589 | 263
38.16816 | 635 | 38.13016 | 534 | 38.14916 | 335 | 38.12116 | 287
38.18343 | 610 | 38.14543 | 567 | 38.16443 | 363 | 38.13643 | 256
38.1987 | 684 | 38.1607 | 576 | 38.1797 | 361 | 38.1517 | 258
38.21397 | 650 | 38.17597 | 527 | 38.19497 | 408 | 38.16697 | 261
38.22924 | 628 | 38.19124 | 572 | 38.21024 | 402 | 38.18224 | 245
38.24451 | 691 | 38.20651 | 604 | 38.22551 | 407 | 38.19751 | 234
38.25978 | 651 | 38.22178 | 540 | 38.24078 | 452 | 38.21278 | 260
38.27505 | 709 | 38.23705 | 612 | 38.25605 | 474 | 38.22805 | 238
38.29032 | 668 | 38.25232 | 558 | 38.27132 | 499 | 38.24332 | 269
38.30559 | 683 | 38.26759 | 550 | 38.28659 | 565 | 38.25859 | 290
38.32086 | 662 | 38.28286 | 557 | 38.30186 | 653 | 38.27386 | 266
38.33614 | 699 | 38.29814 | 540 | 38.31714 | 660 | 38.28914 | 259
38.35141 | 810 | 38.31341 | 564 | 38.33241 | 667 | 38.30441 | 258
38.36668 | 774 | 38.32868 | 542 | 38.34768 | 763 | 38.31968 | 305
38.38195 | 714 | 38.34395 | 557 | 38.36295 | 774 | 38.33495 | 260
38.39722 | 705 | 38.35922 | 513 | 38.37822 | 775 | 38.35022 | 273
38.41249 | 731 | 38.37449 | 577 | 38.39349 | 794 | 38.36549 | 284
38.42776 | 731 | 38.38976 | 600 | 38.40876 | 785 | 38.38076 | 267
38.44303 | 699 | 38.40503 | 528 | 38.42403 | 766 | 38.39603 | 279
38.4583 | 733 | 38.4203 | 575 | 38.4393 | 735 | 38.4113 | 260
38.47357 | 692 | 38.43557 | 549 | 38.45457 | 794 | 38.42657 | 300
38.48884 | 689 | 38.45084 | 551 | 38.46984 | 745 | 38.44184 | 242
38.50411 | 744 | 38.46611 | 580 | 38.48511 | 840 | 38.45711 | 252
38.51938 | 726 | 38.48138 | 585 | 38.50038 | 745 | 38.47238 | 253
38.53466 | 717 | 38.49666 | 547 | 38.51566 | 747 | 38.48766 | 264
38.54993 | 717 | 38.51193 | 532 | 38.53093 | 725 | 38.50293 | 253
38.5652 | 703 | 38.5272 | 555 | 38.5462 | 720 | 38.5182 | 252
38.58047 | 694 | 38.54247 | 565 | 38.56147 | 651 | 38.53347 | 268
38.59574 | 683 | 38.55774 | 545 | 38.57674 | 602 | 38.54874 | 269
38.61101 | 721 | 38.57301 | 555 | 38.59201 | 583 | 38.56401 | 260
38.62628 | 643 | 38.58828 | 542 | 38.60728 | 530 | 38.57928 | 230
38.64155 | 690 | 38.60355 | 531 | 38.62255 | 518 | 38.59455 | 266
38.65682 | 707 | 38.61882 | 560 | 38.63782 | 463 | 38.60982 | 236
38.67209 | 623 | 38.63409 | 514 | 38.65309 | 443 | 38.62509 | 227
38.68736 | 694 | 38.64936 | 539 | 38.66836 | 409 | 38.64036 | 254
38.70263 | 674 | 38.66463 | 492 | 38.68363 | 395 | 38.65563 | 228
38.71791 | 701 | 38.67991 | 496 | 38.69891 | 412 | 38.67091 | 206
38.73318 | 701 | 38.69518 | 513 | 38.71418 | 412 | 38.68618 | 225
38.74845 | 651 | 38.71045 | 551 | 38.72945 | 379 | 38.70145 | 222
38.76372 | 628 | 38.72572 | 545 | 38.74472 | 333 | 38.71672 | 200
38.77899 | 643 | 38.74099 | 548 | 38.75999 | 341 | 38.73199 | 220
38.79426 | 620 | 38.75626 | 512 | 38.77526 | 338 | 38.74726 | 230
38.80953 | 631 | 38.77153 | 540 | 38.79053 | 319 | 38.76253 | 194
38.8248 | 617 | 38.7868 | 545 | 38.8058 | 316 | 38.7778 | 243
38.84007 | 618 | 38.80207 | 517 | 38.82107 | 297 | 38.79307 | 208
38.85534 | 574 | 38.81734 | 476 | 38.83634 | 298 | 38.80834 | 204
38.87061 | 626 | 38.83261 | 505 | 38.85161 | 283 | 38.82361 | 209
38.88588 | 591 | 38.84788 | 508 | 38.86688 | 312 | 38.83888 | 210
38.90115 | 616 | 38.86315 | 551 | 38.88215 | 307 | 38.85415 | 183
38.91643 | 635 | 38.87843 | 519 | 38.89743 | 262 | 38.86943 | 236
38.9317 | 603 | 38.8937 | 559 | 38.9127 | 307 | 38.8847 | 226
38.94697 | 627 | 38.90897 | 519 | 38.92797 | 310 | 38.89997 | 202
38.96224 | 586 | 38.92424 | 491 | 38.94324 | 320 | 38.91524 | 210
38.97751 | 644 | 38.93951 | 503 | 38.95851 | 333 | 38.93051 | 215
38.99278 | 639 | 38.95478 | 459 | 38.97378 | 315 | 38.94578 | 206
39.00805 | 605 | 38.97005 | 562 | 38.98905 | 330 | 38.96105 | 185
39.02332 | 582 | 38.98532 | 512 | 39.00432 | 323 | 38.97632 | 227
39.03859 | 630 | 39.00059 | 508 | 39.01959 | 337 | 38.99159 | 211
39.05386 | 572 | 39.01586 | 500 | 39.03486 | 322 | 39.00686 | 200
39.06913 | 619 | 39.03113 | 478 | 39.05013 | 371 | 39.02213 | 214
39.0844 | 560 | 39.0464 | 516 | 39.0654 | 372 | 39.0374 | 200
39.09968 | 624 | 39.06168 | 531 | 39.08068 | 347 | 39.05268 | 219
39.11495 | 635 | 39.07695 | 523 | 39.09595 | 389 | 39.06795 | 214
39.13022 | 632 | 39.09222 | 505 | 39.11122 | 376 | 39.08322 | 218
39.14549 | 621 | 39.10749 | 516 | 39.12649 | 422 | 39.09849 | 228
39.16076 | 648 | 39.12276 | 513 | 39.14176 | 451 | 39.11376 | 195
39.17603 | 638 | 39.13803 | 538 | 39.15703 | 501 | 39.12903 | 205
39.1913 | 706 | 39.1533 | 533 | 39.1723 | 501 | 39.1443 | 219
39.20657 | 647 | 39.16857 | 538 | 39.18757 | 566 | 39.15957 | 256
39.22184 | 622 | 39.18384 | 546 | 39.20284 | 560 | 39.17484 | 226
39.23711 | 670 | 39.19911 | 555 | 39.21811 | 577 | 39.19011 | 243
39.25238 | 668 | 39.21438 | 522 | 39.23338 | 578 | 39.20538 | 234
39.26765 | 638 | 39.22965 | 499 | 39.24865 | 616 | 39.22065 | 256
39.28292 | 646 | 39.24492 | 521 | 39.26392 | 678 | 39.23592 | 247
39.2982 | 648 | 39.2602 | 563 | 39.2792 | 629 | 39.2512 | 274
39.31347 | 637 | 39.27547 | 545 | 39.29447 | 625 | 39.26647 | 269
39.32874 | 744 | 39.29074 | 563 | 39.30974 | 573 | 39.28174 | 241
39.34401 | 726 | 39.30601 | 570 | 39.32501 | 643 | 39.29701 | 335
39.35928 | 829 | 39.32128 | 521 | 39.34028 | 590 | 39.31228 | 327
39.37455 | 960 | 39.33655 | 586 | 39.35555 | 610 | 39.32755 | 377
39.38982 | 1032 | 39.35182 | 639 | 39.37082 | 676 | 39.34282 | 464
39.40509 | 1179 | 39.36709 | 682 | 39.38609 | 692 | 39.35809 | 523
39.42036 | 1324 | 39.38236 | 802 | 39.40136 | 794 | 39.37336 | 624
39.43563 | 1369 | 39.39763 | 921 | 39.41663 | 870 | 39.38863 | 766
39.4509 | 1457 | 39.4129 | 1047 | 39.4319 | 935 | 39.4039 | 869
39.46617 | 1381 | 39.42817 | 1297 | 39.44717 | 996 | 39.41917 | 950
39.48145 | 1322 | 39.44345 | 1316 | 39.46245 | 1061 | 39.43445 | 940
39.49672 | 1093 | 39.45872 | 1346 | 39.47772 | 1000 | 39.44972 | 956
39.51199 | 1045 | 39.47399 | 1319 | 39.49299 | 904 | 39.46499 | 937
39.52726 | 856 | 39.48926 | 1237 | 39.50826 | 727 | 39.48026 | 865
39.54253 | 805 | 39.50453 | 1084 | 39.52353 | 639 | 39.49553 | 644
39.5578 | 713 | 39.5198 | 880 | 39.5388 | 505 | 39.5108 | 598
39.57307 | 729 | 39.53507 | 763 | 39.55407 | 465 | 39.52607 | 486
39.58834 | 686 | 39.55034 | 680 | 39.56934 | 403 | 39.54134 | 408
39.60361 | 677 | 39.56561 | 587 | 39.58461 | 358 | 39.55661 | 316
39.61888 | 650 | 39.58088 | 615 | 39.59988 | 360 | 39.57188 | 295
39.63415 | 685 | 39.59615 | 612 | 39.61515 | 312 | 39.58715 | 343
39.64942 | 616 | 39.61142 | 617 | 39.63042 | 292 | 39.60242 | 258
39.66469 | 613 | 39.62669 | 584 | 39.64569 | 306 | 39.61769 | 273
39.67997 | 630 | 39.64197 | 584 | 39.66097 | 321 | 39.63297 | 268
39.69524 | 616 | 39.65724 | 580 | 39.67624 | 304 | 39.64824 | 269
39.71051 | 620 | 39.67251 | 553 | 39.69151 | 266 | 39.66351 | 266
39.72578 | 585 | 39.68778 | 546 | 39.70678 | 271 | 39.67878 | 246
39.74105 | 582 | 39.70305 | 577 | 39.72205 | 286 | 39.69405 | 242
39.75632 | 579 | 39.71832 | 588 | 39.73732 | 273 | 39.70932 | 246
39.77159 | 588 | 39.73359 | 522 | 39.75259 | 292 | 39.72459 | 222
39.78686 | 621 | 39.74886 | 565 | 39.76786 | 256 | 39.73986 | 261
39.80213 | 561 | 39.76413 | 581 | 39.78313 | 237 | 39.75513 | 241
39.8174 | 555 | 39.7794 | 534 | 39.7984 | 238 | 39.7704 | 245
39.83267 | 607 | 39.79467 | 536 | 39.81367 | 235 | 39.78567 | 224
39.84794 | 609 | 39.80994 | 533 | 39.82894 | 261 | 39.80094 | 254
39.86322 | 583 | 39.82522 | 567 | 39.84422 | 255 | 39.81622 | 221
39.87849 | 606 | 39.84049 | 546 | 39.85949 | 245 | 39.83149 | 237
39.89376 | 590 | 39.85576 | 583 | 39.87476 | 211 | 39.84676 | 258
39.90903 | 609 | 39.87103 | 600 | 39.89003 | 271 | 39.86203 | 268
39.9243 | 634 | 39.8863 | 555 | 39.9053 | 285 | 39.8773 | 230
39.93957 | 603 | 39.90157 | 563 | 39.92057 | 251 | 39.89257 | 260
39.95484 | 616 | 39.91684 | 558 | 39.93584 | 272 | 39.90784 | 260
39.97011 | 616 | 39.93211 | 510 | 39.95111 | 272 | 39.92311 | 262
39.98538 | 617 | 39.94738 | 591 | 39.96638 | 295 | 39.93838 | 260
40.00065 | 638 | 39.96265 | 600 | 39.98165 | 279 | 39.95365 | 266
40.01592 | 606 | 39.97792 | 584 | 39.99692 | 276 | 39.96892 | 234
40.03119 | 657 | 39.99319 | 592 | 40.01219 | 283 | 39.98419 | 299
40.04646 | 628 | 40.00846 | 588 | 40.02746 | 310 | 39.99946 | 256
40.06174 | 619 | 40.02374 | 577 | 40.04274 | 297 | 40.01474 | 248
40.07701 | 611 | 40.03901 | 571 | 40.05801 | 248 | 40.03001 | 261
40.09228 | 643 | 40.05428 | 610 | 40.07328 | 297 | 40.04528 | 246
40.10755 | 638 | 40.06955 | 542 | 40.08855 | 267 | 40.06055 | 281
40.12282 | 661 | 40.08482 | 561 | 40.10382 | 295 | 40.07582 | 258
40.13809 | 684 | 40.10009 | 573 | 40.11909 | 285 | 40.09109 | 280
40.15336 | 682 | 40.11536 | 570 | 40.13436 | 312 | 40.10636 | 258
40.16863 | 693 | 40.13063 | 627 | 40.14963 | 321 | 40.12163 | 288
40.1839 | 727 | 40.1459 | 604 | 40.1649 | 322 | 40.1369 | 301
40.19917 | 775 | 40.16117 | 663 | 40.18017 | 336 | 40.15217 | 309
40.21444 | 878 | 40.17644 | 624 | 40.19544 | 379 | 40.16744 | 361
40.22971 | 955 | 40.19171 | 691 | 40.21071 | 430 | 40.18271 | 360
40.24499 | 959 | 40.20699 | 709 | 40.22599 | 465 | 40.19799 | 422
40.26026 | 1020 | 40.22226 | 712 | 40.24126 | 536 | 40.21326 | 541
40.27553 | 1051 | 40.23753 | 764 | 40.25653 | 637 | 40.22853 | 564
40.2908 | 973 | 40.2528 | 860 | 40.2718 | 722 | 40.2438 | 612
40.30607 | 975 | 40.26807 | 901 | 40.28707 | 711 | 40.25907 | 675
40.32134 | 968 | 40.28334 | 897 | 40.30234 | 752 | 40.27434 | 755
40.33661 | 814 | 40.29861 | 906 | 40.31761 | 653 | 40.28961 | 762
40.35188 | 791 | 40.31388 | 838 | 40.33288 | 603 | 40.30488 | 661
40.36715 | 737 | 40.32915 | 681 | 40.34815 | 477 | 40.32015 | 616
40.38242 | 642 | 40.34442 | 699 | 40.36342 | 424 | 40.33542 | 473
40.39769 | 696 | 40.35969 | 692 | 40.37869 | 368 | 40.35069 | 434
40.41296 | 682 | 40.37496 | 616 | 40.39396 | 377 | 40.36596 | 397
40.42823 | 622 | 40.39023 | 618 | 40.40923 | 343 | 40.38123 | 377
40.44351 | 659 | 40.40551 | 590 | 40.42451 | 294 | 40.39651 | 348
40.45878 | 627 | 40.42078 | 569 | 40.43978 | 305 | 40.41178 | 296
40.47405 | 588 | 40.43605 | 528 | 40.45505 | 270 | 40.42705 | 277
40.48932 | 609 | 40.45132 | 559 | 40.47032 | 286 | 40.44232 | 283
40.50459 | 589 | 40.46659 | 542 | 40.48559 | 277 | 40.45759 | 263
40.51986 | 611 | 40.48186 | 552 | 40.50086 | 274 | 40.47286 | 282
40.53513 | 626 | 40.49713 | 570 | 40.51613 | 242 | 40.48813 | 268
40.5504 | 635 | 40.5124 | 546 | 40.5314 | 267 | 40.5034 | 234
40.56567 | 590 | 40.52767 | 554 | 40.54667 | 262 | 40.51867 | 266
40.58094 | 617 | 40.54294 | 561 | 40.56194 | 271 | 40.53394 | 265
40.59621 | 582 | 40.55821 | 543 | 40.57721 | 244 | 40.54921 | 239
40.61148 | 592 | 40.57348 | 526 | 40.59248 | 275 | 40.56448 | 242
40.62676 | 606 | 40.58876 | 542 | 40.60776 | 230 | 40.57976 | 216
40.64203 | 611 | 40.60403 | 527 | 40.62303 | 272 | 40.59503 | 247
40.6573 | 604 | 40.6193 | 559 | 40.6383 | 221 | 40.6103 | 206
40.67257 | 622 | 40.63457 | 565 | 40.65357 | 234 | 40.62557 | 246
40.68784 | 650 | 40.64984 | 549 | 40.66884 | 235 | 40.64084 | 215
40.70311 | 627 | 40.66511 | 521 | 40.68411 | 222 | 40.65611 | 228
40.71838 | 615 | 40.68038 | 603 | 40.69938 | 246 | 40.67138 | 205
40.73365 | 652 | 40.69565 | 515 | 40.71465 | 240 | 40.68665 | 226
40.74892 | 584 | 40.71092 | 571 | 40.72992 | 231 | 40.70192 | 228
40.76419 | 630 | 40.72619 | 547 | 40.74519 | 237 | 40.71719 | 233
40.77946 | 604 | 40.74146 | 608 | 40.76046 | 232 | 40.73246 | 224
40.79473 | 601 | 40.75673 | 550 | 40.77573 | 231 | 40.74773 | 220
40.81 | 622 | 40.772 | 605 | 40.791 | 243 | 40.763 | 235
40.82528 | 662 | 40.78728 | 590 | 40.80628 | 264 | 40.77828 | 221
40.84055 | 653 | 40.80255 | 541 | 40.82155 | 252 | 40.79355 | 237
40.85582 | 643 | 40.81782 | 559 | 40.83682 | 241 | 40.80882 | 240
40.87109 | 650 | 40.83309 | 596 | 40.85209 | 223 | 40.82409 | 232
40.88636 | 679 | 40.84836 | 575 | 40.86736 | 245 | 40.83936 | 238
40.90163 | 675 | 40.86363 | 580 | 40.88263 | 232 | 40.85463 | 238
40.9169 | 647 | 40.8789 | 599 | 40.8979 | 271 | 40.8699 | 251
40.93217 | 679 | 40.89417 | 615 | 40.91317 | 273 | 40.88517 | 260
40.94744 | 611 | 40.90944 | 578 | 40.92844 | 289 | 40.90044 | 243
40.96271 | 645 | 40.92471 | 563 | 40.94371 | 259 | 40.91571 | 268
40.97798 | 662 | 40.93998 | 551 | 40.95898 | 261 | 40.93098 | 230
40.99325 | 674 | 40.95525 | 568 | 40.97425 | 246 | 40.94625 | 275
41.00853 | 693 | 40.97053 | 599 | 40.98953 | 262 | 40.96153 | 238
41.0238 | 637 | 40.9858 | 578 | 41.0048 | 262 | 40.9768 | 230
41.03907 | 674 | 41.00107 | 576 | 41.02007 | 259 | 40.99207 | 257
41.05434 | 606 | 41.01634 | 582 | 41.03534 | 279 | 41.00734 | 239
41.06961 | 657 | 41.03161 | 579 | 41.05061 | 245 | 41.02261 | 224
41.08488 | 643 | 41.04688 | 585 | 41.06588 | 288 | 41.03788 | 255
41.10015 | 635 | 41.06215 | 549 | 41.08115 | 282 | 41.05315 | 249
41.11542 | 634 | 41.07742 | 580 | 41.09642 | 270 | 41.06842 | 227
41.13069 | 660 | 41.09269 | 573 | 41.11169 | 274 | 41.08369 | 235
41.14596 | 596 | 41.10796 | 558 | 41.12696 | 285 | 41.09896 | 229
41.16123 | 638 | 41.12323 | 556 | 41.14223 | 268 | 41.11423 | 267
41.1765 | 626 | 41.1385 | 577 | 41.1575 | 253 | 41.1295 | 263
41.19177 | 646 | 41.15377 | 553 | 41.17277 | 289 | 41.14477 | 239
41.20705 | 603 | 41.16905 | 620 | 41.18805 | 275 | 41.16005 | 278
41.22232 | 648 | 41.18432 | 592 | 41.20332 | 287 | 41.17532 | 272
41.23759 | 658 | 41.19959 | 576 | 41.21859 | 269 | 41.19059 | 282
41.25286 | 597 | 41.21486 | 604 | 41.23386 | 254 | 41.20586 | 241
41.26813 | 612 | 41.23013 | 574 | 41.24913 | 278 | 41.22113 | 253
41.2834 | 636 | 41.2454 | 554 | 41.2644 | 251 | 41.2364 | 247
41.29867 | 612 | 41.26067 | 588 | 41.27967 | 259 | 41.25167 | 233
41.31394 | 618 | 41.27594 | 574 | 41.29494 | 254 | 41.26694 | 237
41.32921 | 631 | 41.29121 | 574 | 41.31021 | 281 | 41.28221 | 221
41.34448 | 623 | 41.30648 | 544 | 41.32548 | 247 | 41.29748 | 245
41.35975 | 583 | 41.32175 | 589 | 41.34075 | 272 | 41.31275 | 284
41.37502 | 619 | 41.33702 | 570 | 41.35602 | 278 | 41.32802 | 239
41.3903 | 613 | 41.3523 | 558 | 41.3713 | 272 | 41.3433 | 253
41.40557 | 581 | 41.36757 | 597 | 41.38657 | 258 | 41.35857 | 252
41.42084 | 597 | 41.38284 | 587 | 41.40184 | 265 | 41.37384 | 263
41.43611 | 617 | 41.39811 | 593 | 41.41711 | 256 | 41.38911 | 231
41.45138 | 546 | 41.41338 | 575 | 41.43238 | 248 | 41.40438 | 226
41.46665 | 610 | 41.42865 | 522 | 41.44765 | 250 | 41.41965 | 252
41.48192 | 573 | 41.44392 | 589 | 41.46292 | 260 | 41.43492 | 237
41.49719 | 582 | 41.45919 | 549 | 41.47819 | 242 | 41.45019 | 242
41.51246 | 592 | 41.47446 | 565 | 41.49346 | 245 | 41.46546 | 252
41.52773 | 565 | 41.48973 | 594 | 41.50873 | 259 | 41.48073 | 233
41.543 | 550 | 41.505 | 554 | 41.524 | 255 | 41.496 | 233
41.55827 | 539 | 41.52027 | 573 | 41.53927 | 231 | 41.51127 | 279
41.57354 | 558 | 41.53554 | 505 | 41.55454 | 256 | 41.52654 | 240
41.58882 | 576 | 41.55082 | 541 | 41.56982 | 263 | 41.54182 | 228
41.60409 | 610 | 41.56609 | 564 | 41.58509 | 233 | 41.55709 | 257
41.61936 | 600 | 41.58136 | 532 | 41.60036 | 267 | 41.57236 | 222
41.63463 | 633 | 41.59663 | 547 | 41.61563 | 259 | 41.58763 | 241
41.6499 | 621 | 41.6119 | 569 | 41.6309 | 250 | 41.6029 | 249
41.66517 | 554 | 41.62717 | 567 | 41.64617 | 263 | 41.61817 | 225
41.68044 | 575 | 41.64244 | 556 | 41.66144 | 248 | 41.63344 | 248
41.69571 | 562 | 41.65771 | 531 | 41.67671 | 247 | 41.64871 | 269
41.71098 | 596 | 41.67298 | 559 | 41.69198 | 242 | 41.66398 | 231
41.72625 | 502 | 41.68825 | 501 | 41.70725 | 272 | 41.67925 | 266
41.74152 | 625 | 41.70352 | 534 | 41.72252 | 290 | 41.69452 | 247
41.75679 | 553 | 41.71879 | 584 | 41.73779 | 277 | 41.70979 | 285
41.77207 | 542 | 41.73407 | 534 | 41.75307 | 294 | 41.72507 | 281
41.78734 | 555 | 41.74934 | 571 | 41.76834 | 274 | 41.74034 | 258
41.80261 | 588 | 41.76461 | 541 | 41.78361 | 294 | 41.75561 | 256
41.81788 | 597 | 41.77988 | 543 | 41.79888 | 300 | 41.77088 | 236
41.83315 | 608 | 41.79515 | 571 | 41.81415 | 291 | 41.78615 | 261
41.84842 | 633 | 41.81042 | 542 | 41.82942 | 303 | 41.80142 | 236
41.86369 | 592 | 41.82569 | 527 | 41.84469 | 303 | 41.81669 | 261
41.87896 | 649 | 41.84096 | 554 | 41.85996 | 242 | 41.83196 | 241
41.89423 | 659 | 41.85623 | 523 | 41.87523 | 262 | 41.84723 | 251
41.9095 | 622 | 41.8715 | 574 | 41.8905 | 292 | 41.8625 | 246
41.92477 | 641 | 41.88677 | 556 | 41.90577 | 276 | 41.87777 | 247
41.94004 | 602 | 41.90204 | 548 | 41.92104 | 243 | 41.89304 | 256
41.95531 | 620 | 41.91731 | 554 | 41.93631 | 249 | 41.90831 | 227
41.97059 | 610 | 41.93259 | 533 | 41.95159 | 288 | 41.92359 | 270
41.98586 | 659 | 41.94786 | 623 | 41.96686 | 244 | 41.93886 | 232
42.00113 | 626 | 41.96313 | 574 | 41.98213 | 257 | 41.95413 | 240
42.0164 | 623 | 41.9784 | 542 | 41.9974 | 263 | 41.9694 | 251
42.03167 | 618 | 41.99367 | 604 | 42.01267 | 279 | 41.98467 | 237
42.04694 | 668 | 42.00894 | 602 | 42.02794 | 234 | 41.99994 | 244
42.06221 | 653 | 42.02421 | 582 | 42.04321 | 283 | 42.01521 | 271
42.07748 | 643 | 42.03948 | 594 | 42.05848 | 260 | 42.03048 | 251
42.09275 | 609 | 42.05475 | 521 | 42.07375 | 250 | 42.04575 | 242
42.10802 | 646 | 42.07002 | 568 | 42.08902 | 254 | 42.06102 | 259
42.12329 | 611 | 42.08529 | 533 | 42.10429 | 277 | 42.07629 | 255
42.13856 | 686 | 42.10056 | 577 | 42.11956 | 271 | 42.09156 | 248
42.15384 | 655 | 42.11584 | 607 | 42.13484 | 257 | 42.10684 | 242
42.16911 | 696 | 42.13111 | 582 | 42.15011 | 245 | 42.12211 | 247
42.18438 | 605 | 42.14638 | 560 | 42.16538 | 261 | 42.13738 | 281
42.19965 | 665 | 42.16165 | 561 | 42.18065 | 272 | 42.15265 | 267
42.21492 | 670 | 42.17692 | 530 | 42.19592 | 274 | 42.16792 | 235
42.23019 | 704 | 42.19219 | 583 | 42.21119 | 267 | 42.18319 | 238
42.24546 | 662 | 42.20746 | 578 | 42.22646 | 279 | 42.19846 | 268
42.26073 | 663 | 42.22273 | 605 | 42.24173 | 295 | 42.21373 | 278
42.276 | 676 | 42.238 | 590 | 42.257 | 312 | 42.229 | 259
42.29127 | 717 | 42.25327 | 580 | 42.27227 | 319 | 42.24427 | 282
42.30654 | 770 | 42.26854 | 580 | 42.28754 | 359 | 42.25954 | 314
42.32181 | 789 | 42.28381 | 628 | 42.30281 | 369 | 42.27481 | 306
42.33708 | 877 | 42.29908 | 615 | 42.31808 | 428 | 42.29008 | 357
42.35236 | 906 | 42.31436 | 685 | 42.33336 | 521 | 42.30536 | 404
42.36763 | 1009 | 42.32963 | 759 | 42.34863 | 633 | 42.32063 | 406
42.3829 | 1095 | 42.3449 | 749 | 42.3639 | 831 | 42.3359 | 458
42.39817 | 1220 | 42.36017 | 777 | 42.37917 | 1051 | 42.35117 | 553
42.41344 | 1307 | 42.37544 | 856 | 42.39444 | 1238 | 42.36644 | 654
42.42871 | 1324 | 42.39071 | 956 | 42.40971 | 1512 | 42.38171 | 738
42.44398 | 1326 | 42.40598 | 1086 | 42.42498 | 1750 | 42.39698 | 882
42.45925 | 1241 | 42.42125 | 1203 | 42.44025 | 1792 | 42.41225 | 1035
42.47452 | 1201 | 42.43652 | 1229 | 42.45552 | 1776 | 42.42752 | 1055
42.48979 | 967 | 42.45179 | 1148 | 42.47079 | 1619 | 42.44279 | 1118
42.50506 | 939 | 42.46706 | 1059 | 42.48606 | 1303 | 42.45806 | 1093
42.52033 | 860 | 42.48233 | 995 | 42.50133 | 1060 | 42.47333 | 921
42.53561 | 764 | 42.49761 | 929 | 42.51661 | 821 | 42.48861 | 838
42.55088 | 807 | 42.51288 | 837 | 42.53188 | 702 | 42.50388 | 724
42.56615 | 739 | 42.52815 | 824 | 42.54715 | 543 | 42.51915 | 610
42.58142 | 672 | 42.54342 | 735 | 42.56242 | 546 | 42.53442 | 556
42.59669 | 715 | 42.55869 | 747 | 42.57769 | 465 | 42.54969 | 485
42.61196 | 665 | 42.57396 | 672 | 42.59296 | 416 | 42.56496 | 492
42.62723 | 643 | 42.58923 | 685 | 42.60823 | 402 | 42.58023 | 454
42.6425 | 685 | 42.6045 | 660 | 42.6235 | 350 | 42.5955 | 476
42.65777 | 635 | 42.61977 | 635 | 42.63877 | 343 | 42.61077 | 491
42.67304 | 685 | 42.63504 | 682 | 42.65404 | 356 | 42.62604 | 515
42.68831 | 627 | 42.65031 | 657 | 42.66931 | 346 | 42.64131 | 519
42.70358 | 628 | 42.66558 | 636 | 42.68458 | 337 | 42.65658 | 518
42.71885 | 662 | 42.68085 | 710 | 42.69985 | 315 | 42.67185 | 533
42.73413 | 632 | 42.69613 | 751 | 42.71513 | 294 | 42.68713 | 566
42.7494 | 622 | 42.7114 | 747 | 42.7304 | 312 | 42.7024 | 556
42.76467 | 589 | 42.72667 | 690 | 42.74567 | 299 | 42.71767 | 537
42.77994 | 592 | 42.74194 | 780 | 42.76094 | 238 | 42.73294 | 550
42.79521 | 570 | 42.75721 | 736 | 42.77621 | 252 | 42.74821 | 596
42.81048 | 541 | 42.77248 | 751 | 42.79148 | 262 | 42.76348 | 532
42.82575 | 583 | 42.78775 | 754 | 42.80675 | 232 | 42.77875 | 538
42.84102 | 594 | 42.80302 | 696 | 42.82202 | 240 | 42.79402 | 546
42.85629 | 541 | 42.81829 | 636 | 42.83729 | 243 | 42.80929 | 546
42.87156 | 591 | 42.83356 | 602 | 42.85256 | 194 | 42.82456 | 545
42.88683 | 572 | 42.84883 | 641 | 42.86783 | 194 | 42.83983 | 521
42.9021 | 593 | 42.8641 | 578 | 42.8831 | 203 | 42.8551 | 495
42.91738 | 611 | 42.87938 | 583 | 42.89838 | 200 | 42.87038 | 538
42.93265 | 605 | 42.89465 | 574 | 42.91365 | 189 | 42.88565 | 541
42.94792 | 570 | 42.90992 | 573 | 42.92892 | 228 | 42.90092 | 515
42.96319 | 587 | 42.92519 | 617 | 42.94419 | 219 | 42.91619 | 520
42.97846 | 555 | 42.94046 | 557 | 42.95946 | 211 | 42.93146 | 566
42.99373 | 599 | 42.95573 | 579 | 42.97473 | 227 | 42.94673 | 558
43.009 | 558 | 42.971 | 597 | 42.99 | 219 | 42.962 | 544
43.02427 | 588 | 42.98627 | 549 | 43.00527 | 224 | 42.97727 | 506
43.03954 | 576 | 43.00154 | 538 | 43.02054 | 224 | 42.99254 | 578
43.05481 | 593 | 43.01681 | 490 | 43.03581 | 210 | 43.00781 | 531
43.07008 | 539 | 43.03208 | 524 | 43.05108 | 232 | 43.02308 | 558
43.08535 | 601 | 43.04735 | 555 | 43.06635 | 216 | 43.03835 | 522
43.10062 | 570 | 43.06262 | 544 | 43.08162 | 214 | 43.05362 | 511
43.1159 | 617 | 43.0779 | 538 | 43.0969 | 216 | 43.0689 | 546
43.13117 | 557 | 43.09317 | 528 | 43.11217 | 193 | 43.08417 | 519
43.14644 | 594 | 43.10844 | 520 | 43.12744 | 197 | 43.09944 | 475
43.16171 | 575 | 43.12371 | 563 | 43.14271 | 236 | 43.11471 | 443
43.17698 | 535 | 43.13898 | 530 | 43.15798 | 203 | 43.12998 | 440
43.19225 | 548 | 43.15425 | 523 | 43.17325 | 217 | 43.14525 | 416
43.20752 | 582 | 43.16952 | 549 | 43.18852 | 233 | 43.16052 | 434
43.22279 | 608 | 43.18479 | 509 | 43.20379 | 207 | 43.17579 | 400
43.23806 | 589 | 43.20006 | 547 | 43.21906 | 235 | 43.19106 | 394
43.25333 | 614 | 43.21533 | 535 | 43.23433 | 216 | 43.20633 | 378
43.2686 | 572 | 43.2306 | 536 | 43.2496 | 242 | 43.2216 | 352
43.28387 | 558 | 43.24587 | 575 | 43.26487 | 206 | 43.23687 | 369
43.29915 | 585 | 43.26115 | 546 | 43.28015 | 210 | 43.25215 | 344
43.31442 | 572 | 43.27642 | 527 | 43.29542 | 220 | 43.26742 | 304
43.32969 | 493 | 43.29169 | 533 | 43.31069 | 223 | 43.28269 | 346
43.34496 | 531 | 43.30696 | 537 | 43.32596 | 217 | 43.29796 | 282
43.36023 | 532 | 43.32223 | 487 | 43.34123 | 197 | 43.31323 | 279
43.3755 | 556 | 43.3375 | 486 | 43.3565 | 216 | 43.3285 | 295
43.39077 | 591 | 43.35277 | 547 | 43.37177 | 217 | 43.34377 | 265
43.40604 | 589 | 43.36804 | 480 | 43.38704 | 202 | 43.35904 | 268
43.42131 | 535 | 43.38331 | 532 | 43.40231 | 206 | 43.37431 | 271
43.43658 | 558 | 43.39858 | 548 | 43.41758 | 196 | 43.38958 | 271
43.45185 | 583 | 43.41385 | 535 | 43.43285 | 229 | 43.40485 | 264
43.46712 | 593 | 43.42912 | 499 | 43.44812 | 212 | 43.42012 | 259
43.48239 | 547 | 43.44439 | 511 | 43.46339 | 216 | 43.43539 | 266
43.49767 | 552 | 43.45967 | 521 | 43.47867 | 205 | 43.45067 | 225
43.51294 | 635 | 43.47494 | 499 | 43.49394 | 229 | 43.46594 | 234
43.52821 | 542 | 43.49021 | 500 | 43.50921 | 221 | 43.48121 | 251
43.54348 | 611 | 43.50548 | 540 | 43.52448 | 217 | 43.49648 | 246
43.55875 | 576 | 43.52075 | 540 | 43.53975 | 217 | 43.51175 | 257
43.57402 | 592 | 43.53602 | 506 | 43.55502 | 200 | 43.52702 | 244
43.58929 | 584 | 43.55129 | 522 | 43.57029 | 216 | 43.54229 | 223
43.60456 | 597 | 43.56656 | 488 | 43.58556 | 212 | 43.55756 | 246
43.61983 | 562 | 43.58183 | 532 | 43.60083 | 243 | 43.57283 | 260
43.6351 | 573 | 43.5971 | 514 | 43.6161 | 198 | 43.5881 | 199
43.65037 | 615 | 43.61237 | 501 | 43.63137 | 191 | 43.60337 | 226
43.66564 | 587 | 43.62764 | 532 | 43.64664 | 242 | 43.61864 | 214
43.68092 | 588 | 43.64292 | 511 | 43.66192 | 249 | 43.63392 | 205
43.69619 | 563 | 43.65819 | 486 | 43.67719 | 220 | 43.64919 | 224
43.71146 | 541 | 43.67346 | 534 | 43.69246 | 214 | 43.66446 | 208
43.72673 | 581 | 43.68873 | 536 | 43.70773 | 198 | 43.67973 | 216
43.742 | 559 | 43.704 | 538 | 43.723 | 199 | 43.695 | 221
43.75727 | 557 | 43.71927 | 512 | 43.73827 | 231 | 43.71027 | 201
43.77254 | 587 | 43.73454 | 549 | 43.75354 | 206 | 43.72554 | 213
43.78781 | 586 | 43.74981 | 556 | 43.76881 | 226 | 43.74081 | 223
43.80308 | 601 | 43.76508 | 513 | 43.78408 | 192 | 43.75608 | 217
43.81835 | 564 | 43.78035 | 517 | 43.79935 | 209 | 43.77135 | 203
43.83362 | 557 | 43.79562 | 504 | 43.81462 | 187 | 43.78662 | 222
43.84889 | 587 | 43.81089 | 534 | 43.82989 | 217 | 43.80189 | 216
43.86416 | 587 | 43.82616 | 535 | 43.84516 | 224 | 43.81716 | 224
43.87944 | 579 | 43.84144 | 528 | 43.86044 | 199 | 43.83244 | 218
43.89471 | 560 | 43.85671 | 528 | 43.87571 | 192 | 43.84771 | 218
43.90998 | 590 | 43.87198 | 497 | 43.89098 | 195 | 43.86298 | 193
43.92525 | 584 | 43.88725 | 519 | 43.90625 | 228 | 43.87825 | 217
43.94052 | 609 | 43.90252 | 546 | 43.92152 | 197 | 43.89352 | 218
43.95579 | 548 | 43.91779 | 538 | 43.93679 | 225 | 43.90879 | 227
43.97106 | 591 | 43.93306 | 523 | 43.95206 | 226 | 43.92406 | 200
43.98633 | 607 | 43.94833 | 510 | 43.96733 | 223 | 43.93933 | 220
44.0016 | 543 | 43.9636 | 538 | 43.9826 | 222 | 43.9546 | 187
44.01687 | 583 | 43.97887 | 487 | 43.99787 | 210 | 43.96987 | 226
44.03214 | 597 | 43.99414 | 500 | 44.01314 | 207 | 43.98514 | 211
44.04741 | 544 | 44.00941 | 512 | 44.02841 | 216 | 44.00041 | 214
44.06269 | 609 | 44.02469 | 495 | 44.04369 | 205 | 44.01569 | 204
44.07796 | 612 | 44.03996 | 519 | 44.05896 | 201 | 44.03096 | 225
44.09323 | 592 | 44.05523 | 520 | 44.07423 | 222 | 44.04623 | 208
44.1085 | 575 | 44.0705 | 564 | 44.0895 | 198 | 44.0615 | 214
44.12377 | 581 | 44.08577 | 536 | 44.10477 | 198 | 44.07677 | 212
44.13904 | 608 | 44.10104 | 528 | 44.12004 | 224 | 44.09204 | 200
44.15431 | 590 | 44.11631 | 575 | 44.13531 | 202 | 44.10731 | 201
44.16958 | 545 | 44.13158 | 527 | 44.15058 | 213 | 44.12258 | 174
44.18485 | 569 | 44.14685 | 524 | 44.16585 | 221 | 44.13785 | 191
44.20012 | 638 | 44.16212 | 509 | 44.18112 | 205 | 44.15312 | 202
44.21539 | 516 | 44.17739 | 581 | 44.19639 | 224 | 44.16839 | 213
44.23066 | 557 | 44.19266 | 521 | 44.21166 | 212 | 44.18366 | 229
44.24593 | 614 | 44.20793 | 505 | 44.22693 | 228 | 44.19893 | 203
44.26121 | 564 | 44.22321 | 541 | 44.24221 | 206 | 44.21421 | 214
44.27648 | 587 | 44.23848 | 557 | 44.25748 | 198 | 44.22948 | 202
44.29175 | 626 | 44.25375 | 538 | 44.27275 | 215 | 44.24475 | 187
44.30702 | 607 | 44.26902 | 526 | 44.28802 | 203 | 44.26002 | 201
44.32229 | 585 | 44.28429 | 515 | 44.30329 | 203 | 44.27529 | 227
44.33756 | 585 | 44.29956 | 520 | 44.31856 | 204 | 44.29056 | 162
44.35283 | 595 | 44.31483 | 532 | 44.33383 | 199 | 44.30583 | 203
44.3681 | 620 | 44.3301 | 505 | 44.3491 | 206 | 44.3211 | 188
44.38337 | 571 | 44.34537 | 511 | 44.36437 | 179 | 44.33637 | 219
44.39864 | 546 | 44.36064 | 557 | 44.37964 | 229 | 44.35164 | 220
44.41391 | 578 | 44.37591 | 489 | 44.39491 | 225 | 44.36691 | 190
44.42918 | 552 | 44.39118 | 508 | 44.41018 | 205 | 44.38218 | 212
44.44446 | 583 | 44.40646 | 523 | 44.42546 | 205 | 44.39746 | 193
44.45973 | 562 | 44.42173 | 476 | 44.44073 | 178 | 44.41273 | 205
44.475 | 588 | 44.437 | 530 | 44.456 | 214 | 44.428 | 222
44.49027 | 592 | 44.45227 | 541 | 44.47127 | 227 | 44.44327 | 206
44.50554 | 560 | 44.46754 | 518 | 44.48654 | 204 | 44.45854 | 191
44.52081 | 584 | 44.48281 | 542 | 44.50181 | 240 | 44.47381 | 205
44.53608 | 543 | 44.49808 | 514 | 44.51708 | 194 | 44.48908 | 219
44.55135 | 616 | 44.51335 | 526 | 44.53235 | 205 | 44.50435 | 213
44.56662 | 588 | 44.52862 | 507 | 44.54762 | 225 | 44.51962 | 209
44.58189 | 618 | 44.54389 | 530 | 44.56289 | 210 | 44.53489 | 214
44.59716 | 590 | 44.55916 | 488 | 44.57816 | 242 | 44.55016 | 191
44.61243 | 597 | 44.57443 | 522 | 44.59343 | 230 | 44.56543 | 192
44.6277 | 598 | 44.5897 | 538 | 44.6087 | 233 | 44.5807 | 207
44.64298 | 612 | 44.60498 | 513 | 44.62398 | 230 | 44.59598 | 198
44.65825 | 547 | 44.62025 | 530 | 44.63925 | 230 | 44.61125 | 215
44.67352 | 620 | 44.63552 | 520 | 44.65452 | 203 | 44.62652 | 194
44.68879 | 588 | 44.65079 | 512 | 44.66979 | 211 | 44.64179 | 224
44.70406 | 537 | 44.66606 | 508 | 44.68506 | 206 | 44.65706 | 192
44.71933 | 605 | 44.68133 | 530 | 44.70033 | 221 | 44.67233 | 192
44.7346 | 582 | 44.6966 | 561 | 44.7156 | 186 | 44.6876 | 184
44.74987 | 597 | 44.71187 | 594 | 44.73087 | 211 | 44.70287 | 207
44.76514 | 560 | 44.72714 | 537 | 44.74614 | 227 | 44.71814 | 213
44.78041 | 645 | 44.74241 | 533 | 44.76141 | 218 | 44.73341 | 208
44.79568 | 593 | 44.75768 | 535 | 44.77668 | 242 | 44.74868 | 226
44.81095 | 637 | 44.77295 | 548 | 44.79195 | 204 | 44.76395 | 188
44.82623 | 612 | 44.78823 | 553 | 44.80723 | 250 | 44.77923 | 185
44.8415 | 580 | 44.8035 | 529 | 44.8225 | 257 | 44.7945 | 199
44.85677 | 622 | 44.81877 | 512 | 44.83777 | 227 | 44.80977 | 214
44.87204 | 594 | 44.83404 | 528 | 44.85304 | 251 | 44.82504 | 208
44.88731 | 604 | 44.84931 | 490 | 44.86831 | 228 | 44.84031 | 232
44.90258 | 614 | 44.86458 | 534 | 44.88358 | 233 | 44.85558 | 226
44.91785 | 595 | 44.87985 | 506 | 44.89885 | 247 | 44.87085 | 190
44.93312 | 565 | 44.89512 | 533 | 44.91412 | 272 | 44.88612 | 223
44.94839 | 588 | 44.91039 | 522 | 44.92939 | 230 | 44.90139 | 224
44.96366 | 616 | 44.92566 | 553 | 44.94466 | 257 | 44.91666 | 222
44.97893 | 642 | 44.94093 | 618 | 44.95993 | 207 | 44.93193 | 230
44.9942 | 576 | 44.9562 | 514 | 44.9752 | 246 | 44.9472 | 188
45.00947 | 634 | 44.97147 | 605 | 44.99047 | 261 | 44.96247 | 235
45.02475 | 630 | 44.98675 | 573 | 45.00575 | 244 | 44.97775 | 201
45.04002 | 677 | 45.00202 | 552 | 45.02102 | 260 | 44.99302 | 228
45.05529 | 634 | 45.01729 | 544 | 45.03629 | 258 | 45.00829 | 232
45.07056 | 650 | 45.03256 | 574 | 45.05156 | 295 | 45.02356 | 215
45.08583 | 661 | 45.04783 | 560 | 45.06683 | 251 | 45.03883 | 215
45.1011 | 676 | 45.0631 | 598 | 45.0821 | 282 | 45.0541 | 204
45.11637 | 690 | 45.07837 | 594 | 45.09737 | 253 | 45.06937 | 242
45.13164 | 662 | 45.09364 | 564 | 45.11264 | 284 | 45.08464 | 229
45.14691 | 628 | 45.10891 | 537 | 45.12791 | 263 | 45.09991 | 217
45.16218 | 714 | 45.12418 | 553 | 45.14318 | 273 | 45.11518 | 217
45.17745 | 641 | 45.13945 | 573 | 45.15845 | 305 | 45.13045 | 199
45.19272 | 702 | 45.15472 | 607 | 45.17372 | 278 | 45.14572 | 215
45.208 | 690 | 45.17 | 593 | 45.189 | 342 | 45.161 | 209
45.22327 | 702 | 45.18527 | 590 | 45.20427 | 353 | 45.17627 | 232
45.23854 | 732 | 45.20054 | 551 | 45.21954 | 354 | 45.19154 | 221
45.25381 | 725 | 45.21581 | 629 | 45.23481 | 356 | 45.20681 | 263
45.26908 | 735 | 45.23108 | 628 | 45.25008 | 389 | 45.22208 | 264
45.28435 | 717 | 45.24635 | 646 | 45.26535 | 390 | 45.23735 | 240
45.29962 | 692 | 45.26162 | 627 | 45.28062 | 390 | 45.25262 | 270
45.31489 | 743 | 45.27689 | 635 | 45.29589 | 443 | 45.26789 | 267
45.33016 | 734 | 45.29216 | 621 | 45.31116 | 454 | 45.28316 | 237
45.34543 | 754 | 45.30743 | 615 | 45.32643 | 504 | 45.29843 | 275
45.3607 | 720 | 45.3227 | 634 | 45.3417 | 494 | 45.3137 | 243
45.37597 | 757 | 45.33797 | 602 | 45.35697 | 515 | 45.32897 | 268
45.39124 | 757 | 45.35324 | 617 | 45.37224 | 538 | 45.34424 | 254
45.40652 | 763 | 45.36852 | 631 | 45.38752 | 504 | 45.35952 | 281
45.42179 | 748 | 45.38379 | 670 | 45.40279 | 482 | 45.37479 | 278
45.43706 | 728 | 45.39906 | 625 | 45.41806 | 533 | 45.39006 | 274
45.45233 | 717 | 45.41433 | 592 | 45.43333 | 539 | 45.40533 | 279
45.4676 | 706 | 45.4296 | 613 | 45.4486 | 554 | 45.4206 | 256
45.48287 | 712 | 45.44487 | 628 | 45.46387 | 520 | 45.43587 | 280
45.49814 | 715 | 45.46014 | 627 | 45.47914 | 558 | 45.45114 | 302
45.51341 | 716 | 45.47541 | 624 | 45.49441 | 574 | 45.46641 | 303
45.52868 | 745 | 45.49068 | 629 | 45.50968 | 563 | 45.48168 | 298
45.54395 | 736 | 45.50595 | 612 | 45.52495 | 509 | 45.49695 | 282
45.55922 | 702 | 45.52122 | 586 | 45.54022 | 534 | 45.51222 | 295
45.57449 | 719 | 45.53649 | 595 | 45.55549 | 527 | 45.52749 | 280
45.58977 | 639 | 45.55177 | 588 | 45.57077 | 557 | 45.54277 | 260
45.60504 | 652 | 45.56704 | 606 | 45.58604 | 551 | 45.55804 | 280
45.62031 | 676 | 45.58231 | 591 | 45.60131 | 517 | 45.57331 | 270
45.63558 | 755 | 45.59758 | 592 | 45.61658 | 476 | 45.58858 | 275
45.65085 | 729 | 45.61285 | 583 | 45.63185 | 522 | 45.60385 | 260
45.66612 | 747 | 45.62812 | 594 | 45.64712 | 474 | 45.61912 | 305
45.68139 | 757 | 45.64339 | 628 | 45.66239 | 512 | 45.63439 | 310
45.69666 | 810 | 45.65866 | 598 | 45.67766 | 549 | 45.64966 | 361
45.71193 | 883 | 45.67393 | 660 | 45.69293 | 537 | 45.66493 | 379
45.7272 | 938 | 45.6892 | 637 | 45.7082 | 573 | 45.6802 | 428
45.74247 | 1035 | 45.70447 | 675 | 45.72347 | 697 | 45.69547 | 450
45.75774 | 1032 | 45.71974 | 718 | 45.73874 | 718 | 45.71074 | 555
45.77301 | 1093 | 45.73501 | 826 | 45.75401 | 866 | 45.72601 | 628
45.78829 | 1039 | 45.75029 | 936 | 45.76929 | 903 | 45.74129 | 669
45.80356 | 1023 | 45.76556 | 941 | 45.78456 | 978 | 45.75656 | 780
45.81883 | 955 | 45.78083 | 925 | 45.79983 | 980 | 45.77183 | 774
45.8341 | 958 | 45.7961 | 865 | 45.8151 | 889 | 45.7871 | 792
45.84937 | 814 | 45.81137 | 921 | 45.83037 | 784 | 45.80237 | 706
45.86464 | 733 | 45.82664 | 841 | 45.84564 | 615 | 45.81764 | 605
45.87991 | 727 | 45.84191 | 720 | 45.86091 | 542 | 45.83291 | 482
45.89518 | 755 | 45.85718 | 666 | 45.87618 | 440 | 45.84818 | 438
45.91045 | 757 | 45.87245 | 642 | 45.89145 | 386 | 45.86345 | 374
45.92572 | 678 | 45.88772 | 624 | 45.90672 | 388 | 45.87872 | 308
45.94099 | 712 | 45.90299 | 650 | 45.92199 | 367 | 45.89399 | 297
45.95626 | 695 | 45.91826 | 624 | 45.93726 | 345 | 45.90926 | 313
45.97154 | 734 | 45.93354 | 607 | 45.95254 | 382 | 45.92454 | 291
45.98681 | 696 | 45.94881 | 626 | 45.96781 | 335 | 45.93981 | 274
46.00208 | 674 | 45.96408 | 612 | 45.98308 | 311 | 45.95508 | 274
46.01735 | 679 | 45.97935 | 625 | 45.99835 | 338 | 45.97035 | 276
46.03262 | 717 | 45.99462 | 613 | 46.01362 | 338 | 45.98562 | 259
46.04789 | 615 | 46.00989 | 583 | 46.02889 | 346 | 46.00089 | 260
46.06316 | 710 | 46.02516 | 544 | 46.04416 | 282 | 46.01616 | 255
46.07843 | 679 | 46.04043 | 588 | 46.05943 | 315 | 46.03143 | 252
46.0937 | 695 | 46.0557 | 585 | 46.0747 | 279 | 46.0467 | 228
46.10897 | 644 | 46.07097 | 559 | 46.08997 | 284 | 46.06197 | 252
46.12424 | 673 | 46.08624 | 551 | 46.10524 | 277 | 46.07724 | 242
46.13951 | 636 | 46.10151 | 541 | 46.12051 | 270 | 46.09251 | 226
46.15478 | 596 | 46.11678 | 568 | 46.13578 | 268 | 46.10778 | 240
46.17006 | 593 | 46.13206 | 554 | 46.15106 | 260 | 46.12306 | 196
46.18533 | 616 | 46.14733 | 488 | 46.16633 | 240 | 46.13833 | 211
46.2006 | 625 | 46.1626 | 545 | 46.1816 | 263 | 46.1536 | 216
46.21587 | 625 | 46.17787 | 554 | 46.19687 | 249 | 46.16887 | 207
46.23114 | 589 | 46.19314 | 554 | 46.21214 | 257 | 46.18414 | 224
46.24641 | 609 | 46.20841 | 497 | 46.22741 | 219 | 46.19941 | 200
46.26168 | 589 | 46.22368 | 577 | 46.24268 | 238 | 46.21468 | 213
46.27695 | 597 | 46.23895 | 522 | 46.25795 | 252 | 46.22995 | 227
46.29222 | 592 | 46.25422 | 549 | 46.27322 | 242 | 46.24522 | 204
46.30749 | 599 | 46.26949 | 533 | 46.28849 | 253 | 46.26049 | 203
46.32276 | 617 | 46.28476 | 537 | 46.30376 | 261 | 46.27576 | 222
46.33803 | 611 | 46.30003 | 512 | 46.31903 | 262 | 46.29103 | 196
46.35331 | 600 | 46.31531 | 566 | 46.33431 | 251 | 46.30631 | 216
46.36858 | 582 | 46.33058 | 531 | 46.34958 | 257 | 46.32158 | 213
46.38385 | 603 | 46.34585 | 502 | 46.36485 | 227 | 46.33685 | 195
46.39912 | 600 | 46.36112 | 535 | 46.38012 | 275 | 46.35212 | 229
46.41439 | 618 | 46.37639 | 556 | 46.39539 | 232 | 46.36739 | 254
46.42966 | 623 | 46.39166 | 504 | 46.41066 | 252 | 46.38266 | 240
46.44493 | 595 | 46.40693 | 559 | 46.42593 | 255 | 46.39793 | 231
46.4602 | 610 | 46.4222 | 577 | 46.4412 | 237 | 46.4132 | 207
46.47547 | 623 | 46.43747 | 558 | 46.45647 | 269 | 46.42847 | 232
46.49074 | 559 | 46.45274 | 533 | 46.47174 | 248 | 46.44374 | 201
46.50601 | 604 | 46.46801 | 541 | 46.48701 | 233 | 46.45901 | 229
46.52128 | 634 | 46.48328 | 550 | 46.50228 | 275 | 46.47428 | 239
46.53655 | 646 | 46.49855 | 555 | 46.51755 | 217 | 46.48955 | 214
46.55183 | 640 | 46.51383 | 544 | 46.53283 | 284 | 46.50483 | 227
46.5671 | 613 | 46.5291 | 519 | 46.5481 | 269 | 46.5201 | 210
46.58237 | 578 | 46.54437 | 526 | 46.56337 | 248 | 46.53537 | 226
46.59764 | 592 | 46.55964 | 497 | 46.57864 | 283 | 46.55064 | 205
46.61291 | 584 | 46.57491 | 546 | 46.59391 | 257 | 46.56591 | 244
46.62818 | 623 | 46.59018 | 508 | 46.60918 | 272 | 46.58118 | 234
46.64345 | 627 | 46.60545 | 572 | 46.62445 | 268 | 46.59645 | 202
46.65872 | 559 | 46.62072 | 521 | 46.63972 | 276 | 46.61172 | 183
46.67399 | 602 | 46.63599 | 504 | 46.65499 | 299 | 46.62699 | 201
46.68926 | 633 | 46.65126 | 514 | 46.67026 | 270 | 46.64226 | 216
46.70453 | 587 | 46.66653 | 543 | 46.68553 | 256 | 46.65753 | 211
46.7198 | 630 | 46.6818 | 531 | 46.7008 | 251 | 46.6728 | 202
46.73508 | 583 | 46.69708 | 504 | 46.71608 | 288 | 46.68808 | 212
46.75035 | 546 | 46.71235 | 527 | 46.73135 | 286 | 46.70335 | 207
46.76562 | 560 | 46.72762 | 543 | 46.74662 | 297 | 46.71862 | 206
46.78089 | 598 | 46.74289 | 580 | 46.76189 | 258 | 46.73389 | 208
46.79616 | 561 | 46.75816 | 544 | 46.77716 | 311 | 46.74916 | 196
46.81143 | 573 | 46.77343 | 558 | 46.79243 | 302 | 46.76443 | 202
46.8267 | 589 | 46.7887 | 531 | 46.8077 | 298 | 46.7797 | 227
46.84197 | 600 | 46.80397 | 535 | 46.82297 | 289 | 46.79497 | 199
46.85724 | 576 | 46.81924 | 532 | 46.83824 | 270 | 46.81024 | 221
46.87251 | 536 | 46.83451 | 506 | 46.85351 | 269 | 46.82551 | 193
46.88778 | 553 | 46.84978 | 498 | 46.86878 | 295 | 46.84078 | 215
46.90305 | 559 | 46.86505 | 548 | 46.88405 | 283 | 46.85605 | 216
46.91832 | 601 | 46.88032 | 481 | 46.89932 | 273 | 46.87132 | 201
46.9336 | 562 | 46.8956 | 512 | 46.9146 | 275 | 46.8866 | 192
46.94887 | 558 | 46.91087 | 499 | 46.92987 | 288 | 46.90187 | 244
46.96414 | 575 | 46.92614 | 509 | 46.94514 | 234 | 46.91714 | 215
46.97941 | 544 | 46.94141 | 553 | 46.96041 | 257 | 46.93241 | 205
46.99468 | 540 | 46.95668 | 543 | 46.97568 | 266 | 46.94768 | 212
47.00995 | 603 | 46.97195 | 483 | 46.99095 | 265 | 46.96295 | 199
47.02522 | 603 | 46.98722 | 515 | 47.00622 | 280 | 46.97822 | 221
47.04049 | 564 | 47.00249 | 495 | 47.02149 | 263 | 46.99349 | 219
47.05576 | 573 | 47.01776 | 485 | 47.03676 | 295 | 47.00876 | 206
47.07103 | 584 | 47.03303 | 515 | 47.05203 | 270 | 47.02403 | 193
47.0863 | 593 | 47.0483 | 517 | 47.0673 | 243 | 47.0393 | 203
47.10157 | 577 | 47.06357 | 531 | 47.08257 | 234 | 47.05457 | 183
47.11685 | 600 | 47.07885 | 559 | 47.09785 | 229 | 47.06985 | 210
47.13212 | 601 | 47.09412 | 505 | 47.11312 | 229 | 47.08512 | 189
47.14739 | 571 | 47.10939 | 463 | 47.12839 | 279 | 47.10039 | 207
47.16266 | 573 | 47.12466 | 502 | 47.14366 | 219 | 47.11566 | 222
47.17793 | 560 | 47.13993 | 474 | 47.15893 | 229 | 47.13093 | 180
47.1932 | 558 | 47.1552 | 537 | 47.1742 | 234 | 47.1462 | 202
47.20847 | 557 | 47.17047 | 506 | 47.18947 | 218 | 47.16147 | 195
47.22374 | 599 | 47.18574 | 486 | 47.20474 | 238 | 47.17674 | 198
47.23901 | 612 | 47.20101 | 483 | 47.22001 | 262 | 47.19201 | 188
47.25428 | 553 | 47.21628 | 493 | 47.23528 | 227 | 47.20728 | 198
47.26955 | 532 | 47.23155 | 499 | 47.25055 | 231 | 47.22255 | 223
47.28482 | 591 | 47.24682 | 539 | 47.26582 | 253 | 47.23782 | 200
47.30009 | 569 | 47.26209 | 509 | 47.28109 | 247 | 47.25309 | 211
47.31537 | 546 | 47.27737 | 508 | 47.29637 | 225 | 47.26837 | 193
47.33064 | 559 | 47.29264 | 482 | 47.31164 | 217 | 47.28364 | 204
47.34591 | 620 | 47.30791 | 478 | 47.32691 | 226 | 47.29891 | 198
47.36118 | 596 | 47.32318 | 486 | 47.34218 | 227 | 47.31418 | 209
47.37645 | 587 | 47.33845 | 507 | 47.35745 | 214 | 47.32945 | 220
47.39172 | 609 | 47.35372 | 498 | 47.37272 | 204 | 47.34472 | 193
47.40699 | 568 | 47.36899 | 500 | 47.38799 | 259 | 47.35999 | 205
47.42226 | 545 | 47.38426 | 548 | 47.40326 | 262 | 47.37526 | 206
47.43753 | 564 | 47.39953 | 474 | 47.41853 | 233 | 47.39053 | 206
47.4528 | 537 | 47.4148 | 486 | 47.4338 | 205 | 47.4058 | 211
47.46807 | 538 | 47.43007 | 507 | 47.44907 | 235 | 47.42107 | 206
47.48334 | 613 | 47.44534 | 523 | 47.46434 | 238 | 47.43634 | 188
47.49862 | 526 | 47.46062 | 503 | 47.47962 | 246 | 47.45162 | 203
47.51389 | 551 | 47.47589 | 512 | 47.49489 | 232 | 47.46689 | 196
47.52916 | 613 | 47.49116 | 527 | 47.51016 | 262 | 47.48216 | 212
47.54443 | 606 | 47.50643 | 486 | 47.52543 | 232 | 47.49743 | 209
47.5597 | 583 | 47.5217 | 513 | 47.5407 | 244 | 47.5127 | 199
47.57497 | 583 | 47.53697 | 492 | 47.55597 | 262 | 47.52797 | 215
47.59024 | 558 | 47.55224 | 519 | 47.57124 | 246 | 47.54324 | 205
47.60551 | 579 | 47.56751 | 515 | 47.58651 | 252 | 47.55851 | 194
47.62078 | 585 | 47.58278 | 519 | 47.60178 | 202 | 47.57378 | 212
47.63605 | 574 | 47.59805 | 494 | 47.61705 | 241 | 47.58905 | 241
47.65132 | 553 | 47.61332 | 519 | 47.63232 | 233 | 47.60432 | 211
47.66659 | 554 | 47.62859 | 508 | 47.64759 | 238 | 47.61959 | 214
47.68186 | 580 | 47.64386 | 545 | 47.66286 | 246 | 47.63486 | 173
47.69714 | 587 | 47.65914 | 578 | 47.67814 | 227 | 47.65014 | 221
47.71241 | 551 | 47.67441 | 498 | 47.69341 | 219 | 47.66541 | 234
47.72768 | 555 | 47.68968 | 500 | 47.70868 | 240 | 47.68068 | 184
47.74295 | 533 | 47.70495 | 475 | 47.72395 | 220 | 47.69595 | 227
47.75822 | 532 | 47.72022 | 552 | 47.73922 | 250 | 47.71122 | 220
47.77349 | 567 | 47.73549 | 502 | 47.75449 | 255 | 47.72649 | 177
47.78876 | 569 | 47.75076 | 511 | 47.76976 | 243 | 47.74176 | 213
47.80403 | 578 | 47.76603 | 502 | 47.78503 | 224 | 47.75703 | 216
47.8193 | 572 | 47.7813 | 513 | 47.8003 | 244 | 47.7723 | 260
47.83457 | 603 | 47.79657 | 540 | 47.81557 | 243 | 47.78757 | 237
47.84984 | 601 | 47.81184 | 505 | 47.83084 | 238 | 47.80284 | 212
47.86511 | 572 | 47.82711 | 496 | 47.84611 | 240 | 47.81811 | 224
47.88039 | 544 | 47.84239 | 502 | 47.86139 | 256 | 47.83339 | 231
47.89566 | 573 | 47.85766 | 525 | 47.87666 | 261 | 47.84866 | 220
47.91093 | 595 | 47.87293 | 544 | 47.89193 | 256 | 47.86393 | 222
47.9262 | 589 | 47.8882 | 556 | 47.9072 | 250 | 47.8792 | 231
47.94147 | 543 | 47.90347 | 531 | 47.92247 | 266 | 47.89447 | 197
47.95674 | 604 | 47.91874 | 539 | 47.93774 | 252 | 47.90974 | 220
47.97201 | 640 | 47.93401 | 512 | 47.95301 | 268 | 47.92501 | 248
47.98728 | 618 | 47.94928 | 537 | 47.96828 | 248 | 47.94028 | 198
48.00255 | 634 | 47.96455 | 517 | 47.98355 | 277 | 47.95555 | 223
48.01782 | 603 | 47.97982 | 520 | 47.99882 | 253 | 47.97082 | 225
48.03309 | 626 | 47.99509 | 582 | 48.01409 | 244 | 47.98609 | 253
48.04836 | 574 | 48.01036 | 574 | 48.02936 | 267 | 48.00136 | 221
48.06363 | 611 | 48.02563 | 564 | 48.04463 | 291 | 48.01663 | 223
48.07891 | 566 | 48.04091 | 568 | 48.05991 | 251 | 48.03191 | 225
48.09418 | 592 | 48.05618 | 534 | 48.07518 | 245 | 48.04718 | 218
48.10945 | 574 | 48.07145 | 528 | 48.09045 | 233 | 48.06245 | 204
48.12472 | 577 | 48.08672 | 541 | 48.10572 | 228 | 48.07772 | 242
48.13999 | 583 | 48.10199 | 542 | 48.12099 | 238 | 48.09299 | 199
48.15526 | 573 | 48.11726 | 562 | 48.13626 | 203 | 48.10826 | 219
48.17053 | 542 | 48.13253 | 530 | 48.15153 | 223 | 48.12353 | 202
48.1858 | 605 | 48.1478 | 485 | 48.1668 | 220 | 48.1388 | 223
48.20107 | 591 | 48.16307 | 493 | 48.18207 | 222 | 48.15407 | 203
48.21634 | 589 | 48.17834 | 474 | 48.19734 | 237 | 48.16934 | 230
48.23161 | 585 | 48.19361 | 552 | 48.21261 | 220 | 48.18461 | 216
48.24688 | 578 | 48.20888 | 489 | 48.22788 | 228 | 48.19988 | 196
48.26216 | 575 | 48.22416 | 541 | 48.24316 | 216 | 48.21516 | 183
48.27743 | 583 | 48.23943 | 519 | 48.25843 | 209 | 48.23043 | 215
48.2927 | 550 | 48.2547 | 523 | 48.2737 | 231 | 48.2457 | 228
48.30797 | 590 | 48.26997 | 526 | 48.28897 | 229 | 48.26097 | 214
48.32324 | 567 | 48.28524 | 478 | 48.30424 | 236 | 48.27624 | 217
48.33851 | 556 | 48.30051 | 496 | 48.31951 | 190 | 48.29151 | 215
48.35378 | 599 | 48.31578 | 528 | 48.33478 | 225 | 48.30678 | 200
48.36905 | 580 | 48.33105 | 550 | 48.35005 | 204 | 48.32205 | 201
48.38432 | 571 | 48.34632 | 504 | 48.36532 | 249 | 48.33732 | 231
48.39959 | 568 | 48.36159 | 513 | 48.38059 | 211 | 48.35259 | 211
48.41486 | 591 | 48.37686 | 513 | 48.39586 | 251 | 48.36786 | 170
48.43013 | 557 | 48.39213 | 522 | 48.41113 | 225 | 48.38313 | 193
48.4454 | 535 | 48.4074 | 524 | 48.4264 | 216 | 48.3984 | 194
48.46068 | 594 | 48.42268 | 510 | 48.44168 | 234 | 48.41368 | 200
48.47595 | 583 | 48.43795 | 509 | 48.45695 | 206 | 48.42895 | 201
48.49122 | 571 | 48.45322 | 525 | 48.47222 | 232 | 48.44422 | 226
48.50649 | 579 | 48.46849 | 487 | 48.48749 | 190 | 48.45949 | 210
48.52176 | 582 | 48.48376 | 521 | 48.50276 | 222 | 48.47476 | 188
48.53703 | 598 | 48.49903 | 543 | 48.51803 | 247 | 48.49003 | 218
48.5523 | 558 | 48.5143 | 502 | 48.5333 | 225 | 48.5053 | 222
48.56757 | 607 | 48.52957 | 513 | 48.54857 | 253 | 48.52057 | 211
48.58284 | 572 | 48.54484 | 516 | 48.56384 | 229 | 48.53584 | 226
48.59811 | 586 | 48.56011 | 514 | 48.57911 | 199 | 48.55111 | 194
48.61338 | 576 | 48.57538 | 498 | 48.59438 | 222 | 48.56638 | 211
48.62865 | 596 | 48.59065 | 485 | 48.60965 | 218 | 48.58165 | 192
48.64393 | 622 | 48.60593 | 533 | 48.62493 | 206 | 48.59693 | 217
48.6592 | 577 | 48.6212 | 510 | 48.6402 | 233 | 48.6122 | 203
48.67447 | 564 | 48.63647 | 503 | 48.65547 | 212 | 48.62747 | 187
48.68974 | 551 | 48.65174 | 530 | 48.67074 | 258 | 48.64274 | 185
48.70501 | 578 | 48.66701 | 552 | 48.68601 | 222 | 48.65801 | 194
48.72028 | 566 | 48.68228 | 491 | 48.70128 | 222 | 48.67328 | 186
48.73555 | 578 | 48.69755 | 543 | 48.71655 | 220 | 48.68855 | 193
48.75082 | 561 | 48.71282 | 484 | 48.73182 | 219 | 48.70382 | 214
48.76609 | 591 | 48.72809 | 499 | 48.74709 | 220 | 48.71909 | 198
48.78136 | 590 | 48.74336 | 532 | 48.76236 | 217 | 48.73436 | 206
48.79663 | 558 | 48.75863 | 516 | 48.77763 | 212 | 48.74963 | 209
48.8119 | 518 | 48.7739 | 517 | 48.7929 | 232 | 48.7649 | 173
48.82717 | 565 | 48.78917 | 501 | 48.80817 | 212 | 48.78017 | 196
48.84245 | 584 | 48.80445 | 482 | 48.82345 | 227 | 48.79545 | 224
48.85772 | 540 | 48.81972 | 531 | 48.83872 | 209 | 48.81072 | 230
48.87299 | 599 | 48.83499 | 481 | 48.85399 | 213 | 48.82599 | 203
48.88826 | 549 | 48.85026 | 516 | 48.86926 | 208 | 48.84126 | 176
48.90353 | 548 | 48.86553 | 514 | 48.88453 | 216 | 48.85653 | 191
48.9188 | 573 | 48.8808 | 495 | 48.8998 | 228 | 48.8718 | 196
48.93407 | 601 | 48.89607 | 563 | 48.91507 | 236 | 48.88707 | 207
48.94934 | 546 | 48.91134 | 522 | 48.93034 | 215 | 48.90234 | 193
48.96461 | 571 | 48.92661 | 515 | 48.94561 | 194 | 48.91761 | 183
48.97988 | 548 | 48.94188 | 539 | 48.96088 | 208 | 48.93288 | 197
48.99515 | 542 | 48.95715 | 480 | 48.97615 | 218 | 48.94815 | 183
49.01042 | 602 | 48.97242 | 465 | 48.99142 | 237 | 48.96342 | 205
49.0257 | 568 | 48.9877 | 485 | 49.0067 | 195 | 48.9787 | 170
49.04097 | 580 | 49.00297 | 516 | 49.02197 | 223 | 48.99397 | 179
49.05624 | 553 | 49.01824 | 535 | 49.03724 | 233 | 49.00924 | 190
49.07151 | 571 | 49.03351 | 495 | 49.05251 | 202 | 49.02451 | 175
49.08678 | 588 | 49.04878 | 521 | 49.06778 | 202 | 49.03978 | 207
49.10205 | 547 | 49.06405 | 514 | 49.08305 | 226 | 49.05505 | 195
49.11732 | 575 | 49.07932 | 488 | 49.09832 | 225 | 49.07032 | 216
49.13259 | 591 | 49.09459 | 495 | 49.11359 | 230 | 49.08559 | 185
49.14786 | 541 | 49.10986 | 515 | 49.12886 | 225 | 49.10086 | 213
49.16313 | 560 | 49.12513 | 455 | 49.14413 | 227 | 49.11613 | 219
49.1784 | 621 | 49.1404 | 508 | 49.1594 | 221 | 49.1314 | 204
49.19367 | 570 | 49.15567 | 522 | 49.17467 | 231 | 49.14667 | 199
49.20894 | 535 | 49.17094 | 528 | 49.18994 | 249 | 49.16194 | 209
49.22422 | 560 | 49.18622 | 512 | 49.20522 | 228 | 49.17722 | 211
49.23949 | 552 | 49.20149 | 515 | 49.22049 | 203 | 49.19249 | 205
49.25476 | 560 | 49.21676 | 498 | 49.23576 | 227 | 49.20776 | 218
49.27003 | 595 | 49.23203 | 524 | 49.25103 | 233 | 49.22303 | 236
49.2853 | 582 | 49.2473 | 547 | 49.2663 | 225 | 49.2383 | 195
49.30057 | 574 | 49.26257 | 433 | 49.28157 | 256 | 49.25357 | 226
49.31584 | 544 | 49.27784 | 518 | 49.29684 | 244 | 49.26884 | 178
49.33111 | 576 | 49.29311 | 536 | 49.31211 | 252 | 49.28411 | 210
49.34638 | 560 | 49.30838 | 506 | 49.32738 | 263 | 49.29938 | 171
49.36165 | 616 | 49.32365 | 509 | 49.34265 | 215 | 49.31465 | 194
49.37692 | 559 | 49.33892 | 552 | 49.35792 | 266 | 49.32992 | 181
49.39219 | 563 | 49.35419 | 509 | 49.37319 | 278 | 49.34519 | 201
49.40747 | 605 | 49.36947 | 526 | 49.38847 | 272 | 49.36047 | 215
49.42274 | 609 | 49.38474 | 500 | 49.40374 | 274 | 49.37574 | 209
49.43801 | 570 | 49.40001 | 533 | 49.41901 | 277 | 49.39101 | 202
49.45328 | 600 | 49.41528 | 487 | 49.43428 | 245 | 49.40628 | 206
49.46855 | 572 | 49.43055 | 560 | 49.44955 | 278 | 49.42155 | 205
49.48382 | 581 | 49.44582 | 561 | 49.46482 | 283 | 49.43682 | 197
49.49909 | 629 | 49.46109 | 508 | 49.48009 | 267 | 49.45209 | 199
49.51436 | 616 | 49.47636 | 511 | 49.49536 | 263 | 49.46736 | 209
49.52963 | 564 | 49.49163 | 504 | 49.51063 | 239 | 49.48263 | 209
49.5449 | 590 | 49.5069 | 550 | 49.5259 | 250 | 49.4979 | 183
49.56017 | 560 | 49.52217 | 536 | 49.54117 | 232 | 49.51317 | 195
49.57544 | 557 | 49.53744 | 514 | 49.55644 | 260 | 49.52844 | 212
49.59071 | 570 | 49.55271 | 509 | 49.57171 | 298 | 49.54371 | 204
49.60599 | 576 | 49.56799 | 534 | 49.58699 | 268 | 49.55899 | 186
49.62126 | 574 | 49.58326 | 536 | 49.60226 | 266 | 49.57426 | 191
49.63653 | 593 | 49.59853 | 527 | 49.61753 | 253 | 49.58953 | 215
49.6518 | 619 | 49.6138 | 515 | 49.6328 | 244 | 49.6048 | 198
49.66707 | 597 | 49.62907 | 554 | 49.64807 | 237 | 49.62007 | 224
49.68234 | 610 | 49.64434 | 513 | 49.66334 | 263 | 49.63534 | 213
49.69761 | 587 | 49.65961 | 513 | 49.67861 | 236 | 49.65061 | 203
49.71288 | 580 | 49.67488 | 536 | 49.69388 | 227 | 49.66588 | 203
49.72815 | 580 | 49.69015 | 535 | 49.70915 | 245 | 49.68115 | 210
49.74342 | 566 | 49.70542 | 560 | 49.72442 | 207 | 49.69642 | 226
49.75869 | 610 | 49.72069 | 506 | 49.73969 | 223 | 49.71169 | 252
49.77396 | 516 | 49.73596 | 560 | 49.75496 | 234 | 49.72696 | 207
49.78924 | 601 | 49.75124 | 506 | 49.77024 | 232 | 49.74224 | 239
49.80451 | 563 | 49.76651 | 519 | 49.78551 | 228 | 49.75751 | 218
49.81978 | 605 | 49.78178 | 500 | 49.80078 | 249 | 49.77278 | 245
49.83505 | 625 | 49.79705 | 532 | 49.81605 | 227 | 49.78805 | 229
49.85032 | 603 | 49.81232 | 519 | 49.83132 | 225 | 49.80332 | 262
49.86559 | 584 | 49.82759 | 522 | 49.84659 | 226 | 49.81859 | 231
49.88086 | 598 | 49.84286 | 565 | 49.86186 | 240 | 49.83386 | 257
49.89613 | 581 | 49.85813 | 528 | 49.87713 | 235 | 49.84913 | 263
49.9114 | 580 | 49.8734 | 530 | 49.8924 | 254 | 49.8644 | 255
49.92667 | 575 | 49.88867 | 533 | 49.90767 | 208 | 49.87967 | 270
49.94194 | 626 | 49.90394 | 490 | 49.92294 | 234 | 49.89494 | 275
49.95721 | 670 | 49.91921 | 576 | 49.93821 | 287 | 49.91021 | 284
49.97248 | 692 | 49.93448 | 579 | 49.95348 | 307 | 49.92548 | 310
49.98776 | 769 | 49.94976 | 576 | 49.96876 | 354 | 49.94076 | 374
50.00303 | 847 | 49.96503 | 607 | 49.98403 | 367 | 49.95603 | 409
50.0183 | 972 | 49.9803 | 672 | 49.9993 | 437 | 49.9713 | 431
50.03357 | 1084 | 49.99557 | 708 | 50.01457 | 524 | 49.98657 | 592
50.04884 | 1332 | 50.01084 | 757 | 50.02984 | 626 | 50.00184 | 669
50.06411 | 1532 | 50.02611 | 841 | 50.04511 | 840 | 50.01711 | 849
50.07938 | 1795 | 50.04138 | 1065 | 50.06038 | 964 | 50.03238 | 1036
50.09465 | 2005 | 50.05665 | 1301 | 50.07565 | 1123 | 50.04765 | 1251
50.10992 | 2181 | 50.07192 | 1468 | 50.09092 | 1244 | 50.06292 | 1507
50.12519 | 2271 | 50.08719 | 1746 | 50.10619 | 1398 | 50.07819 | 1792
50.14046 | 2056 | 50.10246 | 2072 | 50.12146 | 1479 | 50.09346 | 1927
50.15573 | 1889 | 50.11773 | 2267 | 50.13673 | 1478 | 50.10873 | 1936
50.17101 | 1599 | 50.13301 | 2306 | 50.15201 | 1344 | 50.12401 | 1884
50.18628 | 1287 | 50.14828 | 2123 | 50.16728 | 1136 | 50.13928 | 1706
50.20155 | 1099 | 50.16355 | 1920 | 50.18255 | 1004 | 50.15455 | 1408
50.21682 | 894 | 50.17882 | 1618 | 50.19782 | 794 | 50.16982 | 1101
50.23209 | 838 | 50.19409 | 1327 | 50.21309 | 613 | 50.18509 | 889
50.24736 | 807 | 50.20936 | 1126 | 50.22836 | 502 | 50.20036 | 722
50.26263 | 759 | 50.22463 | 957 | 50.24363 | 421 | 50.21563 | 595
50.2779 | 762 | 50.2399 | 830 | 50.2589 | 400 | 50.2309 | 545
50.29317 | 757 | 50.25517 | 808 | 50.27417 | 380 | 50.24617 | 461
50.30844 | 706 | 50.27044 | 757 | 50.28944 | 348 | 50.26144 | 407
50.32371 | 662 | 50.28571 | 720 | 50.30471 | 361 | 50.27671 | 432
50.33898 | 690 | 50.30098 | 679 | 50.31998 | 334 | 50.29198 | 382
50.35425 | 651 | 50.31625 | 676 | 50.33525 | 347 | 50.30725 | 387
50.36953 | 646 | 50.33153 | 625 | 50.35053 | 319 | 50.32253 | 412
50.3848 | 683 | 50.3468 | 647 | 50.3658 | 301 | 50.3378 | 360
50.40007 | 639 | 50.36207 | 589 | 50.38107 | 373 | 50.35307 | 339
50.41534 | 605 | 50.37734 | 588 | 50.39634 | 324 | 50.36834 | 328
50.43061 | 613 | 50.39261 | 597 | 50.41161 | 302 | 50.38361 | 325
50.44588 | 590 | 50.40788 | 570 | 50.42688 | 284 | 50.39888 | 310
50.46115 | 564 | 50.42315 | 557 | 50.44215 | 278 | 50.41415 | 282
50.47642 | 621 | 50.43842 | 536 | 50.45742 | 273 | 50.42942 | 276
50.49169 | 559 | 50.45369 | 559 | 50.47269 | 258 | 50.44469 | 271
50.50696 | 569 | 50.46896 | 560 | 50.48796 | 254 | 50.45996 | 268
50.52223 | 630 | 50.48423 | 557 | 50.50323 | 266 | 50.47523 | 252
50.5375 | 575 | 50.4995 | 534 | 50.5185 | 284 | 50.4905 | 261
50.55278 | 612 | 50.51478 | 531 | 50.53378 | 260 | 50.50578 | 250
50.56805 | 625 | 50.53005 | 521 | 50.54905 | 258 | 50.52105 | 279
50.58332 | 622 | 50.54532 | 513 | 50.56432 | 252 | 50.53632 | 272
50.59859 | 624 | 50.56059 | 514 | 50.57959 | 229 | 50.55159 | 271
50.61386 | 579 | 50.57586 | 552 | 50.59486 | 233 | 50.56686 | 249
50.62913 | 561 | 50.59113 | 610 | 50.61013 | 230 | 50.58213 | 263
50.6444 | 623 | 50.6064 | 534 | 50.6254 | 219 | 50.5974 | 260
50.65967 | 634 | 50.62167 | 517 | 50.64067 | 269 | 50.61267 | 237
50.67494 | 588 | 50.63694 | 549 | 50.65594 | 260 | 50.62794 | 266
50.69021 | 594 | 50.65221 | 510 | 50.67121 | 242 | 50.64321 | 272
50.70548 | 578 | 50.66748 | 495 | 50.68648 | 222 | 50.65848 | 248
50.72075 | 541 | 50.68275 | 546 | 50.70175 | 238 | 50.67375 | 229
50.73602 | 593 | 50.69802 | 499 | 50.71702 | 249 | 50.68902 | 227
50.7513 | 572 | 50.7133 | 511 | 50.7323 | 276 | 50.7043 | 215
50.76657 | 559 | 50.72857 | 513 | 50.74757 | 244 | 50.71957 | 245
50.78184 | 596 | 50.74384 | 498 | 50.76284 | 242 | 50.73484 | 243
50.79711 | 563 | 50.75911 | 484 | 50.77811 | 247 | 50.75011 | 190
50.81238 | 599 | 50.77438 | 501 | 50.79338 | 240 | 50.76538 | 183
50.82765 | 550 | 50.78965 | 501 | 50.80865 | 275 | 50.78065 | 201
50.84292 | 561 | 50.80492 | 546 | 50.82392 | 239 | 50.79592 | 221
50.85819 | 570 | 50.82019 | 517 | 50.83919 | 252 | 50.81119 | 200
50.87346 | 558 | 50.83546 | 526 | 50.85446 | 276 | 50.82646 | 200
50.88873 | 552 | 50.85073 | 489 | 50.86973 | 274 | 50.84173 | 214
50.904 | 576 | 50.866 | 516 | 50.885 | 270 | 50.857 | 238
50.91927 | 564 | 50.88127 | 514 | 50.90027 | 311 | 50.87227 | 183
50.93455 | 637 | 50.89655 | 526 | 50.91555 | 303 | 50.88755 | 208
50.94982 | 608 | 50.91182 | 473 | 50.93082 | 281 | 50.90282 | 216
50.96509 | 646 | 50.92709 | 493 | 50.94609 | 335 | 50.91809 | 235
50.98036 | 624 | 50.94236 | 488 | 50.96136 | 346 | 50.93336 | 213
50.99563 | 582 | 50.95763 | 513 | 50.97663 | 398 | 50.94863 | 170
51.0109 | 599 | 50.9729 | 513 | 50.9919 | 355 | 50.9639 | 215
51.02617 | 579 | 50.98817 | 538 | 51.00717 | 362 | 50.97917 | 196
51.04144 | 612 | 51.00344 | 482 | 51.02244 | 426 | 50.99444 | 207
51.05671 | 577 | 51.01871 | 517 | 51.03771 | 417 | 51.00971 | 203
51.07198 | 564 | 51.03398 | 529 | 51.05298 | 367 | 51.02498 | 215
51.08725 | 593 | 51.04925 | 515 | 51.06825 | 363 | 51.04025 | 198
51.10252 | 580 | 51.06452 | 508 | 51.08352 | 389 | 51.05552 | 185
51.11779 | 615 | 51.07979 | 478 | 51.09879 | 348 | 51.07079 | 223
51.13307 | 579 | 51.09507 | 493 | 51.11407 | 293 | 51.08607 | 194
51.14834 | 536 | 51.11034 | 485 | 51.12934 | 325 | 51.10134 | 202
51.16361 | 590 | 51.12561 | 532 | 51.14461 | 322 | 51.11661 | 204
51.17888 | 537 | 51.14088 | 496 | 51.15988 | 291 | 51.13188 | 186
51.19415 | 562 | 51.15615 | 460 | 51.17515 | 262 | 51.14715 | 194
51.20942 | 580 | 51.17142 | 490 | 51.19042 | 270 | 51.16242 | 183
51.22469 | 533 | 51.18669 | 484 | 51.20569 | 244 | 51.17769 | 194
51.23996 | 563 | 51.20196 | 506 | 51.22096 | 254 | 51.19296 | 197
51.25523 | 567 | 51.21723 | 488 | 51.23623 | 239 | 51.20823 | 179
51.2705 | 521 | 51.2325 | 491 | 51.2515 | 234 | 51.2235 | 175
51.28577 | 556 | 51.24777 | 457 | 51.26677 | 231 | 51.23877 | 178
51.30104 | 585 | 51.26304 | 485 | 51.28204 | 243 | 51.25404 | 193
51.31632 | 518 | 51.27832 | 468 | 51.29732 | 224 | 51.26932 | 204
51.33159 | 561 | 51.29359 | 525 | 51.31259 | 227 | 51.28459 | 206
51.34686 | 519 | 51.30886 | 515 | 51.32786 | 208 | 51.29986 | 197
51.36213 | 523 | 51.32413 | 535 | 51.34313 | 207 | 51.31513 | 200
51.3774 | 543 | 51.3394 | 479 | 51.3584 | 222 | 51.3304 | 193
51.39267 | 574 | 51.35467 | 499 | 51.37367 | 226 | 51.34567 | 173
51.40794 | 532 | 51.36994 | 492 | 51.38894 | 209 | 51.36094 | 195
51.42321 | 547 | 51.38521 | 515 | 51.40421 | 202 | 51.37621 | 192
51.43848 | 535 | 51.40048 | 472 | 51.41948 | 204 | 51.39148 | 187
51.45375 | 511 | 51.41575 | 487 | 51.43475 | 192 | 51.40675 | 189
51.46902 | 544 | 51.43102 | 424 | 51.45002 | 188 | 51.42202 | 197
51.48429 | 572 | 51.44629 | 505 | 51.46529 | 182 | 51.43729 | 183
51.49956 | 566 | 51.46156 | 473 | 51.48056 | 185 | 51.45256 | 185
51.51484 | 522 | 51.47684 | 522 | 51.49584 | 206 | 51.46784 | 208
51.53011 | 563 | 51.49211 | 500 | 51.51111 | 209 | 51.48311 | 178
51.54538 | 502 | 51.50738 | 507 | 51.52638 | 208 | 51.49838 | 207
51.56065 | 546 | 51.52265 | 467 | 51.54165 | 219 | 51.51365 | 202
51.57592 | 550 | 51.53792 | 546 | 51.55692 | 176 | 51.52892 | 197
51.59119 | 547 | 51.55319 | 503 | 51.57219 | 173 | 51.54419 | 211
51.60646 | 533 | 51.56846 | 514 | 51.58746 | 222 | 51.55946 | 204
51.62173 | 516 | 51.58373 | 533 | 51.60273 | 173 | 51.57473 | 226
51.637 | 547 | 51.599 | 511 | 51.618 | 164 | 51.59 | 218
51.65227 | 568 | 51.61427 | 504 | 51.63327 | 183 | 51.60527 | 203
51.66754 | 509 | 51.62954 | 515 | 51.64854 | 203 | 51.62054 | 237
51.68281 | 545 | 51.64481 | 504 | 51.66381 | 183 | 51.63581 | 242
51.69809 | 530 | 51.66009 | 497 | 51.67909 | 222 | 51.65109 | 215
51.71336 | 551 | 51.67536 | 461 | 51.69436 | 177 | 51.66636 | 240
51.72863 | 551 | 51.69063 | 528 | 51.70963 | 159 | 51.68163 | 210
51.7439 | 538 | 51.7059 | 516 | 51.7249 | 179 | 51.6969 | 227
51.75917 | 557 | 51.72117 | 510 | 51.74017 | 202 | 51.71217 | 242
51.77444 | 536 | 51.73644 | 512 | 51.75544 | 185 | 51.72744 | 198
51.78971 | 566 | 51.75171 | 529 | 51.77071 | 182 | 51.74271 | 262
51.80498 | 558 | 51.76698 | 528 | 51.78598 | 206 | 51.75798 | 242
51.82025 | 540 | 51.78225 | 519 | 51.80125 | 209 | 51.77325 | 261
51.83552 | 525 | 51.79752 | 541 | 51.81652 | 186 | 51.78852 | 260
51.85079 | 544 | 51.81279 | 482 | 51.83179 | 203 | 51.80379 | 259
51.86606 | 546 | 51.82806 | 588 | 51.84706 | 187 | 51.81906 | 256
51.88133 | 530 | 51.84333 | 541 | 51.86233 | 183 | 51.83433 | 272
51.89661 | 558 | 51.85861 | 568 | 51.87761 | 171 | 51.84961 | 301
51.91188 | 579 | 51.87388 | 559 | 51.89288 | 208 | 51.86488 | 295
51.92715 | 563 | 51.88915 | 541 | 51.90815 | 167 | 51.88015 | 292
51.94242 | 557 | 51.90442 | 553 | 51.92342 | 196 | 51.89542 | 343
51.95769 | 530 | 51.91969 | 559 | 51.93869 | 206 | 51.91069 | 325
51.97296 | 506 | 51.93496 | 556 | 51.95396 | 188 | 51.92596 | 286
51.98823 | 569 | 51.95023 | 609 | 51.96923 | 192 | 51.94123 | 286
52.0035 | 529 | 51.9655 | 606 | 51.9845 | 173 | 51.9565 | 329
52.01877 | 524 | 51.98077 | 568 | 51.99977 | 182 | 51.97177 | 303
52.03404 | 567 | 51.99604 | 557 | 52.01504 | 194 | 51.98704 | 335
52.04931 | 521 | 52.01131 | 561 | 52.03031 | 203 | 52.00231 | 320
52.06458 | 522 | 52.02658 | 511 | 52.04558 | 195 | 52.01758 | 306
52.07986 | 535 | 52.04186 | 527 | 52.06086 | 209 | 52.03286 | 301
52.09513 | 542 | 52.05713 | 591 | 52.07613 | 189 | 52.04813 | 294
52.1104 | 534 | 52.0724 | 540 | 52.0914 | 208 | 52.0634 | 323
52.12567 | 540 | 52.08767 | 533 | 52.10667 | 202 | 52.07867 | 308
52.14094 | 582 | 52.10294 | 534 | 52.12194 | 216 | 52.09394 | 280
52.15621 | 565 | 52.11821 | 530 | 52.13721 | 206 | 52.10921 | 317
52.17148 | 558 | 52.13348 | 523 | 52.15248 | 214 | 52.12448 | 310
52.18675 | 559 | 52.14875 | 528 | 52.16775 | 194 | 52.13975 | 312
52.20202 | 543 | 52.16402 | 503 | 52.18302 | 180 | 52.15502 | 279
52.21729 | 537 | 52.17929 | 537 | 52.19829 | 190 | 52.17029 | 310
52.23256 | 581 | 52.19456 | 551 | 52.21356 | 187 | 52.18556 | 320
52.24783 | 551 | 52.20983 | 517 | 52.22883 | 197 | 52.20083 | 309
52.2631 | 602 | 52.2251 | 517 | 52.2441 | 178 | 52.2161 | 319
52.27838 | 572 | 52.24038 | 505 | 52.25938 | 192 | 52.23138 | 324
52.29365 | 572 | 52.25565 | 503 | 52.27465 | 178 | 52.24665 | 309
52.30892 | 592 | 52.27092 | 508 | 52.28992 | 196 | 52.26192 | 293
52.32419 | 576 | 52.28619 | 511 | 52.30519 | 188 | 52.27719 | 311
52.33946 | 560 | 52.30146 | 508 | 52.32046 | 208 | 52.29246 | 314
52.35473 | 568 | 52.31673 | 516 | 52.33573 | 206 | 52.30773 | 312
52.37 | 567 | 52.332 | 512 | 52.351 | 209 | 52.323 | 267
52.38527 | 546 | 52.34727 | 477 | 52.36627 | 230 | 52.33827 | 274
52.40054 | 501 | 52.36254 | 490 | 52.38154 | 176 | 52.35354 | 285
52.41581 | 528 | 52.37781 | 509 | 52.39681 | 207 | 52.36881 | 270
52.43108 | 532 | 52.39308 | 543 | 52.41208 | 204 | 52.38408 | 269
52.44635 | 530 | 52.40835 | 523 | 52.42735 | 190 | 52.39935 | 298
52.46163 | 545 | 52.42363 | 462 | 52.44263 | 220 | 52.41463 | 260
52.4769 | 613 | 52.4389 | 512 | 52.4579 | 197 | 52.4299 | 271
52.49217 | 514 | 52.45417 | 512 | 52.47317 | 194 | 52.44517 | 257
52.50744 | 583 | 52.46944 | 523 | 52.48844 | 215 | 52.46044 | 278
52.52271 | 599 | 52.48471 | 502 | 52.50371 | 192 | 52.47571 | 266
52.53798 | 573 | 52.49998 | 525 | 52.51898 | 172 | 52.49098 | 280
52.55325 | 594 | 52.51525 | 525 | 52.53425 | 186 | 52.50625 | 264
52.56852 | 563 | 52.53052 | 515 | 52.54952 | 182 | 52.52152 | 240
52.58379 | 519 | 52.54579 | 534 | 52.56479 | 199 | 52.53679 | 264
52.59906 | 577 | 52.56106 | 503 | 52.58006 | 206 | 52.55206 | 224
52.61433 | 556 | 52.57633 | 478 | 52.59533 | 213 | 52.56733 | 235
52.6296 | 566 | 52.5916 | 530 | 52.6106 | 215 | 52.5826 | 235
52.64487 | 570 | 52.60687 | 522 | 52.62587 | 208 | 52.59787 | 228
52.66015 | 616 | 52.62215 | 507 | 52.64115 | 179 | 52.61315 | 208
52.67542 | 629 | 52.63742 | 485 | 52.65642 | 196 | 52.62842 | 224
52.69069 | 575 | 52.65269 | 537 | 52.67169 | 233 | 52.64369 | 224
52.70596 | 575 | 52.66796 | 528 | 52.68696 | 197 | 52.65896 | 214
52.72123 | 590 | 52.68323 | 537 | 52.70223 | 222 | 52.67423 | 238
52.7365 | 596 | 52.6985 | 523 | 52.7175 | 222 | 52.6895 | 224
52.75177 | 585 | 52.71377 | 559 | 52.73277 | 216 | 52.70477 | 238
52.76704 | 606 | 52.72904 | 514 | 52.74804 | 209 | 52.72004 | 236
52.78231 | 577 | 52.74431 | 515 | 52.76331 | 196 | 52.73531 | 224
52.79758 | 615 | 52.75958 | 525 | 52.77858 | 211 | 52.75058 | 212
52.81285 | 621 | 52.77485 | 524 | 52.79385 | 210 | 52.76585 | 197
52.82812 | 557 | 52.79012 | 540 | 52.80912 | 217 | 52.78112 | 198
52.8434 | 592 | 52.8054 | 545 | 52.8244 | 174 | 52.7964 | 204
52.85867 | 577 | 52.82067 | 517 | 52.83967 | 214 | 52.81167 | 218
52.87394 | 587 | 52.83594 | 525 | 52.85494 | 201 | 52.82694 | 231
52.88921 | 573 | 52.85121 | 549 | 52.87021 | 191 | 52.84221 | 232
52.90448 | 633 | 52.86648 | 551 | 52.88548 | 191 | 52.85748 | 246
52.91975 | 576 | 52.88175 | 532 | 52.90075 | 197 | 52.87275 | 217
52.93502 | 580 | 52.89702 | 528 | 52.91602 | 203 | 52.88802 | 200
52.95029 | 610 | 52.91229 | 506 | 52.93129 | 229 | 52.90329 | 223
52.96556 | 590 | 52.92756 | 491 | 52.94656 | 179 | 52.91856 | 212
52.98083 | 558 | 52.94283 | 545 | 52.96183 | 210 | 52.93383 | 171
52.9961 | 614 | 52.9581 | 524 | 52.9771 | 247 | 52.9491 | 207
53.01137 | 566 | 52.97337 | 544 | 52.99237 | 185 | 52.96437 | 205
53.02664 | 571 | 52.98864 | 534 | 53.00764 | 205 | 52.97964 | 192
53.04192 | 546 | 53.00392 | 532 | 53.02292 | 203 | 52.99492 | 225
53.05719 | 641 | 53.01919 | 516 | 53.03819 | 191 | 53.01019 | 223
53.07246 | 590 | 53.03446 | 529 | 53.05346 | 209 | 53.02546 | 218
53.08773 | 582 | 53.04973 | 523 | 53.06873 | 206 | 53.04073 | 218
53.103 | 570 | 53.065 | 535 | 53.084 | 200 | 53.056 | 191
53.11827 | 552 | 53.08027 | 516 | 53.09927 | 207 | 53.07127 | 202
53.13354 | 569 | 53.09554 | 506 | 53.11454 | 208 | 53.08654 | 184
53.14881 | 601 | 53.11081 | 510 | 53.12981 | 205 | 53.10181 | 201
53.16408 | 561 | 53.12608 | 529 | 53.14508 | 192 | 53.11708 | 217
53.17935 | 596 | 53.14135 | 521 | 53.16035 | 195 | 53.13235 | 197
53.19462 | 588 | 53.15662 | 535 | 53.17562 | 213 | 53.14762 | 224
53.20989 | 564 | 53.17189 | 527 | 53.19089 | 225 | 53.16289 | 198
53.22517 | 609 | 53.18717 | 562 | 53.20617 | 207 | 53.17817 | 217
53.24044 | 566 | 53.20244 | 544 | 53.22144 | 197 | 53.19344 | 204
53.25571 | 576 | 53.21771 | 594 | 53.23671 | 200 | 53.20871 | 217
53.27098 | 557 | 53.23298 | 506 | 53.25198 | 219 | 53.22398 | 245
53.28625 | 598 | 53.24825 | 583 | 53.26725 | 215 | 53.23925 | 209
53.30152 | 622 | 53.26352 | 527 | 53.28252 | 199 | 53.25452 | 212
53.31679 | 600 | 53.27879 | 538 | 53.29779 | 198 | 53.26979 | 205
53.33206 | 569 | 53.29406 | 518 | 53.31306 | 201 | 53.28506 | 214
53.34733 | 602 | 53.30933 | 531 | 53.32833 | 186 | 53.30033 | 225
53.3626 | 564 | 53.3246 | 537 | 53.3436 | 203 | 53.3156 | 203
53.37787 | 558 | 53.33987 | 495 | 53.35887 | 217 | 53.33087 | 237
53.39314 | 558 | 53.35514 | 551 | 53.37414 | 208 | 53.34614 | 230
53.40841 | 636 | 53.37041 | 531 | 53.38941 | 204 | 53.36141 | 202
53.42369 | 629 | 53.38569 | 538 | 53.40469 | 218 | 53.37669 | 215
53.43896 | 622 | 53.40096 | 510 | 53.41996 | 211 | 53.39196 | 221
53.45423 | 584 | 53.41623 | 530 | 53.43523 | 227 | 53.40723 | 213
53.4695 | 633 | 53.4315 | 485 | 53.4505 | 222 | 53.4225 | 233
53.48477 | 600 | 53.44677 | 541 | 53.46577 | 220 | 53.43777 | 192
53.50004 | 578 | 53.46204 | 580 | 53.48104 | 223 | 53.45304 | 198
53.51531 | 613 | 53.47731 | 590 | 53.49631 | 225 | 53.46831 | 219
53.53058 | 574 | 53.49258 | 529 | 53.51158 | 215 | 53.48358 | 199
53.54585 | 569 | 53.50785 | 550 | 53.52685 | 256 | 53.49885 | 232
53.56112 | 553 | 53.52312 | 555 | 53.54212 | 223 | 53.51412 | 207
53.57639 | 635 | 53.53839 | 554 | 53.55739 | 217 | 53.52939 | 231
53.59166 | 631 | 53.55366 | 546 | 53.57266 | 228 | 53.54466 | 254
53.60694 | 583 | 53.56894 | 567 | 53.58794 | 222 | 53.55994 | 224
53.62221 | 595 | 53.58421 | 520 | 53.60321 | 205 | 53.57521 | 211
53.63748 | 598 | 53.59948 | 527 | 53.61848 | 248 | 53.59048 | 220
53.65275 | 626 | 53.61475 | 564 | 53.63375 | 222 | 53.60575 | 211
53.66802 | 603 | 53.63002 | 557 | 53.64902 | 210 | 53.62102 | 191
53.68329 | 590 | 53.64529 | 620 | 53.66429 | 230 | 53.63629 | 208
53.69856 | 582 | 53.66056 | 511 | 53.67956 | 238 | 53.65156 | 240
53.71383 | 636 | 53.67583 | 563 | 53.69483 | 244 | 53.66683 | 190
53.7291 | 589 | 53.6911 | 545 | 53.7101 | 224 | 53.6821 | 228
53.74437 | 656 | 53.70637 | 542 | 53.72537 | 229 | 53.69737 | 205
53.75964 | 629 | 53.72164 | 548 | 53.74064 | 216 | 53.71264 | 181
53.77491 | 620 | 53.73691 | 559 | 53.75591 | 219 | 53.72791 | 206
53.79018 | 669 | 53.75218 | 519 | 53.77118 | 216 | 53.74318 | 202
53.80546 | 596 | 53.76746 | 592 | 53.78646 | 235 | 53.75846 | 218
53.82073 | 658 | 53.78273 | 606 | 53.80173 | 224 | 53.77373 | 217
53.836 | 668 | 53.798 | 582 | 53.817 | 207 | 53.789 | 213
53.85127 | 644 | 53.81327 | 559 | 53.83227 | 216 | 53.80427 | 223
53.86654 | 673 | 53.82854 | 593 | 53.84754 | 246 | 53.81954 | 226
53.88181 | 628 | 53.84381 | 527 | 53.86281 | 232 | 53.83481 | 193
53.89708 | 655 | 53.85908 | 591 | 53.87808 | 192 | 53.85008 | 225
53.91235 | 620 | 53.87435 | 605 | 53.89335 | 248 | 53.86535 | 210
53.92762 | 649 | 53.88962 | 591 | 53.90862 | 254 | 53.88062 | 224
53.94289 | 661 | 53.90489 | 595 | 53.92389 | 222 | 53.89589 | 203
53.95816 | 646 | 53.92016 | 617 | 53.93916 | 252 | 53.91116 | 223
53.97343 | 661 | 53.93543 | 604 | 53.95443 | 246 | 53.92643 | 222
53.98871 | 645 | 53.95071 | 576 | 53.96971 | 240 | 53.94171 | 221
54.00398 | 664 | 53.96598 | 547 | 53.98498 | 237 | 53.95698 | 234
54.01925 | 673 | 53.98125 | 571 | 54.00025 | 185 | 53.97225 | 241
54.03452 | 658 | 53.99652 | 607 | 54.01552 | 237 | 53.98752 | 208
54.04979 | 676 | 54.01179 | 618 | 54.03079 | 230 | 54.00279 | 220
54.06506 | 653 | 54.02706 | 591 | 54.04606 | 231 | 54.01806 | 226
54.08033 | 646 | 54.04233 | 558 | 54.06133 | 250 | 54.03333 | 200
54.0956 | 626 | 54.0576 | 597 | 54.0766 | 227 | 54.0486 | 227
54.11087 | 617 | 54.07287 | 562 | 54.09187 | 238 | 54.06387 | 215
54.12614 | 673 | 54.08814 | 608 | 54.10714 | 257 | 54.07914 | 245
54.14141 | 665 | 54.10341 | 583 | 54.12241 | 256 | 54.09441 | 218
54.15668 | 686 | 54.11868 | 571 | 54.13768 | 234 | 54.10968 | 203
54.17195 | 666 | 54.13395 | 543 | 54.15295 | 279 | 54.12495 | 240
54.18723 | 709 | 54.14923 | 618 | 54.16823 | 244 | 54.14023 | 205
54.2025 | 664 | 54.1645 | 586 | 54.1835 | 257 | 54.1555 | 236
54.21777 | 620 | 54.17977 | 560 | 54.19877 | 293 | 54.17077 | 214
54.23304 | 664 | 54.19504 | 580 | 54.21404 | 251 | 54.18604 | 238
54.24831 | 644 | 54.21031 | 549 | 54.22931 | 246 | 54.20131 | 221
54.26358 | 668 | 54.22558 | 609 | 54.24458 | 249 | 54.21658 | 188
54.27885 | 662 | 54.24085 | 590 | 54.25985 | 286 | 54.23185 | 216
54.29412 | 693 | 54.25612 | 578 | 54.27512 | 302 | 54.24712 | 227
54.30939 | 655 | 54.27139 | 594 | 54.29039 | 278 | 54.26239 | 226
54.32466 | 636 | 54.28666 | 556 | 54.30566 | 290 | 54.27766 | 222
54.33993 | 670 | 54.30193 | 573 | 54.32093 | 262 | 54.29293 | 208
54.3552 | 700 | 54.3172 | 576 | 54.3362 | 292 | 54.3082 | 214
54.37048 | 691 | 54.33248 | 605 | 54.35148 | 304 | 54.32348 | 211
54.38575 | 640 | 54.34775 | 626 | 54.36675 | 273 | 54.33875 | 210
54.40102 | 672 | 54.36302 | 567 | 54.38202 | 303 | 54.35402 | 224
54.41629 | 626 | 54.37829 | 544 | 54.39729 | 291 | 54.36929 | 214
54.43156 | 638 | 54.39356 | 551 | 54.41256 | 297 | 54.38456 | 218
54.44683 | 628 | 54.40883 | 562 | 54.42783 | 284 | 54.39983 | 233
54.4621 | 641 | 54.4241 | 561 | 54.4431 | 312 | 54.4151 | 236
54.47737 | 613 | 54.43937 | 577 | 54.45837 | 273 | 54.43037 | 247
54.49264 | 681 | 54.45464 | 566 | 54.47364 | 301 | 54.44564 | 231
54.50791 | 657 | 54.46991 | 528 | 54.48891 | 258 | 54.46091 | 219
54.52318 | 665 | 54.48518 | 569 | 54.50418 | 303 | 54.47618 | 227
54.53845 | 643 | 54.50045 | 562 | 54.51945 | 291 | 54.49145 | 227
54.55372 | 645 | 54.51572 | 534 | 54.53472 | 307 | 54.50672 | 219
54.569 | 622 | 54.531 | 613 | 54.55 | 319 | 54.522 | 241
54.58427 | 664 | 54.54627 | 584 | 54.56527 | 322 | 54.53727 | 257
54.59954 | 660 | 54.56154 | 570 | 54.58054 | 300 | 54.55254 | 217
54.61481 | 636 | 54.57681 | 549 | 54.59581 | 331 | 54.56781 | 246
54.63008 | 636 | 54.59208 | 579 | 54.61108 | 337 | 54.58308 | 237
54.64535 | 627 | 54.60735 | 581 | 54.62635 | 310 | 54.59835 | 251
54.66062 | 667 | 54.62262 | 550 | 54.64162 | 338 | 54.61362 | 246
54.67589 | 667 | 54.63789 | 615 | 54.65689 | 320 | 54.62889 | 251
54.69116 | 686 | 54.65316 | 589 | 54.67216 | 320 | 54.64416 | 237
54.70643 | 668 | 54.66843 | 564 | 54.68743 | 319 | 54.65943 | 275
54.7217 | 731 | 54.6837 | 569 | 54.7027 | 360 | 54.6747 | 295
54.73697 | 713 | 54.69897 | 606 | 54.71797 | 356 | 54.68997 | 267
54.75225 | 702 | 54.71425 | 608 | 54.73325 | 453 | 54.70525 | 324
54.76752 | 873 | 54.72952 | 611 | 54.74852 | 502 | 54.72052 | 373
54.78279 | 870 | 54.74479 | 678 | 54.76379 | 577 | 54.73579 | 428
54.79806 | 988 | 54.76006 | 656 | 54.77906 | 631 | 54.75106 | 502
54.81333 | 1065 | 54.77533 | 720 | 54.79433 | 789 | 54.76633 | 554
54.8286 | 1113 | 54.7906 | 782 | 54.8096 | 917 | 54.7816 | 642
54.84387 | 1163 | 54.80587 | 829 | 54.82487 | 924 | 54.79687 | 742
54.85914 | 1189 | 54.82114 | 896 | 54.84014 | 1060 | 54.81214 | 788
54.87441 | 1137 | 54.83641 | 939 | 54.85541 | 1100 | 54.82741 | 892
54.88968 | 1090 | 54.85168 | 963 | 54.87068 | 1106 | 54.84268 | 862
54.90495 | 978 | 54.86695 | 927 | 54.88595 | 987 | 54.85795 | 892
54.92022 | 917 | 54.88222 | 890 | 54.90122 | 922 | 54.87322 | 797
54.93549 | 932 | 54.89749 | 832 | 54.91649 | 830 | 54.88849 | 793
54.95077 | 814 | 54.91277 | 753 | 54.93177 | 710 | 54.90377 | 639
54.96604 | 841 | 54.92804 | 740 | 54.94704 | 632 | 54.91904 | 529
54.98131 | 789 | 54.94331 | 712 | 54.96231 | 591 | 54.93431 | 455
54.99658 | 777 | 54.95858 | 679 | 54.97758 | 536 | 54.94958 | 389
55.01185 | 769 | 54.97385 | 668 | 54.99285 | 615 | 54.96485 | 346
55.02712 | 782 | 54.98912 | 654 | 55.00812 | 592 | 54.98012 | 337
55.04239 | 728 | 55.00439 | 647 | 55.02339 | 558 | 54.99539 | 306
55.05766 | 792 | 55.01966 | 624 | 55.03866 | 558 | 55.01066 | 317
55.07293 | 768 | 55.03493 | 620 | 55.05393 | 582 | 55.02593 | 334
55.0882 | 709 | 55.0502 | 656 | 55.0692 | 588 | 55.0412 | 325
55.10347 | 779 | 55.06547 | 646 | 55.08447 | 596 | 55.05647 | 325
55.11874 | 813 | 55.08074 | 639 | 55.09974 | 562 | 55.07174 | 326
55.13402 | 723 | 55.09602 | 631 | 55.11502 | 566 | 55.08702 | 354
55.14929 | 707 | 55.11129 | 616 | 55.13029 | 556 | 55.10229 | 330
55.16456 | 746 | 55.12656 | 680 | 55.14556 | 538 | 55.11756 | 332
55.17983 | 735 | 55.14183 | 624 | 55.16083 | 580 | 55.13283 | 303
55.1951 | 730 | 55.1571 | 625 | 55.1761 | 568 | 55.1481 | 322
55.21037 | 754 | 55.17237 | 619 | 55.19137 | 574 | 55.16337 | 292
55.22564 | 809 | 55.18764 | 661 | 55.20664 | 562 | 55.17864 | 305
55.24091 | 825 | 55.20291 | 651 | 55.22191 | 560 | 55.19391 | 314
55.25618 | 823 | 55.21818 | 686 | 55.23718 | 629 | 55.20918 | 333
55.27145 | 894 | 55.23345 | 649 | 55.25245 | 630 | 55.22445 | 349
55.28672 | 879 | 55.24872 | 688 | 55.26772 | 615 | 55.23972 | 389
55.30199 | 873 | 55.26399 | 718 | 55.28299 | 656 | 55.25499 | 417
55.31726 | 890 | 55.27926 | 774 | 55.29826 | 655 | 55.27026 | 463
55.33254 | 870 | 55.29454 | 758 | 55.31354 | 648 | 55.28554 | 470
55.34781 | 818 | 55.30981 | 737 | 55.32881 | 558 | 55.30081 | 455
55.36308 | 833 | 55.32508 | 774 | 55.34408 | 610 | 55.31608 | 463
55.37835 | 775 | 55.34035 | 626 | 55.35935 | 556 | 55.33135 | 426
55.39362 | 671 | 55.35562 | 676 | 55.37462 | 552 | 55.34662 | 373
55.40889 | 755 | 55.37089 | 691 | 55.38989 | 516 | 55.36189 | 350
55.42416 | 735 | 55.38616 | 610 | 55.40516 | 449 | 55.37716 | 347
55.43943 | 752 | 55.40143 | 648 | 55.42043 | 470 | 55.39243 | 289
55.4547 | 702 | 55.4167 | 604 | 55.4357 | 455 | 55.4077 | 280
55.46997 | 728 | 55.43197 | 602 | 55.45097 | 452 | 55.42297 | 271
55.48524 | 700 | 55.44724 | 642 | 55.46624 | 419 | 55.43824 | 274
55.50051 | 724 | 55.46251 | 636 | 55.48151 | 379 | 55.45351 | 307
55.51579 | 777 | 55.47779 | 612 | 55.49679 | 420 | 55.46879 | 247
55.53106 | 731 | 55.49306 | 643 | 55.51206 | 410 | 55.48406 | 240
55.54633 | 742 | 55.50833 | 610 | 55.52733 | 398 | 55.49933 | 265
55.5616 | 676 | 55.5236 | 639 | 55.5426 | 384 | 55.5146 | 266
55.57687 | 719 | 55.53887 | 608 | 55.55787 | 383 | 55.52987 | 272
55.59214 | 689 | 55.55414 | 636 | 55.57314 | 408 | 55.54514 | 268
55.60741 | 734 | 55.56941 | 633 | 55.58841 | 343 | 55.56041 | 257
55.62268 | 695 | 55.58468 | 651 | 55.60368 | 366 | 55.57568 | 263
55.63795 | 694 | 55.59995 | 599 | 55.61895 | 366 | 55.59095 | 227
55.65322 | 742 | 55.61522 | 627 | 55.63422 | 375 | 55.60622 | 262
55.66849 | 729 | 55.63049 | 653 | 55.64949 | 347 | 55.62149 | 235
55.68376 | 722 | 55.64576 | 618 | 55.66476 | 354 | 55.63676 | 269
55.69903 | 707 | 55.66103 | 627 | 55.68003 | 353 | 55.65203 | 251
55.71431 | 709 | 55.67631 | 629 | 55.69531 | 325 | 55.66731 | 258
55.72958 | 680 | 55.69158 | 599 | 55.71058 | 347 | 55.68258 | 228
55.74485 | 761 | 55.70685 | 595 | 55.72585 | 338 | 55.69785 | 248
55.76012 | 736 | 55.72212 | 602 | 55.74112 | 318 | 55.71312 | 243
55.77539 | 709 | 55.73739 | 650 | 55.75639 | 356 | 55.72839 | 273
55.79066 | 698 | 55.75266 | 634 | 55.77166 | 320 | 55.74366 | 258
55.80593 | 689 | 55.76793 | 599 | 55.78693 | 343 | 55.75893 | 253
55.8212 | 734 | 55.7832 | 587 | 55.8022 | 350 | 55.7742 | 271
55.83647 | 700 | 55.79847 | 583 | 55.81747 | 331 | 55.78947 | 262
55.85174 | 719 | 55.81374 | 601 | 55.83274 | 315 | 55.80474 | 253
55.86701 | 667 | 55.82901 | 656 | 55.84801 | 348 | 55.82001 | 247
55.88228 | 716 | 55.84428 | 627 | 55.86328 | 320 | 55.83528 | 268
55.89756 | 660 | 55.85956 | 687 | 55.87856 | 311 | 55.85056 | 255
55.91283 | 658 | 55.87483 | 567 | 55.89383 | 334 | 55.86583 | 245
55.9281 | 650 | 55.8901 | 595 | 55.9091 | 313 | 55.8811 | 243
55.94337 | 724 | 55.90537 | 592 | 55.92437 | 323 | 55.89637 | 259
55.95864 | 677 | 55.92064 | 589 | 55.93964 | 309 | 55.91164 | 253
55.97391 | 693 | 55.93591 | 559 | 55.95491 | 282 | 55.92691 | 256
55.98918 | 681 | 55.95118 | 600 | 55.97018 | 270 | 55.94218 | 247
56.00445 | 626 | 55.96645 | 585 | 55.98545 | 274 | 55.95745 | 219
56.01972 | 649 | 55.98172 | 592 | 56.00072 | 274 | 55.97272 | 252
56.03499 | 649 | 55.99699 | 534 | 56.01599 | 275 | 55.98799 | 253
56.05026 | 644 | 56.01226 | 646 | 56.03126 | 280 | 56.00326 | 251
56.06553 | 633 | 56.02753 | 577 | 56.04653 | 308 | 56.01853 | 277
56.0808 | 633 | 56.0428 | 613 | 56.0618 | 305 | 56.0338 | 234
56.09608 | 637 | 56.05808 | 606 | 56.07708 | 274 | 56.04908 | 273
56.11135 | 657 | 56.07335 | 598 | 56.09235 | 300 | 56.06435 | 252
56.12662 | 619 | 56.08862 | 607 | 56.10762 | 272 | 56.07962 | 251
56.14189 | 689 | 56.10389 | 596 | 56.12289 | 264 | 56.09489 | 252
56.15716 | 622 | 56.11916 | 620 | 56.13816 | 278 | 56.11016 | 256
56.17243 | 588 | 56.13443 | 603 | 56.15343 | 295 | 56.12543 | 231
56.1877 | 690 | 56.1497 | 556 | 56.1687 | 260 | 56.1407 | 237
56.20297 | 668 | 56.16497 | 570 | 56.18397 | 263 | 56.15597 | 243
56.21824 | 627 | 56.18024 | 563 | 56.19924 | 301 | 56.17124 | 246
56.23351 | 692 | 56.19551 | 560 | 56.21451 | 278 | 56.18651 | 223
56.24878 | 635 | 56.21078 | 576 | 56.22978 | 292 | 56.20178 | 226
56.26405 | 659 | 56.22605 | 621 | 56.24505 | 287 | 56.21705 | 236
56.27933 | 645 | 56.24133 | 561 | 56.26033 | 278 | 56.23233 | 242
56.2946 | 661 | 56.2566 | 537 | 56.2756 | 274 | 56.2476 | 246
56.30987 | 670 | 56.27187 | 566 | 56.29087 | 262 | 56.26287 | 252
56.32514 | 639 | 56.28714 | 594 | 56.30614 | 287 | 56.27814 | 256
56.34041 | 630 | 56.30241 | 574 | 56.32141 | 270 | 56.29341 | 257
56.35568 | 626 | 56.31768 | 570 | 56.33668 | 293 | 56.30868 | 245
56.37095 | 649 | 56.33295 | 611 | 56.35195 | 278 | 56.32395 | 228
56.38622 | 641 | 56.34822 | 582 | 56.36722 | 291 | 56.33922 | 230
56.40149 | 642 | 56.36349 | 580 | 56.38249 | 283 | 56.35449 | 255
56.41676 | 629 | 56.37876 | 584 | 56.39776 | 273 | 56.36976 | 217
56.43203 | 628 | 56.39403 | 590 | 56.41303 | 328 | 56.38503 | 247
56.4473 | 645 | 56.4093 | 588 | 56.4283 | 274 | 56.4003 | 240
56.46257 | 669 | 56.42457 | 582 | 56.44357 | 289 | 56.41557 | 254
56.47785 | 717 | 56.43985 | 604 | 56.45885 | 318 | 56.43085 | 225
56.49312 | 607 | 56.45512 | 567 | 56.47412 | 326 | 56.44612 | 242
56.50839 | 623 | 56.47039 | 563 | 56.48939 | 292 | 56.46139 | 252
56.52366 | 666 | 56.48566 | 525 | 56.50466 | 307 | 56.47666 | 213
56.53893 | 619 | 56.50093 | 564 | 56.51993 | 317 | 56.49193 | 222
56.5542 | 627 | 56.5162 | 578 | 56.5352 | 336 | 56.5072 | 241
56.56947 | 617 | 56.53147 | 552 | 56.55047 | 303 | 56.52247 | 242
56.58474 | 651 | 56.54674 | 557 | 56.56574 | 328 | 56.53774 | 228
56.60001 | 650 | 56.56201 | 582 | 56.58101 | 346 | 56.55301 | 230
56.61528 | 649 | 56.57728 | 548 | 56.59628 | 273 | 56.56828 | 227
56.63055 | 576 | 56.59255 | 497 | 56.61155 | 334 | 56.58355 | 226
56.64582 | 649 | 56.60782 | 566 | 56.62682 | 335 | 56.59882 | 229
56.6611 | 672 | 56.6231 | 586 | 56.6421 | 320 | 56.6141 | 218
56.67637 | 645 | 56.63837 | 524 | 56.65737 | 327 | 56.62937 | 228
56.69164 | 632 | 56.65364 | 554 | 56.67264 | 331 | 56.64464 | 214
56.70691 | 634 | 56.66891 | 578 | 56.68791 | 349 | 56.65991 | 236
56.72218 | 637 | 56.68418 | 517 | 56.70318 | 391 | 56.67518 | 251
56.73745 | 614 | 56.69945 | 530 | 56.71845 | 350 | 56.69045 | 236
56.75272 | 621 | 56.71472 | 596 | 56.73372 | 370 | 56.70572 | 262
56.76799 | 601 | 56.72999 | 539 | 56.74899 | 383 | 56.72099 | 237
56.78326 | 615 | 56.74526 | 565 | 56.76426 | 380 | 56.73626 | 221
56.79853 | 619 | 56.76053 | 572 | 56.77953 | 373 | 56.75153 | 202
56.8138 | 626 | 56.7758 | 583 | 56.7948 | 388 | 56.7668 | 238
56.82907 | 658 | 56.79107 | 568 | 56.81007 | 375 | 56.78207 | 207
56.84434 | 604 | 56.80634 | 555 | 56.82534 | 356 | 56.79734 | 199
56.85962 | 649 | 56.82162 | 557 | 56.84062 | 364 | 56.81262 | 225
56.87489 | 600 | 56.83689 | 550 | 56.85589 | 359 | 56.82789 | 224
56.89016 | 653 | 56.85216 | 553 | 56.87116 | 350 | 56.84316 | 240
56.90543 | 636 | 56.86743 | 588 | 56.88643 | 321 | 56.85843 | 224
56.9207 | 616 | 56.8827 | 552 | 56.9017 | 321 | 56.8737 | 201
56.93597 | 591 | 56.89797 | 544 | 56.91697 | 329 | 56.88897 | 256
56.95124 | 626 | 56.91324 | 553 | 56.93224 | 320 | 56.90424 | 214
56.96651 | 634 | 56.92851 | 557 | 56.94751 | 295 | 56.91951 | 244
56.98178 | 562 | 56.94378 | 533 | 56.96278 | 314 | 56.93478 | 233
56.99705 | 630 | 56.95905 | 546 | 56.97805 | 282 | 56.95005 | 215
57.01232 | 623 | 56.97432 | 561 | 56.99332 | 296 | 56.96532 | 233
57.02759 | 592 | 56.98959 | 500 | 57.00859 | 294 | 56.98059 | 226
57.04287 | 589 | 57.00487 | 541 | 57.02387 | 279 | 56.99587 | 207
57.05814 | 595 | 57.02014 | 569 | 57.03914 | 272 | 57.01114 | 249
57.07341 | 621 | 57.03541 | 534 | 57.05441 | 266 | 57.02641 | 212
57.08868 | 617 | 57.05068 | 539 | 57.06968 | 264 | 57.04168 | 211
57.10395 | 648 | 57.06595 | 546 | 57.08495 | 288 | 57.05695 | 251
57.11922 | 554 | 57.08122 | 536 | 57.10022 | 293 | 57.07222 | 244
57.13449 | 625 | 57.09649 | 538 | 57.11549 | 283 | 57.08749 | 219
57.14976 | 633 | 57.11176 | 527 | 57.13076 | 275 | 57.10276 | 213
57.16503 | 643 | 57.12703 | 547 | 57.14603 | 296 | 57.11803 | 223
57.1803 | 643 | 57.1423 | 554 | 57.1613 | 277 | 57.1333 | 218
57.19557 | 605 | 57.15757 | 568 | 57.17657 | 279 | 57.14857 | 206
57.21084 | 627 | 57.17284 | 568 | 57.19184 | 330 | 57.16384 | 246
57.22611 | 599 | 57.18811 | 548 | 57.20711 | 304 | 57.17911 | 227
57.24139 | 623 | 57.20339 | 541 | 57.22239 | 261 | 57.19439 | 265
57.25666 | 644 | 57.21866 | 525 | 57.23766 | 251 | 57.20966 | 256
57.27193 | 589 | 57.23393 | 575 | 57.25293 | 278 | 57.22493 | 261
57.2872 | 614 | 57.2492 | 539 | 57.2682 | 252 | 57.2402 | 204
57.30247 | 648 | 57.26447 | 557 | 57.28347 | 267 | 57.25547 | 217
57.31774 | 592 | 57.27974 | 530 | 57.29874 | 278 | 57.27074 | 243
57.33301 | 620 | 57.29501 | 524 | 57.31401 | 250 | 57.28601 | 252
57.34828 | 596 | 57.31028 | 561 | 57.32928 | 257 | 57.30128 | 206
57.36355 | 636 | 57.32555 | 564 | 57.34455 | 236 | 57.31655 | 214
57.37882 | 590 | 57.34082 | 520 | 57.35982 | 231 | 57.33182 | 228
57.39409 | 622 | 57.35609 | 513 | 57.37509 | 235 | 57.34709 | 193
57.40936 | 633 | 57.37136 | 525 | 57.39036 | 239 | 57.36236 | 213
57.42464 | 617 | 57.38664 | 523 | 57.40564 | 225 | 57.37764 | 225
57.43991 | 638 | 57.40191 | 534 | 57.42091 | 249 | 57.39291 | 215
57.45518 | 601 | 57.41718 | 554 | 57.43618 | 252 | 57.40818 | 208
57.47045 | 597 | 57.43245 | 586 | 57.45145 | 248 | 57.42345 | 213
57.48572 | 648 | 57.44772 | 547 | 57.46672 | 246 | 57.43872 | 211
57.50099 | 653 | 57.46299 | 529 | 57.48199 | 232 | 57.45399 | 221
57.51626 | 600 | 57.47826 | 543 | 57.49726 | 254 | 57.46926 | 202
57.53153 | 587 | 57.49353 | 574 | 57.51253 | 245 | 57.48453 | 205
57.5468 | 604 | 57.5088 | 553 | 57.5278 | 244 | 57.4998 | 208
57.56207 | 599 | 57.52407 | 556 | 57.54307 | 240 | 57.51507 | 211
57.57734 | 564 | 57.53934 | 547 | 57.55834 | 234 | 57.53034 | 201
57.59261 | 623 | 57.55461 | 522 | 57.57361 | 222 | 57.54561 | 212
57.60788 | 624 | 57.56988 | 582 | 57.58888 | 230 | 57.56088 | 203
57.62316 | 609 | 57.58516 | 576 | 57.60416 | 239 | 57.57616 | 206
57.63843 | 569 | 57.60043 | 551 | 57.61943 | 221 | 57.59143 | 229
57.6537 | 582 | 57.6157 | 552 | 57.6347 | 272 | 57.6067 | 222
57.66897 | 605 | 57.63097 | 523 | 57.64997 | 235 | 57.62197 | 229
57.68424 | 635 | 57.64624 | 564 | 57.66524 | 235 | 57.63724 | 199
57.69951 | 595 | 57.66151 | 563 | 57.68051 | 229 | 57.65251 | 202
57.71478 | 620 | 57.67678 | 525 | 57.69578 | 268 | 57.66778 | 223
57.73005 | 597 | 57.69205 | 494 | 57.71105 | 242 | 57.68305 | 228
57.74532 | 591 | 57.70732 | 505 | 57.72632 | 223 | 57.69832 | 213
57.76059 | 564 | 57.72259 | 505 | 57.74159 | 245 | 57.71359 | 205
57.77586 | 602 | 57.73786 | 527 | 57.75686 | 235 | 57.72886 | 206
57.79113 | 588 | 57.75313 | 578 | 57.77213 | 242 | 57.74413 | 212
57.80641 | 604 | 57.76841 | 519 | 57.78741 | 230 | 57.75941 | 212
57.82168 | 578 | 57.78368 | 488 | 57.80268 | 212 | 57.77468 | 223
57.83695 | 625 | 57.79895 | 531 | 57.81795 | 238 | 57.78995 | 233
57.85222 | 599 | 57.81422 | 557 | 57.83322 | 244 | 57.80522 | 229
57.86749 | 583 | 57.82949 | 488 | 57.84849 | 211 | 57.82049 | 262
57.88276 | 601 | 57.84476 | 573 | 57.86376 | 242 | 57.83576 | 230
57.89803 | 588 | 57.86003 | 577 | 57.87903 | 234 | 57.85103 | 220
57.9133 | 547 | 57.8753 | 557 | 57.8943 | 238 | 57.8663 | 236
57.92857 | 593 | 57.89057 | 529 | 57.90957 | 272 | 57.88157 | 249
57.94384 | 599 | 57.90584 | 549 | 57.92484 | 232 | 57.89684 | 258
57.95911 | 594 | 57.92111 | 531 | 57.94011 | 254 | 57.91211 | 252
57.97438 | 577 | 57.93638 | 541 | 57.95538 | 258 | 57.92738 | 254
57.98965 | 579 | 57.95165 | 533 | 57.97065 | 238 | 57.94265 | 284
58.00493 | 587 | 57.96693 | 574 | 57.98593 | 248 | 57.95793 | 257
58.0202 | 580 | 57.9822 | 558 | 58.0012 | 219 | 57.9732 | 275
58.03547 | 590 | 57.99747 | 552 | 58.01647 | 264 | 57.98847 | 273
58.05074 | 581 | 58.01274 | 546 | 58.03174 | 252 | 58.00374 | 275
58.06601 | 582 | 58.02801 | 566 | 58.04701 | 274 | 58.01901 | 305
58.08128 | 564 | 58.04328 | 547 | 58.06228 | 284 | 58.03428 | 315
58.09655 | 591 | 58.05855 | 572 | 58.07755 | 282 | 58.04955 | 294
58.11182 | 563 | 58.07382 | 576 | 58.09282 | 309 | 58.06482 | 318
58.12709 | 611 | 58.08909 | 609 | 58.10809 | 280 | 58.08009 | 339
58.14236 | 592 | 58.10436 | 612 | 58.12336 | 301 | 58.09536 | 339
58.15763 | 577 | 58.11963 | 605 | 58.13863 | 277 | 58.11063 | 335
58.1729 | 569 | 58.1349 | 627 | 58.1539 | 278 | 58.1259 | 317
58.18818 | 592 | 58.15018 | 556 | 58.16918 | 287 | 58.14118 | 322
58.20345 | 598 | 58.16545 | 595 | 58.18445 | 261 | 58.15645 | 325
58.21872 | 572 | 58.18072 | 602 | 58.19972 | 261 | 58.17172 | 310
58.23399 | 565 | 58.19599 | 573 | 58.21499 | 275 | 58.18699 | 327
58.24926 | 566 | 58.21126 | 569 | 58.23026 | 268 | 58.20226 | 316
58.26453 | 583 | 58.22653 | 570 | 58.24553 | 255 | 58.21753 | 346
58.2798 | 564 | 58.2418 | 557 | 58.2608 | 260 | 58.2328 | 293
58.29507 | 570 | 58.25707 | 590 | 58.27607 | 256 | 58.24807 | 320
58.31034 | 555 | 58.27234 | 549 | 58.29134 | 243 | 58.26334 | 328
58.32561 | 553 | 58.28761 | 590 | 58.30661 | 267 | 58.27861 | 324
58.34088 | 563 | 58.30288 | 547 | 58.32188 | 235 | 58.29388 | 317
58.35615 | 550 | 58.31815 | 541 | 58.33715 | 236 | 58.30915 | 312
58.37142 | 581 | 58.33342 | 567 | 58.35242 | 248 | 58.32442 | 300
58.3867 | 555 | 58.3487 | 546 | 58.3677 | 254 | 58.3397 | 319
58.40197 | 564 | 58.36397 | 539 | 58.38297 | 225 | 58.35497 | 319
58.41724 | 545 | 58.37924 | 566 | 58.39824 | 276 | 58.37024 | 282
58.43251 | 586 | 58.39451 | 507 | 58.41351 | 249 | 58.38551 | 291
58.44778 | 588 | 58.40978 | 563 | 58.42878 | 247 | 58.40078 | 317
58.46305 | 567 | 58.42505 | 523 | 58.44405 | 253 | 58.41605 | 330
58.47832 | 580 | 58.44032 | 556 | 58.45932 | 216 | 58.43132 | 315
58.49359 | 574 | 58.45559 | 513 | 58.47459 | 234 | 58.44659 | 314
58.50886 | 647 | 58.47086 | 544 | 58.48986 | 236 | 58.46186 | 334
58.52413 | 547 | 58.48613 | 528 | 58.50513 | 240 | 58.47713 | 329
58.5394 | 569 | 58.5014 | 513 | 58.5204 | 229 | 58.4924 | 310
58.55467 | 563 | 58.51667 | 535 | 58.53567 | 215 | 58.50767 | 338
58.56995 | 573 | 58.53195 | 568 | 58.55095 | 240 | 58.52295 | 352
58.58522 | 589 | 58.54722 | 564 | 58.56622 | 204 | 58.53822 | 310
58.60049 | 579 | 58.56249 | 497 | 58.58149 | 240 | 58.55349 | 348
58.61576 | 584 | 58.57776 | 524 | 58.59676 | 237 | 58.56876 | 350
58.63103 | 598 | 58.59303 | 542 | 58.61203 | 256 | 58.58403 | 338
58.6463 | 637 | 58.6083 | 558 | 58.6273 | 198 | 58.5993 | 318
58.66157 | 553 | 58.62357 | 536 | 58.64257 | 274 | 58.61457 | 349
58.67684 | 632 | 58.63884 | 555 | 58.65784 | 190 | 58.62984 | 324
58.69211 | 573 | 58.65411 | 489 | 58.67311 | 234 | 58.64511 | 334
58.70738 | 575 | 58.66938 | 565 | 58.68838 | 219 | 58.66038 | 337
58.72265 | 594 | 58.68465 | 564 | 58.70365 | 217 | 58.67565 | 301
58.73792 | 568 | 58.69992 | 518 | 58.71892 | 208 | 58.69092 | 303
58.75319 | 545 | 58.71519 | 538 | 58.73419 | 225 | 58.70619 | 315
58.76847 | 586 | 58.73047 | 532 | 58.74947 | 228 | 58.72147 | 311
58.78374 | 633 | 58.74574 | 559 | 58.76474 | 229 | 58.73674 | 294
58.79901 | 556 | 58.76101 | 559 | 58.78001 | 218 | 58.75201 | 306
58.81428 | 585 | 58.77628 | 553 | 58.79528 | 198 | 58.76728 | 297
58.82955 | 557 | 58.79155 | 553 | 58.81055 | 225 | 58.78255 | 302
58.84482 | 596 | 58.80682 | 524 | 58.82582 | 210 | 58.79782 | 289
58.86009 | 583 | 58.82209 | 541 | 58.84109 | 216 | 58.81309 | 246
58.87536 | 588 | 58.83736 | 564 | 58.85636 | 199 | 58.82836 | 269
58.89063 | 574 | 58.85263 | 519 | 58.87163 | 214 | 58.84363 | 261
58.9059 | 588 | 58.8679 | 594 | 58.8869 | 235 | 58.8589 | 268
58.92117 | 584 | 58.88317 | 542 | 58.90217 | 215 | 58.87417 | 272
58.93644 | 549 | 58.89844 | 540 | 58.91744 | 230 | 58.88944 | 263
58.95172 | 586 | 58.91372 | 559 | 58.93272 | 213 | 58.90472 | 306
58.96699 | 599 | 58.92899 | 547 | 58.94799 | 227 | 58.91999 | 277
58.98226 | 602 | 58.94426 | 582 | 58.96326 | 235 | 58.93526 | 287
58.99753 | 586 | 58.95953 | 566 | 58.97853 | 242 | 58.95053 | 264
59.0128 | 653 | 58.9748 | 551 | 58.9938 | 220 | 58.9658 | 276
59.02807 | 634 | 58.99007 | 532 | 59.00907 | 214 | 58.98107 | 232
59.04334 | 584 | 59.00534 | 575 | 59.02434 | 219 | 58.99634 | 237
59.05861 | 612 | 59.02061 | 549 | 59.03961 | 224 | 59.01161 | 244
59.07388 | 590 | 59.03588 | 549 | 59.05488 | 241 | 59.02688 | 253
59.08915 | 589 | 59.05115 | 570 | 59.07015 | 209 | 59.04215 | 247
59.10442 | 577 | 59.06642 | 551 | 59.08542 | 224 | 59.05742 | 231
59.11969 | 642 | 59.08169 | 549 | 59.10069 | 218 | 59.07269 | 222
59.13496 | 616 | 59.09696 | 566 | 59.11596 | 227 | 59.08796 | 247
59.15024 | 628 | 59.11224 | 582 | 59.13124 | 235 | 59.10324 | 261
59.16551 | 632 | 59.12751 | 519 | 59.14651 | 217 | 59.11851 | 245
59.18078 | 609 | 59.14278 | 557 | 59.16178 | 212 | 59.13378 | 232
59.19605 | 631 | 59.15805 | 540 | 59.17705 | 227 | 59.14905 | 239
59.21132 | 558 | 59.17332 | 548 | 59.19232 | 252 | 59.16432 | 248
59.22659 | 624 | 59.18859 | 536 | 59.20759 | 240 | 59.17959 | 231
59.24186 | 621 | 59.20386 | 530 | 59.22286 | 246 | 59.19486 | 236
59.25713 | 632 | 59.21913 | 574 | 59.23813 | 253 | 59.21013 | 241
59.2724 | 630 | 59.2344 | 530 | 59.2534 | 259 | 59.2254 | 239
59.28767 | 592 | 59.24967 | 524 | 59.26867 | 241 | 59.24067 | 223
59.30294 | 602 | 59.26494 | 569 | 59.28394 | 232 | 59.25594 | 238
59.31821 | 623 | 59.28021 | 580 | 59.29921 | 264 | 59.27121 | 229
59.33349 | 631 | 59.29549 | 578 | 59.31449 | 247 | 59.28649 | 225
59.34876 | 615 | 59.31076 | 575 | 59.32976 | 207 | 59.30176 | 223
59.36403 | 601 | 59.32603 | 554 | 59.34503 | 256 | 59.31703 | 237
59.3793 | 581 | 59.3413 | 539 | 59.3603 | 234 | 59.3323 | 212
59.39457 | 570 | 59.35657 | 515 | 59.37557 | 232 | 59.34757 | 242
59.40984 | 651 | 59.37184 | 580 | 59.39084 | 250 | 59.36284 | 216
59.42511 | 611 | 59.38711 | 558 | 59.40611 | 262 | 59.37811 | 243
59.44038 | 618 | 59.40238 | 523 | 59.42138 | 247 | 59.39338 | 229
59.45565 | 620 | 59.41765 | 533 | 59.43665 | 235 | 59.40865 | 232
59.47092 | 682 | 59.43292 | 526 | 59.45192 | 257 | 59.42392 | 231
59.48619 | 624 | 59.44819 | 560 | 59.46719 | 278 | 59.43919 | 210
59.50146 | 576 | 59.46346 | 538 | 59.48246 | 298 | 59.45446 | 232
59.51673 | 575 | 59.47873 | 547 | 59.49773 | 276 | 59.46973 | 215
59.53201 | 631 | 59.49401 | 561 | 59.51301 | 271 | 59.48501 | 219
59.54728 | 609 | 59.50928 | 579 | 59.52828 | 272 | 59.50028 | 251
59.56255 | 633 | 59.52455 | 545 | 59.54355 | 254 | 59.51555 | 231
59.57782 | 646 | 59.53982 | 570 | 59.55882 | 299 | 59.53082 | 244
59.59309 | 634 | 59.55509 | 592 | 59.57409 | 258 | 59.54609 | 196
59.60836 | 645 | 59.57036 | 587 | 59.58936 | 294 | 59.56136 | 240
59.62363 | 692 | 59.58563 | 558 | 59.60463 | 280 | 59.57663 | 243
59.6389 | 637 | 59.6009 | 585 | 59.6199 | 291 | 59.5919 | 235
59.65417 | 634 | 59.61617 | 566 | 59.63517 | 270 | 59.60717 | 241
59.66944 | 635 | 59.63144 | 570 | 59.65044 | 303 | 59.62244 | 226
59.68471 | 623 | 59.64671 | 621 | 59.66571 | 284 | 59.63771 | 239
59.69998 | 629 | 59.66198 | 538 | 59.68098 | 302 | 59.65298 | 256
59.71526 | 662 | 59.67726 | 595 | 59.69626 | 339 | 59.66826 | 250
59.73053 | 700 | 59.69253 | 576 | 59.71153 | 315 | 59.68353 | 300
59.7458 | 722 | 59.7078 | 561 | 59.7268 | 355 | 59.6988 | 282
59.76107 | 762 | 59.72307 | 619 | 59.74207 | 391 | 59.71407 | 307
59.77634 | 738 | 59.73834 | 551 | 59.75734 | 383 | 59.72934 | 343
59.79161 | 786 | 59.75361 | 651 | 59.77261 | 435 | 59.74461 | 354
59.80688 | 796 | 59.76888 | 625 | 59.78788 | 462 | 59.75988 | 373
59.82215 | 888 | 59.78415 | 680 | 59.80315 | 475 | 59.77515 | 452
59.83742 | 1040 | 59.79942 | 642 | 59.81842 | 553 | 59.79042 | 505
59.85269 | 1167 | 59.81469 | 728 | 59.83369 | 676 | 59.80569 | 611
59.86796 | 1333 | 59.82996 | 840 | 59.84896 | 813 | 59.82096 | 722
59.88323 | 1451 | 59.84523 | 928 | 59.86423 | 994 | 59.83623 | 885
59.8985 | 1650 | 59.8605 | 1034 | 59.8795 | 1137 | 59.8515 | 1108
59.91378 | 1827 | 59.87578 | 1099 | 59.89478 | 1372 | 59.86678 | 1284
59.92905 | 1968 | 59.89105 | 1219 | 59.91005 | 1655 | 59.88205 | 1539
59.94432 | 1795 | 59.90632 | 1349 | 59.92532 | 1843 | 59.89732 | 1809
59.95959 | 1668 | 59.92159 | 1399 | 59.94059 | 1813 | 59.91259 | 1911
59.97486 | 1406 | 59.93686 | 1434 | 59.95586 | 1692 | 59.92786 | 1998
59.99013 | 1301 | 59.95213 | 1408 | 59.97113 | 1491 | 59.94313 | 1950
60.0054 | 1128 | 59.9674 | 1269 | 59.9864 | 1261 | 59.9584 | 1699
60.02067 | 1023 | 59.98267 | 1128 | 60.00167 | 1040 | 59.97367 | 1405
60.03594 | 901 | 59.99794 | 1031 | 60.01694 | 830 | 59.98894 | 1088
60.05121 | 818 | 60.01321 | 908 | 60.03221 | 695 | 60.00421 | 961
60.06648 | 790 | 60.02848 | 788 | 60.04748 | 562 | 60.01948 | 713
60.08175 | 707 | 60.04375 | 744 | 60.06275 | 532 | 60.03475 | 631
60.09703 | 785 | 60.05903 | 720 | 60.07803 | 471 | 60.05003 | 522
60.1123 | 709 | 60.0743 | 674 | 60.0933 | 448 | 60.0653 | 469
60.12757 | 746 | 60.08957 | 662 | 60.10857 | 438 | 60.08057 | 427
60.14284 | 746 | 60.10484 | 660 | 60.12384 | 380 | 60.09584 | 406
60.15811 | 712 | 60.12011 | 600 | 60.13911 | 365 | 60.11111 | 436
60.17338 | 737 | 60.13538 | 624 | 60.15438 | 448 | 60.12638 | 441
60.18865 | 736 | 60.15065 | 613 | 60.16965 | 391 | 60.14165 | 377
60.20392 | 672 | 60.16592 | 650 | 60.18492 | 379 | 60.15692 | 455
60.21919 | 700 | 60.18119 | 574 | 60.20019 | 402 | 60.17219 | 391
60.23446 | 699 | 60.19646 | 614 | 60.21546 | 388 | 60.18746 | 374
60.24973 | 622 | 60.21173 | 641 | 60.23073 | 352 | 60.20273 | 402
60.265 | 684 | 60.227 | 603 | 60.246 | 365 | 60.218 | 394
60.28027 | 641 | 60.24227 | 604 | 60.26127 | 315 | 60.23327 | 369
60.29555 | 612 | 60.25755 | 598 | 60.27655 | 298 | 60.24855 | 364
60.31082 | 626 | 60.27282 | 590 | 60.29182 | 316 | 60.26382 | 375
60.32609 | 615 | 60.28809 | 565 | 60.30709 | 290 | 60.27909 | 349
60.34136 | 592 | 60.30336 | 497 | 60.32236 | 308 | 60.29436 | 314
60.35663 | 629 | 60.31863 | 538 | 60.33763 | 247 | 60.30963 | 312
60.3719 | 649 | 60.3339 | 563 | 60.3529 | 261 | 60.3249 | 335
60.38717 | 632 | 60.34917 | 509 | 60.36817 | 268 | 60.34017 | 286
60.40244 | 679 | 60.36444 | 587 | 60.38344 | 236 | 60.35544 | 315
60.41771 | 603 | 60.37971 | 538 | 60.39871 | 278 | 60.37071 | 330
60.43298 | 624 | 60.39498 | 536 | 60.41398 | 274 | 60.38598 | 289
60.44825 | 601 | 60.41025 | 568 | 60.42925 | 270 | 60.40125 | 347
60.46352 | 599 | 60.42552 | 564 | 60.44452 | 243 | 60.41652 | 326
60.4788 | 622 | 60.4408 | 496 | 60.4598 | 251 | 60.4318 | 302
60.49407 | 577 | 60.45607 | 547 | 60.47507 | 241 | 60.44707 | 348
60.50934 | 593 | 60.47134 | 566 | 60.49034 | 245 | 60.46234 | 304
60.52461 | 608 | 60.48661 | 510 | 60.50561 | 260 | 60.47761 | 315
60.53988 | 628 | 60.50188 | 543 | 60.52088 | 245 | 60.49288 | 326
60.55515 | 626 | 60.51715 | 545 | 60.53615 | 229 | 60.50815 | 315
60.57042 | 636 | 60.53242 | 554 | 60.55142 | 234 | 60.52342 | 326
60.58569 | 668 | 60.54769 | 571 | 60.56669 | 234 | 60.53869 | 313
60.60096 | 621 | 60.56296 | 554 | 60.58196 | 241 | 60.55396 | 287
60.61623 | 636 | 60.57823 | 554 | 60.59723 | 267 | 60.56923 | 348
60.6315 | 668 | 60.5935 | 552 | 60.6125 | 231 | 60.5845 | 309
60.64677 | 623 | 60.60877 | 537 | 60.62777 | 249 | 60.59977 | 352
60.66204 | 685 | 60.62404 | 530 | 60.64304 | 246 | 60.61504 | 321
60.67732 | 630 | 60.63932 | 554 | 60.65832 | 223 | 60.63032 | 271
60.69259 | 644 | 60.65459 | 586 | 60.67359 | 268 | 60.64559 | 315
60.70786 | 624 | 60.66986 | 582 | 60.68886 | 259 | 60.66086 | 312
60.72313 | 598 | 60.68513 | 619 | 60.70413 | 231 | 60.67613 | 285
60.7384 | 590 | 60.7004 | 573 | 60.7194 | 241 | 60.6914 | 295
60.75367 | 618 | 60.71567 | 601 | 60.73467 | 261 | 60.70667 | 286
60.76894 | 602 | 60.73094 | 530 | 60.74994 | 250 | 60.72194 | 273
60.78421 | 615 | 60.74621 | 592 | 60.76521 | 236 | 60.73721 | 324
60.79948 | 617 | 60.76148 | 590 | 60.78048 | 234 | 60.75248 | 306
60.81475 | 577 | 60.77675 | 541 | 60.79575 | 237 | 60.76775 | 298
60.83002 | 587 | 60.79202 | 582 | 60.81102 | 253 | 60.78302 | 276
60.84529 | 591 | 60.80729 | 550 | 60.82629 | 255 | 60.79829 | 285
60.86057 | 593 | 60.82257 | 539 | 60.84157 | 213 | 60.81357 | 279
60.87584 | 625 | 60.83784 | 576 | 60.85684 | 217 | 60.82884 | 256
60.89111 | 607 | 60.85311 | 574 | 60.87211 | 225 | 60.84411 | 258
60.90638 | 621 | 60.86838 | 592 | 60.88738 | 241 | 60.85938 | 253
60.92165 | 586 | 60.88365 | 582 | 60.90265 | 212 | 60.87465 | 272
60.93692 | 612 | 60.89892 | 535 | 60.91792 | 233 | 60.88992 | 246
60.95219 | 625 | 60.91419 | 551 | 60.93319 | 253 | 60.90519 | 255
60.96746 | 579 | 60.92946 | 561 | 60.94846 | 249 | 60.92046 | 269
60.98273 | 569 | 60.94473 | 542 | 60.96373 | 257 | 60.93573 | 271
60.998 | 618 | 60.96 | 557 | 60.979 | 267 | 60.951 | 256
61.01327 | 631 | 60.97527 | 602 | 60.99427 | 237 | 60.96627 | 272
61.02854 | 627 | 60.99054 | 559 | 61.00954 | 241 | 60.98154 | 256
61.04381 | 604 | 61.00581 | 559 | 61.02481 | 247 | 60.99681 | 255
61.05909 | 620 | 61.02109 | 540 | 61.04009 | 241 | 61.01209 | 247
61.07436 | 607 | 61.03636 | 565 | 61.05536 | 240 | 61.02736 | 250
61.08963 | 586 | 61.05163 | 556 | 61.07063 | 260 | 61.04263 | 219
61.1049 | 630 | 61.0669 | 564 | 61.0859 | 245 | 61.0579 | 219
61.12017 | 674 | 61.08217 | 542 | 61.10117 | 222 | 61.07317 | 249
61.13544 | 630 | 61.09744 | 525 | 61.11644 | 220 | 61.08844 | 252
61.15071 | 610 | 61.11271 | 568 | 61.13171 | 239 | 61.10371 | 238
61.16598 | 614 | 61.12798 | 561 | 61.14698 | 223 | 61.11898 | 258
61.18125 | 641 | 61.14325 | 574 | 61.16225 | 259 | 61.13425 | 253
61.19652 | 619 | 61.15852 | 546 | 61.17752 | 253 | 61.14952 | 251
61.21179 | 592 | 61.17379 | 568 | 61.19279 | 216 | 61.16479 | 248
61.22706 | 663 | 61.18906 | 580 | 61.20806 | 223 | 61.18006 | 227
61.24234 | 648 | 61.20434 | 558 | 61.22334 | 236 | 61.19534 | 240
61.25761 | 616 | 61.21961 | 618 | 61.23861 | 237 | 61.21061 | 227
61.27288 | 642 | 61.23488 | 597 | 61.25388 | 257 | 61.22588 | 239
61.28815 | 676 | 61.25015 | 572 | 61.26915 | 247 | 61.24115 | 242
61.30342 | 655 | 61.26542 | 580 | 61.28442 | 254 | 61.25642 | 269
61.31869 | 644 | 61.28069 | 586 | 61.29969 | 239 | 61.27169 | 261
61.33396 | 709 | 61.29596 | 591 | 61.31496 | 298 | 61.28696 | 251
61.34923 | 657 | 61.31123 | 561 | 61.33023 | 254 | 61.30223 | 248
61.3645 | 619 | 61.3265 | 569 | 61.3455 | 243 | 61.3175 | 251
61.37977 | 704 | 61.34177 | 602 | 61.36077 | 226 | 61.33277 | 261
61.39504 | 634 | 61.35704 | 593 | 61.37604 | 268 | 61.34804 | 292
61.41031 | 676 | 61.37231 | 627 | 61.39131 | 292 | 61.36331 | 248
61.42558 | 680 | 61.38758 | 631 | 61.40658 | 269 | 61.37858 | 267
61.44086 | 748 | 61.40286 | 632 | 61.42186 | 266 | 61.39386 | 246
61.45613 | 707 | 61.41813 | 616 | 61.43713 | 287 | 61.40913 | 304
61.4714 | 740 | 61.4334 | 612 | 61.4524 | 280 | 61.4244 | 295
61.48667 | 705 | 61.44867 | 617 | 61.46767 | 312 | 61.43967 | 270
61.50194 | 689 | 61.46394 | 623 | 61.48294 | 288 | 61.45494 | 289
61.51721 | 715 | 61.47921 | 580 | 61.49821 | 298 | 61.47021 | 302
61.53248 | 716 | 61.49448 | 636 | 61.51348 | 288 | 61.48548 | 298
61.54775 | 729 | 61.50975 | 649 | 61.52875 | 292 | 61.50075 | 303
61.56302 | 744 | 61.52502 | 657 | 61.54402 | 313 | 61.51602 | 293
61.57829 | 704 | 61.54029 | 640 | 61.55929 | 298 | 61.53129 | 285
61.59356 | 723 | 61.55556 | 604 | 61.57456 | 292 | 61.54656 | 285
61.60883 | 755 | 61.57083 | 617 | 61.58983 | 300 | 61.56183 | 300
61.62411 | 753 | 61.58611 | 652 | 61.60511 | 329 | 61.57711 | 320
61.63938 | 825 | 61.60138 | 708 | 61.62038 | 285 | 61.59238 | 293
61.65465 | 779 | 61.61665 | 632 | 61.63565 | 302 | 61.60765 | 373
61.66992 | 746 | 61.63192 | 694 | 61.65092 | 292 | 61.62292 | 327
61.68519 | 819 | 61.64719 | 692 | 61.66619 | 334 | 61.63819 | 298
61.70046 | 841 | 61.66246 | 733 | 61.68146 | 297 | 61.65346 | 297
61.71573 | 791 | 61.67773 | 668 | 61.69673 | 312 | 61.66873 | 317
61.731 | 781 | 61.693 | 735 | 61.712 | 317 | 61.684 | 306
61.74627 | 792 | 61.70827 | 725 | 61.72727 | 326 | 61.69927 | 298
61.76154 | 780 | 61.72354 | 741 | 61.74254 | 296 | 61.71454 | 289
61.77681 | 789 | 61.73881 | 702 | 61.75781 | 309 | 61.72981 | 297
61.79208 | 807 | 61.75408 | 765 | 61.77308 | 296 | 61.74508 | 305
61.80735 | 781 | 61.76935 | 764 | 61.78835 | 301 | 61.76035 | 325
61.82263 | 753 | 61.78463 | 718 | 61.80363 | 273 | 61.77563 | 338
61.8379 | 791 | 61.7999 | 681 | 61.8189 | 289 | 61.7909 | 321
61.85317 | 774 | 61.81517 | 690 | 61.83417 | 273 | 61.80617 | 325
61.86844 | 776 | 61.83044 | 733 | 61.84944 | 300 | 61.82144 | 282
61.88371 | 793 | 61.84571 | 680 | 61.86471 | 282 | 61.83671 | 338
61.89898 | 783 | 61.86098 | 718 | 61.87998 | 291 | 61.85198 | 318
61.91425 | 760 | 61.87625 | 704 | 61.89525 | 306 | 61.86725 | 324
61.92952 | 719 | 61.89152 | 699 | 61.91052 | 267 | 61.88252 | 299
61.94479 | 752 | 61.90679 | 699 | 61.92579 | 293 | 61.89779 | 314
61.96006 | 780 | 61.92206 | 697 | 61.94106 | 277 | 61.91306 | 316
61.97533 | 685 | 61.93733 | 694 | 61.95633 | 287 | 61.92833 | 291
61.9906 | 725 | 61.9526 | 661 | 61.9716 | 297 | 61.9436 | 288
62.00588 | 708 | 61.96788 | 668 | 61.98688 | 310 | 61.95888 | 321
62.02115 | 700 | 61.98315 | 645 | 62.00215 | 261 | 61.97415 | 293
62.03642 | 753 | 61.99842 | 670 | 62.01742 | 276 | 61.98942 | 327
62.05169 | 706 | 62.01369 | 631 | 62.03269 | 297 | 62.00469 | 314
62.06696 | 717 | 62.02896 | 644 | 62.04796 | 331 | 62.01996 | 278
62.08223 | 686 | 62.04423 | 660 | 62.06323 | 314 | 62.03523 | 350
62.0975 | 712 | 62.0595 | 663 | 62.0785 | 310 | 62.0505 | 305
62.11277 | 691 | 62.07477 | 671 | 62.09377 | 308 | 62.06577 | 350
62.12804 | 691 | 62.09004 | 628 | 62.10904 | 344 | 62.08104 | 287
62.14331 | 700 | 62.10531 | 583 | 62.12431 | 354 | 62.09631 | 286
62.15858 | 696 | 62.12058 | 615 | 62.13958 | 367 | 62.11158 | 348
62.17385 | 693 | 62.13585 | 643 | 62.15485 | 380 | 62.12685 | 310
62.18912 | 799 | 62.15112 | 618 | 62.17012 | 414 | 62.14212 | 321
62.2044 | 730 | 62.1664 | 626 | 62.1854 | 402 | 62.1574 | 321
62.21967 | 709 | 62.18167 | 689 | 62.20067 | 427 | 62.17267 | 284
62.23494 | 778 | 62.19694 | 615 | 62.21594 | 491 | 62.18794 | 279
62.25021 | 767 | 62.21221 | 644 | 62.23121 | 524 | 62.20321 | 321
62.26548 | 740 | 62.22748 | 574 | 62.24648 | 511 | 62.21848 | 323
62.28075 | 757 | 62.24275 | 598 | 62.26175 | 534 | 62.23375 | 301
62.29602 | 765 | 62.25802 | 569 | 62.27702 | 536 | 62.24902 | 322
62.31129 | 733 | 62.27329 | 602 | 62.29229 | 537 | 62.26429 | 304
62.32656 | 735 | 62.28856 | 601 | 62.30756 | 504 | 62.27956 | 300
62.34183 | 686 | 62.30383 | 627 | 62.32283 | 482 | 62.29483 | 324
62.3571 | 673 | 62.3191 | 598 | 62.3381 | 492 | 62.3101 | 286
62.37237 | 728 | 62.33437 | 582 | 62.35337 | 448 | 62.32537 | 308
62.38765 | 722 | 62.34965 | 592 | 62.36865 | 437 | 62.34065 | 328
62.40292 | 721 | 62.36492 | 621 | 62.38392 | 446 | 62.35592 | 296
62.41819 | 730 | 62.38019 | 598 | 62.39919 | 406 | 62.37119 | 314
62.43346 | 700 | 62.39546 | 601 | 62.41446 | 360 | 62.38646 | 340
62.44873 | 698 | 62.41073 | 588 | 62.42973 | 364 | 62.40173 | 295
62.464 | 663 | 62.426 | 597 | 62.445 | 343 | 62.417 | 317
62.47927 | 642 | 62.44127 | 569 | 62.46027 | 320 | 62.43227 | 312
62.49454 | 681 | 62.45654 | 598 | 62.47554 | 345 | 62.44754 | 296
62.50981 | 674 | 62.47181 | 559 | 62.49081 | 325 | 62.46281 | 294
62.52508 | 659 | 62.48708 | 585 | 62.50608 | 329 | 62.47808 | 308
62.54035 | 643 | 62.50235 | 631 | 62.52135 | 337 | 62.49335 | 294
62.55562 | 652 | 62.51762 | 568 | 62.53662 | 305 | 62.50862 | 288
62.57089 | 624 | 62.53289 | 611 | 62.55189 | 285 | 62.52389 | 312
62.58617 | 674 | 62.54817 | 585 | 62.56717 | 281 | 62.53917 | 278
62.60144 | 629 | 62.56344 | 590 | 62.58244 | 264 | 62.55444 | 262
62.61671 | 631 | 62.57871 | 564 | 62.59771 | 294 | 62.56971 | 302
62.63198 | 662 | 62.59398 | 562 | 62.61298 | 244 | 62.58498 | 273
62.64725 | 659 | 62.60925 | 524 | 62.62825 | 277 | 62.60025 | 255
62.66252 | 631 | 62.62452 | 575 | 62.64352 | 255 | 62.61552 | 254
62.67779 | 591 | 62.63979 | 619 | 62.65879 | 257 | 62.63079 | 287
62.69306 | 630 | 62.65506 | 555 | 62.67406 | 256 | 62.64606 | 256
62.70833 | 597 | 62.67033 | 562 | 62.68933 | 232 | 62.66133 | 265
62.7236 | 660 | 62.6856 | 605 | 62.7046 | 216 | 62.6766 | 251
62.73887 | 590 | 62.70087 | 546 | 62.71987 | 258 | 62.69187 | 253
62.75414 | 652 | 62.71614 | 570 | 62.73514 | 212 | 62.70714 | 253
62.76942 | 645 | 62.73142 | 603 | 62.75042 | 224 | 62.72242 | 238
62.78469 | 590 | 62.74669 | 544 | 62.76569 | 240 | 62.73769 | 251
62.79996 | 620 | 62.76196 | 561 | 62.78096 | 217 | 62.75296 | 240
62.81523 | 599 | 62.77723 | 568 | 62.79623 | 238 | 62.76823 | 232
62.8305 | 565 | 62.7925 | 568 | 62.8115 | 211 | 62.7835 | 226
62.84577 | 609 | 62.80777 | 533 | 62.82677 | 208 | 62.79877 | 217
62.86104 | 605 | 62.82304 | 556 | 62.84204 | 223 | 62.81404 | 217
62.87631 | 601 | 62.83831 | 537 | 62.85731 | 239 | 62.82931 | 232
62.89158 | 631 | 62.85358 | 578 | 62.87258 | 235 | 62.84458 | 229
62.90685 | 634 | 62.86885 | 520 | 62.88785 | 205 | 62.85985 | 240
62.92212 | 604 | 62.88412 | 517 | 62.90312 | 203 | 62.87512 | 205
62.93739 | 615 | 62.89939 | 574 | 62.91839 | 216 | 62.89039 | 192
62.95266 | 583 | 62.91466 | 512 | 62.93366 | 257 | 62.90566 | 187
62.96794 | 584 | 62.92994 | 526 | 62.94894 | 237 | 62.92094 | 242
62.98321 | 574 | 62.94521 | 570 | 62.96421 | 216 | 62.93621 | 210
62.99848 | 583 | 62.96048 | 558 | 62.97948 | 222 | 62.95148 | 241
63.01375 | 610 | 62.97575 | 589 | 62.99475 | 233 | 62.96675 | 237
63.02902 | 545 | 62.99102 | 562 | 63.01002 | 219 | 62.98202 | 204
63.04429 | 578 | 63.00629 | 558 | 63.02529 | 224 | 62.99729 | 224
63.05956 | 622 | 63.02156 | 571 | 63.04056 | 219 | 63.01256 | 218
63.07483 | 574 | 63.03683 | 516 | 63.05583 | 221 | 63.02783 | 203
63.0901 | 594 | 63.0521 | 513 | 63.0711 | 217 | 63.0431 | 218
63.10537 | 591 | 63.06737 | 565 | 63.08637 | 216 | 63.05837 | 198
63.12064 | 613 | 63.08264 | 538 | 63.10164 | 236 | 63.07364 | 230
63.13591 | 626 | 63.09791 | 571 | 63.11691 | 219 | 63.08891 | 220
63.15119 | 600 | 63.11319 | 520 | 63.13219 | 212 | 63.10419 | 207
63.16646 | 613 | 63.12846 | 534 | 63.14746 | 248 | 63.11946 | 201
63.18173 | 608 | 63.14373 | 545 | 63.16273 | 230 | 63.13473 | 208
63.197 | 604 | 63.159 | 579 | 63.178 | 212 | 63.15 | 234
63.21227 | 597 | 63.17427 | 576 | 63.19327 | 260 | 63.16527 | 217
63.22754 | 562 | 63.18954 | 565 | 63.20854 | 212 | 63.18054 | 195
63.24281 | 555 | 63.20481 | 546 | 63.22381 | 236 | 63.19581 | 226
63.25808 | 585 | 63.22008 | 555 | 63.23908 | 246 | 63.21108 | 213
63.27335 | 638 | 63.23535 | 534 | 63.25435 | 242 | 63.22635 | 207
63.28862 | 562 | 63.25062 | 518 | 63.26962 | 251 | 63.24162 | 211
63.30389 | 581 | 63.26589 | 526 | 63.28489 | 219 | 63.25689 | 210
63.31916 | 618 | 63.28116 | 557 | 63.30016 | 229 | 63.27216 | 213
63.33443 | 594 | 63.29643 | 515 | 63.31543 | 241 | 63.28743 | 196
63.34971 | 618 | 63.31171 | 546 | 63.33071 | 199 | 63.30271 | 210
63.36498 | 565 | 63.32698 | 492 | 63.34598 | 239 | 63.31798 | 206
63.38025 | 563 | 63.34225 | 515 | 63.36125 | 245 | 63.33325 | 197
63.39552 | 595 | 63.35752 | 562 | 63.37652 | 244 | 63.34852 | 210
63.41079 | 588 | 63.37279 | 551 | 63.39179 | 220 | 63.36379 | 220
63.42606 | 602 | 63.38806 | 526 | 63.40706 | 245 | 63.37906 | 236
63.44133 | 603 | 63.40333 | 489 | 63.42233 | 247 | 63.39433 | 193
63.4566 | 561 | 63.4186 | 503 | 63.4376 | 204 | 63.4096 | 219
63.47187 | 609 | 63.43387 | 477 | 63.45287 | 242 | 63.42487 | 195
63.48714 | 568 | 63.44914 | 517 | 63.46814 | 223 | 63.44014 | 202
63.50241 | 589 | 63.46441 | 547 | 63.48341 | 224 | 63.45541 | 208
63.51768 | 595 | 63.47968 | 561 | 63.49868 | 227 | 63.47068 | 184
63.53296 | 595 | 63.49496 | 501 | 63.51396 | 225 | 63.48596 | 195
63.54823 | 603 | 63.51023 | 511 | 63.52923 | 229 | 63.50123 | 215
63.5635 | 595 | 63.5255 | 545 | 63.5445 | 263 | 63.5165 | 212
63.57877 | 602 | 63.54077 | 534 | 63.55977 | 247 | 63.53177 | 217
63.59404 | 580 | 63.55604 | 533 | 63.57504 | 250 | 63.54704 | 212
63.60931 | 564 | 63.57131 | 531 | 63.59031 | 228 | 63.56231 | 235
63.62458 | 613 | 63.58658 | 542 | 63.60558 | 261 | 63.57758 | 240
63.63985 | 574 | 63.60185 | 521 | 63.62085 | 206 | 63.59285 | 219
63.65512 | 594 | 63.61712 | 521 | 63.63612 | 249 | 63.60812 | 240
63.67039 | 575 | 63.63239 | 532 | 63.65139 | 227 | 63.62339 | 225
63.68566 | 621 | 63.64766 | 512 | 63.66666 | 260 | 63.63866 | 229
63.70093 | 608 | 63.66293 | 549 | 63.68193 | 228 | 63.65393 | 207
63.7162 | 583 | 63.6782 | 577 | 63.6972 | 236 | 63.6692 | 234
63.73148 | 605 | 63.69348 | 536 | 63.71248 | 253 | 63.68448 | 229
63.74675 | 645 | 63.70875 | 525 | 63.72775 | 243 | 63.69975 | 204
63.76202 | 612 | 63.72402 | 582 | 63.74302 | 268 | 63.71502 | 236
63.77729 | 633 | 63.73929 | 563 | 63.75829 | 268 | 63.73029 | 254
63.79256 | 609 | 63.75456 | 554 | 63.77356 | 252 | 63.74556 | 236
63.80783 | 593 | 63.76983 | 575 | 63.78883 | 255 | 63.76083 | 250
63.8231 | 587 | 63.7851 | 558 | 63.8041 | 289 | 63.7761 | 262
63.83837 | 656 | 63.80037 | 586 | 63.81937 | 266 | 63.79137 | 266
63.85364 | 657 | 63.81564 | 594 | 63.83464 | 267 | 63.80664 | 310
63.86891 | 634 | 63.83091 | 581 | 63.84991 | 275 | 63.82191 | 270
63.88418 | 631 | 63.84618 | 630 | 63.86518 | 293 | 63.83718 | 264
63.89945 | 650 | 63.86145 | 602 | 63.88045 | 295 | 63.85245 | 313
63.91473 | 708 | 63.87673 | 639 | 63.89573 | 312 | 63.86773 | 344
63.93 | 739 | 63.892 | 691 | 63.911 | 316 | 63.883 | 377
63.94527 | 793 | 63.90727 | 630 | 63.92627 | 368 | 63.89827 | 364
63.96054 | 786 | 63.92254 | 705 | 63.94154 | 361 | 63.91354 | 427
63.97581 | 777 | 63.93781 | 653 | 63.95681 | 382 | 63.92881 | 455
63.99108 | 801 | 63.95308 | 676 | 63.97208 | 431 | 63.94408 | 506
64.00635 | 815 | 63.96835 | 728 | 63.98735 | 426 | 63.95935 | 537
64.02162 | 770 | 63.98362 | 725 | 64.00262 | 419 | 63.97462 | 620
64.03689 | 810 | 63.99889 | 751 | 64.01789 | 426 | 63.98989 | 670
64.05216 | 775 | 64.01416 | 784 | 64.03316 | 417 | 64.00516 | 621
64.06743 | 712 | 64.02943 | 694 | 64.04843 | 377 | 64.02043 | 594
64.0827 | 679 | 64.0447 | 711 | 64.0637 | 339 | 64.0357 | 533
64.09797 | 705 | 64.05997 | 681 | 64.07897 | 367 | 64.05097 | 502
64.11325 | 711 | 64.07525 | 634 | 64.09425 | 307 | 64.06625 | 454
64.12852 | 632 | 64.09052 | 593 | 64.10952 | 316 | 64.08152 | 381
64.14379 | 668 | 64.10579 | 630 | 64.12479 | 272 | 64.09679 | 349
64.15906 | 571 | 64.12106 | 590 | 64.14006 | 303 | 64.11206 | 351
64.17433 | 643 | 64.13633 | 595 | 64.15533 | 291 | 64.12733 | 308
64.1896 | 595 | 64.1516 | 573 | 64.1706 | 275 | 64.1426 | 261
64.20487 | 605 | 64.16687 | 598 | 64.18587 | 237 | 64.15787 | 293
64.22014 | 639 | 64.18214 | 557 | 64.20114 | 283 | 64.17314 | 284
64.23541 | 602 | 64.19741 | 527 | 64.21641 | 263 | 64.18841 | 292
64.25068 | 619 | 64.21268 | 534 | 64.23168 | 283 | 64.20368 | 266
64.26595 | 625 | 64.22795 | 551 | 64.24695 | 262 | 64.21895 | 279
64.28122 | 606 | 64.24322 | 552 | 64.26222 | 277 | 64.23422 | 277
64.2965 | 611 | 64.2585 | 580 | 64.2775 | 288 | 64.2495 | 288
64.31177 | 594 | 64.27377 | 562 | 64.29277 | 252 | 64.26477 | 275
64.32704 | 598 | 64.28904 | 544 | 64.30804 | 270 | 64.28004 | 305
64.34231 | 575 | 64.30431 | 546 | 64.32331 | 279 | 64.29531 | 268
64.35758 | 591 | 64.31958 | 522 | 64.33858 | 230 | 64.31058 | 240
64.37285 | 637 | 64.33485 | 529 | 64.35385 | 256 | 64.32585 | 238
64.38812 | 597 | 64.35012 | 476 | 64.36912 | 229 | 64.34112 | 264
64.40339 | 604 | 64.36539 | 510 | 64.38439 | 245 | 64.35639 | 246
64.41866 | 583 | 64.38066 | 527 | 64.39966 | 234 | 64.37166 | 260
64.43393 | 547 | 64.39593 | 488 | 64.41493 | 232 | 64.38693 | 235
64.4492 | 537 | 64.4112 | 523 | 64.4302 | 230 | 64.4022 | 238
64.46447 | 567 | 64.42647 | 497 | 64.44547 | 230 | 64.41747 | 219
64.47974 | 610 | 64.44174 | 545 | 64.46074 | 255 | 64.43274 | 270
64.49502 | 550 | 64.45702 | 510 | 64.47602 | 256 | 64.44802 | 257
64.51029 | 527 | 64.47229 | 557 | 64.49129 | 237 | 64.46329 | 249
64.52556 | 590 | 64.48756 | 513 | 64.50656 | 278 | 64.47856 | 253
64.54083 | 548 | 64.50283 | 501 | 64.52183 | 226 | 64.49383 | 277
64.5561 | 585 | 64.5181 | 519 | 64.5371 | 228 | 64.5091 | 227
64.57137 | 578 | 64.53337 | 495 | 64.55237 | 217 | 64.52437 | 245
64.58664 | 573 | 64.54864 | 522 | 64.56764 | 274 | 64.53964 | 238
64.60191 | 604 | 64.56391 | 519 | 64.58291 | 223 | 64.55491 | 223
64.61718 | 541 | 64.57918 | 528 | 64.59818 | 218 | 64.57018 | 208
64.63245 | 578 | 64.59445 | 508 | 64.61345 | 219 | 64.58545 | 200
64.64772 | 530 | 64.60972 | 478 | 64.62872 | 230 | 64.60072 | 208
64.66299 | 598 | 64.62499 | 522 | 64.64399 | 224 | 64.61599 | 185
64.67827 | 597 | 64.64027 | 534 | 64.65927 | 222 | 64.63127 | 215
64.69354 | 618 | 64.65554 | 516 | 64.67454 | 243 | 64.64654 | 230
64.70881 | 561 | 64.67081 | 457 | 64.68981 | 229 | 64.66181 | 240
64.72408 | 557 | 64.68608 | 495 | 64.70508 | 213 | 64.67708 | 248
64.73935 | 623 | 64.70135 | 516 | 64.72035 | 229 | 64.69235 | 224
64.75462 | 566 | 64.71662 | 517 | 64.73562 | 222 | 64.70762 | 220
64.76989 | 587 | 64.73189 | 535 | 64.75089 | 251 | 64.72289 | 220
64.78516 | 546 | 64.74716 | 483 | 64.76616 | 222 | 64.73816 | 220
64.80043 | 575 | 64.76243 | 534 | 64.78143 | 217 | 64.75343 | 238
64.8157 | 587 | 64.7777 | 501 | 64.7967 | 209 | 64.7687 | 209
64.83097 | 562 | 64.79297 | 513 | 64.81197 | 246 | 64.78397 | 204
64.84624 | 555 | 64.80824 | 519 | 64.82724 | 214 | 64.79924 | 193
64.86151 | 557 | 64.82351 | 540 | 64.84251 | 259 | 64.81451 | 230
64.87679 | 556 | 64.83879 | 528 | 64.85779 | 197 | 64.82979 | 220
64.89206 | 606 | 64.85406 | 513 | 64.87306 | 252 | 64.84506 | 219
64.90733 | 618 | 64.86933 | 478 | 64.88833 | 233 | 64.86033 | 210
64.9226 | 531 | 64.8846 | 480 | 64.9036 | 223 | 64.8756 | 202
64.93787 | 597 | 64.89987 | 522 | 64.91887 | 249 | 64.89087 | 207
64.95314 | 572 | 64.91514 | 482 | 64.93414 | 217 | 64.90614 | 210
64.96841 | 581 | 64.93041 | 503 | 64.94941 | 235 | 64.92141 | 192
64.98368 | 642 | 64.94568 | 514 | 64.96468 | 235 | 64.93668 | 197
64.99895 | 601 | 64.96095 | 481 | 64.97995 | 253 | 64.95195 | 175
65.01422 | 568 | 64.97622 | 528 | 64.99522 | 236 | 64.96722 | 200
65.02949 | 566 | 64.99149 | 517 | 65.01049 | 263 | 64.98249 | 223
65.04476 | 579 | 65.00676 | 571 | 65.02576 | 246 | 64.99776 | 189
65.06004 | 601 | 65.02204 | 541 | 65.04104 | 247 | 65.01304 | 184
65.07531 | 601 | 65.03731 | 494 | 65.05631 | 270 | 65.02831 | 204
65.09058 | 588 | 65.05258 | 497 | 65.07158 | 266 | 65.04358 | 208
65.10585 | 601 | 65.06785 | 534 | 65.08685 | 291 | 65.05885 | 194
65.12112 | 542 | 65.08312 | 523 | 65.10212 | 291 | 65.07412 | 200
65.13639 | 551 | 65.09839 | 528 | 65.11739 | 268 | 65.08939 | 200
65.15166 | 586 | 65.11366 | 496 | 65.13266 | 301 | 65.10466 | 188
65.16693 | 540 | 65.12893 | 506 | 65.14793 | 280 | 65.11993 | 196
65.1822 | 572 | 65.1442 | 504 | 65.1632 | 287 | 65.1352 | 190
65.19747 | 578 | 65.15947 | 534 | 65.17847 | 292 | 65.15047 | 185
65.21274 | 616 | 65.17474 | 520 | 65.19374 | 285 | 65.16574 | 203
65.22801 | 573 | 65.19001 | 541 | 65.20901 | 297 | 65.18101 | 180
65.24328 | 599 | 65.20528 | 528 | 65.22428 | 265 | 65.19628 | 214
65.25856 | 641 | 65.22056 | 523 | 65.23956 | 286 | 65.21156 | 179
65.27383 | 637 | 65.23583 | 503 | 65.25483 | 267 | 65.22683 | 199
65.2891 | 620 | 65.2511 | 503 | 65.2701 | 248 | 65.2421 | 205
65.30437 | 591 | 65.26637 | 468 | 65.28537 | 229 | 65.25737 | 180
65.31964 | 606 | 65.28164 | 514 | 65.30064 | 220 | 65.27264 | 185
65.33491 | 603 | 65.29691 | 520 | 65.31591 | 268 | 65.28791 | 190
65.35018 | 594 | 65.31218 | 499 | 65.33118 | 219 | 65.30318 | 212
65.36545 | 613 | 65.32745 | 546 | 65.34645 | 223 | 65.31845 | 208
65.38072 | 551 | 65.34272 | 503 | 65.36172 | 236 | 65.33372 | 202
65.39599 | 584 | 65.35799 | 517 | 65.37699 | 232 | 65.34899 | 187
65.41126 | 561 | 65.37326 | 468 | 65.39226 | 258 | 65.36426 | 198
65.42653 | 573 | 65.38853 | 493 | 65.40753 | 232 | 65.37953 | 204
65.44181 | 587 | 65.40381 | 496 | 65.42281 | 242 | 65.39481 | 179
65.45708 | 597 | 65.41908 | 470 | 65.43808 | 260 | 65.41008 | 201
65.47235 | 592 | 65.43435 | 523 | 65.45335 | 223 | 65.42535 | 191
65.48762 | 557 | 65.44962 | 539 | 65.46862 | 242 | 65.44062 | 209
65.50289 | 583 | 65.46489 | 477 | 65.48389 | 245 | 65.45589 | 167
65.51816 | 581 | 65.48016 | 552 | 65.49916 | 225 | 65.47116 | 184
65.53343 | 586 | 65.49543 | 510 | 65.51443 | 213 | 65.48643 | 206
65.5487 | 543 | 65.5107 | 538 | 65.5297 | 247 | 65.5017 | 200
65.56397 | 600 | 65.52597 | 536 | 65.54497 | 234 | 65.51697 | 185
65.57924 | 576 | 65.54124 | 463 | 65.56024 | 231 | 65.53224 | 184
65.59451 | 567 | 65.55651 | 495 | 65.57551 | 244 | 65.54751 | 217
65.60978 | 608 | 65.57178 | 517 | 65.59078 | 267 | 65.56278 | 191
65.62505 | 585 | 65.58705 | 549 | 65.60605 | 256 | 65.57805 | 191
65.64033 | 582 | 65.60233 | 501 | 65.62133 | 242 | 65.59333 | 228
65.6556 | 577 | 65.6176 | 560 | 65.6366 | 235 | 65.6086 | 182
65.67087 | 590 | 65.63287 | 505 | 65.65187 | 253 | 65.62387 | 198
65.68614 | 607 | 65.64814 | 552 | 65.66714 | 271 | 65.63914 | 192
65.70141 | 623 | 65.66341 | 515 | 65.68241 | 273 | 65.65441 | 219
65.71668 | 587 | 65.67868 | 525 | 65.69768 | 302 | 65.66968 | 226
65.73195 | 641 | 65.69395 | 520 | 65.71295 | 354 | 65.68495 | 247
65.74722 | 647 | 65.70922 | 594 | 65.72822 | 305 | 65.70022 | 227
65.76249 | 615 | 65.72449 | 570 | 65.74349 | 313 | 65.71549 | 223
65.77776 | 620 | 65.73976 | 575 | 65.75876 | 357 | 65.73076 | 261
65.79303 | 607 | 65.75503 | 560 | 65.77403 | 331 | 65.74603 | 233
65.8083 | 579 | 65.7703 | 576 | 65.7893 | 315 | 65.7613 | 264
65.82358 | 627 | 65.78558 | 521 | 65.80458 | 305 | 65.77658 | 199
65.83885 | 633 | 65.80085 | 566 | 65.81985 | 286 | 65.79185 | 248
65.85412 | 606 | 65.81612 | 499 | 65.83512 | 267 | 65.80712 | 231
65.86939 | 621 | 65.83139 | 540 | 65.85039 | 258 | 65.82239 | 223
65.88466 | 577 | 65.84666 | 548 | 65.86566 | 246 | 65.83766 | 205
65.89993 | 616 | 65.86193 | 539 | 65.88093 | 239 | 65.85293 | 209
65.9152 | 581 | 65.8772 | 526 | 65.8962 | 246 | 65.8682 | 217
65.93047 | 558 | 65.89247 | 548 | 65.91147 | 251 | 65.88347 | 196
65.94574 | 604 | 65.90774 | 541 | 65.92674 | 253 | 65.89874 | 229
65.96101 | 593 | 65.92301 | 511 | 65.94201 | 253 | 65.91401 | 185
65.97628 | 592 | 65.93828 | 547 | 65.95728 | 218 | 65.92928 | 194
65.99155 | 629 | 65.95355 | 512 | 65.97255 | 224 | 65.94455 | 190
66.00682 | 614 | 65.96882 | 563 | 65.98782 | 255 | 65.95982 | 177
66.0221 | 589 | 65.9841 | 513 | 66.0031 | 204 | 65.9751 | 206
66.03737 | 607 | 65.99937 | 518 | 66.01837 | 234 | 65.99037 | 220
66.05264 | 615 | 66.01464 | 503 | 66.03364 | 243 | 66.00564 | 212
66.06791 | 591 | 66.02991 | 547 | 66.04891 | 244 | 66.02091 | 177
66.08318 | 557 | 66.04518 | 498 | 66.06418 | 240 | 66.03618 | 203
66.09845 | 590 | 66.06045 | 488 | 66.07945 | 243 | 66.05145 | 186
66.11372 | 579 | 66.07572 | 476 | 66.09472 | 222 | 66.06672 | 193
66.12899 | 527 | 66.09099 | 484 | 66.10999 | 243 | 66.08199 | 170
66.14426 | 568 | 66.10626 | 532 | 66.12526 | 228 | 66.09726 | 203
66.15953 | 520 | 66.12153 | 505 | 66.14053 | 232 | 66.11253 | 209
66.1748 | 599 | 66.1368 | 538 | 66.1558 | 229 | 66.1278 | 187
66.19007 | 568 | 66.15207 | 506 | 66.17107 | 236 | 66.14307 | 192
66.20535 | 565 | 66.16735 | 533 | 66.18635 | 217 | 66.15835 | 189
66.22062 | 559 | 66.18262 | 512 | 66.20162 | 235 | 66.17362 | 213
66.23589 | 565 | 66.19789 | 526 | 66.21689 | 216 | 66.18889 | 184
66.25116 | 571 | 66.21316 | 531 | 66.23216 | 241 | 66.20416 | 182
66.26643 | 568 | 66.22843 | 515 | 66.24743 | 233 | 66.21943 | 190
66.2817 | 590 | 66.2437 | 509 | 66.2627 | 230 | 66.2347 | 197
66.29697 | 572 | 66.25897 | 526 | 66.27797 | 248 | 66.24997 | 201
66.31224 | 598 | 66.27424 | 463 | 66.29324 | 236 | 66.26524 | 184
66.32751 | 633 | 66.28951 | 518 | 66.30851 | 217 | 66.28051 | 229
66.34278 | 546 | 66.30478 | 510 | 66.32378 | 266 | 66.29578 | 203
66.35805 | 574 | 66.32005 | 501 | 66.33905 | 257 | 66.31105 | 208
66.37332 | 515 | 66.33532 | 492 | 66.35432 | 250 | 66.32632 | 188
66.38859 | 555 | 66.35059 | 522 | 66.36959 | 256 | 66.34159 | 196
66.40387 | 574 | 66.36587 | 483 | 66.38487 | 228 | 66.35687 | 206
66.41914 | 586 | 66.38114 | 543 | 66.40014 | 243 | 66.37214 | 196
66.43441 | 540 | 66.39641 | 515 | 66.41541 | 235 | 66.38741 | 192
66.44968 | 549 | 66.41168 | 514 | 66.43068 | 265 | 66.40268 | 207
66.46495 | 545 | 66.42695 | 510 | 66.44595 | 246 | 66.41795 | 194
66.48022 | 570 | 66.44222 | 481 | 66.46122 | 241 | 66.43322 | 219
66.49549 | 612 | 66.45749 | 471 | 66.47649 | 251 | 66.44849 | 188
66.51076 | 549 | 66.47276 | 501 | 66.49176 | 238 | 66.46376 | 192
66.52603 | 558 | 66.48803 | 521 | 66.50703 | 230 | 66.47903 | 195
66.5413 | 551 | 66.5033 | 490 | 66.5223 | 273 | 66.4943 | 195
66.55657 | 542 | 66.51857 | 508 | 66.53757 | 249 | 66.50957 | 188
66.57184 | 564 | 66.53384 | 515 | 66.55284 | 243 | 66.52484 | 192
66.58712 | 591 | 66.54912 | 487 | 66.56812 | 240 | 66.54012 | 185
66.60239 | 573 | 66.56439 | 476 | 66.58339 | 249 | 66.55539 | 203
66.61766 | 548 | 66.57966 | 557 | 66.59866 | 232 | 66.57066 | 192
66.63293 | 552 | 66.59493 | 535 | 66.61393 | 274 | 66.58593 | 186
66.6482 | 593 | 66.6102 | 504 | 66.6292 | 251 | 66.6012 | 201
66.66347 | 565 | 66.62547 | 548 | 66.64447 | 265 | 66.61647 | 211
66.67874 | 602 | 66.64074 | 509 | 66.65974 | 280 | 66.63174 | 197
66.69401 | 546 | 66.65601 | 529 | 66.67501 | 260 | 66.64701 | 192
66.70928 | 573 | 66.67128 | 530 | 66.69028 | 224 | 66.66228 | 166
66.72455 | 597 | 66.68655 | 473 | 66.70555 | 229 | 66.67755 | 183
66.73982 | 559 | 66.70182 | 518 | 66.72082 | 268 | 66.69282 | 187
66.75509 | 543 | 66.71709 | 514 | 66.73609 | 243 | 66.70809 | 204
66.77036 | 614 | 66.73236 | 488 | 66.75136 | 242 | 66.72336 | 215
66.78564 | 558 | 66.74764 | 529 | 66.76664 | 247 | 66.73864 | 201
66.80091 | 558 | 66.76291 | 527 | 66.78191 | 219 | 66.75391 | 206
66.81618 | 594 | 66.77818 | 547 | 66.79718 | 244 | 66.76918 | 176
66.83145 | 591 | 66.79345 | 458 | 66.81245 | 225 | 66.78445 | 192
66.84672 | 579 | 66.80872 | 494 | 66.82772 | 239 | 66.79972 | 168
66.86199 | 563 | 66.82399 | 545 | 66.84299 | 267 | 66.81499 | 193
66.87726 | 616 | 66.83926 | 511 | 66.85826 | 235 | 66.83026 | 201
66.89253 | 597 | 66.85453 | 520 | 66.87353 | 215 | 66.84553 | 205
66.9078 | 572 | 66.8698 | 492 | 66.8888 | 235 | 66.8608 | 183
66.92307 | 568 | 66.88507 | 541 | 66.90407 | 242 | 66.87607 | 174
66.93834 | 648 | 66.90034 | 562 | 66.91934 | 236 | 66.89134 | 199
66.95361 | 603 | 66.91561 | 528 | 66.93461 | 255 | 66.90661 | 223
66.96889 | 614 | 66.93089 | 505 | 66.94989 | 235 | 66.92189 | 188
66.98416 | 569 | 66.94616 | 514 | 66.96516 | 235 | 66.93716 | 207
66.99943 | 588 | 66.96143 | 500 | 66.98043 | 230 | 66.95243 | 195
67.0147 | 560 | 66.9767 | 499 | 66.9957 | 235 | 66.9677 | 167
67.02997 | 580 | 66.99197 | 515 | 67.01097 | 226 | 66.98297 | 208
67.04524 | 577 | 67.00724 | 521 | 67.02624 | 258 | 66.99824 | 185
67.06051 | 558 | 67.02251 | 515 | 67.04151 | 255 | 67.01351 | 196
67.07578 | 569 | 67.03778 | 508 | 67.05678 | 255 | 67.02878 | 185
67.09105 | 528 | 67.05305 | 526 | 67.07205 | 244 | 67.04405 | 207
67.10632 | 598 | 67.06832 | 518 | 67.08732 | 256 | 67.05932 | 193
67.12159 | 578 | 67.08359 | 528 | 67.10259 | 280 | 67.07459 | 170
67.13686 | 597 | 67.09886 | 540 | 67.11786 | 261 | 67.08986 | 183
67.15213 | 589 | 67.11413 | 475 | 67.13313 | 231 | 67.10513 | 194
67.16741 | 582 | 67.12941 | 500 | 67.14841 | 245 | 67.12041 | 229
67.18268 | 611 | 67.14468 | 552 | 67.16368 | 218 | 67.13568 | 208
67.19795 | 606 | 67.15995 | 527 | 67.17895 | 239 | 67.15095 | 196
67.21322 | 606 | 67.17522 | 514 | 67.19422 | 250 | 67.16622 | 223
67.22849 | 565 | 67.19049 | 554 | 67.20949 | 261 | 67.18149 | 197
67.24376 | 577 | 67.20576 | 506 | 67.22476 | 259 | 67.19676 | 195
67.25903 | 580 | 67.22103 | 522 | 67.24003 | 255 | 67.21203 | 191
67.2743 | 603 | 67.2363 | 523 | 67.2553 | 244 | 67.2273 | 205
67.28957 | 595 | 67.25157 | 506 | 67.27057 | 287 | 67.24257 | 209
67.30484 | 587 | 67.26684 | 504 | 67.28584 | 245 | 67.25784 | 190
67.32011 | 579 | 67.28211 | 542 | 67.30111 | 261 | 67.27311 | 212
67.33538 | 656 | 67.29738 | 545 | 67.31638 | 249 | 67.28838 | 212
67.35066 | 608 | 67.31266 | 544 | 67.33166 | 266 | 67.30366 | 225
67.36593 | 574 | 67.32793 | 514 | 67.34693 | 231 | 67.31893 | 201
67.3812 | 624 | 67.3432 | 564 | 67.3622 | 250 | 67.3342 | 207
67.39647 | 601 | 67.35847 | 515 | 67.37747 | 252 | 67.34947 | 208
67.41174 | 583 | 67.37374 | 508 | 67.39274 | 254 | 67.36474 | 197
67.42701 | 600 | 67.38901 | 530 | 67.40801 | 215 | 67.38001 | 212
67.44228 | 609 | 67.40428 | 550 | 67.42328 | 257 | 67.39528 | 233
67.45755 | 632 | 67.41955 | 522 | 67.43855 | 242 | 67.41055 | 240
67.47282 | 618 | 67.43482 | 528 | 67.45382 | 259 | 67.42582 | 227
67.48809 | 603 | 67.45009 | 534 | 67.46909 | 246 | 67.44109 | 230
67.50336 | 693 | 67.46536 | 458 | 67.48436 | 249 | 67.45636 | 229
67.51863 | 632 | 67.48063 | 501 | 67.49963 | 293 | 67.47163 | 215
67.5339 | 642 | 67.4959 | 532 | 67.5149 | 264 | 67.4869 | 244
67.54918 | 652 | 67.51118 | 509 | 67.53018 | 294 | 67.50218 | 250
67.56445 | 645 | 67.52645 | 560 | 67.54545 | 348 | 67.51745 | 304
67.57972 | 692 | 67.54172 | 569 | 67.56072 | 333 | 67.53272 | 311
67.59499 | 793 | 67.55699 | 630 | 67.57599 | 381 | 67.54799 | 351
67.61026 | 786 | 67.57226 | 592 | 67.59126 | 397 | 67.56326 | 378
67.62553 | 907 | 67.58753 | 663 | 67.60653 | 483 | 67.57853 | 457
67.6408 | 962 | 67.6028 | 629 | 67.6218 | 531 | 67.5938 | 505
67.65607 | 1016 | 67.61807 | 747 | 67.63707 | 615 | 67.60907 | 633
67.67134 | 1112 | 67.63334 | 780 | 67.65234 | 793 | 67.62434 | 631
67.68661 | 1207 | 67.64861 | 878 | 67.66761 | 908 | 67.63961 | 820
67.70188 | 1267 | 67.66388 | 904 | 67.68288 | 972 | 67.65488 | 895
67.71715 | 1240 | 67.67915 | 990 | 67.69815 | 1009 | 67.67015 | 974
67.73243 | 1213 | 67.69443 | 946 | 67.71343 | 1154 | 67.68543 | 1063
67.7477 | 1080 | 67.7097 | 1053 | 67.7287 | 992 | 67.7007 | 1075
67.76297 | 1028 | 67.72497 | 929 | 67.74397 | 921 | 67.71597 | 1035
67.77824 | 962 | 67.74024 | 930 | 67.75924 | 842 | 67.73124 | 910
67.79351 | 869 | 67.75551 | 863 | 67.77451 | 712 | 67.74651 | 801
67.80878 | 800 | 67.77078 | 788 | 67.78978 | 597 | 67.76178 | 666
67.82405 | 717 | 67.78605 | 744 | 67.80505 | 546 | 67.77705 | 596
67.83932 | 768 | 67.80132 | 702 | 67.82032 | 433 | 67.79232 | 541
67.85459 | 673 | 67.81659 | 612 | 67.83559 | 390 | 67.80759 | 431
67.86986 | 664 | 67.83186 | 607 | 67.85086 | 359 | 67.82286 | 392
67.88513 | 689 | 67.84713 | 608 | 67.86613 | 350 | 67.83813 | 368
67.9004 | 656 | 67.8624 | 582 | 67.8814 | 346 | 67.8534 | 357
67.91567 | 755 | 67.87767 | 581 | 67.89667 | 342 | 67.86867 | 333
67.93095 | 723 | 67.89295 | 579 | 67.91195 | 348 | 67.88395 | 333
67.94622 | 754 | 67.90822 | 603 | 67.92722 | 351 | 67.89922 | 375
67.96149 | 751 | 67.92349 | 630 | 67.94249 | 402 | 67.91449 | 353
67.97676 | 789 | 67.93876 | 618 | 67.95776 | 405 | 67.92976 | 422
67.99203 | 839 | 67.95403 | 611 | 67.97303 | 434 | 67.94503 | 420
68.0073 | 918 | 67.9693 | 639 | 67.9883 | 445 | 67.9603 | 433
68.02257 | 938 | 67.98457 | 703 | 68.00357 | 514 | 67.97557 | 498
68.03784 | 1122 | 67.99984 | 739 | 68.01884 | 538 | 67.99084 | 554
68.05311 | 1199 | 68.01511 | 825 | 68.03411 | 603 | 68.00611 | 585
68.06838 | 1334 | 68.03038 | 843 | 68.04938 | 638 | 68.02138 | 678
68.08365 | 1435 | 68.04565 | 947 | 68.06465 | 787 | 68.03665 | 815
68.09892 | 1518 | 68.06092 | 1023 | 68.07992 | 867 | 68.05192 | 795
68.1142 | 1460 | 68.0762 | 1138 | 68.0952 | 919 | 68.0672 | 891
68.12947 | 1489 | 68.09147 | 1187 | 68.11047 | 909 | 68.08247 | 937
68.14474 | 1380 | 68.10674 | 1273 | 68.12574 | 951 | 68.09774 | 1020
68.16001 | 1262 | 68.12201 | 1274 | 68.14101 | 949 | 68.11301 | 978
68.17528 | 1203 | 68.13728 | 1098 | 68.15628 | 865 | 68.12828 | 1018
68.19055 | 1156 | 68.15255 | 1116 | 68.17155 | 841 | 68.14355 | 905
68.20582 | 1070 | 68.16782 | 963 | 68.18682 | 763 | 68.15882 | 840
68.22109 | 1070 | 68.18309 | 970 | 68.20209 | 808 | 68.17409 | 809
68.23636 | 1128 | 68.19836 | 891 | 68.21736 | 862 | 68.18936 | 804
68.25163 | 1135 | 68.21363 | 967 | 68.23263 | 890 | 68.20463 | 824
68.2669 | 1148 | 68.2289 | 1001 | 68.2479 | 1025 | 68.2199 | 885
68.28217 | 1127 | 68.24417 | 981 | 68.26317 | 1075 | 68.23517 | 922
68.29744 | 1061 | 68.25944 | 1066 | 68.27844 | 1157 | 68.25044 | 980
68.31272 | 1057 | 68.27472 | 1039 | 68.29372 | 1157 | 68.26572 | 976
68.32799 | 1004 | 68.28999 | 1010 | 68.30899 | 1095 | 68.28099 | 927
68.34326 | 912 | 68.30526 | 894 | 68.32426 | 1031 | 68.29626 | 905
68.35853 | 906 | 68.32053 | 940 | 68.33953 | 867 | 68.31153 | 845
68.3738 | 852 | 68.3358 | 821 | 68.3548 | 820 | 68.3268 | 710
68.38907 | 755 | 68.35107 | 831 | 68.37007 | 595 | 68.34207 | 601
68.40434 | 740 | 68.36634 | 765 | 68.38534 | 568 | 68.35734 | 574
68.41961 | 715 | 68.38161 | 688 | 68.40061 | 452 | 68.37261 | 502
68.43488 | 695 | 68.39688 | 665 | 68.41588 | 434 | 68.38788 | 405
68.45015 | 693 | 68.41215 | 610 | 68.43115 | 430 | 68.40315 | 379
68.46542 | 696 | 68.42742 | 633 | 68.44642 | 385 | 68.41842 | 367
68.48069 | 651 | 68.44269 | 613 | 68.46169 | 398 | 68.43369 | 321
68.49597 | 639 | 68.45797 | 607 | 68.47697 | 380 | 68.44897 | 315
68.51124 | 661 | 68.47324 | 610 | 68.49224 | 354 | 68.46424 | 328
68.52651 | 711 | 68.48851 | 590 | 68.50751 | 374 | 68.47951 | 313
68.54178 | 707 | 68.50378 | 625 | 68.52278 | 358 | 68.49478 | 277
68.55705 | 659 | 68.51905 | 554 | 68.53805 | 368 | 68.51005 | 313
68.57232 | 607 | 68.53432 | 588 | 68.55332 | 318 | 68.52532 | 283
68.58759 | 597 | 68.54959 | 558 | 68.56859 | 346 | 68.54059 | 306
68.60286 | 641 | 68.56486 | 545 | 68.58386 | 358 | 68.55586 | 286
68.61813 | 682 | 68.58013 | 561 | 68.59913 | 327 | 68.57113 | 284
68.6334 | 669 | 68.5954 | 563 | 68.6144 | 311 | 68.5864 | 274
68.64867 | 645 | 68.61067 | 540 | 68.62967 | 293 | 68.60167 | 267
68.66394 | 634 | 68.62594 | 575 | 68.64494 | 282 | 68.61694 | 226
68.67921 | 624 | 68.64121 | 531 | 68.66021 | 262 | 68.63221 | 263
68.69449 | 590 | 68.65649 | 549 | 68.67549 | 261 | 68.64749 | 235
68.70976 | 568 | 68.67176 | 545 | 68.69076 | 252 | 68.66276 | 230
68.72503 | 611 | 68.68703 | 518 | 68.70603 | 241 | 68.67803 | 238
68.7403 | 621 | 68.7023 | 513 | 68.7213 | 279 | 68.6933 | 203
68.75557 | 565 | 68.71757 | 512 | 68.73657 | 268 | 68.70857 | 198
68.77084 | 565 | 68.73284 | 516 | 68.75184 | 234 | 68.72384 | 221
68.78611 | 627 | 68.74811 | 611 | 68.76711 | 254 | 68.73911 | 213
68.80138 | 587 | 68.76338 | 558 | 68.78238 | 234 | 68.75438 | 220
68.81665 | 636 | 68.77865 | 530 | 68.79765 | 244 | 68.76965 | 196
68.83192 | 616 | 68.79392 | 567 | 68.81292 | 228 | 68.78492 | 196
68.84719 | 604 | 68.80919 | 515 | 68.82819 | 252 | 68.80019 | 216
68.86246 | 626 | 68.82446 | 530 | 68.84346 | 232 | 68.81546 | 225
68.87774 | 608 | 68.83974 | 516 | 68.85874 | 233 | 68.83074 | 209
68.89301 | 662 | 68.85501 | 570 | 68.87401 | 256 | 68.84601 | 213
68.90828 | 610 | 68.87028 | 506 | 68.88928 | 222 | 68.86128 | 222
68.92355 | 655 | 68.88555 | 542 | 68.90455 | 246 | 68.87655 | 268
68.93882 | 571 | 68.90082 | 509 | 68.91982 | 263 | 68.89182 | 223
68.95409 | 616 | 68.91609 | 542 | 68.93509 | 277 | 68.90709 | 230
68.96936 | 631 | 68.93136 | 532 | 68.95036 | 246 | 68.92236 | 211
68.98463 | 584 | 68.94663 | 527 | 68.96563 | 202 | 68.93763 | 244
68.9999 | 611 | 68.9619 | 517 | 68.9809 | 262 | 68.9529 | 218
69.01517 | 627 | 68.97717 | 550 | 68.99617 | 253 | 68.96817 | 235
69.03044 | 605 | 68.99244 | 544 | 69.01144 | 259 | 68.98344 | 244
69.04571 | 618 | 69.00771 | 554 | 69.02671 | 258 | 68.99871 | 227
69.06098 | 609 | 69.02298 | 578 | 69.04198 | 234 | 69.01398 | 237
69.07626 | 630 | 69.03826 | 520 | 69.05726 | 211 | 69.02926 | 215
69.09153 | 612 | 69.05353 | 513 | 69.07253 | 229 | 69.04453 | 193
69.1068 | 599 | 69.0688 | 583 | 69.0878 | 244 | 69.0598 | 228
69.12207 | 558 | 69.08407 | 532 | 69.10307 | 234 | 69.07507 | 242
69.13734 | 598 | 69.09934 | 533 | 69.11834 | 260 | 69.09034 | 218
69.15261 | 583 | 69.11461 | 540 | 69.13361 | 268 | 69.10561 | 220
69.16788 | 642 | 69.12988 | 541 | 69.14888 | 242 | 69.12088 | 243
69.18315 | 624 | 69.14515 | 545 | 69.16415 | 243 | 69.13615 | 226
69.19842 | 605 | 69.16042 | 567 | 69.17942 | 261 | 69.15142 | 237
69.21369 | 628 | 69.17569 | 561 | 69.19469 | 264 | 69.16669 | 254
69.22896 | 644 | 69.19096 | 535 | 69.20996 | 244 | 69.18196 | 240
69.24423 | 620 | 69.20623 | 531 | 69.22523 | 260 | 69.19723 | 238
69.25951 | 655 | 69.22151 | 586 | 69.24051 | 262 | 69.21251 | 241
69.27478 | 642 | 69.23678 | 579 | 69.25578 | 268 | 69.22778 | 264
69.29005 | 609 | 69.25205 | 577 | 69.27105 | 253 | 69.24305 | 270
69.30532 | 626 | 69.26732 | 601 | 69.28632 | 246 | 69.25832 | 260
69.32059 | 649 | 69.28259 | 610 | 69.30159 | 258 | 69.27359 | 256
69.33586 | 644 | 69.29786 | 625 | 69.31686 | 272 | 69.28886 | 270
69.35113 | 660 | 69.31313 | 595 | 69.33213 | 259 | 69.30413 | 263
69.3664 | 633 | 69.3284 | 606 | 69.3474 | 253 | 69.3194 | 279
69.38167 | 653 | 69.34367 | 606 | 69.36267 | 259 | 69.33467 | 272
69.39694 | 629 | 69.35894 | 669 | 69.37794 | 234 | 69.34994 | 274
69.41221 | 671 | 69.37421 | 600 | 69.39321 | 277 | 69.36521 | 296
69.42748 | 646 | 69.38948 | 609 | 69.40848 | 274 | 69.38048 | 300
69.44275 | 628 | 69.40475 | 645 | 69.42375 | 234 | 69.39575 | 305
69.45803 | 654 | 69.42003 | 640 | 69.43903 | 247 | 69.41103 | 278
69.4733 | 653 | 69.4353 | 618 | 69.4543 | 276 | 69.4263 | 291
69.48857 | 645 | 69.45057 | 655 | 69.46957 | 250 | 69.44157 | 242
69.50384 | 645 | 69.46584 | 600 | 69.48484 | 258 | 69.45684 | 285
69.51911 | 626 | 69.48111 | 612 | 69.50011 | 257 | 69.47211 | 300
69.53438 | 655 | 69.49638 | 587 | 69.51538 | 294 | 69.48738 | 292
69.54965 | 651 | 69.51165 | 614 | 69.53065 | 268 | 69.50265 | 266
69.56492 | 614 | 69.52692 | 590 | 69.54592 | 237 | 69.51792 | 267
69.58019 | 598 | 69.54219 | 563 | 69.56119 | 239 | 69.53319 | 282
69.59546 | 611 | 69.55746 | 568 | 69.57646 | 283 | 69.54846 | 272
69.61073 | 612 | 69.57273 | 621 | 69.59173 | 251 | 69.56373 | 263
69.626 | 613 | 69.588 | 581 | 69.607 | 227 | 69.579 | 274
69.64128 | 633 | 69.60328 | 604 | 69.62228 | 267 | 69.59428 | 266
69.65655 | 596 | 69.61855 | 579 | 69.63755 | 279 | 69.60955 | 278
69.67182 | 636 | 69.63382 | 565 | 69.65282 | 261 | 69.62482 | 256
69.68709 | 579 | 69.64909 | 564 | 69.66809 | 290 | 69.64009 | 242
69.70236 | 624 | 69.66436 | 555 | 69.68336 | 242 | 69.65536 | 297
69.71763 | 644 | 69.67963 | 547 | 69.69863 | 264 | 69.67063 | 261
69.7329 | 604 | 69.6949 | 531 | 69.7139 | 265 | 69.6859 | 260
69.74817 | 597 | 69.71017 | 553 | 69.72917 | 271 | 69.70117 | 241
69.76344 | 604 | 69.72544 | 571 | 69.74444 | 251 | 69.71644 | 272
69.77871 | 581 | 69.74071 | 559 | 69.75971 | 264 | 69.73171 | 288
69.79398 | 600 | 69.75598 | 554 | 69.77498 | 254 | 69.74698 | 279
69.80925 | 605 | 69.77125 | 533 | 69.79025 | 277 | 69.76225 | 258
69.82452 | 593 | 69.78652 | 543 | 69.80552 | 267 | 69.77752 | 258
69.8398 | 569 | 69.8018 | 595 | 69.8208 | 256 | 69.7928 | 274
69.85507 | 612 | 69.81707 | 530 | 69.83607 | 264 | 69.80807 | 253
69.87034 | 599 | 69.83234 | 566 | 69.85134 | 274 | 69.82334 | 282
69.88561 | 648 | 69.84761 | 554 | 69.86661 | 243 | 69.83861 | 294
69.90088 | 603 | 69.86288 | 556 | 69.88188 | 285 | 69.85388 | 275
69.91615 | 653 | 69.87815 | 568 | 69.89715 | 293 | 69.86915 | 267
69.93142 | 603 | 69.89342 | 546 | 69.91242 | 280 | 69.88442 | 288
69.94669 | 558 | 69.90869 | 557 | 69.92769 | 292 | 69.89969 | 252
69.96196 | 618 | 69.92396 | 547 | 69.94296 | 260 | 69.91496 | 292
69.97723 | 598 | 69.93923 | 594 | 69.95823 | 318 | 69.93023 | 270
69.9925 | 593 | 69.9545 | 514 | 69.9735 | 316 | 69.9455 | 271
70.00777 | 624 | 69.96977 | 562 | 69.98877 | 287 | 69.96077 | 284
70.02305 | 630 | 69.98505 | 553 | 70.00405 | 331 | 69.97605 | 281
70.03832 | 624 | 70.00032 | 578 | 70.01932 | 329 | 69.99132 | 290
70.05359 | 630 | 70.01559 | 541 | 70.03459 | 313 | 70.00659 | 259
70.06886 | 567 | 70.03086 | 606 | 70.04986 | 347 | 70.02186 | 269
70.08413 | 611 | 70.04613 | 552 | 70.06513 | 327 | 70.03713 | 256
70.0994 | 655 | 70.0614 | 553 | 70.0804 | 367 | 70.0524 | 298
70.11467 | 655 | 70.07667 | 546 | 70.09567 | 309 | 70.06767 | 270
70.12994 | 643 | 70.09194 | 569 | 70.11094 | 356 | 70.08294 | 267
70.14521 | 636 | 70.10721 | 554 | 70.12621 | 319 | 70.09821 | 260
70.16048 | 691 | 70.12248 | 572 | 70.14148 | 390 | 70.11348 | 276
70.17575 | 666 | 70.13775 | 528 | 70.15675 | 305 | 70.12875 | 244
70.19102 | 631 | 70.15302 | 538 | 70.17202 | 388 | 70.14402 | 267
70.20629 | 597 | 70.16829 | 576 | 70.18729 | 349 | 70.15929 | 234
70.22157 | 647 | 70.18357 | 540 | 70.20257 | 318 | 70.17457 | 267
70.23684 | 632 | 70.19884 | 594 | 70.21784 | 338 | 70.18984 | 251
70.25211 | 625 | 70.21411 | 587 | 70.23311 | 308 | 70.20511 | 258
70.26738 | 660 | 70.22938 | 560 | 70.24838 | 310 | 70.22038 | 272
70.28265 | 610 | 70.24465 | 561 | 70.26365 | 303 | 70.23565 | 300
70.29792 | 657 | 70.25992 | 566 | 70.27892 | 320 | 70.25092 | 249
70.31319 | 604 | 70.27519 | 528 | 70.29419 | 324 | 70.26619 | 242
70.32846 | 623 | 70.29046 | 571 | 70.30946 | 282 | 70.28146 | 223
70.34373 | 628 | 70.30573 | 573 | 70.32473 | 324 | 70.29673 | 249
70.359 | 606 | 70.321 | 579 | 70.34 | 309 | 70.312 | 222
70.37427 | 629 | 70.33627 | 558 | 70.35527 | 261 | 70.32727 | 240
70.38954 | 602 | 70.35154 | 510 | 70.37054 | 288 | 70.34254 | 257
70.40482 | 609 | 70.36682 | 566 | 70.38582 | 266 | 70.35782 | 238
70.42009 | 581 | 70.38209 | 570 | 70.40109 | 289 | 70.37309 | 250
70.43536 | 598 | 70.39736 | 561 | 70.41636 | 269 | 70.38836 | 234
70.45063 | 610 | 70.41263 | 555 | 70.43163 | 237 | 70.40363 | 213
70.4659 | 604 | 70.4279 | 528 | 70.4469 | 272 | 70.4189 | 202
70.48117 | 619 | 70.44317 | 557 | 70.46217 | 224 | 70.43417 | 211
70.49644 | 614 | 70.45844 | 527 | 70.47744 | 247 | 70.44944 | 229
70.51171 | 607 | 70.47371 | 519 | 70.49271 | 289 | 70.46471 | 216
70.52698 | 582 | 70.48898 | 534 | 70.50798 | 246 | 70.47998 | 235
70.54225 | 588 | 70.50425 | 526 | 70.52325 | 239 | 70.49525 | 217
70.55752 | 608 | 70.51952 | 549 | 70.53852 | 246 | 70.51052 | 229
70.57279 | 595 | 70.53479 | 530 | 70.55379 | 224 | 70.52579 | 241
70.58806 | 591 | 70.55006 | 487 | 70.56906 | 251 | 70.54106 | 184
70.60334 | 636 | 70.56534 | 518 | 70.58434 | 222 | 70.55634 | 204
70.61861 | 583 | 70.58061 | 530 | 70.59961 | 231 | 70.57161 | 219
70.63388 | 621 | 70.59588 | 504 | 70.61488 | 224 | 70.58688 | 207
70.64915 | 604 | 70.61115 | 577 | 70.63015 | 263 | 70.60215 | 224
70.66442 | 608 | 70.62642 | 534 | 70.64542 | 248 | 70.61742 | 211
70.67969 | 555 | 70.64169 | 556 | 70.66069 | 223 | 70.63269 | 220
70.69496 | 557 | 70.65696 | 554 | 70.67596 | 235 | 70.64796 | 192
70.71023 | 630 | 70.67223 | 511 | 70.69123 | 239 | 70.66323 | 198
70.7255 | 597 | 70.6875 | 545 | 70.7065 | 266 | 70.6785 | 206
70.74077 | 574 | 70.70277 | 546 | 70.72177 | 211 | 70.69377 | 231
70.75604 | 628 | 70.71804 | 499 | 70.73704 | 245 | 70.70904 | 238
70.77131 | 610 | 70.73331 | 530 | 70.75231 | 237 | 70.72431 | 206
70.78659 | 615 | 70.74859 | 532 | 70.76759 | 233 | 70.73959 | 196
70.80186 | 596 | 70.76386 | 552 | 70.78286 | 223 | 70.75486 | 189
70.81713 | 604 | 70.77913 | 483 | 70.79813 | 207 | 70.77013 | 205
70.8324 | 601 | 70.7944 | 536 | 70.8134 | 249 | 70.7854 | 211
70.84767 | 565 | 70.80967 | 517 | 70.82867 | 225 | 70.80067 | 232
70.86294 | 639 | 70.82494 | 537 | 70.84394 | 194 | 70.81594 | 203
70.87821 | 608 | 70.84021 | 540 | 70.85921 | 239 | 70.83121 | 200
70.89348 | 569 | 70.85548 | 532 | 70.87448 | 215 | 70.84648 | 222
70.90875 | 605 | 70.87075 | 534 | 70.88975 | 213 | 70.86175 | 220
70.92402 | 613 | 70.88602 | 553 | 70.90502 | 206 | 70.87702 | 207
70.93929 | 609 | 70.90129 | 537 | 70.92029 | 241 | 70.89229 | 223
70.95456 | 592 | 70.91656 | 575 | 70.93556 | 239 | 70.90756 | 234
70.96983 | 595 | 70.93183 | 539 | 70.95083 | 189 | 70.92283 | 210
70.98511 | 585 | 70.94711 | 507 | 70.96611 | 209 | 70.93811 | 223
71.00038 | 603 | 70.96238 | 551 | 70.98138 | 224 | 70.95338 | 205
71.01565 | 590 | 70.97765 | 547 | 70.99665 | 196 | 70.96865 | 212
71.03092 | 591 | 70.99292 | 483 | 71.01192 | 216 | 70.98392 | 209
71.04619 | 560 | 71.00819 | 556 | 71.02719 | 244 | 70.99919 | 217
71.06146 | 561 | 71.02346 | 558 | 71.04246 | 202 | 71.01446 | 225
71.07673 | 617 | 71.03873 | 528 | 71.05773 | 213 | 71.02973 | 204
71.092 | 592 | 71.054 | 566 | 71.073 | 231 | 71.045 | 190
71.10727 | 624 | 71.06927 | 510 | 71.08827 | 212 | 71.06027 | 202
71.12254 | 582 | 71.08454 | 549 | 71.10354 | 210 | 71.07554 | 187
71.13781 | 599 | 71.09981 | 524 | 71.11881 | 228 | 71.09081 | 190
71.15308 | 622 | 71.11508 | 539 | 71.13408 | 193 | 71.10608 | 218
71.16836 | 608 | 71.13036 | 510 | 71.14936 | 210 | 71.12136 | 206
71.18363 | 624 | 71.14563 | 531 | 71.16463 | 228 | 71.13663 | 215
71.1989 | 590 | 71.1609 | 524 | 71.1799 | 223 | 71.1519 | 226
71.21417 | 560 | 71.17617 | 547 | 71.19517 | 205 | 71.16717 | 216
71.22944 | 590 | 71.19144 | 538 | 71.21044 | 222 | 71.18244 | 224
71.24471 | 637 | 71.20671 | 531 | 71.22571 | 218 | 71.19771 | 202
71.25998 | 577 | 71.22198 | 536 | 71.24098 | 249 | 71.21298 | 226
71.27525 | 586 | 71.23725 | 517 | 71.25625 | 234 | 71.22825 | 198
71.29052 | 569 | 71.25252 | 548 | 71.27152 | 240 | 71.24352 | 185
71.30579 | 602 | 71.26779 | 521 | 71.28679 | 220 | 71.25879 | 208
71.32106 | 640 | 71.28306 | 533 | 71.30206 | 217 | 71.27406 | 187
71.33633 | 618 | 71.29833 | 566 | 71.31733 | 237 | 71.28933 | 177
71.3516 | 571 | 71.3136 | 484 | 71.3326 | 227 | 71.3046 | 200
71.36688 | 609 | 71.32888 | 490 | 71.34788 | 234 | 71.31988 | 211
71.38215 | 593 | 71.34415 | 512 | 71.36315 | 228 | 71.33515 | 210
71.39742 | 575 | 71.35942 | 535 | 71.37842 | 224 | 71.35042 | 184
71.41269 | 603 | 71.37469 | 460 | 71.39369 | 221 | 71.36569 | 215
71.42796 | 590 | 71.38996 | 540 | 71.40896 | 204 | 71.38096 | 215
71.44323 | 581 | 71.40523 | 536 | 71.42423 | 221 | 71.39623 | 232
71.4585 | 643 | 71.4205 | 584 | 71.4395 | 232 | 71.4115 | 232
71.47377 | 610 | 71.43577 | 558 | 71.45477 | 235 | 71.42677 | 225
71.48904 | 609 | 71.45104 | 561 | 71.47004 | 228 | 71.44204 | 196
71.50431 | 629 | 71.46631 | 558 | 71.48531 | 264 | 71.45731 | 219
71.51958 | 583 | 71.48158 | 569 | 71.50058 | 230 | 71.47258 | 230
71.53485 | 594 | 71.49685 | 519 | 71.51585 | 205 | 71.48785 | 200
71.55013 | 609 | 71.51213 | 563 | 71.53113 | 221 | 71.50313 | 200
71.5654 | 667 | 71.5274 | 507 | 71.5464 | 242 | 71.5184 | 222
71.58067 | 601 | 71.54267 | 535 | 71.56167 | 215 | 71.53367 | 241
71.59594 | 577 | 71.55794 | 526 | 71.57694 | 220 | 71.54894 | 206
71.61121 | 569 | 71.57321 | 550 | 71.59221 | 229 | 71.56421 | 230
71.62648 | 594 | 71.58848 | 520 | 71.60748 | 219 | 71.57948 | 233
71.64175 | 624 | 71.60375 | 552 | 71.62275 | 201 | 71.59475 | 240
71.65702 | 588 | 71.61902 | 568 | 71.63802 | 248 | 71.61002 | 210
71.67229 | 604 | 71.63429 | 569 | 71.65329 | 231 | 71.62529 | 235
71.68756 | 559 | 71.64956 | 479 | 71.66856 | 255 | 71.64056 | 220
71.70283 | 540 | 71.66483 | 563 | 71.68383 | 257 | 71.65583 | 204
71.7181 | 617 | 71.6801 | 495 | 71.6991 | 234 | 71.6711 | 200
71.73337 | 614 | 71.69537 | 512 | 71.71437 | 255 | 71.68637 | 221
71.74865 | 582 | 71.71065 | 584 | 71.72965 | 243 | 71.70165 | 215
71.76392 | 617 | 71.72592 | 517 | 71.74492 | 226 | 71.71692 | 230
71.77919 | 641 | 71.74119 | 507 | 71.76019 | 239 | 71.73219 | 226
71.79446 | 638 | 71.75646 | 531 | 71.77546 | 233 | 71.74746 | 218
71.80973 | 582 | 71.77173 | 559 | 71.79073 | 226 | 71.76273 | 200
71.825 | 603 | 71.787 | 517 | 71.806 | 248 | 71.778 | 217
71.84027 | 616 | 71.80227 | 521 | 71.82127 | 279 | 71.79327 | 215
71.85554 | 604 | 71.81754 | 552 | 71.83654 | 256 | 71.80854 | 227
71.87081 | 643 | 71.83281 | 553 | 71.85181 | 285 | 71.82381 | 230
71.88608 | 657 | 71.84808 | 507 | 71.86708 | 277 | 71.83908 | 232
71.90135 | 580 | 71.86335 | 538 | 71.88235 | 249 | 71.85435 | 236
71.91662 | 622 | 71.87862 | 583 | 71.89762 | 268 | 71.86962 | 234
71.9319 | 582 | 71.8939 | 509 | 71.9129 | 298 | 71.8849 | 255
71.94717 | 608 | 71.90917 | 552 | 71.92817 | 332 | 71.90017 | 195
71.96244 | 616 | 71.92444 | 550 | 71.94344 | 292 | 71.91544 | 222
71.97771 | 619 | 71.93971 | 507 | 71.95871 | 326 | 71.93071 | 226
71.99298 | 635 | 71.95498 | 531 | 71.97398 | 289 | 71.94598 | 240
72.00825 | 591 | 71.97025 | 552 | 71.98925 | 338 | 71.96125 | 259
72.02352 | 563 | 71.98552 | 534 | 72.00452 | 320 | 71.97652 | 221
72.03879 | 623 | 72.00079 | 532 | 72.01979 | 330 | 71.99179 | 239
72.05406 | 616 | 72.01606 | 532 | 72.03506 | 308 | 72.00706 | 217
72.06933 | 594 | 72.03133 | 548 | 72.05033 | 311 | 72.02233 | 227
72.0846 | 646 | 72.0466 | 491 | 72.0656 | 310 | 72.0376 | 214
72.09987 | 585 | 72.06187 | 515 | 72.08087 | 336 | 72.05287 | 227
72.11514 | 626 | 72.07714 | 534 | 72.09614 | 332 | 72.06814 | 221
72.13042 | 649 | 72.09242 | 543 | 72.11142 | 317 | 72.08342 | 212
72.14569 | 646 | 72.10769 | 515 | 72.12669 | 335 | 72.09869 | 228
72.16096 | 618 | 72.12296 | 540 | 72.14196 | 326 | 72.11396 | 211
72.17623 | 612 | 72.13823 | 538 | 72.15723 | 336 | 72.12923 | 220
72.1915 | 628 | 72.1535 | 532 | 72.1725 | 344 | 72.1445 | 234
72.20677 | 682 | 72.16877 | 563 | 72.18777 | 334 | 72.15977 | 205
72.22204 | 627 | 72.18404 | 548 | 72.20304 | 340 | 72.17504 | 256
72.23731 | 575 | 72.19931 | 550 | 72.21831 | 355 | 72.19031 | 239
72.25258 | 660 | 72.21458 | 529 | 72.23358 | 346 | 72.20558 | 255
72.26785 | 620 | 72.22985 | 521 | 72.24885 | 364 | 72.22085 | 181
72.28312 | 614 | 72.24512 | 505 | 72.26412 | 363 | 72.23612 | 238
72.29839 | 584 | 72.26039 | 522 | 72.27939 | 367 | 72.25139 | 216
72.31367 | 645 | 72.27567 | 517 | 72.29467 | 335 | 72.26667 | 241
72.32894 | 641 | 72.29094 | 568 | 72.30994 | 419 | 72.28194 | 215
72.34421 | 620 | 72.30621 | 558 | 72.32521 | 361 | 72.29721 | 205
72.35948 | 643 | 72.32148 | 581 | 72.34048 | 324 | 72.31248 | 223
72.37475 | 635 | 72.33675 | 557 | 72.35575 | 355 | 72.32775 | 230
72.39002 | 604 | 72.35202 | 570 | 72.37102 | 364 | 72.34302 | 251
72.40529 | 583 | 72.36729 | 524 | 72.38629 | 387 | 72.35829 | 254
72.42056 | 639 | 72.38256 | 544 | 72.40156 | 353 | 72.37356 | 228
72.43583 | 714 | 72.39783 | 547 | 72.41683 | 353 | 72.38883 | 251
72.4511 | 639 | 72.4131 | 562 | 72.4321 | 394 | 72.4041 | 240
72.46637 | 614 | 72.42837 | 547 | 72.44737 | 369 | 72.41937 | 233
72.48164 | 607 | 72.44364 | 546 | 72.46264 | 337 | 72.43464 | 254
72.49691 | 653 | 72.45891 | 522 | 72.47791 | 362 | 72.44991 | 235
72.51219 | 624 | 72.47419 | 550 | 72.49319 | 363 | 72.46519 | 239
72.52746 | 632 | 72.48946 | 582 | 72.50846 | 335 | 72.48046 | 228
72.54273 | 637 | 72.50473 | 555 | 72.52373 | 355 | 72.49573 | 238
72.558 | 604 | 72.52 | 567 | 72.539 | 289 | 72.511 | 246
72.57327 | 686 | 72.53527 | 630 | 72.55427 | 294 | 72.52627 | 248
72.58854 | 643 | 72.55054 | 565 | 72.56954 | 310 | 72.54154 | 216
72.60381 | 600 | 72.56581 | 554 | 72.58481 | 324 | 72.55681 | 239
72.61908 | 617 | 72.58108 | 544 | 72.60008 | 306 | 72.57208 | 229
72.63435 | 657 | 72.59635 | 561 | 72.61535 | 290 | 72.58735 | 243
72.64962 | 618 | 72.61162 | 546 | 72.63062 | 281 | 72.60262 | 214
72.66489 | 650 | 72.62689 | 559 | 72.64589 | 330 | 72.61789 | 242
72.68016 | 641 | 72.64216 | 569 | 72.66116 | 287 | 72.63316 | 213
72.69544 | 599 | 72.65744 | 561 | 72.67644 | 298 | 72.64844 | 219
72.71071 | 636 | 72.67271 | 576 | 72.69171 | 285 | 72.66371 | 252
72.72598 | 647 | 72.68798 | 576 | 72.70698 | 275 | 72.67898 | 262
72.74125 | 633 | 72.70325 | 552 | 72.72225 | 263 | 72.69425 | 232
72.75652 | 671 | 72.71852 | 552 | 72.73752 | 307 | 72.70952 | 232
72.77179 | 658 | 72.73379 | 615 | 72.75279 | 276 | 72.72479 | 248
72.78706 | 644 | 72.74906 | 553 | 72.76806 | 292 | 72.74006 | 224
72.80233 | 647 | 72.76433 | 553 | 72.78333 | 262 | 72.75533 | 240
72.8176 | 687 | 72.7796 | 630 | 72.7986 | 253 | 72.7706 | 253
72.83287 | 699 | 72.79487 | 603 | 72.81387 | 299 | 72.78587 | 239
72.84814 | 633 | 72.81014 | 589 | 72.82914 | 291 | 72.80114 | 223
72.86341 | 671 | 72.82541 | 569 | 72.84441 | 311 | 72.81641 | 258
72.87868 | 663 | 72.84068 | 555 | 72.85968 | 295 | 72.83168 | 272
72.89396 | 662 | 72.85596 | 563 | 72.87496 | 230 | 72.84696 | 261
72.90923 | 666 | 72.87123 | 567 | 72.89023 | 263 | 72.86223 | 243
72.9245 | 660 | 72.8865 | 572 | 72.9055 | 277 | 72.8775 | 242
72.93977 | 665 | 72.90177 | 582 | 72.92077 | 247 | 72.89277 | 223
72.95504 | 655 | 72.91704 | 550 | 72.93604 | 262 | 72.90804 | 251
72.97031 | 688 | 72.93231 | 572 | 72.95131 | 275 | 72.92331 | 278
72.98558 | 671 | 72.94758 | 571 | 72.96658 | 252 | 72.93858 | 259
73.00085 | 632 | 72.96285 | 602 | 72.98185 | 256 | 72.95385 | 244
73.01612 | 694 | 72.97812 | 587 | 72.99712 | 257 | 72.96912 | 263
73.03139 | 649 | 72.99339 | 599 | 73.01239 | 270 | 72.98439 | 260
73.04666 | 644 | 73.00866 | 586 | 73.02766 | 274 | 72.99966 | 259
73.06193 | 675 | 73.02393 | 603 | 73.04293 | 268 | 73.01493 | 224
73.07721 | 677 | 73.03921 | 588 | 73.05821 | 230 | 73.03021 | 267
73.09248 | 697 | 73.05448 | 559 | 73.07348 | 269 | 73.04548 | 254
73.10775 | 641 | 73.06975 | 570 | 73.08875 | 269 | 73.06075 | 232
73.12302 | 641 | 73.08502 | 603 | 73.10402 | 285 | 73.07602 | 253
73.13829 | 661 | 73.10029 | 565 | 73.11929 | 306 | 73.09129 | 242
73.15356 | 669 | 73.11556 | 595 | 73.13456 | 247 | 73.10656 | 256
73.16883 | 675 | 73.13083 | 591 | 73.14983 | 279 | 73.12183 | 247
73.1841 | 683 | 73.1461 | 604 | 73.1651 | 291 | 73.1371 | 224
73.19937 | 640 | 73.16137 | 595 | 73.18037 | 286 | 73.15237 | 244
73.21464 | 715 | 73.17664 | 620 | 73.19564 | 257 | 73.16764 | 254
73.22991 | 664 | 73.19191 | 553 | 73.21091 | 282 | 73.18291 | 302
73.24518 | 667 | 73.20718 | 576 | 73.22618 | 258 | 73.19818 | 236
73.26045 | 639 | 73.22245 | 580 | 73.24145 | 272 | 73.21345 | 259
73.27573 | 688 | 73.23773 | 552 | 73.25673 | 277 | 73.22873 | 276
73.291 | 730 | 73.253 | 605 | 73.272 | 319 | 73.244 | 266
73.30627 | 683 | 73.26827 | 577 | 73.28727 | 292 | 73.25927 | 251
73.32154 | 665 | 73.28354 | 621 | 73.30254 | 323 | 73.27454 | 304
73.33681 | 715 | 73.29881 | 592 | 73.31781 | 347 | 73.28981 | 278
73.35208 | 695 | 73.31408 | 604 | 73.33308 | 343 | 73.30508 | 270
73.36735 | 779 | 73.32935 | 597 | 73.34835 | 339 | 73.32035 | 313
73.38262 | 833 | 73.34462 | 638 | 73.36362 | 353 | 73.33562 | 342
73.39789 | 833 | 73.35989 | 679 | 73.37889 | 403 | 73.35089 | 391
73.41316 | 766 | 73.37516 | 635 | 73.39416 | 469 | 73.36616 | 383
73.42843 | 809 | 73.39043 | 738 | 73.40943 | 463 | 73.38143 | 416
73.4437 | 795 | 73.4057 | 749 | 73.4247 | 536 | 73.3967 | 400
73.45898 | 822 | 73.42098 | 728 | 73.43998 | 460 | 73.41198 | 431
73.47425 | 721 | 73.43625 | 730 | 73.45525 | 447 | 73.42725 | 443
73.48952 | 806 | 73.45152 | 710 | 73.47052 | 452 | 73.44252 | 424
73.50479 | 727 | 73.46679 | 673 | 73.48579 | 429 | 73.45779 | 388
73.52006 | 703 | 73.48206 | 637 | 73.50106 | 365 | 73.47306 | 371
73.53533 | 720 | 73.49733 | 626 | 73.51633 | 336 | 73.48833 | 297
73.5506 | 645 | 73.5126 | 637 | 73.5316 | 317 | 73.5036 | 321
73.56587 | 642 | 73.52787 | 602 | 73.54687 | 315 | 73.51887 | 293
73.58114 | 680 | 73.54314 | 563 | 73.56214 | 298 | 73.53414 | 288
73.59641 | 625 | 73.55841 | 612 | 73.57741 | 323 | 73.54941 | 288
73.61168 | 649 | 73.57368 | 556 | 73.59268 | 280 | 73.56468 | 247
73.62695 | 654 | 73.58895 | 576 | 73.60795 | 288 | 73.57995 | 240
73.64222 | 678 | 73.60422 | 573 | 73.62322 | 307 | 73.59522 | 288
73.6575 | 612 | 73.6195 | 563 | 73.6385 | 312 | 73.6105 | 248
73.67277 | 624 | 73.63477 | 526 | 73.65377 | 324 | 73.62577 | 230
73.68804 | 637 | 73.65004 | 544 | 73.66904 | 312 | 73.64104 | 237
73.70331 | 651 | 73.66531 | 533 | 73.68431 | 302 | 73.65631 | 238
73.71858 | 674 | 73.68058 | 530 | 73.69958 | 342 | 73.67158 | 239
73.73385 | 657 | 73.69585 | 558 | 73.71485 | 294 | 73.68685 | 260
73.74912 | 663 | 73.71112 | 530 | 73.73012 | 345 | 73.70212 | 242
73.76439 | 617 | 73.72639 | 575 | 73.74539 | 312 | 73.71739 | 255
73.77966 | 651 | 73.74166 | 533 | 73.76066 | 289 | 73.73266 | 241
73.79493 | 607 | 73.75693 | 531 | 73.77593 | 301 | 73.74793 | 262
73.8102 | 654 | 73.7722 | 560 | 73.7912 | 300 | 73.7632 | 262
73.82547 | 597 | 73.78747 | 544 | 73.80647 | 268 | 73.77847 | 248
73.84075 | 583 | 73.80275 | 536 | 73.82175 | 298 | 73.79375 | 214
73.85602 | 600 | 73.81802 | 543 | 73.83702 | 269 | 73.80902 | 218
73.87129 | 616 | 73.83329 | 563 | 73.85229 | 288 | 73.82429 | 267
73.88656 | 614 | 73.84856 | 522 | 73.86756 | 266 | 73.83956 | 225
73.90183 | 606 | 73.86383 | 553 | 73.88283 | 277 | 73.85483 | 232
73.9171 | 642 | 73.8791 | 543 | 73.8981 | 264 | 73.8701 | 198
73.93237 | 615 | 73.89437 | 553 | 73.91337 | 263 | 73.88537 | 212
73.94764 | 611 | 73.90964 | 565 | 73.92864 | 273 | 73.90064 | 205
73.96291 | 610 | 73.92491 | 563 | 73.94391 | 260 | 73.91591 | 224
73.97818 | 613 | 73.94018 | 509 | 73.95918 | 243 | 73.93118 | 212
73.99345 | 660 | 73.95545 | 517 | 73.97445 | 253 | 73.94645 | 218
74.00872 | 574 | 73.97072 | 524 | 73.98972 | 265 | 73.96172 | 215
74.02399 | 614 | 73.98599 | 565 | 74.00499 | 244 | 73.97699 | 213
74.03927 | 638 | 74.00127 | 539 | 74.02027 | 248 | 73.99227 | 208
74.05454 | 626 | 74.01654 | 553 | 74.03554 | 271 | 74.00754 | 210
74.06981 | 620 | 74.03181 | 513 | 74.05081 | 236 | 74.02281 | 188
74.08508 | 595 | 74.04708 | 540 | 74.06608 | 245 | 74.03808 | 222
74.10035 | 631 | 74.06235 | 489 | 74.08135 | 248 | 74.05335 | 209
74.11562 | 565 | 74.07762 | 604 | 74.09662 | 230 | 74.06862 | 221
74.13089 | 599 | 74.09289 | 565 | 74.11189 | 250 | 74.08389 | 215
74.14616 | 604 | 74.10816 | 537 | 74.12716 | 244 | 74.09916 | 220
74.16143 | 586 | 74.12343 | 585 | 74.14243 | 219 | 74.11443 | 231
74.1767 | 610 | 74.1387 | 570 | 74.1577 | 224 | 74.1297 | 217
74.19197 | 584 | 74.15397 | 525 | 74.17297 | 256 | 74.14497 | 225
74.20724 | 622 | 74.16924 | 517 | 74.18824 | 251 | 74.16024 | 228
74.22252 | 575 | 74.18452 | 535 | 74.20352 | 203 | 74.17552 | 207
74.23779 | 595 | 74.19979 | 536 | 74.21879 | 252 | 74.19079 | 200
74.25306 | 638 | 74.21506 | 524 | 74.23406 | 235 | 74.20606 | 222
74.26833 | 646 | 74.23033 | 556 | 74.24933 | 231 | 74.22133 | 192
74.2836 | 603 | 74.2456 | 560 | 74.2646 | 238 | 74.2366 | 190
74.29887 | 635 | 74.26087 | 572 | 74.27987 | 221 | 74.25187 | 210
74.31414 | 612 | 74.27614 | 548 | 74.29514 | 212 | 74.26714 | 194
74.32941 | 614 | 74.29141 | 499 | 74.31041 | 231 | 74.28241 | 215
74.34468 | 538 | 74.30668 | 503 | 74.32568 | 232 | 74.29768 | 218
74.35995 | 594 | 74.32195 | 553 | 74.34095 | 217 | 74.31295 | 209
74.37522 | 582 | 74.33722 | 535 | 74.35622 | 218 | 74.32822 | 194
74.39049 | 595 | 74.35249 | 541 | 74.37149 | 238 | 74.34349 | 218
74.40576 | 600 | 74.36776 | 576 | 74.38676 | 240 | 74.35876 | 192
74.42104 | 586 | 74.38304 | 545 | 74.40204 | 213 | 74.37404 | 215
74.43631 | 583 | 74.39831 | 557 | 74.41731 | 209 | 74.38931 | 212
74.45158 | 564 | 74.41358 | 548 | 74.43258 | 231 | 74.40458 | 213
74.46685 | 570 | 74.42885 | 538 | 74.44785 | 182 | 74.41985 | 203
74.48212 | 603 | 74.44412 | 510 | 74.46312 | 202 | 74.43512 | 208
74.49739 | 572 | 74.45939 | 542 | 74.47839 | 239 | 74.45039 | 231
74.51266 | 575 | 74.47466 | 545 | 74.49366 | 243 | 74.46566 | 238
74.52793 | 573 | 74.48993 | 531 | 74.50893 | 242 | 74.48093 | 234
74.5432 | 615 | 74.5052 | 533 | 74.5242 | 239 | 74.4962 | 185
74.55847 | 597 | 74.52047 | 530 | 74.53947 | 208 | 74.51147 | 207
74.57374 | 605 | 74.53574 | 508 | 74.55474 | 219 | 74.52674 | 226
74.58901 | 586 | 74.55101 | 530 | 74.57001 | 226 | 74.54201 | 243
74.60429 | 591 | 74.56629 | 565 | 74.58529 | 206 | 74.55729 | 209
74.61956 | 609 | 74.58156 | 517 | 74.60056 | 233 | 74.57256 | 197
74.63483 | 620 | 74.59683 | 558 | 74.61583 | 241 | 74.58783 | 211
74.6501 | 632 | 74.6121 | 489 | 74.6311 | 228 | 74.6031 | 217
74.66537 | 616 | 74.62737 | 555 | 74.64637 | 226 | 74.61837 | 205
74.68064 | 569 | 74.64264 | 531 | 74.66164 | 248 | 74.63364 | 205
74.69591 | 593 | 74.65791 | 521 | 74.67691 | 211 | 74.64891 | 215
74.71118 | 610 | 74.67318 | 548 | 74.69218 | 230 | 74.66418 | 226
74.72645 | 610 | 74.68845 | 566 | 74.70745 | 216 | 74.67945 | 214
74.74172 | 600 | 74.70372 | 561 | 74.72272 | 215 | 74.69472 | 200
74.75699 | 531 | 74.71899 | 517 | 74.73799 | 206 | 74.70999 | 238
74.77226 | 592 | 74.73426 | 552 | 74.75326 | 232 | 74.72526 | 213
74.78753 | 624 | 74.74953 | 580 | 74.76853 | 275 | 74.74053 | 223
74.80281 | 594 | 74.76481 | 542 | 74.78381 | 250 | 74.75581 | 219
74.81808 | 587 | 74.78008 | 602 | 74.79908 | 207 | 74.77108 | 232
74.83335 | 589 | 74.79535 | 551 | 74.81435 | 229 | 74.78635 | 219
74.84862 | 630 | 74.81062 | 560 | 74.82962 | 234 | 74.80162 | 205
74.86389 | 624 | 74.82589 | 570 | 74.84489 | 242 | 74.81689 | 222
74.87916 | 616 | 74.84116 | 511 | 74.86016 | 205 | 74.83216 | 222
74.89443 | 624 | 74.85643 | 562 | 74.87543 | 240 | 74.84743 | 223
74.9097 | 606 | 74.8717 | 520 | 74.8907 | 246 | 74.8627 | 218
74.92497 | 603 | 74.88697 | 535 | 74.90597 | 250 | 74.87797 | 216
74.94024 | 621 | 74.90224 | 502 | 74.92124 | 228 | 74.89324 | 193
74.95551 | 542 | 74.91751 | 506 | 74.93651 | 231 | 74.90851 | 204
74.97078 | 615 | 74.93278 | 549 | 74.95178 | 244 | 74.92378 | 216
74.98606 | 596 | 74.94806 | 554 | 74.96706 | 259 | 74.93906 | 237
75.00133 | 609 | 74.96333 | 538 | 74.98233 | 272 | 74.95433 | 214
75.0166 | 636 | 74.9786 | 558 | 74.9976 | 226 | 74.9696 | 198
75.03187 | 618 | 74.99387 | 544 | 75.01287 | 231 | 74.98487 | 202
75.04714 | 592 | 75.00914 | 541 | 75.02814 | 232 | 75.00014 | 194
75.06241 | 573 | 75.02441 | 523 | 75.04341 | 202 | 75.01541 | 227
75.07768 | 587 | 75.03968 | 555 | 75.05868 | 213 | 75.03068 | 209
75.09295 | 578 | 75.05495 | 514 | 75.07395 | 226 | 75.04595 | 226
75.10822 | 627 | 75.07022 | 548 | 75.08922 | 236 | 75.06122 | 196
75.12349 | 618 | 75.08549 | 529 | 75.10449 | 243 | 75.07649 | 229
75.13876 | 600 | 75.10076 | 536 | 75.11976 | 223 | 75.09176 | 212
75.15403 | 591 | 75.11603 | 544 | 75.13503 | 234 | 75.10703 | 223
75.1693 | 585 | 75.1313 | 519 | 75.1503 | 210 | 75.1223 | 185
75.18458 | 589 | 75.14658 | 508 | 75.16558 | 204 | 75.13758 | 204
75.19985 | 587 | 75.16185 | 533 | 75.18085 | 227 | 75.15285 | 199
75.21512 | 563 | 75.17712 | 537 | 75.19612 | 217 | 75.16812 | 212
75.23039 | 633 | 75.19239 | 500 | 75.21139 | 220 | 75.18339 | 179
75.24566 | 626 | 75.20766 | 477 | 75.22666 | 210 | 75.19866 | 207
75.26093 | 538 | 75.22293 | 548 | 75.24193 | 226 | 75.21393 | 201
75.2762 | 585 | 75.2382 | 500 | 75.2572 | 217 | 75.2292 | 196
75.29147 | 569 | 75.25347 | 475 | 75.27247 | 257 | 75.24447 | 207
75.30674 | 606 | 75.26874 | 518 | 75.28774 | 220 | 75.25974 | 226
75.32201 | 608 | 75.28401 | 539 | 75.30301 | 218 | 75.27501 | 205
75.33728 | 606 | 75.29928 | 545 | 75.31828 | 231 | 75.29028 | 187
75.35255 | 532 | 75.31455 | 562 | 75.33355 | 219 | 75.30555 | 211
75.36783 | 576 | 75.32983 | 506 | 75.34883 | 243 | 75.32083 | 218
75.3831 | 598 | 75.3451 | 540 | 75.3641 | 243 | 75.3361 | 248
75.39837 | 603 | 75.36037 | 505 | 75.37937 | 242 | 75.35137 | 190
75.41364 | 595 | 75.37564 | 536 | 75.39464 | 242 | 75.36664 | 234
75.42891 | 604 | 75.39091 | 503 | 75.40991 | 215 | 75.38191 | 210
75.44418 | 615 | 75.40618 | 528 | 75.42518 | 228 | 75.39718 | 233
75.45945 | 643 | 75.42145 | 535 | 75.44045 | 256 | 75.41245 | 237
75.47472 | 650 | 75.43672 | 558 | 75.45572 | 261 | 75.42772 | 250
75.48999 | 638 | 75.45199 | 587 | 75.47099 | 273 | 75.44299 | 235
75.50526 | 645 | 75.46726 | 552 | 75.48626 | 332 | 75.45826 | 270
75.52053 | 678 | 75.48253 | 582 | 75.50153 | 338 | 75.47353 | 271
75.5358 | 717 | 75.4978 | 615 | 75.5168 | 405 | 75.4888 | 283
75.55107 | 803 | 75.51307 | 626 | 75.53207 | 426 | 75.50407 | 313
75.56635 | 786 | 75.52835 | 614 | 75.54735 | 451 | 75.51935 | 379
75.58162 | 881 | 75.54362 | 639 | 75.56262 | 527 | 75.53462 | 375
75.59689 | 898 | 75.55889 | 697 | 75.57789 | 554 | 75.54989 | 419
75.61216 | 920 | 75.57416 | 695 | 75.59316 | 633 | 75.56516 | 436
75.62743 | 902 | 75.58943 | 725 | 75.60843 | 703 | 75.58043 | 471
75.6427 | 879 | 75.6047 | 805 | 75.6237 | 704 | 75.5957 | 482
75.65797 | 854 | 75.61997 | 781 | 75.63897 | 685 | 75.61097 | 457
75.67324 | 823 | 75.63524 | 808 | 75.65424 | 679 | 75.62624 | 453
75.68851 | 744 | 75.65051 | 754 | 75.66951 | 603 | 75.64151 | 456
75.70378 | 772 | 75.66578 | 713 | 75.68478 | 494 | 75.65678 | 412
75.71905 | 722 | 75.68105 | 677 | 75.70005 | 455 | 75.67205 | 388
75.73432 | 669 | 75.69632 | 613 | 75.71532 | 401 | 75.68732 | 317
75.7496 | 655 | 75.7116 | 641 | 75.7306 | 389 | 75.7026 | 288
75.76487 | 634 | 75.72687 | 576 | 75.74587 | 300 | 75.71787 | 281
75.78014 | 657 | 75.74214 | 597 | 75.76114 | 300 | 75.73314 | 284
75.79541 | 637 | 75.75741 | 550 | 75.77641 | 283 | 75.74841 | 256
75.81068 | 665 | 75.77268 | 552 | 75.79168 | 330 | 75.76368 | 255
75.82595 | 641 | 75.78795 | 533 | 75.80695 | 231 | 75.77895 | 258
75.84122 | 646 | 75.80322 | 547 | 75.82222 | 279 | 75.79422 | 220
75.85649 | 653 | 75.81849 | 559 | 75.83749 | 250 | 75.80949 | 216
75.87176 | 658 | 75.83376 | 554 | 75.85276 | 227 | 75.82476 | 238
75.88703 | 673 | 75.84903 | 561 | 75.86803 | 266 | 75.84003 | 219
75.9023 | 620 | 75.8643 | 585 | 75.8833 | 277 | 75.8553 | 211
75.91757 | 677 | 75.87957 | 579 | 75.89857 | 276 | 75.87057 | 259
75.93284 | 648 | 75.89484 | 553 | 75.91384 | 277 | 75.88584 | 254
75.94812 | 586 | 75.91012 | 533 | 75.92912 | 284 | 75.90112 | 233
75.96339 | 635 | 75.92539 | 591 | 75.94439 | 303 | 75.91639 | 204
75.97866 | 621 | 75.94066 | 543 | 75.95966 | 296 | 75.93166 | 222
75.99393 | 657 | 75.95593 | 532 | 75.97493 | 264 | 75.94693 | 252
76.0092 | 636 | 75.9712 | 530 | 75.9902 | 250 | 75.9622 | 231
76.02447 | 602 | 75.98647 | 578 | 76.00547 | 293 | 75.97747 | 216
76.03974 | 649 | 76.00174 | 582 | 76.02074 | 280 | 75.99274 | 230
76.05501 | 641 | 76.01701 | 576 | 76.03601 | 272 | 76.00801 | 235
76.07028 | 602 | 76.03228 | 563 | 76.05128 | 253 | 76.02328 | 228
76.08555 | 631 | 76.04755 | 531 | 76.06655 | 319 | 76.03855 | 206
76.10082 | 622 | 76.06282 | 546 | 76.08182 | 264 | 76.05382 | 228
76.11609 | 637 | 76.07809 | 564 | 76.09709 | 269 | 76.06909 | 248
76.13137 | 624 | 76.09337 | 556 | 76.11237 | 278 | 76.08437 | 223
76.14664 | 636 | 76.10864 | 563 | 76.12764 | 268 | 76.09964 | 266
76.16191 | 687 | 76.12391 | 565 | 76.14291 | 291 | 76.11491 | 227
76.17718 | 625 | 76.13918 | 527 | 76.15818 | 297 | 76.13018 | 239
76.19245 | 629 | 76.15445 | 541 | 76.17345 | 268 | 76.14545 | 203
76.20772 | 630 | 76.16972 | 545 | 76.18872 | 258 | 76.16072 | 261
76.22299 | 637 | 76.18499 | 552 | 76.20399 | 293 | 76.17599 | 212
76.23826 | 621 | 76.20026 | 573 | 76.21926 | 292 | 76.19126 | 229
76.25353 | 608 | 76.21553 | 567 | 76.23453 | 288 | 76.20653 | 228
76.2688 | 641 | 76.2308 | 565 | 76.2498 | 282 | 76.2218 | 208
76.28407 | 597 | 76.24607 | 551 | 76.26507 | 273 | 76.23707 | 226
76.29934 | 592 | 76.26134 | 557 | 76.28034 | 249 | 76.25234 | 226
76.31461 | 635 | 76.27661 | 528 | 76.29561 | 267 | 76.26761 | 216
76.32989 | 647 | 76.29189 | 535 | 76.31089 | 268 | 76.28289 | 239
76.34516 | 606 | 76.30716 | 600 | 76.32616 | 269 | 76.29816 | 204
76.36043 | 613 | 76.32243 | 575 | 76.34143 | 292 | 76.31343 | 199
76.3757 | 605 | 76.3377 | 559 | 76.3567 | 258 | 76.3287 | 217
76.39097 | 652 | 76.35297 | 576 | 76.37197 | 302 | 76.34397 | 209
76.40624 | 620 | 76.36824 | 550 | 76.38724 | 242 | 76.35924 | 219
76.42151 | 675 | 76.38351 | 525 | 76.40251 | 267 | 76.37451 | 208
76.43678 | 644 | 76.39878 | 502 | 76.41778 | 263 | 76.38978 | 202
76.45205 | 624 | 76.41405 | 553 | 76.43305 | 260 | 76.40505 | 208
76.46732 | 621 | 76.42932 | 538 | 76.44832 | 277 | 76.42032 | 218
76.48259 | 641 | 76.44459 | 526 | 76.46359 | 278 | 76.43559 | 191
76.49786 | 555 | 76.45986 | 561 | 76.47886 | 276 | 76.45086 | 207
76.51314 | 634 | 76.47514 | 565 | 76.49414 | 282 | 76.46614 | 203
76.52841 | 632 | 76.49041 | 534 | 76.50941 | 233 | 76.48141 | 177
76.54368 | 597 | 76.50568 | 563 | 76.52468 | 290 | 76.49668 | 176
76.55895 | 636 | 76.52095 | 542 | 76.53995 | 239 | 76.51195 | 206
76.57422 | 603 | 76.53622 | 539 | 76.55522 | 262 | 76.52722 | 202
76.58949 | 637 | 76.55149 | 559 | 76.57049 | 247 | 76.54249 | 175
76.60476 | 596 | 76.56676 | 548 | 76.58576 | 276 | 76.55776 | 204
76.62003 | 599 | 76.58203 | 537 | 76.60103 | 243 | 76.57303 | 213
76.6353 | 607 | 76.5973 | 507 | 76.6163 | 277 | 76.5883 | 227
76.65057 | 589 | 76.61257 | 513 | 76.63157 | 257 | 76.60357 | 225
76.66584 | 573 | 76.62784 | 583 | 76.64684 | 264 | 76.61884 | 201
76.68111 | 627 | 76.64311 | 519 | 76.66211 | 248 | 76.63411 | 209
76.69638 | 578 | 76.65838 | 554 | 76.67738 | 279 | 76.64938 | 209
76.71166 | 599 | 76.67366 | 520 | 76.69266 | 290 | 76.66466 | 208
76.72693 | 574 | 76.68893 | 528 | 76.70793 | 224 | 76.67993 | 211
76.7422 | 591 | 76.7042 | 510 | 76.7232 | 266 | 76.6952 | 177
76.75747 | 622 | 76.71947 | 530 | 76.73847 | 245 | 76.71047 | 183
76.77274 | 613 | 76.73474 | 521 | 76.75374 | 273 | 76.72574 | 224
76.78801 | 607 | 76.75001 | 515 | 76.76901 | 273 | 76.74101 | 186
76.80328 | 618 | 76.76528 | 543 | 76.78428 | 269 | 76.75628 | 220
76.81855 | 613 | 76.78055 | 503 | 76.79955 | 276 | 76.77155 | 226
76.83382 | 615 | 76.79582 | 556 | 76.81482 | 258 | 76.78682 | 205
76.84909 | 602 | 76.81109 | 539 | 76.83009 | 233 | 76.80209 | 202
76.86436 | 583 | 76.82636 | 528 | 76.84536 | 238 | 76.81736 | 194
76.87963 | 627 | 76.84163 | 559 | 76.86063 | 265 | 76.83263 | 187
76.89491 | 578 | 76.85691 | 582 | 76.87591 | 280 | 76.84791 | 186
76.91018 | 642 | 76.87218 | 600 | 76.89118 | 275 | 76.86318 | 198
76.92545 | 577 | 76.88745 | 506 | 76.90645 | 274 | 76.87845 | 212
76.94072 | 596 | 76.90272 | 527 | 76.92172 | 248 | 76.89372 | 215
76.95599 | 579 | 76.91799 | 484 | 76.93699 | 258 | 76.90899 | 189
76.97126 | 619 | 76.93326 | 499 | 76.95226 | 252 | 76.92426 | 204
76.98653 | 604 | 76.94853 | 508 | 76.96753 | 296 | 76.93953 | 187
77.0018 | 653 | 76.9638 | 512 | 76.9828 | 272 | 76.9548 | 195
77.01707 | 617 | 76.97907 | 546 | 76.99807 | 262 | 76.97007 | 188
77.03234 | 631 | 76.99434 | 508 | 77.01334 | 252 | 76.98534 | 219
77.04761 | 590 | 77.00961 | 553 | 77.02861 | 306 | 77.00061 | 208
77.06288 | 625 | 77.02488 | 502 | 77.04388 | 269 | 77.01588 | 199
77.07815 | 616 | 77.04015 | 552 | 77.05915 | 257 | 77.03115 | 201
77.09343 | 600 | 77.05543 | 512 | 77.07443 | 262 | 77.04643 | 211
77.1087 | 585 | 77.0707 | 512 | 77.0897 | 284 | 77.0617 | 201
77.12397 | 573 | 77.08597 | 539 | 77.10497 | 254 | 77.07697 | 230
77.13924 | 620 | 77.10124 | 527 | 77.12024 | 275 | 77.09224 | 203
77.15451 | 595 | 77.11651 | 528 | 77.13551 | 273 | 77.10751 | 191
77.16978 | 587 | 77.13178 | 501 | 77.15078 | 234 | 77.12278 | 213
77.18505 | 615 | 77.14705 | 549 | 77.16605 | 267 | 77.13805 | 218
77.20032 | 615 | 77.16232 | 542 | 77.18132 | 260 | 77.15332 | 178
77.21559 | 620 | 77.17759 | 508 | 77.19659 | 238 | 77.16859 | 200
77.23086 | 536 | 77.19286 | 524 | 77.21186 | 244 | 77.18386 | 216
77.24613 | 549 | 77.20813 | 549 | 77.22713 | 261 | 77.19913 | 213
77.2614 | 591 | 77.2234 | 516 | 77.2424 | 241 | 77.2144 | 186
77.27668 | 599 | 77.23868 | 493 | 77.25768 | 243 | 77.22968 | 202
77.29195 | 583 | 77.25395 | 510 | 77.27295 | 243 | 77.24495 | 195
77.30722 | 591 | 77.26922 | 530 | 77.28822 | 228 | 77.26022 | 213
77.32249 | 627 | 77.28449 | 510 | 77.30349 | 285 | 77.27549 | 201
77.33776 | 607 | 77.29976 | 509 | 77.31876 | 243 | 77.29076 | 203
77.35303 | 584 | 77.31503 | 565 | 77.33403 | 234 | 77.30603 | 213
77.3683 | 621 | 77.3303 | 522 | 77.3493 | 269 | 77.3213 | 178
77.38357 | 619 | 77.34557 | 525 | 77.36457 | 252 | 77.33657 | 212
77.39884 | 622 | 77.36084 | 499 | 77.37984 | 267 | 77.35184 | 202
77.41411 | 641 | 77.37611 | 566 | 77.39511 | 264 | 77.36711 | 204
77.42938 | 606 | 77.39138 | 532 | 77.41038 | 272 | 77.38238 | 211
77.44465 | 635 | 77.40665 | 508 | 77.42565 | 280 | 77.39765 | 247
77.45992 | 609 | 77.42192 | 545 | 77.44092 | 277 | 77.41292 | 215
77.4752 | 595 | 77.4372 | 528 | 77.4562 | 278 | 77.4282 | 239
77.49047 | 658 | 77.45247 | 539 | 77.47147 | 268 | 77.44347 | 208
77.50574 | 625 | 77.46774 | 540 | 77.48674 | 286 | 77.45874 | 242
77.52101 | 697 | 77.48301 | 550 | 77.50201 | 308 | 77.47401 | 222
77.53628 | 636 | 77.49828 | 571 | 77.51728 | 333 | 77.48928 | 286
77.55155 | 664 | 77.51355 | 568 | 77.53255 | 324 | 77.50455 | 260
77.56682 | 668 | 77.52882 | 578 | 77.54782 | 359 | 77.51982 | 277
77.58209 | 720 | 77.54409 | 636 | 77.56309 | 398 | 77.53509 | 316
77.59736 | 770 | 77.55936 | 587 | 77.57836 | 470 | 77.55036 | 338
77.61263 | 726 | 77.57463 | 655 | 77.59363 | 442 | 77.56563 | 377
77.6279 | 780 | 77.5899 | 675 | 77.6089 | 478 | 77.5809 | 381
77.64317 | 727 | 77.60517 | 692 | 77.62417 | 544 | 77.59617 | 421
77.65845 | 752 | 77.62045 | 688 | 77.63945 | 509 | 77.61145 | 459
77.67372 | 673 | 77.63572 | 708 | 77.65472 | 484 | 77.62672 | 454
77.68899 | 685 | 77.65099 | 664 | 77.66999 | 473 | 77.64199 | 426
77.70426 | 657 | 77.66626 | 624 | 77.68526 | 392 | 77.65726 | 373
77.71953 | 649 | 77.68153 | 627 | 77.70053 | 383 | 77.67253 | 374
77.7348 | 640 | 77.6968 | 620 | 77.7158 | 336 | 77.6878 | 320
77.75007 | 662 | 77.71207 | 595 | 77.73107 | 297 | 77.70307 | 305
77.76534 | 632 | 77.72734 | 549 | 77.74634 | 285 | 77.71834 | 297
77.78061 | 632 | 77.74261 | 583 | 77.76161 | 278 | 77.73361 | 253
77.79588 | 611 | 77.75788 | 602 | 77.77688 | 253 | 77.74888 | 242
77.81115 | 609 | 77.77315 | 561 | 77.79215 | 245 | 77.76415 | 203
77.82642 | 624 | 77.78842 | 566 | 77.80742 | 234 | 77.77942 | 230
77.84169 | 618 | 77.80369 | 515 | 77.82269 | 235 | 77.79469 | 220
77.85697 | 598 | 77.81897 | 543 | 77.83797 | 243 | 77.80997 | 231
77.87224 | 608 | 77.83424 | 550 | 77.85324 | 229 | 77.82524 | 227
77.88751 | 616 | 77.84951 | 541 | 77.86851 | 207 | 77.84051 | 213
77.90278 | 596 | 77.86478 | 537 | 77.88378 | 229 | 77.85578 | 222
77.91805 | 608 | 77.88005 | 556 | 77.89905 | 222 | 77.87105 | 227
77.93332 | 571 | 77.89532 | 564 | 77.91432 | 259 | 77.88632 | 230
77.94859 | 609 | 77.91059 | 546 | 77.92959 | 226 | 77.90159 | 253
77.96386 | 657 | 77.92586 | 562 | 77.94486 | 207 | 77.91686 | 227
77.97913 | 611 | 77.94113 | 552 | 77.96013 | 250 | 77.93213 | 243
77.9944 | 590 | 77.9564 | 509 | 77.9754 | 250 | 77.9474 | 241
78.00967 | 604 | 77.97167 | 536 | 77.99067 | 233 | 77.96267 | 210
78.02494 | 607 | 77.98694 | 520 | 78.00594 | 232 | 77.97794 | 235
78.04022 | 622 | 78.00222 | 540 | 78.02122 | 265 | 77.99322 | 213
78.05549 | 585 | 78.01749 | 543 | 78.03649 | 217 | 78.00849 | 274
78.07076 | 578 | 78.03276 | 558 | 78.05176 | 207 | 78.02376 | 224
78.08603 | 558 | 78.04803 | 513 | 78.06703 | 265 | 78.03903 | 258
78.1013 | 617 | 78.0633 | 492 | 78.0823 | 239 | 78.0543 | 244
78.11657 | 546 | 78.07857 | 571 | 78.09757 | 238 | 78.06957 | 219
78.13184 | 585 | 78.09384 | 512 | 78.11284 | 239 | 78.08484 | 250
78.14711 | 604 | 78.10911 | 541 | 78.12811 | 234 | 78.10011 | 229
78.16238 | 599 | 78.12438 | 569 | 78.14338 | 231 | 78.11538 | 241
78.17765 | 582 | 78.13965 | 525 | 78.15865 | 217 | 78.13065 | 271
78.19292 | 563 | 78.15492 | 570 | 78.17392 | 211 | 78.14592 | 230
78.20819 | 567 | 78.17019 | 576 | 78.18919 | 225 | 78.16119 | 249
78.22346 | 594 | 78.18546 | 555 | 78.20446 | 228 | 78.17646 | 240
78.23874 | 602 | 78.20074 | 536 | 78.21974 | 244 | 78.19174 | 226
78.25401 | 554 | 78.21601 | 586 | 78.23501 | 222 | 78.20701 | 236
78.26928 | 593 | 78.23128 | 582 | 78.25028 | 199 | 78.22228 | 234
78.28455 | 586 | 78.24655 | 615 | 78.26555 | 222 | 78.23755 | 257
78.29982 | 620 | 78.26182 | 546 | 78.28082 | 204 | 78.25282 | 238
78.31509 | 610 | 78.27709 | 594 | 78.29609 | 210 | 78.26809 | 248
78.33036 | 577 | 78.29236 | 567 | 78.31136 | 195 | 78.28336 | 229
78.34563 | 623 | 78.30763 | 586 | 78.32663 | 229 | 78.29863 | 229
78.3609 | 600 | 78.3229 | 511 | 78.3419 | 232 | 78.3139 | 239
78.37617 | 547 | 78.33817 | 542 | 78.35717 | 206 | 78.32917 | 236
78.39144 | 597 | 78.35344 | 552 | 78.37244 | 248 | 78.34444 | 232
78.40671 | 610 | 78.36871 | 577 | 78.38771 | 234 | 78.35971 | 238
78.42199 | 603 | 78.38399 | 539 | 78.40299 | 237 | 78.37499 | 262
78.43726 | 561 | 78.39926 | 566 | 78.41826 | 222 | 78.39026 | 262
78.45253 | 595 | 78.41453 | 567 | 78.43353 | 241 | 78.40553 | 241
78.4678 | 569 | 78.4298 | 553 | 78.4488 | 214 | 78.4208 | 252
78.48307 | 574 | 78.44507 | 557 | 78.46407 | 239 | 78.43607 | 236
78.49834 | 611 | 78.46034 | 541 | 78.47934 | 194 | 78.45134 | 227
78.51361 | 565 | 78.47561 | 564 | 78.49461 | 239 | 78.46661 | 233
78.52888 | 596 | 78.49088 | 514 | 78.50988 | 209 | 78.48188 | 244
78.54415 | 600 | 78.50615 | 541 | 78.52515 | 211 | 78.49715 | 244
78.55942 | 613 | 78.52142 | 543 | 78.54042 | 198 | 78.51242 | 251
78.57469 | 622 | 78.53669 | 537 | 78.55569 | 226 | 78.52769 | 223
78.58996 | 563 | 78.55196 | 510 | 78.57096 | 216 | 78.54296 | 229
78.60523 | 582 | 78.56723 | 560 | 78.58623 | 180 | 78.55823 | 230
78.62051 | 579 | 78.58251 | 487 | 78.60151 | 224 | 78.57351 | 241
78.63578 | 555 | 78.59778 | 516 | 78.61678 | 220 | 78.58878 | 246
78.65105 | 575 | 78.61305 | 536 | 78.63205 | 237 | 78.60405 | 249
78.66632 | 576 | 78.62832 | 452 | 78.64732 | 219 | 78.61932 | 241
78.68159 | 617 | 78.64359 | 527 | 78.66259 | 240 | 78.63459 | 239
78.69686 | 610 | 78.65886 | 501 | 78.67786 | 216 | 78.64986 | 247
78.71213 | 544 | 78.67413 | 505 | 78.69313 | 237 | 78.66513 | 239
78.7274 | 570 | 78.6894 | 486 | 78.7084 | 205 | 78.6804 | 224
78.74267 | 563 | 78.70467 | 521 | 78.72367 | 206 | 78.69567 | 242
78.75794 | 560 | 78.71994 | 549 | 78.73894 | 209 | 78.71094 | 224
78.77321 | 581 | 78.73521 | 540 | 78.75421 | 200 | 78.72621 | 259
78.78848 | 594 | 78.75048 | 500 | 78.76948 | 193 | 78.74148 | 234
78.80376 | 564 | 78.76576 | 496 | 78.78476 | 215 | 78.75676 | 256
78.81903 | 578 | 78.78103 | 518 | 78.80003 | 261 | 78.77203 | 253
78.8343 | 537 | 78.7963 | 569 | 78.8153 | 212 | 78.7873 | 249
78.84957 | 563 | 78.81157 | 511 | 78.83057 | 213 | 78.80257 | 237
78.86484 | 593 | 78.82684 | 540 | 78.84584 | 228 | 78.81784 | 250
78.88011 | 586 | 78.84211 | 541 | 78.86111 | 217 | 78.83311 | 242
78.89538 | 536 | 78.85738 | 520 | 78.87638 | 219 | 78.84838 | 260
78.91065 | 549 | 78.87265 | 498 | 78.89165 | 202 | 78.86365 | 265
78.92592 | 577 | 78.88792 | 504 | 78.90692 | 219 | 78.87892 | 271
78.94119 | 550 | 78.90319 | 490 | 78.92219 | 194 | 78.89419 | 239
78.95646 | 561 | 78.91846 | 502 | 78.93746 | 223 | 78.90946 | 243
78.97173 | 554 | 78.93373 | 511 | 78.95273 | 210 | 78.92473 | 238
78.987 | 601 | 78.949 | 519 | 78.968 | 222 | 78.94 | 228
79.00228 | 629 | 78.96428 | 496 | 78.98328 | 195 | 78.95528 | 267
79.01755 | 520 | 78.97955 | 464 | 78.99855 | 207 | 78.97055 | 262
79.03282 | 550 | 78.99482 | 527 | 79.01382 | 224 | 78.98582 | 221
79.04809 | 583 | 79.01009 | 524 | 79.02909 | 216 | 79.00109 | 230
79.06336 | 524 | 79.02536 | 526 | 79.04436 | 227 | 79.01636 | 230
79.07863 | 577 | 79.04063 | 528 | 79.05963 | 232 | 79.03163 | 209
79.0939 | 605 | 79.0559 | 550 | 79.0749 | 212 | 79.0469 | 236
79.10917 | 548 | 79.07117 | 544 | 79.09017 | 207 | 79.06217 | 227
79.12444 | 596 | 79.08644 | 518 | 79.10544 | 205 | 79.07744 | 233
79.13971 | 606 | 79.10171 | 507 | 79.12071 | 212 | 79.09271 | 199
79.15498 | 572 | 79.11698 | 521 | 79.13598 | 199 | 79.10798 | 255
79.17025 | 547 | 79.13225 | 537 | 79.15125 | 214 | 79.12325 | 223
79.18553 | 600 | 79.14753 | 480 | 79.16653 | 215 | 79.13853 | 218
79.2008 | 566 | 79.1628 | 527 | 79.1818 | 226 | 79.1538 | 242
79.21607 | 554 | 79.17807 | 507 | 79.19707 | 237 | 79.16907 | 246
79.23134 | 566 | 79.19334 | 498 | 79.21234 | 234 | 79.18434 | 218
79.24661 | 578 | 79.20861 | 518 | 79.22761 | 232 | 79.19961 | 211
79.26188 | 625 | 79.22388 | 519 | 79.24288 | 217 | 79.21488 | 223
79.27715 | 602 | 79.23915 | 575 | 79.25815 | 196 | 79.23015 | 217
79.29242 | 568 | 79.25442 | 542 | 79.27342 | 216 | 79.24542 | 232
79.30769 | 566 | 79.26969 | 498 | 79.28869 | 223 | 79.26069 | 222
79.32296 | 588 | 79.28496 | 509 | 79.30396 | 228 | 79.27596 | 214
79.33823 | 586 | 79.30023 | 504 | 79.31923 | 227 | 79.29123 | 229
79.3535 | 576 | 79.3155 | 510 | 79.3345 | 216 | 79.3065 | 222
79.36877 | 590 | 79.33077 | 503 | 79.34977 | 267 | 79.32177 | 232
79.38405 | 588 | 79.34605 | 513 | 79.36505 | 250 | 79.33705 | 214
79.39932 | 541 | 79.36132 | 516 | 79.38032 | 219 | 79.35232 | 206
79.41459 | 554 | 79.37659 | 551 | 79.39559 | 238 | 79.36759 | 206
79.42986 | 571 | 79.39186 | 517 | 79.41086 | 232 | 79.38286 | 213
79.44513 | 585 | 79.40713 | 504 | 79.42613 | 247 | 79.39813 | 199
79.4604 | 577 | 79.4224 | 529 | 79.4414 | 214 | 79.4134 | 200
79.47567 | 605 | 79.43767 | 529 | 79.45667 | 253 | 79.42867 | 208
79.49094 | 584 | 79.45294 | 528 | 79.47194 | 227 | 79.44394 | 203
79.50621 | 561 | 79.46821 | 495 | 79.48721 | 237 | 79.45921 | 186
79.52148 | 609 | 79.48348 | 504 | 79.50248 | 234 | 79.47448 | 241
79.53675 | 556 | 79.49875 | 490 | 79.51775 | 237 | 79.48975 | 201
79.55202 | 598 | 79.51402 | 497 | 79.53302 | 229 | 79.50502 | 220
79.5673 | 499 | 79.5293 | 550 | 79.5483 | 253 | 79.5203 | 226
79.58257 | 600 | 79.54457 | 520 | 79.56357 | 221 | 79.53557 | 220
79.59784 | 606 | 79.55984 | 519 | 79.57884 | 225 | 79.55084 | 204
79.61311 | 606 | 79.57511 | 534 | 79.59411 | 243 | 79.56611 | 246
79.62838 | 618 | 79.59038 | 489 | 79.60938 | 240 | 79.58138 | 216
79.64365 | 619 | 79.60565 | 584 | 79.62465 | 240 | 79.59665 | 222
79.65892 | 641 | 79.62092 | 536 | 79.63992 | 273 | 79.61192 | 236
79.67419 | 630 | 79.63619 | 504 | 79.65519 | 274 | 79.62719 | 254
79.68946 | 626 | 79.65146 | 511 | 79.67046 | 290 | 79.64246 | 256
79.70473 | 647 | 79.66673 | 581 | 79.68573 | 257 | 79.65773 | 252
79.72 | 694 | 79.682 | 573 | 79.701 | 281 | 79.673 | 239
79.73527 | 693 | 79.69727 | 546 | 79.71627 | 325 | 79.68827 | 304
79.75054 | 774 | 79.71254 | 629 | 79.73154 | 382 | 79.70354 | 313
79.76582 | 749 | 79.72782 | 612 | 79.74682 | 387 | 79.71882 | 345
79.78109 | 804 | 79.74309 | 646 | 79.76209 | 421 | 79.73409 | 360
79.79636 | 825 | 79.75836 | 706 | 79.77736 | 425 | 79.74936 | 437
79.81163 | 869 | 79.77363 | 652 | 79.79263 | 440 | 79.76463 | 475
79.8269 | 875 | 79.7889 | 738 | 79.8079 | 474 | 79.7799 | 566

## Fig 6
Figure 6 - XRD patterns of the precursors and activated samples of the natural and synthetic Bengaluru soils
Powder X-ray diffraction (PXRD) analysis was done to identify phases with a Bruker D8 Advance instrument using monochromatic CuKalpha1 L3 (λ = 1.540598 Å) X-radiation and a Vantec superspeed detector. A step size of 0.016⁰(2θ) and step duration of 0.3 seconds were used. Patterns were corrected for sample height shift by calibrating to the most intense quartz reflection (101) at 26.6 °(2θ).
Bengaluru-nat |  | Bengaluru-nat-act |  | Bengaluru-syn |  | Bengaluru-syn-act
2-theta angle | Intensity | 2-theta angle | Intensity | 2-theta angle | Intensity | 2-theta angle | Intensity
(°2θ) | (counts) | (°2θ) | (counts) | (°2θ) | (counts) | (°2θ) | (counts)
4.823 | 450 | 4.813 | 485 | 4.794 | 335 | 4.785 | 231
4.838271 | 436 | 4.828271 | 459 | 4.809271 | 364 | 4.800271 | 226
4.853542 | 457 | 4.843542 | 491 | 4.824542 | 333 | 4.815542 | 228
4.868812 | 461 | 4.858812 | 453 | 4.839812 | 336 | 4.830812 | 236
4.884083 | 492 | 4.874083 | 469 | 4.855083 | 343 | 4.846083 | 212
4.899354 | 409 | 4.889354 | 474 | 4.870354 | 332 | 4.861354 | 224
4.914625 | 410 | 4.904625 | 478 | 4.885625 | 337 | 4.876625 | 225
4.929896 | 433 | 4.919896 | 465 | 4.900896 | 365 | 4.891896 | 231
4.945166 | 432 | 4.935166 | 419 | 4.916166 | 330 | 4.907166 | 243
4.960437 | 423 | 4.950437 | 487 | 4.931437 | 309 | 4.922437 | 243
4.975708 | 453 | 4.965708 | 427 | 4.946708 | 343 | 4.937708 | 197
4.990979 | 459 | 4.980979 | 486 | 4.961979 | 350 | 4.952979 | 240
5.00625 | 476 | 4.99625 | 479 | 4.97725 | 317 | 4.96825 | 226
5.02152 | 435 | 5.01152 | 476 | 4.99252 | 324 | 4.98352 | 235
5.036791 | 449 | 5.026791 | 482 | 5.007791 | 327 | 4.998791 | 222
5.052062 | 456 | 5.042062 | 449 | 5.023062 | 305 | 5.014062 | 211
5.067333 | 436 | 5.057333 | 462 | 5.038333 | 359 | 5.029333 | 205
5.082604 | 478 | 5.072604 | 473 | 5.053604 | 345 | 5.044604 | 216
5.097874 | 469 | 5.087874 | 474 | 5.068874 | 344 | 5.059874 | 237
5.113145 | 493 | 5.103145 | 463 | 5.084145 | 363 | 5.075145 | 193
5.128416 | 448 | 5.118416 | 501 | 5.099416 | 337 | 5.090416 | 213
5.143687 | 476 | 5.133687 | 441 | 5.114687 | 286 | 5.105687 | 212
5.158958 | 470 | 5.148958 | 470 | 5.129958 | 292 | 5.120958 | 208
5.174228 | 437 | 5.164228 | 474 | 5.145228 | 331 | 5.136228 | 233
5.189499 | 452 | 5.179499 | 494 | 5.160499 | 342 | 5.151499 | 187
5.20477 | 453 | 5.19477 | 488 | 5.17577 | 335 | 5.16677 | 229
5.220041 | 442 | 5.210041 | 463 | 5.191041 | 336 | 5.182041 | 202
5.235312 | 483 | 5.225312 | 478 | 5.206312 | 338 | 5.197312 | 228
5.250582 | 471 | 5.240582 | 525 | 5.221582 | 334 | 5.212582 | 217
5.265853 | 496 | 5.255853 | 456 | 5.236853 | 355 | 5.227853 | 225
5.281124 | 431 | 5.271124 | 470 | 5.252124 | 364 | 5.243124 | 216
5.296395 | 457 | 5.286395 | 509 | 5.267395 | 316 | 5.258395 | 212
5.311666 | 450 | 5.301666 | 523 | 5.282666 | 338 | 5.273666 | 216
5.326936 | 468 | 5.316936 | 468 | 5.297936 | 345 | 5.288936 | 188
5.342207 | 478 | 5.332207 | 502 | 5.313207 | 317 | 5.304207 | 227
5.357478 | 459 | 5.347478 | 472 | 5.328478 | 311 | 5.319478 | 213
5.372749 | 436 | 5.362749 | 483 | 5.343749 | 333 | 5.334749 | 236
5.38802 | 499 | 5.37802 | 484 | 5.35902 | 331 | 5.35002 | 272
5.40329 | 467 | 5.39329 | 510 | 5.37429 | 344 | 5.36529 | 192
5.418561 | 455 | 5.408561 | 483 | 5.389561 | 359 | 5.380561 | 221
5.433832 | 456 | 5.423832 | 473 | 5.404832 | 304 | 5.395832 | 192
5.449103 | 466 | 5.439103 | 495 | 5.420103 | 359 | 5.411103 | 188
5.464374 | 435 | 5.454374 | 508 | 5.435374 | 334 | 5.426374 | 184
5.479644 | 478 | 5.469644 | 511 | 5.450644 | 319 | 5.441644 | 229
5.494915 | 451 | 5.484915 | 486 | 5.465915 | 327 | 5.456915 | 230
5.510186 | 476 | 5.500186 | 487 | 5.481186 | 343 | 5.472186 | 235
5.525457 | 493 | 5.515457 | 480 | 5.496457 | 371 | 5.487457 | 203
5.540728 | 460 | 5.530728 | 476 | 5.511728 | 354 | 5.502728 | 220
5.555998 | 493 | 5.545998 | 511 | 5.526998 | 349 | 5.517998 | 207
5.571269 | 460 | 5.561269 | 504 | 5.542269 | 344 | 5.533269 | 215
5.58654 | 443 | 5.57654 | 495 | 5.55754 | 335 | 5.54854 | 227
5.601811 | 502 | 5.591811 | 523 | 5.572811 | 359 | 5.563811 | 218
5.617082 | 467 | 5.607082 | 493 | 5.588082 | 311 | 5.579082 | 216
5.632352 | 496 | 5.622352 | 505 | 5.603352 | 333 | 5.594352 | 215
5.647623 | 509 | 5.637623 | 517 | 5.618623 | 358 | 5.609623 | 222
5.662894 | 476 | 5.652894 | 492 | 5.633894 | 351 | 5.624894 | 210
5.678165 | 504 | 5.668165 | 489 | 5.649165 | 325 | 5.640165 | 215
5.693436 | 534 | 5.683436 | 503 | 5.664436 | 375 | 5.655436 | 203
5.708706 | 477 | 5.698706 | 470 | 5.679706 | 329 | 5.670706 | 204
5.723977 | 423 | 5.713977 | 528 | 5.694977 | 331 | 5.685977 | 185
5.739248 | 478 | 5.729248 | 536 | 5.710248 | 334 | 5.701248 | 172
5.754519 | 504 | 5.744519 | 513 | 5.725519 | 368 | 5.716519 | 222
5.76979 | 461 | 5.75979 | 490 | 5.74079 | 364 | 5.73179 | 211
5.78506 | 525 | 5.77506 | 498 | 5.75606 | 355 | 5.74706 | 221
5.800331 | 481 | 5.790331 | 527 | 5.771331 | 304 | 5.762331 | 222
5.815602 | 511 | 5.805602 | 461 | 5.786602 | 346 | 5.777602 | 214
5.830873 | 468 | 5.820873 | 508 | 5.801873 | 358 | 5.792873 | 197
5.846144 | 474 | 5.836144 | 520 | 5.817144 | 366 | 5.808144 | 221
5.861414 | 500 | 5.851414 | 464 | 5.832414 | 328 | 5.823414 | 211
5.876685 | 491 | 5.866685 | 529 | 5.847685 | 316 | 5.838685 | 209
5.891956 | 485 | 5.881956 | 505 | 5.862956 | 338 | 5.853956 | 224
5.907227 | 531 | 5.897227 | 529 | 5.878227 | 380 | 5.869227 | 208
5.922498 | 524 | 5.912498 | 524 | 5.893498 | 371 | 5.884498 | 213
5.937768 | 460 | 5.927768 | 523 | 5.908768 | 337 | 5.899768 | 218
5.953039 | 487 | 5.943039 | 472 | 5.924039 | 336 | 5.915039 | 192
5.96831 | 506 | 5.95831 | 544 | 5.93931 | 328 | 5.93031 | 224
5.983581 | 479 | 5.973581 | 486 | 5.954581 | 329 | 5.945581 | 211
5.998852 | 491 | 5.988852 | 506 | 5.969852 | 348 | 5.960852 | 245
6.014122 | 503 | 6.004122 | 474 | 5.985122 | 351 | 5.976122 | 213
6.029393 | 499 | 6.019393 | 485 | 6.000393 | 297 | 5.991393 | 207
6.044664 | 489 | 6.034664 | 547 | 6.015664 | 326 | 6.006664 | 196
6.059935 | 497 | 6.049935 | 537 | 6.030935 | 312 | 6.021935 | 215
6.075206 | 517 | 6.065206 | 501 | 6.046206 | 362 | 6.037206 | 211
6.090476 | 473 | 6.080476 | 515 | 6.061476 | 306 | 6.052476 | 214
6.105747 | 521 | 6.095747 | 528 | 6.076747 | 328 | 6.067747 | 210
6.121018 | 501 | 6.111018 | 508 | 6.092018 | 338 | 6.083018 | 237
6.136289 | 485 | 6.126289 | 528 | 6.107289 | 362 | 6.098289 | 190
6.15156 | 546 | 6.14156 | 517 | 6.12256 | 356 | 6.11356 | 237
6.16683 | 494 | 6.15683 | 514 | 6.13783 | 372 | 6.12883 | 202
6.182101 | 474 | 6.172101 | 530 | 6.153101 | 347 | 6.144101 | 210
6.197372 | 503 | 6.187372 | 516 | 6.168372 | 348 | 6.159372 | 208
6.212643 | 506 | 6.202643 | 507 | 6.183643 | 342 | 6.174643 | 197
6.227914 | 514 | 6.217914 | 529 | 6.198914 | 321 | 6.189914 | 199
6.243184 | 540 | 6.233184 | 516 | 6.214184 | 358 | 6.205184 | 224
6.258455 | 485 | 6.248455 | 518 | 6.229455 | 354 | 6.220455 | 217
6.273726 | 531 | 6.263726 | 522 | 6.244726 | 368 | 6.235726 | 224
6.288997 | 520 | 6.278997 | 552 | 6.259997 | 322 | 6.250997 | 205
6.304268 | 513 | 6.294268 | 572 | 6.275268 | 322 | 6.266268 | 228
6.319538 | 485 | 6.309538 | 531 | 6.290538 | 336 | 6.281538 | 195
6.334809 | 548 | 6.324809 | 529 | 6.305809 | 327 | 6.296809 | 231
6.35008 | 538 | 6.34008 | 519 | 6.32108 | 333 | 6.31208 | 212
6.365351 | 508 | 6.355351 | 485 | 6.336351 | 324 | 6.327351 | 191
6.380622 | 557 | 6.370622 | 503 | 6.351622 | 334 | 6.342622 | 216
6.395892 | 565 | 6.385892 | 562 | 6.366892 | 315 | 6.357892 | 185
6.411163 | 502 | 6.401163 | 554 | 6.382163 | 336 | 6.373163 | 219
6.426434 | 532 | 6.416434 | 557 | 6.397434 | 336 | 6.388434 | 215
6.441705 | 538 | 6.431705 | 557 | 6.412705 | 330 | 6.403705 | 223
6.456976 | 535 | 6.446976 | 526 | 6.427976 | 335 | 6.418976 | 209
6.472246 | 511 | 6.462246 | 564 | 6.443246 | 317 | 6.434246 | 206
6.487517 | 520 | 6.477517 | 522 | 6.458517 | 316 | 6.449517 | 209
6.502788 | 492 | 6.492788 | 585 | 6.473788 | 321 | 6.464788 | 205
6.518059 | 525 | 6.508059 | 551 | 6.489059 | 312 | 6.480059 | 216
6.53333 | 535 | 6.52333 | 572 | 6.50433 | 327 | 6.49533 | 248
6.5486 | 488 | 6.5386 | 521 | 6.5196 | 325 | 6.5106 | 235
6.563871 | 515 | 6.553871 | 568 | 6.534871 | 336 | 6.525871 | 212
6.579142 | 495 | 6.569142 | 540 | 6.550142 | 347 | 6.541142 | 205
6.594413 | 528 | 6.584413 | 546 | 6.565413 | 335 | 6.556413 | 235
6.609684 | 585 | 6.599684 | 570 | 6.580684 | 314 | 6.571684 | 213
6.624954 | 539 | 6.614954 | 555 | 6.595954 | 322 | 6.586954 | 183
6.640225 | 559 | 6.630225 | 532 | 6.611225 | 348 | 6.602225 | 200
6.655496 | 526 | 6.645496 | 565 | 6.626496 | 303 | 6.617496 | 183
6.670767 | 523 | 6.660767 | 500 | 6.641767 | 342 | 6.632767 | 222
6.686038 | 495 | 6.676038 | 551 | 6.657038 | 338 | 6.648038 | 217
6.701308 | 525 | 6.691308 | 522 | 6.672308 | 343 | 6.663308 | 259
6.716579 | 540 | 6.706579 | 538 | 6.687579 | 325 | 6.678579 | 214
6.73185 | 555 | 6.72185 | 579 | 6.70285 | 313 | 6.69385 | 237
6.747121 | 501 | 6.737121 | 579 | 6.718121 | 336 | 6.709121 | 189
6.762392 | 531 | 6.752392 | 547 | 6.733392 | 314 | 6.724392 | 228
6.777662 | 525 | 6.767662 | 579 | 6.748662 | 344 | 6.739662 | 241
6.792933 | 541 | 6.782933 | 569 | 6.763933 | 308 | 6.754933 | 230
6.808204 | 518 | 6.798204 | 556 | 6.779204 | 327 | 6.770204 | 202
6.823475 | 513 | 6.813475 | 558 | 6.794475 | 304 | 6.785475 | 203
6.838746 | 528 | 6.828746 | 544 | 6.809746 | 325 | 6.800746 | 217
6.854016 | 516 | 6.844016 | 577 | 6.825016 | 295 | 6.816016 | 213
6.869287 | 478 | 6.859287 | 610 | 6.840287 | 303 | 6.831287 | 232
6.884558 | 508 | 6.874558 | 549 | 6.855558 | 294 | 6.846558 | 202
6.899829 | 516 | 6.889829 | 582 | 6.870829 | 323 | 6.861829 | 206
6.9151 | 544 | 6.9051 | 569 | 6.8861 | 304 | 6.8771 | 211
6.93037 | 547 | 6.92037 | 615 | 6.90137 | 306 | 6.89237 | 238
6.945641 | 526 | 6.935641 | 611 | 6.916641 | 329 | 6.907641 | 233
6.960912 | 576 | 6.950912 | 566 | 6.931912 | 304 | 6.922912 | 218
6.976183 | 579 | 6.966183 | 523 | 6.947183 | 317 | 6.938183 | 222
6.991454 | 515 | 6.981454 | 557 | 6.962454 | 293 | 6.953454 | 202
7.006724 | 560 | 6.996724 | 564 | 6.977724 | 321 | 6.968724 | 232
7.021995 | 527 | 7.011995 | 602 | 6.992995 | 319 | 6.983995 | 202
7.037266 | 529 | 7.027266 | 576 | 7.008266 | 325 | 6.999266 | 216
7.052537 | 614 | 7.042537 | 609 | 7.023537 | 274 | 7.014537 | 211
7.067808 | 518 | 7.057808 | 597 | 7.038808 | 327 | 7.029808 | 222
7.083078 | 548 | 7.073078 | 594 | 7.054078 | 318 | 7.045078 | 209
7.098349 | 567 | 7.088349 | 575 | 7.069349 | 327 | 7.060349 | 197
7.11362 | 582 | 7.10362 | 579 | 7.08462 | 307 | 7.07562 | 225
7.128891 | 565 | 7.118891 | 573 | 7.099891 | 327 | 7.090891 | 208
7.144162 | 534 | 7.134162 | 569 | 7.115162 | 342 | 7.106162 | 247
7.159432 | 522 | 7.149432 | 635 | 7.130432 | 317 | 7.121432 | 195
7.174703 | 533 | 7.164703 | 567 | 7.145703 | 293 | 7.136703 | 242
7.189974 | 588 | 7.179974 | 593 | 7.160974 | 285 | 7.151974 | 195
7.205245 | 539 | 7.195245 | 575 | 7.176245 | 312 | 7.167245 | 214
7.220516 | 580 | 7.210516 | 609 | 7.191516 | 315 | 7.182516 | 211
7.235786 | 555 | 7.225786 | 585 | 7.206786 | 286 | 7.197786 | 226
7.251057 | 531 | 7.241057 | 603 | 7.222057 | 281 | 7.213057 | 223
7.266328 | 586 | 7.256328 | 626 | 7.237328 | 304 | 7.228328 | 196
7.281599 | 517 | 7.271599 | 560 | 7.252599 | 312 | 7.243599 | 222
7.29687 | 506 | 7.28687 | 602 | 7.26787 | 305 | 7.25887 | 202
7.31214 | 540 | 7.30214 | 641 | 7.28314 | 276 | 7.27414 | 215
7.327411 | 524 | 7.317411 | 586 | 7.298411 | 310 | 7.289411 | 228
7.342682 | 559 | 7.332682 | 600 | 7.313682 | 316 | 7.304682 | 199
7.357953 | 561 | 7.347953 | 613 | 7.328953 | 303 | 7.319953 | 214
7.373224 | 569 | 7.363224 | 581 | 7.344224 | 311 | 7.335224 | 225
7.388494 | 558 | 7.378494 | 603 | 7.359494 | 300 | 7.350494 | 222
7.403765 | 574 | 7.393765 | 574 | 7.374765 | 297 | 7.365765 | 233
7.419036 | 573 | 7.409036 | 631 | 7.390036 | 302 | 7.381036 | 235
7.434307 | 592 | 7.424307 | 579 | 7.405307 | 290 | 7.396307 | 225
7.449578 | 557 | 7.439578 | 586 | 7.420578 | 294 | 7.411578 | 185
7.464848 | 569 | 7.454848 | 593 | 7.435848 | 276 | 7.426848 | 201
7.480119 | 571 | 7.470119 | 595 | 7.451119 | 317 | 7.442119 | 218
7.49539 | 574 | 7.48539 | 576 | 7.46639 | 292 | 7.45739 | 227
7.510661 | 617 | 7.500661 | 569 | 7.481661 | 319 | 7.472661 | 204
7.525932 | 637 | 7.515932 | 636 | 7.496932 | 316 | 7.487932 | 208
7.541202 | 539 | 7.531202 | 557 | 7.512202 | 307 | 7.503202 | 267
7.556473 | 505 | 7.546473 | 611 | 7.527473 | 320 | 7.518473 | 203
7.571744 | 585 | 7.561744 | 595 | 7.542744 | 290 | 7.533744 | 222
7.587015 | 542 | 7.577015 | 621 | 7.558015 | 322 | 7.549015 | 198
7.602286 | 587 | 7.592286 | 582 | 7.573286 | 268 | 7.564286 | 220
7.617556 | 591 | 7.607556 | 578 | 7.588556 | 284 | 7.579556 | 192
7.632827 | 586 | 7.622827 | 629 | 7.603827 | 277 | 7.594827 | 220
7.648098 | 561 | 7.638098 | 641 | 7.619098 | 299 | 7.610098 | 214
7.663369 | 571 | 7.653369 | 588 | 7.634369 | 317 | 7.625369 | 220
7.67864 | 568 | 7.66864 | 603 | 7.64964 | 284 | 7.64064 | 192
7.69391 | 530 | 7.68391 | 634 | 7.66491 | 313 | 7.65591 | 218
7.709181 | 552 | 7.699181 | 624 | 7.680181 | 295 | 7.671181 | 225
7.724452 | 524 | 7.714452 | 616 | 7.695452 | 275 | 7.686452 | 248
7.739723 | 544 | 7.729723 | 603 | 7.710723 | 299 | 7.701723 | 226
7.754994 | 579 | 7.744994 | 587 | 7.725994 | 288 | 7.716994 | 233
7.770264 | 569 | 7.760264 | 573 | 7.741264 | 332 | 7.732264 | 199
7.785535 | 583 | 7.775535 | 593 | 7.756535 | 304 | 7.747535 | 228
7.800806 | 554 | 7.790806 | 631 | 7.771806 | 280 | 7.762806 | 202
7.816077 | 578 | 7.806077 | 627 | 7.787077 | 312 | 7.778077 | 224
7.831348 | 570 | 7.821348 | 620 | 7.802348 | 287 | 7.793348 | 208
7.846618 | 558 | 7.836618 | 655 | 7.817618 | 311 | 7.808618 | 222
7.861889 | 586 | 7.851889 | 608 | 7.832889 | 299 | 7.823889 | 232
7.87716 | 564 | 7.86716 | 622 | 7.84816 | 299 | 7.83916 | 226
7.892431 | 578 | 7.882431 | 630 | 7.863431 | 311 | 7.854431 | 214
7.907702 | 580 | 7.897702 | 667 | 7.878702 | 270 | 7.869702 | 216
7.922972 | 583 | 7.912972 | 597 | 7.893972 | 285 | 7.884972 | 188
7.938243 | 579 | 7.928243 | 655 | 7.909243 | 303 | 7.900243 | 205
7.953514 | 606 | 7.943514 | 613 | 7.924514 | 303 | 7.915514 | 215
7.968785 | 583 | 7.958785 | 582 | 7.939785 | 296 | 7.930785 | 221
7.984056 | 593 | 7.974056 | 623 | 7.955056 | 293 | 7.946056 | 223
7.999326 | 568 | 7.989326 | 667 | 7.970326 | 278 | 7.961326 | 224
8.014597 | 571 | 8.004597 | 639 | 7.985597 | 274 | 7.976597 | 224
8.029868 | 563 | 8.019868 | 607 | 8.000868 | 275 | 7.991868 | 231
8.045139 | 568 | 8.035139 | 649 | 8.016139 | 303 | 8.007139 | 247
8.06041 | 572 | 8.05041 | 614 | 8.03141 | 300 | 8.02241 | 207
8.07568 | 610 | 8.06568 | 667 | 8.04668 | 296 | 8.03768 | 228
8.090951 | 561 | 8.080951 | 581 | 8.061951 | 331 | 8.052951 | 248
8.106222 | 572 | 8.096222 | 628 | 8.077222 | 302 | 8.068222 | 222
8.121493 | 630 | 8.111493 | 560 | 8.092493 | 297 | 8.083493 | 221
8.136764 | 600 | 8.126764 | 612 | 8.107764 | 305 | 8.098764 | 203
8.152034 | 571 | 8.142034 | 586 | 8.123034 | 290 | 8.114034 | 218
8.167305 | 523 | 8.157305 | 599 | 8.138305 | 312 | 8.129305 | 228
8.182576 | 550 | 8.172576 | 610 | 8.153576 | 300 | 8.144576 | 214
8.197847 | 572 | 8.187847 | 634 | 8.168847 | 356 | 8.159847 | 190
8.213118 | 571 | 8.203118 | 620 | 8.184118 | 305 | 8.175118 | 216
8.228388 | 557 | 8.218388 | 592 | 8.199388 | 319 | 8.190388 | 254
8.243659 | 550 | 8.233659 | 612 | 8.214659 | 338 | 8.205659 | 224
8.25893 | 608 | 8.24893 | 597 | 8.22993 | 307 | 8.22093 | 234
8.274201 | 606 | 8.264201 | 599 | 8.245201 | 295 | 8.236201 | 249
8.289472 | 596 | 8.279472 | 647 | 8.260472 | 302 | 8.251472 | 207
8.304742 | 578 | 8.294742 | 619 | 8.275742 | 298 | 8.266742 | 207
8.320013 | 594 | 8.310013 | 637 | 8.291013 | 310 | 8.282013 | 255
8.335284 | 605 | 8.325284 | 630 | 8.306284 | 311 | 8.297284 | 236
8.350555 | 514 | 8.340555 | 642 | 8.321555 | 327 | 8.312555 | 238
8.365826 | 555 | 8.355826 | 654 | 8.336826 | 322 | 8.327826 | 242
8.381096 | 576 | 8.371096 | 652 | 8.352096 | 313 | 8.343096 | 233
8.396367 | 578 | 8.386367 | 636 | 8.367367 | 353 | 8.358367 | 253
8.411638 | 574 | 8.401638 | 609 | 8.382638 | 352 | 8.373638 | 218
8.426909 | 571 | 8.416909 | 606 | 8.397909 | 329 | 8.388909 | 232
8.44218 | 559 | 8.43218 | 615 | 8.41318 | 340 | 8.40418 | 248
8.45745 | 572 | 8.44745 | 575 | 8.42845 | 366 | 8.41945 | 257
8.472721 | 579 | 8.462721 | 633 | 8.443721 | 346 | 8.434721 | 248
8.487992 | 598 | 8.477992 | 616 | 8.458992 | 316 | 8.449992 | 253
8.503263 | 606 | 8.493263 | 632 | 8.474263 | 341 | 8.465263 | 232
8.518534 | 571 | 8.508534 | 637 | 8.489534 | 399 | 8.480534 | 255
8.533804 | 594 | 8.523804 | 644 | 8.504804 | 384 | 8.495804 | 249
8.549075 | 623 | 8.539075 | 677 | 8.520075 | 326 | 8.511075 | 235
8.564346 | 598 | 8.554346 | 665 | 8.535346 | 410 | 8.526346 | 248
8.579617 | 579 | 8.569617 | 627 | 8.550617 | 371 | 8.541617 | 263
8.594888 | 644 | 8.584888 | 625 | 8.565888 | 384 | 8.556888 | 253
8.610158 | 573 | 8.600158 | 631 | 8.581158 | 403 | 8.572158 | 233
8.625429 | 583 | 8.615429 | 627 | 8.596429 | 421 | 8.587429 | 278
8.6407 | 577 | 8.6307 | 643 | 8.6117 | 402 | 8.6027 | 265
8.655971 | 591 | 8.645971 | 667 | 8.626971 | 457 | 8.617971 | 275
8.671242 | 622 | 8.661242 | 651 | 8.642242 | 426 | 8.633242 | 291
8.686512 | 672 | 8.676512 | 610 | 8.657512 | 448 | 8.648512 | 285
8.701783 | 600 | 8.691783 | 665 | 8.672783 | 489 | 8.663783 | 317
8.717054 | 657 | 8.707054 | 630 | 8.688054 | 488 | 8.679054 | 318
8.732325 | 623 | 8.722325 | 636 | 8.703325 | 507 | 8.694325 | 313
8.747596 | 652 | 8.737596 | 639 | 8.718596 | 539 | 8.709596 | 337
8.762866 | 665 | 8.752866 | 665 | 8.733866 | 543 | 8.724866 | 341
8.778137 | 619 | 8.768137 | 638 | 8.749137 | 608 | 8.740137 | 371
8.793408 | 652 | 8.783408 | 654 | 8.764408 | 658 | 8.755408 | 341
8.808679 | 576 | 8.798679 | 706 | 8.779679 | 676 | 8.770679 | 403
8.82395 | 602 | 8.81395 | 663 | 8.79495 | 637 | 8.78595 | 442
8.83922 | 634 | 8.82922 | 684 | 8.81022 | 784 | 8.80122 | 408
8.854491 | 620 | 8.844491 | 637 | 8.825491 | 780 | 8.816491 | 414
8.869762 | 583 | 8.859762 | 641 | 8.840762 | 745 | 8.831762 | 464
8.885033 | 588 | 8.875033 | 678 | 8.856033 | 824 | 8.847033 | 519
8.900304 | 616 | 8.890304 | 694 | 8.871304 | 792 | 8.862304 | 457
8.915574 | 614 | 8.905574 | 662 | 8.886574 | 764 | 8.877574 | 462
8.930845 | 580 | 8.920845 | 642 | 8.901845 | 734 | 8.892845 | 491
8.946116 | 605 | 8.936116 | 699 | 8.917116 | 685 | 8.908116 | 456
8.961387 | 586 | 8.951387 | 661 | 8.932387 | 639 | 8.923387 | 412
8.976658 | 606 | 8.966658 | 640 | 8.947658 | 582 | 8.938658 | 377
8.991928 | 608 | 8.981928 | 615 | 8.962928 | 497 | 8.953928 | 364
9.007199 | 580 | 8.997199 | 652 | 8.978199 | 505 | 8.969199 | 345
9.02247 | 576 | 9.01247 | 611 | 8.99347 | 450 | 8.98447 | 290
9.037741 | 605 | 9.027741 | 632 | 9.008741 | 454 | 8.999741 | 293
9.053012 | 591 | 9.043012 | 608 | 9.024012 | 366 | 9.015012 | 295
9.068282 | 556 | 9.058282 | 556 | 9.039282 | 377 | 9.030282 | 253
9.083553 | 596 | 9.073553 | 614 | 9.054553 | 353 | 9.045553 | 242
9.098824 | 575 | 9.088824 | 634 | 9.069824 | 325 | 9.060824 | 217
9.114095 | 556 | 9.104095 | 621 | 9.085095 | 295 | 9.076095 | 266
9.129366 | 618 | 9.119366 | 636 | 9.100366 | 328 | 9.091366 | 242
9.144636 | 570 | 9.134636 | 597 | 9.115636 | 271 | 9.106636 | 217
9.159907 | 614 | 9.149907 | 626 | 9.130907 | 273 | 9.121907 | 198
9.175178 | 601 | 9.165178 | 652 | 9.146178 | 309 | 9.137178 | 204
9.190449 | 591 | 9.180449 | 569 | 9.161449 | 275 | 9.152449 | 213
9.20572 | 518 | 9.19572 | 662 | 9.17672 | 240 | 9.16772 | 207
9.22099 | 611 | 9.21099 | 667 | 9.19199 | 257 | 9.18299 | 212
9.236261 | 566 | 9.226261 | 633 | 9.207261 | 229 | 9.198261 | 225
9.251532 | 567 | 9.241532 | 591 | 9.222532 | 238 | 9.213532 | 194
9.266803 | 575 | 9.256803 | 593 | 9.237803 | 246 | 9.228803 | 211
9.282074 | 589 | 9.272074 | 582 | 9.253074 | 252 | 9.244074 | 195
9.297344 | 568 | 9.287344 | 595 | 9.268344 | 220 | 9.259344 | 197
9.312615 | 637 | 9.302615 | 579 | 9.283615 | 246 | 9.274615 | 228
9.327886 | 609 | 9.317886 | 629 | 9.298886 | 258 | 9.289886 | 187
9.343157 | 586 | 9.333157 | 614 | 9.314157 | 218 | 9.305157 | 201
9.358428 | 629 | 9.348428 | 597 | 9.329428 | 259 | 9.320428 | 165
9.373698 | 614 | 9.363698 | 657 | 9.344698 | 249 | 9.335698 | 206
9.388969 | 584 | 9.378969 | 611 | 9.359969 | 221 | 9.350969 | 184
9.40424 | 643 | 9.39424 | 627 | 9.37524 | 254 | 9.36624 | 192
9.419511 | 570 | 9.409511 | 608 | 9.390511 | 230 | 9.381511 | 209
9.434782 | 584 | 9.424782 | 589 | 9.405782 | 248 | 9.396782 | 199
9.450052 | 534 | 9.440052 | 609 | 9.421052 | 228 | 9.412052 | 200
9.465323 | 611 | 9.455323 | 679 | 9.436323 | 217 | 9.427323 | 198
9.480594 | 556 | 9.470594 | 587 | 9.451594 | 241 | 9.442594 | 199
9.495865 | 585 | 9.485865 | 607 | 9.466865 | 251 | 9.457865 | 200
9.511136 | 576 | 9.501136 | 610 | 9.482136 | 236 | 9.473136 | 195
9.526406 | 618 | 9.516406 | 635 | 9.497406 | 228 | 9.488406 | 206
9.541677 | 573 | 9.531677 | 611 | 9.512677 | 219 | 9.503677 | 195
9.556948 | 583 | 9.546948 | 623 | 9.527948 | 227 | 9.518948 | 192
9.572219 | 574 | 9.562219 | 593 | 9.543219 | 202 | 9.534219 | 198
9.58749 | 554 | 9.57749 | 604 | 9.55849 | 223 | 9.54949 | 190
9.60276 | 599 | 9.59276 | 607 | 9.57376 | 215 | 9.56476 | 192
9.618031 | 544 | 9.608031 | 598 | 9.589031 | 220 | 9.580031 | 219
9.633302 | 565 | 9.623302 | 625 | 9.604302 | 227 | 9.595302 | 196
9.648573 | 537 | 9.638573 | 645 | 9.619573 | 250 | 9.610573 | 179
9.663844 | 584 | 9.653844 | 593 | 9.634844 | 225 | 9.625844 | 210
9.679114 | 581 | 9.669114 | 596 | 9.650114 | 246 | 9.641114 | 172
9.694385 | 552 | 9.684385 | 599 | 9.665385 | 239 | 9.656385 | 204
9.709656 | 545 | 9.699656 | 613 | 9.680656 | 233 | 9.671656 | 207
9.724927 | 572 | 9.714927 | 600 | 9.695927 | 221 | 9.686927 | 179
9.740198 | 540 | 9.730198 | 589 | 9.711198 | 215 | 9.702198 | 195
9.755468 | 599 | 9.745468 | 602 | 9.726468 | 193 | 9.717468 | 188
9.770739 | 571 | 9.760739 | 626 | 9.741739 | 202 | 9.732739 | 180
9.78601 | 579 | 9.77601 | 603 | 9.75701 | 233 | 9.74801 | 209
9.801281 | 549 | 9.791281 | 583 | 9.772281 | 213 | 9.763281 | 175
9.816552 | 544 | 9.806552 | 567 | 9.787552 | 221 | 9.778552 | 201
9.831822 | 524 | 9.821822 | 592 | 9.802822 | 236 | 9.793822 | 210
9.847093 | 638 | 9.837093 | 623 | 9.818093 | 199 | 9.809093 | 189
9.862364 | 594 | 9.852364 | 672 | 9.833364 | 246 | 9.824364 | 180
9.877635 | 592 | 9.867635 | 615 | 9.848635 | 226 | 9.839635 | 163
9.892906 | 613 | 9.882906 | 598 | 9.863906 | 215 | 9.854906 | 203
9.908176 | 576 | 9.898176 | 652 | 9.879176 | 234 | 9.870176 | 199
9.923447 | 600 | 9.913447 | 571 | 9.894447 | 224 | 9.885447 | 176
9.938718 | 576 | 9.928718 | 596 | 9.909718 | 227 | 9.900718 | 187
9.953989 | 584 | 9.943989 | 591 | 9.924989 | 189 | 9.915989 | 177
9.96926 | 531 | 9.95926 | 598 | 9.94026 | 217 | 9.93126 | 224
9.98453 | 588 | 9.97453 | 612 | 9.95553 | 187 | 9.94653 | 183
9.999801 | 585 | 9.989801 | 596 | 9.970801 | 251 | 9.961801 | 188
10.01507 | 553 | 10.00507 | 586 | 9.986072 | 242 | 9.977072 | 197
10.03034 | 580 | 10.02034 | 578 | 10.00134 | 226 | 9.992343 | 172
10.04561 | 572 | 10.03561 | 599 | 10.01661 | 187 | 10.00761 | 207
10.06088 | 559 | 10.05088 | 624 | 10.03188 | 227 | 10.02288 | 185
10.07616 | 541 | 10.06616 | 579 | 10.04716 | 233 | 10.03816 | 178
10.09143 | 581 | 10.08143 | 593 | 10.06243 | 217 | 10.05343 | 192
10.1067 | 603 | 10.0967 | 603 | 10.0777 | 210 | 10.0687 | 180
10.12197 | 574 | 10.11197 | 602 | 10.09297 | 225 | 10.08397 | 174
10.13724 | 615 | 10.12724 | 594 | 10.10824 | 221 | 10.09924 | 183
10.15251 | 573 | 10.14251 | 593 | 10.12351 | 242 | 10.11451 | 192
10.16778 | 595 | 10.15778 | 565 | 10.13878 | 235 | 10.12978 | 179
10.18305 | 546 | 10.17305 | 557 | 10.15405 | 211 | 10.14505 | 175
10.19832 | 611 | 10.18832 | 622 | 10.16932 | 221 | 10.16032 | 206
10.21359 | 519 | 10.20359 | 621 | 10.18459 | 203 | 10.17559 | 159
10.22886 | 564 | 10.21886 | 589 | 10.19986 | 216 | 10.19086 | 167
10.24413 | 606 | 10.23413 | 597 | 10.21513 | 214 | 10.20613 | 177
10.2594 | 638 | 10.2494 | 646 | 10.2304 | 234 | 10.2214 | 176
10.27468 | 601 | 10.26468 | 588 | 10.24568 | 221 | 10.23668 | 156
10.28995 | 594 | 10.27995 | 606 | 10.26095 | 219 | 10.25195 | 187
10.30522 | 579 | 10.29522 | 646 | 10.27622 | 195 | 10.26722 | 194
10.32049 | 560 | 10.31049 | 684 | 10.29149 | 216 | 10.28249 | 166
10.33576 | 551 | 10.32576 | 627 | 10.30676 | 222 | 10.29776 | 172
10.35103 | 591 | 10.34103 | 587 | 10.32203 | 198 | 10.31303 | 187
10.3663 | 578 | 10.3563 | 620 | 10.3373 | 200 | 10.3283 | 186
10.38157 | 584 | 10.37157 | 591 | 10.35257 | 211 | 10.34357 | 177
10.39684 | 570 | 10.38684 | 628 | 10.36784 | 242 | 10.35884 | 166
10.41211 | 611 | 10.40211 | 612 | 10.38311 | 229 | 10.37411 | 196
10.42738 | 564 | 10.41738 | 602 | 10.39838 | 230 | 10.38938 | 184
10.44265 | 575 | 10.43265 | 617 | 10.41365 | 192 | 10.40465 | 167
10.45793 | 564 | 10.44793 | 578 | 10.42893 | 241 | 10.41993 | 180
10.4732 | 553 | 10.4632 | 621 | 10.4442 | 208 | 10.4352 | 180
10.48847 | 609 | 10.47847 | 595 | 10.45947 | 231 | 10.45047 | 177
10.50374 | 587 | 10.49374 | 611 | 10.47474 | 218 | 10.46574 | 208
10.51901 | 550 | 10.50901 | 614 | 10.49001 | 199 | 10.48101 | 167
10.53428 | 576 | 10.52428 | 623 | 10.50528 | 198 | 10.49628 | 188
10.54955 | 637 | 10.53955 | 593 | 10.52055 | 194 | 10.51155 | 187
10.56482 | 571 | 10.55482 | 620 | 10.53582 | 213 | 10.52682 | 179
10.58009 | 570 | 10.57009 | 589 | 10.55109 | 236 | 10.54209 | 195
10.59536 | 562 | 10.58536 | 612 | 10.56636 | 214 | 10.55736 | 162
10.61063 | 616 | 10.60063 | 627 | 10.58163 | 228 | 10.57263 | 193
10.6259 | 573 | 10.6159 | 577 | 10.5969 | 222 | 10.5879 | 195
10.64117 | 570 | 10.63117 | 654 | 10.61217 | 216 | 10.60317 | 194
10.65645 | 563 | 10.64645 | 589 | 10.62745 | 210 | 10.61845 | 215
10.67172 | 624 | 10.66172 | 597 | 10.64272 | 221 | 10.63372 | 180
10.68699 | 577 | 10.67699 | 597 | 10.65799 | 215 | 10.64899 | 187
10.70226 | 565 | 10.69226 | 596 | 10.67326 | 218 | 10.66426 | 188
10.71753 | 594 | 10.70753 | 604 | 10.68853 | 214 | 10.67953 | 179
10.7328 | 568 | 10.7228 | 583 | 10.7038 | 212 | 10.6948 | 207
10.74807 | 546 | 10.73807 | 594 | 10.71907 | 223 | 10.71007 | 170
10.76334 | 604 | 10.75334 | 619 | 10.73434 | 224 | 10.72534 | 209
10.77861 | 634 | 10.76861 | 639 | 10.74961 | 234 | 10.74061 | 185
10.79388 | 556 | 10.78388 | 595 | 10.76488 | 251 | 10.75588 | 169
10.80915 | 600 | 10.79915 | 627 | 10.78015 | 237 | 10.77115 | 181
10.82442 | 534 | 10.81442 | 633 | 10.79542 | 227 | 10.78642 | 169
10.8397 | 613 | 10.8297 | 648 | 10.8107 | 222 | 10.8017 | 154
10.85497 | 605 | 10.84497 | 612 | 10.82597 | 195 | 10.81697 | 200
10.87024 | 596 | 10.86024 | 647 | 10.84124 | 210 | 10.83224 | 180
10.88551 | 594 | 10.87551 | 658 | 10.85651 | 217 | 10.84751 | 169
10.90078 | 604 | 10.89078 | 620 | 10.87178 | 213 | 10.86278 | 182
10.91605 | 559 | 10.90605 | 609 | 10.88705 | 222 | 10.87805 | 203
10.93132 | 600 | 10.92132 | 606 | 10.90232 | 250 | 10.89332 | 200
10.94659 | 604 | 10.93659 | 620 | 10.91759 | 218 | 10.90859 | 190
10.96186 | 621 | 10.95186 | 635 | 10.93286 | 253 | 10.92386 | 209
10.97713 | 592 | 10.96713 | 627 | 10.94813 | 244 | 10.93913 | 165
10.9924 | 573 | 10.9824 | 645 | 10.9634 | 235 | 10.9544 | 167
11.00767 | 567 | 10.99767 | 624 | 10.97867 | 242 | 10.96967 | 170
11.02294 | 625 | 11.01294 | 627 | 10.99394 | 212 | 10.98494 | 213
11.03822 | 560 | 11.02822 | 600 | 11.00922 | 231 | 11.00022 | 196
11.05349 | 589 | 11.04349 | 612 | 11.02449 | 224 | 11.01549 | 180
11.06876 | 661 | 11.05876 | 618 | 11.03976 | 249 | 11.03076 | 179
11.08403 | 599 | 11.07403 | 648 | 11.05503 | 260 | 11.04603 | 185
11.0993 | 590 | 11.0893 | 617 | 11.0703 | 233 | 11.0613 | 199
11.11457 | 616 | 11.10457 | 598 | 11.08557 | 207 | 11.07657 | 166
11.12984 | 566 | 11.11984 | 639 | 11.10084 | 252 | 11.09184 | 192
11.14511 | 614 | 11.13511 | 651 | 11.11611 | 240 | 11.10711 | 193
11.16038 | 608 | 11.15038 | 620 | 11.13138 | 268 | 11.12238 | 188
11.17565 | 598 | 11.16565 | 602 | 11.14665 | 272 | 11.13765 | 200
11.19092 | 622 | 11.18092 | 628 | 11.16192 | 246 | 11.15292 | 185
11.20619 | 599 | 11.19619 | 616 | 11.17719 | 251 | 11.16819 | 195
11.22147 | 628 | 11.21147 | 584 | 11.19247 | 261 | 11.18347 | 199
11.23674 | 617 | 11.22674 | 579 | 11.20774 | 231 | 11.19874 | 172
11.25201 | 645 | 11.24201 | 564 | 11.22301 | 254 | 11.21401 | 194
11.26728 | 617 | 11.25728 | 635 | 11.23828 | 234 | 11.22928 | 197
11.28255 | 627 | 11.27255 | 647 | 11.25355 | 230 | 11.24455 | 219
11.29782 | 594 | 11.28782 | 622 | 11.26882 | 278 | 11.25982 | 185
11.31309 | 623 | 11.30309 | 586 | 11.28409 | 248 | 11.27509 | 188
11.32836 | 644 | 11.31836 | 580 | 11.29936 | 252 | 11.29036 | 189
11.34363 | 598 | 11.33363 | 613 | 11.31463 | 256 | 11.30563 | 164
11.3589 | 642 | 11.3489 | 660 | 11.3299 | 241 | 11.3209 | 198
11.37417 | 619 | 11.36417 | 662 | 11.34517 | 243 | 11.33617 | 188
11.38944 | 654 | 11.37944 | 633 | 11.36044 | 258 | 11.35144 | 187
11.40471 | 644 | 11.39471 | 635 | 11.37571 | 273 | 11.36671 | 219
11.41999 | 613 | 11.40999 | 599 | 11.39099 | 261 | 11.38199 | 193
11.43526 | 666 | 11.42526 | 638 | 11.40626 | 276 | 11.39726 | 172
11.45053 | 605 | 11.44053 | 640 | 11.42153 | 255 | 11.41253 | 191
11.4658 | 641 | 11.4558 | 625 | 11.4368 | 264 | 11.4278 | 157
11.48107 | 597 | 11.47107 | 613 | 11.45207 | 276 | 11.44307 | 174
11.49634 | 650 | 11.48634 | 629 | 11.46734 | 263 | 11.45834 | 179
11.51161 | 649 | 11.50161 | 659 | 11.48261 | 297 | 11.47361 | 188
11.52688 | 613 | 11.51688 | 607 | 11.49788 | 282 | 11.48888 | 211
11.54215 | 655 | 11.53215 | 617 | 11.51315 | 282 | 11.50415 | 209
11.55742 | 640 | 11.54742 | 625 | 11.52842 | 293 | 11.51942 | 218
11.57269 | 609 | 11.56269 | 631 | 11.54369 | 299 | 11.53469 | 195
11.58796 | 631 | 11.57796 | 630 | 11.55896 | 304 | 11.54996 | 183
11.60324 | 663 | 11.59324 | 600 | 11.57424 | 284 | 11.56524 | 211
11.61851 | 680 | 11.60851 | 635 | 11.58951 | 280 | 11.58051 | 194
11.63378 | 671 | 11.62378 | 622 | 11.60478 | 319 | 11.59578 | 214
11.64905 | 647 | 11.63905 | 701 | 11.62005 | 301 | 11.61105 | 200
11.66432 | 615 | 11.65432 | 648 | 11.63532 | 329 | 11.62632 | 177
11.67959 | 690 | 11.66959 | 633 | 11.65059 | 330 | 11.64159 | 181
11.69486 | 662 | 11.68486 | 620 | 11.66586 | 369 | 11.65686 | 195
11.71013 | 672 | 11.70013 | 617 | 11.68113 | 383 | 11.67213 | 195
11.7254 | 652 | 11.7154 | 613 | 11.6964 | 379 | 11.6874 | 197
11.74067 | 666 | 11.73067 | 618 | 11.71167 | 334 | 11.70267 | 209
11.75594 | 665 | 11.74594 | 633 | 11.72694 | 376 | 11.71794 | 188
11.77121 | 665 | 11.76121 | 610 | 11.74221 | 392 | 11.73321 | 180
11.78648 | 689 | 11.77648 | 607 | 11.75748 | 388 | 11.74848 | 205
11.80176 | 671 | 11.79176 | 623 | 11.77276 | 380 | 11.76376 | 205
11.81703 | 733 | 11.80703 | 633 | 11.78803 | 366 | 11.77903 | 186
11.8323 | 710 | 11.8223 | 638 | 11.8033 | 435 | 11.7943 | 201
11.84757 | 665 | 11.83757 | 628 | 11.81857 | 471 | 11.80957 | 185
11.86284 | 730 | 11.85284 | 639 | 11.83384 | 429 | 11.82484 | 196
11.87811 | 704 | 11.86811 | 631 | 11.84911 | 454 | 11.84011 | 175
11.89338 | 723 | 11.88338 | 638 | 11.86438 | 473 | 11.85538 | 199
11.90865 | 728 | 11.89865 | 621 | 11.87965 | 500 | 11.87065 | 207
11.92392 | 759 | 11.91392 | 610 | 11.89492 | 561 | 11.88592 | 194
11.93919 | 804 | 11.92919 | 614 | 11.91019 | 537 | 11.90119 | 231
11.95446 | 740 | 11.94446 | 665 | 11.92546 | 584 | 11.91646 | 200
11.96973 | 753 | 11.95973 | 656 | 11.94073 | 593 | 11.93173 | 221
11.98501 | 770 | 11.97501 | 607 | 11.95601 | 604 | 11.94701 | 216
12.00028 | 781 | 11.99028 | 649 | 11.97128 | 737 | 11.96228 | 223
12.01555 | 844 | 12.00555 | 626 | 11.98655 | 717 | 11.97755 | 196
12.03082 | 785 | 12.02082 | 682 | 12.00182 | 764 | 11.99282 | 232
12.04609 | 812 | 12.03609 | 642 | 12.01709 | 880 | 12.00809 | 227
12.06136 | 775 | 12.05136 | 673 | 12.03236 | 916 | 12.02336 | 257
12.07663 | 842 | 12.06663 | 637 | 12.04763 | 1025 | 12.03863 | 211
12.0919 | 867 | 12.0819 | 664 | 12.0629 | 1051 | 12.0539 | 277
12.10717 | 951 | 12.09717 | 636 | 12.07817 | 1245 | 12.06917 | 255
12.12244 | 858 | 12.11244 | 665 | 12.09344 | 1336 | 12.08444 | 241
12.13771 | 1010 | 12.12771 | 664 | 12.10871 | 1596 | 12.09971 | 273
12.15298 | 922 | 12.14298 | 667 | 12.12398 | 1735 | 12.11498 | 253
12.16825 | 987 | 12.15825 | 648 | 12.13925 | 1980 | 12.13025 | 337
12.18353 | 1030 | 12.17353 | 644 | 12.15453 | 2126 | 12.14553 | 291
12.1988 | 941 | 12.1888 | 702 | 12.1698 | 2431 | 12.1608 | 351
12.21407 | 980 | 12.20407 | 655 | 12.18507 | 2676 | 12.17607 | 370
12.22934 | 999 | 12.21934 | 708 | 12.20034 | 3058 | 12.19134 | 372
12.24461 | 1054 | 12.23461 | 696 | 12.21561 | 3385 | 12.20661 | 441
12.25988 | 1126 | 12.24988 | 690 | 12.23088 | 4054 | 12.22188 | 463
12.27515 | 1052 | 12.26515 | 692 | 12.24615 | 4501 | 12.23715 | 494
12.29042 | 1158 | 12.28042 | 637 | 12.26142 | 5023 | 12.25242 | 553
12.30569 | 1119 | 12.29569 | 688 | 12.27669 | 5561 | 12.26769 | 557
12.32096 | 1131 | 12.31096 | 735 | 12.29196 | 6198 | 12.28296 | 599
12.33623 | 1104 | 12.32623 | 680 | 12.30723 | 6906 | 12.29823 | 666
12.3515 | 1115 | 12.3415 | 728 | 12.3225 | 7584 | 12.3135 | 713
12.36678 | 1162 | 12.35678 | 737 | 12.33778 | 8218 | 12.32878 | 765
12.38205 | 1137 | 12.37205 | 699 | 12.35305 | 8588 | 12.34405 | 815
12.39732 | 1132 | 12.38732 | 713 | 12.36832 | 8963 | 12.35932 | 798
12.41259 | 1051 | 12.40259 | 757 | 12.38359 | 8942 | 12.37459 | 833
12.42786 | 1013 | 12.41786 | 731 | 12.39886 | 8557 | 12.38986 | 877
12.44313 | 982 | 12.43313 | 687 | 12.41413 | 8201 | 12.40513 | 861
12.4584 | 990 | 12.4484 | 682 | 12.4294 | 7520 | 12.4204 | 800
12.47367 | 955 | 12.46367 | 656 | 12.44467 | 6580 | 12.43567 | 765
12.48894 | 942 | 12.47894 | 674 | 12.45994 | 5693 | 12.45094 | 673
12.50421 | 861 | 12.49421 | 726 | 12.47521 | 4741 | 12.46621 | 611
12.51948 | 932 | 12.50948 | 675 | 12.49048 | 4109 | 12.48148 | 540
12.53475 | 863 | 12.52475 | 676 | 12.50575 | 3439 | 12.49675 | 476
12.55002 | 861 | 12.54002 | 653 | 12.52102 | 2770 | 12.51202 | 487
12.5653 | 761 | 12.5553 | 644 | 12.5363 | 2376 | 12.5273 | 429
12.58057 | 775 | 12.57057 | 658 | 12.55157 | 1998 | 12.54257 | 392
12.59584 | 750 | 12.58584 | 636 | 12.56684 | 1728 | 12.55784 | 334
12.61111 | 743 | 12.60111 | 614 | 12.58211 | 1491 | 12.57311 | 291
12.62638 | 725 | 12.61638 | 653 | 12.59738 | 1244 | 12.58838 | 277
12.64165 | 747 | 12.63165 | 613 | 12.61265 | 1116 | 12.60365 | 264
12.65692 | 784 | 12.64692 | 639 | 12.62792 | 923 | 12.61892 | 283
12.67219 | 681 | 12.66219 | 667 | 12.64319 | 828 | 12.63419 | 230
12.68746 | 687 | 12.67746 | 638 | 12.65846 | 727 | 12.64946 | 230
12.70273 | 704 | 12.69273 | 554 | 12.67373 | 679 | 12.66473 | 247
12.718 | 656 | 12.708 | 635 | 12.689 | 668 | 12.68 | 194
12.73327 | 666 | 12.72327 | 625 | 12.70427 | 580 | 12.69527 | 222
12.74855 | 664 | 12.73855 | 680 | 12.71955 | 591 | 12.71055 | 214
12.76382 | 663 | 12.75382 | 658 | 12.73482 | 506 | 12.72582 | 225
12.77909 | 714 | 12.76909 | 651 | 12.75009 | 448 | 12.74109 | 199
12.79436 | 669 | 12.78436 | 662 | 12.76536 | 449 | 12.75636 | 204
12.80963 | 631 | 12.79963 | 669 | 12.78063 | 402 | 12.77163 | 178
12.8249 | 655 | 12.8149 | 666 | 12.7959 | 387 | 12.7869 | 197
12.84017 | 638 | 12.83017 | 611 | 12.81117 | 401 | 12.80217 | 216
12.85544 | 680 | 12.84544 | 603 | 12.82644 | 409 | 12.81744 | 208
12.87071 | 620 | 12.86071 | 596 | 12.84171 | 360 | 12.83271 | 187
12.88598 | 593 | 12.87598 | 661 | 12.85698 | 347 | 12.84798 | 204
12.90125 | 584 | 12.89125 | 639 | 12.87225 | 357 | 12.86325 | 188
12.91652 | 638 | 12.90652 | 633 | 12.88752 | 323 | 12.87852 | 196
12.93179 | 641 | 12.92179 | 674 | 12.90279 | 328 | 12.89379 | 184
12.94707 | 551 | 12.93707 | 624 | 12.91807 | 287 | 12.90907 | 188
12.96234 | 616 | 12.95234 | 651 | 12.93334 | 306 | 12.92434 | 199
12.97761 | 672 | 12.96761 | 608 | 12.94861 | 302 | 12.93961 | 203
12.99288 | 585 | 12.98288 | 618 | 12.96388 | 267 | 12.95488 | 213
13.00815 | 592 | 12.99815 | 623 | 12.97915 | 272 | 12.97015 | 180
13.02342 | 643 | 13.01342 | 651 | 12.99442 | 264 | 12.98542 | 179
13.03869 | 617 | 13.02869 | 633 | 13.00969 | 268 | 13.00069 | 210
13.05396 | 642 | 13.04396 | 661 | 13.02496 | 256 | 13.01596 | 228
13.06923 | 577 | 13.05923 | 671 | 13.04023 | 240 | 13.03123 | 203
13.0845 | 619 | 13.0745 | 652 | 13.0555 | 247 | 13.0465 | 186
13.09977 | 586 | 13.08977 | 663 | 13.07077 | 242 | 13.06177 | 171
13.11504 | 567 | 13.10504 | 666 | 13.08604 | 222 | 13.07704 | 185
13.13032 | 610 | 13.12032 | 642 | 13.10132 | 261 | 13.09232 | 201
13.14559 | 595 | 13.13559 | 636 | 13.11659 | 201 | 13.10759 | 202
13.16086 | 554 | 13.15086 | 618 | 13.13186 | 227 | 13.12286 | 164
13.17613 | 570 | 13.16613 | 622 | 13.14713 | 241 | 13.13813 | 192
13.1914 | 579 | 13.1814 | 640 | 13.1624 | 230 | 13.1534 | 226
13.20667 | 539 | 13.19667 | 682 | 13.17767 | 228 | 13.16867 | 206
13.22194 | 632 | 13.21194 | 628 | 13.19294 | 231 | 13.18394 | 202
13.23721 | 597 | 13.22721 | 668 | 13.20821 | 205 | 13.19921 | 216
13.25248 | 549 | 13.24248 | 642 | 13.22348 | 216 | 13.21448 | 193
13.26775 | 556 | 13.25775 | 646 | 13.23875 | 208 | 13.22975 | 228
13.28302 | 616 | 13.27302 | 674 | 13.25402 | 191 | 13.24502 | 203
13.29829 | 527 | 13.28829 | 694 | 13.26929 | 231 | 13.26029 | 203
13.31356 | 578 | 13.30356 | 666 | 13.28456 | 217 | 13.27556 | 216
13.32884 | 579 | 13.31884 | 653 | 13.29984 | 206 | 13.29084 | 218
13.34411 | 586 | 13.33411 | 645 | 13.31511 | 217 | 13.30611 | 188
13.35938 | 563 | 13.34938 | 672 | 13.33038 | 207 | 13.32138 | 218
13.37465 | 546 | 13.36465 | 658 | 13.34565 | 192 | 13.33665 | 206
13.38992 | 577 | 13.37992 | 638 | 13.36092 | 213 | 13.35192 | 195
13.40519 | 538 | 13.39519 | 693 | 13.37619 | 202 | 13.36719 | 231
13.42046 | 578 | 13.41046 | 700 | 13.39146 | 207 | 13.38246 | 225
13.43573 | 528 | 13.42573 | 626 | 13.40673 | 207 | 13.39773 | 197
13.451 | 525 | 13.441 | 719 | 13.422 | 217 | 13.413 | 218
13.46627 | 541 | 13.45627 | 732 | 13.43727 | 215 | 13.42827 | 208
13.48154 | 530 | 13.47154 | 704 | 13.45254 | 194 | 13.44354 | 214
13.49681 | 557 | 13.48681 | 684 | 13.46781 | 200 | 13.45881 | 190
13.51209 | 560 | 13.50209 | 728 | 13.48309 | 212 | 13.47409 | 213
13.52736 | 607 | 13.51736 | 716 | 13.49836 | 210 | 13.48936 | 231
13.54263 | 561 | 13.53263 | 748 | 13.51363 | 168 | 13.50463 | 208
13.5579 | 577 | 13.5479 | 728 | 13.5289 | 190 | 13.5199 | 219
13.57317 | 517 | 13.56317 | 748 | 13.54417 | 189 | 13.53517 | 255
13.58844 | 606 | 13.57844 | 686 | 13.55944 | 186 | 13.55044 | 265
13.60371 | 521 | 13.59371 | 797 | 13.57471 | 210 | 13.56571 | 279
13.61898 | 573 | 13.60898 | 773 | 13.58998 | 224 | 13.58098 | 222
13.63425 | 522 | 13.62425 | 785 | 13.60525 | 201 | 13.59625 | 250
13.64952 | 513 | 13.63952 | 774 | 13.62052 | 175 | 13.61152 | 240
13.66479 | 526 | 13.65479 | 753 | 13.63579 | 190 | 13.62679 | 273
13.68006 | 590 | 13.67006 | 812 | 13.65106 | 199 | 13.64206 | 285
13.69533 | 537 | 13.68533 | 803 | 13.66633 | 182 | 13.65733 | 307
13.71061 | 549 | 13.70061 | 795 | 13.68161 | 225 | 13.67261 | 276
13.72588 | 583 | 13.71588 | 820 | 13.69688 | 196 | 13.68788 | 320
13.74115 | 522 | 13.73115 | 879 | 13.71215 | 166 | 13.70315 | 330
13.75642 | 511 | 13.74642 | 869 | 13.72742 | 188 | 13.71842 | 382
13.77169 | 563 | 13.76169 | 890 | 13.74269 | 186 | 13.73369 | 350
13.78696 | 548 | 13.77696 | 882 | 13.75796 | 201 | 13.74896 | 447
13.80223 | 551 | 13.79223 | 943 | 13.77323 | 190 | 13.76423 | 432
13.8175 | 498 | 13.8075 | 969 | 13.7885 | 199 | 13.7795 | 500
13.83277 | 555 | 13.82277 | 998 | 13.80377 | 164 | 13.79477 | 556
13.84804 | 595 | 13.83804 | 1014 | 13.81904 | 172 | 13.81004 | 628
13.86331 | 516 | 13.85331 | 1033 | 13.83431 | 198 | 13.82531 | 675
13.87858 | 547 | 13.86858 | 1055 | 13.84958 | 161 | 13.84058 | 731
13.89386 | 547 | 13.88386 | 1087 | 13.86486 | 159 | 13.85586 | 797
13.90913 | 539 | 13.89913 | 1133 | 13.88013 | 170 | 13.87113 | 966
13.9244 | 553 | 13.9144 | 1150 | 13.8954 | 177 | 13.8864 | 1068
13.93967 | 525 | 13.92967 | 1158 | 13.91067 | 165 | 13.90167 | 1176
13.95494 | 527 | 13.94494 | 1210 | 13.92594 | 171 | 13.91694 | 1263
13.97021 | 546 | 13.96021 | 1282 | 13.94121 | 171 | 13.93221 | 1337
13.98548 | 528 | 13.97548 | 1232 | 13.95648 | 168 | 13.94748 | 1528
14.00075 | 532 | 13.99075 | 1275 | 13.97175 | 142 | 13.96275 | 1544
14.01602 | 549 | 14.00602 | 1274 | 13.98702 | 171 | 13.97802 | 1595
14.03129 | 534 | 14.02129 | 1236 | 14.00229 | 168 | 13.99329 | 1677
14.04656 | 529 | 14.03656 | 1254 | 14.01756 | 163 | 14.00856 | 1609
14.06183 | 573 | 14.05183 | 1243 | 14.03283 | 155 | 14.02383 | 1533
14.0771 | 552 | 14.0671 | 1243 | 14.0481 | 155 | 14.0391 | 1404
14.09238 | 578 | 14.08238 | 1179 | 14.06338 | 155 | 14.05438 | 1376
14.10765 | 564 | 14.09765 | 1134 | 14.07865 | 161 | 14.06965 | 1208
14.12292 | 554 | 14.11292 | 1110 | 14.09392 | 156 | 14.08492 | 1077
14.13819 | 503 | 14.12819 | 1032 | 14.10919 | 164 | 14.10019 | 1039
14.15346 | 543 | 14.14346 | 1022 | 14.12446 | 160 | 14.11546 | 928
14.16873 | 588 | 14.15873 | 996 | 14.13973 | 156 | 14.13073 | 827
14.184 | 543 | 14.174 | 924 | 14.155 | 140 | 14.146 | 772
14.19927 | 532 | 14.18927 | 946 | 14.17027 | 139 | 14.16127 | 629
14.21454 | 516 | 14.20454 | 948 | 14.18554 | 153 | 14.17654 | 612
14.22981 | 534 | 14.21981 | 864 | 14.20081 | 148 | 14.19181 | 556
14.24508 | 578 | 14.23508 | 894 | 14.21608 | 166 | 14.20708 | 500
14.26035 | 523 | 14.25035 | 851 | 14.23135 | 172 | 14.22235 | 472
14.27563 | 573 | 14.26563 | 786 | 14.24663 | 149 | 14.23763 | 418
14.2909 | 520 | 14.2809 | 799 | 14.2619 | 166 | 14.2529 | 378
14.30617 | 542 | 14.29617 | 821 | 14.27717 | 138 | 14.26817 | 356
14.32144 | 518 | 14.31144 | 756 | 14.29244 | 166 | 14.28344 | 338
14.33671 | 500 | 14.32671 | 801 | 14.30771 | 151 | 14.29871 | 319
14.35198 | 490 | 14.34198 | 748 | 14.32298 | 157 | 14.31398 | 299
14.36725 | 533 | 14.35725 | 693 | 14.33825 | 152 | 14.32925 | 293
14.38252 | 507 | 14.37252 | 703 | 14.35352 | 163 | 14.34452 | 276
14.39779 | 501 | 14.38779 | 762 | 14.36879 | 156 | 14.35979 | 253
14.41306 | 559 | 14.40306 | 696 | 14.38406 | 141 | 14.37506 | 233
14.42833 | 558 | 14.41833 | 735 | 14.39933 | 152 | 14.39033 | 236
14.4436 | 547 | 14.4336 | 700 | 14.4146 | 168 | 14.4056 | 223
14.45887 | 542 | 14.44887 | 677 | 14.42987 | 143 | 14.42087 | 220
14.47415 | 544 | 14.46415 | 762 | 14.44515 | 150 | 14.43615 | 230
14.48942 | 523 | 14.47942 | 707 | 14.46042 | 131 | 14.45142 | 211
14.50469 | 537 | 14.49469 | 709 | 14.47569 | 134 | 14.46669 | 196
14.51996 | 476 | 14.50996 | 676 | 14.49096 | 142 | 14.48196 | 202
14.53523 | 531 | 14.52523 | 704 | 14.50623 | 163 | 14.49723 | 223
14.5505 | 549 | 14.5405 | 722 | 14.5215 | 158 | 14.5125 | 184
14.56577 | 555 | 14.55577 | 678 | 14.53677 | 147 | 14.52777 | 202
14.58104 | 511 | 14.57104 | 698 | 14.55204 | 130 | 14.54304 | 203
14.59631 | 503 | 14.58631 | 652 | 14.56731 | 155 | 14.55831 | 206
14.61158 | 528 | 14.60158 | 684 | 14.58258 | 129 | 14.57358 | 193
14.62685 | 508 | 14.61685 | 691 | 14.59785 | 130 | 14.58885 | 183
14.64212 | 542 | 14.63212 | 621 | 14.61312 | 170 | 14.60412 | 181
14.6574 | 538 | 14.6474 | 656 | 14.6284 | 152 | 14.6194 | 195
14.67267 | 528 | 14.66267 | 623 | 14.64367 | 154 | 14.63467 | 144
14.68794 | 545 | 14.67794 | 679 | 14.65894 | 126 | 14.64994 | 191
14.70321 | 512 | 14.69321 | 632 | 14.67421 | 163 | 14.66521 | 191
14.71848 | 513 | 14.70848 | 588 | 14.68948 | 146 | 14.68048 | 172
14.73375 | 510 | 14.72375 | 656 | 14.70475 | 135 | 14.69575 | 163
14.74902 | 532 | 14.73902 | 627 | 14.72002 | 156 | 14.71102 | 172
14.76429 | 513 | 14.75429 | 624 | 14.73529 | 171 | 14.72629 | 194
14.77956 | 537 | 14.76956 | 642 | 14.75056 | 140 | 14.74156 | 184
14.79483 | 525 | 14.78483 | 644 | 14.76583 | 152 | 14.75683 | 190
14.8101 | 511 | 14.8001 | 616 | 14.7811 | 137 | 14.7721 | 166
14.82537 | 485 | 14.81537 | 615 | 14.79637 | 139 | 14.78737 | 164
14.84064 | 539 | 14.83064 | 665 | 14.81164 | 138 | 14.80264 | 190
14.85592 | 480 | 14.84592 | 637 | 14.82692 | 141 | 14.81792 | 167
14.87119 | 509 | 14.86119 | 601 | 14.84219 | 153 | 14.83319 | 171
14.88646 | 520 | 14.87646 | 590 | 14.85746 | 162 | 14.84846 | 154
14.90173 | 526 | 14.89173 | 637 | 14.87273 | 142 | 14.86373 | 168
14.917 | 525 | 14.907 | 684 | 14.888 | 172 | 14.879 | 194
14.93227 | 529 | 14.92227 | 607 | 14.90327 | 138 | 14.89427 | 184
14.94754 | 507 | 14.93754 | 643 | 14.91854 | 137 | 14.90954 | 181
14.96281 | 511 | 14.95281 | 638 | 14.93381 | 150 | 14.92481 | 161
14.97808 | 526 | 14.96808 | 636 | 14.94908 | 135 | 14.94008 | 163
14.99335 | 498 | 14.98335 | 597 | 14.96435 | 146 | 14.95535 | 160
15.00862 | 515 | 14.99862 | 608 | 14.97962 | 143 | 14.97062 | 184
15.02389 | 562 | 15.01389 | 645 | 14.99489 | 145 | 14.98589 | 151
15.03917 | 478 | 15.02917 | 587 | 15.01017 | 156 | 15.00117 | 168
15.05444 | 539 | 15.04444 | 606 | 15.02544 | 161 | 15.01644 | 168
15.06971 | 506 | 15.05971 | 596 | 15.04071 | 165 | 15.03171 | 164
15.08498 | 495 | 15.07498 | 613 | 15.05598 | 156 | 15.04698 | 166
15.10025 | 505 | 15.09025 | 622 | 15.07125 | 154 | 15.06225 | 173
15.11552 | 518 | 15.10552 | 620 | 15.08652 | 153 | 15.07752 | 154
15.13079 | 496 | 15.12079 | 607 | 15.10179 | 145 | 15.09279 | 169
15.14606 | 511 | 15.13606 | 586 | 15.11706 | 144 | 15.10806 | 168
15.16133 | 516 | 15.15133 | 627 | 15.13233 | 141 | 15.12333 | 173
15.1766 | 484 | 15.1666 | 609 | 15.1476 | 152 | 15.1386 | 143
15.19187 | 510 | 15.18187 | 622 | 15.16287 | 142 | 15.15387 | 158
15.20714 | 564 | 15.19714 | 600 | 15.17814 | 144 | 15.16914 | 170
15.22241 | 492 | 15.21241 | 584 | 15.19341 | 133 | 15.18441 | 174
15.23769 | 487 | 15.22769 | 607 | 15.20869 | 138 | 15.19969 | 161
15.25296 | 511 | 15.24296 | 601 | 15.22396 | 144 | 15.21496 | 145
15.26823 | 533 | 15.25823 | 537 | 15.23923 | 156 | 15.23023 | 185
15.2835 | 554 | 15.2735 | 597 | 15.2545 | 144 | 15.2455 | 126
15.29877 | 514 | 15.28877 | 604 | 15.26977 | 110 | 15.26077 | 184
15.31404 | 520 | 15.30404 | 639 | 15.28504 | 130 | 15.27604 | 164
15.32931 | 528 | 15.31931 | 570 | 15.30031 | 147 | 15.29131 | 167
15.34458 | 535 | 15.33458 | 571 | 15.31558 | 127 | 15.30658 | 153
15.35985 | 510 | 15.34985 | 608 | 15.33085 | 133 | 15.32185 | 170
15.37512 | 530 | 15.36512 | 565 | 15.34612 | 133 | 15.33712 | 171
15.39039 | 514 | 15.38039 | 584 | 15.36139 | 136 | 15.35239 | 170
15.40566 | 498 | 15.39566 | 604 | 15.37666 | 146 | 15.36766 | 155
15.42094 | 502 | 15.41094 | 556 | 15.39194 | 151 | 15.38294 | 152
15.43621 | 480 | 15.42621 | 569 | 15.40721 | 146 | 15.39821 | 172
15.45148 | 483 | 15.44148 | 602 | 15.42248 | 138 | 15.41348 | 149
15.46675 | 539 | 15.45675 | 592 | 15.43775 | 136 | 15.42875 | 165
15.48202 | 527 | 15.47202 | 586 | 15.45302 | 148 | 15.44402 | 149
15.49729 | 513 | 15.48729 | 611 | 15.46829 | 143 | 15.45929 | 145
15.51256 | 477 | 15.50256 | 579 | 15.48356 | 148 | 15.47456 | 151
15.52783 | 504 | 15.51783 | 622 | 15.49883 | 143 | 15.48983 | 131
15.5431 | 512 | 15.5331 | 591 | 15.5141 | 151 | 15.5051 | 160
15.55837 | 539 | 15.54837 | 549 | 15.52937 | 141 | 15.52037 | 113
15.57364 | 511 | 15.56364 | 604 | 15.54464 | 175 | 15.53564 | 146
15.58891 | 539 | 15.57891 | 556 | 15.55991 | 166 | 15.55091 | 144
15.60418 | 541 | 15.59418 | 571 | 15.57518 | 148 | 15.56618 | 170
15.61946 | 499 | 15.60946 | 591 | 15.59046 | 129 | 15.58146 | 142
15.63473 | 520 | 15.62473 | 576 | 15.60573 | 169 | 15.59673 | 159
15.65 | 525 | 15.64 | 612 | 15.621 | 143 | 15.612 | 184
15.66527 | 490 | 15.65527 | 589 | 15.63627 | 127 | 15.62727 | 155
15.68054 | 469 | 15.67054 | 572 | 15.65154 | 163 | 15.64254 | 148
15.69581 | 474 | 15.68581 | 598 | 15.66681 | 137 | 15.65781 | 155
15.71108 | 547 | 15.70108 | 586 | 15.68208 | 132 | 15.67308 | 148
15.72635 | 524 | 15.71635 | 565 | 15.69735 | 135 | 15.68835 | 163
15.74162 | 546 | 15.73162 | 580 | 15.71262 | 148 | 15.70362 | 122
15.75689 | 507 | 15.74689 | 583 | 15.72789 | 159 | 15.71889 | 158
15.77216 | 490 | 15.76216 | 604 | 15.74316 | 119 | 15.73416 | 168
15.78743 | 492 | 15.77743 | 556 | 15.75843 | 144 | 15.74943 | 152
15.80271 | 512 | 15.79271 | 568 | 15.77371 | 135 | 15.76471 | 176
15.81798 | 495 | 15.80798 | 565 | 15.78898 | 124 | 15.77998 | 156
15.83325 | 507 | 15.82325 | 592 | 15.80425 | 127 | 15.79525 | 166
15.84852 | 522 | 15.83852 | 566 | 15.81952 | 141 | 15.81052 | 136
15.86379 | 533 | 15.85379 | 597 | 15.83479 | 129 | 15.82579 | 148
15.87906 | 506 | 15.86906 | 544 | 15.85006 | 139 | 15.84106 | 143
15.89433 | 502 | 15.88433 | 634 | 15.86533 | 146 | 15.85633 | 151
15.9096 | 524 | 15.8996 | 652 | 15.8806 | 141 | 15.8716 | 136
15.92487 | 522 | 15.91487 | 572 | 15.89587 | 137 | 15.88687 | 138
15.94014 | 516 | 15.93014 | 583 | 15.91114 | 117 | 15.90214 | 135
15.95541 | 524 | 15.94541 | 614 | 15.92641 | 124 | 15.91741 | 152
15.97068 | 562 | 15.96068 | 600 | 15.94168 | 134 | 15.93268 | 150
15.98595 | 489 | 15.97595 | 557 | 15.95695 | 137 | 15.94795 | 136
16.00123 | 506 | 15.99123 | 579 | 15.97223 | 158 | 15.96323 | 126
16.0165 | 507 | 16.0065 | 627 | 15.9875 | 125 | 15.9785 | 127
16.03177 | 525 | 16.02177 | 565 | 16.00277 | 143 | 15.99377 | 149
16.04704 | 500 | 16.03704 | 607 | 16.01804 | 134 | 16.00904 | 147
16.06231 | 505 | 16.05231 | 560 | 16.03331 | 105 | 16.02431 | 146
16.07758 | 504 | 16.06758 | 626 | 16.04858 | 122 | 16.03958 | 163
16.09285 | 494 | 16.08285 | 590 | 16.06385 | 126 | 16.05485 | 145
16.10812 | 482 | 16.09812 | 533 | 16.07912 | 131 | 16.07012 | 122
16.12339 | 505 | 16.11339 | 607 | 16.09439 | 128 | 16.08539 | 130
16.13866 | 488 | 16.12866 | 572 | 16.10966 | 121 | 16.10066 | 156
16.15393 | 494 | 16.14393 | 598 | 16.12493 | 130 | 16.11593 | 141
16.1692 | 479 | 16.1592 | 542 | 16.1402 | 119 | 16.1312 | 157
16.18448 | 507 | 16.17448 | 618 | 16.15548 | 136 | 16.14648 | 129
16.19975 | 552 | 16.18975 | 557 | 16.17075 | 113 | 16.16175 | 137
16.21502 | 530 | 16.20502 | 596 | 16.18602 | 145 | 16.17702 | 152
16.23029 | 551 | 16.22029 | 610 | 16.20129 | 136 | 16.19229 | 154
16.24556 | 519 | 16.23556 | 601 | 16.21656 | 109 | 16.20756 | 148
16.26083 | 534 | 16.25083 | 588 | 16.23183 | 131 | 16.22283 | 143
16.2761 | 505 | 16.2661 | 630 | 16.2471 | 128 | 16.2381 | 145
16.29137 | 516 | 16.28137 | 593 | 16.26237 | 140 | 16.25337 | 141
16.30664 | 483 | 16.29664 | 603 | 16.27764 | 145 | 16.26864 | 124
16.32191 | 513 | 16.31191 | 575 | 16.29291 | 135 | 16.28391 | 140
16.33718 | 500 | 16.32718 | 575 | 16.30818 | 128 | 16.29918 | 144
16.35245 | 528 | 16.34245 | 575 | 16.32345 | 118 | 16.31445 | 148
16.36772 | 498 | 16.35772 | 550 | 16.33872 | 133 | 16.32972 | 143
16.383 | 527 | 16.373 | 632 | 16.354 | 132 | 16.345 | 145
16.39827 | 507 | 16.38827 | 542 | 16.36927 | 103 | 16.36027 | 139
16.41354 | 493 | 16.40354 | 601 | 16.38454 | 124 | 16.37554 | 137
16.42881 | 529 | 16.41881 | 570 | 16.39981 | 119 | 16.39081 | 149
16.44408 | 515 | 16.43408 | 594 | 16.41508 | 122 | 16.40608 | 163
16.45935 | 505 | 16.44935 | 607 | 16.43035 | 132 | 16.42135 | 143
16.47462 | 522 | 16.46462 | 595 | 16.44562 | 110 | 16.43662 | 166
16.48989 | 501 | 16.47989 | 575 | 16.46089 | 133 | 16.45189 | 133
16.50516 | 536 | 16.49516 | 580 | 16.47616 | 140 | 16.46716 | 119
16.52043 | 510 | 16.51043 | 588 | 16.49143 | 142 | 16.48243 | 118
16.5357 | 489 | 16.5257 | 587 | 16.5067 | 130 | 16.4977 | 159
16.55097 | 522 | 16.54097 | 583 | 16.52197 | 131 | 16.51297 | 172
16.56625 | 511 | 16.55625 | 611 | 16.53725 | 114 | 16.52825 | 164
16.58152 | 504 | 16.57152 | 572 | 16.55252 | 144 | 16.54352 | 145
16.59679 | 487 | 16.58679 | 555 | 16.56779 | 112 | 16.55879 | 147
16.61206 | 531 | 16.60206 | 596 | 16.58306 | 109 | 16.57406 | 153
16.62733 | 521 | 16.61733 | 562 | 16.59833 | 119 | 16.58933 | 144
16.6426 | 511 | 16.6326 | 581 | 16.6136 | 122 | 16.6046 | 136
16.65787 | 524 | 16.64787 | 532 | 16.62887 | 148 | 16.61987 | 135
16.67314 | 526 | 16.66314 | 563 | 16.64414 | 152 | 16.63514 | 153
16.68841 | 461 | 16.67841 | 573 | 16.65941 | 118 | 16.65041 | 134
16.70368 | 528 | 16.69368 | 554 | 16.67468 | 154 | 16.66568 | 161
16.71895 | 512 | 16.70895 | 554 | 16.68995 | 123 | 16.68095 | 144
16.73422 | 489 | 16.72422 | 607 | 16.70522 | 124 | 16.69622 | 127
16.74949 | 480 | 16.73949 | 547 | 16.72049 | 134 | 16.71149 | 160
16.76477 | 478 | 16.75477 | 575 | 16.73577 | 114 | 16.72677 | 144
16.78004 | 487 | 16.77004 | 592 | 16.75104 | 114 | 16.74204 | 133
16.79531 | 522 | 16.78531 | 572 | 16.76631 | 120 | 16.75731 | 148
16.81058 | 515 | 16.80058 | 578 | 16.78158 | 135 | 16.77258 | 159
16.82585 | 521 | 16.81585 | 590 | 16.79685 | 139 | 16.78785 | 149
16.84112 | 484 | 16.83112 | 589 | 16.81212 | 112 | 16.80312 | 139
16.85639 | 494 | 16.84639 | 612 | 16.82739 | 125 | 16.81839 | 158
16.87166 | 532 | 16.86166 | 556 | 16.84266 | 127 | 16.83366 | 141
16.88693 | 505 | 16.87693 | 597 | 16.85793 | 115 | 16.84893 | 151
16.9022 | 522 | 16.8922 | 581 | 16.8732 | 135 | 16.8642 | 136
16.91747 | 507 | 16.90747 | 578 | 16.88847 | 134 | 16.87947 | 136
16.93274 | 521 | 16.92274 | 600 | 16.90374 | 168 | 16.89474 | 141
16.94802 | 521 | 16.93802 | 555 | 16.91902 | 135 | 16.91002 | 143
16.96329 | 452 | 16.95329 | 593 | 16.93429 | 140 | 16.92529 | 141
16.97856 | 502 | 16.96856 | 557 | 16.94956 | 108 | 16.94056 | 151
16.99383 | 515 | 16.98383 | 587 | 16.96483 | 113 | 16.95583 | 149
17.0091 | 499 | 16.9991 | 547 | 16.9801 | 151 | 16.9711 | 136
17.02437 | 514 | 17.01437 | 608 | 16.99537 | 146 | 16.98637 | 153
17.03964 | 517 | 17.02964 | 555 | 17.01064 | 130 | 17.00164 | 141
17.05491 | 534 | 17.04491 | 566 | 17.02591 | 123 | 17.01691 | 143
17.07018 | 537 | 17.06018 | 593 | 17.04118 | 122 | 17.03218 | 161
17.08545 | 490 | 17.07545 | 580 | 17.05645 | 146 | 17.04745 | 152
17.10072 | 502 | 17.09072 | 601 | 17.07172 | 129 | 17.06272 | 133
17.11599 | 516 | 17.10599 | 590 | 17.08699 | 124 | 17.07799 | 169
17.13126 | 484 | 17.12126 | 589 | 17.10226 | 139 | 17.09326 | 163
17.14654 | 500 | 17.13654 | 580 | 17.11754 | 138 | 17.10854 | 141
17.16181 | 514 | 17.15181 | 575 | 17.13281 | 131 | 17.12381 | 127
17.17708 | 519 | 17.16708 | 583 | 17.14808 | 142 | 17.13908 | 131
17.19235 | 502 | 17.18235 | 606 | 17.16335 | 135 | 17.15435 | 148
17.20762 | 528 | 17.19762 | 572 | 17.17862 | 132 | 17.16962 | 143
17.22289 | 501 | 17.21289 | 567 | 17.19389 | 141 | 17.18489 | 145
17.23816 | 554 | 17.22816 | 572 | 17.20916 | 131 | 17.20016 | 126
17.25343 | 490 | 17.24343 | 571 | 17.22443 | 143 | 17.21543 | 138
17.2687 | 499 | 17.2587 | 578 | 17.2397 | 166 | 17.2307 | 136
17.28397 | 536 | 17.27397 | 528 | 17.25497 | 132 | 17.24597 | 153
17.29924 | 517 | 17.28924 | 601 | 17.27024 | 136 | 17.26124 | 147
17.31451 | 535 | 17.30451 | 546 | 17.28551 | 130 | 17.27651 | 146
17.32979 | 510 | 17.31979 | 554 | 17.30079 | 147 | 17.29179 | 160
17.34506 | 523 | 17.33506 | 536 | 17.31606 | 137 | 17.30706 | 137
17.36033 | 496 | 17.35033 | 589 | 17.33133 | 130 | 17.32233 | 156
17.3756 | 519 | 17.3656 | 604 | 17.3466 | 146 | 17.3376 | 156
17.39087 | 506 | 17.38087 | 627 | 17.36187 | 145 | 17.35287 | 148
17.40614 | 554 | 17.39614 | 547 | 17.37714 | 146 | 17.36814 | 147
17.42141 | 550 | 17.41141 | 579 | 17.39241 | 159 | 17.38341 | 159
17.43668 | 539 | 17.42668 | 569 | 17.40768 | 137 | 17.39868 | 156
17.45195 | 540 | 17.44195 | 588 | 17.42295 | 141 | 17.41395 | 137
17.46722 | 485 | 17.45722 | 548 | 17.43822 | 148 | 17.42922 | 148
17.48249 | 448 | 17.47249 | 611 | 17.45349 | 153 | 17.44449 | 147
17.49776 | 534 | 17.48776 | 565 | 17.46876 | 160 | 17.45976 | 136
17.51303 | 504 | 17.50303 | 609 | 17.48403 | 141 | 17.47503 | 170
17.52831 | 543 | 17.51831 | 573 | 17.49931 | 177 | 17.49031 | 144
17.54358 | 521 | 17.53358 | 571 | 17.51458 | 152 | 17.50558 | 169
17.55885 | 480 | 17.54885 | 589 | 17.52985 | 152 | 17.52085 | 151
17.57412 | 504 | 17.56412 | 548 | 17.54512 | 185 | 17.53612 | 154
17.58939 | 523 | 17.57939 | 599 | 17.56039 | 140 | 17.55139 | 155
17.60466 | 508 | 17.59466 | 601 | 17.57566 | 174 | 17.56666 | 165
17.61993 | 531 | 17.60993 | 590 | 17.59093 | 187 | 17.58193 | 172
17.6352 | 530 | 17.6252 | 523 | 17.6062 | 183 | 17.5972 | 164
17.65047 | 542 | 17.64047 | 586 | 17.62147 | 179 | 17.61247 | 175
17.66574 | 526 | 17.65574 | 608 | 17.63674 | 225 | 17.62774 | 181
17.68101 | 512 | 17.67101 | 625 | 17.65201 | 206 | 17.64301 | 174
17.69628 | 503 | 17.68628 | 596 | 17.66728 | 242 | 17.65828 | 189
17.71156 | 502 | 17.70156 | 637 | 17.68256 | 252 | 17.67356 | 164
17.72683 | 498 | 17.71683 | 610 | 17.69783 | 233 | 17.68883 | 185
17.7421 | 529 | 17.7321 | 621 | 17.7131 | 283 | 17.7041 | 203
17.75737 | 500 | 17.74737 | 553 | 17.72837 | 284 | 17.71937 | 193
17.77264 | 448 | 17.76264 | 559 | 17.74364 | 292 | 17.73464 | 226
17.78791 | 573 | 17.77791 | 552 | 17.75891 | 294 | 17.74991 | 231
17.80318 | 549 | 17.79318 | 611 | 17.77418 | 323 | 17.76518 | 227
17.81845 | 515 | 17.80845 | 627 | 17.78945 | 321 | 17.78045 | 235
17.83372 | 569 | 17.82372 | 624 | 17.80472 | 301 | 17.79572 | 207
17.84899 | 517 | 17.83899 | 610 | 17.81999 | 256 | 17.81099 | 203
17.86426 | 535 | 17.85426 | 609 | 17.83526 | 239 | 17.82626 | 213
17.87953 | 519 | 17.86953 | 619 | 17.85053 | 238 | 17.84153 | 206
17.8948 | 487 | 17.8848 | 535 | 17.8658 | 231 | 17.8568 | 192
17.91008 | 526 | 17.90008 | 615 | 17.88108 | 212 | 17.87208 | 196
17.92535 | 516 | 17.91535 | 579 | 17.89635 | 184 | 17.88735 | 180
17.94062 | 527 | 17.93062 | 611 | 17.91162 | 156 | 17.90262 | 201
17.95589 | 542 | 17.94589 | 571 | 17.92689 | 207 | 17.91789 | 177
17.97116 | 499 | 17.96116 | 590 | 17.94216 | 172 | 17.93316 | 186
17.98643 | 500 | 17.97643 | 596 | 17.95743 | 144 | 17.94843 | 169
18.0017 | 526 | 17.9917 | 579 | 17.9727 | 161 | 17.9637 | 170
18.01697 | 525 | 18.00697 | 608 | 17.98797 | 149 | 17.97897 | 154
18.03224 | 506 | 18.02224 | 613 | 18.00324 | 130 | 17.99424 | 160
18.04751 | 536 | 18.03751 | 580 | 18.01851 | 125 | 18.00951 | 187
18.06278 | 507 | 18.05278 | 607 | 18.03378 | 185 | 18.02478 | 172
18.07805 | 532 | 18.06805 | 622 | 18.04905 | 153 | 18.04005 | 165
18.09333 | 523 | 18.08333 | 617 | 18.06433 | 136 | 18.05533 | 176
18.1086 | 487 | 18.0986 | 593 | 18.0796 | 144 | 18.0706 | 166
18.12387 | 518 | 18.11387 | 583 | 18.09487 | 157 | 18.08587 | 160
18.13914 | 517 | 18.12914 | 570 | 18.11014 | 149 | 18.10114 | 164
18.15441 | 506 | 18.14441 | 571 | 18.12541 | 136 | 18.11641 | 160
18.16968 | 488 | 18.15968 | 610 | 18.14068 | 129 | 18.13168 | 162
18.18495 | 527 | 18.17495 | 632 | 18.15595 | 174 | 18.14695 | 169
18.20022 | 535 | 18.19022 | 588 | 18.17122 | 162 | 18.16222 | 172
18.21549 | 518 | 18.20549 | 585 | 18.18649 | 119 | 18.17749 | 188
18.23076 | 481 | 18.22076 | 591 | 18.20176 | 119 | 18.19276 | 148
18.24603 | 523 | 18.23603 | 574 | 18.21703 | 133 | 18.20803 | 134
18.2613 | 470 | 18.2513 | 558 | 18.2323 | 119 | 18.2233 | 157
18.27657 | 481 | 18.26657 | 570 | 18.24757 | 123 | 18.23857 | 154
18.29185 | 522 | 18.28185 | 593 | 18.26285 | 122 | 18.25385 | 162
18.30712 | 517 | 18.29712 | 595 | 18.27812 | 137 | 18.26912 | 132
18.32239 | 525 | 18.31239 | 595 | 18.29339 | 150 | 18.28439 | 147
18.33766 | 498 | 18.32766 | 595 | 18.30866 | 122 | 18.29966 | 164
18.35293 | 521 | 18.34293 | 643 | 18.32393 | 113 | 18.31493 | 150
18.3682 | 525 | 18.3582 | 618 | 18.3392 | 135 | 18.3302 | 160
18.38347 | 535 | 18.37347 | 588 | 18.35447 | 126 | 18.34547 | 139
18.39874 | 510 | 18.38874 | 616 | 18.36974 | 141 | 18.36074 | 143
18.41401 | 503 | 18.40401 | 576 | 18.38501 | 135 | 18.37601 | 158
18.42928 | 507 | 18.41928 | 573 | 18.40028 | 128 | 18.39128 | 154
18.44455 | 519 | 18.43455 | 609 | 18.41555 | 125 | 18.40655 | 143
18.45982 | 478 | 18.44982 | 562 | 18.43082 | 134 | 18.42182 | 125
18.4751 | 526 | 18.4651 | 603 | 18.4461 | 135 | 18.4371 | 147
18.49037 | 541 | 18.48037 | 578 | 18.46137 | 146 | 18.45237 | 134
18.50564 | 486 | 18.49564 | 616 | 18.47664 | 126 | 18.46764 | 118
18.52091 | 521 | 18.51091 | 614 | 18.49191 | 131 | 18.48291 | 139
18.53618 | 550 | 18.52618 | 583 | 18.50718 | 135 | 18.49818 | 150
18.55145 | 559 | 18.54145 | 584 | 18.52245 | 129 | 18.51345 | 135
18.56672 | 491 | 18.55672 | 609 | 18.53772 | 126 | 18.52872 | 140
18.58199 | 529 | 18.57199 | 606 | 18.55299 | 121 | 18.54399 | 146
18.59726 | 492 | 18.58726 | 571 | 18.56826 | 118 | 18.55926 | 141
18.61253 | 499 | 18.60253 | 611 | 18.58353 | 122 | 18.57453 | 141
18.6278 | 503 | 18.6178 | 579 | 18.5988 | 129 | 18.5898 | 154
18.64307 | 503 | 18.63307 | 579 | 18.61407 | 120 | 18.60507 | 148
18.65834 | 521 | 18.64834 | 554 | 18.62934 | 154 | 18.62034 | 140
18.67362 | 504 | 18.66362 | 572 | 18.64462 | 144 | 18.63562 | 150
18.68889 | 527 | 18.67889 | 571 | 18.65989 | 135 | 18.65089 | 152
18.70416 | 524 | 18.69416 | 538 | 18.67516 | 132 | 18.66616 | 134
18.71943 | 518 | 18.70943 | 567 | 18.69043 | 117 | 18.68143 | 152
18.7347 | 495 | 18.7247 | 608 | 18.7057 | 111 | 18.6967 | 128
18.74997 | 508 | 18.73997 | 586 | 18.72097 | 100 | 18.71197 | 162
18.76524 | 483 | 18.75524 | 593 | 18.73624 | 106 | 18.72724 | 160
18.78051 | 500 | 18.77051 | 552 | 18.75151 | 116 | 18.74251 | 163
18.79578 | 503 | 18.78578 | 570 | 18.76678 | 140 | 18.75778 | 159
18.81105 | 560 | 18.80105 | 551 | 18.78205 | 142 | 18.77305 | 143
18.82632 | 519 | 18.81632 | 590 | 18.79732 | 120 | 18.78832 | 120
18.84159 | 528 | 18.83159 | 589 | 18.81259 | 108 | 18.80359 | 157
18.85687 | 522 | 18.84687 | 626 | 18.82787 | 123 | 18.81887 | 149
18.87214 | 522 | 18.86214 | 553 | 18.84314 | 135 | 18.83414 | 130
18.88741 | 505 | 18.87741 | 563 | 18.85841 | 103 | 18.84941 | 150
18.90268 | 522 | 18.89268 | 577 | 18.87368 | 126 | 18.86468 | 166
18.91795 | 514 | 18.90795 | 634 | 18.88895 | 130 | 18.87995 | 144
18.93322 | 515 | 18.92322 | 595 | 18.90422 | 122 | 18.89522 | 160
18.94849 | 563 | 18.93849 | 610 | 18.91949 | 119 | 18.91049 | 142
18.96376 | 511 | 18.95376 | 616 | 18.93476 | 152 | 18.92576 | 168
18.97903 | 474 | 18.96903 | 583 | 18.95003 | 132 | 18.94103 | 155
18.9943 | 548 | 18.9843 | 616 | 18.9653 | 115 | 18.9563 | 143
19.00957 | 525 | 18.99957 | 542 | 18.98057 | 129 | 18.97157 | 157
19.02484 | 511 | 19.01484 | 624 | 18.99584 | 117 | 18.98684 | 156
19.04011 | 507 | 19.03011 | 561 | 19.01111 | 131 | 19.00211 | 146
19.05539 | 497 | 19.04539 | 588 | 19.02639 | 126 | 19.01739 | 165
19.07066 | 482 | 19.06066 | 528 | 19.04166 | 144 | 19.03266 | 146
19.08593 | 539 | 19.07593 | 602 | 19.05693 | 129 | 19.04793 | 124
19.1012 | 513 | 19.0912 | 545 | 19.0722 | 124 | 19.0632 | 158
19.11647 | 459 | 19.10647 | 587 | 19.08747 | 126 | 19.07847 | 159
19.13174 | 494 | 19.12174 | 609 | 19.10274 | 121 | 19.09374 | 155
19.14701 | 473 | 19.13701 | 617 | 19.11801 | 120 | 19.10901 | 135
19.16228 | 554 | 19.15228 | 597 | 19.13328 | 134 | 19.12428 | 153
19.17755 | 484 | 19.16755 | 604 | 19.14855 | 100 | 19.13955 | 138
19.19282 | 535 | 19.18282 | 633 | 19.16382 | 133 | 19.15482 | 149
19.20809 | 541 | 19.19809 | 562 | 19.17909 | 122 | 19.17009 | 167
19.22336 | 494 | 19.21336 | 595 | 19.19436 | 140 | 19.18536 | 145
19.23864 | 505 | 19.22864 | 623 | 19.20964 | 137 | 19.20064 | 151
19.25391 | 516 | 19.24391 | 588 | 19.22491 | 127 | 19.21591 | 149
19.26918 | 511 | 19.25918 | 604 | 19.24018 | 146 | 19.23118 | 155
19.28445 | 495 | 19.27445 | 637 | 19.25545 | 148 | 19.24645 | 169
19.29972 | 547 | 19.28972 | 593 | 19.27072 | 165 | 19.26172 | 182
19.31499 | 520 | 19.30499 | 582 | 19.28599 | 127 | 19.27699 | 172
19.33026 | 529 | 19.32026 | 616 | 19.30126 | 132 | 19.29226 | 177
19.34553 | 520 | 19.33553 | 632 | 19.31653 | 126 | 19.30753 | 166
19.3608 | 531 | 19.3508 | 535 | 19.3318 | 144 | 19.3228 | 162
19.37607 | 514 | 19.36607 | 659 | 19.34707 | 142 | 19.33807 | 139
19.39134 | 599 | 19.38134 | 578 | 19.36234 | 128 | 19.35334 | 180
19.40661 | 535 | 19.39661 | 653 | 19.37761 | 131 | 19.36861 | 159
19.42188 | 555 | 19.41188 | 625 | 19.39288 | 155 | 19.38388 | 160
19.43716 | 514 | 19.42716 | 609 | 19.40816 | 149 | 19.39916 | 133
19.45243 | 534 | 19.44243 | 630 | 19.42343 | 129 | 19.41443 | 173
19.4677 | 530 | 19.4577 | 668 | 19.4387 | 124 | 19.4297 | 158
19.48297 | 591 | 19.47297 | 611 | 19.45397 | 142 | 19.44497 | 142
19.49824 | 571 | 19.48824 | 644 | 19.46924 | 144 | 19.46024 | 180
19.51351 | 563 | 19.50351 | 678 | 19.48451 | 133 | 19.47551 | 191
19.52878 | 572 | 19.51878 | 619 | 19.49978 | 172 | 19.49078 | 166
19.54405 | 605 | 19.53405 | 608 | 19.51505 | 132 | 19.50605 | 146
19.55932 | 570 | 19.54932 | 603 | 19.53032 | 163 | 19.52132 | 154
19.57459 | 600 | 19.56459 | 627 | 19.54559 | 150 | 19.53659 | 193
19.58986 | 556 | 19.57986 | 658 | 19.56086 | 176 | 19.55186 | 184
19.60513 | 631 | 19.59513 | 645 | 19.57613 | 160 | 19.56713 | 173
19.62041 | 642 | 19.61041 | 710 | 19.59141 | 180 | 19.58241 | 187
19.63568 | 654 | 19.62568 | 683 | 19.60668 | 175 | 19.59768 | 204
19.65095 | 623 | 19.64095 | 700 | 19.62195 | 167 | 19.61295 | 186
19.66622 | 705 | 19.65622 | 716 | 19.63722 | 208 | 19.62822 | 216
19.68149 | 705 | 19.67149 | 727 | 19.65249 | 195 | 19.64349 | 226
19.69676 | 770 | 19.68676 | 740 | 19.66776 | 271 | 19.65876 | 254
19.71203 | 756 | 19.70203 | 729 | 19.68303 | 262 | 19.67403 | 244
19.7273 | 794 | 19.7173 | 757 | 19.6983 | 283 | 19.6893 | 248
19.74257 | 842 | 19.73257 | 731 | 19.71357 | 306 | 19.70457 | 251
19.75784 | 871 | 19.74784 | 773 | 19.72884 | 346 | 19.71984 | 310
19.77311 | 862 | 19.76311 | 799 | 19.74411 | 399 | 19.73511 | 288
19.78838 | 926 | 19.77838 | 745 | 19.75938 | 395 | 19.75038 | 302
19.80365 | 973 | 19.79365 | 747 | 19.77465 | 437 | 19.76565 | 353
19.81893 | 930 | 19.80893 | 796 | 19.78993 | 516 | 19.78093 | 369
19.8342 | 1011 | 19.8242 | 813 | 19.8052 | 548 | 19.7962 | 365
19.84947 | 1021 | 19.83947 | 736 | 19.82047 | 584 | 19.81147 | 393
19.86474 | 1059 | 19.85474 | 812 | 19.83574 | 653 | 19.82674 | 412
19.88001 | 1117 | 19.87001 | 829 | 19.85101 | 707 | 19.84201 | 413
19.89528 | 1063 | 19.88528 | 797 | 19.86628 | 806 | 19.85728 | 436
19.91055 | 1116 | 19.90055 | 808 | 19.88155 | 715 | 19.87255 | 452
19.92582 | 1128 | 19.91582 | 787 | 19.89682 | 749 | 19.88782 | 391
19.94109 | 1066 | 19.93109 | 787 | 19.91209 | 750 | 19.90309 | 450
19.95636 | 1050 | 19.94636 | 774 | 19.92736 | 695 | 19.91836 | 440
19.97163 | 1100 | 19.96163 | 786 | 19.94263 | 658 | 19.93363 | 446
19.9869 | 1030 | 19.9769 | 751 | 19.9579 | 628 | 19.9489 | 447
20.00218 | 1041 | 19.99218 | 775 | 19.97318 | 619 | 19.96418 | 409
20.01745 | 1096 | 20.00745 | 744 | 19.98845 | 570 | 19.97945 | 401
20.03272 | 1003 | 20.02272 | 782 | 20.00372 | 537 | 19.99472 | 394
20.04799 | 1029 | 20.03799 | 774 | 20.01899 | 529 | 20.00999 | 358
20.06326 | 945 | 20.05326 | 718 | 20.03426 | 439 | 20.02526 | 370
20.07853 | 966 | 20.06853 | 742 | 20.04953 | 493 | 20.04053 | 359
20.0938 | 903 | 20.0838 | 739 | 20.0648 | 490 | 20.0558 | 325
20.10907 | 947 | 20.09907 | 747 | 20.08007 | 457 | 20.07107 | 304
20.12434 | 993 | 20.11434 | 731 | 20.09534 | 446 | 20.08634 | 325
20.13961 | 951 | 20.12961 | 735 | 20.11061 | 456 | 20.10161 | 286
20.15488 | 959 | 20.14488 | 688 | 20.12588 | 531 | 20.11688 | 303
20.17015 | 966 | 20.16015 | 701 | 20.14115 | 435 | 20.13215 | 290
20.18542 | 923 | 20.17542 | 774 | 20.15642 | 483 | 20.14742 | 303
20.2007 | 981 | 20.1907 | 741 | 20.1717 | 479 | 20.1627 | 268
20.21597 | 949 | 20.20597 | 699 | 20.18697 | 528 | 20.17797 | 282
20.23124 | 911 | 20.22124 | 630 | 20.20224 | 515 | 20.19324 | 292
20.24651 | 919 | 20.23651 | 698 | 20.21751 | 528 | 20.20851 | 258
20.26178 | 942 | 20.25178 | 700 | 20.23278 | 554 | 20.22378 | 267
20.27705 | 897 | 20.26705 | 707 | 20.24805 | 628 | 20.23905 | 271
20.29232 | 940 | 20.28232 | 697 | 20.26332 | 636 | 20.25432 | 266
20.30759 | 951 | 20.29759 | 672 | 20.27859 | 714 | 20.26959 | 274
20.32286 | 908 | 20.31286 | 701 | 20.29386 | 720 | 20.28486 | 281
20.33813 | 903 | 20.32813 | 649 | 20.30913 | 790 | 20.30013 | 278
20.3534 | 870 | 20.3434 | 663 | 20.3244 | 759 | 20.3154 | 265
20.36867 | 896 | 20.35867 | 689 | 20.33967 | 862 | 20.33067 | 268
20.38395 | 840 | 20.37395 | 703 | 20.35495 | 855 | 20.34595 | 290
20.39922 | 896 | 20.38922 | 667 | 20.37022 | 865 | 20.36122 | 251
20.41449 | 865 | 20.40449 | 706 | 20.38549 | 874 | 20.37649 | 271
20.42976 | 827 | 20.41976 | 671 | 20.40076 | 845 | 20.39176 | 279
20.44503 | 867 | 20.43503 | 672 | 20.41603 | 827 | 20.40703 | 291
20.4603 | 858 | 20.4503 | 648 | 20.4313 | 793 | 20.4223 | 290
20.47557 | 859 | 20.46557 | 651 | 20.44657 | 756 | 20.43757 | 285
20.49084 | 903 | 20.48084 | 706 | 20.46184 | 663 | 20.45284 | 266
20.50611 | 896 | 20.49611 | 662 | 20.47711 | 615 | 20.46811 | 287
20.52138 | 889 | 20.51138 | 655 | 20.49238 | 634 | 20.48338 | 280
20.53665 | 886 | 20.52665 | 668 | 20.50765 | 569 | 20.49865 | 288
20.55192 | 838 | 20.54192 | 714 | 20.52292 | 553 | 20.51392 | 285
20.56719 | 861 | 20.55719 | 671 | 20.53819 | 576 | 20.52919 | 282
20.58247 | 920 | 20.57247 | 690 | 20.55347 | 600 | 20.54447 | 284
20.59774 | 887 | 20.58774 | 703 | 20.56874 | 528 | 20.55974 | 279
20.61301 | 936 | 20.60301 | 710 | 20.58401 | 550 | 20.57501 | 314
20.62828 | 949 | 20.61828 | 732 | 20.59928 | 514 | 20.59028 | 327
20.64355 | 916 | 20.63355 | 780 | 20.61455 | 516 | 20.60555 | 312
20.65882 | 937 | 20.64882 | 765 | 20.62982 | 573 | 20.62082 | 346
20.67409 | 1011 | 20.66409 | 851 | 20.64509 | 580 | 20.63609 | 370
20.68936 | 1032 | 20.67936 | 816 | 20.66036 | 568 | 20.65136 | 449
20.70463 | 1113 | 20.69463 | 925 | 20.67563 | 616 | 20.66663 | 481
20.7199 | 1127 | 20.7099 | 1062 | 20.6909 | 685 | 20.6819 | 577
20.73517 | 1294 | 20.72517 | 1129 | 20.70617 | 732 | 20.69717 | 658
20.75044 | 1396 | 20.74044 | 1390 | 20.72144 | 790 | 20.71244 | 800
20.76572 | 1611 | 20.75572 | 1672 | 20.73672 | 879 | 20.72772 | 971
20.78099 | 1927 | 20.77099 | 2001 | 20.75199 | 1052 | 20.74299 | 1332
20.79626 | 2213 | 20.78626 | 2328 | 20.76726 | 1198 | 20.75826 | 1633
20.81153 | 2648 | 20.80153 | 2742 | 20.78253 | 1427 | 20.77353 | 1978
20.8268 | 2930 | 20.8168 | 3116 | 20.7978 | 1711 | 20.7888 | 2430
20.84207 | 3151 | 20.83207 | 3401 | 20.81307 | 2085 | 20.80407 | 2869
20.85734 | 3482 | 20.84734 | 3546 | 20.82834 | 2456 | 20.81934 | 3354
20.87261 | 3611 | 20.86261 | 3403 | 20.84361 | 2786 | 20.83461 | 3678
20.88788 | 3563 | 20.87788 | 3208 | 20.85888 | 3120 | 20.84988 | 3976
20.90315 | 3310 | 20.89315 | 2878 | 20.87415 | 3191 | 20.86515 | 4160
20.91842 | 2901 | 20.90842 | 2248 | 20.88942 | 3053 | 20.88042 | 4227
20.93369 | 2463 | 20.92369 | 1799 | 20.90469 | 2611 | 20.89569 | 3865
20.94896 | 2070 | 20.93896 | 1490 | 20.91996 | 2281 | 20.91096 | 3310
20.96424 | 1628 | 20.95424 | 1218 | 20.93524 | 1816 | 20.92624 | 2633
20.97951 | 1498 | 20.96951 | 1097 | 20.95051 | 1386 | 20.94151 | 2025
20.99478 | 1225 | 20.98478 | 975 | 20.96578 | 1243 | 20.95678 | 1520
21.01005 | 1184 | 21.00005 | 861 | 20.98105 | 1010 | 20.97205 | 1110
21.02532 | 1101 | 21.01532 | 923 | 20.99632 | 826 | 20.98732 | 940
21.04059 | 1031 | 21.03059 | 899 | 21.01159 | 719 | 21.00259 | 757
21.05586 | 1001 | 21.04586 | 875 | 21.02686 | 708 | 21.01786 | 625
21.07113 | 996 | 21.06113 | 818 | 21.04213 | 682 | 21.03313 | 532
21.0864 | 944 | 21.0764 | 792 | 21.0574 | 673 | 21.0484 | 493
21.10167 | 973 | 21.09167 | 791 | 21.07267 | 660 | 21.06367 | 421
21.11694 | 879 | 21.10694 | 740 | 21.08794 | 641 | 21.07894 | 417
21.13221 | 914 | 21.12221 | 778 | 21.10321 | 610 | 21.09421 | 372
21.14749 | 874 | 21.13749 | 799 | 21.11849 | 595 | 21.10949 | 379
21.16276 | 854 | 21.15276 | 700 | 21.13376 | 624 | 21.12476 | 334
21.17803 | 896 | 21.16803 | 729 | 21.14903 | 617 | 21.14003 | 310
21.1933 | 848 | 21.1833 | 783 | 21.1643 | 675 | 21.1553 | 333
21.20857 | 822 | 21.19857 | 746 | 21.17957 | 709 | 21.17057 | 302
21.22384 | 870 | 21.21384 | 743 | 21.19484 | 768 | 21.18584 | 277
21.23911 | 837 | 21.22911 | 696 | 21.21011 | 792 | 21.20111 | 287
21.25438 | 846 | 21.24438 | 746 | 21.22538 | 744 | 21.21638 | 276
21.26965 | 837 | 21.25965 | 711 | 21.24065 | 819 | 21.23165 | 278
21.28492 | 926 | 21.27492 | 800 | 21.25592 | 796 | 21.24692 | 275
21.30019 | 880 | 21.29019 | 762 | 21.27119 | 831 | 21.26219 | 265
21.31546 | 917 | 21.30546 | 743 | 21.28646 | 777 | 21.27746 | 228
21.33073 | 896 | 21.32073 | 688 | 21.30173 | 714 | 21.29273 | 291
21.34601 | 818 | 21.33601 | 757 | 21.31701 | 750 | 21.30801 | 275
21.36128 | 927 | 21.35128 | 746 | 21.33228 | 747 | 21.32328 | 267
21.37655 | 902 | 21.36655 | 742 | 21.34755 | 702 | 21.33855 | 260
21.39182 | 809 | 21.38182 | 751 | 21.36282 | 681 | 21.35382 | 263
21.40709 | 883 | 21.39709 | 739 | 21.37809 | 655 | 21.36909 | 254
21.42236 | 862 | 21.41236 | 763 | 21.39336 | 670 | 21.38436 | 259
21.43763 | 861 | 21.42763 | 721 | 21.40863 | 647 | 21.39963 | 280
21.4529 | 864 | 21.4429 | 763 | 21.4239 | 597 | 21.4149 | 271
21.46817 | 800 | 21.45817 | 725 | 21.43917 | 651 | 21.43017 | 258
21.48344 | 826 | 21.47344 | 660 | 21.45444 | 640 | 21.44544 | 242
21.49871 | 755 | 21.48871 | 717 | 21.46971 | 594 | 21.46071 | 263
21.51398 | 826 | 21.50398 | 759 | 21.48498 | 641 | 21.47598 | 286
21.52926 | 826 | 21.51926 | 765 | 21.50026 | 636 | 21.49126 | 258
21.54453 | 852 | 21.53453 | 736 | 21.51553 | 580 | 21.50653 | 257
21.5598 | 777 | 21.5498 | 717 | 21.5308 | 660 | 21.5218 | 298
21.57507 | 792 | 21.56507 | 718 | 21.54607 | 577 | 21.53707 | 293
21.59034 | 768 | 21.58034 | 749 | 21.56134 | 568 | 21.55234 | 256
21.60561 | 748 | 21.59561 | 697 | 21.57661 | 553 | 21.56761 | 257
21.62088 | 788 | 21.61088 | 699 | 21.59188 | 515 | 21.58288 | 253
21.63615 | 796 | 21.62615 | 724 | 21.60715 | 470 | 21.59815 | 246
21.65142 | 733 | 21.64142 | 690 | 21.62242 | 461 | 21.61342 | 236
21.66669 | 774 | 21.65669 | 677 | 21.63769 | 434 | 21.62869 | 273
21.68196 | 780 | 21.67196 | 690 | 21.65296 | 437 | 21.64396 | 263
21.69723 | 699 | 21.68723 | 737 | 21.66823 | 403 | 21.65923 | 278
21.7125 | 734 | 21.7025 | 704 | 21.6835 | 402 | 21.6745 | 236
21.72778 | 706 | 21.71778 | 680 | 21.69878 | 421 | 21.68978 | 233
21.74305 | 745 | 21.73305 | 672 | 21.71405 | 385 | 21.70505 | 266
21.75832 | 763 | 21.74832 | 670 | 21.72932 | 370 | 21.72032 | 241
21.77359 | 754 | 21.76359 | 670 | 21.74459 | 375 | 21.73559 | 258
21.78886 | 731 | 21.77886 | 676 | 21.75986 | 357 | 21.75086 | 250
21.80413 | 766 | 21.79413 | 642 | 21.77513 | 345 | 21.76613 | 226
21.8194 | 761 | 21.8094 | 662 | 21.7904 | 342 | 21.7814 | 207
21.83467 | 698 | 21.82467 | 697 | 21.80567 | 345 | 21.79667 | 218
21.84994 | 726 | 21.83994 | 621 | 21.82094 | 334 | 21.81194 | 206
21.86521 | 740 | 21.85521 | 676 | 21.83621 | 349 | 21.82721 | 228
21.88048 | 690 | 21.87048 | 678 | 21.85148 | 339 | 21.84248 | 230
21.89575 | 752 | 21.88575 | 663 | 21.86675 | 322 | 21.85775 | 196
21.91103 | 735 | 21.90103 | 656 | 21.88203 | 343 | 21.87303 | 203
21.9263 | 709 | 21.9163 | 679 | 21.8973 | 324 | 21.8883 | 218
21.94157 | 714 | 21.93157 | 674 | 21.91257 | 342 | 21.90357 | 210
21.95684 | 663 | 21.94684 | 690 | 21.92784 | 319 | 21.91884 | 214
21.97211 | 728 | 21.96211 | 660 | 21.94311 | 298 | 21.93411 | 229
21.98738 | 714 | 21.97738 | 658 | 21.95838 | 337 | 21.94938 | 211
22.00265 | 722 | 21.99265 | 644 | 21.97365 | 353 | 21.96465 | 227
22.01792 | 741 | 22.00792 | 668 | 21.98892 | 358 | 21.97992 | 232
22.03319 | 702 | 22.02319 | 646 | 22.00419 | 312 | 21.99519 | 210
22.04846 | 693 | 22.03846 | 654 | 22.01946 | 322 | 22.01046 | 214
22.06373 | 666 | 22.05373 | 639 | 22.03473 | 313 | 22.02573 | 217
22.079 | 685 | 22.069 | 640 | 22.05 | 342 | 22.041 | 239
22.09427 | 661 | 22.08427 | 685 | 22.06527 | 333 | 22.05627 | 229
22.10955 | 713 | 22.09955 | 622 | 22.08055 | 322 | 22.07155 | 226
22.12482 | 703 | 22.11482 | 608 | 22.09582 | 293 | 22.08682 | 276
22.14009 | 678 | 22.13009 | 656 | 22.11109 | 319 | 22.10209 | 266
22.15536 | 730 | 22.14536 | 672 | 22.12636 | 309 | 22.11736 | 216
22.17063 | 685 | 22.16063 | 685 | 22.14163 | 315 | 22.13263 | 227
22.1859 | 680 | 22.1759 | 634 | 22.1569 | 331 | 22.1479 | 260
22.20117 | 690 | 22.19117 | 694 | 22.17217 | 312 | 22.16317 | 236
22.21644 | 673 | 22.20644 | 658 | 22.18744 | 292 | 22.17844 | 277
22.23171 | 651 | 22.22171 | 655 | 22.20271 | 309 | 22.19371 | 251
22.24698 | 664 | 22.23698 | 684 | 22.21798 | 270 | 22.20898 | 223
22.26225 | 717 | 22.25225 | 620 | 22.23325 | 300 | 22.22425 | 247
22.27752 | 715 | 22.26752 | 679 | 22.24852 | 278 | 22.23952 | 254
22.2928 | 720 | 22.2828 | 649 | 22.2638 | 295 | 22.2548 | 257
22.30807 | 671 | 22.29807 | 676 | 22.27907 | 302 | 22.27007 | 224
22.32334 | 732 | 22.31334 | 593 | 22.29434 | 292 | 22.28534 | 250
22.33861 | 677 | 22.32861 | 658 | 22.30961 | 287 | 22.30061 | 246
22.35388 | 677 | 22.34388 | 613 | 22.32488 | 279 | 22.31588 | 264
22.36915 | 688 | 22.35915 | 690 | 22.34015 | 311 | 22.33115 | 267
22.38442 | 688 | 22.37442 | 654 | 22.35542 | 302 | 22.34642 | 230
22.39969 | 660 | 22.38969 | 675 | 22.37069 | 290 | 22.36169 | 236
22.41496 | 648 | 22.40496 | 665 | 22.38596 | 284 | 22.37696 | 238
22.43023 | 711 | 22.42023 | 716 | 22.40123 | 348 | 22.39223 | 264
22.4455 | 649 | 22.4355 | 660 | 22.4165 | 306 | 22.4075 | 247
22.46077 | 666 | 22.45077 | 647 | 22.43177 | 296 | 22.42277 | 245
22.47604 | 665 | 22.46604 | 634 | 22.44704 | 306 | 22.43804 | 251
22.49132 | 682 | 22.48132 | 628 | 22.46232 | 281 | 22.45332 | 225
22.50659 | 737 | 22.49659 | 645 | 22.47759 | 322 | 22.46859 | 228
22.52186 | 619 | 22.51186 | 672 | 22.49286 | 312 | 22.48386 | 199
22.53713 | 744 | 22.52713 | 658 | 22.50813 | 333 | 22.49913 | 249
22.5524 | 700 | 22.5424 | 639 | 22.5234 | 280 | 22.5144 | 229
22.56767 | 646 | 22.55767 | 647 | 22.53867 | 312 | 22.52967 | 214
22.58294 | 661 | 22.57294 | 661 | 22.55394 | 308 | 22.54494 | 224
22.59821 | 620 | 22.58821 | 657 | 22.56921 | 324 | 22.56021 | 215
22.61348 | 714 | 22.60348 | 690 | 22.58448 | 271 | 22.57548 | 215
22.62875 | 672 | 22.61875 | 657 | 22.59975 | 276 | 22.59075 | 230
22.64402 | 633 | 22.63402 | 616 | 22.61502 | 307 | 22.60602 | 248
22.65929 | 693 | 22.64929 | 645 | 22.63029 | 271 | 22.62129 | 192
22.67457 | 655 | 22.66457 | 624 | 22.64557 | 293 | 22.63657 | 196
22.68984 | 628 | 22.67984 | 631 | 22.66084 | 267 | 22.65184 | 215
22.70511 | 650 | 22.69511 | 670 | 22.67611 | 302 | 22.66711 | 193
22.72038 | 661 | 22.71038 | 652 | 22.69138 | 311 | 22.68238 | 207
22.73565 | 633 | 22.72565 | 657 | 22.70665 | 294 | 22.69765 | 204
22.75092 | 645 | 22.74092 | 639 | 22.72192 | 322 | 22.71292 | 220
22.76619 | 690 | 22.75619 | 646 | 22.73719 | 307 | 22.72819 | 197
22.78146 | 620 | 22.77146 | 662 | 22.75246 | 346 | 22.74346 | 201
22.79673 | 629 | 22.78673 | 635 | 22.76773 | 286 | 22.75873 | 218
22.812 | 686 | 22.802 | 685 | 22.783 | 323 | 22.774 | 186
22.82727 | 705 | 22.81727 | 661 | 22.79827 | 328 | 22.78927 | 226
22.84254 | 696 | 22.83254 | 728 | 22.81354 | 322 | 22.80454 | 245
22.85781 | 637 | 22.84781 | 623 | 22.82881 | 330 | 22.81981 | 222
22.87309 | 684 | 22.86309 | 649 | 22.84409 | 347 | 22.83509 | 242
22.88836 | 657 | 22.87836 | 693 | 22.85936 | 348 | 22.85036 | 234
22.90363 | 672 | 22.89363 | 656 | 22.87463 | 362 | 22.86563 | 258
22.9189 | 664 | 22.9089 | 663 | 22.8899 | 356 | 22.8809 | 214
22.93417 | 671 | 22.92417 | 632 | 22.90517 | 388 | 22.89617 | 227
22.94944 | 642 | 22.93944 | 690 | 22.92044 | 402 | 22.91144 | 265
22.96471 | 656 | 22.95471 | 648 | 22.93571 | 404 | 22.92671 | 279
22.97998 | 658 | 22.96998 | 669 | 22.95098 | 390 | 22.94198 | 249
22.99525 | 611 | 22.98525 | 613 | 22.96625 | 428 | 22.95725 | 279
23.01052 | 657 | 23.00052 | 675 | 22.98152 | 413 | 22.97252 | 240
23.02579 | 605 | 23.01579 | 646 | 22.99679 | 419 | 22.98779 | 221
23.04106 | 693 | 23.03106 | 635 | 23.01206 | 418 | 23.00306 | 230
23.05634 | 679 | 23.04634 | 643 | 23.02734 | 448 | 23.01834 | 268
23.07161 | 668 | 23.06161 | 634 | 23.04261 | 474 | 23.03361 | 259
23.08688 | 680 | 23.07688 | 706 | 23.05788 | 492 | 23.04888 | 242
23.10215 | 725 | 23.09215 | 639 | 23.07315 | 509 | 23.06415 | 240
23.11742 | 654 | 23.10742 | 687 | 23.08842 | 504 | 23.07942 | 194
23.13269 | 626 | 23.12269 | 673 | 23.10369 | 525 | 23.09469 | 241
23.14796 | 648 | 23.13796 | 682 | 23.11896 | 528 | 23.10996 | 246
23.16323 | 614 | 23.15323 | 700 | 23.13423 | 513 | 23.12523 | 224
23.1785 | 639 | 23.1685 | 648 | 23.1495 | 549 | 23.1405 | 220
23.19377 | 600 | 23.18377 | 676 | 23.16477 | 490 | 23.15577 | 220
23.20904 | 662 | 23.19904 | 719 | 23.18004 | 477 | 23.17104 | 227
23.22431 | 598 | 23.21431 | 710 | 23.19531 | 485 | 23.18631 | 202
23.23958 | 645 | 23.22958 | 647 | 23.21058 | 476 | 23.20158 | 248
23.25486 | 613 | 23.24486 | 678 | 23.22586 | 412 | 23.21686 | 227
23.27013 | 632 | 23.26013 | 686 | 23.24113 | 373 | 23.23213 | 240
23.2854 | 618 | 23.2754 | 639 | 23.2564 | 366 | 23.2474 | 212
23.30067 | 617 | 23.29067 | 644 | 23.27167 | 361 | 23.26267 | 231
23.31594 | 612 | 23.30594 | 704 | 23.28694 | 347 | 23.27794 | 220
23.33121 | 581 | 23.32121 | 587 | 23.30221 | 362 | 23.29321 | 225
23.34648 | 601 | 23.33648 | 637 | 23.31748 | 340 | 23.30848 | 227
23.36175 | 577 | 23.35175 | 669 | 23.33275 | 344 | 23.32375 | 228
23.37702 | 669 | 23.36702 | 666 | 23.34802 | 330 | 23.33902 | 251
23.39229 | 640 | 23.38229 | 676 | 23.36329 | 297 | 23.35429 | 243
23.40756 | 625 | 23.39756 | 676 | 23.37856 | 309 | 23.36956 | 192
23.42283 | 628 | 23.41283 | 673 | 23.39383 | 328 | 23.38483 | 246
23.43811 | 654 | 23.42811 | 665 | 23.40911 | 329 | 23.40011 | 262
23.45338 | 660 | 23.44338 | 747 | 23.42438 | 329 | 23.41538 | 265
23.46865 | 639 | 23.45865 | 654 | 23.43965 | 307 | 23.43065 | 251
23.48392 | 640 | 23.47392 | 668 | 23.45492 | 331 | 23.44592 | 252
23.49919 | 621 | 23.48919 | 691 | 23.47019 | 331 | 23.46119 | 237
23.51446 | 652 | 23.50446 | 686 | 23.48546 | 300 | 23.47646 | 275
23.52973 | 673 | 23.51973 | 690 | 23.50073 | 327 | 23.49173 | 265
23.545 | 603 | 23.535 | 691 | 23.516 | 303 | 23.507 | 248
23.56027 | 647 | 23.55027 | 689 | 23.53127 | 279 | 23.52227 | 264
23.57554 | 617 | 23.56554 | 757 | 23.54654 | 284 | 23.53754 | 284
23.59081 | 622 | 23.58081 | 716 | 23.56181 | 308 | 23.55281 | 253
23.60608 | 633 | 23.59608 | 725 | 23.57708 | 296 | 23.56808 | 260
23.62135 | 621 | 23.61135 | 693 | 23.59235 | 322 | 23.58335 | 261
23.63663 | 653 | 23.62663 | 732 | 23.60763 | 311 | 23.59863 | 235
23.6519 | 658 | 23.6419 | 709 | 23.6229 | 344 | 23.6139 | 250
23.66717 | 621 | 23.65717 | 713 | 23.63817 | 347 | 23.62917 | 259
23.68244 | 655 | 23.67244 | 691 | 23.65344 | 338 | 23.64444 | 235
23.69771 | 623 | 23.68771 | 674 | 23.66871 | 337 | 23.65971 | 266
23.71298 | 636 | 23.70298 | 699 | 23.68398 | 342 | 23.67498 | 248
23.72825 | 648 | 23.71825 | 748 | 23.69925 | 350 | 23.69025 | 292
23.74352 | 644 | 23.73352 | 722 | 23.71452 | 384 | 23.70552 | 261
23.75879 | 675 | 23.74879 | 702 | 23.72979 | 412 | 23.72079 | 278
23.77406 | 625 | 23.76406 | 770 | 23.74506 | 451 | 23.73606 | 256
23.78933 | 652 | 23.77933 | 749 | 23.76033 | 397 | 23.75133 | 310
23.8046 | 646 | 23.7946 | 734 | 23.7756 | 405 | 23.7666 | 285
23.81988 | 633 | 23.80988 | 801 | 23.79088 | 442 | 23.78188 | 291
23.83515 | 682 | 23.82515 | 755 | 23.80615 | 429 | 23.79715 | 325
23.85042 | 625 | 23.84042 | 779 | 23.82142 | 406 | 23.81242 | 304
23.86569 | 650 | 23.85569 | 729 | 23.83669 | 423 | 23.82769 | 298
23.88096 | 659 | 23.87096 | 778 | 23.85196 | 391 | 23.84296 | 351
23.89623 | 604 | 23.88623 | 885 | 23.86723 | 410 | 23.85823 | 341
23.9115 | 609 | 23.9015 | 816 | 23.8825 | 385 | 23.8735 | 304
23.92677 | 643 | 23.91677 | 861 | 23.89777 | 345 | 23.88877 | 312
23.94204 | 693 | 23.93204 | 829 | 23.91304 | 356 | 23.90404 | 329
23.95731 | 675 | 23.94731 | 860 | 23.92831 | 339 | 23.91931 | 324
23.97258 | 705 | 23.96258 | 854 | 23.94358 | 358 | 23.93458 | 307
23.98785 | 657 | 23.97785 | 907 | 23.95885 | 344 | 23.94985 | 331
24.00312 | 631 | 23.99312 | 922 | 23.97412 | 340 | 23.96512 | 361
24.0184 | 675 | 24.0084 | 880 | 23.9894 | 344 | 23.9804 | 349
24.03367 | 714 | 24.02367 | 962 | 24.00467 | 346 | 23.99567 | 359
24.04894 | 717 | 24.03894 | 924 | 24.01994 | 301 | 24.01094 | 366
24.06421 | 657 | 24.05421 | 952 | 24.03521 | 339 | 24.02621 | 388
24.07948 | 673 | 24.06948 | 977 | 24.05048 | 321 | 24.04148 | 356
24.09475 | 625 | 24.08475 | 965 | 24.06575 | 326 | 24.05675 | 417
24.11002 | 693 | 24.10002 | 1005 | 24.08102 | 334 | 24.07202 | 420
24.12529 | 645 | 24.11529 | 1010 | 24.09629 | 327 | 24.08729 | 423
24.14056 | 685 | 24.13056 | 1049 | 24.11156 | 287 | 24.10256 | 473
24.15583 | 716 | 24.14583 | 1068 | 24.12683 | 311 | 24.11783 | 535
24.1711 | 639 | 24.1611 | 1084 | 24.1421 | 315 | 24.1331 | 582
24.18637 | 649 | 24.17637 | 1119 | 24.15737 | 320 | 24.14837 | 602
24.20165 | 706 | 24.19165 | 1099 | 24.17265 | 333 | 24.16365 | 698
24.21692 | 658 | 24.20692 | 1213 | 24.18792 | 296 | 24.17892 | 721
24.23219 | 715 | 24.22219 | 1240 | 24.20319 | 328 | 24.19419 | 807
24.24746 | 684 | 24.23746 | 1178 | 24.21846 | 343 | 24.20946 | 881
24.26273 | 699 | 24.25273 | 1248 | 24.23373 | 318 | 24.22473 | 1017
24.278 | 675 | 24.268 | 1245 | 24.249 | 360 | 24.24 | 1195
24.29327 | 710 | 24.28327 | 1363 | 24.26427 | 370 | 24.25527 | 1261
24.30854 | 658 | 24.29854 | 1292 | 24.27954 | 381 | 24.27054 | 1274
24.32381 | 689 | 24.31381 | 1241 | 24.29481 | 401 | 24.28581 | 1488
24.33908 | 697 | 24.32908 | 1344 | 24.31008 | 434 | 24.30108 | 1560
24.35435 | 676 | 24.34435 | 1309 | 24.32535 | 491 | 24.31635 | 1728
24.36962 | 693 | 24.35962 | 1320 | 24.34062 | 460 | 24.33162 | 1650
24.38489 | 702 | 24.37489 | 1380 | 24.35589 | 445 | 24.34689 | 1734
24.40017 | 685 | 24.39017 | 1359 | 24.37117 | 428 | 24.36217 | 1703
24.41544 | 657 | 24.40544 | 1381 | 24.38644 | 390 | 24.37744 | 1564
24.43071 | 650 | 24.42071 | 1358 | 24.40171 | 435 | 24.39271 | 1565
24.44598 | 720 | 24.43598 | 1373 | 24.41698 | 397 | 24.40798 | 1457
24.46125 | 671 | 24.45125 | 1352 | 24.43225 | 394 | 24.42325 | 1445
24.47652 | 730 | 24.46652 | 1361 | 24.44752 | 446 | 24.43852 | 1510
24.49179 | 703 | 24.48179 | 1287 | 24.46279 | 430 | 24.45379 | 1408
24.50706 | 802 | 24.49706 | 1300 | 24.47806 | 445 | 24.46906 | 1366
24.52233 | 705 | 24.51233 | 1345 | 24.49333 | 467 | 24.48433 | 1333
24.5376 | 692 | 24.5276 | 1278 | 24.5086 | 487 | 24.4996 | 1306
24.55287 | 729 | 24.54287 | 1200 | 24.52387 | 505 | 24.51487 | 1233
24.56814 | 746 | 24.55814 | 1227 | 24.53914 | 496 | 24.53014 | 1195
24.58342 | 775 | 24.57342 | 1261 | 24.55442 | 542 | 24.54542 | 1146
24.59869 | 746 | 24.58869 | 1222 | 24.56969 | 596 | 24.56069 | 1021
24.61396 | 809 | 24.60396 | 1157 | 24.58496 | 679 | 24.57596 | 1064
24.62923 | 779 | 24.61923 | 1155 | 24.60023 | 688 | 24.59123 | 942
24.6445 | 817 | 24.6345 | 1153 | 24.6155 | 691 | 24.6065 | 901
24.65977 | 825 | 24.64977 | 1162 | 24.63077 | 781 | 24.62177 | 870
24.67504 | 825 | 24.66504 | 1072 | 24.64604 | 886 | 24.63704 | 808
24.69031 | 863 | 24.68031 | 1050 | 24.66131 | 924 | 24.65231 | 786
24.70558 | 845 | 24.69558 | 1021 | 24.67658 | 1079 | 24.66758 | 763
24.72085 | 863 | 24.71085 | 1053 | 24.69185 | 1230 | 24.68285 | 661
24.73612 | 922 | 24.72612 | 973 | 24.70712 | 1458 | 24.69812 | 650
24.75139 | 919 | 24.74139 | 1049 | 24.72239 | 1598 | 24.71339 | 677
24.76666 | 938 | 24.75666 | 955 | 24.73766 | 1875 | 24.72866 | 649
24.78194 | 938 | 24.77194 | 976 | 24.75294 | 2172 | 24.74394 | 680
24.79721 | 922 | 24.78721 | 950 | 24.76821 | 2511 | 24.75921 | 640
24.81248 | 1007 | 24.80248 | 945 | 24.78348 | 2992 | 24.77448 | 665
24.82775 | 1034 | 24.81775 | 978 | 24.79875 | 3527 | 24.78975 | 635
24.84302 | 1069 | 24.83302 | 882 | 24.81402 | 4054 | 24.80502 | 683
24.85829 | 1005 | 24.84829 | 938 | 24.82929 | 4545 | 24.82029 | 718
24.87356 | 1104 | 24.86356 | 935 | 24.84456 | 5217 | 24.83556 | 710
24.88883 | 1052 | 24.87883 | 950 | 24.85983 | 5798 | 24.85083 | 761
24.9041 | 1037 | 24.8941 | 884 | 24.8751 | 6135 | 24.8661 | 844
24.91937 | 1068 | 24.90937 | 918 | 24.89037 | 6410 | 24.88137 | 748
24.93464 | 1070 | 24.92464 | 932 | 24.90564 | 6332 | 24.89664 | 796
24.94991 | 1030 | 24.93991 | 844 | 24.92091 | 6158 | 24.91191 | 774
24.96519 | 1020 | 24.95519 | 822 | 24.93619 | 5524 | 24.92719 | 719
24.98046 | 1000 | 24.97046 | 788 | 24.95146 | 5011 | 24.94246 | 756
24.99573 | 965 | 24.98573 | 824 | 24.96673 | 4408 | 24.95773 | 661
25.011 | 940 | 25.001 | 793 | 24.982 | 3703 | 24.973 | 568
25.02627 | 943 | 25.01627 | 779 | 24.99727 | 3129 | 24.98827 | 524
25.04154 | 835 | 25.03154 | 820 | 25.01254 | 2551 | 25.00354 | 500
25.05681 | 944 | 25.04681 | 833 | 25.02781 | 2228 | 25.01881 | 466
25.07208 | 851 | 25.06208 | 747 | 25.04308 | 1886 | 25.03408 | 453
25.08735 | 934 | 25.07735 | 818 | 25.05835 | 1607 | 25.04935 | 424
25.10262 | 826 | 25.09262 | 762 | 25.07362 | 1468 | 25.06462 | 370
25.11789 | 863 | 25.10789 | 763 | 25.08889 | 1270 | 25.07989 | 375
25.13316 | 883 | 25.12316 | 782 | 25.10416 | 1146 | 25.09516 | 366
25.14843 | 858 | 25.13843 | 820 | 25.11943 | 1023 | 25.11043 | 336
25.16371 | 833 | 25.15371 | 762 | 25.13471 | 972 | 25.12571 | 345
25.17898 | 828 | 25.16898 | 775 | 25.14998 | 862 | 25.14098 | 317
25.19425 | 857 | 25.18425 | 773 | 25.16525 | 784 | 25.15625 | 341
25.20952 | 840 | 25.19952 | 802 | 25.18052 | 702 | 25.17152 | 289
25.22479 | 803 | 25.21479 | 760 | 25.19579 | 649 | 25.18679 | 298
25.24006 | 844 | 25.23006 | 812 | 25.21106 | 632 | 25.20206 | 298
25.25533 | 863 | 25.24533 | 788 | 25.22633 | 591 | 25.21733 | 304
25.2706 | 868 | 25.2606 | 760 | 25.2416 | 542 | 25.2326 | 266
25.28587 | 791 | 25.27587 | 835 | 25.25687 | 507 | 25.24787 | 279
25.30114 | 784 | 25.29114 | 742 | 25.27214 | 491 | 25.26314 | 307
25.31641 | 827 | 25.30641 | 799 | 25.28741 | 516 | 25.27841 | 300
25.33168 | 798 | 25.32168 | 809 | 25.30268 | 487 | 25.29368 | 294
25.34696 | 824 | 25.33696 | 760 | 25.31796 | 454 | 25.30896 | 286
25.36223 | 807 | 25.35223 | 739 | 25.33323 | 422 | 25.32423 | 281
25.3775 | 766 | 25.3675 | 752 | 25.3485 | 473 | 25.3395 | 291
25.39277 | 759 | 25.38277 | 745 | 25.36377 | 437 | 25.35477 | 277
25.40804 | 758 | 25.39804 | 722 | 25.37904 | 447 | 25.37004 | 297
25.42331 | 724 | 25.41331 | 787 | 25.39431 | 453 | 25.38531 | 321
25.43858 | 753 | 25.42858 | 706 | 25.40958 | 424 | 25.40058 | 289
25.45385 | 763 | 25.44385 | 736 | 25.42485 | 399 | 25.41585 | 319
25.46912 | 709 | 25.45912 | 789 | 25.44012 | 443 | 25.43112 | 277
25.48439 | 693 | 25.47439 | 739 | 25.45539 | 418 | 25.44639 | 282
25.49966 | 718 | 25.48966 | 721 | 25.47066 | 421 | 25.46166 | 293
25.51493 | 735 | 25.50493 | 745 | 25.48593 | 408 | 25.47693 | 342
25.5302 | 737 | 25.5202 | 719 | 25.5012 | 396 | 25.4922 | 311
25.54548 | 693 | 25.53548 | 748 | 25.51648 | 409 | 25.50748 | 379
25.56075 | 732 | 25.55075 | 716 | 25.53175 | 408 | 25.52275 | 312
25.57602 | 736 | 25.56602 | 741 | 25.54702 | 415 | 25.53802 | 338
25.59129 | 704 | 25.58129 | 685 | 25.56229 | 417 | 25.55329 | 311
25.60656 | 746 | 25.59656 | 772 | 25.57756 | 405 | 25.56856 | 312
25.62183 | 678 | 25.61183 | 739 | 25.59283 | 411 | 25.58383 | 282
25.6371 | 704 | 25.6271 | 739 | 25.6081 | 406 | 25.5991 | 329
25.65237 | 690 | 25.64237 | 737 | 25.62337 | 404 | 25.61437 | 308
25.66764 | 693 | 25.65764 | 718 | 25.63864 | 427 | 25.62964 | 309
25.68291 | 691 | 25.67291 | 723 | 25.65391 | 410 | 25.64491 | 310
25.69818 | 736 | 25.68818 | 730 | 25.66918 | 383 | 25.66018 | 277
25.71345 | 695 | 25.70345 | 707 | 25.68445 | 398 | 25.67545 | 322
25.72873 | 682 | 25.71873 | 686 | 25.69973 | 388 | 25.69073 | 327
25.744 | 694 | 25.734 | 720 | 25.715 | 379 | 25.706 | 290
25.75927 | 689 | 25.74927 | 678 | 25.73027 | 311 | 25.72127 | 281
25.77454 | 686 | 25.76454 | 726 | 25.74554 | 375 | 25.73654 | 284
25.78981 | 671 | 25.77981 | 670 | 25.76081 | 363 | 25.75181 | 284
25.80508 | 684 | 25.79508 | 664 | 25.77608 | 360 | 25.76708 | 272
25.82035 | 676 | 25.81035 | 671 | 25.79135 | 326 | 25.78235 | 267
25.83562 | 659 | 25.82562 | 687 | 25.80662 | 337 | 25.79762 | 244
25.85089 | 684 | 25.84089 | 751 | 25.82189 | 305 | 25.81289 | 263
25.86616 | 650 | 25.85616 | 720 | 25.83716 | 295 | 25.82816 | 255
25.88143 | 668 | 25.87143 | 690 | 25.85243 | 316 | 25.84343 | 269
25.8967 | 665 | 25.8867 | 660 | 25.8677 | 326 | 25.8587 | 278
25.91197 | 660 | 25.90197 | 722 | 25.88297 | 324 | 25.87397 | 254
25.92725 | 660 | 25.91725 | 709 | 25.89825 | 317 | 25.88925 | 289
25.94252 | 692 | 25.93252 | 682 | 25.91352 | 314 | 25.90452 | 256
25.95779 | 613 | 25.94779 | 711 | 25.92879 | 307 | 25.91979 | 269
25.97306 | 669 | 25.96306 | 652 | 25.94406 | 321 | 25.93506 | 259
25.98833 | 597 | 25.97833 | 659 | 25.95933 | 303 | 25.95033 | 268
26.0036 | 705 | 25.9936 | 703 | 25.9746 | 312 | 25.9656 | 270
26.01887 | 677 | 26.00887 | 702 | 25.98987 | 302 | 25.98087 | 254
26.03414 | 658 | 26.02414 | 654 | 26.00514 | 303 | 25.99614 | 278
26.04941 | 656 | 26.03941 | 693 | 26.02041 | 319 | 26.01141 | 286
26.06468 | 652 | 26.05468 | 681 | 26.03568 | 322 | 26.02668 | 273
26.07995 | 667 | 26.06995 | 709 | 26.05095 | 353 | 26.04195 | 286
26.09522 | 711 | 26.08522 | 728 | 26.06622 | 320 | 26.05722 | 258
26.1105 | 683 | 26.1005 | 738 | 26.0815 | 343 | 26.0725 | 269
26.12577 | 651 | 26.11577 | 673 | 26.09677 | 331 | 26.08777 | 303
26.14104 | 691 | 26.13104 | 729 | 26.11204 | 358 | 26.10304 | 277
26.15631 | 711 | 26.14631 | 732 | 26.12731 | 399 | 26.11831 | 250
26.17158 | 679 | 26.16158 | 754 | 26.14258 | 344 | 26.13358 | 325
26.18685 | 643 | 26.17685 | 721 | 26.15785 | 400 | 26.14885 | 303
26.20212 | 690 | 26.19212 | 738 | 26.17312 | 378 | 26.16412 | 286
26.21739 | 715 | 26.20739 | 757 | 26.18839 | 416 | 26.17939 | 288
26.23266 | 689 | 26.22266 | 762 | 26.20366 | 421 | 26.19466 | 335
26.24793 | 694 | 26.23793 | 727 | 26.21893 | 404 | 26.20993 | 289
26.2632 | 654 | 26.2532 | 775 | 26.2342 | 455 | 26.2252 | 333
26.27847 | 763 | 26.26847 | 774 | 26.24947 | 479 | 26.24047 | 335
26.29374 | 746 | 26.28374 | 762 | 26.26474 | 465 | 26.25574 | 335
26.30902 | 752 | 26.29902 | 786 | 26.28002 | 486 | 26.27102 | 346
26.32429 | 758 | 26.31429 | 861 | 26.29529 | 473 | 26.28629 | 390
26.33956 | 761 | 26.32956 | 783 | 26.31056 | 487 | 26.30156 | 410
26.35483 | 769 | 26.34483 | 858 | 26.32583 | 539 | 26.31683 | 368
26.3701 | 786 | 26.3601 | 940 | 26.3411 | 579 | 26.3321 | 390
26.38537 | 878 | 26.37537 | 924 | 26.35637 | 591 | 26.34737 | 440
26.40064 | 873 | 26.39064 | 957 | 26.37164 | 611 | 26.36264 | 448
26.41591 | 973 | 26.40591 | 1027 | 26.38691 | 671 | 26.37791 | 506
26.43118 | 1051 | 26.42118 | 1067 | 26.40218 | 710 | 26.39318 | 577
26.44645 | 1078 | 26.43645 | 1163 | 26.41745 | 778 | 26.40845 | 663
26.46172 | 1241 | 26.45172 | 1307 | 26.43272 | 824 | 26.42372 | 753
26.47699 | 1511 | 26.46699 | 1578 | 26.44799 | 939 | 26.43899 | 897
26.49227 | 1761 | 26.48227 | 1849 | 26.46327 | 1134 | 26.45427 | 1093
26.50754 | 2141 | 26.49754 | 2328 | 26.47854 | 1329 | 26.46954 | 1432
26.52281 | 2910 | 26.51281 | 2968 | 26.49381 | 1669 | 26.48481 | 1855
26.53808 | 3705 | 26.52808 | 3679 | 26.50908 | 2171 | 26.50008 | 2482
26.55335 | 4694 | 26.54335 | 4847 | 26.52435 | 2765 | 26.51535 | 3290
26.56862 | 6206 | 26.55862 | 6374 | 26.53962 | 3836 | 26.53062 | 4571
26.58389 | 8292 | 26.57389 | 8415 | 26.55489 | 4877 | 26.54589 | 6226
26.59916 | 10370 | 26.58916 | 10519 | 26.57016 | 6655 | 26.56116 | 8311
26.61443 | 12716 | 26.60443 | 12577 | 26.58543 | 8415 | 26.57643 | 10899
26.6297 | 14602 | 26.6197 | 14293 | 26.6007 | 9957 | 26.5917 | 13947
26.64497 | 15413 | 26.63497 | 15329 | 26.61597 | 11366 | 26.60697 | 16849
26.66024 | 14850 | 26.65024 | 15065 | 26.63124 | 12627 | 26.62224 | 19338
26.67551 | 12909 | 26.66551 | 13297 | 26.64651 | 12578 | 26.63751 | 20825
26.69079 | 10287 | 26.68079 | 10925 | 26.66179 | 11878 | 26.65279 | 20724
26.70606 | 7932 | 26.69606 | 7921 | 26.67706 | 10163 | 26.66806 | 19446
26.72133 | 5935 | 26.71133 | 5640 | 26.69233 | 8569 | 26.68333 | 16495
26.7366 | 4327 | 26.7266 | 4188 | 26.7076 | 6893 | 26.6986 | 12978
26.75187 | 3337 | 26.74187 | 3129 | 26.72287 | 5307 | 26.71387 | 9939
26.76714 | 2709 | 26.75714 | 2433 | 26.73814 | 3874 | 26.72914 | 7283
26.78241 | 2336 | 26.77241 | 2112 | 26.75341 | 3051 | 26.74441 | 5414
26.79768 | 1914 | 26.78768 | 1887 | 26.76868 | 2437 | 26.75968 | 3853
26.81295 | 1683 | 26.80295 | 1667 | 26.78395 | 1995 | 26.77495 | 2902
26.82822 | 1585 | 26.81822 | 1574 | 26.79922 | 1745 | 26.79022 | 2327
26.84349 | 1611 | 26.83349 | 1361 | 26.81449 | 1551 | 26.80549 | 2013
26.85876 | 1426 | 26.84876 | 1346 | 26.82976 | 1340 | 26.82076 | 1698
26.87404 | 1289 | 26.86404 | 1250 | 26.84504 | 1168 | 26.83604 | 1432
26.88931 | 1299 | 26.87931 | 1105 | 26.86031 | 1065 | 26.85131 | 1269
26.90458 | 1107 | 26.89458 | 1093 | 26.87558 | 961 | 26.86658 | 1183
26.91985 | 1032 | 26.90985 | 987 | 26.89085 | 833 | 26.88185 | 1038
26.93512 | 984 | 26.92512 | 956 | 26.90612 | 762 | 26.89712 | 946
26.95039 | 846 | 26.94039 | 846 | 26.92139 | 673 | 26.91239 | 855
26.96566 | 803 | 26.95566 | 852 | 26.93666 | 613 | 26.92766 | 750
26.98093 | 773 | 26.97093 | 777 | 26.95193 | 540 | 26.94293 | 684
26.9962 | 763 | 26.9862 | 820 | 26.9672 | 517 | 26.9582 | 611
27.01147 | 681 | 27.00147 | 750 | 26.98247 | 499 | 26.97347 | 523
27.02674 | 716 | 27.01674 | 767 | 26.99774 | 476 | 26.98874 | 568
27.04201 | 715 | 27.03201 | 803 | 27.01301 | 425 | 27.00401 | 491
27.05728 | 667 | 27.04728 | 740 | 27.02828 | 404 | 27.01928 | 438
27.07256 | 665 | 27.06256 | 771 | 27.04356 | 404 | 27.03456 | 443
27.08783 | 686 | 27.07783 | 726 | 27.05883 | 423 | 27.04983 | 405
27.1031 | 698 | 27.0931 | 794 | 27.0741 | 392 | 27.0651 | 468
27.11837 | 671 | 27.10837 | 751 | 27.08937 | 429 | 27.08037 | 405
27.13364 | 674 | 27.12364 | 777 | 27.10464 | 416 | 27.09564 | 390
27.14891 | 624 | 27.13891 | 787 | 27.11991 | 342 | 27.11091 | 388
27.16418 | 653 | 27.15418 | 766 | 27.13518 | 322 | 27.12618 | 375
27.17945 | 647 | 27.16945 | 732 | 27.15045 | 344 | 27.14145 | 368
27.19472 | 614 | 27.18472 | 715 | 27.16572 | 324 | 27.15672 | 334
27.20999 | 583 | 27.19999 | 752 | 27.18099 | 330 | 27.17199 | 334
27.22526 | 635 | 27.21526 | 720 | 27.19626 | 343 | 27.18726 | 311
27.24053 | 575 | 27.23053 | 729 | 27.21153 | 327 | 27.20253 | 318
27.25581 | 624 | 27.24581 | 717 | 27.22681 | 298 | 27.21781 | 312
27.27108 | 620 | 27.26108 | 729 | 27.24208 | 318 | 27.23308 | 334
27.28635 | 640 | 27.27635 | 742 | 27.25735 | 318 | 27.24835 | 355
27.30162 | 613 | 27.29162 | 757 | 27.27262 | 344 | 27.26362 | 300
27.31689 | 630 | 27.30689 | 748 | 27.28789 | 291 | 27.27889 | 337
27.33216 | 628 | 27.32216 | 774 | 27.30316 | 285 | 27.29416 | 330
27.34743 | 697 | 27.33743 | 741 | 27.31843 | 282 | 27.30943 | 349
27.3627 | 666 | 27.3527 | 777 | 27.3337 | 307 | 27.3247 | 378
27.37797 | 702 | 27.36797 | 823 | 27.34897 | 310 | 27.33997 | 348
27.39324 | 717 | 27.38324 | 836 | 27.36424 | 292 | 27.35524 | 386
27.40851 | 713 | 27.39851 | 816 | 27.37951 | 386 | 27.37051 | 384
27.42378 | 766 | 27.41378 | 893 | 27.39478 | 475 | 27.38578 | 447
27.43905 | 758 | 27.42905 | 867 | 27.41005 | 551 | 27.40105 | 391
27.45433 | 715 | 27.44433 | 916 | 27.42533 | 617 | 27.41633 | 404
27.4696 | 724 | 27.4596 | 839 | 27.4406 | 691 | 27.4316 | 441
27.48487 | 699 | 27.47487 | 806 | 27.45587 | 797 | 27.44687 | 466
27.50014 | 706 | 27.49014 | 802 | 27.47114 | 798 | 27.46214 | 487
27.51541 | 720 | 27.50541 | 788 | 27.48641 | 661 | 27.47741 | 466
27.53068 | 727 | 27.52068 | 679 | 27.50168 | 691 | 27.49268 | 438
27.54595 | 670 | 27.53595 | 717 | 27.51695 | 708 | 27.50795 | 419
27.56122 | 663 | 27.55122 | 697 | 27.53222 | 645 | 27.52322 | 386
27.57649 | 622 | 27.56649 | 718 | 27.54749 | 631 | 27.53849 | 385
27.59176 | 619 | 27.58176 | 728 | 27.56276 | 652 | 27.55376 | 375
27.60703 | 643 | 27.59703 | 692 | 27.57803 | 669 | 27.56903 | 339
27.6223 | 621 | 27.6123 | 705 | 27.5933 | 587 | 27.5843 | 346
27.63758 | 617 | 27.62758 | 701 | 27.60858 | 549 | 27.59958 | 333
27.65285 | 624 | 27.64285 | 688 | 27.62385 | 475 | 27.61485 | 346
27.66812 | 585 | 27.65812 | 649 | 27.63912 | 416 | 27.63012 | 316
27.68339 | 615 | 27.67339 | 715 | 27.65439 | 374 | 27.64539 | 325
27.69866 | 645 | 27.68866 | 678 | 27.66966 | 348 | 27.66066 | 317
27.71393 | 621 | 27.70393 | 736 | 27.68493 | 305 | 27.67593 | 335
27.7292 | 606 | 27.7192 | 693 | 27.7002 | 287 | 27.6912 | 307
27.74447 | 619 | 27.73447 | 658 | 27.71547 | 309 | 27.70647 | 307
27.75974 | 610 | 27.74974 | 690 | 27.73074 | 291 | 27.72174 | 324
27.77501 | 598 | 27.76501 | 705 | 27.74601 | 303 | 27.73701 | 296
27.79028 | 630 | 27.78028 | 701 | 27.76128 | 310 | 27.75228 | 301
27.80555 | 608 | 27.79555 | 697 | 27.77655 | 343 | 27.76755 | 302
27.82082 | 613 | 27.81082 | 727 | 27.79182 | 340 | 27.78282 | 311
27.8361 | 604 | 27.8261 | 716 | 27.8071 | 374 | 27.7981 | 317
27.85137 | 615 | 27.84137 | 700 | 27.82237 | 312 | 27.81337 | 335
27.86664 | 654 | 27.85664 | 709 | 27.83764 | 377 | 27.82864 | 318
27.88191 | 593 | 27.87191 | 676 | 27.85291 | 350 | 27.84391 | 302
27.89718 | 659 | 27.88718 | 704 | 27.86818 | 396 | 27.85918 | 291
27.91245 | 578 | 27.90245 | 695 | 27.88345 | 343 | 27.87445 | 276
27.92772 | 617 | 27.91772 | 668 | 27.89872 | 386 | 27.88972 | 307
27.94299 | 594 | 27.93299 | 726 | 27.91399 | 335 | 27.90499 | 286
27.95826 | 610 | 27.94826 | 723 | 27.92926 | 355 | 27.92026 | 291
27.97353 | 611 | 27.96353 | 740 | 27.94453 | 348 | 27.93553 | 298
27.9888 | 593 | 27.9788 | 717 | 27.9598 | 365 | 27.9508 | 282
28.00407 | 631 | 27.99407 | 693 | 27.97507 | 337 | 27.96607 | 269
28.01935 | 575 | 28.00935 | 713 | 27.99035 | 301 | 27.98135 | 245
28.03462 | 586 | 28.02462 | 691 | 28.00562 | 275 | 27.99662 | 271
28.04989 | 597 | 28.03989 | 730 | 28.02089 | 263 | 28.01189 | 242
28.06516 | 587 | 28.05516 | 712 | 28.03616 | 280 | 28.02716 | 257
28.08043 | 579 | 28.07043 | 726 | 28.05143 | 246 | 28.04243 | 273
28.0957 | 636 | 28.0857 | 721 | 28.0667 | 246 | 28.0577 | 263
28.11097 | 602 | 28.10097 | 729 | 28.08197 | 238 | 28.07297 | 261
28.12624 | 600 | 28.11624 | 768 | 28.09724 | 238 | 28.08824 | 311
28.14151 | 581 | 28.13151 | 653 | 28.11251 | 242 | 28.10351 | 260
28.15678 | 591 | 28.14678 | 697 | 28.12778 | 267 | 28.11878 | 321
28.17205 | 593 | 28.16205 | 685 | 28.14305 | 246 | 28.13405 | 263
28.18732 | 578 | 28.17732 | 773 | 28.15832 | 242 | 28.14932 | 331
28.20259 | 557 | 28.19259 | 710 | 28.17359 | 260 | 28.16459 | 274
28.21787 | 575 | 28.20787 | 711 | 28.18887 | 247 | 28.17987 | 261
28.23314 | 614 | 28.22314 | 676 | 28.20414 | 233 | 28.19514 | 268
28.24841 | 600 | 28.23841 | 765 | 28.21941 | 244 | 28.21041 | 282
28.26368 | 561 | 28.25368 | 741 | 28.23468 | 249 | 28.22568 | 285
28.27895 | 575 | 28.26895 | 732 | 28.24995 | 225 | 28.24095 | 281
28.29422 | 581 | 28.28422 | 771 | 28.26522 | 229 | 28.25622 | 303
28.30949 | 567 | 28.29949 | 726 | 28.28049 | 252 | 28.27149 | 270
28.32476 | 554 | 28.31476 | 705 | 28.29576 | 262 | 28.28676 | 274
28.34003 | 559 | 28.33003 | 753 | 28.31103 | 243 | 28.30203 | 277
28.3553 | 569 | 28.3453 | 704 | 28.3263 | 230 | 28.3173 | 290
28.37057 | 558 | 28.36057 | 760 | 28.34157 | 208 | 28.33257 | 267
28.38584 | 572 | 28.37584 | 719 | 28.35684 | 225 | 28.34784 | 297
28.40112 | 557 | 28.39112 | 704 | 28.37212 | 250 | 28.36312 | 271
28.41639 | 551 | 28.40639 | 714 | 28.38739 | 230 | 28.37839 | 290
28.43166 | 553 | 28.42166 | 724 | 28.40266 | 253 | 28.39366 | 277
28.44693 | 558 | 28.43693 | 729 | 28.41793 | 237 | 28.40893 | 282
28.4622 | 596 | 28.4522 | 740 | 28.4332 | 243 | 28.4242 | 297
28.47747 | 585 | 28.46747 | 636 | 28.44847 | 242 | 28.43947 | 297
28.49274 | 566 | 28.48274 | 699 | 28.46374 | 235 | 28.45474 | 290
28.50801 | 559 | 28.49801 | 739 | 28.47901 | 237 | 28.47001 | 264
28.52328 | 593 | 28.51328 | 686 | 28.49428 | 251 | 28.48528 | 251
28.53855 | 589 | 28.52855 | 671 | 28.50955 | 231 | 28.50055 | 261
28.55382 | 584 | 28.54382 | 677 | 28.52482 | 222 | 28.51582 | 231
28.56909 | 583 | 28.55909 | 667 | 28.54009 | 270 | 28.53109 | 231
28.58436 | 584 | 28.57436 | 693 | 28.55536 | 234 | 28.54636 | 234
28.59964 | 583 | 28.58964 | 701 | 28.57064 | 220 | 28.56164 | 240
28.61491 | 573 | 28.60491 | 649 | 28.58591 | 239 | 28.57691 | 232
28.63018 | 591 | 28.62018 | 675 | 28.60118 | 217 | 28.59218 | 246
28.64545 | 597 | 28.63545 | 673 | 28.61645 | 224 | 28.60745 | 246
28.66072 | 595 | 28.65072 | 718 | 28.63172 | 255 | 28.62272 | 241
28.67599 | 545 | 28.66599 | 638 | 28.64699 | 217 | 28.63799 | 232
28.69126 | 586 | 28.68126 | 634 | 28.66226 | 237 | 28.65326 | 215
28.70653 | 581 | 28.69653 | 658 | 28.67753 | 262 | 28.66853 | 232
28.7218 | 571 | 28.7118 | 679 | 28.6928 | 252 | 28.6838 | 243
28.73707 | 558 | 28.72707 | 694 | 28.70807 | 265 | 28.69907 | 185
28.75234 | 583 | 28.74234 | 640 | 28.72334 | 262 | 28.71434 | 215
28.76761 | 549 | 28.75761 | 617 | 28.73861 | 244 | 28.72961 | 222
28.78289 | 553 | 28.77289 | 631 | 28.75389 | 254 | 28.74489 | 234
28.79816 | 534 | 28.78816 | 632 | 28.76916 | 246 | 28.76016 | 213
28.81343 | 548 | 28.80343 | 625 | 28.78443 | 258 | 28.77543 | 219
28.8287 | 554 | 28.8187 | 641 | 28.7997 | 243 | 28.7907 | 207
28.84397 | 597 | 28.83397 | 646 | 28.81497 | 234 | 28.80597 | 226
28.85924 | 573 | 28.84924 | 663 | 28.83024 | 228 | 28.82124 | 196
28.87451 | 586 | 28.86451 | 639 | 28.84551 | 225 | 28.83651 | 195
28.88978 | 520 | 28.87978 | 628 | 28.86078 | 249 | 28.85178 | 205
28.90505 | 559 | 28.89505 | 632 | 28.87605 | 225 | 28.86705 | 200
28.92032 | 559 | 28.91032 | 615 | 28.89132 | 215 | 28.88232 | 210
28.93559 | 569 | 28.92559 | 656 | 28.90659 | 191 | 28.89759 | 186
28.95086 | 599 | 28.94086 | 575 | 28.92186 | 193 | 28.91286 | 175
28.96613 | 582 | 28.95613 | 651 | 28.93713 | 202 | 28.92813 | 220
28.98141 | 612 | 28.97141 | 662 | 28.95241 | 199 | 28.94341 | 187
28.99668 | 556 | 28.98668 | 646 | 28.96768 | 222 | 28.95868 | 185
29.01195 | 575 | 29.00195 | 632 | 28.98295 | 221 | 28.97395 | 189
29.02722 | 574 | 29.01722 | 635 | 28.99822 | 221 | 28.98922 | 199
29.04249 | 560 | 29.03249 | 666 | 29.01349 | 233 | 29.00449 | 236
29.05776 | 579 | 29.04776 | 665 | 29.02876 | 228 | 29.01976 | 185
29.07303 | 573 | 29.06303 | 630 | 29.04403 | 235 | 29.03503 | 199
29.0883 | 546 | 29.0783 | 665 | 29.0593 | 245 | 29.0503 | 196
29.10357 | 579 | 29.09357 | 641 | 29.07457 | 285 | 29.06557 | 205
29.11884 | 535 | 29.10884 | 636 | 29.08984 | 266 | 29.08084 | 206
29.13411 | 575 | 29.12411 | 646 | 29.10511 | 285 | 29.09611 | 194
29.14938 | 553 | 29.13938 | 640 | 29.12038 | 269 | 29.11138 | 228
29.16466 | 556 | 29.15466 | 613 | 29.13566 | 231 | 29.12666 | 207
29.17993 | 528 | 29.16993 | 643 | 29.15093 | 245 | 29.14193 | 207
29.1952 | 545 | 29.1852 | 622 | 29.1662 | 218 | 29.1572 | 186
29.21047 | 557 | 29.20047 | 651 | 29.18147 | 191 | 29.17247 | 215
29.22574 | 506 | 29.21574 | 607 | 29.19674 | 213 | 29.18774 | 195
29.24101 | 578 | 29.23101 | 620 | 29.21201 | 216 | 29.20301 | 209
29.25628 | 595 | 29.24628 | 617 | 29.22728 | 190 | 29.21828 | 208
29.27155 | 593 | 29.26155 | 646 | 29.24255 | 178 | 29.23355 | 207
29.28682 | 567 | 29.27682 | 593 | 29.25782 | 202 | 29.24882 | 214
29.30209 | 548 | 29.29209 | 630 | 29.27309 | 220 | 29.26409 | 186
29.31736 | 547 | 29.30736 | 644 | 29.28836 | 204 | 29.27936 | 204
29.33263 | 511 | 29.32263 | 621 | 29.30363 | 211 | 29.29463 | 204
29.3479 | 580 | 29.3379 | 647 | 29.3189 | 203 | 29.3099 | 219
29.36318 | 584 | 29.35318 | 645 | 29.33418 | 234 | 29.32518 | 213
29.37845 | 571 | 29.36845 | 706 | 29.34945 | 227 | 29.34045 | 197
29.39372 | 552 | 29.38372 | 689 | 29.36472 | 254 | 29.35572 | 228
29.40899 | 562 | 29.39899 | 663 | 29.37999 | 265 | 29.37099 | 248
29.42426 | 553 | 29.41426 | 717 | 29.39526 | 262 | 29.38626 | 226
29.43953 | 566 | 29.42953 | 667 | 29.41053 | 297 | 29.40153 | 237
29.4548 | 531 | 29.4448 | 705 | 29.4258 | 265 | 29.4168 | 232
29.47007 | 642 | 29.46007 | 685 | 29.44107 | 299 | 29.43207 | 244
29.48534 | 642 | 29.47534 | 634 | 29.45634 | 264 | 29.44734 | 231
29.50061 | 577 | 29.49061 | 631 | 29.47161 | 314 | 29.46261 | 226
29.51588 | 601 | 29.50588 | 654 | 29.48688 | 307 | 29.47788 | 217
29.53115 | 572 | 29.52115 | 622 | 29.50215 | 319 | 29.49315 | 244
29.54643 | 582 | 29.53643 | 634 | 29.51743 | 312 | 29.50843 | 212
29.5617 | 571 | 29.5517 | 625 | 29.5327 | 288 | 29.5237 | 177
29.57697 | 523 | 29.56697 | 615 | 29.54797 | 247 | 29.53897 | 236
29.59224 | 580 | 29.58224 | 649 | 29.56324 | 277 | 29.55424 | 215
29.60751 | 575 | 29.59751 | 624 | 29.57851 | 253 | 29.56951 | 214
29.62278 | 531 | 29.61278 | 668 | 29.59378 | 240 | 29.58478 | 224
29.63805 | 553 | 29.62805 | 604 | 29.60905 | 228 | 29.60005 | 224
29.65332 | 562 | 29.64332 | 619 | 29.62432 | 216 | 29.61532 | 215
29.66859 | 530 | 29.65859 | 625 | 29.63959 | 242 | 29.63059 | 221
29.68386 | 556 | 29.67386 | 662 | 29.65486 | 193 | 29.64586 | 235
29.69913 | 580 | 29.68913 | 641 | 29.67013 | 210 | 29.66113 | 233
29.7144 | 590 | 29.7044 | 620 | 29.6854 | 230 | 29.6764 | 245
29.72967 | 559 | 29.71967 | 644 | 29.70067 | 220 | 29.69167 | 236
29.74495 | 579 | 29.73495 | 673 | 29.71595 | 246 | 29.70695 | 210
29.76022 | 561 | 29.75022 | 608 | 29.73122 | 216 | 29.72222 | 228
29.77549 | 567 | 29.76549 | 657 | 29.74649 | 240 | 29.73749 | 280
29.79076 | 553 | 29.78076 | 639 | 29.76176 | 265 | 29.75276 | 218
29.80603 | 533 | 29.79603 | 675 | 29.77703 | 254 | 29.76803 | 233
29.8213 | 551 | 29.8113 | 674 | 29.7923 | 266 | 29.7833 | 273
29.83657 | 540 | 29.82657 | 647 | 29.80757 | 273 | 29.79857 | 285
29.85184 | 575 | 29.84184 | 611 | 29.82284 | 272 | 29.81384 | 230
29.86711 | 560 | 29.85711 | 617 | 29.83811 | 281 | 29.82911 | 263
29.88238 | 588 | 29.87238 | 626 | 29.85338 | 276 | 29.84438 | 244
29.89765 | 570 | 29.88765 | 650 | 29.86865 | 286 | 29.85965 | 241
29.91292 | 575 | 29.90292 | 593 | 29.88392 | 286 | 29.87492 | 281
29.9282 | 578 | 29.9182 | 623 | 29.8992 | 291 | 29.8902 | 269
29.94347 | 531 | 29.93347 | 667 | 29.91447 | 290 | 29.90547 | 237
29.95874 | 582 | 29.94874 | 616 | 29.92974 | 252 | 29.92074 | 261
29.97401 | 552 | 29.96401 | 680 | 29.94501 | 259 | 29.93601 | 255
29.98928 | 574 | 29.97928 | 646 | 29.96028 | 244 | 29.95128 | 240
30.00455 | 542 | 29.99455 | 626 | 29.97555 | 226 | 29.96655 | 228
30.01982 | 601 | 30.00982 | 651 | 29.99082 | 218 | 29.98182 | 234
30.03509 | 580 | 30.02509 | 648 | 30.00609 | 228 | 29.99709 | 225
30.05036 | 542 | 30.04036 | 644 | 30.02136 | 210 | 30.01236 | 219
30.06563 | 527 | 30.05563 | 624 | 30.03663 | 235 | 30.02763 | 226
30.0809 | 518 | 30.0709 | 621 | 30.0519 | 202 | 30.0429 | 222
30.09617 | 577 | 30.08617 | 620 | 30.06717 | 218 | 30.05817 | 260
30.11144 | 554 | 30.10144 | 714 | 30.08244 | 206 | 30.07344 | 222
30.12672 | 551 | 30.11672 | 692 | 30.09772 | 200 | 30.08872 | 230
30.14199 | 514 | 30.13199 | 679 | 30.11299 | 200 | 30.10399 | 218
30.15726 | 608 | 30.14726 | 640 | 30.12826 | 215 | 30.11926 | 250
30.17253 | 602 | 30.16253 | 652 | 30.14353 | 201 | 30.13453 | 270
30.1878 | 614 | 30.1778 | 666 | 30.1588 | 185 | 30.1498 | 248
30.20307 | 648 | 30.19307 | 639 | 30.17407 | 196 | 30.16507 | 205
30.21834 | 650 | 30.20834 | 664 | 30.18934 | 199 | 30.18034 | 239
30.23361 | 649 | 30.22361 | 703 | 30.20461 | 211 | 30.19561 | 223
30.24888 | 640 | 30.23888 | 676 | 30.21988 | 200 | 30.21088 | 216
30.26415 | 626 | 30.25415 | 695 | 30.23515 | 200 | 30.22615 | 215
30.27942 | 578 | 30.26942 | 611 | 30.25042 | 184 | 30.24142 | 221
30.29469 | 621 | 30.28469 | 722 | 30.26569 | 207 | 30.25669 | 227
30.30997 | 582 | 30.29997 | 675 | 30.28097 | 178 | 30.27197 | 199
30.32524 | 556 | 30.31524 | 650 | 30.29624 | 186 | 30.28724 | 242
30.34051 | 583 | 30.33051 | 613 | 30.31151 | 188 | 30.30251 | 241
30.35578 | 536 | 30.34578 | 602 | 30.32678 | 171 | 30.31778 | 203
30.37105 | 566 | 30.36105 | 643 | 30.34205 | 176 | 30.33305 | 207
30.38632 | 557 | 30.37632 | 667 | 30.35732 | 174 | 30.34832 | 227
30.40159 | 589 | 30.39159 | 646 | 30.37259 | 183 | 30.36359 | 214
30.41686 | 602 | 30.40686 | 655 | 30.38786 | 203 | 30.37886 | 235
30.43213 | 568 | 30.42213 | 655 | 30.40313 | 178 | 30.39413 | 197
30.4474 | 546 | 30.4374 | 669 | 30.4184 | 186 | 30.4094 | 185
30.46267 | 523 | 30.45267 | 644 | 30.43367 | 196 | 30.42467 | 207
30.47794 | 537 | 30.46794 | 649 | 30.44894 | 178 | 30.43994 | 203
30.49321 | 546 | 30.48321 | 678 | 30.46421 | 166 | 30.45521 | 192
30.50849 | 543 | 30.49849 | 673 | 30.47949 | 149 | 30.47049 | 198
30.52376 | 561 | 30.51376 | 608 | 30.49476 | 175 | 30.48576 | 183
30.53903 | 547 | 30.52903 | 659 | 30.51003 | 171 | 30.50103 | 187
30.5543 | 576 | 30.5443 | 645 | 30.5253 | 172 | 30.5163 | 207
30.56957 | 572 | 30.55957 | 662 | 30.54057 | 153 | 30.53157 | 197
30.58484 | 561 | 30.57484 | 677 | 30.55584 | 169 | 30.54684 | 212
30.60011 | 541 | 30.59011 | 662 | 30.57111 | 187 | 30.56211 | 166
30.61538 | 543 | 30.60538 | 693 | 30.58638 | 173 | 30.57738 | 203
30.63065 | 560 | 30.62065 | 660 | 30.60165 | 168 | 30.59265 | 200
30.64592 | 605 | 30.63592 | 667 | 30.61692 | 166 | 30.60792 | 183
30.66119 | 541 | 30.65119 | 677 | 30.63219 | 181 | 30.62319 | 205
30.67646 | 507 | 30.66646 | 650 | 30.64746 | 168 | 30.63846 | 210
30.69174 | 511 | 30.68174 | 602 | 30.66274 | 173 | 30.65374 | 205
30.70701 | 552 | 30.69701 | 671 | 30.67801 | 168 | 30.66901 | 207
30.72228 | 578 | 30.71228 | 734 | 30.69328 | 179 | 30.68428 | 225
30.73755 | 584 | 30.72755 | 628 | 30.70855 | 186 | 30.69955 | 206
30.75282 | 577 | 30.74282 | 683 | 30.72382 | 195 | 30.71482 | 261
30.76809 | 564 | 30.75809 | 691 | 30.73909 | 194 | 30.73009 | 214
30.78336 | 557 | 30.77336 | 698 | 30.75436 | 184 | 30.74536 | 239
30.79863 | 553 | 30.78863 | 695 | 30.76963 | 199 | 30.76063 | 246
30.8139 | 572 | 30.8039 | 681 | 30.7849 | 201 | 30.7759 | 245
30.82917 | 544 | 30.81917 | 715 | 30.80017 | 177 | 30.79117 | 236
30.84444 | 542 | 30.83444 | 670 | 30.81544 | 204 | 30.80644 | 253
30.85971 | 535 | 30.84971 | 695 | 30.83071 | 209 | 30.82171 | 246
30.87498 | 563 | 30.86498 | 697 | 30.84598 | 201 | 30.83698 | 227
30.89026 | 517 | 30.88026 | 731 | 30.86126 | 189 | 30.85226 | 215
30.90553 | 534 | 30.89553 | 654 | 30.87653 | 171 | 30.86753 | 269
30.9208 | 584 | 30.9108 | 700 | 30.8918 | 174 | 30.8828 | 240
30.93607 | 541 | 30.92607 | 678 | 30.90707 | 178 | 30.89807 | 225
30.95134 | 545 | 30.94134 | 654 | 30.92234 | 138 | 30.91334 | 228
30.96661 | 543 | 30.95661 | 695 | 30.93761 | 183 | 30.92861 | 234
30.98188 | 559 | 30.97188 | 704 | 30.95288 | 201 | 30.94388 | 224
30.99715 | 565 | 30.98715 | 677 | 30.96815 | 179 | 30.95915 | 235
31.01242 | 530 | 31.00242 | 691 | 30.98342 | 175 | 30.97442 | 225
31.02769 | 530 | 31.01769 | 710 | 30.99869 | 171 | 30.98969 | 248
31.04296 | 551 | 31.03296 | 746 | 31.01396 | 166 | 31.00496 | 227
31.05823 | 550 | 31.04823 | 719 | 31.02923 | 187 | 31.02023 | 214
31.07351 | 597 | 31.06351 | 728 | 31.04451 | 198 | 31.03551 | 228
31.08878 | 536 | 31.07878 | 703 | 31.05978 | 179 | 31.05078 | 247
31.10405 | 551 | 31.09405 | 700 | 31.07505 | 177 | 31.06605 | 248
31.11932 | 545 | 31.10932 | 747 | 31.09032 | 188 | 31.08132 | 218
31.13459 | 579 | 31.12459 | 709 | 31.10559 | 192 | 31.09659 | 241
31.14986 | 542 | 31.13986 | 714 | 31.12086 | 193 | 31.11186 | 245
31.16513 | 574 | 31.15513 | 726 | 31.13613 | 174 | 31.12713 | 253
31.1804 | 559 | 31.1704 | 760 | 31.1514 | 213 | 31.1424 | 235
31.19567 | 577 | 31.18567 | 713 | 31.16667 | 205 | 31.15767 | 252
31.21094 | 533 | 31.20094 | 752 | 31.18194 | 210 | 31.17294 | 251
31.22621 | 548 | 31.21621 | 744 | 31.19721 | 207 | 31.18821 | 278
31.24148 | 570 | 31.23148 | 744 | 31.21248 | 216 | 31.20348 | 248
31.25675 | 563 | 31.24675 | 776 | 31.22775 | 220 | 31.21875 | 251
31.27203 | 566 | 31.26203 | 753 | 31.24303 | 217 | 31.23403 | 300
31.2873 | 598 | 31.2773 | 800 | 31.2583 | 207 | 31.2493 | 276
31.30257 | 558 | 31.29257 | 821 | 31.27357 | 199 | 31.26457 | 305
31.31784 | 522 | 31.30784 | 771 | 31.28884 | 196 | 31.27984 | 288
31.33311 | 548 | 31.32311 | 796 | 31.30411 | 212 | 31.29511 | 305
31.34838 | 590 | 31.33838 | 731 | 31.31938 | 222 | 31.31038 | 277
31.36365 | 536 | 31.35365 | 796 | 31.33465 | 181 | 31.32565 | 278
31.37892 | 536 | 31.36892 | 840 | 31.34992 | 197 | 31.34092 | 329
31.39419 | 543 | 31.38419 | 809 | 31.36519 | 171 | 31.35619 | 293
31.40946 | 553 | 31.39946 | 807 | 31.38046 | 193 | 31.37146 | 269
31.42473 | 584 | 31.41473 | 906 | 31.39573 | 194 | 31.38673 | 302
31.44 | 572 | 31.43 | 848 | 31.411 | 171 | 31.402 | 314
31.45528 | 545 | 31.44528 | 815 | 31.42628 | 185 | 31.41728 | 330
31.47055 | 584 | 31.46055 | 864 | 31.44155 | 182 | 31.43255 | 307
31.48582 | 532 | 31.47582 | 817 | 31.45682 | 160 | 31.44782 | 340
31.50109 | 567 | 31.49109 | 850 | 31.47209 | 184 | 31.46309 | 359
31.51636 | 572 | 31.50636 | 839 | 31.48736 | 171 | 31.47836 | 377
31.53163 | 579 | 31.52163 | 874 | 31.50263 | 175 | 31.49363 | 406
31.5469 | 534 | 31.5369 | 824 | 31.5179 | 169 | 31.5089 | 385
31.56217 | 564 | 31.55217 | 896 | 31.53317 | 176 | 31.52417 | 409
31.57744 | 517 | 31.56744 | 920 | 31.54844 | 171 | 31.53944 | 400
31.59271 | 578 | 31.58271 | 897 | 31.56371 | 171 | 31.55471 | 411
31.60798 | 545 | 31.59798 | 965 | 31.57898 | 177 | 31.56998 | 446
31.62325 | 538 | 31.61325 | 900 | 31.59425 | 168 | 31.58525 | 460
31.63852 | 549 | 31.62852 | 968 | 31.60952 | 171 | 31.60052 | 509
31.6538 | 509 | 31.6438 | 902 | 31.6248 | 179 | 31.6158 | 490
31.66907 | 529 | 31.65907 | 1008 | 31.64007 | 186 | 31.63107 | 517
31.68434 | 579 | 31.67434 | 927 | 31.65534 | 169 | 31.64634 | 509
31.69961 | 571 | 31.68961 | 950 | 31.67061 | 168 | 31.66161 | 557
31.71488 | 519 | 31.70488 | 967 | 31.68588 | 165 | 31.67688 | 569
31.73015 | 530 | 31.72015 | 1004 | 31.70115 | 168 | 31.69215 | 600
31.74542 | 511 | 31.73542 | 952 | 31.71642 | 162 | 31.70742 | 597
31.76069 | 538 | 31.75069 | 1033 | 31.73169 | 184 | 31.72269 | 621
31.77596 | 539 | 31.76596 | 1030 | 31.74696 | 169 | 31.73796 | 598
31.79123 | 563 | 31.78123 | 998 | 31.76223 | 155 | 31.75323 | 646
31.8065 | 546 | 31.7965 | 1036 | 31.7775 | 181 | 31.7685 | 648
31.82177 | 550 | 31.81177 | 998 | 31.79277 | 179 | 31.78377 | 685
31.83705 | 580 | 31.82705 | 995 | 31.80805 | 155 | 31.79905 | 615
31.85232 | 508 | 31.84232 | 1087 | 31.82332 | 170 | 31.81432 | 619
31.86759 | 581 | 31.85759 | 1016 | 31.83859 | 182 | 31.82959 | 646
31.88286 | 546 | 31.87286 | 976 | 31.85386 | 164 | 31.84486 | 650
31.89813 | 566 | 31.88813 | 1006 | 31.86913 | 150 | 31.86013 | 623
31.9134 | 538 | 31.9034 | 1002 | 31.8844 | 191 | 31.8754 | 587
31.92867 | 566 | 31.91867 | 1041 | 31.89967 | 158 | 31.89067 | 542
31.94394 | 561 | 31.93394 | 946 | 31.91494 | 185 | 31.90594 | 514
31.95921 | 543 | 31.94921 | 948 | 31.93021 | 183 | 31.92121 | 538
31.97448 | 551 | 31.96448 | 960 | 31.94548 | 190 | 31.93648 | 509
31.98975 | 542 | 31.97975 | 893 | 31.96075 | 178 | 31.95175 | 537
32.00502 | 569 | 31.99502 | 908 | 31.97602 | 187 | 31.96702 | 440
32.02029 | 566 | 32.01029 | 942 | 31.99129 | 206 | 31.98229 | 446
32.03557 | 533 | 32.02557 | 911 | 32.00657 | 220 | 31.99757 | 420
32.05084 | 588 | 32.04084 | 866 | 32.02184 | 212 | 32.01284 | 447
32.06611 | 545 | 32.05611 | 916 | 32.03711 | 211 | 32.02811 | 405
32.08138 | 580 | 32.07138 | 842 | 32.05238 | 210 | 32.04338 | 358
32.09665 | 535 | 32.08665 | 849 | 32.06765 | 207 | 32.05865 | 366
32.11192 | 558 | 32.10192 | 836 | 32.08292 | 222 | 32.07392 | 363
32.12719 | 577 | 32.11719 | 822 | 32.09819 | 198 | 32.08919 | 334
32.14246 | 555 | 32.13246 | 809 | 32.11346 | 198 | 32.10446 | 319
32.15773 | 543 | 32.14773 | 818 | 32.12873 | 164 | 32.11973 | 283
32.173 | 540 | 32.163 | 712 | 32.144 | 177 | 32.135 | 273
32.18827 | 558 | 32.17827 | 713 | 32.15927 | 180 | 32.15027 | 273
32.20354 | 550 | 32.19354 | 805 | 32.17454 | 193 | 32.16554 | 275
32.21882 | 578 | 32.20882 | 798 | 32.18982 | 190 | 32.18082 | 261
32.23409 | 537 | 32.22409 | 731 | 32.20509 | 184 | 32.19609 | 254
32.24936 | 549 | 32.23936 | 706 | 32.22036 | 196 | 32.21136 | 257
32.26463 | 598 | 32.25463 | 742 | 32.23563 | 183 | 32.22663 | 255
32.2799 | 545 | 32.2699 | 748 | 32.2509 | 194 | 32.2419 | 265
32.29517 | 552 | 32.28517 | 747 | 32.26617 | 202 | 32.25717 | 259
32.31044 | 501 | 32.30044 | 722 | 32.28144 | 195 | 32.27244 | 233
32.32571 | 578 | 32.31571 | 687 | 32.29671 | 195 | 32.28771 | 218
32.34098 | 590 | 32.33098 | 762 | 32.31198 | 196 | 32.30298 | 264
32.35625 | 513 | 32.34625 | 708 | 32.32725 | 194 | 32.31825 | 222
32.37152 | 600 | 32.36152 | 745 | 32.34252 | 190 | 32.33352 | 220
32.38679 | 613 | 32.37679 | 757 | 32.35779 | 224 | 32.34879 | 234
32.40206 | 575 | 32.39206 | 755 | 32.37306 | 219 | 32.36406 | 205
32.41734 | 607 | 32.40734 | 736 | 32.38834 | 207 | 32.37934 | 238
32.43261 | 621 | 32.42261 | 754 | 32.40361 | 217 | 32.39461 | 204
32.44788 | 586 | 32.43788 | 803 | 32.41888 | 206 | 32.40988 | 238
32.46315 | 546 | 32.45315 | 764 | 32.43415 | 216 | 32.42515 | 229
32.47842 | 580 | 32.46842 | 747 | 32.44942 | 217 | 32.44042 | 218
32.49369 | 604 | 32.48369 | 681 | 32.46469 | 206 | 32.45569 | 198
32.50896 | 608 | 32.49896 | 721 | 32.47996 | 215 | 32.47096 | 225
32.52423 | 582 | 32.51423 | 661 | 32.49523 | 211 | 32.48623 | 224
32.5395 | 589 | 32.5295 | 767 | 32.5105 | 195 | 32.5015 | 228
32.55477 | 547 | 32.54477 | 719 | 32.52577 | 204 | 32.51677 | 212
32.57004 | 555 | 32.56004 | 753 | 32.54104 | 225 | 32.53204 | 256
32.58531 | 582 | 32.57531 | 730 | 32.55631 | 233 | 32.54731 | 257
32.60059 | 565 | 32.59059 | 715 | 32.57159 | 236 | 32.56259 | 251
32.61586 | 574 | 32.60586 | 728 | 32.58686 | 209 | 32.57786 | 256
32.63113 | 551 | 32.62113 | 734 | 32.60213 | 187 | 32.59313 | 265
32.6464 | 552 | 32.6364 | 714 | 32.6174 | 199 | 32.6084 | 295
32.66167 | 572 | 32.65167 | 765 | 32.63267 | 190 | 32.62367 | 262
32.67694 | 586 | 32.66694 | 727 | 32.64794 | 194 | 32.63894 | 282
32.69221 | 586 | 32.68221 | 713 | 32.66321 | 206 | 32.65421 | 290
32.70748 | 582 | 32.69748 | 712 | 32.67848 | 194 | 32.66948 | 294
32.72275 | 533 | 32.71275 | 760 | 32.69375 | 176 | 32.68475 | 316
32.73802 | 595 | 32.72802 | 748 | 32.70902 | 187 | 32.70002 | 306
32.75329 | 559 | 32.74329 | 711 | 32.72429 | 192 | 32.71529 | 272
32.76856 | 552 | 32.75856 | 764 | 32.73956 | 177 | 32.73056 | 271
32.78383 | 581 | 32.77383 | 741 | 32.75483 | 192 | 32.74583 | 273
32.79911 | 583 | 32.78911 | 699 | 32.77011 | 175 | 32.76111 | 310
32.81438 | 596 | 32.80438 | 717 | 32.78538 | 185 | 32.77638 | 294
32.82965 | 572 | 32.81965 | 690 | 32.80065 | 184 | 32.79165 | 271
32.84492 | 587 | 32.83492 | 729 | 32.81592 | 187 | 32.80692 | 286
32.86019 | 578 | 32.85019 | 740 | 32.83119 | 176 | 32.82219 | 252
32.87546 | 584 | 32.86546 | 766 | 32.84646 | 149 | 32.83746 | 280
32.89073 | 581 | 32.88073 | 765 | 32.86173 | 135 | 32.85273 | 294
32.906 | 592 | 32.896 | 764 | 32.877 | 166 | 32.868 | 269
32.92127 | 582 | 32.91127 | 736 | 32.89227 | 170 | 32.88327 | 282
32.93654 | 600 | 32.92654 | 745 | 32.90754 | 166 | 32.89854 | 247
32.95181 | 613 | 32.94181 | 675 | 32.92281 | 176 | 32.91381 | 264
32.96708 | 604 | 32.95708 | 773 | 32.93808 | 179 | 32.92908 | 279
32.98236 | 651 | 32.97236 | 763 | 32.95336 | 170 | 32.94436 | 265
32.99763 | 612 | 32.98763 | 694 | 32.96863 | 161 | 32.95963 | 273
33.0129 | 640 | 33.0029 | 765 | 32.9839 | 178 | 32.9749 | 256
33.02817 | 607 | 33.01817 | 755 | 32.99917 | 157 | 32.99017 | 278
33.04344 | 617 | 33.03344 | 763 | 33.01444 | 173 | 33.00544 | 256
33.05871 | 636 | 33.04871 | 729 | 33.02971 | 180 | 33.02071 | 245
33.07398 | 678 | 33.06398 | 747 | 33.04498 | 184 | 33.03598 | 260
33.08925 | 658 | 33.07925 | 756 | 33.06025 | 165 | 33.05125 | 258
33.10452 | 660 | 33.09452 | 793 | 33.07552 | 179 | 33.06652 | 255
33.11979 | 633 | 33.10979 | 772 | 33.09079 | 187 | 33.08179 | 278
33.13506 | 642 | 33.12506 | 835 | 33.10606 | 163 | 33.09706 | 255
33.15033 | 606 | 33.14033 | 766 | 33.12133 | 182 | 33.11233 | 238
33.1656 | 672 | 33.1556 | 767 | 33.1366 | 173 | 33.1276 | 213
33.18088 | 604 | 33.17088 | 828 | 33.15188 | 188 | 33.14288 | 251
33.19615 | 631 | 33.18615 | 775 | 33.16715 | 171 | 33.15815 | 234
33.21142 | 675 | 33.20142 | 785 | 33.18242 | 191 | 33.17342 | 270
33.22669 | 656 | 33.21669 | 717 | 33.19769 | 164 | 33.18869 | 234
33.24196 | 646 | 33.23196 | 781 | 33.21296 | 160 | 33.20396 | 241
33.25723 | 624 | 33.24723 | 772 | 33.22823 | 151 | 33.21923 | 261
33.2725 | 582 | 33.2625 | 802 | 33.2435 | 160 | 33.2345 | 250
33.28777 | 665 | 33.27777 | 730 | 33.25877 | 148 | 33.24977 | 245
33.30304 | 636 | 33.29304 | 729 | 33.27404 | 173 | 33.26504 | 230
33.31831 | 668 | 33.30831 | 773 | 33.28931 | 156 | 33.28031 | 254
33.33358 | 624 | 33.32358 | 742 | 33.30458 | 164 | 33.29558 | 244
33.34885 | 659 | 33.33885 | 728 | 33.31985 | 178 | 33.31085 | 252
33.36413 | 594 | 33.35413 | 757 | 33.33513 | 145 | 33.32613 | 245
33.3794 | 591 | 33.3694 | 716 | 33.3504 | 166 | 33.3414 | 242
33.39467 | 621 | 33.38467 | 781 | 33.36567 | 137 | 33.35667 | 224
33.40994 | 556 | 33.39994 | 743 | 33.38094 | 164 | 33.37194 | 213
33.42521 | 612 | 33.41521 | 712 | 33.39621 | 148 | 33.38721 | 218
33.44048 | 635 | 33.43048 | 647 | 33.41148 | 183 | 33.40248 | 226
33.45575 | 634 | 33.44575 | 738 | 33.42675 | 141 | 33.41775 | 194
33.47102 | 551 | 33.46102 | 673 | 33.44202 | 167 | 33.43302 | 205
33.48629 | 638 | 33.47629 | 755 | 33.45729 | 170 | 33.44829 | 233
33.50156 | 624 | 33.49156 | 702 | 33.47256 | 149 | 33.46356 | 213
33.51683 | 585 | 33.50683 | 706 | 33.48783 | 153 | 33.47883 | 216
33.5321 | 618 | 33.5221 | 712 | 33.5031 | 168 | 33.4941 | 232
33.54737 | 588 | 33.53737 | 676 | 33.51837 | 140 | 33.50937 | 218
33.56265 | 588 | 33.55265 | 736 | 33.53365 | 184 | 33.52465 | 235
33.57792 | 636 | 33.56792 | 732 | 33.54892 | 158 | 33.53992 | 216
33.59319 | 620 | 33.58319 | 750 | 33.56419 | 152 | 33.55519 | 206
33.60846 | 616 | 33.59846 | 717 | 33.57946 | 148 | 33.57046 | 203
33.62373 | 587 | 33.61373 | 706 | 33.59473 | 166 | 33.58573 | 217
33.639 | 618 | 33.629 | 730 | 33.61 | 151 | 33.601 | 230
33.65427 | 577 | 33.64427 | 714 | 33.62527 | 160 | 33.61627 | 191
33.66954 | 552 | 33.65954 | 723 | 33.64054 | 163 | 33.63154 | 219
33.68481 | 596 | 33.67481 | 640 | 33.65581 | 143 | 33.64681 | 225
33.70008 | 549 | 33.69008 | 663 | 33.67108 | 154 | 33.66208 | 228
33.71535 | 574 | 33.70535 | 705 | 33.68635 | 149 | 33.67735 | 191
33.73062 | 615 | 33.72062 | 617 | 33.70162 | 169 | 33.69262 | 196
33.7459 | 566 | 33.7359 | 708 | 33.7169 | 166 | 33.7079 | 203
33.76117 | 519 | 33.75117 | 694 | 33.73217 | 162 | 33.72317 | 206
33.77644 | 564 | 33.76644 | 700 | 33.74744 | 144 | 33.73844 | 222
33.79171 | 600 | 33.78171 | 681 | 33.76271 | 169 | 33.75371 | 235
33.80698 | 579 | 33.79698 | 734 | 33.77798 | 130 | 33.76898 | 207
33.82225 | 574 | 33.81225 | 722 | 33.79325 | 156 | 33.78425 | 220
33.83752 | 546 | 33.82752 | 705 | 33.80852 | 133 | 33.79952 | 193
33.85279 | 586 | 33.84279 | 710 | 33.82379 | 155 | 33.81479 | 177
33.86806 | 535 | 33.85806 | 685 | 33.83906 | 131 | 33.83006 | 189
33.88333 | 545 | 33.87333 | 735 | 33.85433 | 147 | 33.84533 | 200
33.8986 | 556 | 33.8886 | 706 | 33.8696 | 130 | 33.8606 | 203
33.91387 | 588 | 33.90387 | 716 | 33.88487 | 138 | 33.87587 | 213
33.92914 | 580 | 33.91914 | 717 | 33.90014 | 133 | 33.89114 | 234
33.94442 | 543 | 33.93442 | 677 | 33.91542 | 161 | 33.90642 | 233
33.95969 | 547 | 33.94969 | 721 | 33.93069 | 143 | 33.92169 | 221
33.97496 | 536 | 33.96496 | 673 | 33.94596 | 172 | 33.93696 | 240
33.99023 | 531 | 33.98023 | 706 | 33.96123 | 146 | 33.95223 | 202
34.0055 | 575 | 33.9955 | 666 | 33.9765 | 148 | 33.9675 | 224
34.02077 | 554 | 34.01077 | 742 | 33.99177 | 154 | 33.98277 | 235
34.03604 | 534 | 34.02604 | 732 | 34.00704 | 143 | 33.99804 | 236
34.05131 | 558 | 34.04131 | 711 | 34.02231 | 122 | 34.01331 | 244
34.06658 | 549 | 34.05658 | 702 | 34.03758 | 140 | 34.02858 | 242
34.08185 | 588 | 34.07185 | 743 | 34.05285 | 133 | 34.04385 | 231
34.09712 | 592 | 34.08712 | 696 | 34.06812 | 140 | 34.05912 | 243
34.11239 | 561 | 34.10239 | 713 | 34.08339 | 145 | 34.07439 | 271
34.12767 | 596 | 34.11767 | 746 | 34.09867 | 174 | 34.08967 | 261
34.14294 | 606 | 34.13294 | 756 | 34.11394 | 166 | 34.10494 | 250
34.15821 | 571 | 34.14821 | 755 | 34.12921 | 147 | 34.12021 | 309
34.17348 | 566 | 34.16348 | 805 | 34.14448 | 150 | 34.13548 | 294
34.18875 | 569 | 34.17875 | 766 | 34.15975 | 152 | 34.15075 | 308
34.20402 | 633 | 34.19402 | 762 | 34.17502 | 170 | 34.16602 | 287
34.21929 | 588 | 34.20929 | 756 | 34.19029 | 135 | 34.18129 | 272
34.23456 | 564 | 34.22456 | 766 | 34.20556 | 195 | 34.19656 | 315
34.24983 | 562 | 34.23983 | 814 | 34.22083 | 153 | 34.21183 | 309
34.2651 | 568 | 34.2551 | 803 | 34.2361 | 164 | 34.2271 | 279
34.28037 | 609 | 34.27037 | 749 | 34.25137 | 172 | 34.24237 | 309
34.29564 | 577 | 34.28564 | 764 | 34.26664 | 166 | 34.25764 | 289
34.31091 | 570 | 34.30091 | 780 | 34.28191 | 169 | 34.27291 | 311
34.32619 | 591 | 34.31619 | 806 | 34.29719 | 162 | 34.28819 | 334
34.34146 | 563 | 34.33146 | 800 | 34.31246 | 176 | 34.30346 | 324
34.35673 | 614 | 34.34673 | 826 | 34.32773 | 169 | 34.31873 | 286
34.372 | 624 | 34.362 | 817 | 34.343 | 185 | 34.334 | 343
34.38727 | 589 | 34.37727 | 820 | 34.35827 | 193 | 34.34927 | 363
34.40254 | 570 | 34.39254 | 832 | 34.37354 | 201 | 34.36454 | 331
34.41781 | 613 | 34.40781 | 831 | 34.38881 | 181 | 34.37981 | 353
34.43308 | 602 | 34.42308 | 865 | 34.40408 | 203 | 34.39508 | 402
34.44835 | 594 | 34.43835 | 841 | 34.41935 | 176 | 34.41035 | 415
34.46362 | 577 | 34.45362 | 800 | 34.43462 | 187 | 34.42562 | 390
34.47889 | 638 | 34.46889 | 863 | 34.44989 | 204 | 34.44089 | 414
34.49416 | 650 | 34.48416 | 942 | 34.46516 | 194 | 34.45616 | 474
34.50944 | 602 | 34.49944 | 864 | 34.48044 | 223 | 34.47144 | 479
34.52471 | 653 | 34.51471 | 850 | 34.49571 | 206 | 34.48671 | 493
34.53998 | 660 | 34.52998 | 835 | 34.51098 | 202 | 34.50198 | 532
34.55525 | 619 | 34.54525 | 908 | 34.52625 | 197 | 34.51725 | 550
34.57052 | 668 | 34.56052 | 926 | 34.54152 | 218 | 34.53252 | 559
34.58579 | 685 | 34.57579 | 928 | 34.55679 | 201 | 34.54779 | 595
34.60106 | 631 | 34.59106 | 919 | 34.57206 | 251 | 34.56306 | 650
34.61633 | 658 | 34.60633 | 949 | 34.58733 | 228 | 34.57833 | 763
34.6316 | 669 | 34.6216 | 993 | 34.6026 | 244 | 34.5936 | 695
34.64687 | 731 | 34.63687 | 952 | 34.61787 | 234 | 34.60887 | 735
34.66214 | 699 | 34.65214 | 991 | 34.63314 | 249 | 34.62414 | 762
34.67741 | 661 | 34.66741 | 1008 | 34.64841 | 234 | 34.63941 | 751
34.69268 | 678 | 34.68268 | 1007 | 34.66368 | 253 | 34.65468 | 743
34.70796 | 703 | 34.69796 | 964 | 34.67896 | 271 | 34.66996 | 755
34.72323 | 695 | 34.71323 | 945 | 34.69423 | 247 | 34.68523 | 803
34.7385 | 711 | 34.7285 | 1030 | 34.7095 | 294 | 34.7005 | 821
34.75377 | 709 | 34.74377 | 986 | 34.72477 | 255 | 34.71577 | 733
34.76904 | 705 | 34.75904 | 985 | 34.74004 | 295 | 34.73104 | 759
34.78431 | 769 | 34.77431 | 1024 | 34.75531 | 282 | 34.74631 | 731
34.79958 | 751 | 34.78958 | 1009 | 34.77058 | 314 | 34.76158 | 797
34.81485 | 757 | 34.80485 | 1008 | 34.78585 | 301 | 34.77685 | 778
34.83012 | 850 | 34.82012 | 1065 | 34.80112 | 319 | 34.79212 | 815
34.84539 | 839 | 34.83539 | 1074 | 34.81639 | 343 | 34.80739 | 843
34.86066 | 850 | 34.85066 | 1114 | 34.83166 | 343 | 34.82266 | 818
34.87593 | 825 | 34.86593 | 1072 | 34.84693 | 384 | 34.83793 | 817
34.89121 | 854 | 34.88121 | 1084 | 34.86221 | 434 | 34.85321 | 811
34.90648 | 839 | 34.89648 | 1100 | 34.87748 | 435 | 34.86848 | 810
34.92175 | 833 | 34.91175 | 1082 | 34.89275 | 502 | 34.88375 | 818
34.93702 | 910 | 34.92702 | 1047 | 34.90802 | 553 | 34.89902 | 788
34.95229 | 821 | 34.94229 | 1138 | 34.92329 | 583 | 34.91429 | 813
34.96756 | 886 | 34.95756 | 1104 | 34.93856 | 640 | 34.92956 | 782
34.98283 | 928 | 34.97283 | 1076 | 34.95383 | 656 | 34.94483 | 799
34.9981 | 935 | 34.9881 | 1165 | 34.9691 | 651 | 34.9601 | 828
35.01337 | 830 | 35.00337 | 1072 | 34.98437 | 679 | 34.97537 | 785
35.02864 | 843 | 35.01864 | 1074 | 34.99964 | 653 | 34.99064 | 788
35.04391 | 869 | 35.03391 | 1065 | 35.01491 | 641 | 35.00591 | 741
35.05918 | 889 | 35.04918 | 1054 | 35.03018 | 604 | 35.02118 | 699
35.07445 | 822 | 35.06445 | 1114 | 35.04545 | 614 | 35.03645 | 684
35.08973 | 819 | 35.07973 | 991 | 35.06073 | 546 | 35.05173 | 693
35.105 | 807 | 35.095 | 1037 | 35.076 | 510 | 35.067 | 642
35.12027 | 803 | 35.11027 | 997 | 35.09127 | 513 | 35.08227 | 638
35.13554 | 820 | 35.12554 | 1000 | 35.10654 | 463 | 35.09754 | 594
35.15081 | 761 | 35.14081 | 959 | 35.12181 | 495 | 35.11281 | 573
35.16608 | 789 | 35.15608 | 927 | 35.13708 | 499 | 35.12808 | 546
35.18135 | 786 | 35.17135 | 896 | 35.15235 | 454 | 35.14335 | 513
35.19662 | 756 | 35.18662 | 843 | 35.16762 | 428 | 35.15862 | 435
35.21189 | 735 | 35.20189 | 821 | 35.18289 | 428 | 35.17389 | 479
35.22716 | 755 | 35.21716 | 870 | 35.19816 | 392 | 35.18916 | 424
35.24243 | 737 | 35.23243 | 861 | 35.21343 | 360 | 35.20443 | 439
35.2577 | 781 | 35.2477 | 890 | 35.2287 | 361 | 35.2197 | 397
35.27298 | 766 | 35.26298 | 819 | 35.24398 | 357 | 35.23498 | 376
35.28825 | 687 | 35.27825 | 809 | 35.25925 | 346 | 35.25025 | 362
35.30352 | 743 | 35.29352 | 816 | 35.27452 | 326 | 35.26552 | 382
35.31879 | 796 | 35.30879 | 870 | 35.28979 | 330 | 35.28079 | 336
35.33406 | 732 | 35.32406 | 822 | 35.30506 | 370 | 35.29606 | 343
35.34933 | 794 | 35.33933 | 811 | 35.32033 | 344 | 35.31133 | 302
35.3646 | 726 | 35.3546 | 761 | 35.3356 | 355 | 35.3266 | 309
35.37987 | 782 | 35.36987 | 792 | 35.35087 | 373 | 35.34187 | 338
35.39514 | 792 | 35.38514 | 820 | 35.36614 | 407 | 35.35714 | 302
35.41041 | 737 | 35.40041 | 814 | 35.38141 | 436 | 35.37241 | 300
35.42568 | 809 | 35.41568 | 774 | 35.39668 | 452 | 35.38768 | 299
35.44095 | 739 | 35.43095 | 736 | 35.41195 | 491 | 35.40295 | 310
35.45622 | 813 | 35.44622 | 798 | 35.42722 | 454 | 35.41822 | 295
35.4715 | 773 | 35.4615 | 767 | 35.4425 | 499 | 35.4335 | 304
35.48677 | 773 | 35.47677 | 791 | 35.45777 | 429 | 35.44877 | 288
35.50204 | 811 | 35.49204 | 762 | 35.47304 | 391 | 35.46404 | 264
35.51731 | 796 | 35.50731 | 790 | 35.48831 | 417 | 35.47931 | 282
35.53258 | 760 | 35.52258 | 792 | 35.50358 | 369 | 35.49458 | 256
35.54785 | 764 | 35.53785 | 742 | 35.51885 | 317 | 35.50985 | 250
35.56312 | 782 | 35.55312 | 780 | 35.53412 | 355 | 35.52512 | 253
35.57839 | 752 | 35.56839 | 804 | 35.54939 | 335 | 35.54039 | 252
35.59366 | 811 | 35.58366 | 802 | 35.56466 | 332 | 35.55566 | 237
35.60893 | 816 | 35.59893 | 741 | 35.57993 | 322 | 35.57093 | 249
35.6242 | 807 | 35.6142 | 760 | 35.5952 | 340 | 35.5862 | 233
35.63947 | 831 | 35.62947 | 782 | 35.61047 | 313 | 35.60147 | 257
35.65475 | 777 | 35.64475 | 784 | 35.62575 | 292 | 35.61675 | 251
35.67002 | 779 | 35.66002 | 791 | 35.64102 | 302 | 35.63202 | 223
35.68529 | 785 | 35.67529 | 801 | 35.65629 | 302 | 35.64729 | 231
35.70056 | 769 | 35.69056 | 825 | 35.67156 | 330 | 35.66256 | 236
35.71583 | 800 | 35.70583 | 764 | 35.68683 | 303 | 35.67783 | 206
35.7311 | 770 | 35.7211 | 804 | 35.7021 | 314 | 35.6931 | 220
35.74637 | 785 | 35.73637 | 791 | 35.71737 | 311 | 35.70837 | 234
35.76164 | 824 | 35.75164 | 772 | 35.73264 | 336 | 35.72364 | 231
35.77691 | 836 | 35.76691 | 748 | 35.74791 | 355 | 35.73891 | 233
35.79218 | 785 | 35.78218 | 704 | 35.76318 | 357 | 35.75418 | 230
35.80745 | 790 | 35.79745 | 798 | 35.77845 | 355 | 35.76945 | 219
35.82272 | 805 | 35.81272 | 733 | 35.79372 | 359 | 35.78472 | 231
35.83799 | 813 | 35.82799 | 783 | 35.80899 | 398 | 35.79999 | 203
35.85327 | 838 | 35.84327 | 781 | 35.82427 | 423 | 35.81527 | 258
35.86854 | 789 | 35.85854 | 736 | 35.83954 | 435 | 35.83054 | 246
35.88381 | 805 | 35.87381 | 732 | 35.85481 | 464 | 35.84581 | 246
35.89908 | 840 | 35.88908 | 738 | 35.87008 | 488 | 35.86108 | 251
35.91435 | 824 | 35.90435 | 747 | 35.88535 | 576 | 35.87635 | 255
35.92962 | 826 | 35.91962 | 737 | 35.90062 | 576 | 35.89162 | 262
35.94489 | 856 | 35.93489 | 702 | 35.91589 | 666 | 35.90689 | 280
35.96016 | 864 | 35.95016 | 715 | 35.93116 | 648 | 35.92216 | 292
35.97543 | 835 | 35.96543 | 750 | 35.94643 | 712 | 35.93743 | 273
35.9907 | 810 | 35.9807 | 707 | 35.9617 | 682 | 35.9527 | 290
36.00597 | 796 | 35.99597 | 714 | 35.97697 | 736 | 35.96797 | 285
36.02124 | 783 | 36.01124 | 720 | 35.99224 | 665 | 35.98324 | 281
36.03652 | 731 | 36.02652 | 699 | 36.00752 | 656 | 35.99852 | 282
36.05179 | 809 | 36.04179 | 703 | 36.02279 | 658 | 36.01379 | 272
36.06706 | 727 | 36.05706 | 712 | 36.03806 | 620 | 36.02906 | 254
36.08233 | 777 | 36.07233 | 705 | 36.05333 | 563 | 36.04433 | 260
36.0976 | 787 | 36.0876 | 684 | 36.0686 | 523 | 36.0596 | 248
36.11287 | 750 | 36.10287 | 628 | 36.08387 | 495 | 36.07487 | 268
36.12814 | 775 | 36.11814 | 685 | 36.09914 | 460 | 36.09014 | 204
36.14341 | 755 | 36.13341 | 690 | 36.11441 | 413 | 36.10541 | 212
36.15868 | 756 | 36.14868 | 692 | 36.12968 | 383 | 36.12068 | 222
36.17395 | 706 | 36.16395 | 682 | 36.14495 | 362 | 36.13595 | 208
36.18922 | 720 | 36.17922 | 668 | 36.16022 | 346 | 36.15122 | 199
36.20449 | 701 | 36.19449 | 640 | 36.17549 | 298 | 36.16649 | 182
36.21976 | 716 | 36.20976 | 694 | 36.19076 | 323 | 36.18176 | 200
36.23504 | 707 | 36.22504 | 711 | 36.20604 | 331 | 36.19704 | 201
36.25031 | 685 | 36.24031 | 685 | 36.22131 | 258 | 36.21231 | 192
36.26558 | 678 | 36.25558 | 671 | 36.23658 | 293 | 36.22758 | 194
36.28085 | 729 | 36.27085 | 666 | 36.25185 | 279 | 36.24285 | 191
36.29612 | 667 | 36.28612 | 790 | 36.26712 | 256 | 36.25812 | 213
36.31139 | 731 | 36.30139 | 694 | 36.28239 | 236 | 36.27339 | 158
36.32666 | 707 | 36.31666 | 725 | 36.29766 | 245 | 36.28866 | 199
36.34193 | 728 | 36.33193 | 729 | 36.31293 | 260 | 36.30393 | 222
36.3572 | 772 | 36.3472 | 707 | 36.3282 | 258 | 36.3192 | 221
36.37247 | 685 | 36.36247 | 736 | 36.34347 | 253 | 36.33447 | 224
36.38774 | 766 | 36.37774 | 714 | 36.35874 | 264 | 36.34974 | 230
36.40301 | 793 | 36.39301 | 772 | 36.37401 | 266 | 36.36501 | 262
36.41829 | 798 | 36.40829 | 781 | 36.38929 | 323 | 36.38029 | 263
36.43356 | 841 | 36.42356 | 912 | 36.40456 | 337 | 36.39556 | 294
36.44883 | 903 | 36.43883 | 994 | 36.41983 | 426 | 36.41083 | 307
36.4641 | 962 | 36.4541 | 1169 | 36.4351 | 499 | 36.4261 | 380
36.47937 | 1130 | 36.46937 | 1241 | 36.45037 | 611 | 36.44137 | 502
36.49464 | 1283 | 36.48464 | 1469 | 36.46564 | 742 | 36.45664 | 541
36.50991 | 1505 | 36.49991 | 1758 | 36.48091 | 960 | 36.47191 | 676
36.52518 | 1665 | 36.51518 | 1984 | 36.49618 | 1294 | 36.48718 | 846
36.54045 | 1774 | 36.53045 | 2174 | 36.51145 | 1528 | 36.50245 | 859
36.55572 | 1811 | 36.54572 | 2084 | 36.52672 | 1752 | 36.51772 | 946
36.57099 | 1782 | 36.56099 | 1931 | 36.54199 | 1902 | 36.53299 | 982
36.58626 | 1559 | 36.57626 | 1662 | 36.55726 | 1780 | 36.54826 | 915
36.60153 | 1310 | 36.59153 | 1361 | 36.57253 | 1619 | 36.56353 | 867
36.61681 | 1165 | 36.60681 | 1159 | 36.58781 | 1401 | 36.57881 | 761
36.63208 | 923 | 36.62208 | 1022 | 36.60308 | 1010 | 36.59408 | 614
36.64735 | 923 | 36.63735 | 937 | 36.61835 | 832 | 36.60935 | 548
36.66262 | 857 | 36.65262 | 808 | 36.63362 | 692 | 36.62462 | 437
36.67789 | 799 | 36.66789 | 869 | 36.64889 | 515 | 36.63989 | 377
36.69316 | 763 | 36.68316 | 769 | 36.66416 | 425 | 36.65516 | 308
36.70843 | 777 | 36.69843 | 788 | 36.67943 | 421 | 36.67043 | 297
36.7237 | 678 | 36.7137 | 789 | 36.6947 | 364 | 36.6857 | 296
36.73897 | 780 | 36.72897 | 779 | 36.70997 | 371 | 36.70097 | 275
36.75424 | 776 | 36.74424 | 752 | 36.72524 | 342 | 36.71624 | 237
36.76951 | 762 | 36.75951 | 761 | 36.74051 | 310 | 36.73151 | 248
36.78478 | 741 | 36.77478 | 721 | 36.75578 | 293 | 36.74678 | 227
36.80006 | 749 | 36.79006 | 752 | 36.77106 | 251 | 36.76206 | 235
36.81533 | 750 | 36.80533 | 704 | 36.78633 | 268 | 36.77733 | 228
36.8306 | 708 | 36.8206 | 704 | 36.8016 | 276 | 36.7926 | 215
36.84587 | 753 | 36.83587 | 722 | 36.81687 | 254 | 36.80787 | 198
36.86114 | 694 | 36.85114 | 732 | 36.83214 | 188 | 36.82314 | 206
36.87641 | 743 | 36.86641 | 700 | 36.84741 | 229 | 36.83841 | 221
36.89168 | 715 | 36.88168 | 741 | 36.86268 | 213 | 36.85368 | 187
36.90695 | 748 | 36.89695 | 737 | 36.87795 | 210 | 36.86895 | 183
36.92222 | 656 | 36.91222 | 730 | 36.89322 | 195 | 36.88422 | 161
36.93749 | 668 | 36.92749 | 735 | 36.90849 | 193 | 36.89949 | 195
36.95276 | 726 | 36.94276 | 669 | 36.92376 | 184 | 36.91476 | 196
36.96803 | 700 | 36.95803 | 722 | 36.93903 | 191 | 36.93003 | 190
36.9833 | 703 | 36.9733 | 742 | 36.9543 | 167 | 36.9453 | 184
36.99858 | 712 | 36.98858 | 701 | 36.96958 | 199 | 36.96058 | 181
37.01385 | 686 | 37.00385 | 659 | 36.98485 | 174 | 36.97585 | 179
37.02912 | 736 | 37.01912 | 725 | 37.00012 | 212 | 36.99112 | 172
37.04439 | 709 | 37.03439 | 722 | 37.01539 | 183 | 37.00639 | 161
37.05966 | 721 | 37.04966 | 735 | 37.03066 | 189 | 37.02166 | 196
37.07493 | 695 | 37.06493 | 716 | 37.04593 | 153 | 37.03693 | 186
37.0902 | 690 | 37.0802 | 710 | 37.0612 | 184 | 37.0522 | 174
37.10547 | 701 | 37.09547 | 744 | 37.07647 | 186 | 37.06747 | 169
37.12074 | 667 | 37.11074 | 648 | 37.09174 | 206 | 37.08274 | 169
37.13601 | 720 | 37.12601 | 755 | 37.10701 | 177 | 37.09801 | 201
37.15128 | 730 | 37.14128 | 693 | 37.12228 | 178 | 37.11328 | 202
37.16655 | 700 | 37.15655 | 708 | 37.13755 | 177 | 37.12855 | 167
37.18183 | 681 | 37.17183 | 682 | 37.15283 | 193 | 37.14383 | 159
37.1971 | 646 | 37.1871 | 695 | 37.1681 | 190 | 37.1591 | 175
37.21237 | 654 | 37.20237 | 688 | 37.18337 | 190 | 37.17437 | 187
37.22764 | 631 | 37.21764 | 681 | 37.19864 | 203 | 37.18964 | 173
37.24291 | 706 | 37.23291 | 629 | 37.21391 | 185 | 37.20491 | 184
37.25818 | 643 | 37.24818 | 689 | 37.22918 | 186 | 37.22018 | 184
37.27345 | 626 | 37.26345 | 703 | 37.24445 | 191 | 37.23545 | 176
37.28872 | 664 | 37.27872 | 717 | 37.25972 | 200 | 37.25072 | 187
37.30399 | 685 | 37.29399 | 715 | 37.27499 | 191 | 37.26599 | 193
37.31926 | 671 | 37.30926 | 710 | 37.29026 | 226 | 37.28126 | 178
37.33453 | 695 | 37.32453 | 668 | 37.30553 | 232 | 37.29653 | 204
37.3498 | 668 | 37.3398 | 721 | 37.3208 | 172 | 37.3118 | 184
37.36507 | 693 | 37.35507 | 674 | 37.33607 | 201 | 37.32707 | 228
37.38035 | 667 | 37.37035 | 639 | 37.35135 | 181 | 37.34235 | 201
37.39562 | 709 | 37.38562 | 671 | 37.36662 | 206 | 37.35762 | 229
37.41089 | 688 | 37.40089 | 688 | 37.38189 | 218 | 37.37289 | 216
37.42616 | 667 | 37.41616 | 648 | 37.39716 | 217 | 37.38816 | 264
37.44143 | 673 | 37.43143 | 657 | 37.41243 | 250 | 37.40343 | 224
37.4567 | 714 | 37.4467 | 666 | 37.4277 | 234 | 37.4187 | 230
37.47197 | 672 | 37.46197 | 693 | 37.44297 | 251 | 37.43397 | 275
37.48724 | 670 | 37.47724 | 679 | 37.45824 | 235 | 37.44924 | 269
37.50251 | 686 | 37.49251 | 645 | 37.47351 | 235 | 37.46451 | 257
37.51778 | 717 | 37.50778 | 716 | 37.48878 | 281 | 37.47978 | 285
37.53305 | 707 | 37.52305 | 685 | 37.50405 | 266 | 37.49505 | 279
37.54832 | 681 | 37.53832 | 625 | 37.51932 | 338 | 37.51032 | 295
37.5636 | 653 | 37.5536 | 668 | 37.5346 | 347 | 37.5256 | 327
37.57887 | 729 | 37.56887 | 703 | 37.54987 | 339 | 37.54087 | 313
37.59414 | 659 | 37.58414 | 712 | 37.56514 | 365 | 37.55614 | 332
37.60941 | 699 | 37.59941 | 713 | 37.58041 | 412 | 37.57141 | 342
37.62468 | 684 | 37.61468 | 624 | 37.59568 | 458 | 37.58668 | 318
37.63995 | 664 | 37.62995 | 684 | 37.61095 | 502 | 37.60195 | 313
37.65522 | 757 | 37.64522 | 749 | 37.62622 | 528 | 37.61722 | 307
37.67049 | 683 | 37.66049 | 691 | 37.64149 | 623 | 37.63249 | 343
37.68576 | 671 | 37.67576 | 699 | 37.65676 | 649 | 37.64776 | 306
37.70103 | 752 | 37.69103 | 661 | 37.67203 | 695 | 37.66303 | 306
37.7163 | 695 | 37.7063 | 665 | 37.6873 | 777 | 37.6783 | 317
37.73157 | 773 | 37.72157 | 691 | 37.70257 | 788 | 37.69357 | 359
37.74684 | 732 | 37.73684 | 712 | 37.71784 | 873 | 37.70884 | 315
37.76212 | 751 | 37.75212 | 692 | 37.73312 | 789 | 37.72412 | 341
37.77739 | 654 | 37.76739 | 736 | 37.74839 | 835 | 37.73939 | 332
37.79266 | 713 | 37.78266 | 723 | 37.76366 | 710 | 37.75466 | 339
37.80793 | 747 | 37.79793 | 676 | 37.77893 | 634 | 37.76993 | 314
37.8232 | 730 | 37.8132 | 677 | 37.7942 | 602 | 37.7852 | 304
37.83847 | 701 | 37.82847 | 680 | 37.80947 | 528 | 37.80047 | 298
37.85374 | 677 | 37.84374 | 699 | 37.82474 | 474 | 37.81574 | 295
37.86901 | 722 | 37.85901 | 660 | 37.84001 | 448 | 37.83101 | 245
37.88428 | 714 | 37.87428 | 652 | 37.85528 | 382 | 37.84628 | 294
37.89955 | 690 | 37.88955 | 713 | 37.87055 | 413 | 37.86155 | 266
37.91482 | 705 | 37.90482 | 642 | 37.88582 | 361 | 37.87682 | 254
37.93009 | 734 | 37.92009 | 704 | 37.90109 | 334 | 37.89209 | 235
37.94537 | 700 | 37.93537 | 695 | 37.91637 | 282 | 37.90737 | 272
37.96064 | 720 | 37.95064 | 651 | 37.93164 | 319 | 37.92264 | 222
37.97591 | 730 | 37.96591 | 615 | 37.94691 | 298 | 37.93791 | 262
37.99118 | 687 | 37.98118 | 636 | 37.96218 | 279 | 37.95318 | 231
38.00645 | 676 | 37.99645 | 696 | 37.97745 | 253 | 37.96845 | 221
38.02172 | 663 | 38.01172 | 596 | 37.99272 | 249 | 37.98372 | 255
38.03699 | 689 | 38.02699 | 689 | 38.00799 | 266 | 37.99899 | 246
38.05226 | 721 | 38.04226 | 681 | 38.02326 | 291 | 38.01426 | 220
38.06753 | 702 | 38.05753 | 649 | 38.03853 | 253 | 38.02953 | 214
38.0828 | 697 | 38.0728 | 614 | 38.0538 | 237 | 38.0448 | 186
38.09807 | 691 | 38.08807 | 669 | 38.06907 | 258 | 38.06007 | 216
38.11334 | 716 | 38.10334 | 651 | 38.08434 | 284 | 38.07534 | 224
38.12861 | 727 | 38.11861 | 621 | 38.09961 | 293 | 38.09061 | 201
38.14389 | 759 | 38.13389 | 630 | 38.11489 | 287 | 38.10589 | 215
38.15916 | 727 | 38.14916 | 652 | 38.13016 | 284 | 38.12116 | 199
38.17443 | 735 | 38.16443 | 630 | 38.14543 | 313 | 38.13643 | 241
38.1897 | 758 | 38.1797 | 642 | 38.1607 | 303 | 38.1517 | 215
38.20497 | 689 | 38.19497 | 656 | 38.17597 | 345 | 38.16697 | 182
38.22024 | 682 | 38.21024 | 618 | 38.19124 | 349 | 38.18224 | 190
38.23551 | 743 | 38.22551 | 639 | 38.20651 | 375 | 38.19751 | 219
38.25078 | 762 | 38.24078 | 650 | 38.22178 | 443 | 38.21278 | 211
38.26605 | 779 | 38.25605 | 630 | 38.23705 | 474 | 38.22805 | 214
38.28132 | 808 | 38.27132 | 624 | 38.25232 | 518 | 38.24332 | 196
38.29659 | 791 | 38.28659 | 648 | 38.26759 | 555 | 38.25859 | 204
38.31186 | 791 | 38.30186 | 648 | 38.28286 | 590 | 38.27386 | 229
38.32714 | 844 | 38.31714 | 626 | 38.29814 | 639 | 38.28914 | 227
38.34241 | 836 | 38.33241 | 650 | 38.31341 | 750 | 38.30441 | 251
38.35768 | 848 | 38.34768 | 647 | 38.32868 | 742 | 38.31968 | 233
38.37295 | 845 | 38.36295 | 640 | 38.34395 | 823 | 38.33495 | 260
38.38822 | 854 | 38.37822 | 608 | 38.35922 | 873 | 38.35022 | 235
38.40349 | 810 | 38.39349 | 604 | 38.37449 | 891 | 38.36549 | 263
38.41876 | 813 | 38.40876 | 647 | 38.38976 | 920 | 38.38076 | 288
38.43403 | 847 | 38.42403 | 640 | 38.40503 | 890 | 38.39603 | 321
38.4493 | 835 | 38.4393 | 649 | 38.4203 | 904 | 38.4113 | 299
38.46457 | 814 | 38.45457 | 676 | 38.43557 | 943 | 38.42657 | 277
38.47984 | 859 | 38.46984 | 675 | 38.45084 | 923 | 38.44184 | 268
38.49511 | 793 | 38.48511 | 620 | 38.46611 | 873 | 38.45711 | 263
38.51038 | 817 | 38.50038 | 651 | 38.48138 | 920 | 38.47238 | 264
38.52566 | 774 | 38.51566 | 655 | 38.49666 | 836 | 38.48766 | 279
38.54093 | 776 | 38.53093 | 626 | 38.51193 | 819 | 38.50293 | 259
38.5562 | 819 | 38.5462 | 631 | 38.5272 | 757 | 38.5182 | 254
38.57147 | 745 | 38.56147 | 602 | 38.54247 | 835 | 38.53347 | 247
38.58674 | 747 | 38.57674 | 600 | 38.55774 | 725 | 38.54874 | 213
38.60201 | 757 | 38.59201 | 638 | 38.57301 | 672 | 38.56401 | 234
38.61728 | 703 | 38.60728 | 595 | 38.58828 | 656 | 38.57928 | 249
38.63255 | 732 | 38.62255 | 598 | 38.60355 | 565 | 38.59455 | 233
38.64782 | 704 | 38.63782 | 708 | 38.61882 | 505 | 38.60982 | 213
38.66309 | 706 | 38.65309 | 619 | 38.63409 | 512 | 38.62509 | 223
38.67836 | 709 | 38.66836 | 618 | 38.64936 | 511 | 38.64036 | 187
38.69363 | 692 | 38.68363 | 628 | 38.66463 | 463 | 38.65563 | 191
38.70891 | 722 | 38.69891 | 564 | 38.67991 | 396 | 38.67091 | 159
38.72418 | 729 | 38.71418 | 620 | 38.69518 | 408 | 38.68618 | 174
38.73945 | 673 | 38.72945 | 631 | 38.71045 | 404 | 38.70145 | 173
38.75472 | 694 | 38.74472 | 562 | 38.72572 | 384 | 38.71672 | 167
38.76999 | 693 | 38.75999 | 593 | 38.74099 | 352 | 38.73199 | 160
38.78526 | 685 | 38.77526 | 622 | 38.75626 | 319 | 38.74726 | 169
38.80053 | 667 | 38.79053 | 617 | 38.77153 | 304 | 38.76253 | 164
38.8158 | 652 | 38.8058 | 601 | 38.7868 | 339 | 38.7778 | 178
38.83107 | 687 | 38.82107 | 605 | 38.80207 | 292 | 38.79307 | 163
38.84634 | 665 | 38.83634 | 625 | 38.81734 | 284 | 38.80834 | 166
38.86161 | 628 | 38.85161 | 592 | 38.83261 | 257 | 38.82361 | 158
38.87688 | 723 | 38.86688 | 624 | 38.84788 | 263 | 38.83888 | 174
38.89215 | 673 | 38.88215 | 581 | 38.86315 | 267 | 38.85415 | 166
38.90743 | 688 | 38.89743 | 583 | 38.87843 | 306 | 38.86943 | 153
38.9227 | 627 | 38.9127 | 641 | 38.8937 | 267 | 38.8847 | 135
38.93797 | 673 | 38.92797 | 624 | 38.90897 | 269 | 38.89997 | 141
38.95324 | 727 | 38.94324 | 608 | 38.92424 | 292 | 38.91524 | 135
38.96851 | 699 | 38.95851 | 620 | 38.93951 | 291 | 38.93051 | 175
38.98378 | 710 | 38.97378 | 637 | 38.95478 | 261 | 38.94578 | 153
38.99905 | 724 | 38.98905 | 591 | 38.97005 | 277 | 38.96105 | 151
39.01432 | 707 | 39.00432 | 604 | 38.98532 | 314 | 38.97632 | 170
39.02959 | 707 | 39.01959 | 630 | 39.00059 | 330 | 38.99159 | 158
39.04486 | 674 | 39.03486 | 569 | 39.01586 | 301 | 39.00686 | 176
39.06013 | 696 | 39.05013 | 575 | 39.03113 | 329 | 39.02213 | 156
39.0754 | 666 | 39.0654 | 602 | 39.0464 | 360 | 39.0374 | 180
39.09068 | 704 | 39.08068 | 609 | 39.06168 | 299 | 39.05268 | 153
39.10595 | 691 | 39.09595 | 630 | 39.07695 | 375 | 39.06795 | 164
39.12122 | 740 | 39.11122 | 596 | 39.09222 | 424 | 39.08322 | 199
39.13649 | 720 | 39.12649 | 631 | 39.10749 | 413 | 39.09849 | 175
39.15176 | 724 | 39.14176 | 567 | 39.12276 | 445 | 39.11376 | 166
39.16703 | 683 | 39.15703 | 614 | 39.13803 | 479 | 39.12903 | 154
39.1823 | 733 | 39.1723 | 585 | 39.1533 | 511 | 39.1443 | 183
39.19757 | 742 | 39.18757 | 665 | 39.16857 | 535 | 39.15957 | 203
39.21284 | 680 | 39.20284 | 612 | 39.18384 | 551 | 39.17484 | 196
39.22811 | 732 | 39.21811 | 608 | 39.19911 | 644 | 39.19011 | 201
39.24338 | 728 | 39.23338 | 609 | 39.21438 | 635 | 39.20538 | 211
39.25865 | 729 | 39.24865 | 643 | 39.22965 | 665 | 39.22065 | 267
39.27392 | 725 | 39.26392 | 662 | 39.24492 | 710 | 39.23592 | 234
39.2892 | 715 | 39.2792 | 587 | 39.2602 | 731 | 39.2512 | 257
39.30447 | 724 | 39.29447 | 681 | 39.27547 | 681 | 39.26647 | 261
39.31974 | 731 | 39.30974 | 681 | 39.29074 | 690 | 39.28174 | 260
39.33501 | 723 | 39.32501 | 702 | 39.30601 | 707 | 39.29701 | 319
39.35028 | 801 | 39.34028 | 778 | 39.32128 | 628 | 39.31228 | 328
39.36555 | 863 | 39.35555 | 813 | 39.33655 | 636 | 39.32755 | 334
39.38082 | 898 | 39.37082 | 990 | 39.35182 | 592 | 39.34282 | 351
39.39609 | 1067 | 39.38609 | 1020 | 39.36709 | 621 | 39.35809 | 401
39.41136 | 1176 | 39.40136 | 1216 | 39.38236 | 680 | 39.37336 | 471
39.42663 | 1312 | 39.41663 | 1342 | 39.39763 | 739 | 39.38863 | 561
39.4419 | 1340 | 39.4319 | 1464 | 39.4129 | 798 | 39.4039 | 699
39.45717 | 1452 | 39.44717 | 1590 | 39.42817 | 874 | 39.41917 | 818
39.47245 | 1455 | 39.46245 | 1579 | 39.44345 | 918 | 39.43445 | 933
39.48772 | 1353 | 39.47772 | 1429 | 39.45872 | 1012 | 39.44972 | 1019
39.50299 | 1169 | 39.49299 | 1370 | 39.47399 | 989 | 39.46499 | 1082
39.51826 | 1038 | 39.50826 | 1079 | 39.48926 | 889 | 39.48026 | 1069
39.53353 | 906 | 39.52353 | 927 | 39.50453 | 775 | 39.49553 | 960
39.5488 | 864 | 39.5388 | 821 | 39.5198 | 662 | 39.5108 | 702
39.56407 | 778 | 39.55407 | 773 | 39.53507 | 534 | 39.52607 | 631
39.57934 | 713 | 39.56934 | 703 | 39.55034 | 443 | 39.54134 | 463
39.59461 | 691 | 39.58461 | 741 | 39.56561 | 394 | 39.55661 | 329
39.60988 | 652 | 39.59988 | 750 | 39.58088 | 369 | 39.57188 | 283
39.62515 | 655 | 39.61515 | 674 | 39.59615 | 324 | 39.58715 | 257
39.64042 | 663 | 39.63042 | 641 | 39.61142 | 290 | 39.60242 | 228
39.65569 | 596 | 39.64569 | 688 | 39.62669 | 279 | 39.61769 | 214
39.67097 | 640 | 39.66097 | 674 | 39.64197 | 304 | 39.63297 | 215
39.68624 | 634 | 39.67624 | 659 | 39.65724 | 284 | 39.64824 | 198
39.70151 | 673 | 39.69151 | 655 | 39.67251 | 227 | 39.66351 | 204
39.71678 | 631 | 39.70678 | 643 | 39.68778 | 203 | 39.67878 | 198
39.73205 | 623 | 39.72205 | 599 | 39.70305 | 220 | 39.69405 | 176
39.74732 | 664 | 39.73732 | 597 | 39.71832 | 220 | 39.70932 | 165
39.76259 | 589 | 39.75259 | 609 | 39.73359 | 203 | 39.72459 | 185
39.77786 | 581 | 39.76786 | 624 | 39.74886 | 202 | 39.73986 | 148
39.79313 | 590 | 39.78313 | 615 | 39.76413 | 204 | 39.75513 | 158
39.8084 | 591 | 39.7984 | 583 | 39.7794 | 197 | 39.7704 | 144
39.82367 | 638 | 39.81367 | 637 | 39.79467 | 205 | 39.78567 | 166
39.83894 | 645 | 39.82894 | 608 | 39.80994 | 212 | 39.80094 | 187
39.85422 | 567 | 39.84422 | 582 | 39.82522 | 203 | 39.81622 | 172
39.86949 | 603 | 39.85949 | 628 | 39.84049 | 167 | 39.83149 | 152
39.88476 | 603 | 39.87476 | 613 | 39.85576 | 189 | 39.84676 | 175
39.90003 | 634 | 39.89003 | 579 | 39.87103 | 200 | 39.86203 | 155
39.9153 | 564 | 39.9053 | 618 | 39.8863 | 208 | 39.8773 | 169
39.93057 | 589 | 39.92057 | 607 | 39.90157 | 214 | 39.89257 | 161
39.94584 | 597 | 39.93584 | 551 | 39.91684 | 221 | 39.90784 | 161
39.96111 | 612 | 39.95111 | 642 | 39.93211 | 206 | 39.92311 | 165
39.97638 | 624 | 39.96638 | 598 | 39.94738 | 201 | 39.93838 | 164
39.99165 | 574 | 39.98165 | 625 | 39.96265 | 215 | 39.95365 | 180
40.00692 | 586 | 39.99692 | 612 | 39.97792 | 245 | 39.96892 | 166
40.02219 | 592 | 40.01219 | 654 | 39.99319 | 241 | 39.98419 | 178
40.03746 | 621 | 40.02746 | 623 | 40.00846 | 209 | 39.99946 | 183
40.05274 | 598 | 40.04274 | 644 | 40.02374 | 229 | 40.01474 | 191
40.06801 | 627 | 40.05801 | 653 | 40.03901 | 223 | 40.03001 | 216
40.08328 | 608 | 40.07328 | 654 | 40.05428 | 256 | 40.04528 | 173
40.09855 | 573 | 40.08855 | 683 | 40.06955 | 239 | 40.06055 | 200
40.11382 | 624 | 40.10382 | 643 | 40.08482 | 233 | 40.07582 | 193
40.12909 | 631 | 40.11909 | 626 | 40.10009 | 238 | 40.09109 | 180
40.14436 | 656 | 40.13436 | 697 | 40.11536 | 256 | 40.10636 | 193
40.15963 | 667 | 40.14963 | 659 | 40.13063 | 253 | 40.12163 | 212
40.1749 | 705 | 40.1649 | 721 | 40.1459 | 270 | 40.1369 | 197
40.19017 | 668 | 40.18017 | 758 | 40.16117 | 277 | 40.15217 | 257
40.20544 | 708 | 40.19544 | 784 | 40.17644 | 347 | 40.16744 | 302
40.22071 | 829 | 40.21071 | 851 | 40.19171 | 365 | 40.18271 | 331
40.23599 | 901 | 40.22599 | 991 | 40.20699 | 369 | 40.19799 | 440
40.25126 | 971 | 40.24126 | 1024 | 40.22226 | 439 | 40.21326 | 494
40.26653 | 1113 | 40.25653 | 1187 | 40.23753 | 547 | 40.22853 | 570
40.2818 | 1167 | 40.2718 | 1294 | 40.2528 | 586 | 40.2438 | 620
40.29707 | 1135 | 40.28707 | 1254 | 40.26807 | 677 | 40.25907 | 798
40.31234 | 1133 | 40.30234 | 1260 | 40.28334 | 716 | 40.27434 | 821
40.32761 | 950 | 40.31761 | 1103 | 40.29861 | 723 | 40.28961 | 832
40.34288 | 979 | 40.33288 | 1007 | 40.31388 | 666 | 40.30488 | 733
40.35815 | 864 | 40.34815 | 883 | 40.32915 | 640 | 40.32015 | 616
40.37342 | 762 | 40.36342 | 862 | 40.34442 | 453 | 40.33542 | 515
40.38869 | 761 | 40.37869 | 797 | 40.35969 | 418 | 40.35069 | 431
40.40396 | 676 | 40.39396 | 739 | 40.37496 | 323 | 40.36596 | 369
40.41923 | 668 | 40.40923 | 693 | 40.39023 | 281 | 40.38123 | 284
40.43451 | 655 | 40.42451 | 705 | 40.40551 | 240 | 40.39651 | 291
40.44978 | 686 | 40.43978 | 658 | 40.42078 | 235 | 40.41178 | 237
40.46505 | 648 | 40.45505 | 652 | 40.43605 | 239 | 40.42705 | 242
40.48032 | 669 | 40.47032 | 624 | 40.45132 | 202 | 40.44232 | 230
40.49559 | 663 | 40.48559 | 671 | 40.46659 | 212 | 40.45759 | 204
40.51086 | 666 | 40.50086 | 695 | 40.48186 | 224 | 40.47286 | 197
40.52613 | 597 | 40.51613 | 664 | 40.49713 | 205 | 40.48813 | 213
40.5414 | 657 | 40.5314 | 702 | 40.5124 | 210 | 40.5034 | 196
40.55667 | 617 | 40.54667 | 640 | 40.52767 | 201 | 40.51867 | 213
40.57194 | 662 | 40.56194 | 646 | 40.54294 | 213 | 40.53394 | 179
40.58721 | 645 | 40.57721 | 627 | 40.55821 | 204 | 40.54921 | 174
40.60248 | 631 | 40.59248 | 638 | 40.57348 | 200 | 40.56448 | 196
40.61776 | 594 | 40.60776 | 652 | 40.58876 | 188 | 40.57976 | 175
40.63303 | 591 | 40.62303 | 661 | 40.60403 | 177 | 40.59503 | 175
40.6483 | 582 | 40.6383 | 598 | 40.6193 | 186 | 40.6103 | 162
40.66357 | 589 | 40.65357 | 615 | 40.63457 | 190 | 40.62557 | 152
40.67884 | 598 | 40.66884 | 649 | 40.64984 | 199 | 40.64084 | 170
40.69411 | 608 | 40.68411 | 599 | 40.66511 | 210 | 40.65611 | 139
40.70938 | 597 | 40.69938 | 600 | 40.68038 | 204 | 40.67138 | 174
40.72465 | 613 | 40.71465 | 672 | 40.69565 | 217 | 40.68665 | 161
40.73992 | 595 | 40.72992 | 613 | 40.71092 | 181 | 40.70192 | 157
40.75519 | 605 | 40.74519 | 614 | 40.72619 | 169 | 40.71719 | 152
40.77046 | 653 | 40.76046 | 644 | 40.74146 | 173 | 40.73246 | 168
40.78573 | 655 | 40.77573 | 631 | 40.75673 | 189 | 40.74773 | 154
40.801 | 611 | 40.791 | 667 | 40.772 | 177 | 40.763 | 182
40.81628 | 641 | 40.80628 | 593 | 40.78728 | 184 | 40.77828 | 159
40.83155 | 631 | 40.82155 | 659 | 40.80255 | 186 | 40.79355 | 177
40.84682 | 639 | 40.83682 | 604 | 40.81782 | 181 | 40.80882 | 149
40.86209 | 602 | 40.85209 | 633 | 40.83309 | 204 | 40.82409 | 163
40.87736 | 665 | 40.86736 | 646 | 40.84836 | 177 | 40.83936 | 180
40.89263 | 606 | 40.88263 | 636 | 40.86363 | 192 | 40.85463 | 171
40.9079 | 591 | 40.8979 | 645 | 40.8789 | 191 | 40.8699 | 158
40.92317 | 579 | 40.91317 | 648 | 40.89417 | 182 | 40.88517 | 145
40.93844 | 650 | 40.92844 | 688 | 40.90944 | 206 | 40.90044 | 158
40.95371 | 625 | 40.94371 | 633 | 40.92471 | 217 | 40.91571 | 153
40.96898 | 603 | 40.95898 | 631 | 40.93998 | 202 | 40.93098 | 145
40.98425 | 623 | 40.97425 | 621 | 40.95525 | 199 | 40.94625 | 188
40.99953 | 637 | 40.98953 | 617 | 40.97053 | 185 | 40.96153 | 198
41.0148 | 636 | 41.0048 | 667 | 40.9858 | 201 | 40.9768 | 161
41.03007 | 638 | 41.02007 | 662 | 41.00107 | 200 | 40.99207 | 150
41.04534 | 649 | 41.03534 | 619 | 41.01634 | 210 | 41.00734 | 172
41.06061 | 604 | 41.05061 | 657 | 41.03161 | 230 | 41.02261 | 150
41.07588 | 591 | 41.06588 | 679 | 41.04688 | 217 | 41.03788 | 194
41.09115 | 597 | 41.08115 | 608 | 41.06215 | 225 | 41.05315 | 165
41.10642 | 585 | 41.09642 | 696 | 41.07742 | 224 | 41.06842 | 165
41.12169 | 639 | 41.11169 | 651 | 41.09269 | 246 | 41.08369 | 172
41.13696 | 604 | 41.12696 | 619 | 41.10796 | 207 | 41.09896 | 172
41.15223 | 643 | 41.14223 | 628 | 41.12323 | 236 | 41.11423 | 211
41.1675 | 593 | 41.1575 | 646 | 41.1385 | 238 | 41.1295 | 180
41.18277 | 587 | 41.17277 | 623 | 41.15377 | 239 | 41.14477 | 163
41.19805 | 642 | 41.18805 | 624 | 41.16905 | 231 | 41.16005 | 182
41.21332 | 618 | 41.20332 | 617 | 41.18432 | 226 | 41.17532 | 178
41.22859 | 599 | 41.21859 | 597 | 41.19959 | 218 | 41.19059 | 173
41.24386 | 549 | 41.23386 | 626 | 41.21486 | 230 | 41.20586 | 188
41.25913 | 612 | 41.24913 | 621 | 41.23013 | 229 | 41.22113 | 189
41.2744 | 576 | 41.2644 | 617 | 41.2454 | 233 | 41.2364 | 198
41.28967 | 621 | 41.27967 | 625 | 41.26067 | 252 | 41.25167 | 173
41.30494 | 614 | 41.29494 | 637 | 41.27594 | 236 | 41.26694 | 170
41.32021 | 626 | 41.31021 | 605 | 41.29121 | 255 | 41.28221 | 153
41.33548 | 604 | 41.32548 | 623 | 41.30648 | 210 | 41.29748 | 181
41.35075 | 600 | 41.34075 | 638 | 41.32175 | 230 | 41.31275 | 181
41.36602 | 574 | 41.35602 | 650 | 41.33702 | 197 | 41.32802 | 158
41.3813 | 656 | 41.3713 | 605 | 41.3523 | 211 | 41.3433 | 179
41.39657 | 574 | 41.38657 | 614 | 41.36757 | 184 | 41.35857 | 171
41.41184 | 616 | 41.40184 | 645 | 41.38284 | 209 | 41.37384 | 163
41.42711 | 607 | 41.41711 | 614 | 41.39811 | 204 | 41.38911 | 187
41.44238 | 575 | 41.43238 | 637 | 41.41338 | 195 | 41.40438 | 173
41.45765 | 564 | 41.44765 | 602 | 41.42865 | 198 | 41.41965 | 186
41.47292 | 596 | 41.46292 | 639 | 41.44392 | 189 | 41.43492 | 175
41.48819 | 584 | 41.47819 | 612 | 41.45919 | 181 | 41.45019 | 168
41.50346 | 565 | 41.49346 | 651 | 41.47446 | 187 | 41.46546 | 172
41.51873 | 600 | 41.50873 | 611 | 41.48973 | 179 | 41.48073 | 167
41.534 | 600 | 41.524 | 638 | 41.505 | 167 | 41.496 | 178
41.54927 | 590 | 41.53927 | 660 | 41.52027 | 176 | 41.51127 | 176
41.56454 | 612 | 41.55454 | 652 | 41.53554 | 199 | 41.52654 | 197
41.57982 | 620 | 41.56982 | 606 | 41.55082 | 203 | 41.54182 | 161
41.59509 | 612 | 41.58509 | 581 | 41.56609 | 182 | 41.55709 | 165
41.61036 | 619 | 41.60036 | 653 | 41.58136 | 212 | 41.57236 | 194
41.62563 | 590 | 41.61563 | 658 | 41.59663 | 177 | 41.58763 | 189
41.6409 | 584 | 41.6309 | 611 | 41.6119 | 187 | 41.6029 | 176
41.65617 | 599 | 41.64617 | 583 | 41.62717 | 160 | 41.61817 | 189
41.67144 | 578 | 41.66144 | 642 | 41.64244 | 190 | 41.63344 | 181
41.68671 | 583 | 41.67671 | 652 | 41.65771 | 194 | 41.64871 | 182
41.70198 | 543 | 41.69198 | 611 | 41.67298 | 171 | 41.66398 | 187
41.71725 | 609 | 41.70725 | 584 | 41.68825 | 212 | 41.67925 | 171
41.73252 | 616 | 41.72252 | 621 | 41.70352 | 207 | 41.69452 | 182
41.74779 | 596 | 41.73779 | 641 | 41.71879 | 191 | 41.70979 | 191
41.76307 | 582 | 41.75307 | 635 | 41.73407 | 194 | 41.72507 | 174
41.77834 | 591 | 41.76834 | 592 | 41.74934 | 163 | 41.74034 | 194
41.79361 | 684 | 41.78361 | 701 | 41.76461 | 181 | 41.75561 | 198
41.80888 | 615 | 41.79888 | 608 | 41.77988 | 197 | 41.77088 | 185
41.82415 | 603 | 41.81415 | 600 | 41.79515 | 175 | 41.78615 | 169
41.83942 | 590 | 41.82942 | 575 | 41.81042 | 171 | 41.80142 | 156
41.85469 | 597 | 41.84469 | 604 | 41.82569 | 201 | 41.81669 | 186
41.86996 | 593 | 41.85996 | 646 | 41.84096 | 190 | 41.83196 | 164
41.88523 | 585 | 41.87523 | 629 | 41.85623 | 200 | 41.84723 | 184
41.9005 | 605 | 41.8905 | 599 | 41.8715 | 199 | 41.8625 | 178
41.91577 | 566 | 41.90577 | 571 | 41.88677 | 177 | 41.87777 | 177
41.93104 | 596 | 41.92104 | 612 | 41.90204 | 197 | 41.89304 | 173
41.94631 | 573 | 41.93631 | 611 | 41.91731 | 198 | 41.90831 | 179
41.96159 | 571 | 41.95159 | 626 | 41.93259 | 207 | 41.92359 | 195
41.97686 | 591 | 41.96686 | 578 | 41.94786 | 166 | 41.93886 | 194
41.99213 | 553 | 41.98213 | 617 | 41.96313 | 186 | 41.95413 | 184
42.0074 | 578 | 41.9974 | 632 | 41.9784 | 194 | 41.9694 | 186
42.02267 | 566 | 42.01267 | 620 | 41.99367 | 198 | 41.98467 | 198
42.03794 | 619 | 42.02794 | 631 | 42.00894 | 180 | 41.99994 | 178
42.05321 | 551 | 42.04321 | 678 | 42.02421 | 225 | 42.01521 | 203
42.06848 | 560 | 42.05848 | 570 | 42.03948 | 197 | 42.03048 | 173
42.08375 | 597 | 42.07375 | 625 | 42.05475 | 193 | 42.04575 | 207
42.09902 | 563 | 42.08902 | 654 | 42.07002 | 185 | 42.06102 | 194
42.11429 | 549 | 42.10429 | 651 | 42.08529 | 180 | 42.07629 | 189
42.12956 | 572 | 42.11956 | 663 | 42.10056 | 172 | 42.09156 | 199
42.14484 | 597 | 42.13484 | 601 | 42.11584 | 195 | 42.10684 | 185
42.16011 | 586 | 42.15011 | 641 | 42.13111 | 186 | 42.12211 | 187
42.17538 | 617 | 42.16538 | 676 | 42.14638 | 196 | 42.13738 | 239
42.19065 | 585 | 42.18065 | 658 | 42.16165 | 206 | 42.15265 | 202
42.20592 | 644 | 42.19592 | 614 | 42.17692 | 199 | 42.16792 | 211
42.22119 | 587 | 42.21119 | 631 | 42.19219 | 210 | 42.18319 | 199
42.23646 | 551 | 42.22646 | 693 | 42.20746 | 208 | 42.19846 | 227
42.25173 | 620 | 42.24173 | 671 | 42.22273 | 209 | 42.21373 | 231
42.267 | 624 | 42.257 | 661 | 42.238 | 223 | 42.229 | 214
42.28227 | 613 | 42.27227 | 709 | 42.25327 | 257 | 42.24427 | 224
42.29754 | 622 | 42.28754 | 700 | 42.26854 | 218 | 42.25954 | 230
42.31281 | 651 | 42.30281 | 750 | 42.28381 | 264 | 42.27481 | 282
42.32808 | 645 | 42.31808 | 780 | 42.29908 | 292 | 42.29008 | 301
42.34336 | 662 | 42.33336 | 850 | 42.31436 | 320 | 42.30536 | 351
42.35863 | 814 | 42.34863 | 864 | 42.32963 | 381 | 42.32063 | 378
42.3739 | 861 | 42.3639 | 942 | 42.3449 | 433 | 42.3359 | 440
42.38917 | 987 | 42.37917 | 1185 | 42.36017 | 582 | 42.35117 | 568
42.40444 | 1131 | 42.39444 | 1373 | 42.37544 | 743 | 42.36644 | 680
42.41971 | 1304 | 42.40971 | 1504 | 42.39071 | 966 | 42.38171 | 821
42.43498 | 1422 | 42.42498 | 1628 | 42.40598 | 1057 | 42.39698 | 997
42.45025 | 1455 | 42.44025 | 1755 | 42.42125 | 1296 | 42.41225 | 1155
42.46552 | 1475 | 42.45552 | 1673 | 42.43652 | 1403 | 42.42752 | 1303
42.48079 | 1347 | 42.47079 | 1502 | 42.45179 | 1414 | 42.44279 | 1444
42.49606 | 1228 | 42.48606 | 1328 | 42.46706 | 1291 | 42.45806 | 1490
42.51133 | 1110 | 42.50133 | 1147 | 42.48233 | 1054 | 42.47333 | 1409
42.52661 | 934 | 42.51661 | 1039 | 42.49761 | 917 | 42.48861 | 1169
42.54188 | 792 | 42.53188 | 944 | 42.51288 | 700 | 42.50388 | 1005
42.55715 | 747 | 42.54715 | 856 | 42.52815 | 592 | 42.51915 | 826
42.57242 | 675 | 42.56242 | 779 | 42.54342 | 450 | 42.53442 | 689
42.58769 | 700 | 42.57769 | 790 | 42.55869 | 369 | 42.54969 | 632
42.60296 | 663 | 42.59296 | 809 | 42.57396 | 370 | 42.56496 | 509
42.61823 | 660 | 42.60823 | 832 | 42.58923 | 287 | 42.58023 | 460
42.6335 | 710 | 42.6235 | 838 | 42.6045 | 307 | 42.5955 | 505
42.64877 | 709 | 42.63877 | 826 | 42.61977 | 270 | 42.61077 | 479
42.66404 | 610 | 42.65404 | 818 | 42.63504 | 264 | 42.62604 | 506
42.67931 | 645 | 42.66931 | 846 | 42.65031 | 284 | 42.64131 | 500
42.69458 | 630 | 42.68458 | 797 | 42.66558 | 246 | 42.65658 | 544
42.70985 | 630 | 42.69985 | 829 | 42.68085 | 222 | 42.67185 | 524
42.72513 | 637 | 42.71513 | 810 | 42.69613 | 207 | 42.68713 | 624
42.7404 | 579 | 42.7304 | 856 | 42.7114 | 211 | 42.7024 | 611
42.75567 | 639 | 42.74567 | 810 | 42.72667 | 208 | 42.71767 | 627
42.77094 | 601 | 42.76094 | 829 | 42.74194 | 221 | 42.73294 | 612
42.78621 | 607 | 42.77621 | 831 | 42.75721 | 188 | 42.74821 | 614
42.80148 | 596 | 42.79148 | 834 | 42.77248 | 171 | 42.76348 | 640
42.81675 | 558 | 42.80675 | 833 | 42.78775 | 158 | 42.77875 | 631
42.83202 | 589 | 42.82202 | 820 | 42.80302 | 192 | 42.79402 | 625
42.84729 | 576 | 42.83729 | 849 | 42.81829 | 148 | 42.80929 | 600
42.86256 | 591 | 42.85256 | 806 | 42.83356 | 176 | 42.82456 | 601
42.87783 | 569 | 42.86783 | 818 | 42.84883 | 141 | 42.83983 | 533
42.8931 | 592 | 42.8831 | 779 | 42.8641 | 168 | 42.8551 | 514
42.90838 | 565 | 42.89838 | 774 | 42.87938 | 165 | 42.87038 | 538
42.92365 | 554 | 42.91365 | 729 | 42.89465 | 157 | 42.88565 | 515
42.93892 | 550 | 42.92892 | 743 | 42.90992 | 152 | 42.90092 | 464
42.95419 | 563 | 42.94419 | 772 | 42.92519 | 174 | 42.91619 | 456
42.96946 | 559 | 42.95946 | 770 | 42.94046 | 175 | 42.93146 | 458
42.98473 | 553 | 42.97473 | 768 | 42.95573 | 157 | 42.94673 | 443
43 | 575 | 42.99 | 757 | 42.971 | 164 | 42.962 | 446
43.01527 | 593 | 43.00527 | 847 | 42.98627 | 162 | 42.97727 | 479
43.03054 | 542 | 43.02054 | 807 | 43.00154 | 165 | 42.99254 | 410
43.04581 | 504 | 43.03581 | 723 | 43.01681 | 164 | 43.00781 | 419
43.06108 | 558 | 43.05108 | 781 | 43.03208 | 155 | 43.02308 | 414
43.07635 | 548 | 43.06635 | 770 | 43.04735 | 137 | 43.03835 | 439
43.09162 | 537 | 43.08162 | 778 | 43.06262 | 121 | 43.05362 | 475
43.1069 | 574 | 43.0969 | 751 | 43.0779 | 127 | 43.0689 | 467
43.12217 | 557 | 43.11217 | 706 | 43.09317 | 136 | 43.08417 | 360
43.13744 | 556 | 43.12744 | 780 | 43.10844 | 128 | 43.09944 | 417
43.15271 | 594 | 43.14271 | 745 | 43.12371 | 162 | 43.11471 | 398
43.16798 | 523 | 43.15798 | 737 | 43.13898 | 148 | 43.12998 | 352
43.18325 | 565 | 43.17325 | 771 | 43.15425 | 145 | 43.14525 | 380
43.19852 | 543 | 43.18852 | 735 | 43.16952 | 173 | 43.16052 | 358
43.21379 | 552 | 43.20379 | 784 | 43.18479 | 156 | 43.17579 | 350
43.22906 | 568 | 43.21906 | 705 | 43.20006 | 156 | 43.19106 | 363
43.24433 | 545 | 43.23433 | 743 | 43.21533 | 157 | 43.20633 | 297
43.2596 | 573 | 43.2496 | 758 | 43.2306 | 152 | 43.2216 | 272
43.27487 | 536 | 43.26487 | 714 | 43.24587 | 159 | 43.23687 | 315
43.29015 | 532 | 43.28015 | 711 | 43.26115 | 168 | 43.25215 | 284
43.30542 | 594 | 43.29542 | 719 | 43.27642 | 176 | 43.26742 | 277
43.32069 | 525 | 43.31069 | 693 | 43.29169 | 168 | 43.28269 | 297
43.33596 | 593 | 43.32596 | 715 | 43.30696 | 183 | 43.29796 | 279
43.35123 | 579 | 43.34123 | 698 | 43.32223 | 168 | 43.31323 | 284
43.3665 | 576 | 43.3565 | 700 | 43.3375 | 179 | 43.3285 | 210
43.38177 | 581 | 43.37177 | 696 | 43.35277 | 163 | 43.34377 | 250
43.39704 | 556 | 43.38704 | 666 | 43.36804 | 169 | 43.35904 | 271
43.41231 | 562 | 43.40231 | 659 | 43.38331 | 170 | 43.37431 | 262
43.42758 | 559 | 43.41758 | 676 | 43.39858 | 157 | 43.38958 | 225
43.44285 | 539 | 43.43285 | 680 | 43.41385 | 163 | 43.40485 | 206
43.45812 | 536 | 43.44812 | 618 | 43.42912 | 169 | 43.42012 | 189
43.47339 | 608 | 43.46339 | 703 | 43.44439 | 149 | 43.43539 | 213
43.48867 | 581 | 43.47867 | 671 | 43.45967 | 140 | 43.45067 | 192
43.50394 | 559 | 43.49394 | 673 | 43.47494 | 170 | 43.46594 | 189
43.51921 | 628 | 43.50921 | 673 | 43.49021 | 152 | 43.48121 | 206
43.53448 | 633 | 43.52448 | 638 | 43.50548 | 163 | 43.49648 | 207
43.54975 | 748 | 43.53975 | 646 | 43.52075 | 139 | 43.51175 | 198
43.56502 | 716 | 43.55502 | 658 | 43.53602 | 145 | 43.52702 | 185
43.58029 | 687 | 43.57029 | 685 | 43.55129 | 138 | 43.54229 | 202
43.59556 | 644 | 43.58556 | 664 | 43.56656 | 142 | 43.55756 | 175
43.61083 | 635 | 43.60083 | 646 | 43.58183 | 149 | 43.57283 | 165
43.6261 | 587 | 43.6161 | 628 | 43.5971 | 138 | 43.5881 | 184
43.64137 | 589 | 43.63137 | 645 | 43.61237 | 161 | 43.60337 | 169
43.65664 | 534 | 43.64664 | 655 | 43.62764 | 173 | 43.61864 | 187
43.67192 | 590 | 43.66192 | 582 | 43.64292 | 167 | 43.63392 | 168
43.68719 | 520 | 43.67719 | 671 | 43.65819 | 153 | 43.64919 | 194
43.70246 | 571 | 43.69246 | 555 | 43.67346 | 159 | 43.66446 | 158
43.71773 | 588 | 43.70773 | 609 | 43.68873 | 142 | 43.67973 | 171
43.733 | 567 | 43.723 | 654 | 43.704 | 150 | 43.695 | 157
43.74827 | 602 | 43.73827 | 630 | 43.71927 | 143 | 43.71027 | 167
43.76354 | 530 | 43.75354 | 665 | 43.73454 | 137 | 43.72554 | 159
43.77881 | 567 | 43.76881 | 588 | 43.74981 | 159 | 43.74081 | 143
43.79408 | 570 | 43.78408 | 633 | 43.76508 | 148 | 43.75608 | 171
43.80935 | 538 | 43.79935 | 610 | 43.78035 | 163 | 43.77135 | 141
43.82462 | 523 | 43.81462 | 585 | 43.79562 | 138 | 43.78662 | 167
43.83989 | 521 | 43.82989 | 597 | 43.81089 | 160 | 43.80189 | 146
43.85516 | 572 | 43.84516 | 595 | 43.82616 | 147 | 43.81716 | 136
43.87044 | 567 | 43.86044 | 603 | 43.84144 | 157 | 43.83244 | 166
43.88571 | 550 | 43.87571 | 628 | 43.85671 | 164 | 43.84771 | 140
43.90098 | 542 | 43.89098 | 644 | 43.87198 | 168 | 43.86298 | 162
43.91625 | 615 | 43.90625 | 609 | 43.88725 | 150 | 43.87825 | 142
43.93152 | 603 | 43.92152 | 624 | 43.90252 | 158 | 43.89352 | 164
43.94679 | 536 | 43.93679 | 591 | 43.91779 | 125 | 43.90879 | 143
43.96206 | 568 | 43.95206 | 610 | 43.93306 | 182 | 43.92406 | 146
43.97733 | 593 | 43.96733 | 614 | 43.94833 | 142 | 43.93933 | 157
43.9926 | 575 | 43.9826 | 638 | 43.9636 | 153 | 43.9546 | 165
44.00787 | 598 | 43.99787 | 563 | 43.97887 | 152 | 43.96987 | 148
44.02314 | 513 | 44.01314 | 548 | 43.99414 | 143 | 43.98514 | 145
44.03841 | 592 | 44.02841 | 605 | 44.00941 | 152 | 44.00041 | 167
44.05369 | 587 | 44.04369 | 628 | 44.02469 | 148 | 44.01569 | 159
44.06896 | 537 | 44.05896 | 560 | 44.03996 | 139 | 44.03096 | 163
44.08423 | 586 | 44.07423 | 575 | 44.05523 | 161 | 44.04623 | 148
44.0995 | 535 | 44.0895 | 642 | 44.0705 | 185 | 44.0615 | 133
44.11477 | 586 | 44.10477 | 606 | 44.08577 | 159 | 44.07677 | 157
44.13004 | 561 | 44.12004 | 599 | 44.10104 | 136 | 44.09204 | 174
44.14531 | 541 | 44.13531 | 591 | 44.11631 | 142 | 44.10731 | 146
44.16058 | 558 | 44.15058 | 570 | 44.13158 | 145 | 44.12258 | 132
44.17585 | 576 | 44.16585 | 582 | 44.14685 | 162 | 44.13785 | 150
44.19112 | 591 | 44.18112 | 596 | 44.16212 | 129 | 44.15312 | 148
44.20639 | 547 | 44.19639 | 606 | 44.17739 | 175 | 44.16839 | 147
44.22166 | 603 | 44.21166 | 587 | 44.19266 | 149 | 44.18366 | 171
44.23693 | 586 | 44.22693 | 645 | 44.20793 | 139 | 44.19893 | 134
44.25221 | 539 | 44.24221 | 641 | 44.22321 | 150 | 44.21421 | 136
44.26748 | 566 | 44.25748 | 635 | 44.23848 | 157 | 44.22948 | 144
44.28275 | 569 | 44.27275 | 562 | 44.25375 | 143 | 44.24475 | 130
44.29802 | 553 | 44.28802 | 592 | 44.26902 | 149 | 44.26002 | 168
44.31329 | 552 | 44.30329 | 616 | 44.28429 | 147 | 44.27529 | 148
44.32856 | 604 | 44.31856 | 599 | 44.29956 | 165 | 44.29056 | 151
44.34383 | 511 | 44.33383 | 585 | 44.31483 | 161 | 44.30583 | 122
44.3591 | 561 | 44.3491 | 606 | 44.3301 | 173 | 44.3211 | 142
44.37437 | 534 | 44.36437 | 583 | 44.34537 | 145 | 44.33637 | 132
44.38964 | 506 | 44.37964 | 558 | 44.36064 | 158 | 44.35164 | 142
44.40491 | 562 | 44.39491 | 555 | 44.37591 | 163 | 44.36691 | 162
44.42018 | 545 | 44.41018 | 574 | 44.39118 | 161 | 44.38218 | 148
44.43546 | 564 | 44.42546 | 603 | 44.40646 | 160 | 44.39746 | 151
44.45073 | 505 | 44.44073 | 609 | 44.42173 | 170 | 44.41273 | 140
44.466 | 543 | 44.456 | 615 | 44.437 | 124 | 44.428 | 139
44.48127 | 571 | 44.47127 | 587 | 44.45227 | 161 | 44.44327 | 133
44.49654 | 565 | 44.48654 | 640 | 44.46754 | 161 | 44.45854 | 149
44.51181 | 595 | 44.50181 | 587 | 44.48281 | 146 | 44.47381 | 131
44.52708 | 519 | 44.51708 | 607 | 44.49808 | 168 | 44.48908 | 140
44.54235 | 529 | 44.53235 | 580 | 44.51335 | 144 | 44.50435 | 131
44.55762 | 609 | 44.54762 | 563 | 44.52862 | 166 | 44.51962 | 124
44.57289 | 528 | 44.56289 | 598 | 44.54389 | 137 | 44.53489 | 155
44.58816 | 580 | 44.57816 | 589 | 44.55916 | 124 | 44.55016 | 145
44.60343 | 566 | 44.59343 | 552 | 44.57443 | 161 | 44.56543 | 138
44.6187 | 555 | 44.6087 | 636 | 44.5897 | 168 | 44.5807 | 141
44.63398 | 495 | 44.62398 | 557 | 44.60498 | 146 | 44.59598 | 166
44.64925 | 530 | 44.63925 | 583 | 44.62025 | 140 | 44.61125 | 124
44.66452 | 558 | 44.65452 | 567 | 44.63552 | 153 | 44.62652 | 139
44.67979 | 577 | 44.66979 | 568 | 44.65079 | 172 | 44.64179 | 138
44.69506 | 574 | 44.68506 | 570 | 44.66606 | 166 | 44.65706 | 130
44.71033 | 574 | 44.70033 | 615 | 44.68133 | 188 | 44.67233 | 138
44.7256 | 582 | 44.7156 | 533 | 44.6966 | 148 | 44.6876 | 121
44.74087 | 554 | 44.73087 | 577 | 44.71187 | 160 | 44.70287 | 154
44.75614 | 544 | 44.74614 | 623 | 44.72714 | 155 | 44.71814 | 141
44.77141 | 563 | 44.76141 | 568 | 44.74241 | 159 | 44.73341 | 140
44.78668 | 607 | 44.77668 | 581 | 44.75768 | 165 | 44.74868 | 144
44.80195 | 554 | 44.79195 | 586 | 44.77295 | 181 | 44.76395 | 148
44.81723 | 565 | 44.80723 | 566 | 44.78823 | 151 | 44.77923 | 144
44.8325 | 535 | 44.8225 | 555 | 44.8035 | 168 | 44.7945 | 142
44.84777 | 577 | 44.83777 | 604 | 44.81877 | 209 | 44.80977 | 123
44.86304 | 525 | 44.85304 | 650 | 44.83404 | 175 | 44.82504 | 179
44.87831 | 589 | 44.86831 | 568 | 44.84931 | 190 | 44.84031 | 145
44.89358 | 577 | 44.88358 | 583 | 44.86458 | 173 | 44.85558 | 131
44.90885 | 529 | 44.89885 | 551 | 44.87985 | 149 | 44.87085 | 149
44.92412 | 577 | 44.91412 | 590 | 44.89512 | 165 | 44.88612 | 153
44.93939 | 558 | 44.92939 | 603 | 44.91039 | 205 | 44.90139 | 126
44.95466 | 552 | 44.94466 | 572 | 44.92566 | 180 | 44.91666 | 134
44.96993 | 572 | 44.95993 | 586 | 44.94093 | 173 | 44.93193 | 164
44.9852 | 547 | 44.9752 | 583 | 44.9562 | 171 | 44.9472 | 131
45.00047 | 561 | 44.99047 | 600 | 44.97147 | 199 | 44.96247 | 156
45.01575 | 561 | 45.00575 | 566 | 44.98675 | 196 | 44.97775 | 155
45.03102 | 539 | 45.02102 | 576 | 45.00202 | 203 | 44.99302 | 163
45.04629 | 587 | 45.03629 | 576 | 45.01729 | 184 | 45.00829 | 153
45.06156 | 587 | 45.05156 | 609 | 45.03256 | 187 | 45.02356 | 130
45.07683 | 537 | 45.06683 | 627 | 45.04783 | 205 | 45.03883 | 157
45.0921 | 608 | 45.0821 | 607 | 45.0631 | 185 | 45.0541 | 158
45.10737 | 558 | 45.09737 | 588 | 45.07837 | 189 | 45.06937 | 150
45.12264 | 623 | 45.11264 | 564 | 45.09364 | 219 | 45.08464 | 153
45.13791 | 580 | 45.12791 | 596 | 45.10891 | 204 | 45.09991 | 156
45.15318 | 606 | 45.14318 | 607 | 45.12418 | 217 | 45.11518 | 165
45.16845 | 572 | 45.15845 | 607 | 45.13945 | 191 | 45.13045 | 134
45.18372 | 596 | 45.17372 | 581 | 45.15472 | 245 | 45.14572 | 137
45.199 | 595 | 45.189 | 619 | 45.17 | 240 | 45.161 | 150
45.21427 | 587 | 45.20427 | 545 | 45.18527 | 249 | 45.17627 | 170
45.22954 | 612 | 45.21954 | 638 | 45.20054 | 278 | 45.19154 | 187
45.24481 | 612 | 45.23481 | 661 | 45.21581 | 265 | 45.20681 | 193
45.26008 | 605 | 45.25008 | 598 | 45.23108 | 294 | 45.22208 | 183
45.27535 | 574 | 45.26535 | 596 | 45.24635 | 327 | 45.23735 | 205
45.29062 | 565 | 45.28062 | 602 | 45.26162 | 327 | 45.25262 | 201
45.30589 | 585 | 45.29589 | 597 | 45.27689 | 389 | 45.26789 | 199
45.32116 | 591 | 45.31116 | 595 | 45.29216 | 399 | 45.28316 | 207
45.33643 | 639 | 45.32643 | 603 | 45.30743 | 412 | 45.29843 | 228
45.3517 | 631 | 45.3417 | 630 | 45.3227 | 440 | 45.3137 | 185
45.36697 | 625 | 45.35697 | 577 | 45.33797 | 451 | 45.32897 | 210
45.38224 | 603 | 45.37224 | 613 | 45.35324 | 483 | 45.34424 | 207
45.39752 | 622 | 45.38752 | 611 | 45.36852 | 445 | 45.35952 | 242
45.41279 | 594 | 45.40279 | 637 | 45.38379 | 434 | 45.37479 | 203
45.42806 | 669 | 45.41806 | 598 | 45.39906 | 448 | 45.39006 | 210
45.44333 | 616 | 45.43333 | 665 | 45.41433 | 523 | 45.40533 | 202
45.4586 | 665 | 45.4486 | 612 | 45.4296 | 471 | 45.4206 | 222
45.47387 | 615 | 45.46387 | 673 | 45.44487 | 438 | 45.43587 | 246
45.48914 | 650 | 45.47914 | 616 | 45.46014 | 491 | 45.45114 | 235
45.50441 | 649 | 45.49441 | 614 | 45.47541 | 457 | 45.46641 | 233
45.51968 | 663 | 45.50968 | 642 | 45.49068 | 452 | 45.48168 | 246
45.53495 | 671 | 45.52495 | 613 | 45.50595 | 427 | 45.49695 | 269
45.55022 | 678 | 45.54022 | 652 | 45.52122 | 424 | 45.51222 | 207
45.56549 | 657 | 45.55549 | 636 | 45.53649 | 457 | 45.52749 | 237
45.58077 | 672 | 45.57077 | 619 | 45.55177 | 486 | 45.54277 | 234
45.59604 | 669 | 45.58604 | 655 | 45.56704 | 440 | 45.55804 | 211
45.61131 | 612 | 45.60131 | 691 | 45.58231 | 487 | 45.57331 | 232
45.62658 | 644 | 45.61658 | 627 | 45.59758 | 442 | 45.58858 | 215
45.64185 | 663 | 45.63185 | 651 | 45.61285 | 436 | 45.60385 | 224
45.65712 | 662 | 45.64712 | 673 | 45.62812 | 435 | 45.61912 | 242
45.67239 | 644 | 45.66239 | 755 | 45.64339 | 476 | 45.63439 | 237
45.68766 | 742 | 45.67766 | 780 | 45.65866 | 468 | 45.64966 | 287
45.70293 | 707 | 45.69293 | 818 | 45.67393 | 516 | 45.66493 | 283
45.7182 | 805 | 45.7082 | 847 | 45.6892 | 522 | 45.6802 | 351
45.73347 | 927 | 45.72347 | 964 | 45.70447 | 570 | 45.69547 | 410
45.74874 | 939 | 45.73874 | 1057 | 45.71974 | 678 | 45.71074 | 499
45.76401 | 1018 | 45.75401 | 1234 | 45.73501 | 722 | 45.72601 | 646
45.77929 | 1055 | 45.76929 | 1251 | 45.75029 | 793 | 45.74129 | 738
45.79456 | 1032 | 45.78456 | 1319 | 45.76556 | 794 | 45.75656 | 889
45.80983 | 991 | 45.79983 | 1319 | 45.78083 | 878 | 45.77183 | 940
45.8251 | 944 | 45.8151 | 1142 | 45.7961 | 912 | 45.7871 | 1007
45.84037 | 826 | 45.83037 | 1050 | 45.81137 | 797 | 45.80237 | 950
45.85564 | 829 | 45.84564 | 939 | 45.82664 | 681 | 45.81764 | 882
45.87091 | 717 | 45.86091 | 832 | 45.84191 | 650 | 45.83291 | 685
45.88618 | 704 | 45.87618 | 731 | 45.85718 | 516 | 45.84818 | 532
45.90145 | 652 | 45.89145 | 704 | 45.87245 | 447 | 45.86345 | 475
45.91672 | 646 | 45.90672 | 692 | 45.88772 | 393 | 45.87872 | 395
45.93199 | 649 | 45.92199 | 681 | 45.90299 | 343 | 45.89399 | 328
45.94726 | 649 | 45.93726 | 658 | 45.91826 | 324 | 45.90926 | 283
45.96254 | 674 | 45.95254 | 672 | 45.93354 | 299 | 45.92454 | 270
45.97781 | 624 | 45.96781 | 671 | 45.94881 | 320 | 45.93981 | 269
45.99308 | 636 | 45.98308 | 667 | 45.96408 | 277 | 45.95508 | 226
46.00835 | 618 | 45.99835 | 638 | 45.97935 | 282 | 45.97035 | 221
46.02362 | 628 | 46.01362 | 661 | 45.99462 | 264 | 45.98562 | 226
46.03889 | 641 | 46.02889 | 643 | 46.00989 | 260 | 46.00089 | 208
46.05416 | 609 | 46.04416 | 586 | 46.02516 | 256 | 46.01616 | 220
46.06943 | 594 | 46.05943 | 654 | 46.04043 | 244 | 46.03143 | 217
46.0847 | 588 | 46.0747 | 644 | 46.0557 | 254 | 46.0467 | 216
46.09997 | 585 | 46.08997 | 599 | 46.07097 | 248 | 46.06197 | 192
46.11524 | 562 | 46.10524 | 613 | 46.08624 | 232 | 46.07724 | 195
46.13051 | 638 | 46.12051 | 610 | 46.10151 | 213 | 46.09251 | 197
46.14578 | 603 | 46.13578 | 561 | 46.11678 | 188 | 46.10778 | 170
46.16106 | 606 | 46.15106 | 608 | 46.13206 | 195 | 46.12306 | 158
46.17633 | 569 | 46.16633 | 581 | 46.14733 | 177 | 46.13833 | 156
46.1916 | 624 | 46.1816 | 572 | 46.1626 | 187 | 46.1536 | 151
46.20687 | 591 | 46.19687 | 590 | 46.17787 | 191 | 46.16887 | 150
46.22214 | 581 | 46.21214 | 638 | 46.19314 | 192 | 46.18414 | 153
46.23741 | 583 | 46.22741 | 628 | 46.20841 | 192 | 46.19941 | 179
46.25268 | 589 | 46.24268 | 567 | 46.22368 | 178 | 46.21468 | 151
46.26795 | 596 | 46.25795 | 590 | 46.23895 | 196 | 46.22995 | 136
46.28322 | 614 | 46.27322 | 566 | 46.25422 | 189 | 46.24522 | 149
46.29849 | 601 | 46.28849 | 585 | 46.26949 | 174 | 46.26049 | 159
46.31376 | 600 | 46.30376 | 563 | 46.28476 | 187 | 46.27576 | 132
46.32903 | 571 | 46.31903 | 599 | 46.30003 | 166 | 46.29103 | 164
46.34431 | 603 | 46.33431 | 580 | 46.31531 | 161 | 46.30631 | 157
46.35958 | 568 | 46.34958 | 569 | 46.33058 | 221 | 46.32158 | 155
46.37485 | 615 | 46.36485 | 564 | 46.34585 | 192 | 46.33685 | 125
46.39012 | 596 | 46.38012 | 595 | 46.36112 | 190 | 46.35212 | 136
46.40539 | 575 | 46.39539 | 571 | 46.37639 | 197 | 46.36739 | 145
46.42066 | 590 | 46.41066 | 559 | 46.39166 | 199 | 46.38266 | 139
46.43593 | 561 | 46.42593 | 605 | 46.40693 | 204 | 46.39793 | 128
46.4512 | 634 | 46.4412 | 625 | 46.4222 | 177 | 46.4132 | 157
46.46647 | 572 | 46.45647 | 564 | 46.43747 | 181 | 46.42847 | 156
46.48174 | 591 | 46.47174 | 598 | 46.45274 | 201 | 46.44374 | 135
46.49701 | 598 | 46.48701 | 567 | 46.46801 | 212 | 46.45901 | 148
46.51228 | 590 | 46.50228 | 602 | 46.48328 | 190 | 46.47428 | 143
46.52755 | 621 | 46.51755 | 570 | 46.49855 | 205 | 46.48955 | 156
46.54283 | 579 | 46.53283 | 589 | 46.51383 | 220 | 46.50483 | 140
46.5581 | 616 | 46.5481 | 614 | 46.5291 | 221 | 46.5201 | 165
46.57337 | 555 | 46.56337 | 578 | 46.54437 | 197 | 46.53537 | 179
46.58864 | 538 | 46.57864 | 556 | 46.55964 | 221 | 46.55064 | 170
46.60391 | 592 | 46.59391 | 555 | 46.57491 | 228 | 46.56591 | 171
46.61918 | 585 | 46.60918 | 592 | 46.59018 | 223 | 46.58118 | 186
46.63445 | 595 | 46.62445 | 548 | 46.60545 | 233 | 46.59645 | 140
46.64972 | 583 | 46.63972 | 574 | 46.62072 | 241 | 46.61172 | 163
46.66499 | 598 | 46.65499 | 576 | 46.63599 | 227 | 46.62699 | 156
46.68026 | 576 | 46.67026 | 588 | 46.65126 | 221 | 46.64226 | 152
46.69553 | 574 | 46.68553 | 588 | 46.66653 | 245 | 46.65753 | 160
46.7108 | 654 | 46.7008 | 609 | 46.6818 | 257 | 46.6728 | 141
46.72608 | 580 | 46.71608 | 614 | 46.69708 | 274 | 46.68808 | 146
46.74135 | 592 | 46.73135 | 581 | 46.71235 | 229 | 46.70335 | 181
46.75662 | 599 | 46.74662 | 519 | 46.72762 | 239 | 46.71862 | 161
46.77189 | 617 | 46.76189 | 601 | 46.74289 | 249 | 46.73389 | 170
46.78716 | 588 | 46.77716 | 574 | 46.75816 | 245 | 46.74916 | 159
46.80243 | 602 | 46.79243 | 600 | 46.77343 | 267 | 46.76443 | 161
46.8177 | 584 | 46.8077 | 620 | 46.7887 | 253 | 46.7797 | 164
46.83297 | 565 | 46.82297 | 596 | 46.80397 | 246 | 46.79497 | 144
46.84824 | 587 | 46.83824 | 628 | 46.81924 | 265 | 46.81024 | 159
46.86351 | 548 | 46.85351 | 624 | 46.83451 | 244 | 46.82551 | 151
46.87878 | 600 | 46.86878 | 565 | 46.84978 | 225 | 46.84078 | 175
46.89405 | 615 | 46.88405 | 580 | 46.86505 | 265 | 46.85605 | 167
46.90932 | 577 | 46.89932 | 601 | 46.88032 | 245 | 46.87132 | 188
46.9246 | 583 | 46.9146 | 556 | 46.8956 | 243 | 46.8866 | 182
46.93987 | 556 | 46.92987 | 578 | 46.91087 | 244 | 46.90187 | 142
46.95514 | 569 | 46.94514 | 564 | 46.92614 | 248 | 46.91714 | 146
46.97041 | 608 | 46.96041 | 578 | 46.94141 | 219 | 46.93241 | 183
46.98568 | 579 | 46.97568 | 582 | 46.95668 | 258 | 46.94768 | 182
47.00095 | 608 | 46.99095 | 574 | 46.97195 | 199 | 46.96295 | 161
47.01622 | 544 | 47.00622 | 579 | 46.98722 | 227 | 46.97822 | 169
47.03149 | 547 | 47.02149 | 597 | 47.00249 | 208 | 46.99349 | 166
47.04676 | 602 | 47.03676 | 570 | 47.01776 | 212 | 47.00876 | 172
47.06203 | 581 | 47.05203 | 573 | 47.03303 | 204 | 47.02403 | 146
47.0773 | 550 | 47.0673 | 551 | 47.0483 | 157 | 47.0393 | 165
47.09257 | 594 | 47.08257 | 564 | 47.06357 | 186 | 47.05457 | 162
47.10785 | 573 | 47.09785 | 583 | 47.07885 | 219 | 47.06985 | 180
47.12312 | 554 | 47.11312 | 590 | 47.09412 | 199 | 47.08512 | 156
47.13839 | 594 | 47.12839 | 613 | 47.10939 | 192 | 47.10039 | 172
47.15366 | 570 | 47.14366 | 589 | 47.12466 | 166 | 47.11566 | 176
47.16893 | 576 | 47.15893 | 573 | 47.13993 | 204 | 47.13093 | 201
47.1842 | 615 | 47.1742 | 554 | 47.1552 | 198 | 47.1462 | 169
47.19947 | 530 | 47.18947 | 567 | 47.17047 | 201 | 47.16147 | 180
47.21474 | 582 | 47.20474 | 568 | 47.18574 | 184 | 47.17674 | 161
47.23001 | 574 | 47.22001 | 566 | 47.20101 | 204 | 47.19201 | 161
47.24528 | 602 | 47.23528 | 578 | 47.21628 | 174 | 47.20728 | 164
47.26055 | 577 | 47.25055 | 626 | 47.23155 | 179 | 47.22255 | 149
47.27582 | 558 | 47.26582 | 638 | 47.24682 | 172 | 47.23782 | 162
47.29109 | 594 | 47.28109 | 606 | 47.26209 | 200 | 47.25309 | 150
47.30637 | 588 | 47.29637 | 550 | 47.27737 | 184 | 47.26837 | 164
47.32164 | 586 | 47.31164 | 613 | 47.29264 | 214 | 47.28364 | 169
47.33691 | 550 | 47.32691 | 578 | 47.30791 | 186 | 47.29891 | 144
47.35218 | 560 | 47.34218 | 573 | 47.32318 | 214 | 47.31418 | 140
47.36745 | 566 | 47.35745 | 606 | 47.33845 | 183 | 47.32945 | 178
47.38272 | 591 | 47.37272 | 626 | 47.35372 | 190 | 47.34472 | 134
47.39799 | 583 | 47.38799 | 587 | 47.36899 | 199 | 47.35999 | 162
47.41326 | 592 | 47.40326 | 520 | 47.38426 | 196 | 47.37526 | 167
47.42853 | 613 | 47.41853 | 583 | 47.39953 | 184 | 47.39053 | 161
47.4438 | 619 | 47.4338 | 617 | 47.4148 | 201 | 47.4058 | 170
47.45907 | 572 | 47.44907 | 575 | 47.43007 | 188 | 47.42107 | 172
47.47434 | 609 | 47.46434 | 589 | 47.44534 | 202 | 47.43634 | 142
47.48962 | 593 | 47.47962 | 634 | 47.46062 | 193 | 47.45162 | 163
47.50489 | 628 | 47.49489 | 585 | 47.47589 | 227 | 47.46689 | 161
47.52016 | 613 | 47.51016 | 573 | 47.49116 | 198 | 47.48216 | 162
47.53543 | 595 | 47.52543 | 574 | 47.50643 | 218 | 47.49743 | 152
47.5507 | 616 | 47.5407 | 583 | 47.5217 | 232 | 47.5127 | 166
47.56597 | 577 | 47.55597 | 595 | 47.53697 | 205 | 47.52797 | 168
47.58124 | 591 | 47.57124 | 603 | 47.55224 | 212 | 47.54324 | 151
47.59651 | 596 | 47.58651 | 617 | 47.56751 | 213 | 47.55851 | 157
47.61178 | 589 | 47.60178 | 611 | 47.58278 | 208 | 47.57378 | 158
47.62705 | 595 | 47.61705 | 603 | 47.59805 | 230 | 47.58905 | 173
47.64232 | 615 | 47.63232 | 625 | 47.61332 | 189 | 47.60432 | 148
47.65759 | 591 | 47.64759 | 618 | 47.62859 | 220 | 47.61959 | 138
47.67286 | 590 | 47.66286 | 637 | 47.64386 | 206 | 47.63486 | 152
47.68814 | 596 | 47.67814 | 606 | 47.65914 | 236 | 47.65014 | 148
47.70341 | 561 | 47.69341 | 620 | 47.67441 | 211 | 47.66541 | 149
47.71868 | 597 | 47.70868 | 601 | 47.68968 | 192 | 47.68068 | 162
47.73395 | 566 | 47.72395 | 617 | 47.70495 | 189 | 47.69595 | 139
47.74922 | 594 | 47.73922 | 632 | 47.72022 | 209 | 47.71122 | 149
47.76449 | 589 | 47.75449 | 578 | 47.73549 | 218 | 47.72649 | 148
47.77976 | 609 | 47.76976 | 623 | 47.75076 | 225 | 47.74176 | 138
47.79503 | 614 | 47.78503 | 636 | 47.76603 | 223 | 47.75703 | 153
47.8103 | 601 | 47.8003 | 600 | 47.7813 | 216 | 47.7723 | 157
47.82557 | 595 | 47.81557 | 616 | 47.79657 | 197 | 47.78757 | 176
47.84084 | 592 | 47.83084 | 576 | 47.81184 | 223 | 47.80284 | 164
47.85611 | 574 | 47.84611 | 611 | 47.82711 | 202 | 47.81811 | 167
47.87139 | 618 | 47.86139 | 578 | 47.84239 | 218 | 47.83339 | 211
47.88666 | 613 | 47.87666 | 623 | 47.85766 | 245 | 47.84866 | 163
47.90193 | 565 | 47.89193 | 593 | 47.87293 | 215 | 47.86393 | 168
47.9172 | 607 | 47.9072 | 638 | 47.8882 | 221 | 47.8792 | 151
47.93247 | 586 | 47.92247 | 647 | 47.90347 | 240 | 47.89447 | 170
47.94774 | 606 | 47.93774 | 596 | 47.91874 | 222 | 47.90974 | 196
47.96301 | 589 | 47.95301 | 653 | 47.93401 | 180 | 47.92501 | 172
47.97828 | 588 | 47.96828 | 612 | 47.94928 | 204 | 47.94028 | 160
47.99355 | 585 | 47.98355 | 649 | 47.96455 | 224 | 47.95555 | 190
48.00882 | 608 | 47.99882 | 612 | 47.97982 | 226 | 47.97082 | 162
48.02409 | 580 | 48.01409 | 635 | 47.99509 | 212 | 47.98609 | 166
48.03936 | 623 | 48.02936 | 617 | 48.01036 | 201 | 48.00136 | 178
48.05463 | 581 | 48.04463 | 637 | 48.02563 | 215 | 48.01663 | 162
48.06991 | 572 | 48.05991 | 623 | 48.04091 | 194 | 48.03191 | 150
48.08518 | 612 | 48.07518 | 628 | 48.05618 | 206 | 48.04718 | 164
48.10045 | 546 | 48.09045 | 576 | 48.07145 | 167 | 48.06245 | 143
48.11572 | 623 | 48.10572 | 628 | 48.08672 | 201 | 48.07772 | 188
48.13099 | 606 | 48.12099 | 648 | 48.10199 | 188 | 48.09299 | 177
48.14626 | 567 | 48.13626 | 587 | 48.11726 | 181 | 48.10826 | 158
48.16153 | 543 | 48.15153 | 620 | 48.13253 | 195 | 48.12353 | 151
48.1768 | 574 | 48.1668 | 599 | 48.1478 | 188 | 48.1388 | 152
48.19207 | 575 | 48.18207 | 636 | 48.16307 | 180 | 48.15407 | 167
48.20734 | 608 | 48.19734 | 626 | 48.17834 | 172 | 48.16934 | 170
48.22261 | 591 | 48.21261 | 568 | 48.19361 | 175 | 48.18461 | 176
48.23788 | 548 | 48.22788 | 577 | 48.20888 | 171 | 48.19988 | 150
48.25316 | 579 | 48.24316 | 593 | 48.22416 | 160 | 48.21516 | 153
48.26843 | 566 | 48.25843 | 603 | 48.23943 | 189 | 48.23043 | 173
48.2837 | 550 | 48.2737 | 574 | 48.2547 | 195 | 48.2457 | 165
48.29897 | 536 | 48.28897 | 585 | 48.26997 | 184 | 48.26097 | 149
48.31424 | 524 | 48.30424 | 590 | 48.28524 | 178 | 48.27624 | 143
48.32951 | 616 | 48.31951 | 619 | 48.30051 | 153 | 48.29151 | 156
48.34478 | 573 | 48.33478 | 571 | 48.31578 | 199 | 48.30678 | 143
48.36005 | 539 | 48.35005 | 588 | 48.33105 | 186 | 48.32205 | 159
48.37532 | 564 | 48.36532 | 614 | 48.34632 | 146 | 48.33732 | 132
48.39059 | 540 | 48.38059 | 603 | 48.36159 | 154 | 48.35259 | 157
48.40586 | 606 | 48.39586 | 529 | 48.37686 | 177 | 48.36786 | 159
48.42113 | 597 | 48.41113 | 595 | 48.39213 | 179 | 48.38313 | 149
48.4364 | 575 | 48.4264 | 617 | 48.4074 | 197 | 48.3984 | 146
48.45168 | 596 | 48.44168 | 599 | 48.42268 | 171 | 48.41368 | 152
48.46695 | 559 | 48.45695 | 578 | 48.43795 | 194 | 48.42895 | 146
48.48222 | 563 | 48.47222 | 631 | 48.45322 | 204 | 48.44422 | 144
48.49749 | 565 | 48.48749 | 609 | 48.46849 | 211 | 48.45949 | 136
48.51276 | 589 | 48.50276 | 596 | 48.48376 | 190 | 48.47476 | 151
48.52803 | 573 | 48.51803 | 600 | 48.49903 | 194 | 48.49003 | 152
48.5433 | 551 | 48.5333 | 602 | 48.5143 | 206 | 48.5053 | 151
48.55857 | 572 | 48.54857 | 611 | 48.52957 | 161 | 48.52057 | 153
48.57384 | 586 | 48.56384 | 567 | 48.54484 | 190 | 48.53584 | 140
48.58911 | 609 | 48.57911 | 606 | 48.56011 | 210 | 48.55111 | 150
48.60438 | 572 | 48.59438 | 595 | 48.57538 | 190 | 48.56638 | 145
48.61965 | 594 | 48.60965 | 546 | 48.59065 | 177 | 48.58165 | 150
48.63493 | 607 | 48.62493 | 612 | 48.60593 | 187 | 48.59693 | 157
48.6502 | 575 | 48.6402 | 620 | 48.6212 | 214 | 48.6122 | 171
48.66547 | 600 | 48.65547 | 555 | 48.63647 | 202 | 48.62747 | 144
48.68074 | 532 | 48.67074 | 616 | 48.65174 | 200 | 48.64274 | 125
48.69601 | 573 | 48.68601 | 625 | 48.66701 | 220 | 48.65801 | 145
48.71128 | 577 | 48.70128 | 583 | 48.68228 | 185 | 48.67328 | 143
48.72655 | 554 | 48.71655 | 617 | 48.69755 | 214 | 48.68855 | 138
48.74182 | 557 | 48.73182 | 590 | 48.71282 | 196 | 48.70382 | 145
48.75709 | 561 | 48.74709 | 600 | 48.72809 | 200 | 48.71909 | 161
48.77236 | 583 | 48.76236 | 602 | 48.74336 | 188 | 48.73436 | 145
48.78763 | 563 | 48.77763 | 531 | 48.75863 | 198 | 48.74963 | 136
48.8029 | 585 | 48.7929 | 589 | 48.7739 | 168 | 48.7649 | 150
48.81817 | 546 | 48.80817 | 638 | 48.78917 | 185 | 48.78017 | 136
48.83345 | 544 | 48.82345 | 611 | 48.80445 | 172 | 48.79545 | 153
48.84872 | 559 | 48.83872 | 617 | 48.81972 | 158 | 48.81072 | 148
48.86399 | 565 | 48.85399 | 554 | 48.83499 | 175 | 48.82599 | 148
48.87926 | 577 | 48.86926 | 608 | 48.85026 | 187 | 48.84126 | 129
48.89453 | 557 | 48.88453 | 559 | 48.86553 | 174 | 48.85653 | 152
48.9098 | 574 | 48.8998 | 571 | 48.8808 | 168 | 48.8718 | 134
48.92507 | 610 | 48.91507 | 631 | 48.89607 | 193 | 48.88707 | 142
48.94034 | 577 | 48.93034 | 566 | 48.91134 | 183 | 48.90234 | 127
48.95561 | 553 | 48.94561 | 626 | 48.92661 | 187 | 48.91761 | 125
48.97088 | 557 | 48.96088 | 546 | 48.94188 | 172 | 48.93288 | 142
48.98615 | 606 | 48.97615 | 584 | 48.95715 | 184 | 48.94815 | 142
49.00142 | 577 | 48.99142 | 651 | 48.97242 | 167 | 48.96342 | 158
49.0167 | 599 | 49.0067 | 596 | 48.9877 | 155 | 48.9787 | 165
49.03197 | 599 | 49.02197 | 571 | 49.00297 | 178 | 48.99397 | 180
49.04724 | 528 | 49.03724 | 558 | 49.01824 | 171 | 49.00924 | 147
49.06251 | 529 | 49.05251 | 576 | 49.03351 | 184 | 49.02451 | 156
49.07778 | 596 | 49.06778 | 610 | 49.04878 | 201 | 49.03978 | 137
49.09305 | 622 | 49.08305 | 647 | 49.06405 | 168 | 49.05505 | 142
49.10832 | 546 | 49.09832 | 594 | 49.07932 | 168 | 49.07032 | 134
49.12359 | 539 | 49.11359 | 651 | 49.09459 | 156 | 49.08559 | 157
49.13886 | 601 | 49.12886 | 627 | 49.10986 | 185 | 49.10086 | 150
49.15413 | 603 | 49.14413 | 640 | 49.12513 | 206 | 49.11613 | 137
49.1694 | 577 | 49.1594 | 627 | 49.1404 | 185 | 49.1314 | 153
49.18467 | 611 | 49.17467 | 619 | 49.15567 | 164 | 49.14667 | 159
49.19994 | 558 | 49.18994 | 603 | 49.17094 | 184 | 49.16194 | 138
49.21522 | 591 | 49.20522 | 627 | 49.18622 | 196 | 49.17722 | 137
49.23049 | 587 | 49.22049 | 659 | 49.20149 | 195 | 49.19249 | 148
49.24576 | 590 | 49.23576 | 622 | 49.21676 | 203 | 49.20776 | 139
49.26103 | 608 | 49.25103 | 580 | 49.23203 | 197 | 49.22303 | 133
49.2763 | 559 | 49.2663 | 584 | 49.2473 | 187 | 49.2383 | 164
49.29157 | 582 | 49.28157 | 608 | 49.26257 | 207 | 49.25357 | 157
49.30684 | 580 | 49.29684 | 651 | 49.27784 | 190 | 49.26884 | 151
49.32211 | 606 | 49.31211 | 621 | 49.29311 | 202 | 49.28411 | 120
49.33738 | 623 | 49.32738 | 614 | 49.30838 | 208 | 49.29938 | 146
49.35265 | 610 | 49.34265 | 616 | 49.32365 | 238 | 49.31465 | 134
49.36792 | 611 | 49.35792 | 605 | 49.33892 | 233 | 49.32992 | 152
49.38319 | 579 | 49.37319 | 613 | 49.35419 | 231 | 49.34519 | 160
49.39847 | 583 | 49.38847 | 637 | 49.36947 | 223 | 49.36047 | 156
49.41374 | 615 | 49.40374 | 648 | 49.38474 | 215 | 49.37574 | 147
49.42901 | 624 | 49.41901 | 672 | 49.40001 | 227 | 49.39101 | 141
49.44428 | 584 | 49.43428 | 650 | 49.41528 | 212 | 49.40628 | 152
49.45955 | 631 | 49.44955 | 669 | 49.43055 | 203 | 49.42155 | 176
49.47482 | 593 | 49.46482 | 677 | 49.44582 | 222 | 49.43682 | 166
49.49009 | 589 | 49.48009 | 603 | 49.46109 | 222 | 49.45209 | 142
49.50536 | 613 | 49.49536 | 604 | 49.47636 | 231 | 49.46736 | 172
49.52063 | 601 | 49.51063 | 657 | 49.49163 | 254 | 49.48263 | 151
49.5359 | 581 | 49.5259 | 614 | 49.5069 | 241 | 49.4979 | 167
49.55117 | 583 | 49.54117 | 633 | 49.52217 | 234 | 49.51317 | 158
49.56644 | 569 | 49.55644 | 630 | 49.53744 | 223 | 49.52844 | 148
49.58171 | 620 | 49.57171 | 725 | 49.55271 | 231 | 49.54371 | 156
49.59699 | 597 | 49.58699 | 649 | 49.56799 | 246 | 49.55899 | 148
49.61226 | 573 | 49.60226 | 666 | 49.58326 | 237 | 49.57426 | 168
49.62753 | 595 | 49.61753 | 657 | 49.59853 | 214 | 49.58953 | 171
49.6428 | 614 | 49.6328 | 644 | 49.6138 | 203 | 49.6048 | 159
49.65807 | 567 | 49.64807 | 655 | 49.62907 | 230 | 49.62007 | 152
49.67334 | 616 | 49.66334 | 672 | 49.64434 | 244 | 49.63534 | 161
49.68861 | 588 | 49.67861 | 602 | 49.65961 | 230 | 49.65061 | 140
49.70388 | 605 | 49.69388 | 674 | 49.67488 | 192 | 49.66588 | 176
49.71915 | 577 | 49.70915 | 643 | 49.69015 | 209 | 49.68115 | 173
49.73442 | 600 | 49.72442 | 608 | 49.70542 | 199 | 49.69642 | 161
49.74969 | 582 | 49.73969 | 662 | 49.72069 | 194 | 49.71169 | 193
49.76496 | 570 | 49.75496 | 660 | 49.73596 | 227 | 49.72696 | 162
49.78024 | 592 | 49.77024 | 626 | 49.75124 | 214 | 49.74224 | 165
49.79551 | 536 | 49.78551 | 647 | 49.76651 | 217 | 49.75751 | 193
49.81078 | 589 | 49.80078 | 682 | 49.78178 | 197 | 49.77278 | 198
49.82605 | 626 | 49.81605 | 623 | 49.79705 | 185 | 49.78805 | 191
49.84132 | 593 | 49.83132 | 662 | 49.81232 | 201 | 49.80332 | 202
49.85659 | 636 | 49.84659 | 659 | 49.82759 | 191 | 49.81859 | 205
49.87186 | 559 | 49.86186 | 640 | 49.84286 | 187 | 49.83386 | 197
49.88713 | 576 | 49.87713 | 671 | 49.85813 | 188 | 49.84913 | 208
49.9024 | 606 | 49.8924 | 670 | 49.8734 | 188 | 49.8644 | 201
49.91767 | 587 | 49.90767 | 660 | 49.88867 | 189 | 49.87967 | 229
49.93294 | 572 | 49.92294 | 717 | 49.90394 | 194 | 49.89494 | 218
49.94821 | 650 | 49.93821 | 719 | 49.91921 | 210 | 49.91021 | 243
49.96348 | 684 | 49.95348 | 643 | 49.93448 | 199 | 49.92548 | 256
49.97876 | 688 | 49.96876 | 775 | 49.94976 | 240 | 49.94076 | 287
49.99403 | 726 | 49.98403 | 852 | 49.96503 | 286 | 49.95603 | 341
50.0093 | 785 | 49.9993 | 851 | 49.9803 | 348 | 49.9713 | 355
50.02457 | 896 | 50.01457 | 934 | 49.99557 | 387 | 49.98657 | 450
50.03984 | 1081 | 50.02984 | 1126 | 50.01084 | 438 | 50.00184 | 529
50.05511 | 1226 | 50.04511 | 1326 | 50.02611 | 587 | 50.01711 | 674
50.07038 | 1423 | 50.06038 | 1557 | 50.04138 | 696 | 50.03238 | 804
50.08565 | 1765 | 50.07565 | 1832 | 50.05665 | 818 | 50.04765 | 1031
50.10092 | 2033 | 50.09092 | 2164 | 50.07192 | 1016 | 50.06292 | 1273
50.11619 | 2356 | 50.10619 | 2282 | 50.08719 | 1228 | 50.07819 | 1599
50.13146 | 2434 | 50.12146 | 2574 | 50.10246 | 1517 | 50.09346 | 1834
50.14673 | 2410 | 50.13673 | 2512 | 50.11773 | 1574 | 50.10873 | 2032
50.16201 | 2192 | 50.15201 | 2243 | 50.13301 | 1676 | 50.12401 | 2299
50.17728 | 1854 | 50.16728 | 1913 | 50.14828 | 1546 | 50.13928 | 2285
50.19255 | 1437 | 50.18255 | 1596 | 50.16355 | 1424 | 50.15455 | 2121
50.20782 | 1208 | 50.19782 | 1324 | 50.17882 | 1138 | 50.16982 | 1879
50.22309 | 1022 | 50.21309 | 1080 | 50.19409 | 889 | 50.18509 | 1494
50.23836 | 911 | 50.22836 | 933 | 50.20936 | 736 | 50.20036 | 1089
50.25363 | 812 | 50.24363 | 871 | 50.22463 | 543 | 50.21563 | 878
50.2689 | 799 | 50.2589 | 820 | 50.2399 | 482 | 50.2309 | 676
50.28417 | 702 | 50.27417 | 825 | 50.25517 | 399 | 50.24617 | 524
50.29944 | 787 | 50.28944 | 785 | 50.27044 | 354 | 50.26144 | 438
50.31471 | 748 | 50.30471 | 849 | 50.28571 | 367 | 50.27671 | 443
50.32998 | 725 | 50.31998 | 769 | 50.30098 | 339 | 50.29198 | 380
50.34525 | 726 | 50.33525 | 787 | 50.31625 | 350 | 50.30725 | 366
50.36053 | 681 | 50.35053 | 771 | 50.33153 | 323 | 50.32253 | 342
50.3758 | 699 | 50.3658 | 726 | 50.3468 | 313 | 50.3378 | 340
50.39107 | 628 | 50.38107 | 699 | 50.36207 | 320 | 50.35307 | 325
50.40634 | 626 | 50.39634 | 754 | 50.37734 | 292 | 50.36834 | 309
50.42161 | 604 | 50.41161 | 693 | 50.39261 | 293 | 50.38361 | 285
50.43688 | 665 | 50.42688 | 719 | 50.40788 | 281 | 50.39888 | 270
50.45215 | 616 | 50.44215 | 689 | 50.42315 | 282 | 50.41415 | 271
50.46742 | 605 | 50.45742 | 696 | 50.43842 | 261 | 50.42942 | 243
50.48269 | 633 | 50.47269 | 756 | 50.45369 | 238 | 50.44469 | 260
50.49796 | 603 | 50.48796 | 756 | 50.46896 | 236 | 50.45996 | 245
50.51323 | 616 | 50.50323 | 794 | 50.48423 | 220 | 50.47523 | 229
50.5285 | 605 | 50.5185 | 847 | 50.4995 | 181 | 50.4905 | 192
50.54378 | 641 | 50.53378 | 807 | 50.51478 | 172 | 50.50578 | 211
50.55905 | 577 | 50.54905 | 755 | 50.53005 | 200 | 50.52105 | 241
50.57432 | 648 | 50.56432 | 762 | 50.54532 | 207 | 50.53632 | 218
50.58959 | 668 | 50.57959 | 751 | 50.56059 | 200 | 50.55159 | 205
50.60486 | 636 | 50.59486 | 667 | 50.57586 | 215 | 50.56686 | 227
50.62013 | 608 | 50.61013 | 754 | 50.59113 | 207 | 50.58213 | 216
50.6354 | 628 | 50.6254 | 659 | 50.6064 | 228 | 50.5974 | 191
50.65067 | 571 | 50.64067 | 646 | 50.62167 | 210 | 50.61267 | 207
50.66594 | 546 | 50.65594 | 675 | 50.63694 | 203 | 50.62794 | 196
50.68121 | 596 | 50.67121 | 622 | 50.65221 | 200 | 50.64321 | 212
50.69648 | 567 | 50.68648 | 666 | 50.66748 | 208 | 50.65848 | 192
50.71175 | 585 | 50.70175 | 669 | 50.68275 | 208 | 50.67375 | 174
50.72702 | 628 | 50.71702 | 627 | 50.69802 | 221 | 50.68902 | 189
50.7423 | 581 | 50.7323 | 636 | 50.7133 | 181 | 50.7043 | 207
50.75757 | 586 | 50.74757 | 631 | 50.72857 | 168 | 50.71957 | 184
50.77284 | 586 | 50.76284 | 678 | 50.74384 | 207 | 50.73484 | 175
50.78811 | 594 | 50.77811 | 650 | 50.75911 | 209 | 50.75011 | 178
50.80338 | 617 | 50.79338 | 579 | 50.77438 | 202 | 50.76538 | 192
50.81865 | 560 | 50.80865 | 620 | 50.78965 | 206 | 50.78065 | 172
50.83392 | 543 | 50.82392 | 670 | 50.80492 | 222 | 50.79592 | 190
50.84919 | 567 | 50.83919 | 633 | 50.82019 | 232 | 50.81119 | 157
50.86446 | 561 | 50.85446 | 582 | 50.83546 | 243 | 50.82646 | 186
50.87973 | 562 | 50.86973 | 636 | 50.85073 | 248 | 50.84173 | 160
50.895 | 603 | 50.885 | 614 | 50.866 | 245 | 50.857 | 163
50.91027 | 564 | 50.90027 | 584 | 50.88127 | 276 | 50.87227 | 182
50.92555 | 564 | 50.91555 | 638 | 50.89655 | 295 | 50.88755 | 178
50.94082 | 584 | 50.93082 | 611 | 50.91182 | 284 | 50.90282 | 205
50.95609 | 554 | 50.94609 | 635 | 50.92709 | 286 | 50.91809 | 187
50.97136 | 543 | 50.96136 | 618 | 50.94236 | 341 | 50.93336 | 189
50.98663 | 579 | 50.97663 | 581 | 50.95763 | 364 | 50.94863 | 183
51.0019 | 573 | 50.9919 | 610 | 50.9729 | 384 | 50.9639 | 191
51.01717 | 606 | 51.00717 | 575 | 50.98817 | 419 | 50.97917 | 162
51.03244 | 587 | 51.02244 | 622 | 51.00344 | 378 | 50.99444 | 198
51.04771 | 593 | 51.03771 | 596 | 51.01871 | 402 | 51.00971 | 170
51.06298 | 587 | 51.05298 | 594 | 51.03398 | 463 | 51.02498 | 179
51.07825 | 558 | 51.06825 | 611 | 51.04925 | 410 | 51.04025 | 172
51.09352 | 589 | 51.08352 | 631 | 51.06452 | 408 | 51.05552 | 168
51.10879 | 600 | 51.09879 | 608 | 51.07979 | 413 | 51.07079 | 154
51.12407 | 538 | 51.11407 | 604 | 51.09507 | 354 | 51.08607 | 181
51.13934 | 589 | 51.12934 | 584 | 51.11034 | 315 | 51.10134 | 152
51.15461 | 599 | 51.14461 | 617 | 51.12561 | 308 | 51.11661 | 169
51.16988 | 545 | 51.15988 | 633 | 51.14088 | 280 | 51.13188 | 159
51.18515 | 559 | 51.17515 | 632 | 51.15615 | 293 | 51.14715 | 176
51.20042 | 589 | 51.19042 | 583 | 51.17142 | 243 | 51.16242 | 145
51.21569 | 545 | 51.20569 | 594 | 51.18669 | 227 | 51.17769 | 152
51.23096 | 546 | 51.22096 | 645 | 51.20196 | 237 | 51.19296 | 160
51.24623 | 579 | 51.23623 | 595 | 51.21723 | 231 | 51.20823 | 141
51.2615 | 566 | 51.2515 | 582 | 51.2325 | 202 | 51.2235 | 137
51.27677 | 574 | 51.26677 | 612 | 51.24777 | 187 | 51.23877 | 137
51.29204 | 573 | 51.28204 | 567 | 51.26304 | 207 | 51.25404 | 152
51.30732 | 545 | 51.29732 | 577 | 51.27832 | 192 | 51.26932 | 183
51.32259 | 587 | 51.31259 | 616 | 51.29359 | 179 | 51.28459 | 141
51.33786 | 568 | 51.32786 | 584 | 51.30886 | 182 | 51.29986 | 129
51.35313 | 552 | 51.34313 | 636 | 51.32413 | 175 | 51.31513 | 158
51.3684 | 528 | 51.3584 | 630 | 51.3394 | 172 | 51.3304 | 158
51.38367 | 590 | 51.37367 | 577 | 51.35467 | 174 | 51.34567 | 157
51.39894 | 532 | 51.38894 | 596 | 51.36994 | 165 | 51.36094 | 123
51.41421 | 550 | 51.40421 | 586 | 51.38521 | 146 | 51.37621 | 127
51.42948 | 570 | 51.41948 | 593 | 51.40048 | 157 | 51.39148 | 145
51.44475 | 576 | 51.43475 | 613 | 51.41575 | 152 | 51.40675 | 147
51.46002 | 589 | 51.45002 | 653 | 51.43102 | 146 | 51.42202 | 151
51.47529 | 529 | 51.46529 | 586 | 51.44629 | 154 | 51.43729 | 129
51.49056 | 553 | 51.48056 | 627 | 51.46156 | 149 | 51.45256 | 163
51.50584 | 542 | 51.49584 | 592 | 51.47684 | 152 | 51.46784 | 138
51.52111 | 538 | 51.51111 | 622 | 51.49211 | 140 | 51.48311 | 157
51.53638 | 573 | 51.52638 | 610 | 51.50738 | 139 | 51.49838 | 153
51.55165 | 563 | 51.54165 | 630 | 51.52265 | 144 | 51.51365 | 148
51.56692 | 558 | 51.55692 | 629 | 51.53792 | 140 | 51.52892 | 136
51.58219 | 587 | 51.57219 | 619 | 51.55319 | 152 | 51.54419 | 159
51.59746 | 545 | 51.58746 | 627 | 51.56846 | 124 | 51.55946 | 161
51.61273 | 606 | 51.60273 | 601 | 51.58373 | 159 | 51.57473 | 148
51.628 | 554 | 51.618 | 624 | 51.599 | 152 | 51.59 | 156
51.64327 | 542 | 51.63327 | 578 | 51.61427 | 153 | 51.60527 | 164
51.65854 | 574 | 51.64854 | 606 | 51.62954 | 156 | 51.62054 | 164
51.67381 | 573 | 51.66381 | 655 | 51.64481 | 140 | 51.63581 | 169
51.68909 | 549 | 51.67909 | 617 | 51.66009 | 146 | 51.65109 | 129
51.70436 | 513 | 51.69436 | 638 | 51.67536 | 143 | 51.66636 | 158
51.71963 | 536 | 51.70963 | 599 | 51.69063 | 135 | 51.68163 | 155
51.7349 | 550 | 51.7249 | 614 | 51.7059 | 124 | 51.6969 | 163
51.75017 | 543 | 51.74017 | 616 | 51.72117 | 132 | 51.71217 | 172
51.76544 | 590 | 51.75544 | 650 | 51.73644 | 147 | 51.72744 | 184
51.78071 | 536 | 51.77071 | 626 | 51.75171 | 146 | 51.74271 | 188
51.79598 | 501 | 51.78598 | 642 | 51.76698 | 130 | 51.75798 | 184
51.81125 | 549 | 51.80125 | 663 | 51.78225 | 124 | 51.77325 | 216
51.82652 | 563 | 51.81652 | 616 | 51.79752 | 152 | 51.78852 | 196
51.84179 | 539 | 51.83179 | 649 | 51.81279 | 149 | 51.80379 | 203
51.85706 | 545 | 51.84706 | 656 | 51.82806 | 133 | 51.81906 | 203
51.87233 | 553 | 51.86233 | 635 | 51.84333 | 136 | 51.83433 | 247
51.88761 | 577 | 51.87761 | 598 | 51.85861 | 149 | 51.84961 | 229
51.90288 | 545 | 51.89288 | 661 | 51.87388 | 129 | 51.86488 | 280
51.91815 | 543 | 51.90815 | 668 | 51.88915 | 139 | 51.88015 | 278
51.93342 | 553 | 51.92342 | 684 | 51.90442 | 143 | 51.89542 | 266
51.94869 | 568 | 51.93869 | 659 | 51.91969 | 138 | 51.91069 | 288
51.96396 | 564 | 51.95396 | 668 | 51.93496 | 141 | 51.92596 | 315
51.97923 | 574 | 51.96923 | 648 | 51.95023 | 112 | 51.94123 | 333
51.9945 | 550 | 51.9845 | 676 | 51.9655 | 132 | 51.9565 | 332
52.00977 | 550 | 51.99977 | 686 | 51.98077 | 134 | 51.97177 | 332
52.02504 | 551 | 52.01504 | 651 | 51.99604 | 137 | 51.98704 | 354
52.04031 | 602 | 52.03031 | 668 | 52.01131 | 174 | 52.00231 | 326
52.05558 | 574 | 52.04558 | 664 | 52.02658 | 132 | 52.01758 | 278
52.07086 | 575 | 52.06086 | 632 | 52.04186 | 132 | 52.03286 | 266
52.08613 | 574 | 52.07613 | 642 | 52.05713 | 147 | 52.04813 | 296
52.1014 | 580 | 52.0914 | 689 | 52.0724 | 147 | 52.0634 | 271
52.11667 | 586 | 52.10667 | 669 | 52.08767 | 149 | 52.07867 | 258
52.13194 | 556 | 52.12194 | 639 | 52.10294 | 134 | 52.09394 | 284
52.14721 | 554 | 52.13721 | 638 | 52.11821 | 143 | 52.10921 | 245
52.16248 | 555 | 52.15248 | 659 | 52.13348 | 154 | 52.12448 | 279
52.17775 | 560 | 52.16775 | 622 | 52.14875 | 136 | 52.13975 | 243
52.19302 | 543 | 52.18302 | 630 | 52.16402 | 128 | 52.15502 | 247
52.20829 | 569 | 52.19829 | 632 | 52.17929 | 153 | 52.17029 | 245
52.22356 | 533 | 52.21356 | 658 | 52.19456 | 144 | 52.18556 | 225
52.23883 | 557 | 52.22883 | 633 | 52.20983 | 144 | 52.20083 | 236
52.2541 | 554 | 52.2441 | 630 | 52.2251 | 142 | 52.2161 | 241
52.26938 | 575 | 52.25938 | 647 | 52.24038 | 149 | 52.23138 | 252
52.28465 | 513 | 52.27465 | 618 | 52.25565 | 117 | 52.24665 | 264
52.29992 | 559 | 52.28992 | 648 | 52.27092 | 143 | 52.26192 | 237
52.31519 | 554 | 52.30519 | 635 | 52.28619 | 124 | 52.27719 | 237
52.33046 | 580 | 52.32046 | 639 | 52.30146 | 121 | 52.29246 | 238
52.34573 | 555 | 52.33573 | 582 | 52.31673 | 162 | 52.30773 | 229
52.361 | 554 | 52.351 | 671 | 52.332 | 145 | 52.323 | 223
52.37627 | 553 | 52.36627 | 686 | 52.34727 | 151 | 52.33827 | 229
52.39154 | 599 | 52.38154 | 645 | 52.36254 | 151 | 52.35354 | 228
52.40681 | 545 | 52.39681 | 644 | 52.37781 | 112 | 52.36881 | 209
52.42208 | 545 | 52.41208 | 662 | 52.39308 | 169 | 52.38408 | 239
52.43735 | 588 | 52.42735 | 619 | 52.40835 | 145 | 52.39935 | 213
52.45263 | 570 | 52.44263 | 634 | 52.42363 | 165 | 52.41463 | 175
52.4679 | 587 | 52.4579 | 637 | 52.4389 | 151 | 52.4299 | 189
52.48317 | 541 | 52.47317 | 638 | 52.45417 | 143 | 52.44517 | 183
52.49844 | 560 | 52.48844 | 600 | 52.46944 | 163 | 52.46044 | 191
52.51371 | 603 | 52.50371 | 663 | 52.48471 | 165 | 52.47571 | 212
52.52898 | 572 | 52.51898 | 662 | 52.49998 | 154 | 52.49098 | 194
52.54425 | 522 | 52.53425 | 645 | 52.51525 | 159 | 52.50625 | 201
52.55952 | 528 | 52.54952 | 664 | 52.53052 | 169 | 52.52152 | 191
52.57479 | 579 | 52.56479 | 670 | 52.54579 | 175 | 52.53679 | 185
52.59006 | 571 | 52.58006 | 648 | 52.56106 | 149 | 52.55206 | 195
52.60533 | 541 | 52.59533 | 650 | 52.57633 | 152 | 52.56733 | 191
52.6206 | 554 | 52.6106 | 596 | 52.5916 | 151 | 52.5826 | 184
52.63587 | 543 | 52.62587 | 609 | 52.60687 | 133 | 52.59787 | 184
52.65115 | 525 | 52.64115 | 646 | 52.62215 | 148 | 52.61315 | 169
52.66642 | 564 | 52.65642 | 611 | 52.63742 | 140 | 52.62842 | 183
52.68169 | 510 | 52.67169 | 678 | 52.65269 | 150 | 52.64369 | 165
52.69696 | 540 | 52.68696 | 619 | 52.66796 | 151 | 52.65896 | 164
52.71223 | 572 | 52.70223 | 668 | 52.68323 | 144 | 52.67423 | 191
52.7275 | 593 | 52.7175 | 584 | 52.6985 | 152 | 52.6895 | 165
52.74277 | 564 | 52.73277 | 630 | 52.71377 | 139 | 52.70477 | 147
52.75804 | 518 | 52.74804 | 612 | 52.72904 | 161 | 52.72004 | 188
52.77331 | 567 | 52.76331 | 635 | 52.74431 | 193 | 52.73531 | 192
52.78858 | 563 | 52.77858 | 628 | 52.75958 | 153 | 52.75058 | 171
52.80385 | 556 | 52.79385 | 656 | 52.77485 | 185 | 52.76585 | 159
52.81912 | 555 | 52.80912 | 617 | 52.79012 | 164 | 52.78112 | 194
52.8344 | 549 | 52.8244 | 655 | 52.8054 | 163 | 52.7964 | 158
52.84967 | 544 | 52.83967 | 580 | 52.82067 | 163 | 52.81167 | 170
52.86494 | 545 | 52.85494 | 626 | 52.83594 | 133 | 52.82694 | 165
52.88021 | 546 | 52.87021 | 648 | 52.85121 | 137 | 52.84221 | 168
52.89548 | 579 | 52.88548 | 604 | 52.86648 | 155 | 52.85748 | 158
52.91075 | 574 | 52.90075 | 623 | 52.88175 | 168 | 52.87275 | 152
52.92602 | 584 | 52.91602 | 573 | 52.89702 | 148 | 52.88802 | 176
52.94129 | 584 | 52.93129 | 598 | 52.91229 | 148 | 52.90329 | 152
52.95656 | 558 | 52.94656 | 641 | 52.92756 | 159 | 52.91856 | 135
52.97183 | 538 | 52.96183 | 602 | 52.94283 | 147 | 52.93383 | 156
52.9871 | 517 | 52.9771 | 543 | 52.9581 | 179 | 52.9491 | 141
53.00237 | 577 | 52.99237 | 615 | 52.97337 | 143 | 52.96437 | 180
53.01764 | 534 | 53.00764 | 653 | 52.98864 | 150 | 52.97964 | 166
53.03292 | 550 | 53.02292 | 625 | 53.00392 | 133 | 52.99492 | 151
53.04819 | 600 | 53.03819 | 608 | 53.01919 | 164 | 53.01019 | 160
53.06346 | 565 | 53.05346 | 608 | 53.03446 | 180 | 53.02546 | 139
53.07873 | 601 | 53.06873 | 599 | 53.04973 | 130 | 53.04073 | 166
53.094 | 600 | 53.084 | 604 | 53.065 | 144 | 53.056 | 148
53.10927 | 545 | 53.09927 | 592 | 53.08027 | 159 | 53.07127 | 153
53.12454 | 559 | 53.11454 | 624 | 53.09554 | 155 | 53.08654 | 117
53.13981 | 580 | 53.12981 | 627 | 53.11081 | 184 | 53.10181 | 140
53.15508 | 559 | 53.14508 | 571 | 53.12608 | 146 | 53.11708 | 144
53.17035 | 564 | 53.16035 | 647 | 53.14135 | 156 | 53.13235 | 144
53.18562 | 553 | 53.17562 | 571 | 53.15662 | 145 | 53.14762 | 153
53.20089 | 575 | 53.19089 | 599 | 53.17189 | 151 | 53.16289 | 144
53.21617 | 550 | 53.20617 | 614 | 53.18717 | 139 | 53.17817 | 129
53.23144 | 601 | 53.22144 | 584 | 53.20244 | 154 | 53.19344 | 148
53.24671 | 626 | 53.23671 | 592 | 53.21771 | 152 | 53.20871 | 123
53.26198 | 571 | 53.25198 | 617 | 53.23298 | 172 | 53.22398 | 129
53.27725 | 616 | 53.26725 | 620 | 53.24825 | 139 | 53.23925 | 153
53.29252 | 576 | 53.28252 | 607 | 53.26352 | 156 | 53.25452 | 149
53.30779 | 573 | 53.29779 | 611 | 53.27879 | 158 | 53.26979 | 138
53.32306 | 595 | 53.31306 | 618 | 53.29406 | 160 | 53.28506 | 147
53.33833 | 565 | 53.32833 | 625 | 53.30933 | 163 | 53.30033 | 141
53.3536 | 538 | 53.3436 | 636 | 53.3246 | 153 | 53.3156 | 134
53.36887 | 612 | 53.35887 | 616 | 53.33987 | 125 | 53.33087 | 156
53.38414 | 629 | 53.37414 | 636 | 53.35514 | 146 | 53.34614 | 138
53.39941 | 618 | 53.38941 | 598 | 53.37041 | 158 | 53.36141 | 149
53.41469 | 582 | 53.40469 | 647 | 53.38569 | 159 | 53.37669 | 154
53.42996 | 597 | 53.41996 | 637 | 53.40096 | 183 | 53.39196 | 130
53.44523 | 594 | 53.43523 | 628 | 53.41623 | 159 | 53.40723 | 154
53.4605 | 621 | 53.4505 | 647 | 53.4315 | 164 | 53.4225 | 144
53.47577 | 590 | 53.46577 | 627 | 53.44677 | 145 | 53.43777 | 145
53.49104 | 586 | 53.48104 | 623 | 53.46204 | 184 | 53.45304 | 176
53.50631 | 622 | 53.49631 | 618 | 53.47731 | 156 | 53.46831 | 158
53.52158 | 610 | 53.51158 | 615 | 53.49258 | 172 | 53.48358 | 147
53.53685 | 581 | 53.52685 | 636 | 53.50785 | 168 | 53.49885 | 138
53.55212 | 640 | 53.54212 | 618 | 53.52312 | 181 | 53.51412 | 147
53.56739 | 605 | 53.55739 | 608 | 53.53839 | 157 | 53.52939 | 151
53.58266 | 623 | 53.57266 | 661 | 53.55366 | 163 | 53.54466 | 163
53.59794 | 562 | 53.58794 | 678 | 53.56894 | 163 | 53.55994 | 154
53.61321 | 626 | 53.60321 | 657 | 53.58421 | 173 | 53.57521 | 141
53.62848 | 599 | 53.61848 | 662 | 53.59948 | 155 | 53.59048 | 148
53.64375 | 551 | 53.63375 | 646 | 53.61475 | 145 | 53.60575 | 143
53.65902 | 584 | 53.64902 | 621 | 53.63002 | 174 | 53.62102 | 133
53.67429 | 600 | 53.66429 | 617 | 53.64529 | 172 | 53.63629 | 168
53.68956 | 633 | 53.67956 | 656 | 53.66056 | 173 | 53.65156 | 166
53.70483 | 616 | 53.69483 | 624 | 53.67583 | 165 | 53.66683 | 131
53.7201 | 596 | 53.7101 | 711 | 53.6911 | 165 | 53.6821 | 140
53.73537 | 605 | 53.72537 | 658 | 53.70637 | 170 | 53.69737 | 129
53.75064 | 677 | 53.74064 | 726 | 53.72164 | 162 | 53.71264 | 126
53.76591 | 643 | 53.75591 | 671 | 53.73691 | 169 | 53.72791 | 144
53.78118 | 615 | 53.77118 | 641 | 53.75218 | 188 | 53.74318 | 166
53.79646 | 620 | 53.78646 | 708 | 53.76746 | 168 | 53.75846 | 128
53.81173 | 638 | 53.80173 | 644 | 53.78273 | 167 | 53.77373 | 159
53.827 | 654 | 53.817 | 629 | 53.798 | 167 | 53.789 | 111
53.84227 | 652 | 53.83227 | 690 | 53.81327 | 171 | 53.80427 | 151
53.85754 | 627 | 53.84754 | 698 | 53.82854 | 193 | 53.81954 | 144
53.87281 | 662 | 53.86281 | 668 | 53.84381 | 177 | 53.83481 | 154
53.88808 | 718 | 53.87808 | 648 | 53.85908 | 158 | 53.85008 | 147
53.90335 | 709 | 53.89335 | 648 | 53.87435 | 166 | 53.86535 | 147
53.91862 | 612 | 53.90862 | 663 | 53.88962 | 157 | 53.88062 | 142
53.93389 | 701 | 53.92389 | 691 | 53.90489 | 157 | 53.89589 | 139
53.94916 | 600 | 53.93916 | 704 | 53.92016 | 173 | 53.91116 | 148
53.96443 | 670 | 53.95443 | 676 | 53.93543 | 164 | 53.92643 | 142
53.97971 | 692 | 53.96971 | 634 | 53.95071 | 183 | 53.94171 | 146
53.99498 | 689 | 53.98498 | 649 | 53.96598 | 185 | 53.95698 | 132
54.01025 | 682 | 54.00025 | 648 | 53.98125 | 164 | 53.97225 | 148
54.02552 | 661 | 54.01552 | 681 | 53.99652 | 170 | 53.98752 | 126
54.04079 | 630 | 54.03079 | 682 | 54.01179 | 171 | 54.00279 | 157
54.05606 | 659 | 54.04606 | 632 | 54.02706 | 164 | 54.01806 | 166
54.07133 | 659 | 54.06133 | 634 | 54.04233 | 170 | 54.03333 | 154
54.0866 | 693 | 54.0766 | 695 | 54.0576 | 176 | 54.0486 | 163
54.10187 | 657 | 54.09187 | 667 | 54.07287 | 153 | 54.06387 | 169
54.11714 | 669 | 54.10714 | 646 | 54.08814 | 178 | 54.07914 | 158
54.13241 | 657 | 54.12241 | 633 | 54.10341 | 165 | 54.09441 | 157
54.14768 | 686 | 54.13768 | 663 | 54.11868 | 196 | 54.10968 | 166
54.16295 | 703 | 54.15295 | 687 | 54.13395 | 213 | 54.12495 | 166
54.17823 | 655 | 54.16823 | 637 | 54.14923 | 215 | 54.14023 | 139
54.1935 | 689 | 54.1835 | 630 | 54.1645 | 184 | 54.1555 | 143
54.20877 | 697 | 54.19877 | 639 | 54.17977 | 195 | 54.17077 | 127
54.22404 | 732 | 54.21404 | 667 | 54.19504 | 193 | 54.18604 | 150
54.23931 | 664 | 54.22931 | 685 | 54.21031 | 195 | 54.20131 | 144
54.25458 | 707 | 54.24458 | 675 | 54.22558 | 191 | 54.21658 | 159
54.26985 | 657 | 54.25985 | 709 | 54.24085 | 218 | 54.23185 | 155
54.28512 | 630 | 54.27512 | 655 | 54.25612 | 226 | 54.24712 | 156
54.30039 | 657 | 54.29039 | 601 | 54.27139 | 193 | 54.26239 | 151
54.31566 | 698 | 54.30566 | 635 | 54.28666 | 226 | 54.27766 | 152
54.33093 | 733 | 54.32093 | 669 | 54.30193 | 217 | 54.29293 | 158
54.3462 | 699 | 54.3362 | 624 | 54.3172 | 243 | 54.3082 | 144
54.36148 | 701 | 54.35148 | 639 | 54.33248 | 234 | 54.32348 | 171
54.37675 | 684 | 54.36675 | 630 | 54.34775 | 239 | 54.33875 | 185
54.39202 | 662 | 54.38202 | 667 | 54.36302 | 221 | 54.35402 | 154
54.40729 | 682 | 54.39729 | 648 | 54.37829 | 225 | 54.36929 | 170
54.42256 | 670 | 54.41256 | 674 | 54.39356 | 232 | 54.38456 | 158
54.43783 | 706 | 54.42783 | 658 | 54.40883 | 255 | 54.39983 | 158
54.4531 | 677 | 54.4431 | 649 | 54.4241 | 223 | 54.4151 | 170
54.46837 | 651 | 54.45837 | 668 | 54.43937 | 234 | 54.43037 | 134
54.48364 | 676 | 54.47364 | 632 | 54.45464 | 253 | 54.44564 | 138
54.49891 | 634 | 54.48891 | 604 | 54.46991 | 235 | 54.46091 | 166
54.51418 | 653 | 54.50418 | 642 | 54.48518 | 253 | 54.47618 | 150
54.52945 | 676 | 54.51945 | 605 | 54.50045 | 248 | 54.49145 | 155
54.54472 | 680 | 54.53472 | 625 | 54.51572 | 241 | 54.50672 | 162
54.56 | 665 | 54.55 | 654 | 54.531 | 280 | 54.522 | 165
54.57527 | 650 | 54.56527 | 669 | 54.54627 | 276 | 54.53727 | 144
54.59054 | 654 | 54.58054 | 615 | 54.56154 | 233 | 54.55254 | 182
54.60581 | 650 | 54.59581 | 669 | 54.57681 | 257 | 54.56781 | 171
54.62108 | 674 | 54.61108 | 627 | 54.59208 | 289 | 54.58308 | 195
54.63635 | 691 | 54.62635 | 630 | 54.60735 | 248 | 54.59835 | 177
54.65162 | 624 | 54.64162 | 625 | 54.62262 | 295 | 54.61362 | 162
54.66689 | 680 | 54.65689 | 676 | 54.63789 | 265 | 54.62889 | 184
54.68216 | 673 | 54.67216 | 660 | 54.65316 | 289 | 54.64416 | 192
54.69743 | 680 | 54.68743 | 661 | 54.66843 | 273 | 54.65943 | 184
54.7127 | 715 | 54.7027 | 684 | 54.6837 | 277 | 54.6747 | 189
54.72797 | 761 | 54.71797 | 686 | 54.69897 | 301 | 54.68997 | 235
54.74325 | 761 | 54.73325 | 727 | 54.71425 | 354 | 54.70525 | 242
54.75852 | 856 | 54.74852 | 732 | 54.72952 | 363 | 54.72052 | 249
54.77379 | 883 | 54.76379 | 778 | 54.74479 | 411 | 54.73579 | 341
54.78906 | 932 | 54.77906 | 904 | 54.76006 | 461 | 54.75106 | 302
54.80433 | 997 | 54.79433 | 993 | 54.77533 | 527 | 54.76633 | 428
54.8196 | 1150 | 54.8096 | 1067 | 54.7906 | 632 | 54.7816 | 531
54.83487 | 1334 | 54.82487 | 1240 | 54.80587 | 701 | 54.79687 | 605
54.85014 | 1450 | 54.84014 | 1300 | 54.82114 | 779 | 54.81214 | 753
54.86541 | 1448 | 54.85541 | 1341 | 54.83641 | 853 | 54.82741 | 870
54.88068 | 1437 | 54.87068 | 1297 | 54.85168 | 931 | 54.84268 | 1048
54.89595 | 1328 | 54.88595 | 1207 | 54.86695 | 934 | 54.85795 | 1083
54.91122 | 1135 | 54.90122 | 1057 | 54.88222 | 853 | 54.87322 | 992
54.92649 | 1017 | 54.91649 | 1054 | 54.89749 | 772 | 54.88849 | 987
54.94177 | 905 | 54.93177 | 878 | 54.91277 | 690 | 54.90377 | 825
54.95704 | 875 | 54.94704 | 768 | 54.92804 | 673 | 54.91904 | 658
54.97231 | 800 | 54.96231 | 794 | 54.94331 | 631 | 54.93431 | 544
54.98758 | 803 | 54.97758 | 712 | 54.95858 | 615 | 54.94958 | 472
55.00285 | 767 | 54.99285 | 703 | 54.97385 | 524 | 54.96485 | 418
55.01812 | 773 | 55.00812 | 701 | 54.98912 | 529 | 54.98012 | 336
55.03339 | 776 | 55.02339 | 681 | 55.00439 | 528 | 54.99539 | 312
55.04866 | 753 | 55.03866 | 690 | 55.01966 | 570 | 55.01066 | 326
55.06393 | 764 | 55.05393 | 690 | 55.03493 | 516 | 55.02593 | 319
55.0792 | 735 | 55.0692 | 673 | 55.0502 | 522 | 55.0412 | 267
55.09447 | 751 | 55.08447 | 703 | 55.06547 | 518 | 55.05647 | 279
55.10974 | 733 | 55.09974 | 736 | 55.08074 | 555 | 55.07174 | 301
55.12502 | 770 | 55.11502 | 660 | 55.09602 | 531 | 55.08702 | 294
55.14029 | 769 | 55.13029 | 624 | 55.11129 | 549 | 55.10229 | 295
55.15556 | 709 | 55.14556 | 716 | 55.12656 | 509 | 55.11756 | 262
55.17083 | 741 | 55.16083 | 668 | 55.14183 | 539 | 55.13283 | 274
55.1861 | 699 | 55.1761 | 637 | 55.1571 | 526 | 55.1481 | 269
55.20137 | 749 | 55.19137 | 656 | 55.17237 | 523 | 55.16337 | 250
55.21664 | 747 | 55.20664 | 647 | 55.18764 | 540 | 55.17864 | 262
55.23191 | 736 | 55.22191 | 716 | 55.20291 | 512 | 55.19391 | 281
55.24718 | 785 | 55.23718 | 708 | 55.21818 | 513 | 55.20918 | 248
55.26245 | 819 | 55.25245 | 753 | 55.23345 | 567 | 55.22445 | 302
55.27772 | 843 | 55.26772 | 758 | 55.24872 | 570 | 55.23972 | 303
55.29299 | 971 | 55.28299 | 805 | 55.26399 | 549 | 55.25499 | 379
55.30826 | 950 | 55.29826 | 763 | 55.27926 | 581 | 55.27026 | 403
55.32354 | 904 | 55.31354 | 765 | 55.29454 | 541 | 55.28554 | 370
55.33881 | 950 | 55.32881 | 765 | 55.30981 | 556 | 55.30081 | 417
55.35408 | 854 | 55.34408 | 763 | 55.32508 | 541 | 55.31608 | 381
55.36935 | 858 | 55.35935 | 767 | 55.34035 | 490 | 55.33135 | 342
55.38462 | 773 | 55.37462 | 684 | 55.35562 | 446 | 55.34662 | 321
55.39989 | 720 | 55.38989 | 672 | 55.37089 | 483 | 55.36189 | 252
55.41516 | 727 | 55.40516 | 617 | 55.38616 | 444 | 55.37716 | 281
55.43043 | 744 | 55.42043 | 665 | 55.40143 | 444 | 55.39243 | 260
55.4457 | 669 | 55.4357 | 631 | 55.4167 | 388 | 55.4077 | 219
55.46097 | 698 | 55.45097 | 627 | 55.43197 | 384 | 55.42297 | 185
55.47624 | 676 | 55.46624 | 644 | 55.44724 | 379 | 55.43824 | 237
55.49151 | 591 | 55.48151 | 652 | 55.46251 | 373 | 55.45351 | 225
55.50679 | 718 | 55.49679 | 645 | 55.47779 | 342 | 55.46879 | 238
55.52206 | 663 | 55.51206 | 622 | 55.49306 | 338 | 55.48406 | 182
55.53733 | 690 | 55.52733 | 644 | 55.50833 | 351 | 55.49933 | 201
55.5526 | 680 | 55.5426 | 634 | 55.5236 | 407 | 55.5146 | 211
55.56787 | 679 | 55.55787 | 616 | 55.53887 | 310 | 55.52987 | 212
55.58314 | 671 | 55.57314 | 647 | 55.55414 | 343 | 55.54514 | 218
55.59841 | 671 | 55.58841 | 617 | 55.56941 | 362 | 55.56041 | 225
55.61368 | 731 | 55.60368 | 616 | 55.58468 | 320 | 55.57568 | 189
55.62895 | 635 | 55.61895 | 675 | 55.59995 | 327 | 55.59095 | 192
55.64422 | 632 | 55.63422 | 608 | 55.61522 | 304 | 55.60622 | 202
55.65949 | 676 | 55.64949 | 591 | 55.63049 | 323 | 55.62149 | 219
55.67476 | 637 | 55.66476 | 614 | 55.64576 | 310 | 55.63676 | 212
55.69003 | 609 | 55.68003 | 604 | 55.66103 | 314 | 55.65203 | 190
55.70531 | 692 | 55.69531 | 573 | 55.67631 | 290 | 55.66731 | 210
55.72058 | 652 | 55.71058 | 645 | 55.69158 | 297 | 55.68258 | 206
55.73585 | 628 | 55.72585 | 609 | 55.70685 | 298 | 55.69785 | 196
55.75112 | 613 | 55.74112 | 568 | 55.72212 | 299 | 55.71312 | 184
55.76639 | 678 | 55.75639 | 641 | 55.73739 | 311 | 55.72839 | 180
55.78166 | 646 | 55.77166 | 609 | 55.75266 | 323 | 55.74366 | 175
55.79693 | 626 | 55.78693 | 659 | 55.76793 | 277 | 55.75893 | 210
55.8122 | 609 | 55.8022 | 607 | 55.7832 | 294 | 55.7742 | 177
55.82747 | 674 | 55.81747 | 638 | 55.79847 | 266 | 55.78947 | 169
55.84274 | 630 | 55.83274 | 644 | 55.81374 | 259 | 55.80474 | 188
55.85801 | 627 | 55.84801 | 612 | 55.82901 | 280 | 55.82001 | 180
55.87328 | 658 | 55.86328 | 637 | 55.84428 | 272 | 55.83528 | 179
55.88856 | 609 | 55.87856 | 612 | 55.85956 | 270 | 55.85056 | 165
55.90383 | 606 | 55.89383 | 606 | 55.87483 | 241 | 55.86583 | 167
55.9191 | 645 | 55.9091 | 593 | 55.8901 | 244 | 55.8811 | 188
55.93437 | 619 | 55.92437 | 644 | 55.90537 | 259 | 55.89637 | 189
55.94964 | 606 | 55.93964 | 619 | 55.92064 | 285 | 55.91164 | 168
55.96491 | 654 | 55.95491 | 579 | 55.93591 | 242 | 55.92691 | 181
55.98018 | 626 | 55.97018 | 649 | 55.95118 | 237 | 55.94218 | 183
55.99545 | 605 | 55.98545 | 601 | 55.96645 | 214 | 55.95745 | 186
56.01072 | 592 | 56.00072 | 601 | 55.98172 | 241 | 55.97272 | 193
56.02599 | 621 | 56.01599 | 634 | 55.99699 | 259 | 55.98799 | 200
56.04126 | 629 | 56.03126 | 593 | 56.01226 | 235 | 56.00326 | 202
56.05653 | 570 | 56.04653 | 618 | 56.02753 | 214 | 56.01853 | 184
56.0718 | 594 | 56.0618 | 629 | 56.0428 | 224 | 56.0338 | 183
56.08708 | 612 | 56.07708 | 604 | 56.05808 | 240 | 56.04908 | 182
56.10235 | 624 | 56.09235 | 657 | 56.07335 | 233 | 56.06435 | 178
56.11762 | 637 | 56.10762 | 621 | 56.08862 | 222 | 56.07962 | 196
56.13289 | 640 | 56.12289 | 618 | 56.10389 | 247 | 56.09489 | 185
56.14816 | 588 | 56.13816 | 591 | 56.11916 | 221 | 56.11016 | 184
56.16343 | 655 | 56.15343 | 624 | 56.13443 | 228 | 56.12543 | 167
56.1787 | 659 | 56.1687 | 642 | 56.1497 | 232 | 56.1407 | 206
56.19397 | 635 | 56.18397 | 649 | 56.16497 | 237 | 56.15597 | 174
56.20924 | 612 | 56.19924 | 600 | 56.18024 | 215 | 56.17124 | 160
56.22451 | 629 | 56.21451 | 593 | 56.19551 | 203 | 56.18651 | 182
56.23978 | 597 | 56.22978 | 662 | 56.21078 | 243 | 56.20178 | 177
56.25505 | 637 | 56.24505 | 596 | 56.22605 | 264 | 56.21705 | 200
56.27033 | 630 | 56.26033 | 596 | 56.24133 | 243 | 56.23233 | 200
56.2856 | 613 | 56.2756 | 593 | 56.2566 | 240 | 56.2476 | 189
56.30087 | 546 | 56.29087 | 590 | 56.27187 | 246 | 56.26287 | 174
56.31614 | 635 | 56.30614 | 623 | 56.28714 | 232 | 56.27814 | 182
56.33141 | 618 | 56.32141 | 612 | 56.30241 | 226 | 56.29341 | 173
56.34668 | 571 | 56.33668 | 600 | 56.31768 | 251 | 56.30868 | 171
56.36195 | 613 | 56.35195 | 586 | 56.33295 | 212 | 56.32395 | 196
56.37722 | 620 | 56.36722 | 625 | 56.34822 | 268 | 56.33922 | 159
56.39249 | 627 | 56.38249 | 569 | 56.36349 | 231 | 56.35449 | 164
56.40776 | 674 | 56.39776 | 588 | 56.37876 | 232 | 56.36976 | 159
56.42303 | 646 | 56.41303 | 606 | 56.39403 | 246 | 56.38503 | 185
56.4383 | 631 | 56.4283 | 610 | 56.4093 | 251 | 56.4003 | 171
56.45357 | 639 | 56.44357 | 620 | 56.42457 | 231 | 56.41557 | 189
56.46885 | 581 | 56.45885 | 590 | 56.43985 | 265 | 56.43085 | 169
56.48412 | 615 | 56.47412 | 650 | 56.45512 | 240 | 56.44612 | 166
56.49939 | 589 | 56.48939 | 636 | 56.47039 | 231 | 56.46139 | 173
56.51466 | 649 | 56.50466 | 600 | 56.48566 | 247 | 56.47666 | 169
56.52993 | 611 | 56.51993 | 659 | 56.50093 | 257 | 56.49193 | 198
56.5452 | 609 | 56.5352 | 612 | 56.5162 | 277 | 56.5072 | 180
56.56047 | 669 | 56.55047 | 600 | 56.53147 | 219 | 56.52247 | 183
56.57574 | 666 | 56.56574 | 607 | 56.54674 | 282 | 56.53774 | 192
56.59101 | 564 | 56.58101 | 642 | 56.56201 | 261 | 56.55301 | 168
56.60628 | 600 | 56.59628 | 635 | 56.57728 | 253 | 56.56828 | 161
56.62155 | 586 | 56.61155 | 598 | 56.59255 | 273 | 56.58355 | 159
56.63682 | 586 | 56.62682 | 660 | 56.60782 | 268 | 56.59882 | 165
56.6521 | 630 | 56.6421 | 618 | 56.6231 | 297 | 56.6141 | 167
56.66737 | 627 | 56.65737 | 610 | 56.63837 | 302 | 56.62937 | 194
56.68264 | 649 | 56.67264 | 606 | 56.65364 | 303 | 56.64464 | 174
56.69791 | 597 | 56.68791 | 636 | 56.66891 | 317 | 56.65991 | 163
56.71318 | 594 | 56.70318 | 592 | 56.68418 | 342 | 56.67518 | 185
56.72845 | 633 | 56.71845 | 599 | 56.69945 | 362 | 56.69045 | 184
56.74372 | 627 | 56.73372 | 648 | 56.71472 | 346 | 56.70572 | 169
56.75899 | 586 | 56.74899 | 578 | 56.72999 | 344 | 56.72099 | 192
56.77426 | 626 | 56.76426 | 630 | 56.74526 | 380 | 56.73626 | 187
56.78953 | 616 | 56.77953 | 616 | 56.76053 | 357 | 56.75153 | 166
56.8048 | 611 | 56.7948 | 559 | 56.7758 | 366 | 56.7668 | 170
56.82007 | 634 | 56.81007 | 656 | 56.79107 | 365 | 56.78207 | 168
56.83534 | 600 | 56.82534 | 625 | 56.80634 | 346 | 56.79734 | 172
56.85062 | 604 | 56.84062 | 634 | 56.82162 | 333 | 56.81262 | 167
56.86589 | 671 | 56.85589 | 590 | 56.83689 | 351 | 56.82789 | 177
56.88116 | 607 | 56.87116 | 604 | 56.85216 | 330 | 56.84316 | 179
56.89643 | 620 | 56.88643 | 615 | 56.86743 | 312 | 56.85843 | 190
56.9117 | 568 | 56.9017 | 558 | 56.8827 | 313 | 56.8737 | 140
56.92697 | 618 | 56.91697 | 641 | 56.89797 | 273 | 56.88897 | 195
56.94224 | 640 | 56.93224 | 683 | 56.91324 | 309 | 56.90424 | 166
56.95751 | 604 | 56.94751 | 615 | 56.92851 | 294 | 56.91951 | 155
56.97278 | 629 | 56.96278 | 627 | 56.94378 | 265 | 56.93478 | 176
56.98805 | 605 | 56.97805 | 595 | 56.95905 | 257 | 56.95005 | 163
57.00332 | 612 | 56.99332 | 647 | 56.97432 | 283 | 56.96532 | 172
57.01859 | 610 | 57.00859 | 597 | 56.98959 | 238 | 56.98059 | 177
57.03387 | 609 | 57.02387 | 604 | 57.00487 | 245 | 56.99587 | 173
57.04914 | 625 | 57.03914 | 628 | 57.02014 | 237 | 57.01114 | 143
57.06441 | 564 | 57.05441 | 596 | 57.03541 | 245 | 57.02641 | 172
57.07968 | 589 | 57.06968 | 645 | 57.05068 | 247 | 57.04168 | 169
57.09495 | 592 | 57.08495 | 633 | 57.06595 | 223 | 57.05695 | 174
57.11022 | 620 | 57.10022 | 640 | 57.08122 | 227 | 57.07222 | 161
57.12549 | 594 | 57.11549 | 639 | 57.09649 | 226 | 57.08749 | 166
57.14076 | 629 | 57.13076 | 596 | 57.11176 | 212 | 57.10276 | 146
57.15603 | 682 | 57.14603 | 685 | 57.12703 | 241 | 57.11803 | 173
57.1713 | 655 | 57.1613 | 646 | 57.1423 | 233 | 57.1333 | 173
57.18657 | 593 | 57.17657 | 645 | 57.15757 | 208 | 57.14857 | 187
57.20184 | 635 | 57.19184 | 634 | 57.17284 | 210 | 57.16384 | 184
57.21711 | 645 | 57.20711 | 637 | 57.18811 | 215 | 57.17911 | 206
57.23239 | 641 | 57.22239 | 678 | 57.20339 | 231 | 57.19439 | 200
57.24766 | 683 | 57.23766 | 650 | 57.21866 | 218 | 57.20966 | 224
57.26293 | 641 | 57.25293 | 623 | 57.23393 | 222 | 57.22493 | 200
57.2782 | 627 | 57.2682 | 629 | 57.2492 | 217 | 57.2402 | 195
57.29347 | 633 | 57.28347 | 601 | 57.26447 | 193 | 57.25547 | 199
57.30874 | 595 | 57.29874 | 570 | 57.27974 | 210 | 57.27074 | 187
57.32401 | 541 | 57.31401 | 560 | 57.29501 | 190 | 57.28601 | 173
57.33928 | 585 | 57.32928 | 626 | 57.31028 | 198 | 57.30128 | 177
57.35455 | 626 | 57.34455 | 588 | 57.32555 | 202 | 57.31655 | 155
57.36982 | 617 | 57.35982 | 592 | 57.34082 | 192 | 57.33182 | 160
57.38509 | 582 | 57.37509 | 599 | 57.35609 | 185 | 57.34709 | 174
57.40036 | 613 | 57.39036 | 587 | 57.37136 | 188 | 57.36236 | 155
57.41564 | 595 | 57.40564 | 590 | 57.38664 | 199 | 57.37764 | 159
57.43091 | 590 | 57.42091 | 646 | 57.40191 | 160 | 57.39291 | 167
57.44618 | 582 | 57.43618 | 616 | 57.41718 | 192 | 57.40818 | 149
57.46145 | 627 | 57.45145 | 655 | 57.43245 | 195 | 57.42345 | 143
57.47672 | 604 | 57.46672 | 608 | 57.44772 | 184 | 57.43872 | 167
57.49199 | 634 | 57.48199 | 591 | 57.46299 | 200 | 57.45399 | 166
57.50726 | 601 | 57.49726 | 592 | 57.47826 | 194 | 57.46926 | 162
57.52253 | 638 | 57.51253 | 640 | 57.49353 | 187 | 57.48453 | 149
57.5378 | 620 | 57.5278 | 596 | 57.5088 | 197 | 57.4998 | 155
57.55307 | 605 | 57.54307 | 600 | 57.52407 | 202 | 57.51507 | 153
57.56834 | 553 | 57.55834 | 611 | 57.53934 | 210 | 57.53034 | 163
57.58361 | 593 | 57.57361 | 608 | 57.55461 | 178 | 57.54561 | 159
57.59888 | 604 | 57.58888 | 598 | 57.56988 | 171 | 57.56088 | 178
57.61416 | 584 | 57.60416 | 603 | 57.58516 | 214 | 57.57616 | 148
57.62943 | 573 | 57.61943 | 624 | 57.60043 | 177 | 57.59143 | 172
57.6447 | 546 | 57.6347 | 654 | 57.6157 | 208 | 57.6067 | 153
57.65997 | 611 | 57.64997 | 625 | 57.63097 | 171 | 57.62197 | 165
57.67524 | 553 | 57.66524 | 568 | 57.64624 | 162 | 57.63724 | 155
57.69051 | 619 | 57.68051 | 646 | 57.66151 | 212 | 57.65251 | 155
57.70578 | 604 | 57.69578 | 596 | 57.67678 | 188 | 57.66778 | 169
57.72105 | 590 | 57.71105 | 643 | 57.69205 | 177 | 57.68305 | 148
57.73632 | 607 | 57.72632 | 636 | 57.70732 | 209 | 57.69832 | 166
57.75159 | 626 | 57.74159 | 655 | 57.72259 | 192 | 57.71359 | 175
57.76686 | 556 | 57.75686 | 622 | 57.73786 | 184 | 57.72886 | 161
57.78213 | 609 | 57.77213 | 645 | 57.75313 | 191 | 57.74413 | 147
57.79741 | 603 | 57.78741 | 624 | 57.76841 | 209 | 57.75941 | 156
57.81268 | 561 | 57.80268 | 642 | 57.78368 | 191 | 57.77468 | 147
57.82795 | 581 | 57.81795 | 651 | 57.79895 | 179 | 57.78995 | 151
57.84322 | 570 | 57.83322 | 626 | 57.81422 | 213 | 57.80522 | 167
57.85849 | 574 | 57.84849 | 610 | 57.82949 | 209 | 57.82049 | 186
57.87376 | 571 | 57.86376 | 612 | 57.84476 | 211 | 57.83576 | 180
57.88903 | 601 | 57.87903 | 624 | 57.86003 | 191 | 57.85103 | 176
57.9043 | 615 | 57.8943 | 665 | 57.8753 | 181 | 57.8663 | 184
57.91957 | 594 | 57.90957 | 637 | 57.89057 | 202 | 57.88157 | 179
57.93484 | 609 | 57.92484 | 650 | 57.90584 | 236 | 57.89684 | 184
57.95011 | 599 | 57.94011 | 687 | 57.92111 | 214 | 57.91211 | 173
57.96538 | 568 | 57.95538 | 692 | 57.93638 | 202 | 57.92738 | 187
57.98065 | 554 | 57.97065 | 670 | 57.95165 | 230 | 57.94265 | 222
57.99593 | 607 | 57.98593 | 686 | 57.96693 | 205 | 57.95793 | 232
58.0112 | 551 | 58.0012 | 594 | 57.9822 | 223 | 57.9732 | 240
58.02647 | 596 | 58.01647 | 621 | 57.99747 | 213 | 57.98847 | 222
58.04174 | 574 | 58.03174 | 683 | 58.01274 | 208 | 58.00374 | 242
58.05701 | 604 | 58.04701 | 687 | 58.02801 | 209 | 58.01901 | 276
58.07228 | 541 | 58.06228 | 696 | 58.04328 | 249 | 58.03428 | 281
58.08755 | 597 | 58.07755 | 682 | 58.05855 | 238 | 58.04955 | 256
58.10282 | 568 | 58.09282 | 724 | 58.07382 | 228 | 58.06482 | 276
58.11809 | 611 | 58.10809 | 713 | 58.08909 | 231 | 58.08009 | 295
58.13336 | 602 | 58.12336 | 615 | 58.10436 | 269 | 58.09536 | 346
58.14863 | 600 | 58.13863 | 677 | 58.11963 | 251 | 58.11063 | 327
58.1639 | 576 | 58.1539 | 656 | 58.1349 | 250 | 58.1259 | 329
58.17918 | 595 | 58.16918 | 707 | 58.15018 | 244 | 58.14118 | 324
58.19445 | 561 | 58.18445 | 685 | 58.16545 | 216 | 58.15645 | 295
58.20972 | 590 | 58.19972 | 634 | 58.18072 | 234 | 58.17172 | 322
58.22499 | 591 | 58.21499 | 686 | 58.19599 | 237 | 58.18699 | 329
58.24026 | 594 | 58.23026 | 708 | 58.21126 | 259 | 58.20226 | 319
58.25553 | 586 | 58.24553 | 710 | 58.22653 | 233 | 58.21753 | 321
58.2708 | 516 | 58.2608 | 650 | 58.2418 | 202 | 58.2328 | 297
58.28607 | 593 | 58.27607 | 648 | 58.25707 | 256 | 58.24807 | 292
58.30134 | 620 | 58.29134 | 648 | 58.27234 | 203 | 58.26334 | 283
58.31661 | 620 | 58.30661 | 681 | 58.28761 | 195 | 58.27861 | 258
58.33188 | 603 | 58.32188 | 734 | 58.30288 | 222 | 58.29388 | 276
58.34715 | 608 | 58.33715 | 752 | 58.31815 | 246 | 58.30915 | 267
58.36242 | 588 | 58.35242 | 698 | 58.33342 | 218 | 58.32442 | 271
58.3777 | 563 | 58.3677 | 689 | 58.3487 | 205 | 58.3397 | 258
58.39297 | 614 | 58.38297 | 653 | 58.36397 | 197 | 58.35497 | 272
58.40824 | 583 | 58.39824 | 702 | 58.37924 | 197 | 58.37024 | 280
58.42351 | 622 | 58.41351 | 649 | 58.39451 | 210 | 58.38551 | 265
58.43878 | 570 | 58.42878 | 681 | 58.40978 | 186 | 58.40078 | 256
58.45405 | 587 | 58.44405 | 745 | 58.42505 | 166 | 58.41605 | 246
58.46932 | 586 | 58.45932 | 720 | 58.44032 | 203 | 58.43132 | 258
58.48459 | 572 | 58.47459 | 707 | 58.45559 | 171 | 58.44659 | 232
58.49986 | 606 | 58.48986 | 680 | 58.47086 | 182 | 58.46186 | 249
58.51513 | 581 | 58.50513 | 685 | 58.48613 | 184 | 58.47713 | 256
58.5304 | 584 | 58.5204 | 692 | 58.5014 | 155 | 58.4924 | 254
58.54567 | 564 | 58.53567 | 679 | 58.51667 | 178 | 58.50767 | 240
58.56095 | 576 | 58.55095 | 663 | 58.53195 | 187 | 58.52295 | 268
58.57622 | 616 | 58.56622 | 697 | 58.54722 | 164 | 58.53822 | 244
58.59149 | 644 | 58.58149 | 655 | 58.56249 | 175 | 58.55349 | 244
58.60676 | 590 | 58.59676 | 689 | 58.57776 | 173 | 58.56876 | 253
58.62203 | 593 | 58.61203 | 629 | 58.59303 | 150 | 58.58403 | 240
58.6373 | 560 | 58.6273 | 708 | 58.6083 | 165 | 58.5993 | 223
58.65257 | 590 | 58.64257 | 678 | 58.62357 | 171 | 58.61457 | 243
58.66784 | 596 | 58.65784 | 730 | 58.63884 | 176 | 58.62984 | 270
58.68311 | 576 | 58.67311 | 680 | 58.65411 | 192 | 58.64511 | 226
58.69838 | 588 | 58.68838 | 674 | 58.66938 | 170 | 58.66038 | 254
58.71365 | 551 | 58.70365 | 723 | 58.68465 | 182 | 58.67565 | 224
58.72892 | 607 | 58.71892 | 736 | 58.69992 | 159 | 58.69092 | 240
58.74419 | 574 | 58.73419 | 734 | 58.71519 | 199 | 58.70619 | 254
58.75947 | 565 | 58.74947 | 720 | 58.73047 | 189 | 58.72147 | 250
58.77474 | 567 | 58.76474 | 731 | 58.74574 | 173 | 58.73674 | 258
58.79001 | 649 | 58.78001 | 719 | 58.76101 | 175 | 58.75201 | 236
58.80528 | 604 | 58.79528 | 700 | 58.77628 | 170 | 58.76728 | 258
58.82055 | 596 | 58.81055 | 711 | 58.79155 | 176 | 58.78255 | 239
58.83582 | 576 | 58.82582 | 687 | 58.80682 | 173 | 58.79782 | 243
58.85109 | 546 | 58.84109 | 690 | 58.82209 | 175 | 58.81309 | 264
58.86636 | 593 | 58.85636 | 718 | 58.83736 | 176 | 58.82836 | 233
58.88163 | 580 | 58.87163 | 696 | 58.85263 | 207 | 58.84363 | 222
58.8969 | 637 | 58.8869 | 660 | 58.8679 | 163 | 58.8589 | 247
58.91217 | 610 | 58.90217 | 732 | 58.88317 | 183 | 58.87417 | 232
58.92744 | 550 | 58.91744 | 689 | 58.89844 | 166 | 58.88944 | 254
58.94272 | 604 | 58.93272 | 696 | 58.91372 | 177 | 58.90472 | 225
58.95799 | 568 | 58.94799 | 610 | 58.92899 | 169 | 58.91999 | 234
58.97326 | 619 | 58.96326 | 748 | 58.94426 | 165 | 58.93526 | 232
58.98853 | 587 | 58.97853 | 674 | 58.95953 | 153 | 58.95053 | 237
59.0038 | 551 | 58.9938 | 715 | 58.9748 | 156 | 58.9658 | 219
59.01907 | 570 | 59.00907 | 673 | 58.99007 | 166 | 58.98107 | 201
59.03434 | 573 | 59.02434 | 714 | 59.00534 | 179 | 58.99634 | 211
59.04961 | 565 | 59.03961 | 607 | 59.02061 | 178 | 59.01161 | 227
59.06488 | 616 | 59.05488 | 740 | 59.03588 | 165 | 59.02688 | 228
59.08015 | 583 | 59.07015 | 638 | 59.05115 | 160 | 59.04215 | 222
59.09542 | 555 | 59.08542 | 723 | 59.06642 | 183 | 59.05742 | 203
59.11069 | 567 | 59.10069 | 678 | 59.08169 | 182 | 59.07269 | 215
59.12596 | 554 | 59.11596 | 635 | 59.09696 | 184 | 59.08796 | 225
59.14124 | 593 | 59.13124 | 694 | 59.11224 | 185 | 59.10324 | 199
59.15651 | 595 | 59.14651 | 604 | 59.12751 | 205 | 59.11851 | 190
59.17178 | 578 | 59.16178 | 648 | 59.14278 | 184 | 59.13378 | 177
59.18705 | 617 | 59.17705 | 659 | 59.15805 | 195 | 59.14905 | 200
59.20232 | 573 | 59.19232 | 626 | 59.17332 | 169 | 59.16432 | 213
59.21759 | 577 | 59.20759 | 659 | 59.18859 | 177 | 59.17959 | 208
59.23286 | 580 | 59.22286 | 617 | 59.20386 | 184 | 59.19486 | 187
59.24813 | 589 | 59.23813 | 716 | 59.21913 | 184 | 59.21013 | 191
59.2634 | 627 | 59.2534 | 653 | 59.2344 | 187 | 59.2254 | 179
59.27867 | 599 | 59.26867 | 641 | 59.24967 | 154 | 59.24067 | 210
59.29394 | 589 | 59.28394 | 629 | 59.26494 | 178 | 59.25594 | 174
59.30921 | 591 | 59.29921 | 668 | 59.28021 | 175 | 59.27121 | 181
59.32449 | 594 | 59.31449 | 648 | 59.29549 | 177 | 59.28649 | 159
59.33976 | 619 | 59.32976 | 641 | 59.31076 | 213 | 59.30176 | 188
59.35503 | 588 | 59.34503 | 678 | 59.32603 | 195 | 59.31703 | 165
59.3703 | 618 | 59.3603 | 638 | 59.3413 | 205 | 59.3323 | 201
59.38557 | 550 | 59.37557 | 614 | 59.35657 | 207 | 59.34757 | 196
59.40084 | 599 | 59.39084 | 660 | 59.37184 | 186 | 59.36284 | 156
59.41611 | 604 | 59.40611 | 673 | 59.38711 | 216 | 59.37811 | 181
59.43138 | 582 | 59.42138 | 664 | 59.40238 | 196 | 59.39338 | 158
59.44665 | 612 | 59.43665 | 633 | 59.41765 | 237 | 59.40865 | 172
59.46192 | 643 | 59.45192 | 629 | 59.43292 | 221 | 59.42392 | 208
59.47719 | 594 | 59.46719 | 689 | 59.44819 | 216 | 59.43919 | 171
59.49246 | 617 | 59.48246 | 610 | 59.46346 | 220 | 59.45446 | 187
59.50773 | 617 | 59.49773 | 601 | 59.47873 | 204 | 59.46973 | 186
59.52301 | 605 | 59.51301 | 626 | 59.49401 | 194 | 59.48501 | 158
59.53828 | 569 | 59.52828 | 672 | 59.50928 | 202 | 59.50028 | 180
59.55355 | 586 | 59.54355 | 656 | 59.52455 | 207 | 59.51555 | 170
59.56882 | 637 | 59.55882 | 633 | 59.53982 | 227 | 59.53082 | 181
59.58409 | 580 | 59.57409 | 652 | 59.55509 | 245 | 59.54609 | 157
59.59936 | 649 | 59.58936 | 612 | 59.57036 | 223 | 59.56136 | 211
59.61463 | 632 | 59.60463 | 634 | 59.58563 | 233 | 59.57663 | 189
59.6299 | 618 | 59.6199 | 663 | 59.6009 | 225 | 59.5919 | 168
59.64517 | 609 | 59.63517 | 659 | 59.61617 | 243 | 59.60717 | 178
59.66044 | 626 | 59.65044 | 648 | 59.63144 | 261 | 59.62244 | 184
59.67571 | 618 | 59.66571 | 668 | 59.64671 | 249 | 59.63771 | 187
59.69098 | 634 | 59.68098 | 663 | 59.66198 | 248 | 59.65298 | 206
59.70626 | 636 | 59.69626 | 670 | 59.67726 | 261 | 59.66826 | 224
59.72153 | 627 | 59.71153 | 679 | 59.69253 | 284 | 59.68353 | 187
59.7368 | 573 | 59.7268 | 686 | 59.7078 | 277 | 59.6988 | 231
59.75207 | 698 | 59.74207 | 679 | 59.72307 | 332 | 59.71407 | 223
59.76734 | 698 | 59.75734 | 717 | 59.73834 | 270 | 59.72934 | 276
59.78261 | 738 | 59.77261 | 705 | 59.75361 | 350 | 59.74461 | 306
59.79788 | 741 | 59.78788 | 716 | 59.76888 | 374 | 59.75988 | 306
59.81315 | 801 | 59.80315 | 773 | 59.78415 | 432 | 59.77515 | 391
59.82842 | 880 | 59.81842 | 899 | 59.79942 | 549 | 59.79042 | 422
59.84369 | 990 | 59.83369 | 991 | 59.81469 | 618 | 59.80569 | 534
59.85896 | 1132 | 59.84896 | 1159 | 59.82996 | 686 | 59.82096 | 618
59.87423 | 1374 | 59.86423 | 1272 | 59.84523 | 892 | 59.83623 | 796
59.8895 | 1712 | 59.8795 | 1463 | 59.8605 | 1102 | 59.8515 | 944
59.90478 | 2036 | 59.89478 | 1738 | 59.87578 | 1329 | 59.86678 | 1132
59.92005 | 2341 | 59.91005 | 2005 | 59.89105 | 1511 | 59.88205 | 1356
59.93532 | 2523 | 59.92532 | 2195 | 59.90632 | 1768 | 59.89732 | 1633
59.95059 | 2575 | 59.94059 | 2339 | 59.92159 | 1895 | 59.91259 | 1797
59.96586 | 2579 | 59.95586 | 2290 | 59.93686 | 1901 | 59.92786 | 1896
59.98113 | 2174 | 59.97113 | 2001 | 59.95213 | 1913 | 59.94313 | 2013
59.9964 | 1976 | 59.9864 | 1696 | 59.9674 | 1628 | 59.9584 | 1996
60.01167 | 1631 | 60.00167 | 1354 | 59.98267 | 1437 | 59.97367 | 1769
60.02694 | 1262 | 60.01694 | 1105 | 59.99794 | 1091 | 59.98894 | 1552
60.04221 | 1101 | 60.03221 | 1022 | 60.01321 | 893 | 60.00421 | 1223
60.05748 | 929 | 60.04748 | 873 | 60.02848 | 758 | 60.01948 | 1010
60.07275 | 844 | 60.06275 | 819 | 60.04375 | 594 | 60.03475 | 746
60.08803 | 786 | 60.07803 | 804 | 60.05903 | 510 | 60.05003 | 597
60.1033 | 775 | 60.0933 | 769 | 60.0743 | 524 | 60.0653 | 487
60.11857 | 764 | 60.10857 | 768 | 60.08957 | 383 | 60.08057 | 430
60.13384 | 773 | 60.12384 | 728 | 60.10484 | 395 | 60.09584 | 402
60.14911 | 718 | 60.13911 | 760 | 60.12011 | 397 | 60.11111 | 416
60.16438 | 735 | 60.15438 | 819 | 60.13538 | 391 | 60.12638 | 370
60.17965 | 767 | 60.16965 | 756 | 60.15065 | 405 | 60.14165 | 342
60.19492 | 692 | 60.18492 | 743 | 60.16592 | 404 | 60.15692 | 384
60.21019 | 750 | 60.20019 | 747 | 60.18119 | 388 | 60.17219 | 364
60.22546 | 754 | 60.21546 | 702 | 60.19646 | 355 | 60.18746 | 349
60.24073 | 701 | 60.23073 | 727 | 60.21173 | 362 | 60.20273 | 334
60.256 | 691 | 60.246 | 743 | 60.227 | 330 | 60.218 | 331
60.27127 | 698 | 60.26127 | 704 | 60.24227 | 338 | 60.23327 | 362
60.28655 | 682 | 60.27655 | 721 | 60.25755 | 297 | 60.24855 | 289
60.30182 | 673 | 60.29182 | 708 | 60.27282 | 316 | 60.26382 | 290
60.31709 | 645 | 60.30709 | 683 | 60.28809 | 272 | 60.27909 | 264
60.33236 | 586 | 60.32236 | 678 | 60.30336 | 240 | 60.29436 | 251
60.34763 | 666 | 60.33763 | 673 | 60.31863 | 228 | 60.30963 | 234
60.3629 | 594 | 60.3529 | 690 | 60.3339 | 231 | 60.3249 | 291
60.37817 | 566 | 60.36817 | 699 | 60.34917 | 242 | 60.34017 | 242
60.39344 | 605 | 60.38344 | 675 | 60.36444 | 242 | 60.35544 | 234
60.40871 | 612 | 60.39871 | 610 | 60.37971 | 230 | 60.37071 | 230
60.42398 | 570 | 60.41398 | 622 | 60.39498 | 209 | 60.38598 | 274
60.43925 | 515 | 60.42925 | 682 | 60.41025 | 189 | 60.40125 | 251
60.45452 | 602 | 60.44452 | 674 | 60.42552 | 209 | 60.41652 | 237
60.4698 | 557 | 60.4598 | 626 | 60.4408 | 206 | 60.4318 | 245
60.48507 | 634 | 60.47507 | 680 | 60.45607 | 196 | 60.44707 | 265
60.50034 | 604 | 60.49034 | 647 | 60.47134 | 210 | 60.46234 | 237
60.51561 | 600 | 60.50561 | 644 | 60.48661 | 196 | 60.47761 | 249
60.53088 | 572 | 60.52088 | 636 | 60.50188 | 222 | 60.49288 | 246
60.54615 | 569 | 60.53615 | 672 | 60.51715 | 220 | 60.50815 | 252
60.56142 | 557 | 60.55142 | 639 | 60.53242 | 192 | 60.52342 | 232
60.57669 | 563 | 60.56669 | 653 | 60.54769 | 186 | 60.53869 | 263
60.59196 | 576 | 60.58196 | 654 | 60.56296 | 170 | 60.55396 | 264
60.60723 | 619 | 60.59723 | 673 | 60.57823 | 190 | 60.56923 | 291
60.6225 | 589 | 60.6125 | 661 | 60.5935 | 194 | 60.5845 | 271
60.63777 | 582 | 60.62777 | 679 | 60.60877 | 213 | 60.59977 | 250
60.65304 | 619 | 60.64304 | 632 | 60.62404 | 204 | 60.61504 | 257
60.66832 | 595 | 60.65832 | 611 | 60.63932 | 229 | 60.63032 | 225
60.68359 | 625 | 60.67359 | 630 | 60.65459 | 224 | 60.64559 | 231
60.69886 | 600 | 60.68886 | 693 | 60.66986 | 193 | 60.66086 | 220
60.71413 | 583 | 60.70413 | 626 | 60.68513 | 184 | 60.67613 | 231
60.7294 | 589 | 60.7194 | 644 | 60.7004 | 188 | 60.6914 | 243
60.74467 | 567 | 60.73467 | 687 | 60.71567 | 174 | 60.70667 | 202
60.75994 | 635 | 60.74994 | 660 | 60.73094 | 187 | 60.72194 | 227
60.77521 | 551 | 60.76521 | 656 | 60.74621 | 178 | 60.73721 | 236
60.79048 | 595 | 60.78048 | 679 | 60.76148 | 181 | 60.75248 | 223
60.80575 | 558 | 60.79575 | 607 | 60.77675 | 187 | 60.76775 | 227
60.82102 | 577 | 60.81102 | 649 | 60.79202 | 185 | 60.78302 | 183
60.83629 | 569 | 60.82629 | 668 | 60.80729 | 198 | 60.79829 | 210
60.85157 | 612 | 60.84157 | 635 | 60.82257 | 154 | 60.81357 | 206
60.86684 | 574 | 60.85684 | 715 | 60.83784 | 186 | 60.82884 | 197
60.88211 | 561 | 60.87211 | 657 | 60.85311 | 182 | 60.84411 | 211
60.89738 | 569 | 60.88738 | 656 | 60.86838 | 179 | 60.85938 | 200
60.91265 | 610 | 60.90265 | 591 | 60.88365 | 173 | 60.87465 | 204
60.92792 | 541 | 60.91792 | 622 | 60.89892 | 188 | 60.88992 | 174
60.94319 | 574 | 60.93319 | 628 | 60.91419 | 174 | 60.90519 | 171
60.95846 | 540 | 60.94846 | 611 | 60.92946 | 174 | 60.92046 | 203
60.97373 | 578 | 60.96373 | 668 | 60.94473 | 202 | 60.93573 | 187
60.989 | 602 | 60.979 | 608 | 60.96 | 199 | 60.951 | 195
61.00427 | 578 | 60.99427 | 638 | 60.97527 | 194 | 60.96627 | 204
61.01954 | 586 | 61.00954 | 657 | 60.99054 | 151 | 60.98154 | 189
61.03481 | 595 | 61.02481 | 668 | 61.00581 | 178 | 60.99681 | 206
61.05009 | 594 | 61.04009 | 615 | 61.02109 | 186 | 61.01209 | 199
61.06536 | 600 | 61.05536 | 619 | 61.03636 | 185 | 61.02736 | 188
61.08063 | 646 | 61.07063 | 635 | 61.05163 | 171 | 61.04263 | 216
61.0959 | 601 | 61.0859 | 624 | 61.0669 | 182 | 61.0579 | 181
61.11117 | 561 | 61.10117 | 644 | 61.08217 | 175 | 61.07317 | 195
61.12644 | 592 | 61.11644 | 662 | 61.09744 | 171 | 61.08844 | 173
61.14171 | 594 | 61.13171 | 659 | 61.11271 | 181 | 61.10371 | 159
61.15698 | 588 | 61.14698 | 644 | 61.12798 | 178 | 61.11898 | 186
61.17225 | 600 | 61.16225 | 629 | 61.14325 | 158 | 61.13425 | 178
61.18752 | 608 | 61.17752 | 638 | 61.15852 | 183 | 61.14952 | 179
61.20279 | 625 | 61.19279 | 624 | 61.17379 | 181 | 61.16479 | 187
61.21806 | 578 | 61.20806 | 632 | 61.18906 | 197 | 61.18006 | 181
61.23334 | 582 | 61.22334 | 609 | 61.20434 | 192 | 61.19534 | 182
61.24861 | 579 | 61.23861 | 604 | 61.21961 | 168 | 61.21061 | 184
61.26388 | 536 | 61.25388 | 646 | 61.23488 | 175 | 61.22588 | 171
61.27915 | 604 | 61.26915 | 604 | 61.25015 | 183 | 61.24115 | 166
61.29442 | 591 | 61.28442 | 586 | 61.26542 | 177 | 61.25642 | 164
61.30969 | 583 | 61.29969 | 635 | 61.28069 | 218 | 61.27169 | 201
61.32496 | 589 | 61.31496 | 616 | 61.29596 | 185 | 61.28696 | 195
61.34023 | 583 | 61.33023 | 704 | 61.31123 | 159 | 61.30223 | 170
61.3555 | 625 | 61.3455 | 621 | 61.3265 | 181 | 61.3175 | 172
61.37077 | 566 | 61.36077 | 636 | 61.34177 | 214 | 61.33277 | 193
61.38604 | 611 | 61.37604 | 683 | 61.35704 | 177 | 61.34804 | 176
61.40131 | 594 | 61.39131 | 636 | 61.37231 | 167 | 61.36331 | 194
61.41658 | 562 | 61.40658 | 626 | 61.38758 | 188 | 61.37858 | 161
61.43186 | 633 | 61.42186 | 636 | 61.40286 | 202 | 61.39386 | 177
61.44713 | 614 | 61.43713 | 665 | 61.41813 | 160 | 61.40913 | 173
61.4624 | 640 | 61.4524 | 657 | 61.4334 | 194 | 61.4244 | 165
61.47767 | 602 | 61.46767 | 636 | 61.44867 | 183 | 61.43967 | 190
61.49294 | 576 | 61.48294 | 670 | 61.46394 | 215 | 61.45494 | 178
61.50821 | 662 | 61.49821 | 616 | 61.47921 | 199 | 61.47021 | 186
61.52348 | 574 | 61.51348 | 667 | 61.49448 | 208 | 61.48548 | 158
61.53875 | 570 | 61.52875 | 694 | 61.50975 | 185 | 61.50075 | 193
61.55402 | 604 | 61.54402 | 650 | 61.52502 | 212 | 61.51602 | 196
61.56929 | 594 | 61.55929 | 655 | 61.54029 | 212 | 61.53129 | 206
61.58456 | 600 | 61.57456 | 673 | 61.55556 | 187 | 61.54656 | 178
61.59983 | 673 | 61.58983 | 661 | 61.57083 | 205 | 61.56183 | 185
61.61511 | 616 | 61.60511 | 701 | 61.58611 | 227 | 61.57711 | 205
61.63038 | 657 | 61.62038 | 664 | 61.60138 | 209 | 61.59238 | 207
61.64565 | 635 | 61.63565 | 634 | 61.61665 | 191 | 61.60765 | 220
61.66092 | 650 | 61.65092 | 713 | 61.63192 | 219 | 61.62292 | 195
61.67619 | 647 | 61.66619 | 692 | 61.64719 | 241 | 61.63819 | 211
61.69146 | 696 | 61.68146 | 611 | 61.66246 | 203 | 61.65346 | 203
61.70673 | 682 | 61.69673 | 668 | 61.67773 | 211 | 61.66873 | 204
61.722 | 682 | 61.712 | 654 | 61.693 | 211 | 61.684 | 218
61.73727 | 655 | 61.72727 | 710 | 61.70827 | 215 | 61.69927 | 251
61.75254 | 654 | 61.74254 | 691 | 61.72354 | 221 | 61.71454 | 216
61.76781 | 634 | 61.75781 | 707 | 61.73881 | 232 | 61.72981 | 226
61.78308 | 707 | 61.77308 | 639 | 61.75408 | 239 | 61.74508 | 256
61.79835 | 684 | 61.78835 | 646 | 61.76935 | 232 | 61.76035 | 242
61.81363 | 648 | 61.80363 | 646 | 61.78463 | 208 | 61.77563 | 256
61.8289 | 689 | 61.8189 | 659 | 61.7999 | 220 | 61.7909 | 232
61.84417 | 699 | 61.83417 | 680 | 61.81517 | 199 | 61.80617 | 244
61.85944 | 675 | 61.84944 | 693 | 61.83044 | 216 | 61.82144 | 246
61.87471 | 729 | 61.86471 | 642 | 61.84571 | 219 | 61.83671 | 243
61.88998 | 658 | 61.87998 | 658 | 61.86098 | 215 | 61.85198 | 240
61.90525 | 652 | 61.89525 | 698 | 61.87625 | 224 | 61.86725 | 260
61.92052 | 702 | 61.91052 | 714 | 61.89152 | 236 | 61.88252 | 226
61.93579 | 666 | 61.92579 | 665 | 61.90679 | 205 | 61.89779 | 265
61.95106 | 746 | 61.94106 | 683 | 61.92206 | 220 | 61.91306 | 245
61.96633 | 682 | 61.95633 | 685 | 61.93733 | 206 | 61.92833 | 234
61.9816 | 722 | 61.9716 | 720 | 61.9526 | 237 | 61.9436 | 256
61.99688 | 779 | 61.98688 | 682 | 61.96788 | 219 | 61.95888 | 257
62.01215 | 696 | 62.00215 | 688 | 61.98315 | 246 | 61.97415 | 264
62.02742 | 738 | 62.01742 | 682 | 61.99842 | 235 | 61.98942 | 281
62.04269 | 721 | 62.03269 | 730 | 62.01369 | 242 | 62.00469 | 275
62.05796 | 773 | 62.04796 | 657 | 62.02896 | 237 | 62.01996 | 268
62.07323 | 780 | 62.06323 | 667 | 62.04423 | 283 | 62.03523 | 254
62.0885 | 766 | 62.0785 | 688 | 62.0595 | 260 | 62.0505 | 276
62.10377 | 801 | 62.09377 | 697 | 62.07477 | 260 | 62.06577 | 262
62.11904 | 795 | 62.10904 | 720 | 62.09004 | 284 | 62.08104 | 272
62.13431 | 841 | 62.12431 | 726 | 62.10531 | 304 | 62.09631 | 264
62.14958 | 861 | 62.13958 | 712 | 62.12058 | 329 | 62.11158 | 253
62.16485 | 826 | 62.15485 | 657 | 62.13585 | 300 | 62.12685 | 283
62.18012 | 846 | 62.17012 | 681 | 62.15112 | 342 | 62.14212 | 269
62.1954 | 875 | 62.1854 | 701 | 62.1664 | 384 | 62.1574 | 288
62.21067 | 877 | 62.20067 | 706 | 62.18167 | 456 | 62.17267 | 280
62.22594 | 858 | 62.21594 | 683 | 62.19694 | 449 | 62.18794 | 287
62.24121 | 897 | 62.23121 | 676 | 62.21221 | 480 | 62.20321 | 301
62.25648 | 903 | 62.24648 | 743 | 62.22748 | 518 | 62.21848 | 284
62.27175 | 892 | 62.26175 | 654 | 62.24275 | 540 | 62.23375 | 278
62.28702 | 879 | 62.27702 | 668 | 62.25802 | 553 | 62.24902 | 312
62.30229 | 881 | 62.29229 | 688 | 62.27329 | 573 | 62.26429 | 316
62.31756 | 811 | 62.30756 | 724 | 62.28856 | 529 | 62.27956 | 300
62.33283 | 825 | 62.32283 | 651 | 62.30383 | 586 | 62.29483 | 289
62.3481 | 844 | 62.3381 | 644 | 62.3191 | 472 | 62.3101 | 274
62.36337 | 756 | 62.35337 | 735 | 62.33437 | 503 | 62.32537 | 278
62.37865 | 757 | 62.36865 | 706 | 62.34965 | 449 | 62.34065 | 238
62.39392 | 805 | 62.38392 | 679 | 62.36492 | 465 | 62.35592 | 264
62.40919 | 805 | 62.39919 | 663 | 62.38019 | 432 | 62.37119 | 243
62.42446 | 736 | 62.41446 | 649 | 62.39546 | 447 | 62.38646 | 269
62.43973 | 796 | 62.42973 | 681 | 62.41073 | 461 | 62.40173 | 245
62.455 | 776 | 62.445 | 661 | 62.426 | 404 | 62.417 | 253
62.47027 | 786 | 62.46027 | 651 | 62.44127 | 363 | 62.43227 | 238
62.48554 | 717 | 62.47554 | 679 | 62.45654 | 339 | 62.44754 | 252
62.50081 | 731 | 62.49081 | 677 | 62.47181 | 304 | 62.46281 | 244
62.51608 | 694 | 62.50608 | 687 | 62.48708 | 300 | 62.47808 | 230
62.53135 | 694 | 62.52135 | 729 | 62.50235 | 281 | 62.49335 | 185
62.54662 | 681 | 62.53662 | 669 | 62.51762 | 283 | 62.50862 | 223
62.56189 | 665 | 62.55189 | 689 | 62.53289 | 255 | 62.52389 | 234
62.57717 | 692 | 62.56717 | 680 | 62.54817 | 247 | 62.53917 | 203
62.59244 | 664 | 62.58244 | 639 | 62.56344 | 247 | 62.55444 | 208
62.60771 | 645 | 62.59771 | 691 | 62.57871 | 239 | 62.56971 | 220
62.62298 | 680 | 62.61298 | 677 | 62.59398 | 216 | 62.58498 | 212
62.63825 | 642 | 62.62825 | 659 | 62.60925 | 222 | 62.60025 | 204
62.65352 | 646 | 62.64352 | 715 | 62.62452 | 223 | 62.61552 | 212
62.66879 | 651 | 62.65879 | 658 | 62.63979 | 192 | 62.63079 | 196
62.68406 | 694 | 62.67406 | 699 | 62.65506 | 201 | 62.64606 | 200
62.69933 | 659 | 62.68933 | 659 | 62.67033 | 215 | 62.66133 | 208
62.7146 | 617 | 62.7046 | 674 | 62.6856 | 198 | 62.6766 | 204
62.72987 | 646 | 62.71987 | 629 | 62.70087 | 189 | 62.69187 | 189
62.74514 | 648 | 62.73514 | 649 | 62.71614 | 176 | 62.70714 | 200
62.76042 | 598 | 62.75042 | 684 | 62.73142 | 197 | 62.72242 | 189
62.77569 | 607 | 62.76569 | 680 | 62.74669 | 165 | 62.73769 | 157
62.79096 | 625 | 62.78096 | 679 | 62.76196 | 205 | 62.75296 | 192
62.80623 | 587 | 62.79623 | 648 | 62.77723 | 162 | 62.76823 | 172
62.8215 | 650 | 62.8115 | 612 | 62.7925 | 194 | 62.7835 | 190
62.83677 | 597 | 62.82677 | 628 | 62.80777 | 159 | 62.79877 | 165
62.85204 | 612 | 62.84204 | 659 | 62.82304 | 162 | 62.81404 | 178
62.86731 | 650 | 62.85731 | 608 | 62.83831 | 174 | 62.82931 | 176
62.88258 | 636 | 62.87258 | 620 | 62.85358 | 166 | 62.84458 | 176
62.89785 | 629 | 62.88785 | 636 | 62.86885 | 170 | 62.85985 | 190
62.91312 | 577 | 62.90312 | 659 | 62.88412 | 149 | 62.87512 | 160
62.92839 | 673 | 62.91839 | 603 | 62.89939 | 168 | 62.89039 | 175
62.94366 | 580 | 62.93366 | 647 | 62.91466 | 161 | 62.90566 | 157
62.95894 | 634 | 62.94894 | 650 | 62.92994 | 170 | 62.92094 | 180
62.97421 | 584 | 62.96421 | 667 | 62.94521 | 176 | 62.93621 | 175
62.98948 | 603 | 62.97948 | 652 | 62.96048 | 169 | 62.95148 | 171
63.00475 | 590 | 62.99475 | 654 | 62.97575 | 169 | 62.96675 | 161
63.02002 | 545 | 63.01002 | 594 | 62.99102 | 175 | 62.98202 | 177
63.03529 | 602 | 63.02529 | 629 | 63.00629 | 165 | 62.99729 | 170
63.05056 | 579 | 63.04056 | 618 | 63.02156 | 163 | 63.01256 | 143
63.06583 | 623 | 63.05583 | 579 | 63.03683 | 180 | 63.02783 | 190
63.0811 | 606 | 63.0711 | 614 | 63.0521 | 168 | 63.0431 | 163
63.09637 | 631 | 63.08637 | 649 | 63.06737 | 175 | 63.05837 | 163
63.11164 | 592 | 63.10164 | 677 | 63.08264 | 175 | 63.07364 | 151
63.12691 | 591 | 63.11691 | 586 | 63.09791 | 155 | 63.08891 | 163
63.14219 | 588 | 63.13219 | 625 | 63.11319 | 172 | 63.10419 | 145
63.15746 | 579 | 63.14746 | 668 | 63.12846 | 177 | 63.11946 | 163
63.17273 | 613 | 63.16273 | 597 | 63.14373 | 175 | 63.13473 | 162
63.188 | 619 | 63.178 | 608 | 63.159 | 203 | 63.15 | 162
63.20327 | 609 | 63.19327 | 612 | 63.17427 | 184 | 63.16527 | 173
63.21854 | 607 | 63.20854 | 595 | 63.18954 | 181 | 63.18054 | 174
63.23381 | 639 | 63.22381 | 605 | 63.20481 | 198 | 63.19581 | 153
63.24908 | 618 | 63.23908 | 611 | 63.22008 | 212 | 63.21108 | 156
63.26435 | 623 | 63.25435 | 614 | 63.23535 | 193 | 63.22635 | 170
63.27962 | 608 | 63.26962 | 610 | 63.25062 | 157 | 63.24162 | 160
63.29489 | 617 | 63.28489 | 687 | 63.26589 | 204 | 63.25689 | 156
63.31016 | 573 | 63.30016 | 610 | 63.28116 | 188 | 63.27216 | 150
63.32543 | 593 | 63.31543 | 653 | 63.29643 | 217 | 63.28743 | 170
63.34071 | 616 | 63.33071 | 633 | 63.31171 | 190 | 63.30271 | 151
63.35598 | 623 | 63.34598 | 608 | 63.32698 | 188 | 63.31798 | 157
63.37125 | 630 | 63.36125 | 603 | 63.34225 | 185 | 63.33325 | 171
63.38652 | 622 | 63.37652 | 591 | 63.35752 | 187 | 63.34852 | 173
63.40179 | 628 | 63.39179 | 584 | 63.37279 | 200 | 63.36379 | 150
63.41706 | 652 | 63.40706 | 640 | 63.38806 | 172 | 63.37906 | 165
63.43233 | 615 | 63.42233 | 598 | 63.40333 | 212 | 63.39433 | 151
63.4476 | 577 | 63.4376 | 628 | 63.4186 | 172 | 63.4096 | 130
63.46287 | 621 | 63.45287 | 634 | 63.43387 | 177 | 63.42487 | 165
63.47814 | 598 | 63.46814 | 629 | 63.44914 | 204 | 63.44014 | 153
63.49341 | 621 | 63.48341 | 616 | 63.46441 | 191 | 63.45541 | 157
63.50868 | 617 | 63.49868 | 616 | 63.47968 | 172 | 63.47068 | 142
63.52396 | 608 | 63.51396 | 627 | 63.49496 | 179 | 63.48596 | 167
63.53923 | 617 | 63.52923 | 568 | 63.51023 | 189 | 63.50123 | 153
63.5545 | 629 | 63.5445 | 653 | 63.5255 | 166 | 63.5165 | 142
63.56977 | 596 | 63.55977 | 655 | 63.54077 | 187 | 63.53177 | 137
63.58504 | 639 | 63.57504 | 629 | 63.55604 | 169 | 63.54704 | 147
63.60031 | 587 | 63.59031 | 634 | 63.57131 | 190 | 63.56231 | 158
63.61558 | 641 | 63.60558 | 632 | 63.58658 | 182 | 63.57758 | 152
63.63085 | 622 | 63.62085 | 595 | 63.60185 | 216 | 63.59285 | 166
63.64612 | 621 | 63.63612 | 618 | 63.61712 | 169 | 63.60812 | 169
63.66139 | 626 | 63.65139 | 667 | 63.63239 | 210 | 63.62339 | 173
63.67666 | 615 | 63.66666 | 639 | 63.64766 | 197 | 63.63866 | 151
63.69193 | 651 | 63.68193 | 629 | 63.66293 | 203 | 63.65393 | 157
63.7072 | 621 | 63.6972 | 664 | 63.6782 | 164 | 63.6692 | 154
63.72248 | 605 | 63.71248 | 655 | 63.69348 | 190 | 63.68448 | 184
63.73775 | 623 | 63.72775 | 645 | 63.70875 | 200 | 63.69975 | 153
63.75302 | 672 | 63.74302 | 625 | 63.72402 | 221 | 63.71502 | 183
63.76829 | 666 | 63.75829 | 693 | 63.73929 | 182 | 63.73029 | 189
63.78356 | 672 | 63.77356 | 654 | 63.75456 | 227 | 63.74556 | 199
63.79883 | 604 | 63.78883 | 645 | 63.76983 | 220 | 63.76083 | 205
63.8141 | 625 | 63.8041 | 704 | 63.7851 | 222 | 63.7761 | 199
63.82937 | 645 | 63.81937 | 648 | 63.80037 | 217 | 63.79137 | 236
63.84464 | 629 | 63.83464 | 626 | 63.81564 | 249 | 63.80664 | 216
63.85991 | 696 | 63.84991 | 691 | 63.83091 | 209 | 63.82191 | 238
63.87518 | 692 | 63.86518 | 675 | 63.84618 | 242 | 63.83718 | 257
63.89045 | 694 | 63.88045 | 728 | 63.86145 | 249 | 63.85245 | 270
63.90573 | 673 | 63.89573 | 672 | 63.87673 | 265 | 63.86773 | 305
63.921 | 749 | 63.911 | 724 | 63.892 | 290 | 63.883 | 315
63.93627 | 721 | 63.92627 | 781 | 63.90727 | 300 | 63.89827 | 342
63.95154 | 757 | 63.94154 | 815 | 63.92254 | 289 | 63.91354 | 360
63.96681 | 783 | 63.95681 | 872 | 63.93781 | 303 | 63.92881 | 410
63.98208 | 847 | 63.97208 | 964 | 63.95308 | 427 | 63.94408 | 433
63.99735 | 885 | 63.98735 | 970 | 63.96835 | 380 | 63.95935 | 474
64.01262 | 926 | 64.00262 | 949 | 63.98362 | 442 | 63.97462 | 517
64.02789 | 839 | 64.01789 | 981 | 63.99889 | 439 | 63.98989 | 593
64.04316 | 870 | 64.03316 | 861 | 64.01416 | 463 | 64.00516 | 604
64.05843 | 823 | 64.04843 | 847 | 64.02943 | 416 | 64.02043 | 615
64.0737 | 779 | 64.0637 | 854 | 64.0447 | 363 | 64.0357 | 588
64.08897 | 683 | 64.07897 | 769 | 64.05997 | 354 | 64.05097 | 505
64.10425 | 702 | 64.09425 | 754 | 64.07525 | 299 | 64.06625 | 463
64.11952 | 730 | 64.10952 | 767 | 64.09052 | 296 | 64.08152 | 374
64.13479 | 688 | 64.12479 | 621 | 64.10579 | 281 | 64.09679 | 361
64.15006 | 659 | 64.14006 | 694 | 64.12106 | 285 | 64.11206 | 284
64.16533 | 634 | 64.15533 | 707 | 64.13633 | 237 | 64.12733 | 246
64.1806 | 653 | 64.1706 | 675 | 64.1516 | 272 | 64.1426 | 268
64.19587 | 701 | 64.18587 | 689 | 64.16687 | 227 | 64.15787 | 273
64.21114 | 690 | 64.20114 | 698 | 64.18214 | 217 | 64.17314 | 250
64.22641 | 637 | 64.21641 | 705 | 64.19741 | 232 | 64.18841 | 265
64.24168 | 619 | 64.23168 | 665 | 64.21268 | 245 | 64.20368 | 220
64.25695 | 641 | 64.24695 | 688 | 64.22795 | 212 | 64.21895 | 199
64.27222 | 624 | 64.26222 | 632 | 64.24322 | 256 | 64.23422 | 226
64.2875 | 629 | 64.2775 | 636 | 64.2585 | 212 | 64.2495 | 232
64.30277 | 630 | 64.29277 | 626 | 64.27377 | 242 | 64.26477 | 221
64.31804 | 648 | 64.30804 | 691 | 64.28904 | 227 | 64.28004 | 229
64.33331 | 607 | 64.32331 | 612 | 64.30431 | 238 | 64.29531 | 228
64.34858 | 558 | 64.33858 | 641 | 64.31958 | 192 | 64.31058 | 218
64.36385 | 598 | 64.35385 | 644 | 64.33485 | 180 | 64.32585 | 219
64.37912 | 584 | 64.36912 | 651 | 64.35012 | 204 | 64.34112 | 177
64.39439 | 626 | 64.38439 | 646 | 64.36539 | 199 | 64.35639 | 207
64.40966 | 613 | 64.39966 | 615 | 64.38066 | 198 | 64.37166 | 201
64.42493 | 621 | 64.41493 | 606 | 64.39593 | 182 | 64.38693 | 173
64.4402 | 630 | 64.4302 | 684 | 64.4112 | 202 | 64.4022 | 165
64.45547 | 590 | 64.44547 | 638 | 64.42647 | 179 | 64.41747 | 185
64.47074 | 612 | 64.46074 | 627 | 64.44174 | 195 | 64.43274 | 206
64.48602 | 543 | 64.47602 | 651 | 64.45702 | 178 | 64.44802 | 195
64.50129 | 595 | 64.49129 | 631 | 64.47229 | 207 | 64.46329 | 193
64.51656 | 552 | 64.50656 | 618 | 64.48756 | 212 | 64.47856 | 167
64.53183 | 575 | 64.52183 | 683 | 64.50283 | 171 | 64.49383 | 154
64.5471 | 632 | 64.5371 | 603 | 64.5181 | 183 | 64.5091 | 175
64.56237 | 591 | 64.55237 | 614 | 64.53337 | 218 | 64.52437 | 171
64.57764 | 589 | 64.56764 | 623 | 64.54864 | 203 | 64.53964 | 160
64.59291 | 594 | 64.58291 | 602 | 64.56391 | 198 | 64.55491 | 166
64.60818 | 614 | 64.59818 | 600 | 64.57918 | 213 | 64.57018 | 185
64.62345 | 563 | 64.61345 | 626 | 64.59445 | 195 | 64.58545 | 202
64.63872 | 598 | 64.62872 | 619 | 64.60972 | 184 | 64.60072 | 168
64.65399 | 565 | 64.64399 | 640 | 64.62499 | 186 | 64.61599 | 171
64.66927 | 530 | 64.65927 | 618 | 64.64027 | 179 | 64.63127 | 159
64.68454 | 577 | 64.67454 | 625 | 64.65554 | 180 | 64.64654 | 151
64.69981 | 572 | 64.68981 | 640 | 64.67081 | 175 | 64.66181 | 179
64.71508 | 582 | 64.70508 | 617 | 64.68608 | 191 | 64.67708 | 171
64.73035 | 584 | 64.72035 | 618 | 64.70135 | 198 | 64.69235 | 146
64.74562 | 607 | 64.73562 | 605 | 64.71662 | 161 | 64.70762 | 149
64.76089 | 571 | 64.75089 | 647 | 64.73189 | 196 | 64.72289 | 148
64.77616 | 554 | 64.76616 | 580 | 64.74716 | 195 | 64.73816 | 145
64.79143 | 597 | 64.78143 | 581 | 64.76243 | 190 | 64.75343 | 175
64.8067 | 606 | 64.7967 | 588 | 64.7777 | 160 | 64.7687 | 170
64.82197 | 544 | 64.81197 | 618 | 64.79297 | 170 | 64.78397 | 156
64.83724 | 595 | 64.82724 | 628 | 64.80824 | 186 | 64.79924 | 151
64.85251 | 572 | 64.84251 | 586 | 64.82351 | 170 | 64.81451 | 150
64.86779 | 583 | 64.85779 | 667 | 64.83879 | 180 | 64.82979 | 155
64.88306 | 604 | 64.87306 | 594 | 64.85406 | 172 | 64.84506 | 145
64.89833 | 609 | 64.88833 | 627 | 64.86933 | 208 | 64.86033 | 155
64.9136 | 633 | 64.9036 | 643 | 64.8846 | 187 | 64.8756 | 170
64.92887 | 597 | 64.91887 | 598 | 64.89987 | 207 | 64.89087 | 154
64.94414 | 569 | 64.93414 | 604 | 64.91514 | 170 | 64.90614 | 143
64.95941 | 587 | 64.94941 | 596 | 64.93041 | 181 | 64.92141 | 167
64.97468 | 565 | 64.96468 | 647 | 64.94568 | 202 | 64.93668 | 145
64.98995 | 567 | 64.97995 | 613 | 64.96095 | 165 | 64.95195 | 136
65.00522 | 574 | 64.99522 | 632 | 64.97622 | 216 | 64.96722 | 150
65.02049 | 597 | 65.01049 | 633 | 64.99149 | 215 | 64.98249 | 145
65.03576 | 608 | 65.02576 | 561 | 65.00676 | 210 | 64.99776 | 126
65.05104 | 603 | 65.04104 | 581 | 65.02204 | 189 | 65.01304 | 143
65.06631 | 581 | 65.05631 | 583 | 65.03731 | 251 | 65.02831 | 146
65.08158 | 576 | 65.07158 | 620 | 65.05258 | 222 | 65.04358 | 142
65.09685 | 553 | 65.08685 | 625 | 65.06785 | 197 | 65.05885 | 151
65.11212 | 580 | 65.10212 | 622 | 65.08312 | 233 | 65.07412 | 155
65.12739 | 625 | 65.11739 | 615 | 65.09839 | 245 | 65.08939 | 140
65.14266 | 574 | 65.13266 | 623 | 65.11366 | 249 | 65.10466 | 150
65.15793 | 580 | 65.14793 | 595 | 65.12893 | 241 | 65.11993 | 146
65.1732 | 604 | 65.1632 | 574 | 65.1442 | 257 | 65.1352 | 159
65.18847 | 577 | 65.17847 | 623 | 65.15947 | 259 | 65.15047 | 158
65.20374 | 562 | 65.19374 | 605 | 65.17474 | 281 | 65.16574 | 157
65.21901 | 605 | 65.20901 | 628 | 65.19001 | 246 | 65.18101 | 136
65.23428 | 596 | 65.22428 | 611 | 65.20528 | 236 | 65.19628 | 148
65.24956 | 604 | 65.23956 | 645 | 65.22056 | 240 | 65.21156 | 135
65.26483 | 602 | 65.25483 | 598 | 65.23583 | 243 | 65.22683 | 142
65.2801 | 595 | 65.2701 | 588 | 65.2511 | 220 | 65.2421 | 143
65.29537 | 603 | 65.28537 | 571 | 65.26637 | 209 | 65.25737 | 139
65.31064 | 593 | 65.30064 | 583 | 65.28164 | 206 | 65.27264 | 148
65.32591 | 607 | 65.31591 | 577 | 65.29691 | 188 | 65.28791 | 141
65.34118 | 638 | 65.33118 | 604 | 65.31218 | 193 | 65.30318 | 142
65.35645 | 578 | 65.34645 | 573 | 65.32745 | 190 | 65.31845 | 125
65.37172 | 584 | 65.36172 | 607 | 65.34272 | 195 | 65.33372 | 142
65.38699 | 588 | 65.37699 | 578 | 65.35799 | 189 | 65.34899 | 125
65.40226 | 602 | 65.39226 | 618 | 65.37326 | 188 | 65.36426 | 117
65.41753 | 590 | 65.40753 | 573 | 65.38853 | 195 | 65.37953 | 156
65.43281 | 581 | 65.42281 | 621 | 65.40381 | 160 | 65.39481 | 148
65.44808 | 581 | 65.43808 | 536 | 65.41908 | 179 | 65.41008 | 142
65.46335 | 573 | 65.45335 | 592 | 65.43435 | 196 | 65.42535 | 153
65.47862 | 582 | 65.46862 | 630 | 65.44962 | 201 | 65.44062 | 120
65.49389 | 573 | 65.48389 | 584 | 65.46489 | 186 | 65.45589 | 137
65.50916 | 551 | 65.49916 | 604 | 65.48016 | 181 | 65.47116 | 132
65.52443 | 603 | 65.51443 | 581 | 65.49543 | 182 | 65.48643 | 132
65.5397 | 595 | 65.5297 | 587 | 65.5107 | 181 | 65.5017 | 151
65.55497 | 589 | 65.54497 | 649 | 65.52597 | 174 | 65.51697 | 132
65.57024 | 566 | 65.56024 | 635 | 65.54124 | 184 | 65.53224 | 139
65.58551 | 579 | 65.57551 | 595 | 65.55651 | 172 | 65.54751 | 120
65.60078 | 560 | 65.59078 | 616 | 65.57178 | 134 | 65.56278 | 146
65.61605 | 601 | 65.60605 | 588 | 65.58705 | 213 | 65.57805 | 125
65.63133 | 579 | 65.62133 | 625 | 65.60233 | 183 | 65.59333 | 150
65.6466 | 595 | 65.6366 | 575 | 65.6176 | 190 | 65.6086 | 155
65.66187 | 604 | 65.65187 | 616 | 65.63287 | 229 | 65.62387 | 153
65.67714 | 591 | 65.66714 | 608 | 65.64814 | 186 | 65.63914 | 163
65.69241 | 641 | 65.68241 | 691 | 65.66341 | 195 | 65.65441 | 171
65.70768 | 619 | 65.69768 | 626 | 65.67868 | 220 | 65.66968 | 223
65.72295 | 613 | 65.71295 | 671 | 65.69395 | 266 | 65.68495 | 202
65.73822 | 644 | 65.72822 | 642 | 65.70922 | 276 | 65.70022 | 202
65.75349 | 648 | 65.74349 | 630 | 65.72449 | 265 | 65.71549 | 225
65.76876 | 638 | 65.75876 | 669 | 65.73976 | 288 | 65.73076 | 208
65.78403 | 617 | 65.77403 | 651 | 65.75503 | 303 | 65.74603 | 226
65.7993 | 644 | 65.7893 | 664 | 65.7703 | 288 | 65.7613 | 245
65.81458 | 612 | 65.80458 | 629 | 65.78558 | 263 | 65.77658 | 248
65.82985 | 615 | 65.81985 | 659 | 65.80085 | 236 | 65.79185 | 232
65.84512 | 579 | 65.83512 | 613 | 65.81612 | 242 | 65.80712 | 221
65.86039 | 565 | 65.85039 | 626 | 65.83139 | 255 | 65.82239 | 196
65.87566 | 594 | 65.86566 | 630 | 65.84666 | 211 | 65.83766 | 211
65.89093 | 571 | 65.88093 | 600 | 65.86193 | 208 | 65.85293 | 182
65.9062 | 611 | 65.8962 | 564 | 65.8772 | 203 | 65.8682 | 171
65.92147 | 620 | 65.91147 | 620 | 65.89247 | 187 | 65.88347 | 153
65.93674 | 617 | 65.92674 | 612 | 65.90774 | 171 | 65.89874 | 173
65.95201 | 622 | 65.94201 | 570 | 65.92301 | 174 | 65.91401 | 144
65.96728 | 577 | 65.95728 | 605 | 65.93828 | 196 | 65.92928 | 139
65.98255 | 561 | 65.97255 | 641 | 65.95355 | 190 | 65.94455 | 179
65.99782 | 528 | 65.98782 | 650 | 65.96882 | 194 | 65.95982 | 151
66.0131 | 582 | 66.0031 | 615 | 65.9841 | 185 | 65.9751 | 138
66.02837 | 563 | 66.01837 | 571 | 65.99937 | 202 | 65.99037 | 165
66.04364 | 576 | 66.03364 | 597 | 66.01464 | 214 | 66.00564 | 151
66.05891 | 572 | 66.04891 | 586 | 66.02991 | 173 | 66.02091 | 124
66.07418 | 592 | 66.06418 | 648 | 66.04518 | 189 | 66.03618 | 138
66.08945 | 566 | 66.07945 | 580 | 66.06045 | 191 | 66.05145 | 153
66.10472 | 590 | 66.09472 | 586 | 66.07572 | 192 | 66.06672 | 145
66.11999 | 580 | 66.10999 | 581 | 66.09099 | 185 | 66.08199 | 169
66.13526 | 577 | 66.12526 | 586 | 66.10626 | 206 | 66.09726 | 169
66.15053 | 596 | 66.14053 | 583 | 66.12153 | 163 | 66.11253 | 131
66.1658 | 555 | 66.1558 | 556 | 66.1368 | 170 | 66.1278 | 135
66.18107 | 570 | 66.17107 | 566 | 66.15207 | 219 | 66.14307 | 132
66.19635 | 586 | 66.18635 | 573 | 66.16735 | 168 | 66.15835 | 151
66.21162 | 608 | 66.20162 | 571 | 66.18262 | 186 | 66.17362 | 150
66.22689 | 581 | 66.21689 | 592 | 66.19789 | 211 | 66.18889 | 139
66.24216 | 599 | 66.23216 | 646 | 66.21316 | 209 | 66.20416 | 139
66.25743 | 603 | 66.24743 | 615 | 66.22843 | 206 | 66.21943 | 126
66.2727 | 603 | 66.2627 | 569 | 66.2437 | 181 | 66.2347 | 161
66.28797 | 600 | 66.27797 | 564 | 66.25897 | 188 | 66.24997 | 144
66.30324 | 575 | 66.29324 | 600 | 66.27424 | 211 | 66.26524 | 156
66.31851 | 563 | 66.30851 | 581 | 66.28951 | 199 | 66.28051 | 148
66.33378 | 584 | 66.32378 | 583 | 66.30478 | 202 | 66.29578 | 142
66.34905 | 599 | 66.33905 | 579 | 66.32005 | 188 | 66.31105 | 146
66.36432 | 588 | 66.35432 | 621 | 66.33532 | 202 | 66.32632 | 152
66.37959 | 581 | 66.36959 | 550 | 66.35059 | 192 | 66.34159 | 138
66.39487 | 537 | 66.38487 | 611 | 66.36587 | 172 | 66.35687 | 130
66.41014 | 566 | 66.40014 | 619 | 66.38114 | 202 | 66.37214 | 110
66.42541 | 625 | 66.41541 | 611 | 66.39641 | 191 | 66.38741 | 168
66.44068 | 604 | 66.43068 | 580 | 66.41168 | 222 | 66.40268 | 134
66.45595 | 555 | 66.44595 | 597 | 66.42695 | 197 | 66.41795 | 106
66.47122 | 644 | 66.46122 | 588 | 66.44222 | 203 | 66.43322 | 130
66.48649 | 545 | 66.47649 | 595 | 66.45749 | 176 | 66.44849 | 145
66.50176 | 540 | 66.49176 | 630 | 66.47276 | 189 | 66.46376 | 138
66.51703 | 606 | 66.50703 | 602 | 66.48803 | 197 | 66.47903 | 146
66.5323 | 557 | 66.5223 | 586 | 66.5033 | 207 | 66.4943 | 138
66.54757 | 571 | 66.53757 | 571 | 66.51857 | 196 | 66.50957 | 122
66.56284 | 553 | 66.55284 | 581 | 66.53384 | 185 | 66.52484 | 137
66.57812 | 585 | 66.56812 | 551 | 66.54912 | 201 | 66.54012 | 139
66.59339 | 541 | 66.58339 | 581 | 66.56439 | 199 | 66.55539 | 132
66.60866 | 591 | 66.59866 | 592 | 66.57966 | 183 | 66.57066 | 151
66.62393 | 555 | 66.61393 | 622 | 66.59493 | 198 | 66.58593 | 133
66.6392 | 595 | 66.6292 | 570 | 66.6102 | 162 | 66.6012 | 120
66.65447 | 570 | 66.64447 | 620 | 66.62547 | 220 | 66.61647 | 114
66.66974 | 571 | 66.65974 | 559 | 66.64074 | 181 | 66.63174 | 128
66.68501 | 614 | 66.67501 | 581 | 66.65601 | 203 | 66.64701 | 136
66.70028 | 583 | 66.69028 | 617 | 66.67128 | 190 | 66.66228 | 131
66.71555 | 595 | 66.70555 | 598 | 66.68655 | 204 | 66.67755 | 148
66.73082 | 562 | 66.72082 | 577 | 66.70182 | 186 | 66.69282 | 158
66.74609 | 585 | 66.73609 | 618 | 66.71709 | 211 | 66.70809 | 133
66.76136 | 581 | 66.75136 | 577 | 66.73236 | 202 | 66.72336 | 163
66.77664 | 566 | 66.76664 | 582 | 66.74764 | 196 | 66.73864 | 157
66.79191 | 582 | 66.78191 | 619 | 66.76291 | 189 | 66.75391 | 156
66.80718 | 618 | 66.79718 | 565 | 66.77818 | 180 | 66.76918 | 131
66.82245 | 586 | 66.81245 | 597 | 66.79345 | 189 | 66.78445 | 142
66.83772 | 559 | 66.82772 | 590 | 66.80872 | 195 | 66.79972 | 126
66.85299 | 563 | 66.84299 | 597 | 66.82399 | 167 | 66.81499 | 113
66.86826 | 551 | 66.85826 | 623 | 66.83926 | 203 | 66.83026 | 126
66.88353 | 544 | 66.87353 | 592 | 66.85453 | 195 | 66.84553 | 164
66.8988 | 598 | 66.8888 | 542 | 66.8698 | 213 | 66.8608 | 138
66.91407 | 562 | 66.90407 | 613 | 66.88507 | 198 | 66.87607 | 140
66.92934 | 584 | 66.91934 | 592 | 66.90034 | 203 | 66.89134 | 135
66.94461 | 593 | 66.93461 | 559 | 66.91561 | 197 | 66.90661 | 136
66.95989 | 539 | 66.94989 | 586 | 66.93089 | 199 | 66.92189 | 134
66.97516 | 585 | 66.96516 | 590 | 66.94616 | 200 | 66.93716 | 127
66.99043 | 605 | 66.98043 | 575 | 66.96143 | 207 | 66.95243 | 137
67.0057 | 574 | 66.9957 | 563 | 66.9767 | 201 | 66.9677 | 165
67.02097 | 582 | 67.01097 | 628 | 66.99197 | 213 | 66.98297 | 123
67.03624 | 596 | 67.02624 | 592 | 67.00724 | 186 | 66.99824 | 140
67.05151 | 580 | 67.04151 | 612 | 67.02251 | 198 | 67.01351 | 145
67.06678 | 534 | 67.05678 | 572 | 67.03778 | 188 | 67.02878 | 131
67.08205 | 595 | 67.07205 | 608 | 67.05305 | 205 | 67.04405 | 136
67.09732 | 601 | 67.08732 | 597 | 67.06832 | 202 | 67.05932 | 144
67.11259 | 594 | 67.10259 | 639 | 67.08359 | 206 | 67.07459 | 146
67.12786 | 598 | 67.11786 | 616 | 67.09886 | 234 | 67.08986 | 134
67.14313 | 633 | 67.13313 | 593 | 67.11413 | 218 | 67.10513 | 145
67.15841 | 613 | 67.14841 | 581 | 67.12941 | 180 | 67.12041 | 157
67.17368 | 608 | 67.16368 | 575 | 67.14468 | 203 | 67.13568 | 159
67.18895 | 614 | 67.17895 | 610 | 67.15995 | 191 | 67.15095 | 145
67.20422 | 568 | 67.19422 | 631 | 67.17522 | 203 | 67.16622 | 143
67.21949 | 586 | 67.20949 | 640 | 67.19049 | 212 | 67.18149 | 150
67.23476 | 605 | 67.22476 | 592 | 67.20576 | 218 | 67.19676 | 158
67.25003 | 597 | 67.24003 | 585 | 67.22103 | 217 | 67.21203 | 150
67.2653 | 618 | 67.2553 | 592 | 67.2363 | 200 | 67.2273 | 141
67.28057 | 601 | 67.27057 | 588 | 67.25157 | 222 | 67.24257 | 140
67.29584 | 580 | 67.28584 | 619 | 67.26684 | 209 | 67.25784 | 138
67.31111 | 592 | 67.30111 | 599 | 67.28211 | 174 | 67.27311 | 119
67.32638 | 586 | 67.31638 | 587 | 67.29738 | 206 | 67.28838 | 157
67.34166 | 591 | 67.33166 | 651 | 67.31266 | 219 | 67.30366 | 152
67.35693 | 573 | 67.34693 | 566 | 67.32793 | 203 | 67.31893 | 157
67.3722 | 575 | 67.3622 | 647 | 67.3432 | 199 | 67.3342 | 161
67.38747 | 577 | 67.37747 | 594 | 67.35847 | 178 | 67.34947 | 145
67.40274 | 628 | 67.39274 | 612 | 67.37374 | 198 | 67.36474 | 160
67.41801 | 638 | 67.40801 | 583 | 67.38901 | 209 | 67.38001 | 147
67.43328 | 613 | 67.42328 | 621 | 67.40428 | 211 | 67.39528 | 155
67.44855 | 604 | 67.43855 | 636 | 67.41955 | 197 | 67.41055 | 145
67.46382 | 602 | 67.45382 | 642 | 67.43482 | 203 | 67.42582 | 162
67.47909 | 585 | 67.46909 | 628 | 67.45009 | 212 | 67.44109 | 194
67.49436 | 611 | 67.48436 | 620 | 67.46536 | 218 | 67.45636 | 175
67.50963 | 611 | 67.49963 | 618 | 67.48063 | 215 | 67.47163 | 196
67.5249 | 608 | 67.5149 | 636 | 67.4959 | 226 | 67.4869 | 189
67.54018 | 630 | 67.53018 | 650 | 67.51118 | 254 | 67.50218 | 252
67.55545 | 628 | 67.54545 | 665 | 67.52645 | 270 | 67.51745 | 220
67.57072 | 714 | 67.56072 | 716 | 67.54172 | 278 | 67.53272 | 271
67.58599 | 701 | 67.57599 | 734 | 67.55699 | 278 | 67.54799 | 261
67.60126 | 782 | 67.59126 | 733 | 67.57226 | 337 | 67.56326 | 306
67.61653 | 798 | 67.60653 | 766 | 67.58753 | 396 | 67.57853 | 362
67.6318 | 878 | 67.6218 | 889 | 67.6028 | 524 | 67.5938 | 437
67.64707 | 963 | 67.63707 | 1011 | 67.61807 | 542 | 67.60907 | 528
67.66234 | 1160 | 67.65234 | 1161 | 67.63334 | 675 | 67.62434 | 607
67.67761 | 1295 | 67.66761 | 1334 | 67.64861 | 865 | 67.63961 | 794
67.69288 | 1362 | 67.68288 | 1480 | 67.66388 | 984 | 67.65488 | 884
67.70815 | 1494 | 67.69815 | 1692 | 67.67915 | 1275 | 67.67015 | 1039
67.72343 | 1523 | 67.71343 | 1786 | 67.69443 | 1337 | 67.68543 | 1092
67.7387 | 1483 | 67.7287 | 1744 | 67.7097 | 1452 | 67.7007 | 1259
67.75397 | 1417 | 67.74397 | 1632 | 67.72497 | 1510 | 67.71597 | 1189
67.76924 | 1252 | 67.75924 | 1425 | 67.74024 | 1331 | 67.73124 | 1067
67.78451 | 1165 | 67.77451 | 1139 | 67.75551 | 1265 | 67.74651 | 983
67.79978 | 981 | 67.78978 | 986 | 67.77078 | 1032 | 67.76178 | 879
67.81505 | 927 | 67.80505 | 929 | 67.78605 | 824 | 67.77705 | 712
67.83032 | 772 | 67.82032 | 793 | 67.80132 | 644 | 67.79232 | 595
67.84559 | 717 | 67.83559 | 767 | 67.81659 | 517 | 67.80759 | 508
67.86086 | 727 | 67.85086 | 733 | 67.83186 | 464 | 67.82286 | 416
67.87613 | 747 | 67.86613 | 699 | 67.84713 | 417 | 67.83813 | 378
67.8914 | 690 | 67.8814 | 680 | 67.8624 | 391 | 67.8534 | 341
67.90667 | 689 | 67.89667 | 693 | 67.87767 | 306 | 67.86867 | 303
67.92195 | 730 | 67.91195 | 766 | 67.89295 | 356 | 67.88395 | 360
67.93722 | 748 | 67.92722 | 732 | 67.90822 | 341 | 67.89922 | 358
67.95249 | 738 | 67.94249 | 758 | 67.92349 | 353 | 67.91449 | 308
67.96776 | 786 | 67.95776 | 826 | 67.93876 | 346 | 67.92976 | 351
67.98303 | 861 | 67.97303 | 781 | 67.95403 | 428 | 67.94503 | 416
67.9983 | 849 | 67.9883 | 842 | 67.9693 | 381 | 67.9603 | 475
68.01357 | 956 | 68.00357 | 838 | 67.98457 | 447 | 67.97557 | 489
68.02884 | 1081 | 68.01884 | 955 | 67.99984 | 496 | 67.99084 | 543
68.04411 | 1245 | 68.03411 | 1019 | 68.01511 | 591 | 68.00611 | 578
68.05938 | 1325 | 68.04938 | 1043 | 68.03038 | 632 | 68.02138 | 725
68.07465 | 1673 | 68.06465 | 1203 | 68.04565 | 642 | 68.03665 | 867
68.08992 | 1934 | 68.07992 | 1353 | 68.06092 | 736 | 68.05192 | 1001
68.1052 | 2155 | 68.0952 | 1482 | 68.0762 | 820 | 68.0672 | 1072
68.12047 | 2215 | 68.11047 | 1714 | 68.09147 | 833 | 68.08247 | 1208
68.13574 | 2101 | 68.12574 | 1688 | 68.10674 | 861 | 68.09774 | 1206
68.15101 | 2009 | 68.14101 | 1601 | 68.12201 | 854 | 68.11301 | 1336
68.16628 | 1766 | 68.15628 | 1455 | 68.13728 | 882 | 68.12828 | 1346
68.18155 | 1536 | 68.17155 | 1378 | 68.15255 | 800 | 68.14355 | 1294
68.19682 | 1426 | 68.18682 | 1201 | 68.16782 | 793 | 68.15882 | 1225
68.21209 | 1331 | 68.20209 | 1104 | 68.18309 | 805 | 68.17409 | 1051
68.22736 | 1370 | 68.21736 | 1112 | 68.19836 | 917 | 68.18936 | 914
68.24263 | 1341 | 68.23263 | 1241 | 68.21363 | 944 | 68.20463 | 849
68.2579 | 1490 | 68.2479 | 1261 | 68.2289 | 982 | 68.2199 | 751
68.27317 | 1461 | 68.26317 | 1501 | 68.24417 | 1075 | 68.23517 | 853
68.28844 | 1531 | 68.27844 | 1478 | 68.25944 | 1190 | 68.25044 | 852
68.30372 | 1556 | 68.29372 | 1434 | 68.27472 | 1223 | 68.26572 | 831
68.31899 | 1373 | 68.30899 | 1386 | 68.28999 | 1181 | 68.28099 | 851
68.33426 | 1219 | 68.32426 | 1264 | 68.30526 | 1116 | 68.29626 | 856
68.34953 | 1110 | 68.33953 | 1219 | 68.32053 | 952 | 68.31153 | 809
68.3648 | 968 | 68.3548 | 1060 | 68.3358 | 883 | 68.3268 | 700
68.38007 | 943 | 68.37007 | 916 | 68.35107 | 766 | 68.34207 | 596
68.39534 | 848 | 68.38534 | 856 | 68.36634 | 643 | 68.35734 | 557
68.41061 | 775 | 68.40061 | 863 | 68.38161 | 542 | 68.37261 | 477
68.42588 | 731 | 68.41588 | 801 | 68.39688 | 458 | 68.38788 | 443
68.44115 | 705 | 68.43115 | 757 | 68.41215 | 428 | 68.40315 | 384
68.45642 | 682 | 68.44642 | 702 | 68.42742 | 378 | 68.41842 | 337
68.47169 | 703 | 68.46169 | 689 | 68.44269 | 319 | 68.43369 | 293
68.48697 | 710 | 68.47697 | 690 | 68.45797 | 382 | 68.44897 | 305
68.50224 | 684 | 68.49224 | 706 | 68.47324 | 301 | 68.46424 | 301
68.51751 | 687 | 68.50751 | 653 | 68.48851 | 272 | 68.47951 | 282
68.53278 | 662 | 68.52278 | 700 | 68.50378 | 314 | 68.49478 | 258
68.54805 | 697 | 68.53805 | 707 | 68.51905 | 305 | 68.51005 | 256
68.56332 | 666 | 68.55332 | 698 | 68.53432 | 321 | 68.52532 | 241
68.57859 | 700 | 68.56859 | 683 | 68.54959 | 299 | 68.54059 | 220
68.59386 | 656 | 68.58386 | 721 | 68.56486 | 308 | 68.55586 | 220
68.60913 | 628 | 68.59913 | 672 | 68.58013 | 271 | 68.57113 | 226
68.6244 | 684 | 68.6144 | 629 | 68.5954 | 258 | 68.5864 | 214
68.63967 | 636 | 68.62967 | 656 | 68.61067 | 265 | 68.60167 | 226
68.65494 | 641 | 68.64494 | 591 | 68.62594 | 254 | 68.61694 | 181
68.67021 | 578 | 68.66021 | 638 | 68.64121 | 243 | 68.63221 | 193
68.68549 | 582 | 68.67549 | 593 | 68.65649 | 208 | 68.64749 | 218
68.70076 | 593 | 68.69076 | 594 | 68.67176 | 214 | 68.66276 | 199
68.71603 | 618 | 68.70603 | 686 | 68.68703 | 224 | 68.67803 | 182
68.7313 | 631 | 68.7213 | 654 | 68.7023 | 177 | 68.6933 | 191
68.74657 | 596 | 68.73657 | 582 | 68.71757 | 195 | 68.70857 | 162
68.76184 | 599 | 68.75184 | 632 | 68.73284 | 194 | 68.72384 | 177
68.77711 | 626 | 68.76711 | 581 | 68.74811 | 205 | 68.73911 | 180
68.79238 | 596 | 68.78238 | 634 | 68.76338 | 168 | 68.75438 | 165
68.80765 | 590 | 68.79765 | 638 | 68.77865 | 188 | 68.76965 | 157
68.82292 | 565 | 68.81292 | 622 | 68.79392 | 191 | 68.78492 | 153
68.83819 | 626 | 68.82819 | 604 | 68.80919 | 196 | 68.80019 | 172
68.85346 | 544 | 68.84346 | 598 | 68.82446 | 179 | 68.81546 | 138
68.86874 | 616 | 68.85874 | 621 | 68.83974 | 187 | 68.83074 | 175
68.88401 | 612 | 68.87401 | 637 | 68.85501 | 188 | 68.84601 | 150
68.89928 | 629 | 68.88928 | 620 | 68.87028 | 209 | 68.86128 | 161
68.91455 | 584 | 68.90455 | 639 | 68.88555 | 188 | 68.87655 | 171
68.92982 | 636 | 68.91982 | 676 | 68.90082 | 191 | 68.89182 | 143
68.94509 | 581 | 68.93509 | 601 | 68.91609 | 158 | 68.90709 | 167
68.96036 | 594 | 68.95036 | 619 | 68.93136 | 185 | 68.92236 | 154
68.97563 | 610 | 68.96563 | 670 | 68.94663 | 181 | 68.93763 | 169
68.9909 | 632 | 68.9809 | 622 | 68.9619 | 206 | 68.9529 | 162
69.00617 | 610 | 68.99617 | 632 | 68.97717 | 193 | 68.96817 | 142
69.02144 | 564 | 69.01144 | 592 | 68.99244 | 199 | 68.98344 | 153
69.03671 | 582 | 69.02671 | 643 | 69.00771 | 189 | 68.99871 | 158
69.05198 | 578 | 69.04198 | 628 | 69.02298 | 180 | 69.01398 | 159
69.06726 | 547 | 69.05726 | 623 | 69.03826 | 194 | 69.02926 | 180
69.08253 | 593 | 69.07253 | 629 | 69.05353 | 206 | 69.04453 | 142
69.0978 | 633 | 69.0878 | 632 | 69.0688 | 209 | 69.0598 | 171
69.11307 | 629 | 69.10307 | 634 | 69.08407 | 218 | 69.07507 | 153
69.12834 | 629 | 69.11834 | 611 | 69.09934 | 174 | 69.09034 | 155
69.14361 | 614 | 69.13361 | 628 | 69.11461 | 177 | 69.10561 | 176
69.15888 | 589 | 69.14888 | 617 | 69.12988 | 194 | 69.12088 | 138
69.17415 | 607 | 69.16415 | 643 | 69.14515 | 215 | 69.13615 | 185
69.18942 | 609 | 69.17942 | 604 | 69.16042 | 176 | 69.15142 | 182
69.20469 | 600 | 69.19469 | 649 | 69.17569 | 224 | 69.16669 | 170
69.21996 | 558 | 69.20996 | 683 | 69.19096 | 201 | 69.18196 | 184
69.23523 | 565 | 69.22523 | 661 | 69.20623 | 221 | 69.19723 | 223
69.25051 | 599 | 69.24051 | 589 | 69.22151 | 179 | 69.21251 | 183
69.26578 | 582 | 69.25578 | 661 | 69.23678 | 196 | 69.22778 | 213
69.28105 | 585 | 69.27105 | 668 | 69.25205 | 171 | 69.24305 | 191
69.29632 | 594 | 69.28632 | 648 | 69.26732 | 212 | 69.25832 | 227
69.31159 | 608 | 69.30159 | 676 | 69.28259 | 213 | 69.27359 | 217
69.32686 | 567 | 69.31686 | 656 | 69.29786 | 216 | 69.28886 | 230
69.34213 | 597 | 69.33213 | 639 | 69.31313 | 205 | 69.30413 | 221
69.3574 | 583 | 69.3474 | 698 | 69.3284 | 220 | 69.3194 | 226
69.37267 | 564 | 69.36267 | 647 | 69.34367 | 202 | 69.33467 | 245
69.38794 | 572 | 69.37794 | 637 | 69.35894 | 185 | 69.34994 | 263
69.40321 | 586 | 69.39321 | 629 | 69.37421 | 217 | 69.36521 | 264
69.41848 | 582 | 69.40848 | 648 | 69.38948 | 202 | 69.38048 | 272
69.43375 | 568 | 69.42375 | 657 | 69.40475 | 218 | 69.39575 | 252
69.44903 | 582 | 69.43903 | 642 | 69.42003 | 208 | 69.41103 | 286
69.4643 | 547 | 69.4543 | 671 | 69.4353 | 214 | 69.4263 | 270
69.47957 | 570 | 69.46957 | 640 | 69.45057 | 200 | 69.44157 | 265
69.49484 | 577 | 69.48484 | 672 | 69.46584 | 218 | 69.45684 | 263
69.51011 | 594 | 69.50011 | 658 | 69.48111 | 218 | 69.47211 | 266
69.52538 | 640 | 69.51538 | 616 | 69.49638 | 200 | 69.48738 | 261
69.54065 | 550 | 69.53065 | 667 | 69.51165 | 217 | 69.50265 | 264
69.55592 | 593 | 69.54592 | 683 | 69.52692 | 202 | 69.51792 | 283
69.57119 | 583 | 69.56119 | 683 | 69.54219 | 204 | 69.53319 | 213
69.58646 | 591 | 69.57646 | 672 | 69.55746 | 197 | 69.54846 | 213
69.60173 | 606 | 69.59173 | 681 | 69.57273 | 199 | 69.56373 | 243
69.617 | 555 | 69.607 | 644 | 69.588 | 191 | 69.579 | 215
69.63228 | 595 | 69.62228 | 665 | 69.60328 | 199 | 69.59428 | 213
69.64755 | 601 | 69.63755 | 639 | 69.61855 | 173 | 69.60955 | 220
69.66282 | 599 | 69.65282 | 692 | 69.63382 | 174 | 69.62482 | 214
69.67809 | 592 | 69.66809 | 683 | 69.64909 | 209 | 69.64009 | 225
69.69336 | 574 | 69.68336 | 655 | 69.66436 | 199 | 69.65536 | 207
69.70863 | 631 | 69.69863 | 633 | 69.67963 | 225 | 69.67063 | 202
69.7239 | 594 | 69.7139 | 660 | 69.6949 | 209 | 69.6859 | 236
69.73917 | 605 | 69.72917 | 670 | 69.71017 | 189 | 69.70117 | 233
69.75444 | 561 | 69.74444 | 630 | 69.72544 | 200 | 69.71644 | 232
69.76971 | 572 | 69.75971 | 616 | 69.74071 | 203 | 69.73171 | 212
69.78498 | 640 | 69.77498 | 658 | 69.75598 | 190 | 69.74698 | 184
69.80025 | 560 | 69.79025 | 678 | 69.77125 | 182 | 69.76225 | 197
69.81552 | 579 | 69.80552 | 651 | 69.78652 | 209 | 69.77752 | 212
69.8308 | 628 | 69.8208 | 674 | 69.8018 | 236 | 69.7928 | 176
69.84607 | 597 | 69.83607 | 652 | 69.81707 | 226 | 69.80807 | 172
69.86134 | 647 | 69.85134 | 623 | 69.83234 | 226 | 69.82334 | 193
69.87661 | 609 | 69.86661 | 657 | 69.84761 | 225 | 69.83861 | 208
69.89188 | 560 | 69.88188 | 611 | 69.86288 | 211 | 69.85388 | 218
69.90715 | 599 | 69.89715 | 653 | 69.87815 | 232 | 69.86915 | 197
69.92242 | 585 | 69.91242 | 612 | 69.89342 | 249 | 69.88442 | 182
69.93769 | 572 | 69.92769 | 597 | 69.90869 | 235 | 69.89969 | 203
69.95296 | 606 | 69.94296 | 681 | 69.92396 | 256 | 69.91496 | 204
69.96823 | 607 | 69.95823 | 637 | 69.93923 | 249 | 69.93023 | 215
69.9835 | 578 | 69.9735 | 631 | 69.9545 | 273 | 69.9455 | 201
69.99877 | 583 | 69.98877 | 655 | 69.96977 | 251 | 69.96077 | 198
70.01405 | 624 | 70.00405 | 617 | 69.98505 | 262 | 69.97605 | 194
70.02932 | 572 | 70.01932 | 608 | 70.00032 | 250 | 69.99132 | 199
70.04459 | 610 | 70.03459 | 642 | 70.01559 | 283 | 70.00659 | 215
70.05986 | 582 | 70.04986 | 654 | 70.03086 | 288 | 70.02186 | 235
70.07513 | 608 | 70.06513 | 606 | 70.04613 | 300 | 70.03713 | 226
70.0904 | 577 | 70.0804 | 702 | 70.0614 | 316 | 70.0524 | 211
70.10567 | 606 | 70.09567 | 647 | 70.07667 | 279 | 70.06767 | 204
70.12094 | 595 | 70.11094 | 600 | 70.09194 | 326 | 70.08294 | 213
70.13621 | 612 | 70.12621 | 607 | 70.10721 | 329 | 70.09821 | 193
70.15148 | 603 | 70.14148 | 580 | 70.12248 | 291 | 70.11348 | 227
70.16675 | 582 | 70.15675 | 627 | 70.13775 | 314 | 70.12875 | 215
70.18202 | 591 | 70.17202 | 645 | 70.15302 | 302 | 70.14402 | 215
70.19729 | 575 | 70.18729 | 640 | 70.16829 | 324 | 70.15929 | 196
70.21257 | 599 | 70.20257 | 615 | 70.18357 | 294 | 70.17457 | 221
70.22784 | 600 | 70.21784 | 625 | 70.19884 | 315 | 70.18984 | 213
70.24311 | 609 | 70.23311 | 659 | 70.21411 | 299 | 70.20511 | 179
70.25838 | 570 | 70.24838 | 607 | 70.22938 | 301 | 70.22038 | 175
70.27365 | 607 | 70.26365 | 646 | 70.24465 | 247 | 70.23565 | 218
70.28892 | 577 | 70.27892 | 608 | 70.25992 | 298 | 70.25092 | 215
70.30419 | 610 | 70.29419 | 615 | 70.27519 | 265 | 70.26619 | 177
70.31946 | 540 | 70.30946 | 599 | 70.29046 | 278 | 70.28146 | 210
70.33473 | 622 | 70.32473 | 647 | 70.30573 | 257 | 70.29673 | 182
70.35 | 578 | 70.34 | 654 | 70.321 | 289 | 70.312 | 178
70.36527 | 600 | 70.35527 | 665 | 70.33627 | 242 | 70.32727 | 190
70.38054 | 598 | 70.37054 | 645 | 70.35154 | 241 | 70.34254 | 158
70.39582 | 601 | 70.38582 | 617 | 70.36682 | 232 | 70.35782 | 193
70.41109 | 582 | 70.40109 | 658 | 70.38209 | 215 | 70.37309 | 168
70.42636 | 553 | 70.41636 | 667 | 70.39736 | 242 | 70.38836 | 180
70.44163 | 588 | 70.43163 | 608 | 70.41263 | 205 | 70.40363 | 184
70.4569 | 575 | 70.4469 | 592 | 70.4279 | 182 | 70.4189 | 157
70.47217 | 575 | 70.46217 | 640 | 70.44317 | 215 | 70.43417 | 161
70.48744 | 595 | 70.47744 | 646 | 70.45844 | 193 | 70.44944 | 152
70.50271 | 568 | 70.49271 | 606 | 70.47371 | 229 | 70.46471 | 171
70.51798 | 602 | 70.50798 | 599 | 70.48898 | 207 | 70.47998 | 179
70.53325 | 625 | 70.52325 | 654 | 70.50425 | 196 | 70.49525 | 138
70.54852 | 635 | 70.53852 | 666 | 70.51952 | 199 | 70.51052 | 179
70.56379 | 573 | 70.55379 | 642 | 70.53479 | 191 | 70.52579 | 173
70.57906 | 592 | 70.56906 | 635 | 70.55006 | 157 | 70.54106 | 166
70.59434 | 568 | 70.58434 | 649 | 70.56534 | 182 | 70.55634 | 164
70.60961 | 615 | 70.59961 | 541 | 70.58061 | 179 | 70.57161 | 159
70.62488 | 574 | 70.61488 | 665 | 70.59588 | 175 | 70.58688 | 166
70.64015 | 546 | 70.63015 | 621 | 70.61115 | 176 | 70.60215 | 161
70.65542 | 557 | 70.64542 | 618 | 70.62642 | 172 | 70.61742 | 160
70.67069 | 651 | 70.66069 | 594 | 70.64169 | 193 | 70.63269 | 148
70.68596 | 616 | 70.67596 | 624 | 70.65696 | 183 | 70.64796 | 155
70.70123 | 559 | 70.69123 | 626 | 70.67223 | 174 | 70.66323 | 151
70.7165 | 597 | 70.7065 | 609 | 70.6875 | 171 | 70.6785 | 159
70.73177 | 571 | 70.72177 | 622 | 70.70277 | 171 | 70.69377 | 172
70.74704 | 589 | 70.73704 | 626 | 70.71804 | 161 | 70.70904 | 155
70.76231 | 596 | 70.75231 | 613 | 70.73331 | 186 | 70.72431 | 148
70.77759 | 597 | 70.76759 | 553 | 70.74859 | 186 | 70.73959 | 150
70.79286 | 627 | 70.78286 | 601 | 70.76386 | 167 | 70.75486 | 156
70.80813 | 593 | 70.79813 | 586 | 70.77913 | 158 | 70.77013 | 167
70.8234 | 587 | 70.8134 | 637 | 70.7944 | 172 | 70.7854 | 160
70.83867 | 623 | 70.82867 | 599 | 70.80967 | 155 | 70.80067 | 160
70.85394 | 583 | 70.84394 | 570 | 70.82494 | 163 | 70.81594 | 142
70.86921 | 620 | 70.85921 | 624 | 70.84021 | 171 | 70.83121 | 146
70.88448 | 628 | 70.87448 | 574 | 70.85548 | 152 | 70.84648 | 165
70.89975 | 597 | 70.88975 | 602 | 70.87075 | 171 | 70.86175 | 138
70.91502 | 599 | 70.90502 | 600 | 70.88602 | 169 | 70.87702 | 177
70.93029 | 594 | 70.92029 | 619 | 70.90129 | 206 | 70.89229 | 178
70.94556 | 555 | 70.93556 | 625 | 70.91656 | 153 | 70.90756 | 146
70.96083 | 604 | 70.95083 | 614 | 70.93183 | 167 | 70.92283 | 148
70.97611 | 597 | 70.96611 | 599 | 70.94711 | 158 | 70.93811 | 134
70.99138 | 587 | 70.98138 | 632 | 70.96238 | 172 | 70.95338 | 152
71.00665 | 550 | 70.99665 | 621 | 70.97765 | 176 | 70.96865 | 165
71.02192 | 590 | 71.01192 | 609 | 70.99292 | 175 | 70.98392 | 142
71.03719 | 580 | 71.02719 | 606 | 71.00819 | 169 | 70.99919 | 147
71.05246 | 571 | 71.04246 | 563 | 71.02346 | 166 | 71.01446 | 148
71.06773 | 585 | 71.05773 | 669 | 71.03873 | 170 | 71.02973 | 152
71.083 | 576 | 71.073 | 583 | 71.054 | 178 | 71.045 | 149
71.09827 | 585 | 71.08827 | 603 | 71.06927 | 165 | 71.06027 | 134
71.11354 | 640 | 71.10354 | 618 | 71.08454 | 154 | 71.07554 | 139
71.12881 | 605 | 71.11881 | 571 | 71.09981 | 172 | 71.09081 | 141
71.14408 | 617 | 71.13408 | 545 | 71.11508 | 200 | 71.10608 | 162
71.15936 | 551 | 71.14936 | 627 | 71.13036 | 180 | 71.12136 | 157
71.17463 | 627 | 71.16463 | 604 | 71.14563 | 179 | 71.13663 | 152
71.1899 | 610 | 71.1799 | 619 | 71.1609 | 175 | 71.1519 | 141
71.20517 | 607 | 71.19517 | 615 | 71.17617 | 189 | 71.16717 | 121
71.22044 | 581 | 71.21044 | 574 | 71.19144 | 159 | 71.18244 | 163
71.23571 | 557 | 71.22571 | 596 | 71.20671 | 174 | 71.19771 | 150
71.25098 | 587 | 71.24098 | 601 | 71.22198 | 166 | 71.21298 | 135
71.26625 | 593 | 71.25625 | 597 | 71.23725 | 159 | 71.22825 | 152
71.28152 | 600 | 71.27152 | 615 | 71.25252 | 159 | 71.24352 | 180
71.29679 | 625 | 71.28679 | 601 | 71.26779 | 157 | 71.25879 | 154
71.31206 | 584 | 71.30206 | 571 | 71.28306 | 179 | 71.27406 | 160
71.32733 | 594 | 71.31733 | 553 | 71.29833 | 176 | 71.28933 | 145
71.3426 | 613 | 71.3326 | 598 | 71.3136 | 203 | 71.3046 | 132
71.35788 | 612 | 71.34788 | 631 | 71.32888 | 166 | 71.31988 | 141
71.37315 | 580 | 71.36315 | 643 | 71.34415 | 162 | 71.33515 | 138
71.38842 | 576 | 71.37842 | 611 | 71.35942 | 182 | 71.35042 | 142
71.40369 | 596 | 71.39369 | 594 | 71.37469 | 201 | 71.36569 | 171
71.41896 | 543 | 71.40896 | 615 | 71.38996 | 170 | 71.38096 | 153
71.43423 | 573 | 71.42423 | 578 | 71.40523 | 159 | 71.39623 | 141
71.4495 | 565 | 71.4395 | 639 | 71.4205 | 183 | 71.4115 | 146
71.46477 | 513 | 71.45477 | 610 | 71.43577 | 176 | 71.42677 | 148
71.48004 | 620 | 71.47004 | 606 | 71.45104 | 155 | 71.44204 | 149
71.49531 | 578 | 71.48531 | 604 | 71.46631 | 166 | 71.45731 | 161
71.51058 | 619 | 71.50058 | 642 | 71.48158 | 169 | 71.47258 | 166
71.52585 | 587 | 71.51585 | 596 | 71.49685 | 176 | 71.48785 | 165
71.54113 | 585 | 71.53113 | 617 | 71.51213 | 193 | 71.50313 | 149
71.5564 | 573 | 71.5464 | 611 | 71.5274 | 186 | 71.5184 | 156
71.57167 | 577 | 71.56167 | 633 | 71.54267 | 205 | 71.53367 | 167
71.58694 | 573 | 71.57694 | 589 | 71.55794 | 172 | 71.54894 | 155
71.60221 | 570 | 71.59221 | 619 | 71.57321 | 172 | 71.56421 | 160
71.61748 | 579 | 71.60748 | 649 | 71.58848 | 192 | 71.57948 | 166
71.63275 | 574 | 71.62275 | 599 | 71.60375 | 187 | 71.59475 | 156
71.64802 | 584 | 71.63802 | 580 | 71.61902 | 150 | 71.61002 | 145
71.66329 | 625 | 71.65329 | 599 | 71.63429 | 177 | 71.62529 | 168
71.67856 | 589 | 71.66856 | 623 | 71.64956 | 180 | 71.64056 | 168
71.69383 | 590 | 71.68383 | 536 | 71.66483 | 197 | 71.65583 | 159
71.7091 | 551 | 71.6991 | 633 | 71.6801 | 197 | 71.6711 | 170
71.72437 | 594 | 71.71437 | 636 | 71.69537 | 181 | 71.68637 | 167
71.73965 | 582 | 71.72965 | 638 | 71.71065 | 207 | 71.70165 | 179
71.75492 | 616 | 71.74492 | 659 | 71.72592 | 219 | 71.71692 | 175
71.77019 | 585 | 71.76019 | 622 | 71.74119 | 219 | 71.73219 | 157
71.78546 | 590 | 71.77546 | 582 | 71.75646 | 228 | 71.74746 | 163
71.80073 | 623 | 71.79073 | 621 | 71.77173 | 228 | 71.76273 | 173
71.816 | 562 | 71.806 | 582 | 71.787 | 222 | 71.778 | 166
71.83127 | 595 | 71.82127 | 613 | 71.80227 | 197 | 71.79327 | 160
71.84654 | 558 | 71.83654 | 602 | 71.81754 | 206 | 71.80854 | 151
71.86181 | 613 | 71.85181 | 614 | 71.83281 | 240 | 71.82381 | 159
71.87708 | 587 | 71.86708 | 581 | 71.84808 | 252 | 71.83908 | 146
71.89235 | 569 | 71.88235 | 613 | 71.86335 | 257 | 71.85435 | 171
71.90762 | 608 | 71.89762 | 660 | 71.87862 | 263 | 71.86962 | 174
71.9229 | 613 | 71.9129 | 604 | 71.8939 | 253 | 71.8849 | 183
71.93817 | 609 | 71.92817 | 596 | 71.90917 | 262 | 71.90017 | 167
71.95344 | 587 | 71.94344 | 586 | 71.92444 | 226 | 71.91544 | 167
71.96871 | 586 | 71.95871 | 625 | 71.93971 | 275 | 71.93071 | 163
71.98398 | 553 | 71.97398 | 590 | 71.95498 | 282 | 71.94598 | 147
71.99925 | 597 | 71.98925 | 644 | 71.97025 | 277 | 71.96125 | 177
72.01452 | 580 | 72.00452 | 609 | 71.98552 | 286 | 71.97652 | 166
72.02979 | 610 | 72.01979 | 622 | 72.00079 | 277 | 71.99179 | 145
72.04506 | 572 | 72.03506 | 603 | 72.01606 | 296 | 72.00706 | 182
72.06033 | 609 | 72.05033 | 618 | 72.03133 | 281 | 72.02233 | 176
72.0756 | 632 | 72.0656 | 622 | 72.0466 | 314 | 72.0376 | 164
72.09087 | 590 | 72.08087 | 601 | 72.06187 | 325 | 72.05287 | 161
72.10614 | 598 | 72.09614 | 638 | 72.07714 | 269 | 72.06814 | 167
72.12142 | 593 | 72.11142 | 627 | 72.09242 | 310 | 72.08342 | 185
72.13669 | 597 | 72.12669 | 591 | 72.10769 | 336 | 72.09869 | 144
72.15196 | 621 | 72.14196 | 580 | 72.12296 | 348 | 72.11396 | 192
72.16723 | 591 | 72.15723 | 640 | 72.13823 | 325 | 72.12923 | 154
72.1825 | 599 | 72.1725 | 616 | 72.1535 | 330 | 72.1445 | 192
72.19777 | 600 | 72.18777 | 666 | 72.16877 | 326 | 72.15977 | 176
72.21304 | 610 | 72.20304 | 612 | 72.18404 | 309 | 72.17504 | 189
72.22831 | 599 | 72.21831 | 655 | 72.19931 | 294 | 72.19031 | 170
72.24358 | 563 | 72.23358 | 621 | 72.21458 | 347 | 72.20558 | 184
72.25885 | 605 | 72.24885 | 636 | 72.22985 | 316 | 72.22085 | 206
72.27412 | 582 | 72.26412 | 595 | 72.24512 | 347 | 72.23612 | 176
72.28939 | 622 | 72.27939 | 628 | 72.26039 | 316 | 72.25139 | 175
72.30467 | 570 | 72.29467 | 640 | 72.27567 | 324 | 72.26667 | 165
72.31994 | 598 | 72.30994 | 611 | 72.29094 | 367 | 72.28194 | 172
72.33521 | 640 | 72.32521 | 656 | 72.30621 | 317 | 72.29721 | 178
72.35048 | 591 | 72.34048 | 534 | 72.32148 | 349 | 72.31248 | 168
72.36575 | 619 | 72.35575 | 664 | 72.33675 | 354 | 72.32775 | 180
72.38102 | 630 | 72.37102 | 621 | 72.35202 | 314 | 72.34302 | 187
72.39629 | 635 | 72.38629 | 642 | 72.36729 | 316 | 72.35829 | 186
72.41156 | 588 | 72.40156 | 591 | 72.38256 | 334 | 72.37356 | 177
72.42683 | 587 | 72.41683 | 653 | 72.39783 | 342 | 72.38883 | 196
72.4421 | 594 | 72.4321 | 615 | 72.4131 | 291 | 72.4041 | 168
72.45737 | 609 | 72.44737 | 589 | 72.42837 | 309 | 72.41937 | 170
72.47264 | 650 | 72.46264 | 601 | 72.44364 | 290 | 72.43464 | 160
72.48791 | 628 | 72.47791 | 599 | 72.45891 | 346 | 72.44991 | 148
72.50319 | 581 | 72.49319 | 562 | 72.47419 | 316 | 72.46519 | 179
72.51846 | 571 | 72.50846 | 608 | 72.48946 | 277 | 72.48046 | 165
72.53373 | 588 | 72.52373 | 606 | 72.50473 | 321 | 72.49573 | 154
72.549 | 549 | 72.539 | 628 | 72.52 | 285 | 72.511 | 156
72.56427 | 607 | 72.55427 | 585 | 72.53527 | 245 | 72.52627 | 173
72.57954 | 594 | 72.56954 | 631 | 72.55054 | 274 | 72.54154 | 150
72.59481 | 664 | 72.58481 | 629 | 72.56581 | 253 | 72.55681 | 161
72.61008 | 564 | 72.60008 | 623 | 72.58108 | 261 | 72.57208 | 148
72.62535 | 584 | 72.61535 | 603 | 72.59635 | 231 | 72.58735 | 167
72.64062 | 632 | 72.63062 | 619 | 72.61162 | 240 | 72.60262 | 162
72.65589 | 574 | 72.64589 | 599 | 72.62689 | 230 | 72.61789 | 149
72.67116 | 632 | 72.66116 | 603 | 72.64216 | 241 | 72.63316 | 148
72.68644 | 587 | 72.67644 | 631 | 72.65744 | 237 | 72.64844 | 141
72.70171 | 604 | 72.69171 | 627 | 72.67271 | 244 | 72.66371 | 156
72.71698 | 618 | 72.70698 | 613 | 72.68798 | 210 | 72.67898 | 163
72.73225 | 640 | 72.72225 | 616 | 72.70325 | 208 | 72.69425 | 177
72.74752 | 565 | 72.73752 | 648 | 72.71852 | 209 | 72.70952 | 158
72.76279 | 637 | 72.75279 | 595 | 72.73379 | 214 | 72.72479 | 169
72.77806 | 617 | 72.76806 | 612 | 72.74906 | 235 | 72.74006 | 166
72.79333 | 591 | 72.78333 | 653 | 72.76433 | 217 | 72.75533 | 164
72.8086 | 603 | 72.7986 | 654 | 72.7796 | 210 | 72.7706 | 158
72.82387 | 594 | 72.81387 | 610 | 72.79487 | 201 | 72.78587 | 177
72.83914 | 610 | 72.82914 | 614 | 72.81014 | 214 | 72.80114 | 165
72.85441 | 620 | 72.84441 | 635 | 72.82541 | 210 | 72.81641 | 184
72.86968 | 610 | 72.85968 | 594 | 72.84068 | 209 | 72.83168 | 152
72.88496 | 621 | 72.87496 | 630 | 72.85596 | 226 | 72.84696 | 174
72.90023 | 533 | 72.89023 | 617 | 72.87123 | 207 | 72.86223 | 182
72.9155 | 596 | 72.9055 | 612 | 72.8865 | 181 | 72.8775 | 160
72.93077 | 600 | 72.92077 | 608 | 72.90177 | 199 | 72.89277 | 162
72.94604 | 607 | 72.93604 | 656 | 72.91704 | 192 | 72.90804 | 167
72.96131 | 622 | 72.95131 | 571 | 72.93231 | 205 | 72.92331 | 193
72.97658 | 616 | 72.96658 | 600 | 72.94758 | 205 | 72.93858 | 190
72.99185 | 589 | 72.98185 | 601 | 72.96285 | 196 | 72.95385 | 189
73.00712 | 586 | 72.99712 | 575 | 72.97812 | 192 | 72.96912 | 168
73.02239 | 615 | 73.01239 | 638 | 72.99339 | 205 | 72.98439 | 211
73.03766 | 656 | 73.02766 | 605 | 73.00866 | 188 | 72.99966 | 180
73.05293 | 618 | 73.04293 | 611 | 73.02393 | 209 | 73.01493 | 204
73.06821 | 551 | 73.05821 | 553 | 73.03921 | 222 | 73.03021 | 170
73.08348 | 623 | 73.07348 | 588 | 73.05448 | 176 | 73.04548 | 173
73.09875 | 637 | 73.08875 | 619 | 73.06975 | 209 | 73.06075 | 165
73.11402 | 621 | 73.10402 | 635 | 73.08502 | 187 | 73.07602 | 169
73.12929 | 607 | 73.11929 | 647 | 73.10029 | 227 | 73.09129 | 178
73.14456 | 622 | 73.13456 | 627 | 73.11556 | 222 | 73.10656 | 172
73.15983 | 596 | 73.14983 | 651 | 73.13083 | 214 | 73.12183 | 192
73.1751 | 597 | 73.1651 | 626 | 73.1461 | 224 | 73.1371 | 183
73.19037 | 617 | 73.18037 | 580 | 73.16137 | 239 | 73.15237 | 193
73.20564 | 634 | 73.19564 | 605 | 73.17664 | 239 | 73.16764 | 171
73.22091 | 636 | 73.21091 | 643 | 73.19191 | 221 | 73.18291 | 187
73.23618 | 614 | 73.22618 | 622 | 73.20718 | 232 | 73.19818 | 195
73.25145 | 650 | 73.24145 | 681 | 73.22245 | 226 | 73.21345 | 177
73.26673 | 684 | 73.25673 | 660 | 73.23773 | 243 | 73.22873 | 198
73.282 | 662 | 73.272 | 672 | 73.253 | 234 | 73.244 | 195
73.29727 | 649 | 73.28727 | 647 | 73.26827 | 231 | 73.25927 | 212
73.31254 | 676 | 73.30254 | 664 | 73.28354 | 229 | 73.27454 | 232
73.32781 | 636 | 73.31781 | 660 | 73.29881 | 282 | 73.28981 | 201
73.34308 | 710 | 73.33308 | 708 | 73.31408 | 229 | 73.30508 | 277
73.35835 | 728 | 73.34835 | 789 | 73.32935 | 253 | 73.32035 | 270
73.37362 | 765 | 73.36362 | 768 | 73.34462 | 293 | 73.33562 | 311
73.38889 | 869 | 73.37889 | 817 | 73.35989 | 305 | 73.35089 | 314
73.40416 | 908 | 73.39416 | 901 | 73.37516 | 314 | 73.36616 | 343
73.41943 | 976 | 73.40943 | 1059 | 73.39043 | 348 | 73.38143 | 371
73.4347 | 1008 | 73.4247 | 1002 | 73.4057 | 388 | 73.3967 | 410
73.44998 | 999 | 73.43998 | 934 | 73.42098 | 352 | 73.41198 | 383
73.46525 | 956 | 73.45525 | 920 | 73.43625 | 418 | 73.42725 | 404
73.48052 | 863 | 73.47052 | 914 | 73.45152 | 371 | 73.44252 | 405
73.49579 | 862 | 73.48579 | 805 | 73.46679 | 352 | 73.45779 | 388
73.51106 | 814 | 73.50106 | 748 | 73.48206 | 333 | 73.47306 | 380
73.52633 | 694 | 73.51633 | 713 | 73.49733 | 329 | 73.48833 | 331
73.5416 | 698 | 73.5316 | 646 | 73.5126 | 305 | 73.5036 | 283
73.55687 | 655 | 73.54687 | 670 | 73.52787 | 286 | 73.51887 | 265
73.57214 | 624 | 73.56214 | 656 | 73.54314 | 250 | 73.53414 | 247
73.58741 | 619 | 73.57741 | 665 | 73.55841 | 239 | 73.54941 | 218
73.60268 | 684 | 73.59268 | 654 | 73.57368 | 247 | 73.56468 | 201
73.61795 | 606 | 73.60795 | 631 | 73.58895 | 292 | 73.57995 | 197
73.63322 | 649 | 73.62322 | 639 | 73.60422 | 257 | 73.59522 | 197
73.6485 | 608 | 73.6385 | 631 | 73.6195 | 262 | 73.6105 | 199
73.66377 | 636 | 73.65377 | 564 | 73.63477 | 267 | 73.62577 | 179
73.67904 | 640 | 73.66904 | 642 | 73.65004 | 244 | 73.64104 | 181
73.69431 | 672 | 73.68431 | 575 | 73.66531 | 285 | 73.65631 | 185
73.70958 | 651 | 73.69958 | 635 | 73.68058 | 278 | 73.67158 | 206
73.72485 | 663 | 73.71485 | 646 | 73.69585 | 255 | 73.68685 | 199
73.74012 | 646 | 73.73012 | 611 | 73.71112 | 266 | 73.70212 | 221
73.75539 | 591 | 73.74539 | 642 | 73.72639 | 259 | 73.71739 | 175
73.77066 | 647 | 73.76066 | 612 | 73.74166 | 255 | 73.73266 | 167
73.78593 | 651 | 73.77593 | 583 | 73.75693 | 263 | 73.74793 | 175
73.8012 | 590 | 73.7912 | 611 | 73.7722 | 234 | 73.7632 | 187
73.81647 | 605 | 73.80647 | 597 | 73.78747 | 248 | 73.77847 | 153
73.83175 | 619 | 73.82175 | 574 | 73.80275 | 246 | 73.79375 | 174
73.84702 | 652 | 73.83702 | 601 | 73.81802 | 226 | 73.80902 | 167
73.86229 | 632 | 73.85229 | 596 | 73.83329 | 239 | 73.82429 | 160
73.87756 | 598 | 73.86756 | 565 | 73.84856 | 241 | 73.83956 | 161
73.89283 | 636 | 73.88283 | 619 | 73.86383 | 219 | 73.85483 | 154
73.9081 | 609 | 73.8981 | 533 | 73.8791 | 198 | 73.8701 | 145
73.92337 | 574 | 73.91337 | 563 | 73.89437 | 203 | 73.88537 | 170
73.93864 | 606 | 73.92864 | 611 | 73.90964 | 211 | 73.90064 | 156
73.95391 | 634 | 73.94391 | 581 | 73.92491 | 186 | 73.91591 | 146
73.96918 | 577 | 73.95918 | 637 | 73.94018 | 213 | 73.93118 | 162
73.98445 | 608 | 73.97445 | 590 | 73.95545 | 200 | 73.94645 | 159
73.99972 | 577 | 73.98972 | 571 | 73.97072 | 199 | 73.96172 | 145
74.01499 | 615 | 74.00499 | 606 | 73.98599 | 223 | 73.97699 | 155
74.03027 | 620 | 74.02027 | 616 | 74.00127 | 182 | 73.99227 | 168
74.04554 | 600 | 74.03554 | 574 | 74.01654 | 178 | 74.00754 | 138
74.06081 | 586 | 74.05081 | 601 | 74.03181 | 187 | 74.02281 | 133
74.07608 | 600 | 74.06608 | 591 | 74.04708 | 201 | 74.03808 | 150
74.09135 | 621 | 74.08135 | 624 | 74.06235 | 189 | 74.05335 | 157
74.10662 | 554 | 74.09662 | 565 | 74.07762 | 196 | 74.06862 | 148
74.12189 | 606 | 74.11189 | 606 | 74.09289 | 193 | 74.08389 | 131
74.13716 | 576 | 74.12716 | 585 | 74.10816 | 178 | 74.09916 | 136
74.15243 | 598 | 74.14243 | 597 | 74.12343 | 177 | 74.11443 | 139
74.1677 | 596 | 74.1577 | 572 | 74.1387 | 174 | 74.1297 | 122
74.18297 | 640 | 74.17297 | 614 | 74.15397 | 189 | 74.14497 | 137
74.19824 | 605 | 74.18824 | 581 | 74.16924 | 173 | 74.16024 | 143
74.21352 | 606 | 74.20352 | 644 | 74.18452 | 193 | 74.17552 | 147
74.22879 | 607 | 74.21879 | 551 | 74.19979 | 216 | 74.19079 | 159
74.24406 | 631 | 74.23406 | 620 | 74.21506 | 164 | 74.20606 | 136
74.25933 | 546 | 74.24933 | 587 | 74.23033 | 174 | 74.22133 | 162
74.2746 | 611 | 74.2646 | 617 | 74.2456 | 205 | 74.2366 | 145
74.28987 | 592 | 74.27987 | 599 | 74.26087 | 168 | 74.25187 | 153
74.30514 | 640 | 74.29514 | 599 | 74.27614 | 185 | 74.26714 | 149
74.32041 | 591 | 74.31041 | 603 | 74.29141 | 182 | 74.28241 | 134
74.33568 | 612 | 74.32568 | 637 | 74.30668 | 187 | 74.29768 | 157
74.35095 | 596 | 74.34095 | 615 | 74.32195 | 190 | 74.31295 | 116
74.36622 | 608 | 74.35622 | 602 | 74.33722 | 169 | 74.32822 | 142
74.38149 | 543 | 74.37149 | 595 | 74.35249 | 164 | 74.34349 | 133
74.39676 | 657 | 74.38676 | 639 | 74.36776 | 157 | 74.35876 | 134
74.41204 | 605 | 74.40204 | 646 | 74.38304 | 167 | 74.37404 | 152
74.42731 | 619 | 74.41731 | 626 | 74.39831 | 151 | 74.38931 | 145
74.44258 | 597 | 74.43258 | 634 | 74.41358 | 163 | 74.40458 | 139
74.45785 | 572 | 74.44785 | 611 | 74.42885 | 183 | 74.41985 | 156
74.47312 | 625 | 74.46312 | 604 | 74.44412 | 172 | 74.43512 | 147
74.48839 | 602 | 74.47839 | 620 | 74.45939 | 173 | 74.45039 | 159
74.50366 | 599 | 74.49366 | 612 | 74.47466 | 180 | 74.46566 | 148
74.51893 | 630 | 74.50893 | 577 | 74.48993 | 183 | 74.48093 | 139
74.5342 | 545 | 74.5242 | 617 | 74.5052 | 158 | 74.4962 | 131
74.54947 | 615 | 74.53947 | 608 | 74.52047 | 159 | 74.51147 | 146
74.56474 | 591 | 74.55474 | 637 | 74.53574 | 173 | 74.52674 | 158
74.58001 | 550 | 74.57001 | 596 | 74.55101 | 178 | 74.54201 | 137
74.59529 | 569 | 74.58529 | 605 | 74.56629 | 189 | 74.55729 | 166
74.61056 | 604 | 74.60056 | 559 | 74.58156 | 174 | 74.57256 | 143
74.62583 | 620 | 74.61583 | 551 | 74.59683 | 165 | 74.58783 | 184
74.6411 | 610 | 74.6311 | 616 | 74.6121 | 173 | 74.6031 | 172
74.65637 | 574 | 74.64637 | 600 | 74.62737 | 174 | 74.61837 | 151
74.67164 | 611 | 74.66164 | 616 | 74.64264 | 182 | 74.63364 | 150
74.68691 | 597 | 74.67691 | 614 | 74.65791 | 175 | 74.64891 | 166
74.70218 | 622 | 74.69218 | 591 | 74.67318 | 159 | 74.66418 | 163
74.71745 | 567 | 74.70745 | 578 | 74.68845 | 161 | 74.67945 | 167
74.73272 | 632 | 74.72272 | 548 | 74.70372 | 167 | 74.69472 | 149
74.74799 | 604 | 74.73799 | 600 | 74.71899 | 180 | 74.70999 | 188
74.76326 | 577 | 74.75326 | 585 | 74.73426 | 204 | 74.72526 | 146
74.77853 | 634 | 74.76853 | 596 | 74.74953 | 170 | 74.74053 | 154
74.79381 | 602 | 74.78381 | 622 | 74.76481 | 186 | 74.75581 | 171
74.80908 | 592 | 74.79908 | 586 | 74.78008 | 175 | 74.77108 | 170
74.82435 | 625 | 74.81435 | 657 | 74.79535 | 163 | 74.78635 | 168
74.83962 | 584 | 74.82962 | 586 | 74.81062 | 191 | 74.80162 | 199
74.85489 | 629 | 74.84489 | 607 | 74.82589 | 199 | 74.81689 | 162
74.87016 | 653 | 74.86016 | 611 | 74.84116 | 176 | 74.83216 | 200
74.88543 | 601 | 74.87543 | 632 | 74.85643 | 179 | 74.84743 | 148
74.9007 | 669 | 74.8907 | 584 | 74.8717 | 200 | 74.8627 | 166
74.91597 | 623 | 74.90597 | 607 | 74.88697 | 170 | 74.87797 | 179
74.93124 | 602 | 74.92124 | 600 | 74.90224 | 205 | 74.89324 | 169
74.94651 | 667 | 74.93651 | 600 | 74.91751 | 182 | 74.90851 | 168
74.96178 | 586 | 74.95178 | 581 | 74.93278 | 185 | 74.92378 | 151
74.97706 | 584 | 74.96706 | 583 | 74.94806 | 179 | 74.93906 | 157
74.99233 | 635 | 74.98233 | 619 | 74.96333 | 196 | 74.95433 | 145
75.0076 | 621 | 74.9976 | 601 | 74.9786 | 190 | 74.9696 | 136
75.02287 | 630 | 75.01287 | 610 | 74.99387 | 181 | 74.98487 | 144
75.03814 | 635 | 75.02814 | 621 | 75.00914 | 209 | 75.00014 | 146
75.05341 | 594 | 75.04341 | 597 | 75.02441 | 198 | 75.01541 | 152
75.06868 | 593 | 75.05868 | 612 | 75.03968 | 204 | 75.03068 | 171
75.08395 | 568 | 75.07395 | 591 | 75.05495 | 190 | 75.04595 | 158
75.09922 | 609 | 75.08922 | 566 | 75.07022 | 159 | 75.06122 | 144
75.11449 | 588 | 75.10449 | 608 | 75.08549 | 171 | 75.07649 | 137
75.12976 | 584 | 75.11976 | 553 | 75.10076 | 178 | 75.09176 | 122
75.14503 | 592 | 75.13503 | 562 | 75.11603 | 187 | 75.10703 | 143
75.1603 | 635 | 75.1503 | 628 | 75.1313 | 191 | 75.1223 | 131
75.17558 | 584 | 75.16558 | 625 | 75.14658 | 185 | 75.13758 | 159
75.19085 | 595 | 75.18085 | 575 | 75.16185 | 196 | 75.15285 | 167
75.20612 | 580 | 75.19612 | 606 | 75.17712 | 187 | 75.16812 | 130
75.22139 | 636 | 75.21139 | 588 | 75.19239 | 157 | 75.18339 | 118
75.23666 | 634 | 75.22666 | 615 | 75.20766 | 190 | 75.19866 | 140
75.25193 | 604 | 75.24193 | 606 | 75.22293 | 172 | 75.21393 | 153
75.2672 | 586 | 75.2572 | 625 | 75.2382 | 200 | 75.2292 | 138
75.28247 | 599 | 75.27247 | 600 | 75.25347 | 201 | 75.24447 | 149
75.29774 | 597 | 75.28774 | 579 | 75.26874 | 179 | 75.25974 | 145
75.31301 | 631 | 75.30301 | 645 | 75.28401 | 169 | 75.27501 | 158
75.32828 | 592 | 75.31828 | 630 | 75.29928 | 195 | 75.29028 | 160
75.34355 | 624 | 75.33355 | 564 | 75.31455 | 185 | 75.30555 | 170
75.35883 | 583 | 75.34883 | 624 | 75.32983 | 191 | 75.32083 | 186
75.3741 | 609 | 75.3641 | 601 | 75.3451 | 177 | 75.3361 | 150
75.38937 | 622 | 75.37937 | 635 | 75.36037 | 176 | 75.35137 | 151
75.40464 | 594 | 75.39464 | 633 | 75.37564 | 194 | 75.36664 | 170
75.41991 | 613 | 75.40991 | 624 | 75.39091 | 172 | 75.38191 | 170
75.43518 | 653 | 75.42518 | 625 | 75.40618 | 197 | 75.39718 | 167
75.45045 | 623 | 75.44045 | 632 | 75.42145 | 194 | 75.41245 | 182
75.46572 | 632 | 75.45572 | 627 | 75.43672 | 198 | 75.42772 | 205
75.48099 | 695 | 75.47099 | 658 | 75.45199 | 208 | 75.44299 | 198
75.49626 | 696 | 75.48626 | 659 | 75.46726 | 280 | 75.45826 | 211
75.51153 | 737 | 75.50153 | 715 | 75.48253 | 270 | 75.47353 | 219
75.5268 | 803 | 75.5168 | 685 | 75.4978 | 324 | 75.4888 | 302
75.54207 | 915 | 75.53207 | 682 | 75.51307 | 338 | 75.50407 | 328
75.55735 | 1045 | 75.54735 | 752 | 75.52835 | 411 | 75.51935 | 319
75.57262 | 1168 | 75.56262 | 833 | 75.54362 | 480 | 75.53462 | 430
75.58789 | 1331 | 75.57789 | 946 | 75.55889 | 504 | 75.54989 | 469
75.60316 | 1470 | 75.59316 | 1040 | 75.57416 | 593 | 75.56516 | 554
75.61843 | 1671 | 75.60843 | 983 | 75.58943 | 686 | 75.58043 | 592
75.6337 | 1677 | 75.6237 | 1013 | 75.6047 | 682 | 75.5957 | 634
75.64897 | 1698 | 75.63897 | 940 | 75.61997 | 724 | 75.61097 | 670
75.66424 | 1547 | 75.65424 | 975 | 75.63524 | 749 | 75.62624 | 704
75.67951 | 1272 | 75.66951 | 943 | 75.65051 | 764 | 75.64151 | 618
75.69478 | 1002 | 75.68478 | 820 | 75.66578 | 585 | 75.65678 | 528
75.71005 | 961 | 75.70005 | 772 | 75.68105 | 538 | 75.67205 | 509
75.72532 | 800 | 75.71532 | 699 | 75.69632 | 463 | 75.68732 | 468
75.7406 | 760 | 75.7306 | 659 | 75.7116 | 400 | 75.7026 | 366
75.75587 | 720 | 75.74587 | 649 | 75.72687 | 339 | 75.71787 | 343
75.77114 | 681 | 75.76114 | 626 | 75.74214 | 266 | 75.73314 | 282
75.78641 | 685 | 75.77641 | 636 | 75.75741 | 273 | 75.74841 | 283
75.80168 | 682 | 75.79168 | 597 | 75.77268 | 237 | 75.76368 | 245
75.81695 | 657 | 75.80695 | 678 | 75.78795 | 227 | 75.77895 | 220
75.83222 | 646 | 75.82222 | 664 | 75.80322 | 235 | 75.79422 | 204
75.84749 | 636 | 75.83749 | 637 | 75.81849 | 202 | 75.80949 | 197
75.86276 | 674 | 75.85276 | 644 | 75.83376 | 203 | 75.82476 | 201
75.87803 | 624 | 75.86803 | 669 | 75.84903 | 235 | 75.84003 | 165
75.8933 | 663 | 75.8833 | 603 | 75.8643 | 238 | 75.8553 | 199
75.90857 | 666 | 75.89857 | 590 | 75.87957 | 235 | 75.87057 | 199
75.92384 | 692 | 75.91384 | 637 | 75.89484 | 189 | 75.88584 | 193
75.93912 | 661 | 75.92912 | 641 | 75.91012 | 244 | 75.90112 | 213
75.95439 | 655 | 75.94439 | 629 | 75.92539 | 241 | 75.91639 | 220
75.96966 | 664 | 75.95966 | 622 | 75.94066 | 220 | 75.93166 | 185
75.98493 | 656 | 75.97493 | 680 | 75.95593 | 231 | 75.94693 | 208
76.0002 | 663 | 75.9902 | 645 | 75.9712 | 216 | 75.9622 | 196
76.01547 | 623 | 76.00547 | 628 | 75.98647 | 240 | 75.97747 | 189
76.03074 | 619 | 76.02074 | 562 | 76.00174 | 206 | 75.99274 | 193
76.04601 | 673 | 76.03601 | 561 | 76.01701 | 216 | 76.00801 | 190
76.06128 | 637 | 76.05128 | 612 | 76.03228 | 234 | 76.02328 | 203
76.07655 | 651 | 76.06655 | 591 | 76.04755 | 218 | 76.03855 | 157
76.09182 | 647 | 76.08182 | 592 | 76.06282 | 237 | 76.05382 | 171
76.10709 | 623 | 76.09709 | 616 | 76.07809 | 240 | 76.06909 | 170
76.12237 | 636 | 76.11237 | 609 | 76.09337 | 216 | 76.08437 | 165
76.13764 | 610 | 76.12764 | 623 | 76.10864 | 219 | 76.09964 | 151
76.15291 | 628 | 76.14291 | 560 | 76.12391 | 221 | 76.11491 | 168
76.16818 | 627 | 76.15818 | 544 | 76.13918 | 220 | 76.13018 | 154
76.18345 | 611 | 76.17345 | 611 | 76.15445 | 207 | 76.14545 | 155
76.19872 | 622 | 76.18872 | 594 | 76.16972 | 246 | 76.16072 | 166
76.21399 | 664 | 76.20399 | 652 | 76.18499 | 246 | 76.17599 | 170
76.22926 | 614 | 76.21926 | 593 | 76.20026 | 216 | 76.19126 | 149
76.24453 | 641 | 76.23453 | 606 | 76.21553 | 210 | 76.20653 | 170
76.2598 | 617 | 76.2498 | 613 | 76.2308 | 207 | 76.2218 | 153
76.27507 | 607 | 76.26507 | 651 | 76.24607 | 219 | 76.23707 | 138
76.29034 | 613 | 76.28034 | 561 | 76.26134 | 248 | 76.25234 | 156
76.30561 | 608 | 76.29561 | 570 | 76.27661 | 229 | 76.26761 | 167
76.32089 | 597 | 76.31089 | 618 | 76.29189 | 221 | 76.28289 | 159
76.33616 | 627 | 76.32616 | 637 | 76.30716 | 240 | 76.29816 | 157
76.35143 | 630 | 76.34143 | 604 | 76.32243 | 222 | 76.31343 | 167
76.3667 | 592 | 76.3567 | 574 | 76.3377 | 224 | 76.3287 | 154
76.38197 | 595 | 76.37197 | 578 | 76.35297 | 222 | 76.34397 | 142
76.39724 | 605 | 76.38724 | 600 | 76.36824 | 218 | 76.35924 | 150
76.41251 | 579 | 76.40251 | 561 | 76.38351 | 213 | 76.37451 | 161
76.42778 | 608 | 76.41778 | 596 | 76.39878 | 209 | 76.38978 | 161
76.44305 | 611 | 76.43305 | 569 | 76.41405 | 245 | 76.40505 | 140
76.45832 | 612 | 76.44832 | 601 | 76.42932 | 235 | 76.42032 | 156
76.47359 | 572 | 76.46359 | 639 | 76.44459 | 234 | 76.43559 | 152
76.48886 | 632 | 76.47886 | 600 | 76.45986 | 228 | 76.45086 | 170
76.50414 | 690 | 76.49414 | 592 | 76.47514 | 210 | 76.46614 | 139
76.51941 | 636 | 76.50941 | 581 | 76.49041 | 222 | 76.48141 | 138
76.53468 | 626 | 76.52468 | 585 | 76.50568 | 235 | 76.49668 | 138
76.54995 | 587 | 76.53995 | 644 | 76.52095 | 209 | 76.51195 | 133
76.56522 | 613 | 76.55522 | 561 | 76.53622 | 201 | 76.52722 | 120
76.58049 | 617 | 76.57049 | 638 | 76.55149 | 207 | 76.54249 | 158
76.59576 | 608 | 76.58576 | 571 | 76.56676 | 193 | 76.55776 | 153
76.61103 | 637 | 76.60103 | 566 | 76.58203 | 219 | 76.57303 | 146
76.6263 | 634 | 76.6163 | 578 | 76.5973 | 213 | 76.5883 | 141
76.64157 | 637 | 76.63157 | 574 | 76.61257 | 218 | 76.60357 | 141
76.65684 | 650 | 76.64684 | 615 | 76.62784 | 228 | 76.61884 | 141
76.67211 | 646 | 76.66211 | 612 | 76.64311 | 210 | 76.63411 | 147
76.68738 | 636 | 76.67738 | 579 | 76.65838 | 212 | 76.64938 | 140
76.70266 | 608 | 76.69266 | 591 | 76.67366 | 198 | 76.66466 | 126
76.71793 | 623 | 76.70793 | 565 | 76.68893 | 202 | 76.67993 | 148
76.7332 | 635 | 76.7232 | 582 | 76.7042 | 230 | 76.6952 | 144
76.74847 | 642 | 76.73847 | 560 | 76.71947 | 212 | 76.71047 | 152
76.76374 | 641 | 76.75374 | 570 | 76.73474 | 205 | 76.72574 | 139
76.77901 | 654 | 76.76901 | 595 | 76.75001 | 224 | 76.74101 | 153
76.79428 | 587 | 76.78428 | 619 | 76.76528 | 211 | 76.75628 | 139
76.80955 | 624 | 76.79955 | 593 | 76.78055 | 214 | 76.77155 | 133
76.82482 | 662 | 76.81482 | 515 | 76.79582 | 231 | 76.78682 | 130
76.84009 | 651 | 76.83009 | 546 | 76.81109 | 210 | 76.80209 | 134
76.85536 | 629 | 76.84536 | 563 | 76.82636 | 217 | 76.81736 | 150
76.87063 | 621 | 76.86063 | 604 | 76.84163 | 214 | 76.83263 | 130
76.88591 | 616 | 76.87591 | 595 | 76.85691 | 225 | 76.84791 | 135
76.90118 | 623 | 76.89118 | 655 | 76.87218 | 233 | 76.86318 | 154
76.91645 | 664 | 76.90645 | 617 | 76.88745 | 223 | 76.87845 | 155
76.93172 | 614 | 76.92172 | 617 | 76.90272 | 250 | 76.89372 | 135
76.94699 | 631 | 76.93699 | 597 | 76.91799 | 233 | 76.90899 | 153
76.96226 | 631 | 76.95226 | 582 | 76.93326 | 221 | 76.92426 | 127
76.97753 | 664 | 76.96753 | 618 | 76.94853 | 232 | 76.93953 | 152
76.9928 | 606 | 76.9828 | 569 | 76.9638 | 234 | 76.9548 | 133
77.00807 | 607 | 76.99807 | 551 | 76.97907 | 253 | 76.97007 | 154
77.02334 | 622 | 77.01334 | 575 | 76.99434 | 227 | 76.98534 | 170
77.03861 | 606 | 77.02861 | 560 | 77.00961 | 221 | 77.00061 | 141
77.05388 | 601 | 77.04388 | 548 | 77.02488 | 221 | 77.01588 | 168
77.06915 | 648 | 77.05915 | 590 | 77.04015 | 244 | 77.03115 | 154
77.08443 | 637 | 77.07443 | 541 | 77.05543 | 199 | 77.04643 | 155
77.0997 | 603 | 77.0897 | 568 | 77.0707 | 220 | 77.0617 | 158
77.11497 | 647 | 77.10497 | 602 | 77.08597 | 248 | 77.07697 | 150
77.13024 | 636 | 77.12024 | 578 | 77.10124 | 214 | 77.09224 | 147
77.14551 | 622 | 77.13551 | 597 | 77.11651 | 207 | 77.10751 | 139
77.16078 | 626 | 77.15078 | 563 | 77.13178 | 233 | 77.12278 | 150
77.17605 | 638 | 77.16605 | 537 | 77.14705 | 196 | 77.13805 | 151
77.19132 | 629 | 77.18132 | 572 | 77.16232 | 235 | 77.15332 | 129
77.20659 | 633 | 77.19659 | 558 | 77.17759 | 217 | 77.16859 | 150
77.22186 | 665 | 77.21186 | 627 | 77.19286 | 202 | 77.18386 | 142
77.23713 | 564 | 77.22713 | 600 | 77.20813 | 243 | 77.19913 | 151
77.2524 | 629 | 77.2424 | 602 | 77.2234 | 205 | 77.2144 | 141
77.26768 | 607 | 77.25768 | 618 | 77.23868 | 184 | 77.22968 | 157
77.28295 | 656 | 77.27295 | 557 | 77.25395 | 225 | 77.24495 | 153
77.29822 | 620 | 77.28822 | 629 | 77.26922 | 201 | 77.26022 | 150
77.31349 | 594 | 77.30349 | 598 | 77.28449 | 206 | 77.27549 | 148
77.32876 | 596 | 77.31876 | 641 | 77.29976 | 202 | 77.29076 | 140
77.34403 | 615 | 77.33403 | 593 | 77.31503 | 241 | 77.30603 | 145
77.3593 | 634 | 77.3493 | 576 | 77.3303 | 251 | 77.3213 | 134
77.37457 | 612 | 77.36457 | 590 | 77.34557 | 191 | 77.33657 | 166
77.38984 | 642 | 77.37984 | 648 | 77.36084 | 192 | 77.35184 | 154
77.40511 | 590 | 77.39511 | 630 | 77.37611 | 225 | 77.36711 | 134
77.42038 | 624 | 77.41038 | 682 | 77.39138 | 198 | 77.38238 | 142
77.43565 | 621 | 77.42565 | 642 | 77.40665 | 211 | 77.39765 | 182
77.45092 | 612 | 77.44092 | 594 | 77.42192 | 212 | 77.41292 | 147
77.4662 | 623 | 77.4562 | 623 | 77.4372 | 219 | 77.4282 | 177
77.48147 | 618 | 77.47147 | 648 | 77.45247 | 234 | 77.44347 | 158
77.49674 | 633 | 77.48674 | 635 | 77.46774 | 252 | 77.45874 | 155
77.51201 | 552 | 77.50201 | 615 | 77.48301 | 259 | 77.47401 | 186
77.52728 | 634 | 77.51728 | 633 | 77.49828 | 257 | 77.48928 | 183
77.54255 | 636 | 77.53255 | 689 | 77.51355 | 281 | 77.50455 | 224
77.55782 | 697 | 77.54782 | 719 | 77.52882 | 326 | 77.51982 | 241
77.57309 | 733 | 77.56309 | 734 | 77.54409 | 336 | 77.53509 | 228
77.58836 | 739 | 77.57836 | 789 | 77.55936 | 369 | 77.55036 | 273
77.60363 | 726 | 77.59363 | 874 | 77.57463 | 443 | 77.56563 | 285
77.6189 | 811 | 77.6089 | 892 | 77.5899 | 442 | 77.5809 | 316
77.63417 | 784 | 77.62417 | 916 | 77.60517 | 486 | 77.59617 | 304
77.64945 | 804 | 77.63945 | 893 | 77.62045 | 514 | 77.61145 | 313
77.66472 | 814 | 77.65472 | 855 | 77.63572 | 546 | 77.62672 | 334
77.67999 | 733 | 77.66999 | 824 | 77.65099 | 538 | 77.64199 | 283
77.69526 | 736 | 77.68526 | 796 | 77.66626 | 553 | 77.65726 | 269
77.71053 | 737 | 77.70053 | 718 | 77.68153 | 473 | 77.67253 | 234
77.7258 | 686 | 77.7158 | 727 | 77.6968 | 443 | 77.6878 | 241
77.74107 | 609 | 77.73107 | 675 | 77.71207 | 335 | 77.70307 | 229
77.75634 | 607 | 77.74634 | 668 | 77.72734 | 311 | 77.71834 | 231
77.77161 | 599 | 77.76161 | 622 | 77.74261 | 313 | 77.73361 | 199
77.78688 | 586 | 77.77688 | 689 | 77.75788 | 242 | 77.74888 | 187
77.80215 | 622 | 77.79215 | 635 | 77.77315 | 223 | 77.76415 | 162
77.81742 | 549 | 77.80742 | 662 | 77.78842 | 231 | 77.77942 | 189
77.83269 | 611 | 77.82269 | 609 | 77.80369 | 223 | 77.79469 | 172
77.84797 | 619 | 77.83797 | 634 | 77.81897 | 223 | 77.80997 | 168
77.86324 | 585 | 77.85324 | 571 | 77.83424 | 195 | 77.82524 | 178
77.87851 | 604 | 77.86851 | 617 | 77.84951 | 191 | 77.84051 | 170
77.89378 | 611 | 77.88378 | 597 | 77.86478 | 183 | 77.85578 | 179
77.90905 | 576 | 77.89905 | 675 | 77.88005 | 196 | 77.87105 | 165
77.92432 | 628 | 77.91432 | 666 | 77.89532 | 199 | 77.88632 | 176
77.93959 | 619 | 77.92959 | 618 | 77.91059 | 182 | 77.90159 | 176
77.95486 | 629 | 77.94486 | 594 | 77.92586 | 208 | 77.91686 | 179
77.97013 | 628 | 77.96013 | 655 | 77.94113 | 207 | 77.93213 | 167
77.9854 | 634 | 77.9754 | 644 | 77.9564 | 237 | 77.9474 | 205
78.00067 | 624 | 77.99067 | 630 | 77.97167 | 212 | 77.96267 | 170
78.01594 | 623 | 78.00594 | 620 | 77.98694 | 219 | 77.97794 | 181
78.03122 | 601 | 78.02122 | 620 | 78.00222 | 214 | 77.99322 | 184
78.04649 | 593 | 78.03649 | 649 | 78.01749 | 184 | 78.00849 | 154
78.06176 | 566 | 78.05176 | 630 | 78.03276 | 185 | 78.02376 | 149
78.07703 | 581 | 78.06703 | 644 | 78.04803 | 207 | 78.03903 | 166
78.0923 | 548 | 78.0823 | 635 | 78.0633 | 184 | 78.0543 | 196
78.10757 | 599 | 78.09757 | 615 | 78.07857 | 188 | 78.06957 | 168
78.12284 | 546 | 78.11284 | 625 | 78.09384 | 181 | 78.08484 | 180
78.13811 | 604 | 78.12811 | 609 | 78.10911 | 193 | 78.10011 | 187
78.15338 | 559 | 78.14338 | 628 | 78.12438 | 172 | 78.11538 | 166
78.16865 | 577 | 78.15865 | 611 | 78.13965 | 198 | 78.13065 | 197
78.18392 | 603 | 78.17392 | 617 | 78.15492 | 194 | 78.14592 | 183
78.19919 | 594 | 78.18919 | 626 | 78.17019 | 177 | 78.16119 | 195
78.21446 | 626 | 78.20446 | 642 | 78.18546 | 171 | 78.17646 | 196
78.22974 | 573 | 78.21974 | 670 | 78.20074 | 186 | 78.19174 | 220
78.24501 | 512 | 78.23501 | 591 | 78.21601 | 186 | 78.20701 | 207
78.26028 | 587 | 78.25028 | 609 | 78.23128 | 164 | 78.22228 | 196
78.27555 | 578 | 78.26555 | 625 | 78.24655 | 150 | 78.23755 | 208
78.29082 | 579 | 78.28082 | 643 | 78.26182 | 151 | 78.25282 | 240
78.30609 | 575 | 78.29609 | 669 | 78.27709 | 173 | 78.26809 | 211
78.32136 | 564 | 78.31136 | 618 | 78.29236 | 165 | 78.28336 | 235
78.33663 | 561 | 78.32663 | 615 | 78.30763 | 167 | 78.29863 | 228
78.3519 | 579 | 78.3419 | 609 | 78.3229 | 182 | 78.3139 | 202
78.36717 | 583 | 78.35717 | 633 | 78.33817 | 178 | 78.32917 | 212
78.38244 | 579 | 78.37244 | 580 | 78.35344 | 188 | 78.34444 | 199
78.39771 | 626 | 78.38771 | 615 | 78.36871 | 165 | 78.35971 | 223
78.41299 | 556 | 78.40299 | 601 | 78.38399 | 178 | 78.37499 | 202
78.42826 | 569 | 78.41826 | 630 | 78.39926 | 177 | 78.39026 | 211
78.44353 | 563 | 78.43353 | 610 | 78.41453 | 176 | 78.40553 | 180
78.4588 | 596 | 78.4488 | 606 | 78.4298 | 181 | 78.4208 | 184
78.47407 | 569 | 78.46407 | 619 | 78.44507 | 169 | 78.43607 | 197
78.48934 | 615 | 78.47934 | 638 | 78.46034 | 173 | 78.45134 | 206
78.50461 | 606 | 78.49461 | 618 | 78.47561 | 149 | 78.46661 | 191
78.51988 | 544 | 78.50988 | 588 | 78.49088 | 176 | 78.48188 | 179
78.53515 | 602 | 78.52515 | 650 | 78.50615 | 174 | 78.49715 | 201
78.55042 | 582 | 78.54042 | 610 | 78.52142 | 169 | 78.51242 | 193
78.56569 | 597 | 78.55569 | 641 | 78.53669 | 170 | 78.52769 | 171
78.58096 | 564 | 78.57096 | 628 | 78.55196 | 190 | 78.54296 | 193
78.59623 | 546 | 78.58623 | 629 | 78.56723 | 156 | 78.55823 | 179
78.61151 | 579 | 78.60151 | 587 | 78.58251 | 167 | 78.57351 | 175
78.62678 | 596 | 78.61678 | 623 | 78.59778 | 169 | 78.58878 | 166
78.64205 | 592 | 78.63205 | 601 | 78.61305 | 182 | 78.60405 | 160
78.65732 | 551 | 78.64732 | 601 | 78.62832 | 162 | 78.61932 | 173
78.67259 | 562 | 78.66259 | 616 | 78.64359 | 167 | 78.63459 | 161
78.68786 | 576 | 78.67786 | 600 | 78.65886 | 150 | 78.64986 | 177
78.70313 | 564 | 78.69313 | 639 | 78.67413 | 177 | 78.66513 | 162
78.7184 | 588 | 78.7084 | 603 | 78.6894 | 179 | 78.6804 | 170
78.73367 | 565 | 78.72367 | 626 | 78.70467 | 170 | 78.69567 | 176
78.74894 | 581 | 78.73894 | 578 | 78.71994 | 163 | 78.71094 | 182
78.76421 | 599 | 78.75421 | 606 | 78.73521 | 136 | 78.72621 | 168
78.77948 | 624 | 78.76948 | 586 | 78.75048 | 194 | 78.74148 | 148
78.79476 | 555 | 78.78476 | 650 | 78.76576 | 152 | 78.75676 | 165
78.81003 | 546 | 78.80003 | 626 | 78.78103 | 163 | 78.77203 | 153
78.8253 | 527 | 78.8153 | 630 | 78.7963 | 157 | 78.7873 | 175
78.84057 | 515 | 78.83057 | 626 | 78.81157 | 175 | 78.80257 | 154
78.85584 | 569 | 78.84584 | 615 | 78.82684 | 165 | 78.81784 | 152
78.87111 | 607 | 78.86111 | 650 | 78.84211 | 153 | 78.83311 | 174
78.88638 | 573 | 78.87638 | 543 | 78.85738 | 163 | 78.84838 | 164
78.90165 | 604 | 78.89165 | 568 | 78.87265 | 134 | 78.86365 | 149
78.91692 | 573 | 78.90692 | 648 | 78.88792 | 163 | 78.87892 | 148
78.93219 | 565 | 78.92219 | 612 | 78.90319 | 186 | 78.89419 | 169
78.94746 | 582 | 78.93746 | 601 | 78.91846 | 148 | 78.90946 | 160
78.96273 | 586 | 78.95273 | 658 | 78.93373 | 169 | 78.92473 | 162
78.978 | 552 | 78.968 | 608 | 78.949 | 188 | 78.94 | 147
78.99328 | 597 | 78.98328 | 543 | 78.96428 | 147 | 78.95528 | 159
79.00855 | 552 | 78.99855 | 631 | 78.97955 | 167 | 78.97055 | 165
79.02382 | 594 | 79.01382 | 597 | 78.99482 | 141 | 78.98582 | 140
79.03909 | 589 | 79.02909 | 550 | 79.01009 | 182 | 79.00109 | 129
79.05436 | 605 | 79.04436 | 597 | 79.02536 | 150 | 79.01636 | 166
79.06963 | 594 | 79.05963 | 638 | 79.04063 | 146 | 79.03163 | 164
79.0849 | 563 | 79.0749 | 568 | 79.0559 | 166 | 79.0469 | 151
79.10017 | 630 | 79.09017 | 611 | 79.07117 | 167 | 79.06217 | 159
79.11544 | 574 | 79.10544 | 644 | 79.08644 | 164 | 79.07744 | 148
79.13071 | 576 | 79.12071 | 601 | 79.10171 | 142 | 79.09271 | 137
79.14598 | 614 | 79.13598 | 612 | 79.11698 | 163 | 79.10798 | 170
79.16125 | 583 | 79.15125 | 601 | 79.13225 | 183 | 79.12325 | 181
79.17653 | 620 | 79.16653 | 609 | 79.14753 | 170 | 79.13853 | 149
79.1918 | 613 | 79.1818 | 580 | 79.1628 | 172 | 79.1538 | 142
79.20707 | 605 | 79.19707 | 612 | 79.17807 | 159 | 79.16907 | 171
79.22234 | 606 | 79.21234 | 594 | 79.19334 | 166 | 79.18434 | 142
79.23761 | 589 | 79.22761 | 563 | 79.20861 | 177 | 79.19961 | 164
79.25288 | 612 | 79.24288 | 588 | 79.22388 | 174 | 79.21488 | 143
79.26815 | 595 | 79.25815 | 629 | 79.23915 | 154 | 79.23015 | 156
79.28342 | 605 | 79.27342 | 584 | 79.25442 | 182 | 79.24542 | 157
79.29869 | 578 | 79.28869 | 627 | 79.26969 | 173 | 79.26069 | 143
79.31396 | 596 | 79.30396 | 620 | 79.28496 | 184 | 79.27596 | 159
79.32923 | 550 | 79.31923 | 573 | 79.30023 | 184 | 79.29123 | 149
79.3445 | 567 | 79.3345 | 599 | 79.3155 | 193 | 79.3065 | 152
79.35977 | 631 | 79.34977 | 607 | 79.33077 | 199 | 79.32177 | 175
79.37505 | 597 | 79.36505 | 600 | 79.34605 | 174 | 79.33705 | 143
79.39032 | 570 | 79.38032 | 612 | 79.36132 | 203 | 79.35232 | 151
79.40559 | 567 | 79.39559 | 583 | 79.37659 | 180 | 79.36759 | 146
79.42086 | 617 | 79.41086 | 597 | 79.39186 | 172 | 79.38286 | 155
79.43613 | 598 | 79.42613 | 656 | 79.40713 | 189 | 79.39813 | 161
79.4514 | 607 | 79.4414 | 597 | 79.4224 | 187 | 79.4134 | 157
79.46667 | 563 | 79.45667 | 588 | 79.43767 | 189 | 79.42867 | 157
79.48194 | 583 | 79.47194 | 578 | 79.45294 | 191 | 79.44394 | 158
79.49721 | 581 | 79.48721 | 636 | 79.46821 | 186 | 79.45921 | 155
79.51248 | 617 | 79.50248 | 666 | 79.48348 | 166 | 79.47448 | 159
79.52775 | 578 | 79.51775 | 588 | 79.49875 | 193 | 79.48975 | 168
79.54302 | 579 | 79.53302 | 586 | 79.51402 | 182 | 79.50502 | 169
79.5583 | 576 | 79.5483 | 601 | 79.5293 | 185 | 79.5203 | 165
79.57357 | 600 | 79.56357 | 601 | 79.54457 | 202 | 79.53557 | 165
79.58884 | 562 | 79.57884 | 592 | 79.55984 | 184 | 79.55084 | 167
79.60411 | 601 | 79.59411 | 591 | 79.57511 | 204 | 79.56611 | 161
79.61938 | 577 | 79.60938 | 569 | 79.59038 | 203 | 79.58138 | 164
79.63465 | 589 | 79.62465 | 677 | 79.60565 | 217 | 79.59665 | 173
79.64992 | 623 | 79.63992 | 602 | 79.62092 | 209 | 79.61192 | 168
79.66519 | 596 | 79.65519 | 613 | 79.63619 | 220 | 79.62719 | 197
79.68046 | 594 | 79.67046 | 616 | 79.65146 | 221 | 79.64246 | 222
79.69573 | 619 | 79.68573 | 643 | 79.66673 | 233 | 79.65773 | 205
79.711 | 601 | 79.701 | 689 | 79.682 | 263 | 79.673 | 218
79.72627 | 659 | 79.71627 | 696 | 79.69727 | 273 | 79.68827 | 245
79.74154 | 733 | 79.73154 | 716 | 79.71254 | 265 | 79.70354 | 318
79.75682 | 757 | 79.74682 | 739 | 79.72782 | 303 | 79.71882 | 320
79.77209 | 760 | 79.76209 | 805 | 79.74309 | 352 | 79.73409 | 370
79.78736 | 855 | 79.77736 | 836 | 79.75836 | 374 | 79.74936 | 451
79.80263 | 905 | 79.79263 | 891 | 79.77363 | 396 | 79.76463 | 504
79.8179 | 916 | 79.8079 | 943 | 79.7889 | 453 | 79.7799 | 558

## Fig 7
Figure 7 - XRD patterns of the precursors and activated samples of the natural and synthetic Khartoum soils
Powder X-ray diffraction (PXRD) analysis was done to identify phases with a Bruker D8 Advance instrument using monochromatic CuKalpha1 L3 (λ = 1.540598 Å) X-radiation and a Vantec superspeed detector. A step size of 0.016⁰(2θ) and step duration of 0.3 seconds were used. Patterns were corrected for sample height shift by calibrating to the most intense quartz reflection (101) at 26.6 °(2θ).
Khartoum-nat |  | Khartoum-nat-act |  | Khartoum-syn |  | Khartoum-syn-act
2-theta angle | Intensity | 2-theta angle | Intensity | 2-theta angle | Intensity | 2-theta angle | Intensity
(°2θ) | (counts) | (°2θ) | (counts) | (°2θ) | (counts) | (°2θ) | (counts)
4.785 | 628 | 4.775 | 447 | 4.785 | 690 | 4.785 | 290
4.800271 | 635 | 4.790271 | 501 | 4.800271 | 683 | 4.800271 | 292
4.815542 | 656 | 4.805542 | 448 | 4.815542 | 690 | 4.815542 | 306
4.830812 | 637 | 4.820812 | 511 | 4.830812 | 707 | 4.830812 | 294
4.846083 | 646 | 4.836083 | 557 | 4.846083 | 734 | 4.846083 | 264
4.861354 | 665 | 4.851354 | 501 | 4.861354 | 695 | 4.861354 | 279
4.876625 | 681 | 4.866625 | 507 | 4.876625 | 656 | 4.876625 | 265
4.891896 | 711 | 4.881896 | 522 | 4.891896 | 711 | 4.891896 | 275
4.907166 | 701 | 4.897166 | 543 | 4.907166 | 695 | 4.907166 | 290
4.922437 | 709 | 4.912437 | 504 | 4.922437 | 676 | 4.922437 | 304
4.937708 | 697 | 4.927708 | 539 | 4.937708 | 699 | 4.937708 | 297
4.952979 | 756 | 4.942979 | 525 | 4.952979 | 677 | 4.952979 | 327
4.96825 | 712 | 4.95825 | 562 | 4.96825 | 704 | 4.96825 | 267
4.98352 | 759 | 4.97352 | 516 | 4.98352 | 664 | 4.98352 | 277
4.998791 | 751 | 4.988791 | 534 | 4.998791 | 657 | 4.998791 | 303
5.014062 | 758 | 5.004062 | 495 | 5.014062 | 668 | 5.014062 | 284
5.029333 | 739 | 5.019333 | 552 | 5.029333 | 713 | 5.029333 | 263
5.044604 | 751 | 5.034604 | 509 | 5.044604 | 676 | 5.044604 | 292
5.059874 | 741 | 5.049874 | 517 | 5.059874 | 685 | 5.059874 | 300
5.075145 | 757 | 5.065145 | 531 | 5.075145 | 693 | 5.075145 | 316
5.090416 | 751 | 5.080416 | 515 | 5.090416 | 682 | 5.090416 | 281
5.105687 | 749 | 5.095687 | 492 | 5.105687 | 704 | 5.105687 | 283
5.120958 | 800 | 5.110958 | 549 | 5.120958 | 726 | 5.120958 | 289
5.136228 | 769 | 5.126228 | 565 | 5.136228 | 671 | 5.136228 | 282
5.151499 | 797 | 5.141499 | 533 | 5.151499 | 702 | 5.151499 | 310
5.16677 | 798 | 5.15677 | 518 | 5.16677 | 702 | 5.16677 | 298
5.182041 | 775 | 5.172041 | 531 | 5.182041 | 682 | 5.182041 | 281
5.197312 | 831 | 5.187312 | 581 | 5.197312 | 680 | 5.197312 | 317
5.212582 | 762 | 5.202582 | 494 | 5.212582 | 720 | 5.212582 | 322
5.227853 | 831 | 5.217853 | 576 | 5.227853 | 675 | 5.227853 | 282
5.243124 | 809 | 5.233124 | 563 | 5.243124 | 743 | 5.243124 | 297
5.258395 | 823 | 5.248395 | 564 | 5.258395 | 717 | 5.258395 | 296
5.273666 | 817 | 5.263666 | 543 | 5.273666 | 734 | 5.273666 | 309
5.288936 | 886 | 5.278936 | 559 | 5.288936 | 636 | 5.288936 | 288
5.304207 | 860 | 5.294207 | 550 | 5.304207 | 705 | 5.304207 | 278
5.319478 | 859 | 5.309478 | 579 | 5.319478 | 698 | 5.319478 | 274
5.334749 | 889 | 5.324749 | 520 | 5.334749 | 703 | 5.334749 | 284
5.35002 | 857 | 5.34002 | 594 | 5.35002 | 699 | 5.35002 | 287
5.36529 | 891 | 5.35529 | 540 | 5.36529 | 728 | 5.36529 | 299
5.380561 | 886 | 5.370561 | 530 | 5.380561 | 691 | 5.380561 | 291
5.395832 | 900 | 5.385832 | 565 | 5.395832 | 752 | 5.395832 | 284
5.411103 | 890 | 5.401103 | 618 | 5.411103 | 730 | 5.411103 | 290
5.426374 | 891 | 5.416374 | 548 | 5.426374 | 731 | 5.426374 | 276
5.441644 | 916 | 5.431644 | 616 | 5.441644 | 710 | 5.441644 | 311
5.456915 | 958 | 5.446915 | 600 | 5.456915 | 764 | 5.456915 | 303
5.472186 | 909 | 5.462186 | 594 | 5.472186 | 693 | 5.472186 | 282
5.487457 | 958 | 5.477457 | 624 | 5.487457 | 705 | 5.487457 | 295
5.502728 | 848 | 5.492728 | 590 | 5.502728 | 707 | 5.502728 | 260
5.517998 | 989 | 5.507998 | 570 | 5.517998 | 719 | 5.517998 | 326
5.533269 | 951 | 5.523269 | 576 | 5.533269 | 708 | 5.533269 | 294
5.54854 | 893 | 5.53854 | 627 | 5.54854 | 732 | 5.54854 | 322
5.563811 | 971 | 5.553811 | 583 | 5.563811 | 704 | 5.563811 | 288
5.579082 | 962 | 5.569082 | 602 | 5.579082 | 713 | 5.579082 | 300
5.594352 | 912 | 5.584352 | 641 | 5.594352 | 728 | 5.594352 | 314
5.609623 | 960 | 5.599623 | 672 | 5.609623 | 659 | 5.609623 | 294
5.624894 | 953 | 5.614894 | 606 | 5.624894 | 707 | 5.624894 | 300
5.640165 | 980 | 5.630165 | 627 | 5.640165 | 736 | 5.640165 | 316
5.655436 | 956 | 5.645436 | 637 | 5.655436 | 753 | 5.655436 | 310
5.670706 | 969 | 5.660706 | 617 | 5.670706 | 752 | 5.670706 | 314
5.685977 | 990 | 5.675977 | 661 | 5.685977 | 681 | 5.685977 | 281
5.701248 | 961 | 5.691248 | 614 | 5.701248 | 715 | 5.701248 | 317
5.716519 | 949 | 5.706519 | 677 | 5.716519 | 693 | 5.716519 | 311
5.73179 | 1004 | 5.72179 | 616 | 5.73179 | 725 | 5.73179 | 324
5.74706 | 912 | 5.73706 | 631 | 5.74706 | 736 | 5.74706 | 308
5.762331 | 982 | 5.752331 | 623 | 5.762331 | 709 | 5.762331 | 355
5.777602 | 953 | 5.767602 | 618 | 5.777602 | 712 | 5.777602 | 355
5.792873 | 1001 | 5.782873 | 680 | 5.792873 | 708 | 5.792873 | 307
5.808144 | 1057 | 5.798144 | 602 | 5.808144 | 690 | 5.808144 | 344
5.823414 | 1010 | 5.813414 | 659 | 5.823414 | 724 | 5.823414 | 285
5.838685 | 1016 | 5.828685 | 691 | 5.838685 | 705 | 5.838685 | 310
5.853956 | 991 | 5.843956 | 637 | 5.853956 | 721 | 5.853956 | 279
5.869227 | 1014 | 5.859227 | 637 | 5.869227 | 665 | 5.869227 | 338
5.884498 | 1026 | 5.874498 | 650 | 5.884498 | 701 | 5.884498 | 302
5.899768 | 1031 | 5.889768 | 694 | 5.899768 | 650 | 5.899768 | 314
5.915039 | 986 | 5.905039 | 669 | 5.915039 | 675 | 5.915039 | 329
5.93031 | 973 | 5.92031 | 660 | 5.93031 | 715 | 5.93031 | 311
5.945581 | 1010 | 5.935581 | 701 | 5.945581 | 709 | 5.945581 | 301
5.960852 | 1031 | 5.950852 | 716 | 5.960852 | 673 | 5.960852 | 326
5.976122 | 1042 | 5.966122 | 737 | 5.976122 | 644 | 5.976122 | 309
5.991393 | 1032 | 5.981393 | 695 | 5.991393 | 695 | 5.991393 | 330
6.006664 | 989 | 5.996664 | 684 | 6.006664 | 684 | 6.006664 | 327
6.021935 | 1032 | 6.011935 | 766 | 6.021935 | 677 | 6.021935 | 359
6.037206 | 1046 | 6.027206 | 716 | 6.037206 | 684 | 6.037206 | 327
6.052476 | 957 | 6.042476 | 694 | 6.052476 | 649 | 6.052476 | 354
6.067747 | 956 | 6.057747 | 722 | 6.067747 | 654 | 6.067747 | 337
6.083018 | 1031 | 6.073018 | 741 | 6.083018 | 699 | 6.083018 | 323
6.098289 | 1029 | 6.088289 | 736 | 6.098289 | 663 | 6.098289 | 337
6.11356 | 1041 | 6.10356 | 773 | 6.11356 | 656 | 6.11356 | 350
6.12883 | 1044 | 6.11883 | 745 | 6.12883 | 629 | 6.12883 | 346
6.144101 | 1059 | 6.134101 | 788 | 6.144101 | 668 | 6.144101 | 366
6.159372 | 1018 | 6.149372 | 796 | 6.159372 | 640 | 6.159372 | 343
6.174643 | 1056 | 6.164643 | 793 | 6.174643 | 629 | 6.174643 | 357
6.189914 | 934 | 6.179914 | 851 | 6.189914 | 636 | 6.189914 | 362
6.205184 | 958 | 6.195184 | 779 | 6.205184 | 616 | 6.205184 | 340
6.220455 | 942 | 6.210455 | 810 | 6.220455 | 691 | 6.220455 | 418
6.235726 | 971 | 6.225726 | 790 | 6.235726 | 671 | 6.235726 | 332
6.250997 | 973 | 6.240997 | 790 | 6.250997 | 640 | 6.250997 | 379
6.266268 | 945 | 6.256268 | 857 | 6.266268 | 626 | 6.266268 | 340
6.281538 | 939 | 6.271538 | 804 | 6.281538 | 677 | 6.281538 | 332
6.296809 | 917 | 6.286809 | 805 | 6.296809 | 633 | 6.296809 | 351
6.31208 | 935 | 6.30208 | 746 | 6.31208 | 588 | 6.31208 | 356
6.327351 | 956 | 6.317351 | 837 | 6.327351 | 583 | 6.327351 | 378
6.342622 | 918 | 6.332622 | 799 | 6.342622 | 605 | 6.342622 | 351
6.357892 | 909 | 6.347892 | 768 | 6.357892 | 597 | 6.357892 | 361
6.373163 | 879 | 6.363163 | 801 | 6.373163 | 582 | 6.373163 | 371
6.388434 | 897 | 6.378434 | 768 | 6.388434 | 612 | 6.388434 | 395
6.403705 | 856 | 6.393705 | 761 | 6.403705 | 621 | 6.403705 | 388
6.418976 | 942 | 6.408976 | 775 | 6.418976 | 587 | 6.418976 | 352
6.434246 | 788 | 6.424246 | 712 | 6.434246 | 533 | 6.434246 | 430
6.449517 | 854 | 6.439517 | 773 | 6.449517 | 586 | 6.449517 | 379
6.464788 | 805 | 6.454788 | 762 | 6.464788 | 559 | 6.464788 | 394
6.480059 | 768 | 6.470059 | 773 | 6.480059 | 600 | 6.480059 | 384
6.49533 | 795 | 6.48533 | 741 | 6.49533 | 599 | 6.49533 | 442
6.5106 | 829 | 6.5006 | 803 | 6.5106 | 606 | 6.5106 | 384
6.525871 | 816 | 6.515871 | 800 | 6.525871 | 643 | 6.525871 | 390
6.541142 | 840 | 6.531142 | 817 | 6.541142 | 580 | 6.541142 | 348
6.556413 | 838 | 6.546413 | 758 | 6.556413 | 584 | 6.556413 | 376
6.571684 | 804 | 6.561684 | 763 | 6.571684 | 594 | 6.571684 | 443
6.586954 | 810 | 6.576954 | 765 | 6.586954 | 566 | 6.586954 | 381
6.602225 | 752 | 6.592225 | 800 | 6.602225 | 554 | 6.602225 | 380
6.617496 | 722 | 6.607496 | 799 | 6.617496 | 557 | 6.617496 | 407
6.632767 | 752 | 6.622767 | 788 | 6.632767 | 570 | 6.632767 | 409
6.648038 | 786 | 6.638038 | 787 | 6.648038 | 536 | 6.648038 | 417
6.663308 | 792 | 6.653308 | 832 | 6.663308 | 554 | 6.663308 | 390
6.678579 | 728 | 6.668579 | 771 | 6.678579 | 585 | 6.678579 | 432
6.69385 | 727 | 6.68385 | 819 | 6.69385 | 545 | 6.69385 | 410
6.709121 | 727 | 6.699121 | 816 | 6.709121 | 558 | 6.709121 | 431
6.724392 | 703 | 6.714392 | 730 | 6.724392 | 549 | 6.724392 | 381
6.739662 | 787 | 6.729662 | 797 | 6.739662 | 573 | 6.739662 | 392
6.754933 | 678 | 6.744933 | 768 | 6.754933 | 530 | 6.754933 | 416
6.770204 | 725 | 6.760204 | 827 | 6.770204 | 535 | 6.770204 | 429
6.785475 | 672 | 6.775475 | 830 | 6.785475 | 589 | 6.785475 | 419
6.800746 | 699 | 6.790746 | 840 | 6.800746 | 544 | 6.800746 | 433
6.816016 | 710 | 6.806016 | 821 | 6.816016 | 528 | 6.816016 | 439
6.831287 | 704 | 6.821287 | 827 | 6.831287 | 518 | 6.831287 | 422
6.846558 | 724 | 6.836558 | 841 | 6.846558 | 534 | 6.846558 | 446
6.861829 | 702 | 6.851829 | 825 | 6.861829 | 474 | 6.861829 | 452
6.8771 | 676 | 6.8671 | 834 | 6.8771 | 507 | 6.8771 | 440
6.89237 | 647 | 6.88237 | 796 | 6.89237 | 531 | 6.89237 | 462
6.907641 | 687 | 6.897641 | 817 | 6.907641 | 479 | 6.907641 | 414
6.922912 | 690 | 6.912912 | 820 | 6.922912 | 580 | 6.922912 | 422
6.938183 | 661 | 6.928183 | 814 | 6.938183 | 524 | 6.938183 | 470
6.953454 | 693 | 6.943454 | 850 | 6.953454 | 520 | 6.953454 | 462
6.968724 | 660 | 6.958724 | 853 | 6.968724 | 530 | 6.968724 | 422
6.983995 | 656 | 6.973995 | 840 | 6.983995 | 507 | 6.983995 | 414
6.999266 | 678 | 6.989266 | 825 | 6.999266 | 478 | 6.999266 | 454
7.014537 | 662 | 7.004537 | 851 | 7.014537 | 504 | 7.014537 | 472
7.029808 | 664 | 7.019808 | 852 | 7.029808 | 505 | 7.029808 | 399
7.045078 | 691 | 7.035078 | 830 | 7.045078 | 497 | 7.045078 | 449
7.060349 | 657 | 7.050349 | 848 | 7.060349 | 497 | 7.060349 | 426
7.07562 | 638 | 7.06562 | 879 | 7.07562 | 492 | 7.07562 | 410
7.090891 | 665 | 7.080891 | 883 | 7.090891 | 558 | 7.090891 | 477
7.106162 | 678 | 7.096162 | 919 | 7.106162 | 498 | 7.106162 | 427
7.121432 | 645 | 7.111432 | 832 | 7.121432 | 496 | 7.121432 | 482
7.136703 | 660 | 7.126703 | 877 | 7.136703 | 496 | 7.136703 | 473
7.151974 | 686 | 7.141974 | 876 | 7.151974 | 494 | 7.151974 | 448
7.167245 | 636 | 7.157245 | 850 | 7.167245 | 497 | 7.167245 | 459
7.182516 | 665 | 7.172516 | 910 | 7.182516 | 516 | 7.182516 | 460
7.197786 | 618 | 7.187786 | 846 | 7.197786 | 489 | 7.197786 | 477
7.213057 | 664 | 7.203057 | 832 | 7.213057 | 463 | 7.213057 | 467
7.228328 | 598 | 7.218328 | 899 | 7.228328 | 493 | 7.228328 | 429
7.243599 | 629 | 7.233599 | 843 | 7.243599 | 482 | 7.243599 | 496
7.25887 | 629 | 7.24887 | 910 | 7.25887 | 489 | 7.25887 | 463
7.27414 | 673 | 7.26414 | 866 | 7.27414 | 457 | 7.27414 | 448
7.289411 | 639 | 7.279411 | 823 | 7.289411 | 505 | 7.289411 | 452
7.304682 | 627 | 7.294682 | 810 | 7.304682 | 471 | 7.304682 | 443
7.319953 | 673 | 7.309953 | 866 | 7.319953 | 435 | 7.319953 | 485
7.335224 | 606 | 7.325224 | 892 | 7.335224 | 503 | 7.335224 | 452
7.350494 | 610 | 7.340494 | 827 | 7.350494 | 465 | 7.350494 | 431
7.365765 | 668 | 7.355765 | 887 | 7.365765 | 463 | 7.365765 | 460
7.381036 | 556 | 7.371036 | 892 | 7.381036 | 475 | 7.381036 | 413
7.396307 | 605 | 7.386307 | 846 | 7.396307 | 457 | 7.396307 | 422
7.411578 | 645 | 7.401578 | 886 | 7.411578 | 479 | 7.411578 | 462
7.426848 | 616 | 7.416848 | 876 | 7.426848 | 488 | 7.426848 | 473
7.442119 | 643 | 7.432119 | 787 | 7.442119 | 435 | 7.442119 | 447
7.45739 | 665 | 7.44739 | 926 | 7.45739 | 473 | 7.45739 | 466
7.472661 | 546 | 7.462661 | 876 | 7.472661 | 437 | 7.472661 | 446
7.487932 | 588 | 7.477932 | 819 | 7.487932 | 474 | 7.487932 | 397
7.503202 | 588 | 7.493202 | 877 | 7.503202 | 501 | 7.503202 | 487
7.518473 | 647 | 7.508473 | 918 | 7.518473 | 418 | 7.518473 | 447
7.533744 | 556 | 7.523744 | 848 | 7.533744 | 484 | 7.533744 | 374
7.549015 | 613 | 7.539015 | 875 | 7.549015 | 436 | 7.549015 | 443
7.564286 | 570 | 7.554286 | 861 | 7.564286 | 507 | 7.564286 | 422
7.579556 | 617 | 7.569556 | 804 | 7.579556 | 504 | 7.579556 | 423
7.594827 | 606 | 7.584827 | 856 | 7.594827 | 474 | 7.594827 | 414
7.610098 | 599 | 7.600098 | 818 | 7.610098 | 422 | 7.610098 | 413
7.625369 | 612 | 7.615369 | 837 | 7.625369 | 463 | 7.625369 | 399
7.64064 | 584 | 7.63064 | 779 | 7.64064 | 453 | 7.64064 | 370
7.65591 | 572 | 7.64591 | 775 | 7.65591 | 436 | 7.65591 | 386
7.671181 | 571 | 7.661181 | 841 | 7.671181 | 457 | 7.671181 | 405
7.686452 | 596 | 7.676452 | 822 | 7.686452 | 408 | 7.686452 | 403
7.701723 | 592 | 7.691723 | 834 | 7.701723 | 466 | 7.701723 | 462
7.716994 | 564 | 7.706994 | 851 | 7.716994 | 449 | 7.716994 | 394
7.732264 | 542 | 7.722264 | 865 | 7.732264 | 428 | 7.732264 | 394
7.747535 | 605 | 7.737535 | 836 | 7.747535 | 448 | 7.747535 | 391
7.762806 | 570 | 7.752806 | 873 | 7.762806 | 435 | 7.762806 | 367
7.778077 | 572 | 7.768077 | 804 | 7.778077 | 421 | 7.778077 | 415
7.793348 | 552 | 7.783348 | 811 | 7.793348 | 407 | 7.793348 | 378
7.808618 | 570 | 7.798618 | 809 | 7.808618 | 407 | 7.808618 | 379
7.823889 | 574 | 7.813889 | 823 | 7.823889 | 403 | 7.823889 | 364
7.83916 | 555 | 7.82916 | 808 | 7.83916 | 467 | 7.83916 | 399
7.854431 | 531 | 7.844431 | 835 | 7.854431 | 403 | 7.854431 | 354
7.869702 | 536 | 7.859702 | 816 | 7.869702 | 444 | 7.869702 | 361
7.884972 | 548 | 7.874972 | 851 | 7.884972 | 433 | 7.884972 | 354
7.900243 | 567 | 7.890243 | 754 | 7.900243 | 443 | 7.900243 | 365
7.915514 | 608 | 7.905514 | 778 | 7.915514 | 420 | 7.915514 | 395
7.930785 | 551 | 7.920785 | 832 | 7.930785 | 458 | 7.930785 | 400
7.946056 | 557 | 7.936056 | 821 | 7.946056 | 428 | 7.946056 | 334
7.961326 | 515 | 7.951326 | 840 | 7.961326 | 417 | 7.961326 | 365
7.976597 | 568 | 7.966597 | 775 | 7.976597 | 462 | 7.976597 | 372
7.991868 | 587 | 7.981868 | 761 | 7.991868 | 473 | 7.991868 | 367
8.007139 | 507 | 7.997139 | 815 | 8.007139 | 429 | 8.007139 | 369
8.02241 | 592 | 8.01241 | 797 | 8.02241 | 400 | 8.02241 | 339
8.03768 | 569 | 8.02768 | 800 | 8.03768 | 427 | 8.03768 | 397
8.052951 | 583 | 8.042951 | 784 | 8.052951 | 396 | 8.052951 | 345
8.068222 | 570 | 8.058222 | 784 | 8.068222 | 456 | 8.068222 | 326
8.083493 | 571 | 8.073493 | 820 | 8.083493 | 422 | 8.083493 | 383
8.098764 | 549 | 8.088764 | 789 | 8.098764 | 446 | 8.098764 | 328
8.114034 | 532 | 8.104034 | 692 | 8.114034 | 437 | 8.114034 | 346
8.129305 | 572 | 8.119305 | 737 | 8.129305 | 401 | 8.129305 | 353
8.144576 | 533 | 8.134576 | 741 | 8.144576 | 413 | 8.144576 | 357
8.159847 | 539 | 8.149847 | 740 | 8.159847 | 412 | 8.159847 | 340
8.175118 | 539 | 8.165118 | 810 | 8.175118 | 412 | 8.175118 | 377
8.190388 | 538 | 8.180388 | 746 | 8.190388 | 425 | 8.190388 | 350
8.205659 | 523 | 8.195659 | 758 | 8.205659 | 447 | 8.205659 | 386
8.22093 | 544 | 8.21093 | 774 | 8.22093 | 454 | 8.22093 | 357
8.236201 | 585 | 8.226201 | 710 | 8.236201 | 476 | 8.236201 | 365
8.251472 | 553 | 8.241472 | 760 | 8.251472 | 421 | 8.251472 | 342
8.266742 | 532 | 8.256742 | 739 | 8.266742 | 448 | 8.266742 | 353
8.282013 | 556 | 8.272013 | 757 | 8.282013 | 428 | 8.282013 | 329
8.297284 | 564 | 8.287284 | 758 | 8.297284 | 443 | 8.297284 | 360
8.312555 | 537 | 8.302555 | 746 | 8.312555 | 436 | 8.312555 | 342
8.327826 | 551 | 8.317826 | 769 | 8.327826 | 460 | 8.327826 | 357
8.343096 | 504 | 8.333096 | 759 | 8.343096 | 479 | 8.343096 | 333
8.358367 | 539 | 8.348367 | 781 | 8.358367 | 446 | 8.358367 | 338
8.373638 | 518 | 8.363638 | 735 | 8.373638 | 476 | 8.373638 | 349
8.388909 | 564 | 8.378909 | 719 | 8.388909 | 426 | 8.388909 | 376
8.40418 | 559 | 8.39418 | 732 | 8.40418 | 450 | 8.40418 | 337
8.41945 | 537 | 8.40945 | 705 | 8.41945 | 419 | 8.41945 | 365
8.434721 | 541 | 8.424721 | 726 | 8.434721 | 405 | 8.434721 | 361
8.449992 | 504 | 8.439992 | 716 | 8.449992 | 466 | 8.449992 | 327
8.465263 | 502 | 8.455263 | 726 | 8.465263 | 470 | 8.465263 | 328
8.480534 | 516 | 8.470534 | 729 | 8.480534 | 451 | 8.480534 | 371
8.495804 | 518 | 8.485804 | 723 | 8.495804 | 474 | 8.495804 | 355
8.511075 | 543 | 8.501075 | 691 | 8.511075 | 483 | 8.511075 | 364
8.526346 | 544 | 8.516346 | 688 | 8.526346 | 449 | 8.526346 | 346
8.541617 | 543 | 8.531617 | 642 | 8.541617 | 462 | 8.541617 | 357
8.556888 | 504 | 8.546888 | 708 | 8.556888 | 472 | 8.556888 | 378
8.572158 | 536 | 8.562158 | 679 | 8.572158 | 540 | 8.572158 | 363
8.587429 | 544 | 8.577429 | 664 | 8.587429 | 522 | 8.587429 | 357
8.6027 | 504 | 8.5927 | 674 | 8.6027 | 499 | 8.6027 | 389
8.617971 | 552 | 8.607971 | 694 | 8.617971 | 537 | 8.617971 | 372
8.633242 | 536 | 8.623242 | 736 | 8.633242 | 524 | 8.633242 | 387
8.648512 | 542 | 8.638512 | 666 | 8.648512 | 532 | 8.648512 | 390
8.663783 | 497 | 8.653783 | 697 | 8.663783 | 578 | 8.663783 | 413
8.679054 | 526 | 8.669054 | 678 | 8.679054 | 597 | 8.679054 | 421
8.694325 | 561 | 8.684325 | 706 | 8.694325 | 617 | 8.694325 | 410
8.709596 | 546 | 8.699596 | 722 | 8.709596 | 649 | 8.709596 | 435
8.724866 | 523 | 8.714866 | 679 | 8.724866 | 719 | 8.724866 | 435
8.740137 | 546 | 8.730137 | 714 | 8.740137 | 761 | 8.740137 | 476
8.755408 | 506 | 8.745408 | 686 | 8.755408 | 766 | 8.755408 | 484
8.770679 | 529 | 8.760679 | 686 | 8.770679 | 873 | 8.770679 | 526
8.78595 | 523 | 8.77595 | 692 | 8.78595 | 932 | 8.78595 | 565
8.80122 | 522 | 8.79122 | 700 | 8.80122 | 953 | 8.80122 | 563
8.816491 | 545 | 8.806491 | 690 | 8.816491 | 997 | 8.816491 | 600
8.831762 | 526 | 8.821762 | 691 | 8.831762 | 1031 | 8.831762 | 572
8.847033 | 571 | 8.837033 | 704 | 8.847033 | 1086 | 8.847033 | 642
8.862304 | 539 | 8.852304 | 712 | 8.862304 | 1159 | 8.862304 | 661
8.877574 | 541 | 8.867574 | 693 | 8.877574 | 1184 | 8.877574 | 673
8.892845 | 550 | 8.882845 | 665 | 8.892845 | 1144 | 8.892845 | 669
8.908116 | 527 | 8.898116 | 697 | 8.908116 | 1153 | 8.908116 | 729
8.923387 | 562 | 8.913387 | 675 | 8.923387 | 961 | 8.923387 | 648
8.938658 | 528 | 8.928658 | 643 | 8.938658 | 953 | 8.938658 | 616
8.953928 | 515 | 8.943928 | 628 | 8.953928 | 852 | 8.953928 | 593
8.969199 | 507 | 8.959199 | 681 | 8.969199 | 738 | 8.969199 | 530
8.98447 | 516 | 8.97447 | 652 | 8.98447 | 673 | 8.98447 | 438
8.999741 | 516 | 8.989741 | 660 | 8.999741 | 623 | 8.999741 | 434
9.015012 | 537 | 9.005012 | 660 | 9.015012 | 609 | 9.015012 | 417
9.030282 | 469 | 9.020282 | 644 | 9.030282 | 528 | 9.030282 | 393
9.045553 | 522 | 9.035553 | 639 | 9.045553 | 483 | 9.045553 | 385
9.060824 | 484 | 9.050824 | 666 | 9.060824 | 455 | 9.060824 | 342
9.076095 | 486 | 9.066095 | 645 | 9.076095 | 474 | 9.076095 | 340
9.091366 | 479 | 9.081366 | 614 | 9.091366 | 468 | 9.091366 | 320
9.106636 | 544 | 9.096636 | 624 | 9.106636 | 427 | 9.106636 | 313
9.121907 | 497 | 9.111907 | 591 | 9.121907 | 446 | 9.121907 | 294
9.137178 | 528 | 9.127178 | 658 | 9.137178 | 430 | 9.137178 | 298
9.152449 | 543 | 9.142449 | 637 | 9.152449 | 446 | 9.152449 | 335
9.16772 | 515 | 9.15772 | 631 | 9.16772 | 423 | 9.16772 | 323
9.18299 | 477 | 9.17299 | 634 | 9.18299 | 408 | 9.18299 | 271
9.198261 | 503 | 9.188261 | 661 | 9.198261 | 414 | 9.198261 | 286
9.213532 | 540 | 9.203532 | 580 | 9.213532 | 363 | 9.213532 | 314
9.228803 | 491 | 9.218803 | 584 | 9.228803 | 371 | 9.228803 | 288
9.244074 | 523 | 9.234074 | 576 | 9.244074 | 370 | 9.244074 | 274
9.259344 | 500 | 9.249344 | 591 | 9.259344 | 408 | 9.259344 | 285
9.274615 | 494 | 9.264615 | 571 | 9.274615 | 378 | 9.274615 | 264
9.289886 | 475 | 9.279886 | 571 | 9.289886 | 357 | 9.289886 | 270
9.305157 | 460 | 9.295157 | 624 | 9.305157 | 408 | 9.305157 | 247
9.320428 | 482 | 9.310428 | 615 | 9.320428 | 354 | 9.320428 | 259
9.335698 | 502 | 9.325698 | 620 | 9.335698 | 363 | 9.335698 | 287
9.350969 | 501 | 9.340969 | 611 | 9.350969 | 362 | 9.350969 | 287
9.36624 | 531 | 9.35624 | 529 | 9.36624 | 361 | 9.36624 | 278
9.381511 | 502 | 9.371511 | 640 | 9.381511 | 330 | 9.381511 | 241
9.396782 | 480 | 9.386782 | 586 | 9.396782 | 329 | 9.396782 | 268
9.412052 | 494 | 9.402052 | 593 | 9.412052 | 350 | 9.412052 | 278
9.427323 | 511 | 9.417323 | 613 | 9.427323 | 342 | 9.427323 | 289
9.442594 | 544 | 9.432594 | 609 | 9.442594 | 342 | 9.442594 | 248
9.457865 | 557 | 9.447865 | 640 | 9.457865 | 326 | 9.457865 | 242
9.473136 | 507 | 9.463136 | 575 | 9.473136 | 319 | 9.473136 | 257
9.488406 | 511 | 9.478406 | 614 | 9.488406 | 326 | 9.488406 | 260
9.503677 | 498 | 9.493677 | 595 | 9.503677 | 333 | 9.503677 | 255
9.518948 | 504 | 9.508948 | 572 | 9.518948 | 334 | 9.518948 | 239
9.534219 | 483 | 9.524219 | 529 | 9.534219 | 304 | 9.534219 | 252
9.54949 | 493 | 9.53949 | 579 | 9.54949 | 300 | 9.54949 | 226
9.56476 | 484 | 9.55476 | 582 | 9.56476 | 309 | 9.56476 | 242
9.580031 | 508 | 9.570031 | 570 | 9.580031 | 335 | 9.580031 | 249
9.595302 | 509 | 9.585302 | 562 | 9.595302 | 324 | 9.595302 | 272
9.610573 | 553 | 9.600573 | 578 | 9.610573 | 317 | 9.610573 | 265
9.625844 | 482 | 9.615844 | 542 | 9.625844 | 349 | 9.625844 | 234
9.641114 | 493 | 9.631114 | 550 | 9.641114 | 321 | 9.641114 | 257
9.656385 | 466 | 9.646385 | 527 | 9.656385 | 355 | 9.656385 | 270
9.671656 | 482 | 9.661656 | 576 | 9.671656 | 289 | 9.671656 | 269
9.686927 | 499 | 9.676927 | 559 | 9.686927 | 311 | 9.686927 | 233
9.702198 | 466 | 9.692198 | 545 | 9.702198 | 330 | 9.702198 | 211
9.717468 | 508 | 9.707468 | 598 | 9.717468 | 349 | 9.717468 | 263
9.732739 | 512 | 9.722739 | 566 | 9.732739 | 343 | 9.732739 | 245
9.74801 | 498 | 9.73801 | 533 | 9.74801 | 319 | 9.74801 | 258
9.763281 | 518 | 9.753281 | 565 | 9.763281 | 332 | 9.763281 | 229
9.778552 | 515 | 9.768552 | 618 | 9.778552 | 307 | 9.778552 | 252
9.793822 | 508 | 9.783822 | 567 | 9.793822 | 330 | 9.793822 | 234
9.809093 | 499 | 9.799093 | 588 | 9.809093 | 333 | 9.809093 | 229
9.824364 | 504 | 9.814364 | 547 | 9.824364 | 318 | 9.824364 | 264
9.839635 | 498 | 9.829635 | 519 | 9.839635 | 327 | 9.839635 | 243
9.854906 | 490 | 9.844906 | 539 | 9.854906 | 313 | 9.854906 | 256
9.870176 | 495 | 9.860176 | 544 | 9.870176 | 299 | 9.870176 | 235
9.885447 | 484 | 9.875447 | 560 | 9.885447 | 332 | 9.885447 | 235
9.900718 | 495 | 9.890718 | 519 | 9.900718 | 304 | 9.900718 | 227
9.915989 | 513 | 9.905989 | 575 | 9.915989 | 302 | 9.915989 | 225
9.93126 | 503 | 9.92126 | 543 | 9.93126 | 297 | 9.93126 | 227
9.94653 | 480 | 9.93653 | 563 | 9.94653 | 282 | 9.94653 | 241
9.961801 | 485 | 9.951801 | 558 | 9.961801 | 316 | 9.961801 | 270
9.977072 | 519 | 9.967072 | 548 | 9.977072 | 304 | 9.977072 | 252
9.992343 | 508 | 9.982343 | 605 | 9.992343 | 278 | 9.992343 | 264
10.00761 | 501 | 9.997614 | 575 | 10.00761 | 305 | 10.00761 | 231
10.02288 | 507 | 10.01288 | 551 | 10.02288 | 302 | 10.02288 | 221
10.03816 | 544 | 10.02816 | 568 | 10.03816 | 285 | 10.03816 | 256
10.05343 | 501 | 10.04343 | 539 | 10.05343 | 319 | 10.05343 | 263
10.0687 | 465 | 10.0587 | 520 | 10.0687 | 276 | 10.0687 | 233
10.08397 | 516 | 10.07397 | 552 | 10.08397 | 311 | 10.08397 | 250
10.09924 | 500 | 10.08924 | 580 | 10.09924 | 314 | 10.09924 | 226
10.11451 | 525 | 10.10451 | 541 | 10.11451 | 298 | 10.11451 | 210
10.12978 | 487 | 10.11978 | 601 | 10.12978 | 291 | 10.12978 | 223
10.14505 | 530 | 10.13505 | 515 | 10.14505 | 282 | 10.14505 | 244
10.16032 | 500 | 10.15032 | 596 | 10.16032 | 300 | 10.16032 | 241
10.17559 | 481 | 10.16559 | 524 | 10.17559 | 312 | 10.17559 | 225
10.19086 | 488 | 10.18086 | 573 | 10.19086 | 310 | 10.19086 | 219
10.20613 | 497 | 10.19613 | 539 | 10.20613 | 305 | 10.20613 | 207
10.2214 | 551 | 10.2114 | 565 | 10.2214 | 296 | 10.2214 | 242
10.23668 | 505 | 10.22668 | 561 | 10.23668 | 298 | 10.23668 | 231
10.25195 | 497 | 10.24195 | 545 | 10.25195 | 312 | 10.25195 | 265
10.26722 | 488 | 10.25722 | 556 | 10.26722 | 275 | 10.26722 | 238
10.28249 | 506 | 10.27249 | 569 | 10.28249 | 282 | 10.28249 | 235
10.29776 | 526 | 10.28776 | 542 | 10.29776 | 342 | 10.29776 | 217
10.31303 | 489 | 10.30303 | 587 | 10.31303 | 288 | 10.31303 | 208
10.3283 | 482 | 10.3183 | 586 | 10.3283 | 284 | 10.3283 | 220
10.34357 | 518 | 10.33357 | 588 | 10.34357 | 290 | 10.34357 | 249
10.35884 | 522 | 10.34884 | 593 | 10.35884 | 327 | 10.35884 | 245
10.37411 | 503 | 10.36411 | 631 | 10.37411 | 304 | 10.37411 | 214
10.38938 | 514 | 10.37938 | 611 | 10.38938 | 282 | 10.38938 | 229
10.40465 | 535 | 10.39465 | 616 | 10.40465 | 293 | 10.40465 | 222
10.41993 | 491 | 10.40993 | 663 | 10.41993 | 274 | 10.41993 | 213
10.4352 | 527 | 10.4252 | 649 | 10.4352 | 267 | 10.4352 | 232
10.45047 | 534 | 10.44047 | 621 | 10.45047 | 286 | 10.45047 | 243
10.46574 | 533 | 10.45574 | 666 | 10.46574 | 289 | 10.46574 | 234
10.48101 | 502 | 10.47101 | 654 | 10.48101 | 289 | 10.48101 | 233
10.49628 | 538 | 10.48628 | 646 | 10.49628 | 299 | 10.49628 | 218
10.51155 | 537 | 10.50155 | 672 | 10.51155 | 293 | 10.51155 | 270
10.52682 | 569 | 10.51682 | 623 | 10.52682 | 303 | 10.52682 | 226
10.54209 | 578 | 10.53209 | 644 | 10.54209 | 305 | 10.54209 | 218
10.55736 | 578 | 10.54736 | 630 | 10.55736 | 301 | 10.55736 | 208
10.57263 | 537 | 10.56263 | 629 | 10.57263 | 320 | 10.57263 | 213
10.5879 | 534 | 10.5779 | 586 | 10.5879 | 292 | 10.5879 | 231
10.60317 | 513 | 10.59317 | 595 | 10.60317 | 303 | 10.60317 | 254
10.61845 | 541 | 10.60845 | 595 | 10.61845 | 302 | 10.61845 | 236
10.63372 | 511 | 10.62372 | 571 | 10.63372 | 298 | 10.63372 | 240
10.64899 | 450 | 10.63899 | 581 | 10.64899 | 305 | 10.64899 | 240
10.66426 | 451 | 10.65426 | 526 | 10.66426 | 283 | 10.66426 | 250
10.67953 | 516 | 10.66953 | 545 | 10.67953 | 298 | 10.67953 | 193
10.6948 | 559 | 10.6848 | 534 | 10.6948 | 302 | 10.6948 | 197
10.71007 | 449 | 10.70007 | 574 | 10.71007 | 257 | 10.71007 | 237
10.72534 | 535 | 10.71534 | 563 | 10.72534 | 292 | 10.72534 | 238
10.74061 | 473 | 10.73061 | 542 | 10.74061 | 315 | 10.74061 | 209
10.75588 | 538 | 10.74588 | 565 | 10.75588 | 293 | 10.75588 | 224
10.77115 | 479 | 10.76115 | 574 | 10.77115 | 292 | 10.77115 | 225
10.78642 | 493 | 10.77642 | 584 | 10.78642 | 309 | 10.78642 | 228
10.8017 | 492 | 10.7917 | 535 | 10.8017 | 305 | 10.8017 | 227
10.81697 | 448 | 10.80697 | 530 | 10.81697 | 287 | 10.81697 | 241
10.83224 | 498 | 10.82224 | 523 | 10.83224 | 307 | 10.83224 | 223
10.84751 | 472 | 10.83751 | 583 | 10.84751 | 279 | 10.84751 | 233
10.86278 | 498 | 10.85278 | 569 | 10.86278 | 296 | 10.86278 | 234
10.87805 | 481 | 10.86805 | 544 | 10.87805 | 290 | 10.87805 | 220
10.89332 | 482 | 10.88332 | 583 | 10.89332 | 263 | 10.89332 | 239
10.90859 | 513 | 10.89859 | 545 | 10.90859 | 319 | 10.90859 | 232
10.92386 | 491 | 10.91386 | 579 | 10.92386 | 276 | 10.92386 | 240
10.93913 | 491 | 10.92913 | 518 | 10.93913 | 307 | 10.93913 | 236
10.9544 | 511 | 10.9444 | 558 | 10.9544 | 278 | 10.9544 | 219
10.96967 | 479 | 10.95967 | 590 | 10.96967 | 303 | 10.96967 | 251
10.98494 | 482 | 10.97494 | 557 | 10.98494 | 290 | 10.98494 | 206
11.00022 | 460 | 10.99022 | 588 | 11.00022 | 322 | 11.00022 | 217
11.01549 | 446 | 11.00549 | 568 | 11.01549 | 288 | 11.01549 | 220
11.03076 | 468 | 11.02076 | 550 | 11.03076 | 297 | 11.03076 | 237
11.04603 | 467 | 11.03603 | 555 | 11.04603 | 302 | 11.04603 | 212
11.0613 | 493 | 11.0513 | 555 | 11.0613 | 302 | 11.0613 | 208
11.07657 | 494 | 11.06657 | 535 | 11.07657 | 307 | 11.07657 | 218
11.09184 | 484 | 11.08184 | 552 | 11.09184 | 312 | 11.09184 | 235
11.10711 | 512 | 11.09711 | 563 | 11.10711 | 289 | 11.10711 | 189
11.12238 | 520 | 11.11238 | 555 | 11.12238 | 269 | 11.12238 | 229
11.13765 | 434 | 11.12765 | 560 | 11.13765 | 337 | 11.13765 | 229
11.15292 | 485 | 11.14292 | 567 | 11.15292 | 282 | 11.15292 | 233
11.16819 | 506 | 11.15819 | 559 | 11.16819 | 304 | 11.16819 | 238
11.18347 | 504 | 11.17347 | 553 | 11.18347 | 274 | 11.18347 | 240
11.19874 | 484 | 11.18874 | 577 | 11.19874 | 315 | 11.19874 | 237
11.21401 | 504 | 11.20401 | 551 | 11.21401 | 301 | 11.21401 | 232
11.22928 | 467 | 11.21928 | 501 | 11.22928 | 313 | 11.22928 | 213
11.24455 | 488 | 11.23455 | 575 | 11.24455 | 297 | 11.24455 | 222
11.25982 | 463 | 11.24982 | 567 | 11.25982 | 288 | 11.25982 | 222
11.27509 | 494 | 11.26509 | 560 | 11.27509 | 288 | 11.27509 | 234
11.29036 | 456 | 11.28036 | 551 | 11.29036 | 301 | 11.29036 | 234
11.30563 | 494 | 11.29563 | 609 | 11.30563 | 307 | 11.30563 | 223
11.3209 | 497 | 11.3109 | 585 | 11.3209 | 287 | 11.3209 | 212
11.33617 | 465 | 11.32617 | 528 | 11.33617 | 268 | 11.33617 | 262
11.35144 | 442 | 11.34144 | 547 | 11.35144 | 318 | 11.35144 | 246
11.36671 | 507 | 11.35671 | 538 | 11.36671 | 301 | 11.36671 | 248
11.38199 | 512 | 11.37199 | 555 | 11.38199 | 283 | 11.38199 | 235
11.39726 | 476 | 11.38726 | 548 | 11.39726 | 283 | 11.39726 | 223
11.41253 | 500 | 11.40253 | 563 | 11.41253 | 312 | 11.41253 | 249
11.4278 | 455 | 11.4178 | 558 | 11.4278 | 326 | 11.4278 | 238
11.44307 | 447 | 11.43307 | 534 | 11.44307 | 325 | 11.44307 | 228
11.45834 | 542 | 11.44834 | 576 | 11.45834 | 322 | 11.45834 | 239
11.47361 | 522 | 11.46361 | 548 | 11.47361 | 296 | 11.47361 | 196
11.48888 | 494 | 11.47888 | 561 | 11.48888 | 308 | 11.48888 | 217
11.50415 | 520 | 11.49415 | 529 | 11.50415 | 301 | 11.50415 | 237
11.51942 | 496 | 11.50942 | 529 | 11.51942 | 335 | 11.51942 | 231
11.53469 | 473 | 11.52469 | 548 | 11.53469 | 330 | 11.53469 | 230
11.54996 | 524 | 11.53996 | 563 | 11.54996 | 282 | 11.54996 | 250
11.56524 | 495 | 11.55524 | 540 | 11.56524 | 328 | 11.56524 | 246
11.58051 | 529 | 11.57051 | 543 | 11.58051 | 332 | 11.58051 | 246
11.59578 | 523 | 11.58578 | 562 | 11.59578 | 334 | 11.59578 | 236
11.61105 | 538 | 11.60105 | 555 | 11.61105 | 267 | 11.61105 | 242
11.62632 | 512 | 11.61632 | 525 | 11.62632 | 327 | 11.62632 | 225
11.64159 | 535 | 11.63159 | 535 | 11.64159 | 292 | 11.64159 | 255
11.65686 | 547 | 11.64686 | 552 | 11.65686 | 290 | 11.65686 | 277
11.67213 | 499 | 11.66213 | 545 | 11.67213 | 312 | 11.67213 | 248
11.6874 | 549 | 11.6774 | 544 | 11.6874 | 304 | 11.6874 | 230
11.70267 | 542 | 11.69267 | 537 | 11.70267 | 318 | 11.70267 | 257
11.71794 | 502 | 11.70794 | 540 | 11.71794 | 286 | 11.71794 | 258
11.73321 | 513 | 11.72321 | 532 | 11.73321 | 276 | 11.73321 | 241
11.74848 | 472 | 11.73848 | 520 | 11.74848 | 322 | 11.74848 | 235
11.76376 | 524 | 11.75376 | 561 | 11.76376 | 324 | 11.76376 | 229
11.77903 | 540 | 11.76903 | 572 | 11.77903 | 321 | 11.77903 | 224
11.7943 | 507 | 11.7843 | 563 | 11.7943 | 339 | 11.7943 | 230
11.80957 | 529 | 11.79957 | 534 | 11.80957 | 324 | 11.80957 | 253
11.82484 | 535 | 11.81484 | 543 | 11.82484 | 304 | 11.82484 | 236
11.84011 | 512 | 11.83011 | 576 | 11.84011 | 301 | 11.84011 | 221
11.85538 | 475 | 11.84538 | 611 | 11.85538 | 329 | 11.85538 | 253
11.87065 | 487 | 11.86065 | 590 | 11.87065 | 349 | 11.87065 | 253
11.88592 | 544 | 11.87592 | 569 | 11.88592 | 339 | 11.88592 | 259
11.90119 | 456 | 11.89119 | 571 | 11.90119 | 311 | 11.90119 | 236
11.91646 | 532 | 11.90646 | 585 | 11.91646 | 330 | 11.91646 | 256
11.93173 | 503 | 11.92173 | 576 | 11.93173 | 316 | 11.93173 | 271
11.94701 | 513 | 11.93701 | 561 | 11.94701 | 331 | 11.94701 | 271
11.96228 | 457 | 11.95228 | 594 | 11.96228 | 325 | 11.96228 | 266
11.97755 | 524 | 11.96755 | 568 | 11.97755 | 349 | 11.97755 | 252
11.99282 | 545 | 11.98282 | 559 | 11.99282 | 331 | 11.99282 | 286
12.00809 | 521 | 11.99809 | 562 | 12.00809 | 357 | 12.00809 | 255
12.02336 | 498 | 12.01336 | 561 | 12.02336 | 366 | 12.02336 | 257
12.03863 | 538 | 12.02863 | 549 | 12.03863 | 383 | 12.03863 | 297
12.0539 | 538 | 12.0439 | 551 | 12.0539 | 401 | 12.0539 | 254
12.06917 | 508 | 12.05917 | 576 | 12.06917 | 418 | 12.06917 | 294
12.08444 | 494 | 12.07444 | 587 | 12.08444 | 385 | 12.08444 | 248
12.09971 | 573 | 12.08971 | 613 | 12.09971 | 395 | 12.09971 | 289
12.11498 | 543 | 12.10498 | 607 | 12.11498 | 423 | 12.11498 | 289
12.13025 | 552 | 12.12025 | 565 | 12.13025 | 482 | 12.13025 | 293
12.14553 | 560 | 12.13553 | 639 | 12.14553 | 483 | 12.14553 | 344
12.1608 | 529 | 12.1508 | 583 | 12.1608 | 479 | 12.1608 | 342
12.17607 | 561 | 12.16607 | 650 | 12.17607 | 534 | 12.17607 | 379
12.19134 | 569 | 12.18134 | 635 | 12.19134 | 493 | 12.19134 | 401
12.20661 | 567 | 12.19661 | 595 | 12.20661 | 594 | 12.20661 | 363
12.22188 | 556 | 12.21188 | 589 | 12.22188 | 627 | 12.22188 | 372
12.23715 | 581 | 12.22715 | 651 | 12.23715 | 629 | 12.23715 | 410
12.25242 | 562 | 12.24242 | 630 | 12.25242 | 637 | 12.25242 | 439
12.26769 | 566 | 12.25769 | 660 | 12.26769 | 765 | 12.26769 | 435
12.28296 | 592 | 12.27296 | 652 | 12.28296 | 831 | 12.28296 | 483
12.29823 | 611 | 12.28823 | 639 | 12.29823 | 828 | 12.29823 | 470
12.3135 | 638 | 12.3035 | 649 | 12.3135 | 838 | 12.3135 | 478
12.32878 | 612 | 12.31878 | 662 | 12.32878 | 963 | 12.32878 | 508
12.34405 | 624 | 12.33405 | 682 | 12.34405 | 934 | 12.34405 | 548
12.35932 | 608 | 12.34932 | 660 | 12.35932 | 925 | 12.35932 | 559
12.37459 | 623 | 12.36459 | 697 | 12.37459 | 969 | 12.37459 | 532
12.38986 | 642 | 12.37986 | 659 | 12.38986 | 850 | 12.38986 | 555
12.40513 | 585 | 12.39513 | 682 | 12.40513 | 838 | 12.40513 | 588
12.4204 | 572 | 12.4104 | 654 | 12.4204 | 761 | 12.4204 | 493
12.43567 | 622 | 12.42567 | 692 | 12.43567 | 739 | 12.43567 | 500
12.45094 | 594 | 12.44094 | 626 | 12.45094 | 602 | 12.45094 | 505
12.46621 | 587 | 12.45621 | 647 | 12.46621 | 598 | 12.46621 | 477
12.48148 | 578 | 12.47148 | 647 | 12.48148 | 560 | 12.48148 | 421
12.49675 | 624 | 12.48675 | 611 | 12.49675 | 538 | 12.49675 | 412
12.51202 | 544 | 12.50202 | 681 | 12.51202 | 517 | 12.51202 | 345
12.5273 | 520 | 12.5173 | 621 | 12.5273 | 438 | 12.5273 | 351
12.54257 | 513 | 12.53257 | 649 | 12.54257 | 438 | 12.54257 | 311
12.55784 | 534 | 12.54784 | 605 | 12.55784 | 366 | 12.55784 | 285
12.57311 | 527 | 12.56311 | 597 | 12.57311 | 374 | 12.57311 | 317
12.58838 | 479 | 12.57838 | 579 | 12.58838 | 371 | 12.58838 | 287
12.60365 | 513 | 12.59365 | 561 | 12.60365 | 370 | 12.60365 | 294
12.61892 | 506 | 12.60892 | 580 | 12.61892 | 342 | 12.61892 | 252
12.63419 | 519 | 12.62419 | 574 | 12.63419 | 333 | 12.63419 | 240
12.64946 | 494 | 12.63946 | 546 | 12.64946 | 338 | 12.64946 | 267
12.66473 | 478 | 12.65473 | 556 | 12.66473 | 299 | 12.66473 | 250
12.68 | 528 | 12.67 | 498 | 12.68 | 304 | 12.68 | 274
12.69527 | 507 | 12.68527 | 571 | 12.69527 | 305 | 12.69527 | 254
12.71055 | 492 | 12.70055 | 506 | 12.71055 | 312 | 12.71055 | 256
12.72582 | 508 | 12.71582 | 555 | 12.72582 | 336 | 12.72582 | 234
12.74109 | 469 | 12.73109 | 553 | 12.74109 | 311 | 12.74109 | 251
12.75636 | 501 | 12.74636 | 585 | 12.75636 | 284 | 12.75636 | 239
12.77163 | 515 | 12.76163 | 584 | 12.77163 | 295 | 12.77163 | 222
12.7869 | 480 | 12.7769 | 579 | 12.7869 | 322 | 12.7869 | 251
12.80217 | 474 | 12.79217 | 525 | 12.80217 | 312 | 12.80217 | 241
12.81744 | 435 | 12.80744 | 616 | 12.81744 | 317 | 12.81744 | 247
12.83271 | 514 | 12.82271 | 572 | 12.83271 | 283 | 12.83271 | 219
12.84798 | 469 | 12.83798 | 562 | 12.84798 | 300 | 12.84798 | 226
12.86325 | 503 | 12.85325 | 548 | 12.86325 | 269 | 12.86325 | 215
12.87852 | 487 | 12.86852 | 526 | 12.87852 | 328 | 12.87852 | 237
12.89379 | 497 | 12.88379 | 582 | 12.89379 | 300 | 12.89379 | 242
12.90907 | 498 | 12.89907 | 574 | 12.90907 | 302 | 12.90907 | 236
12.92434 | 461 | 12.91434 | 565 | 12.92434 | 283 | 12.92434 | 209
12.93961 | 509 | 12.92961 | 576 | 12.93961 | 298 | 12.93961 | 229
12.95488 | 516 | 12.94488 | 570 | 12.95488 | 302 | 12.95488 | 222
12.97015 | 437 | 12.96015 | 536 | 12.97015 | 256 | 12.97015 | 205
12.98542 | 510 | 12.97542 | 520 | 12.98542 | 308 | 12.98542 | 203
13.00069 | 476 | 12.99069 | 541 | 13.00069 | 293 | 13.00069 | 228
13.01596 | 502 | 13.00596 | 560 | 13.01596 | 280 | 13.01596 | 244
13.03123 | 462 | 13.02123 | 559 | 13.03123 | 280 | 13.03123 | 207
13.0465 | 466 | 13.0365 | 535 | 13.0465 | 257 | 13.0465 | 232
13.06177 | 473 | 13.05177 | 542 | 13.06177 | 303 | 13.06177 | 214
13.07704 | 460 | 13.06704 | 557 | 13.07704 | 307 | 13.07704 | 204
13.09232 | 505 | 13.08232 | 539 | 13.09232 | 283 | 13.09232 | 208
13.10759 | 472 | 13.09759 | 537 | 13.10759 | 251 | 13.10759 | 228
13.12286 | 462 | 13.11286 | 532 | 13.12286 | 274 | 13.12286 | 213
13.13813 | 521 | 13.12813 | 557 | 13.13813 | 278 | 13.13813 | 195
13.1534 | 463 | 13.1434 | 555 | 13.1534 | 286 | 13.1534 | 190
13.16867 | 453 | 13.15867 | 552 | 13.16867 | 259 | 13.16867 | 227
13.18394 | 455 | 13.17394 | 515 | 13.18394 | 267 | 13.18394 | 249
13.19921 | 497 | 13.18921 | 519 | 13.19921 | 276 | 13.19921 | 225
13.21448 | 465 | 13.20448 | 510 | 13.21448 | 280 | 13.21448 | 227
13.22975 | 467 | 13.21975 | 500 | 13.22975 | 289 | 13.22975 | 214
13.24502 | 489 | 13.23502 | 532 | 13.24502 | 295 | 13.24502 | 200
13.26029 | 445 | 13.25029 | 532 | 13.26029 | 277 | 13.26029 | 214
13.27556 | 467 | 13.26556 | 579 | 13.27556 | 265 | 13.27556 | 230
13.29084 | 480 | 13.28084 | 551 | 13.29084 | 253 | 13.29084 | 233
13.30611 | 461 | 13.29611 | 520 | 13.30611 | 275 | 13.30611 | 221
13.32138 | 495 | 13.31138 | 571 | 13.32138 | 240 | 13.32138 | 194
13.33665 | 459 | 13.32665 | 559 | 13.33665 | 278 | 13.33665 | 228
13.35192 | 520 | 13.34192 | 594 | 13.35192 | 279 | 13.35192 | 222
13.36719 | 492 | 13.35719 | 508 | 13.36719 | 283 | 13.36719 | 222
13.38246 | 454 | 13.37246 | 554 | 13.38246 | 278 | 13.38246 | 224
13.39773 | 464 | 13.38773 | 548 | 13.39773 | 289 | 13.39773 | 244
13.413 | 490 | 13.403 | 526 | 13.413 | 284 | 13.413 | 173
13.42827 | 476 | 13.41827 | 531 | 13.42827 | 258 | 13.42827 | 197
13.44354 | 451 | 13.43354 | 551 | 13.44354 | 243 | 13.44354 | 190
13.45881 | 507 | 13.44881 | 559 | 13.45881 | 267 | 13.45881 | 222
13.47409 | 448 | 13.46409 | 552 | 13.47409 | 288 | 13.47409 | 219
13.48936 | 420 | 13.47936 | 529 | 13.48936 | 234 | 13.48936 | 212
13.50463 | 458 | 13.49463 | 529 | 13.50463 | 258 | 13.50463 | 219
13.5199 | 427 | 13.5099 | 525 | 13.5199 | 249 | 13.5199 | 225
13.53517 | 447 | 13.52517 | 529 | 13.53517 | 273 | 13.53517 | 225
13.55044 | 496 | 13.54044 | 559 | 13.55044 | 255 | 13.55044 | 198
13.56571 | 471 | 13.55571 | 543 | 13.56571 | 278 | 13.56571 | 194
13.58098 | 506 | 13.57098 | 564 | 13.58098 | 274 | 13.58098 | 193
13.59625 | 507 | 13.58625 | 590 | 13.59625 | 286 | 13.59625 | 232
13.61152 | 498 | 13.60152 | 538 | 13.61152 | 309 | 13.61152 | 221
13.62679 | 486 | 13.61679 | 539 | 13.62679 | 324 | 13.62679 | 215
13.64206 | 517 | 13.63206 | 573 | 13.64206 | 288 | 13.64206 | 205
13.65733 | 512 | 13.64733 | 584 | 13.65733 | 323 | 13.65733 | 213
13.67261 | 471 | 13.66261 | 540 | 13.67261 | 336 | 13.67261 | 245
13.68788 | 518 | 13.67788 | 572 | 13.68788 | 300 | 13.68788 | 228
13.70315 | 515 | 13.69315 | 559 | 13.70315 | 259 | 13.70315 | 224
13.71842 | 524 | 13.70842 | 576 | 13.71842 | 268 | 13.71842 | 249
13.73369 | 484 | 13.72369 | 560 | 13.73369 | 262 | 13.73369 | 231
13.74896 | 509 | 13.73896 | 554 | 13.74896 | 280 | 13.74896 | 208
13.76423 | 478 | 13.75423 | 590 | 13.76423 | 263 | 13.76423 | 205
13.7795 | 491 | 13.7695 | 619 | 13.7795 | 301 | 13.7795 | 225
13.79477 | 500 | 13.78477 | 614 | 13.79477 | 254 | 13.79477 | 188
13.81004 | 517 | 13.80004 | 588 | 13.81004 | 278 | 13.81004 | 212
13.82531 | 500 | 13.81531 | 588 | 13.82531 | 255 | 13.82531 | 192
13.84058 | 514 | 13.83058 | 571 | 13.84058 | 251 | 13.84058 | 209
13.85586 | 502 | 13.84586 | 521 | 13.85586 | 244 | 13.85586 | 209
13.87113 | 513 | 13.86113 | 580 | 13.87113 | 297 | 13.87113 | 200
13.8864 | 504 | 13.8764 | 543 | 13.8864 | 251 | 13.8864 | 187
13.90167 | 483 | 13.89167 | 565 | 13.90167 | 291 | 13.90167 | 223
13.91694 | 467 | 13.90694 | 582 | 13.91694 | 249 | 13.91694 | 203
13.93221 | 514 | 13.92221 | 585 | 13.93221 | 264 | 13.93221 | 184
13.94748 | 491 | 13.93748 | 589 | 13.94748 | 264 | 13.94748 | 212
13.96275 | 476 | 13.95275 | 588 | 13.96275 | 289 | 13.96275 | 214
13.97802 | 482 | 13.96802 | 565 | 13.97802 | 239 | 13.97802 | 216
13.99329 | 487 | 13.98329 | 530 | 13.99329 | 263 | 13.99329 | 216
14.00856 | 486 | 13.99856 | 579 | 14.00856 | 256 | 14.00856 | 196
14.02383 | 465 | 14.01383 | 551 | 14.02383 | 246 | 14.02383 | 227
14.0391 | 489 | 14.0291 | 526 | 14.0391 | 241 | 14.0391 | 191
14.05438 | 453 | 14.04438 | 565 | 14.05438 | 279 | 14.05438 | 176
14.06965 | 455 | 14.05965 | 568 | 14.06965 | 220 | 14.06965 | 242
14.08492 | 517 | 14.07492 | 533 | 14.08492 | 233 | 14.08492 | 213
14.10019 | 419 | 14.09019 | 549 | 14.10019 | 263 | 14.10019 | 204
14.11546 | 503 | 14.10546 | 536 | 14.11546 | 275 | 14.11546 | 200
14.13073 | 458 | 14.12073 | 561 | 14.13073 | 256 | 14.13073 | 200
14.146 | 506 | 14.136 | 549 | 14.146 | 280 | 14.146 | 223
14.16127 | 491 | 14.15127 | 557 | 14.16127 | 240 | 14.16127 | 195
14.17654 | 467 | 14.16654 | 559 | 14.17654 | 251 | 14.17654 | 213
14.19181 | 416 | 14.18181 | 543 | 14.19181 | 297 | 14.19181 | 201
14.20708 | 472 | 14.19708 | 514 | 14.20708 | 270 | 14.20708 | 220
14.22235 | 470 | 14.21235 | 503 | 14.22235 | 272 | 14.22235 | 194
14.23763 | 468 | 14.22763 | 478 | 14.23763 | 268 | 14.23763 | 165
14.2529 | 468 | 14.2429 | 546 | 14.2529 | 252 | 14.2529 | 179
14.26817 | 433 | 14.25817 | 568 | 14.26817 | 232 | 14.26817 | 223
14.28344 | 469 | 14.27344 | 478 | 14.28344 | 264 | 14.28344 | 206
14.29871 | 452 | 14.28871 | 538 | 14.29871 | 230 | 14.29871 | 197
14.31398 | 459 | 14.30398 | 520 | 14.31398 | 266 | 14.31398 | 201
14.32925 | 462 | 14.31925 | 544 | 14.32925 | 238 | 14.32925 | 176
14.34452 | 493 | 14.33452 | 534 | 14.34452 | 227 | 14.34452 | 165
14.35979 | 432 | 14.34979 | 469 | 14.35979 | 227 | 14.35979 | 186
14.37506 | 447 | 14.36506 | 520 | 14.37506 | 235 | 14.37506 | 159
14.39033 | 471 | 14.38033 | 507 | 14.39033 | 229 | 14.39033 | 211
14.4056 | 449 | 14.3956 | 526 | 14.4056 | 243 | 14.4056 | 210
14.42087 | 468 | 14.41087 | 526 | 14.42087 | 249 | 14.42087 | 191
14.43615 | 493 | 14.42615 | 527 | 14.43615 | 234 | 14.43615 | 207
14.45142 | 453 | 14.44142 | 536 | 14.45142 | 245 | 14.45142 | 191
14.46669 | 432 | 14.45669 | 519 | 14.46669 | 237 | 14.46669 | 190
14.48196 | 475 | 14.47196 | 530 | 14.48196 | 242 | 14.48196 | 195
14.49723 | 454 | 14.48723 | 506 | 14.49723 | 225 | 14.49723 | 192
14.5125 | 430 | 14.5025 | 527 | 14.5125 | 261 | 14.5125 | 204
14.52777 | 495 | 14.51777 | 549 | 14.52777 | 263 | 14.52777 | 198
14.54304 | 447 | 14.53304 | 510 | 14.54304 | 227 | 14.54304 | 194
14.55831 | 432 | 14.54831 | 537 | 14.55831 | 239 | 14.55831 | 210
14.57358 | 461 | 14.56358 | 542 | 14.57358 | 243 | 14.57358 | 180
14.58885 | 495 | 14.57885 | 517 | 14.58885 | 231 | 14.58885 | 182
14.60412 | 428 | 14.59412 | 478 | 14.60412 | 234 | 14.60412 | 179
14.6194 | 459 | 14.6094 | 537 | 14.6194 | 227 | 14.6194 | 174
14.63467 | 478 | 14.62467 | 561 | 14.63467 | 260 | 14.63467 | 193
14.64994 | 437 | 14.63994 | 489 | 14.64994 | 248 | 14.64994 | 203
14.66521 | 432 | 14.65521 | 510 | 14.66521 | 223 | 14.66521 | 205
14.68048 | 452 | 14.67048 | 555 | 14.68048 | 240 | 14.68048 | 189
14.69575 | 470 | 14.68575 | 508 | 14.69575 | 253 | 14.69575 | 192
14.71102 | 448 | 14.70102 | 498 | 14.71102 | 241 | 14.71102 | 213
14.72629 | 476 | 14.71629 | 525 | 14.72629 | 244 | 14.72629 | 184
14.74156 | 457 | 14.73156 | 515 | 14.74156 | 226 | 14.74156 | 188
14.75683 | 441 | 14.74683 | 494 | 14.75683 | 258 | 14.75683 | 186
14.7721 | 469 | 14.7621 | 567 | 14.7721 | 255 | 14.7721 | 177
14.78737 | 460 | 14.77737 | 503 | 14.78737 | 251 | 14.78737 | 192
14.80264 | 481 | 14.79264 | 525 | 14.80264 | 216 | 14.80264 | 205
14.81792 | 417 | 14.80792 | 544 | 14.81792 | 224 | 14.81792 | 222
14.83319 | 432 | 14.82319 | 528 | 14.83319 | 249 | 14.83319 | 186
14.84846 | 495 | 14.83846 | 527 | 14.84846 | 247 | 14.84846 | 189
14.86373 | 447 | 14.85373 | 506 | 14.86373 | 248 | 14.86373 | 195
14.879 | 441 | 14.869 | 540 | 14.879 | 247 | 14.879 | 188
14.89427 | 483 | 14.88427 | 539 | 14.89427 | 268 | 14.89427 | 203
14.90954 | 505 | 14.89954 | 493 | 14.90954 | 237 | 14.90954 | 212
14.92481 | 451 | 14.91481 | 566 | 14.92481 | 244 | 14.92481 | 207
14.94008 | 459 | 14.93008 | 495 | 14.94008 | 232 | 14.94008 | 206
14.95535 | 460 | 14.94535 | 541 | 14.95535 | 249 | 14.95535 | 165
14.97062 | 465 | 14.96062 | 578 | 14.97062 | 261 | 14.97062 | 203
14.98589 | 450 | 14.97589 | 530 | 14.98589 | 244 | 14.98589 | 171
15.00117 | 466 | 14.99117 | 528 | 15.00117 | 261 | 15.00117 | 187
15.01644 | 463 | 15.00644 | 524 | 15.01644 | 235 | 15.01644 | 199
15.03171 | 503 | 15.02171 | 468 | 15.03171 | 224 | 15.03171 | 183
15.04698 | 467 | 15.03698 | 539 | 15.04698 | 229 | 15.04698 | 206
15.06225 | 465 | 15.05225 | 535 | 15.06225 | 239 | 15.06225 | 206
15.07752 | 453 | 15.06752 | 572 | 15.07752 | 249 | 15.07752 | 202
15.09279 | 485 | 15.08279 | 533 | 15.09279 | 242 | 15.09279 | 219
15.10806 | 469 | 15.09806 | 525 | 15.10806 | 264 | 15.10806 | 214
15.12333 | 466 | 15.11333 | 522 | 15.12333 | 248 | 15.12333 | 179
15.1386 | 445 | 15.1286 | 515 | 15.1386 | 239 | 15.1386 | 211
15.15387 | 457 | 15.14387 | 552 | 15.15387 | 238 | 15.15387 | 196
15.16914 | 458 | 15.15914 | 516 | 15.16914 | 239 | 15.16914 | 197
15.18441 | 492 | 15.17441 | 594 | 15.18441 | 240 | 15.18441 | 176
15.19969 | 465 | 15.18969 | 521 | 15.19969 | 239 | 15.19969 | 179
15.21496 | 456 | 15.20496 | 545 | 15.21496 | 248 | 15.21496 | 173
15.23023 | 479 | 15.22023 | 527 | 15.23023 | 262 | 15.23023 | 205
15.2455 | 478 | 15.2355 | 521 | 15.2455 | 226 | 15.2455 | 196
15.26077 | 464 | 15.25077 | 542 | 15.26077 | 229 | 15.26077 | 194
15.27604 | 438 | 15.26604 | 537 | 15.27604 | 263 | 15.27604 | 194
15.29131 | 438 | 15.28131 | 557 | 15.29131 | 248 | 15.29131 | 176
15.30658 | 465 | 15.29658 | 537 | 15.30658 | 239 | 15.30658 | 183
15.32185 | 496 | 15.31185 | 521 | 15.32185 | 227 | 15.32185 | 190
15.33712 | 413 | 15.32712 | 490 | 15.33712 | 251 | 15.33712 | 193
15.35239 | 450 | 15.34239 | 526 | 15.35239 | 252 | 15.35239 | 167
15.36766 | 440 | 15.35766 | 528 | 15.36766 | 249 | 15.36766 | 191
15.38294 | 461 | 15.37294 | 522 | 15.38294 | 241 | 15.38294 | 185
15.39821 | 493 | 15.38821 | 469 | 15.39821 | 239 | 15.39821 | 174
15.41348 | 474 | 15.40348 | 552 | 15.41348 | 227 | 15.41348 | 163
15.42875 | 449 | 15.41875 | 508 | 15.42875 | 238 | 15.42875 | 160
15.44402 | 475 | 15.43402 | 531 | 15.44402 | 231 | 15.44402 | 201
15.45929 | 476 | 15.44929 | 533 | 15.45929 | 229 | 15.45929 | 178
15.47456 | 502 | 15.46456 | 521 | 15.47456 | 242 | 15.47456 | 176
15.48983 | 434 | 15.47983 | 510 | 15.48983 | 234 | 15.48983 | 181
15.5051 | 451 | 15.4951 | 480 | 15.5051 | 277 | 15.5051 | 186
15.52037 | 457 | 15.51037 | 522 | 15.52037 | 242 | 15.52037 | 171
15.53564 | 456 | 15.52564 | 521 | 15.53564 | 253 | 15.53564 | 175
15.55091 | 471 | 15.54091 | 544 | 15.55091 | 248 | 15.55091 | 184
15.56618 | 438 | 15.55618 | 530 | 15.56618 | 227 | 15.56618 | 170
15.58146 | 489 | 15.57146 | 546 | 15.58146 | 263 | 15.58146 | 176
15.59673 | 414 | 15.58673 | 546 | 15.59673 | 234 | 15.59673 | 160
15.612 | 433 | 15.602 | 532 | 15.612 | 241 | 15.612 | 183
15.62727 | 423 | 15.61727 | 537 | 15.62727 | 212 | 15.62727 | 172
15.64254 | 487 | 15.63254 | 554 | 15.64254 | 242 | 15.64254 | 183
15.65781 | 440 | 15.64781 | 520 | 15.65781 | 223 | 15.65781 | 171
15.67308 | 466 | 15.66308 | 511 | 15.67308 | 239 | 15.67308 | 200
15.68835 | 465 | 15.67835 | 509 | 15.68835 | 214 | 15.68835 | 175
15.70362 | 429 | 15.69362 | 548 | 15.70362 | 233 | 15.70362 | 193
15.71889 | 466 | 15.70889 | 497 | 15.71889 | 281 | 15.71889 | 168
15.73416 | 450 | 15.72416 | 533 | 15.73416 | 229 | 15.73416 | 170
15.74943 | 418 | 15.73943 | 510 | 15.74943 | 260 | 15.74943 | 180
15.76471 | 498 | 15.75471 | 513 | 15.76471 | 258 | 15.76471 | 184
15.77998 | 470 | 15.76998 | 520 | 15.77998 | 243 | 15.77998 | 190
15.79525 | 442 | 15.78525 | 527 | 15.79525 | 217 | 15.79525 | 193
15.81052 | 420 | 15.80052 | 507 | 15.81052 | 249 | 15.81052 | 178
15.82579 | 448 | 15.81579 | 492 | 15.82579 | 223 | 15.82579 | 187
15.84106 | 446 | 15.83106 | 510 | 15.84106 | 261 | 15.84106 | 171
15.85633 | 451 | 15.84633 | 548 | 15.85633 | 239 | 15.85633 | 183
15.8716 | 437 | 15.8616 | 532 | 15.8716 | 241 | 15.8716 | 191
15.88687 | 425 | 15.87687 | 467 | 15.88687 | 254 | 15.88687 | 183
15.90214 | 463 | 15.89214 | 534 | 15.90214 | 226 | 15.90214 | 182
15.91741 | 494 | 15.90741 | 517 | 15.91741 | 228 | 15.91741 | 157
15.93268 | 445 | 15.92268 | 547 | 15.93268 | 247 | 15.93268 | 156
15.94795 | 460 | 15.93795 | 543 | 15.94795 | 243 | 15.94795 | 162
15.96323 | 443 | 15.95323 | 515 | 15.96323 | 247 | 15.96323 | 178
15.9785 | 476 | 15.9685 | 542 | 15.9785 | 229 | 15.9785 | 158
15.99377 | 485 | 15.98377 | 512 | 15.99377 | 212 | 15.99377 | 180
16.00904 | 454 | 15.99904 | 530 | 16.00904 | 226 | 16.00904 | 180
16.02431 | 495 | 16.01431 | 523 | 16.02431 | 207 | 16.02431 | 196
16.03958 | 452 | 16.02958 | 527 | 16.03958 | 245 | 16.03958 | 170
16.05485 | 445 | 16.04485 | 520 | 16.05485 | 219 | 16.05485 | 168
16.07012 | 448 | 16.06012 | 510 | 16.07012 | 275 | 16.07012 | 162
16.08539 | 456 | 16.07539 | 529 | 16.08539 | 242 | 16.08539 | 180
16.10066 | 431 | 16.09066 | 520 | 16.10066 | 237 | 16.10066 | 174
16.11593 | 474 | 16.10593 | 502 | 16.11593 | 262 | 16.11593 | 200
16.1312 | 462 | 16.1212 | 540 | 16.1312 | 244 | 16.1312 | 185
16.14648 | 470 | 16.13648 | 567 | 16.14648 | 248 | 16.14648 | 182
16.16175 | 438 | 16.15175 | 540 | 16.16175 | 247 | 16.16175 | 166
16.17702 | 424 | 16.16702 | 532 | 16.17702 | 258 | 16.17702 | 166
16.19229 | 451 | 16.18229 | 512 | 16.19229 | 236 | 16.19229 | 194
16.20756 | 468 | 16.19756 | 531 | 16.20756 | 225 | 16.20756 | 166
16.22283 | 451 | 16.21283 | 575 | 16.22283 | 207 | 16.22283 | 187
16.2381 | 460 | 16.2281 | 528 | 16.2381 | 257 | 16.2381 | 152
16.25337 | 504 | 16.24337 | 465 | 16.25337 | 251 | 16.25337 | 157
16.26864 | 455 | 16.25864 | 531 | 16.26864 | 239 | 16.26864 | 180
16.28391 | 474 | 16.27391 | 548 | 16.28391 | 241 | 16.28391 | 174
16.29918 | 456 | 16.28918 | 523 | 16.29918 | 248 | 16.29918 | 184
16.31445 | 424 | 16.30445 | 478 | 16.31445 | 233 | 16.31445 | 153
16.32972 | 458 | 16.31972 | 494 | 16.32972 | 221 | 16.32972 | 165
16.345 | 493 | 16.335 | 493 | 16.345 | 230 | 16.345 | 170
16.36027 | 430 | 16.35027 | 513 | 16.36027 | 243 | 16.36027 | 174
16.37554 | 479 | 16.36554 | 570 | 16.37554 | 258 | 16.37554 | 188
16.39081 | 446 | 16.38081 | 527 | 16.39081 | 250 | 16.39081 | 184
16.40608 | 490 | 16.39608 | 525 | 16.40608 | 241 | 16.40608 | 193
16.42135 | 454 | 16.41135 | 510 | 16.42135 | 243 | 16.42135 | 165
16.43662 | 448 | 16.42662 | 527 | 16.43662 | 235 | 16.43662 | 154
16.45189 | 451 | 16.44189 | 538 | 16.45189 | 232 | 16.45189 | 136
16.46716 | 468 | 16.45716 | 529 | 16.46716 | 251 | 16.46716 | 177
16.48243 | 450 | 16.47243 | 547 | 16.48243 | 231 | 16.48243 | 179
16.4977 | 441 | 16.4877 | 519 | 16.4977 | 259 | 16.4977 | 177
16.51297 | 469 | 16.50297 | 557 | 16.51297 | 218 | 16.51297 | 160
16.52825 | 460 | 16.51825 | 536 | 16.52825 | 217 | 16.52825 | 175
16.54352 | 458 | 16.53352 | 518 | 16.54352 | 221 | 16.54352 | 202
16.55879 | 446 | 16.54879 | 513 | 16.55879 | 254 | 16.55879 | 175
16.57406 | 428 | 16.56406 | 519 | 16.57406 | 273 | 16.57406 | 208
16.58933 | 472 | 16.57933 | 517 | 16.58933 | 265 | 16.58933 | 156
16.6046 | 427 | 16.5946 | 568 | 16.6046 | 247 | 16.6046 | 159
16.61987 | 454 | 16.60987 | 506 | 16.61987 | 270 | 16.61987 | 156
16.63514 | 454 | 16.62514 | 529 | 16.63514 | 265 | 16.63514 | 209
16.65041 | 516 | 16.64041 | 504 | 16.65041 | 263 | 16.65041 | 177
16.66568 | 441 | 16.65568 | 483 | 16.66568 | 217 | 16.66568 | 167
16.68095 | 479 | 16.67095 | 511 | 16.68095 | 261 | 16.68095 | 171
16.69622 | 496 | 16.68622 | 497 | 16.69622 | 258 | 16.69622 | 164
16.71149 | 482 | 16.70149 | 549 | 16.71149 | 231 | 16.71149 | 187
16.72677 | 459 | 16.71677 | 541 | 16.72677 | 273 | 16.72677 | 168
16.74204 | 464 | 16.73204 | 491 | 16.74204 | 237 | 16.74204 | 156
16.75731 | 476 | 16.74731 | 494 | 16.75731 | 253 | 16.75731 | 190
16.77258 | 516 | 16.76258 | 517 | 16.77258 | 228 | 16.77258 | 172
16.78785 | 457 | 16.77785 | 528 | 16.78785 | 226 | 16.78785 | 169
16.80312 | 477 | 16.79312 | 526 | 16.80312 | 250 | 16.80312 | 174
16.81839 | 486 | 16.80839 | 526 | 16.81839 | 235 | 16.81839 | 189
16.83366 | 441 | 16.82366 | 499 | 16.83366 | 250 | 16.83366 | 165
16.84893 | 484 | 16.83893 | 533 | 16.84893 | 273 | 16.84893 | 169
16.8642 | 436 | 16.8542 | 534 | 16.8642 | 253 | 16.8642 | 171
16.87947 | 474 | 16.86947 | 517 | 16.87947 | 245 | 16.87947 | 167
16.89474 | 459 | 16.88474 | 498 | 16.89474 | 260 | 16.89474 | 158
16.91002 | 466 | 16.90002 | 508 | 16.91002 | 232 | 16.91002 | 156
16.92529 | 466 | 16.91529 | 505 | 16.92529 | 272 | 16.92529 | 191
16.94056 | 478 | 16.93056 | 508 | 16.94056 | 239 | 16.94056 | 167
16.95583 | 482 | 16.94583 | 542 | 16.95583 | 270 | 16.95583 | 139
16.9711 | 448 | 16.9611 | 539 | 16.9711 | 246 | 16.9711 | 151
16.98637 | 440 | 16.97637 | 523 | 16.98637 | 267 | 16.98637 | 164
17.00164 | 475 | 16.99164 | 536 | 17.00164 | 249 | 17.00164 | 159
17.01691 | 465 | 17.00691 | 489 | 17.01691 | 232 | 17.01691 | 166
17.03218 | 465 | 17.02218 | 544 | 17.03218 | 286 | 17.03218 | 159
17.04745 | 453 | 17.03745 | 519 | 17.04745 | 242 | 17.04745 | 175
17.06272 | 450 | 17.05272 | 503 | 17.06272 | 275 | 17.06272 | 166
17.07799 | 438 | 17.06799 | 515 | 17.07799 | 254 | 17.07799 | 180
17.09326 | 492 | 17.08326 | 503 | 17.09326 | 288 | 17.09326 | 151
17.10854 | 469 | 17.09854 | 500 | 17.10854 | 229 | 17.10854 | 180
17.12381 | 404 | 17.11381 | 508 | 17.12381 | 253 | 17.12381 | 182
17.13908 | 480 | 17.12908 | 521 | 17.13908 | 256 | 17.13908 | 175
17.15435 | 439 | 17.14435 | 528 | 17.15435 | 252 | 17.15435 | 162
17.16962 | 448 | 17.15962 | 507 | 17.16962 | 236 | 17.16962 | 185
17.18489 | 495 | 17.17489 | 524 | 17.18489 | 249 | 17.18489 | 169
17.20016 | 486 | 17.19016 | 496 | 17.20016 | 237 | 17.20016 | 170
17.21543 | 429 | 17.20543 | 536 | 17.21543 | 270 | 17.21543 | 163
17.2307 | 495 | 17.2207 | 520 | 17.2307 | 249 | 17.2307 | 161
17.24597 | 449 | 17.23597 | 525 | 17.24597 | 248 | 17.24597 | 189
17.26124 | 511 | 17.25124 | 516 | 17.26124 | 270 | 17.26124 | 182
17.27651 | 466 | 17.26651 | 503 | 17.27651 | 260 | 17.27651 | 162
17.29179 | 488 | 17.28179 | 529 | 17.29179 | 262 | 17.29179 | 181
17.30706 | 460 | 17.29706 | 522 | 17.30706 | 232 | 17.30706 | 191
17.32233 | 466 | 17.31233 | 540 | 17.32233 | 236 | 17.32233 | 194
17.3376 | 461 | 17.3276 | 525 | 17.3376 | 277 | 17.3376 | 201
17.35287 | 463 | 17.34287 | 567 | 17.35287 | 250 | 17.35287 | 158
17.36814 | 500 | 17.35814 | 526 | 17.36814 | 249 | 17.36814 | 181
17.38341 | 531 | 17.37341 | 520 | 17.38341 | 253 | 17.38341 | 156
17.39868 | 475 | 17.38868 | 489 | 17.39868 | 267 | 17.39868 | 178
17.41395 | 466 | 17.40395 | 517 | 17.41395 | 267 | 17.41395 | 185
17.42922 | 516 | 17.41922 | 490 | 17.42922 | 253 | 17.42922 | 202
17.44449 | 451 | 17.43449 | 513 | 17.44449 | 283 | 17.44449 | 182
17.45976 | 492 | 17.44976 | 541 | 17.45976 | 262 | 17.45976 | 167
17.47503 | 442 | 17.46503 | 513 | 17.47503 | 258 | 17.47503 | 171
17.49031 | 429 | 17.48031 | 507 | 17.49031 | 292 | 17.49031 | 185
17.50558 | 493 | 17.49558 | 534 | 17.50558 | 281 | 17.50558 | 186
17.52085 | 457 | 17.51085 | 518 | 17.52085 | 260 | 17.52085 | 188
17.53612 | 470 | 17.52612 | 526 | 17.53612 | 265 | 17.53612 | 196
17.55139 | 468 | 17.54139 | 545 | 17.55139 | 251 | 17.55139 | 202
17.56666 | 488 | 17.55666 | 516 | 17.56666 | 276 | 17.56666 | 180
17.58193 | 488 | 17.57193 | 522 | 17.58193 | 276 | 17.58193 | 198
17.5972 | 492 | 17.5872 | 528 | 17.5972 | 303 | 17.5972 | 194
17.61247 | 457 | 17.60247 | 529 | 17.61247 | 314 | 17.61247 | 216
17.62774 | 483 | 17.61774 | 581 | 17.62774 | 309 | 17.62774 | 232
17.64301 | 476 | 17.63301 | 545 | 17.64301 | 323 | 17.64301 | 216
17.65828 | 491 | 17.64828 | 566 | 17.65828 | 351 | 17.65828 | 234
17.67356 | 519 | 17.66356 | 547 | 17.67356 | 354 | 17.67356 | 223
17.68883 | 513 | 17.67883 | 503 | 17.68883 | 368 | 17.68883 | 236
17.7041 | 503 | 17.6941 | 525 | 17.7041 | 415 | 17.7041 | 232
17.71937 | 479 | 17.70937 | 559 | 17.71937 | 378 | 17.71937 | 285
17.73464 | 493 | 17.72464 | 536 | 17.73464 | 420 | 17.73464 | 285
17.74991 | 496 | 17.73991 | 556 | 17.74991 | 442 | 17.74991 | 269
17.76518 | 497 | 17.75518 | 546 | 17.76518 | 449 | 17.76518 | 260
17.78045 | 465 | 17.77045 | 532 | 17.78045 | 518 | 17.78045 | 315
17.79572 | 506 | 17.78572 | 517 | 17.79572 | 520 | 17.79572 | 302
17.81099 | 516 | 17.80099 | 564 | 17.81099 | 524 | 17.81099 | 313
17.82626 | 513 | 17.81626 | 509 | 17.82626 | 481 | 17.82626 | 302
17.84153 | 507 | 17.83153 | 548 | 17.84153 | 550 | 17.84153 | 254
17.8568 | 519 | 17.8468 | 537 | 17.8568 | 473 | 17.8568 | 317
17.87208 | 462 | 17.86208 | 528 | 17.87208 | 417 | 17.87208 | 266
17.88735 | 487 | 17.87735 | 554 | 17.88735 | 442 | 17.88735 | 256
17.90262 | 475 | 17.89262 | 551 | 17.90262 | 389 | 17.90262 | 239
17.91789 | 460 | 17.90789 | 521 | 17.91789 | 354 | 17.91789 | 234
17.93316 | 523 | 17.92316 | 531 | 17.93316 | 323 | 17.93316 | 234
17.94843 | 447 | 17.93843 | 515 | 17.94843 | 314 | 17.94843 | 229
17.9637 | 499 | 17.9537 | 536 | 17.9637 | 299 | 17.9637 | 196
17.97897 | 526 | 17.96897 | 509 | 17.97897 | 316 | 17.97897 | 191
17.99424 | 446 | 17.98424 | 530 | 17.99424 | 282 | 17.99424 | 184
18.00951 | 466 | 17.99951 | 573 | 18.00951 | 268 | 18.00951 | 173
18.02478 | 491 | 18.01478 | 544 | 18.02478 | 296 | 18.02478 | 188
18.04005 | 448 | 18.03005 | 512 | 18.04005 | 279 | 18.04005 | 173
18.05533 | 518 | 18.04533 | 540 | 18.05533 | 287 | 18.05533 | 179
18.0706 | 526 | 18.0606 | 556 | 18.0706 | 290 | 18.0706 | 156
18.08587 | 505 | 18.07587 | 535 | 18.08587 | 265 | 18.08587 | 188
18.10114 | 460 | 18.09114 | 568 | 18.10114 | 290 | 18.10114 | 178
18.11641 | 471 | 18.10641 | 520 | 18.11641 | 262 | 18.11641 | 181
18.13168 | 489 | 18.12168 | 544 | 18.13168 | 247 | 18.13168 | 186
18.14695 | 455 | 18.13695 | 572 | 18.14695 | 285 | 18.14695 | 181
18.16222 | 498 | 18.15222 | 545 | 18.16222 | 276 | 18.16222 | 198
18.17749 | 505 | 18.16749 | 563 | 18.17749 | 261 | 18.17749 | 182
18.19276 | 521 | 18.18276 | 569 | 18.19276 | 223 | 18.19276 | 194
18.20803 | 437 | 18.19803 | 505 | 18.20803 | 256 | 18.20803 | 170
18.2233 | 491 | 18.2133 | 543 | 18.2233 | 269 | 18.2233 | 181
18.23857 | 465 | 18.22857 | 523 | 18.23857 | 268 | 18.23857 | 196
18.25385 | 454 | 18.24385 | 544 | 18.25385 | 296 | 18.25385 | 173
18.26912 | 461 | 18.25912 | 534 | 18.26912 | 262 | 18.26912 | 176
18.28439 | 465 | 18.27439 | 527 | 18.28439 | 259 | 18.28439 | 168
18.29966 | 478 | 18.28966 | 534 | 18.29966 | 253 | 18.29966 | 159
18.31493 | 470 | 18.30493 | 545 | 18.31493 | 269 | 18.31493 | 187
18.3302 | 475 | 18.3202 | 531 | 18.3302 | 284 | 18.3302 | 187
18.34547 | 473 | 18.33547 | 561 | 18.34547 | 286 | 18.34547 | 170
18.36074 | 495 | 18.35074 | 563 | 18.36074 | 270 | 18.36074 | 188
18.37601 | 466 | 18.36601 | 495 | 18.37601 | 281 | 18.37601 | 187
18.39128 | 488 | 18.38128 | 578 | 18.39128 | 295 | 18.39128 | 190
18.40655 | 474 | 18.39655 | 518 | 18.40655 | 289 | 18.40655 | 177
18.42182 | 497 | 18.41182 | 585 | 18.42182 | 292 | 18.42182 | 188
18.4371 | 500 | 18.4271 | 585 | 18.4371 | 308 | 18.4371 | 168
18.45237 | 537 | 18.44237 | 548 | 18.45237 | 277 | 18.45237 | 186
18.46764 | 483 | 18.45764 | 570 | 18.46764 | 278 | 18.46764 | 173
18.48291 | 496 | 18.47291 | 536 | 18.48291 | 272 | 18.48291 | 171
18.49818 | 509 | 18.48818 | 555 | 18.49818 | 265 | 18.49818 | 184
18.51345 | 479 | 18.50345 | 557 | 18.51345 | 291 | 18.51345 | 166
18.52872 | 475 | 18.51872 | 525 | 18.52872 | 258 | 18.52872 | 157
18.54399 | 488 | 18.53399 | 542 | 18.54399 | 263 | 18.54399 | 159
18.55926 | 506 | 18.54926 | 546 | 18.55926 | 250 | 18.55926 | 149
18.57453 | 494 | 18.56453 | 555 | 18.57453 | 263 | 18.57453 | 183
18.5898 | 478 | 18.5798 | 554 | 18.5898 | 275 | 18.5898 | 191
18.60507 | 485 | 18.59507 | 557 | 18.60507 | 271 | 18.60507 | 183
18.62034 | 479 | 18.61034 | 562 | 18.62034 | 289 | 18.62034 | 208
18.63562 | 473 | 18.62562 | 502 | 18.63562 | 232 | 18.63562 | 186
18.65089 | 497 | 18.64089 | 587 | 18.65089 | 281 | 18.65089 | 165
18.66616 | 524 | 18.65616 | 581 | 18.66616 | 249 | 18.66616 | 173
18.68143 | 490 | 18.67143 | 558 | 18.68143 | 285 | 18.68143 | 177
18.6967 | 483 | 18.6867 | 587 | 18.6967 | 258 | 18.6967 | 167
18.71197 | 515 | 18.70197 | 577 | 18.71197 | 253 | 18.71197 | 182
18.72724 | 499 | 18.71724 | 518 | 18.72724 | 258 | 18.72724 | 185
18.74251 | 485 | 18.73251 | 573 | 18.74251 | 279 | 18.74251 | 185
18.75778 | 534 | 18.74778 | 537 | 18.75778 | 274 | 18.75778 | 175
18.77305 | 472 | 18.76305 | 569 | 18.77305 | 286 | 18.77305 | 172
18.78832 | 503 | 18.77832 | 539 | 18.78832 | 271 | 18.78832 | 181
18.80359 | 498 | 18.79359 | 565 | 18.80359 | 260 | 18.80359 | 191
18.81887 | 458 | 18.80887 | 550 | 18.81887 | 291 | 18.81887 | 165
18.83414 | 494 | 18.82414 | 548 | 18.83414 | 266 | 18.83414 | 194
18.84941 | 521 | 18.83941 | 551 | 18.84941 | 264 | 18.84941 | 175
18.86468 | 476 | 18.85468 | 585 | 18.86468 | 273 | 18.86468 | 179
18.87995 | 498 | 18.86995 | 561 | 18.87995 | 270 | 18.87995 | 192
18.89522 | 440 | 18.88522 | 567 | 18.89522 | 255 | 18.89522 | 169
18.91049 | 490 | 18.90049 | 551 | 18.91049 | 298 | 18.91049 | 188
18.92576 | 522 | 18.91576 | 574 | 18.92576 | 252 | 18.92576 | 175
18.94103 | 487 | 18.93103 | 559 | 18.94103 | 259 | 18.94103 | 177
18.9563 | 468 | 18.9463 | 547 | 18.9563 | 278 | 18.9563 | 200
18.97157 | 541 | 18.96157 | 516 | 18.97157 | 284 | 18.97157 | 170
18.98684 | 479 | 18.97684 | 576 | 18.98684 | 291 | 18.98684 | 187
19.00211 | 473 | 18.99211 | 489 | 19.00211 | 322 | 19.00211 | 175
19.01739 | 529 | 19.00739 | 515 | 19.01739 | 242 | 19.01739 | 152
19.03266 | 471 | 19.02266 | 551 | 19.03266 | 258 | 19.03266 | 186
19.04793 | 527 | 19.03793 | 531 | 19.04793 | 271 | 19.04793 | 161
19.0632 | 516 | 19.0532 | 543 | 19.0632 | 285 | 19.0632 | 170
19.07847 | 495 | 19.06847 | 563 | 19.07847 | 286 | 19.07847 | 181
19.09374 | 510 | 19.08374 | 563 | 19.09374 | 259 | 19.09374 | 182
19.10901 | 459 | 19.09901 | 524 | 19.10901 | 266 | 19.10901 | 167
19.12428 | 528 | 19.11428 | 529 | 19.12428 | 296 | 19.12428 | 162
19.13955 | 470 | 19.12955 | 569 | 19.13955 | 243 | 19.13955 | 187
19.15482 | 510 | 19.14482 | 525 | 19.15482 | 275 | 19.15482 | 169
19.17009 | 504 | 19.16009 | 578 | 19.17009 | 275 | 19.17009 | 169
19.18536 | 532 | 19.17536 | 573 | 19.18536 | 248 | 19.18536 | 160
19.20064 | 479 | 19.19064 | 576 | 19.20064 | 273 | 19.20064 | 201
19.21591 | 502 | 19.20591 | 590 | 19.21591 | 274 | 19.21591 | 181
19.23118 | 523 | 19.22118 | 530 | 19.23118 | 274 | 19.23118 | 191
19.24645 | 506 | 19.23645 | 557 | 19.24645 | 272 | 19.24645 | 205
19.26172 | 533 | 19.25172 | 579 | 19.26172 | 301 | 19.26172 | 195
19.27699 | 554 | 19.26699 | 572 | 19.27699 | 285 | 19.27699 | 167
19.29226 | 523 | 19.28226 | 599 | 19.29226 | 294 | 19.29226 | 175
19.30753 | 532 | 19.29753 | 547 | 19.30753 | 277 | 19.30753 | 193
19.3228 | 542 | 19.3128 | 619 | 19.3228 | 313 | 19.3228 | 189
19.33807 | 561 | 19.32807 | 592 | 19.33807 | 322 | 19.33807 | 178
19.35334 | 571 | 19.34334 | 641 | 19.35334 | 254 | 19.35334 | 181
19.36861 | 570 | 19.35861 | 587 | 19.36861 | 304 | 19.36861 | 210
19.38388 | 548 | 19.37388 | 648 | 19.38388 | 297 | 19.38388 | 221
19.39916 | 534 | 19.38916 | 616 | 19.39916 | 306 | 19.39916 | 203
19.41443 | 580 | 19.40443 | 690 | 19.41443 | 311 | 19.41443 | 188
19.4297 | 594 | 19.4197 | 686 | 19.4297 | 301 | 19.4297 | 223
19.44497 | 633 | 19.43497 | 679 | 19.44497 | 325 | 19.44497 | 193
19.46024 | 630 | 19.45024 | 688 | 19.46024 | 318 | 19.46024 | 205
19.47551 | 632 | 19.46551 | 704 | 19.47551 | 329 | 19.47551 | 208
19.49078 | 639 | 19.48078 | 756 | 19.49078 | 321 | 19.49078 | 225
19.50605 | 707 | 19.49605 | 729 | 19.50605 | 357 | 19.50605 | 221
19.52132 | 682 | 19.51132 | 720 | 19.52132 | 340 | 19.52132 | 224
19.53659 | 675 | 19.52659 | 804 | 19.53659 | 342 | 19.53659 | 242
19.55186 | 752 | 19.54186 | 820 | 19.55186 | 351 | 19.55186 | 225
19.56713 | 709 | 19.55713 | 785 | 19.56713 | 400 | 19.56713 | 223
19.58241 | 760 | 19.57241 | 796 | 19.58241 | 375 | 19.58241 | 251
19.59768 | 776 | 19.58768 | 855 | 19.59768 | 374 | 19.59768 | 259
19.61295 | 735 | 19.60295 | 855 | 19.61295 | 424 | 19.61295 | 248
19.62822 | 760 | 19.61822 | 872 | 19.62822 | 381 | 19.62822 | 279
19.64349 | 797 | 19.63349 | 907 | 19.64349 | 473 | 19.64349 | 296
19.65876 | 790 | 19.64876 | 830 | 19.65876 | 484 | 19.65876 | 308
19.67403 | 792 | 19.66403 | 853 | 19.67403 | 510 | 19.67403 | 299
19.6893 | 811 | 19.6793 | 872 | 19.6893 | 527 | 19.6893 | 355
19.70457 | 845 | 19.69457 | 887 | 19.70457 | 545 | 19.70457 | 347
19.71984 | 771 | 19.70984 | 866 | 19.71984 | 548 | 19.71984 | 375
19.73511 | 808 | 19.72511 | 874 | 19.73511 | 602 | 19.73511 | 400
19.75038 | 825 | 19.74038 | 904 | 19.75038 | 636 | 19.75038 | 393
19.76565 | 830 | 19.75565 | 848 | 19.76565 | 634 | 19.76565 | 396
19.78093 | 824 | 19.77093 | 808 | 19.78093 | 622 | 19.78093 | 432
19.7962 | 787 | 19.7862 | 899 | 19.7962 | 661 | 19.7962 | 443
19.81147 | 805 | 19.80147 | 871 | 19.81147 | 666 | 19.81147 | 426
19.82674 | 814 | 19.81674 | 908 | 19.82674 | 737 | 19.82674 | 402
19.84201 | 838 | 19.83201 | 890 | 19.84201 | 662 | 19.84201 | 437
19.85728 | 790 | 19.84728 | 868 | 19.85728 | 751 | 19.85728 | 442
19.87255 | 845 | 19.86255 | 834 | 19.87255 | 765 | 19.87255 | 466
19.88782 | 746 | 19.87782 | 833 | 19.88782 | 696 | 19.88782 | 425
19.90309 | 772 | 19.89309 | 835 | 19.90309 | 662 | 19.90309 | 430
19.91836 | 786 | 19.90836 | 817 | 19.91836 | 692 | 19.91836 | 419
19.93363 | 730 | 19.92363 | 804 | 19.93363 | 678 | 19.93363 | 431
19.9489 | 731 | 19.9389 | 796 | 19.9489 | 610 | 19.9489 | 437
19.96418 | 762 | 19.95418 | 830 | 19.96418 | 584 | 19.96418 | 402
19.97945 | 708 | 19.96945 | 768 | 19.97945 | 556 | 19.97945 | 410
19.99472 | 725 | 19.98472 | 770 | 19.99472 | 565 | 19.99472 | 372
20.00999 | 743 | 19.99999 | 791 | 20.00999 | 510 | 20.00999 | 353
20.02526 | 737 | 20.01526 | 775 | 20.02526 | 543 | 20.02526 | 356
20.04053 | 715 | 20.03053 | 741 | 20.04053 | 521 | 20.04053 | 339
20.0558 | 709 | 20.0458 | 769 | 20.0558 | 508 | 20.0558 | 313
20.07107 | 660 | 20.06107 | 751 | 20.07107 | 533 | 20.07107 | 359
20.08634 | 704 | 20.07634 | 741 | 20.08634 | 499 | 20.08634 | 335
20.10161 | 702 | 20.09161 | 762 | 20.10161 | 507 | 20.10161 | 328
20.11688 | 664 | 20.10688 | 795 | 20.11688 | 521 | 20.11688 | 328
20.13215 | 704 | 20.12215 | 694 | 20.13215 | 506 | 20.13215 | 330
20.14742 | 708 | 20.13742 | 732 | 20.14742 | 447 | 20.14742 | 321
20.1627 | 667 | 20.1527 | 775 | 20.1627 | 487 | 20.1627 | 315
20.17797 | 665 | 20.16797 | 715 | 20.17797 | 483 | 20.17797 | 339
20.19324 | 704 | 20.18324 | 686 | 20.19324 | 496 | 20.19324 | 336
20.20851 | 666 | 20.19851 | 675 | 20.20851 | 488 | 20.20851 | 334
20.22378 | 655 | 20.21378 | 669 | 20.22378 | 444 | 20.22378 | 322
20.23905 | 661 | 20.22905 | 698 | 20.23905 | 489 | 20.23905 | 329
20.25432 | 723 | 20.24432 | 653 | 20.25432 | 521 | 20.25432 | 356
20.26959 | 702 | 20.25959 | 666 | 20.26959 | 505 | 20.26959 | 322
20.28486 | 652 | 20.27486 | 683 | 20.28486 | 490 | 20.28486 | 320
20.30013 | 676 | 20.29013 | 673 | 20.30013 | 457 | 20.30013 | 324
20.3154 | 639 | 20.3054 | 695 | 20.3154 | 520 | 20.3154 | 299
20.33067 | 697 | 20.32067 | 725 | 20.33067 | 528 | 20.33067 | 327
20.34595 | 657 | 20.33595 | 724 | 20.34595 | 492 | 20.34595 | 341
20.36122 | 594 | 20.35122 | 741 | 20.36122 | 518 | 20.36122 | 317
20.37649 | 595 | 20.36649 | 733 | 20.37649 | 538 | 20.37649 | 363
20.39176 | 640 | 20.38176 | 734 | 20.39176 | 526 | 20.39176 | 316
20.40703 | 684 | 20.39703 | 696 | 20.40703 | 530 | 20.40703 | 325
20.4223 | 657 | 20.4123 | 671 | 20.4223 | 519 | 20.4223 | 322
20.43757 | 613 | 20.42757 | 658 | 20.43757 | 472 | 20.43757 | 344
20.45284 | 634 | 20.44284 | 706 | 20.45284 | 471 | 20.45284 | 324
20.46811 | 626 | 20.45811 | 691 | 20.46811 | 503 | 20.46811 | 321
20.48338 | 650 | 20.47338 | 666 | 20.48338 | 474 | 20.48338 | 314
20.49865 | 636 | 20.48865 | 639 | 20.49865 | 504 | 20.49865 | 307
20.51392 | 657 | 20.50392 | 639 | 20.51392 | 487 | 20.51392 | 317
20.52919 | 683 | 20.51919 | 689 | 20.52919 | 476 | 20.52919 | 321
20.54447 | 653 | 20.53447 | 709 | 20.54447 | 492 | 20.54447 | 356
20.55974 | 621 | 20.54974 | 658 | 20.55974 | 510 | 20.55974 | 364
20.57501 | 641 | 20.56501 | 671 | 20.57501 | 498 | 20.57501 | 375
20.59028 | 676 | 20.58028 | 681 | 20.59028 | 506 | 20.59028 | 349
20.60555 | 661 | 20.59555 | 671 | 20.60555 | 538 | 20.60555 | 390
20.62082 | 660 | 20.61082 | 727 | 20.62082 | 551 | 20.62082 | 433
20.63609 | 640 | 20.62609 | 706 | 20.63609 | 632 | 20.63609 | 423
20.65136 | 736 | 20.64136 | 751 | 20.65136 | 696 | 20.65136 | 495
20.66663 | 717 | 20.65663 | 728 | 20.66663 | 762 | 20.66663 | 554
20.6819 | 779 | 20.6719 | 744 | 20.6819 | 834 | 20.6819 | 662
20.69717 | 820 | 20.68717 | 799 | 20.69717 | 1027 | 20.69717 | 849
20.71244 | 835 | 20.70244 | 908 | 20.71244 | 1260 | 20.71244 | 1059
20.72772 | 961 | 20.71772 | 901 | 20.72772 | 1464 | 20.72772 | 1294
20.74299 | 1037 | 20.73299 | 1068 | 20.74299 | 2066 | 20.74299 | 1683
20.75826 | 1150 | 20.74826 | 1225 | 20.75826 | 2525 | 20.75826 | 2098
20.77353 | 1273 | 20.76353 | 1386 | 20.77353 | 3098 | 20.77353 | 2667
20.7888 | 1497 | 20.7788 | 1654 | 20.7888 | 3960 | 20.7888 | 3098
20.80407 | 1700 | 20.79407 | 1738 | 20.80407 | 4647 | 20.80407 | 3907
20.81934 | 1873 | 20.80934 | 2038 | 20.81934 | 5228 | 20.81934 | 4689
20.83461 | 1968 | 20.82461 | 2244 | 20.83461 | 5781 | 20.83461 | 5411
20.84988 | 2111 | 20.83988 | 2532 | 20.84988 | 5949 | 20.84988 | 5936
20.86515 | 2177 | 20.85515 | 2629 | 20.86515 | 5888 | 20.86515 | 6498
20.88042 | 2127 | 20.87042 | 2579 | 20.88042 | 5431 | 20.88042 | 6482
20.89569 | 1982 | 20.88569 | 2460 | 20.89569 | 4462 | 20.89569 | 6358
20.91096 | 1776 | 20.90096 | 2099 | 20.91096 | 3652 | 20.91096 | 5230
20.92624 | 1599 | 20.91624 | 1895 | 20.92624 | 2770 | 20.92624 | 4367
20.94151 | 1391 | 20.93151 | 1681 | 20.94151 | 2013 | 20.94151 | 3210
20.95678 | 1119 | 20.94678 | 1309 | 20.95678 | 1567 | 20.95678 | 2436
20.97205 | 1015 | 20.96205 | 1193 | 20.97205 | 1223 | 20.97205 | 1823
20.98732 | 891 | 20.97732 | 980 | 20.98732 | 1053 | 20.98732 | 1322
21.00259 | 847 | 20.99259 | 940 | 21.00259 | 867 | 21.00259 | 975
21.01786 | 775 | 21.00786 | 831 | 21.01786 | 776 | 21.01786 | 829
21.03313 | 785 | 21.02313 | 873 | 21.03313 | 762 | 21.03313 | 722
21.0484 | 745 | 21.0384 | 850 | 21.0484 | 723 | 21.0484 | 642
21.06367 | 669 | 21.05367 | 766 | 21.06367 | 642 | 21.06367 | 621
21.07894 | 668 | 21.06894 | 776 | 21.07894 | 626 | 21.07894 | 477
21.09421 | 707 | 21.08421 | 751 | 21.09421 | 570 | 21.09421 | 512
21.10949 | 670 | 21.09949 | 735 | 21.10949 | 536 | 21.10949 | 456
21.12476 | 588 | 21.11476 | 694 | 21.12476 | 519 | 21.12476 | 432
21.14003 | 622 | 21.13003 | 669 | 21.14003 | 483 | 21.14003 | 364
21.1553 | 628 | 21.1453 | 670 | 21.1553 | 487 | 21.1553 | 332
21.17057 | 620 | 21.16057 | 668 | 21.17057 | 505 | 21.17057 | 333
21.18584 | 607 | 21.17584 | 644 | 21.18584 | 456 | 21.18584 | 313
21.20111 | 619 | 21.19111 | 640 | 21.20111 | 462 | 21.20111 | 334
21.21638 | 629 | 21.20638 | 645 | 21.21638 | 530 | 21.21638 | 299
21.23165 | 586 | 21.22165 | 696 | 21.23165 | 476 | 21.23165 | 295
21.24692 | 572 | 21.23692 | 667 | 21.24692 | 476 | 21.24692 | 289
21.26219 | 613 | 21.25219 | 620 | 21.26219 | 496 | 21.26219 | 299
21.27746 | 619 | 21.26746 | 643 | 21.27746 | 457 | 21.27746 | 329
21.29273 | 610 | 21.28273 | 684 | 21.29273 | 511 | 21.29273 | 291
21.30801 | 615 | 21.29801 | 660 | 21.30801 | 451 | 21.30801 | 263
21.32328 | 591 | 21.31328 | 657 | 21.32328 | 452 | 21.32328 | 297
21.33855 | 594 | 21.32855 | 653 | 21.33855 | 462 | 21.33855 | 265
21.35382 | 632 | 21.34382 | 605 | 21.35382 | 457 | 21.35382 | 297
21.36909 | 621 | 21.35909 | 598 | 21.36909 | 444 | 21.36909 | 291
21.38436 | 598 | 21.37436 | 625 | 21.38436 | 455 | 21.38436 | 251
21.39963 | 672 | 21.38963 | 642 | 21.39963 | 445 | 21.39963 | 254
21.4149 | 600 | 21.4049 | 610 | 21.4149 | 404 | 21.4149 | 262
21.43017 | 562 | 21.42017 | 647 | 21.43017 | 439 | 21.43017 | 305
21.44544 | 588 | 21.43544 | 631 | 21.44544 | 431 | 21.44544 | 298
21.46071 | 501 | 21.45071 | 627 | 21.46071 | 446 | 21.46071 | 306
21.47598 | 602 | 21.46598 | 647 | 21.47598 | 444 | 21.47598 | 261
21.49126 | 585 | 21.48126 | 608 | 21.49126 | 436 | 21.49126 | 263
21.50653 | 548 | 21.49653 | 582 | 21.50653 | 408 | 21.50653 | 304
21.5218 | 601 | 21.5118 | 588 | 21.5218 | 426 | 21.5218 | 274
21.53707 | 575 | 21.52707 | 646 | 21.53707 | 440 | 21.53707 | 286
21.55234 | 574 | 21.54234 | 655 | 21.55234 | 388 | 21.55234 | 258
21.56761 | 552 | 21.55761 | 604 | 21.56761 | 405 | 21.56761 | 296
21.58288 | 565 | 21.57288 | 596 | 21.58288 | 404 | 21.58288 | 283
21.59815 | 557 | 21.58815 | 587 | 21.59815 | 413 | 21.59815 | 291
21.61342 | 580 | 21.60342 | 601 | 21.61342 | 448 | 21.61342 | 245
21.62869 | 620 | 21.61869 | 594 | 21.62869 | 391 | 21.62869 | 263
21.64396 | 566 | 21.63396 | 618 | 21.64396 | 404 | 21.64396 | 276
21.65923 | 552 | 21.64923 | 607 | 21.65923 | 370 | 21.65923 | 271
21.6745 | 576 | 21.6645 | 652 | 21.6745 | 411 | 21.6745 | 262
21.68978 | 561 | 21.67978 | 624 | 21.68978 | 388 | 21.68978 | 264
21.70505 | 580 | 21.69505 | 595 | 21.70505 | 423 | 21.70505 | 273
21.72032 | 556 | 21.71032 | 636 | 21.72032 | 383 | 21.72032 | 255
21.73559 | 550 | 21.72559 | 600 | 21.73559 | 336 | 21.73559 | 281
21.75086 | 566 | 21.74086 | 649 | 21.75086 | 376 | 21.75086 | 234
21.76613 | 586 | 21.75613 | 618 | 21.76613 | 390 | 21.76613 | 269
21.7814 | 562 | 21.7714 | 592 | 21.7814 | 383 | 21.7814 | 254
21.79667 | 554 | 21.78667 | 573 | 21.79667 | 369 | 21.79667 | 230
21.81194 | 582 | 21.80194 | 619 | 21.81194 | 371 | 21.81194 | 254
21.82721 | 545 | 21.81721 | 600 | 21.82721 | 365 | 21.82721 | 249
21.84248 | 559 | 21.83248 | 621 | 21.84248 | 394 | 21.84248 | 274
21.85775 | 609 | 21.84775 | 671 | 21.85775 | 376 | 21.85775 | 244
21.87303 | 607 | 21.86303 | 693 | 21.87303 | 361 | 21.87303 | 233
21.8883 | 589 | 21.8783 | 624 | 21.8883 | 372 | 21.8883 | 230
21.90357 | 610 | 21.89357 | 638 | 21.90357 | 402 | 21.90357 | 227
21.91884 | 598 | 21.90884 | 692 | 21.91884 | 366 | 21.91884 | 229
21.93411 | 675 | 21.92411 | 740 | 21.93411 | 422 | 21.93411 | 239
21.94938 | 665 | 21.93938 | 738 | 21.94938 | 407 | 21.94938 | 265
21.96465 | 733 | 21.95465 | 758 | 21.96465 | 396 | 21.96465 | 225
21.97992 | 666 | 21.96992 | 775 | 21.97992 | 408 | 21.97992 | 237
21.99519 | 719 | 21.98519 | 758 | 21.99519 | 461 | 21.99519 | 252
22.01046 | 688 | 22.00046 | 746 | 22.01046 | 439 | 22.01046 | 268
22.02573 | 738 | 22.01573 | 727 | 22.02573 | 427 | 22.02573 | 256
22.041 | 648 | 22.031 | 771 | 22.041 | 438 | 22.041 | 263
22.05627 | 666 | 22.04627 | 752 | 22.05627 | 471 | 22.05627 | 277
22.07155 | 685 | 22.06155 | 759 | 22.07155 | 445 | 22.07155 | 278
22.08682 | 648 | 22.07682 | 665 | 22.08682 | 486 | 22.08682 | 264
22.10209 | 625 | 22.09209 | 621 | 22.10209 | 449 | 22.10209 | 291
22.11736 | 576 | 22.10736 | 637 | 22.11736 | 458 | 22.11736 | 305
22.13263 | 567 | 22.12263 | 681 | 22.13263 | 419 | 22.13263 | 243
22.1479 | 611 | 22.1379 | 689 | 22.1479 | 416 | 22.1479 | 232
22.16317 | 612 | 22.15317 | 614 | 22.16317 | 379 | 22.16317 | 267
22.17844 | 577 | 22.16844 | 631 | 22.17844 | 372 | 22.17844 | 245
22.19371 | 601 | 22.18371 | 607 | 22.19371 | 357 | 22.19371 | 237
22.20898 | 592 | 22.19898 | 612 | 22.20898 | 424 | 22.20898 | 227
22.22425 | 570 | 22.21425 | 593 | 22.22425 | 386 | 22.22425 | 215
22.23952 | 578 | 22.22952 | 595 | 22.23952 | 360 | 22.23952 | 212
22.2548 | 559 | 22.2448 | 609 | 22.2548 | 382 | 22.2548 | 256
22.27007 | 579 | 22.26007 | 606 | 22.27007 | 379 | 22.27007 | 249
22.28534 | 536 | 22.27534 | 568 | 22.28534 | 374 | 22.28534 | 227
22.30061 | 554 | 22.29061 | 629 | 22.30061 | 354 | 22.30061 | 228
22.31588 | 553 | 22.30588 | 595 | 22.31588 | 367 | 22.31588 | 218
22.33115 | 547 | 22.32115 | 632 | 22.33115 | 373 | 22.33115 | 224
22.34642 | 527 | 22.33642 | 600 | 22.34642 | 374 | 22.34642 | 238
22.36169 | 611 | 22.35169 | 581 | 22.36169 | 368 | 22.36169 | 235
22.37696 | 534 | 22.36696 | 573 | 22.37696 | 378 | 22.37696 | 210
22.39223 | 543 | 22.38223 | 605 | 22.39223 | 360 | 22.39223 | 258
22.4075 | 562 | 22.3975 | 586 | 22.4075 | 401 | 22.4075 | 238
22.42277 | 537 | 22.41277 | 561 | 22.42277 | 348 | 22.42277 | 246
22.43804 | 527 | 22.42804 | 612 | 22.43804 | 352 | 22.43804 | 236
22.45332 | 550 | 22.44332 | 622 | 22.45332 | 363 | 22.45332 | 240
22.46859 | 565 | 22.45859 | 583 | 22.46859 | 373 | 22.46859 | 231
22.48386 | 597 | 22.47386 | 594 | 22.48386 | 345 | 22.48386 | 250
22.49913 | 525 | 22.48913 | 619 | 22.49913 | 389 | 22.49913 | 220
22.5144 | 556 | 22.5044 | 614 | 22.5144 | 324 | 22.5144 | 241
22.52967 | 534 | 22.51967 | 627 | 22.52967 | 380 | 22.52967 | 221
22.54494 | 558 | 22.53494 | 604 | 22.54494 | 351 | 22.54494 | 243
22.56021 | 530 | 22.55021 | 598 | 22.56021 | 366 | 22.56021 | 248
22.57548 | 526 | 22.56548 | 635 | 22.57548 | 327 | 22.57548 | 233
22.59075 | 560 | 22.58075 | 570 | 22.59075 | 345 | 22.59075 | 224
22.60602 | 569 | 22.59602 | 591 | 22.60602 | 344 | 22.60602 | 201
22.62129 | 567 | 22.61129 | 577 | 22.62129 | 380 | 22.62129 | 256
22.63657 | 565 | 22.62657 | 550 | 22.63657 | 372 | 22.63657 | 236
22.65184 | 559 | 22.64184 | 609 | 22.65184 | 366 | 22.65184 | 219
22.66711 | 541 | 22.65711 | 564 | 22.66711 | 340 | 22.66711 | 229
22.68238 | 594 | 22.67238 | 602 | 22.68238 | 327 | 22.68238 | 243
22.69765 | 543 | 22.68765 | 590 | 22.69765 | 357 | 22.69765 | 207
22.71292 | 529 | 22.70292 | 570 | 22.71292 | 360 | 22.71292 | 224
22.72819 | 556 | 22.71819 | 632 | 22.72819 | 375 | 22.72819 | 235
22.74346 | 543 | 22.73346 | 640 | 22.74346 | 402 | 22.74346 | 247
22.75873 | 508 | 22.74873 | 624 | 22.75873 | 370 | 22.75873 | 241
22.774 | 536 | 22.764 | 613 | 22.774 | 382 | 22.774 | 258
22.78927 | 558 | 22.77927 | 569 | 22.78927 | 359 | 22.78927 | 223
22.80454 | 580 | 22.79454 | 623 | 22.80454 | 367 | 22.80454 | 257
22.81981 | 588 | 22.80981 | 660 | 22.81981 | 418 | 22.81981 | 222
22.83509 | 572 | 22.82509 | 596 | 22.83509 | 363 | 22.83509 | 267
22.85036 | 549 | 22.84036 | 594 | 22.85036 | 414 | 22.85036 | 290
22.86563 | 560 | 22.85563 | 588 | 22.86563 | 360 | 22.86563 | 250
22.8809 | 546 | 22.8709 | 682 | 22.8809 | 398 | 22.8809 | 280
22.89617 | 593 | 22.88617 | 634 | 22.89617 | 378 | 22.89617 | 235
22.91144 | 627 | 22.90144 | 641 | 22.91144 | 419 | 22.91144 | 270
22.92671 | 597 | 22.91671 | 642 | 22.92671 | 411 | 22.92671 | 267
22.94198 | 578 | 22.93198 | 657 | 22.94198 | 412 | 22.94198 | 290
22.95725 | 616 | 22.94725 | 626 | 22.95725 | 397 | 22.95725 | 277
22.97252 | 614 | 22.96252 | 675 | 22.97252 | 407 | 22.97252 | 294
22.98779 | 615 | 22.97779 | 629 | 22.98779 | 412 | 22.98779 | 229
23.00306 | 630 | 22.99306 | 620 | 23.00306 | 425 | 23.00306 | 282
23.01834 | 611 | 23.00834 | 674 | 23.01834 | 426 | 23.01834 | 260
23.03361 | 680 | 23.02361 | 675 | 23.03361 | 460 | 23.03361 | 260
23.04888 | 664 | 23.03888 | 727 | 23.04888 | 415 | 23.04888 | 256
23.06415 | 663 | 23.05415 | 677 | 23.06415 | 422 | 23.06415 | 240
23.07942 | 645 | 23.06942 | 790 | 23.07942 | 426 | 23.07942 | 283
23.09469 | 691 | 23.08469 | 735 | 23.09469 | 400 | 23.09469 | 273
23.10996 | 688 | 23.09996 | 762 | 23.10996 | 462 | 23.10996 | 230
23.12523 | 673 | 23.11523 | 709 | 23.12523 | 438 | 23.12523 | 224
23.1405 | 628 | 23.1305 | 728 | 23.1405 | 417 | 23.1405 | 256
23.15577 | 630 | 23.14577 | 648 | 23.15577 | 459 | 23.15577 | 238
23.17104 | 643 | 23.16104 | 693 | 23.17104 | 438 | 23.17104 | 252
23.18631 | 707 | 23.17631 | 708 | 23.18631 | 412 | 23.18631 | 252
23.20158 | 643 | 23.19158 | 617 | 23.20158 | 422 | 23.20158 | 247
23.21686 | 653 | 23.20686 | 742 | 23.21686 | 381 | 23.21686 | 229
23.23213 | 691 | 23.22213 | 631 | 23.23213 | 364 | 23.23213 | 246
23.2474 | 614 | 23.2374 | 645 | 23.2474 | 404 | 23.2474 | 233
23.26267 | 651 | 23.25267 | 622 | 23.26267 | 393 | 23.26267 | 216
23.27794 | 604 | 23.26794 | 649 | 23.27794 | 354 | 23.27794 | 237
23.29321 | 647 | 23.28321 | 660 | 23.29321 | 396 | 23.29321 | 245
23.30848 | 617 | 23.29848 | 577 | 23.30848 | 355 | 23.30848 | 224
23.32375 | 614 | 23.31375 | 605 | 23.32375 | 361 | 23.32375 | 229
23.33902 | 599 | 23.32902 | 642 | 23.33902 | 342 | 23.33902 | 254
23.35429 | 570 | 23.34429 | 596 | 23.35429 | 337 | 23.35429 | 199
23.36956 | 613 | 23.35956 | 595 | 23.36956 | 389 | 23.36956 | 224
23.38483 | 614 | 23.37483 | 595 | 23.38483 | 361 | 23.38483 | 226
23.40011 | 539 | 23.39011 | 627 | 23.40011 | 364 | 23.40011 | 246
23.41538 | 583 | 23.40538 | 638 | 23.41538 | 344 | 23.41538 | 245
23.43065 | 553 | 23.42065 | 658 | 23.43065 | 379 | 23.43065 | 248
23.44592 | 584 | 23.43592 | 644 | 23.44592 | 384 | 23.44592 | 247
23.46119 | 613 | 23.45119 | 619 | 23.46119 | 348 | 23.46119 | 245
23.47646 | 606 | 23.46646 | 678 | 23.47646 | 377 | 23.47646 | 258
23.49173 | 635 | 23.48173 | 623 | 23.49173 | 344 | 23.49173 | 232
23.507 | 608 | 23.497 | 665 | 23.507 | 364 | 23.507 | 226
23.52227 | 627 | 23.51227 | 642 | 23.52227 | 371 | 23.52227 | 283
23.53754 | 618 | 23.52754 | 682 | 23.53754 | 352 | 23.53754 | 270
23.55281 | 637 | 23.54281 | 744 | 23.55281 | 388 | 23.55281 | 266
23.56808 | 644 | 23.55808 | 633 | 23.56808 | 383 | 23.56808 | 259
23.58335 | 695 | 23.57335 | 734 | 23.58335 | 370 | 23.58335 | 229
23.59863 | 660 | 23.58863 | 754 | 23.59863 | 361 | 23.59863 | 257
23.6139 | 669 | 23.6039 | 742 | 23.6139 | 353 | 23.6139 | 249
23.62917 | 635 | 23.61917 | 724 | 23.62917 | 378 | 23.62917 | 258
23.64444 | 668 | 23.63444 | 682 | 23.64444 | 356 | 23.64444 | 271
23.65971 | 615 | 23.64971 | 714 | 23.65971 | 363 | 23.65971 | 273
23.67498 | 610 | 23.66498 | 698 | 23.67498 | 378 | 23.67498 | 271
23.69025 | 614 | 23.68025 | 700 | 23.69025 | 366 | 23.69025 | 237
23.70552 | 642 | 23.69552 | 693 | 23.70552 | 330 | 23.70552 | 232
23.72079 | 592 | 23.71079 | 720 | 23.72079 | 360 | 23.72079 | 240
23.73606 | 593 | 23.72606 | 664 | 23.73606 | 357 | 23.73606 | 251
23.75133 | 610 | 23.74133 | 638 | 23.75133 | 403 | 23.75133 | 237
23.7666 | 626 | 23.7566 | 649 | 23.7666 | 403 | 23.7666 | 276
23.78188 | 520 | 23.77188 | 649 | 23.78188 | 371 | 23.78188 | 284
23.79715 | 547 | 23.78715 | 636 | 23.79715 | 466 | 23.79715 | 254
23.81242 | 503 | 23.80242 | 630 | 23.81242 | 378 | 23.81242 | 247
23.82769 | 553 | 23.81769 | 624 | 23.82769 | 376 | 23.82769 | 282
23.84296 | 610 | 23.83296 | 644 | 23.84296 | 374 | 23.84296 | 276
23.85823 | 600 | 23.84823 | 633 | 23.85823 | 420 | 23.85823 | 285
23.8735 | 588 | 23.8635 | 663 | 23.8735 | 341 | 23.8735 | 252
23.88877 | 554 | 23.87877 | 638 | 23.88877 | 403 | 23.88877 | 253
23.90404 | 585 | 23.89404 | 636 | 23.90404 | 386 | 23.90404 | 262
23.91931 | 573 | 23.90931 | 667 | 23.91931 | 390 | 23.91931 | 287
23.93458 | 577 | 23.92458 | 681 | 23.93458 | 380 | 23.93458 | 247
23.94985 | 582 | 23.93985 | 660 | 23.94985 | 353 | 23.94985 | 250
23.96512 | 573 | 23.95512 | 591 | 23.96512 | 398 | 23.96512 | 234
23.9804 | 594 | 23.9704 | 626 | 23.9804 | 355 | 23.9804 | 258
23.99567 | 492 | 23.98567 | 639 | 23.99567 | 371 | 23.99567 | 278
24.01094 | 563 | 24.00094 | 658 | 24.01094 | 365 | 24.01094 | 239
24.02621 | 590 | 24.01621 | 693 | 24.02621 | 340 | 24.02621 | 242
24.04148 | 587 | 24.03148 | 663 | 24.04148 | 354 | 24.04148 | 234
24.05675 | 599 | 24.04675 | 623 | 24.05675 | 377 | 24.05675 | 241
24.07202 | 558 | 24.06202 | 652 | 24.07202 | 380 | 24.07202 | 279
24.08729 | 590 | 24.07729 | 607 | 24.08729 | 341 | 24.08729 | 272
24.10256 | 605 | 24.09256 | 635 | 24.10256 | 360 | 24.10256 | 226
24.11783 | 584 | 24.10783 | 663 | 24.11783 | 384 | 24.11783 | 254
24.1331 | 619 | 24.1231 | 609 | 24.1331 | 365 | 24.1331 | 238
24.14837 | 639 | 24.13837 | 655 | 24.14837 | 346 | 24.14837 | 281
24.16365 | 672 | 24.15365 | 661 | 24.16365 | 375 | 24.16365 | 229
24.17892 | 636 | 24.16892 | 689 | 24.17892 | 363 | 24.17892 | 261
24.19419 | 606 | 24.18419 | 724 | 24.19419 | 380 | 24.19419 | 239
24.20946 | 657 | 24.19946 | 666 | 24.20946 | 361 | 24.20946 | 256
24.22473 | 648 | 24.21473 | 683 | 24.22473 | 364 | 24.22473 | 249
24.24 | 616 | 24.23 | 713 | 24.24 | 350 | 24.24 | 253
24.25527 | 612 | 24.24527 | 685 | 24.25527 | 353 | 24.25527 | 229
24.27054 | 621 | 24.26054 | 659 | 24.27054 | 380 | 24.27054 | 300
24.28581 | 667 | 24.27581 | 700 | 24.28581 | 347 | 24.28581 | 276
24.30108 | 636 | 24.29108 | 764 | 24.30108 | 357 | 24.30108 | 254
24.31635 | 613 | 24.30635 | 761 | 24.31635 | 352 | 24.31635 | 264
24.33162 | 650 | 24.32162 | 708 | 24.33162 | 391 | 24.33162 | 254
24.34689 | 624 | 24.33689 | 691 | 24.34689 | 359 | 24.34689 | 270
24.36217 | 617 | 24.35217 | 717 | 24.36217 | 389 | 24.36217 | 278
24.37744 | 598 | 24.36744 | 698 | 24.37744 | 348 | 24.37744 | 279
24.39271 | 643 | 24.38271 | 679 | 24.39271 | 366 | 24.39271 | 246
24.40798 | 622 | 24.39798 | 733 | 24.40798 | 388 | 24.40798 | 240
24.42325 | 617 | 24.41325 | 707 | 24.42325 | 343 | 24.42325 | 256
24.43852 | 589 | 24.42852 | 678 | 24.43852 | 348 | 24.43852 | 261
24.45379 | 640 | 24.44379 | 662 | 24.45379 | 354 | 24.45379 | 276
24.46906 | 625 | 24.45906 | 643 | 24.46906 | 364 | 24.46906 | 282
24.48433 | 599 | 24.47433 | 607 | 24.48433 | 383 | 24.48433 | 254
24.4996 | 576 | 24.4896 | 624 | 24.4996 | 365 | 24.4996 | 276
24.51487 | 559 | 24.50487 | 658 | 24.51487 | 378 | 24.51487 | 245
24.53014 | 576 | 24.52014 | 651 | 24.53014 | 377 | 24.53014 | 278
24.54542 | 588 | 24.53542 | 642 | 24.54542 | 334 | 24.54542 | 300
24.56069 | 542 | 24.55069 | 602 | 24.56069 | 375 | 24.56069 | 245
24.57596 | 641 | 24.56596 | 603 | 24.57596 | 364 | 24.57596 | 289
24.59123 | 567 | 24.58123 | 611 | 24.59123 | 395 | 24.59123 | 263
24.6065 | 620 | 24.5965 | 664 | 24.6065 | 403 | 24.6065 | 278
24.62177 | 565 | 24.61177 | 624 | 24.62177 | 377 | 24.62177 | 270
24.63704 | 573 | 24.62704 | 654 | 24.63704 | 398 | 24.63704 | 290
24.65231 | 606 | 24.64231 | 621 | 24.65231 | 374 | 24.65231 | 274
24.66758 | 588 | 24.65758 | 638 | 24.66758 | 389 | 24.66758 | 287
24.68285 | 638 | 24.67285 | 627 | 24.68285 | 399 | 24.68285 | 264
24.69812 | 558 | 24.68812 | 625 | 24.69812 | 412 | 24.69812 | 285
24.71339 | 567 | 24.70339 | 612 | 24.71339 | 433 | 24.71339 | 289
24.72866 | 607 | 24.71866 | 655 | 24.72866 | 461 | 24.72866 | 323
24.74394 | 628 | 24.73394 | 679 | 24.74394 | 480 | 24.74394 | 317
24.75921 | 629 | 24.74921 | 622 | 24.75921 | 496 | 24.75921 | 341
24.77448 | 607 | 24.76448 | 660 | 24.77448 | 566 | 24.77448 | 325
24.78975 | 614 | 24.77975 | 677 | 24.78975 | 540 | 24.78975 | 349
24.80502 | 653 | 24.79502 | 650 | 24.80502 | 614 | 24.80502 | 338
24.82029 | 579 | 24.81029 | 703 | 24.82029 | 643 | 24.82029 | 358
24.83556 | 633 | 24.82556 | 704 | 24.83556 | 687 | 24.83556 | 427
24.85083 | 673 | 24.84083 | 697 | 24.85083 | 679 | 24.85083 | 465
24.8661 | 660 | 24.8561 | 695 | 24.8661 | 747 | 24.8661 | 486
24.88137 | 634 | 24.87137 | 680 | 24.88137 | 753 | 24.88137 | 468
24.89664 | 607 | 24.88664 | 662 | 24.89664 | 696 | 24.89664 | 484
24.91191 | 641 | 24.90191 | 627 | 24.91191 | 683 | 24.91191 | 474
24.92719 | 678 | 24.91719 | 696 | 24.92719 | 668 | 24.92719 | 411
24.94246 | 629 | 24.93246 | 670 | 24.94246 | 631 | 24.94246 | 447
24.95773 | 662 | 24.94773 | 705 | 24.95773 | 582 | 24.95773 | 429
24.973 | 627 | 24.963 | 665 | 24.973 | 534 | 24.973 | 363
24.98827 | 610 | 24.97827 | 654 | 24.98827 | 508 | 24.98827 | 373
25.00354 | 583 | 24.99354 | 695 | 25.00354 | 483 | 25.00354 | 356
25.01881 | 606 | 25.00881 | 669 | 25.01881 | 417 | 25.01881 | 342
25.03408 | 649 | 25.02408 | 638 | 25.03408 | 478 | 25.03408 | 326
25.04935 | 625 | 25.03935 | 715 | 25.04935 | 445 | 25.04935 | 312
25.06462 | 630 | 25.05462 | 687 | 25.06462 | 400 | 25.06462 | 318
25.07989 | 606 | 25.06989 | 663 | 25.07989 | 396 | 25.07989 | 298
25.09516 | 636 | 25.08516 | 721 | 25.09516 | 375 | 25.09516 | 321
25.11043 | 617 | 25.10043 | 707 | 25.11043 | 375 | 25.11043 | 277
25.12571 | 670 | 25.11571 | 690 | 25.12571 | 387 | 25.12571 | 269
25.14098 | 617 | 25.13098 | 646 | 25.14098 | 396 | 25.14098 | 257
25.15625 | 609 | 25.14625 | 662 | 25.15625 | 405 | 25.15625 | 300
25.17152 | 624 | 25.16152 | 715 | 25.17152 | 386 | 25.17152 | 264
25.18679 | 619 | 25.17679 | 674 | 25.18679 | 399 | 25.18679 | 267
25.20206 | 619 | 25.19206 | 687 | 25.20206 | 411 | 25.20206 | 278
25.21733 | 641 | 25.20733 | 654 | 25.21733 | 373 | 25.21733 | 300
25.2326 | 645 | 25.2226 | 715 | 25.2326 | 378 | 25.2326 | 285
25.24787 | 662 | 25.23787 | 689 | 25.24787 | 379 | 25.24787 | 279
25.26314 | 597 | 25.25314 | 749 | 25.26314 | 335 | 25.26314 | 294
25.27841 | 615 | 25.26841 | 736 | 25.27841 | 394 | 25.27841 | 298
25.29368 | 615 | 25.28368 | 702 | 25.29368 | 373 | 25.29368 | 284
25.30896 | 621 | 25.29896 | 747 | 25.30896 | 390 | 25.30896 | 294
25.32423 | 613 | 25.31423 | 703 | 25.32423 | 358 | 25.32423 | 330
25.3395 | 635 | 25.3295 | 696 | 25.3395 | 355 | 25.3395 | 282
25.35477 | 616 | 25.34477 | 660 | 25.35477 | 389 | 25.35477 | 280
25.37004 | 611 | 25.36004 | 708 | 25.37004 | 372 | 25.37004 | 318
25.38531 | 588 | 25.37531 | 737 | 25.38531 | 390 | 25.38531 | 307
25.40058 | 603 | 25.39058 | 700 | 25.40058 | 390 | 25.40058 | 365
25.41585 | 627 | 25.40585 | 722 | 25.41585 | 387 | 25.41585 | 314
25.43112 | 641 | 25.42112 | 670 | 25.43112 | 401 | 25.43112 | 256
25.44639 | 617 | 25.43639 | 674 | 25.44639 | 394 | 25.44639 | 291
25.46166 | 614 | 25.45166 | 668 | 25.46166 | 384 | 25.46166 | 317
25.47693 | 678 | 25.46693 | 637 | 25.47693 | 404 | 25.47693 | 316
25.4922 | 644 | 25.4822 | 652 | 25.4922 | 413 | 25.4922 | 328
25.50748 | 638 | 25.49748 | 695 | 25.50748 | 422 | 25.50748 | 333
25.52275 | 606 | 25.51275 | 711 | 25.52275 | 379 | 25.52275 | 318
25.53802 | 621 | 25.52802 | 646 | 25.53802 | 410 | 25.53802 | 333
25.55329 | 630 | 25.54329 | 642 | 25.55329 | 381 | 25.55329 | 284
25.56856 | 676 | 25.55856 | 704 | 25.56856 | 420 | 25.56856 | 309
25.58383 | 646 | 25.57383 | 669 | 25.58383 | 416 | 25.58383 | 333
25.5991 | 640 | 25.5891 | 702 | 25.5991 | 393 | 25.5991 | 297
25.61437 | 687 | 25.60437 | 705 | 25.61437 | 375 | 25.61437 | 317
25.62964 | 688 | 25.61964 | 711 | 25.62964 | 373 | 25.62964 | 294
25.64491 | 680 | 25.63491 | 649 | 25.64491 | 360 | 25.64491 | 292
25.66018 | 639 | 25.65018 | 731 | 25.66018 | 365 | 25.66018 | 291
25.67545 | 681 | 25.66545 | 726 | 25.67545 | 334 | 25.67545 | 325
25.69073 | 634 | 25.68073 | 699 | 25.69073 | 397 | 25.69073 | 277
25.706 | 612 | 25.696 | 653 | 25.706 | 363 | 25.706 | 289
25.72127 | 634 | 25.71127 | 660 | 25.72127 | 350 | 25.72127 | 316
25.73654 | 546 | 25.72654 | 603 | 25.73654 | 353 | 25.73654 | 303
25.75181 | 603 | 25.74181 | 642 | 25.75181 | 356 | 25.75181 | 285
25.76708 | 606 | 25.75708 | 624 | 25.76708 | 344 | 25.76708 | 294
25.78235 | 592 | 25.77235 | 642 | 25.78235 | 370 | 25.78235 | 330
25.79762 | 561 | 25.78762 | 680 | 25.79762 | 401 | 25.79762 | 359
25.81289 | 572 | 25.80289 | 598 | 25.81289 | 379 | 25.81289 | 348
25.82816 | 568 | 25.81816 | 680 | 25.82816 | 358 | 25.82816 | 336
25.84343 | 625 | 25.83343 | 648 | 25.84343 | 363 | 25.84343 | 376
25.8587 | 620 | 25.8487 | 633 | 25.8587 | 379 | 25.8587 | 346
25.87397 | 599 | 25.86397 | 645 | 25.87397 | 327 | 25.87397 | 315
25.88925 | 598 | 25.87925 | 630 | 25.88925 | 396 | 25.88925 | 296
25.90452 | 575 | 25.89452 | 656 | 25.90452 | 388 | 25.90452 | 344
25.91979 | 614 | 25.90979 | 617 | 25.91979 | 395 | 25.91979 | 326
25.93506 | 594 | 25.92506 | 654 | 25.93506 | 349 | 25.93506 | 304
25.95033 | 579 | 25.94033 | 629 | 25.95033 | 372 | 25.95033 | 298
25.9656 | 562 | 25.9556 | 608 | 25.9656 | 367 | 25.9656 | 329
25.98087 | 574 | 25.97087 | 630 | 25.98087 | 370 | 25.98087 | 315
25.99614 | 586 | 25.98614 | 663 | 25.99614 | 363 | 25.99614 | 261
26.01141 | 597 | 26.00141 | 676 | 26.01141 | 353 | 26.01141 | 301
26.02668 | 606 | 26.01668 | 682 | 26.02668 | 366 | 26.02668 | 303
26.04195 | 619 | 26.03195 | 663 | 26.04195 | 367 | 26.04195 | 340
26.05722 | 604 | 26.04722 | 648 | 26.05722 | 390 | 26.05722 | 306
26.0725 | 555 | 26.0625 | 684 | 26.0725 | 363 | 26.0725 | 308
26.08777 | 565 | 26.07777 | 662 | 26.08777 | 398 | 26.08777 | 312
26.10304 | 620 | 26.09304 | 666 | 26.10304 | 368 | 26.10304 | 351
26.11831 | 613 | 26.10831 | 651 | 26.11831 | 418 | 26.11831 | 362
26.13358 | 640 | 26.12358 | 656 | 26.13358 | 395 | 26.13358 | 349
26.14885 | 602 | 26.13885 | 700 | 26.14885 | 432 | 26.14885 | 358
26.16412 | 595 | 26.15412 | 721 | 26.16412 | 433 | 26.16412 | 345
26.17939 | 619 | 26.16939 | 688 | 26.17939 | 385 | 26.17939 | 371
26.19466 | 603 | 26.18466 | 719 | 26.19466 | 437 | 26.19466 | 391
26.20993 | 604 | 26.19993 | 722 | 26.20993 | 434 | 26.20993 | 389
26.2252 | 643 | 26.2152 | 678 | 26.2252 | 428 | 26.2252 | 375
26.24047 | 613 | 26.23047 | 677 | 26.24047 | 431 | 26.24047 | 379
26.25574 | 619 | 26.24574 | 688 | 26.25574 | 468 | 26.25574 | 391
26.27102 | 628 | 26.26102 | 671 | 26.27102 | 510 | 26.27102 | 403
26.28629 | 681 | 26.27629 | 723 | 26.28629 | 486 | 26.28629 | 439
26.30156 | 685 | 26.29156 | 788 | 26.30156 | 609 | 26.30156 | 454
26.31683 | 702 | 26.30683 | 690 | 26.31683 | 539 | 26.31683 | 444
26.3321 | 688 | 26.3221 | 768 | 26.3321 | 547 | 26.3321 | 495
26.34737 | 690 | 26.33737 | 784 | 26.34737 | 626 | 26.34737 | 510
26.36264 | 793 | 26.35264 | 800 | 26.36264 | 651 | 26.36264 | 508
26.37791 | 802 | 26.36791 | 813 | 26.37791 | 714 | 26.37791 | 575
26.39318 | 787 | 26.38318 | 851 | 26.39318 | 774 | 26.39318 | 576
26.40845 | 824 | 26.39845 | 944 | 26.40845 | 798 | 26.40845 | 741
26.42372 | 904 | 26.41372 | 899 | 26.42372 | 1001 | 26.42372 | 801
26.43899 | 1040 | 26.42899 | 1058 | 26.43899 | 1141 | 26.43899 | 933
26.45427 | 1070 | 26.44427 | 1157 | 26.45427 | 1373 | 26.45427 | 1267
26.46954 | 1388 | 26.45954 | 1355 | 26.46954 | 1703 | 26.46954 | 1614
26.48481 | 1610 | 26.47481 | 1583 | 26.48481 | 2343 | 26.48481 | 2149
26.50008 | 2072 | 26.49008 | 2014 | 26.50008 | 3188 | 26.50008 | 2927
26.51535 | 2941 | 26.50535 | 2487 | 26.51535 | 4192 | 26.51535 | 4112
26.53062 | 3899 | 26.52062 | 3417 | 26.53062 | 5678 | 26.53062 | 5812
26.54589 | 5456 | 26.53589 | 4315 | 26.54589 | 7973 | 26.54589 | 7778
26.56116 | 7438 | 26.55116 | 5670 | 26.56116 | 10202 | 26.56116 | 10883
26.57643 | 9620 | 26.56643 | 7175 | 26.57643 | 12768 | 26.57643 | 14393
26.5917 | 12005 | 26.5817 | 8766 | 26.5917 | 15752 | 26.5917 | 18785
26.60697 | 14100 | 26.59697 | 10247 | 26.60697 | 18410 | 26.60697 | 22889
26.62224 | 16068 | 26.61224 | 11665 | 26.62224 | 20737 | 26.62224 | 27010
26.63751 | 16976 | 26.62751 | 12758 | 26.63751 | 21887 | 26.63751 | 29237
26.65279 | 16826 | 26.64279 | 12788 | 26.65279 | 20348 | 26.65279 | 28816
26.66806 | 14695 | 26.65806 | 11993 | 26.66806 | 17230 | 26.66806 | 26646
26.68333 | 11459 | 26.67333 | 10350 | 26.68333 | 13016 | 26.68333 | 22503
26.6986 | 8239 | 26.6886 | 8356 | 26.6986 | 9598 | 26.6986 | 17912
26.71387 | 5682 | 26.70387 | 6296 | 26.71387 | 6776 | 26.71387 | 13543
26.72914 | 3946 | 26.71914 | 4573 | 26.72914 | 4712 | 26.72914 | 9757
26.74441 | 2791 | 26.73441 | 3436 | 26.74441 | 3562 | 26.74441 | 7013
26.75968 | 2158 | 26.74968 | 2565 | 26.75968 | 2894 | 26.75968 | 5351
26.77495 | 1743 | 26.76495 | 2148 | 26.77495 | 2462 | 26.77495 | 4046
26.79022 | 1459 | 26.78022 | 1745 | 26.79022 | 2253 | 26.79022 | 3294
26.80549 | 1329 | 26.79549 | 1565 | 26.80549 | 2054 | 26.80549 | 2732
26.82076 | 1216 | 26.81076 | 1405 | 26.82076 | 2021 | 26.82076 | 2363
26.83604 | 1174 | 26.82604 | 1365 | 26.83604 | 1928 | 26.83604 | 2125
26.85131 | 1126 | 26.84131 | 1314 | 26.85131 | 1798 | 26.85131 | 1879
26.86658 | 1095 | 26.85658 | 1111 | 26.86658 | 1599 | 26.86658 | 1701
26.88185 | 1018 | 26.87185 | 1091 | 26.88185 | 1437 | 26.88185 | 1482
26.89712 | 979 | 26.88712 | 1059 | 26.89712 | 1233 | 26.89712 | 1314
26.91239 | 834 | 26.90239 | 1039 | 26.91239 | 1086 | 26.91239 | 1186
26.92766 | 791 | 26.91766 | 893 | 26.92766 | 876 | 26.92766 | 1052
26.94293 | 812 | 26.93293 | 815 | 26.94293 | 791 | 26.94293 | 866
26.9582 | 699 | 26.9482 | 855 | 26.9582 | 695 | 26.9582 | 766
26.97347 | 708 | 26.96347 | 813 | 26.97347 | 691 | 26.97347 | 621
26.98874 | 671 | 26.97874 | 832 | 26.98874 | 577 | 26.98874 | 595
27.00401 | 690 | 26.99401 | 831 | 27.00401 | 541 | 27.00401 | 510
27.01928 | 719 | 27.00928 | 722 | 27.01928 | 552 | 27.01928 | 531
27.03456 | 760 | 27.02456 | 771 | 27.03456 | 583 | 27.03456 | 493
27.04983 | 763 | 27.03983 | 709 | 27.04983 | 493 | 27.04983 | 503
27.0651 | 707 | 27.0551 | 729 | 27.0651 | 520 | 27.0651 | 462
27.08037 | 747 | 27.07037 | 670 | 27.08037 | 443 | 27.08037 | 461
27.09564 | 660 | 27.08564 | 740 | 27.09564 | 428 | 27.09564 | 421
27.11091 | 665 | 27.10091 | 702 | 27.11091 | 437 | 27.11091 | 404
27.12618 | 640 | 27.11618 | 756 | 27.12618 | 420 | 27.12618 | 411
27.14145 | 620 | 27.13145 | 770 | 27.14145 | 364 | 27.14145 | 427
27.15672 | 652 | 27.14672 | 725 | 27.15672 | 403 | 27.15672 | 403
27.17199 | 650 | 27.16199 | 763 | 27.17199 | 409 | 27.17199 | 366
27.18726 | 642 | 27.17726 | 720 | 27.18726 | 416 | 27.18726 | 338
27.20253 | 631 | 27.19253 | 710 | 27.20253 | 413 | 27.20253 | 393
27.21781 | 606 | 27.20781 | 701 | 27.21781 | 390 | 27.21781 | 335
27.23308 | 639 | 27.22308 | 726 | 27.23308 | 391 | 27.23308 | 340
27.24835 | 598 | 27.23835 | 765 | 27.24835 | 395 | 27.24835 | 342
27.26362 | 626 | 27.25362 | 720 | 27.26362 | 433 | 27.26362 | 359
27.27889 | 671 | 27.26889 | 719 | 27.27889 | 398 | 27.27889 | 362
27.29416 | 646 | 27.28416 | 737 | 27.29416 | 395 | 27.29416 | 361
27.30943 | 596 | 27.29943 | 766 | 27.30943 | 411 | 27.30943 | 327
27.3247 | 616 | 27.3147 | 756 | 27.3247 | 426 | 27.3247 | 333
27.33997 | 651 | 27.32997 | 771 | 27.33997 | 488 | 27.33997 | 338
27.35524 | 680 | 27.34524 | 811 | 27.35524 | 528 | 27.35524 | 311
27.37051 | 745 | 27.36051 | 794 | 27.37051 | 597 | 27.37051 | 363
27.38578 | 782 | 27.37578 | 817 | 27.38578 | 693 | 27.38578 | 385
27.40105 | 796 | 27.39105 | 915 | 27.40105 | 851 | 27.40105 | 372
27.41633 | 871 | 27.40633 | 1020 | 27.41633 | 1113 | 27.41633 | 372
27.4316 | 881 | 27.4216 | 1114 | 27.4316 | 1181 | 27.4316 | 374
27.44687 | 879 | 27.43687 | 1174 | 27.44687 | 1353 | 27.44687 | 377
27.46214 | 920 | 27.45214 | 1207 | 27.46214 | 1424 | 27.46214 | 420
27.47741 | 886 | 27.46741 | 1168 | 27.47741 | 1475 | 27.47741 | 442
27.49268 | 898 | 27.48268 | 1187 | 27.49268 | 1407 | 27.49268 | 449
27.50795 | 833 | 27.49795 | 1035 | 27.50795 | 1509 | 27.50795 | 427
27.52322 | 850 | 27.51322 | 1052 | 27.52322 | 1651 | 27.52322 | 430
27.53849 | 801 | 27.52849 | 991 | 27.53849 | 1804 | 27.53849 | 375
27.55376 | 780 | 27.54376 | 884 | 27.55376 | 1773 | 27.55376 | 389
27.56903 | 752 | 27.55903 | 869 | 27.56903 | 1392 | 27.56903 | 381
27.5843 | 758 | 27.5743 | 872 | 27.5843 | 1195 | 27.5843 | 387
27.59958 | 749 | 27.58958 | 804 | 27.59958 | 876 | 27.59958 | 358
27.61485 | 766 | 27.60485 | 820 | 27.61485 | 748 | 27.61485 | 340
27.63012 | 777 | 27.62012 | 880 | 27.63012 | 598 | 27.63012 | 323
27.64539 | 724 | 27.63539 | 832 | 27.64539 | 543 | 27.64539 | 366
27.66066 | 790 | 27.65066 | 893 | 27.66066 | 573 | 27.66066 | 316
27.67593 | 761 | 27.66593 | 843 | 27.67593 | 554 | 27.67593 | 339
27.6912 | 831 | 27.6812 | 951 | 27.6912 | 541 | 27.6912 | 341
27.70647 | 871 | 27.69647 | 886 | 27.70647 | 537 | 27.70647 | 335
27.72174 | 1010 | 27.71174 | 986 | 27.72174 | 552 | 27.72174 | 345
27.73701 | 1101 | 27.72701 | 1025 | 27.73701 | 537 | 27.73701 | 358
27.75228 | 1078 | 27.74228 | 1033 | 27.75228 | 519 | 27.75228 | 344
27.76755 | 1134 | 27.75755 | 1061 | 27.76755 | 550 | 27.76755 | 332
27.78282 | 1065 | 27.77282 | 1030 | 27.78282 | 522 | 27.78282 | 321
27.7981 | 1054 | 27.7881 | 1088 | 27.7981 | 520 | 27.7981 | 331
27.81337 | 1080 | 27.80337 | 1148 | 27.81337 | 506 | 27.81337 | 368
27.82864 | 1052 | 27.81864 | 1133 | 27.82864 | 492 | 27.82864 | 387
27.84391 | 1048 | 27.83391 | 1169 | 27.84391 | 480 | 27.84391 | 365
27.85918 | 968 | 27.84918 | 1085 | 27.85918 | 458 | 27.85918 | 357
27.87445 | 976 | 27.86445 | 1083 | 27.87445 | 459 | 27.87445 | 375
27.88972 | 941 | 27.87972 | 1095 | 27.88972 | 451 | 27.88972 | 388
27.90499 | 892 | 27.89499 | 1077 | 27.90499 | 476 | 27.90499 | 377
27.92026 | 898 | 27.91026 | 1244 | 27.92026 | 431 | 27.92026 | 392
27.93553 | 922 | 27.92553 | 1154 | 27.93553 | 424 | 27.93553 | 378
27.9508 | 895 | 27.9408 | 1228 | 27.9508 | 409 | 27.9508 | 344
27.96607 | 916 | 27.95607 | 1198 | 27.96607 | 393 | 27.96607 | 334
27.98135 | 894 | 27.97135 | 1209 | 27.98135 | 379 | 27.98135 | 339
27.99662 | 909 | 27.98662 | 1198 | 27.99662 | 361 | 27.99662 | 341
28.01189 | 793 | 28.00189 | 1215 | 28.01189 | 344 | 28.01189 | 316
28.02716 | 771 | 28.01716 | 1068 | 28.02716 | 325 | 28.02716 | 348
28.04243 | 747 | 28.03243 | 1026 | 28.04243 | 362 | 28.04243 | 328
28.0577 | 720 | 28.0477 | 985 | 28.0577 | 296 | 28.0577 | 324
28.07297 | 761 | 28.06297 | 882 | 28.07297 | 328 | 28.07297 | 349
28.08824 | 680 | 28.07824 | 838 | 28.08824 | 341 | 28.08824 | 364
28.10351 | 646 | 28.09351 | 845 | 28.10351 | 359 | 28.10351 | 341
28.11878 | 698 | 28.10878 | 826 | 28.11878 | 358 | 28.11878 | 326
28.13405 | 645 | 28.12405 | 806 | 28.13405 | 369 | 28.13405 | 312
28.14932 | 674 | 28.13932 | 780 | 28.14932 | 350 | 28.14932 | 342
28.16459 | 648 | 28.15459 | 777 | 28.16459 | 314 | 28.16459 | 320
28.17987 | 677 | 28.16987 | 767 | 28.17987 | 331 | 28.17987 | 315
28.19514 | 661 | 28.18514 | 730 | 28.19514 | 307 | 28.19514 | 288
28.21041 | 657 | 28.20041 | 712 | 28.21041 | 318 | 28.21041 | 298
28.22568 | 627 | 28.21568 | 802 | 28.22568 | 322 | 28.22568 | 343
28.24095 | 626 | 28.23095 | 791 | 28.24095 | 271 | 28.24095 | 280
28.25622 | 703 | 28.24622 | 785 | 28.25622 | 299 | 28.25622 | 305
28.27149 | 643 | 28.26149 | 760 | 28.27149 | 290 | 28.27149 | 319
28.28676 | 655 | 28.27676 | 763 | 28.28676 | 303 | 28.28676 | 306
28.30203 | 755 | 28.29203 | 746 | 28.30203 | 323 | 28.30203 | 305
28.3173 | 672 | 28.3073 | 778 | 28.3173 | 314 | 28.3173 | 312
28.33257 | 665 | 28.32257 | 778 | 28.33257 | 326 | 28.33257 | 289
28.34784 | 700 | 28.33784 | 729 | 28.34784 | 316 | 28.34784 | 275
28.36312 | 612 | 28.35312 | 759 | 28.36312 | 316 | 28.36312 | 277
28.37839 | 660 | 28.36839 | 757 | 28.37839 | 302 | 28.37839 | 282
28.39366 | 657 | 28.38366 | 692 | 28.39366 | 307 | 28.39366 | 272
28.40893 | 609 | 28.39893 | 690 | 28.40893 | 295 | 28.40893 | 290
28.4242 | 632 | 28.4142 | 652 | 28.4242 | 315 | 28.4242 | 249
28.43947 | 648 | 28.42947 | 724 | 28.43947 | 312 | 28.43947 | 278
28.45474 | 667 | 28.44474 | 696 | 28.45474 | 252 | 28.45474 | 281
28.47001 | 628 | 28.46001 | 734 | 28.47001 | 308 | 28.47001 | 292
28.48528 | 629 | 28.47528 | 720 | 28.48528 | 299 | 28.48528 | 308
28.50055 | 590 | 28.49055 | 734 | 28.50055 | 278 | 28.50055 | 261
28.51582 | 640 | 28.50582 | 739 | 28.51582 | 283 | 28.51582 | 256
28.53109 | 645 | 28.52109 | 676 | 28.53109 | 283 | 28.53109 | 274
28.54636 | 628 | 28.53636 | 719 | 28.54636 | 288 | 28.54636 | 298
28.56164 | 586 | 28.55164 | 740 | 28.56164 | 275 | 28.56164 | 279
28.57691 | 564 | 28.56691 | 787 | 28.57691 | 298 | 28.57691 | 270
28.59218 | 654 | 28.58218 | 690 | 28.59218 | 289 | 28.59218 | 261
28.60745 | 625 | 28.59745 | 725 | 28.60745 | 312 | 28.60745 | 255
28.62272 | 626 | 28.61272 | 733 | 28.62272 | 285 | 28.62272 | 283
28.63799 | 590 | 28.62799 | 724 | 28.63799 | 272 | 28.63799 | 275
28.65326 | 547 | 28.64326 | 751 | 28.65326 | 286 | 28.65326 | 272
28.66853 | 554 | 28.65853 | 719 | 28.66853 | 297 | 28.66853 | 278
28.6838 | 588 | 28.6738 | 715 | 28.6838 | 286 | 28.6838 | 269
28.69907 | 577 | 28.68907 | 625 | 28.69907 | 297 | 28.69907 | 264
28.71434 | 570 | 28.70434 | 669 | 28.71434 | 292 | 28.71434 | 278
28.72961 | 577 | 28.71961 | 690 | 28.72961 | 293 | 28.72961 | 259
28.74489 | 578 | 28.73489 | 683 | 28.74489 | 300 | 28.74489 | 257
28.76016 | 605 | 28.75016 | 630 | 28.76016 | 295 | 28.76016 | 258
28.77543 | 569 | 28.76543 | 680 | 28.77543 | 280 | 28.77543 | 261
28.7907 | 583 | 28.7807 | 706 | 28.7907 | 289 | 28.7907 | 276
28.80597 | 630 | 28.79597 | 683 | 28.80597 | 267 | 28.80597 | 263
28.82124 | 539 | 28.81124 | 628 | 28.82124 | 302 | 28.82124 | 279
28.83651 | 602 | 28.82651 | 638 | 28.83651 | 285 | 28.83651 | 254
28.85178 | 585 | 28.84178 | 674 | 28.85178 | 286 | 28.85178 | 237
28.86705 | 585 | 28.85705 | 660 | 28.86705 | 298 | 28.86705 | 261
28.88232 | 545 | 28.87232 | 635 | 28.88232 | 264 | 28.88232 | 261
28.89759 | 581 | 28.88759 | 643 | 28.89759 | 235 | 28.89759 | 238
28.91286 | 563 | 28.90286 | 677 | 28.91286 | 276 | 28.91286 | 240
28.92813 | 590 | 28.91813 | 672 | 28.92813 | 276 | 28.92813 | 283
28.94341 | 587 | 28.93341 | 693 | 28.94341 | 287 | 28.94341 | 279
28.95868 | 581 | 28.94868 | 666 | 28.95868 | 292 | 28.95868 | 252
28.97395 | 570 | 28.96395 | 624 | 28.97395 | 275 | 28.97395 | 262
28.98922 | 621 | 28.97922 | 704 | 28.98922 | 273 | 28.98922 | 253
29.00449 | 583 | 28.99449 | 684 | 29.00449 | 251 | 29.00449 | 258
29.01976 | 525 | 29.00976 | 648 | 29.01976 | 332 | 29.01976 | 235
29.03503 | 615 | 29.02503 | 675 | 29.03503 | 282 | 29.03503 | 246
29.0503 | 563 | 29.0403 | 664 | 29.0503 | 283 | 29.0503 | 218
29.06557 | 563 | 29.05557 | 681 | 29.06557 | 280 | 29.06557 | 233
29.08084 | 583 | 29.07084 | 682 | 29.08084 | 270 | 29.08084 | 255
29.09611 | 573 | 29.08611 | 645 | 29.09611 | 307 | 29.09611 | 248
29.11138 | 583 | 29.10138 | 706 | 29.11138 | 273 | 29.11138 | 242
29.12666 | 607 | 29.11666 | 711 | 29.12666 | 256 | 29.12666 | 265
29.14193 | 544 | 29.13193 | 668 | 29.14193 | 285 | 29.14193 | 261
29.1572 | 638 | 29.1472 | 711 | 29.1572 | 290 | 29.1572 | 273
29.17247 | 605 | 29.16247 | 674 | 29.17247 | 266 | 29.17247 | 267
29.18774 | 614 | 29.17774 | 701 | 29.18774 | 268 | 29.18774 | 265
29.20301 | 583 | 29.19301 | 707 | 29.20301 | 283 | 29.20301 | 259
29.21828 | 652 | 29.20828 | 701 | 29.21828 | 280 | 29.21828 | 248
29.23355 | 667 | 29.22355 | 649 | 29.23355 | 297 | 29.23355 | 246
29.24882 | 642 | 29.23882 | 752 | 29.24882 | 264 | 29.24882 | 292
29.26409 | 673 | 29.25409 | 771 | 29.26409 | 264 | 29.26409 | 270
29.27936 | 721 | 29.26936 | 782 | 29.27936 | 272 | 29.27936 | 272
29.29463 | 758 | 29.28463 | 815 | 29.29463 | 303 | 29.29463 | 267
29.3099 | 797 | 29.2999 | 831 | 29.3099 | 288 | 29.3099 | 269
29.32518 | 804 | 29.31518 | 900 | 29.32518 | 282 | 29.32518 | 285
29.34045 | 906 | 29.33045 | 958 | 29.34045 | 326 | 29.34045 | 315
29.35572 | 996 | 29.34572 | 1036 | 29.35572 | 311 | 29.35572 | 319
29.37099 | 1124 | 29.36099 | 1181 | 29.37099 | 307 | 29.37099 | 330
29.38626 | 1228 | 29.37626 | 1282 | 29.38626 | 304 | 29.38626 | 345
29.40153 | 1280 | 29.39153 | 1388 | 29.40153 | 290 | 29.40153 | 352
29.4168 | 1440 | 29.4068 | 1483 | 29.4168 | 324 | 29.4168 | 363
29.43207 | 1446 | 29.42207 | 1469 | 29.43207 | 339 | 29.43207 | 342
29.44734 | 1530 | 29.43734 | 1569 | 29.44734 | 335 | 29.44734 | 381
29.46261 | 1491 | 29.45261 | 1549 | 29.46261 | 325 | 29.46261 | 360
29.47788 | 1428 | 29.46788 | 1504 | 29.47788 | 374 | 29.47788 | 377
29.49315 | 1395 | 29.48315 | 1524 | 29.49315 | 349 | 29.49315 | 371
29.50843 | 1343 | 29.49843 | 1358 | 29.50843 | 367 | 29.50843 | 343
29.5237 | 1207 | 29.5137 | 1306 | 29.5237 | 301 | 29.5237 | 344
29.53897 | 1174 | 29.52897 | 1209 | 29.53897 | 314 | 29.53897 | 325
29.55424 | 1118 | 29.54424 | 1133 | 29.55424 | 303 | 29.55424 | 293
29.56951 | 1032 | 29.55951 | 1035 | 29.56951 | 326 | 29.56951 | 325
29.58478 | 966 | 29.57478 | 984 | 29.58478 | 273 | 29.58478 | 306
29.60005 | 914 | 29.59005 | 984 | 29.60005 | 283 | 29.60005 | 269
29.61532 | 835 | 29.60532 | 899 | 29.61532 | 275 | 29.61532 | 290
29.63059 | 793 | 29.62059 | 902 | 29.63059 | 255 | 29.63059 | 293
29.64586 | 799 | 29.63586 | 825 | 29.64586 | 245 | 29.64586 | 267
29.66113 | 790 | 29.65113 | 776 | 29.66113 | 275 | 29.66113 | 272
29.6764 | 728 | 29.6664 | 816 | 29.6764 | 292 | 29.6764 | 250
29.69167 | 700 | 29.68167 | 793 | 29.69167 | 285 | 29.69167 | 285
29.70695 | 726 | 29.69695 | 776 | 29.70695 | 266 | 29.70695 | 263
29.72222 | 729 | 29.71222 | 730 | 29.72222 | 301 | 29.72222 | 268
29.73749 | 687 | 29.72749 | 744 | 29.73749 | 262 | 29.73749 | 288
29.75276 | 673 | 29.74276 | 718 | 29.75276 | 284 | 29.75276 | 237
29.76803 | 666 | 29.75803 | 717 | 29.76803 | 314 | 29.76803 | 254
29.7833 | 684 | 29.7733 | 767 | 29.7833 | 298 | 29.7833 | 273
29.79857 | 627 | 29.78857 | 732 | 29.79857 | 286 | 29.79857 | 273
29.81384 | 649 | 29.80384 | 706 | 29.81384 | 307 | 29.81384 | 276
29.82911 | 614 | 29.81911 | 668 | 29.82911 | 316 | 29.82911 | 296
29.84438 | 628 | 29.83438 | 641 | 29.84438 | 320 | 29.84438 | 279
29.85965 | 611 | 29.84965 | 682 | 29.85965 | 339 | 29.85965 | 298
29.87492 | 605 | 29.86492 | 673 | 29.87492 | 303 | 29.87492 | 277
29.8902 | 582 | 29.8802 | 699 | 29.8902 | 314 | 29.8902 | 321
29.90547 | 589 | 29.89547 | 671 | 29.90547 | 314 | 29.90547 | 307
29.92074 | 591 | 29.91074 | 681 | 29.92074 | 377 | 29.92074 | 280
29.93601 | 597 | 29.92601 | 660 | 29.93601 | 327 | 29.93601 | 263
29.95128 | 606 | 29.94128 | 675 | 29.95128 | 308 | 29.95128 | 318
29.96655 | 577 | 29.95655 | 665 | 29.96655 | 298 | 29.96655 | 300
29.98182 | 583 | 29.97182 | 650 | 29.98182 | 265 | 29.98182 | 283
29.99709 | 571 | 29.98709 | 656 | 29.99709 | 257 | 29.99709 | 289
30.01236 | 583 | 30.00236 | 647 | 30.01236 | 329 | 30.01236 | 270
30.02763 | 575 | 30.01763 | 638 | 30.02763 | 289 | 30.02763 | 276
30.0429 | 554 | 30.0329 | 714 | 30.0429 | 288 | 30.0429 | 267
30.05817 | 587 | 30.04817 | 644 | 30.05817 | 328 | 30.05817 | 290
30.07344 | 566 | 30.06344 | 603 | 30.07344 | 268 | 30.07344 | 297
30.08872 | 558 | 30.07872 | 690 | 30.08872 | 321 | 30.08872 | 304
30.10399 | 592 | 30.09399 | 638 | 30.10399 | 295 | 30.10399 | 296
30.11926 | 552 | 30.10926 | 656 | 30.11926 | 308 | 30.11926 | 318
30.13453 | 600 | 30.12453 | 669 | 30.13453 | 275 | 30.13453 | 326
30.1498 | 551 | 30.1398 | 675 | 30.1498 | 290 | 30.1498 | 299
30.16507 | 547 | 30.15507 | 699 | 30.16507 | 278 | 30.16507 | 303
30.18034 | 578 | 30.17034 | 687 | 30.18034 | 282 | 30.18034 | 276
30.19561 | 528 | 30.18561 | 689 | 30.19561 | 263 | 30.19561 | 265
30.21088 | 635 | 30.20088 | 696 | 30.21088 | 289 | 30.21088 | 254
30.22615 | 622 | 30.21615 | 676 | 30.22615 | 268 | 30.22615 | 247
30.24142 | 605 | 30.23142 | 695 | 30.24142 | 241 | 30.24142 | 233
30.25669 | 605 | 30.24669 | 659 | 30.25669 | 259 | 30.25669 | 273
30.27197 | 647 | 30.26197 | 686 | 30.27197 | 256 | 30.27197 | 230
30.28724 | 604 | 30.27724 | 753 | 30.28724 | 295 | 30.28724 | 269
30.30251 | 632 | 30.29251 | 694 | 30.30251 | 238 | 30.30251 | 242
30.31778 | 597 | 30.30778 | 657 | 30.31778 | 269 | 30.31778 | 250
30.33305 | 575 | 30.32305 | 684 | 30.33305 | 279 | 30.33305 | 255
30.34832 | 572 | 30.33832 | 658 | 30.34832 | 251 | 30.34832 | 227
30.36359 | 642 | 30.35359 | 693 | 30.36359 | 252 | 30.36359 | 231
30.37886 | 588 | 30.36886 | 698 | 30.37886 | 237 | 30.37886 | 227
30.39413 | 626 | 30.38413 | 687 | 30.39413 | 248 | 30.39413 | 226
30.4094 | 593 | 30.3994 | 686 | 30.4094 | 245 | 30.4094 | 238
30.42467 | 608 | 30.41467 | 676 | 30.42467 | 257 | 30.42467 | 226
30.43994 | 630 | 30.42994 | 680 | 30.43994 | 254 | 30.43994 | 245
30.45521 | 611 | 30.44521 | 695 | 30.45521 | 229 | 30.45521 | 256
30.47049 | 613 | 30.46049 | 703 | 30.47049 | 229 | 30.47049 | 236
30.48576 | 628 | 30.47576 | 704 | 30.48576 | 267 | 30.48576 | 257
30.50103 | 604 | 30.49103 | 692 | 30.50103 | 235 | 30.50103 | 225
30.5163 | 613 | 30.5063 | 657 | 30.5163 | 238 | 30.5163 | 232
30.53157 | 581 | 30.52157 | 673 | 30.53157 | 273 | 30.53157 | 224
30.54684 | 539 | 30.53684 | 676 | 30.54684 | 235 | 30.54684 | 228
30.56211 | 590 | 30.55211 | 636 | 30.56211 | 235 | 30.56211 | 215
30.57738 | 557 | 30.56738 | 627 | 30.57738 | 259 | 30.57738 | 193
30.59265 | 584 | 30.58265 | 655 | 30.59265 | 265 | 30.59265 | 256
30.60792 | 593 | 30.59792 | 630 | 30.60792 | 223 | 30.60792 | 221
30.62319 | 585 | 30.61319 | 643 | 30.62319 | 265 | 30.62319 | 233
30.63846 | 581 | 30.62846 | 631 | 30.63846 | 244 | 30.63846 | 250
30.65374 | 563 | 30.64374 | 618 | 30.65374 | 260 | 30.65374 | 231
30.66901 | 586 | 30.65901 | 626 | 30.66901 | 274 | 30.66901 | 211
30.68428 | 582 | 30.67428 | 572 | 30.68428 | 251 | 30.68428 | 223
30.69955 | 585 | 30.68955 | 615 | 30.69955 | 264 | 30.69955 | 211
30.71482 | 545 | 30.70482 | 683 | 30.71482 | 258 | 30.71482 | 224
30.73009 | 615 | 30.72009 | 642 | 30.73009 | 242 | 30.73009 | 233
30.74536 | 567 | 30.73536 | 643 | 30.74536 | 275 | 30.74536 | 239
30.76063 | 618 | 30.75063 | 670 | 30.76063 | 271 | 30.76063 | 233
30.7759 | 532 | 30.7659 | 663 | 30.7759 | 244 | 30.7759 | 229
30.79117 | 579 | 30.78117 | 661 | 30.79117 | 226 | 30.79117 | 232
30.80644 | 579 | 30.79644 | 689 | 30.80644 | 251 | 30.80644 | 234
30.82171 | 616 | 30.81171 | 695 | 30.82171 | 267 | 30.82171 | 242
30.83698 | 598 | 30.82698 | 676 | 30.83698 | 232 | 30.83698 | 247
30.85226 | 584 | 30.84226 | 674 | 30.85226 | 224 | 30.85226 | 270
30.86753 | 622 | 30.85753 | 668 | 30.86753 | 236 | 30.86753 | 210
30.8828 | 625 | 30.8728 | 652 | 30.8828 | 249 | 30.8828 | 213
30.89807 | 566 | 30.88807 | 649 | 30.89807 | 251 | 30.89807 | 206
30.91334 | 575 | 30.90334 | 641 | 30.91334 | 266 | 30.91334 | 241
30.92861 | 588 | 30.91861 | 613 | 30.92861 | 258 | 30.92861 | 195
30.94388 | 563 | 30.93388 | 670 | 30.94388 | 268 | 30.94388 | 231
30.95915 | 544 | 30.94915 | 610 | 30.95915 | 240 | 30.95915 | 253
30.97442 | 546 | 30.96442 | 616 | 30.97442 | 254 | 30.97442 | 248
30.98969 | 559 | 30.97969 | 610 | 30.98969 | 211 | 30.98969 | 218
31.00496 | 568 | 30.99496 | 615 | 31.00496 | 233 | 31.00496 | 193
31.02023 | 548 | 31.01023 | 615 | 31.02023 | 243 | 31.02023 | 241
31.03551 | 547 | 31.02551 | 650 | 31.03551 | 242 | 31.03551 | 214
31.05078 | 559 | 31.04078 | 624 | 31.05078 | 221 | 31.05078 | 220
31.06605 | 519 | 31.05605 | 617 | 31.06605 | 220 | 31.06605 | 207
31.08132 | 542 | 31.07132 | 623 | 31.08132 | 290 | 31.08132 | 228
31.09659 | 555 | 31.08659 | 659 | 31.09659 | 219 | 31.09659 | 224
31.11186 | 555 | 31.10186 | 614 | 31.11186 | 255 | 31.11186 | 227
31.12713 | 544 | 31.11713 | 619 | 31.12713 | 228 | 31.12713 | 212
31.1424 | 553 | 31.1324 | 627 | 31.1424 | 303 | 31.1424 | 255
31.15767 | 490 | 31.14767 | 640 | 31.15767 | 257 | 31.15767 | 242
31.17294 | 536 | 31.16294 | 623 | 31.17294 | 249 | 31.17294 | 245
31.18821 | 527 | 31.17821 | 610 | 31.18821 | 274 | 31.18821 | 237
31.20348 | 547 | 31.19348 | 635 | 31.20348 | 274 | 31.20348 | 222
31.21875 | 580 | 31.20875 | 599 | 31.21875 | 274 | 31.21875 | 221
31.23403 | 590 | 31.22403 | 640 | 31.23403 | 249 | 31.23403 | 265
31.2493 | 541 | 31.2393 | 642 | 31.2493 | 300 | 31.2493 | 249
31.26457 | 528 | 31.25457 | 659 | 31.26457 | 292 | 31.26457 | 263
31.27984 | 556 | 31.26984 | 668 | 31.27984 | 287 | 31.27984 | 266
31.29511 | 563 | 31.28511 | 648 | 31.29511 | 259 | 31.29511 | 218
31.31038 | 539 | 31.30038 | 704 | 31.31038 | 273 | 31.31038 | 240
31.32565 | 558 | 31.31565 | 730 | 31.32565 | 255 | 31.32565 | 216
31.34092 | 576 | 31.33092 | 652 | 31.34092 | 233 | 31.34092 | 224
31.35619 | 547 | 31.34619 | 703 | 31.35619 | 236 | 31.35619 | 225
31.37146 | 592 | 31.36146 | 684 | 31.37146 | 245 | 31.37146 | 256
31.38673 | 600 | 31.37673 | 688 | 31.38673 | 264 | 31.38673 | 225
31.402 | 601 | 31.392 | 723 | 31.402 | 237 | 31.402 | 237
31.41728 | 553 | 31.40728 | 690 | 31.41728 | 238 | 31.41728 | 202
31.43255 | 561 | 31.42255 | 619 | 31.43255 | 247 | 31.43255 | 228
31.44782 | 601 | 31.43782 | 657 | 31.44782 | 218 | 31.44782 | 220
31.46309 | 558 | 31.45309 | 639 | 31.46309 | 231 | 31.46309 | 197
31.47836 | 600 | 31.46836 | 609 | 31.47836 | 234 | 31.47836 | 227
31.49363 | 528 | 31.48363 | 653 | 31.49363 | 225 | 31.49363 | 215
31.5089 | 554 | 31.4989 | 646 | 31.5089 | 241 | 31.5089 | 228
31.52417 | 546 | 31.51417 | 623 | 31.52417 | 246 | 31.52417 | 220
31.53944 | 527 | 31.52944 | 611 | 31.53944 | 250 | 31.53944 | 212
31.55471 | 548 | 31.54471 | 642 | 31.55471 | 234 | 31.55471 | 222
31.56998 | 533 | 31.55998 | 626 | 31.56998 | 226 | 31.56998 | 230
31.58525 | 546 | 31.57525 | 606 | 31.58525 | 237 | 31.58525 | 221
31.60052 | 541 | 31.59052 | 599 | 31.60052 | 214 | 31.60052 | 193
31.6158 | 541 | 31.6058 | 607 | 31.6158 | 265 | 31.6158 | 190
31.63107 | 587 | 31.62107 | 588 | 31.63107 | 234 | 31.63107 | 188
31.64634 | 531 | 31.63634 | 600 | 31.64634 | 253 | 31.64634 | 197
31.66161 | 521 | 31.65161 | 592 | 31.66161 | 236 | 31.66161 | 207
31.67688 | 490 | 31.66688 | 610 | 31.67688 | 231 | 31.67688 | 204
31.69215 | 562 | 31.68215 | 621 | 31.69215 | 261 | 31.69215 | 207
31.70742 | 486 | 31.69742 | 639 | 31.70742 | 247 | 31.70742 | 205
31.72269 | 567 | 31.71269 | 613 | 31.72269 | 222 | 31.72269 | 189
31.73796 | 530 | 31.72796 | 576 | 31.73796 | 224 | 31.73796 | 209
31.75323 | 530 | 31.74323 | 594 | 31.75323 | 235 | 31.75323 | 197
31.7685 | 573 | 31.7585 | 614 | 31.7685 | 237 | 31.7685 | 192
31.78377 | 571 | 31.77377 | 660 | 31.78377 | 221 | 31.78377 | 212
31.79905 | 554 | 31.78905 | 632 | 31.79905 | 211 | 31.79905 | 207
31.81432 | 521 | 31.80432 | 597 | 31.81432 | 231 | 31.81432 | 211
31.82959 | 583 | 31.81959 | 633 | 31.82959 | 247 | 31.82959 | 212
31.84486 | 524 | 31.83486 | 632 | 31.84486 | 211 | 31.84486 | 209
31.86013 | 571 | 31.85013 | 631 | 31.86013 | 254 | 31.86013 | 214
31.8754 | 566 | 31.8654 | 638 | 31.8754 | 226 | 31.8754 | 198
31.89067 | 540 | 31.88067 | 643 | 31.89067 | 225 | 31.89067 | 195
31.90594 | 545 | 31.89594 | 604 | 31.90594 | 245 | 31.90594 | 219
31.92121 | 565 | 31.91121 | 562 | 31.92121 | 256 | 31.92121 | 196
31.93648 | 570 | 31.92648 | 603 | 31.93648 | 232 | 31.93648 | 219
31.95175 | 541 | 31.94175 | 613 | 31.95175 | 256 | 31.95175 | 217
31.96702 | 552 | 31.95702 | 594 | 31.96702 | 240 | 31.96702 | 203
31.98229 | 471 | 31.97229 | 600 | 31.98229 | 269 | 31.98229 | 212
31.99757 | 500 | 31.98757 | 557 | 31.99757 | 258 | 31.99757 | 250
32.01284 | 538 | 32.00284 | 572 | 32.01284 | 258 | 32.01284 | 243
32.02811 | 526 | 32.01811 | 588 | 32.02811 | 284 | 32.02811 | 235
32.04338 | 523 | 32.03338 | 567 | 32.04338 | 251 | 32.04338 | 226
32.05865 | 485 | 32.04865 | 567 | 32.05865 | 247 | 32.05865 | 220
32.07392 | 525 | 32.06392 | 599 | 32.07392 | 280 | 32.07392 | 233
32.08919 | 520 | 32.07919 | 585 | 32.08919 | 251 | 32.08919 | 228
32.10446 | 597 | 32.09446 | 617 | 32.10446 | 264 | 32.10446 | 258
32.11973 | 551 | 32.10973 | 583 | 32.11973 | 243 | 32.11973 | 198
32.135 | 544 | 32.125 | 565 | 32.135 | 251 | 32.135 | 221
32.15027 | 525 | 32.14027 | 558 | 32.15027 | 257 | 32.15027 | 198
32.16554 | 565 | 32.15554 | 599 | 32.16554 | 242 | 32.16554 | 219
32.18082 | 519 | 32.17082 | 585 | 32.18082 | 235 | 32.18082 | 230
32.19609 | 524 | 32.18609 | 601 | 32.19609 | 247 | 32.19609 | 214
32.21136 | 485 | 32.20136 | 573 | 32.21136 | 225 | 32.21136 | 196
32.22663 | 492 | 32.21663 | 622 | 32.22663 | 269 | 32.22663 | 216
32.2419 | 505 | 32.2319 | 615 | 32.2419 | 209 | 32.2419 | 218
32.25717 | 520 | 32.24717 | 616 | 32.25717 | 187 | 32.25717 | 221
32.27244 | 511 | 32.26244 | 579 | 32.27244 | 221 | 32.27244 | 217
32.28771 | 511 | 32.27771 | 568 | 32.28771 | 245 | 32.28771 | 186
32.30298 | 528 | 32.29298 | 632 | 32.30298 | 211 | 32.30298 | 196
32.31825 | 531 | 32.30825 | 665 | 32.31825 | 234 | 32.31825 | 198
32.33352 | 510 | 32.32352 | 567 | 32.33352 | 225 | 32.33352 | 249
32.34879 | 505 | 32.33879 | 595 | 32.34879 | 218 | 32.34879 | 258
32.36406 | 524 | 32.35406 | 596 | 32.36406 | 231 | 32.36406 | 198
32.37934 | 546 | 32.36934 | 574 | 32.37934 | 209 | 32.37934 | 220
32.39461 | 521 | 32.38461 | 632 | 32.39461 | 233 | 32.39461 | 220
32.40988 | 481 | 32.39988 | 617 | 32.40988 | 238 | 32.40988 | 206
32.42515 | 489 | 32.41515 | 570 | 32.42515 | 223 | 32.42515 | 203
32.44042 | 501 | 32.43042 | 530 | 32.44042 | 201 | 32.44042 | 201
32.45569 | 535 | 32.44569 | 585 | 32.45569 | 218 | 32.45569 | 185
32.47096 | 490 | 32.46096 | 612 | 32.47096 | 235 | 32.47096 | 180
32.48623 | 535 | 32.47623 | 580 | 32.48623 | 225 | 32.48623 | 220
32.5015 | 537 | 32.4915 | 595 | 32.5015 | 221 | 32.5015 | 216
32.51677 | 528 | 32.50677 | 620 | 32.51677 | 234 | 32.51677 | 228
32.53204 | 498 | 32.52204 | 574 | 32.53204 | 240 | 32.53204 | 192
32.54731 | 532 | 32.53731 | 561 | 32.54731 | 232 | 32.54731 | 201
32.56259 | 536 | 32.55259 | 590 | 32.56259 | 225 | 32.56259 | 193
32.57786 | 527 | 32.56786 | 541 | 32.57786 | 248 | 32.57786 | 190
32.59313 | 511 | 32.58313 | 639 | 32.59313 | 209 | 32.59313 | 216
32.6084 | 497 | 32.5984 | 609 | 32.6084 | 192 | 32.6084 | 212
32.62367 | 506 | 32.61367 | 660 | 32.62367 | 218 | 32.62367 | 199
32.63894 | 531 | 32.62894 | 610 | 32.63894 | 223 | 32.63894 | 183
32.65421 | 500 | 32.64421 | 616 | 32.65421 | 231 | 32.65421 | 207
32.66948 | 519 | 32.65948 | 576 | 32.66948 | 209 | 32.66948 | 188
32.68475 | 519 | 32.67475 | 610 | 32.68475 | 215 | 32.68475 | 192
32.70002 | 557 | 32.69002 | 615 | 32.70002 | 192 | 32.70002 | 217
32.71529 | 491 | 32.70529 | 573 | 32.71529 | 242 | 32.71529 | 192
32.73056 | 528 | 32.72056 | 588 | 32.73056 | 198 | 32.73056 | 204
32.74583 | 544 | 32.73583 | 594 | 32.74583 | 219 | 32.74583 | 191
32.76111 | 530 | 32.75111 | 551 | 32.76111 | 239 | 32.76111 | 185
32.77638 | 487 | 32.76638 | 602 | 32.77638 | 236 | 32.77638 | 195
32.79165 | 524 | 32.78165 | 582 | 32.79165 | 229 | 32.79165 | 196
32.80692 | 545 | 32.79692 | 600 | 32.80692 | 254 | 32.80692 | 210
32.82219 | 506 | 32.81219 | 557 | 32.82219 | 202 | 32.82219 | 190
32.83746 | 490 | 32.82746 | 605 | 32.83746 | 241 | 32.83746 | 182
32.85273 | 520 | 32.84273 | 607 | 32.85273 | 226 | 32.85273 | 181
32.868 | 477 | 32.858 | 605 | 32.868 | 217 | 32.868 | 177
32.88327 | 517 | 32.87327 | 640 | 32.88327 | 202 | 32.88327 | 180
32.89854 | 507 | 32.88854 | 595 | 32.89854 | 187 | 32.89854 | 199
32.91381 | 526 | 32.90381 | 561 | 32.91381 | 215 | 32.91381 | 173
32.92908 | 535 | 32.91908 | 614 | 32.92908 | 206 | 32.92908 | 200
32.94436 | 528 | 32.93436 | 602 | 32.94436 | 224 | 32.94436 | 200
32.95963 | 560 | 32.94963 | 607 | 32.95963 | 220 | 32.95963 | 207
32.9749 | 557 | 32.9649 | 611 | 32.9749 | 220 | 32.9749 | 210
32.99017 | 557 | 32.98017 | 574 | 32.99017 | 229 | 32.99017 | 190
33.00544 | 585 | 32.99544 | 626 | 33.00544 | 226 | 33.00544 | 198
33.02071 | 556 | 33.01071 | 624 | 33.02071 | 213 | 33.02071 | 216
33.03598 | 563 | 33.02598 | 636 | 33.03598 | 229 | 33.03598 | 221
33.05125 | 510 | 33.04125 | 631 | 33.05125 | 242 | 33.05125 | 196
33.06652 | 590 | 33.05652 | 653 | 33.06652 | 223 | 33.06652 | 239
33.08179 | 578 | 33.07179 | 621 | 33.08179 | 194 | 33.08179 | 223
33.09706 | 546 | 33.08706 | 606 | 33.09706 | 236 | 33.09706 | 217
33.11233 | 559 | 33.10233 | 603 | 33.11233 | 215 | 33.11233 | 242
33.1276 | 584 | 33.1176 | 584 | 33.1276 | 218 | 33.1276 | 212
33.14288 | 595 | 33.13288 | 642 | 33.14288 | 204 | 33.14288 | 232
33.15815 | 526 | 33.14815 | 571 | 33.15815 | 197 | 33.15815 | 207
33.17342 | 515 | 33.16342 | 648 | 33.17342 | 191 | 33.17342 | 212
33.18869 | 537 | 33.17869 | 649 | 33.18869 | 249 | 33.18869 | 199
33.20396 | 534 | 33.19396 | 585 | 33.20396 | 201 | 33.20396 | 211
33.21923 | 523 | 33.20923 | 625 | 33.21923 | 238 | 33.21923 | 206
33.2345 | 516 | 33.2245 | 607 | 33.2345 | 228 | 33.2345 | 198
33.24977 | 518 | 33.23977 | 578 | 33.24977 | 197 | 33.24977 | 212
33.26504 | 503 | 33.25504 | 587 | 33.26504 | 194 | 33.26504 | 210
33.28031 | 503 | 33.27031 | 610 | 33.28031 | 190 | 33.28031 | 216
33.29558 | 535 | 33.28558 | 609 | 33.29558 | 198 | 33.29558 | 200
33.31085 | 550 | 33.30085 | 600 | 33.31085 | 234 | 33.31085 | 202
33.32613 | 488 | 33.31613 | 590 | 33.32613 | 221 | 33.32613 | 191
33.3414 | 521 | 33.3314 | 548 | 33.3414 | 202 | 33.3414 | 196
33.35667 | 527 | 33.34667 | 596 | 33.35667 | 197 | 33.35667 | 199
33.37194 | 557 | 33.36194 | 631 | 33.37194 | 212 | 33.37194 | 207
33.38721 | 540 | 33.37721 | 612 | 33.38721 | 206 | 33.38721 | 221
33.40248 | 579 | 33.39248 | 599 | 33.40248 | 187 | 33.40248 | 204
33.41775 | 574 | 33.40775 | 568 | 33.41775 | 221 | 33.41775 | 210
33.43302 | 516 | 33.42302 | 574 | 33.43302 | 229 | 33.43302 | 193
33.44829 | 562 | 33.43829 | 615 | 33.44829 | 202 | 33.44829 | 199
33.46356 | 543 | 33.45356 | 618 | 33.46356 | 215 | 33.46356 | 218
33.47883 | 517 | 33.46883 | 594 | 33.47883 | 222 | 33.47883 | 215
33.4941 | 516 | 33.4841 | 585 | 33.4941 | 212 | 33.4941 | 188
33.50937 | 504 | 33.49937 | 585 | 33.50937 | 222 | 33.50937 | 205
33.52465 | 530 | 33.51465 | 588 | 33.52465 | 233 | 33.52465 | 199
33.53992 | 526 | 33.52992 | 567 | 33.53992 | 234 | 33.53992 | 182
33.55519 | 513 | 33.54519 | 589 | 33.55519 | 242 | 33.55519 | 200
33.57046 | 535 | 33.56046 | 606 | 33.57046 | 191 | 33.57046 | 201
33.58573 | 535 | 33.57573 | 615 | 33.58573 | 219 | 33.58573 | 214
33.601 | 518 | 33.591 | 574 | 33.601 | 233 | 33.601 | 199
33.61627 | 476 | 33.60627 | 585 | 33.61627 | 193 | 33.61627 | 195
33.63154 | 499 | 33.62154 | 626 | 33.63154 | 238 | 33.63154 | 193
33.64681 | 530 | 33.63681 | 597 | 33.64681 | 192 | 33.64681 | 172
33.66208 | 545 | 33.65208 | 574 | 33.66208 | 198 | 33.66208 | 201
33.67735 | 535 | 33.66735 | 621 | 33.67735 | 233 | 33.67735 | 185
33.69262 | 521 | 33.68262 | 539 | 33.69262 | 227 | 33.69262 | 201
33.7079 | 501 | 33.6979 | 614 | 33.7079 | 218 | 33.7079 | 184
33.72317 | 505 | 33.71317 | 584 | 33.72317 | 194 | 33.72317 | 177
33.73844 | 530 | 33.72844 | 609 | 33.73844 | 241 | 33.73844 | 191
33.75371 | 516 | 33.74371 | 616 | 33.75371 | 224 | 33.75371 | 165
33.76898 | 537 | 33.75898 | 616 | 33.76898 | 226 | 33.76898 | 201
33.78425 | 547 | 33.77425 | 583 | 33.78425 | 229 | 33.78425 | 176
33.79952 | 486 | 33.78952 | 616 | 33.79952 | 180 | 33.79952 | 176
33.81479 | 526 | 33.80479 | 585 | 33.81479 | 228 | 33.81479 | 198
33.83006 | 548 | 33.82006 | 562 | 33.83006 | 227 | 33.83006 | 196
33.84533 | 496 | 33.83533 | 575 | 33.84533 | 210 | 33.84533 | 192
33.8606 | 565 | 33.8506 | 619 | 33.8606 | 217 | 33.8606 | 167
33.87587 | 547 | 33.86587 | 586 | 33.87587 | 194 | 33.87587 | 179
33.89114 | 522 | 33.88114 | 615 | 33.89114 | 201 | 33.89114 | 184
33.90642 | 527 | 33.89642 | 610 | 33.90642 | 233 | 33.90642 | 173
33.92169 | 529 | 33.91169 | 658 | 33.92169 | 210 | 33.92169 | 185
33.93696 | 528 | 33.92696 | 643 | 33.93696 | 220 | 33.93696 | 192
33.95223 | 534 | 33.94223 | 580 | 33.95223 | 233 | 33.95223 | 196
33.9675 | 502 | 33.9575 | 557 | 33.9675 | 229 | 33.9675 | 176
33.98277 | 536 | 33.97277 | 627 | 33.98277 | 209 | 33.98277 | 186
33.99804 | 562 | 33.98804 | 611 | 33.99804 | 201 | 33.99804 | 180
34.01331 | 547 | 34.00331 | 614 | 34.01331 | 229 | 34.01331 | 195
34.02858 | 546 | 34.01858 | 599 | 34.02858 | 222 | 34.02858 | 194
34.04385 | 535 | 34.03385 | 570 | 34.04385 | 204 | 34.04385 | 216
34.05912 | 560 | 34.04912 | 647 | 34.05912 | 200 | 34.05912 | 190
34.07439 | 544 | 34.06439 | 643 | 34.07439 | 205 | 34.07439 | 202
34.08967 | 540 | 34.07967 | 603 | 34.08967 | 216 | 34.08967 | 191
34.10494 | 613 | 34.09494 | 628 | 34.10494 | 222 | 34.10494 | 234
34.12021 | 577 | 34.11021 | 593 | 34.12021 | 202 | 34.12021 | 198
34.13548 | 597 | 34.12548 | 647 | 34.13548 | 221 | 34.13548 | 209
34.15075 | 574 | 34.14075 | 655 | 34.15075 | 224 | 34.15075 | 223
34.16602 | 558 | 34.15602 | 574 | 34.16602 | 214 | 34.16602 | 227
34.18129 | 559 | 34.17129 | 619 | 34.18129 | 212 | 34.18129 | 224
34.19656 | 570 | 34.18656 | 599 | 34.19656 | 218 | 34.19656 | 231
34.21183 | 578 | 34.20183 | 631 | 34.21183 | 203 | 34.21183 | 233
34.2271 | 554 | 34.2171 | 657 | 34.2271 | 198 | 34.2271 | 234
34.24237 | 603 | 34.23237 | 664 | 34.24237 | 220 | 34.24237 | 238
34.25764 | 578 | 34.24764 | 620 | 34.25764 | 248 | 34.25764 | 211
34.27291 | 592 | 34.26291 | 618 | 34.27291 | 216 | 34.27291 | 237
34.28819 | 610 | 34.27819 | 638 | 34.28819 | 230 | 34.28819 | 217
34.30346 | 588 | 34.29346 | 715 | 34.30346 | 226 | 34.30346 | 191
34.31873 | 625 | 34.30873 | 638 | 34.31873 | 240 | 34.31873 | 231
34.334 | 623 | 34.324 | 666 | 34.334 | 257 | 34.334 | 241
34.34927 | 600 | 34.33927 | 693 | 34.34927 | 229 | 34.34927 | 252
34.36454 | 622 | 34.35454 | 678 | 34.36454 | 234 | 34.36454 | 247
34.37981 | 661 | 34.36981 | 652 | 34.37981 | 199 | 34.37981 | 236
34.39508 | 612 | 34.38508 | 715 | 34.39508 | 294 | 34.39508 | 238
34.41035 | 650 | 34.40035 | 656 | 34.41035 | 266 | 34.41035 | 242
34.42562 | 680 | 34.41562 | 719 | 34.42562 | 245 | 34.42562 | 243
34.44089 | 649 | 34.43089 | 681 | 34.44089 | 263 | 34.44089 | 257
34.45616 | 648 | 34.44616 | 726 | 34.45616 | 262 | 34.45616 | 321
34.47144 | 651 | 34.46144 | 735 | 34.47144 | 287 | 34.47144 | 265
34.48671 | 690 | 34.47671 | 726 | 34.48671 | 285 | 34.48671 | 273
34.50198 | 685 | 34.49198 | 754 | 34.50198 | 296 | 34.50198 | 273
34.51725 | 647 | 34.50725 | 761 | 34.51725 | 296 | 34.51725 | 252
34.53252 | 666 | 34.52252 | 769 | 34.53252 | 289 | 34.53252 | 249
34.54779 | 621 | 34.53779 | 718 | 34.54779 | 277 | 34.54779 | 278
34.56306 | 664 | 34.55306 | 705 | 34.56306 | 314 | 34.56306 | 268
34.57833 | 640 | 34.56833 | 706 | 34.57833 | 287 | 34.57833 | 291
34.5936 | 650 | 34.5836 | 712 | 34.5936 | 290 | 34.5936 | 300
34.60887 | 703 | 34.59887 | 702 | 34.60887 | 325 | 34.60887 | 275
34.62414 | 636 | 34.61414 | 692 | 34.62414 | 330 | 34.62414 | 301
34.63941 | 638 | 34.62941 | 744 | 34.63941 | 297 | 34.63941 | 284
34.65468 | 611 | 34.64468 | 686 | 34.65468 | 321 | 34.65468 | 282
34.66996 | 723 | 34.65996 | 756 | 34.66996 | 318 | 34.66996 | 315
34.68523 | 654 | 34.67523 | 713 | 34.68523 | 302 | 34.68523 | 256
34.7005 | 670 | 34.6905 | 722 | 34.7005 | 301 | 34.7005 | 270
34.71577 | 687 | 34.70577 | 726 | 34.71577 | 304 | 34.71577 | 290
34.73104 | 692 | 34.72104 | 714 | 34.73104 | 348 | 34.73104 | 285
34.74631 | 683 | 34.73631 | 766 | 34.74631 | 334 | 34.74631 | 294
34.76158 | 683 | 34.75158 | 702 | 34.76158 | 312 | 34.76158 | 309
34.77685 | 688 | 34.76685 | 682 | 34.77685 | 338 | 34.77685 | 297
34.79212 | 641 | 34.78212 | 793 | 34.79212 | 357 | 34.79212 | 330
34.80739 | 688 | 34.79739 | 715 | 34.80739 | 356 | 34.80739 | 283
34.82266 | 684 | 34.81266 | 760 | 34.82266 | 378 | 34.82266 | 311
34.83793 | 699 | 34.82793 | 730 | 34.83793 | 335 | 34.83793 | 330
34.85321 | 675 | 34.84321 | 750 | 34.85321 | 376 | 34.85321 | 313
34.86848 | 691 | 34.85848 | 752 | 34.86848 | 398 | 34.86848 | 343
34.88375 | 733 | 34.87375 | 742 | 34.88375 | 414 | 34.88375 | 347
34.89902 | 732 | 34.88902 | 785 | 34.89902 | 418 | 34.89902 | 348
34.91429 | 714 | 34.90429 | 751 | 34.91429 | 457 | 34.91429 | 366
34.92956 | 745 | 34.91956 | 751 | 34.92956 | 433 | 34.92956 | 374
34.94483 | 691 | 34.93483 | 751 | 34.94483 | 475 | 34.94483 | 389
34.9601 | 711 | 34.9501 | 741 | 34.9601 | 491 | 34.9601 | 377
34.97537 | 726 | 34.96537 | 750 | 34.97537 | 464 | 34.97537 | 362
34.99064 | 714 | 34.98064 | 732 | 34.99064 | 464 | 34.99064 | 384
35.00591 | 731 | 34.99591 | 772 | 35.00591 | 494 | 35.00591 | 362
35.02118 | 659 | 35.01118 | 820 | 35.02118 | 423 | 35.02118 | 389
35.03645 | 665 | 35.02645 | 729 | 35.03645 | 427 | 35.03645 | 360
35.05173 | 699 | 35.04173 | 781 | 35.05173 | 417 | 35.05173 | 354
35.067 | 709 | 35.057 | 764 | 35.067 | 440 | 35.067 | 369
35.08227 | 669 | 35.07227 | 752 | 35.08227 | 403 | 35.08227 | 356
35.09754 | 713 | 35.08754 | 762 | 35.09754 | 388 | 35.09754 | 380
35.11281 | 659 | 35.10281 | 733 | 35.11281 | 367 | 35.11281 | 315
35.12808 | 728 | 35.11808 | 768 | 35.12808 | 360 | 35.12808 | 316
35.14335 | 666 | 35.13335 | 780 | 35.14335 | 366 | 35.14335 | 309
35.15862 | 644 | 35.14862 | 759 | 35.15862 | 310 | 35.15862 | 313
35.17389 | 700 | 35.16389 | 780 | 35.17389 | 317 | 35.17389 | 318
35.18916 | 683 | 35.17916 | 753 | 35.18916 | 384 | 35.18916 | 319
35.20443 | 638 | 35.19443 | 748 | 35.20443 | 314 | 35.20443 | 320
35.2197 | 694 | 35.2097 | 761 | 35.2197 | 323 | 35.2197 | 341
35.23498 | 742 | 35.22498 | 776 | 35.23498 | 324 | 35.23498 | 320
35.25025 | 636 | 35.24025 | 702 | 35.25025 | 297 | 35.25025 | 322
35.26552 | 693 | 35.25552 | 769 | 35.26552 | 280 | 35.26552 | 276
35.28079 | 710 | 35.27079 | 745 | 35.28079 | 299 | 35.28079 | 308
35.29606 | 682 | 35.28606 | 790 | 35.29606 | 316 | 35.29606 | 286
35.31133 | 670 | 35.30133 | 768 | 35.31133 | 306 | 35.31133 | 284
35.3266 | 724 | 35.3166 | 784 | 35.3266 | 309 | 35.3266 | 278
35.34187 | 693 | 35.33187 | 736 | 35.34187 | 335 | 35.34187 | 246
35.35714 | 688 | 35.34714 | 689 | 35.35714 | 329 | 35.35714 | 264
35.37241 | 648 | 35.36241 | 772 | 35.37241 | 329 | 35.37241 | 267
35.38768 | 696 | 35.37768 | 736 | 35.38768 | 318 | 35.38768 | 275
35.40295 | 683 | 35.39295 | 728 | 35.40295 | 350 | 35.40295 | 277
35.41822 | 682 | 35.40822 | 717 | 35.41822 | 330 | 35.41822 | 276
35.4335 | 684 | 35.4235 | 724 | 35.4335 | 313 | 35.4335 | 272
35.44877 | 660 | 35.43877 | 729 | 35.44877 | 331 | 35.44877 | 252
35.46404 | 663 | 35.45404 | 734 | 35.46404 | 309 | 35.46404 | 234
35.47931 | 681 | 35.46931 | 734 | 35.47931 | 333 | 35.47931 | 269
35.49458 | 649 | 35.48458 | 723 | 35.49458 | 277 | 35.49458 | 233
35.50985 | 677 | 35.49985 | 740 | 35.50985 | 301 | 35.50985 | 259
35.52512 | 690 | 35.51512 | 753 | 35.52512 | 299 | 35.52512 | 258
35.54039 | 680 | 35.53039 | 778 | 35.54039 | 292 | 35.54039 | 259
35.55566 | 669 | 35.54566 | 690 | 35.55566 | 299 | 35.55566 | 233
35.57093 | 704 | 35.56093 | 738 | 35.57093 | 294 | 35.57093 | 240
35.5862 | 689 | 35.5762 | 778 | 35.5862 | 295 | 35.5862 | 210
35.60147 | 702 | 35.59147 | 746 | 35.60147 | 286 | 35.60147 | 213
35.61675 | 664 | 35.60675 | 733 | 35.61675 | 249 | 35.61675 | 237
35.63202 | 681 | 35.62202 | 686 | 35.63202 | 285 | 35.63202 | 243
35.64729 | 697 | 35.63729 | 738 | 35.64729 | 288 | 35.64729 | 216
35.66256 | 663 | 35.65256 | 702 | 35.66256 | 281 | 35.66256 | 234
35.67783 | 649 | 35.66783 | 723 | 35.67783 | 286 | 35.67783 | 219
35.6931 | 693 | 35.6831 | 726 | 35.6931 | 284 | 35.6931 | 228
35.70837 | 688 | 35.69837 | 719 | 35.70837 | 302 | 35.70837 | 227
35.72364 | 689 | 35.71364 | 692 | 35.72364 | 310 | 35.72364 | 226
35.73891 | 673 | 35.72891 | 689 | 35.73891 | 307 | 35.73891 | 223
35.75418 | 656 | 35.74418 | 712 | 35.75418 | 306 | 35.75418 | 272
35.76945 | 710 | 35.75945 | 741 | 35.76945 | 302 | 35.76945 | 237
35.78472 | 641 | 35.77472 | 709 | 35.78472 | 300 | 35.78472 | 234
35.79999 | 612 | 35.78999 | 732 | 35.79999 | 321 | 35.79999 | 282
35.81527 | 602 | 35.80527 | 707 | 35.81527 | 305 | 35.81527 | 242
35.83054 | 636 | 35.82054 | 688 | 35.83054 | 276 | 35.83054 | 242
35.84581 | 634 | 35.83581 | 677 | 35.84581 | 326 | 35.84581 | 261
35.86108 | 628 | 35.85108 | 641 | 35.86108 | 370 | 35.86108 | 248
35.87635 | 654 | 35.86635 | 722 | 35.87635 | 307 | 35.87635 | 231
35.89162 | 654 | 35.88162 | 699 | 35.89162 | 332 | 35.89162 | 249
35.90689 | 691 | 35.89689 | 700 | 35.90689 | 348 | 35.90689 | 237
35.92216 | 712 | 35.91216 | 709 | 35.92216 | 351 | 35.92216 | 289
35.93743 | 703 | 35.92743 | 706 | 35.93743 | 343 | 35.93743 | 302
35.9527 | 698 | 35.9427 | 748 | 35.9527 | 344 | 35.9527 | 299
35.96797 | 696 | 35.95797 | 750 | 35.96797 | 382 | 35.96797 | 270
35.98324 | 734 | 35.97324 | 776 | 35.98324 | 401 | 35.98324 | 294
35.99852 | 715 | 35.98852 | 800 | 35.99852 | 388 | 35.99852 | 283
36.01379 | 739 | 36.00379 | 819 | 36.01379 | 330 | 36.01379 | 307
36.02906 | 793 | 36.01906 | 803 | 36.02906 | 344 | 36.02906 | 305
36.04433 | 756 | 36.03433 | 780 | 36.04433 | 372 | 36.04433 | 289
36.0596 | 702 | 36.0496 | 770 | 36.0596 | 337 | 36.0596 | 263
36.07487 | 692 | 36.06487 | 784 | 36.07487 | 320 | 36.07487 | 289
36.09014 | 697 | 36.08014 | 803 | 36.09014 | 321 | 36.09014 | 294
36.10541 | 670 | 36.09541 | 756 | 36.10541 | 344 | 36.10541 | 312
36.12068 | 718 | 36.11068 | 758 | 36.12068 | 331 | 36.12068 | 264
36.13595 | 702 | 36.12595 | 716 | 36.13595 | 326 | 36.13595 | 268
36.15122 | 673 | 36.14122 | 713 | 36.15122 | 318 | 36.15122 | 238
36.16649 | 610 | 36.15649 | 693 | 36.16649 | 279 | 36.16649 | 241
36.18176 | 669 | 36.17176 | 713 | 36.18176 | 288 | 36.18176 | 246
36.19704 | 643 | 36.18704 | 715 | 36.19704 | 294 | 36.19704 | 247
36.21231 | 568 | 36.20231 | 707 | 36.21231 | 282 | 36.21231 | 241
36.22758 | 619 | 36.21758 | 666 | 36.22758 | 298 | 36.22758 | 252
36.24285 | 595 | 36.23285 | 645 | 36.24285 | 288 | 36.24285 | 215
36.25812 | 622 | 36.24812 | 664 | 36.25812 | 294 | 36.25812 | 269
36.27339 | 657 | 36.26339 | 667 | 36.27339 | 283 | 36.27339 | 238
36.28866 | 609 | 36.27866 | 697 | 36.28866 | 311 | 36.28866 | 258
36.30393 | 612 | 36.29393 | 675 | 36.30393 | 306 | 36.30393 | 227
36.3192 | 587 | 36.3092 | 656 | 36.3192 | 291 | 36.3192 | 269
36.33447 | 620 | 36.32447 | 695 | 36.33447 | 272 | 36.33447 | 286
36.34974 | 562 | 36.33974 | 692 | 36.34974 | 387 | 36.34974 | 302
36.36501 | 569 | 36.35501 | 683 | 36.36501 | 392 | 36.36501 | 293
36.38029 | 647 | 36.37029 | 680 | 36.38029 | 421 | 36.38029 | 329
36.39556 | 639 | 36.38556 | 699 | 36.39556 | 485 | 36.39556 | 367
36.41083 | 659 | 36.40083 | 754 | 36.41083 | 611 | 36.41083 | 408
36.4261 | 702 | 36.4161 | 753 | 36.4261 | 807 | 36.4261 | 539
36.44137 | 788 | 36.43137 | 812 | 36.44137 | 1045 | 36.44137 | 664
36.45664 | 868 | 36.44664 | 878 | 36.45664 | 1326 | 36.45664 | 852
36.47191 | 987 | 36.46191 | 1003 | 36.47191 | 1577 | 36.47191 | 1087
36.48718 | 1219 | 36.47718 | 1107 | 36.48718 | 1992 | 36.48718 | 1384
36.50245 | 1331 | 36.49245 | 1290 | 36.50245 | 2379 | 36.50245 | 1615
36.51772 | 1463 | 36.50772 | 1381 | 36.51772 | 2614 | 36.51772 | 1970
36.53299 | 1484 | 36.52299 | 1520 | 36.53299 | 2805 | 36.53299 | 2069
36.54826 | 1451 | 36.53826 | 1579 | 36.54826 | 2525 | 36.54826 | 2132
36.56353 | 1368 | 36.55353 | 1538 | 36.56353 | 2151 | 36.56353 | 1938
36.57881 | 1205 | 36.56881 | 1498 | 36.57881 | 1743 | 36.57881 | 1808
36.59408 | 1132 | 36.58408 | 1311 | 36.59408 | 1353 | 36.59408 | 1452
36.60935 | 866 | 36.59935 | 1105 | 36.60935 | 1033 | 36.60935 | 1170
36.62462 | 834 | 36.61462 | 963 | 36.62462 | 766 | 36.62462 | 901
36.63989 | 779 | 36.62989 | 914 | 36.63989 | 651 | 36.63989 | 750
36.65516 | 757 | 36.64516 | 794 | 36.65516 | 561 | 36.65516 | 557
36.67043 | 756 | 36.66043 | 770 | 36.67043 | 533 | 36.67043 | 485
36.6857 | 728 | 36.6757 | 773 | 36.6857 | 505 | 36.6857 | 429
36.70097 | 677 | 36.69097 | 700 | 36.70097 | 424 | 36.70097 | 377
36.71624 | 709 | 36.70624 | 705 | 36.71624 | 459 | 36.71624 | 370
36.73151 | 696 | 36.72151 | 702 | 36.73151 | 448 | 36.73151 | 313
36.74678 | 670 | 36.73678 | 689 | 36.74678 | 396 | 36.74678 | 343
36.76206 | 693 | 36.75206 | 783 | 36.76206 | 393 | 36.76206 | 317
36.77733 | 634 | 36.76733 | 740 | 36.77733 | 365 | 36.77733 | 335
36.7926 | 653 | 36.7826 | 714 | 36.7926 | 331 | 36.7926 | 335
36.80787 | 673 | 36.79787 | 685 | 36.80787 | 339 | 36.80787 | 319
36.82314 | 611 | 36.81314 | 713 | 36.82314 | 298 | 36.82314 | 273
36.83841 | 619 | 36.82841 | 694 | 36.83841 | 281 | 36.83841 | 279
36.85368 | 670 | 36.84368 | 654 | 36.85368 | 313 | 36.85368 | 267
36.86895 | 633 | 36.85895 | 631 | 36.86895 | 280 | 36.86895 | 226
36.88422 | 569 | 36.87422 | 656 | 36.88422 | 281 | 36.88422 | 256
36.89949 | 621 | 36.88949 | 660 | 36.89949 | 258 | 36.89949 | 230
36.91476 | 641 | 36.90476 | 644 | 36.91476 | 257 | 36.91476 | 229
36.93003 | 626 | 36.92003 | 680 | 36.93003 | 238 | 36.93003 | 223
36.9453 | 620 | 36.9353 | 696 | 36.9453 | 243 | 36.9453 | 228
36.96058 | 625 | 36.95058 | 634 | 36.96058 | 254 | 36.96058 | 195
36.97585 | 622 | 36.96585 | 672 | 36.97585 | 257 | 36.97585 | 238
36.99112 | 594 | 36.98112 | 663 | 36.99112 | 261 | 36.99112 | 221
37.00639 | 661 | 36.99639 | 661 | 37.00639 | 253 | 37.00639 | 217
37.02166 | 607 | 37.01166 | 673 | 37.02166 | 238 | 37.02166 | 234
37.03693 | 610 | 37.02693 | 712 | 37.03693 | 228 | 37.03693 | 214
37.0522 | 587 | 37.0422 | 668 | 37.0522 | 227 | 37.0522 | 210
37.06747 | 586 | 37.05747 | 652 | 37.06747 | 234 | 37.06747 | 193
37.08274 | 612 | 37.07274 | 600 | 37.08274 | 245 | 37.08274 | 237
37.09801 | 613 | 37.08801 | 637 | 37.09801 | 242 | 37.09801 | 204
37.11328 | 581 | 37.10328 | 705 | 37.11328 | 255 | 37.11328 | 193
37.12855 | 596 | 37.11855 | 628 | 37.12855 | 252 | 37.12855 | 212
37.14383 | 601 | 37.13383 | 648 | 37.14383 | 282 | 37.14383 | 222
37.1591 | 577 | 37.1491 | 699 | 37.1591 | 242 | 37.1591 | 180
37.17437 | 617 | 37.16437 | 652 | 37.17437 | 248 | 37.17437 | 218
37.18964 | 592 | 37.17964 | 621 | 37.18964 | 238 | 37.18964 | 225
37.20491 | 621 | 37.19491 | 669 | 37.20491 | 254 | 37.20491 | 220
37.22018 | 595 | 37.21018 | 614 | 37.22018 | 272 | 37.22018 | 217
37.23545 | 587 | 37.22545 | 658 | 37.23545 | 229 | 37.23545 | 211
37.25072 | 584 | 37.24072 | 619 | 37.25072 | 264 | 37.25072 | 196
37.26599 | 613 | 37.25599 | 661 | 37.26599 | 249 | 37.26599 | 217
37.28126 | 612 | 37.27126 | 635 | 37.28126 | 241 | 37.28126 | 203
37.29653 | 573 | 37.28653 | 634 | 37.29653 | 255 | 37.29653 | 202
37.3118 | 579 | 37.3018 | 608 | 37.3118 | 263 | 37.3118 | 207
37.32707 | 585 | 37.31707 | 647 | 37.32707 | 252 | 37.32707 | 211
37.34235 | 608 | 37.33235 | 641 | 37.34235 | 240 | 37.34235 | 204
37.35762 | 627 | 37.34762 | 677 | 37.35762 | 214 | 37.35762 | 256
37.37289 | 648 | 37.36289 | 678 | 37.37289 | 222 | 37.37289 | 250
37.38816 | 617 | 37.37816 | 605 | 37.38816 | 256 | 37.38816 | 235
37.40343 | 626 | 37.39343 | 719 | 37.40343 | 263 | 37.40343 | 199
37.4187 | 569 | 37.4087 | 678 | 37.4187 | 289 | 37.4187 | 207
37.43397 | 657 | 37.42397 | 641 | 37.43397 | 248 | 37.43397 | 229
37.44924 | 563 | 37.43924 | 630 | 37.44924 | 234 | 37.44924 | 226
37.46451 | 612 | 37.45451 | 645 | 37.46451 | 247 | 37.46451 | 207
37.47978 | 592 | 37.46978 | 645 | 37.47978 | 288 | 37.47978 | 224
37.49505 | 623 | 37.48505 | 635 | 37.49505 | 298 | 37.49505 | 224
37.51032 | 626 | 37.50032 | 674 | 37.51032 | 283 | 37.51032 | 214
37.5256 | 582 | 37.5156 | 650 | 37.5256 | 240 | 37.5256 | 252
37.54087 | 599 | 37.53087 | 667 | 37.54087 | 284 | 37.54087 | 228
37.55614 | 623 | 37.54614 | 664 | 37.55614 | 242 | 37.55614 | 235
37.57141 | 568 | 37.56141 | 651 | 37.57141 | 291 | 37.57141 | 210
37.58668 | 593 | 37.57668 | 650 | 37.58668 | 289 | 37.58668 | 227
37.60195 | 611 | 37.59195 | 664 | 37.60195 | 263 | 37.60195 | 259
37.61722 | 609 | 37.60722 | 702 | 37.61722 | 272 | 37.61722 | 265
37.63249 | 620 | 37.62249 | 652 | 37.63249 | 275 | 37.63249 | 251
37.64776 | 614 | 37.63776 | 636 | 37.64776 | 283 | 37.64776 | 244
37.66303 | 598 | 37.65303 | 651 | 37.66303 | 285 | 37.66303 | 234
37.6783 | 606 | 37.6683 | 658 | 37.6783 | 302 | 37.6783 | 255
37.69357 | 584 | 37.68357 | 651 | 37.69357 | 333 | 37.69357 | 270
37.70884 | 626 | 37.69884 | 616 | 37.70884 | 325 | 37.70884 | 246
37.72412 | 622 | 37.71412 | 647 | 37.72412 | 311 | 37.72412 | 267
37.73939 | 625 | 37.72939 | 657 | 37.73939 | 304 | 37.73939 | 249
37.75466 | 598 | 37.74466 | 698 | 37.75466 | 288 | 37.75466 | 245
37.76993 | 649 | 37.75993 | 681 | 37.76993 | 298 | 37.76993 | 258
37.7852 | 623 | 37.7752 | 653 | 37.7852 | 308 | 37.7852 | 280
37.80047 | 627 | 37.79047 | 617 | 37.80047 | 293 | 37.80047 | 231
37.81574 | 594 | 37.80574 | 668 | 37.81574 | 255 | 37.81574 | 228
37.83101 | 610 | 37.82101 | 635 | 37.83101 | 284 | 37.83101 | 226
37.84628 | 573 | 37.83628 | 615 | 37.84628 | 259 | 37.84628 | 244
37.86155 | 550 | 37.85155 | 633 | 37.86155 | 294 | 37.86155 | 239
37.87682 | 555 | 37.86682 | 616 | 37.87682 | 271 | 37.87682 | 283
37.89209 | 611 | 37.88209 | 620 | 37.89209 | 247 | 37.89209 | 234
37.90737 | 619 | 37.89737 | 636 | 37.90737 | 249 | 37.90737 | 279
37.92264 | 559 | 37.91264 | 609 | 37.92264 | 243 | 37.92264 | 253
37.93791 | 571 | 37.92791 | 632 | 37.93791 | 235 | 37.93791 | 249
37.95318 | 538 | 37.94318 | 620 | 37.95318 | 256 | 37.95318 | 289
37.96845 | 540 | 37.95845 | 607 | 37.96845 | 244 | 37.96845 | 264
37.98372 | 623 | 37.97372 | 618 | 37.98372 | 251 | 37.98372 | 266
37.99899 | 588 | 37.98899 | 686 | 37.99899 | 236 | 37.99899 | 258
38.01426 | 549 | 38.00426 | 622 | 38.01426 | 230 | 38.01426 | 268
38.02953 | 554 | 38.01953 | 613 | 38.02953 | 253 | 38.02953 | 258
38.0448 | 578 | 38.0348 | 588 | 38.0448 | 215 | 38.0448 | 257
38.06007 | 563 | 38.05007 | 590 | 38.06007 | 235 | 38.06007 | 289
38.07534 | 578 | 38.06534 | 586 | 38.07534 | 228 | 38.07534 | 253
38.09061 | 585 | 38.08061 | 564 | 38.09061 | 251 | 38.09061 | 236
38.10589 | 551 | 38.09589 | 591 | 38.10589 | 212 | 38.10589 | 243
38.12116 | 589 | 38.11116 | 573 | 38.12116 | 225 | 38.12116 | 216
38.13643 | 546 | 38.12643 | 590 | 38.13643 | 238 | 38.13643 | 227
38.1517 | 617 | 38.1417 | 584 | 38.1517 | 254 | 38.1517 | 230
38.16697 | 577 | 38.15697 | 596 | 38.16697 | 238 | 38.16697 | 222
38.18224 | 568 | 38.17224 | 551 | 38.18224 | 277 | 38.18224 | 225
38.19751 | 570 | 38.18751 | 628 | 38.19751 | 248 | 38.19751 | 226
38.21278 | 558 | 38.20278 | 557 | 38.21278 | 271 | 38.21278 | 212
38.22805 | 530 | 38.21805 | 572 | 38.22805 | 261 | 38.22805 | 217
38.24332 | 584 | 38.23332 | 622 | 38.24332 | 263 | 38.24332 | 249
38.25859 | 593 | 38.24859 | 629 | 38.25859 | 286 | 38.25859 | 244
38.27386 | 590 | 38.26386 | 571 | 38.27386 | 290 | 38.27386 | 247
38.28914 | 623 | 38.27914 | 621 | 38.28914 | 267 | 38.28914 | 236
38.30441 | 581 | 38.29441 | 610 | 38.30441 | 294 | 38.30441 | 232
38.31968 | 604 | 38.30968 | 579 | 38.31968 | 301 | 38.31968 | 252
38.33495 | 629 | 38.32495 | 596 | 38.33495 | 316 | 38.33495 | 235
38.35022 | 620 | 38.34022 | 633 | 38.35022 | 315 | 38.35022 | 245
38.36549 | 647 | 38.35549 | 605 | 38.36549 | 297 | 38.36549 | 260
38.38076 | 581 | 38.37076 | 666 | 38.38076 | 323 | 38.38076 | 260
38.39603 | 589 | 38.38603 | 590 | 38.39603 | 327 | 38.39603 | 258
38.4113 | 581 | 38.4013 | 658 | 38.4113 | 293 | 38.4113 | 259
38.42657 | 590 | 38.41657 | 611 | 38.42657 | 304 | 38.42657 | 267
38.44184 | 621 | 38.43184 | 588 | 38.44184 | 304 | 38.44184 | 255
38.45711 | 601 | 38.44711 | 586 | 38.45711 | 272 | 38.45711 | 247
38.47238 | 577 | 38.46238 | 618 | 38.47238 | 315 | 38.47238 | 238
38.48766 | 558 | 38.47766 | 610 | 38.48766 | 305 | 38.48766 | 256
38.50293 | 572 | 38.49293 | 576 | 38.50293 | 301 | 38.50293 | 253
38.5182 | 601 | 38.5082 | 605 | 38.5182 | 325 | 38.5182 | 249
38.53347 | 563 | 38.52347 | 635 | 38.53347 | 289 | 38.53347 | 249
38.54874 | 587 | 38.53874 | 549 | 38.54874 | 317 | 38.54874 | 234
38.56401 | 576 | 38.55401 | 623 | 38.56401 | 287 | 38.56401 | 243
38.57928 | 553 | 38.56928 | 588 | 38.57928 | 289 | 38.57928 | 228
38.59455 | 627 | 38.58455 | 625 | 38.59455 | 282 | 38.59455 | 255
38.60982 | 540 | 38.59982 | 577 | 38.60982 | 284 | 38.60982 | 210
38.62509 | 536 | 38.61509 | 540 | 38.62509 | 262 | 38.62509 | 245
38.64036 | 544 | 38.63036 | 557 | 38.64036 | 259 | 38.64036 | 216
38.65563 | 564 | 38.64563 | 600 | 38.65563 | 269 | 38.65563 | 231
38.67091 | 562 | 38.66091 | 587 | 38.67091 | 251 | 38.67091 | 207
38.68618 | 576 | 38.67618 | 564 | 38.68618 | 224 | 38.68618 | 188
38.70145 | 577 | 38.69145 | 591 | 38.70145 | 238 | 38.70145 | 228
38.71672 | 544 | 38.70672 | 593 | 38.71672 | 235 | 38.71672 | 205
38.73199 | 564 | 38.72199 | 586 | 38.73199 | 221 | 38.73199 | 205
38.74726 | 538 | 38.73726 | 607 | 38.74726 | 233 | 38.74726 | 203
38.76253 | 575 | 38.75253 | 598 | 38.76253 | 239 | 38.76253 | 192
38.7778 | 553 | 38.7678 | 584 | 38.7778 | 215 | 38.7778 | 192
38.79307 | 560 | 38.78307 | 605 | 38.79307 | 218 | 38.79307 | 195
38.80834 | 569 | 38.79834 | 558 | 38.80834 | 218 | 38.80834 | 201
38.82361 | 537 | 38.81361 | 579 | 38.82361 | 216 | 38.82361 | 200
38.83888 | 615 | 38.82888 | 635 | 38.83888 | 252 | 38.83888 | 221
38.85415 | 583 | 38.84415 | 584 | 38.85415 | 234 | 38.85415 | 179
38.86943 | 583 | 38.85943 | 596 | 38.86943 | 223 | 38.86943 | 222
38.8847 | 573 | 38.8747 | 615 | 38.8847 | 239 | 38.8847 | 208
38.89997 | 521 | 38.88997 | 634 | 38.89997 | 250 | 38.89997 | 200
38.91524 | 541 | 38.90524 | 620 | 38.91524 | 220 | 38.91524 | 199
38.93051 | 566 | 38.92051 | 560 | 38.93051 | 236 | 38.93051 | 216
38.94578 | 547 | 38.93578 | 539 | 38.94578 | 221 | 38.94578 | 193
38.96105 | 578 | 38.95105 | 559 | 38.96105 | 244 | 38.96105 | 192
38.97632 | 578 | 38.96632 | 577 | 38.97632 | 226 | 38.97632 | 224
38.99159 | 560 | 38.98159 | 580 | 38.99159 | 250 | 38.99159 | 177
39.00686 | 567 | 38.99686 | 538 | 39.00686 | 242 | 39.00686 | 219
39.02213 | 575 | 39.01213 | 583 | 39.02213 | 228 | 39.02213 | 210
39.0374 | 544 | 39.0274 | 626 | 39.0374 | 256 | 39.0374 | 179
39.05268 | 568 | 39.04268 | 611 | 39.05268 | 232 | 39.05268 | 194
39.06795 | 562 | 39.05795 | 628 | 39.06795 | 244 | 39.06795 | 199
39.08322 | 596 | 39.07322 | 566 | 39.08322 | 239 | 39.08322 | 215
39.09849 | 613 | 39.08849 | 611 | 39.09849 | 238 | 39.09849 | 225
39.11376 | 591 | 39.10376 | 644 | 39.11376 | 249 | 39.11376 | 215
39.12903 | 573 | 39.11903 | 641 | 39.12903 | 265 | 39.12903 | 249
39.1443 | 648 | 39.1343 | 601 | 39.1443 | 259 | 39.1443 | 193
39.15957 | 600 | 39.14957 | 606 | 39.15957 | 263 | 39.15957 | 233
39.17484 | 566 | 39.16484 | 598 | 39.17484 | 290 | 39.17484 | 225
39.19011 | 608 | 39.18011 | 632 | 39.19011 | 275 | 39.19011 | 234
39.20538 | 596 | 39.19538 | 611 | 39.20538 | 332 | 39.20538 | 242
39.22065 | 612 | 39.21065 | 650 | 39.22065 | 280 | 39.22065 | 253
39.23592 | 594 | 39.22592 | 623 | 39.23592 | 313 | 39.23592 | 259
39.2512 | 607 | 39.2412 | 675 | 39.2512 | 307 | 39.2512 | 265
39.26647 | 608 | 39.25647 | 621 | 39.26647 | 311 | 39.26647 | 233
39.28174 | 628 | 39.27174 | 669 | 39.28174 | 345 | 39.28174 | 262
39.29701 | 617 | 39.28701 | 670 | 39.29701 | 341 | 39.29701 | 296
39.31228 | 618 | 39.30228 | 681 | 39.31228 | 375 | 39.31228 | 287
39.32755 | 632 | 39.31755 | 675 | 39.32755 | 458 | 39.32755 | 336
39.34282 | 634 | 39.33282 | 733 | 39.34282 | 501 | 39.34282 | 421
39.35809 | 775 | 39.34809 | 769 | 39.35809 | 686 | 39.35809 | 472
39.37336 | 868 | 39.36336 | 898 | 39.37336 | 790 | 39.37336 | 581
39.38863 | 977 | 39.37863 | 938 | 39.38863 | 1114 | 39.38863 | 809
39.4039 | 1058 | 39.3939 | 1059 | 39.4039 | 1362 | 39.4039 | 959
39.41917 | 1277 | 39.40917 | 1194 | 39.41917 | 1602 | 39.41917 | 1140
39.43445 | 1428 | 39.42445 | 1295 | 39.43445 | 1896 | 39.43445 | 1401
39.44972 | 1581 | 39.43972 | 1407 | 39.44972 | 1985 | 39.44972 | 1647
39.46499 | 1590 | 39.45499 | 1439 | 39.46499 | 1998 | 39.46499 | 1649
39.48026 | 1447 | 39.47026 | 1424 | 39.48026 | 1727 | 39.48026 | 1658
39.49553 | 1372 | 39.48553 | 1381 | 39.49553 | 1467 | 39.49553 | 1427
39.5108 | 1117 | 39.5008 | 1211 | 39.5108 | 1118 | 39.5108 | 1176
39.52607 | 1036 | 39.51607 | 1080 | 39.52607 | 807 | 39.52607 | 945
39.54134 | 914 | 39.53134 | 996 | 39.54134 | 652 | 39.54134 | 760
39.55661 | 754 | 39.54661 | 883 | 39.55661 | 517 | 39.55661 | 597
39.57188 | 744 | 39.56188 | 756 | 39.57188 | 407 | 39.57188 | 454
39.58715 | 769 | 39.57715 | 782 | 39.58715 | 356 | 39.58715 | 387
39.60242 | 733 | 39.59242 | 792 | 39.60242 | 369 | 39.60242 | 340
39.61769 | 688 | 39.60769 | 703 | 39.61769 | 332 | 39.61769 | 342
39.63297 | 715 | 39.62297 | 664 | 39.63297 | 334 | 39.63297 | 328
39.64824 | 654 | 39.63824 | 665 | 39.64824 | 278 | 39.64824 | 267
39.66351 | 640 | 39.65351 | 699 | 39.66351 | 290 | 39.66351 | 291
39.67878 | 673 | 39.66878 | 678 | 39.67878 | 319 | 39.67878 | 278
39.69405 | 638 | 39.68405 | 682 | 39.69405 | 285 | 39.69405 | 249
39.70932 | 575 | 39.69932 | 652 | 39.70932 | 293 | 39.70932 | 261
39.72459 | 631 | 39.71459 | 622 | 39.72459 | 258 | 39.72459 | 246
39.73986 | 616 | 39.72986 | 636 | 39.73986 | 257 | 39.73986 | 236
39.75513 | 645 | 39.74513 | 649 | 39.75513 | 249 | 39.75513 | 214
39.7704 | 611 | 39.7604 | 653 | 39.7704 | 192 | 39.7704 | 198
39.78567 | 577 | 39.77567 | 594 | 39.78567 | 243 | 39.78567 | 233
39.80094 | 564 | 39.79094 | 587 | 39.80094 | 234 | 39.80094 | 196
39.81622 | 557 | 39.80622 | 588 | 39.81622 | 241 | 39.81622 | 215
39.83149 | 536 | 39.82149 | 615 | 39.83149 | 242 | 39.83149 | 213
39.84676 | 594 | 39.83676 | 559 | 39.84676 | 219 | 39.84676 | 213
39.86203 | 564 | 39.85203 | 609 | 39.86203 | 229 | 39.86203 | 234
39.8773 | 566 | 39.8673 | 588 | 39.8773 | 240 | 39.8773 | 225
39.89257 | 557 | 39.88257 | 638 | 39.89257 | 234 | 39.89257 | 242
39.90784 | 539 | 39.89784 | 606 | 39.90784 | 209 | 39.90784 | 212
39.92311 | 562 | 39.91311 | 641 | 39.92311 | 244 | 39.92311 | 246
39.93838 | 582 | 39.92838 | 599 | 39.93838 | 236 | 39.93838 | 231
39.95365 | 560 | 39.94365 | 565 | 39.95365 | 214 | 39.95365 | 252
39.96892 | 551 | 39.95892 | 590 | 39.96892 | 241 | 39.96892 | 230
39.98419 | 587 | 39.97419 | 604 | 39.98419 | 241 | 39.98419 | 222
39.99946 | 546 | 39.98946 | 616 | 39.99946 | 234 | 39.99946 | 207
40.01474 | 545 | 40.00474 | 598 | 40.01474 | 229 | 40.01474 | 242
40.03001 | 555 | 40.02001 | 613 | 40.03001 | 263 | 40.03001 | 241
40.04528 | 533 | 40.03528 | 585 | 40.04528 | 247 | 40.04528 | 233
40.06055 | 524 | 40.05055 | 598 | 40.06055 | 262 | 40.06055 | 236
40.07582 | 541 | 40.06582 | 637 | 40.07582 | 275 | 40.07582 | 251
40.09109 | 544 | 40.08109 | 635 | 40.09109 | 256 | 40.09109 | 217
40.10636 | 598 | 40.09636 | 655 | 40.10636 | 263 | 40.10636 | 258
40.12163 | 562 | 40.11163 | 623 | 40.12163 | 309 | 40.12163 | 286
40.1369 | 574 | 40.1269 | 638 | 40.1369 | 320 | 40.1369 | 288
40.15217 | 608 | 40.14217 | 611 | 40.15217 | 377 | 40.15217 | 323
40.16744 | 604 | 40.15744 | 617 | 40.16744 | 405 | 40.16744 | 362
40.18271 | 600 | 40.17271 | 705 | 40.18271 | 525 | 40.18271 | 396
40.19799 | 651 | 40.18799 | 710 | 40.19799 | 619 | 40.19799 | 510
40.21326 | 699 | 40.20326 | 809 | 40.21326 | 741 | 40.21326 | 626
40.22853 | 791 | 40.21853 | 865 | 40.22853 | 954 | 40.22853 | 725
40.2438 | 872 | 40.2338 | 939 | 40.2438 | 1168 | 40.2438 | 960
40.25907 | 981 | 40.24907 | 1023 | 40.25907 | 1262 | 40.25907 | 1050
40.27434 | 1076 | 40.26434 | 1032 | 40.27434 | 1332 | 40.27434 | 1131
40.28961 | 1048 | 40.27961 | 1101 | 40.28961 | 1265 | 40.28961 | 1215
40.30488 | 1034 | 40.29488 | 1100 | 40.30488 | 1043 | 40.30488 | 1135
40.32015 | 986 | 40.31015 | 1019 | 40.32015 | 902 | 40.32015 | 1002
40.33542 | 888 | 40.32542 | 907 | 40.33542 | 694 | 40.33542 | 904
40.35069 | 767 | 40.34069 | 860 | 40.35069 | 558 | 40.35069 | 744
40.36596 | 697 | 40.35596 | 736 | 40.36596 | 454 | 40.36596 | 600
40.38123 | 657 | 40.37123 | 754 | 40.38123 | 362 | 40.38123 | 473
40.39651 | 617 | 40.38651 | 717 | 40.39651 | 325 | 40.39651 | 422
40.41178 | 583 | 40.40178 | 652 | 40.41178 | 337 | 40.41178 | 369
40.42705 | 612 | 40.41705 | 660 | 40.42705 | 304 | 40.42705 | 315
40.44232 | 595 | 40.43232 | 650 | 40.44232 | 277 | 40.44232 | 315
40.45759 | 578 | 40.44759 | 596 | 40.45759 | 321 | 40.45759 | 297
40.47286 | 569 | 40.46286 | 632 | 40.47286 | 275 | 40.47286 | 266
40.48813 | 575 | 40.47813 | 581 | 40.48813 | 277 | 40.48813 | 260
40.5034 | 586 | 40.4934 | 636 | 40.5034 | 267 | 40.5034 | 254
40.51867 | 533 | 40.50867 | 599 | 40.51867 | 247 | 40.51867 | 244
40.53394 | 579 | 40.52394 | 618 | 40.53394 | 244 | 40.53394 | 245
40.54921 | 587 | 40.53921 | 617 | 40.54921 | 256 | 40.54921 | 222
40.56448 | 542 | 40.55448 | 634 | 40.56448 | 232 | 40.56448 | 208
40.57976 | 561 | 40.56976 | 592 | 40.57976 | 203 | 40.57976 | 218
40.59503 | 529 | 40.58503 | 608 | 40.59503 | 244 | 40.59503 | 192
40.6103 | 497 | 40.6003 | 587 | 40.6103 | 244 | 40.6103 | 229
40.62557 | 550 | 40.61557 | 574 | 40.62557 | 229 | 40.62557 | 189
40.64084 | 544 | 40.63084 | 600 | 40.64084 | 252 | 40.64084 | 178
40.65611 | 508 | 40.64611 | 644 | 40.65611 | 244 | 40.65611 | 174
40.67138 | 508 | 40.66138 | 605 | 40.67138 | 202 | 40.67138 | 224
40.68665 | 556 | 40.67665 | 585 | 40.68665 | 230 | 40.68665 | 208
40.70192 | 543 | 40.69192 | 592 | 40.70192 | 210 | 40.70192 | 206
40.71719 | 563 | 40.70719 | 634 | 40.71719 | 225 | 40.71719 | 183
40.73246 | 578 | 40.72246 | 590 | 40.73246 | 210 | 40.73246 | 203
40.74773 | 589 | 40.73773 | 605 | 40.74773 | 245 | 40.74773 | 193
40.763 | 528 | 40.753 | 561 | 40.763 | 232 | 40.763 | 190
40.77828 | 561 | 40.76828 | 553 | 40.77828 | 219 | 40.77828 | 177
40.79355 | 554 | 40.78355 | 581 | 40.79355 | 207 | 40.79355 | 207
40.80882 | 551 | 40.79882 | 630 | 40.80882 | 251 | 40.80882 | 217
40.82409 | 543 | 40.81409 | 595 | 40.82409 | 212 | 40.82409 | 165
40.83936 | 541 | 40.82936 | 605 | 40.83936 | 243 | 40.83936 | 202
40.85463 | 536 | 40.84463 | 630 | 40.85463 | 228 | 40.85463 | 191
40.8699 | 547 | 40.8599 | 580 | 40.8699 | 202 | 40.8699 | 180
40.88517 | 567 | 40.87517 | 612 | 40.88517 | 197 | 40.88517 | 195
40.90044 | 574 | 40.89044 | 575 | 40.90044 | 250 | 40.90044 | 178
40.91571 | 548 | 40.90571 | 628 | 40.91571 | 216 | 40.91571 | 209
40.93098 | 572 | 40.92098 | 600 | 40.93098 | 236 | 40.93098 | 191
40.94625 | 516 | 40.93625 | 579 | 40.94625 | 237 | 40.94625 | 182
40.96153 | 532 | 40.95153 | 535 | 40.96153 | 249 | 40.96153 | 191
40.9768 | 555 | 40.9668 | 587 | 40.9768 | 220 | 40.9768 | 187
40.99207 | 530 | 40.98207 | 567 | 40.99207 | 245 | 40.99207 | 215
41.00734 | 549 | 40.99734 | 615 | 41.00734 | 247 | 41.00734 | 216
41.02261 | 545 | 41.01261 | 560 | 41.02261 | 228 | 41.02261 | 185
41.03788 | 540 | 41.02788 | 599 | 41.03788 | 222 | 41.03788 | 201
41.05315 | 536 | 41.04315 | 590 | 41.05315 | 212 | 41.05315 | 208
41.06842 | 542 | 41.05842 | 580 | 41.06842 | 225 | 41.06842 | 213
41.08369 | 568 | 41.07369 | 607 | 41.08369 | 229 | 41.08369 | 217
41.09896 | 561 | 41.08896 | 547 | 41.09896 | 233 | 41.09896 | 193
41.11423 | 574 | 41.10423 | 559 | 41.11423 | 232 | 41.11423 | 247
41.1295 | 553 | 41.1195 | 575 | 41.1295 | 242 | 41.1295 | 210
41.14477 | 551 | 41.13477 | 587 | 41.14477 | 226 | 41.14477 | 203
41.16005 | 519 | 41.15005 | 587 | 41.16005 | 208 | 41.16005 | 217
41.17532 | 527 | 41.16532 | 592 | 41.17532 | 216 | 41.17532 | 222
41.19059 | 566 | 41.18059 | 593 | 41.19059 | 212 | 41.19059 | 206
41.20586 | 522 | 41.19586 | 575 | 41.20586 | 219 | 41.20586 | 237
41.22113 | 531 | 41.21113 | 629 | 41.22113 | 239 | 41.22113 | 198
41.2364 | 555 | 41.2264 | 542 | 41.2364 | 231 | 41.2364 | 222
41.25167 | 551 | 41.24167 | 583 | 41.25167 | 236 | 41.25167 | 219
41.26694 | 556 | 41.25694 | 580 | 41.26694 | 227 | 41.26694 | 218
41.28221 | 517 | 41.27221 | 579 | 41.28221 | 229 | 41.28221 | 212
41.29748 | 508 | 41.28748 | 603 | 41.29748 | 225 | 41.29748 | 225
41.31275 | 541 | 41.30275 | 609 | 41.31275 | 223 | 41.31275 | 207
41.32802 | 511 | 41.31802 | 608 | 41.32802 | 213 | 41.32802 | 203
41.3433 | 516 | 41.3333 | 584 | 41.3433 | 222 | 41.3433 | 225
41.35857 | 547 | 41.34857 | 566 | 41.35857 | 205 | 41.35857 | 221
41.37384 | 548 | 41.36384 | 587 | 41.37384 | 221 | 41.37384 | 185
41.38911 | 574 | 41.37911 | 604 | 41.38911 | 231 | 41.38911 | 197
41.40438 | 502 | 41.39438 | 549 | 41.40438 | 237 | 41.40438 | 211
41.41965 | 498 | 41.40965 | 609 | 41.41965 | 199 | 41.41965 | 211
41.43492 | 565 | 41.42492 | 586 | 41.43492 | 226 | 41.43492 | 220
41.45019 | 590 | 41.44019 | 580 | 41.45019 | 226 | 41.45019 | 210
41.46546 | 571 | 41.45546 | 578 | 41.46546 | 220 | 41.46546 | 222
41.48073 | 535 | 41.47073 | 583 | 41.48073 | 199 | 41.48073 | 215
41.496 | 494 | 41.486 | 574 | 41.496 | 214 | 41.496 | 227
41.51127 | 576 | 41.50127 | 608 | 41.51127 | 219 | 41.51127 | 204
41.52654 | 506 | 41.51654 | 592 | 41.52654 | 228 | 41.52654 | 225
41.54182 | 510 | 41.53182 | 582 | 41.54182 | 230 | 41.54182 | 197
41.55709 | 543 | 41.54709 | 600 | 41.55709 | 210 | 41.55709 | 208
41.57236 | 555 | 41.56236 | 610 | 41.57236 | 229 | 41.57236 | 200
41.58763 | 526 | 41.57763 | 583 | 41.58763 | 230 | 41.58763 | 199
41.6029 | 531 | 41.5929 | 619 | 41.6029 | 198 | 41.6029 | 219
41.61817 | 560 | 41.60817 | 561 | 41.61817 | 225 | 41.61817 | 205
41.63344 | 531 | 41.62344 | 590 | 41.63344 | 223 | 41.63344 | 202
41.64871 | 580 | 41.63871 | 555 | 41.64871 | 232 | 41.64871 | 193
41.66398 | 566 | 41.65398 | 568 | 41.66398 | 225 | 41.66398 | 197
41.67925 | 576 | 41.66925 | 559 | 41.67925 | 227 | 41.67925 | 194
41.69452 | 614 | 41.68452 | 611 | 41.69452 | 244 | 41.69452 | 221
41.70979 | 576 | 41.69979 | 647 | 41.70979 | 223 | 41.70979 | 195
41.72507 | 632 | 41.71507 | 621 | 41.72507 | 218 | 41.72507 | 194
41.74034 | 570 | 41.73034 | 664 | 41.74034 | 245 | 41.74034 | 209
41.75561 | 562 | 41.74561 | 570 | 41.75561 | 235 | 41.75561 | 200
41.77088 | 550 | 41.76088 | 612 | 41.77088 | 263 | 41.77088 | 190
41.78615 | 596 | 41.77615 | 673 | 41.78615 | 229 | 41.78615 | 232
41.80142 | 578 | 41.79142 | 660 | 41.80142 | 230 | 41.80142 | 189
41.81669 | 559 | 41.80669 | 667 | 41.81669 | 221 | 41.81669 | 203
41.83196 | 567 | 41.82196 | 664 | 41.83196 | 263 | 41.83196 | 170
41.84723 | 532 | 41.83723 | 690 | 41.84723 | 236 | 41.84723 | 225
41.8625 | 555 | 41.8525 | 638 | 41.8625 | 207 | 41.8625 | 181
41.87777 | 599 | 41.86777 | 621 | 41.87777 | 214 | 41.87777 | 194
41.89304 | 553 | 41.88304 | 608 | 41.89304 | 229 | 41.89304 | 185
41.90831 | 529 | 41.89831 | 592 | 41.90831 | 238 | 41.90831 | 192
41.92359 | 551 | 41.91359 | 590 | 41.92359 | 227 | 41.92359 | 182
41.93886 | 517 | 41.92886 | 595 | 41.93886 | 224 | 41.93886 | 192
41.95413 | 543 | 41.94413 | 578 | 41.95413 | 263 | 41.95413 | 197
41.9694 | 550 | 41.9594 | 560 | 41.9694 | 234 | 41.9694 | 188
41.98467 | 539 | 41.97467 | 559 | 41.98467 | 230 | 41.98467 | 194
41.99994 | 520 | 41.98994 | 557 | 41.99994 | 234 | 41.99994 | 212
42.01521 | 539 | 42.00521 | 566 | 42.01521 | 215 | 42.01521 | 205
42.03048 | 554 | 42.02048 | 633 | 42.03048 | 228 | 42.03048 | 180
42.04575 | 515 | 42.03575 | 578 | 42.04575 | 230 | 42.04575 | 200
42.06102 | 539 | 42.05102 | 556 | 42.06102 | 218 | 42.06102 | 195
42.07629 | 567 | 42.06629 | 585 | 42.07629 | 213 | 42.07629 | 210
42.09156 | 562 | 42.08156 | 607 | 42.09156 | 269 | 42.09156 | 208
42.10684 | 533 | 42.09684 | 627 | 42.10684 | 249 | 42.10684 | 220
42.12211 | 570 | 42.11211 | 627 | 42.12211 | 231 | 42.12211 | 206
42.13738 | 536 | 42.12738 | 610 | 42.13738 | 218 | 42.13738 | 221
42.15265 | 585 | 42.14265 | 599 | 42.15265 | 251 | 42.15265 | 227
42.16792 | 544 | 42.15792 | 635 | 42.16792 | 233 | 42.16792 | 218
42.18319 | 589 | 42.17319 | 598 | 42.18319 | 248 | 42.18319 | 237
42.19846 | 578 | 42.18846 | 583 | 42.19846 | 265 | 42.19846 | 230
42.21373 | 553 | 42.20373 | 611 | 42.21373 | 231 | 42.21373 | 245
42.229 | 580 | 42.219 | 583 | 42.229 | 259 | 42.229 | 217
42.24427 | 583 | 42.23427 | 619 | 42.24427 | 262 | 42.24427 | 280
42.25954 | 540 | 42.24954 | 567 | 42.25954 | 327 | 42.25954 | 256
42.27481 | 573 | 42.26481 | 601 | 42.27481 | 365 | 42.27481 | 286
42.29008 | 559 | 42.28008 | 624 | 42.29008 | 403 | 42.29008 | 284
42.30536 | 614 | 42.29536 | 598 | 42.30536 | 467 | 42.30536 | 344
42.32063 | 597 | 42.31063 | 655 | 42.32063 | 603 | 42.32063 | 446
42.3359 | 634 | 42.3259 | 661 | 42.3359 | 731 | 42.3359 | 489
42.35117 | 712 | 42.34117 | 713 | 42.35117 | 816 | 42.35117 | 708
42.36644 | 732 | 42.35644 | 794 | 42.36644 | 1108 | 42.36644 | 866
42.38171 | 800 | 42.37171 | 880 | 42.38171 | 1417 | 42.38171 | 1217
42.39698 | 933 | 42.38698 | 953 | 42.39698 | 1595 | 42.39698 | 1401
42.41225 | 930 | 42.40225 | 1076 | 42.41225 | 1705 | 42.41225 | 1814
42.42752 | 975 | 42.41752 | 1150 | 42.42752 | 1919 | 42.42752 | 1990
42.44279 | 960 | 42.43279 | 1215 | 42.44279 | 1883 | 42.44279 | 2205
42.45806 | 1027 | 42.44806 | 1231 | 42.45806 | 1639 | 42.45806 | 2291
42.47333 | 913 | 42.46333 | 1114 | 42.47333 | 1322 | 42.47333 | 2135
42.48861 | 933 | 42.47861 | 1076 | 42.48861 | 1128 | 42.48861 | 1859
42.50388 | 861 | 42.49388 | 904 | 42.50388 | 901 | 42.50388 | 1608
42.51915 | 760 | 42.50915 | 848 | 42.51915 | 706 | 42.51915 | 1232
42.53442 | 698 | 42.52442 | 754 | 42.53442 | 588 | 42.53442 | 1033
42.54969 | 640 | 42.53969 | 725 | 42.54969 | 452 | 42.54969 | 776
42.56496 | 648 | 42.55496 | 715 | 42.56496 | 430 | 42.56496 | 619
42.58023 | 651 | 42.57023 | 704 | 42.58023 | 379 | 42.58023 | 551
42.5955 | 580 | 42.5855 | 691 | 42.5955 | 398 | 42.5955 | 457
42.61077 | 583 | 42.60077 | 641 | 42.61077 | 433 | 42.61077 | 411
42.62604 | 605 | 42.61604 | 682 | 42.62604 | 382 | 42.62604 | 421
42.64131 | 596 | 42.63131 | 667 | 42.64131 | 331 | 42.64131 | 413
42.65658 | 597 | 42.64658 | 634 | 42.65658 | 329 | 42.65658 | 366
42.67185 | 571 | 42.66185 | 626 | 42.67185 | 331 | 42.67185 | 328
42.68713 | 581 | 42.67713 | 659 | 42.68713 | 296 | 42.68713 | 294
42.7024 | 592 | 42.6924 | 662 | 42.7024 | 303 | 42.7024 | 307
42.71767 | 575 | 42.70767 | 667 | 42.71767 | 270 | 42.71767 | 278
42.73294 | 573 | 42.72294 | 625 | 42.73294 | 288 | 42.73294 | 242
42.74821 | 563 | 42.73821 | 609 | 42.74821 | 232 | 42.74821 | 238
42.76348 | 588 | 42.75348 | 637 | 42.76348 | 206 | 42.76348 | 225
42.77875 | 552 | 42.76875 | 589 | 42.77875 | 228 | 42.77875 | 235
42.79402 | 584 | 42.78402 | 605 | 42.79402 | 219 | 42.79402 | 199
42.80929 | 544 | 42.79929 | 585 | 42.80929 | 213 | 42.80929 | 221
42.82456 | 610 | 42.81456 | 577 | 42.82456 | 222 | 42.82456 | 202
42.83983 | 580 | 42.82983 | 576 | 42.83983 | 235 | 42.83983 | 225
42.8551 | 573 | 42.8451 | 574 | 42.8551 | 241 | 42.8551 | 190
42.87038 | 542 | 42.86038 | 598 | 42.87038 | 210 | 42.87038 | 213
42.88565 | 509 | 42.87565 | 628 | 42.88565 | 195 | 42.88565 | 197
42.90092 | 545 | 42.89092 | 582 | 42.90092 | 204 | 42.90092 | 174
42.91619 | 556 | 42.90619 | 581 | 42.91619 | 182 | 42.91619 | 190
42.93146 | 580 | 42.92146 | 570 | 42.93146 | 207 | 42.93146 | 203
42.94673 | 581 | 42.93673 | 585 | 42.94673 | 211 | 42.94673 | 175
42.962 | 601 | 42.952 | 584 | 42.962 | 210 | 42.962 | 180
42.97727 | 553 | 42.96727 | 559 | 42.97727 | 220 | 42.97727 | 183
42.99254 | 584 | 42.98254 | 567 | 42.99254 | 215 | 42.99254 | 189
43.00781 | 536 | 42.99781 | 615 | 43.00781 | 232 | 43.00781 | 178
43.02308 | 522 | 43.01308 | 566 | 43.02308 | 200 | 43.02308 | 182
43.03835 | 514 | 43.02835 | 608 | 43.03835 | 203 | 43.03835 | 185
43.05362 | 578 | 43.04362 | 590 | 43.05362 | 201 | 43.05362 | 193
43.0689 | 517 | 43.0589 | 592 | 43.0689 | 180 | 43.0689 | 183
43.08417 | 558 | 43.07417 | 626 | 43.08417 | 195 | 43.08417 | 176
43.09944 | 566 | 43.08944 | 624 | 43.09944 | 224 | 43.09944 | 155
43.11471 | 589 | 43.10471 | 584 | 43.11471 | 215 | 43.11471 | 183
43.12998 | 607 | 43.11998 | 661 | 43.12998 | 230 | 43.12998 | 166
43.14525 | 637 | 43.13525 | 666 | 43.14525 | 210 | 43.14525 | 217
43.16052 | 613 | 43.15052 | 751 | 43.16052 | 233 | 43.16052 | 174
43.17579 | 662 | 43.16579 | 728 | 43.17579 | 180 | 43.17579 | 209
43.19106 | 688 | 43.18106 | 720 | 43.19106 | 205 | 43.19106 | 186
43.20633 | 688 | 43.19633 | 724 | 43.20633 | 225 | 43.20633 | 197
43.2216 | 677 | 43.2116 | 748 | 43.2216 | 213 | 43.2216 | 195
43.23687 | 653 | 43.22687 | 716 | 43.23687 | 190 | 43.23687 | 168
43.25215 | 664 | 43.24215 | 682 | 43.25215 | 204 | 43.25215 | 169
43.26742 | 667 | 43.25742 | 709 | 43.26742 | 207 | 43.26742 | 215
43.28269 | 625 | 43.27269 | 639 | 43.28269 | 248 | 43.28269 | 197
43.29796 | 635 | 43.28796 | 661 | 43.29796 | 237 | 43.29796 | 198
43.31323 | 623 | 43.30323 | 699 | 43.31323 | 206 | 43.31323 | 176
43.3285 | 638 | 43.3185 | 664 | 43.3285 | 227 | 43.3285 | 176
43.34377 | 631 | 43.33377 | 624 | 43.34377 | 218 | 43.34377 | 171
43.35904 | 636 | 43.34904 | 640 | 43.35904 | 226 | 43.35904 | 199
43.37431 | 578 | 43.36431 | 642 | 43.37431 | 228 | 43.37431 | 199
43.38958 | 571 | 43.37958 | 650 | 43.38958 | 227 | 43.38958 | 209
43.40485 | 581 | 43.39485 | 614 | 43.40485 | 202 | 43.40485 | 192
43.42012 | 587 | 43.41012 | 634 | 43.42012 | 215 | 43.42012 | 189
43.43539 | 516 | 43.42539 | 628 | 43.43539 | 206 | 43.43539 | 207
43.45067 | 565 | 43.44067 | 606 | 43.45067 | 201 | 43.45067 | 160
43.46594 | 563 | 43.45594 | 615 | 43.46594 | 208 | 43.46594 | 188
43.48121 | 534 | 43.47121 | 607 | 43.48121 | 195 | 43.48121 | 191
43.49648 | 535 | 43.48648 | 614 | 43.49648 | 210 | 43.49648 | 174
43.51175 | 575 | 43.50175 | 617 | 43.51175 | 192 | 43.51175 | 183
43.52702 | 574 | 43.51702 | 593 | 43.52702 | 195 | 43.52702 | 168
43.54229 | 563 | 43.53229 | 592 | 43.54229 | 206 | 43.54229 | 191
43.55756 | 562 | 43.54756 | 614 | 43.55756 | 217 | 43.55756 | 199
43.57283 | 509 | 43.56283 | 646 | 43.57283 | 213 | 43.57283 | 207
43.5881 | 556 | 43.5781 | 616 | 43.5881 | 193 | 43.5881 | 209
43.60337 | 544 | 43.59337 | 639 | 43.60337 | 204 | 43.60337 | 170
43.61864 | 542 | 43.60864 | 593 | 43.61864 | 202 | 43.61864 | 166
43.63392 | 546 | 43.62392 | 618 | 43.63392 | 214 | 43.63392 | 171
43.64919 | 577 | 43.63919 | 566 | 43.64919 | 198 | 43.64919 | 215
43.66446 | 530 | 43.65446 | 599 | 43.66446 | 208 | 43.66446 | 180
43.67973 | 518 | 43.66973 | 593 | 43.67973 | 204 | 43.67973 | 172
43.695 | 552 | 43.685 | 571 | 43.695 | 207 | 43.695 | 205
43.71027 | 520 | 43.70027 | 556 | 43.71027 | 202 | 43.71027 | 173
43.72554 | 549 | 43.71554 | 617 | 43.72554 | 204 | 43.72554 | 189
43.74081 | 538 | 43.73081 | 599 | 43.74081 | 164 | 43.74081 | 190
43.75608 | 544 | 43.74608 | 583 | 43.75608 | 202 | 43.75608 | 174
43.77135 | 514 | 43.76135 | 572 | 43.77135 | 210 | 43.77135 | 175
43.78662 | 521 | 43.77662 | 601 | 43.78662 | 202 | 43.78662 | 170
43.80189 | 543 | 43.79189 | 595 | 43.80189 | 199 | 43.80189 | 179
43.81716 | 563 | 43.80716 | 591 | 43.81716 | 189 | 43.81716 | 178
43.83244 | 518 | 43.82244 | 580 | 43.83244 | 212 | 43.83244 | 193
43.84771 | 547 | 43.83771 | 578 | 43.84771 | 215 | 43.84771 | 190
43.86298 | 551 | 43.85298 | 586 | 43.86298 | 203 | 43.86298 | 193
43.87825 | 488 | 43.86825 | 584 | 43.87825 | 222 | 43.87825 | 158
43.89352 | 500 | 43.88352 | 591 | 43.89352 | 197 | 43.89352 | 188
43.90879 | 563 | 43.89879 | 561 | 43.90879 | 202 | 43.90879 | 174
43.92406 | 521 | 43.91406 | 572 | 43.92406 | 208 | 43.92406 | 165
43.93933 | 542 | 43.92933 | 590 | 43.93933 | 213 | 43.93933 | 186
43.9546 | 509 | 43.9446 | 564 | 43.9546 | 227 | 43.9546 | 188
43.96987 | 498 | 43.95987 | 594 | 43.96987 | 189 | 43.96987 | 162
43.98514 | 488 | 43.97514 | 568 | 43.98514 | 207 | 43.98514 | 167
44.00041 | 502 | 43.99041 | 562 | 44.00041 | 237 | 44.00041 | 197
44.01569 | 527 | 44.00569 | 530 | 44.01569 | 183 | 44.01569 | 166
44.03096 | 509 | 44.02096 | 589 | 44.03096 | 208 | 44.03096 | 190
44.04623 | 547 | 44.03623 | 585 | 44.04623 | 213 | 44.04623 | 179
44.0615 | 533 | 44.0515 | 603 | 44.0615 | 218 | 44.0615 | 181
44.07677 | 549 | 44.06677 | 574 | 44.07677 | 204 | 44.07677 | 176
44.09204 | 510 | 44.08204 | 581 | 44.09204 | 217 | 44.09204 | 174
44.10731 | 531 | 44.09731 | 564 | 44.10731 | 227 | 44.10731 | 176
44.12258 | 507 | 44.11258 | 601 | 44.12258 | 175 | 44.12258 | 182
44.13785 | 521 | 44.12785 | 594 | 44.13785 | 191 | 44.13785 | 174
44.15312 | 548 | 44.14312 | 555 | 44.15312 | 208 | 44.15312 | 179
44.16839 | 501 | 44.15839 | 633 | 44.16839 | 188 | 44.16839 | 200
44.18366 | 519 | 44.17366 | 598 | 44.18366 | 218 | 44.18366 | 193
44.19893 | 532 | 44.18893 | 570 | 44.19893 | 196 | 44.19893 | 160
44.21421 | 510 | 44.20421 | 575 | 44.21421 | 201 | 44.21421 | 177
44.22948 | 511 | 44.21948 | 580 | 44.22948 | 230 | 44.22948 | 174
44.24475 | 482 | 44.23475 | 557 | 44.24475 | 192 | 44.24475 | 207
44.26002 | 584 | 44.25002 | 598 | 44.26002 | 206 | 44.26002 | 198
44.27529 | 530 | 44.26529 | 606 | 44.27529 | 174 | 44.27529 | 185
44.29056 | 523 | 44.28056 | 610 | 44.29056 | 188 | 44.29056 | 173
44.30583 | 575 | 44.29583 | 580 | 44.30583 | 213 | 44.30583 | 187
44.3211 | 518 | 44.3111 | 587 | 44.3211 | 220 | 44.3211 | 191
44.33637 | 544 | 44.32637 | 559 | 44.33637 | 193 | 44.33637 | 166
44.35164 | 587 | 44.34164 | 583 | 44.35164 | 225 | 44.35164 | 177
44.36691 | 534 | 44.35691 | 558 | 44.36691 | 219 | 44.36691 | 205
44.38218 | 548 | 44.37218 | 574 | 44.38218 | 216 | 44.38218 | 168
44.39746 | 517 | 44.38746 | 613 | 44.39746 | 199 | 44.39746 | 196
44.41273 | 499 | 44.40273 | 608 | 44.41273 | 206 | 44.41273 | 176
44.428 | 499 | 44.418 | 568 | 44.428 | 215 | 44.428 | 195
44.44327 | 536 | 44.43327 | 589 | 44.44327 | 189 | 44.44327 | 157
44.45854 | 564 | 44.44854 | 573 | 44.45854 | 218 | 44.45854 | 189
44.47381 | 560 | 44.46381 | 550 | 44.47381 | 180 | 44.47381 | 200
44.48908 | 503 | 44.47908 | 621 | 44.48908 | 217 | 44.48908 | 181
44.50435 | 483 | 44.49435 | 579 | 44.50435 | 199 | 44.50435 | 161
44.51962 | 540 | 44.50962 | 566 | 44.51962 | 197 | 44.51962 | 194
44.53489 | 523 | 44.52489 | 575 | 44.53489 | 176 | 44.53489 | 174
44.55016 | 546 | 44.54016 | 596 | 44.55016 | 196 | 44.55016 | 169
44.56543 | 536 | 44.55543 | 617 | 44.56543 | 200 | 44.56543 | 203
44.5807 | 515 | 44.5707 | 582 | 44.5807 | 201 | 44.5807 | 180
44.59598 | 581 | 44.58598 | 631 | 44.59598 | 176 | 44.59598 | 202
44.61125 | 534 | 44.60125 | 576 | 44.61125 | 197 | 44.61125 | 174
44.62652 | 580 | 44.61652 | 606 | 44.62652 | 206 | 44.62652 | 178
44.64179 | 523 | 44.63179 | 548 | 44.64179 | 213 | 44.64179 | 167
44.65706 | 542 | 44.64706 | 609 | 44.65706 | 209 | 44.65706 | 186
44.67233 | 527 | 44.66233 | 580 | 44.67233 | 201 | 44.67233 | 177
44.6876 | 550 | 44.6776 | 563 | 44.6876 | 199 | 44.6876 | 180
44.70287 | 535 | 44.69287 | 594 | 44.70287 | 181 | 44.70287 | 181
44.71814 | 540 | 44.70814 | 592 | 44.71814 | 199 | 44.71814 | 204
44.73341 | 539 | 44.72341 | 607 | 44.73341 | 224 | 44.73341 | 178
44.74868 | 550 | 44.73868 | 587 | 44.74868 | 194 | 44.74868 | 186
44.76395 | 552 | 44.75395 | 570 | 44.76395 | 209 | 44.76395 | 167
44.77923 | 544 | 44.76923 | 630 | 44.77923 | 176 | 44.77923 | 172
44.7945 | 522 | 44.7845 | 587 | 44.7945 | 193 | 44.7945 | 183
44.80977 | 565 | 44.79977 | 633 | 44.80977 | 206 | 44.80977 | 183
44.82504 | 554 | 44.81504 | 619 | 44.82504 | 188 | 44.82504 | 167
44.84031 | 489 | 44.83031 | 607 | 44.84031 | 192 | 44.84031 | 196
44.85558 | 568 | 44.84558 | 575 | 44.85558 | 217 | 44.85558 | 194
44.87085 | 548 | 44.86085 | 631 | 44.87085 | 208 | 44.87085 | 168
44.88612 | 538 | 44.87612 | 564 | 44.88612 | 216 | 44.88612 | 184
44.90139 | 516 | 44.89139 | 606 | 44.90139 | 187 | 44.90139 | 188
44.91666 | 569 | 44.90666 | 589 | 44.91666 | 177 | 44.91666 | 155
44.93193 | 513 | 44.92193 | 558 | 44.93193 | 200 | 44.93193 | 179
44.9472 | 502 | 44.9372 | 572 | 44.9472 | 224 | 44.9472 | 180
44.96247 | 569 | 44.95247 | 597 | 44.96247 | 203 | 44.96247 | 176
44.97775 | 507 | 44.96775 | 590 | 44.97775 | 222 | 44.97775 | 164
44.99302 | 533 | 44.98302 | 620 | 44.99302 | 188 | 44.99302 | 190
45.00829 | 525 | 44.99829 | 584 | 45.00829 | 215 | 45.00829 | 185
45.02356 | 534 | 45.01356 | 585 | 45.02356 | 223 | 45.02356 | 204
45.03883 | 502 | 45.02883 | 577 | 45.03883 | 234 | 45.03883 | 169
45.0541 | 541 | 45.0441 | 576 | 45.0541 | 205 | 45.0541 | 193
45.06937 | 573 | 45.05937 | 592 | 45.06937 | 226 | 45.06937 | 209
45.08464 | 568 | 45.07464 | 544 | 45.08464 | 220 | 45.08464 | 180
45.09991 | 570 | 45.08991 | 580 | 45.09991 | 201 | 45.09991 | 192
45.11518 | 558 | 45.10518 | 625 | 45.11518 | 184 | 45.11518 | 197
45.13045 | 527 | 45.12045 | 564 | 45.13045 | 211 | 45.13045 | 183
45.14572 | 525 | 45.13572 | 586 | 45.14572 | 227 | 45.14572 | 196
45.161 | 574 | 45.151 | 614 | 45.161 | 208 | 45.161 | 194
45.17627 | 577 | 45.16627 | 612 | 45.17627 | 205 | 45.17627 | 192
45.19154 | 540 | 45.18154 | 545 | 45.19154 | 217 | 45.19154 | 199
45.20681 | 528 | 45.19681 | 572 | 45.20681 | 233 | 45.20681 | 222
45.22208 | 565 | 45.21208 | 593 | 45.22208 | 242 | 45.22208 | 218
45.23735 | 532 | 45.22735 | 597 | 45.23735 | 252 | 45.23735 | 204
45.25262 | 525 | 45.24262 | 596 | 45.25262 | 234 | 45.25262 | 205
45.26789 | 574 | 45.25789 | 608 | 45.26789 | 250 | 45.26789 | 201
45.28316 | 522 | 45.27316 | 572 | 45.28316 | 264 | 45.28316 | 224
45.29843 | 541 | 45.28843 | 611 | 45.29843 | 280 | 45.29843 | 255
45.3137 | 516 | 45.3037 | 580 | 45.3137 | 277 | 45.3137 | 217
45.32897 | 527 | 45.31897 | 538 | 45.32897 | 263 | 45.32897 | 211
45.34424 | 531 | 45.33424 | 588 | 45.34424 | 292 | 45.34424 | 213
45.35952 | 530 | 45.34952 | 622 | 45.35952 | 287 | 45.35952 | 243
45.37479 | 576 | 45.36479 | 592 | 45.37479 | 286 | 45.37479 | 202
45.39006 | 522 | 45.38006 | 630 | 45.39006 | 319 | 45.39006 | 265
45.40533 | 530 | 45.39533 | 631 | 45.40533 | 334 | 45.40533 | 267
45.4206 | 538 | 45.4106 | 577 | 45.4206 | 337 | 45.4206 | 238
45.43587 | 528 | 45.42587 | 604 | 45.43587 | 343 | 45.43587 | 269
45.45114 | 544 | 45.44114 | 625 | 45.45114 | 387 | 45.45114 | 332
45.46641 | 536 | 45.45641 | 579 | 45.46641 | 388 | 45.46641 | 273
45.48168 | 554 | 45.47168 | 589 | 45.48168 | 436 | 45.48168 | 298
45.49695 | 576 | 45.48695 | 629 | 45.49695 | 389 | 45.49695 | 283
45.51222 | 554 | 45.50222 | 601 | 45.51222 | 427 | 45.51222 | 288
45.52749 | 529 | 45.51749 | 599 | 45.52749 | 357 | 45.52749 | 306
45.54277 | 528 | 45.53277 | 585 | 45.54277 | 353 | 45.54277 | 323
45.55804 | 576 | 45.54804 | 563 | 45.55804 | 379 | 45.55804 | 283
45.57331 | 542 | 45.56331 | 606 | 45.57331 | 374 | 45.57331 | 242
45.58858 | 531 | 45.57858 | 586 | 45.58858 | 368 | 45.58858 | 278
45.60385 | 551 | 45.59385 | 585 | 45.60385 | 346 | 45.60385 | 266
45.61912 | 540 | 45.60912 | 531 | 45.61912 | 359 | 45.61912 | 271
45.63439 | 560 | 45.62439 | 607 | 45.63439 | 417 | 45.63439 | 299
45.64966 | 597 | 45.63966 | 607 | 45.64966 | 441 | 45.64966 | 348
45.66493 | 635 | 45.65493 | 636 | 45.66493 | 481 | 45.66493 | 394
45.6802 | 666 | 45.6702 | 673 | 45.6802 | 549 | 45.6802 | 472
45.69547 | 679 | 45.68547 | 735 | 45.69547 | 671 | 45.69547 | 600
45.71074 | 756 | 45.70074 | 743 | 45.71074 | 873 | 45.71074 | 742
45.72601 | 820 | 45.71601 | 794 | 45.72601 | 982 | 45.72601 | 991
45.74129 | 918 | 45.73129 | 793 | 45.74129 | 1186 | 45.74129 | 1279
45.75656 | 923 | 45.74656 | 905 | 45.75656 | 1378 | 45.75656 | 1482
45.77183 | 1032 | 45.76183 | 970 | 45.77183 | 1277 | 45.77183 | 1639
45.7871 | 993 | 45.7771 | 973 | 45.7871 | 1245 | 45.7871 | 1623
45.80237 | 1008 | 45.79237 | 972 | 45.80237 | 1081 | 45.80237 | 1614
45.81764 | 870 | 45.80764 | 866 | 45.81764 | 912 | 45.81764 | 1502
45.83291 | 779 | 45.82291 | 825 | 45.83291 | 721 | 45.83291 | 1107
45.84818 | 726 | 45.83818 | 772 | 45.84818 | 544 | 45.84818 | 901
45.86345 | 692 | 45.85345 | 726 | 45.86345 | 436 | 45.86345 | 714
45.87872 | 609 | 45.86872 | 700 | 45.87872 | 404 | 45.87872 | 527
45.89399 | 606 | 45.88399 | 700 | 45.89399 | 369 | 45.89399 | 452
45.90926 | 567 | 45.89926 | 683 | 45.90926 | 344 | 45.90926 | 403
45.92454 | 557 | 45.91454 | 650 | 45.92454 | 335 | 45.92454 | 375
45.93981 | 541 | 45.92981 | 659 | 45.93981 | 338 | 45.93981 | 319
45.95508 | 575 | 45.94508 | 619 | 45.95508 | 315 | 45.95508 | 319
45.97035 | 529 | 45.96035 | 616 | 45.97035 | 321 | 45.97035 | 311
45.98562 | 614 | 45.97562 | 622 | 45.98562 | 289 | 45.98562 | 293
46.00089 | 544 | 45.99089 | 658 | 46.00089 | 305 | 46.00089 | 261
46.01616 | 514 | 46.00616 | 570 | 46.01616 | 266 | 46.01616 | 265
46.03143 | 496 | 46.02143 | 645 | 46.03143 | 270 | 46.03143 | 280
46.0467 | 581 | 46.0367 | 587 | 46.0467 | 237 | 46.0467 | 254
46.06197 | 532 | 46.05197 | 578 | 46.06197 | 249 | 46.06197 | 220
46.07724 | 541 | 46.06724 | 644 | 46.07724 | 240 | 46.07724 | 231
46.09251 | 519 | 46.08251 | 581 | 46.09251 | 233 | 46.09251 | 221
46.10778 | 515 | 46.09778 | 562 | 46.10778 | 219 | 46.10778 | 203
46.12306 | 519 | 46.11306 | 570 | 46.12306 | 222 | 46.12306 | 214
46.13833 | 570 | 46.12833 | 580 | 46.13833 | 233 | 46.13833 | 186
46.1536 | 607 | 46.1436 | 556 | 46.1536 | 237 | 46.1536 | 202
46.16887 | 527 | 46.15887 | 525 | 46.16887 | 225 | 46.16887 | 185
46.18414 | 518 | 46.17414 | 533 | 46.18414 | 200 | 46.18414 | 206
46.19941 | 506 | 46.18941 | 548 | 46.19941 | 233 | 46.19941 | 182
46.21468 | 542 | 46.20468 | 584 | 46.21468 | 180 | 46.21468 | 188
46.22995 | 495 | 46.21995 | 572 | 46.22995 | 213 | 46.22995 | 207
46.24522 | 536 | 46.23522 | 542 | 46.24522 | 216 | 46.24522 | 183
46.26049 | 563 | 46.25049 | 621 | 46.26049 | 213 | 46.26049 | 194
46.27576 | 541 | 46.26576 | 580 | 46.27576 | 195 | 46.27576 | 188
46.29103 | 469 | 46.28103 | 567 | 46.29103 | 214 | 46.29103 | 198
46.30631 | 528 | 46.29631 | 553 | 46.30631 | 224 | 46.30631 | 201
46.32158 | 572 | 46.31158 | 587 | 46.32158 | 211 | 46.32158 | 192
46.33685 | 472 | 46.32685 | 592 | 46.33685 | 229 | 46.33685 | 189
46.35212 | 502 | 46.34212 | 547 | 46.35212 | 202 | 46.35212 | 212
46.36739 | 487 | 46.35739 | 538 | 46.36739 | 219 | 46.36739 | 199
46.38266 | 542 | 46.37266 | 586 | 46.38266 | 202 | 46.38266 | 175
46.39793 | 495 | 46.38793 | 565 | 46.39793 | 207 | 46.39793 | 204
46.4132 | 501 | 46.4032 | 526 | 46.4132 | 182 | 46.4132 | 165
46.42847 | 552 | 46.41847 | 508 | 46.42847 | 210 | 46.42847 | 200
46.44374 | 487 | 46.43374 | 582 | 46.44374 | 186 | 46.44374 | 183
46.45901 | 536 | 46.44901 | 578 | 46.45901 | 211 | 46.45901 | 194
46.47428 | 510 | 46.46428 | 587 | 46.47428 | 203 | 46.47428 | 200
46.48955 | 532 | 46.47955 | 603 | 46.48955 | 209 | 46.48955 | 213
46.50483 | 482 | 46.49483 | 586 | 46.50483 | 210 | 46.50483 | 198
46.5201 | 542 | 46.5101 | 515 | 46.5201 | 204 | 46.5201 | 181
46.53537 | 538 | 46.52537 | 577 | 46.53537 | 200 | 46.53537 | 198
46.55064 | 517 | 46.54064 | 544 | 46.55064 | 245 | 46.55064 | 210
46.56591 | 540 | 46.55591 | 566 | 46.56591 | 187 | 46.56591 | 209
46.58118 | 518 | 46.57118 | 612 | 46.58118 | 218 | 46.58118 | 178
46.59645 | 531 | 46.58645 | 561 | 46.59645 | 197 | 46.59645 | 190
46.61172 | 526 | 46.60172 | 528 | 46.61172 | 231 | 46.61172 | 202
46.62699 | 524 | 46.61699 | 517 | 46.62699 | 208 | 46.62699 | 210
46.64226 | 527 | 46.63226 | 573 | 46.64226 | 184 | 46.64226 | 199
46.65753 | 536 | 46.64753 | 563 | 46.65753 | 211 | 46.65753 | 195
46.6728 | 494 | 46.6628 | 522 | 46.6728 | 188 | 46.6728 | 193
46.68808 | 501 | 46.67808 | 572 | 46.68808 | 190 | 46.68808 | 181
46.70335 | 525 | 46.69335 | 543 | 46.70335 | 222 | 46.70335 | 196
46.71862 | 522 | 46.70862 | 555 | 46.71862 | 187 | 46.71862 | 199
46.73389 | 575 | 46.72389 | 532 | 46.73389 | 217 | 46.73389 | 187
46.74916 | 489 | 46.73916 | 571 | 46.74916 | 181 | 46.74916 | 205
46.76443 | 507 | 46.75443 | 562 | 46.76443 | 209 | 46.76443 | 198
46.7797 | 523 | 46.7697 | 577 | 46.7797 | 213 | 46.7797 | 176
46.79497 | 544 | 46.78497 | 586 | 46.79497 | 222 | 46.79497 | 182
46.81024 | 543 | 46.80024 | 555 | 46.81024 | 212 | 46.81024 | 175
46.82551 | 516 | 46.81551 | 596 | 46.82551 | 220 | 46.82551 | 173
46.84078 | 507 | 46.83078 | 552 | 46.84078 | 211 | 46.84078 | 159
46.85605 | 539 | 46.84605 | 560 | 46.85605 | 192 | 46.85605 | 185
46.87132 | 534 | 46.86132 | 563 | 46.87132 | 212 | 46.87132 | 173
46.8866 | 554 | 46.8766 | 558 | 46.8866 | 223 | 46.8866 | 150
46.90187 | 543 | 46.89187 | 566 | 46.90187 | 214 | 46.90187 | 171
46.91714 | 512 | 46.90714 | 572 | 46.91714 | 169 | 46.91714 | 192
46.93241 | 479 | 46.92241 | 549 | 46.93241 | 184 | 46.93241 | 197
46.94768 | 535 | 46.93768 | 572 | 46.94768 | 225 | 46.94768 | 182
46.96295 | 552 | 46.95295 | 557 | 46.96295 | 203 | 46.96295 | 169
46.97822 | 495 | 46.96822 | 573 | 46.97822 | 207 | 46.97822 | 168
46.99349 | 522 | 46.98349 | 576 | 46.99349 | 215 | 46.99349 | 158
47.00876 | 575 | 46.99876 | 604 | 47.00876 | 237 | 47.00876 | 173
47.02403 | 519 | 47.01403 | 539 | 47.02403 | 215 | 47.02403 | 179
47.0393 | 504 | 47.0293 | 548 | 47.0393 | 195 | 47.0393 | 177
47.05457 | 555 | 47.04457 | 645 | 47.05457 | 204 | 47.05457 | 180
47.06985 | 568 | 47.05985 | 570 | 47.06985 | 238 | 47.06985 | 215
47.08512 | 532 | 47.07512 | 596 | 47.08512 | 219 | 47.08512 | 161
47.10039 | 584 | 47.09039 | 647 | 47.10039 | 222 | 47.10039 | 167
47.11566 | 563 | 47.10566 | 592 | 47.11566 | 200 | 47.11566 | 194
47.13093 | 560 | 47.12093 | 631 | 47.13093 | 213 | 47.13093 | 158
47.1462 | 609 | 47.1362 | 614 | 47.1462 | 195 | 47.1462 | 164
47.16147 | 615 | 47.15147 | 602 | 47.16147 | 220 | 47.16147 | 194
47.17674 | 538 | 47.16674 | 646 | 47.17674 | 235 | 47.17674 | 167
47.19201 | 599 | 47.18201 | 662 | 47.19201 | 205 | 47.19201 | 179
47.20728 | 545 | 47.19728 | 584 | 47.20728 | 203 | 47.20728 | 163
47.22255 | 580 | 47.21255 | 648 | 47.22255 | 190 | 47.22255 | 197
47.23782 | 595 | 47.22782 | 634 | 47.23782 | 197 | 47.23782 | 173
47.25309 | 574 | 47.24309 | 640 | 47.25309 | 222 | 47.25309 | 184
47.26837 | 570 | 47.25837 | 634 | 47.26837 | 196 | 47.26837 | 163
47.28364 | 568 | 47.27364 | 591 | 47.28364 | 203 | 47.28364 | 167
47.29891 | 575 | 47.28891 | 622 | 47.29891 | 196 | 47.29891 | 167
47.31418 | 565 | 47.30418 | 579 | 47.31418 | 225 | 47.31418 | 190
47.32945 | 577 | 47.31945 | 559 | 47.32945 | 201 | 47.32945 | 170
47.34472 | 552 | 47.33472 | 588 | 47.34472 | 204 | 47.34472 | 172
47.35999 | 570 | 47.34999 | 633 | 47.35999 | 221 | 47.35999 | 177
47.37526 | 525 | 47.36526 | 585 | 47.37526 | 200 | 47.37526 | 170
47.39053 | 576 | 47.38053 | 619 | 47.39053 | 201 | 47.39053 | 187
47.4058 | 592 | 47.3958 | 578 | 47.4058 | 191 | 47.4058 | 158
47.42107 | 569 | 47.41107 | 630 | 47.42107 | 184 | 47.42107 | 192
47.43634 | 554 | 47.42634 | 645 | 47.43634 | 210 | 47.43634 | 206
47.45162 | 614 | 47.44162 | 603 | 47.45162 | 193 | 47.45162 | 195
47.46689 | 649 | 47.45689 | 637 | 47.46689 | 189 | 47.46689 | 201
47.48216 | 646 | 47.47216 | 630 | 47.48216 | 186 | 47.48216 | 202
47.49743 | 633 | 47.48743 | 700 | 47.49743 | 199 | 47.49743 | 215
47.5127 | 672 | 47.5027 | 713 | 47.5127 | 198 | 47.5127 | 243
47.52797 | 628 | 47.51797 | 723 | 47.52797 | 236 | 47.52797 | 185
47.54324 | 667 | 47.53324 | 710 | 47.54324 | 221 | 47.54324 | 183
47.55851 | 643 | 47.54851 | 695 | 47.55851 | 205 | 47.55851 | 181
47.57378 | 621 | 47.56378 | 690 | 47.57378 | 230 | 47.57378 | 179
47.58905 | 654 | 47.57905 | 689 | 47.58905 | 216 | 47.58905 | 197
47.60432 | 638 | 47.59432 | 678 | 47.60432 | 204 | 47.60432 | 208
47.61959 | 646 | 47.60959 | 653 | 47.61959 | 240 | 47.61959 | 186
47.63486 | 637 | 47.62486 | 670 | 47.63486 | 213 | 47.63486 | 189
47.65014 | 627 | 47.64014 | 691 | 47.65014 | 190 | 47.65014 | 188
47.66541 | 593 | 47.65541 | 688 | 47.66541 | 184 | 47.66541 | 182
47.68068 | 633 | 47.67068 | 640 | 47.68068 | 242 | 47.68068 | 155
47.69595 | 611 | 47.68595 | 666 | 47.69595 | 201 | 47.69595 | 170
47.71122 | 644 | 47.70122 | 619 | 47.71122 | 207 | 47.71122 | 173
47.72649 | 583 | 47.71649 | 605 | 47.72649 | 207 | 47.72649 | 179
47.74176 | 657 | 47.73176 | 602 | 47.74176 | 205 | 47.74176 | 174
47.75703 | 589 | 47.74703 | 596 | 47.75703 | 192 | 47.75703 | 189
47.7723 | 577 | 47.7623 | 653 | 47.7723 | 184 | 47.7723 | 186
47.78757 | 530 | 47.77757 | 631 | 47.78757 | 204 | 47.78757 | 191
47.80284 | 575 | 47.79284 | 585 | 47.80284 | 221 | 47.80284 | 169
47.81811 | 556 | 47.80811 | 597 | 47.81811 | 201 | 47.81811 | 180
47.83339 | 573 | 47.82339 | 668 | 47.83339 | 161 | 47.83339 | 162
47.84866 | 555 | 47.83866 | 637 | 47.84866 | 218 | 47.84866 | 186
47.86393 | 552 | 47.85393 | 594 | 47.86393 | 194 | 47.86393 | 170
47.8792 | 582 | 47.8692 | 579 | 47.8792 | 194 | 47.8792 | 187
47.89447 | 507 | 47.88447 | 561 | 47.89447 | 205 | 47.89447 | 194
47.90974 | 581 | 47.89974 | 646 | 47.90974 | 211 | 47.90974 | 172
47.92501 | 585 | 47.91501 | 602 | 47.92501 | 199 | 47.92501 | 178
47.94028 | 568 | 47.93028 | 573 | 47.94028 | 192 | 47.94028 | 156
47.95555 | 551 | 47.94555 | 586 | 47.95555 | 205 | 47.95555 | 196
47.97082 | 523 | 47.96082 | 628 | 47.97082 | 206 | 47.97082 | 184
47.98609 | 543 | 47.97609 | 566 | 47.98609 | 217 | 47.98609 | 186
48.00136 | 579 | 47.99136 | 601 | 48.00136 | 206 | 48.00136 | 181
48.01663 | 551 | 48.00663 | 559 | 48.01663 | 192 | 48.01663 | 169
48.03191 | 554 | 48.02191 | 593 | 48.03191 | 183 | 48.03191 | 191
48.04718 | 542 | 48.03718 | 587 | 48.04718 | 180 | 48.04718 | 194
48.06245 | 540 | 48.05245 | 596 | 48.06245 | 198 | 48.06245 | 196
48.07772 | 502 | 48.06772 | 567 | 48.07772 | 192 | 48.07772 | 177
48.09299 | 510 | 48.08299 | 600 | 48.09299 | 197 | 48.09299 | 182
48.10826 | 534 | 48.09826 | 590 | 48.10826 | 166 | 48.10826 | 157
48.12353 | 566 | 48.11353 | 580 | 48.12353 | 187 | 48.12353 | 183
48.1388 | 534 | 48.1288 | 579 | 48.1388 | 202 | 48.1388 | 185
48.15407 | 540 | 48.14407 | 569 | 48.15407 | 194 | 48.15407 | 170
48.16934 | 533 | 48.15934 | 536 | 48.16934 | 202 | 48.16934 | 178
48.18461 | 546 | 48.17461 | 566 | 48.18461 | 184 | 48.18461 | 197
48.19988 | 520 | 48.18988 | 609 | 48.19988 | 182 | 48.19988 | 199
48.21516 | 570 | 48.20516 | 565 | 48.21516 | 179 | 48.21516 | 174
48.23043 | 551 | 48.22043 | 610 | 48.23043 | 161 | 48.23043 | 195
48.2457 | 557 | 48.2357 | 561 | 48.2457 | 195 | 48.2457 | 171
48.26097 | 543 | 48.25097 | 630 | 48.26097 | 189 | 48.26097 | 174
48.27624 | 549 | 48.26624 | 557 | 48.27624 | 180 | 48.27624 | 165
48.29151 | 526 | 48.28151 | 630 | 48.29151 | 202 | 48.29151 | 201
48.30678 | 512 | 48.29678 | 610 | 48.30678 | 204 | 48.30678 | 197
48.32205 | 530 | 48.31205 | 612 | 48.32205 | 193 | 48.32205 | 158
48.33732 | 562 | 48.32732 | 618 | 48.33732 | 198 | 48.33732 | 193
48.35259 | 557 | 48.34259 | 580 | 48.35259 | 191 | 48.35259 | 177
48.36786 | 550 | 48.35786 | 622 | 48.36786 | 201 | 48.36786 | 198
48.38313 | 588 | 48.37313 | 622 | 48.38313 | 209 | 48.38313 | 182
48.3984 | 568 | 48.3884 | 597 | 48.3984 | 208 | 48.3984 | 209
48.41368 | 541 | 48.40368 | 584 | 48.41368 | 205 | 48.41368 | 194
48.42895 | 534 | 48.41895 | 612 | 48.42895 | 192 | 48.42895 | 200
48.44422 | 589 | 48.43422 | 683 | 48.44422 | 184 | 48.44422 | 200
48.45949 | 565 | 48.44949 | 669 | 48.45949 | 206 | 48.45949 | 220
48.47476 | 631 | 48.46476 | 655 | 48.47476 | 180 | 48.47476 | 219
48.49003 | 647 | 48.48003 | 697 | 48.49003 | 204 | 48.49003 | 191
48.5053 | 667 | 48.4953 | 653 | 48.5053 | 188 | 48.5053 | 201
48.52057 | 668 | 48.51057 | 716 | 48.52057 | 181 | 48.52057 | 185
48.53584 | 718 | 48.52584 | 723 | 48.53584 | 194 | 48.53584 | 202
48.55111 | 672 | 48.54111 | 745 | 48.55111 | 198 | 48.55111 | 177
48.56638 | 680 | 48.55638 | 734 | 48.56638 | 179 | 48.56638 | 210
48.58165 | 614 | 48.57165 | 702 | 48.58165 | 207 | 48.58165 | 179
48.59693 | 716 | 48.58693 | 744 | 48.59693 | 199 | 48.59693 | 211
48.6122 | 723 | 48.6022 | 725 | 48.6122 | 209 | 48.6122 | 194
48.62747 | 718 | 48.61747 | 708 | 48.62747 | 194 | 48.62747 | 203
48.64274 | 675 | 48.63274 | 679 | 48.64274 | 186 | 48.64274 | 174
48.65801 | 589 | 48.64801 | 647 | 48.65801 | 192 | 48.65801 | 164
48.67328 | 611 | 48.66328 | 681 | 48.67328 | 220 | 48.67328 | 195
48.68855 | 638 | 48.67855 | 680 | 48.68855 | 188 | 48.68855 | 178
48.70382 | 634 | 48.69382 | 670 | 48.70382 | 194 | 48.70382 | 148
48.71909 | 609 | 48.70909 | 627 | 48.71909 | 193 | 48.71909 | 182
48.73436 | 620 | 48.72436 | 657 | 48.73436 | 220 | 48.73436 | 187
48.74963 | 574 | 48.73963 | 571 | 48.74963 | 167 | 48.74963 | 185
48.7649 | 611 | 48.7549 | 580 | 48.7649 | 234 | 48.7649 | 178
48.78017 | 563 | 48.77017 | 669 | 48.78017 | 195 | 48.78017 | 175
48.79545 | 531 | 48.78545 | 627 | 48.79545 | 170 | 48.79545 | 183
48.81072 | 574 | 48.80072 | 566 | 48.81072 | 182 | 48.81072 | 196
48.82599 | 574 | 48.81599 | 653 | 48.82599 | 186 | 48.82599 | 182
48.84126 | 548 | 48.83126 | 627 | 48.84126 | 173 | 48.84126 | 159
48.85653 | 551 | 48.84653 | 615 | 48.85653 | 184 | 48.85653 | 183
48.8718 | 573 | 48.8618 | 633 | 48.8718 | 210 | 48.8718 | 158
48.88707 | 546 | 48.87707 | 593 | 48.88707 | 186 | 48.88707 | 175
48.90234 | 550 | 48.89234 | 585 | 48.90234 | 231 | 48.90234 | 195
48.91761 | 545 | 48.90761 | 620 | 48.91761 | 189 | 48.91761 | 163
48.93288 | 564 | 48.92288 | 567 | 48.93288 | 225 | 48.93288 | 154
48.94815 | 549 | 48.93815 | 550 | 48.94815 | 186 | 48.94815 | 170
48.96342 | 496 | 48.95342 | 583 | 48.96342 | 197 | 48.96342 | 143
48.9787 | 484 | 48.9687 | 551 | 48.9787 | 204 | 48.9787 | 181
48.99397 | 523 | 48.98397 | 610 | 48.99397 | 190 | 48.99397 | 169
49.00924 | 528 | 48.99924 | 573 | 49.00924 | 194 | 49.00924 | 150
49.02451 | 514 | 49.01451 | 563 | 49.02451 | 200 | 49.02451 | 172
49.03978 | 540 | 49.02978 | 550 | 49.03978 | 213 | 49.03978 | 156
49.05505 | 520 | 49.04505 | 580 | 49.05505 | 205 | 49.05505 | 181
49.07032 | 583 | 49.06032 | 536 | 49.07032 | 194 | 49.07032 | 180
49.08559 | 518 | 49.07559 | 562 | 49.08559 | 213 | 49.08559 | 146
49.10086 | 574 | 49.09086 | 571 | 49.10086 | 208 | 49.10086 | 176
49.11613 | 533 | 49.10613 | 598 | 49.11613 | 198 | 49.11613 | 196
49.1314 | 558 | 49.1214 | 598 | 49.1314 | 206 | 49.1314 | 195
49.14667 | 549 | 49.13667 | 594 | 49.14667 | 226 | 49.14667 | 163
49.16194 | 575 | 49.15194 | 597 | 49.16194 | 203 | 49.16194 | 165
49.17722 | 600 | 49.16722 | 599 | 49.17722 | 198 | 49.17722 | 172
49.19249 | 579 | 49.18249 | 578 | 49.19249 | 212 | 49.19249 | 158
49.20776 | 567 | 49.19776 | 620 | 49.20776 | 199 | 49.20776 | 167
49.22303 | 579 | 49.21303 | 564 | 49.22303 | 208 | 49.22303 | 175
49.2383 | 500 | 49.2283 | 597 | 49.2383 | 171 | 49.2383 | 202
49.25357 | 510 | 49.24357 | 584 | 49.25357 | 198 | 49.25357 | 175
49.26884 | 548 | 49.25884 | 591 | 49.26884 | 188 | 49.26884 | 155
49.28411 | 554 | 49.27411 | 558 | 49.28411 | 220 | 49.28411 | 168
49.29938 | 547 | 49.28938 | 594 | 49.29938 | 230 | 49.29938 | 189
49.31465 | 526 | 49.30465 | 579 | 49.31465 | 194 | 49.31465 | 189
49.32992 | 535 | 49.31992 | 608 | 49.32992 | 196 | 49.32992 | 174
49.34519 | 574 | 49.33519 | 551 | 49.34519 | 188 | 49.34519 | 161
49.36047 | 514 | 49.35047 | 561 | 49.36047 | 211 | 49.36047 | 193
49.37574 | 547 | 49.36574 | 564 | 49.37574 | 189 | 49.37574 | 201
49.39101 | 515 | 49.38101 | 574 | 49.39101 | 189 | 49.39101 | 193
49.40628 | 548 | 49.39628 | 592 | 49.40628 | 212 | 49.40628 | 176
49.42155 | 553 | 49.41155 | 593 | 49.42155 | 209 | 49.42155 | 176
49.43682 | 539 | 49.42682 | 621 | 49.43682 | 173 | 49.43682 | 210
49.45209 | 534 | 49.44209 | 584 | 49.45209 | 206 | 49.45209 | 177
49.46736 | 493 | 49.45736 | 589 | 49.46736 | 202 | 49.46736 | 185
49.48263 | 541 | 49.47263 | 566 | 49.48263 | 203 | 49.48263 | 178
49.4979 | 530 | 49.4879 | 608 | 49.4979 | 210 | 49.4979 | 173
49.51317 | 548 | 49.50317 | 586 | 49.51317 | 207 | 49.51317 | 163
49.52844 | 508 | 49.51844 | 559 | 49.52844 | 185 | 49.52844 | 152
49.54371 | 564 | 49.53371 | 576 | 49.54371 | 169 | 49.54371 | 175
49.55899 | 539 | 49.54899 | 566 | 49.55899 | 184 | 49.55899 | 179
49.57426 | 522 | 49.56426 | 556 | 49.57426 | 211 | 49.57426 | 187
49.58953 | 513 | 49.57953 | 626 | 49.58953 | 205 | 49.58953 | 187
49.6048 | 503 | 49.5948 | 584 | 49.6048 | 184 | 49.6048 | 179
49.62007 | 512 | 49.61007 | 573 | 49.62007 | 198 | 49.62007 | 167
49.63534 | 523 | 49.62534 | 617 | 49.63534 | 196 | 49.63534 | 192
49.65061 | 512 | 49.64061 | 593 | 49.65061 | 184 | 49.65061 | 177
49.66588 | 572 | 49.65588 | 551 | 49.66588 | 193 | 49.66588 | 169
49.68115 | 550 | 49.67115 | 577 | 49.68115 | 202 | 49.68115 | 178
49.69642 | 515 | 49.68642 | 599 | 49.69642 | 209 | 49.69642 | 183
49.71169 | 559 | 49.70169 | 592 | 49.71169 | 200 | 49.71169 | 173
49.72696 | 575 | 49.71696 | 551 | 49.72696 | 196 | 49.72696 | 183
49.74224 | 551 | 49.73224 | 602 | 49.74224 | 230 | 49.74224 | 177
49.75751 | 518 | 49.74751 | 626 | 49.75751 | 231 | 49.75751 | 204
49.77278 | 540 | 49.76278 | 567 | 49.77278 | 167 | 49.77278 | 173
49.78805 | 566 | 49.77805 | 575 | 49.78805 | 200 | 49.78805 | 196
49.80332 | 547 | 49.79332 | 565 | 49.80332 | 237 | 49.80332 | 201
49.81859 | 525 | 49.80859 | 598 | 49.81859 | 198 | 49.81859 | 221
49.83386 | 551 | 49.82386 | 596 | 49.83386 | 236 | 49.83386 | 198
49.84913 | 594 | 49.83913 | 609 | 49.84913 | 249 | 49.84913 | 211
49.8644 | 586 | 49.8544 | 592 | 49.8644 | 242 | 49.8644 | 216
49.87967 | 587 | 49.86967 | 620 | 49.87967 | 243 | 49.87967 | 241
49.89494 | 566 | 49.88494 | 600 | 49.89494 | 254 | 49.89494 | 244
49.91021 | 565 | 49.90021 | 647 | 49.91021 | 280 | 49.91021 | 236
49.92548 | 592 | 49.91548 | 595 | 49.92548 | 317 | 49.92548 | 243
49.94076 | 607 | 49.93076 | 620 | 49.94076 | 333 | 49.94076 | 314
49.95603 | 602 | 49.94603 | 637 | 49.95603 | 372 | 49.95603 | 311
49.9713 | 596 | 49.9613 | 679 | 49.9713 | 454 | 49.9713 | 357
49.98657 | 623 | 49.97657 | 711 | 49.98657 | 623 | 49.98657 | 417
50.00184 | 670 | 49.99184 | 815 | 50.00184 | 783 | 50.00184 | 555
50.01711 | 774 | 50.00711 | 906 | 50.01711 | 1089 | 50.01711 | 753
50.03238 | 923 | 50.02238 | 1019 | 50.03238 | 1399 | 50.03238 | 1007
50.04765 | 1026 | 50.03765 | 1196 | 50.04765 | 1886 | 50.04765 | 1255
50.06292 | 1167 | 50.05292 | 1469 | 50.06292 | 2372 | 50.06292 | 1703
50.07819 | 1422 | 50.06819 | 1808 | 50.07819 | 2946 | 50.07819 | 2181
50.09346 | 1690 | 50.08346 | 2198 | 50.09346 | 3415 | 50.09346 | 2524
50.10873 | 1781 | 50.09873 | 2454 | 50.10873 | 3496 | 50.10873 | 2995
50.12401 | 1891 | 50.11401 | 2676 | 50.12401 | 3315 | 50.12401 | 3321
50.13928 | 1891 | 50.12928 | 2619 | 50.13928 | 3182 | 50.13928 | 3204
50.15455 | 1748 | 50.14455 | 2460 | 50.15455 | 2517 | 50.15455 | 2880
50.16982 | 1482 | 50.15982 | 2185 | 50.16982 | 2063 | 50.16982 | 2553
50.18509 | 1263 | 50.17509 | 1790 | 50.18509 | 1564 | 50.18509 | 2043
50.20036 | 1098 | 50.19036 | 1441 | 50.20036 | 1154 | 50.20036 | 1594
50.21563 | 903 | 50.20563 | 1147 | 50.21563 | 874 | 50.21563 | 1196
50.2309 | 725 | 50.2209 | 1034 | 50.2309 | 692 | 50.2309 | 935
50.24617 | 698 | 50.23617 | 883 | 50.24617 | 566 | 50.24617 | 730
50.26144 | 619 | 50.25144 | 843 | 50.26144 | 517 | 50.26144 | 549
50.27671 | 645 | 50.26671 | 786 | 50.27671 | 534 | 50.27671 | 518
50.29198 | 667 | 50.28198 | 737 | 50.29198 | 489 | 50.29198 | 508
50.30725 | 645 | 50.29725 | 712 | 50.30725 | 479 | 50.30725 | 496
50.32253 | 630 | 50.31253 | 729 | 50.32253 | 472 | 50.32253 | 460
50.3378 | 642 | 50.3278 | 723 | 50.3378 | 461 | 50.3378 | 419
50.35307 | 635 | 50.34307 | 708 | 50.35307 | 482 | 50.35307 | 393
50.36834 | 667 | 50.35834 | 725 | 50.36834 | 414 | 50.36834 | 379
50.38361 | 576 | 50.37361 | 665 | 50.38361 | 391 | 50.38361 | 373
50.39888 | 574 | 50.38888 | 691 | 50.39888 | 354 | 50.39888 | 313
50.41415 | 625 | 50.40415 | 645 | 50.41415 | 326 | 50.41415 | 319
50.42942 | 561 | 50.41942 | 664 | 50.42942 | 302 | 50.42942 | 296
50.44469 | 563 | 50.43469 | 682 | 50.44469 | 281 | 50.44469 | 277
50.45996 | 572 | 50.44996 | 639 | 50.45996 | 242 | 50.45996 | 253
50.47523 | 560 | 50.46523 | 631 | 50.47523 | 238 | 50.47523 | 226
50.4905 | 540 | 50.4805 | 591 | 50.4905 | 216 | 50.4905 | 218
50.50578 | 576 | 50.49578 | 567 | 50.50578 | 198 | 50.50578 | 190
50.52105 | 534 | 50.51105 | 613 | 50.52105 | 237 | 50.52105 | 197
50.53632 | 548 | 50.52632 | 634 | 50.53632 | 255 | 50.53632 | 231
50.55159 | 577 | 50.54159 | 616 | 50.55159 | 228 | 50.55159 | 231
50.56686 | 607 | 50.55686 | 594 | 50.56686 | 233 | 50.56686 | 239
50.58213 | 588 | 50.57213 | 594 | 50.58213 | 241 | 50.58213 | 209
50.5974 | 612 | 50.5874 | 594 | 50.5974 | 217 | 50.5974 | 241
50.61267 | 539 | 50.60267 | 590 | 50.61267 | 226 | 50.61267 | 229
50.62794 | 591 | 50.61794 | 598 | 50.62794 | 196 | 50.62794 | 240
50.64321 | 550 | 50.63321 | 610 | 50.64321 | 231 | 50.64321 | 240
50.65848 | 559 | 50.64848 | 570 | 50.65848 | 222 | 50.65848 | 198
50.67375 | 503 | 50.66375 | 621 | 50.67375 | 187 | 50.67375 | 227
50.68902 | 564 | 50.67902 | 622 | 50.68902 | 200 | 50.68902 | 195
50.7043 | 536 | 50.6943 | 582 | 50.7043 | 191 | 50.7043 | 198
50.71957 | 562 | 50.70957 | 625 | 50.71957 | 212 | 50.71957 | 199
50.73484 | 518 | 50.72484 | 614 | 50.73484 | 186 | 50.73484 | 180
50.75011 | 561 | 50.74011 | 580 | 50.75011 | 181 | 50.75011 | 174
50.76538 | 520 | 50.75538 | 607 | 50.76538 | 202 | 50.76538 | 189
50.78065 | 525 | 50.77065 | 599 | 50.78065 | 190 | 50.78065 | 168
50.79592 | 502 | 50.78592 | 560 | 50.79592 | 203 | 50.79592 | 169
50.81119 | 525 | 50.80119 | 550 | 50.81119 | 177 | 50.81119 | 178
50.82646 | 554 | 50.81646 | 586 | 50.82646 | 213 | 50.82646 | 178
50.84173 | 538 | 50.83173 | 602 | 50.84173 | 187 | 50.84173 | 166
50.857 | 507 | 50.847 | 584 | 50.857 | 192 | 50.857 | 188
50.87227 | 493 | 50.86227 | 562 | 50.87227 | 200 | 50.87227 | 160
50.88755 | 509 | 50.87755 | 598 | 50.88755 | 203 | 50.88755 | 167
50.90282 | 533 | 50.89282 | 574 | 50.90282 | 193 | 50.90282 | 176
50.91809 | 521 | 50.90809 | 555 | 50.91809 | 190 | 50.91809 | 156
50.93336 | 506 | 50.92336 | 542 | 50.93336 | 211 | 50.93336 | 191
50.94863 | 532 | 50.93863 | 574 | 50.94863 | 188 | 50.94863 | 177
50.9639 | 542 | 50.9539 | 548 | 50.9639 | 205 | 50.9639 | 172
50.97917 | 516 | 50.96917 | 558 | 50.97917 | 202 | 50.97917 | 183
50.99444 | 546 | 50.98444 | 560 | 50.99444 | 213 | 50.99444 | 181
51.00971 | 507 | 50.99971 | 558 | 51.00971 | 205 | 51.00971 | 189
51.02498 | 515 | 51.01498 | 594 | 51.02498 | 224 | 51.02498 | 170
51.04025 | 499 | 51.03025 | 589 | 51.04025 | 218 | 51.04025 | 181
51.05552 | 541 | 51.04552 | 606 | 51.05552 | 203 | 51.05552 | 173
51.07079 | 529 | 51.06079 | 599 | 51.07079 | 216 | 51.07079 | 193
51.08607 | 527 | 51.07607 | 562 | 51.08607 | 193 | 51.08607 | 171
51.10134 | 487 | 51.09134 | 580 | 51.10134 | 196 | 51.10134 | 162
51.11661 | 536 | 51.10661 | 581 | 51.11661 | 196 | 51.11661 | 180
51.13188 | 523 | 51.12188 | 548 | 51.13188 | 182 | 51.13188 | 185
51.14715 | 540 | 51.13715 | 578 | 51.14715 | 179 | 51.14715 | 195
51.16242 | 525 | 51.15242 | 573 | 51.16242 | 197 | 51.16242 | 183
51.17769 | 526 | 51.16769 | 570 | 51.17769 | 192 | 51.17769 | 174
51.19296 | 532 | 51.18296 | 590 | 51.19296 | 185 | 51.19296 | 160
51.20823 | 498 | 51.19823 | 561 | 51.20823 | 165 | 51.20823 | 167
51.2235 | 527 | 51.2135 | 574 | 51.2235 | 165 | 51.2235 | 184
51.23877 | 513 | 51.22877 | 550 | 51.23877 | 195 | 51.23877 | 160
51.25404 | 469 | 51.24404 | 551 | 51.25404 | 170 | 51.25404 | 206
51.26932 | 510 | 51.25932 | 564 | 51.26932 | 179 | 51.26932 | 169
51.28459 | 518 | 51.27459 | 582 | 51.28459 | 188 | 51.28459 | 172
51.29986 | 498 | 51.28986 | 571 | 51.29986 | 211 | 51.29986 | 172
51.31513 | 522 | 51.30513 | 552 | 51.31513 | 210 | 51.31513 | 180
51.3304 | 520 | 51.3204 | 572 | 51.3304 | 183 | 51.3304 | 177
51.34567 | 536 | 51.33567 | 568 | 51.34567 | 180 | 51.34567 | 165
51.36094 | 522 | 51.35094 | 606 | 51.36094 | 186 | 51.36094 | 187
51.37621 | 532 | 51.36621 | 557 | 51.37621 | 187 | 51.37621 | 176
51.39148 | 533 | 51.38148 | 557 | 51.39148 | 189 | 51.39148 | 160
51.40675 | 479 | 51.39675 | 559 | 51.40675 | 190 | 51.40675 | 150
51.42202 | 528 | 51.41202 | 565 | 51.42202 | 195 | 51.42202 | 169
51.43729 | 512 | 51.42729 | 565 | 51.43729 | 181 | 51.43729 | 158
51.45256 | 526 | 51.44256 | 595 | 51.45256 | 156 | 51.45256 | 168
51.46784 | 490 | 51.45784 | 561 | 51.46784 | 182 | 51.46784 | 156
51.48311 | 484 | 51.47311 | 578 | 51.48311 | 173 | 51.48311 | 149
51.49838 | 493 | 51.48838 | 591 | 51.49838 | 185 | 51.49838 | 181
51.51365 | 507 | 51.50365 | 568 | 51.51365 | 197 | 51.51365 | 157
51.52892 | 467 | 51.51892 | 497 | 51.52892 | 192 | 51.52892 | 165
51.54419 | 514 | 51.53419 | 589 | 51.54419 | 172 | 51.54419 | 191
51.55946 | 478 | 51.54946 | 538 | 51.55946 | 198 | 51.55946 | 153
51.57473 | 493 | 51.56473 | 507 | 51.57473 | 175 | 51.57473 | 165
51.59 | 508 | 51.58 | 568 | 51.59 | 169 | 51.59 | 187
51.60527 | 528 | 51.59527 | 538 | 51.60527 | 191 | 51.60527 | 188
51.62054 | 559 | 51.61054 | 567 | 51.62054 | 182 | 51.62054 | 183
51.63581 | 472 | 51.62581 | 569 | 51.63581 | 193 | 51.63581 | 141
51.65109 | 508 | 51.64109 | 545 | 51.65109 | 193 | 51.65109 | 166
51.66636 | 506 | 51.65636 | 535 | 51.66636 | 199 | 51.66636 | 170
51.68163 | 493 | 51.67163 | 546 | 51.68163 | 171 | 51.68163 | 155
51.6969 | 544 | 51.6869 | 545 | 51.6969 | 199 | 51.6969 | 147
51.71217 | 508 | 51.70217 | 553 | 51.71217 | 213 | 51.71217 | 149
51.72744 | 487 | 51.71744 | 555 | 51.72744 | 201 | 51.72744 | 167
51.74271 | 503 | 51.73271 | 533 | 51.74271 | 179 | 51.74271 | 150
51.75798 | 499 | 51.74798 | 586 | 51.75798 | 185 | 51.75798 | 178
51.77325 | 547 | 51.76325 | 566 | 51.77325 | 183 | 51.77325 | 163
51.78852 | 516 | 51.77852 | 549 | 51.78852 | 185 | 51.78852 | 161
51.80379 | 485 | 51.79379 | 539 | 51.80379 | 173 | 51.80379 | 151
51.81906 | 513 | 51.80906 | 568 | 51.81906 | 173 | 51.81906 | 150
51.83433 | 468 | 51.82433 | 533 | 51.83433 | 151 | 51.83433 | 175
51.84961 | 516 | 51.83961 | 581 | 51.84961 | 156 | 51.84961 | 165
51.86488 | 524 | 51.85488 | 595 | 51.86488 | 206 | 51.86488 | 173
51.88015 | 477 | 51.87015 | 515 | 51.88015 | 183 | 51.88015 | 152
51.89542 | 511 | 51.88542 | 565 | 51.89542 | 172 | 51.89542 | 171
51.91069 | 542 | 51.90069 | 538 | 51.91069 | 202 | 51.91069 | 166
51.92596 | 471 | 51.91596 | 547 | 51.92596 | 206 | 51.92596 | 162
51.94123 | 465 | 51.93123 | 548 | 51.94123 | 163 | 51.94123 | 161
51.9565 | 487 | 51.9465 | 569 | 51.9565 | 198 | 51.9565 | 152
51.97177 | 518 | 51.96177 | 520 | 51.97177 | 159 | 51.97177 | 173
51.98704 | 513 | 51.97704 | 553 | 51.98704 | 192 | 51.98704 | 161
52.00231 | 488 | 51.99231 | 563 | 52.00231 | 185 | 52.00231 | 165
52.01758 | 521 | 52.00758 | 531 | 52.01758 | 198 | 52.01758 | 169
52.03286 | 493 | 52.02286 | 551 | 52.03286 | 169 | 52.03286 | 146
52.04813 | 505 | 52.03813 | 577 | 52.04813 | 198 | 52.04813 | 163
52.0634 | 524 | 52.0534 | 543 | 52.0634 | 175 | 52.0634 | 171
52.07867 | 525 | 52.06867 | 520 | 52.07867 | 204 | 52.07867 | 157
52.09394 | 495 | 52.08394 | 571 | 52.09394 | 170 | 52.09394 | 155
52.10921 | 475 | 52.09921 | 564 | 52.10921 | 183 | 52.10921 | 169
52.12448 | 507 | 52.11448 | 568 | 52.12448 | 181 | 52.12448 | 179
52.13975 | 533 | 52.12975 | 547 | 52.13975 | 164 | 52.13975 | 153
52.15502 | 503 | 52.14502 | 560 | 52.15502 | 189 | 52.15502 | 191
52.17029 | 517 | 52.16029 | 573 | 52.17029 | 185 | 52.17029 | 164
52.18556 | 485 | 52.17556 | 543 | 52.18556 | 181 | 52.18556 | 145
52.20083 | 505 | 52.19083 | 570 | 52.20083 | 172 | 52.20083 | 166
52.2161 | 560 | 52.2061 | 568 | 52.2161 | 193 | 52.2161 | 154
52.23138 | 520 | 52.22138 | 553 | 52.23138 | 180 | 52.23138 | 178
52.24665 | 514 | 52.23665 | 543 | 52.24665 | 189 | 52.24665 | 147
52.26192 | 553 | 52.25192 | 563 | 52.26192 | 188 | 52.26192 | 154
52.27719 | 528 | 52.26719 | 574 | 52.27719 | 182 | 52.27719 | 175
52.29246 | 518 | 52.28246 | 587 | 52.29246 | 183 | 52.29246 | 149
52.30773 | 517 | 52.29773 | 565 | 52.30773 | 176 | 52.30773 | 166
52.323 | 542 | 52.313 | 552 | 52.323 | 183 | 52.323 | 159
52.33827 | 519 | 52.32827 | 604 | 52.33827 | 191 | 52.33827 | 152
52.35354 | 542 | 52.34354 | 573 | 52.35354 | 193 | 52.35354 | 162
52.36881 | 514 | 52.35881 | 538 | 52.36881 | 171 | 52.36881 | 179
52.38408 | 512 | 52.37408 | 541 | 52.38408 | 174 | 52.38408 | 168
52.39935 | 523 | 52.38935 | 567 | 52.39935 | 173 | 52.39935 | 173
52.41463 | 524 | 52.40463 | 611 | 52.41463 | 172 | 52.41463 | 177
52.4299 | 542 | 52.4199 | 602 | 52.4299 | 199 | 52.4299 | 154
52.44517 | 502 | 52.43517 | 544 | 52.44517 | 195 | 52.44517 | 169
52.46044 | 507 | 52.45044 | 494 | 52.46044 | 193 | 52.46044 | 154
52.47571 | 539 | 52.46571 | 524 | 52.47571 | 176 | 52.47571 | 166
52.49098 | 505 | 52.48098 | 553 | 52.49098 | 191 | 52.49098 | 170
52.50625 | 480 | 52.49625 | 551 | 52.50625 | 171 | 52.50625 | 167
52.52152 | 505 | 52.51152 | 548 | 52.52152 | 205 | 52.52152 | 151
52.53679 | 512 | 52.52679 | 605 | 52.53679 | 216 | 52.53679 | 175
52.55206 | 521 | 52.54206 | 583 | 52.55206 | 204 | 52.55206 | 192
52.56733 | 542 | 52.55733 | 584 | 52.56733 | 206 | 52.56733 | 168
52.5826 | 527 | 52.5726 | 559 | 52.5826 | 164 | 52.5826 | 178
52.59787 | 507 | 52.58787 | 563 | 52.59787 | 166 | 52.59787 | 149
52.61315 | 513 | 52.60315 | 560 | 52.61315 | 185 | 52.61315 | 168
52.62842 | 496 | 52.61842 | 522 | 52.62842 | 187 | 52.62842 | 194
52.64369 | 523 | 52.63369 | 553 | 52.64369 | 188 | 52.64369 | 167
52.65896 | 542 | 52.64896 | 612 | 52.65896 | 184 | 52.65896 | 172
52.67423 | 548 | 52.66423 | 588 | 52.67423 | 171 | 52.67423 | 185
52.6895 | 532 | 52.6795 | 545 | 52.6895 | 176 | 52.6895 | 170
52.70477 | 544 | 52.69477 | 542 | 52.70477 | 172 | 52.70477 | 182
52.72004 | 502 | 52.71004 | 592 | 52.72004 | 177 | 52.72004 | 151
52.73531 | 481 | 52.72531 | 572 | 52.73531 | 182 | 52.73531 | 183
52.75058 | 503 | 52.74058 | 569 | 52.75058 | 179 | 52.75058 | 173
52.76585 | 514 | 52.75585 | 570 | 52.76585 | 211 | 52.76585 | 164
52.78112 | 509 | 52.77112 | 525 | 52.78112 | 190 | 52.78112 | 193
52.7964 | 547 | 52.7864 | 586 | 52.7964 | 202 | 52.7964 | 166
52.81167 | 486 | 52.80167 | 554 | 52.81167 | 167 | 52.81167 | 183
52.82694 | 539 | 52.81694 | 596 | 52.82694 | 196 | 52.82694 | 157
52.84221 | 512 | 52.83221 | 581 | 52.84221 | 187 | 52.84221 | 153
52.85748 | 523 | 52.84748 | 559 | 52.85748 | 210 | 52.85748 | 173
52.87275 | 548 | 52.86275 | 591 | 52.87275 | 181 | 52.87275 | 179
52.88802 | 540 | 52.87802 | 550 | 52.88802 | 192 | 52.88802 | 177
52.90329 | 504 | 52.89329 | 534 | 52.90329 | 172 | 52.90329 | 184
52.91856 | 533 | 52.90856 | 577 | 52.91856 | 201 | 52.91856 | 177
52.93383 | 523 | 52.92383 | 576 | 52.93383 | 182 | 52.93383 | 174
52.9491 | 498 | 52.9391 | 564 | 52.9491 | 184 | 52.9491 | 165
52.96437 | 555 | 52.95437 | 550 | 52.96437 | 225 | 52.96437 | 183
52.97964 | 525 | 52.96964 | 552 | 52.97964 | 193 | 52.97964 | 153
52.99492 | 563 | 52.98492 | 565 | 52.99492 | 189 | 52.99492 | 163
53.01019 | 544 | 53.00019 | 569 | 53.01019 | 211 | 53.01019 | 154
53.02546 | 563 | 53.01546 | 551 | 53.02546 | 206 | 53.02546 | 171
53.04073 | 573 | 53.03073 | 581 | 53.04073 | 197 | 53.04073 | 162
53.056 | 513 | 53.046 | 560 | 53.056 | 185 | 53.056 | 165
53.07127 | 554 | 53.06127 | 610 | 53.07127 | 214 | 53.07127 | 174
53.08654 | 544 | 53.07654 | 582 | 53.08654 | 202 | 53.08654 | 159
53.10181 | 565 | 53.09181 | 624 | 53.10181 | 193 | 53.10181 | 174
53.11708 | 590 | 53.10708 | 586 | 53.11708 | 168 | 53.11708 | 166
53.13235 | 526 | 53.12235 | 621 | 53.13235 | 182 | 53.13235 | 180
53.14762 | 567 | 53.13762 | 612 | 53.14762 | 206 | 53.14762 | 171
53.16289 | 563 | 53.15289 | 615 | 53.16289 | 202 | 53.16289 | 174
53.17817 | 583 | 53.16817 | 605 | 53.17817 | 205 | 53.17817 | 169
53.19344 | 590 | 53.18344 | 607 | 53.19344 | 226 | 53.19344 | 175
53.20871 | 594 | 53.19871 | 591 | 53.20871 | 254 | 53.20871 | 180
53.22398 | 595 | 53.21398 | 585 | 53.22398 | 250 | 53.22398 | 153
53.23925 | 563 | 53.22925 | 621 | 53.23925 | 232 | 53.23925 | 184
53.25452 | 531 | 53.24452 | 545 | 53.25452 | 224 | 53.25452 | 174
53.26979 | 578 | 53.25979 | 642 | 53.26979 | 243 | 53.26979 | 174
53.28506 | 551 | 53.27506 | 607 | 53.28506 | 210 | 53.28506 | 200
53.30033 | 561 | 53.29033 | 605 | 53.30033 | 229 | 53.30033 | 165
53.3156 | 536 | 53.3056 | 572 | 53.3156 | 205 | 53.3156 | 182
53.33087 | 533 | 53.32087 | 606 | 53.33087 | 185 | 53.33087 | 172
53.34614 | 561 | 53.33614 | 601 | 53.34614 | 191 | 53.34614 | 178
53.36141 | 583 | 53.35141 | 618 | 53.36141 | 228 | 53.36141 | 166
53.37669 | 579 | 53.36669 | 568 | 53.37669 | 194 | 53.37669 | 216
53.39196 | 565 | 53.38196 | 640 | 53.39196 | 168 | 53.39196 | 184
53.40723 | 588 | 53.39723 | 600 | 53.40723 | 193 | 53.40723 | 207
53.4225 | 608 | 53.4125 | 628 | 53.4225 | 197 | 53.4225 | 186
53.43777 | 543 | 53.42777 | 593 | 53.43777 | 200 | 53.43777 | 175
53.45304 | 564 | 53.44304 | 562 | 53.45304 | 212 | 53.45304 | 166
53.46831 | 573 | 53.45831 | 606 | 53.46831 | 186 | 53.46831 | 219
53.48358 | 522 | 53.47358 | 592 | 53.48358 | 193 | 53.48358 | 180
53.49885 | 543 | 53.48885 | 607 | 53.49885 | 176 | 53.49885 | 185
53.51412 | 597 | 53.50412 | 600 | 53.51412 | 200 | 53.51412 | 189
53.52939 | 565 | 53.51939 | 585 | 53.52939 | 186 | 53.52939 | 191
53.54466 | 533 | 53.53466 | 578 | 53.54466 | 184 | 53.54466 | 210
53.55994 | 579 | 53.54994 | 636 | 53.55994 | 192 | 53.55994 | 179
53.57521 | 566 | 53.56521 | 595 | 53.57521 | 189 | 53.57521 | 174
53.59048 | 585 | 53.58048 | 608 | 53.59048 | 223 | 53.59048 | 179
53.60575 | 549 | 53.59575 | 608 | 53.60575 | 211 | 53.60575 | 200
53.62102 | 566 | 53.61102 | 615 | 53.62102 | 210 | 53.62102 | 180
53.63629 | 599 | 53.62629 | 616 | 53.63629 | 212 | 53.63629 | 173
53.65156 | 597 | 53.64156 | 566 | 53.65156 | 200 | 53.65156 | 178
53.66683 | 535 | 53.65683 | 571 | 53.66683 | 198 | 53.66683 | 170
53.6821 | 603 | 53.6721 | 620 | 53.6821 | 248 | 53.6821 | 187
53.69737 | 547 | 53.68737 | 606 | 53.69737 | 223 | 53.69737 | 171
53.71264 | 559 | 53.70264 | 620 | 53.71264 | 212 | 53.71264 | 172
53.72791 | 583 | 53.71791 | 623 | 53.72791 | 219 | 53.72791 | 182
53.74318 | 524 | 53.73318 | 623 | 53.74318 | 246 | 53.74318 | 168
53.75846 | 577 | 53.74846 | 626 | 53.75846 | 204 | 53.75846 | 214
53.77373 | 528 | 53.76373 | 605 | 53.77373 | 203 | 53.77373 | 188
53.789 | 606 | 53.779 | 600 | 53.789 | 193 | 53.789 | 178
53.80427 | 564 | 53.79427 | 603 | 53.80427 | 201 | 53.80427 | 230
53.81954 | 581 | 53.80954 | 603 | 53.81954 | 173 | 53.81954 | 182
53.83481 | 532 | 53.82481 | 631 | 53.83481 | 187 | 53.83481 | 200
53.85008 | 581 | 53.84008 | 643 | 53.85008 | 212 | 53.85008 | 172
53.86535 | 585 | 53.85535 | 624 | 53.86535 | 225 | 53.86535 | 188
53.88062 | 600 | 53.87062 | 602 | 53.88062 | 217 | 53.88062 | 180
53.89589 | 575 | 53.88589 | 608 | 53.89589 | 208 | 53.89589 | 204
53.91116 | 587 | 53.90116 | 603 | 53.91116 | 197 | 53.91116 | 192
53.92643 | 591 | 53.91643 | 650 | 53.92643 | 208 | 53.92643 | 206
53.94171 | 581 | 53.93171 | 618 | 53.94171 | 206 | 53.94171 | 189
53.95698 | 588 | 53.94698 | 613 | 53.95698 | 220 | 53.95698 | 198
53.97225 | 584 | 53.96225 | 634 | 53.97225 | 210 | 53.97225 | 199
53.98752 | 583 | 53.97752 | 649 | 53.98752 | 187 | 53.98752 | 201
54.00279 | 595 | 53.99279 | 609 | 54.00279 | 205 | 54.00279 | 194
54.01806 | 562 | 54.00806 | 613 | 54.01806 | 234 | 54.01806 | 177
54.03333 | 600 | 54.02333 | 637 | 54.03333 | 231 | 54.03333 | 188
54.0486 | 532 | 54.0386 | 627 | 54.0486 | 221 | 54.0486 | 210
54.06387 | 545 | 54.05387 | 598 | 54.06387 | 183 | 54.06387 | 223
54.07914 | 594 | 54.06914 | 560 | 54.07914 | 238 | 54.07914 | 183
54.09441 | 521 | 54.08441 | 584 | 54.09441 | 218 | 54.09441 | 190
54.10968 | 524 | 54.09968 | 612 | 54.10968 | 225 | 54.10968 | 192
54.12495 | 584 | 54.11495 | 597 | 54.12495 | 211 | 54.12495 | 194
54.14023 | 591 | 54.13023 | 594 | 54.14023 | 230 | 54.14023 | 172
54.1555 | 593 | 54.1455 | 606 | 54.1555 | 227 | 54.1555 | 216
54.17077 | 578 | 54.16077 | 589 | 54.17077 | 218 | 54.17077 | 192
54.18604 | 602 | 54.17604 | 633 | 54.18604 | 225 | 54.18604 | 204
54.20131 | 607 | 54.19131 | 599 | 54.20131 | 231 | 54.20131 | 196
54.21658 | 580 | 54.20658 | 605 | 54.21658 | 228 | 54.21658 | 212
54.23185 | 553 | 54.22185 | 581 | 54.23185 | 229 | 54.23185 | 206
54.24712 | 533 | 54.23712 | 651 | 54.24712 | 214 | 54.24712 | 201
54.26239 | 580 | 54.25239 | 650 | 54.26239 | 213 | 54.26239 | 223
54.27766 | 598 | 54.26766 | 600 | 54.27766 | 255 | 54.27766 | 207
54.29293 | 543 | 54.28293 | 634 | 54.29293 | 260 | 54.29293 | 202
54.3082 | 591 | 54.2982 | 561 | 54.3082 | 243 | 54.3082 | 204
54.32348 | 627 | 54.31348 | 631 | 54.32348 | 213 | 54.32348 | 215
54.33875 | 543 | 54.32875 | 610 | 54.33875 | 210 | 54.33875 | 188
54.35402 | 602 | 54.34402 | 620 | 54.35402 | 241 | 54.35402 | 201
54.36929 | 616 | 54.35929 | 618 | 54.36929 | 214 | 54.36929 | 248
54.38456 | 546 | 54.37456 | 592 | 54.38456 | 242 | 54.38456 | 221
54.39983 | 583 | 54.38983 | 631 | 54.39983 | 219 | 54.39983 | 225
54.4151 | 616 | 54.4051 | 615 | 54.4151 | 228 | 54.4151 | 220
54.43037 | 607 | 54.42037 | 613 | 54.43037 | 199 | 54.43037 | 204
54.44564 | 553 | 54.43564 | 615 | 54.44564 | 231 | 54.44564 | 185
54.46091 | 587 | 54.45091 | 634 | 54.46091 | 220 | 54.46091 | 219
54.47618 | 540 | 54.46618 | 595 | 54.47618 | 225 | 54.47618 | 221
54.49145 | 572 | 54.48145 | 592 | 54.49145 | 228 | 54.49145 | 201
54.50672 | 560 | 54.49672 | 626 | 54.50672 | 216 | 54.50672 | 196
54.522 | 556 | 54.512 | 619 | 54.522 | 240 | 54.522 | 219
54.53727 | 559 | 54.52727 | 619 | 54.53727 | 209 | 54.53727 | 223
54.55254 | 532 | 54.54254 | 634 | 54.55254 | 238 | 54.55254 | 193
54.56781 | 589 | 54.55781 | 585 | 54.56781 | 226 | 54.56781 | 205
54.58308 | 552 | 54.57308 | 615 | 54.58308 | 242 | 54.58308 | 218
54.59835 | 586 | 54.58835 | 566 | 54.59835 | 243 | 54.59835 | 231
54.61362 | 575 | 54.60362 | 632 | 54.61362 | 251 | 54.61362 | 222
54.62889 | 574 | 54.61889 | 600 | 54.62889 | 221 | 54.62889 | 236
54.64416 | 552 | 54.63416 | 587 | 54.64416 | 251 | 54.64416 | 245
54.65943 | 544 | 54.64943 | 593 | 54.65943 | 239 | 54.65943 | 248
54.6747 | 605 | 54.6647 | 616 | 54.6747 | 253 | 54.6747 | 248
54.68997 | 603 | 54.67997 | 592 | 54.68997 | 303 | 54.68997 | 289
54.70525 | 618 | 54.69525 | 602 | 54.70525 | 337 | 54.70525 | 345
54.72052 | 591 | 54.71052 | 640 | 54.72052 | 337 | 54.72052 | 337
54.73579 | 680 | 54.72579 | 694 | 54.73579 | 393 | 54.73579 | 414
54.75106 | 686 | 54.74106 | 689 | 54.75106 | 523 | 54.75106 | 432
54.76633 | 743 | 54.75633 | 761 | 54.76633 | 670 | 54.76633 | 618
54.7816 | 786 | 54.7716 | 768 | 54.7816 | 801 | 54.7816 | 742
54.79687 | 896 | 54.78687 | 885 | 54.79687 | 906 | 54.79687 | 944
54.81214 | 1030 | 54.80214 | 1020 | 54.81214 | 1173 | 54.81214 | 1120
54.82741 | 1126 | 54.81741 | 1014 | 54.82741 | 1341 | 54.82741 | 1307
54.84268 | 1175 | 54.83268 | 1110 | 54.84268 | 1372 | 54.84268 | 1514
54.85795 | 1426 | 54.84795 | 1200 | 54.85795 | 1300 | 54.85795 | 1590
54.87322 | 1326 | 54.86322 | 1151 | 54.87322 | 1273 | 54.87322 | 1604
54.88849 | 1226 | 54.87849 | 1032 | 54.88849 | 1092 | 54.88849 | 1323
54.90377 | 1088 | 54.89377 | 1031 | 54.90377 | 830 | 54.90377 | 1205
54.91904 | 824 | 54.90904 | 901 | 54.91904 | 688 | 54.91904 | 926
54.93431 | 807 | 54.92431 | 781 | 54.93431 | 549 | 54.93431 | 840
54.94958 | 711 | 54.93958 | 771 | 54.94958 | 456 | 54.94958 | 695
54.96485 | 651 | 54.95485 | 690 | 54.96485 | 385 | 54.96485 | 521
54.98012 | 663 | 54.97012 | 719 | 54.98012 | 406 | 54.98012 | 412
54.99539 | 594 | 54.98539 | 642 | 54.99539 | 372 | 54.99539 | 430
55.01066 | 598 | 55.00066 | 628 | 55.01066 | 319 | 55.01066 | 389
55.02593 | 629 | 55.01593 | 658 | 55.02593 | 350 | 55.02593 | 362
55.0412 | 584 | 55.0312 | 618 | 55.0412 | 321 | 55.0412 | 361
55.05647 | 612 | 55.04647 | 672 | 55.05647 | 334 | 55.05647 | 348
55.07174 | 615 | 55.06174 | 654 | 55.07174 | 335 | 55.07174 | 365
55.08702 | 631 | 55.07702 | 677 | 55.08702 | 347 | 55.08702 | 367
55.10229 | 613 | 55.09229 | 601 | 55.10229 | 310 | 55.10229 | 344
55.11756 | 621 | 55.10756 | 624 | 55.11756 | 335 | 55.11756 | 342
55.13283 | 536 | 55.12283 | 672 | 55.13283 | 343 | 55.13283 | 304
55.1481 | 600 | 55.1381 | 637 | 55.1481 | 289 | 55.1481 | 325
55.16337 | 581 | 55.15337 | 670 | 55.16337 | 314 | 55.16337 | 290
55.17864 | 535 | 55.16864 | 634 | 55.17864 | 339 | 55.17864 | 329
55.19391 | 601 | 55.18391 | 666 | 55.19391 | 349 | 55.19391 | 286
55.20918 | 596 | 55.19918 | 616 | 55.20918 | 346 | 55.20918 | 325
55.22445 | 598 | 55.21445 | 681 | 55.22445 | 361 | 55.22445 | 336
55.23972 | 612 | 55.22972 | 691 | 55.23972 | 445 | 55.23972 | 383
55.25499 | 647 | 55.24499 | 741 | 55.25499 | 505 | 55.25499 | 412
55.27026 | 697 | 55.26026 | 745 | 55.27026 | 509 | 55.27026 | 389
55.28554 | 684 | 55.27554 | 737 | 55.28554 | 532 | 55.28554 | 446
55.30081 | 721 | 55.29081 | 729 | 55.30081 | 563 | 55.30081 | 459
55.31608 | 708 | 55.30608 | 768 | 55.31608 | 527 | 55.31608 | 470
55.33135 | 726 | 55.32135 | 723 | 55.33135 | 435 | 55.33135 | 408
55.34662 | 694 | 55.33662 | 693 | 55.34662 | 397 | 55.34662 | 390
55.36189 | 623 | 55.35189 | 716 | 55.36189 | 360 | 55.36189 | 356
55.37716 | 648 | 55.36716 | 658 | 55.37716 | 317 | 55.37716 | 335
55.39243 | 591 | 55.38243 | 636 | 55.39243 | 283 | 55.39243 | 330
55.4077 | 586 | 55.3977 | 606 | 55.4077 | 282 | 55.4077 | 276
55.42297 | 579 | 55.41297 | 631 | 55.42297 | 250 | 55.42297 | 289
55.43824 | 629 | 55.42824 | 600 | 55.43824 | 274 | 55.43824 | 268
55.45351 | 527 | 55.44351 | 605 | 55.45351 | 267 | 55.45351 | 264
55.46879 | 600 | 55.45879 | 626 | 55.46879 | 246 | 55.46879 | 237
55.48406 | 610 | 55.47406 | 580 | 55.48406 | 230 | 55.48406 | 231
55.49933 | 519 | 55.48933 | 629 | 55.49933 | 256 | 55.49933 | 234
55.5146 | 558 | 55.5046 | 611 | 55.5146 | 249 | 55.5146 | 264
55.52987 | 590 | 55.51987 | 586 | 55.52987 | 268 | 55.52987 | 256
55.54514 | 595 | 55.53514 | 617 | 55.54514 | 277 | 55.54514 | 213
55.56041 | 590 | 55.55041 | 594 | 55.56041 | 246 | 55.56041 | 198
55.57568 | 625 | 55.56568 | 595 | 55.57568 | 252 | 55.57568 | 231
55.59095 | 594 | 55.58095 | 593 | 55.59095 | 235 | 55.59095 | 196
55.60622 | 585 | 55.59622 | 636 | 55.60622 | 244 | 55.60622 | 214
55.62149 | 542 | 55.61149 | 636 | 55.62149 | 218 | 55.62149 | 210
55.63676 | 591 | 55.62676 | 630 | 55.63676 | 234 | 55.63676 | 223
55.65203 | 522 | 55.64203 | 617 | 55.65203 | 206 | 55.65203 | 222
55.66731 | 597 | 55.65731 | 618 | 55.66731 | 218 | 55.66731 | 226
55.68258 | 601 | 55.67258 | 583 | 55.68258 | 261 | 55.68258 | 226
55.69785 | 503 | 55.68785 | 611 | 55.69785 | 233 | 55.69785 | 213
55.71312 | 525 | 55.70312 | 597 | 55.71312 | 224 | 55.71312 | 215
55.72839 | 565 | 55.71839 | 613 | 55.72839 | 236 | 55.72839 | 193
55.74366 | 550 | 55.73366 | 589 | 55.74366 | 240 | 55.74366 | 226
55.75893 | 571 | 55.74893 | 623 | 55.75893 | 237 | 55.75893 | 223
55.7742 | 523 | 55.7642 | 659 | 55.7742 | 249 | 55.7742 | 239
55.78947 | 525 | 55.77947 | 556 | 55.78947 | 256 | 55.78947 | 226
55.80474 | 554 | 55.79474 | 608 | 55.80474 | 251 | 55.80474 | 187
55.82001 | 576 | 55.81001 | 589 | 55.82001 | 236 | 55.82001 | 199
55.83528 | 528 | 55.82528 | 631 | 55.83528 | 236 | 55.83528 | 212
55.85056 | 580 | 55.84056 | 560 | 55.85056 | 222 | 55.85056 | 210
55.86583 | 564 | 55.85583 | 564 | 55.86583 | 249 | 55.86583 | 202
55.8811 | 560 | 55.8711 | 568 | 55.8811 | 245 | 55.8811 | 191
55.89637 | 531 | 55.88637 | 615 | 55.89637 | 235 | 55.89637 | 201
55.91164 | 532 | 55.90164 | 594 | 55.91164 | 217 | 55.91164 | 195
55.92691 | 520 | 55.91691 | 668 | 55.92691 | 237 | 55.92691 | 228
55.94218 | 578 | 55.93218 | 556 | 55.94218 | 237 | 55.94218 | 173
55.95745 | 583 | 55.94745 | 606 | 55.95745 | 229 | 55.95745 | 201
55.97272 | 541 | 55.96272 | 575 | 55.97272 | 240 | 55.97272 | 207
55.98799 | 548 | 55.97799 | 591 | 55.98799 | 216 | 55.98799 | 220
56.00326 | 539 | 55.99326 | 581 | 56.00326 | 229 | 56.00326 | 234
56.01853 | 571 | 56.00853 | 653 | 56.01853 | 208 | 56.01853 | 191
56.0338 | 589 | 56.0238 | 616 | 56.0338 | 227 | 56.0338 | 217
56.04908 | 547 | 56.03908 | 594 | 56.04908 | 246 | 56.04908 | 181
56.06435 | 563 | 56.05435 | 581 | 56.06435 | 223 | 56.06435 | 179
56.07962 | 531 | 56.06962 | 579 | 56.07962 | 241 | 56.07962 | 191
56.09489 | 580 | 56.08489 | 609 | 56.09489 | 212 | 56.09489 | 185
56.11016 | 520 | 56.10016 | 645 | 56.11016 | 179 | 56.11016 | 197
56.12543 | 529 | 56.11543 | 611 | 56.12543 | 201 | 56.12543 | 193
56.1407 | 592 | 56.1307 | 646 | 56.1407 | 208 | 56.1407 | 209
56.15597 | 583 | 56.14597 | 622 | 56.15597 | 226 | 56.15597 | 210
56.17124 | 557 | 56.16124 | 623 | 56.17124 | 226 | 56.17124 | 168
56.18651 | 552 | 56.17651 | 545 | 56.18651 | 231 | 56.18651 | 226
56.20178 | 547 | 56.19178 | 579 | 56.20178 | 213 | 56.20178 | 187
56.21705 | 528 | 56.20705 | 584 | 56.21705 | 205 | 56.21705 | 230
56.23233 | 569 | 56.22233 | 565 | 56.23233 | 228 | 56.23233 | 214
56.2476 | 551 | 56.2376 | 615 | 56.2476 | 221 | 56.2476 | 208
56.26287 | 547 | 56.25287 | 600 | 56.26287 | 205 | 56.26287 | 186
56.27814 | 561 | 56.26814 | 576 | 56.27814 | 227 | 56.27814 | 211
56.29341 | 543 | 56.28341 | 609 | 56.29341 | 197 | 56.29341 | 228
56.30868 | 560 | 56.29868 | 562 | 56.30868 | 207 | 56.30868 | 200
56.32395 | 555 | 56.31395 | 604 | 56.32395 | 221 | 56.32395 | 204
56.33922 | 531 | 56.32922 | 580 | 56.33922 | 187 | 56.33922 | 200
56.35449 | 576 | 56.34449 | 599 | 56.35449 | 194 | 56.35449 | 209
56.36976 | 579 | 56.35976 | 562 | 56.36976 | 240 | 56.36976 | 191
56.38503 | 550 | 56.37503 | 559 | 56.38503 | 223 | 56.38503 | 167
56.4003 | 563 | 56.3903 | 608 | 56.4003 | 209 | 56.4003 | 188
56.41557 | 523 | 56.40557 | 583 | 56.41557 | 202 | 56.41557 | 207
56.43085 | 565 | 56.42085 | 553 | 56.43085 | 217 | 56.43085 | 203
56.44612 | 522 | 56.43612 | 575 | 56.44612 | 218 | 56.44612 | 189
56.46139 | 606 | 56.45139 | 597 | 56.46139 | 184 | 56.46139 | 191
56.47666 | 573 | 56.46666 | 566 | 56.47666 | 209 | 56.47666 | 193
56.49193 | 519 | 56.48193 | 568 | 56.49193 | 212 | 56.49193 | 199
56.5072 | 570 | 56.4972 | 601 | 56.5072 | 232 | 56.5072 | 187
56.52247 | 584 | 56.51247 | 615 | 56.52247 | 235 | 56.52247 | 178
56.53774 | 551 | 56.52774 | 563 | 56.53774 | 219 | 56.53774 | 206
56.55301 | 563 | 56.54301 | 621 | 56.55301 | 220 | 56.55301 | 184
56.56828 | 583 | 56.55828 | 618 | 56.56828 | 232 | 56.56828 | 185
56.58355 | 560 | 56.57355 | 648 | 56.58355 | 222 | 56.58355 | 217
56.59882 | 594 | 56.58882 | 634 | 56.59882 | 201 | 56.59882 | 213
56.6141 | 574 | 56.6041 | 591 | 56.6141 | 200 | 56.6141 | 184
56.62937 | 576 | 56.61937 | 605 | 56.62937 | 218 | 56.62937 | 191
56.64464 | 552 | 56.63464 | 604 | 56.64464 | 210 | 56.64464 | 194
56.65991 | 565 | 56.64991 | 681 | 56.65991 | 224 | 56.65991 | 200
56.67518 | 624 | 56.66518 | 613 | 56.67518 | 179 | 56.67518 | 188
56.69045 | 533 | 56.68045 | 631 | 56.69045 | 239 | 56.69045 | 207
56.70572 | 588 | 56.69572 | 574 | 56.70572 | 206 | 56.70572 | 199
56.72099 | 577 | 56.71099 | 602 | 56.72099 | 214 | 56.72099 | 211
56.73626 | 602 | 56.72626 | 626 | 56.73626 | 238 | 56.73626 | 192
56.75153 | 483 | 56.74153 | 598 | 56.75153 | 220 | 56.75153 | 215
56.7668 | 614 | 56.7568 | 602 | 56.7668 | 216 | 56.7668 | 200
56.78207 | 556 | 56.77207 | 572 | 56.78207 | 238 | 56.78207 | 184
56.79734 | 564 | 56.78734 | 613 | 56.79734 | 224 | 56.79734 | 200
56.81262 | 508 | 56.80262 | 574 | 56.81262 | 220 | 56.81262 | 210
56.82789 | 547 | 56.81789 | 651 | 56.82789 | 238 | 56.82789 | 222
56.84316 | 550 | 56.83316 | 580 | 56.84316 | 231 | 56.84316 | 206
56.85843 | 537 | 56.84843 | 634 | 56.85843 | 195 | 56.85843 | 200
56.8737 | 543 | 56.8637 | 603 | 56.8737 | 219 | 56.8737 | 197
56.88897 | 571 | 56.87897 | 559 | 56.88897 | 229 | 56.88897 | 211
56.90424 | 549 | 56.89424 | 606 | 56.90424 | 218 | 56.90424 | 207
56.91951 | 529 | 56.90951 | 586 | 56.91951 | 190 | 56.91951 | 177
56.93478 | 549 | 56.92478 | 608 | 56.93478 | 206 | 56.93478 | 198
56.95005 | 551 | 56.94005 | 570 | 56.95005 | 205 | 56.95005 | 190
56.96532 | 580 | 56.95532 | 635 | 56.96532 | 212 | 56.96532 | 173
56.98059 | 523 | 56.97059 | 585 | 56.98059 | 201 | 56.98059 | 188
56.99587 | 564 | 56.98587 | 571 | 56.99587 | 222 | 56.99587 | 196
57.01114 | 550 | 57.00114 | 549 | 57.01114 | 207 | 57.01114 | 211
57.02641 | 521 | 57.01641 | 572 | 57.02641 | 194 | 57.02641 | 176
57.04168 | 601 | 57.03168 | 604 | 57.04168 | 222 | 57.04168 | 189
57.05695 | 545 | 57.04695 | 620 | 57.05695 | 224 | 57.05695 | 195
57.07222 | 557 | 57.06222 | 575 | 57.07222 | 226 | 57.07222 | 222
57.08749 | 524 | 57.07749 | 589 | 57.08749 | 217 | 57.08749 | 192
57.10276 | 522 | 57.09276 | 589 | 57.10276 | 229 | 57.10276 | 185
57.11803 | 529 | 57.10803 | 584 | 57.11803 | 233 | 57.11803 | 200
57.1333 | 565 | 57.1233 | 622 | 57.1333 | 258 | 57.1333 | 212
57.14857 | 556 | 57.13857 | 607 | 57.14857 | 266 | 57.14857 | 214
57.16384 | 530 | 57.15384 | 564 | 57.16384 | 284 | 57.16384 | 238
57.17911 | 559 | 57.16911 | 579 | 57.17911 | 319 | 57.17911 | 244
57.19439 | 607 | 57.18439 | 616 | 57.19439 | 326 | 57.19439 | 264
57.20966 | 582 | 57.19966 | 620 | 57.20966 | 338 | 57.20966 | 281
57.22493 | 568 | 57.21493 | 609 | 57.22493 | 343 | 57.22493 | 264
57.2402 | 579 | 57.2302 | 610 | 57.2402 | 302 | 57.2402 | 217
57.25547 | 564 | 57.24547 | 609 | 57.25547 | 304 | 57.25547 | 212
57.27074 | 543 | 57.26074 | 614 | 57.27074 | 268 | 57.27074 | 228
57.28601 | 602 | 57.27601 | 597 | 57.28601 | 245 | 57.28601 | 216
57.30128 | 541 | 57.29128 | 630 | 57.30128 | 234 | 57.30128 | 216
57.31655 | 533 | 57.30655 | 575 | 57.31655 | 248 | 57.31655 | 213
57.33182 | 585 | 57.32182 | 608 | 57.33182 | 211 | 57.33182 | 202
57.34709 | 526 | 57.33709 | 625 | 57.34709 | 201 | 57.34709 | 215
57.36236 | 559 | 57.35236 | 581 | 57.36236 | 256 | 57.36236 | 197
57.37764 | 617 | 57.36764 | 655 | 57.37764 | 217 | 57.37764 | 207
57.39291 | 574 | 57.38291 | 608 | 57.39291 | 224 | 57.39291 | 174
57.40818 | 594 | 57.39818 | 642 | 57.40818 | 229 | 57.40818 | 182
57.42345 | 595 | 57.41345 | 643 | 57.42345 | 205 | 57.42345 | 215
57.43872 | 633 | 57.42872 | 616 | 57.43872 | 195 | 57.43872 | 196
57.45399 | 621 | 57.44399 | 673 | 57.45399 | 237 | 57.45399 | 177
57.46926 | 632 | 57.45926 | 648 | 57.46926 | 216 | 57.46926 | 195
57.48453 | 600 | 57.47453 | 649 | 57.48453 | 188 | 57.48453 | 198
57.4998 | 616 | 57.4898 | 610 | 57.4998 | 178 | 57.4998 | 205
57.51507 | 663 | 57.50507 | 629 | 57.51507 | 206 | 57.51507 | 200
57.53034 | 585 | 57.52034 | 646 | 57.53034 | 186 | 57.53034 | 184
57.54561 | 582 | 57.53561 | 639 | 57.54561 | 208 | 57.54561 | 186
57.56088 | 563 | 57.55088 | 609 | 57.56088 | 197 | 57.56088 | 196
57.57616 | 568 | 57.56616 | 636 | 57.57616 | 197 | 57.57616 | 193
57.59143 | 601 | 57.58143 | 637 | 57.59143 | 209 | 57.59143 | 175
57.6067 | 552 | 57.5967 | 628 | 57.6067 | 186 | 57.6067 | 208
57.62197 | 586 | 57.61197 | 619 | 57.62197 | 186 | 57.62197 | 183
57.63724 | 543 | 57.62724 | 605 | 57.63724 | 187 | 57.63724 | 177
57.65251 | 577 | 57.64251 | 594 | 57.65251 | 189 | 57.65251 | 207
57.66778 | 553 | 57.65778 | 572 | 57.66778 | 183 | 57.66778 | 180
57.68305 | 559 | 57.67305 | 617 | 57.68305 | 190 | 57.68305 | 183
57.69832 | 580 | 57.68832 | 603 | 57.69832 | 195 | 57.69832 | 184
57.71359 | 551 | 57.70359 | 588 | 57.71359 | 196 | 57.71359 | 171
57.72886 | 572 | 57.71886 | 615 | 57.72886 | 185 | 57.72886 | 170
57.74413 | 528 | 57.73413 | 582 | 57.74413 | 215 | 57.74413 | 194
57.75941 | 582 | 57.74941 | 604 | 57.75941 | 210 | 57.75941 | 174
57.77468 | 566 | 57.76468 | 591 | 57.77468 | 211 | 57.77468 | 171
57.78995 | 581 | 57.77995 | 624 | 57.78995 | 186 | 57.78995 | 162
57.80522 | 521 | 57.79522 | 604 | 57.80522 | 205 | 57.80522 | 194
57.82049 | 542 | 57.81049 | 596 | 57.82049 | 200 | 57.82049 | 167
57.83576 | 545 | 57.82576 | 574 | 57.83576 | 210 | 57.83576 | 180
57.85103 | 537 | 57.84103 | 611 | 57.85103 | 213 | 57.85103 | 188
57.8663 | 511 | 57.8563 | 581 | 57.8663 | 223 | 57.8663 | 160
57.88157 | 546 | 57.87157 | 595 | 57.88157 | 203 | 57.88157 | 169
57.89684 | 561 | 57.88684 | 597 | 57.89684 | 184 | 57.89684 | 176
57.91211 | 542 | 57.90211 | 593 | 57.91211 | 206 | 57.91211 | 159
57.92738 | 532 | 57.91738 | 558 | 57.92738 | 176 | 57.92738 | 208
57.94265 | 518 | 57.93265 | 581 | 57.94265 | 203 | 57.94265 | 203
57.95793 | 601 | 57.94793 | 622 | 57.95793 | 230 | 57.95793 | 170
57.9732 | 547 | 57.9632 | 596 | 57.9732 | 214 | 57.9732 | 167
57.98847 | 537 | 57.97847 | 578 | 57.98847 | 223 | 57.98847 | 190
58.00374 | 576 | 57.99374 | 618 | 58.00374 | 183 | 58.00374 | 169
58.01901 | 571 | 58.00901 | 601 | 58.01901 | 184 | 58.01901 | 186
58.03428 | 554 | 58.02428 | 587 | 58.03428 | 219 | 58.03428 | 164
58.04955 | 574 | 58.03955 | 590 | 58.04955 | 196 | 58.04955 | 182
58.06482 | 486 | 58.05482 | 547 | 58.06482 | 204 | 58.06482 | 191
58.08009 | 568 | 58.07009 | 591 | 58.08009 | 231 | 58.08009 | 171
58.09536 | 520 | 58.08536 | 581 | 58.09536 | 202 | 58.09536 | 198
58.11063 | 550 | 58.10063 | 633 | 58.11063 | 215 | 58.11063 | 174
58.1259 | 548 | 58.1159 | 571 | 58.1259 | 215 | 58.1259 | 157
58.14118 | 597 | 58.13118 | 596 | 58.14118 | 199 | 58.14118 | 182
58.15645 | 541 | 58.14645 | 589 | 58.15645 | 212 | 58.15645 | 169
58.17172 | 541 | 58.16172 | 602 | 58.17172 | 222 | 58.17172 | 198
58.18699 | 565 | 58.17699 | 542 | 58.18699 | 214 | 58.18699 | 190
58.20226 | 575 | 58.19226 | 563 | 58.20226 | 195 | 58.20226 | 185
58.21753 | 566 | 58.20753 | 601 | 58.21753 | 198 | 58.21753 | 168
58.2328 | 528 | 58.2228 | 571 | 58.2328 | 185 | 58.2328 | 170
58.24807 | 560 | 58.23807 | 562 | 58.24807 | 197 | 58.24807 | 181
58.26334 | 515 | 58.25334 | 572 | 58.26334 | 201 | 58.26334 | 168
58.27861 | 526 | 58.26861 | 586 | 58.27861 | 192 | 58.27861 | 151
58.29388 | 539 | 58.28388 | 592 | 58.29388 | 180 | 58.29388 | 163
58.30915 | 548 | 58.29915 | 557 | 58.30915 | 197 | 58.30915 | 197
58.32442 | 522 | 58.31442 | 581 | 58.32442 | 199 | 58.32442 | 189
58.3397 | 532 | 58.3297 | 571 | 58.3397 | 220 | 58.3397 | 156
58.35497 | 535 | 58.34497 | 546 | 58.35497 | 183 | 58.35497 | 184
58.37024 | 559 | 58.36024 | 551 | 58.37024 | 204 | 58.37024 | 179
58.38551 | 523 | 58.37551 | 570 | 58.38551 | 210 | 58.38551 | 200
58.40078 | 572 | 58.39078 | 595 | 58.40078 | 210 | 58.40078 | 186
58.41605 | 535 | 58.40605 | 579 | 58.41605 | 194 | 58.41605 | 223
58.43132 | 575 | 58.42132 | 584 | 58.43132 | 198 | 58.43132 | 207
58.44659 | 543 | 58.43659 | 566 | 58.44659 | 211 | 58.44659 | 182
58.46186 | 514 | 58.45186 | 549 | 58.46186 | 203 | 58.46186 | 188
58.47713 | 576 | 58.46713 | 578 | 58.47713 | 162 | 58.47713 | 195
58.4924 | 555 | 58.4824 | 573 | 58.4924 | 182 | 58.4924 | 176
58.50767 | 498 | 58.49767 | 570 | 58.50767 | 211 | 58.50767 | 166
58.52295 | 569 | 58.51295 | 567 | 58.52295 | 209 | 58.52295 | 187
58.53822 | 565 | 58.52822 | 606 | 58.53822 | 178 | 58.53822 | 178
58.55349 | 537 | 58.54349 | 589 | 58.55349 | 188 | 58.55349 | 185
58.56876 | 537 | 58.55876 | 555 | 58.56876 | 185 | 58.56876 | 190
58.58403 | 551 | 58.57403 | 597 | 58.58403 | 204 | 58.58403 | 192
58.5993 | 540 | 58.5893 | 610 | 58.5993 | 207 | 58.5993 | 185
58.61457 | 539 | 58.60457 | 571 | 58.61457 | 167 | 58.61457 | 192
58.62984 | 565 | 58.61984 | 603 | 58.62984 | 188 | 58.62984 | 190
58.64511 | 579 | 58.63511 | 616 | 58.64511 | 182 | 58.64511 | 210
58.66038 | 562 | 58.65038 | 565 | 58.66038 | 184 | 58.66038 | 155
58.67565 | 525 | 58.66565 | 581 | 58.67565 | 170 | 58.67565 | 185
58.69092 | 559 | 58.68092 | 563 | 58.69092 | 193 | 58.69092 | 174
58.70619 | 585 | 58.69619 | 557 | 58.70619 | 211 | 58.70619 | 196
58.72147 | 571 | 58.71147 | 604 | 58.72147 | 201 | 58.72147 | 175
58.73674 | 542 | 58.72674 | 618 | 58.73674 | 184 | 58.73674 | 170
58.75201 | 555 | 58.74201 | 587 | 58.75201 | 166 | 58.75201 | 207
58.76728 | 557 | 58.75728 | 578 | 58.76728 | 180 | 58.76728 | 191
58.78255 | 569 | 58.77255 | 593 | 58.78255 | 199 | 58.78255 | 184
58.79782 | 544 | 58.78782 | 582 | 58.79782 | 199 | 58.79782 | 199
58.81309 | 552 | 58.80309 | 601 | 58.81309 | 200 | 58.81309 | 176
58.82836 | 538 | 58.81836 | 586 | 58.82836 | 172 | 58.82836 | 196
58.84363 | 530 | 58.83363 | 601 | 58.84363 | 196 | 58.84363 | 159
58.8589 | 553 | 58.8489 | 505 | 58.8589 | 157 | 58.8589 | 163
58.87417 | 555 | 58.86417 | 576 | 58.87417 | 219 | 58.87417 | 174
58.88944 | 523 | 58.87944 | 563 | 58.88944 | 172 | 58.88944 | 167
58.90472 | 538 | 58.89472 | 597 | 58.90472 | 201 | 58.90472 | 195
58.91999 | 553 | 58.90999 | 566 | 58.91999 | 215 | 58.91999 | 192
58.93526 | 577 | 58.92526 | 598 | 58.93526 | 186 | 58.93526 | 180
58.95053 | 545 | 58.94053 | 582 | 58.95053 | 203 | 58.95053 | 179
58.9658 | 532 | 58.9558 | 585 | 58.9658 | 209 | 58.9658 | 173
58.98107 | 564 | 58.97107 | 580 | 58.98107 | 195 | 58.98107 | 216
58.99634 | 523 | 58.98634 | 618 | 58.99634 | 195 | 58.99634 | 178
59.01161 | 530 | 59.00161 | 571 | 59.01161 | 216 | 59.01161 | 211
59.02688 | 531 | 59.01688 | 576 | 59.02688 | 182 | 59.02688 | 171
59.04215 | 523 | 59.03215 | 600 | 59.04215 | 196 | 59.04215 | 209
59.05742 | 539 | 59.04742 | 575 | 59.05742 | 186 | 59.05742 | 194
59.07269 | 549 | 59.06269 | 554 | 59.07269 | 191 | 59.07269 | 191
59.08796 | 555 | 59.07796 | 574 | 59.08796 | 202 | 59.08796 | 171
59.10324 | 502 | 59.09324 | 545 | 59.10324 | 188 | 59.10324 | 195
59.11851 | 528 | 59.10851 | 534 | 59.11851 | 189 | 59.11851 | 187
59.13378 | 540 | 59.12378 | 574 | 59.13378 | 187 | 59.13378 | 189
59.14905 | 576 | 59.13905 | 572 | 59.14905 | 196 | 59.14905 | 193
59.16432 | 538 | 59.15432 | 568 | 59.16432 | 172 | 59.16432 | 191
59.17959 | 574 | 59.16959 | 607 | 59.17959 | 200 | 59.17959 | 177
59.19486 | 545 | 59.18486 | 574 | 59.19486 | 182 | 59.19486 | 175
59.21013 | 553 | 59.20013 | 611 | 59.21013 | 230 | 59.21013 | 172
59.2254 | 536 | 59.2154 | 552 | 59.2254 | 197 | 59.2254 | 198
59.24067 | 538 | 59.23067 | 580 | 59.24067 | 195 | 59.24067 | 181
59.25594 | 557 | 59.24594 | 559 | 59.25594 | 215 | 59.25594 | 189
59.27121 | 500 | 59.26121 | 576 | 59.27121 | 193 | 59.27121 | 180
59.28649 | 569 | 59.27649 | 604 | 59.28649 | 191 | 59.28649 | 186
59.30176 | 553 | 59.29176 | 584 | 59.30176 | 222 | 59.30176 | 205
59.31703 | 544 | 59.30703 | 518 | 59.31703 | 204 | 59.31703 | 169
59.3323 | 519 | 59.3223 | 574 | 59.3323 | 195 | 59.3323 | 185
59.34757 | 499 | 59.33757 | 569 | 59.34757 | 205 | 59.34757 | 189
59.36284 | 579 | 59.35284 | 615 | 59.36284 | 232 | 59.36284 | 193
59.37811 | 560 | 59.36811 | 580 | 59.37811 | 192 | 59.37811 | 192
59.39338 | 529 | 59.38338 | 560 | 59.39338 | 193 | 59.39338 | 209
59.40865 | 562 | 59.39865 | 602 | 59.40865 | 208 | 59.40865 | 185
59.42392 | 543 | 59.41392 | 591 | 59.42392 | 200 | 59.42392 | 203
59.43919 | 525 | 59.42919 | 605 | 59.43919 | 205 | 59.43919 | 205
59.45446 | 568 | 59.44446 | 572 | 59.45446 | 204 | 59.45446 | 206
59.46973 | 513 | 59.45973 | 565 | 59.46973 | 219 | 59.46973 | 192
59.48501 | 545 | 59.47501 | 592 | 59.48501 | 214 | 59.48501 | 213
59.50028 | 561 | 59.49028 | 597 | 59.50028 | 217 | 59.50028 | 211
59.51555 | 528 | 59.50555 | 624 | 59.51555 | 217 | 59.51555 | 223
59.53082 | 548 | 59.52082 | 593 | 59.53082 | 205 | 59.53082 | 188
59.54609 | 573 | 59.53609 | 587 | 59.54609 | 209 | 59.54609 | 196
59.56136 | 539 | 59.55136 | 614 | 59.56136 | 237 | 59.56136 | 200
59.57663 | 546 | 59.56663 | 583 | 59.57663 | 235 | 59.57663 | 195
59.5919 | 569 | 59.5819 | 548 | 59.5919 | 201 | 59.5919 | 214
59.60717 | 527 | 59.59717 | 595 | 59.60717 | 217 | 59.60717 | 221
59.62244 | 523 | 59.61244 | 560 | 59.62244 | 224 | 59.62244 | 211
59.63771 | 499 | 59.62771 | 580 | 59.63771 | 217 | 59.63771 | 193
59.65298 | 543 | 59.64298 | 602 | 59.65298 | 234 | 59.65298 | 217
59.66826 | 590 | 59.65826 | 579 | 59.66826 | 228 | 59.66826 | 232
59.68353 | 579 | 59.67353 | 628 | 59.68353 | 262 | 59.68353 | 220
59.6988 | 566 | 59.6888 | 586 | 59.6988 | 291 | 59.6988 | 293
59.71407 | 584 | 59.70407 | 587 | 59.71407 | 271 | 59.71407 | 237
59.72934 | 556 | 59.71934 | 615 | 59.72934 | 318 | 59.72934 | 268
59.74461 | 596 | 59.73461 | 631 | 59.74461 | 367 | 59.74461 | 292
59.75988 | 638 | 59.74988 | 636 | 59.75988 | 388 | 59.75988 | 300
59.77515 | 585 | 59.76515 | 618 | 59.77515 | 496 | 59.77515 | 354
59.79042 | 610 | 59.78042 | 659 | 59.79042 | 568 | 59.79042 | 397
59.80569 | 658 | 59.79569 | 707 | 59.80569 | 659 | 59.80569 | 502
59.82096 | 760 | 59.81096 | 737 | 59.82096 | 941 | 59.82096 | 770
59.83623 | 844 | 59.82623 | 793 | 59.83623 | 1121 | 59.83623 | 851
59.8515 | 965 | 59.8415 | 921 | 59.8515 | 1464 | 59.8515 | 1154
59.86678 | 1060 | 59.85678 | 1044 | 59.86678 | 1885 | 59.86678 | 1421
59.88205 | 1404 | 59.87205 | 1214 | 59.88205 | 2297 | 59.88205 | 1844
59.89732 | 1645 | 59.88732 | 1430 | 59.89732 | 2575 | 59.89732 | 2146
59.91259 | 1798 | 59.90259 | 1548 | 59.91259 | 2897 | 59.91259 | 2466
59.92786 | 1955 | 59.91786 | 1695 | 59.92786 | 2951 | 59.92786 | 2673
59.94313 | 2101 | 59.93313 | 1653 | 59.94313 | 2709 | 59.94313 | 2814
59.9584 | 1809 | 59.9484 | 1723 | 59.9584 | 2368 | 59.9584 | 2692
59.97367 | 1635 | 59.96367 | 1418 | 59.97367 | 1802 | 59.97367 | 2344
59.98894 | 1350 | 59.97894 | 1356 | 59.98894 | 1434 | 59.98894 | 2003
60.00421 | 1127 | 59.99421 | 1122 | 60.00421 | 1109 | 60.00421 | 1597
60.01948 | 870 | 60.00948 | 990 | 60.01948 | 819 | 60.01948 | 1217
60.03475 | 869 | 60.02475 | 880 | 60.03475 | 689 | 60.03475 | 1035
60.05003 | 765 | 60.04003 | 814 | 60.05003 | 599 | 60.05003 | 758
60.0653 | 714 | 60.0553 | 776 | 60.0653 | 471 | 60.0653 | 631
60.08057 | 661 | 60.07057 | 702 | 60.08057 | 455 | 60.08057 | 521
60.09584 | 670 | 60.08584 | 680 | 60.09584 | 441 | 60.09584 | 515
60.11111 | 662 | 60.10111 | 688 | 60.11111 | 473 | 60.11111 | 446
60.12638 | 695 | 60.11638 | 679 | 60.12638 | 435 | 60.12638 | 402
60.14165 | 648 | 60.13165 | 675 | 60.14165 | 454 | 60.14165 | 392
60.15692 | 660 | 60.14692 | 653 | 60.15692 | 436 | 60.15692 | 423
60.17219 | 622 | 60.16219 | 685 | 60.17219 | 460 | 60.17219 | 423
60.18746 | 699 | 60.17746 | 671 | 60.18746 | 432 | 60.18746 | 413
60.20273 | 676 | 60.19273 | 690 | 60.20273 | 415 | 60.20273 | 370
60.218 | 637 | 60.208 | 640 | 60.218 | 380 | 60.218 | 411
60.23327 | 627 | 60.22327 | 649 | 60.23327 | 357 | 60.23327 | 332
60.24855 | 593 | 60.23855 | 696 | 60.24855 | 300 | 60.24855 | 306
60.26382 | 597 | 60.25382 | 644 | 60.26382 | 304 | 60.26382 | 280
60.27909 | 586 | 60.26909 | 647 | 60.27909 | 254 | 60.27909 | 300
60.29436 | 576 | 60.28436 | 662 | 60.29436 | 247 | 60.29436 | 249
60.30963 | 585 | 60.29963 | 663 | 60.30963 | 272 | 60.30963 | 240
60.3249 | 571 | 60.3149 | 622 | 60.3249 | 235 | 60.3249 | 235
60.34017 | 567 | 60.33017 | 641 | 60.34017 | 229 | 60.34017 | 217
60.35544 | 574 | 60.34544 | 600 | 60.35544 | 229 | 60.35544 | 191
60.37071 | 568 | 60.36071 | 673 | 60.37071 | 220 | 60.37071 | 197
60.38598 | 533 | 60.37598 | 611 | 60.38598 | 227 | 60.38598 | 208
60.40125 | 556 | 60.39125 | 615 | 60.40125 | 209 | 60.40125 | 223
60.41652 | 604 | 60.40652 | 641 | 60.41652 | 224 | 60.41652 | 199
60.4318 | 585 | 60.4218 | 562 | 60.4318 | 207 | 60.4318 | 200
60.44707 | 581 | 60.43707 | 611 | 60.44707 | 206 | 60.44707 | 196
60.46234 | 561 | 60.45234 | 576 | 60.46234 | 199 | 60.46234 | 198
60.47761 | 586 | 60.46761 | 632 | 60.47761 | 215 | 60.47761 | 176
60.49288 | 502 | 60.48288 | 591 | 60.49288 | 225 | 60.49288 | 197
60.50815 | 538 | 60.49815 | 614 | 60.50815 | 200 | 60.50815 | 186
60.52342 | 556 | 60.51342 | 623 | 60.52342 | 234 | 60.52342 | 204
60.53869 | 568 | 60.52869 | 588 | 60.53869 | 196 | 60.53869 | 179
60.55396 | 565 | 60.54396 | 593 | 60.55396 | 183 | 60.55396 | 189
60.56923 | 554 | 60.55923 | 612 | 60.56923 | 223 | 60.56923 | 180
60.5845 | 587 | 60.5745 | 653 | 60.5845 | 225 | 60.5845 | 193
60.59977 | 606 | 60.58977 | 581 | 60.59977 | 217 | 60.59977 | 194
60.61504 | 593 | 60.60504 | 625 | 60.61504 | 225 | 60.61504 | 197
60.63032 | 548 | 60.62032 | 658 | 60.63032 | 200 | 60.63032 | 204
60.64559 | 634 | 60.63559 | 632 | 60.64559 | 198 | 60.64559 | 201
60.66086 | 633 | 60.65086 | 644 | 60.66086 | 225 | 60.66086 | 222
60.67613 | 548 | 60.66613 | 613 | 60.67613 | 211 | 60.67613 | 201
60.6914 | 583 | 60.6814 | 655 | 60.6914 | 218 | 60.6914 | 189
60.70667 | 640 | 60.69667 | 653 | 60.70667 | 218 | 60.70667 | 188
60.72194 | 627 | 60.71194 | 640 | 60.72194 | 212 | 60.72194 | 190
60.73721 | 606 | 60.72721 | 575 | 60.73721 | 218 | 60.73721 | 183
60.75248 | 630 | 60.74248 | 634 | 60.75248 | 210 | 60.75248 | 189
60.76775 | 609 | 60.75775 | 620 | 60.76775 | 221 | 60.76775 | 170
60.78302 | 590 | 60.77302 | 665 | 60.78302 | 184 | 60.78302 | 209
60.79829 | 628 | 60.78829 | 631 | 60.79829 | 223 | 60.79829 | 193
60.81357 | 591 | 60.80357 | 643 | 60.81357 | 211 | 60.81357 | 201
60.82884 | 631 | 60.81884 | 653 | 60.82884 | 209 | 60.82884 | 200
60.84411 | 629 | 60.83411 | 642 | 60.84411 | 211 | 60.84411 | 181
60.85938 | 616 | 60.84938 | 651 | 60.85938 | 227 | 60.85938 | 173
60.87465 | 610 | 60.86465 | 643 | 60.87465 | 181 | 60.87465 | 187
60.88992 | 605 | 60.87992 | 628 | 60.88992 | 213 | 60.88992 | 191
60.90519 | 566 | 60.89519 | 620 | 60.90519 | 192 | 60.90519 | 178
60.92046 | 622 | 60.91046 | 648 | 60.92046 | 214 | 60.92046 | 196
60.93573 | 598 | 60.92573 | 629 | 60.93573 | 216 | 60.93573 | 177
60.951 | 635 | 60.941 | 589 | 60.951 | 218 | 60.951 | 170
60.96627 | 585 | 60.95627 | 697 | 60.96627 | 202 | 60.96627 | 181
60.98154 | 606 | 60.97154 | 642 | 60.98154 | 195 | 60.98154 | 202
60.99681 | 595 | 60.98681 | 655 | 60.99681 | 194 | 60.99681 | 188
61.01209 | 570 | 61.00209 | 652 | 61.01209 | 184 | 61.01209 | 176
61.02736 | 648 | 61.01736 | 677 | 61.02736 | 208 | 61.02736 | 169
61.04263 | 618 | 61.03263 | 649 | 61.04263 | 212 | 61.04263 | 175
61.0579 | 650 | 61.0479 | 684 | 61.0579 | 188 | 61.0579 | 188
61.07317 | 599 | 61.06317 | 628 | 61.07317 | 225 | 61.07317 | 194
61.08844 | 650 | 61.07844 | 686 | 61.08844 | 211 | 61.08844 | 185
61.10371 | 624 | 61.09371 | 685 | 61.10371 | 179 | 61.10371 | 200
61.11898 | 635 | 61.10898 | 674 | 61.11898 | 210 | 61.11898 | 201
61.13425 | 641 | 61.12425 | 614 | 61.13425 | 207 | 61.13425 | 223
61.14952 | 632 | 61.13952 | 687 | 61.14952 | 196 | 61.14952 | 212
61.16479 | 658 | 61.15479 | 635 | 61.16479 | 214 | 61.16479 | 203
61.18006 | 661 | 61.17006 | 670 | 61.18006 | 211 | 61.18006 | 189
61.19534 | 666 | 61.18534 | 617 | 61.19534 | 196 | 61.19534 | 207
61.21061 | 674 | 61.20061 | 633 | 61.21061 | 198 | 61.21061 | 203
61.22588 | 669 | 61.21588 | 704 | 61.22588 | 203 | 61.22588 | 213
61.24115 | 643 | 61.23115 | 624 | 61.24115 | 197 | 61.24115 | 220
61.25642 | 631 | 61.24642 | 678 | 61.25642 | 221 | 61.25642 | 186
61.27169 | 653 | 61.26169 | 643 | 61.27169 | 203 | 61.27169 | 189
61.28696 | 665 | 61.27696 | 708 | 61.28696 | 220 | 61.28696 | 184
61.30223 | 655 | 61.29223 | 643 | 61.30223 | 214 | 61.30223 | 203
61.3175 | 684 | 61.3075 | 686 | 61.3175 | 220 | 61.3175 | 210
61.33277 | 666 | 61.32277 | 743 | 61.33277 | 230 | 61.33277 | 177
61.34804 | 689 | 61.33804 | 652 | 61.34804 | 212 | 61.34804 | 219
61.36331 | 697 | 61.35331 | 696 | 61.36331 | 229 | 61.36331 | 202
61.37858 | 668 | 61.36858 | 683 | 61.37858 | 238 | 61.37858 | 195
61.39386 | 674 | 61.38386 | 687 | 61.39386 | 226 | 61.39386 | 201
61.40913 | 635 | 61.39913 | 712 | 61.40913 | 246 | 61.40913 | 224
61.4244 | 703 | 61.4144 | 759 | 61.4244 | 231 | 61.4244 | 213
61.43967 | 711 | 61.42967 | 699 | 61.43967 | 238 | 61.43967 | 214
61.45494 | 670 | 61.44494 | 709 | 61.45494 | 257 | 61.45494 | 204
61.47021 | 677 | 61.46021 | 666 | 61.47021 | 230 | 61.47021 | 240
61.48548 | 693 | 61.47548 | 683 | 61.48548 | 282 | 61.48548 | 213
61.50075 | 701 | 61.49075 | 759 | 61.50075 | 240 | 61.50075 | 240
61.51602 | 691 | 61.50602 | 745 | 61.51602 | 252 | 61.51602 | 204
61.53129 | 645 | 61.52129 | 702 | 61.53129 | 244 | 61.53129 | 224
61.54656 | 640 | 61.53656 | 744 | 61.54656 | 256 | 61.54656 | 233
61.56183 | 661 | 61.55183 | 688 | 61.56183 | 263 | 61.56183 | 242
61.57711 | 576 | 61.56711 | 733 | 61.57711 | 280 | 61.57711 | 244
61.59238 | 646 | 61.58238 | 710 | 61.59238 | 255 | 61.59238 | 219
61.60765 | 680 | 61.59765 | 665 | 61.60765 | 244 | 61.60765 | 209
61.62292 | 650 | 61.61292 | 725 | 61.62292 | 295 | 61.62292 | 211
61.63819 | 670 | 61.62819 | 694 | 61.63819 | 259 | 61.63819 | 233
61.65346 | 704 | 61.64346 | 664 | 61.65346 | 309 | 61.65346 | 237
61.66873 | 645 | 61.65873 | 659 | 61.66873 | 269 | 61.66873 | 218
61.684 | 641 | 61.674 | 671 | 61.684 | 277 | 61.684 | 221
61.69927 | 640 | 61.68927 | 682 | 61.69927 | 281 | 61.69927 | 249
61.71454 | 639 | 61.70454 | 694 | 61.71454 | 300 | 61.71454 | 257
61.72981 | 583 | 61.71981 | 641 | 61.72981 | 288 | 61.72981 | 268
61.74508 | 628 | 61.73508 | 626 | 61.74508 | 320 | 61.74508 | 254
61.76035 | 652 | 61.75035 | 617 | 61.76035 | 301 | 61.76035 | 231
61.77563 | 636 | 61.76563 | 650 | 61.77563 | 278 | 61.77563 | 245
61.7909 | 633 | 61.7809 | 646 | 61.7909 | 261 | 61.7909 | 253
61.80617 | 659 | 61.79617 | 658 | 61.80617 | 287 | 61.80617 | 238
61.82144 | 583 | 61.81144 | 627 | 61.82144 | 293 | 61.82144 | 243
61.83671 | 603 | 61.82671 | 647 | 61.83671 | 295 | 61.83671 | 224
61.85198 | 604 | 61.84198 | 643 | 61.85198 | 260 | 61.85198 | 253
61.86725 | 581 | 61.85725 | 612 | 61.86725 | 282 | 61.86725 | 230
61.88252 | 644 | 61.87252 | 637 | 61.88252 | 312 | 61.88252 | 228
61.89779 | 612 | 61.88779 | 633 | 61.89779 | 281 | 61.89779 | 258
61.91306 | 643 | 61.90306 | 661 | 61.91306 | 280 | 61.91306 | 232
61.92833 | 588 | 61.91833 | 631 | 61.92833 | 251 | 61.92833 | 205
61.9436 | 597 | 61.9336 | 643 | 61.9436 | 264 | 61.9436 | 243
61.95888 | 600 | 61.94888 | 646 | 61.95888 | 265 | 61.95888 | 241
61.97415 | 614 | 61.96415 | 640 | 61.97415 | 265 | 61.97415 | 218
61.98942 | 569 | 61.97942 | 629 | 61.98942 | 245 | 61.98942 | 217
62.00469 | 549 | 61.99469 | 607 | 62.00469 | 275 | 62.00469 | 240
62.01996 | 591 | 62.00996 | 662 | 62.01996 | 266 | 62.01996 | 236
62.03523 | 616 | 62.02523 | 575 | 62.03523 | 252 | 62.03523 | 243
62.0505 | 552 | 62.0405 | 563 | 62.0505 | 249 | 62.0505 | 199
62.06577 | 572 | 62.05577 | 635 | 62.06577 | 251 | 62.06577 | 260
62.08104 | 563 | 62.07104 | 625 | 62.08104 | 218 | 62.08104 | 225
62.09631 | 616 | 62.08631 | 568 | 62.09631 | 269 | 62.09631 | 219
62.11158 | 595 | 62.10158 | 611 | 62.11158 | 247 | 62.11158 | 215
62.12685 | 568 | 62.11685 | 590 | 62.12685 | 263 | 62.12685 | 220
62.14212 | 607 | 62.13212 | 605 | 62.14212 | 247 | 62.14212 | 232
62.1574 | 606 | 62.1474 | 607 | 62.1574 | 274 | 62.1574 | 238
62.17267 | 597 | 62.16267 | 598 | 62.17267 | 272 | 62.17267 | 222
62.18794 | 582 | 62.17794 | 632 | 62.18794 | 280 | 62.18794 | 212
62.20321 | 609 | 62.19321 | 587 | 62.20321 | 275 | 62.20321 | 235
62.21848 | 602 | 62.20848 | 671 | 62.21848 | 286 | 62.21848 | 262
62.23375 | 635 | 62.22375 | 655 | 62.23375 | 295 | 62.23375 | 228
62.24902 | 611 | 62.23902 | 666 | 62.24902 | 311 | 62.24902 | 262
62.26429 | 557 | 62.25429 | 616 | 62.26429 | 298 | 62.26429 | 244
62.27956 | 595 | 62.26956 | 610 | 62.27956 | 254 | 62.27956 | 222
62.29483 | 621 | 62.28483 | 615 | 62.29483 | 275 | 62.29483 | 226
62.3101 | 625 | 62.3001 | 594 | 62.3101 | 266 | 62.3101 | 231
62.32537 | 602 | 62.31537 | 588 | 62.32537 | 249 | 62.32537 | 231
62.34065 | 588 | 62.33065 | 527 | 62.34065 | 250 | 62.34065 | 209
62.35592 | 566 | 62.34592 | 604 | 62.35592 | 263 | 62.35592 | 239
62.37119 | 541 | 62.36119 | 607 | 62.37119 | 268 | 62.37119 | 234
62.38646 | 608 | 62.37646 | 600 | 62.38646 | 245 | 62.38646 | 232
62.40173 | 526 | 62.39173 | 546 | 62.40173 | 247 | 62.40173 | 215
62.417 | 579 | 62.407 | 597 | 62.417 | 263 | 62.417 | 221
62.43227 | 584 | 62.42227 | 617 | 62.43227 | 216 | 62.43227 | 199
62.44754 | 598 | 62.43754 | 574 | 62.44754 | 223 | 62.44754 | 210
62.46281 | 532 | 62.45281 | 601 | 62.46281 | 227 | 62.46281 | 201
62.47808 | 591 | 62.46808 | 609 | 62.47808 | 236 | 62.47808 | 201
62.49335 | 532 | 62.48335 | 644 | 62.49335 | 243 | 62.49335 | 223
62.50862 | 521 | 62.49862 | 575 | 62.50862 | 198 | 62.50862 | 182
62.52389 | 538 | 62.51389 | 552 | 62.52389 | 203 | 62.52389 | 201
62.53917 | 579 | 62.52917 | 578 | 62.53917 | 220 | 62.53917 | 203
62.55444 | 578 | 62.54444 | 572 | 62.55444 | 204 | 62.55444 | 216
62.56971 | 528 | 62.55971 | 553 | 62.56971 | 204 | 62.56971 | 217
62.58498 | 560 | 62.57498 | 629 | 62.58498 | 205 | 62.58498 | 177
62.60025 | 555 | 62.59025 | 612 | 62.60025 | 213 | 62.60025 | 195
62.61552 | 569 | 62.60552 | 604 | 62.61552 | 203 | 62.61552 | 201
62.63079 | 555 | 62.62079 | 602 | 62.63079 | 204 | 62.63079 | 181
62.64606 | 567 | 62.63606 | 626 | 62.64606 | 193 | 62.64606 | 205
62.66133 | 544 | 62.65133 | 599 | 62.66133 | 184 | 62.66133 | 182
62.6766 | 570 | 62.6666 | 550 | 62.6766 | 181 | 62.6766 | 211
62.69187 | 561 | 62.68187 | 588 | 62.69187 | 209 | 62.69187 | 195
62.70714 | 513 | 62.69714 | 557 | 62.70714 | 204 | 62.70714 | 184
62.72242 | 558 | 62.71242 | 572 | 62.72242 | 207 | 62.72242 | 197
62.73769 | 553 | 62.72769 | 573 | 62.73769 | 210 | 62.73769 | 171
62.75296 | 500 | 62.74296 | 562 | 62.75296 | 203 | 62.75296 | 205
62.76823 | 554 | 62.75823 | 586 | 62.76823 | 181 | 62.76823 | 179
62.7835 | 550 | 62.7735 | 607 | 62.7835 | 189 | 62.7835 | 168
62.79877 | 565 | 62.78877 | 556 | 62.79877 | 222 | 62.79877 | 185
62.81404 | 538 | 62.80404 | 551 | 62.81404 | 215 | 62.81404 | 180
62.82931 | 519 | 62.81931 | 609 | 62.82931 | 196 | 62.82931 | 178
62.84458 | 559 | 62.83458 | 587 | 62.84458 | 188 | 62.84458 | 153
62.85985 | 548 | 62.84985 | 571 | 62.85985 | 224 | 62.85985 | 192
62.87512 | 564 | 62.86512 | 583 | 62.87512 | 192 | 62.87512 | 192
62.89039 | 534 | 62.88039 | 615 | 62.89039 | 186 | 62.89039 | 182
62.90566 | 591 | 62.89566 | 583 | 62.90566 | 208 | 62.90566 | 208
62.92094 | 541 | 62.91094 | 592 | 62.92094 | 196 | 62.92094 | 186
62.93621 | 527 | 62.92621 | 599 | 62.93621 | 197 | 62.93621 | 206
62.95148 | 509 | 62.94148 | 581 | 62.95148 | 210 | 62.95148 | 174
62.96675 | 525 | 62.95675 | 603 | 62.96675 | 202 | 62.96675 | 175
62.98202 | 536 | 62.97202 | 535 | 62.98202 | 208 | 62.98202 | 196
62.99729 | 496 | 62.98729 | 587 | 62.99729 | 206 | 62.99729 | 171
63.01256 | 558 | 63.00256 | 613 | 63.01256 | 214 | 63.01256 | 161
63.02783 | 556 | 63.01783 | 550 | 63.02783 | 200 | 63.02783 | 214
63.0431 | 573 | 63.0331 | 615 | 63.0431 | 197 | 63.0431 | 191
63.05837 | 560 | 63.04837 | 577 | 63.05837 | 197 | 63.05837 | 200
63.07364 | 568 | 63.06364 | 606 | 63.07364 | 183 | 63.07364 | 174
63.08891 | 545 | 63.07891 | 571 | 63.08891 | 196 | 63.08891 | 182
63.10419 | 604 | 63.09419 | 603 | 63.10419 | 175 | 63.10419 | 205
63.11946 | 565 | 63.10946 | 595 | 63.11946 | 197 | 63.11946 | 185
63.13473 | 542 | 63.12473 | 598 | 63.13473 | 184 | 63.13473 | 204
63.15 | 570 | 63.14 | 562 | 63.15 | 171 | 63.15 | 182
63.16527 | 595 | 63.15527 | 606 | 63.16527 | 188 | 63.16527 | 189
63.18054 | 587 | 63.17054 | 558 | 63.18054 | 184 | 63.18054 | 185
63.19581 | 550 | 63.18581 | 585 | 63.19581 | 190 | 63.19581 | 188
63.21108 | 556 | 63.20108 | 569 | 63.21108 | 205 | 63.21108 | 162
63.22635 | 548 | 63.21635 | 600 | 63.22635 | 196 | 63.22635 | 168
63.24162 | 551 | 63.23162 | 591 | 63.24162 | 203 | 63.24162 | 159
63.25689 | 546 | 63.24689 | 607 | 63.25689 | 191 | 63.25689 | 170
63.27216 | 570 | 63.26216 | 603 | 63.27216 | 190 | 63.27216 | 196
63.28743 | 585 | 63.27743 | 579 | 63.28743 | 188 | 63.28743 | 166
63.30271 | 585 | 63.29271 | 594 | 63.30271 | 215 | 63.30271 | 190
63.31798 | 539 | 63.30798 | 582 | 63.31798 | 194 | 63.31798 | 168
63.33325 | 553 | 63.32325 | 537 | 63.33325 | 165 | 63.33325 | 169
63.34852 | 572 | 63.33852 | 604 | 63.34852 | 189 | 63.34852 | 172
63.36379 | 534 | 63.35379 | 583 | 63.36379 | 177 | 63.36379 | 190
63.37906 | 559 | 63.36906 | 604 | 63.37906 | 183 | 63.37906 | 184
63.39433 | 531 | 63.38433 | 612 | 63.39433 | 184 | 63.39433 | 162
63.4096 | 553 | 63.3996 | 609 | 63.4096 | 215 | 63.4096 | 160
63.42487 | 560 | 63.41487 | 579 | 63.42487 | 191 | 63.42487 | 171
63.44014 | 548 | 63.43014 | 599 | 63.44014 | 211 | 63.44014 | 167
63.45541 | 558 | 63.44541 | 622 | 63.45541 | 186 | 63.45541 | 182
63.47068 | 571 | 63.46068 | 595 | 63.47068 | 225 | 63.47068 | 166
63.48596 | 577 | 63.47596 | 597 | 63.48596 | 187 | 63.48596 | 159
63.50123 | 580 | 63.49123 | 606 | 63.50123 | 199 | 63.50123 | 170
63.5165 | 579 | 63.5065 | 565 | 63.5165 | 190 | 63.5165 | 157
63.53177 | 556 | 63.52177 | 566 | 63.53177 | 210 | 63.53177 | 171
63.54704 | 527 | 63.53704 | 551 | 63.54704 | 202 | 63.54704 | 178
63.56231 | 559 | 63.55231 | 588 | 63.56231 | 191 | 63.56231 | 166
63.57758 | 602 | 63.56758 | 517 | 63.57758 | 192 | 63.57758 | 165
63.59285 | 502 | 63.58285 | 611 | 63.59285 | 194 | 63.59285 | 186
63.60812 | 586 | 63.59812 | 523 | 63.60812 | 222 | 63.60812 | 177
63.62339 | 551 | 63.61339 | 606 | 63.62339 | 178 | 63.62339 | 174
63.63866 | 503 | 63.62866 | 601 | 63.63866 | 208 | 63.63866 | 184
63.65393 | 525 | 63.64393 | 591 | 63.65393 | 177 | 63.65393 | 182
63.6692 | 545 | 63.6592 | 632 | 63.6692 | 192 | 63.6692 | 190
63.68448 | 493 | 63.67448 | 557 | 63.68448 | 214 | 63.68448 | 153
63.69975 | 570 | 63.68975 | 598 | 63.69975 | 196 | 63.69975 | 192
63.71502 | 563 | 63.70502 | 532 | 63.71502 | 187 | 63.71502 | 210
63.73029 | 506 | 63.72029 | 561 | 63.73029 | 204 | 63.73029 | 183
63.74556 | 558 | 63.73556 | 622 | 63.74556 | 216 | 63.74556 | 181
63.76083 | 612 | 63.75083 | 583 | 63.76083 | 195 | 63.76083 | 183
63.7761 | 589 | 63.7661 | 619 | 63.7761 | 206 | 63.7761 | 220
63.79137 | 543 | 63.78137 | 634 | 63.79137 | 247 | 63.79137 | 183
63.80664 | 553 | 63.79664 | 624 | 63.80664 | 201 | 63.80664 | 199
63.82191 | 568 | 63.81191 | 588 | 63.82191 | 232 | 63.82191 | 214
63.83718 | 518 | 63.82718 | 617 | 63.83718 | 227 | 63.83718 | 186
63.85245 | 557 | 63.84245 | 587 | 63.85245 | 250 | 63.85245 | 205
63.86773 | 602 | 63.85773 | 645 | 63.86773 | 265 | 63.86773 | 246
63.883 | 567 | 63.873 | 586 | 63.883 | 265 | 63.883 | 222
63.89827 | 601 | 63.88827 | 633 | 63.89827 | 314 | 63.89827 | 281
63.91354 | 594 | 63.90354 | 656 | 63.91354 | 373 | 63.91354 | 303
63.92881 | 613 | 63.91881 | 667 | 63.92881 | 446 | 63.92881 | 367
63.94408 | 616 | 63.93408 | 706 | 63.94408 | 449 | 63.94408 | 457
63.95935 | 662 | 63.94935 | 682 | 63.95935 | 545 | 63.95935 | 510
63.97462 | 735 | 63.96462 | 788 | 63.97462 | 609 | 63.97462 | 608
63.98989 | 692 | 63.97989 | 783 | 63.98989 | 657 | 63.98989 | 641
64.00516 | 740 | 63.99516 | 730 | 64.00516 | 634 | 64.00516 | 665
64.02043 | 743 | 64.01043 | 781 | 64.02043 | 561 | 64.02043 | 676
64.0357 | 730 | 64.0257 | 761 | 64.0357 | 536 | 64.0357 | 625
64.05097 | 685 | 64.04097 | 735 | 64.05097 | 460 | 64.05097 | 619
64.06625 | 634 | 64.05625 | 713 | 64.06625 | 398 | 64.06625 | 591
64.08152 | 617 | 64.07152 | 634 | 64.08152 | 331 | 64.08152 | 455
64.09679 | 603 | 64.08679 | 691 | 64.09679 | 331 | 64.09679 | 375
64.11206 | 591 | 64.10206 | 613 | 64.11206 | 311 | 64.11206 | 316
64.12733 | 553 | 64.11733 | 593 | 64.12733 | 282 | 64.12733 | 260
64.1426 | 575 | 64.1326 | 602 | 64.1426 | 257 | 64.1426 | 241
64.15787 | 549 | 64.14787 | 586 | 64.15787 | 243 | 64.15787 | 250
64.17314 | 557 | 64.16314 | 552 | 64.17314 | 228 | 64.17314 | 235
64.18841 | 545 | 64.17841 | 577 | 64.18841 | 236 | 64.18841 | 240
64.20368 | 528 | 64.19368 | 638 | 64.20368 | 257 | 64.20368 | 216
64.21895 | 597 | 64.20895 | 659 | 64.21895 | 230 | 64.21895 | 209
64.23422 | 521 | 64.22422 | 598 | 64.23422 | 252 | 64.23422 | 235
64.2495 | 544 | 64.2395 | 603 | 64.2495 | 238 | 64.2495 | 252
64.26477 | 545 | 64.25477 | 575 | 64.26477 | 267 | 64.26477 | 231
64.28004 | 560 | 64.27004 | 610 | 64.28004 | 226 | 64.28004 | 226
64.29531 | 535 | 64.28531 | 636 | 64.29531 | 228 | 64.29531 | 221
64.31058 | 557 | 64.30058 | 601 | 64.31058 | 221 | 64.31058 | 227
64.32585 | 558 | 64.31585 | 570 | 64.32585 | 203 | 64.32585 | 210
64.34112 | 588 | 64.33112 | 585 | 64.34112 | 202 | 64.34112 | 209
64.35639 | 525 | 64.34639 | 611 | 64.35639 | 183 | 64.35639 | 163
64.37166 | 538 | 64.36166 | 565 | 64.37166 | 196 | 64.37166 | 203
64.38693 | 583 | 64.37693 | 589 | 64.38693 | 190 | 64.38693 | 184
64.4022 | 504 | 64.3922 | 578 | 64.4022 | 203 | 64.4022 | 165
64.41747 | 512 | 64.40747 | 538 | 64.41747 | 175 | 64.41747 | 161
64.43274 | 555 | 64.42274 | 557 | 64.43274 | 192 | 64.43274 | 172
64.44802 | 520 | 64.43802 | 567 | 64.44802 | 177 | 64.44802 | 158
64.46329 | 502 | 64.45329 | 576 | 64.46329 | 176 | 64.46329 | 158
64.47856 | 528 | 64.46856 | 573 | 64.47856 | 206 | 64.47856 | 180
64.49383 | 569 | 64.48383 | 573 | 64.49383 | 194 | 64.49383 | 176
64.5091 | 539 | 64.4991 | 590 | 64.5091 | 198 | 64.5091 | 186
64.52437 | 569 | 64.51437 | 574 | 64.52437 | 197 | 64.52437 | 162
64.53964 | 553 | 64.52964 | 548 | 64.53964 | 182 | 64.53964 | 162
64.55491 | 548 | 64.54491 | 606 | 64.55491 | 196 | 64.55491 | 181
64.57018 | 548 | 64.56018 | 565 | 64.57018 | 176 | 64.57018 | 159
64.58545 | 541 | 64.57545 | 577 | 64.58545 | 204 | 64.58545 | 182
64.60072 | 547 | 64.59072 | 581 | 64.60072 | 222 | 64.60072 | 200
64.61599 | 576 | 64.60599 | 597 | 64.61599 | 197 | 64.61599 | 159
64.63127 | 574 | 64.62127 | 609 | 64.63127 | 218 | 64.63127 | 173
64.64654 | 526 | 64.63654 | 629 | 64.64654 | 215 | 64.64654 | 173
64.66181 | 577 | 64.65181 | 558 | 64.66181 | 195 | 64.66181 | 194
64.67708 | 574 | 64.66708 | 584 | 64.67708 | 193 | 64.67708 | 175
64.69235 | 583 | 64.68235 | 649 | 64.69235 | 186 | 64.69235 | 180
64.70762 | 570 | 64.69762 | 601 | 64.70762 | 186 | 64.70762 | 200
64.72289 | 578 | 64.71289 | 605 | 64.72289 | 197 | 64.72289 | 183
64.73816 | 602 | 64.72816 | 607 | 64.73816 | 211 | 64.73816 | 168
64.75343 | 566 | 64.74343 | 618 | 64.75343 | 178 | 64.75343 | 172
64.7687 | 627 | 64.7587 | 610 | 64.7687 | 189 | 64.7687 | 154
64.78397 | 578 | 64.77397 | 602 | 64.78397 | 211 | 64.78397 | 174
64.79924 | 571 | 64.78924 | 614 | 64.79924 | 205 | 64.79924 | 169
64.81451 | 567 | 64.80451 | 602 | 64.81451 | 195 | 64.81451 | 153
64.82979 | 568 | 64.81979 | 615 | 64.82979 | 211 | 64.82979 | 183
64.84506 | 585 | 64.83506 | 584 | 64.84506 | 226 | 64.84506 | 175
64.86033 | 562 | 64.85033 | 591 | 64.86033 | 186 | 64.86033 | 185
64.8756 | 560 | 64.8656 | 570 | 64.8756 | 196 | 64.8756 | 181
64.89087 | 576 | 64.88087 | 593 | 64.89087 | 195 | 64.89087 | 159
64.90614 | 548 | 64.89614 | 582 | 64.90614 | 181 | 64.90614 | 187
64.92141 | 570 | 64.91141 | 565 | 64.92141 | 184 | 64.92141 | 166
64.93668 | 557 | 64.92668 | 591 | 64.93668 | 192 | 64.93668 | 184
64.95195 | 571 | 64.94195 | 572 | 64.95195 | 202 | 64.95195 | 180
64.96722 | 464 | 64.95722 | 578 | 64.96722 | 181 | 64.96722 | 197
64.98249 | 520 | 64.97249 | 569 | 64.98249 | 188 | 64.98249 | 175
64.99776 | 533 | 64.98776 | 569 | 64.99776 | 196 | 64.99776 | 170
65.01304 | 618 | 65.00304 | 597 | 65.01304 | 176 | 65.01304 | 163
65.02831 | 553 | 65.01831 | 600 | 65.02831 | 160 | 65.02831 | 162
65.04358 | 541 | 65.03358 | 592 | 65.04358 | 205 | 65.04358 | 198
65.05885 | 524 | 65.04885 | 538 | 65.05885 | 186 | 65.05885 | 175
65.07412 | 573 | 65.06412 | 600 | 65.07412 | 184 | 65.07412 | 183
65.08939 | 549 | 65.07939 | 586 | 65.08939 | 206 | 65.08939 | 173
65.10466 | 508 | 65.09466 | 528 | 65.10466 | 190 | 65.10466 | 189
65.11993 | 531 | 65.10993 | 585 | 65.11993 | 213 | 65.11993 | 193
65.1352 | 538 | 65.1252 | 592 | 65.1352 | 203 | 65.1352 | 165
65.15047 | 537 | 65.14047 | 590 | 65.15047 | 199 | 65.15047 | 166
65.16574 | 573 | 65.15574 | 612 | 65.16574 | 235 | 65.16574 | 167
65.18101 | 550 | 65.17101 | 574 | 65.18101 | 208 | 65.18101 | 167
65.19628 | 550 | 65.18628 | 609 | 65.19628 | 182 | 65.19628 | 185
65.21156 | 596 | 65.20156 | 585 | 65.21156 | 187 | 65.21156 | 196
65.22683 | 538 | 65.21683 | 599 | 65.22683 | 227 | 65.22683 | 144
65.2421 | 523 | 65.2321 | 604 | 65.2421 | 198 | 65.2421 | 173
65.25737 | 504 | 65.24737 | 610 | 65.25737 | 165 | 65.25737 | 182
65.27264 | 531 | 65.26264 | 616 | 65.27264 | 194 | 65.27264 | 169
65.28791 | 498 | 65.27791 | 588 | 65.28791 | 184 | 65.28791 | 189
65.30318 | 516 | 65.29318 | 668 | 65.30318 | 222 | 65.30318 | 170
65.31845 | 519 | 65.30845 | 611 | 65.31845 | 204 | 65.31845 | 170
65.33372 | 580 | 65.32372 | 650 | 65.33372 | 179 | 65.33372 | 181
65.34899 | 556 | 65.33899 | 630 | 65.34899 | 208 | 65.34899 | 197
65.36426 | 536 | 65.35426 | 597 | 65.36426 | 173 | 65.36426 | 196
65.37953 | 535 | 65.36953 | 639 | 65.37953 | 201 | 65.37953 | 192
65.39481 | 533 | 65.38481 | 584 | 65.39481 | 198 | 65.39481 | 169
65.41008 | 567 | 65.40008 | 587 | 65.41008 | 188 | 65.41008 | 183
65.42535 | 547 | 65.41535 | 596 | 65.42535 | 212 | 65.42535 | 174
65.44062 | 519 | 65.43062 | 607 | 65.44062 | 198 | 65.44062 | 163
65.45589 | 502 | 65.44589 | 542 | 65.45589 | 189 | 65.45589 | 160
65.47116 | 513 | 65.46116 | 592 | 65.47116 | 193 | 65.47116 | 171
65.48643 | 543 | 65.47643 | 603 | 65.48643 | 224 | 65.48643 | 205
65.5017 | 524 | 65.4917 | 610 | 65.5017 | 174 | 65.5017 | 174
65.51697 | 558 | 65.50697 | 605 | 65.51697 | 205 | 65.51697 | 186
65.53224 | 542 | 65.52224 | 598 | 65.53224 | 222 | 65.53224 | 205
65.54751 | 524 | 65.53751 | 537 | 65.54751 | 200 | 65.54751 | 168
65.56278 | 533 | 65.55278 | 541 | 65.56278 | 215 | 65.56278 | 185
65.57805 | 576 | 65.56805 | 609 | 65.57805 | 240 | 65.57805 | 185
65.59333 | 572 | 65.58333 | 524 | 65.59333 | 234 | 65.59333 | 194
65.6086 | 585 | 65.5986 | 559 | 65.6086 | 221 | 65.6086 | 198
65.62387 | 582 | 65.61387 | 600 | 65.62387 | 213 | 65.62387 | 198
65.63914 | 550 | 65.62914 | 585 | 65.63914 | 227 | 65.63914 | 219
65.65441 | 590 | 65.64441 | 563 | 65.65441 | 241 | 65.65441 | 221
65.66968 | 589 | 65.65968 | 617 | 65.66968 | 267 | 65.66968 | 241
65.68495 | 580 | 65.67495 | 644 | 65.68495 | 277 | 65.68495 | 262
65.70022 | 555 | 65.69022 | 625 | 65.70022 | 306 | 65.70022 | 290
65.71549 | 570 | 65.70549 | 634 | 65.71549 | 327 | 65.71549 | 317
65.73076 | 621 | 65.72076 | 620 | 65.73076 | 334 | 65.73076 | 329
65.74603 | 596 | 65.73603 | 604 | 65.74603 | 330 | 65.74603 | 336
65.7613 | 551 | 65.7513 | 664 | 65.7613 | 321 | 65.7613 | 357
65.77658 | 617 | 65.76658 | 645 | 65.77658 | 291 | 65.77658 | 360
65.79185 | 568 | 65.78185 | 638 | 65.79185 | 290 | 65.79185 | 358
65.80712 | 591 | 65.79712 | 617 | 65.80712 | 259 | 65.80712 | 294
65.82239 | 545 | 65.81239 | 687 | 65.82239 | 275 | 65.82239 | 287
65.83766 | 560 | 65.82766 | 661 | 65.83766 | 280 | 65.83766 | 279
65.85293 | 558 | 65.84293 | 601 | 65.85293 | 269 | 65.85293 | 234
65.8682 | 570 | 65.8582 | 576 | 65.8682 | 263 | 65.8682 | 228
65.88347 | 581 | 65.87347 | 571 | 65.88347 | 227 | 65.88347 | 216
65.89874 | 559 | 65.88874 | 585 | 65.89874 | 204 | 65.89874 | 203
65.91401 | 561 | 65.90401 | 582 | 65.91401 | 224 | 65.91401 | 228
65.92928 | 565 | 65.91928 | 579 | 65.92928 | 228 | 65.92928 | 190
65.94455 | 537 | 65.93455 | 587 | 65.94455 | 206 | 65.94455 | 175
65.95982 | 572 | 65.94982 | 589 | 65.95982 | 205 | 65.95982 | 209
65.9751 | 507 | 65.9651 | 583 | 65.9751 | 235 | 65.9751 | 166
65.99037 | 548 | 65.98037 | 558 | 65.99037 | 217 | 65.99037 | 211
66.00564 | 587 | 65.99564 | 595 | 66.00564 | 233 | 66.00564 | 175
66.02091 | 532 | 66.01091 | 547 | 66.02091 | 194 | 66.02091 | 183
66.03618 | 565 | 66.02618 | 578 | 66.03618 | 226 | 66.03618 | 182
66.05145 | 561 | 66.04145 | 524 | 66.05145 | 214 | 66.05145 | 195
66.06672 | 554 | 66.05672 | 560 | 66.06672 | 194 | 66.06672 | 186
66.08199 | 532 | 66.07199 | 576 | 66.08199 | 205 | 66.08199 | 214
66.09726 | 545 | 66.08726 | 612 | 66.09726 | 185 | 66.09726 | 186
66.11253 | 558 | 66.10253 | 565 | 66.11253 | 178 | 66.11253 | 174
66.1278 | 551 | 66.1178 | 607 | 66.1278 | 186 | 66.1278 | 166
66.14307 | 590 | 66.13307 | 639 | 66.14307 | 176 | 66.14307 | 179
66.15835 | 530 | 66.14835 | 643 | 66.15835 | 201 | 66.15835 | 199
66.17362 | 588 | 66.16362 | 582 | 66.17362 | 195 | 66.17362 | 174
66.18889 | 550 | 66.17889 | 592 | 66.18889 | 188 | 66.18889 | 171
66.20416 | 602 | 66.19416 | 588 | 66.20416 | 210 | 66.20416 | 168
66.21943 | 571 | 66.20943 | 579 | 66.21943 | 182 | 66.21943 | 165
66.2347 | 553 | 66.2247 | 554 | 66.2347 | 220 | 66.2347 | 161
66.24997 | 514 | 66.23997 | 563 | 66.24997 | 183 | 66.24997 | 158
66.26524 | 563 | 66.25524 | 535 | 66.26524 | 201 | 66.26524 | 168
66.28051 | 546 | 66.27051 | 565 | 66.28051 | 203 | 66.28051 | 195
66.29578 | 539 | 66.28578 | 574 | 66.29578 | 221 | 66.29578 | 159
66.31105 | 539 | 66.30105 | 603 | 66.31105 | 232 | 66.31105 | 164
66.32632 | 583 | 66.31632 | 600 | 66.32632 | 202 | 66.32632 | 178
66.34159 | 521 | 66.33159 | 609 | 66.34159 | 196 | 66.34159 | 171
66.35687 | 545 | 66.34687 | 528 | 66.35687 | 183 | 66.35687 | 180
66.37214 | 551 | 66.36214 | 565 | 66.37214 | 165 | 66.37214 | 181
66.38741 | 510 | 66.37741 | 574 | 66.38741 | 191 | 66.38741 | 171
66.40268 | 514 | 66.39268 | 560 | 66.40268 | 203 | 66.40268 | 165
66.41795 | 532 | 66.40795 | 516 | 66.41795 | 186 | 66.41795 | 172
66.43322 | 519 | 66.42322 | 571 | 66.43322 | 174 | 66.43322 | 195
66.44849 | 548 | 66.43849 | 535 | 66.44849 | 210 | 66.44849 | 179
66.46376 | 557 | 66.45376 | 550 | 66.46376 | 191 | 66.46376 | 172
66.47903 | 491 | 66.46903 | 606 | 66.47903 | 184 | 66.47903 | 195
66.4943 | 542 | 66.4843 | 590 | 66.4943 | 209 | 66.4943 | 165
66.50957 | 554 | 66.49957 | 556 | 66.50957 | 204 | 66.50957 | 149
66.52484 | 547 | 66.51484 | 544 | 66.52484 | 186 | 66.52484 | 192
66.54012 | 577 | 66.53012 | 559 | 66.54012 | 203 | 66.54012 | 171
66.55539 | 507 | 66.54539 | 557 | 66.55539 | 221 | 66.55539 | 174
66.57066 | 531 | 66.56066 | 573 | 66.57066 | 192 | 66.57066 | 155
66.58593 | 523 | 66.57593 | 583 | 66.58593 | 198 | 66.58593 | 163
66.6012 | 557 | 66.5912 | 567 | 66.6012 | 212 | 66.6012 | 174
66.61647 | 515 | 66.60647 | 593 | 66.61647 | 183 | 66.61647 | 169
66.63174 | 547 | 66.62174 | 599 | 66.63174 | 203 | 66.63174 | 177
66.64701 | 575 | 66.63701 | 543 | 66.64701 | 169 | 66.64701 | 157
66.66228 | 574 | 66.65228 | 544 | 66.66228 | 185 | 66.66228 | 188
66.67755 | 526 | 66.66755 | 574 | 66.67755 | 185 | 66.67755 | 175
66.69282 | 547 | 66.68282 | 535 | 66.69282 | 190 | 66.69282 | 165
66.70809 | 602 | 66.69809 | 593 | 66.70809 | 185 | 66.70809 | 170
66.72336 | 526 | 66.71336 | 605 | 66.72336 | 205 | 66.72336 | 167
66.73864 | 515 | 66.72864 | 556 | 66.73864 | 194 | 66.73864 | 153
66.75391 | 543 | 66.74391 | 561 | 66.75391 | 190 | 66.75391 | 180
66.76918 | 530 | 66.75918 | 590 | 66.76918 | 204 | 66.76918 | 186
66.78445 | 547 | 66.77445 | 617 | 66.78445 | 194 | 66.78445 | 169
66.79972 | 556 | 66.78972 | 574 | 66.79972 | 186 | 66.79972 | 172
66.81499 | 514 | 66.80499 | 575 | 66.81499 | 172 | 66.81499 | 177
66.83026 | 521 | 66.82026 | 569 | 66.83026 | 174 | 66.83026 | 165
66.84553 | 555 | 66.83553 | 574 | 66.84553 | 200 | 66.84553 | 159
66.8608 | 541 | 66.8508 | 562 | 66.8608 | 184 | 66.8608 | 172
66.87607 | 554 | 66.86607 | 593 | 66.87607 | 206 | 66.87607 | 168
66.89134 | 511 | 66.88134 | 611 | 66.89134 | 204 | 66.89134 | 197
66.90661 | 538 | 66.89661 | 572 | 66.90661 | 200 | 66.90661 | 161
66.92189 | 517 | 66.91189 | 567 | 66.92189 | 190 | 66.92189 | 176
66.93716 | 554 | 66.92716 | 569 | 66.93716 | 213 | 66.93716 | 175
66.95243 | 548 | 66.94243 | 581 | 66.95243 | 188 | 66.95243 | 187
66.9677 | 548 | 66.9577 | 598 | 66.9677 | 179 | 66.9677 | 189
66.98297 | 568 | 66.97297 | 566 | 66.98297 | 190 | 66.98297 | 155
66.99824 | 533 | 66.98824 | 552 | 66.99824 | 190 | 66.99824 | 194
67.01351 | 559 | 67.00351 | 595 | 67.01351 | 198 | 67.01351 | 191
67.02878 | 536 | 67.01878 | 611 | 67.02878 | 204 | 67.02878 | 178
67.04405 | 533 | 67.03405 | 543 | 67.04405 | 194 | 67.04405 | 153
67.05932 | 532 | 67.04932 | 590 | 67.05932 | 222 | 67.05932 | 161
67.07459 | 555 | 67.06459 | 602 | 67.07459 | 242 | 67.07459 | 182
67.08986 | 544 | 67.07986 | 554 | 67.08986 | 184 | 67.08986 | 166
67.10513 | 570 | 67.09513 | 586 | 67.10513 | 175 | 67.10513 | 186
67.12041 | 533 | 67.11041 | 547 | 67.12041 | 230 | 67.12041 | 171
67.13568 | 550 | 67.12568 | 600 | 67.13568 | 213 | 67.13568 | 175
67.15095 | 565 | 67.14095 | 556 | 67.15095 | 176 | 67.15095 | 169
67.16622 | 570 | 67.15622 | 585 | 67.16622 | 202 | 67.16622 | 199
67.18149 | 583 | 67.17149 | 545 | 67.18149 | 212 | 67.18149 | 202
67.19676 | 528 | 67.18676 | 598 | 67.19676 | 182 | 67.19676 | 175
67.21203 | 564 | 67.20203 | 533 | 67.21203 | 203 | 67.21203 | 175
67.2273 | 582 | 67.2173 | 571 | 67.2273 | 192 | 67.2273 | 195
67.24257 | 571 | 67.23257 | 559 | 67.24257 | 189 | 67.24257 | 186
67.25784 | 516 | 67.24784 | 544 | 67.25784 | 204 | 67.25784 | 192
67.27311 | 514 | 67.26311 | 586 | 67.27311 | 212 | 67.27311 | 213
67.28838 | 559 | 67.27838 | 581 | 67.28838 | 197 | 67.28838 | 202
67.30366 | 538 | 67.29366 | 553 | 67.30366 | 207 | 67.30366 | 176
67.31893 | 546 | 67.30893 | 617 | 67.31893 | 222 | 67.31893 | 211
67.3342 | 536 | 67.3242 | 593 | 67.3342 | 222 | 67.3342 | 190
67.34947 | 576 | 67.33947 | 587 | 67.34947 | 199 | 67.34947 | 198
67.36474 | 548 | 67.35474 | 582 | 67.36474 | 205 | 67.36474 | 204
67.38001 | 591 | 67.37001 | 600 | 67.38001 | 220 | 67.38001 | 184
67.39528 | 525 | 67.38528 | 582 | 67.39528 | 199 | 67.39528 | 198
67.41055 | 537 | 67.40055 | 563 | 67.41055 | 223 | 67.41055 | 188
67.42582 | 564 | 67.41582 | 542 | 67.42582 | 234 | 67.42582 | 225
67.44109 | 539 | 67.43109 | 591 | 67.44109 | 261 | 67.44109 | 216
67.45636 | 550 | 67.44636 | 594 | 67.45636 | 263 | 67.45636 | 223
67.47163 | 550 | 67.46163 | 573 | 67.47163 | 252 | 67.47163 | 238
67.4869 | 577 | 67.4769 | 617 | 67.4869 | 259 | 67.4869 | 212
67.50218 | 592 | 67.49218 | 617 | 67.50218 | 287 | 67.50218 | 249
67.51745 | 583 | 67.50745 | 640 | 67.51745 | 282 | 67.51745 | 274
67.53272 | 554 | 67.52272 | 635 | 67.53272 | 352 | 67.53272 | 302
67.54799 | 574 | 67.53799 | 574 | 67.54799 | 321 | 67.54799 | 338
67.56326 | 586 | 67.55326 | 671 | 67.56326 | 407 | 67.56326 | 350
67.57853 | 667 | 67.56853 | 699 | 67.57853 | 539 | 67.57853 | 424
67.5938 | 644 | 67.5838 | 670 | 67.5938 | 596 | 67.5938 | 506
67.60907 | 671 | 67.59907 | 747 | 67.60907 | 733 | 67.60907 | 588
67.62434 | 748 | 67.61434 | 800 | 67.62434 | 905 | 67.62434 | 802
67.63961 | 796 | 67.62961 | 842 | 67.63961 | 1106 | 67.63961 | 939
67.65488 | 905 | 67.64488 | 924 | 67.65488 | 1292 | 67.65488 | 1241
67.67015 | 1058 | 67.66015 | 1065 | 67.67015 | 1511 | 67.67015 | 1469
67.68543 | 1225 | 67.67543 | 1215 | 67.68543 | 1705 | 67.68543 | 1730
67.7007 | 1191 | 67.6907 | 1258 | 67.7007 | 1639 | 67.7007 | 1867
67.71597 | 1307 | 67.70597 | 1435 | 67.71597 | 1639 | 67.71597 | 2153
67.73124 | 1192 | 67.72124 | 1302 | 67.73124 | 1503 | 67.73124 | 2030
67.74651 | 1155 | 67.73651 | 1198 | 67.74651 | 1309 | 67.74651 | 1862
67.76178 | 1018 | 67.75178 | 1146 | 67.76178 | 1022 | 67.76178 | 1600
67.77705 | 911 | 67.76705 | 986 | 67.77705 | 802 | 67.77705 | 1307
67.79232 | 837 | 67.78232 | 856 | 67.79232 | 660 | 67.79232 | 1028
67.80759 | 755 | 67.79759 | 790 | 67.80759 | 556 | 67.80759 | 808
67.82286 | 678 | 67.81286 | 751 | 67.82286 | 528 | 67.82286 | 656
67.83813 | 706 | 67.82813 | 704 | 67.83813 | 419 | 67.83813 | 541
67.8534 | 659 | 67.8434 | 639 | 67.8534 | 387 | 67.8534 | 478
67.86867 | 616 | 67.85867 | 655 | 67.86867 | 386 | 67.86867 | 389
67.88395 | 572 | 67.87395 | 645 | 67.88395 | 392 | 67.88395 | 410
67.89922 | 621 | 67.88922 | 669 | 67.89922 | 393 | 67.89922 | 402
67.91449 | 591 | 67.90449 | 626 | 67.91449 | 441 | 67.91449 | 445
67.92976 | 659 | 67.91976 | 648 | 67.92976 | 436 | 67.92976 | 423
67.94503 | 643 | 67.93503 | 658 | 67.94503 | 511 | 67.94503 | 469
67.9603 | 650 | 67.9503 | 666 | 67.9603 | 544 | 67.9603 | 464
67.97557 | 655 | 67.96557 | 707 | 67.97557 | 624 | 67.97557 | 534
67.99084 | 698 | 67.98084 | 739 | 67.99084 | 761 | 67.99084 | 693
68.00611 | 756 | 67.99611 | 805 | 68.00611 | 918 | 68.00611 | 709
68.02138 | 812 | 68.01138 | 791 | 68.02138 | 1054 | 68.02138 | 887
68.03665 | 920 | 68.02665 | 881 | 68.03665 | 1357 | 68.03665 | 1050
68.05192 | 891 | 68.04192 | 939 | 68.05192 | 1621 | 68.05192 | 1309
68.0672 | 1119 | 68.0572 | 1043 | 68.0672 | 1990 | 68.0672 | 1506
68.08247 | 1213 | 68.07247 | 1121 | 68.08247 | 2337 | 68.08247 | 1826
68.09774 | 1273 | 68.08774 | 1195 | 68.09774 | 2332 | 68.09774 | 2096
68.11301 | 1382 | 68.10301 | 1285 | 68.11301 | 2305 | 68.11301 | 2327
68.12828 | 1427 | 68.11828 | 1242 | 68.12828 | 2099 | 68.12828 | 2380
68.14355 | 1305 | 68.13355 | 1226 | 68.14355 | 1837 | 68.14355 | 2196
68.15882 | 1176 | 68.14882 | 1128 | 68.15882 | 1570 | 68.15882 | 2034
68.17409 | 1018 | 68.16409 | 1130 | 68.17409 | 1434 | 68.17409 | 1876
68.18936 | 1043 | 68.17936 | 1034 | 68.18936 | 1337 | 68.18936 | 1684
68.20463 | 1013 | 68.19463 | 1033 | 68.20463 | 1410 | 68.20463 | 1577
68.2199 | 1008 | 68.2099 | 1071 | 68.2199 | 1399 | 68.2199 | 1684
68.23517 | 1025 | 68.22517 | 1164 | 68.23517 | 1604 | 68.23517 | 1714
68.25044 | 1089 | 68.24044 | 1185 | 68.25044 | 1729 | 68.25044 | 1986
68.26572 | 1075 | 68.25572 | 1296 | 68.26572 | 1766 | 68.26572 | 2100
68.28099 | 1141 | 68.27099 | 1388 | 68.28099 | 1748 | 68.28099 | 2048
68.29626 | 1151 | 68.28626 | 1327 | 68.29626 | 1678 | 68.29626 | 2027
68.31153 | 1093 | 68.30153 | 1302 | 68.31153 | 1518 | 68.31153 | 1932
68.3268 | 1047 | 68.3168 | 1195 | 68.3268 | 1317 | 68.3268 | 1781
68.34207 | 930 | 68.33207 | 1053 | 68.34207 | 1071 | 68.34207 | 1479
68.35734 | 825 | 68.34734 | 980 | 68.35734 | 902 | 68.35734 | 1217
68.37261 | 806 | 68.36261 | 876 | 68.37261 | 794 | 68.37261 | 1059
68.38788 | 758 | 68.37788 | 860 | 68.38788 | 678 | 68.38788 | 849
68.40315 | 666 | 68.39315 | 758 | 68.40315 | 620 | 68.40315 | 833
68.41842 | 629 | 68.40842 | 778 | 68.41842 | 507 | 68.41842 | 672
68.43369 | 713 | 68.42369 | 731 | 68.43369 | 415 | 68.43369 | 624
68.44897 | 630 | 68.43897 | 704 | 68.44897 | 435 | 68.44897 | 575
68.46424 | 661 | 68.45424 | 699 | 68.46424 | 412 | 68.46424 | 509
68.47951 | 593 | 68.46951 | 635 | 68.47951 | 355 | 68.47951 | 416
68.49478 | 583 | 68.48478 | 651 | 68.49478 | 348 | 68.49478 | 418
68.51005 | 625 | 68.50005 | 649 | 68.51005 | 370 | 68.51005 | 397
68.52532 | 551 | 68.51532 | 661 | 68.52532 | 363 | 68.52532 | 397
68.54059 | 586 | 68.53059 | 599 | 68.54059 | 354 | 68.54059 | 380
68.55586 | 598 | 68.54586 | 653 | 68.55586 | 355 | 68.55586 | 346
68.57113 | 590 | 68.56113 | 655 | 68.57113 | 327 | 68.57113 | 320
68.5864 | 569 | 68.5764 | 643 | 68.5864 | 330 | 68.5864 | 314
68.60167 | 566 | 68.59167 | 617 | 68.60167 | 289 | 68.60167 | 306
68.61694 | 577 | 68.60694 | 661 | 68.61694 | 278 | 68.61694 | 286
68.63221 | 501 | 68.62221 | 624 | 68.63221 | 262 | 68.63221 | 290
68.64749 | 566 | 68.63749 | 615 | 68.64749 | 242 | 68.64749 | 278
68.66276 | 578 | 68.65276 | 597 | 68.66276 | 228 | 68.66276 | 264
68.67803 | 537 | 68.66803 | 573 | 68.67803 | 231 | 68.67803 | 235
68.6933 | 551 | 68.6833 | 596 | 68.6933 | 228 | 68.6933 | 243
68.70857 | 542 | 68.69857 | 606 | 68.70857 | 215 | 68.70857 | 218
68.72384 | 552 | 68.71384 | 571 | 68.72384 | 244 | 68.72384 | 206
68.73911 | 514 | 68.72911 | 580 | 68.73911 | 227 | 68.73911 | 204
68.75438 | 553 | 68.74438 | 559 | 68.75438 | 232 | 68.75438 | 181
68.76965 | 582 | 68.75965 | 580 | 68.76965 | 204 | 68.76965 | 211
68.78492 | 564 | 68.77492 | 611 | 68.78492 | 220 | 68.78492 | 194
68.80019 | 528 | 68.79019 | 522 | 68.80019 | 209 | 68.80019 | 179
68.81546 | 560 | 68.80546 | 541 | 68.81546 | 203 | 68.81546 | 201
68.83074 | 529 | 68.82074 | 552 | 68.83074 | 186 | 68.83074 | 209
68.84601 | 544 | 68.83601 | 586 | 68.84601 | 210 | 68.84601 | 178
68.86128 | 561 | 68.85128 | 570 | 68.86128 | 207 | 68.86128 | 201
68.87655 | 557 | 68.86655 | 551 | 68.87655 | 201 | 68.87655 | 182
68.89182 | 581 | 68.88182 | 594 | 68.89182 | 183 | 68.89182 | 178
68.90709 | 543 | 68.89709 | 612 | 68.90709 | 220 | 68.90709 | 191
68.92236 | 542 | 68.91236 | 547 | 68.92236 | 186 | 68.92236 | 179
68.93763 | 590 | 68.92763 | 580 | 68.93763 | 187 | 68.93763 | 184
68.9529 | 556 | 68.9429 | 567 | 68.9529 | 195 | 68.9529 | 212
68.96817 | 564 | 68.95817 | 581 | 68.96817 | 214 | 68.96817 | 166
68.98344 | 580 | 68.97344 | 577 | 68.98344 | 214 | 68.98344 | 191
68.99871 | 562 | 68.98871 | 609 | 68.99871 | 207 | 68.99871 | 171
69.01398 | 593 | 69.00398 | 558 | 69.01398 | 213 | 69.01398 | 205
69.02926 | 545 | 69.01926 | 565 | 69.02926 | 201 | 69.02926 | 175
69.04453 | 559 | 69.03453 | 576 | 69.04453 | 204 | 69.04453 | 163
69.0598 | 562 | 69.0498 | 584 | 69.0598 | 216 | 69.0598 | 190
69.07507 | 575 | 69.06507 | 581 | 69.07507 | 194 | 69.07507 | 190
69.09034 | 605 | 69.08034 | 609 | 69.09034 | 209 | 69.09034 | 162
69.10561 | 541 | 69.09561 | 562 | 69.10561 | 193 | 69.10561 | 165
69.12088 | 586 | 69.11088 | 521 | 69.12088 | 222 | 69.12088 | 185
69.13615 | 527 | 69.12615 | 589 | 69.13615 | 228 | 69.13615 | 183
69.15142 | 524 | 69.14142 | 593 | 69.15142 | 225 | 69.15142 | 181
69.16669 | 530 | 69.15669 | 589 | 69.16669 | 211 | 69.16669 | 186
69.18196 | 579 | 69.17196 | 574 | 69.18196 | 210 | 69.18196 | 170
69.19723 | 529 | 69.18723 | 603 | 69.19723 | 197 | 69.19723 | 155
69.21251 | 559 | 69.20251 | 596 | 69.21251 | 188 | 69.21251 | 181
69.22778 | 555 | 69.21778 | 615 | 69.22778 | 207 | 69.22778 | 188
69.24305 | 534 | 69.23305 | 566 | 69.24305 | 182 | 69.24305 | 165
69.25832 | 610 | 69.24832 | 544 | 69.25832 | 199 | 69.25832 | 186
69.27359 | 538 | 69.26359 | 583 | 69.27359 | 196 | 69.27359 | 200
69.28886 | 532 | 69.27886 | 647 | 69.28886 | 233 | 69.28886 | 193
69.30413 | 546 | 69.29413 | 579 | 69.30413 | 212 | 69.30413 | 183
69.3194 | 605 | 69.3094 | 579 | 69.3194 | 181 | 69.3194 | 203
69.33467 | 534 | 69.32467 | 609 | 69.33467 | 210 | 69.33467 | 203
69.34994 | 594 | 69.33994 | 581 | 69.34994 | 197 | 69.34994 | 184
69.36521 | 577 | 69.35521 | 591 | 69.36521 | 235 | 69.36521 | 167
69.38048 | 525 | 69.37048 | 626 | 69.38048 | 224 | 69.38048 | 180
69.39575 | 596 | 69.38575 | 622 | 69.39575 | 193 | 69.39575 | 210
69.41103 | 512 | 69.40103 | 611 | 69.41103 | 217 | 69.41103 | 154
69.4263 | 535 | 69.4163 | 604 | 69.4263 | 201 | 69.4263 | 188
69.44157 | 612 | 69.43157 | 605 | 69.44157 | 205 | 69.44157 | 186
69.45684 | 525 | 69.44684 | 619 | 69.45684 | 236 | 69.45684 | 216
69.47211 | 558 | 69.46211 | 588 | 69.47211 | 224 | 69.47211 | 201
69.48738 | 564 | 69.47738 | 599 | 69.48738 | 216 | 69.48738 | 191
69.50265 | 581 | 69.49265 | 559 | 69.50265 | 171 | 69.50265 | 206
69.51792 | 554 | 69.50792 | 577 | 69.51792 | 216 | 69.51792 | 206
69.53319 | 563 | 69.52319 | 578 | 69.53319 | 222 | 69.53319 | 178
69.54846 | 542 | 69.53846 | 598 | 69.54846 | 202 | 69.54846 | 185
69.56373 | 558 | 69.55373 | 557 | 69.56373 | 218 | 69.56373 | 178
69.579 | 573 | 69.569 | 588 | 69.579 | 215 | 69.579 | 193
69.59428 | 531 | 69.58428 | 564 | 69.59428 | 223 | 69.59428 | 180
69.60955 | 548 | 69.59955 | 552 | 69.60955 | 200 | 69.60955 | 194
69.62482 | 555 | 69.61482 | 580 | 69.62482 | 235 | 69.62482 | 163
69.64009 | 549 | 69.63009 | 574 | 69.64009 | 210 | 69.64009 | 189
69.65536 | 530 | 69.64536 | 558 | 69.65536 | 217 | 69.65536 | 186
69.67063 | 556 | 69.66063 | 581 | 69.67063 | 229 | 69.67063 | 176
69.6859 | 549 | 69.6759 | 627 | 69.6859 | 201 | 69.6859 | 177
69.70117 | 512 | 69.69117 | 610 | 69.70117 | 231 | 69.70117 | 159
69.71644 | 531 | 69.70644 | 549 | 69.71644 | 219 | 69.71644 | 166
69.73171 | 594 | 69.72171 | 566 | 69.73171 | 219 | 69.73171 | 196
69.74698 | 554 | 69.73698 | 605 | 69.74698 | 189 | 69.74698 | 176
69.76225 | 523 | 69.75225 | 551 | 69.76225 | 203 | 69.76225 | 208
69.77752 | 508 | 69.76752 | 566 | 69.77752 | 197 | 69.77752 | 189
69.7928 | 563 | 69.7828 | 586 | 69.7928 | 205 | 69.7928 | 183
69.80807 | 561 | 69.79807 | 575 | 69.80807 | 207 | 69.80807 | 176
69.82334 | 555 | 69.81334 | 593 | 69.82334 | 222 | 69.82334 | 187
69.83861 | 576 | 69.82861 | 554 | 69.83861 | 218 | 69.83861 | 220
69.85388 | 520 | 69.84388 | 561 | 69.85388 | 202 | 69.85388 | 186
69.86915 | 525 | 69.85915 | 583 | 69.86915 | 208 | 69.86915 | 189
69.88442 | 522 | 69.87442 | 587 | 69.88442 | 226 | 69.88442 | 208
69.89969 | 564 | 69.88969 | 582 | 69.89969 | 213 | 69.89969 | 187
69.91496 | 540 | 69.90496 | 579 | 69.91496 | 229 | 69.91496 | 195
69.93023 | 559 | 69.92023 | 568 | 69.93023 | 199 | 69.93023 | 194
69.9455 | 538 | 69.9355 | 586 | 69.9455 | 211 | 69.9455 | 201
69.96077 | 516 | 69.95077 | 588 | 69.96077 | 216 | 69.96077 | 214
69.97605 | 561 | 69.96605 | 545 | 69.97605 | 201 | 69.97605 | 207
69.99132 | 576 | 69.98132 | 560 | 69.99132 | 218 | 69.99132 | 212
70.00659 | 569 | 69.99659 | 582 | 70.00659 | 225 | 70.00659 | 203
70.02186 | 563 | 70.01186 | 577 | 70.02186 | 193 | 70.02186 | 219
70.03713 | 561 | 70.02713 | 556 | 70.03713 | 198 | 70.03713 | 199
70.0524 | 547 | 70.0424 | 572 | 70.0524 | 205 | 70.0524 | 187
70.06767 | 549 | 70.05767 | 575 | 70.06767 | 204 | 70.06767 | 198
70.08294 | 535 | 70.07294 | 548 | 70.08294 | 197 | 70.08294 | 196
70.09821 | 540 | 70.08821 | 637 | 70.09821 | 207 | 70.09821 | 180
70.11348 | 560 | 70.10348 | 571 | 70.11348 | 202 | 70.11348 | 208
70.12875 | 512 | 70.11875 | 574 | 70.12875 | 216 | 70.12875 | 206
70.14402 | 535 | 70.13402 | 558 | 70.14402 | 191 | 70.14402 | 164
70.15929 | 566 | 70.14929 | 573 | 70.15929 | 201 | 70.15929 | 195
70.17457 | 556 | 70.16457 | 562 | 70.17457 | 209 | 70.17457 | 191
70.18984 | 562 | 70.17984 | 603 | 70.18984 | 224 | 70.18984 | 216
70.20511 | 557 | 70.19511 | 564 | 70.20511 | 231 | 70.20511 | 197
70.22038 | 566 | 70.21038 | 626 | 70.22038 | 199 | 70.22038 | 202
70.23565 | 527 | 70.22565 | 572 | 70.23565 | 202 | 70.23565 | 182
70.25092 | 574 | 70.24092 | 578 | 70.25092 | 199 | 70.25092 | 188
70.26619 | 545 | 70.25619 | 653 | 70.26619 | 202 | 70.26619 | 189
70.28146 | 571 | 70.27146 | 584 | 70.28146 | 230 | 70.28146 | 184
70.29673 | 499 | 70.28673 | 533 | 70.29673 | 200 | 70.29673 | 215
70.312 | 553 | 70.302 | 600 | 70.312 | 206 | 70.312 | 188
70.32727 | 555 | 70.31727 | 606 | 70.32727 | 224 | 70.32727 | 165
70.34254 | 565 | 70.33254 | 639 | 70.34254 | 211 | 70.34254 | 167
70.35782 | 548 | 70.34782 | 587 | 70.35782 | 197 | 70.35782 | 187
70.37309 | 548 | 70.36309 | 571 | 70.37309 | 185 | 70.37309 | 174
70.38836 | 580 | 70.37836 | 587 | 70.38836 | 240 | 70.38836 | 175
70.40363 | 563 | 70.39363 | 577 | 70.40363 | 169 | 70.40363 | 177
70.4189 | 581 | 70.4089 | 635 | 70.4189 | 212 | 70.4189 | 191
70.43417 | 556 | 70.42417 | 593 | 70.43417 | 204 | 70.43417 | 189
70.44944 | 544 | 70.43944 | 576 | 70.44944 | 199 | 70.44944 | 184
70.46471 | 558 | 70.45471 | 574 | 70.46471 | 199 | 70.46471 | 185
70.47998 | 562 | 70.46998 | 545 | 70.47998 | 201 | 70.47998 | 197
70.49525 | 566 | 70.48525 | 555 | 70.49525 | 210 | 70.49525 | 160
70.51052 | 543 | 70.50052 | 557 | 70.51052 | 226 | 70.51052 | 163
70.52579 | 556 | 70.51579 | 586 | 70.52579 | 187 | 70.52579 | 152
70.54106 | 563 | 70.53106 | 572 | 70.54106 | 170 | 70.54106 | 186
70.55634 | 579 | 70.54634 | 572 | 70.55634 | 200 | 70.55634 | 176
70.57161 | 554 | 70.56161 | 579 | 70.57161 | 205 | 70.57161 | 192
70.58688 | 520 | 70.57688 | 613 | 70.58688 | 204 | 70.58688 | 165
70.60215 | 574 | 70.59215 | 567 | 70.60215 | 172 | 70.60215 | 164
70.61742 | 533 | 70.60742 | 559 | 70.61742 | 169 | 70.61742 | 186
70.63269 | 526 | 70.62269 | 564 | 70.63269 | 201 | 70.63269 | 179
70.64796 | 536 | 70.63796 | 573 | 70.64796 | 212 | 70.64796 | 174
70.66323 | 564 | 70.65323 | 558 | 70.66323 | 199 | 70.66323 | 183
70.6785 | 534 | 70.6685 | 548 | 70.6785 | 180 | 70.6785 | 193
70.69377 | 534 | 70.68377 | 575 | 70.69377 | 178 | 70.69377 | 180
70.70904 | 581 | 70.69904 | 624 | 70.70904 | 212 | 70.70904 | 162
70.72431 | 567 | 70.71431 | 586 | 70.72431 | 196 | 70.72431 | 184
70.73959 | 546 | 70.72959 | 569 | 70.73959 | 202 | 70.73959 | 174
70.75486 | 540 | 70.74486 | 562 | 70.75486 | 202 | 70.75486 | 182
70.77013 | 555 | 70.76013 | 582 | 70.77013 | 201 | 70.77013 | 167
70.7854 | 578 | 70.7754 | 577 | 70.7854 | 215 | 70.7854 | 158
70.80067 | 555 | 70.79067 | 591 | 70.80067 | 173 | 70.80067 | 175
70.81594 | 524 | 70.80594 | 584 | 70.81594 | 200 | 70.81594 | 171
70.83121 | 526 | 70.82121 | 594 | 70.83121 | 201 | 70.83121 | 190
70.84648 | 537 | 70.83648 | 602 | 70.84648 | 193 | 70.84648 | 160
70.86175 | 539 | 70.85175 | 561 | 70.86175 | 194 | 70.86175 | 189
70.87702 | 579 | 70.86702 | 591 | 70.87702 | 184 | 70.87702 | 164
70.89229 | 524 | 70.88229 | 591 | 70.89229 | 205 | 70.89229 | 168
70.90756 | 543 | 70.89756 | 596 | 70.90756 | 198 | 70.90756 | 184
70.92283 | 531 | 70.91283 | 548 | 70.92283 | 206 | 70.92283 | 193
70.93811 | 537 | 70.92811 | 598 | 70.93811 | 217 | 70.93811 | 169
70.95338 | 530 | 70.94338 | 595 | 70.95338 | 166 | 70.95338 | 160
70.96865 | 546 | 70.95865 | 583 | 70.96865 | 227 | 70.96865 | 180
70.98392 | 572 | 70.97392 | 538 | 70.98392 | 194 | 70.98392 | 177
70.99919 | 514 | 70.98919 | 585 | 70.99919 | 169 | 70.99919 | 164
71.01446 | 516 | 71.00446 | 582 | 71.01446 | 182 | 71.01446 | 144
71.02973 | 544 | 71.01973 | 558 | 71.02973 | 187 | 71.02973 | 187
71.045 | 556 | 71.035 | 573 | 71.045 | 166 | 71.045 | 169
71.06027 | 531 | 71.05027 | 529 | 71.06027 | 187 | 71.06027 | 165
71.07554 | 548 | 71.06554 | 606 | 71.07554 | 176 | 71.07554 | 169
71.09081 | 595 | 71.08081 | 552 | 71.09081 | 194 | 71.09081 | 167
71.10608 | 618 | 71.09608 | 541 | 71.10608 | 203 | 71.10608 | 176
71.12136 | 575 | 71.11136 | 605 | 71.12136 | 211 | 71.12136 | 183
71.13663 | 527 | 71.12663 | 609 | 71.13663 | 191 | 71.13663 | 175
71.1519 | 541 | 71.1419 | 603 | 71.1519 | 181 | 71.1519 | 168
71.16717 | 536 | 71.15717 | 578 | 71.16717 | 183 | 71.16717 | 169
71.18244 | 551 | 71.17244 | 581 | 71.18244 | 187 | 71.18244 | 159
71.19771 | 591 | 71.18771 | 604 | 71.19771 | 175 | 71.19771 | 158
71.21298 | 564 | 71.20298 | 589 | 71.21298 | 154 | 71.21298 | 172
71.22825 | 555 | 71.21825 | 532 | 71.22825 | 227 | 71.22825 | 166
71.24352 | 555 | 71.23352 | 583 | 71.24352 | 196 | 71.24352 | 152
71.25879 | 549 | 71.24879 | 600 | 71.25879 | 200 | 71.25879 | 170
71.27406 | 531 | 71.26406 | 597 | 71.27406 | 166 | 71.27406 | 164
71.28933 | 553 | 71.27933 | 551 | 71.28933 | 195 | 71.28933 | 183
71.3046 | 553 | 71.2946 | 607 | 71.3046 | 183 | 71.3046 | 174
71.31988 | 563 | 71.30988 | 586 | 71.31988 | 205 | 71.31988 | 183
71.33515 | 588 | 71.32515 | 557 | 71.33515 | 186 | 71.33515 | 187
71.35042 | 571 | 71.34042 | 589 | 71.35042 | 206 | 71.35042 | 171
71.36569 | 560 | 71.35569 | 636 | 71.36569 | 201 | 71.36569 | 190
71.38096 | 538 | 71.37096 | 592 | 71.38096 | 180 | 71.38096 | 176
71.39623 | 571 | 71.38623 | 601 | 71.39623 | 170 | 71.39623 | 177
71.4115 | 594 | 71.4015 | 578 | 71.4115 | 176 | 71.4115 | 167
71.42677 | 545 | 71.41677 | 560 | 71.42677 | 191 | 71.42677 | 168
71.44204 | 555 | 71.43204 | 590 | 71.44204 | 228 | 71.44204 | 165
71.45731 | 544 | 71.44731 | 600 | 71.45731 | 205 | 71.45731 | 183
71.47258 | 492 | 71.46258 | 580 | 71.47258 | 191 | 71.47258 | 182
71.48785 | 563 | 71.47785 | 535 | 71.48785 | 181 | 71.48785 | 162
71.50313 | 568 | 71.49313 | 589 | 71.50313 | 196 | 71.50313 | 179
71.5184 | 563 | 71.5084 | 564 | 71.5184 | 182 | 71.5184 | 172
71.53367 | 531 | 71.52367 | 563 | 71.53367 | 186 | 71.53367 | 177
71.54894 | 562 | 71.53894 | 574 | 71.54894 | 183 | 71.54894 | 162
71.56421 | 590 | 71.55421 | 571 | 71.56421 | 195 | 71.56421 | 174
71.57948 | 558 | 71.56948 | 624 | 71.57948 | 201 | 71.57948 | 157
71.59475 | 537 | 71.58475 | 628 | 71.59475 | 219 | 71.59475 | 179
71.61002 | 556 | 71.60002 | 611 | 71.61002 | 190 | 71.61002 | 174
71.62529 | 591 | 71.61529 | 594 | 71.62529 | 194 | 71.62529 | 179
71.64056 | 537 | 71.63056 | 607 | 71.64056 | 211 | 71.64056 | 160
71.65583 | 530 | 71.64583 | 571 | 71.65583 | 194 | 71.65583 | 175
71.6711 | 561 | 71.6611 | 589 | 71.6711 | 185 | 71.6711 | 175
71.68637 | 547 | 71.67637 | 575 | 71.68637 | 201 | 71.68637 | 165
71.70165 | 622 | 71.69165 | 572 | 71.70165 | 178 | 71.70165 | 164
71.71692 | 552 | 71.70692 | 618 | 71.71692 | 187 | 71.71692 | 174
71.73219 | 556 | 71.72219 | 618 | 71.73219 | 193 | 71.73219 | 176
71.74746 | 545 | 71.73746 | 583 | 71.74746 | 197 | 71.74746 | 176
71.76273 | 517 | 71.75273 | 540 | 71.76273 | 171 | 71.76273 | 187
71.778 | 537 | 71.768 | 571 | 71.778 | 171 | 71.778 | 173
71.79327 | 538 | 71.78327 | 605 | 71.79327 | 215 | 71.79327 | 161
71.80854 | 577 | 71.79854 | 616 | 71.80854 | 188 | 71.80854 | 174
71.82381 | 570 | 71.81381 | 562 | 71.82381 | 189 | 71.82381 | 172
71.83908 | 550 | 71.82908 | 620 | 71.83908 | 199 | 71.83908 | 182
71.85435 | 583 | 71.84435 | 597 | 71.85435 | 196 | 71.85435 | 167
71.86962 | 581 | 71.85962 | 587 | 71.86962 | 191 | 71.86962 | 170
71.8849 | 553 | 71.8749 | 567 | 71.8849 | 202 | 71.8849 | 177
71.90017 | 578 | 71.89017 | 618 | 71.90017 | 216 | 71.90017 | 181
71.91544 | 578 | 71.90544 | 557 | 71.91544 | 216 | 71.91544 | 166
71.93071 | 589 | 71.92071 | 598 | 71.93071 | 216 | 71.93071 | 193
71.94598 | 506 | 71.93598 | 565 | 71.94598 | 217 | 71.94598 | 159
71.96125 | 598 | 71.95125 | 579 | 71.96125 | 194 | 71.96125 | 198
71.97652 | 545 | 71.96652 | 577 | 71.97652 | 216 | 71.97652 | 188
71.99179 | 536 | 71.98179 | 612 | 71.99179 | 176 | 71.99179 | 179
72.00706 | 558 | 71.99706 | 604 | 72.00706 | 223 | 72.00706 | 176
72.02233 | 546 | 72.01233 | 610 | 72.02233 | 226 | 72.02233 | 168
72.0376 | 561 | 72.0276 | 589 | 72.0376 | 215 | 72.0376 | 170
72.05287 | 574 | 72.04287 | 562 | 72.05287 | 202 | 72.05287 | 189
72.06814 | 557 | 72.05814 | 590 | 72.06814 | 231 | 72.06814 | 181
72.08342 | 561 | 72.07342 | 607 | 72.08342 | 216 | 72.08342 | 180
72.09869 | 609 | 72.08869 | 617 | 72.09869 | 217 | 72.09869 | 175
72.11396 | 570 | 72.10396 | 604 | 72.11396 | 195 | 72.11396 | 191
72.12923 | 586 | 72.11923 | 566 | 72.12923 | 198 | 72.12923 | 195
72.1445 | 581 | 72.1345 | 574 | 72.1445 | 207 | 72.1445 | 176
72.15977 | 599 | 72.14977 | 600 | 72.15977 | 227 | 72.15977 | 175
72.17504 | 568 | 72.16504 | 569 | 72.17504 | 194 | 72.17504 | 196
72.19031 | 622 | 72.18031 | 593 | 72.19031 | 228 | 72.19031 | 203
72.20558 | 617 | 72.19558 | 613 | 72.20558 | 203 | 72.20558 | 178
72.22085 | 592 | 72.21085 | 599 | 72.22085 | 225 | 72.22085 | 190
72.23612 | 569 | 72.22612 | 619 | 72.23612 | 216 | 72.23612 | 175
72.25139 | 582 | 72.24139 | 598 | 72.25139 | 221 | 72.25139 | 211
72.26667 | 629 | 72.25667 | 577 | 72.26667 | 225 | 72.26667 | 181
72.28194 | 592 | 72.27194 | 568 | 72.28194 | 212 | 72.28194 | 202
72.29721 | 622 | 72.28721 | 606 | 72.29721 | 214 | 72.29721 | 176
72.31248 | 574 | 72.30248 | 596 | 72.31248 | 204 | 72.31248 | 212
72.32775 | 570 | 72.31775 | 604 | 72.32775 | 198 | 72.32775 | 199
72.34302 | 603 | 72.33302 | 578 | 72.34302 | 216 | 72.34302 | 196
72.35829 | 554 | 72.34829 | 625 | 72.35829 | 215 | 72.35829 | 185
72.37356 | 622 | 72.36356 | 599 | 72.37356 | 210 | 72.37356 | 177
72.38883 | 578 | 72.37883 | 596 | 72.38883 | 203 | 72.38883 | 178
72.4041 | 589 | 72.3941 | 549 | 72.4041 | 216 | 72.4041 | 209
72.41937 | 638 | 72.40937 | 617 | 72.41937 | 217 | 72.41937 | 186
72.43464 | 584 | 72.42464 | 641 | 72.43464 | 209 | 72.43464 | 186
72.44991 | 588 | 72.43991 | 587 | 72.44991 | 212 | 72.44991 | 180
72.46519 | 560 | 72.45519 | 631 | 72.46519 | 223 | 72.46519 | 188
72.48046 | 598 | 72.47046 | 552 | 72.48046 | 218 | 72.48046 | 205
72.49573 | 591 | 72.48573 | 634 | 72.49573 | 193 | 72.49573 | 178
72.511 | 591 | 72.501 | 596 | 72.511 | 207 | 72.511 | 203
72.52627 | 557 | 72.51627 | 611 | 72.52627 | 210 | 72.52627 | 190
72.54154 | 596 | 72.53154 | 641 | 72.54154 | 231 | 72.54154 | 189
72.55681 | 596 | 72.54681 | 619 | 72.55681 | 217 | 72.55681 | 199
72.57208 | 573 | 72.56208 | 638 | 72.57208 | 201 | 72.57208 | 188
72.58735 | 600 | 72.57735 | 566 | 72.58735 | 234 | 72.58735 | 212
72.60262 | 582 | 72.59262 | 614 | 72.60262 | 223 | 72.60262 | 178
72.61789 | 561 | 72.60789 | 647 | 72.61789 | 227 | 72.61789 | 190
72.63316 | 545 | 72.62316 | 580 | 72.63316 | 218 | 72.63316 | 178
72.64844 | 626 | 72.63844 | 551 | 72.64844 | 193 | 72.64844 | 204
72.66371 | 590 | 72.65371 | 613 | 72.66371 | 195 | 72.66371 | 201
72.67898 | 577 | 72.66898 | 622 | 72.67898 | 215 | 72.67898 | 189
72.69425 | 563 | 72.68425 | 661 | 72.69425 | 232 | 72.69425 | 187
72.70952 | 560 | 72.69952 | 607 | 72.70952 | 210 | 72.70952 | 188
72.72479 | 549 | 72.71479 | 605 | 72.72479 | 221 | 72.72479 | 184
72.74006 | 572 | 72.73006 | 611 | 72.74006 | 217 | 72.74006 | 185
72.75533 | 562 | 72.74533 | 609 | 72.75533 | 211 | 72.75533 | 172
72.7706 | 588 | 72.7606 | 610 | 72.7706 | 244 | 72.7706 | 189
72.78587 | 670 | 72.77587 | 612 | 72.78587 | 226 | 72.78587 | 192
72.80114 | 585 | 72.79114 | 637 | 72.80114 | 221 | 72.80114 | 222
72.81641 | 649 | 72.80641 | 642 | 72.81641 | 219 | 72.81641 | 189
72.83168 | 594 | 72.82168 | 660 | 72.83168 | 232 | 72.83168 | 166
72.84696 | 609 | 72.83696 | 663 | 72.84696 | 226 | 72.84696 | 210
72.86223 | 590 | 72.85223 | 619 | 72.86223 | 236 | 72.86223 | 193
72.8775 | 561 | 72.8675 | 599 | 72.8775 | 215 | 72.8775 | 186
72.89277 | 587 | 72.88277 | 576 | 72.89277 | 213 | 72.89277 | 194
72.90804 | 598 | 72.89804 | 621 | 72.90804 | 209 | 72.90804 | 200
72.92331 | 571 | 72.91331 | 630 | 72.92331 | 218 | 72.92331 | 196
72.93858 | 577 | 72.92858 | 605 | 72.93858 | 224 | 72.93858 | 215
72.95385 | 578 | 72.94385 | 663 | 72.95385 | 235 | 72.95385 | 216
72.96912 | 574 | 72.95912 | 625 | 72.96912 | 230 | 72.96912 | 204
72.98439 | 590 | 72.97439 | 654 | 72.98439 | 239 | 72.98439 | 200
72.99966 | 624 | 72.98966 | 642 | 72.99966 | 202 | 72.99966 | 218
73.01493 | 622 | 73.00493 | 595 | 73.01493 | 221 | 73.01493 | 192
73.03021 | 621 | 73.02021 | 566 | 73.03021 | 241 | 73.03021 | 196
73.04548 | 590 | 73.03548 | 606 | 73.04548 | 226 | 73.04548 | 193
73.06075 | 576 | 73.05075 | 601 | 73.06075 | 252 | 73.06075 | 200
73.07602 | 607 | 73.06602 | 618 | 73.07602 | 247 | 73.07602 | 207
73.09129 | 596 | 73.08129 | 666 | 73.09129 | 204 | 73.09129 | 183
73.10656 | 612 | 73.09656 | 592 | 73.10656 | 213 | 73.10656 | 207
73.12183 | 645 | 73.11183 | 637 | 73.12183 | 220 | 73.12183 | 193
73.1371 | 598 | 73.1271 | 605 | 73.1371 | 224 | 73.1371 | 208
73.15237 | 588 | 73.14237 | 607 | 73.15237 | 270 | 73.15237 | 207
73.16764 | 603 | 73.15764 | 643 | 73.16764 | 230 | 73.16764 | 213
73.18291 | 615 | 73.17291 | 596 | 73.18291 | 234 | 73.18291 | 185
73.19818 | 613 | 73.18818 | 673 | 73.19818 | 229 | 73.19818 | 223
73.21345 | 569 | 73.20345 | 591 | 73.21345 | 252 | 73.21345 | 193
73.22873 | 610 | 73.21873 | 605 | 73.22873 | 234 | 73.22873 | 223
73.244 | 619 | 73.234 | 608 | 73.244 | 239 | 73.244 | 217
73.25927 | 587 | 73.24927 | 586 | 73.25927 | 233 | 73.25927 | 256
73.27454 | 599 | 73.26454 | 613 | 73.27454 | 285 | 73.27454 | 225
73.28981 | 582 | 73.27981 | 597 | 73.28981 | 287 | 73.28981 | 239
73.30508 | 611 | 73.29508 | 693 | 73.30508 | 278 | 73.30508 | 271
73.32035 | 568 | 73.31035 | 647 | 73.32035 | 331 | 73.32035 | 293
73.33562 | 716 | 73.32562 | 616 | 73.33562 | 369 | 73.33562 | 361
73.35089 | 644 | 73.34089 | 620 | 73.35089 | 425 | 73.35089 | 367
73.36616 | 671 | 73.35616 | 689 | 73.36616 | 411 | 73.36616 | 389
73.38143 | 736 | 73.37143 | 699 | 73.38143 | 496 | 73.38143 | 493
73.3967 | 728 | 73.3867 | 762 | 73.3967 | 563 | 73.3967 | 555
73.41198 | 803 | 73.40198 | 704 | 73.41198 | 522 | 73.41198 | 644
73.42725 | 792 | 73.41725 | 768 | 73.42725 | 568 | 73.42725 | 585
73.44252 | 779 | 73.43252 | 767 | 73.44252 | 532 | 73.44252 | 597
73.45779 | 775 | 73.44779 | 739 | 73.45779 | 461 | 73.45779 | 597
73.47306 | 731 | 73.46306 | 736 | 73.47306 | 425 | 73.47306 | 521
73.48833 | 713 | 73.47833 | 631 | 73.48833 | 350 | 73.48833 | 468
73.5036 | 657 | 73.4936 | 629 | 73.5036 | 336 | 73.5036 | 451
73.51887 | 657 | 73.50887 | 659 | 73.51887 | 330 | 73.51887 | 372
73.53414 | 619 | 73.52414 | 609 | 73.53414 | 277 | 73.53414 | 322
73.54941 | 604 | 73.53941 | 642 | 73.54941 | 276 | 73.54941 | 290
73.56468 | 587 | 73.55468 | 595 | 73.56468 | 261 | 73.56468 | 294
73.57995 | 612 | 73.56995 | 618 | 73.57995 | 238 | 73.57995 | 250
73.59522 | 613 | 73.58522 | 582 | 73.59522 | 230 | 73.59522 | 211
73.6105 | 562 | 73.6005 | 604 | 73.6105 | 248 | 73.6105 | 243
73.62577 | 586 | 73.61577 | 591 | 73.62577 | 241 | 73.62577 | 244
73.64104 | 598 | 73.63104 | 608 | 73.64104 | 234 | 73.64104 | 272
73.65631 | 573 | 73.64631 | 628 | 73.65631 | 252 | 73.65631 | 260
73.67158 | 635 | 73.66158 | 638 | 73.67158 | 224 | 73.67158 | 235
73.68685 | 584 | 73.67685 | 583 | 73.68685 | 268 | 73.68685 | 208
73.70212 | 565 | 73.69212 | 610 | 73.70212 | 247 | 73.70212 | 221
73.71739 | 598 | 73.70739 | 573 | 73.71739 | 263 | 73.71739 | 217
73.73266 | 589 | 73.72266 | 648 | 73.73266 | 241 | 73.73266 | 230
73.74793 | 591 | 73.73793 | 646 | 73.74793 | 225 | 73.74793 | 219
73.7632 | 551 | 73.7532 | 626 | 73.7632 | 230 | 73.7632 | 220
73.77847 | 591 | 73.76847 | 616 | 73.77847 | 209 | 73.77847 | 242
73.79375 | 572 | 73.78375 | 627 | 73.79375 | 212 | 73.79375 | 209
73.80902 | 581 | 73.79902 | 595 | 73.80902 | 201 | 73.80902 | 247
73.82429 | 545 | 73.81429 | 614 | 73.82429 | 225 | 73.82429 | 229
73.83956 | 571 | 73.82956 | 589 | 73.83956 | 209 | 73.83956 | 206
73.85483 | 578 | 73.84483 | 600 | 73.85483 | 232 | 73.85483 | 180
73.8701 | 592 | 73.8601 | 616 | 73.8701 | 220 | 73.8701 | 204
73.88537 | 574 | 73.87537 | 581 | 73.88537 | 210 | 73.88537 | 186
73.90064 | 567 | 73.89064 | 587 | 73.90064 | 202 | 73.90064 | 177
73.91591 | 564 | 73.90591 | 592 | 73.91591 | 212 | 73.91591 | 197
73.93118 | 545 | 73.92118 | 588 | 73.93118 | 218 | 73.93118 | 170
73.94645 | 578 | 73.93645 | 582 | 73.94645 | 199 | 73.94645 | 167
73.96172 | 579 | 73.95172 | 578 | 73.96172 | 193 | 73.96172 | 180
73.97699 | 607 | 73.96699 | 617 | 73.97699 | 185 | 73.97699 | 207
73.99227 | 544 | 73.98227 | 588 | 73.99227 | 210 | 73.99227 | 167
74.00754 | 549 | 73.99754 | 617 | 74.00754 | 227 | 74.00754 | 166
74.02281 | 543 | 74.01281 | 583 | 74.02281 | 237 | 74.02281 | 199
74.03808 | 599 | 74.02808 | 547 | 74.03808 | 203 | 74.03808 | 155
74.05335 | 545 | 74.04335 | 603 | 74.05335 | 190 | 74.05335 | 190
74.06862 | 554 | 74.05862 | 610 | 74.06862 | 190 | 74.06862 | 197
74.08389 | 541 | 74.07389 | 530 | 74.08389 | 194 | 74.08389 | 168
74.09916 | 550 | 74.08916 | 613 | 74.09916 | 210 | 74.09916 | 191
74.11443 | 571 | 74.10443 | 639 | 74.11443 | 208 | 74.11443 | 184
74.1297 | 587 | 74.1197 | 593 | 74.1297 | 197 | 74.1297 | 178
74.14497 | 580 | 74.13497 | 580 | 74.14497 | 170 | 74.14497 | 184
74.16024 | 555 | 74.15024 | 548 | 74.16024 | 207 | 74.16024 | 177
74.17552 | 563 | 74.16552 | 546 | 74.17552 | 203 | 74.17552 | 183
74.19079 | 529 | 74.18079 | 584 | 74.19079 | 220 | 74.19079 | 153
74.20606 | 516 | 74.19606 | 567 | 74.20606 | 217 | 74.20606 | 177
74.22133 | 514 | 74.21133 | 582 | 74.22133 | 194 | 74.22133 | 197
74.2366 | 567 | 74.2266 | 580 | 74.2366 | 206 | 74.2366 | 178
74.25187 | 525 | 74.24187 | 606 | 74.25187 | 218 | 74.25187 | 172
74.26714 | 581 | 74.25714 | 590 | 74.26714 | 197 | 74.26714 | 197
74.28241 | 588 | 74.27241 | 605 | 74.28241 | 203 | 74.28241 | 180
74.29768 | 569 | 74.28768 | 563 | 74.29768 | 189 | 74.29768 | 202
74.31295 | 557 | 74.30295 | 580 | 74.31295 | 204 | 74.31295 | 175
74.32822 | 527 | 74.31822 | 636 | 74.32822 | 201 | 74.32822 | 175
74.34349 | 560 | 74.33349 | 578 | 74.34349 | 223 | 74.34349 | 205
74.35876 | 534 | 74.34876 | 567 | 74.35876 | 212 | 74.35876 | 179
74.37404 | 601 | 74.36404 | 606 | 74.37404 | 189 | 74.37404 | 182
74.38931 | 537 | 74.37931 | 572 | 74.38931 | 211 | 74.38931 | 171
74.40458 | 501 | 74.39458 | 591 | 74.40458 | 215 | 74.40458 | 191
74.41985 | 559 | 74.40985 | 618 | 74.41985 | 229 | 74.41985 | 189
74.43512 | 507 | 74.42512 | 596 | 74.43512 | 202 | 74.43512 | 174
74.45039 | 552 | 74.44039 | 619 | 74.45039 | 187 | 74.45039 | 199
74.46566 | 581 | 74.45566 | 596 | 74.46566 | 197 | 74.46566 | 182
74.48093 | 575 | 74.47093 | 567 | 74.48093 | 217 | 74.48093 | 172
74.4962 | 553 | 74.4862 | 583 | 74.4962 | 204 | 74.4962 | 165
74.51147 | 551 | 74.50147 | 577 | 74.51147 | 182 | 74.51147 | 185
74.52674 | 526 | 74.51674 | 604 | 74.52674 | 219 | 74.52674 | 176
74.54201 | 579 | 74.53201 | 600 | 74.54201 | 187 | 74.54201 | 171
74.55729 | 594 | 74.54729 | 559 | 74.55729 | 186 | 74.55729 | 184
74.57256 | 585 | 74.56256 | 621 | 74.57256 | 213 | 74.57256 | 199
74.58783 | 564 | 74.57783 | 602 | 74.58783 | 198 | 74.58783 | 166
74.6031 | 570 | 74.5931 | 580 | 74.6031 | 202 | 74.6031 | 151
74.61837 | 584 | 74.60837 | 581 | 74.61837 | 220 | 74.61837 | 187
74.63364 | 553 | 74.62364 | 574 | 74.63364 | 200 | 74.63364 | 192
74.64891 | 515 | 74.63891 | 566 | 74.64891 | 213 | 74.64891 | 188
74.66418 | 534 | 74.65418 | 598 | 74.66418 | 182 | 74.66418 | 185
74.67945 | 561 | 74.66945 | 562 | 74.67945 | 213 | 74.67945 | 182
74.69472 | 584 | 74.68472 | 606 | 74.69472 | 201 | 74.69472 | 166
74.70999 | 588 | 74.69999 | 617 | 74.70999 | 195 | 74.70999 | 183
74.72526 | 577 | 74.71526 | 630 | 74.72526 | 193 | 74.72526 | 189
74.74053 | 535 | 74.73053 | 606 | 74.74053 | 194 | 74.74053 | 182
74.75581 | 540 | 74.74581 | 615 | 74.75581 | 201 | 74.75581 | 187
74.77108 | 519 | 74.76108 | 586 | 74.77108 | 187 | 74.77108 | 187
74.78635 | 576 | 74.77635 | 586 | 74.78635 | 223 | 74.78635 | 179
74.80162 | 573 | 74.79162 | 603 | 74.80162 | 197 | 74.80162 | 182
74.81689 | 553 | 74.80689 | 585 | 74.81689 | 198 | 74.81689 | 170
74.83216 | 567 | 74.82216 | 573 | 74.83216 | 210 | 74.83216 | 192
74.84743 | 547 | 74.83743 | 581 | 74.84743 | 195 | 74.84743 | 157
74.8627 | 570 | 74.8527 | 559 | 74.8627 | 172 | 74.8627 | 166
74.87797 | 527 | 74.86797 | 589 | 74.87797 | 222 | 74.87797 | 182
74.89324 | 583 | 74.88324 | 561 | 74.89324 | 190 | 74.89324 | 197
74.90851 | 558 | 74.89851 | 562 | 74.90851 | 185 | 74.90851 | 183
74.92378 | 569 | 74.91378 | 621 | 74.92378 | 193 | 74.92378 | 203
74.93906 | 566 | 74.92906 | 595 | 74.93906 | 229 | 74.93906 | 158
74.95433 | 572 | 74.94433 | 571 | 74.95433 | 196 | 74.95433 | 185
74.9696 | 586 | 74.9596 | 588 | 74.9696 | 199 | 74.9696 | 194
74.98487 | 550 | 74.97487 | 534 | 74.98487 | 205 | 74.98487 | 185
75.00014 | 566 | 74.99014 | 584 | 75.00014 | 177 | 75.00014 | 173
75.01541 | 564 | 75.00541 | 603 | 75.01541 | 192 | 75.01541 | 174
75.03068 | 593 | 75.02068 | 622 | 75.03068 | 205 | 75.03068 | 202
75.04595 | 554 | 75.03595 | 563 | 75.04595 | 196 | 75.04595 | 185
75.06122 | 588 | 75.05122 | 608 | 75.06122 | 182 | 75.06122 | 191
75.07649 | 509 | 75.06649 | 577 | 75.07649 | 198 | 75.07649 | 185
75.09176 | 565 | 75.08176 | 612 | 75.09176 | 216 | 75.09176 | 189
75.10703 | 572 | 75.09703 | 581 | 75.10703 | 200 | 75.10703 | 181
75.1223 | 592 | 75.1123 | 596 | 75.1223 | 182 | 75.1223 | 174
75.13758 | 502 | 75.12758 | 598 | 75.13758 | 195 | 75.13758 | 166
75.15285 | 572 | 75.14285 | 553 | 75.15285 | 205 | 75.15285 | 177
75.16812 | 556 | 75.15812 | 629 | 75.16812 | 206 | 75.16812 | 186
75.18339 | 543 | 75.17339 | 547 | 75.18339 | 216 | 75.18339 | 212
75.19866 | 574 | 75.18866 | 607 | 75.19866 | 207 | 75.19866 | 208
75.21393 | 584 | 75.20393 | 558 | 75.21393 | 206 | 75.21393 | 171
75.2292 | 580 | 75.2192 | 605 | 75.2292 | 199 | 75.2292 | 156
75.24447 | 577 | 75.23447 | 579 | 75.24447 | 177 | 75.24447 | 182
75.25974 | 537 | 75.24974 | 658 | 75.25974 | 205 | 75.25974 | 182
75.27501 | 570 | 75.26501 | 604 | 75.27501 | 196 | 75.27501 | 192
75.29028 | 556 | 75.28028 | 574 | 75.29028 | 221 | 75.29028 | 189
75.30555 | 588 | 75.29555 | 574 | 75.30555 | 215 | 75.30555 | 206
75.32083 | 555 | 75.31083 | 638 | 75.32083 | 171 | 75.32083 | 188
75.3361 | 607 | 75.3261 | 601 | 75.3361 | 204 | 75.3361 | 184
75.35137 | 580 | 75.34137 | 611 | 75.35137 | 220 | 75.35137 | 176
75.36664 | 572 | 75.35664 | 565 | 75.36664 | 227 | 75.36664 | 182
75.38191 | 601 | 75.37191 | 576 | 75.38191 | 194 | 75.38191 | 208
75.39718 | 584 | 75.38718 | 586 | 75.39718 | 229 | 75.39718 | 194
75.41245 | 577 | 75.40245 | 580 | 75.41245 | 220 | 75.41245 | 210
75.42772 | 530 | 75.41772 | 611 | 75.42772 | 258 | 75.42772 | 203
75.44299 | 563 | 75.43299 | 626 | 75.44299 | 249 | 75.44299 | 231
75.45826 | 579 | 75.44826 | 599 | 75.45826 | 282 | 75.45826 | 265
75.47353 | 622 | 75.46353 | 614 | 75.47353 | 296 | 75.47353 | 295
75.4888 | 626 | 75.4788 | 662 | 75.4888 | 380 | 75.4888 | 319
75.50407 | 661 | 75.49407 | 634 | 75.50407 | 376 | 75.50407 | 349
75.51935 | 664 | 75.50935 | 710 | 75.51935 | 455 | 75.51935 | 418
75.53462 | 720 | 75.52462 | 711 | 75.53462 | 543 | 75.53462 | 536
75.54989 | 802 | 75.53989 | 740 | 75.54989 | 588 | 75.54989 | 595
75.56516 | 794 | 75.55516 | 747 | 75.56516 | 664 | 75.56516 | 750
75.58043 | 834 | 75.57043 | 860 | 75.58043 | 728 | 75.58043 | 821
75.5957 | 912 | 75.5857 | 968 | 75.5957 | 806 | 75.5957 | 986
75.61097 | 935 | 75.60097 | 1003 | 75.61097 | 873 | 75.61097 | 1089
75.62624 | 943 | 75.61624 | 1017 | 75.62624 | 832 | 75.62624 | 1118
75.64151 | 936 | 75.63151 | 998 | 75.64151 | 828 | 75.64151 | 1091
75.65678 | 840 | 75.64678 | 986 | 75.65678 | 641 | 75.65678 | 1005
75.67205 | 813 | 75.66205 | 948 | 75.67205 | 602 | 75.67205 | 851
75.68732 | 787 | 75.67732 | 823 | 75.68732 | 454 | 75.68732 | 755
75.7026 | 666 | 75.6926 | 762 | 75.7026 | 420 | 75.7026 | 574
75.71787 | 670 | 75.70787 | 758 | 75.71787 | 347 | 75.71787 | 487
75.73314 | 740 | 75.72314 | 737 | 75.73314 | 278 | 75.73314 | 411
75.74841 | 631 | 75.73841 | 648 | 75.74841 | 306 | 75.74841 | 356
75.76368 | 619 | 75.75368 | 648 | 75.76368 | 289 | 75.76368 | 315
75.77895 | 574 | 75.76895 | 637 | 75.77895 | 296 | 75.77895 | 282
75.79422 | 620 | 75.78422 | 625 | 75.79422 | 238 | 75.79422 | 329
75.80949 | 564 | 75.79949 | 639 | 75.80949 | 266 | 75.80949 | 257
75.82476 | 591 | 75.81476 | 589 | 75.82476 | 217 | 75.82476 | 254
75.84003 | 557 | 75.83003 | 614 | 75.84003 | 253 | 75.84003 | 260
75.8553 | 588 | 75.8453 | 605 | 75.8553 | 256 | 75.8553 | 269
75.87057 | 549 | 75.86057 | 639 | 75.87057 | 253 | 75.87057 | 263
75.88584 | 547 | 75.87584 | 616 | 75.88584 | 283 | 75.88584 | 234
75.90112 | 587 | 75.89112 | 610 | 75.90112 | 239 | 75.90112 | 251
75.91639 | 586 | 75.90639 | 621 | 75.91639 | 289 | 75.91639 | 238
75.93166 | 586 | 75.92166 | 612 | 75.93166 | 245 | 75.93166 | 230
75.94693 | 578 | 75.93693 | 594 | 75.94693 | 287 | 75.94693 | 282
75.9622 | 564 | 75.9522 | 645 | 75.9622 | 249 | 75.9622 | 256
75.97747 | 579 | 75.96747 | 594 | 75.97747 | 248 | 75.97747 | 251
75.99274 | 582 | 75.98274 | 551 | 75.99274 | 226 | 75.99274 | 246
76.00801 | 537 | 75.99801 | 641 | 76.00801 | 232 | 76.00801 | 231
76.02328 | 578 | 76.01328 | 584 | 76.02328 | 213 | 76.02328 | 211
76.03855 | 577 | 76.02855 | 577 | 76.03855 | 239 | 76.03855 | 222
76.05382 | 571 | 76.04382 | 567 | 76.05382 | 231 | 76.05382 | 199
76.06909 | 572 | 76.05909 | 606 | 76.06909 | 255 | 76.06909 | 181
76.08437 | 551 | 76.07437 | 612 | 76.08437 | 202 | 76.08437 | 214
76.09964 | 561 | 76.08964 | 585 | 76.09964 | 219 | 76.09964 | 201
76.11491 | 597 | 76.10491 | 650 | 76.11491 | 220 | 76.11491 | 180
76.13018 | 553 | 76.12018 | 598 | 76.13018 | 230 | 76.13018 | 188
76.14545 | 575 | 76.13545 | 577 | 76.14545 | 164 | 76.14545 | 188
76.16072 | 559 | 76.15072 | 557 | 76.16072 | 238 | 76.16072 | 201
76.17599 | 594 | 76.16599 | 592 | 76.17599 | 219 | 76.17599 | 191
76.19126 | 599 | 76.18126 | 596 | 76.19126 | 221 | 76.19126 | 190
76.20653 | 568 | 76.19653 | 587 | 76.20653 | 218 | 76.20653 | 182
76.2218 | 550 | 76.2118 | 599 | 76.2218 | 194 | 76.2218 | 195
76.23707 | 557 | 76.22707 | 612 | 76.23707 | 229 | 76.23707 | 193
76.25234 | 579 | 76.24234 | 581 | 76.25234 | 211 | 76.25234 | 163
76.26761 | 595 | 76.25761 | 627 | 76.26761 | 202 | 76.26761 | 204
76.28289 | 549 | 76.27289 | 591 | 76.28289 | 203 | 76.28289 | 171
76.29816 | 528 | 76.28816 | 595 | 76.29816 | 234 | 76.29816 | 180
76.31343 | 553 | 76.30343 | 584 | 76.31343 | 212 | 76.31343 | 212
76.3287 | 579 | 76.3187 | 582 | 76.3287 | 218 | 76.3287 | 183
76.34397 | 582 | 76.33397 | 593 | 76.34397 | 195 | 76.34397 | 188
76.35924 | 583 | 76.34924 | 594 | 76.35924 | 203 | 76.35924 | 207
76.37451 | 570 | 76.36451 | 600 | 76.37451 | 209 | 76.37451 | 188
76.38978 | 517 | 76.37978 | 567 | 76.38978 | 219 | 76.38978 | 184
76.40505 | 549 | 76.39505 | 605 | 76.40505 | 225 | 76.40505 | 174
76.42032 | 503 | 76.41032 | 598 | 76.42032 | 218 | 76.42032 | 195
76.43559 | 548 | 76.42559 | 579 | 76.43559 | 219 | 76.43559 | 191
76.45086 | 554 | 76.44086 | 580 | 76.45086 | 225 | 76.45086 | 203
76.46614 | 542 | 76.45614 | 567 | 76.46614 | 237 | 76.46614 | 180
76.48141 | 539 | 76.47141 | 610 | 76.48141 | 227 | 76.48141 | 182
76.49668 | 503 | 76.48668 | 605 | 76.49668 | 199 | 76.49668 | 189
76.51195 | 562 | 76.50195 | 576 | 76.51195 | 215 | 76.51195 | 183
76.52722 | 552 | 76.51722 | 576 | 76.52722 | 204 | 76.52722 | 172
76.54249 | 554 | 76.53249 | 580 | 76.54249 | 226 | 76.54249 | 204
76.55776 | 537 | 76.54776 | 592 | 76.55776 | 216 | 76.55776 | 197
76.57303 | 560 | 76.56303 | 552 | 76.57303 | 176 | 76.57303 | 174
76.5883 | 554 | 76.5783 | 624 | 76.5883 | 213 | 76.5883 | 175
76.60357 | 580 | 76.59357 | 559 | 76.60357 | 216 | 76.60357 | 192
76.61884 | 591 | 76.60884 | 620 | 76.61884 | 244 | 76.61884 | 194
76.63411 | 577 | 76.62411 | 566 | 76.63411 | 202 | 76.63411 | 184
76.64938 | 539 | 76.63938 | 605 | 76.64938 | 188 | 76.64938 | 189
76.66466 | 571 | 76.65466 | 550 | 76.66466 | 192 | 76.66466 | 211
76.67993 | 623 | 76.66993 | 608 | 76.67993 | 193 | 76.67993 | 166
76.6952 | 532 | 76.6852 | 584 | 76.6952 | 212 | 76.6952 | 191
76.71047 | 590 | 76.70047 | 603 | 76.71047 | 191 | 76.71047 | 173
76.72574 | 554 | 76.71574 | 577 | 76.72574 | 165 | 76.72574 | 191
76.74101 | 549 | 76.73101 | 581 | 76.74101 | 220 | 76.74101 | 194
76.75628 | 552 | 76.74628 | 578 | 76.75628 | 198 | 76.75628 | 204
76.77155 | 569 | 76.76155 | 523 | 76.77155 | 190 | 76.77155 | 187
76.78682 | 533 | 76.77682 | 578 | 76.78682 | 192 | 76.78682 | 164
76.80209 | 499 | 76.79209 | 524 | 76.80209 | 216 | 76.80209 | 165
76.81736 | 502 | 76.80736 | 546 | 76.81736 | 173 | 76.81736 | 181
76.83263 | 538 | 76.82263 | 589 | 76.83263 | 203 | 76.83263 | 185
76.84791 | 576 | 76.83791 | 611 | 76.84791 | 213 | 76.84791 | 164
76.86318 | 543 | 76.85318 | 603 | 76.86318 | 205 | 76.86318 | 164
76.87845 | 569 | 76.86845 | 584 | 76.87845 | 215 | 76.87845 | 196
76.89372 | 541 | 76.88372 | 581 | 76.89372 | 216 | 76.89372 | 199
76.90899 | 560 | 76.89899 | 557 | 76.90899 | 218 | 76.90899 | 162
76.92426 | 547 | 76.91426 | 596 | 76.92426 | 183 | 76.92426 | 170
76.93953 | 521 | 76.92953 | 593 | 76.93953 | 202 | 76.93953 | 164
76.9548 | 566 | 76.9448 | 613 | 76.9548 | 212 | 76.9548 | 201
76.97007 | 542 | 76.96007 | 545 | 76.97007 | 216 | 76.97007 | 180
76.98534 | 573 | 76.97534 | 586 | 76.98534 | 195 | 76.98534 | 167
77.00061 | 562 | 76.99061 | 586 | 77.00061 | 188 | 77.00061 | 191
77.01588 | 563 | 77.00588 | 560 | 77.01588 | 176 | 77.01588 | 184
77.03115 | 576 | 77.02115 | 546 | 77.03115 | 191 | 77.03115 | 164
77.04643 | 548 | 77.03643 | 575 | 77.04643 | 223 | 77.04643 | 196
77.0617 | 554 | 77.0517 | 593 | 77.0617 | 217 | 77.0617 | 164
77.07697 | 503 | 77.06697 | 564 | 77.07697 | 198 | 77.07697 | 164
77.09224 | 599 | 77.08224 | 572 | 77.09224 | 197 | 77.09224 | 200
77.10751 | 560 | 77.09751 | 587 | 77.10751 | 173 | 77.10751 | 174
77.12278 | 519 | 77.11278 | 612 | 77.12278 | 180 | 77.12278 | 177
77.13805 | 576 | 77.12805 | 541 | 77.13805 | 211 | 77.13805 | 194
77.15332 | 571 | 77.14332 | 598 | 77.15332 | 204 | 77.15332 | 171
77.16859 | 574 | 77.15859 | 563 | 77.16859 | 192 | 77.16859 | 202
77.18386 | 587 | 77.17386 | 595 | 77.18386 | 198 | 77.18386 | 181
77.19913 | 569 | 77.18913 | 557 | 77.19913 | 213 | 77.19913 | 168
77.2144 | 544 | 77.2044 | 594 | 77.2144 | 212 | 77.2144 | 193
77.22968 | 519 | 77.21968 | 539 | 77.22968 | 201 | 77.22968 | 192
77.24495 | 568 | 77.23495 | 542 | 77.24495 | 186 | 77.24495 | 193
77.26022 | 514 | 77.25022 | 545 | 77.26022 | 188 | 77.26022 | 201
77.27549 | 547 | 77.26549 | 570 | 77.27549 | 195 | 77.27549 | 197
77.29076 | 551 | 77.28076 | 618 | 77.29076 | 203 | 77.29076 | 177
77.30603 | 539 | 77.29603 | 590 | 77.30603 | 204 | 77.30603 | 191
77.3213 | 509 | 77.3113 | 572 | 77.3213 | 180 | 77.3213 | 166
77.33657 | 524 | 77.32657 | 586 | 77.33657 | 215 | 77.33657 | 191
77.35184 | 572 | 77.34184 | 559 | 77.35184 | 226 | 77.35184 | 166
77.36711 | 574 | 77.35711 | 558 | 77.36711 | 192 | 77.36711 | 203
77.38238 | 557 | 77.37238 | 578 | 77.38238 | 217 | 77.38238 | 191
77.39765 | 554 | 77.38765 | 629 | 77.39765 | 215 | 77.39765 | 189
77.41292 | 523 | 77.40292 | 572 | 77.41292 | 214 | 77.41292 | 201
77.4282 | 520 | 77.4182 | 563 | 77.4282 | 217 | 77.4282 | 214
77.44347 | 530 | 77.43347 | 570 | 77.44347 | 253 | 77.44347 | 169
77.45874 | 577 | 77.44874 | 578 | 77.45874 | 257 | 77.45874 | 225
77.47401 | 530 | 77.46401 | 579 | 77.47401 | 267 | 77.47401 | 253
77.48928 | 587 | 77.47928 | 619 | 77.48928 | 266 | 77.48928 | 247
77.50455 | 618 | 77.49455 | 608 | 77.50455 | 269 | 77.50455 | 234
77.51982 | 536 | 77.50982 | 615 | 77.51982 | 379 | 77.51982 | 284
77.53509 | 602 | 77.52509 | 601 | 77.53509 | 379 | 77.53509 | 353
77.55036 | 609 | 77.54036 | 642 | 77.55036 | 421 | 77.55036 | 412
77.56563 | 625 | 77.55563 | 623 | 77.56563 | 494 | 77.56563 | 433
77.5809 | 669 | 77.5709 | 728 | 77.5809 | 560 | 77.5809 | 428
77.59617 | 694 | 77.58617 | 760 | 77.59617 | 596 | 77.59617 | 564
77.61145 | 707 | 77.60145 | 741 | 77.61145 | 661 | 77.61145 | 559
77.62672 | 675 | 77.61672 | 772 | 77.62672 | 667 | 77.62672 | 561
77.64199 | 696 | 77.63199 | 767 | 77.64199 | 643 | 77.64199 | 559
77.65726 | 636 | 77.64726 | 791 | 77.65726 | 524 | 77.65726 | 528
77.67253 | 668 | 77.66253 | 731 | 77.67253 | 511 | 77.67253 | 554
77.6878 | 679 | 77.6778 | 651 | 77.6878 | 437 | 77.6878 | 406
77.70307 | 575 | 77.69307 | 698 | 77.70307 | 375 | 77.70307 | 414
77.71834 | 557 | 77.70834 | 656 | 77.71834 | 321 | 77.71834 | 347
77.73361 | 576 | 77.72361 | 644 | 77.73361 | 314 | 77.73361 | 309
77.74888 | 550 | 77.73888 | 630 | 77.74888 | 249 | 77.74888 | 261
77.76415 | 589 | 77.75415 | 623 | 77.76415 | 248 | 77.76415 | 254
77.77942 | 515 | 77.76942 | 601 | 77.77942 | 232 | 77.77942 | 228
77.79469 | 532 | 77.78469 | 577 | 77.79469 | 223 | 77.79469 | 195
77.80997 | 514 | 77.79997 | 572 | 77.80997 | 216 | 77.80997 | 202
77.82524 | 524 | 77.81524 | 596 | 77.82524 | 221 | 77.82524 | 208
77.84051 | 523 | 77.83051 | 574 | 77.84051 | 193 | 77.84051 | 212
77.85578 | 561 | 77.84578 | 569 | 77.85578 | 250 | 77.85578 | 222
77.87105 | 555 | 77.86105 | 575 | 77.87105 | 239 | 77.87105 | 190
77.88632 | 550 | 77.87632 | 528 | 77.88632 | 233 | 77.88632 | 177
77.90159 | 595 | 77.89159 | 559 | 77.90159 | 244 | 77.90159 | 208
77.91686 | 564 | 77.90686 | 564 | 77.91686 | 258 | 77.91686 | 201
77.93213 | 542 | 77.92213 | 578 | 77.93213 | 239 | 77.93213 | 203
77.9474 | 551 | 77.9374 | 558 | 77.9474 | 222 | 77.9474 | 191
77.96267 | 542 | 77.95267 | 578 | 77.96267 | 236 | 77.96267 | 184
77.97794 | 556 | 77.96794 | 554 | 77.97794 | 240 | 77.97794 | 178
77.99322 | 552 | 77.98322 | 572 | 77.99322 | 254 | 77.99322 | 199
78.00849 | 550 | 77.99849 | 604 | 78.00849 | 226 | 78.00849 | 158
78.02376 | 530 | 78.01376 | 541 | 78.02376 | 213 | 78.02376 | 173
78.03903 | 527 | 78.02903 | 607 | 78.03903 | 212 | 78.03903 | 182
78.0543 | 547 | 78.0443 | 553 | 78.0543 | 229 | 78.0543 | 171
78.06957 | 592 | 78.05957 | 568 | 78.06957 | 189 | 78.06957 | 190
78.08484 | 549 | 78.07484 | 551 | 78.08484 | 190 | 78.08484 | 161
78.10011 | 486 | 78.09011 | 584 | 78.10011 | 186 | 78.10011 | 175
78.11538 | 568 | 78.10538 | 551 | 78.11538 | 192 | 78.11538 | 203
78.13065 | 555 | 78.12065 | 543 | 78.13065 | 192 | 78.13065 | 160
78.14592 | 532 | 78.13592 | 565 | 78.14592 | 216 | 78.14592 | 174
78.16119 | 546 | 78.15119 | 565 | 78.16119 | 198 | 78.16119 | 162
78.17646 | 560 | 78.16646 | 575 | 78.17646 | 184 | 78.17646 | 190
78.19174 | 537 | 78.18174 | 580 | 78.19174 | 155 | 78.19174 | 157
78.20701 | 511 | 78.19701 | 584 | 78.20701 | 171 | 78.20701 | 191
78.22228 | 518 | 78.21228 | 595 | 78.22228 | 192 | 78.22228 | 158
78.23755 | 518 | 78.22755 | 574 | 78.23755 | 214 | 78.23755 | 177
78.25282 | 517 | 78.24282 | 570 | 78.25282 | 151 | 78.25282 | 161
78.26809 | 526 | 78.25809 | 571 | 78.26809 | 185 | 78.26809 | 177
78.28336 | 565 | 78.27336 | 575 | 78.28336 | 198 | 78.28336 | 186
78.29863 | 523 | 78.28863 | 561 | 78.29863 | 171 | 78.29863 | 196
78.3139 | 561 | 78.3039 | 580 | 78.3139 | 169 | 78.3139 | 179
78.32917 | 572 | 78.31917 | 564 | 78.32917 | 213 | 78.32917 | 158
78.34444 | 536 | 78.33444 | 571 | 78.34444 | 218 | 78.34444 | 154
78.35971 | 527 | 78.34971 | 548 | 78.35971 | 191 | 78.35971 | 167
78.37499 | 596 | 78.36499 | 594 | 78.37499 | 189 | 78.37499 | 178
78.39026 | 572 | 78.38026 | 596 | 78.39026 | 190 | 78.39026 | 178
78.40553 | 578 | 78.39553 | 559 | 78.40553 | 200 | 78.40553 | 171
78.4208 | 520 | 78.4108 | 586 | 78.4208 | 182 | 78.4208 | 159
78.43607 | 513 | 78.42607 | 536 | 78.43607 | 187 | 78.43607 | 159
78.45134 | 509 | 78.44134 | 618 | 78.45134 | 205 | 78.45134 | 189
78.46661 | 546 | 78.45661 | 573 | 78.46661 | 159 | 78.46661 | 162
78.48188 | 590 | 78.47188 | 548 | 78.48188 | 182 | 78.48188 | 185
78.49715 | 558 | 78.48715 | 543 | 78.49715 | 182 | 78.49715 | 167
78.51242 | 525 | 78.50242 | 540 | 78.51242 | 204 | 78.51242 | 169
78.52769 | 571 | 78.51769 | 569 | 78.52769 | 193 | 78.52769 | 156
78.54296 | 540 | 78.53296 | 546 | 78.54296 | 180 | 78.54296 | 176
78.55823 | 511 | 78.54823 | 565 | 78.55823 | 213 | 78.55823 | 166
78.57351 | 540 | 78.56351 | 582 | 78.57351 | 195 | 78.57351 | 158
78.58878 | 570 | 78.57878 | 585 | 78.58878 | 185 | 78.58878 | 161
78.60405 | 541 | 78.59405 | 577 | 78.60405 | 194 | 78.60405 | 159
78.61932 | 545 | 78.60932 | 589 | 78.61932 | 199 | 78.61932 | 169
78.63459 | 514 | 78.62459 | 563 | 78.63459 | 187 | 78.63459 | 169
78.64986 | 530 | 78.63986 | 557 | 78.64986 | 210 | 78.64986 | 171
78.66513 | 532 | 78.65513 | 545 | 78.66513 | 181 | 78.66513 | 188
78.6804 | 486 | 78.6704 | 597 | 78.6804 | 169 | 78.6804 | 154
78.69567 | 559 | 78.68567 | 555 | 78.69567 | 202 | 78.69567 | 161
78.71094 | 558 | 78.70094 | 558 | 78.71094 | 165 | 78.71094 | 155
78.72621 | 536 | 78.71621 | 556 | 78.72621 | 167 | 78.72621 | 202
78.74148 | 512 | 78.73148 | 575 | 78.74148 | 172 | 78.74148 | 167
78.75676 | 535 | 78.74676 | 575 | 78.75676 | 165 | 78.75676 | 169
78.77203 | 543 | 78.76203 | 520 | 78.77203 | 174 | 78.77203 | 164
78.7873 | 513 | 78.7773 | 518 | 78.7873 | 201 | 78.7873 | 156
78.80257 | 518 | 78.79257 | 596 | 78.80257 | 177 | 78.80257 | 169
78.81784 | 506 | 78.80784 | 536 | 78.81784 | 203 | 78.81784 | 159
78.83311 | 543 | 78.82311 | 537 | 78.83311 | 181 | 78.83311 | 165
78.84838 | 536 | 78.83838 | 549 | 78.84838 | 183 | 78.84838 | 166
78.86365 | 532 | 78.85365 | 595 | 78.86365 | 171 | 78.86365 | 164
78.87892 | 565 | 78.86892 | 597 | 78.87892 | 163 | 78.87892 | 171
78.89419 | 544 | 78.88419 | 555 | 78.89419 | 196 | 78.89419 | 172
78.90946 | 516 | 78.89946 | 587 | 78.90946 | 172 | 78.90946 | 162
78.92473 | 534 | 78.91473 | 566 | 78.92473 | 167 | 78.92473 | 191
78.94 | 508 | 78.93 | 584 | 78.94 | 186 | 78.94 | 165
78.95528 | 532 | 78.94528 | 528 | 78.95528 | 185 | 78.95528 | 183
78.97055 | 554 | 78.96055 | 576 | 78.97055 | 177 | 78.97055 | 171
78.98582 | 522 | 78.97582 | 518 | 78.98582 | 207 | 78.98582 | 141
79.00109 | 540 | 78.99109 | 556 | 79.00109 | 200 | 79.00109 | 154
79.01636 | 535 | 79.00636 | 569 | 79.01636 | 160 | 79.01636 | 171
79.03163 | 516 | 79.02163 | 591 | 79.03163 | 183 | 79.03163 | 187
79.0469 | 553 | 79.0369 | 569 | 79.0469 | 185 | 79.0469 | 154
79.06217 | 517 | 79.05217 | 538 | 79.06217 | 199 | 79.06217 | 133
79.07744 | 546 | 79.06744 | 544 | 79.07744 | 208 | 79.07744 | 137
79.09271 | 532 | 79.08271 | 508 | 79.09271 | 163 | 79.09271 | 167
79.10798 | 547 | 79.09798 | 544 | 79.10798 | 180 | 79.10798 | 171
79.12325 | 507 | 79.11325 | 561 | 79.12325 | 206 | 79.12325 | 186
79.13853 | 504 | 79.12853 | 528 | 79.13853 | 191 | 79.13853 | 158
79.1538 | 548 | 79.1438 | 573 | 79.1538 | 172 | 79.1538 | 169
79.16907 | 516 | 79.15907 | 618 | 79.16907 | 186 | 79.16907 | 158
79.18434 | 520 | 79.17434 | 539 | 79.18434 | 164 | 79.18434 | 191
79.19961 | 494 | 79.18961 | 562 | 79.19961 | 201 | 79.19961 | 144
79.21488 | 486 | 79.20488 | 591 | 79.21488 | 172 | 79.21488 | 182
79.23015 | 539 | 79.22015 | 554 | 79.23015 | 204 | 79.23015 | 188
79.24542 | 521 | 79.23542 | 543 | 79.24542 | 172 | 79.24542 | 179
79.26069 | 565 | 79.25069 | 566 | 79.26069 | 203 | 79.26069 | 166
79.27596 | 516 | 79.26596 | 563 | 79.27596 | 207 | 79.27596 | 180
79.29123 | 539 | 79.28123 | 561 | 79.29123 | 167 | 79.29123 | 163
79.3065 | 556 | 79.2965 | 519 | 79.3065 | 217 | 79.3065 | 151
79.32177 | 567 | 79.31177 | 563 | 79.32177 | 184 | 79.32177 | 162
79.33705 | 526 | 79.32705 | 542 | 79.33705 | 165 | 79.33705 | 170
79.35232 | 500 | 79.34232 | 577 | 79.35232 | 186 | 79.35232 | 177
79.36759 | 533 | 79.35759 | 532 | 79.36759 | 189 | 79.36759 | 171
79.38286 | 529 | 79.37286 | 552 | 79.38286 | 190 | 79.38286 | 179
79.39813 | 526 | 79.38813 | 588 | 79.39813 | 220 | 79.39813 | 165
79.4134 | 502 | 79.4034 | 556 | 79.4134 | 202 | 79.4134 | 192
79.42867 | 538 | 79.41867 | 553 | 79.42867 | 194 | 79.42867 | 187
79.44394 | 529 | 79.43394 | 564 | 79.44394 | 209 | 79.44394 | 171
79.45921 | 516 | 79.44921 | 547 | 79.45921 | 187 | 79.45921 | 154
79.47448 | 518 | 79.46448 | 550 | 79.47448 | 187 | 79.47448 | 175
79.48975 | 534 | 79.47975 | 588 | 79.48975 | 195 | 79.48975 | 181
79.50502 | 548 | 79.49502 | 614 | 79.50502 | 177 | 79.50502 | 179
79.5203 | 528 | 79.5103 | 592 | 79.5203 | 192 | 79.5203 | 167
79.53557 | 504 | 79.52557 | 561 | 79.53557 | 198 | 79.53557 | 190
79.55084 | 556 | 79.54084 | 577 | 79.55084 | 199 | 79.55084 | 175
79.56611 | 571 | 79.55611 | 508 | 79.56611 | 210 | 79.56611 | 171
79.58138 | 544 | 79.57138 | 555 | 79.58138 | 209 | 79.58138 | 192
79.59665 | 571 | 79.58665 | 567 | 79.59665 | 219 | 79.59665 | 189
79.61192 | 517 | 79.60192 | 583 | 79.61192 | 205 | 79.61192 | 211
79.62719 | 524 | 79.61719 | 610 | 79.62719 | 239 | 79.62719 | 223
79.64246 | 548 | 79.63246 | 570 | 79.64246 | 221 | 79.64246 | 208
79.65773 | 549 | 79.64773 | 590 | 79.65773 | 241 | 79.65773 | 230
79.673 | 551 | 79.663 | 631 | 79.673 | 295 | 79.673 | 204
79.68827 | 572 | 79.67827 | 610 | 79.68827 | 272 | 79.68827 | 263
79.70354 | 551 | 79.69354 | 632 | 79.70354 | 321 | 79.70354 | 317
79.71882 | 561 | 79.70882 | 611 | 79.71882 | 384 | 79.71882 | 329
79.73409 | 608 | 79.72409 | 674 | 79.73409 | 402 | 79.73409 | 375
79.74936 | 621 | 79.73936 | 638 | 79.74936 | 481 | 79.74936 | 420
79.76463 | 627 | 79.75463 | 698 | 79.76463 | 449 | 79.76463 | 518
79.7799 | 712 | 79.7699 | 804 | 79.7799 | 587 | 79.7799 | 628

## Fig 11
Figure 11 - FTIR spectra of precursor and activated samples of the natural and synthetic Bristol soils.
Fourier Transform Infrared Spectroscopy (FTIR) was done to characterise molecular bonding, using a Perkin-Elmer Frontier with a diamond Attenuated Total Reflectance (ATR) head. Spectra were collected over a range of 4000-600 cm-1 using a resolution of 4cm-1 and 5 scans per spectrum. Corrections were made for ATR and background using Perkin-Elmer Spectrum software.
Wavenumber | Bristol-nat | Bristol-nat-act | Bristol-syn | Bristol-syn-act
(cm-1) | Absorbance (%) | Absorbance (%) | Absorbance (%) | Absorbance (%)
4000 | -0.0001417433 | -0.001546901 | -0.002057072 | -0.003831621
3999 | -0.0001463965 | -0.001563288 | -0.00204082 | -0.003832617
3998 | -0.0001553773 | -0.001574843 | -0.002050052 | -0.003853157
3997 | -0.0001649293 | -0.001580107 | -0.002075327 | -0.00388642
3996 | -0.0001658327 | -0.001577703 | -0.002098491 | -0.003913115
3995 | -0.0001552396 | -0.001567412 | -0.002106455 | -0.003916954
3994 | -0.0001445658 | -0.001555505 | -0.002096619 | -0.00390134
3993 | -0.0001480327 | -0.001550458 | -0.002072087 | -0.003885813
3992 | -0.0001651188 | -0.001551731 | -0.00203887 | -0.003884902
3991 | -0.0001806376 | -0.001549082 | -0.002007304 | -0.003892561
3990 | -0.0001820396 | -0.00153483 | -0.001987441 | -0.003889417
3989 | -0.0001694939 | -0.001510648 | -0.001978561 | -0.003863372
3988 | -0.0001503429 | -0.001482021 | -0.001970398 | -0.003821232
3987 | -0.0001315015 | -0.00145361 | -0.001959561 | -0.003780691
3986 | -0.0001179266 | -0.00143231 | -0.001956501 | -0.003752912
3985 | -0.0001118556 | -0.00142672 | -0.001969876 | -0.003735575
3984 | -0.0001114664 | -0.001437936 | -0.001991722 | -0.003722181
3983 | -0.0001148061 | -0.001455787 | -0.002008236 | -0.003714099
3982 | -0.0001225251 | -0.00146944 | -0.002018453 | -0.003718282
3981 | -0.0001309619 | -0.001479142 | -0.002030066 | -0.003734428
3980 | -0.0001282589 | -0.00149429 | -0.00204303 | -0.003751712
3979 | -0.0001065274 | -0.001521202 | -0.002049615 | -0.003760744
3978 | -7.566461e-05 | -0.001554146 | -0.002047303 | -0.003762824
3977 | -5.889383e-05 | -0.001576965 | -0.002042104 | -0.003764063
3976 | -7.199994e-05 | -0.001574341 | -0.002038831 | -0.003765179
3975 | -0.0001079621 | -0.001546136 | -0.002033947 | -0.003762073
3974 | -0.0001422532 | -0.001511111 | -0.002020719 | -0.003754906
3973 | -0.0001515788 | -0.001492483 | -0.001998259 | -0.00375095
3972 | -0.0001315728 | -0.001499609 | -0.001975969 | -0.003758227
3971 | -9.772081e-05 | -0.001525211 | -0.001966418 | -0.003777633
3970 | -7.090932e-05 | -0.00155705 | -0.001971957 | -0.003801219
3969 | -6.291702e-05 | -0.001585013 | -0.001981416 | -0.003818682
3968 | -7.286272e-05 | -0.001598771 | -0.001982012 | -0.003825905
3967 | -9.681642e-05 | -0.001590981 | -0.001977057 | -0.003828833
3966 | -0.0001324511 | -0.001567196 | -0.001984981 | -0.003835932
3965 | -0.0001702374 | -0.001545418 | -0.002015026 | -0.003845759
3964 | -0.0001917582 | -0.00153948 | -0.002052588 | -0.003847517
3963 | -0.0001862766 | -0.001546284 | -0.002074623 | -0.003836484
3962 | -0.0001622742 | -0.001552737 | -0.002071544 | -0.003822694
3961 | -0.0001361302 | -0.001551167 | -0.002049394 | -0.003817768
3960 | -0.0001171864 | -0.001544132 | -0.002021446 | -0.003818016
3959 | -0.000105969 | -0.001535533 | -0.001999488 | -0.003806819
3958 | -0.0001036865 | -0.001524083 | -0.001987856 | -0.00377393
3957 | -0.0001143767 | -0.001507903 | -0.001982104 | -0.003730233
3956 | -0.0001305378 | -0.001492405 | -0.001969283 | -0.003699508
3955 | -0.0001327438 | -0.0014912 | -0.001942502 | -0.003700035
3954 | -0.0001078304 | -0.001513178 | -0.001913029 | -0.003730318
3953 | -6.278303e-05 | -0.001548872 | -0.001899822 | -0.003769939
3952 | -2.015624e-05 | -0.001573028 | -0.001911113 | -0.003795347
3951 | 7.78083e-07 | -0.001564642 | -0.001935437 | -0.003795035
3950 | -8.426307e-06 | -0.001527297 | -0.001956829 | -0.003774348
3949 | -4.39588e-05 | -0.001485448 | -0.001969891 | -0.003747216
3948 | -8.677414e-05 | -0.001460531 | -0.001975859 | -0.00372547
3947 | -0.0001138974 | -0.001454316 | -0.001978466 | -0.003716779
3946 | -0.00011398 | -0.00145655 | -0.0019808 | -0.003723999
3945 | -9.235967e-05 | -0.001463203 | -0.001980413 | -0.003743248
3944 | -6.417588e-05 | -0.001480914 | -0.001968176 | -0.003765064
3943 | -4.762643e-05 | -0.001514382 | -0.001941818 | -0.003782156
3942 | -5.40004e-05 | -0.001554343 | -0.001916599 | -0.003793788
3941 | -7.499749e-05 | -0.001579409 | -0.001909981 | -0.003799217
3940 | -9.331017e-05 | -0.001571472 | -0.001927188 | -0.003793924
3939 | -0.0001038474 | -0.001528237 | -0.001962312 | -0.00377654
3938 | -0.0001167284 | -0.001465524 | -0.002001305 | -0.003753848
3937 | -0.0001400334 | -0.001408374 | -0.002028309 | -0.003737662
3936 | -0.0001606812 | -0.001376177 | -0.002031545 | -0.003733146
3935 | -0.000158082 | -0.001377626 | -0.002018306 | -0.003737933
3934 | -0.0001272789 | -0.00141051 | -0.002010941 | -0.003746273
3933 | -8.48773e-05 | -0.001463637 | -0.002020808 | -0.003751539
3932 | -5.193127e-05 | -0.001517763 | -0.002033763 | -0.003749745
3931 | -3.518086e-05 | -0.001552938 | -0.00202577 | -0.003743908
3930 | -3.451814e-05 | -0.001561723 | -0.002000075 | -0.003747493
3929 | -4.000811e-05 | -0.001548671 | -0.001974851 | -0.00376697
3928 | -3.218853e-05 | -0.001521817 | -0.001949774 | -0.003785167
3927 | -5.484321e-06 | -0.001489109 | -0.001916237 | -0.003774824
3926 | 2.382727e-05 | -0.001458096 | -0.001879085 | -0.003727289
3925 | 3.261592e-05 | -0.001432152 | -0.001859035 | -0.003666219
3924 | 1.430849e-05 | -0.00140695 | -0.00187205 | -0.003628302
3923 | -1.310214e-05 | -0.001381272 | -0.001907644 | -0.003632056
3922 | -3.185484e-05 | -0.001370104 | -0.001944169 | -0.003672365
3921 | -4.214051e-05 | -0.001391154 | -0.001970219 | -0.003728936
3920 | -5.27299e-05 | -0.001438684 | -0.001984253 | -0.003774013
3919 | -6.371516e-05 | -0.001481429 | -0.001983958 | -0.003784933
3918 | -6.438179e-05 | -0.001493792 | -0.001964169 | -0.003763245
3917 | -5.12649e-05 | -0.001479665 | -0.001929167 | -0.003737789
3916 | -3.603404e-05 | -0.001460276 | -0.001895355 | -0.003736561
3915 | -3.42839e-05 | -0.001449297 | -0.001879558 | -0.003759965
3914 | -5.066652e-05 | -0.001450568 | -0.001889873 | -0.003787856
3913 | -7.111824e-05 | -0.001463147 | -0.001918061 | -0.003803367
3912 | -7.829149e-05 | -0.001482342 | -0.001949214 | -0.00380394
3911 | -6.537252e-05 | -0.001497784 | -0.001972736 | -0.003798132
3910 | -3.558875e-05 | -0.001499605 | -0.001980633 | -0.003791986
3909 | -1.924299e-06 | -0.001487305 | -0.001975946 | -0.00378705
3908 | 2.967035e-05 | -0.001465314 | -0.001962243 | -0.003777072
3907 | 5.98392e-05 | -0.001441036 | -0.001943139 | -0.003758515
3906 | 8.154589e-05 | -0.001424566 | -0.001931759 | -0.003741262
3905 | 7.534667e-05 | -0.001425006 | -0.001948492 | -0.00374284
3904 | 2.140754e-05 | -0.001438654 | -0.002010792 | -0.003768878
3903 | -6.477391e-05 | -0.001444621 | -0.002100807 | -0.00379617
3902 | -0.0001361707 | -0.001425947 | -0.002165717 | -0.003792941
3901 | -0.0001635321 | -0.001392983 | -0.002170468 | -0.003757244
3900 | -0.0001501109 | -0.001373399 | -0.002119683 | -0.003718686
3899 | -0.0001194495 | -0.001380003 | -0.002047061 | -0.003704399
3898 | -9.025737e-05 | -0.001398648 | -0.001986731 | -0.003713074
3897 | -5.858465e-05 | -0.001408214 | -0.001943299 | -0.003722547
3896 | -2.173592e-05 | -0.001405481 | -0.00191333 | -0.003720204
3895 | 1.100376e-05 | -0.00139912 | -0.001898999 | -0.003707047
3894 | 2.97918e-05 | -0.001395895 | -0.001895174 | -0.003681988
3893 | 2.943242e-05 | -0.001396055 | -0.001889877 | -0.003643496
3892 | 1.105098e-05 | -0.001402861 | -0.001879294 | -0.003606492
3891 | -1.639761e-05 | -0.001420646 | -0.001876919 | -0.003606168
3890 | -4.253062e-05 | -0.001439587 | -0.001894994 | -0.003655973
3889 | -6.335503e-05 | -0.001438297 | -0.001926812 | -0.003723795
3888 | -7.83179e-05 | -0.001409247 | -0.001951969 | -0.003760391
3887 | -8.93452e-05 | -0.001374921 | -0.001958099 | -0.00374681
3886 | -9.72762e-05 | -0.001364349 | -0.001953555 | -0.003708486
3885 | -9.531564e-05 | -0.001372995 | -0.001954927 | -0.003682809
3884 | -7.766817e-05 | -0.001373195 | -0.001964249 | -0.003677793
3883 | -4.503413e-05 | -0.001359195 | -0.001964079 | -0.003681967
3882 | -5.311693e-06 | -0.001358498 | -0.001939124 | -0.003694809
3881 | 2.833413e-05 | -0.001396758 | -0.001895096 | -0.00372711
3880 | 4.696727e-05 | -0.001460345 | -0.001857822 | -0.003774835
3879 | 4.46491e-05 | -0.00150959 | -0.001857611 | -0.003815167
3878 | 2.361812e-05 | -0.001521882 | -0.001895355 | -0.003825017
3877 | -3.293717e-06 | -0.001505532 | -0.001942984 | -0.00380062
3876 | -1.989042e-05 | -0.001484925 | -0.001970419 | -0.003760618
3875 | -2.281974e-05 | -0.001481369 | -0.001972616 | -0.00373783
3874 | -2.351238e-05 | -0.001492299 | -0.001967822 | -0.003750782
3873 | -2.880045e-05 | -0.001490886 | -0.001964223 | -0.003776966
3872 | -2.671123e-05 | -0.001457374 | -0.001941606 | -0.003772897
3871 | -9.432303e-06 | -0.001409636 | -0.001889169 | -0.003730306
3870 | 6.363873e-06 | -0.001387919 | -0.001842425 | -0.003693331
3869 | 7.89905e-06 | -0.00139935 | -0.001838527 | -0.003695829
3868 | 3.364619e-06 | -0.001412375 | -0.001864163 | -0.00371448
3867 | -6.655209e-06 | -0.001409403 | -0.001896532 | -0.003722209
3866 | -2.673636e-05 | -0.001407106 | -0.001927075 | -0.003730365
3865 | -5.423385e-05 | -0.001417998 | -0.001946395 | -0.003755365
3864 | -8.665148e-05 | -0.001427378 | -0.001954482 | -0.003780468
3863 | -0.0001083261 | -0.001419701 | -0.001948795 | -0.003775353
3862 | -0.0001114175 | -0.001412122 | -0.001941596 | -0.003748504
3861 | -9.921737e-05 | -0.001424999 | -0.001953367 | -0.00373435
3860 | -6.218755e-05 | -0.001449474 | -0.001968143 | -0.003734552
3859 | 5.535172e-06 | -0.001459001 | -0.001953031 | -0.003724124
3858 | 9.092939e-05 | -0.001432227 | -0.001895222 | -0.003685658
3857 | 0.0001666475 | -0.001367052 | -0.001816775 | -0.003629295
3856 | 0.0002117833 | -0.001281463 | -0.001749753 | -0.003576953
3855 | 0.0002263787 | -0.001211315 | -0.001704797 | -0.003548547
3854 | 0.0002069473 | -0.001185174 | -0.001695023 | -0.00356173
3853 | 0.0001498297 | -0.001192893 | -0.001744529 | -0.003610868
3852 | 9.119674e-05 | -0.001212329 | -0.001816398 | -0.003655395
3851 | 6.683281e-05 | -0.001241851 | -0.001852059 | -0.003671155
3850 | 6.865499e-05 | -0.001288472 | -0.001857881 | -0.003676781
3849 | 7.964239e-05 | -0.001344597 | -0.001859803 | -0.003693793
3848 | 8.403272e-05 | -0.00138801 | -0.001869624 | -0.00372045
3847 | 7.300737e-05 | -0.001404431 | -0.00188146 | -0.003741158
3846 | 5.235204e-05 | -0.00140592 | -0.001877056 | -0.0037485
3845 | 2.761931e-05 | -0.001416612 | -0.001856597 | -0.003751787
3844 | 1.169599e-05 | -0.001443916 | -0.00183557 | -0.003760273
3843 | 3.584589e-05 | -0.001467321 | -0.001809748 | -0.003766759
3842 | 9.810457e-05 | -0.001463342 | -0.001783368 | -0.003758203
3841 | 0.000158311 | -0.001428217 | -0.00177238 | -0.003729418
3840 | 0.0001880188 | -0.00137981 | -0.001771632 | -0.003684237
3839 | 0.0001841241 | -0.001340195 | -0.001772552 | -0.00363931
3838 | 0.0001670477 | -0.001315673 | -0.001774135 | -0.003609162
3837 | 0.0001565982 | -0.001300197 | -0.001782415 | -0.003598758
3836 | 0.0001565054 | -0.001285611 | -0.00179839 | -0.003602587
3835 | 0.0001632542 | -0.00126842 | -0.001811034 | -0.003612346
3834 | 0.0001615774 | -0.001257793 | -0.001822269 | -0.003630015
3833 | 0.0001392315 | -0.001272212 | -0.001839337 | -0.003665493
3832 | 0.0001007283 | -0.001318531 | -0.00185747 | -0.003719573
3831 | 5.771656e-05 | -0.001375309 | -0.001871888 | -0.003773689
3830 | 2.774937e-05 | -0.001410714 | -0.001876627 | -0.003798258
3829 | 2.356638e-05 | -0.001413935 | -0.001867005 | -0.003779922
3828 | 3.78432e-05 | -0.001406321 | -0.00185409 | -0.003738917
3827 | 5.989577e-05 | -0.001413769 | -0.001846076 | -0.003713688
3826 | 7.838456e-05 | -0.001435718 | -0.00184644 | -0.003724417
3825 | 7.861799e-05 | -0.00144621 | -0.001861752 | -0.003753976
3824 | 6.389343e-05 | -0.001429713 | -0.00188064 | -0.003764213
3823 | 5.638286e-05 | -0.001404241 | -0.001875569 | -0.003738221
3822 | 6.966956e-05 | -0.001396255 | -0.00183416 | -0.003696079
3821 | 9.432032e-05 | -0.001399529 | -0.001781899 | -0.003670956
3820 | 0.0001150098 | -0.001376429 | -0.001745502 | -0.003660865
3819 | 0.0001302275 | -0.00130973 | -0.001715261 | -0.003634955
3818 | 0.0001418275 | -0.001228319 | -0.001679016 | -0.003589976
3817 | 0.0001462049 | -0.00118733 | -0.001648067 | -0.00356551
3816 | 0.0001437813 | -0.001209503 | -0.001638746 | -0.003600365
3815 | 0.0001385908 | -0.001254391 | -0.001649214 | -0.003674684
3814 | 0.0001263462 | -0.001277704 | -0.001667771 | -0.003732623
3813 | 0.0001099209 | -0.001283477 | -0.001685822 | -0.003749115
3812 | 0.0001040621 | -0.001298964 | -0.001704487 | -0.003740434
3811 | 0.0001208848 | -0.001331181 | -0.001724506 | -0.003727404
3810 | 0.0001585446 | -0.001362285 | -0.001734464 | -0.003716683
3809 | 0.0001944688 | -0.001379691 | -0.001726856 | -0.003710884
3808 | 0.0002039374 | -0.001390003 | -0.001711949 | -0.003716142
3807 | 0.0001908894 | -0.001395088 | -0.001707091 | -0.003727306
3806 | 0.0001771789 | -0.001381908 | -0.00172476 | -0.003725808
3805 | 0.0001811268 | -0.001342514 | -0.001745119 | -0.003698804
3804 | 0.000197279 | -0.001295122 | -0.001741799 | -0.003659505
3803 | 0.0002014218 | -0.001272201 | -0.001714962 | -0.003636917
3802 | 0.0001801315 | -0.001284754 | -0.001685921 | -0.00364377
3801 | 0.0001410902 | -0.001301703 | -0.001690479 | -0.003664921
3800 | 0.0001088477 | -0.001289286 | -0.001725978 | -0.003670299
3799 | 0.0001008497 | -0.001257239 | -0.001748559 | -0.003651202
3798 | 0.0001094575 | -0.001241014 | -0.001736675 | -0.003626525
3797 | 0.0001139753 | -0.001265484 | -0.001708571 | -0.003615608
3796 | 0.0001068708 | -0.001317784 | -0.00169067 | -0.003619361
3795 | 9.947386e-05 | -0.001358347 | -0.001688479 | -0.003623548
3794 | 0.0001012388 | -0.001362321 | -0.001692683 | -0.003622671
3793 | 0.0001153447 | -0.001336592 | -0.001687247 | -0.003623735
3792 | 0.0001361164 | -0.001304007 | -0.001665977 | -0.003633762
3791 | 0.000155791 | -0.001280328 | -0.001634277 | -0.003645881
3790 | 0.0001719803 | -0.001266648 | -0.001603013 | -0.003644937
3789 | 0.0001853016 | -0.001257908 | -0.001586716 | -0.003623616
3788 | 0.000198747 | -0.001253337 | -0.001590584 | -0.003588615
3787 | 0.0002099916 | -0.001260445 | -0.001608028 | -0.003556953
3786 | 0.0002071225 | -0.001287765 | -0.001632589 | -0.003548087
3785 | 0.0001860833 | -0.001329422 | -0.00165607 | -0.003568225
3784 | 0.00016163 | -0.001362367 | -0.001667685 | -0.003602113
3783 | 0.0001537078 | -0.001366215 | -0.001661263 | -0.003625423
3782 | 0.0001674763 | -0.001347516 | -0.001642074 | -0.003630802
3781 | 0.0001908134 | -0.001332062 | -0.001621928 | -0.003634631
3780 | 0.0002062873 | -0.001333534 | -0.001608092 | -0.003652432
3779 | 0.0002060789 | -0.001336363 | -0.001596918 | -0.003674612
3778 | 0.0001947406 | -0.001318215 | -0.001579189 | -0.003675163
3777 | 0.0001756417 | -0.001280423 | -0.001560664 | -0.003646511
3776 | 0.0001503799 | -0.001246183 | -0.001561095 | -0.003607228
3775 | 0.0001264911 | -0.001233926 | -0.001591528 | -0.003578695
3774 | 0.0001141763 | -0.001237412 | -0.001637985 | -0.003560996
3773 | 0.0001136333 | -0.001236193 | -0.001673936 | -0.003539946
3772 | 0.0001172624 | -0.001223885 | -0.00168242 | -0.003514073
3771 | 0.0001235026 | -0.001213806 | -0.001664343 | -0.003501979
3770 | 0.0001278812 | -0.001215054 | -0.001645926 | -0.003516303
3769 | 0.0001219808 | -0.001217022 | -0.001653095 | -0.003539919
3768 | 0.0001144787 | -0.001207951 | -0.001666648 | -0.003544526
3767 | 0.0001187972 | -0.001195982 | -0.00165335 | -0.003533098
3766 | 0.0001377479 | -0.00119966 | -0.001610615 | -0.003535209
3765 | 0.00016247 | -0.001220608 | -0.001566454 | -0.00356395
3764 | 0.0001788155 | -0.001237681 | -0.001548305 | -0.003594607
3763 | 0.0001778888 | -0.001234189 | -0.001557646 | -0.00359643
3762 | 0.0001593824 | -0.001223702 | -0.001581834 | -0.00357518
3761 | 0.0001399768 | -0.001228086 | -0.001598699 | -0.003563646
3760 | 0.000136556 | -0.001243002 | -0.001591937 | -0.003574571
3759 | 0.0001434476 | -0.001246967 | -0.001573392 | -0.003587548
3758 | 0.0001476129 | -0.001239172 | -0.001561637 | -0.003582688
3757 | 0.000141426 | -0.001237063 | -0.001568307 | -0.003570689
3756 | 0.0001359725 | -0.001235735 | -0.001582917 | -0.003563189
3755 | 0.0001540975 | -0.001212713 | -0.00157966 | -0.003552208
3754 | 0.0001979156 | -0.00117051 | -0.001554169 | -0.003535628
3753 | 0.000244583 | -0.001140399 | -0.001526316 | -0.003532238
3752 | 0.0002722577 | -0.001133101 | -0.001511972 | -0.003551629
3751 | 0.0002839196 | -0.001114081 | -0.001506138 | -0.003565314
3750 | 0.0003034122 | -0.001067271 | -0.001493327 | -0.003547509
3749 | 0.0003379629 | -0.00102855 | -0.001470023 | -0.003523097
3748 | 0.0003725321 | -0.001015523 | -0.001437815 | -0.003517229
3747 | 0.0003857617 | -0.001007298 | -0.001409723 | -0.003518149
3746 | 0.0003732681 | -0.0009935549 | -0.001395536 | -0.003503357
3745 | 0.0003456048 | -0.0009973135 | -0.001397287 | -0.003477608
3744 | 0.0003211651 | -0.001022032 | -0.001423248 | -0.003465772
3743 | 0.0003249752 | -0.001032325 | -0.00144265 | -0.003454532
3742 | 0.0003440018 | -0.001022657 | -0.001430981 | -0.003426863
3741 | 0.0003416156 | -0.001023032 | -0.00141875 | -0.003411998
3740 | 0.0003056811 | -0.001051328 | -0.001437498 | -0.003439344
3739 | 0.0002497859 | -0.001086921 | -0.001494736 | -0.003500432
3738 | 0.0002214688 | -0.001093654 | -0.001550829 | -0.003549351
3737 | 0.0002526758 | -0.001076108 | -0.001563141 | -0.003556606
3736 | 0.0003206276 | -0.00106904 | -0.001525468 | -0.003528324
3735 | 0.0003709381 | -0.001078493 | -0.001467484 | -0.00347695
3734 | 0.0003821136 | -0.001076012 | -0.001422707 | -0.003412209
3733 | 0.0003897396 | -0.00104981 | -0.001391088 | -0.00335809
3732 | 0.0004244021 | -0.001022769 | -0.00136266 | -0.003345303
3731 | 0.0004798591 | -0.001014183 | -0.001327133 | -0.003367247
3730 | 0.0005312056 | -0.001014462 | -0.001274618 | -0.003379937
3729 | 0.0005560909 | -0.001006795 | -0.001218833 | -0.003357024
3728 | 0.0005623285 | -0.000992434 | -0.001174882 | -0.00331548
3727 | 0.0005805277 | -0.0009869077 | -0.001136888 | -0.003291862
3726 | 0.0006254636 | -0.0009927212 | -0.001094296 | -0.003301242
3725 | 0.0006812109 | -0.0009989097 | -0.001048071 | -0.003324441
3724 | 0.0007304662 | -0.001001784 | -0.001003063 | -0.003342002
3723 | 0.0007815271 | -0.00100021 | -0.0009495098 | -0.003349468
3722 | 0.000841414 | -0.0009852994 | -0.0008905583 | -0.003348311
3721 | 0.000916526 | -0.000945026 | -0.0008296652 | -0.003330406
3720 | 0.001008222 | -0.0008843395 | -0.0007615566 | -0.00328977
3719 | 0.001104888 | -0.0008279548 | -0.0006895649 | -0.003240849
3718 | 0.001208503 | -0.0007982166 | -0.0006067901 | -0.003204886
3717 | 0.001326145 | -0.0007943823 | -0.0005058781 | -0.003192645
3716 | 0.001456617 | -0.0007924411 | -0.0003867636 | -0.003194224
3715 | 0.001594515 | -0.0007744082 | -0.0002457851 | -0.003191913
3714 | 0.001741471 | -0.000748906 | -7.522097e-05 | -0.003180082
3713 | 0.001911924 | -0.0007354998 | 0.0001322353 | -0.00316163
3712 | 0.002107293 | -0.000735982 | 0.0003589047 | -0.003136554
3711 | 0.002312836 | -0.0007299517 | 0.0005788622 | -0.003095975
3710 | 0.002519944 | -0.0007010218 | 0.0007996511 | -0.003033175
3709 | 0.002732374 | -0.0006513586 | 0.001047062 | -0.002955061
3708 | 0.002964209 | -0.0005931525 | 0.001343056 | -0.002873182
3707 | 0.003225907 | -0.0005362658 | 0.001698382 | -0.002795054
3706 | 0.003515998 | -0.0004798263 | 0.002121024 | -0.002720017
3705 | 0.003838686 | -0.0004170792 | 0.002637254 | -0.002639055
3704 | 0.004212409 | -0.0003458102 | 0.003291667 | -0.002543705
3703 | 0.004650321 | -0.0002748242 | 0.004118978 | -0.002435751
3702 | 0.005126313 | -0.0002213342 | 0.005098354 | -0.002331292
3701 | 0.005583884 | -0.0001988784 | 0.006161006 | -0.002246487
3700 | 0.005985986 | -0.000202309 | 0.007257401 | -0.002176461
3699 | 0.006329682 | -0.0002101036 | 0.008383982 | -0.002098065
3698 | 0.006622068 | -0.0002046708 | 0.009536471 | -0.0019978
3697 | 0.006851997 | -0.0001851978 | 0.01065888 | -0.001891191
3696 | 0.006986705 | -0.0001632357 | 0.01165051 | -0.001811756
3695 | 0.007000081 | -0.0001523944 | 0.01243525 | -0.001783224
3694 | 0.006903037 | -0.00016367 | 0.0130089 | -0.001807456
3693 | 0.006737965 | -0.0001975622 | 0.01340632 | -0.00187248
3692 | 0.006544422 | -0.0002397225 | 0.01364383 | -0.001961038
3691 | 0.006340478 | -0.0002694279 | 0.01370868 | -0.00205497
3690 | 0.00612387 | -0.0002768676 | 0.01358812 | -0.002138682
3689 | 0.005888911 | -0.0002664223 | 0.01328812 | -0.002203558
3688 | 0.005647195 | -0.0002427448 | 0.01284581 | -0.002244827
3687 | 0.005412819 | -0.0002048061 | 0.01230771 | -0.002264388
3686 | 0.00518421 | -0.0001598796 | 0.01169279 | -0.002279182
3685 | 0.004963887 | -0.0001331623 | 0.01100594 | -0.002319193
3684 | 0.004772118 | -0.0001450935 | 0.0102718 | -0.002400933
3683 | 0.004630774 | -0.0001842794 | 0.009534184 | -0.002503249
3682 | 0.004541982 | -0.0002131871 | 0.00882999 | -0.002579453
3681 | 0.004478628 | -0.0002129009 | 0.008166862 | -0.002608017
3680 | 0.004416636 | -0.0001950626 | 0.007548942 | -0.00261276
3679 | 0.004356461 | -0.0001678769 | 0.006997646 | -0.002619551
3678 | 0.004317913 | -0.000118537 | 0.00653917 | -0.002619762
3677 | 0.004343192 | -3.509636e-05 | 0.006222062 | -0.002583617
3676 | 0.004451307 | 6.799706e-05 | 0.006080209 | -0.002516264
3675 | 0.004599494 | 0.0001628486 | 0.006068972 | -0.002462217
3674 | 0.004732269 | 0.0002328693 | 0.006113702 | -0.00244052
3673 | 0.004830881 | 0.0002799905 | 0.00617997 | -0.002429522
3672 | 0.004905512 | 0.0003073297 | 0.006257945 | -0.00241699
3671 | 0.004995974 | 0.000319379 | 0.006358873 | -0.002408958
3670 | 0.005129546 | 0.0003427369 | 0.006469559 | -0.00240767
3669 | 0.005282199 | 0.0004033294 | 0.006527645 | -0.002399319
3668 | 0.005420171 | 0.000483782 | 0.006498216 | -0.00237507
3667 | 0.005528527 | 0.0005485614 | 0.006389151 | -0.002352863
3666 | 0.005608672 | 0.0005853122 | 0.006213104 | -0.002354951
3665 | 0.005682262 | 0.0006077086 | 0.005990761 | -0.002379473
3664 | 0.005781248 | 0.0006370708 | 0.00576212 | -0.002398379
3663 | 0.005927227 | 0.0006834161 | 0.005577062 | -0.002385382
3662 | 0.006121073 | 0.0007447548 | 0.005480479 | -0.002341415
3661 | 0.006333365 | 0.0008109356 | 0.005476091 | -0.002296704
3660 | 0.006530613 | 0.0008755141 | 0.005533761 | -0.002278628
3659 | 0.006707489 | 0.0009346495 | 0.005632357 | -0.002283479
3658 | 0.006886549 | 0.0009845655 | 0.005779478 | -0.002288793
3657 | 0.007091499 | 0.001023731 | 0.005994966 | -0.002277397
3656 | 0.007305738 | 0.001058682 | 0.006249201 | -0.00225654
3655 | 0.007495642 | 0.001101978 | 0.006482511 | -0.002234018
3654 | 0.007642131 | 0.001156695 | 0.006650388 | -0.002206533
3653 | 0.007749271 | 0.001214002 | 0.006736383 | -0.002168511
3652 | 0.007826584 | 0.001262821 | 0.006731715 | -0.002124562
3651 | 0.007872436 | 0.001309898 | 0.006623899 | -0.002085845
3650 | 0.007876913 | 0.001384423 | 0.006408024 | -0.002059795
3649 | 0.007841914 | 0.001497533 | 0.006112905 | -0.002048069
3648 | 0.007793084 | 0.001614664 | 0.005804511 | -0.002048803
3647 | 0.007747569 | 0.001696115 | 0.005524189 | -0.002053745
3646 | 0.007699889 | 0.001736072 | 0.005256653 | -0.002048783
3645 | 0.007642122 | 0.001752753 | 0.004970916 | -0.002027299
3644 | 0.007576688 | 0.001762427 | 0.004665175 | -0.001996778
3643 | 0.007512708 | 0.001769917 | 0.004369396 | -0.001971436
3642 | 0.007465282 | 0.001774649 | 0.004125076 | -0.001954674
3641 | 0.007443273 | 0.001777938 | 0.003944785 | -0.001937998
3640 | 0.007450079 | 0.001785199 | 0.003812122 | -0.001909604
3639 | 0.00748012 | 0.001802603 | 0.003702267 | -0.001868004
3638 | 0.007517239 | 0.001838014 | 0.003596134 | -0.001822618
3637 | 0.007549959 | 0.001898365 | 0.003490714 | -0.001782402
3636 | 0.007584581 | 0.001979112 | 0.003397941 | -0.001753243
3635 | 0.007639371 | 0.0020578 | 0.003334362 | -0.001742702
3634 | 0.007716038 | 0.002109621 | 0.003297875 | -0.001758792
3633 | 0.007793865 | 0.002136909 | 0.003268459 | -0.001794027
3632 | 0.007864954 | 0.002169981 | 0.003243243 | -0.001820981
3631 | 0.007965151 | 0.002234224 | 0.003267339 | -0.001809491
3630 | 0.008149592 | 0.002321661 | 0.003417198 | -0.0017485
3629 | 0.008417438 | 0.002402145 | 0.003715694 | -0.001657455
3628 | 0.008701565 | 0.00246037 | 0.004102806 | -0.001565979
3627 | 0.008976104 | 0.002506386 | 0.004565208 | -0.001480167
3626 | 0.009282415 | 0.002554462 | 0.005177541 | -0.001394896
3625 | 0.009673386 | 0.002603911 | 0.006042369 | -0.001309332
3624 | 0.01015849 | 0.002642184 | 0.007233516 | -0.001222695
3623 | 0.01068271 | 0.002662323 | 0.008728891 | -0.001130785
3622 | 0.0111396 | 0.002664839 | 0.01033457 | -0.001036476
3621 | 0.01140559 | 0.002649051 | 0.0116513 | -0.0009586046
3620 | 0.01137477 | 0.002615328 | 0.01218059 | -0.0009225411
3619 | 0.01101145 | 0.002571796 | 0.01163033 | -0.0009432674
3618 | 0.01041187 | 0.002529679 | 0.01021264 | -0.001013602
3617 | 0.009750586 | 0.002492529 | 0.008484063 | -0.001113631
3616 | 0.009161493 | 0.002457947 | 0.006914337 | -0.001223733
3615 | 0.008699769 | 0.002421428 | 0.005703757 | -0.001323673
3614 | 0.008349246 | 0.002378001 | 0.00484064 | -0.001400395
3613 | 0.008055502 | 0.002326739 | 0.004221172 | -0.001454349
3612 | 0.007776115 | 0.002270468 | 0.003752162 | -0.0014948
3611 | 0.007505662 | 0.002214099 | 0.003389466 | -0.001526716
3610 | 0.007262486 | 0.002163329 | 0.003118044 | -0.001545402
3609 | 0.007069371 | 0.002124614 | 0.002928445 | -0.001543375
3608 | 0.006927281 | 0.002099488 | 0.00280127 | -0.001524122
3607 | 0.006814972 | 0.002078932 | 0.002709284 | -0.001503951
3606 | 0.006714767 | 0.002049215 | 0.002638087 | -0.001495478
3605 | 0.006618515 | 0.002002863 | 0.002580036 | -0.001500509
3604 | 0.006530259 | 0.001945787 | 0.002536509 | -0.001512381
3603 | 0.006453426 | 0.001890805 | 0.002512213 | -0.001526169
3602 | 0.006379216 | 0.001850113 | 0.002496875 | -0.001543419
3601 | 0.006300442 | 0.001829942 | 0.002474445 | -0.00155971
3600 | 0.006214019 | 0.001828715 | 0.002429149 | -0.001561215
3599 | 0.006120813 | 0.001833179 | 0.002356647 | -0.001536888
3598 | 0.006029268 | 0.001823998 | 0.002270923 | -0.001496893
3597 | 0.005946373 | 0.001791593 | 0.002191466 | -0.001467447
3596 | 0.0058668 | 0.001745972 | 0.002123683 | -0.001468347
3595 | 0.005783469 | 0.001706238 | 0.002068332 | -0.001492381
3594 | 0.005688978 | 0.001681479 | 0.002016388 | -0.001519504
3593 | 0.005584654 | 0.001669662 | 0.001954973 | -0.001537058
3592 | 0.005480062 | 0.001667877 | 0.001877213 | -0.00154688
3591 | 0.005385021 | 0.001672721 | 0.001785617 | -0.001554972
3590 | 0.00531182 | 0.001670058 | 0.001700707 | -0.001559804
3589 | 0.005273018 | 0.00164112 | 0.001655425 | -0.00155291
3588 | 0.005257755 | 0.00159252 | 0.001659475 | -0.001529497
3587 | 0.005232476 | 0.001563985 | 0.001680479 | -0.001495052
3586 | 0.005182555 | 0.001581177 | 0.00168446 | -0.001460108
3585 | 0.005125079 | 0.001617286 | 0.001666307 | -0.001434649
3584 | 0.005082938 | 0.001626037 | 0.001637719 | -0.001423207
3583 | 0.005058987 | 0.001593897 | 0.0016066 | -0.001423642
3582 | 0.005043712 | 0.001549515 | 0.001579252 | -0.001428817
3581 | 0.005032169 | 0.001524264 | 0.001564558 | -0.00143386
3580 | 0.005027395 | 0.001519224 | 0.00156749 | -0.001441281
3579 | 0.005026875 | 0.001515444 | 0.001582717 | -0.001455472
3578 | 0.005012528 | 0.001502032 | 0.001591717 | -0.001477736
3577 | 0.004971248 | 0.001483769 | 0.001578552 | -0.001501721
3576 | 0.004913365 | 0.001466234 | 0.001541101 | -0.001515955
3575 | 0.004869699 | 0.001450545 | 0.001495966 | -0.001508043
3574 | 0.004860205 | 0.001438022 | 0.001464745 | -0.001475154
3573 | 0.004871591 | 0.001430832 | 0.001449593 | -0.001433602
3572 | 0.004874484 | 0.001429079 | 0.001432456 | -0.001410001
3571 | 0.00485219 | 0.001436471 | 0.001393419 | -0.001417541
3570 | 0.004808555 | 0.001462992 | 0.001332052 | -0.001441513
3569 | 0.00475848 | 0.001510062 | 0.001273446 | -0.001452649
3568 | 0.004714351 | 0.001553065 | 0.001248615 | -0.001436754
3567 | 0.004681592 | 0.001556216 | 0.001261324 | -0.001410035
3566 | 0.004669272 | 0.001513095 | 0.001291458 | -0.001397564
3565 | 0.00468259 | 0.001456562 | 0.001321449 | -0.001403984
3564 | 0.004701657 | 0.001422061 | 0.001337818 | -0.001416054
3563 | 0.00469933 | 0.001415028 | 0.001335906 | -0.001421097
3562 | 0.004668503 | 0.001416698 | 0.001324917 | -0.001418224
3561 | 0.004623913 | 0.001413518 | 0.001318508 | -0.001414429
3560 | 0.004584287 | 0.001413547 | 0.001319554 | -0.001412316
3559 | 0.004557668 | 0.001433014 | 0.001316078 | -0.001405305
3558 | 0.004544368 | 0.001471601 | 0.001296324 | -0.001386696
3557 | 0.004543693 | 0.001508033 | 0.001263263 | -0.001361977
3556 | 0.004551852 | 0.001520503 | 0.001230695 | -0.001345776
3555 | 0.004559111 | 0.001506232 | 0.001208692 | -0.001346523
3554 | 0.004557743 | 0.00147949 | 0.00119845 | -0.001356699
3553 | 0.004547317 | 0.00145387 | 0.001192975 | -0.001362364
3552 | 0.004531642 | 0.00143351 | 0.001180089 | -0.001357306
3551 | 0.004512502 | 0.001420553 | 0.001149072 | -0.001344022
3550 | 0.004488179 | 0.001420562 | 0.001100078 | -0.001325391
3549 | 0.004460368 | 0.001435727 | 0.001051956 | -0.001301787
3548 | 0.004438646 | 0.001457397 | 0.001037321 | -0.001275087
3547 | 0.004430207 | 0.001472225 | 0.001074189 | -0.001252255
3546 | 0.00443173 | 0.001474887 | 0.001143578 | -0.001240482
3545 | 0.004432245 | 0.001470227 | 0.001200975 | -0.00124072
3544 | 0.004424416 | 0.001463519 | 0.001215304 | -0.001246247
3543 | 0.004410533 | 0.001455475 | 0.001190637 | -0.001248668
3542 | 0.004403448 | 0.00144751 | 0.001158067 | -0.001242846
3541 | 0.004415275 | 0.001445142 | 0.001146642 | -0.001229728
3540 | 0.004444487 | 0.001453414 | 0.001163833 | -0.001214059
3539 | 0.004470085 | 0.001468979 | 0.001191874 | -0.001202494
3538 | 0.004470798 | 0.001481421 | 0.001207977 | -0.001199982
3537 | 0.004448263 | 0.001482633 | 0.001206231 | -0.001205949
3536 | 0.004427228 | 0.001476933 | 0.001198814 | -0.001212423
3535 | 0.004430098 | 0.0014779 | 0.001198448 | -0.001207382
3534 | 0.004450737 | 0.001493415 | 0.00119816 | -0.00118651
3533 | 0.004466318 | 0.001514 | 0.001184665 | -0.001158011
3532 | 0.004461591 | 0.001519699 | 0.001156773 | -0.001138298
3531 | 0.004442154 | 0.001502194 | 0.00112967 | -0.001137249
3530 | 0.004421015 | 0.001477343 | 0.001114633 | -0.001150059
3529 | 0.00440496 | 0.001470768 | 0.001108706 | -0.001161601
3528 | 0.004393835 | 0.00149079 | 0.001104528 | -0.001160347
3527 | 0.004386905 | 0.001520914 | 0.00110102 | -0.001147304
3526 | 0.004385382 | 0.001540719 | 0.00109862 | -0.001131456
3525 | 0.004391826 | 0.001547549 | 0.001093928 | -0.001117693
3524 | 0.004405412 | 0.001552805 | 0.001083242 | -0.001103752
3523 | 0.004417879 | 0.001561227 | 0.001067016 | -0.001090465
3522 | 0.004418633 | 0.001562611 | 0.001048619 | -0.00108869
3521 | 0.004405297 | 0.001546593 | 0.001031011 | -0.001109075
3520 | 0.004389339 | 0.001520636 | 0.001021529 | -0.001144301
3519 | 0.004382125 | 0.001505176 | 0.001029475 | -0.001172343
3518 | 0.004379804 | 0.001512324 | 0.001053805 | -0.001179323
3517 | 0.004368655 | 0.001532752 | 0.001078469 | -0.001172
3516 | 0.004344267 | 0.001546254 | 0.001086345 | -0.001162978
3515 | 0.004320201 | 0.001542545 | 0.001080101 | -0.00115003
3514 | 0.004309411 | 0.001529362 | 0.001076731 | -0.001121592
3513 | 0.004307206 | 0.001521739 | 0.001084176 | -0.001078575
3512 | 0.004299494 | 0.00152766 | 0.001091815 | -0.001040281
3511 | 0.004282758 | 0.001544644 | 0.00108623 | -0.001025546
3510 | 0.004266321 | 0.001565273 | 0.001067622 | -0.001034934
3509 | 0.004259673 | 0.001581762 | 0.001049547 | -0.001053692
3508 | 0.004263178 | 0.001588895 | 0.001043467 | -0.001066708
3507 | 0.004273804 | 0.001588307 | 0.001049902 | -0.001065163
3506 | 0.004292221 | 0.001588789 | 0.001062755 | -0.001045622
3505 | 0.004319258 | 0.001597832 | 0.00107709 | -0.001012017
3504 | 0.004346737 | 0.001612239 | 0.001088613 | -0.0009790651
3503 | 0.004359055 | 0.001621065 | 0.001089322 | -0.0009658139
3502 | 0.004347488 | 0.001619145 | 0.001071089 | -0.0009809076
3501 | 0.004319936 | 0.001613912 | 0.001036309 | -0.001014617
3500 | 0.004294591 | 0.00161693 | 0.001002312 | -0.001045963
3499 | 0.00428555 | 0.001632665 | 0.0009903727 | -0.001056637
3498 | 0.004294176 | 0.001656672 | 0.001008078 | -0.001039855
3497 | 0.004310408 | 0.00168043 | 0.001041109 | -0.001000647
3496 | 0.004322138 | 0.00169585 | 0.001066116 | -0.0009496139
3495 | 0.004324272 | 0.001699692 | 0.001072344 | -0.0008970079
3494 | 0.004319957 | 0.001697413 | 0.001069512 | -0.0008524415
3493 | 0.004312339 | 0.00169859 | 0.001072226 | -0.0008286856
3492 | 0.004297632 | 0.001704316 | 0.001080107 | -0.0008395699
3491 | 0.004270225 | 0.001703619 | 0.001078876 | -0.0008870952
3490 | 0.004234394 | 0.001688466 | 0.001061172 | -0.0009500159
3489 | 0.004206945 | 0.001669516 | 0.0010409 | -0.0009927701
3488 | 0.004204692 | 0.001668128 | 0.001040817 | -0.0009924022
3487 | 0.004228131 | 0.001690997 | 0.001064163 | -0.0009583141
3486 | 0.004262349 | 0.001719771 | 0.001087951 | -0.0009213664
3485 | 0.004292378 | 0.001729379 | 0.001088944 | -0.0009037349
3484 | 0.00431354 | 0.001712338 | 0.001070311 | -0.0009033451
3483 | 0.004328846 | 0.001683335 | 0.0010586 | -0.0009047125
3482 | 0.004338499 | 0.001663775 | 0.001071029 | -0.0008993249
3481 | 0.004337772 | 0.001664774 | 0.001094383 | -0.0008905095
3480 | 0.004325118 | 0.001682647 | 0.001100489 | -0.000883225
3479 | 0.004310016 | 0.001706839 | 0.001079684 | -0.0008763141
3478 | 0.004307315 | 0.001730412 | 0.001051318 | -0.0008664104
3477 | 0.004320731 | 0.001752939 | 0.001040289 | -0.0008541628
3476 | 0.004333733 | 0.001774619 | 0.001049524 | -0.0008438503
3475 | 0.004323321 | 0.00179159 | 0.001059944 | -0.0008393234
3474 | 0.00428714 | 0.001801232 | 0.001057574 | -0.0008410624
3473 | 0.004249235 | 0.001809697 | 0.00105046 | -0.0008451641
3472 | 0.004235715 | 0.001827284 | 0.001055436 | -0.0008438485
3471 | 0.004249409 | 0.001854578 | 0.001074628 | -0.0008305672
3470 | 0.004271566 | 0.001879325 | 0.001090421 | -0.0008079473
3469 | 0.004283518 | 0.001890001 | 0.001082533 | -0.0007881548
3468 | 0.00427974 | 0.001887519 | 0.001045676 | -0.0007826079
3467 | 0.004264002 | 0.001880966 | 0.00099275 | -0.0007920463
3466 | 0.004243631 | 0.001877132 | 0.0009469366 | -0.0008085151
3465 | 0.004228826 | 0.001879043 | 0.0009284991 | -0.0008246194
3464 | 0.00423068 | 0.001889845 | 0.0009420531 | -0.0008364482
3463 | 0.004254201 | 0.001910099 | 0.0009735345 | -0.0008400711
3462 | 0.00429268 | 0.001932539 | 0.001001961 | -0.0008332851
3461 | 0.004330689 | 0.001947035 | 0.001016451 | -0.000821894
3460 | 0.00435285 | 0.001952495 | 0.001019549 | -0.0008170582
3459 | 0.004355173 | 0.001958556 | 0.00101803 | -0.0008211459
3458 | 0.00435052 | 0.001973317 | 0.001017053 | -0.0008217351
3457 | 0.004356637 | 0.001991996 | 0.001020104 | -0.0008074911
3456 | 0.004377211 | 0.002000649 | 0.001028134 | -0.000786931
3455 | 0.004398553 | 0.001989824 | 0.001037671 | -0.0007823712
3454 | 0.00440567 | 0.001964304 | 0.001040916 | -0.000804724
3453 | 0.004399725 | 0.001939998 | 0.001035703 | -0.0008397923
3452 | 0.004389636 | 0.001930924 | 0.001026889 | -0.0008644077
3451 | 0.004376674 | 0.001937696 | 0.001021206 | -0.0008693235
3450 | 0.004354024 | 0.001948951 | 0.001020893 | -0.0008641414
3449 | 0.004321723 | 0.001956458 | 0.001024394 | -0.0008630183
3448 | 0.004293625 | 0.001966615 | 0.00102933 | -0.0008713079
3447 | 0.004287806 | 0.001992147 | 0.001033289 | -0.0008844813
3446 | 0.004311265 | 0.002032271 | 0.001034205 | -0.0008956512
3445 | 0.00435349 | 0.002069238 | 0.001032115 | -0.0009017672
3444 | 0.004392087 | 0.002087096 | 0.001028437 | -0.0009044471
3443 | 0.00440732 | 0.002086524 | 0.001022953 | -0.0009081755
3442 | 0.004396679 | 0.002078039 | 0.001014443 | -0.0009178668
3441 | 0.004374745 | 0.002067999 | 0.001005122 | -0.0009357245
3440 | 0.004357857 | 0.002058847 | 0.001002831 | -0.0009583785
3439 | 0.004351593 | 0.002057127 | 0.001015471 | -0.0009784515
3438 | 0.004352891 | 0.00207018 | 0.001041461 | -0.0009909045
3437 | 0.004357709 | 0.002093627 | 0.00106664 | -0.0009969744
3436 | 0.004363391 | 0.002111347 | 0.001073892 | -0.0009993786
3435 | 0.00436826 | 0.002111214 | 0.001057603 | -0.0009953442
3434 | 0.004373688 | 0.002097078 | 0.001027989 | -0.0009798549
3433 | 0.004385787 | 0.002084878 | 0.001005061 | -0.0009551132
3432 | 0.004405473 | 0.00209123 | 0.001002867 | -0.000933081
3431 | 0.004421966 | 0.002124658 | 0.001020449 | -0.0009252016
3430 | 0.004420125 | 0.002178939 | 0.001043223 | -0.0009343942
3429 | 0.004397489 | 0.002232902 | 0.001055385 | -0.000957064
3428 | 0.004370689 | 0.002263405 | 0.001052743 | -0.0009882261
3427 | 0.004361725 | 0.002263572 | 0.00104205 | -0.001022671
3426 | 0.004378106 | 0.002246191 | 0.001029268 | -0.001054318
3425 | 0.004404079 | 0.002229735 | 0.001011836 | -0.001076755
3424 | 0.004413434 | 0.002225431 | 0.0009869028 | -0.001082413
3423 | 0.004395102 | 0.002236292 | 0.0009627748 | -0.001064268
3422 | 0.004367696 | 0.002259308 | 0.0009542658 | -0.001025596
3421 | 0.004363058 | 0.00228407 | 0.0009651883 | -0.000987536
3420 | 0.0043922 | 0.002296586 | 0.0009816845 | -0.0009768997
3419 | 0.0044319 | 0.00229198 | 0.0009864129 | -0.001001132
3418 | 0.004448959 | 0.002281137 | 0.000975111 | -0.00104168
3417 | 0.004433779 | 0.002280104 | 0.0009570218 | -0.001075454
3416 | 0.004404764 | 0.002294738 | 0.0009428131 | -0.001095361
3415 | 0.004386715 | 0.0023183 | 0.0009371419 | -0.00110578
3414 | 0.004393179 | 0.002340371 | 0.0009418767 | -0.001107153
3413 | 0.004424247 | 0.002353557 | 0.0009601301 | -0.001095866
3412 | 0.004468428 | 0.002353999 | 0.0009923659 | -0.00107606
3411 | 0.004503949 | 0.0023415 | 0.001027957 | -0.001061178
3410 | 0.004510487 | 0.00232125 | 0.001045953 | -0.001061544
3409 | 0.004487987 | 0.002303015 | 0.001031749 | -0.001075191
3408 | 0.004458192 | 0.002296698 | 0.0009944031 | -0.00109153
3407 | 0.004441128 | 0.002306765 | 0.0009611272 | -0.001100409
3406 | 0.004434644 | 0.002328584 | 0.0009502087 | -0.001097877
3405 | 0.004421805 | 0.002349834 | 0.0009536007 | -0.001087598
3404 | 0.00439454 | 0.002359628 | 0.0009519006 | -0.001078142
3403 | 0.00436464 | 0.002358832 | 0.000942935 | -0.00107641
3402 | 0.004352304 | 0.002358559 | 0.0009440727 | -0.001083106
3401 | 0.004368541 | 0.002365301 | 0.0009658584 | -0.001094414
3400 | 0.004404904 | 0.002370917 | 0.0009921787 | -0.001106969
3399 | 0.004437201 | 0.002363089 | 0.0009945416 | -0.001118843
3398 | 0.004442116 | 0.002344544 | 0.0009620402 | -0.001127375
3397 | 0.004417008 | 0.002334884 | 0.0009123465 | -0.001128572
3396 | 0.00438321 | 0.002349638 | 0.0008750647 | -0.001119305
3395 | 0.004366374 | 0.002381692 | 0.0008691421 | -0.001100463
3394 | 0.004373626 | 0.002407392 | 0.0008934627 | -0.001080122
3393 | 0.00439115 | 0.002409509 | 0.0009311126 | -0.001072815
3392 | 0.004401003 | 0.002392703 | 0.0009611124 | -0.001088784
3391 | 0.004396577 | 0.002378363 | 0.0009722565 | -0.001119756
3390 | 0.004383699 | 0.002385692 | 0.00097012 | -0.001141117
3389 | 0.004371089 | 0.002414895 | 0.0009673535 | -0.001135941
3388 | 0.004361962 | 0.002445232 | 0.0009655714 | -0.001114751
3387 | 0.004354411 | 0.002451329 | 0.000952326 | -0.001104562
3386 | 0.004348947 | 0.002426367 | 0.0009206722 | -0.001119127
3385 | 0.004351206 | 0.002389611 | 0.0008857848 | -0.001146444
3384 | 0.004362564 | 0.002367752 | 0.0008719028 | -0.001165655
3383 | 0.004371493 | 0.002369512 | 0.0008843566 | -0.001166902
3382 | 0.004363102 | 0.002382592 | 0.0009039713 | -0.001152125
3381 | 0.004339986 | 0.002393234 | 0.0009120539 | -0.001126332
3380 | 0.004323435 | 0.002400685 | 0.0009091801 | -0.001097757
3379 | 0.004330207 | 0.00241112 | 0.0009067871 | -0.001080745
3378 | 0.004352628 | 0.002425591 | 0.0009088238 | -0.001087631
3377 | 0.004368228 | 0.002439923 | 0.000910967 | -0.001115274
3376 | 0.004363629 | 0.00245091 | 0.0009110104 | -0.001145198
3375 | 0.004343444 | 0.002456272 | 0.0009097498 | -0.001158799
3374 | 0.00432035 | 0.002452895 | 0.0009049164 | -0.001149928
3373 | 0.004303278 | 0.002442732 | 0.0008930664 | -0.001124391
3372 | 0.004293759 | 0.002437451 | 0.0008768567 | -0.001093641
3371 | 0.004288522 | 0.00244781 | 0.0008633003 | -0.001071244
3370 | 0.004285606 | 0.002467827 | 0.0008565735 | -0.001069792
3369 | 0.004288139 | 0.002478074 | 0.0008578754 | -0.001094292
3368 | 0.004299532 | 0.002467907 | 0.0008689938 | -0.001136057
3367 | 0.004313682 | 0.002447737 | 0.0008860312 | -0.001176007
3366 | 0.004315986 | 0.002435546 | 0.000892263 | -0.00119805
3365 | 0.004298321 | 0.002436984 | 0.0008711951 | -0.001201337
3364 | 0.00426837 | 0.002444201 | 0.0008299888 | -0.00119766
3363 | 0.004239851 | 0.002449534 | 0.0007969057 | -0.001195618
3362 | 0.004218767 | 0.002453004 | 0.0007886773 | -0.001191037
3361 | 0.00420504 | 0.002458097 | 0.0007918666 | -0.001176555
3360 | 0.004202289 | 0.002466916 | 0.0007868453 | -0.001156229
3359 | 0.004215799 | 0.002480426 | 0.0007792394 | -0.001141973
3358 | 0.004239913 | 0.00249842 | 0.0007902967 | -0.0011364
3357 | 0.004256399 | 0.002516957 | 0.0008193438 | -0.001130015
3356 | 0.004250834 | 0.002528623 | 0.0008358646 | -0.001119232
3355 | 0.00422813 | 0.002528069 | 0.0008159232 | -0.001115981
3354 | 0.004208373 | 0.002517234 | 0.0007735017 | -0.001130565
3353 | 0.004206947 | 0.002504385 | 0.0007444865 | -0.00115365
3352 | 0.004220192 | 0.002497594 | 0.0007475599 | -0.001167099
3351 | 0.004230163 | 0.002498394 | 0.0007701526 | -0.001167925
3350 | 0.004222695 | 0.002501248 | 0.0007880928 | -0.001168559
3349 | 0.004199297 | 0.002499571 | 0.0007873232 | -0.001175211
3348 | 0.004172991 | 0.002491864 | 0.000768413 | -0.001180263
3347 | 0.004155143 | 0.002480541 | 0.0007405782 | -0.001179519
3346 | 0.004149479 | 0.002466359 | 0.000716503 | -0.001183265
3345 | 0.004155176 | 0.002448664 | 0.0007070659 | -0.001201679
3344 | 0.004167454 | 0.00243263 | 0.0007136302 | -0.001227688
3343 | 0.004175701 | 0.002431051 | 0.0007267604 | -0.001242231
3342 | 0.004168826 | 0.002452748 | 0.0007348501 | -0.001233242
3341 | 0.004147755 | 0.002489752 | 0.0007344764 | -0.00120443
3340 | 0.004127557 | 0.002520938 | 0.0007318769 | -0.001170658
3339 | 0.004121292 | 0.002531484 | 0.0007343762 | -0.001149732
3338 | 0.00412509 | 0.002527337 | 0.0007409376 | -0.001152562
3337 | 0.004124366 | 0.002527636 | 0.0007417478 | -0.001173836
3336 | 0.00411165 | 0.002542136 | 0.000728758 | -0.001195402
3335 | 0.004092039 | 0.002558543 | 0.0007066968 | -0.00120475
3334 | 0.00407278 | 0.002556545 | 0.0006898206 | -0.001206281
3333 | 0.004055651 | 0.002534035 | 0.0006856511 | -0.001209116
3332 | 0.004041398 | 0.00251279 | 0.0006862142 | -0.001210703
3331 | 0.004034731 | 0.002513024 | 0.0006801863 | -0.00120239
3330 | 0.004039364 | 0.00252779 | 0.0006701332 | -0.00118738
3329 | 0.0040505 | 0.002532626 | 0.0006694926 | -0.00118005
3328 | 0.00405698 | 0.002519101 | 0.0006826235 | -0.001185963
3327 | 0.004051086 | 0.002506127 | 0.0006958826 | -0.001193803
3326 | 0.004034885 | 0.002513734 | 0.0006929343 | -0.001191677
3325 | 0.004018107 | 0.002537548 | 0.0006745088 | -0.001181746
3324 | 0.004011202 | 0.00255858 | 0.0006577595 | -0.001172505
3323 | 0.004019993 | 0.002569696 | 0.0006593824 | -0.001163541
3322 | 0.004041481 | 0.002579045 | 0.0006803212 | -0.001148351
3321 | 0.004063765 | 0.002590351 | 0.000705364 | -0.001130005
3320 | 0.004073209 | 0.002594368 | 0.0007154089 | -0.001124699
3319 | 0.004066338 | 0.00258445 | 0.0007036886 | -0.001145188
3318 | 0.00405329 | 0.002570831 | 0.0006817729 | -0.00118404
3317 | 0.004045381 | 0.002570568 | 0.0006667029 | -0.001218346
3316 | 0.004040534 | 0.0025858 | 0.0006616784 | -0.001231986
3315 | 0.004027507 | 0.002598595 | 0.0006549677 | -0.001230484
3314 | 0.004005052 | 0.002589961 | 0.0006393528 | -0.001231455
3313 | 0.003987244 | 0.002562075 | 0.000624079 | -0.001242788
3312 | 0.003983617 | 0.002538178 | 0.0006214814 | -0.001255776
3311 | 0.003982093 | 0.002538655 | 0.0006291999 | -0.001259042
3310 | 0.00396281 | 0.002559296 | 0.0006345815 | -0.00125092
3309 | 0.003926726 | 0.00257705 | 0.0006321835 | -0.00123435
3308 | 0.003897014 | 0.002575696 | 0.000624818 | -0.001209625
3307 | 0.003888473 | 0.00255987 | 0.0006086233 | -0.001181948
3306 | 0.003886588 | 0.002544686 | 0.0005713948 | -0.00116816
3305 | 0.003865605 | 0.00254069 | 0.0005124324 | -0.001180328
3304 | 0.003822162 | 0.002551591 | 0.0004551901 | -0.00120379
3303 | 0.003781415 | 0.002575554 | 0.0004301178 | -0.001208301
3302 | 0.003770681 | 0.00260113 | 0.0004464499 | -0.001185353
3301 | 0.003793728 | 0.002610956 | 0.0004860214 | -0.001160303
3300 | 0.003831773 | 0.002600429 | 0.0005232765 | -0.001159754
3299 | 0.003863112 | 0.002587053 | 0.000546338 | -0.001179804
3298 | 0.003877268 | 0.002590522 | 0.0005585726 | -0.001197715
3297 | 0.003875375 | 0.002608081 | 0.0005669016 | -0.001203694
3296 | 0.003863591 | 0.002621078 | 0.0005723889 | -0.001206373
3295 | 0.003849152 | 0.002622112 | 0.0005722377 | -0.001211942
3294 | 0.003838106 | 0.002621062 | 0.0005662889 | -0.00121483
3293 | 0.003832105 | 0.002624866 | 0.000557812 | -0.001210029
3292 | 0.003828076 | 0.002626662 | 0.000548813 | -0.001201393
3291 | 0.003823742 | 0.002619116 | 0.0005385359 | -0.001193813
3290 | 0.003822372 | 0.002605994 | 0.0005280591 | -0.001186813
3289 | 0.003828765 | 0.002594529 | 0.0005227171 | -0.001180265
3288 | 0.003840903 | 0.002586728 | 0.0005257787 | -0.001178513
3287 | 0.003849838 | 0.002584 | 0.0005321037 | -0.001183598
3286 | 0.003848102 | 0.00259063 | 0.0005327222 | -0.001189858
3285 | 0.003834885 | 0.002605617 | 0.0005254531 | -0.001190246
3284 | 0.003813724 | 0.002618687 | 0.000516824 | -0.001185066
3283 | 0.003790713 | 0.002621198 | 0.000513059 | -0.001181542
3282 | 0.003775512 | 0.002615442 | 0.0005140098 | -0.001186389
3281 | 0.003775675 | 0.002608692 | 0.0005159907 | -0.001199347
3280 | 0.00378669 | 0.002605128 | 0.0005162619 | -0.001210866
3279 | 0.003793832 | 0.002608303 | 0.0005123979 | -0.001206827
3278 | 0.003788582 | 0.002622313 | 0.0005023261 | -0.001180976
3277 | 0.003778346 | 0.002642377 | 0.0004903385 | -0.001144089
3276 | 0.003775475 | 0.002651743 | 0.0004896614 | -0.001116546
3275 | 0.003782865 | 0.002638053 | 0.0005123893 | -0.001110029
3274 | 0.003795147 | 0.002608903 | 0.000554365 | -0.001120264
3273 | 0.003806505 | 0.002583064 | 0.000593619 | -0.001137428
3272 | 0.003809589 | 0.002571375 | 0.0006074141 | -0.001155896
3271 | 0.003794168 | 0.002574908 | 0.000591443 | -0.001170432
3270 | 0.003758034 | 0.002595547 | 0.0005613486 | -0.001171193
3269 | 0.003716877 | 0.002634305 | 0.0005369793 | -0.001151942
3268 | 0.003692622 | 0.002679496 | 0.0005271993 | -0.001122016
3267 | 0.003692215 | 0.002710084 | 0.0005292112 | -0.001102502
3266 | 0.003705122 | 0.00271576 | 0.0005366035 | -0.001107631
3265 | 0.00371916 | 0.00270653 | 0.0005427845 | -0.00113136
3264 | 0.003728937 | 0.002698795 | 0.0005386059 | -0.001152578
3263 | 0.00373098 | 0.002698289 | 0.0005163193 | -0.001152623
3262 | 0.003721768 | 0.002700488 | 0.0004811471 | -0.001129592
3261 | 0.003701427 | 0.002700945 | 0.0004519292 | -0.001100067
3260 | 0.003673622 | 0.002698435 | 0.0004449674 | -0.001087823
3259 | 0.003642146 | 0.002691054 | 0.0004582878 | -0.001107002
3258 | 0.0036149 | 0.002675987 | 0.0004765982 | -0.001150702
3257 | 0.003605582 | 0.002654201 | 0.0004873325 | -0.001195044
3256 | 0.003619077 | 0.002632682 | 0.0004866764 | -0.001217471
3255 | 0.003637737 | 0.002620321 | 0.0004760235 | -0.001214485
3254 | 0.00363667 | 0.002620791 | 0.0004624571 | -0.001202202
3253 | 0.003613167 | 0.002628902 | 0.0004586567 | -0.001198501
3252 | 0.003587116 | 0.002635357 | 0.0004687899 | -0.001205538
3251 | 0.00357321 | 0.00263697 | 0.0004763701 | -0.001210846
3250 | 0.00356759 | 0.002640601 | 0.0004596388 | -0.001203303
3249 | 0.003564239 | 0.002653253 | 0.0004227612 | -0.001183419
3248 | 0.003566072 | 0.002668892 | 0.000397357 | -0.001159447
3247 | 0.003572669 | 0.002670708 | 0.0004058137 | -0.001140406
3246 | 0.003573414 | 0.002649192 | 0.0004352215 | -0.001134459
3245 | 0.003562981 | 0.002614657 | 0.0004562897 | -0.001146055
3244 | 0.003551086 | 0.002588496 | 0.0004566586 | -0.001168578
3243 | 0.00354682 | 0.002584296 | 0.0004435691 | -0.0011853
3242 | 0.003545064 | 0.002600163 | 0.0004240623 | -0.001184842
3241 | 0.00353861 | 0.002625202 | 0.0003999612 | -0.00117299
3240 | 0.003532042 | 0.002647136 | 0.0003786705 | -0.001163832
3239 | 0.003531369 | 0.002655481 | 0.0003713345 | -0.001163172
3238 | 0.003530361 | 0.00264594 | 0.0003782375 | -0.00116726
3237 | 0.003520239 | 0.002625787 | 0.0003879768 | -0.001173798
3236 | 0.003505179 | 0.002610304 | 0.0003940842 | -0.001184257
3235 | 0.003494133 | 0.002608638 | 0.0004012625 | -0.00119672
3234 | 0.003484634 | 0.002614724 | 0.0004122958 | -0.001206559
3233 | 0.003469557 | 0.002615587 | 0.0004199826 | -0.001214674
3232 | 0.00345336 | 0.002606216 | 0.0004164897 | -0.001225989
3231 | 0.003445491 | 0.002591606 | 0.0004033277 | -0.001238727
3230 | 0.00343896 | 0.002576676 | 0.0003858357 | -0.001244998
3229 | 0.00341364 | 0.002562118 | 0.0003652945 | -0.001243642
3228 | 0.003364963 | 0.002551378 | 0.0003424743 | -0.001242617
3227 | 0.003315215 | 0.002552924 | 0.0003222472 | -0.001246161
3226 | 0.00329012 | 0.002569329 | 0.0003079406 | -0.001250103
3225 | 0.003293858 | 0.002589598 | 0.0002960125 | -0.001252711
3224 | 0.0033119 | 0.002600039 | 0.000282435 | -0.001257812
3223 | 0.003329687 | 0.002600059 | 0.0002713992 | -0.001261873
3222 | 0.003340892 | 0.002599507 | 0.0002714296 | -0.001251834
3221 | 0.003343179 | 0.002601683 | 0.0002842614 | -0.001225623
3220 | 0.003335709 | 0.002598324 | 0.0003022723 | -0.001202921
3219 | 0.003321232 | 0.002584391 | 0.0003143133 | -0.001202489
3218 | 0.003305487 | 0.002569597 | 0.0003109955 | -0.001217233
3217 | 0.003291469 | 0.002568278 | 0.000288055 | -0.001225755
3216 | 0.0032768 | 0.002581648 | 0.0002519278 | -0.001220839
3215 | 0.003258927 | 0.002596788 | 0.0002195407 | -0.001210951
3214 | 0.003242247 | 0.002602293 | 0.0002049479 | -0.001199106
3213 | 0.003235404 | 0.002599411 | 0.0002050462 | -0.00117905
3212 | 0.003239013 | 0.00259699 | 0.0002044967 | -0.001152334
3211 | 0.00324092 | 0.002600063 | 0.000195543 | -0.001131867
3210 | 0.003229617 | 0.002606136 | 0.0001856763 | -0.001125217
3209 | 0.003209577 | 0.002610681 | 0.0001828842 | -0.001128453
3208 | 0.003194933 | 0.002613204 | 0.0001810813 | -0.001138718
3207 | 0.003188466 | 0.002616642 | 0.0001670069 | -0.001157434
3206 | 0.003178181 | 0.002621105 | 0.0001390647 | -0.001176959
3205 | 0.003157664 | 0.002620103 | 0.0001119936 | -0.001181491
3204 | 0.003138588 | 0.002605821 | 0.0001019729 | -0.001170478
3203 | 0.003134904 | 0.002579529 | 0.0001107737 | -0.001166596
3202 | 0.003143364 | 0.002554694 | 0.0001263288 | -0.001187798
3201 | 0.003149536 | 0.002546573 | 0.000135713 | -0.001222413
3200 | 0.003147708 | 0.002557983 | 0.0001355698 | -0.001245292
3199 | 0.003143178 | 0.002577096 | 0.0001302969 | -0.001250317
3198 | 0.003138231 | 0.002589944 | 0.0001241936 | -0.001251803
3197 | 0.003126758 | 0.002593133 | 0.0001176268 | -0.001259084
3196 | 0.00310407 | 0.002592709 | 0.0001109785 | -0.001265346
3195 | 0.003072844 | 0.002592646 | 0.0001079565 | -0.001261204
3194 | 0.003038459 | 0.002588936 | 0.0001117491 | -0.0012459
3193 | 0.003006117 | 0.002576811 | 0.0001187107 | -0.001223717
3192 | 0.002983474 | 0.002560479 | 0.0001186235 | -0.001200733
3191 | 0.002977958 | 0.002551055 | 0.0001026382 | -0.00118704
3190 | 0.002987499 | 0.002554358 | 7.079057e-05 | -0.001190886
3189 | 0.003000227 | 0.002564406 | 3.417556e-05 | -0.001205776
3188 | 0.003006548 | 0.002570966 | 1.026923e-05 | -0.001212798
3187 | 0.003007108 | 0.002571328 | 1.143254e-05 | -0.001202233
3186 | 0.003006741 | 0.002572172 | 3.352095e-05 | -0.00118621
3185 | 0.003005471 | 0.002580643 | 5.714135e-05 | -0.001183831
3184 | 0.003001182 | 0.002595831 | 6.702084e-05 | -0.001198504
3183 | 0.002995483 | 0.00260939 | 6.686809e-05 | -0.001217355
3182 | 0.00299098 | 0.002613266 | 6.932921e-05 | -0.001229854
3181 | 0.002983833 | 0.002606286 | 7.37401e-05 | -0.001239556
3180 | 0.002966231 | 0.002593917 | 6.532263e-05 | -0.001256316
3179 | 0.002938159 | 0.002582451 | 3.78819e-05 | -0.001282038
3178 | 0.002911447 | 0.002574278 | 4.994535e-06 | -0.001307162
3177 | 0.002897923 | 0.002568883 | -1.732271e-05 | -0.001319711
3176 | 0.002896496 | 0.002565989 | -2.790052e-05 | -0.001315608
3175 | 0.002896345 | 0.002564608 | -3.246801e-05 | -0.001300495
3174 | 0.002891116 | 0.002560357 | -2.940739e-05 | -0.001283854
3173 | 0.002883915 | 0.002548823 | -1.565592e-05 | -0.001273116
3172 | 0.002877177 | 0.002532766 | 1.934008e-07 | -0.001272423
3171 | 0.002864511 | 0.00252093 | 4.187082e-06 | -0.001283358
3170 | 0.002838228 | 0.002516703 | -7.065611e-06 | -0.001303746
3169 | 0.00280258 | 0.002512717 | -2.746402e-05 | -0.001325705
3168 | 0.002772604 | 0.002501917 | -5.427287e-05 | -0.001337471
3167 | 0.002758916 | 0.002490927 | -8.667901e-05 | -0.001329767
3166 | 0.002758069 | 0.002495373 | -0.0001146504 | -0.001302836
3165 | 0.002758939 | 0.002521196 | -0.0001256433 | -0.001268968
3164 | 0.002755023 | 0.002555926 | -0.0001234071 | -0.00124614
3163 | 0.002747411 | 0.002580723 | -0.000126465 | -0.001244628
3162 | 0.002738698 | 0.002587769 | -0.0001443948 | -0.001258197
3161 | 0.002727654 | 0.002583865 | -0.0001681102 | -0.001271347
3160 | 0.002710631 | 0.002579966 | -0.0001860455 | -0.001275989
3159 | 0.002686694 | 0.002580495 | -0.0001963747 | -0.001277244
3158 | 0.002660128 | 0.00258222 | -0.0001993569 | -0.001282389
3157 | 0.002637876 | 0.002580529 | -0.0001927077 | -0.001290812
3156 | 0.002625214 | 0.002574722 | -0.000182003 | -0.001298782
3155 | 0.002623882 | 0.002567226 | -0.0001816948 | -0.001307293
3154 | 0.002632533 | 0.002559426 | -0.000194965 | -0.001317518
3153 | 0.002646628 | 0.002550266 | -0.0002036533 | -0.001323103
3152 | 0.002658756 | 0.002538776 | -0.00019057 | -0.001317297
3151 | 0.002662848 | 0.00252604 | -0.0001640188 | -0.001307474
3150 | 0.002659431 | 0.00251423 | -0.0001473129 | -0.001312171
3149 | 0.00265431 | 0.002505409 | -0.0001492074 | -0.001339263
3148 | 0.002651149 | 0.00250173 | -0.0001580499 | -0.001373454
3147 | 0.002648256 | 0.002504827 | -0.0001630248 | -0.001390265
3146 | 0.002643308 | 0.002513948 | -0.0001681496 | -0.001379356
3145 | 0.002636357 | 0.002525493 | -0.0001831955 | -0.001351902
3144 | 0.002625388 | 0.002534247 | -0.0002102345 | -0.001328842
3143 | 0.002603807 | 0.002534562 | -0.000243542 | -0.001324318
3142 | 0.002568711 | 0.002523523 | -0.0002769695 | -0.001336685
3141 | 0.002529945 | 0.002507019 | -0.0003064161 | -0.001351846
3140 | 0.002503747 | 0.002499593 | -0.0003280645 | -0.001356911
3139 | 0.002496456 | 0.002510474 | -0.000337823 | -0.001351982
3138 | 0.002498086 | 0.002529536 | -0.0003346754 | -0.00134696
3137 | 0.002493839 | 0.002534737 | -0.0003238663 | -0.001348132
3136 | 0.0024792 | 0.00251586 | -0.0003147677 | -0.001354033
3135 | 0.002462989 | 0.002484769 | -0.0003126466 | -0.00136436
3134 | 0.002457574 | 0.002461173 | -0.0003137966 | -0.001382905
3133 | 0.002466856 | 0.002456141 | -0.0003122767 | -0.00140609
3132 | 0.002482704 | 0.002470808 | -0.0003097786 | -0.001417883
3131 | 0.00249371 | 0.00249975 | -0.0003118988 | -0.001406455
3130 | 0.002496278 | 0.002529053 | -0.0003164116 | -0.001381989
3129 | 0.002494231 | 0.002541108 | -0.000315164 | -0.001367473
3128 | 0.002488561 | 0.002531511 | -0.0003094943 | -0.001372301
3127 | 0.00247468 | 0.002515589 | -0.0003125061 | -0.00138368
3126 | 0.002451734 | 0.002509775 | -0.000331384 | -0.001385681
3125 | 0.002427537 | 0.00251283 | -0.0003572083 | -0.001378525
3124 | 0.002410117 | 0.002513948 | -0.0003775549 | -0.001374997
3123 | 0.002399805 | 0.002510707 | -0.0003904723 | -0.001384204
3122 | 0.002394001 | 0.002505958 | -0.000399791 | -0.001404642
3121 | 0.002392112 | 0.002494475 | -0.0004069419 | -0.001429419
3120 | 0.002390092 | 0.002470556 | -0.0004149403 | -0.001451082
3119 | 0.002378422 | 0.002446627 | -0.000430005 | -0.001461773
3118 | 0.00235435 | 0.002445688 | -0.0004494235 | -0.00145538
3117 | 0.002330508 | 0.002471103 | -0.000456538 | -0.001433599
3116 | 0.002321482 | 0.002499286 | -0.000440121 | -0.001407719
3115 | 0.002325707 | 0.0025089 | -0.0004130427 | -0.001390476
3114 | 0.002329828 | 0.002504152 | -0.0004000798 | -0.001385489
3113 | 0.002326634 | 0.002501034 | -0.0004110374 | -0.001386713
3112 | 0.002318456 | 0.002502129 | -0.0004360183 | -0.001388304
3111 | 0.00230733 | 0.002496463 | -0.000461747 | -0.001390756
3110 | 0.002292326 | 0.002478386 | -0.000482734 | -0.001394881
3109 | 0.002274831 | 0.00245611 | -0.0004995271 | -0.001394432
3108 | 0.002256017 | 0.002442932 | -0.0005166237 | -0.001382908
3107 | 0.002233389 | 0.002446193 | -0.0005375906 | -0.001367317
3106 | 0.002209544 | 0.002463254 | -0.000554901 | -0.001366422
3105 | 0.00220005 | 0.002484108 | -0.0005504266 | -0.001389151
3104 | 0.002217238 | 0.002499065 | -0.0005173843 | -0.001419918
3103 | 0.002246404 | 0.002505457 | -0.0004775688 | -0.0014333
3102 | 0.002254965 | 0.002504762 | -0.0004626965 | -0.001421997
3101 | 0.002229033 | 0.002494661 | -0.0004805877 | -0.001404082
3100 | 0.00218889 | 0.002470733 | -0.0005104634 | -0.00140222
3099 | 0.002163004 | 0.002437331 | -0.0005306328 | -0.001421913
3098 | 0.002160209 | 0.002409229 | -0.0005369341 | -0.001450636
3097 | 0.002172737 | 0.002397934 | -0.0005343842 | -0.001471273
3096 | 0.002191432 | 0.002400779 | -0.0005269731 | -0.001473765
3095 | 0.0022066 | 0.002407167 | -0.0005216263 | -0.001459755
3094 | 0.002205902 | 0.002411661 | -0.0005282144 | -0.001440078
3093 | 0.002186425 | 0.002416758 | -0.0005462523 | -0.001425599
3092 | 0.002163558 | 0.002425425 | -0.0005612451 | -0.001419272
3091 | 0.002155849 | 0.002434854 | -0.0005627798 | -0.001419209
3090 | 0.002162669 | 0.002437477 | -0.0005590823 | -0.001427752
3089 | 0.002166308 | 0.002428214 | -0.0005636597 | -0.001450397
3088 | 0.002154178 | 0.002412042 | -0.0005735884 | -0.001484131
3087 | 0.002131141 | 0.002402155 | -0.0005726716 | -0.001514027
3086 | 0.002111037 | 0.002406482 | -0.0005560667 | -0.001526161
3085 | 0.002103094 | 0.002418137 | -0.0005414658 | -0.001519978
3084 | 0.00210586 | 0.00242497 | -0.0005507588 | -0.001505277
3083 | 0.002108672 | 0.002425992 | -0.0005853934 | -0.001493026
3082 | 0.002100685 | 0.002429975 | -0.0006234675 | -0.00149262
3081 | 0.002082719 | 0.00243883 | -0.0006404878 | -0.00151041
3080 | 0.002068072 | 0.002442534 | -0.0006304122 | -0.001542438
3079 | 0.002066469 | 0.002433059 | -0.0006069631 | -0.001572151
3078 | 0.002070801 | 0.002414715 | -0.0005877022 | -0.001582639
3077 | 0.002065193 | 0.002397759 | -0.0005807044 | -0.00157039
3076 | 0.002043276 | 0.002389882 | -0.0005857145 | -0.001543764
3075 | 0.002012539 | 0.002396757 | -0.0006013196 | -0.001512557
3074 | 0.001983133 | 0.00242084 | -0.0006262508 | -0.001485589
3073 | 0.001960678 | 0.002453394 | -0.0006554698 | -0.001473007
3072 | 0.00194839 | 0.002475818 | -0.0006807309 | -0.001479979
3071 | 0.001947886 | 0.002476474 | -0.0006954661 | -0.001498114
3070 | 0.001955003 | 0.002461205 | -0.0006975012 | -0.001512607
3069 | 0.001960181 | 0.002442787 | -0.0006893588 | -0.001519531
3068 | 0.001957216 | 0.002427063 | -0.0006781111 | -0.001528449
3067 | 0.001949136 | 0.002415101 | -0.000672603 | -0.001546322
3066 | 0.001943575 | 0.002410595 | -0.000675982 | -0.001566732
3065 | 0.001943979 | 0.002415152 | -0.0006821355 | -0.001578618
3064 | 0.001947281 | 0.002420997 | -0.0006827195 | -0.00157893
3063 | 0.001948654 | 0.002418461 | -0.0006772864 | -0.001572823
3062 | 0.001947386 | 0.002408961 | -0.0006727599 | -0.001566804
3061 | 0.001946949 | 0.002402279 | -0.000675144 | -0.001566399
3060 | 0.001949204 | 0.002401964 | -0.0006854466 | -0.001576136
3059 | 0.00194973 | 0.002401081 | -0.0007020342 | -0.001596587
3058 | 0.001942356 | 0.002393526 | -0.0007213641 | -0.001622244
3057 | 0.001928358 | 0.002383662 | -0.0007365806 | -0.001644478
3056 | 0.001916175 | 0.002382371 | -0.000741437 | -0.001656003
3055 | 0.001910504 | 0.002396031 | -0.0007367525 | -0.001653442
3054 | 0.00190676 | 0.002419969 | -0.0007298338 | -0.001640184
3053 | 0.001900801 | 0.002441225 | -0.0007261354 | -0.001627433
3052 | 0.001897461 | 0.002449088 | -0.0007254626 | -0.00162696
3051 | 0.001902573 | 0.002445527 | -0.000725835 | -0.001638858
3050 | 0.001909374 | 0.002443827 | -0.0007274311 | -0.001650023
3049 | 0.00190136 | 0.002454289 | -0.0007329081 | -0.001648395
3048 | 0.001870512 | 0.002472232 | -0.0007468827 | -0.001636696
3047 | 0.001827943 | 0.002482961 | -0.0007734525 | -0.001629097
3046 | 0.001794645 | 0.002478144 | -0.000808775 | -0.001635711
3045 | 0.001783737 | 0.002465035 | -0.0008376758 | -0.001653276
3044 | 0.001790719 | 0.002459603 | -0.0008451633 | -0.001670095
3043 | 0.001799023 | 0.002471229 | -0.0008323765 | -0.001677965
3042 | 0.00179617 | 0.002493445 | -0.000814334 | -0.001678894
3041 | 0.001784503 | 0.002509198 | -0.0008029089 | -0.001681306
3040 | 0.00177557 | 0.002506225 | -0.0007981142 | -0.001690187
3039 | 0.001775347 | 0.00248741 | -0.0007962018 | -0.001702384
3038 | 0.001781436 | 0.00246555 | -0.0007958464 | -0.001711904
3037 | 0.001792864 | 0.002450621 | -0.0007944742 | -0.001717048
3036 | 0.001811008 | 0.002445386 | -0.0007890063 | -0.001719445
3035 | 0.001827331 | 0.002450277 | -0.0007837842 | -0.001719006
3034 | 0.001823345 | 0.002464907 | -0.0007879179 | -0.001715595
3033 | 0.001793656 | 0.002483878 | -0.0007998 | -0.001714355
3032 | 0.001760278 | 0.0024985 | -0.0008045921 | -0.001722012
3031 | 0.001750575 | 0.00250661 | -0.0007944165 | -0.001736455
3030 | 0.0017658 | 0.002515641 | -0.0007812735 | -0.00174736
3029 | 0.001784284 | 0.002531857 | -0.0007806457 | -0.001751052
3028 | 0.001792322 | 0.002550779 | -0.0007908791 | -0.001757344
3027 | 0.00179622 | 0.002562492 | -0.0008002281 | -0.00177517
3026 | 0.001803093 | 0.002563026 | -0.000807563 | -0.001796831
3025 | 0.001804486 | 0.002556286 | -0.0008224085 | -0.001805754
3024 | 0.001787295 | 0.002547287 | -0.0008451726 | -0.001798575
3023 | 0.001752979 | 0.002538201 | -0.0008603207 | -0.001790728
3022 | 0.001718438 | 0.00253017 | -0.0008532817 | -0.001797905
3021 | 0.001700803 | 0.002525553 | -0.000826574 | -0.001818547
3020 | 0.001704765 | 0.002527813 | -0.0007958347 | -0.001837777
3019 | 0.001719948 | 0.002539183 | -0.000776922 | -0.00184464
3018 | 0.001728994 | 0.002556496 | -0.0007786018 | -0.001841511
3017 | 0.001721997 | 0.002569666 | -0.0008008963 | -0.00183853
3016 | 0.00170585 | 0.002568562 | -0.0008335806 | -0.001842253
3015 | 0.001694882 | 0.002553149 | -0.0008603868 | -0.001850961
3014 | 0.001693331 | 0.002534093 | -0.0008703952 | -0.001859408
3013 | 0.001693203 | 0.002522582 | -0.0008669385 | -0.001865781
3012 | 0.001688801 | 0.002522246 | -0.0008641367 | -0.001872436
3011 | 0.001683682 | 0.002530763 | -0.0008740731 | -0.001880758
3010 | 0.001680802 | 0.002544055 | -0.0008957115 | -0.00188836
3009 | 0.001675304 | 0.00255683 | -0.0009153253 | -0.001892967
3008 | 0.00166236 | 0.002563328 | -0.0009200229 | -0.001897079
3007 | 0.001645122 | 0.002560945 | -0.0009123223 | -0.001906517
3006 | 0.001629797 | 0.002552052 | -0.0009081354 | -0.001924484
3005 | 0.001618433 | 0.002541963 | -0.0009176509 | -0.001947688
3004 | 0.001611391 | 0.002536904 | -0.0009329192 | -0.001967139
3003 | 0.001610206 | 0.00254134 | -0.0009400929 | -0.001973209
3002 | 0.001612391 | 0.002551782 | -0.0009384131 | -0.001963711
3001 | 0.001609244 | 0.002554853 | -0.0009378319 | -0.001949595
3000 | 0.001595538 | 0.00253957 | -0.0009413032 | -0.001949196
2999 | 0.001577052 | 0.002512933 | -0.0009424685 | -0.001971741
2998 | 0.00156259 | 0.002495742 | -0.0009414426 | -0.002006794
2997 | 0.001553291 | 0.002500352 | -0.0009482548 | -0.002033894
2996 | 0.001547008 | 0.002519275 | -0.0009636555 | -0.002042558
2995 | 0.001547737 | 0.002537467 | -0.0009695495 | -0.002039397
2994 | 0.001560966 | 0.002547162 | -0.0009505223 | -0.002036298
2993 | 0.001581073 | 0.002546617 | -0.0009175826 | -0.002038112
2992 | 0.001592712 | 0.002535086 | -0.0008976947 | -0.002044637
2991 | 0.001586007 | 0.002518178 | -0.0009029767 | -0.002057652
2990 | 0.001563951 | 0.00251107 | -0.0009221561 | -0.002078094
2989 | 0.001535092 | 0.002525368 | -0.0009404091 | -0.002097736
2988 | 0.001506695 | 0.002554684 | -0.0009538132 | -0.002102462
2987 | 0.001486627 | 0.002581433 | -0.00096156 | -0.00208778
2986 | 0.001483327 | 0.00259576 | -0.0009578647 | -0.002066544
2985 | 0.001497229 | 0.002600492 | -0.0009411932 | -0.002056704
2984 | 0.00151596 | 0.002600448 | -0.0009240603 | -0.002063227
2983 | 0.001524563 | 0.002597208 | -0.0009227606 | -0.002075414
2982 | 0.001520913 | 0.002594697 | -0.00093881 | -0.002080098
2981 | 0.001517634 | 0.002599231 | -0.0009575882 | -0.002072927
2980 | 0.00152733 | 0.002609395 | -0.0009651155 | -0.002058287
2979 | 0.001547525 | 0.00261307 | -0.0009605788 | -0.002044312
2978 | 0.001561951 | 0.002600605 | -0.000952483 | -0.002040322
2977 | 0.001556854 | 0.002577141 | -0.0009483259 | -0.002053592
2976 | 0.00153452 | 0.002556526 | -0.0009498415 | -0.002083523
2975 | 0.00150913 | 0.002545286 | -0.0009550912 | -0.002120446
2974 | 0.001490642 | 0.002538057 | -0.0009630396 | -0.002153569
2973 | 0.001476874 | 0.002528309 | -0.0009765217 | -0.002178655
2972 | 0.001461697 | 0.002517472 | -0.0009993792 | -0.002195762
2971 | 0.001445058 | 0.002510553 | -0.001029094 | -0.00220343
2970 | 0.001430674 | 0.002506841 | -0.001054904 | -0.002201731
2969 | 0.001418492 | 0.002500267 | -0.001067564 | -0.002200244
2968 | 0.001406347 | 0.002487987 | -0.001069312 | -0.002214591
2967 | 0.001397177 | 0.002473551 | -0.001069065 | -0.002250182
2966 | 0.001397192 | 0.00246095 | -0.001068588 | -0.002292224
2965 | 0.001405806 | 0.002450801 | -0.001060996 | -0.002316358
2964 | 0.001414117 | 0.002444306 | -0.001044513 | -0.002309154
2963 | 0.001415985 | 0.002444904 | -0.001029697 | -0.00227771
2962 | 0.00141553 | 0.002451307 | -0.001027673 | -0.002242426
2961 | 0.001419787 | 0.002453687 | -0.001036501 | -0.002222803
2960 | 0.001427569 | 0.002442823 | -0.001046078 | -0.002227402
2959 | 0.001430158 | 0.002419635 | -0.001052184 | -0.002251771
2958 | 0.001421728 | 0.002389907 | -0.001057867 | -0.002284235
2957 | 0.001405696 | 0.002354276 | -0.001062361 | -0.00231486
2956 | 0.001390732 | 0.002312344 | -0.001058506 | -0.002339407
2955 | 0.001382423 | 0.002273544 | -0.001044754 | -0.002355374
2954 | 0.001379041 | 0.00225231 | -0.001033294 | -0.002358412
2953 | 0.001374948 | 0.002250775 | -0.001039447 | -0.002347645
2952 | 0.001367916 | 0.002255711 | -0.001063862 | -0.002333445
2951 | 0.001361563 | 0.002254687 | -0.001089764 | -0.002333243
2950 | 0.001359293 | 0.00224656 | -0.001099363 | -0.002355238
2949 | 0.001358409 | 0.002233801 | -0.0010912 | -0.002388832
2948 | 0.001354551 | 0.002214674 | -0.001079462 | -0.002415893
2947 | 0.001349917 | 0.002188634 | -0.001077865 | -0.0024304
2946 | 0.001350415 | 0.002161821 | -0.001087283 | -0.002442366
2945 | 0.001353783 | 0.002140523 | -0.001100224 | -0.002461145
2944 | 0.001348145 | 0.002123809 | -0.001112941 | -0.002481416
2943 | 0.001326344 | 0.00210727 | -0.001128109 | -0.002491196
2942 | 0.001296652 | 0.002089851 | -0.001146775 | -0.002490528
2941 | 0.001274939 | 0.002073494 | -0.001163779 | -0.002493524
2940 | 0.001270718 | 0.002060646 | -0.001173332 | -0.002510192
2939 | 0.001283564 | 0.002054428 | -0.00117504 | -0.002533722
2938 | 0.001306603 | 0.002054705 | -0.001171796 | -0.002551355
2937 | 0.001327543 | 0.00205072 | -0.001165032 | -0.002562122
2936 | 0.001333521 | 0.002025772 | -0.001155003 | -0.002575652
2935 | 0.00132466 | 0.001975812 | -0.001143591 | -0.002595857
2934 | 0.001318993 | 0.001918233 | -0.001134452 | -0.002615536
2933 | 0.001333804 | 0.001876215 | -0.001131654 | -0.00262915
2932 | 0.001363447 | 0.001857641 | -0.001138048 | -0.002642466
2931 | 0.001385379 | 0.001852583 | -0.001151351 | -0.002664154
2930 | 0.001387456 | 0.001845546 | -0.001161655 | -0.002693003
2929 | 0.00137903 | 0.001825837 | -0.001158549 | -0.002719401
2928 | 0.001374499 | 0.001792768 | -0.001143244 | -0.002736626
2927 | 0.001376859 | 0.001757353 | -0.001128494 | -0.002745138
2926 | 0.001381889 | 0.001734603 | -0.001123945 | -0.002747331
2925 | 0.001388191 | 0.001728385 | -0.001127122 | -0.002744697
2924 | 0.001395872 | 0.00172735 | -0.001131757 | -0.002741365
2923 | 0.001401857 | 0.001719355 | -0.001136875 | -0.002744897
2922 | 0.001403985 | 0.001704537 | -0.00114185 | -0.002759568
2921 | 0.001406168 | 0.001690671 | -0.001140382 | -0.00278018
2920 | 0.001413315 | 0.001682362 | -0.001128702 | -0.002794988
2919 | 0.001423211 | 0.001680214 | -0.001114799 | -0.002794463
2918 | 0.001427608 | 0.001684244 | -0.001110586 | -0.002777353
2917 | 0.001420426 | 0.001691515 | -0.001117899 | -0.002750458
2916 | 0.001402833 | 0.001694503 | -0.001130434 | -0.002724921
2915 | 0.001382049 | 0.001687225 | -0.001145777 | -0.002711319
2914 | 0.001366018 | 0.001670445 | -0.001165399 | -0.002713682
2913 | 0.001356724 | 0.001648639 | -0.001184266 | -0.002725102
2912 | 0.001348188 | 0.001627425 | -0.001191584 | -0.002730085
2911 | 0.001334177 | 0.001615618 | -0.001184327 | -0.002715569
2910 | 0.001316929 | 0.001620593 | -0.001171881 | -0.002682754
2909 | 0.001303009 | 0.001635711 | -0.00116459 | -0.002647776
2908 | 0.001290205 | 0.001641318 | -0.001165005 | -0.002628462
2907 | 0.001267544 | 0.001627642 | -0.001171959 | -0.00262866
2906 | 0.001231738 | 0.001610126 | -0.001185412 | -0.002635806
2905 | 0.001196304 | 0.001611255 | -0.001202594 | -0.002634079
2904 | 0.001176636 | 0.001631304 | -0.001216512 | -0.002619993
2903 | 0.001171414 | 0.001648569 | -0.001223783 | -0.002604635
2902 | 0.00116657 | 0.001647819 | -0.001229378 | -0.002601002
2901 | 0.001156809 | 0.001635184 | -0.001236611 | -0.002609949
2900 | 0.00114972 | 0.001622791 | -0.00124147 | -0.00262237
2899 | 0.001153826 | 0.00161007 | -0.001237674 | -0.002631521
2898 | 0.001166356 | 0.001588338 | -0.001228143 | -0.002640017
2897 | 0.001177934 | 0.001558403 | -0.001222389 | -0.002651638
2896 | 0.001183642 | 0.001533611 | -0.001223915 | -0.002661515
2895 | 0.001185182 | 0.00152417 | -0.001226827 | -0.00266125
2894 | 0.001184729 | 0.001524653 | -0.001225619 | -0.002651987
2893 | 0.00118108 | 0.001521597 | -0.001222425 | -0.002644609
2892 | 0.001172358 | 0.001511319 | -0.001221868 | -0.002645268
2891 | 0.001159765 | 0.001504121 | -0.001223544 | -0.00264795
2890 | 0.00114672 | 0.001508966 | -0.001223836 | -0.002644743
2889 | 0.001135263 | 0.001520235 | -0.001222486 | -0.002636485
2888 | 0.001126001 | 0.001525605 | -0.001221956 | -0.002627753
2887 | 0.001121493 | 0.0015227 | -0.001220707 | -0.00261737
2886 | 0.00112496 | 0.001518603 | -0.001213651 | -0.002601961
2885 | 0.001132451 | 0.001514542 | -0.001202621 | -0.002585419
2884 | 0.001131553 | 0.001502365 | -0.00120059 | -0.002576211
2883 | 0.001115609 | 0.001479019 | -0.001217577 | -0.002576179
2882 | 0.001097526 | 0.001453893 | -0.001243624 | -0.002579665
2881 | 0.001099624 | 0.001435805 | -0.001255068 | -0.002583733
2880 | 0.001127106 | 0.001421649 | -0.001241022 | -0.002591513
2879 | 0.001158287 | 0.001405185 | -0.001217481 | -0.002604273
2878 | 0.001164993 | 0.001389212 | -0.00121004 | -0.002617359
2877 | 0.001137475 | 0.001379089 | -0.001227856 | -0.002626531
2876 | 0.001088069 | 0.001369229 | -0.001259548 | -0.002632534
2875 | 0.001038729 | 0.001347287 | -0.001289267 | -0.002637438
2874 | 0.001009576 | 0.001310946 | -0.001308618 | -0.00264288
2873 | 0.001009706 | 0.001271837 | -0.001316561 | -0.002654237
2872 | 0.00102989 | 0.001242053 | -0.001317225 | -0.002678688
2871 | 0.001048111 | 0.001223644 | -0.001318541 | -0.002713036
2870 | 0.001050109 | 0.001212664 | -0.001325694 | -0.002739583
2869 | 0.001042339 | 0.001206909 | -0.001334693 | -0.002742211
2868 | 0.001040083 | 0.0012064 | -0.001338175 | -0.00272475
2867 | 0.001048212 | 0.001209832 | -0.001337222 | -0.002706869
2866 | 0.001060239 | 0.00121412 | -0.00134017 | -0.00270261
2865 | 0.001070361 | 0.001217412 | -0.001348903 | -0.002708604
2864 | 0.001076694 | 0.001220843 | -0.001354639 | -0.002713707
2863 | 0.001076329 | 0.001225399 | -0.00135025 | -0.002714177
2862 | 0.001067674 | 0.001226316 | -0.001339379 | -0.002716216
2861 | 0.001056832 | 0.00121408 | -0.001329148 | -0.0027266
2860 | 0.001052648 | 0.001185605 | -0.001320472 | -0.002744229
2859 | 0.001056208 | 0.001151861 | -0.001311271 | -0.0027615
2858 | 0.001062569 | 0.001127595 | -0.001304071 | -0.002773119
2857 | 0.001070561 | 0.001114543 | -0.001303749 | -0.002782064
2856 | 0.001082457 | 0.00110266 | -0.001309201 | -0.002794979
2855 | 0.001096794 | 0.001087508 | -0.001311756 | -0.002811715
2854 | 0.001111363 | 0.001075702 | -0.001302133 | -0.002823196
2853 | 0.001130985 | 0.001070604 | -0.001278767 | -0.002822425
2852 | 0.001160735 | 0.001064343 | -0.001251106 | -0.002814566
2851 | 0.001191392 | 0.001050953 | -0.001234022 | -0.002810991
2850 | 0.001203797 | 0.001038292 | -0.001234983 | -0.002813561
2849 | 0.001190943 | 0.00103819 | -0.001246382 | -0.002810634
2848 | 0.001165935 | 0.001050665 | -0.001254502 | -0.002792143
2847 | 0.001144359 | 0.001065565 | -0.001255725 | -0.002764849
2846 | 0.001127519 | 0.001075282 | -0.001258753 | -0.002746363
2845 | 0.001107349 | 0.001079363 | -0.001271139 | -0.002743665
2844 | 0.001080481 | 0.001081102 | -0.001290302 | -0.002743917
2843 | 0.001052468 | 0.001085624 | -0.001308832 | -0.002731126
2842 | 0.001032708 | 0.001096607 | -0.001321548 | -0.00270776
2841 | 0.001027885 | 0.001109145 | -0.00132488 | -0.002692182
2840 | 0.001035489 | 0.001111296 | -0.001316719 | -0.002695181
2839 | 0.001042443 | 0.001098999 | -0.001301433 | -0.002708206
2838 | 0.001036157 | 0.001083688 | -0.001289461 | -0.00271813
2837 | 0.001018546 | 0.001077707 | -0.001287343 | -0.002724305
2836 | 0.001003011 | 0.001078119 | -0.001292326 | -0.002732503
2835 | 0.0009968502 | 0.001073901 | -0.001299792 | -0.00273875
2834 | 0.0009949407 | 0.001063939 | -0.001309901 | -0.002732249
2833 | 0.0009923009 | 0.001057174 | -0.001322381 | -0.002713758
2832 | 0.0009925682 | 0.00105751 | -0.001330892 | -0.002698735
2831 | 0.0009991586 | 0.001058809 | -0.001329148 | -0.002698758
2830 | 0.001007136 | 0.001053584 | -0.001319251 | -0.002709514
2829 | 0.001010552 | 0.001037884 | -0.001308605 | -0.002721737
2828 | 0.001010635 | 0.001010056 | -0.00130164 | -0.002734101
2827 | 0.001010261 | 0.0009753969 | -0.001298413 | -0.002747666
2826 | 0.001007511 | 0.0009509814 | -0.001297075 | -0.002755941
2825 | 0.001001889 | 0.0009531555 | -0.001293485 | -0.002751907
2824 | 0.001000125 | 0.0009770061 | -0.001283288 | -0.002741301
2823 | 0.001007406 | 0.0009977077 | -0.001269092 | -0.002737621
2822 | 0.00101801 | 0.0009966939 | -0.001260233 | -0.002743255
2821 | 0.001022214 | 0.0009794761 | -0.001260795 | -0.002744785
2820 | 0.001017466 | 0.0009642594 | -0.001264588 | -0.002730331
2819 | 0.001005348 | 0.0009603674 | -0.001267705 | -0.002704952
2818 | 0.0009847862 | 0.0009626702 | -0.001277025 | -0.002685177
2817 | 0.0009588157 | 0.0009619854 | -0.001296347 | -0.002682356
2816 | 0.000941739 | 0.0009549794 | -0.00131255 | -0.002694705
2815 | 0.0009456533 | 0.0009453188 | -0.001309748 | -0.00271263
2814 | 0.0009622398 | 0.0009383341 | -0.001293082 | -0.002727802
2813 | 0.000971105 | 0.0009347195 | -0.001284187 | -0.00273748
2812 | 0.0009656944 | 0.0009302639 | -0.00129402 | -0.002742431
2811 | 0.000957186 | 0.0009230151 | -0.001314 | -0.002742254
2810 | 0.0009524778 | 0.0009172205 | -0.001333177 | -0.002734874
2809 | 0.0009447191 | 0.0009151881 | -0.00134858 | -0.002722026
2808 | 0.0009313092 | 0.0009085619 | -0.00135605 | -0.002712525
2807 | 0.0009257539 | 0.0008862154 | -0.00134712 | -0.002715248
2806 | 0.0009397409 | 0.0008510109 | -0.001323101 | -0.00272897
2805 | 0.0009630156 | 0.000820168 | -0.001300529 | -0.002743745
2804 | 0.0009738066 | 0.0008060918 | -0.001293751 | -0.002753403
2803 | 0.0009641406 | 0.0008041913 | -0.001300512 | -0.002761413
2802 | 0.0009440833 | 0.0008032183 | -0.001311267 | -0.002771886
2801 | 0.0009244185 | 0.0008003504 | -0.001323704 | -0.00278058
2800 | 0.0009071385 | 0.0007997608 | -0.001339923 | -0.002780803
2799 | 0.0008926898 | 0.0008014593 | -0.001357259 | -0.002774753
2798 | 0.0008850766 | 0.0008001853 | -0.001371018 | -0.002770961
2797 | 0.0008853059 | 0.0007949363 | -0.001380532 | -0.002770701
2796 | 0.0008868276 | 0.000792667 | -0.001384773 | -0.002765375
2795 | 0.0008827085 | 0.0007992142 | -0.001378293 | -0.00275103
2794 | 0.0008740209 | 0.0008095237 | -0.001360633 | -0.002738077
2793 | 0.0008676072 | 0.0008107434 | -0.001344462 | -0.002738863
2792 | 0.0008675869 | 0.0007958548 | -0.001343775 | -0.002749233
2791 | 0.0008715189 | 0.0007723335 | -0.001356061 | -0.002751707
2790 | 0.0008738913 | 0.0007549521 | -0.001365 | -0.002738618
2789 | 0.0008719752 | 0.000750197 | -0.001359481 | -0.002724378
2788 | 0.0008688109 | 0.0007502608 | -0.001343184 | -0.002730714
2787 | 0.000869946 | 0.0007430603 | -0.00132787 | -0.002764262
2786 | 0.0008757293 | 0.0007247409 | -0.001325112 | -0.002812886
2785 | 0.000878131 | 0.0007003644 | -0.001341872 | -0.002859175
2784 | 0.000869111 | 0.0006762463 | -0.001374145 | -0.00289166
2783 | 0.0008521077 | 0.0006562067 | -0.001404299 | -0.002905904
2782 | 0.0008406748 | 0.0006433093 | -0.001413286 | -0.002903799
2781 | 0.0008434945 | 0.0006398805 | -0.001398242 | -0.002894007
2780 | 0.0008547081 | 0.0006450425 | -0.001373092 | -0.002887063
2779 | 0.0008619633 | 0.0006550684 | -0.001352062 | -0.002885693
2778 | 0.0008603103 | 0.000665965 | -0.00133932 | -0.002882779
2777 | 0.000853311 | 0.0006733917 | -0.001335027 | -0.00287213
2776 | 0.000843744 | 0.000671864 | -0.001341819 | -0.002859026
2775 | 0.0008310683 | 0.0006582852 | -0.001359605 | -0.002855986
2774 | 0.0008192514 | 0.0006365837 | -0.001379022 | -0.002867848
2773 | 0.0008188535 | 0.000616033 | -0.001386994 | -0.002883907
2772 | 0.0008345622 | 0.0006043988 | -0.001379616 | -0.00288743
2771 | 0.0008542643 | 0.000603398 | -0.001366836 | -0.002873254
2770 | 0.0008581364 | 0.0006083969 | -0.001363345 | -0.002854355
2769 | 0.0008401118 | 0.0006104496 | -0.00137408 | -0.002848536
2768 | 0.0008148108 | 0.0006021105 | -0.001388846 | -0.002858845
2767 | 0.0008010516 | 0.0005853668 | -0.00139263 | -0.002870763
2766 | 0.0008029703 | 0.0005710496 | -0.001381398 | -0.002870738
2765 | 0.0008110661 | 0.0005660319 | -0.00136442 | -0.00286292
2764 | 0.0008172486 | 0.0005644261 | -0.001350662 | -0.002862041
2763 | 0.0008215874 | 0.000557085 | -0.001339514 | -0.002872517
2762 | 0.0008249605 | 0.0005460578 | -0.001329067 | -0.002882878
2761 | 0.0008234625 | 0.0005410758 | -0.001325795 | -0.002882341
2760 | 0.0008146485 | 0.0005436896 | -0.001336249 | -0.002874833
2759 | 0.0008043746 | 0.0005452194 | -0.001352758 | -0.002871347
2758 | 0.0008008852 | 0.0005414659 | -0.001359168 | -0.002874052
2757 | 0.0008034235 | 0.0005386826 | -0.001351694 | -0.002875673
2756 | 0.0008023855 | 0.0005405426 | -0.001344325 | -0.002872804
2755 | 0.0007920128 | 0.0005388722 | -0.001349923 | -0.002871856
2754 | 0.0007784884 | 0.0005251167 | -0.00136425 | -0.002879067
2753 | 0.0007733297 | 0.0005048137 | -0.001373157 | -0.00288985
2752 | 0.0007813387 | 0.0004918646 | -0.001369684 | -0.002892988
2751 | 0.0007970471 | 0.0004911115 | -0.001359252 | -0.002884536
2750 | 0.0008106928 | 0.0004943204 | -0.001352315 | -0.00287352
2749 | 0.0008153567 | 0.0004924063 | -0.001356046 | -0.002872701
2748 | 0.0008102569 | 0.0004846177 | -0.001369511 | -0.002885893
2747 | 0.0008003987 | 0.0004745825 | -0.001383085 | -0.002906615
2746 | 0.0007932044 | 0.0004633379 | -0.001385357 | -0.002927038
2745 | 0.0007932016 | 0.0004496777 | -0.001374161 | -0.00294382
2744 | 0.0007985223 | 0.0004345012 | -0.001359307 | -0.002955
2743 | 0.0008026034 | 0.0004214592 | -0.001352685 | -0.002957141
2742 | 0.000799479 | 0.0004133368 | -0.00135809 | -0.002950029
2741 | 0.0007886205 | 0.000409293 | -0.001371356 | -0.002940296
2740 | 0.0007761649 | 0.0004063589 | -0.001386105 | -0.002934142
2739 | 0.0007707612 | 0.0004032635 | -0.001396766 | -0.002928289
2738 | 0.0007753606 | 0.0004014282 | -0.001399972 | -0.00291504
2737 | 0.0007825065 | 0.000401358 | -0.001397149 | -0.00289608
2736 | 0.0007812627 | 0.0004000623 | -0.001394027 | -0.002883234
2735 | 0.0007702679 | 0.0003950649 | -0.001394921 | -0.002883423
2734 | 0.0007604609 | 0.0003898037 | -0.001398493 | -0.002890545
2733 | 0.0007619637 | 0.000390081 | -0.001400577 | -0.002896697
2732 | 0.0007716299 | 0.0003942826 | -0.001399705 | -0.002903873
2731 | 0.0007774457 | 0.0003928164 | -0.001398909 | -0.00291709
2730 | 0.0007720168 | 0.0003805845 | -0.001403475 | -0.00293145
2729 | 0.0007568704 | 0.0003648429 | -0.001416372 | -0.002936395
2728 | 0.0007362634 | 0.0003550043 | -0.001433572 | -0.002932137
2727 | 0.0007143669 | 0.0003490131 | -0.001445192 | -0.002931869
2726 | 0.0006982763 | 0.0003379864 | -0.00144537 | -0.002944523
2725 | 0.0006956915 | 0.0003225782 | -0.001439871 | -0.002962546
2724 | 0.0007059073 | 0.000314317 | -0.001438633 | -0.002971852
2723 | 0.0007182946 | 0.0003174888 | -0.001441995 | -0.002969524
2722 | 0.000722945 | 0.0003190891 | -0.001441985 | -0.002965844
2721 | 0.000719461 | 0.0003042146 | -0.001437389 | -0.002970498
2720 | 0.0007133175 | 0.0002764279 | -0.001437445 | -0.002981934
2719 | 0.0007084349 | 0.0002545695 | -0.001446364 | -0.002991219
2718 | 0.0007061072 | 0.0002515346 | -0.001453899 | -0.002992763
2717 | 0.0007060507 | 0.0002636771 | -0.001449158 | -0.002988809
2716 | 0.0007042051 | 0.0002797484 | -0.001437036 | -0.002984739
2715 | 0.0006943699 | 0.0002915224 | -0.00143112 | -0.002982482
2714 | 0.000677646 | 0.0002938145 | -0.001433929 | -0.002979822
2713 | 0.000666666 | 0.0002832354 | -0.001433977 | -0.00297515
2712 | 0.0006736303 | 0.0002632254 | -0.00142247 | -0.002970874
2711 | 0.0006956188 | 0.0002453915 | -0.001404845 | -0.00297117
2710 | 0.0007176336 | 0.0002394568 | -0.001393616 | -0.00297752
2709 | 0.0007289201 | 0.0002439496 | -0.001394913 | -0.002987775
2708 | 0.000730041 | 0.0002510381 | -0.001404254 | -0.002998563
2707 | 0.0007249369 | 0.0002574657 | -0.001412435 | -0.003006788
2706 | 0.0007142733 | 0.0002646937 | -0.001413846 | -0.003009673
2705 | 0.0006995322 | 0.0002700359 | -0.001410343 | -0.003006621
2704 | 0.00068692 | 0.0002655106 | -0.001407938 | -0.003001792
2703 | 0.0006818423 | 0.0002481241 | -0.001410462 | -0.003001493
2702 | 0.000682293 | 0.0002265589 | -0.001418169 | -0.00300662
2701 | 0.0006818444 | 0.0002136351 | -0.001431329 | -0.003010093
2700 | 0.0006778609 | 0.0002131815 | -0.001449804 | -0.003005451
2699 | 0.0006737564 | 0.0002165568 | -0.001467416 | -0.00299657
2698 | 0.0006740328 | 0.0002121083 | -0.001473168 | -0.002994189
2697 | 0.0006794904 | 0.0001973848 | -0.001463116 | -0.003002201
2696 | 0.0006868274 | 0.0001818619 | -0.001447108 | -0.00301205
2695 | 0.0006912122 | 0.000177057 | -0.001438486 | -0.003013689
2694 | 0.0006893945 | 0.0001841531 | -0.001440475 | -0.003008377
2693 | 0.0006816493 | 0.0001927299 | -0.001447282 | -0.003006334
2692 | 0.0006709939 | 0.0001916439 | -0.001454062 | -0.003013619
2691 | 0.0006603858 | 0.0001787589 | -0.001458924 | -0.003026282
2690 | 0.0006511449 | 0.0001597273 | -0.001458557 | -0.003037105
2689 | 0.0006439327 | 0.0001412507 | -0.001450595 | -0.003043137
2688 | 0.0006399427 | 0.0001278711 | -0.001439844 | -0.003044953
2687 | 0.0006402617 | 0.0001215244 | -0.001434654 | -0.003042893
2686 | 0.0006444511 | 0.0001203202 | -0.001436529 | -0.003037286
2685 | 0.0006502111 | 0.0001199049 | -0.001439651 | -0.003030334
2684 | 0.0006545891 | 0.0001188766 | -0.001440714 | -0.00302502
2683 | 0.0006560134 | 0.0001200127 | -0.001442208 | -0.003023006
2682 | 0.00065521 | 0.0001233173 | -0.001445021 | -0.003025061
2681 | 0.0006531333 | 0.0001223279 | -0.001445896 | -0.003032157
2680 | 0.0006479068 | 0.0001121862 | -0.001445567 | -0.003044566
2679 | 0.0006360546 | 9.749997e-05 | -0.001452357 | -0.003060833
2678 | 0.0006181928 | 8.630837e-05 | -0.001471697 | -0.003078385
2677 | 0.0006011742 | 7.967876e-05 | -0.001495992 | -0.003093775
2676 | 0.0005920131 | 7.395763e-05 | -0.001510946 | -0.003102221
2675 | 0.000591719 | 6.997662e-05 | -0.001510615 | -0.003099892
2674 | 0.000598119 | 7.145958e-05 | -0.00150132 | -0.003088206
2673 | 0.0006119029 | 7.592541e-05 | -0.001491216 | -0.003073627
2672 | 0.0006340364 | 7.602073e-05 | -0.001480831 | -0.003061896
2671 | 0.0006575698 | 6.96787e-05 | -0.00146648 | -0.003055082
2670 | 0.0006686884 | 6.066373e-05 | -0.001450195 | -0.003054984
2669 | 0.0006592434 | 4.949167e-05 | -0.001441562 | -0.003064272
2668 | 0.0006347911 | 3.354374e-05 | -0.001447621 | -0.003080432
2667 | 0.000608375 | 1.705142e-05 | -0.001463671 | -0.003092929
2666 | 0.0005903617 | 1.020856e-05 | -0.001477831 | -0.003092404
2665 | 0.0005860944 | 1.489827e-05 | -0.001484238 | -0.003081563
2664 | 0.0005973876 | 2.111959e-05 | -0.001486977 | -0.00307201
2663 | 0.0006199876 | 2.22063e-05 | -0.001489877 | -0.003071098
2662 | 0.0006421588 | 2.400275e-05 | -0.001487934 | -0.003076262
2661 | 0.0006529007 | 3.232327e-05 | -0.001473492 | -0.003081565
2660 | 0.0006529069 | 4.02704e-05 | -0.00144754 | -0.003084226
2659 | 0.0006533802 | 3.737393e-05 | -0.001419751 | -0.003083669
2658 | 0.0006628318 | 2.569736e-05 | -0.001399011 | -0.003079201
2657 | 0.0006782508 | 1.705727e-05 | -0.001388232 | -0.003071685
2656 | 0.0006903827 | 1.678335e-05 | -0.001386496 | -0.003065131
2655 | 0.0006944285 | 1.889541e-05 | -0.001390679 | -0.003064064
2654 | 0.0006933411 | 1.682349e-05 | -0.001395413 | -0.003069721
2653 | 0.0006923356 | 1.149735e-05 | -0.001396913 | -0.003079333
2652 | 0.0006925084 | 7.398705e-06 | -0.001397826 | -0.003088565
2651 | 0.0006897112 | 5.517755e-06 | -0.00140421 | -0.003095199
2650 | 0.000679193 | 2.297322e-06 | -0.001416813 | -0.003101317
2649 | 0.0006621059 | -5.832684e-06 | -0.001428572 | -0.003110366
2648 | 0.0006473499 | -1.687816e-05 | -0.001431031 | -0.003120744
2647 | 0.0006449969 | -2.226908e-05 | -0.001420537 | -0.003124916
2646 | 0.0006565347 | -1.445697e-05 | -0.001399343 | -0.0031181
2645 | 0.0006728657 | 3.096413e-06 | -0.001374796 | -0.003105623
2644 | 0.0006832399 | 1.716242e-05 | -0.00135676 | -0.003097271
2643 | 0.0006849003 | 1.810433e-05 | -0.001350935 | -0.003095941
2642 | 0.0006823296 | 8.550806e-06 | -0.001354032 | -0.003097157
2641 | 0.0006787235 | -3.141481e-06 | -0.001358993 | -0.003099229
2640 | 0.0006722621 | -1.320434e-05 | -0.001364209 | -0.00310691
2639 | 0.0006617024 | -2.250041e-05 | -0.001373162 | -0.003122101
2638 | 0.0006518264 | -3.018083e-05 | -0.001385934 | -0.003136035
2637 | 0.0006496429 | -3.193388e-05 | -0.001396792 | -0.003136244
2636 | 0.0006563385 | -2.3433e-05 | -0.001400556 | -0.003121148
2635 | 0.0006667056 | -4.018088e-06 | -0.001396048 | -0.003104474
2634 | 0.0006766088 | 2.045522e-05 | -0.00138343 | -0.003103068
2633 | 0.0006873287 | 3.832377e-05 | -0.001364669 | -0.003119469
2632 | 0.0007011656 | 4.114434e-05 | -0.001347643 | -0.003137581
2631 | 0.0007163518 | 3.354849e-05 | -0.001342527 | -0.003138475
2630 | 0.0007290682 | 2.833366e-05 | -0.00135072 | -0.00312114
2629 | 0.0007377541 | 3.010115e-05 | -0.001362299 | -0.003104505
2628 | 0.0007420142 | 3.066981e-05 | -0.001367208 | -0.00310736
2627 | 0.0007394659 | 2.298397e-05 | -0.001364568 | -0.003130309
2626 | 0.000728281 | 1.068917e-05 | -0.00135909 | -0.00315989
2625 | 0.0007121007 | -2.170149e-07 | -0.001354145 | -0.003184044
2624 | 0.0006979497 | -9.194682e-06 | -0.001351247 | -0.003197209
2623 | 0.0006891914 | -1.371548e-05 | -0.001350752 | -0.003195535
2622 | 0.0006845426 | -4.562865e-06 | -0.001349203 | -0.003178062
2621 | 0.0006834006 | 1.972721e-05 | -0.001341054 | -0.003153749
2620 | 0.00068633 | 4.097083e-05 | -0.001327343 | -0.003138815
2619 | 0.0006895149 | 3.766971e-05 | -0.00131805 | -0.003143353
2618 | 0.0006856229 | 1.107812e-05 | -0.001320867 | -0.003164188
2617 | 0.0006739203 | -1.667672e-05 | -0.001331007 | -0.00319122
2616 | 0.0006639828 | -2.943852e-05 | -0.001337057 | -0.003215536
2615 | 0.0006644588 | -3.039878e-05 | -0.001334099 | -0.003230476
2614 | 0.0006724984 | -2.851609e-05 | -0.001326253 | -0.003231114
2613 | 0.0006794102 | -2.433424e-05 | -0.001318492 | -0.00321697
2612 | 0.0006825209 | -1.464021e-05 | -0.001311234 | -0.003193406
2611 | 0.000684515 | -2.401396e-06 | -0.001303122 | -0.003168555
2610 | 0.0006842788 | 5.500881e-06 | -0.001295735 | -0.003149558
2609 | 0.0006777281 | 7.135475e-06 | -0.001294482 | -0.003140131
2608 | 0.0006682846 | 6.987599e-06 | -0.001304468 | -0.003138754
2607 | 0.0006680293 | 9.390312e-06 | -0.001323353 | -0.003140541
2606 | 0.0006844835 | 1.306576e-05 | -0.001338766 | -0.003143781
2605 | 0.0007110771 | 1.236113e-05 | -0.001337739 | -0.003152298
2604 | 0.0007339162 | 3.670779e-06 | -0.001320586 | -0.003167878
2603 | 0.0007442289 | -9.303808e-06 | -0.001300747 | -0.003183918
2602 | 0.0007418132 | -1.803698e-05 | -0.00128889 | -0.003191871
2601 | 0.0007309671 | -1.771377e-05 | -0.001282996 | -0.003191093
2600 | 0.0007174197 | -1.132339e-05 | -0.001277503 | -0.003186922
2599 | 0.0007069013 | -4.373356e-06 | -0.001274884 | -0.003182893
2598 | 0.0007025319 | 1.101101e-06 | -0.001280365 | -0.003181691
2597 | 0.0007033913 | 5.330999e-06 | -0.001289711 | -0.003188946
2596 | 0.0007065092 | 7.562974e-06 | -0.001291918 | -0.003206216
2595 | 0.0007088694 | 7.077247e-06 | -0.00128404 | -0.003223511
2594 | 0.0007075845 | 4.119128e-06 | -0.001275846 | -0.003230018
2593 | 0.0007021069 | -2.773685e-06 | -0.001278051 | -0.003230248
2592 | 0.0006980756 | -1.562805e-05 | -0.001290852 | -0.003236739
2591 | 0.0007044322 | -2.93164e-05 | -0.001305607 | -0.003247426
2590 | 0.0007225503 | -3.09184e-05 | -0.00131395 | -0.003245926
2589 | 0.0007410326 | -1.447755e-05 | -0.001313775 | -0.003228116
2588 | 0.0007459326 | 6.638835e-06 | -0.00130892 | -0.003212598
2587 | 0.0007346844 | 1.094396e-05 | -0.001304285 | -0.00321532
2586 | 0.0007158396 | -6.747721e-06 | -0.001300814 | -0.003225707
2585 | 0.0006971134 | -2.851066e-05 | -0.001296529 | -0.003220382
2584 | 0.0006799206 | -3.303895e-05 | -0.001292636 | -0.003194466
2583 | 0.0006659749 | -1.759443e-05 | -0.001293961 | -0.003167676
2582 | 0.0006615925 | 2.603876e-06 | -0.001300131 | -0.003160938
2581 | 0.0006698339 | 1.375581e-05 | -0.001301774 | -0.00317517
2580 | 0.0006820584 | 1.757739e-05 | -0.001292152 | -0.003193399
2579 | 0.0006846894 | 2.426143e-05 | -0.001278837 | -0.003199024
2578 | 0.0006756046 | 3.426593e-05 | -0.001275331 | -0.00319135
2577 | 0.0006683023 | 3.387917e-05 | -0.001282704 | -0.003185097
2576 | 0.0006758764 | 1.294333e-05 | -0.001288846 | -0.003194552
2575 | 0.0006943318 | -1.821524e-05 | -0.001286418 | -0.003218902
2574 | 0.000707558 | -3.744599e-05 | -0.001281704 | -0.003244717
2573 | 0.0007076955 | -3.436633e-05 | -0.001282951 | -0.003259879
2572 | 0.000703276 | -1.715722e-05 | -0.001289366 | -0.003260809
2571 | 0.0007049581 | 1.994235e-06 | -0.001296256 | -0.00325023
2570 | 0.0007111185 | 1.625083e-05 | -0.001302158 | -0.003236444
2569 | 0.000714204 | 1.865225e-05 | -0.001304566 | -0.003232169
2568 | 0.0007153237 | 3.257988e-06 | -0.001297198 | -0.003242547
2567 | 0.0007219194 | -2.105284e-05 | -0.001280635 | -0.003254104
2566 | 0.0007321913 | -3.185258e-05 | -0.001269098 | -0.003248085
2565 | 0.0007329309 | -1.951049e-05 | -0.001275387 | -0.003227274
2564 | 0.0007162559 | -1.482041e-06 | -0.00129242 | -0.003215957
2563 | 0.0006905388 | 2.007242e-06 | -0.001301107 | -0.003227315
2562 | 0.0006710279 | -4.219393e-06 | -0.001295047 | -0.003244375
2561 | 0.0006663309 | -2.806187e-06 | -0.001285641 | -0.003243381
2560 | 0.0006769013 | 4.718194e-06 | -0.001282172 | -0.003225307
2559 | 0.0006980657 | 5.103151e-07 | -0.001279645 | -0.003211113
2558 | 0.0007186685 | -1.75701e-05 | -0.00127087 | -0.003212438
2557 | 0.0007248549 | -2.933473e-05 | -0.00125928 | -0.003221252
2556 | 0.0007139667 | -2.35751e-05 | -0.001252282 | -0.00322671
2555 | 0.000699527 | -1.577695e-05 | -0.001250368 | -0.003228414
2554 | 0.0006943726 | -2.258586e-05 | -0.001251231 | -0.003229251
2553 | 0.0006938341 | -3.456583e-05 | -0.001257843 | -0.003225791
2552 | 0.0006849975 | -3.17816e-05 | -0.001272593 | -0.003214828
2551 | 0.0006688598 | -1.786812e-05 | -0.001287365 | -0.003206342
2550 | 0.0006619832 | -1.87137e-05 | -0.001289588 | -0.003219746
2549 | 0.0006758917 | -4.608298e-05 | -0.0012778 | -0.003260339
2548 | 0.0007035718 | -7.828416e-05 | -0.001263967 | -0.003302751
2547 | 0.0007273987 | -8.443146e-05 | -0.001260602 | -0.003308986
2546 | 0.0007336128 | -5.949612e-05 | -0.00127149 | -0.003269097
2545 | 0.0007195678 | -2.793646e-05 | -0.001293589 | -0.003216881
2544 | 0.0006948066 | -1.692767e-05 | -0.00132048 | -0.003195785
2543 | 0.0006760243 | -3.23068e-05 | -0.001342974 | -0.003213598
2542 | 0.0006742909 | -5.809488e-05 | -0.001352379 | -0.003241409
2541 | 0.0006856137 | -7.231095e-05 | -0.001345869 | -0.003252763
2540 | 0.0006976354 | -6.279222e-05 | -0.001326898 | -0.003248316
2539 | 0.000702872 | -3.406958e-05 | -0.00130183 | -0.003240946
2538 | 0.000699743 | -3.395815e-06 | -0.001278964 | -0.0032342
2537 | 0.0006865371 | 1.139613e-05 | -0.001266556 | -0.003225211
2536 | 0.0006657969 | 3.701589e-06 | -0.001265139 | -0.003217854
2535 | 0.0006512028 | -1.986489e-05 | -0.001264588 | -0.003221025
2534 | 0.0006556512 | -4.67621e-05 | -0.001256307 | -0.003237023
2533 | 0.0006720365 | -6.595468e-05 | -0.001246368 | -0.003258081
2532 | 0.0006802765 | -7.126628e-05 | -0.001248362 | -0.00327237
2531 | 0.0006755537 | -6.352091e-05 | -0.00126445 | -0.00327153
2530 | 0.0006741503 | -5.064042e-05 | -0.001282455 | -0.003257291
2529 | 0.0006869101 | -4.104843e-05 | -0.001291591 | -0.003242834
2528 | 0.0007036957 | -3.528265e-05 | -0.001292119 | -0.003242121
2527 | 0.0007129614 | -2.835501e-05 | -0.001288791 | -0.003256178
2526 | 0.0007204477 | -2.102642e-05 | -0.001284216 | -0.003275004
2525 | 0.0007349728 | -2.176589e-05 | -0.001280524 | -0.003291554
2524 | 0.0007484705 | -3.445586e-05 | -0.001278844 | -0.003305293
2523 | 0.0007462815 | -5.141589e-05 | -0.00127558 | -0.003313387
2522 | 0.0007293974 | -6.363703e-05 | -0.001267843 | -0.003310934
2521 | 0.0007113621 | -7.116475e-05 | -0.001262634 | -0.003301912
2520 | 0.0006988225 | -7.725639e-05 | -0.001269391 | -0.003296816
2519 | 0.0006896467 | -7.932664e-05 | -0.001282749 | -0.003295003
2518 | 0.000685166 | -7.390211e-05 | -0.001286939 | -0.003282122
2517 | 0.0006884215 | -6.46807e-05 | -0.001280531 | -0.003251348
2516 | 0.0006928188 | -5.686709e-05 | -0.001280541 | -0.003215984
2515 | 0.0006881235 | -4.908829e-05 | -0.001294619 | -0.003194346
2514 | 0.0006773476 | -4.025999e-05 | -0.001306403 | -0.003192286
2513 | 0.0006732647 | -3.74648e-05 | -0.001301223 | -0.003205834
2512 | 0.0006781601 | -4.441005e-05 | -0.001290882 | -0.003228765
2511 | 0.0006821614 | -4.828213e-05 | -0.001295 | -0.003250379
2510 | 0.0006830724 | -3.427737e-05 | -0.001308139 | -0.003258093
2509 | 0.0006913758 | -1.06926e-05 | -0.001305645 | -0.003251588
2508 | 0.0007100724 | -2.069103e-06 | -0.001278011 | -0.003244386
2507 | 0.000724807 | -1.647996e-05 | -0.001241271 | -0.003244081
2506 | 0.0007227804 | -3.676748e-05 | -0.001215198 | -0.003243448
2505 | 0.000709395 | -4.728996e-05 | -0.001208191 | -0.003239163
2504 | 0.0006964671 | -5.223029e-05 | -0.001222773 | -0.003243659
2503 | 0.000684488 | -6.097568e-05 | -0.001257367 | -0.003264592
2502 | 0.0006687871 | -7.134058e-05 | -0.00129759 | -0.003286318
2501 | 0.0006553512 | -7.679989e-05 | -0.001321017 | -0.003289018
2500 | 0.0006557476 | -7.776568e-05 | -0.001319084 | -0.003276224
2499 | 0.0006682855 | -7.634628e-05 | -0.00130578 | -0.003265572
2498 | 0.0006775279 | -7.088624e-05 | -0.001299706 | -0.003260674
2497 | 0.0006749083 | -6.467974e-05 | -0.001305308 | -0.003252431
2496 | 0.0006696667 | -6.907186e-05 | -0.001314445 | -0.003243236
2495 | 0.0006743726 | -8.756767e-05 | -0.001317205 | -0.003248028
2494 | 0.0006866992 | -0.0001061476 | -0.001307027 | -0.003269927
2493 | 0.0006925985 | -0.0001099332 | -0.001283752 | -0.003292928
2492 | 0.0006847039 | -0.000101435 | -0.001257005 | -0.003302754
2491 | 0.0006703551 | -9.209791e-05 | -0.001240561 | -0.00330066
2490 | 0.0006604773 | -8.434629e-05 | -0.001239362 | -0.003293738
2489 | 0.0006566101 | -7.445159e-05 | -0.001246437 | -0.003285972
2488 | 0.0006531645 | -6.66808e-05 | -0.001253641 | -0.003283371
2487 | 0.0006483135 | -7.038039e-05 | -0.001259022 | -0.003294134
2486 | 0.0006454961 | -8.473773e-05 | -0.001263155 | -0.003316081
2485 | 0.0006451762 | -9.782392e-05 | -0.00126677 | -0.003333535
2484 | 0.0006436829 | -0.0001009285 | -0.001273691 | -0.003334648
2483 | 0.0006425092 | -9.548008e-05 | -0.001286855 | -0.003325587
2482 | 0.0006494651 | -8.630432e-05 | -0.001299117 | -0.003321492
2481 | 0.0006645848 | -7.586903e-05 | -0.00129842 | -0.003328331
2480 | 0.0006735399 | -6.555026e-05 | -0.001286339 | -0.003338563
2479 | 0.0006651583 | -5.661397e-05 | -0.001280259 | -0.003340671
2478 | 0.0006492362 | -4.914673e-05 | -0.001290466 | -0.003328325
2477 | 0.00064428 | -4.320488e-05 | -0.001305763 | -0.003303454
2476 | 0.0006500754 | -4.019077e-05 | -0.001311141 | -0.003275514
2475 | 0.0006469084 | -4.138356e-05 | -0.001310223 | -0.003257674
2474 | 0.0006239932 | -4.794375e-05 | -0.001317287 | -0.003260628
2473 | 0.0005951841 | -6.30309e-05 | -0.001333009 | -0.003287031
2472 | 0.0005805013 | -8.735546e-05 | -0.001342738 | -0.003328936
2471 | 0.0005824723 | -0.0001098378 | -0.001338662 | -0.00336982
2470 | 0.0005885881 | -0.0001114038 | -0.001330557 | -0.003392547
2469 | 0.0005897586 | -8.58863e-05 | -0.001330526 | -0.003390028
2468 | 0.0005887074 | -5.167601e-05 | -0.001335925 | -0.003369386
2467 | 0.0005942752 | -3.42237e-05 | -0.001333477 | -0.003345218
2466 | 0.0006127787 | -4.048792e-05 | -0.001316043 | -0.003329612
2465 | 0.0006409186 | -5.762459e-05 | -0.001290588 | -0.003326783
2464 | 0.0006638202 | -7.293605e-05 | -0.001270626 | -0.003331937
2463 | 0.0006660508 | -8.60649e-05 | -0.001263394 | -0.003334352
2462 | 0.0006486631 | -0.0001022601 | -0.001265048 | -0.003327081
2461 | 0.0006293249 | -0.0001219254 | -0.001267981 | -0.003315885
2460 | 0.0006214371 | -0.0001392965 | -0.0012711 | -0.003313074
2459 | 0.0006210854 | -0.00014774 | -0.001279192 | -0.003320657
2458 | 0.0006199931 | -0.0001456644 | -0.001291867 | -0.003326816
2457 | 0.0006210855 | -0.0001394148 | -0.0012992 | -0.003322687
2456 | 0.0006307728 | -0.0001390426 | -0.001292761 | -0.003314703
2455 | 0.0006439963 | -0.0001485738 | -0.001276297 | -0.003314401
2454 | 0.0006502778 | -0.0001617997 | -0.001259834 | -0.003322893
2453 | 0.0006499293 | -0.0001696793 | -0.001247371 | -0.003332539
2452 | 0.0006503345 | -0.000169832 | -0.001237805 | -0.003338172
2451 | 0.000649428 | -0.0001668507 | -0.001234294 | -0.003339114
2450 | 0.0006391711 | -0.0001659284 | -0.001241979 | -0.003334625
2449 | 0.0006253259 | -0.0001685328 | -0.00125648 | -0.003325133
2448 | 0.0006250246 | -0.0001721589 | -0.001266223 | -0.00331508
2447 | 0.0006386114 | -0.0001727219 | -0.001269784 | -0.00330885
2446 | 0.0006418962 | -0.0001693987 | -0.001279843 | -0.003307269
2445 | 0.0006185263 | -0.0001674913 | -0.001303226 | -0.003311483
2444 | 0.0005865531 | -0.0001730776 | -0.001327015 | -0.003322963
2443 | 0.0005764016 | -0.0001844775 | -0.001335401 | -0.003334273
2442 | 0.0005909311 | -0.0001929841 | -0.001333528 | -0.003329586
2441 | 0.0006050541 | -0.0001923517 | -0.001340986 | -0.003304941
2440 | 0.0006021944 | -0.0001839362 | -0.001362658 | -0.003280866
2439 | 0.0005924579 | -0.0001740087 | -0.001379615 | -0.003282582
2438 | 0.0005913895 | -0.000171296 | -0.001372932 | -0.00331135
2437 | 0.0005974795 | -0.0001839623 | -0.001346267 | -0.003346253
2436 | 0.0005999524 | -0.0002094807 | -0.00131876 | -0.003370164
2435 | 0.0005970666 | -0.0002289278 | -0.001303447 | -0.003382084
2434 | 0.0005945621 | -0.0002233279 | -0.001300409 | -0.003386768
2433 | 0.0005921409 | -0.0001976581 | -0.001305475 | -0.00338651
2432 | 0.0005836066 | -0.0001772204 | -0.001315724 | -0.003384703
2431 | 0.0005693274 | -0.0001771364 | -0.001327065 | -0.003385735
2430 | 0.0005588055 | -0.0001878217 | -0.001334196 | -0.003387549
2429 | 0.0005594035 | -0.0001946075 | -0.001335416 | -0.003382002
2428 | 0.000569111 | -0.0001970615 | -0.001333725 | -0.003365242
2427 | 0.0005814615 | -0.0002005483 | -0.001332379 | -0.00334241
2426 | 0.0005910577 | -0.0002028053 | -0.00133266 | -0.003322404
2425 | 0.0005925023 | -0.0002021504 | -0.001336217 | -0.003313529
2424 | 0.0005810836 | -0.0002087456 | -0.001345122 | -0.003321594
2423 | 0.0005596841 | -0.0002325827 | -0.001357242 | -0.003343863
2422 | 0.0005409802 | -0.0002657039 | -0.001364574 | -0.003366244
2421 | 0.0005370356 | -0.0002900232 | -0.001360083 | -0.003375354
2420 | 0.0005471801 | -0.0002995143 | -0.001346725 | -0.003373297
2419 | 0.0005596753 | -0.0003020992 | -0.001337079 | -0.003372158
2418 | 0.0005644297 | -0.0003025612 | -0.001341504 | -0.003375231
2417 | 0.0005607472 | -0.0002975507 | -0.001356802 | -0.003374502
2416 | 0.0005534378 | -0.0002878791 | -0.001369504 | -0.003367514
2415 | 0.0005460128 | -0.0002826568 | -0.001371863 | -0.003364811
2414 | 0.0005398203 | -0.0002872902 | -0.001370399 | -0.003375598
2413 | 0.0005367889 | -0.0002968383 | -0.001374437 | -0.003394848
2412 | 0.0005393515 | -0.0003052677 | -0.001380323 | -0.003410438
2411 | 0.0005477164 | -0.0003133441 | -0.001375658 | -0.003416801
2410 | 0.0005592414 | -0.000322527 | -0.001358455 | -0.003416313
2409 | 0.0005707718 | -0.0003276484 | -0.001341752 | -0.003412563
2408 | 0.0005802492 | -0.0003225679 | -0.00133599 | -0.003408117
2407 | 0.0005863044 | -0.0003105102 | -0.001336479 | -0.003405744
2406 | 0.0005885593 | -0.000302707 | -0.001333948 | -0.003406735
2405 | 0.0005888919 | -0.0003060478 | -0.001328288 | -0.003408845
2404 | 0.0005894524 | -0.000315298 | -0.001324201 | -0.003408308
2403 | 0.0005876698 | -0.0003189615 | -0.00132196 | -0.003402852
2402 | 0.0005766706 | -0.0003112286 | -0.001322295 | -0.003392302
2401 | 0.0005544702 | -0.0002967504 | -0.001332517 | -0.003379037
2400 | 0.0005302257 | -0.0002849619 | -0.001355096 | -0.003368721
2399 | 0.0005160236 | -0.0002821479 | -0.001375374 | -0.003366981
2398 | 0.0005139015 | -0.0002889248 | -0.001375061 | -0.00337311
2397 | 0.0005171639 | -0.0003017171 | -0.001356682 | -0.003379495
2396 | 0.0005233941 | -0.0003144316 | -0.001341621 | -0.003379727
2395 | 0.0005369826 | -0.0003216307 | -0.001344025 | -0.003375951
2394 | 0.0005560948 | -0.0003231393 | -0.00135929 | -0.00337578
2393 | 0.0005672632 | -0.0003238685 | -0.001378191 | -0.003382306
2392 | 0.000560573 | -0.0003272038 | -0.001397074 | -0.003389589
2391 | 0.0005434411 | -0.0003318469 | -0.001410343 | -0.003389935
2390 | 0.0005308509 | -0.0003377134 | -0.001408253 | -0.003384814
2389 | 0.0005267854 | -0.0003497114 | -0.001391215 | -0.003384976
2388 | 0.0005245148 | -0.0003702654 | -0.001375633 | -0.003397291
2387 | 0.0005216406 | -0.0003925823 | -0.001375592 | -0.003414805
2386 | 0.0005235497 | -0.0004080724 | -0.00138593 | -0.003424747
2385 | 0.000531783 | -0.0004168942 | -0.001392398 | -0.003424491
2384 | 0.0005390788 | -0.0004242413 | -0.001392935 | -0.003422885
2383 | 0.0005387705 | -0.0004305225 | -0.001399166 | -0.003425932
2382 | 0.0005320436 | -0.0004351798 | -0.001419187 | -0.003429728
2381 | 0.0005239076 | -0.0004471979 | -0.001446786 | -0.003430397
2380 | 0.0005180571 | -0.0004780257 | -0.001468355 | -0.003432308
2379 | 0.0005176475 | -0.0005217395 | -0.001476216 | -0.003440133
2378 | 0.0005234135 | -0.0005540877 | -0.00147544 | -0.003450619
2377 | 0.0005304361 | -0.000558083 | -0.001479114 | -0.003460776
2376 | 0.0005327609 | -0.0005403422 | -0.00149362 | -0.003476215
2375 | 0.0005318008 | -0.0005156207 | -0.001509659 | -0.003498029
2374 | 0.0005341284 | -0.0004882871 | -0.001513084 | -0.003507233
2373 | 0.0005354952 | -0.0004579524 | -0.001504327 | -0.003482861
2372 | 0.0005253489 | -0.0004350126 | -0.001500297 | -0.003436635
2371 | 0.0005055494 | -0.0004359433 | -0.001512523 | -0.003409843
2370 | 0.0004911534 | -0.0004675858 | -0.001535002 | -0.00342891
2369 | 0.000486132 | -0.000521142 | -0.001555504 | -0.003478412
2368 | 0.0004796485 | -0.0005756326 | -0.001569029 | -0.003522924
2367 | 0.00046991 | -0.0006044372 | -0.001573609 | -0.003540647
2366 | 0.0004703335 | -0.0005912165 | -0.001566524 | -0.003531368
2365 | 0.000490344 | -0.0005500467 | -0.001550314 | -0.00350679
2364 | 0.00052371 | -0.0005201939 | -0.001533652 | -0.003482445
2363 | 0.000553899 | -0.0005250218 | -0.001520231 | -0.003468029
2362 | 0.0005691766 | -0.0005469884 | -0.001508029 | -0.003458409
2361 | 0.0005725251 | -0.0005608353 | -0.001500505 | -0.003444141
2360 | 0.0005602407 | -0.0005615211 | -0.001500154 | -0.003436426
2359 | 0.0005347577 | -0.0005584664 | -0.001504634 | -0.003458724
2358 | 0.0005132122 | -0.0005588905 | -0.001513413 | -0.00350603
2357 | 0.0004909302 | -0.0005559723 | -0.001529886 | -0.003540202
2356 | 0.0004596562 | -0.0005441496 | -0.00155147 | -0.003532056
2355 | 0.0004176255 | -0.000526039 | -0.001557392 | -0.003495578
2354 | 0.0003705897 | -0.000515109 | -0.001555042 | -0.003467067
2353 | 0.0003200023 | -0.0005219645 | -0.001569761 | -0.003461742
2352 | 0.0002843606 | -0.0005387059 | -0.001604651 | -0.003465833
2351 | 0.0003185928 | -0.0005556143 | -0.001627621 | -0.003458057
2350 | 0.0004237074 | -0.0005676086 | -0.001607762 | -0.003439766
2349 | 0.0005424812 | -0.0005877357 | -0.001558701 | -0.003435133
2348 | 0.0006072293 | -0.0006325265 | -0.001516773 | -0.003468132
2347 | 0.0005879504 | -0.000691462 | -0.001515901 | -0.003538767
2346 | 0.0005258707 | -0.0007291502 | -0.001549061 | -0.003606686
2345 | 0.0004680626 | -0.0007125462 | -0.001568089 | -0.003621372
2344 | 0.0004479966 | -0.0006614486 | -0.001556933 | -0.003574139
2343 | 0.0004409631 | -0.0006136684 | -0.001530343 | -0.003512559
2342 | 0.0004210512 | -0.0005845327 | -0.001516838 | -0.003489218
2341 | 0.00040256 | -0.0005736958 | -0.001518233 | -0.003505247
2340 | 0.0003991445 | -0.0005746221 | -0.001528975 | -0.003524206
2339 | 0.0004143405 | -0.0005781539 | -0.00153771 | -0.003522734
2338 | 0.0004345175 | -0.0005729124 | -0.001535902 | -0.003514105
2337 | 0.000451148 | -0.0005603613 | -0.001525478 | -0.00351347
2336 | 0.0004553365 | -0.0005477647 | -0.001514391 | -0.003510573
2335 | 0.0004575704 | -0.000539172 | -0.001510246 | -0.003488794
2334 | 0.0004565721 | -0.0005282915 | -0.001506333 | -0.003461313
2333 | 0.0004540584 | -0.0005227705 | -0.00150906 | -0.003458748
2332 | 0.000427556 | -0.0005284789 | -0.001514605 | -0.003488666
2331 | 0.0003894068 | -0.0005448003 | -0.001533551 | -0.003520547
2330 | 0.0003598486 | -0.0005559145 | -0.001545049 | -0.003521596
2329 | 0.000363651 | -0.0005542871 | -0.001545376 | -0.003493716
2328 | 0.0004062608 | -0.0005486953 | -0.001524842 | -0.003458835
2327 | 0.00045568 | -0.0005377774 | -0.001493087 | -0.003438121
2326 | 0.000498508 | -0.0005237987 | -0.001453504 | -0.003438557
2325 | 0.0005238842 | -0.0005166626 | -0.001410402 | -0.003462655
2324 | 0.0005371313 | -0.0005325167 | -0.001375449 | -0.003499614
2323 | 0.0005345592 | -0.0005575377 | -0.001361738 | -0.003522303
2322 | 0.0005115647 | -0.0005527556 | -0.001368331 | -0.00350734
2321 | 0.0004899929 | -0.0005104107 | -0.001383224 | -0.003457858
2320 | 0.0004814998 | -0.0004631229 | -0.001385834 | -0.003402132
2319 | 0.000494391 | -0.0004433989 | -0.001375968 | -0.003365039
2318 | 0.0005112443 | -0.0004407619 | -0.001352735 | -0.003356597
2317 | 0.0005287084 | -0.0004369791 | -0.001335257 | -0.003376037
2316 | 0.000541145 | -0.0004345582 | -0.001332036 | -0.003411553
2315 | 0.0005479993 | -0.0004442971 | -0.001354998 | -0.003440463
2314 | 0.0005449531 | -0.0004561655 | -0.001386532 | -0.003441808
2313 | 0.0005361382 | -0.0004530647 | -0.001410976 | -0.003421224
2312 | 0.0005282436 | -0.0004401334 | -0.001412071 | -0.003404768
2311 | 0.0005236357 | -0.0004369499 | -0.001399856 | -0.0034112
2310 | 0.0005222397 | -0.0004513295 | -0.001386308 | -0.003431548
2309 | 0.0005239944 | -0.0004715707 | -0.001385483 | -0.003447072
2308 | 0.0005308109 | -0.0004844035 | -0.001392889 | -0.003448329
2307 | 0.0005393045 | -0.0004807037 | -0.001397434 | -0.003439208
2306 | 0.0005454111 | -0.0004583282 | -0.001386679 | -0.003426826
2305 | 0.0005483719 | -0.0004267525 | -0.001368711 | -0.003418602
2304 | 0.0005493409 | -0.0004045203 | -0.001358918 | -0.003418161
2303 | 0.0005481783 | -0.000398903 | -0.001363957 | -0.003421602
2302 | 0.000541684 | -0.0003971876 | -0.001366729 | -0.003421221
2301 | 0.0005325559 | -0.0003878996 | -0.001356183 | -0.00341597
2300 | 0.0005247171 | -0.0003765847 | -0.001338637 | -0.00341076
2299 | 0.0005229127 | -0.0003707965 | -0.001333462 | -0.003406119
2298 | 0.0005295652 | -0.0003623625 | -0.001340832 | -0.003397623
2297 | 0.0005471188 | -0.0003420378 | -0.001350522 | -0.003389134
2296 | 0.0005719623 | -0.0003192895 | -0.001351799 | -0.003391703
2295 | 0.0005929553 | -0.0003079409 | -0.001344735 | -0.003405712
2294 | 0.0006009099 | -0.0003024789 | -0.001326623 | -0.003413395
2293 | 0.0005965721 | -0.0002860508 | -0.001298909 | -0.003401547
2292 | 0.0005915726 | -0.0002615021 | -0.001271506 | -0.003379234
2291 | 0.0005934187 | -0.0002504212 | -0.001257699 | -0.00336627
2290 | 0.0006024054 | -0.0002642026 | -0.001256372 | -0.003369185
2289 | 0.0006137551 | -0.0002869972 | -0.001252905 | -0.003380729
2288 | 0.0006266313 | -0.0002927128 | -0.001237308 | -0.003393135
2287 | 0.0006416294 | -0.0002662424 | -0.001214494 | -0.003401507
2286 | 0.000657998 | -0.0002119363 | -0.001197899 | -0.003399206
2285 | 0.0006710535 | -0.0001515942 | -0.001196448 | -0.003385049
2284 | 0.0006757226 | -0.000113759 | -0.001208838 | -0.003372988
2283 | 0.000670197 | -0.0001123557 | -0.001222322 | -0.003380716
2282 | 0.0006586629 | -0.0001343621 | -0.001223432 | -0.003406156
2281 | 0.0006485796 | -0.0001538294 | -0.001212098 | -0.003424978
2280 | 0.0006442753 | -0.000156332 | -0.001203456 | -0.003417006
2279 | 0.0006448294 | -0.0001451141 | -0.001207671 | -0.003388509
2278 | 0.0006480796 | -0.0001286632 | -0.001217044 | -0.003364023
2277 | 0.0006558123 | -0.0001122229 | -0.001218548 | -0.003358564
2276 | 0.0006685865 | -9.598461e-05 | -0.001211137 | -0.003362994
2275 | 0.0006805033 | -7.549014e-05 | -0.001202541 | -0.003358546
2274 | 0.0006817074 | -4.819884e-05 | -0.001196671 | -0.003343921
2273 | 0.0006700338 | -2.506431e-05 | -0.001195258 | -0.003340842
2272 | 0.0006562823 | -2.5544e-05 | -0.001200688 | -0.003366511
2271 | 0.0006551833 | -5.29667e-05 | -0.001208259 | -0.003406849
2270 | 0.0006708455 | -8.413788e-05 | -0.001204035 | -0.003429238
2269 | 0.0006921069 | -9.239167e-05 | -0.001184409 | -0.003421293
2268 | 0.000703422 | -7.307751e-05 | -0.001166377 | -0.003402316
2267 | 0.0007000674 | -3.926733e-05 | -0.001165909 | -0.003393351
2266 | 0.0006911626 | -4.84297e-06 | -0.001175477 | -0.003392811
2265 | 0.0006877094 | 1.786077e-05 | -0.001179923 | -0.003390524
2264 | 0.0006890754 | 1.76407e-05 | -0.001182909 | -0.003389439
2263 | 0.0006827395 | -2.374377e-06 | -0.001197838 | -0.0033983
2262 | 0.0006599267 | -2.038736e-05 | -0.001220233 | -0.003412362
2261 | 0.0006282097 | -1.750284e-05 | -0.00123053 | -0.00341784
2260 | 0.0006086417 | 2.093221e-06 | -0.001222418 | -0.003411648
2259 | 0.0006183082 | 2.184844e-05 | -0.00120694 | -0.003404251
2258 | 0.0006556224 | 3.323769e-05 | -0.001191365 | -0.003405424
2257 | 0.0007021134 | 3.53573e-05 | -0.001173202 | -0.003416174
2256 | 0.0007356395 | 2.838898e-05 | -0.001155553 | -0.003432334
2255 | 0.0007445402 | 1.959737e-05 | -0.001149282 | -0.003448254
2254 | 0.0007310265 | 2.344895e-05 | -0.00115494 | -0.003460125
2253 | 0.0007085072 | 4.055194e-05 | -0.001159183 | -0.003470535
2252 | 0.0006941179 | 4.974328e-05 | -0.001151759 | -0.003483874
2251 | 0.0006978918 | 3.627356e-05 | -0.001136551 | -0.003493314
2250 | 0.0007141182 | 1.457931e-05 | -0.001123188 | -0.003483078
2249 | 0.0007263114 | 6.733217e-06 | -0.001118837 | -0.003452106
2248 | 0.0007255691 | 1.187445e-05 | -0.001126277 | -0.003423919
2247 | 0.0007213694 | 1.65012e-05 | -0.001138785 | -0.003419945
2246 | 0.0007265585 | 2.105097e-05 | -0.001141957 | -0.003433577
2245 | 0.0007367111 | 3.340514e-05 | -0.001129762 | -0.003443532
2244 | 0.0007359941 | 4.633957e-05 | -0.001114081 | -0.003444247
2243 | 0.000723047 | 4.689135e-05 | -0.001106543 | -0.003446097
2242 | 0.000717077 | 4.133433e-05 | -0.001100416 | -0.003451437
2241 | 0.0007316184 | 4.600655e-05 | -0.001085468 | -0.003450028
2240 | 0.0007547277 | 5.678872e-05 | -0.001071473 | -0.00343898
2239 | 0.0007658516 | 5.262e-05 | -0.001075629 | -0.003430574
2238 | 0.0007627657 | 2.94352e-05 | -0.001093421 | -0.003435778
2237 | 0.0007582566 | 7.877922e-06 | -0.001104166 | -0.003451567
2236 | 0.0007569816 | 4.39532e-06 | -0.001103087 | -0.003468955
2235 | 0.0007525801 | 1.395098e-05 | -0.001104686 | -0.003484795
2234 | 0.0007462868 | 2.481384e-05 | -0.001115381 | -0.003500448
2233 | 0.0007494379 | 3.328131e-05 | -0.001126184 | -0.003513484
2232 | 0.0007613348 | 4.045759e-05 | -0.001134216 | -0.003515046
2231 | 0.0007612256 | 4.888482e-05 | -0.001147692 | -0.003496214
2230 | 0.0007349063 | 6.524842e-05 | -0.001164776 | -0.003459569
2229 | 0.0007001066 | 9.429883e-05 | -0.0011698 | -0.003424302
2228 | 0.0006901889 | 0.0001289305 | -0.00115834 | -0.003412229
2227 | 0.0007149728 | 0.0001565465 | -0.00114654 | -0.003425631
2226 | 0.0007501309 | 0.0001734355 | -0.001147478 | -0.003445952
2225 | 0.0007660926 | 0.0001827646 | -0.001155728 | -0.003455834
2224 | 0.0007573393 | 0.0001833712 | -0.001163241 | -0.003452762
2223 | 0.000739347 | 0.0001738424 | -0.001173812 | -0.003439472
2222 | 0.0007260691 | 0.0001633451 | -0.00119129 | -0.00341805
2221 | 0.0007187787 | 0.0001625175 | -0.001207456 | -0.003401612
2220 | 0.0007126031 | 0.0001656023 | -0.001212959 | -0.003411628
2219 | 0.0007056915 | 0.000157743 | -0.001210513 | -0.003446697
2218 | 0.0007019422 | 0.0001395509 | -0.001207215 | -0.003470506
2217 | 0.0007097602 | 0.0001284261 | -0.001200648 | -0.003453736
2216 | 0.0007368704 | 0.0001337579 | -0.001181403 | -0.003417669
2215 | 0.0007794861 | 0.0001459157 | -0.001147874 | -0.003409172
2214 | 0.0008163715 | 0.0001532214 | -0.001115048 | -0.003437781
2213 | 0.0008228217 | 0.0001564759 | -0.001107324 | -0.003466227
2212 | 0.0007961902 | 0.0001619565 | -0.001136886 | -0.003466537
2211 | 0.0007611518 | 0.0001704096 | -0.001185846 | -0.003456861
2210 | 0.0007442649 | 0.0001780883 | -0.001217678 | -0.003469186
2209 | 0.0007483083 | 0.0001813019 | -0.001213582 | -0.003502661
2208 | 0.000756856 | 0.0001761158 | -0.001189412 | -0.00352869
2207 | 0.0007586648 | 0.0001597084 | -0.001167634 | -0.003530892
2206 | 0.0007582863 | 0.0001362638 | -0.001146156 | -0.003519228
2205 | 0.000765152 | 0.0001181098 | -0.001110646 | -0.003507903
2204 | 0.0007810284 | 0.0001165181 | -0.001065826 | -0.003497531
2203 | 0.0007987558 | 0.0001301654 | -0.001033012 | -0.003484851
2202 | 0.0008077308 | 0.0001431907 | -0.0010223 | -0.003477505
2201 | 0.0008020504 | 0.0001385319 | -0.00102652 | -0.003486803
2200 | 0.0007882963 | 0.000117964 | -0.001038406 | -0.003508116
2199 | 0.0007810234 | 0.000104452 | -0.001054701 | -0.003520552
2198 | 0.0007838424 | 0.0001156938 | -0.001066738 | -0.003511275
2197 | 0.0007808901 | 0.000138697 | -0.001066982 | -0.003492707
2196 | 0.000758204 | 0.0001442262 | -0.0010632 | -0.00348715
2195 | 0.0007289898 | 0.0001262871 | -0.001067803 | -0.003498486
2194 | 0.0007224959 | 0.0001111414 | -0.001076934 | -0.003509618
2193 | 0.0007474288 | 0.0001238826 | -0.001079506 | -0.003506653
2192 | 0.0007808207 | 0.0001613643 | -0.001081552 | -0.003495137
2191 | 0.0007966479 | 0.0002028517 | -0.001097815 | -0.003490326
2190 | 0.0007912418 | 0.0002304542 | -0.001122105 | -0.003500282
2189 | 0.0007763811 | 0.0002326994 | -0.001131613 | -0.003520424
2188 | 0.0007621172 | 0.0002069242 | -0.001121134 | -0.003536972
2187 | 0.0007547142 | 0.0001690564 | -0.001106962 | -0.003535597
2186 | 0.0007592612 | 0.0001474369 | -0.001095003 | -0.0035153
2185 | 0.0007724087 | 0.0001568711 | -0.001072754 | -0.003493768
2184 | 0.0007791922 | 0.0001886409 | -0.001039076 | -0.003489095
2183 | 0.0007671249 | 0.0002291219 | -0.001015043 | -0.003498016
2182 | 0.0007405404 | 0.0002700835 | -0.001014256 | -0.003504836
2181 | 0.0007169383 | 0.0002968744 | -0.00102381 | -0.003508467
2180 | 0.0007135609 | 0.0002920394 | -0.001025798 | -0.003522683
2179 | 0.0007383535 | 0.0002613145 | -0.001019352 | -0.003549259
2178 | 0.0007833238 | 0.0002331585 | -0.001012269 | -0.003571001
2177 | 0.0008214796 | 0.0002206448 | -0.00100921 | -0.003575446
2176 | 0.0008230368 | 0.0002064564 | -0.001016804 | -0.00356769
2175 | 0.0007851842 | 0.0001795455 | -0.001042993 | -0.003555636
2174 | 0.0007389618 | 0.000160906 | -0.001081805 | -0.003541825
2173 | 0.0007193508 | 0.0001717406 | -0.001113108 | -0.00353384
2172 | 0.0007335695 | 0.0001985898 | -0.001124706 | -0.00354018
2171 | 0.0007634766 | 0.0002144062 | -0.001121148 | -0.003550049
2170 | 0.0007897494 | 0.0002164594 | -0.001107898 | -0.003541549
2169 | 0.0008055434 | 0.0002202811 | -0.001084683 | -0.003517856
2168 | 0.000813528 | 0.000231098 | -0.001058652 | -0.003508755
2167 | 0.0008182598 | 0.0002438228 | -0.001044757 | -0.00352424
2166 | 0.0008201738 | 0.0002591175 | -0.001045953 | -0.003536185
2165 | 0.0008149363 | 0.0002782996 | -0.001050103 | -0.003524
2164 | 0.0008026942 | 0.0002935497 | -0.001052791 | -0.003508912
2163 | 0.000796176 | 0.0003014555 | -0.001063956 | -0.003516482
2162 | 0.0008087359 | 0.0003133156 | -0.001083936 | -0.003532393
2161 | 0.0008324298 | 0.0003351186 | -0.001094404 | -0.003528306
2160 | 0.0008411573 | 0.000352911 | -0.001086289 | -0.003511644
2159 | 0.0008219855 | 0.0003552646 | -0.001078018 | -0.003512883
2158 | 0.0007905404 | 0.0003503236 | -0.001089875 | -0.003535566
2157 | 0.0007678072 | 0.0003409399 | -0.001115799 | -0.003555511
2156 | 0.000755554 | 0.0003091761 | -0.001136684 | -0.003560936
2155 | 0.0007442727 | 0.0002509508 | -0.001147215 | -0.003557973
2154 | 0.0007308871 | 0.000200218 | -0.001154611 | -0.00354463
2153 | 0.0007172356 | 0.0001881083 | -0.001163086 | -0.003513566
2152 | 0.0007020336 | 0.0001969698 | -0.00117195 | -0.003477635
2151 | 0.0006858503 | 0.0001867434 | -0.001180353 | -0.003463195
2150 | 0.0006770143 | 0.0001518032 | -0.001184034 | -0.003476797
2149 | 0.000682003 | 0.0001195983 | -0.001175407 | -0.003500763
2148 | 0.0006937417 | 0.0001050532 | -0.001156031 | -0.003522124
2147 | 0.0006975891 | 0.0001001833 | -0.001141712 | -0.003544106
2146 | 0.0006865324 | 0.0001024509 | -0.001146942 | -0.003566627
2145 | 0.0006669469 | 0.0001187674 | -0.001169126 | -0.003577374
2144 | 0.000653698 | 0.0001410446 | -0.00119308 | -0.003569705
2143 | 0.0006600217 | 0.0001464991 | -0.001205889 | -0.003555103
2142 | 0.0006841801 | 0.0001256424 | -0.00120383 | -0.00355159
2141 | 0.0007049046 | 9.055189e-05 | -0.001192023 | -0.003566093
2140 | 0.0006997334 | 5.523041e-05 | -0.001182761 | -0.003588267
2139 | 0.0006692817 | 2.411966e-05 | -0.00118905 | -0.003598419
2138 | 0.0006344809 | -2.356439e-06 | -0.00121387 | -0.003586744
2137 | 0.0006112517 | -2.684919e-05 | -0.001246447 | -0.00356821
2136 | 0.0005987248 | -5.556767e-05 | -0.001271431 | -0.003567487
2135 | 0.0005903831 | -8.58311e-05 | -0.00128149 | -0.003584252
2134 | 0.0005812666 | -0.0001014706 | -0.001281729 | -0.003591122
2133 | 0.0005639059 | -9.565872e-05 | -0.001283972 | -0.003575686
2132 | 0.0005347284 | -8.694019e-05 | -0.001295338 | -0.003562874
2131 | 0.0005066876 | -9.543152e-05 | -0.001311234 | -0.003577261
2130 | 0.0004983511 | -0.0001157376 | -0.001322015 | -0.003603734
2129 | 0.000507588 | -0.0001311674 | -0.001326096 | -0.00360969
2128 | 0.00051373 | -0.0001407826 | -0.001330618 | -0.003592006
2127 | 0.0005090325 | -0.0001513871 | -0.001338716 | -0.003574202
2126 | 0.000506784 | -0.000156506 | -0.001345945 | -0.003565961
2125 | 0.0005128967 | -0.0001494034 | -0.001352004 | -0.003555888
2124 | 0.0005138611 | -0.0001466125 | -0.001363027 | -0.003542983
2123 | 0.0005043881 | -0.000170195 | -0.001375279 | -0.003545872
2122 | 0.0005028085 | -0.0002122158 | -0.001370934 | -0.003573509
2121 | 0.0005215073 | -0.0002436778 | -0.001342995 | -0.00360865
2120 | 0.0005424352 | -0.0002547874 | -0.001312968 | -0.003629522
2119 | 0.0005432609 | -0.0002593956 | -0.001307801 | -0.003632143
2118 | 0.0005317284 | -0.0002634524 | -0.001327028 | -0.003624417
2117 | 0.0005315038 | -0.0002598113 | -0.001347765 | -0.003613173
2116 | 0.0005449992 | -0.0002543055 | -0.001355931 | -0.003603935
2115 | 0.0005531517 | -0.0002646032 | -0.001355926 | -0.003601295
2114 | 0.0005461165 | -0.0002864831 | -0.001352848 | -0.00360316
2113 | 0.0005336137 | -0.0002912505 | -0.001343066 | -0.003603475
2112 | 0.0005275268 | -0.0002680468 | -0.001324413 | -0.003603289
2111 | 0.0005311947 | -0.0002416268 | -0.001302927 | -0.0036085
2110 | 0.0005440013 | -0.0002343771 | -0.001286857 | -0.003614672
2109 | 0.0005615045 | -0.00023568 | -0.001281075 | -0.003607121
2108 | 0.0005719779 | -0.0002267938 | -0.001285522 | -0.003582035
2107 | 0.0005646455 | -0.0002151338 | -0.001292878 | -0.003557282
2106 | 0.0005409696 | -0.0002216049 | -0.001292636 | -0.003555346
2105 | 0.0005120808 | -0.0002470962 | -0.001284409 | -0.003580511
2104 | 0.0004898992 | -0.0002728024 | -0.001279887 | -0.00361605
2103 | 0.0004848623 | -0.0002863565 | -0.001283952 | -0.003639829
2102 | 0.0005008286 | -0.0002890503 | -0.001285855 | -0.003641652
2101 | 0.0005238387 | -0.0002824323 | -0.001281306 | -0.00363032
2100 | 0.0005303986 | -0.0002658048 | -0.001288799 | -0.003622734
2099 | 0.0005173539 | -0.0002476132 | -0.00132468 | -0.003622991
2098 | 0.0005083161 | -0.0002447553 | -0.001371862 | -0.003618243
2097 | 0.0005180734 | -0.0002641285 | -0.001396006 | -0.003600736
2096 | 0.0005272268 | -0.0002924523 | -0.001390073 | -0.003585449
2095 | 0.0005127142 | -0.0003095866 | -0.001378462 | -0.003592502
2094 | 0.0004874863 | -0.0003083218 | -0.001376836 | -0.003618789
2093 | 0.000483191 | -0.0002975678 | -0.0013726 | -0.00364273
2092 | 0.0005033125 | -0.0002880177 | -0.001350417 | -0.003653383
2091 | 0.0005214233 | -0.000280491 | -0.001317577 | -0.003658162
2090 | 0.0005223036 | -0.000271773 | -0.00129546 | -0.003663749
2089 | 0.0005196643 | -0.0002669689 | -0.001296719 | -0.003667349
2088 | 0.0005303948 | -0.0002764239 | -0.001315437 | -0.003668897
2087 | 0.0005512222 | -0.0002987982 | -0.001333039 | -0.003675518
2086 | 0.0005671865 | -0.0003166692 | -0.001332983 | -0.003688567
2085 | 0.0005701854 | -0.0003151406 | -0.001316288 | -0.00369921
2084 | 0.000564152 | -0.0002983012 | -0.001301108 | -0.003702413
2083 | 0.0005586679 | -0.0002804647 | -0.00130157 | -0.003704175
2082 | 0.0005587055 | -0.0002682533 | -0.00131345 | -0.003709379
2081 | 0.0005573682 | -0.0002601968 | -0.001326633 | -0.003712376
2080 | 0.0005437644 | -0.0002570754 | -0.001340613 | -0.003704925
2079 | 0.0005215418 | -0.00026065 | -0.001356615 | -0.003684941
2078 | 0.0005093706 | -0.0002644943 | -0.001365699 | -0.003653602
2077 | 0.0005162112 | -0.0002581427 | -0.001360335 | -0.003614317
2076 | 0.0005287413 | -0.0002427052 | -0.001348222 | -0.003580691
2075 | 0.0005339662 | -0.0002325116 | -0.001337728 | -0.003574425
2074 | 0.0005368782 | -0.0002379551 | -0.001322456 | -0.00360498
2073 | 0.0005427126 | -0.0002521791 | -0.001298389 | -0.003653384
2072 | 0.0005412366 | -0.0002583004 | -0.001282464 | -0.00368413
2071 | 0.0005244946 | -0.0002495269 | -0.001293765 | -0.003677208
2070 | 0.0005036961 | -0.0002386527 | -0.001325304 | -0.003645093
2069 | 0.0004911441 | -0.0002439526 | -0.001353007 | -0.003618225
2068 | 0.0004817962 | -0.0002646284 | -0.001363702 | -0.003615345
2067 | 0.0004724856 | -0.0002770608 | -0.001355636 | -0.003629533
2066 | 0.0004796525 | -0.0002629253 | -0.001325753 | -0.003642632
2065 | 0.0005115328 | -0.0002355791 | -0.001282716 | -0.003647525
2064 | 0.0005402656 | -0.0002249272 | -0.001259277 | -0.003651429
2063 | 0.0005353464 | -0.0002373673 | -0.001279121 | -0.003660049
2062 | 0.0005109583 | -0.0002484617 | -0.001319377 | -0.003669328
2061 | 0.0005058917 | -0.0002375726 | -0.001335791 | -0.00367592
2060 | 0.0005251877 | -0.0002117722 | -0.00132034 | -0.003685618
2059 | 0.0005371224 | -0.0001885734 | -0.00130486 | -0.003703835
2058 | 0.0005244312 | -0.0001728699 | -0.001313095 | -0.00372366
2057 | 0.0005032462 | -0.0001627852 | -0.001340425 | -0.003730792
2056 | 0.0004902313 | -0.0001623382 | -0.00137577 | -0.003717484
2055 | 0.0004842661 | -0.0001718914 | -0.00140879 | -0.003687577
2054 | 0.0004858162 | -0.0001758207 | -0.001416161 | -0.003653297
2053 | 0.0005047287 | -0.0001567362 | -0.001376922 | -0.003630799
2052 | 0.0005399335 | -0.0001190547 | -0.001307739 | -0.003631228
2051 | 0.0005730792 | -8.645212e-05 | -0.001253939 | -0.003651216
2050 | 0.0005899644 | -7.700883e-05 | -0.001240132 | -0.003674584
2049 | 0.0005922971 | -8.689958e-05 | -0.001252436 | -0.003686344
2048 | 0.0005855668 | -9.775982e-05 | -0.001271574 | -0.003684996
2047 | 0.0005734236 | -9.784048e-05 | -0.001294264 | -0.003681929
2046 | 0.0005683645 | -9.367464e-05 | -0.001312236 | -0.003691207
2045 | 0.0005843827 | -9.82336e-05 | -0.00130627 | -0.003717326
2044 | 0.0006117379 | -0.0001069794 | -0.00127844 | -0.003745312
2043 | 0.0006219098 | -9.587004e-05 | -0.001258801 | -0.003746931
2042 | 0.0006042944 | -5.525309e-05 | -0.001263347 | -0.003709883
2041 | 0.0005778403 | -1.614624e-05 | -0.001272344 | -0.003660906
2040 | 0.0005618254 | -1.907612e-05 | -0.001265539 | -0.003643436
2039 | 0.0005574576 | -5.931023e-05 | -0.001252069 | -0.003668935
2038 | 0.0005625237 | -9.092862e-05 | -0.001249852 | -0.003708198
2037 | 0.0005781105 | -8.790089e-05 | -0.001260681 | -0.003731458
2036 | 0.0005944261 | -7.276482e-05 | -0.001279207 | -0.003737301
2035 | 0.0005950476 | -7.390386e-05 | -0.001302966 | -0.003736689
2034 | 0.0005830557 | -8.352334e-05 | -0.001321084 | -0.003731368
2033 | 0.0005788353 | -7.957032e-05 | -0.001318555 | -0.003721856
2032 | 0.0005849985 | -6.617269e-05 | -0.001303168 | -0.00371719
2031 | 0.0005800081 | -6.586912e-05 | -0.00130064 | -0.003721565
2030 | 0.0005550181 | -8.522531e-05 | -0.001314102 | -0.003727007
2029 | 0.0005313539 | -0.0001093667 | -0.001317757 | -0.00372935
2028 | 0.0005283788 | -0.0001231025 | -0.001301986 | -0.003735158
2027 | 0.0005363186 | -0.0001219874 | -0.001291558 | -0.003744549
2026 | 0.0005350713 | -0.000109161 | -0.001303032 | -0.003747196
2025 | 0.0005198994 | -9.421946e-05 | -0.001317977 | -0.003745815
2024 | 0.0004993281 | -8.709125e-05 | -0.001317667 | -0.003757839
2023 | 0.0004827118 | -8.651061e-05 | -0.001316851 | -0.003781867
2022 | 0.0004797883 | -8.380947e-05 | -0.001337894 | -0.003788413
2021 | 0.0004959389 | -7.965566e-05 | -0.001373251 | -0.003761841
2020 | 0.0005171443 | -8.2088e-05 | -0.001398086 | -0.003727258
2019 | 0.0005170148 | -8.625462e-05 | -0.001402154 | -0.003713327
2018 | 0.0004890654 | -7.803281e-05 | -0.001388478 | -0.003713426
2017 | 0.0004581404 | -6.384076e-05 | -0.001360406 | -0.003708989
2016 | 0.0004498361 | -7.064706e-05 | -0.001330307 | -0.003708983
2015 | 0.0004633792 | -0.0001041081 | -0.0013207 | -0.003732909
2014 | 0.0004824438 | -0.0001343543 | -0.001337819 | -0.003770996
2013 | 0.0004945613 | -0.0001391945 | -0.001360238 | -0.003795305
2012 | 0.0004943347 | -0.0001362964 | -0.001367377 | -0.003801097
2011 | 0.0004836521 | -0.0001520516 | -0.001363134 | -0.003807817
2010 | 0.0004746764 | -0.0001796195 | -0.001358587 | -0.00382407
2009 | 0.0004779053 | -0.0001919502 | -0.001352504 | -0.003838014
2008 | 0.0004839107 | -0.0001818785 | -0.001344399 | -0.003839203
2007 | 0.0004748974 | -0.0001654469 | -0.001345208 | -0.003828111
2006 | 0.0004547748 | -0.0001566145 | -0.001358359 | -0.003808363
2005 | 0.0004452539 | -0.0001606187 | -0.001369135 | -0.003788973
2004 | 0.0004513544 | -0.0001806051 | -0.001367006 | -0.003784012
2003 | 0.0004531822 | -0.0002132097 | -0.00136214 | -0.003794782
2002 | 0.0004400451 | -0.0002429478 | -0.001363402 | -0.003801867
2001 | 0.0004258324 | -0.0002565788 | -0.001362749 | -0.003793343
2000 | 0.0004216224 | -0.0002578221 | -0.001355219 | -0.003787901
1999 | 0.0004202702 | -0.0002558628 | -0.001350166 | -0.003805417
1998 | 0.0004127325 | -0.0002534714 | -0.001354975 | -0.003834613
1997 | 0.0004045558 | -0.0002543567 | -0.00136228 | -0.003851036
1996 | 0.0004095399 | -0.0002660141 | -0.001361654 | -0.003852745
1995 | 0.000434848 | -0.0002867064 | -0.001352901 | -0.003854854
1994 | 0.0004746652 | -0.000304122 | -0.001340679 | -0.003861785
1993 | 0.0005120002 | -0.0003133384 | -0.001326917 | -0.003866833
1992 | 0.0005261344 | -0.0003200681 | -0.001318041 | -0.003869747
1991 | 0.0005099617 | -0.0003200587 | -0.001325943 | -0.003872956
1990 | 0.0004821849 | -0.0002987097 | -0.00134883 | -0.003869397
1989 | 0.0004705587 | -0.0002626407 | -0.001365433 | -0.003856465
1988 | 0.0004818171 | -0.0002449149 | -0.001360169 | -0.003850309
1987 | 0.0004957542 | -0.0002623434 | -0.001343525 | -0.003864058
1986 | 0.00049137 | -0.000288367 | -0.001334222 | -0.003881462
1985 | 0.0004703328 | -0.0002873983 | -0.001331634 | -0.003875749
1984 | 0.0004506073 | -0.0002583971 | -0.001321505 | -0.003846941
1983 | 0.0004444346 | -0.0002264751 | -0.001301453 | -0.003818283
1982 | 0.0004492565 | -0.0002082279 | -0.001283452 | -0.003804628
1981 | 0.0004552008 | -0.0002053066 | -0.00127599 | -0.003807085
1980 | 0.0004593087 | -0.0002163002 | -0.001275604 | -0.003828179
1979 | 0.0004716535 | -0.0002343118 | -0.001275019 | -0.003864605
1978 | 0.0004967364 | -0.0002463271 | -0.001274977 | -0.003896102
1977 | 0.0005194582 | -0.0002479713 | -0.001278595 | -0.003902202
1976 | 0.0005212946 | -0.0002489371 | -0.001283335 | -0.003888027
1975 | 0.0005060777 | -0.000254726 | -0.001287368 | -0.003872796
1974 | 0.0004976136 | -0.0002568049 | -0.001293812 | -0.003859765
1973 | 0.0005102669 | -0.000249579 | -0.001301999 | -0.003839714
1972 | 0.0005319426 | -0.0002394809 | -0.001303632 | -0.003815861
1971 | 0.0005402627 | -0.0002301364 | -0.001295604 | -0.003802085
1970 | 0.0005262974 | -0.0002179763 | -0.00128838 | -0.003800874
1969 | 0.0004988382 | -0.000209234 | -0.001290921 | -0.00380256
1968 | 0.0004735277 | -0.0002201188 | -0.001294172 | -0.003803629
1967 | 0.00046201 | -0.0002520942 | -0.001283793 | -0.003809776
1966 | 0.0004667514 | -0.0002874276 | -0.001264759 | -0.003822379
1965 | 0.0004781053 | -0.0003159841 | -0.001258659 | -0.003836714
1964 | 0.0004791317 | -0.0003427264 | -0.001274724 | -0.003849624
1963 | 0.0004590059 | -0.0003645911 | -0.001297712 | -0.003857338
1962 | 0.0004234056 | -0.0003699793 | -0.001307928 | -0.003854124
1961 | 0.000392124 | -0.000367934 | -0.001302717 | -0.003845389
1960 | 0.0003855061 | -0.0003834077 | -0.001293026 | -0.003849365
1959 | 0.0004082074 | -0.0004130469 | -0.001287622 | -0.003871166
1958 | 0.0004421301 | -0.000423176 | -0.001288879 | -0.003888925
1957 | 0.0004588102 | -0.0004058751 | -0.001297397 | -0.003882087
1956 | 0.0004455458 | -0.0003967109 | -0.001311457 | -0.003859974
1955 | 0.0004169341 | -0.0004163661 | -0.001323535 | -0.003843928
1954 | 0.0003947849 | -0.0004367025 | -0.001326053 | -0.003838525
1953 | 0.0003854948 | -0.000431691 | -0.001318612 | -0.003838444
1952 | 0.0003842403 | -0.0004243072 | -0.001307629 | -0.003847179
1951 | 0.0003884981 | -0.0004485316 | -0.001304247 | -0.003867303
1950 | 0.0003988847 | -0.0004913537 | -0.00131559 | -0.003880388
1949 | 0.0004076137 | -0.0005145082 | -0.001336301 | -0.003867133
1948 | 0.0004000522 | -0.0005148646 | -0.001352841 | -0.003842826
1947 | 0.0003782336 | -0.0005183638 | -0.001354278 | -0.00383925
1946 | 0.000365088 | -0.0005294587 | -0.001342257 | -0.003857885
1945 | 0.0003739779 | -0.0005294718 | -0.001330906 | -0.003870909
1944 | 0.0003899662 | -0.0005184774 | -0.001331703 | -0.003865323
1943 | 0.0003925836 | -0.0005209973 | -0.001339732 | -0.003855523
1942 | 0.0003838153 | -0.0005467464 | -0.00133978 | -0.003851255
1941 | 0.0003780174 | -0.000576364 | -0.001327976 | -0.003845275
1940 | 0.0003788714 | -0.0005919762 | -0.001315665 | -0.003837533
1939 | 0.0003820316 | -0.0005957083 | -0.001312004 | -0.003841591
1938 | 0.0003839187 | -0.0005961149 | -0.001317583 | -0.003860118
1937 | 0.0003777816 | -0.0005972982 | -0.001329475 | -0.003875289
1936 | 0.0003553199 | -0.0006016943 | -0.001341987 | -0.003872906
1935 | 0.0003210268 | -0.0006097707 | -0.001348167 | -0.003860712
1934 | 0.0002941678 | -0.0006182632 | -0.001349034 | -0.003853034
1933 | 0.0002901723 | -0.0006240932 | -0.001353446 | -0.003849483
1932 | 0.0003031143 | -0.0006274099 | -0.00136613 | -0.00384039
1931 | 0.0003160157 | -0.0006280609 | -0.001380174 | -0.003825404
1930 | 0.0003281675 | -0.0006230608 | -0.001381158 | -0.003809864
1929 | 0.0003422986 | -0.0006199951 | -0.001372547 | -0.003800196
1928 | 0.0003467614 | -0.0006311445 | -0.001373755 | -0.003799755
1927 | 0.0003345951 | -0.0006470136 | -0.001387221 | -0.003801642
1926 | 0.0003194305 | -0.000642824 | -0.001395056 | -0.003795948
1925 | 0.0003210839 | -0.000616736 | -0.001385833 | -0.00378315
1924 | 0.000332039 | -0.0006043855 | -0.001375254 | -0.003783198
1923 | 0.0003294996 | -0.0006322685 | -0.001379692 | -0.003809264
1922 | 0.0003133871 | -0.0006772726 | -0.001389166 | -0.003842138
1921 | 0.0002993299 | -0.0007032868 | -0.001393804 | -0.003855326
1920 | 0.0002885036 | -0.0007113523 | -0.001408113 | -0.003853525
1919 | 0.0002764153 | -0.000724754 | -0.001441783 | -0.003859974
1918 | 0.0002768239 | -0.0007463283 | -0.001468844 | -0.003876421
1917 | 0.0003055467 | -0.0007602583 | -0.001456043 | -0.003878787
1916 | 0.0003420654 | -0.0007655995 | -0.001417145 | -0.003859326
1915 | 0.0003546293 | -0.0007729332 | -0.001388621 | -0.003835874
1914 | 0.000343893 | -0.0007797225 | -0.001380363 | -0.003824006
1913 | 0.0003336847 | -0.0007775815 | -0.001381047 | -0.003824691
1912 | 0.0003323935 | -0.0007708808 | -0.001387923 | -0.003832971
1911 | 0.000332821 | -0.0007661557 | -0.00140098 | -0.00383925
1910 | 0.000341409 | -0.0007536451 | -0.001402328 | -0.003824996
1909 | 0.0003657614 | -0.0007272332 | -0.001380943 | -0.003783949
1908 | 0.0003873339 | -0.0007039181 | -0.001358717 | -0.003740744
1907 | 0.0003827494 | -0.0007011864 | -0.001359641 | -0.003725148
1906 | 0.0003614444 | -0.0007125166 | -0.001373132 | -0.003736765
1905 | 0.0003548386 | -0.0007230863 | -0.001374245 | -0.003749134
1904 | 0.0003611258 | -0.000738359 | -0.001373207 | -0.003752436
1903 | 0.0003542049 | -0.0007653988 | -0.001390198 | -0.003757101
1902 | 0.0003386394 | -0.0007839369 | -0.001403018 | -0.003763212
1901 | 0.0003409096 | -0.0007741023 | -0.001380602 | -0.003762149
1900 | 0.0003623313 | -0.0007520908 | -0.001340792 | -0.003759048
1899 | 0.0003823515 | -0.0007465446 | -0.001323205 | -0.00376494
1898 | 0.0003938614 | -0.0007559226 | -0.001328603 | -0.00377381
1897 | 0.0004055962 | -0.0007574662 | -0.001325876 | -0.003767844
1896 | 0.0004114456 | -0.0007494391 | -0.001311887 | -0.003749053
1895 | 0.0003965843 | -0.0007511107 | -0.001312976 | -0.003737804
1894 | 0.0003736525 | -0.0007650738 | -0.001328269 | -0.003738008
1893 | 0.0003701544 | -0.0007745854 | -0.001327853 | -0.003732569
1892 | 0.0003846203 | -0.0007737211 | -0.001306563 | -0.003713724
1891 | 0.0003928533 | -0.0007710225 | -0.001291139 | -0.003691734
1890 | 0.0003875515 | -0.0007683129 | -0.001295869 | -0.003674847
1889 | 0.0003811104 | -0.000761826 | -0.001306957 | -0.003662174
1888 | 0.000372597 | -0.0007596694 | -0.00131801 | -0.003658852
1887 | 0.0003551861 | -0.0007719747 | -0.001335958 | -0.003672448
1886 | 0.000343821 | -0.0007898913 | -0.001354516 | -0.003694662
1885 | 0.0003538082 | -0.0007972067 | -0.001362811 | -0.003707755
1884 | 0.0003647047 | -0.0007968786 | -0.001372373 | -0.003708923
1883 | 0.0003491169 | -0.0008029339 | -0.001396198 | -0.00370814
1882 | 0.0003249964 | -0.000811989 | -0.00141115 | -0.003703905
1881 | 0.00032927 | -0.0008105558 | -0.001388538 | -0.003688871
1880 | 0.0003589599 | -0.0008016893 | -0.001344746 | -0.003671928
1879 | 0.0003813934 | -0.0007999178 | -0.001320996 | -0.003670181
1878 | 0.0003867196 | -0.0008070005 | -0.001327346 | -0.003682673
1877 | 0.0003952687 | -0.0008110919 | -0.00133636 | -0.003688916
1876 | 0.0004123117 | -0.000810042 | -0.001332296 | -0.003680258
1875 | 0.0004139225 | -0.0008164353 | -0.001332098 | -0.003673974
1874 | 0.0003936161 | -0.0008339089 | -0.001343246 | -0.003682479
1873 | 0.0003774191 | -0.0008504678 | -0.001345779 | -0.003693591
1872 | 0.0003768306 | -0.0008584825 | -0.001332513 | -0.003693774
1871 | 0.0003720106 | -0.0008616145 | -0.001324709 | -0.003688071
1870 | 0.000354947 | -0.0008614812 | -0.001334412 | -0.003685757
1869 | 0.0003521811 | -0.0008558366 | -0.001341015 | -0.003683105
1868 | 0.0003758923 | -0.0008512782 | -0.001331226 | -0.003676539
1867 | 0.0003987702 | -0.0008567553 | -0.001324209 | -0.003673478
1866 | 0.0004045575 | -0.0008670607 | -0.001330758 | -0.003674197
1865 | 0.0004053378 | -0.0008713463 | -0.001339795 | -0.003667766
1864 | 0.000406444 | -0.0008713755 | -0.001347304 | -0.003652684
1863 | 0.0003957821 | -0.0008773835 | -0.001362347 | -0.003644009
1862 | 0.0003754776 | -0.0008888298 | -0.00138091 | -0.003651474
1861 | 0.0003675201 | -0.0008944683 | -0.001385775 | -0.003664663
1860 | 0.0003740088 | -0.0008909228 | -0.001379579 | -0.003670553
1859 | 0.000368342 | -0.0008874574 | -0.001384721 | -0.003673399
1858 | 0.0003401846 | -0.0008916523 | -0.001404181 | -0.003684544
1857 | 0.0003131334 | -0.0009024609 | -0.001416657 | -0.00370184
1856 | 0.0003024547 | -0.0009163521 | -0.001416457 | -0.003714311
1855 | 0.0002964796 | -0.0009322938 | -0.001418068 | -0.003719387
1854 | 0.0002890471 | -0.0009497848 | -0.001422257 | -0.003726346
1853 | 0.0002863477 | -0.0009717847 | -0.001421855 | -0.003745179
1852 | 0.000281689 | -0.000998932 | -0.001428892 | -0.003772293
1851 | 0.0002691363 | -0.001014691 | -0.001450666 | -0.003782248
1850 | 0.0002539558 | -0.001003811 | -0.001475651 | -0.003763441
1849 | 0.0002481362 | -0.0009784071 | -0.001488097 | -0.003737576
1848 | 0.0002508632 | -0.0009692421 | -0.001490688 | -0.003735367
1847 | 0.0002491725 | -0.0009875785 | -0.001494779 | -0.003756283
1846 | 0.0002379142 | -0.001014459 | -0.001498874 | -0.003773901
1845 | 0.0002229024 | -0.00103116 | -0.00149903 | -0.003775918
1844 | 0.0002104179 | -0.001037709 | -0.001503879 | -0.003775542
1843 | 0.0002036215 | -0.001036288 | -0.001516622 | -0.003780025
1842 | 0.0002070727 | -0.001020837 | -0.001520791 | -0.003775163
1841 | 0.0002123674 | -0.0009994132 | -0.001515265 | -0.003760344
1840 | 0.0002088529 | -0.0009927984 | -0.001515693 | -0.003756679
1839 | 0.0001995354 | -0.001006478 | -0.001527024 | -0.003777052
1838 | 0.000195263 | -0.001023369 | -0.001535674 | -0.003806136
1837 | 0.0002019935 | -0.001029566 | -0.001528843 | -0.003816718
1836 | 0.0002069874 | -0.001037068 | -0.0015209 | -0.003806608
1835 | 0.0002012392 | -0.001056676 | -0.001526297 | -0.003790047
1834 | 0.0001944086 | -0.001073166 | -0.001534739 | -0.003772202
1833 | 0.0001953697 | -0.001070161 | -0.00153493 | -0.003752849
1832 | 0.0002086915 | -0.001051551 | -0.001525621 | -0.003733169
1831 | 0.0002295852 | -0.001033634 | -0.001513352 | -0.003718253
1830 | 0.0002366897 | -0.001029899 | -0.001508445 | -0.003714134
1829 | 0.0002209482 | -0.001040697 | -0.001510249 | -0.003716222
1828 | 0.0001998291 | -0.001057877 | -0.001515074 | -0.003718281
1827 | 0.000193167 | -0.001072425 | -0.001521951 | -0.003721814
1826 | 0.0002010323 | -0.001075921 | -0.001526773 | -0.003729118
1825 | 0.0002109169 | -0.001067885 | -0.001519443 | -0.003732523
1824 | 0.0002146836 | -0.001059286 | -0.001499479 | -0.003722015
1823 | 0.0002126718 | -0.001057874 | -0.00148536 | -0.003703381
1822 | 0.0002099774 | -0.001058974 | -0.001488185 | -0.003691517
1821 | 0.0002107496 | -0.001058931 | -0.001496822 | -0.003692276
1820 | 0.0002119116 | -0.001061613 | -0.001499698 | -0.003697433
1819 | 0.0002010929 | -0.001067725 | -0.001508507 | -0.003698021
1818 | 0.0001796131 | -0.0010688 | -0.00153038 | -0.003692459
1817 | 0.0001737179 | -0.001063243 | -0.001540088 | -0.003681681
1816 | 0.0001879412 | -0.001069291 | -0.001526884 | -0.003673643
1815 | 0.000194514 | -0.001093987 | -0.001516512 | -0.003673141
1814 | 0.0001794113 | -0.001114461 | -0.001525458 | -0.003673037
1813 | 0.000161946 | -0.001111293 | -0.001535433 | -0.003666167
1812 | 0.0001598035 | -0.001099855 | -0.001531628 | -0.003658985
1811 | 0.0001518833 | -0.00111031 | -0.00154266 | -0.003669139
1810 | 0.0001282843 | -0.001137808 | -0.00158122 | -0.00369166
1809 | 0.0001245479 | -0.001151185 | -0.001602445 | -0.00369792
1808 | 0.0001551662 | -0.001145768 | -0.001581382 | -0.003680758
1807 | 0.0001830175 | -0.001140937 | -0.001556357 | -0.003662759
1806 | 0.0001846397 | -0.001139305 | -0.00155707 | -0.003656752
1805 | 0.0001822869 | -0.001128048 | -0.001560744 | -0.00365212
1804 | 0.0001915445 | -0.001112406 | -0.001548475 | -0.003641505
1803 | 0.0001942138 | -0.001108715 | -0.001542082 | -0.00363158
1802 | 0.0001788059 | -0.001113895 | -0.00155942 | -0.00362621
1801 | 0.00016261 | -0.001112259 | -0.001579323 | -0.003622515
1800 | 0.0001582073 | -0.001103733 | -0.001579287 | -0.003619268
1799 | 0.0001462454 | -0.001101966 | -0.001578638 | -0.003621939
1798 | 0.0001267204 | -0.001104381 | -0.001588089 | -0.003623995
1797 | 0.0001269788 | -0.001099163 | -0.001588049 | -0.003616102
1796 | 0.0001472394 | -0.001093033 | -0.001575355 | -0.00360683
1795 | 0.0001571246 | -0.001098077 | -0.001571263 | -0.003608986
1794 | 0.0001442512 | -0.001107937 | -0.001581201 | -0.00361738
1793 | 0.0001285787 | -0.001107245 | -0.001585313 | -0.003616999
1792 | 0.0001257623 | -0.001098408 | -0.00157612 | -0.003603838
1791 | 0.0001130215 | -0.00109624 | -0.001585506 | -0.003593611
1790 | 8.810401e-05 | -0.001095956 | -0.001616299 | -0.003589795
1789 | 8.057768e-05 | -0.001087696 | -0.001631185 | -0.003583987
1788 | 9.378324e-05 | -0.001082686 | -0.001620524 | -0.003579172
1787 | 9.800625e-05 | -0.001093656 | -0.001614255 | -0.003582255
1786 | 7.933409e-05 | -0.001110039 | -0.001628121 | -0.003586488
1785 | 6.379218e-05 | -0.001110379 | -0.001635282 | -0.003579412
1784 | 6.952379e-05 | -0.001099258 | -0.001618865 | -0.00356843
1783 | 8.400855e-05 | -0.001092933 | -0.001597983 | -0.003566047
1782 | 9.222772e-05 | -0.001088957 | -0.001592837 | -0.003566449
1781 | 8.775578e-05 | -0.001079639 | -0.001605345 | -0.003565301
1780 | 8.155184e-05 | -0.001068059 | -0.0016158 | -0.003565471
1779 | 7.369373e-05 | -0.001064938 | -0.001620815 | -0.003577208
1778 | 6.57047e-05 | -0.00106426 | -0.001621532 | -0.003590407
1777 | 5.866862e-05 | -0.001054455 | -0.001619947 | -0.003587395
1776 | 4.65744e-05 | -0.001041879 | -0.001625341 | -0.003568926
1775 | 3.393786e-05 | -0.001034 | -0.001637859 | -0.003546604
1774 | 2.584732e-05 | -0.0010253 | -0.001654771 | -0.003533485
1773 | 1.49034e-05 | -0.001007638 | -0.001678602 | -0.003538637
1772 | 4.404583e-06 | -0.0009868927 | -0.001693658 | -0.003550211
1771 | -1.924436e-06 | -0.0009731532 | -0.001693004 | -0.00354992
1770 | -1.565327e-05 | -0.0009615375 | -0.001700604 | -0.00353842
1769 | -3.294325e-05 | -0.0009425351 | -0.001719295 | -0.003523377
1768 | -3.519299e-05 | -0.0009247331 | -0.001724746 | -0.003511505
1767 | -2.867013e-05 | -0.0009261755 | -0.001715389 | -0.003511278
1766 | -3.277681e-05 | -0.0009429955 | -0.00171091 | -0.003519217
1765 | -4.484919e-05 | -0.0009557172 | -0.001712772 | -0.003523056
1764 | -4.438233e-05 | -0.0009598751 | -0.001701694 | -0.003517402
1763 | -2.63113e-05 | -0.000964047 | -0.001674577 | -0.003509924
1762 | -1.95647e-05 | -0.0009722825 | -0.001666493 | -0.003512827
1761 | -4.039076e-05 | -0.0009759609 | -0.001694703 | -0.003523775
1760 | -5.805201e-05 | -0.0009710667 | -0.001721598 | -0.003523753
1759 | -5.958772e-05 | -0.0009701715 | -0.001727742 | -0.003511213
1758 | -5.823171e-05 | -0.0009759045 | -0.001728518 | -0.003494302
1757 | -7.555104e-05 | -0.0009816194 | -0.001750787 | -0.003489297
1756 | -9.995922e-05 | -0.0009838789 | -0.001781034 | -0.003498524
1755 | -0.0001053589 | -0.0009857929 | -0.001787652 | -0.003506392
1754 | -0.0001071323 | -0.0009930334 | -0.001787899 | -0.00350622
1753 | -0.0001318493 | -0.001005697 | -0.001815294 | -0.003504046
1752 | -0.0001637424 | -0.001019239 | -0.001856123 | -0.003504692
1751 | -0.0001686222 | -0.00103111 | -0.001868817 | -0.003506544
1750 | -0.00015777 | -0.001039581 | -0.001857763 | -0.003507695
1749 | -0.0001573214 | -0.001040007 | -0.001854501 | -0.00350135
1748 | -0.0001691098 | -0.001038821 | -0.001868246 | -0.003488543
1747 | -0.0001680982 | -0.001041419 | -0.001872449 | -0.003470097
1746 | -0.0001495987 | -0.001044977 | -0.001856707 | -0.003449173
1745 | -0.0001364626 | -0.001049216 | -0.001843573 | -0.003434276
1744 | -0.0001290744 | -0.00105649 | -0.001839753 | -0.003424994
1743 | -0.0001191505 | -0.001070111 | -0.00184072 | -0.003419095
1742 | -0.0001148983 | -0.001083867 | -0.001851018 | -0.003412739
1741 | -0.0001210989 | -0.001085679 | -0.001868148 | -0.003397971
1740 | -0.0001262165 | -0.001079041 | -0.001875902 | -0.003374698
1739 | -0.0001224239 | -0.00107823 | -0.001866877 | -0.003356364
1738 | -0.0001190993 | -0.001082037 | -0.001855383 | -0.003350264
1737 | -0.000126091 | -0.001078245 | -0.001854946 | -0.003348865
1736 | -0.0001380153 | -0.001065989 | -0.001858106 | -0.00334346
1735 | -0.0001479807 | -0.001056277 | -0.00185871 | -0.003336796
1734 | -0.0001493261 | -0.001055875 | -0.001857097 | -0.003325425
1733 | -0.0001396393 | -0.001056391 | -0.00185092 | -0.003304049
1732 | -0.0001118793 | -0.001051733 | -0.001830419 | -0.003276266
1731 | -7.13435e-05 | -0.001048765 | -0.001797114 | -0.003250063
1730 | -2.954102e-05 | -0.001044923 | -0.001757003 | -0.003226695
1729 | -3.199902e-06 | -0.001033805 | -0.001723187 | -0.00320892
1728 | 4.754659e-06 | -0.001020852 | -0.001704027 | -0.003199091
1727 | 1.28445e-05 | -0.001011842 | -0.001692493 | -0.0031909
1726 | 2.649625e-05 | -0.001006375 | -0.00168813 | -0.003179878
1725 | 4.010403e-05 | -0.0009979576 | -0.001688818 | -0.003165413
1724 | 5.464893e-05 | -0.0009844595 | -0.001682119 | -0.003148899
1723 | 5.840935e-05 | -0.000976516 | -0.00167737 | -0.003143077
1722 | 5.383035e-05 | -0.0009731247 | -0.001681056 | -0.003143597
1721 | 6.126997e-05 | -0.0009655147 | -0.001680542 | -0.003131498
1720 | 8.33528e-05 | -0.0009568922 | -0.001670981 | -0.003102754
1719 | 8.518455e-05 | -0.0009584444 | -0.00167969 | -0.003078176
1718 | 4.285083e-05 | -0.0009633052 | -0.001723428 | -0.003071309
1717 | 1.944702e-05 | -0.0009470676 | -0.001735757 | -0.003054433
1716 | 4.18902e-05 | -0.0009205339 | -0.001697807 | -0.003024893
1715 | 4.961091e-05 | -0.000914477 | -0.001680148 | -0.003014954
1714 | 3.220657e-05 | -0.000918615 | -0.001696473 | -0.003023301
1713 | 4.285625e-05 | -0.0009029284 | -0.001693651 | -0.003019097
1712 | 8.497201e-05 | -0.0008724312 | -0.001666448 | -0.003000964
1711 | 0.0001146514 | -0.0008516297 | -0.001653845 | -0.002987517
1710 | 0.0001164887 | -0.000840192 | -0.001663702 | -0.002978451
1709 | 0.000115311 | -0.0008229113 | -0.001666042 | -0.002958614
1708 | 0.0001251261 | -0.0008008969 | -0.001651704 | -0.002929387
1707 | 0.00012854 | -0.0007876157 | -0.001649817 | -0.00290794
1706 | 0.0001199017 | -0.0007830036 | -0.00166992 | -0.002901093
1705 | 0.0001315737 | -0.0007734062 | -0.001670956 | -0.002893214
1704 | 0.0001567123 | -0.0007641704 | -0.001652761 | -0.002884698
1703 | 0.0001540978 | -0.0007646696 | -0.001660514 | -0.002885504
1702 | 0.0001318488 | -0.0007625833 | -0.001685024 | -0.002882923
1701 | 0.0001388701 | -0.0007357684 | -0.001676107 | -0.002858032
1700 | 0.0001860562 | -0.0007029737 | -0.001631247 | -0.002818514
1699 | 0.0001843122 | -0.0006985768 | -0.001647187 | -0.00281359
1698 | 0.0001527028 | -0.0006992639 | -0.001702327 | -0.00282437
1697 | 0.0001591293 | -0.0006740926 | -0.001712603 | -0.002810536
1696 | 0.0002154889 | -0.0006377461 | -0.001650429 | -0.002771224
1695 | 0.0002430959 | -0.0006245056 | -0.001602737 | -0.002749467
1694 | 0.0002261602 | -0.0006223298 | -0.001608536 | -0.002747638
1693 | 0.0002246118 | -0.0006015065 | -0.001613527 | -0.002734578
1692 | 0.000252135 | -0.0005679442 | -0.001597089 | -0.002706968
1691 | 0.0002848662 | -0.0005412957 | -0.00157419 | -0.002683077
1690 | 0.0003045671 | -0.0005255958 | -0.001558833 | -0.00267136
1689 | 0.0003098733 | -0.0005135082 | -0.001554047 | -0.002666318
1688 | 0.0003138368 | -0.0005040684 | -0.001552376 | -0.002658591
1687 | 0.0003298483 | -0.0004975839 | -0.001545354 | -0.002642162
1686 | 0.0003545242 | -0.0004870659 | -0.001533351 | -0.002621671
1685 | 0.000376562 | -0.0004564122 | -0.001523118 | -0.002603891
1684 | 0.0003831861 | -0.0004214065 | -0.00152178 | -0.002592871
1683 | 0.0003836134 | -0.0004053041 | -0.001521362 | -0.002585036
1682 | 0.0004035672 | -0.0003922932 | -0.001510843 | -0.002572257
1681 | 0.0004311344 | -0.0003743297 | -0.001501372 | -0.002561156
1680 | 0.0004528088 | -0.000360403 | -0.001497886 | -0.002555784
1679 | 0.000469782 | -0.0003547747 | -0.001493582 | -0.002551775
1678 | 0.0004895879 | -0.0003478764 | -0.001483195 | -0.002539762
1677 | 0.0005046188 | -0.000329217 | -0.001476852 | -0.002524792
1676 | 0.0005131307 | -0.0003037898 | -0.00147561 | -0.002516491
1675 | 0.0005312448 | -0.0002835739 | -0.001462456 | -0.002511348
1674 | 0.0005528805 | -0.0002706895 | -0.001446625 | -0.002503618
1673 | 0.0005572305 | -0.0002571357 | -0.001451917 | -0.002498013
1672 | 0.0005544563 | -0.0002416621 | -0.001464886 | -0.002493474
1671 | 0.0005656871 | -0.0002319249 | -0.001457724 | -0.002487751
1670 | 0.0006022565 | -0.0002242418 | -0.001419861 | -0.002472698
1669 | 0.0006362768 | -0.0002101723 | -0.001389062 | -0.002452785
1668 | 0.0006515686 | -0.0001929195 | -0.001387105 | -0.002438031
1667 | 0.0006748725 | -0.0001793415 | -0.001381279 | -0.002424237
1666 | 0.0007153884 | -0.000168322 | -0.001355936 | -0.002405723
1665 | 0.0007546922 | -0.0001519627 | -0.001330363 | -0.002384451
1664 | 0.0007742656 | -0.0001317945 | -0.001327387 | -0.002370063
1663 | 0.0007810456 | -0.0001163267 | -0.001339566 | -0.0023648
1662 | 0.0008001128 | -0.0001027895 | -0.001334222 | -0.00235407
1661 | 0.0008191823 | -8.724237e-05 | -0.00132048 | -0.002337887
1660 | 0.0008244805 | -7.062007e-05 | -0.001317103 | -0.002322949
1659 | 0.0008386951 | -5.223798e-05 | -0.001306016 | -0.002304427
1658 | 0.0008724553 | -2.984556e-05 | -0.001278636 | -0.002282144
1657 | 0.000906393 | -6.471951e-06 | -0.001256979 | -0.002262772
1656 | 0.0009293627 | 1.400991e-05 | -0.001253913 | -0.00224806
1655 | 0.0009618189 | 3.125226e-05 | -0.001242858 | -0.002231585
1654 | 0.00100186 | 5.522611e-05 | -0.001216269 | -0.002220262
1653 | 0.001025552 | 9.251196e-05 | -0.00119237 | -0.002206962
1652 | 0.001013425 | 0.0001240933 | -0.001200622 | -0.002195878
1651 | 0.001002581 | 0.0001383744 | -0.001219823 | -0.00219395
1650 | 0.001010864 | 0.0001433811 | -0.001227883 | -0.00219319
1649 | 0.001028156 | 0.000154034 | -0.001230837 | -0.002188262
1648 | 0.001042487 | 0.0001729059 | -0.001233339 | -0.002187374
1647 | 0.001059545 | 0.0001883904 | -0.001222722 | -0.002191139
1646 | 0.001078454 | 0.0001956464 | -0.001198979 | -0.002193381
1645 | 0.001095452 | 0.0002058908 | -0.001174423 | -0.002191495
1644 | 0.001108098 | 0.0002169928 | -0.001157093 | -0.002194446
1643 | 0.001107461 | 0.0002190258 | -0.001158876 | -0.002211051
1642 | 0.001101984 | 0.0002206225 | -0.001171354 | -0.002231964
1641 | 0.001101428 | 0.0002277941 | -0.001179904 | -0.002250591
1640 | 0.001109684 | 0.0002312613 | -0.001178149 | -0.002268932
1639 | 0.001121105 | 0.0002196147 | -0.001173642 | -0.002292944
1638 | 0.001127993 | 0.0002015949 | -0.001172714 | -0.002321281
1637 | 0.001125471 | 0.0001954964 | -0.001172497 | -0.002349119
1636 | 0.00111018 | 0.0001947263 | -0.001171735 | -0.002381044
1635 | 0.001095351 | 0.0001764641 | -0.001168571 | -0.002418414
1634 | 0.001084624 | 0.0001433487 | -0.001174998 | -0.002460916
1633 | 0.001088964 | 0.0001151144 | -0.001177071 | -0.002496801
1632 | 0.001095779 | 8.651716e-05 | -0.001177626 | -0.002531421
1631 | 0.001092573 | 4.754051e-05 | -0.001185144 | -0.002574021
1630 | 0.001084331 | 8.39598e-06 | -0.00119286 | -0.002620517
1629 | 0.001072738 | -1.890932e-05 | -0.001194673 | -0.002663319
1628 | 0.00104839 | -4.409216e-05 | -0.001197617 | -0.002706615
1627 | 0.001018819 | -8.11271e-05 | -0.001202595 | -0.002755553
1626 | 0.00100496 | -0.0001207954 | -0.001201529 | -0.00280458
1625 | 0.001001194 | -0.0001500708 | -0.001201351 | -0.002851024
1624 | 0.0009771368 | -0.0001765358 | -0.001222169 | -0.002902178
1623 | 0.000932726 | -0.0002110962 | -0.00125375 | -0.002954688
1622 | 0.0009001672 | -0.0002445557 | -0.001264882 | -0.002992506
1621 | 0.0008790428 | -0.0002668887 | -0.001266876 | -0.003015215
1620 | 0.0008523156 | -0.0002843622 | -0.001284521 | -0.003032324
1619 | 0.0008233911 | -0.0003059824 | -0.001314014 | -0.003050057
1618 | 0.0008065147 | -0.0003291664 | -0.001331455 | -0.003071894
1617 | 0.0007896378 | -0.0003513641 | -0.0013354 | -0.003102166
1616 | 0.000745193 | -0.000381887 | -0.001351865 | -0.003140874
1615 | 0.0006968561 | -0.000419474 | -0.001373105 | -0.003175665
1614 | 0.0006764845 | -0.0004495268 | -0.00137779 | -0.003200974
1613 | 0.0006670336 | -0.0004674835 | -0.001377567 | -0.003224934
1612 | 0.0006361467 | -0.0004850772 | -0.001396265 | -0.003256381
1611 | 0.0005917279 | -0.0005096696 | -0.00142782 | -0.003288131
1610 | 0.0005653419 | -0.0005324443 | -0.001448979 | -0.003307036
1609 | 0.0005468419 | -0.0005476004 | -0.001469387 | -0.003318908
1608 | 0.0005078186 | -0.0005647537 | -0.001507184 | -0.003336855
1607 | 0.0004638795 | -0.0005887297 | -0.001540995 | -0.003358922
1606 | 0.0004449576 | -0.0006089045 | -0.001546576 | -0.003377505
1605 | 0.000431803 | -0.000620097 | -0.001549916 | -0.0034
1604 | 0.0004018469 | -0.0006288614 | -0.00157441 | -0.003427191
1603 | 0.000370992 | -0.000643392 | -0.001603004 | -0.00344876
1602 | 0.000359263 | -0.0006624454 | -0.001617044 | -0.003461153
1601 | 0.000352604 | -0.0006804254 | -0.001629911 | -0.003474184
1600 | 0.0003313164 | -0.0006985567 | -0.001654418 | -0.003494204
1599 | 0.0003065599 | -0.0007173306 | -0.001672698 | -0.003513583
1598 | 0.0002942528 | -0.0007308078 | -0.001670403 | -0.003526061
1597 | 0.0002834974 | -0.0007374733 | -0.001666065 | -0.00353772
1596 | 0.0002569464 | -0.000747845 | -0.001682857 | -0.003556728
1595 | 0.0002228153 | -0.0007681135 | -0.001713541 | -0.003580694
1594 | 0.0002005533 | -0.0007864211 | -0.001735702 | -0.003600799
1593 | 0.0001842228 | -0.0007923927 | -0.001749447 | -0.003615346
1592 | 0.0001572567 | -0.0007953346 | -0.001766478 | -0.003626688
1591 | 0.000128429 | -0.0008071366 | -0.001779988 | -0.003632472
1590 | 0.0001190255 | -0.0008224801 | -0.001777489 | -0.003632196
1589 | 0.0001230849 | -0.0008333271 | -0.001771635 | -0.003637422
1588 | 0.0001196443 | -0.0008453412 | -0.001781579 | -0.003658227
1587 | 0.000111569 | -0.0008636764 | -0.001798656 | -0.003685265
1586 | 0.0001154994 | -0.0008754321 | -0.001803495 | -0.003698777
1585 | 0.0001180679 | -0.0008716868 | -0.00180953 | -0.003697035
1584 | 9.28332e-05 | -0.0008670087 | -0.001841608 | -0.00369708
1583 | 6.182571e-05 | -0.0008736004 | -0.001875032 | -0.003701026
1582 | 5.772705e-05 | -0.0008859489 | -0.001874804 | -0.003704502
1581 | 6.380723e-05 | -0.0008966869 | -0.001858901 | -0.003713069
1580 | 4.896738e-05 | -0.0009095444 | -0.001864059 | -0.0037312
1579 | 2.946057e-05 | -0.0009258455 | -0.001881481 | -0.003746575
1578 | 3.132068e-05 | -0.0009360404 | -0.001888106 | -0.00375034
1577 | 3.769123e-05 | -0.0009308179 | -0.001894178 | -0.003750354
1576 | 1.429661e-05 | -0.0009213714 | -0.001919618 | -0.003755934
1575 | -1.887178e-05 | -0.0009240618 | -0.001939179 | -0.003760804
1574 | -2.58466e-05 | -0.0009327661 | -0.001930481 | -0.003759623
1573 | -2.339819e-05 | -0.0009391671 | -0.001921271 | -0.003760305
1572 | -3.338228e-05 | -0.0009455376 | -0.00193157 | -0.003764677
1571 | -4.844469e-05 | -0.0009552582 | -0.001947508 | -0.003766953
1570 | -4.94726e-05 | -0.0009607967 | -0.001946928 | -0.003763553
1569 | -5.853118e-05 | -0.0009591264 | -0.001950938 | -0.003768739
1568 | -9.965973e-05 | -0.000959242 | -0.001984206 | -0.003791826
1567 | -0.0001297453 | -0.0009630525 | -0.002005968 | -0.00380836
1566 | -0.0001228812 | -0.0009659495 | -0.001993838 | -0.00380571
1565 | -0.000110932 | -0.0009686776 | -0.001982079 | -0.003799344
1564 | -0.0001246101 | -0.0009765703 | -0.001998681 | -0.003805074
1563 | -0.0001346387 | -0.0009871744 | -0.002013157 | -0.00380828
1562 | -0.0001173847 | -0.0009898389 | -0.002004809 | -0.003796209
1561 | -9.190066e-05 | -0.0009811673 | -0.001991802 | -0.003775657
1560 | -0.0001114759 | -0.0009696218 | -0.002025401 | -0.003775308
1559 | -0.0001477404 | -0.0009715768 | -0.002063898 | -0.003783941
1558 | -0.0001393614 | -0.0009838695 | -0.002033935 | -0.003777224
1557 | -0.0001287714 | -0.0009811002 | -0.00201448 | -0.003774149
1556 | -0.0001311099 | -0.0009762772 | -0.002021322 | -0.003779206
1555 | -0.0001269183 | -0.0009817959 | -0.00202368 | -0.003781245
1554 | -0.0001046242 | -0.000984503 | -0.002006943 | -0.003775542
1553 | -8.663938e-05 | -0.0009773768 | -0.001997459 | -0.003769699
1552 | -7.265661e-05 | -0.0009672746 | -0.001995244 | -0.003758933
1551 | -5.232584e-05 | -0.0009652927 | -0.001986631 | -0.003742392
1550 | -2.998646e-05 | -0.0009651492 | -0.001974837 | -0.003732588
1549 | -1.720488e-05 | -0.0009555086 | -0.001973409 | -0.003737491
1548 | -1.853362e-05 | -0.0009445406 | -0.00198682 | -0.003750108
1547 | -1.617572e-05 | -0.000941471 | -0.001994121 | -0.003751533
1546 | 2.369667e-06 | -0.000935942 | -0.00198305 | -0.003736767
1545 | 3.398646e-05 | -0.0009160485 | -0.001962325 | -0.003717757
1544 | 5.762906e-05 | -0.0008958227 | -0.001956083 | -0.003710755
1543 | 6.300444e-05 | -0.0008909817 | -0.001971934 | -0.003712571
1542 | 6.053013e-05 | -0.0008847405 | -0.001994223 | -0.003708869
1541 | 7.335785e-05 | -0.0008523534 | -0.00199404 | -0.003695098
1540 | 9.489968e-05 | -0.0008201151 | -0.001972897 | -0.003690936
1539 | 0.0001005306 | -0.0008189347 | -0.001960463 | -0.003701871
1538 | 9.992065e-05 | -0.0008131651 | -0.001960184 | -0.003702627
1537 | 0.0001154879 | -0.0007750158 | -0.001948509 | -0.003680344
1536 | 0.000128917 | -0.0007283556 | -0.001937824 | -0.003653318
1535 | 0.000124629 | -0.0006945006 | -0.001940911 | -0.003635937
1534 | 0.0001177459 | -0.0006642644 | -0.001947524 | -0.003622542
1533 | 0.0001320466 | -0.0006237772 | -0.001939896 | -0.003602727
1532 | 0.0001623922 | -0.0005848278 | -0.001922804 | -0.003583194
1531 | 0.0001767391 | -0.0005606258 | -0.001923955 | -0.003578325
1530 | 0.000174386 | -0.0005297088 | -0.001940047 | -0.003577028
1529 | 0.0001823348 | -0.0004672632 | -0.001944048 | -0.003558849
1528 | 0.0001982194 | -0.000391676 | -0.001939264 | -0.003532649
1527 | 0.0002020854 | -0.0003321716 | -0.001943259 | -0.00352134
1526 | 0.0001983278 | -0.0002733664 | -0.001949613 | -0.003524081
1525 | 0.0002054715 | -0.0001875416 | -0.001943589 | -0.003521691
1524 | 0.0002270171 | -8.191996e-05 | -0.001930133 | -0.003504539
1523 | 0.0002452135 | 2.546835e-05 | -0.001930615 | -0.003482176
1522 | 0.0002523095 | 0.0001530738 | -0.001944823 | -0.003463336
1521 | 0.0002690741 | 0.0003165997 | -0.001936183 | -0.003442773
1520 | 0.0002883869 | 0.0004783999 | -0.001911154 | -0.003427965
1519 | 0.0003050702 | 0.0006244651 | -0.001892503 | -0.003414829
1518 | 0.0003206627 | 0.0008024618 | -0.001889718 | -0.003389759
1517 | 0.0003416043 | 0.001052192 | -0.001890975 | -0.003346485
1516 | 0.0003643643 | 0.001339073 | -0.001884865 | -0.003301713
1515 | 0.0003747541 | 0.00161602 | -0.001883408 | -0.003273891
1514 | 0.0003764636 | 0.001908037 | -0.001893137 | -0.00325182
1513 | 0.0003883151 | 0.00225784 | -0.001899203 | -0.003216885
1512 | 0.0004243582 | 0.002647916 | -0.001881191 | -0.003168309
1511 | 0.000456822 | 0.003027027 | -0.001860956 | -0.003127802
1510 | 0.0004631881 | 0.003395558 | -0.001864873 | -0.003097641
1509 | 0.0004621455 | 0.003797719 | -0.001881192 | -0.00305854
1508 | 0.0004911489 | 0.004267069 | -0.001875833 | -0.00299784
1507 | 0.000536036 | 0.004800967 | -0.001858051 | -0.002934081
1506 | 0.0005531666 | 0.005345327 | -0.001860629 | -0.002879144
1505 | 0.0005557791 | 0.005809578 | -0.001871137 | -0.002819696
1504 | 0.0005739906 | 0.006142102 | -0.001859807 | -0.002754494
1503 | 0.0005987768 | 0.006383156 | -0.001842311 | -0.002691499
1502 | 0.0006204225 | 0.006613003 | -0.001834652 | -0.002629319
1501 | 0.0006421736 | 0.006864875 | -0.001830531 | -0.002563213
1500 | 0.0006761936 | 0.007098746 | -0.001810242 | -0.002491137
1499 | 0.000718493 | 0.00727987 | -0.001779702 | -0.002414197
1498 | 0.0007450729 | 0.007444657 | -0.001773636 | -0.002329277
1497 | 0.0007635661 | 0.007632556 | -0.001782677 | -0.002222994
1496 | 0.0007963106 | 0.007794563 | -0.001766326 | -0.002105047
1495 | 0.0008211921 | 0.007881007 | -0.001743165 | -0.002011949
1494 | 0.0008287273 | 0.007942081 | -0.001741867 | -0.001941087
1493 | 0.0008406202 | 0.008031799 | -0.00175073 | -0.001862478
1492 | 0.0008663978 | 0.008137112 | -0.001749308 | -0.001766162
1491 | 0.0008855946 | 0.008242185 | -0.001746783 | -0.001667915
1490 | 0.0008867361 | 0.008374451 | -0.001758878 | -0.00158029
1489 | 0.0009044565 | 0.008538952 | -0.00175706 | -0.001497398
1488 | 0.0009483181 | 0.008681168 | -0.001728231 | -0.0014205
1487 | 0.0009725975 | 0.008782066 | -0.001713525 | -0.001359669
1486 | 0.0009808285 | 0.008900629 | -0.001713249 | -0.001296051
1485 | 0.001004284 | 0.009061571 | -0.001702644 | -0.001216161
1484 | 0.001035552 | 0.009215101 | -0.001688952 | -0.001135805
1483 | 0.001059728 | 0.009338052 | -0.001683588 | -0.001060863
1482 | 0.00107138 | 0.009470542 | -0.001691657 | -0.0009840366
1481 | 0.001083732 | 0.0096321 | -0.001699973 | -0.0009006016
1480 | 0.001098646 | 0.009773568 | -0.001703039 | -0.000825757
1479 | 0.001106912 | 0.009867791 | -0.001708087 | -0.000769665
1478 | 0.001114581 | 0.00996332 | -0.001712294 | -0.0007219092
1477 | 0.001141525 | 0.01009575 | -0.001699553 | -0.000670447
1476 | 0.001177035 | 0.0102164 | -0.001679628 | -0.0006271
1475 | 0.001188489 | 0.0102855 | -0.001683353 | -0.0006081809
1474 | 0.00118696 | 0.01036653 | -0.001701703 | -0.000600454
1473 | 0.001205119 | 0.01052773 | -0.001703273 | -0.0005856944
1472 | 0.001247349 | 0.01071464 | -0.001678818 | -0.0005664709
1471 | 0.001277465 | 0.01084772 | -0.001663337 | -0.0005640229
1470 | 0.001290323 | 0.01096046 | -0.001667492 | -0.0005782676
1469 | 0.001308988 | 0.01110918 | -0.001669436 | -0.0005935424
1468 | 0.001338781 | 0.01128175 | -0.001659026 | -0.0006015625
1467 | 0.001358666 | 0.01145866 | -0.001653603 | -0.0006064935
1466 | 0.001363282 | 0.01168701 | -0.001660674 | -0.0006106276
1465 | 0.001369041 | 0.01200885 | -0.001666983 | -0.0006166827
1464 | 0.001387882 | 0.01235979 | -0.001660357 | -0.0006257514
1463 | 0.001406811 | 0.01266279 | -0.001654546 | -0.0006376639
1462 | 0.00141113 | 0.01294674 | -0.001666441 | -0.0006530739
1461 | 0.001415894 | 0.01326223 | -0.001680041 | -0.0006665399
1460 | 0.001432866 | 0.01359472 | -0.001680459 | -0.0006759895
1459 | 0.001458791 | 0.01393404 | -0.001672147 | -0.000679178
1458 | 0.00147411 | 0.01436992 | -0.001681766 | -0.0006824475
1457 | 0.00147732 | 0.01495959 | -0.001710389 | -0.0006935762
1456 | 0.001483755 | 0.01552306 | -0.00172356 | -0.000717269
1455 | 0.001500241 | 0.01591319 | -0.001707695 | -0.0007483521
1454 | 0.001517509 | 0.0162285 | -0.001687659 | -0.0007813222
1453 | 0.001531611 | 0.01657306 | -0.001681467 | -0.000817127
1452 | 0.001558608 | 0.01691741 | -0.001673099 | -0.0008509569
1451 | 0.00159201 | 0.01719405 | -0.001663149 | -0.0008838686
1450 | 0.001609257 | 0.01740937 | -0.001671272 | -0.0009264588
1449 | 0.001614532 | 0.01758116 | -0.001688284 | -0.000986864
1448 | 0.001627155 | 0.01765029 | -0.001685183 | -0.00106291
1447 | 0.00164208 | 0.01757254 | -0.001667244 | -0.001147675
1446 | 0.001648504 | 0.01737546 | -0.001660832 | -0.001235884
1445 | 0.001644314 | 0.01705885 | -0.001678328 | -0.001332167
1444 | 0.001650516 | 0.01658366 | -0.001692527 | -0.001426537
1443 | 0.00167179 | 0.01595638 | -0.001686701 | -0.001509568
1442 | 0.001685958 | 0.01522451 | -0.001680798 | -0.001589592
1441 | 0.001681128 | 0.01441104 | -0.001692348 | -0.001677914
1440 | 0.001677607 | 0.01353141 | -0.00170352 | -0.001764435
1439 | 0.001692 | 0.01261726 | -0.001697722 | -0.001833409
1438 | 0.001705595 | 0.0116585 | -0.001696531 | -0.001895281
1437 | 0.00170234 | 0.01061679 | -0.001718072 | -0.001970947
1436 | 0.001701308 | 0.0095781 | -0.001733842 | -0.002055845
1435 | 0.001719453 | 0.00869943 | -0.001720226 | -0.002128437
1434 | 0.001733603 | 0.00797763 | -0.00170873 | -0.002189958
1433 | 0.001732833 | 0.007312082 | -0.001715814 | -0.002246805
1432 | 0.001730665 | 0.006676611 | -0.001722561 | -0.002296543
1431 | 0.001738719 | 0.006112757 | -0.001712261 | -0.002336898
1430 | 0.001739598 | 0.005620618 | -0.001706815 | -0.002381249
1429 | 0.001723886 | 0.005162328 | -0.001719995 | -0.002436872
1428 | 0.001710046 | 0.004754371 | -0.001729316 | -0.002490115
1427 | 0.001708113 | 0.004436239 | -0.001722124 | -0.002528006
1426 | 0.001707337 | 0.0041856 | -0.001714668 | -0.002552219
1425 | 0.001682133 | 0.003951777 | -0.001736026 | -0.002577655
1424 | 0.001652853 | 0.003751249 | -0.001759456 | -0.002597046
1423 | 0.001651322 | 0.003623628 | -0.001747782 | -0.002600471
1422 | 0.001658199 | 0.003545907 | -0.001726647 | -0.002599688
1421 | 0.001643825 | 0.003482539 | -0.001729835 | -0.002602505
1420 | 0.001621205 | 0.003468973 | -0.001738909 | -0.002593623
1419 | 0.001619414 | 0.003553266 | -0.001722295 | -0.002561641
1418 | 0.001608592 | 0.003686245 | -0.00171817 | -0.002536725
1417 | 0.001571004 | 0.00380245 | -0.001748468 | -0.002532094
1416 | 0.001536911 | 0.003906587 | -0.001773438 | -0.002524927
1415 | 0.001526233 | 0.004003059 | -0.00176648 | -0.002503682
1414 | 0.001520885 | 0.004049635 | -0.001753299 | -0.002485979
1413 | 0.001495767 | 0.004012316 | -0.001767439 | -0.002489773
1412 | 0.001464032 | 0.003915392 | -0.001789362 | -0.002505687
1411 | 0.001450097 | 0.003797883 | -0.001783697 | -0.002518702
1410 | 0.001438031 | 0.003657641 | -0.001769423 | -0.002537074
1409 | 0.001407658 | 0.003485342 | -0.001777246 | -0.002568635
1408 | 0.00137288 | 0.003310996 | -0.001793835 | -0.002601052
1407 | 0.001350978 | 0.003173774 | -0.001794406 | -0.002622887
1406 | 0.001332128 | 0.003070306 | -0.001785838 | -0.002642142
1405 | 0.00128998 | 0.002976006 | -0.001797552 | -0.002675021
1404 | 0.001238351 | 0.00290779 | -0.001818055 | -0.002710355
1403 | 0.0012074 | 0.002895161 | -0.001819827 | -0.002727477
1402 | 0.00118404 | 0.002922856 | -0.001820079 | -0.002732553
1401 | 0.00114318 | 0.00296714 | -0.00184203 | -0.002740886
1400 | 0.001089523 | 0.00304072 | -0.001871152 | -0.002754582
1399 | 0.001048213 | 0.003148661 | -0.001875908 | -0.002767864
1398 | 0.001015578 | 0.00323608 | -0.001867951 | -0.002787934
1397 | 0.000974852 | 0.003241382 | -0.001874846 | -0.002821086
1396 | 0.0009309356 | 0.003152312 | -0.001891172 | -0.002858639
1395 | 0.0009004608 | 0.002988381 | -0.001894547 | -0.002889026
1394 | 0.0008767744 | 0.002770133 | -0.001892248 | -0.002918584
1393 | 0.0008349902 | 0.002517619 | -0.00191316 | -0.002964238
1392 | 0.000787079 | 0.002264932 | -0.001942454 | -0.00301843
1391 | 0.0007539589 | 0.002041893 | -0.001953922 | -0.003063921
1390 | 0.0007312383 | 0.001848656 | -0.001953227 | -0.003096588
1389 | 0.0007030823 | 0.001668106 | -0.001961907 | -0.003123259
1388 | 0.0006696093 | 0.001502063 | -0.001980452 | -0.003147998
1387 | 0.0006421035 | 0.001369024 | -0.001989819 | -0.003171677
1386 | 0.0006162088 | 0.001262779 | -0.001988349 | -0.003200312
1385 | 0.0005790075 | 0.001158354 | -0.001993481 | -0.00323698
1384 | 0.000535099 | 0.001055845 | -0.00200974 | -0.00327193
1383 | 0.0004997807 | 0.0009734352 | -0.002026674 | -0.003294641
1382 | 0.0004764427 | 0.0009070899 | -0.002037967 | -0.003308532
1381 | 0.0004569972 | 0.0008347286 | -0.002044141 | -0.003324151
1380 | 0.000436312 | 0.0007553258 | -0.002045962 | -0.003344698
1379 | 0.000418341 | 0.0006873999 | -0.002042267 | -0.003365153
1378 | 0.00040634 | 0.0006296276 | -0.002035554 | -0.003383211
1377 | 0.0003951948 | 0.0005601758 | -0.002032393 | -0.003402053
1376 | 0.0003776067 | 0.0004745039 | -0.00203526 | -0.003422928
1375 | 0.0003572011 | 0.0003911974 | -0.002034401 | -0.003440566
1374 | 0.0003365069 | 0.0003136564 | -0.002027048 | -0.003455488
1373 | 0.0003089046 | 0.0002250326 | -0.002027531 | -0.003476768
1372 | 0.0002783624 | 0.0001254003 | -0.002039685 | -0.003504295
1371 | 0.0002572959 | 3.374614e-05 | -0.002050139 | -0.00352789
1370 | 0.0002509043 | -4.316268e-05 | -0.002046098 | -0.003539738
1369 | 0.0002392654 | -0.0001169278 | -0.002042298 | -0.003548216
1368 | 0.0002117363 | -0.0001885457 | -0.002051048 | -0.003561151
1367 | 0.0001837011 | -0.0002472406 | -0.002061231 | -0.003575662
1366 | 0.0001685122 | -0.0002973996 | -0.002059845 | -0.003587132
1365 | 0.0001610308 | -0.0003538033 | -0.002049794 | -0.003595322
1364 | 0.0001516008 | -0.000414573 | -0.002042866 | -0.003602418
1363 | 0.0001397384 | -0.0004662759 | -0.002045548 | -0.003611959
1362 | 0.0001279769 | -0.0005126849 | -0.002055368 | -0.003628215
1361 | 0.0001153952 | -0.0005668676 | -0.002064571 | -0.003649267
1360 | 9.871377e-05 | -0.0006223983 | -0.002069681 | -0.003667846
1359 | 8.025713e-05 | -0.0006641191 | -0.00207119 | -0.003679647
1358 | 6.560318e-05 | -0.0006991082 | -0.002070637 | -0.003688552
1357 | 5.462146e-05 | -0.0007467638 | -0.002070488 | -0.003700465
1356 | 4.560761e-05 | -0.0008028136 | -0.002069481 | -0.00371268
1355 | 3.8298e-05 | -0.0008445732 | -0.002065699 | -0.003719275
1354 | 3.209226e-05 | -0.0008689927 | -0.002060505 | -0.003722079
1353 | 2.770366e-05 | -0.0008938633 | -0.002054071 | -0.003727233
1352 | 2.474884e-05 | -0.0009271714 | -0.002047509 | -0.003737636
1351 | 2.04256e-05 | -0.0009620566 | -0.002045267 | -0.003753237
1350 | 1.673554e-05 | -0.0009973913 | -0.002045905 | -0.00377156
1349 | 8.123026e-06 | -0.001038838 | -0.002052304 | -0.003792304
1348 | -7.239697e-06 | -0.001077405 | -0.002062443 | -0.003809179
1347 | -2.404654e-05 | -0.001099236 | -0.00207056 | -0.003815589
1346 | -3.655738e-05 | -0.001111757 | -0.002073799 | -0.003814203
1345 | -4.500888e-05 | -0.001132709 | -0.002074252 | -0.003813924
1344 | -5.035574e-05 | -0.001159946 | -0.002071989 | -0.003816907
1343 | -5.06107e-05 | -0.001178997 | -0.00206424 | -0.003817778
1342 | -4.659079e-05 | -0.001193014 | -0.002053 | -0.003814677
1341 | -4.514074e-05 | -0.001216212 | -0.002046104 | -0.003812243
1340 | -4.996406e-05 | -0.001243521 | -0.002045775 | -0.003812665
1339 | -5.643974e-05 | -0.001257574 | -0.002045352 | -0.003813512
1338 | -6.24076e-05 | -0.001262747 | -0.002043622 | -0.003816242
1337 | -7.227206e-05 | -0.001278179 | -0.002047482 | -0.003824997
1336 | -8.645926e-05 | -0.001303031 | -0.002057378 | -0.003836976
1335 | -9.915818e-05 | -0.00132167 | -0.002065467 | -0.003845495
1334 | -0.0001074333 | -0.001335319 | -0.002068521 | -0.003851184
1333 | -0.0001135056 | -0.001358032 | -0.002070848 | -0.00386009
1332 | -0.0001179539 | -0.001387035 | -0.002073245 | -0.003871511
1331 | -0.0001192071 | -0.001405722 | -0.00206966 | -0.003877414
1330 | -0.0001209175 | -0.001413285 | -0.002059418 | -0.003874939
1329 | -0.0001312041 | -0.001423128 | -0.002053767 | -0.003870566
1328 | -0.0001477293 | -0.001435257 | -0.002059719 | -0.003868059
1327 | -0.0001578306 | -0.001438722 | -0.002070313 | -0.0038644
1326 | -0.0001539665 | -0.001437403 | -0.002074186 | -0.0038581
1325 | -0.0001460338 | -0.00144628 | -0.002073819 | -0.003855956
1324 | -0.0001403459 | -0.00146247 | -0.002072753 | -0.00386063
1323 | -0.0001322835 | -0.001469964 | -0.002068057 | -0.003866911
1322 | -0.0001217271 | -0.001469389 | -0.002059889 | -0.003871174
1321 | -0.0001177325 | -0.001475261 | -0.002054861 | -0.003874767
1320 | -0.0001222268 | -0.00148758 | -0.002054187 | -0.003876146
1319 | -0.0001259863 | -0.001493435 | -0.002052069 | -0.003870806
1318 | -0.0001264468 | -0.001493872 | -0.002050025 | -0.003861714
1317 | -0.0001310289 | -0.001501276 | -0.002055812 | -0.003857987
1316 | -0.0001402936 | -0.001514032 | -0.002066595 | -0.003861921
1315 | -0.0001446251 | -0.001520421 | -0.002068759 | -0.003866642
1314 | -0.0001424424 | -0.001522902 | -0.002059499 | -0.003867635
1313 | -0.0001437803 | -0.001532434 | -0.00205232 | -0.003866553
1312 | -0.0001520148 | -0.001544356 | -0.002056649 | -0.003863828
1311 | -0.0001582494 | -0.001546297 | -0.00206577 | -0.003857698
1310 | -0.0001582 | -0.001543991 | -0.002070252 | -0.003851498
1309 | -0.0001585434 | -0.001551534 | -0.002070256 | -0.003851926
1308 | -0.0001623582 | -0.00156283 | -0.002069394 | -0.003858793
1307 | -0.000164361 | -0.001560676 | -0.002068339 | -0.003865474
1306 | -0.0001617006 | -0.001549117 | -0.002066129 | -0.003868443
1305 | -0.0001611823 | -0.001548555 | -0.002065401 | -0.003870902
1304 | -0.0001636093 | -0.001560226 | -0.002065455 | -0.003872922
1303 | -0.0001616546 | -0.001565772 | -0.002064477 | -0.003871447
1302 | -0.0001542352 | -0.001560113 | -0.00206522 | -0.003868611
1301 | -0.0001502784 | -0.001556838 | -0.002070724 | -0.003870607
1300 | -0.0001530926 | -0.001560945 | -0.002075011 | -0.003876117
1299 | -0.0001570096 | -0.001563205 | -0.002071552 | -0.003876818
1298 | -0.0001603726 | -0.001562044 | -0.002066371 | -0.003870214
1297 | -0.0001666093 | -0.001565993 | -0.002068711 | -0.003862462
1296 | -0.0001721981 | -0.00157379 | -0.002073802 | -0.003857895
1295 | -0.0001677817 | -0.001574529 | -0.002068568 | -0.003854114
1294 | -0.0001552482 | -0.001568289 | -0.002053517 | -0.00384952
1293 | -0.0001474503 | -0.001565213 | -0.002041827 | -0.003846366
1292 | -0.0001484416 | -0.001565542 | -0.002037933 | -0.003844536
1291 | -0.0001493226 | -0.001561518 | -0.002033409 | -0.003840423
1290 | -0.0001454452 | -0.001556189 | -0.002023291 | -0.003833464
1289 | -0.0001422016 | -0.001558997 | -0.002010938 | -0.003826497
1288 | -0.000141308 | -0.001565511 | -0.001997073 | -0.003818875
1287 | -0.0001368755 | -0.001562862 | -0.00197921 | -0.003806604
1286 | -0.0001292473 | -0.001552475 | -0.001962616 | -0.00379047
1285 | -0.0001269556 | -0.00154607 | -0.001955991 | -0.003776223
1284 | -0.0001305646 | -0.001543072 | -0.001955679 | -0.003765649
1283 | -0.0001305975 | -0.001534477 | -0.001950348 | -0.003755528
1282 | -0.0001246768 | -0.00152478 | -0.001940265 | -0.003745783
1281 | -0.0001214952 | -0.001526824 | -0.00193567 | -0.003740739
1280 | -0.0001240331 | -0.001537386 | -0.001936625 | -0.003740882
1279 | -0.0001229649 | -0.001540406 | -0.001930867 | -0.003740109
1278 | -0.0001137321 | -0.001533563 | -0.001915138 | -0.00373447
1277 | -0.0001057059 | -0.001529862 | -0.001901293 | -0.003727446
1276 | -0.0001079373 | -0.001533828 | -0.001897548 | -0.003724103
1275 | -0.0001167418 | -0.001537178 | -0.001897835 | -0.003724335
1274 | -0.0001253544 | -0.00153769 | -0.001895836 | -0.003725116
1273 | -0.0001336499 | -0.001541819 | -0.001894033 | -0.003724938
1272 | -0.0001414714 | -0.001548576 | -0.001893231 | -0.003723763
1271 | -0.0001434719 | -0.001550047 | -0.001887229 | -0.003721673
1270 | -0.0001385031 | -0.001547771 | -0.001874774 | -0.00371918
1269 | -0.0001348322 | -0.001550735 | -0.001864335 | -0.003716747
1268 | -0.0001390378 | -0.001558469 | -0.001860396 | -0.003713987
1267 | -0.0001475039 | -0.001563513 | -0.001856293 | -0.003711086
1266 | -0.0001553472 | -0.001567458 | -0.001847929 | -0.003709685
1265 | -0.0001629405 | -0.001575675 | -0.001840742 | -0.003707935
1264 | -0.0001693705 | -0.001580707 | -0.001837336 | -0.003698466
1263 | -0.0001697608 | -0.001571719 | -0.001830409 | -0.003677562
1262 | -0.0001637148 | -0.001556648 | -0.001813936 | -0.003653559
1261 | -0.0001576188 | -0.001553662 | -0.001791379 | -0.003638595
1260 | -0.0001552406 | -0.00156309 | -0.001767967 | -0.003633384
1259 | -0.0001532358 | -0.001568226 | -0.001743162 | -0.003626506
1258 | -0.0001500476 | -0.001562034 | -0.001716976 | -0.003609299
1257 | -0.000147545 | -0.00155226 | -0.001692282 | -0.003583582
1256 | -0.0001434892 | -0.001542629 | -0.001668971 | -0.003555689
1255 | -0.0001322428 | -0.001529331 | -0.001643651 | -0.003529594
1254 | -0.000114884 | -0.001514797 | -0.001616226 | -0.003506336
1253 | -9.867267e-05 | -0.001506448 | -0.001587959 | -0.003484506
1252 | -8.589377e-05 | -0.001502561 | -0.001554336 | -0.003460847
1251 | -7.173748e-05 | -0.001495462 | -0.001509361 | -0.003433551
1250 | -5.406921e-05 | -0.001486675 | -0.001457273 | -0.003404854
1249 | -3.513395e-05 | -0.001482967 | -0.001408561 | -0.003376988
1248 | -1.302075e-05 | -0.001480152 | -0.001363973 | -0.003347207
1247 | 1.646073e-05 | -0.001467328 | -0.001315067 | -0.003311503
1246 | 4.783137e-05 | -0.001444726 | -0.001261333 | -0.003271777
1245 | 6.9239e-05 | -0.001421843 | -0.001212119 | -0.00323376
1244 | 7.945809e-05 | -0.001401684 | -0.001170152 | -0.003199462
1243 | 8.993417e-05 | -0.001381918 | -0.001127221 | -0.003166609
1242 | 0.0001078525 | -0.001365989 | -0.001079278 | -0.003133641
1241 | 0.0001286469 | -0.001356978 | -0.001032559 | -0.003099885
1240 | 0.000147898 | -0.001346164 | -0.0009903987 | -0.003062485
1239 | 0.000169166 | -0.001324349 | -0.0009459778 | -0.003019243
1238 | 0.0001962619 | -0.001298992 | -0.0008931849 | -0.002973934
1237 | 0.000227105 | -0.001282916 | -0.0008347181 | -0.002932921
1236 | 0.0002586846 | -0.001271745 | -0.0007750016 | -0.002896381
1235 | 0.0002903571 | -0.001250448 | -0.0007146434 | -0.002857951
1234 | 0.0003205844 | -0.001217368 | -0.0006556276 | -0.002813372
1233 | 0.0003479317 | -0.001183733 | -0.0006021784 | -0.002764502
1232 | 0.0003762798 | -0.001153557 | -0.000551372 | -0.002713671
1231 | 0.0004110516 | -0.001122271 | -0.0004921194 | -0.002659663
1230 | 0.0004510061 | -0.001091594 | -0.0004183565 | -0.002601667
1229 | 0.0004924221 | -0.00106777 | -0.000335279 | -0.002542723
1228 | 0.0005390391 | -0.001046828 | -0.0002489225 | -0.002485514
1227 | 0.000597427 | -0.001016958 | -0.0001581368 | -0.00242655
1226 | 0.000664622 | -0.0009738729 | -6.072393e-05 | -0.00235808
1225 | 0.0007320938 | -0.000921135 | 4.069907e-05 | -0.002276196
1224 | 0.0008013896 | -0.0008593373 | 0.000144938 | -0.002184427
1223 | 0.0008841611 | -0.000788137 | 0.0002587608 | -0.002088174
1222 | 0.0009858576 | -0.0007140461 | 0.000391142 | -0.001987664
1221 | 0.001099885 | -0.0006432402 | 0.0005433292 | -0.001878933
1220 | 0.001218865 | -0.0005714353 | 0.0007084477 | -0.001760197
1219 | 0.001342009 | -0.0004913555 | 0.0008792925 | -0.001632672
1218 | 0.001469972 | -0.0004035918 | 0.001053513 | -0.001496084
1217 | 0.001601868 | -0.0003105679 | 0.001232636 | -0.001349676
1216 | 0.00173902 | -0.0002092789 | 0.001417977 | -0.001199257
1215 | 0.001884144 | -0.0001004633 | 0.001608224 | -0.001055504
1214 | 0.002035715 | 6.157276e-06 | 0.001800804 | -0.0009206801
1213 | 0.002189567 | 0.0001067899 | 0.001994232 | -0.0007843044
1212 | 0.002345932 | 0.000211222 | 0.002187556 | -0.0006376417
1211 | 0.002507945 | 0.0003244261 | 0.002378257 | -0.0004854452
1210 | 0.00267382 | 0.0004351989 | 0.002563517 | -0.0003370374
1209 | 0.002836706 | 0.0005357673 | 0.002742409 | -0.0001935125
1208 | 0.002992918 | 0.0006367451 | 0.002915071 | -5.11735e-05
1207 | 0.003146184 | 0.0007485144 | 0.003082455 | 9.072388e-05
1206 | 0.00330378 | 0.0008641488 | 0.003248914 | 0.000233833
1205 | 0.003470769 | 0.000975966 | 0.003420753 | 0.0003837863
1204 | 0.00364713 | 0.001091487 | 0.003599057 | 0.0005404596
1203 | 0.003828239 | 0.001215929 | 0.003778115 | 0.0006929954
1202 | 0.00400785 | 0.001336735 | 0.003953031 | 0.0008330018
1201 | 0.004181102 | 0.001444673 | 0.004123756 | 0.0009653823
1200 | 0.004345625 | 0.001553595 | 0.004290062 | 0.001099618
1199 | 0.004503106 | 0.00167924 | 0.004449768 | 0.001239432
1198 | 0.004660526 | 0.00181325 | 0.004604097 | 0.00138557
1197 | 0.004825448 | 0.001938522 | 0.004758134 | 0.001537745
1196 | 0.004997148 | 0.002056433 | 0.004914024 | 0.001688428
1195 | 0.00516665 | 0.002178416 | 0.005070984 | 0.00182668
1194 | 0.005329275 | 0.002302405 | 0.005233005 | 0.001953938
1193 | 0.005491177 | 0.002417586 | 0.005406343 | 0.00208303
1192 | 0.005659125 | 0.00252436 | 0.0055877 | 0.00221779
1191 | 0.005829925 | 0.002632184 | 0.00576453 | 0.002349011
1190 | 0.005995821 | 0.002743756 | 0.005929643 | 0.002474557
1189 | 0.006155639 | 0.002855533 | 0.006087312 | 0.002605628
1188 | 0.006314702 | 0.002967605 | 0.006245159 | 0.002746247
1187 | 0.006477567 | 0.003079865 | 0.00641011 | 0.002884197
1186 | 0.006645348 | 0.003184658 | 0.006589701 | 0.00301093
1185 | 0.006816641 | 0.003276204 | 0.006784016 | 0.003134447
1184 | 0.006987651 | 0.003362818 | 0.006978364 | 0.003264029
1183 | 0.007155218 | 0.003458969 | 0.00715933 | 0.003398446
1182 | 0.007321688 | 0.003568432 | 0.0073367 | 0.003536883
1181 | 0.007491941 | 0.00368371 | 0.007531189 | 0.00368522
1180 | 0.007665935 | 0.003798092 | 0.007742203 | 0.00384385
1179 | 0.007842058 | 0.003910318 | 0.007950701 | 0.004005484
1178 | 0.008025926 | 0.004021676 | 0.008153981 | 0.004171071
1177 | 0.008225103 | 0.004136139 | 0.00837146 | 0.004350675
1176 | 0.008436713 | 0.004260318 | 0.008612061 | 0.004544299
1175 | 0.00865255 | 0.004397148 | 0.008861867 | 0.004740782
1174 | 0.008874795 | 0.004541313 | 0.00911019 | 0.004938727
1173 | 0.009111297 | 0.004684602 | 0.009362153 | 0.005146326
1172 | 0.009357894 | 0.004824159 | 0.009619031 | 0.005358756
1171 | 0.009603471 | 0.004964622 | 0.009872223 | 0.005562083
1170 | 0.009850636 | 0.005114259 | 0.01012361 | 0.005761539
1169 | 0.01010926 | 0.005276833 | 0.01038491 | 0.005974438
1168 | 0.01036969 | 0.005444106 | 0.01065037 | 0.006191379
1167 | 0.01060627 | 0.005600052 | 0.01089743 | 0.006379299
1166 | 0.01080666 | 0.00573492 | 0.01111743 | 0.006527434
1165 | 0.01096839 | 0.005845906 | 0.0113119 | 0.006649609
1164 | 0.0110662 | 0.005919173 | 0.01145395 | 0.006733304
1163 | 0.01105925 | 0.005927353 | 0.01149235 | 0.00673323
1162 | 0.01093964 | 0.00585877 | 0.01140608 | 0.006631363
1161 | 0.01074349 | 0.005737486 | 0.01122248 | 0.006461957
1160 | 0.01051502 | 0.005603566 | 0.01098292 | 0.006267411
1159 | 0.01029427 | 0.005486132 | 0.01073071 | 0.006074631
1158 | 0.01013156 | 0.005404201 | 0.01052517 | 0.005920775
1157 | 0.01007187 | 0.005378113 | 0.01042002 | 0.005852378
1156 | 0.01011917 | 0.005420834 | 0.01042347 | 0.005880739
1155 | 0.01024245 | 0.005520684 | 0.01050827 | 0.005972125
1154 | 0.01041763 | 0.005649693 | 0.01065591 | 0.006096853
1153 | 0.01063881 | 0.005790651 | 0.01085967 | 0.006257007
1152 | 0.01089018 | 0.005942201 | 0.01109245 | 0.006452023
1151 | 0.01114361 | 0.006100562 | 0.01131663 | 0.006654738
1150 | 0.01139216 | 0.006254886 | 0.01152979 | 0.006843476
1149 | 0.01165115 | 0.006401168 | 0.01175687 | 0.007025586
1148 | 0.01191817 | 0.006545684 | 0.01199469 | 0.007209255
1147 | 0.01216927 | 0.006694964 | 0.01221249 | 0.007384716
1146 | 0.01240296 | 0.006853324 | 0.01241063 | 0.007550322
1145 | 0.01264618 | 0.007025269 | 0.01262406 | 0.007723155
1144 | 0.0129057 | 0.007208065 | 0.01285915 | 0.007907228
1143 | 0.01315659 | 0.007387884 | 0.0130828 | 0.008084507
1142 | 0.01339167 | 0.007555825 | 0.01328572 | 0.008250541
1141 | 0.01363825 | 0.007720001 | 0.01350003 | 0.008423882
1140 | 0.01391097 | 0.007889927 | 0.01373955 | 0.008609274
1139 | 0.01419255 | 0.008060895 | 0.01397969 | 0.008789511
1138 | 0.01447609 | 0.008228048 | 0.01421334 | 0.00896303
1137 | 0.0147807 | 0.008403016 | 0.01447018 | 0.0091491
1136 | 0.01510806 | 0.008599351 | 0.01476102 | 0.009347575
1135 | 0.01543025 | 0.008811655 | 0.01505829 | 0.009536872
1134 | 0.0157404 | 0.009024608 | 0.01535162 | 0.009718584
1133 | 0.01606857 | 0.009232537 | 0.01566805 | 0.009916899
1132 | 0.01642783 | 0.009436614 | 0.01601751 | 0.01012867
1131 | 0.01679327 | 0.009637119 | 0.01637506 | 0.0103267
1130 | 0.01715422 | 0.009842741 | 0.01673727 | 0.01051802
1129 | 0.01753806 | 0.0100712 | 0.01713856 | 0.01074055
1128 | 0.01796066 | 0.01032587 | 0.01759179 | 0.01099415
1127 | 0.01840267 | 0.01058764 | 0.01807233 | 0.01123683
1126 | 0.01885557 | 0.01084272 | 0.01858107 | 0.0114599
1125 | 0.01934247 | 0.01109975 | 0.01916109 | 0.01170184
1124 | 0.01987477 | 0.01136704 | 0.01983076 | 0.01197458
1123 | 0.02043948 | 0.01163736 | 0.02056549 | 0.01224529
1122 | 0.02104176 | 0.01190924 | 0.02136513 | 0.01250717
1121 | 0.02169937 | 0.01219585 | 0.02226668 | 0.01279647
1120 | 0.02237893 | 0.01249642 | 0.02326315 | 0.01311916
1119 | 0.02300432 | 0.01278757 | 0.02428527 | 0.01343301
1118 | 0.02354851 | 0.01306006 | 0.02528909 | 0.01372375
1117 | 0.02404498 | 0.01333279 | 0.02626822 | 0.01402372
1116 | 0.02449314 | 0.01361287 | 0.02714198 | 0.01433208
1115 | 0.0248392 | 0.01387752 | 0.02773966 | 0.01459764
1114 | 0.02506966 | 0.01411631 | 0.02795789 | 0.0148087
1113 | 0.02523359 | 0.01435481 | 0.02784589 | 0.01501826
1112 | 0.02535671 | 0.01461416 | 0.02751318 | 0.01525152
1111 | 0.02542934 | 0.01488215 | 0.02707222 | 0.01547148
1110 | 0.02549065 | 0.01514419 | 0.02667349 | 0.01566462
1109 | 0.02562299 | 0.01540698 | 0.02645701 | 0.01587583
1108 | 0.02584518 | 0.015672 | 0.02643975 | 0.01612642
1107 | 0.02610015 | 0.01592289 | 0.02653935 | 0.01637815
1106 | 0.02636284 | 0.01615774 | 0.02671814 | 0.01660956
1105 | 0.02666886 | 0.01639648 | 0.02701223 | 0.01684802
1104 | 0.02702252 | 0.01664294 | 0.02741636 | 0.01709812
1103 | 0.0273747 | 0.01688113 | 0.02785586 | 0.01732301
1102 | 0.02771138 | 0.01711777 | 0.02829753 | 0.01752581
1101 | 0.02806879 | 0.01738038 | 0.02877954 | 0.01776238
1100 | 0.02844493 | 0.01766325 | 0.02930652 | 0.01804328
1099 | 0.02879117 | 0.01792797 | 0.02982229 | 0.01830729
1098 | 0.02911054 | 0.01816949 | 0.03031696 | 0.01852436
1097 | 0.02946035 | 0.0184242 | 0.03084474 | 0.01873965
1096 | 0.02984298 | 0.01869952 | 0.03140735 | 0.01898372
1095 | 0.03019876 | 0.01895728 | 0.0319355 | 0.01922507
1094 | 0.03052075 | 0.0191843 | 0.03241438 | 0.01944248
1093 | 0.03086667 | 0.01941538 | 0.03290747 | 0.0196602
1092 | 0.03124083 | 0.01966538 | 0.03342719 | 0.01988096
1091 | 0.03157818 | 0.01990224 | 0.03390646 | 0.02006833
1090 | 0.03186374 | 0.02011006 | 0.03432615 | 0.02022421
1089 | 0.03215418 | 0.02031577 | 0.03474337 | 0.02039927
1088 | 0.03246325 | 0.02052995 | 0.035166 | 0.0206009
1087 | 0.03274233 | 0.02072407 | 0.03553131 | 0.02077486
1086 | 0.03299003 | 0.02088943 | 0.03583589 | 0.02090016
1085 | 0.03326239 | 0.02105629 | 0.03615301 | 0.021016
1084 | 0.03355852 | 0.02123262 | 0.03649551 | 0.02113485
1083 | 0.03381613 | 0.02138632 | 0.03679718 | 0.02122031
1082 | 0.03403536 | 0.02150931 | 0.03705311 | 0.02127154
1081 | 0.03428473 | 0.02163559 | 0.03733953 | 0.02133733
1080 | 0.03457051 | 0.02177532 | 0.03766996 | 0.02142462
1079 | 0.03482774 | 0.02189529 | 0.03797285 | 0.02148378
1078 | 0.03505497 | 0.02198606 | 0.03823589 | 0.02150528
1077 | 0.03532483 | 0.0220845 | 0.03852872 | 0.02154011
1076 | 0.03564384 | 0.02220903 | 0.03885852 | 0.02160543
1075 | 0.03594154 | 0.02233636 | 0.0391547 | 0.02166382
1074 | 0.03622145 | 0.02246194 | 0.03942359 | 0.02171486
1073 | 0.03658114 | 0.02261998 | 0.03976466 | 0.02181329
1072 | 0.03705387 | 0.02282493 | 0.04020526 | 0.02197713
1071 | 0.0375683 | 0.02305445 | 0.04067208 | 0.02216932
1070 | 0.03809435 | 0.02330506 | 0.04115365 | 0.02238764
1069 | 0.03869148 | 0.02360241 | 0.04173415 | 0.0226797
1068 | 0.03937662 | 0.02394293 | 0.04243081 | 0.02304915
1067 | 0.04008525 | 0.02429097 | 0.04315699 | 0.02344143
1066 | 0.04080182 | 0.02464449 | 0.04388647 | 0.02384282
1065 | 0.04158522 | 0.02503123 | 0.04469203 | 0.02429512
1064 | 0.0424236 | 0.02543039 | 0.04557661 | 0.02479085
1063 | 0.0432142 | 0.02578173 | 0.04643579 | 0.02526065
1062 | 0.0439324 | 0.02608704 | 0.04723679 | 0.0256905
1061 | 0.04466533 | 0.02641259 | 0.04806159 | 0.02613942
1060 | 0.04543563 | 0.02677523 | 0.04892532 | 0.02661424
1059 | 0.04615933 | 0.02712347 | 0.04973688 | 0.027047
1058 | 0.04682118 | 0.02744903 | 0.05048568 | 0.02742502
1057 | 0.04751719 | 0.02781274 | 0.0512745 | 0.02781788
1056 | 0.04827687 | 0.02823309 | 0.05212133 | 0.02824391
1055 | 0.04901858 | 0.02865299 | 0.05292741 | 0.02863864
1054 | 0.049728 | 0.0290517 | 0.05368792 | 0.02899068
1053 | 0.05050377 | 0.02948975 | 0.05452694 | 0.02937925
1052 | 0.05136952 | 0.02999914 | 0.05546232 | 0.0298301
1051 | 0.05222933 | 0.0305298 | 0.05635923 | 0.03026937
1050 | 0.05307414 | 0.03105601 | 0.05719172 | 0.03067652
1049 | 0.05401606 | 0.03162687 | 0.05809541 | 0.03113317
1048 | 0.05505928 | 0.03226131 | 0.05909291 | 0.03166454
1047 | 0.05607685 | 0.03291086 | 0.0600522 | 0.03219483
1046 | 0.05705361 | 0.03356425 | 0.06096343 | 0.03270267
1045 | 0.05811223 | 0.03427165 | 0.06197358 | 0.03326245
1044 | 0.05927644 | 0.03503944 | 0.06311525 | 0.03389788
1043 | 0.06044292 | 0.03581314 | 0.06426895 | 0.03454142
1042 | 0.06161209 | 0.03658591 | 0.06542803 | 0.03517101
1041 | 0.06291022 | 0.03740809 | 0.06673617 | 0.03584727
1040 | 0.06433793 | 0.03826499 | 0.06820717 | 0.036576
1039 | 0.06573931 | 0.03907156 | 0.06967793 | 0.03727764
1038 | 0.06707527 | 0.0398187 | 0.07110642 | 0.03793554
1037 | 0.06847553 | 0.04058903 | 0.07263786 | 0.03862802
1036 | 0.06995983 | 0.04139398 | 0.07429979 | 0.03936867
1035 | 0.0713744 | 0.04213962 | 0.07592178 | 0.04006615
1034 | 0.07266645 | 0.04279197 | 0.07743293 | 0.04068669
1033 | 0.07394329 | 0.04342654 | 0.07893269 | 0.04130322
1032 | 0.07519089 | 0.04407146 | 0.08037733 | 0.0419379
1031 | 0.07622515 | 0.0446538 | 0.08151513 | 0.04251192
1030 | 0.07699554 | 0.04514679 | 0.08222812 | 0.04299498
1029 | 0.07764375 | 0.04561887 | 0.08261974 | 0.04344989
1028 | 0.07820029 | 0.04609097 | 0.08269609 | 0.0438899
1027 | 0.0785314 | 0.04649561 | 0.08231849 | 0.04425211
1026 | 0.07863947 | 0.04682082 | 0.08153828 | 0.04454783
1025 | 0.07870474 | 0.04714624 | 0.08062693 | 0.04487747
1024 | 0.0787807 | 0.04749827 | 0.07972575 | 0.04526343
1023 | 0.07875551 | 0.04781883 | 0.07879017 | 0.04562793
1022 | 0.0786519 | 0.04811075 | 0.07788939 | 0.04596202
1021 | 0.07865805 | 0.04846012 | 0.07723572 | 0.04635309
1020 | 0.07881976 | 0.04887863 | 0.07688891 | 0.04681856
1019 | 0.07899769 | 0.04927706 | 0.07672359 | 0.04728202
1018 | 0.0791692 | 0.04963306 | 0.07671725 | 0.04774268
1017 | 0.07948476 | 0.05003336 | 0.07699727 | 0.04829758
1016 | 0.07998276 | 0.05051145 | 0.0775707 | 0.04896346
1015 | 0.08053442 | 0.0509969 | 0.07828179 | 0.04964741
1014 | 0.08111786 | 0.05146417 | 0.07908555 | 0.05032796
1013 | 0.08186727 | 0.05197952 | 0.08009775 | 0.05109287
1012 | 0.08279714 | 0.05255823 | 0.08131563 | 0.05195954
1011 | 0.08375161 | 0.05312562 | 0.08255263 | 0.0528322
1010 | 0.08467998 | 0.05366127 | 0.08370951 | 0.05367671
1009 | 0.08568746 | 0.05423349 | 0.084839 | 0.05456108
1008 | 0.08675675 | 0.05485123 | 0.08587338 | 0.05547924
1007 | 0.08770132 | 0.05543165 | 0.08657151 | 0.05631691
1006 | 0.0884576 | 0.0559538 | 0.08681587 | 0.05704099
1005 | 0.08914401 | 0.05649292 | 0.08669062 | 0.05774239
1004 | 0.08977609 | 0.05706261 | 0.08621807 | 0.05844547
1003 | 0.09021522 | 0.05757699 | 0.08531626 | 0.0590616
1002 | 0.09044997 | 0.05800999 | 0.08405181 | 0.05957569
1001 | 0.09062984 | 0.05843676 | 0.08263273 | 0.0600888
1000 | 0.09076849 | 0.05887539 | 0.08111847 | 0.06062815
999 | 0.09070953 | 0.05924519 | 0.07940669 | 0.0611047
998 | 0.09043233 | 0.05952585 | 0.07751127 | 0.06150436
997 | 0.09009837 | 0.05980154 | 0.07559344 | 0.06192913
996 | 0.08975588 | 0.06010332 | 0.07371697 | 0.06240104
995 | 0.08929261 | 0.0603636 | 0.07181827 | 0.06281924
994 | 0.08871281 | 0.06056684 | 0.06991598 | 0.06315891
993 | 0.08816913 | 0.06078746 | 0.06812286 | 0.06351868
992 | 0.08768619 | 0.06103717 | 0.06644772 | 0.06392216
991 | 0.08713207 | 0.06123263 | 0.06478883 | 0.06426981
990 | 0.08649151 | 0.06135584 | 0.06312598 | 0.06453688
989 | 0.08589514 | 0.06149 | 0.06153666 | 0.06482285
988 | 0.08535181 | 0.06165571 | 0.06002537 | 0.065153
987 | 0.0847214 | 0.06176875 | 0.05851214 | 0.06542674
986 | 0.08398077 | 0.06180027 | 0.05698921 | 0.0656126
985 | 0.08325576 | 0.06182343 | 0.05552709 | 0.06580025
984 | 0.08256334 | 0.06186059 | 0.05412662 | 0.06601008
983 | 0.08177784 | 0.06183881 | 0.05271578 | 0.06614809
982 | 0.08087653 | 0.06173531 | 0.0512906 | 0.06619868
981 | 0.07997042 | 0.06161559 | 0.04991806 | 0.0662667
980 | 0.07906982 | 0.06149216 | 0.04860306 | 0.06637997
979 | 0.07806284 | 0.06129652 | 0.04728597 | 0.06644329
978 | 0.0769449 | 0.06102171 | 0.04596689 | 0.06643027
977 | 0.07583345 | 0.06074183 | 0.0447065 | 0.06642553
976 | 0.0747387 | 0.06046407 | 0.04350747 | 0.06643488
975 | 0.07354902 | 0.06011295 | 0.04231289 | 0.06635241
974 | 0.07225891 | 0.05968375 | 0.04111845 | 0.06615912
973 | 0.07098984 | 0.05925731 | 0.03997549 | 0.06595644
972 | 0.06976951 | 0.05883979 | 0.03888732 | 0.06576017
971 | 0.06850226 | 0.05834338 | 0.03780797 | 0.06545936
970 | 0.06717271 | 0.05775051 | 0.03673967 | 0.06501978
969 | 0.0658774 | 0.05714409 | 0.03573174 | 0.06453211
968 | 0.06463818 | 0.05654979 | 0.03478616 | 0.06402013
967 | 0.06337438 | 0.05589859 | 0.03385884 | 0.06339862
966 | 0.06207603 | 0.05517056 | 0.03295109 | 0.06265778
965 | 0.06082684 | 0.05442933 | 0.03210831 | 0.0618956
964 | 0.05964112 | 0.05368856 | 0.0313299 | 0.06113175
963 | 0.05844544 | 0.052886 | 0.03056888 | 0.06027559
962 | 0.05723386 | 0.05201524 | 0.02982261 | 0.05930825
961 | 0.05608283 | 0.0511485 | 0.02914018 | 0.05831484
960 | 0.05500259 | 0.0503055 | 0.02853594 | 0.0573107
959 | 0.05392548 | 0.04942792 | 0.02797499 | 0.05621506
958 | 0.05285007 | 0.04850295 | 0.02744998 | 0.05501967
957 | 0.05185168 | 0.04758955 | 0.02699798 | 0.05381108
956 | 0.05094127 | 0.04670504 | 0.02663325 | 0.05260575
955 | 0.05005223 | 0.04580365 | 0.02633367 | 0.05132981
954 | 0.04917566 | 0.04488288 | 0.02610306 | 0.04997954
953 | 0.04837671 | 0.04399812 | 0.02598154 | 0.04864188
952 | 0.04766912 | 0.04315785 | 0.02598492 | 0.0473398
951 | 0.04700207 | 0.04231133 | 0.02609627 | 0.04600965
950 | 0.0463797 | 0.041453 | 0.02632553 | 0.04464665
949 | 0.04586815 | 0.04063669 | 0.02671257 | 0.04332884
948 | 0.04547383 | 0.03987544 | 0.02725725 | 0.04208094
947 | 0.04513637 | 0.03912569 | 0.02790824 | 0.04084781
946 | 0.04485317 | 0.03837957 | 0.02863501 | 0.039617
945 | 0.04468906 | 0.03767781 | 0.02944353 | 0.03844232
944 | 0.0446459 | 0.03702215 | 0.03030069 | 0.03733071
943 | 0.04464207 | 0.03636802 | 0.03111561 | 0.03622295
942 | 0.0446425 | 0.03571283 | 0.03182297 | 0.03510299
941 | 0.04469092 | 0.0351018 | 0.03241204 | 0.03401974
940 | 0.04478703 | 0.03453696 | 0.03285086 | 0.03298515
939 | 0.04484988 | 0.03396802 | 0.03307183 | 0.03195122
938 | 0.04483453 | 0.03338335 | 0.03306643 | 0.03090266
937 | 0.04477344 | 0.03282514 | 0.03290802 | 0.02988032
936 | 0.04467419 | 0.03230395 | 0.03265189 | 0.02889926
935 | 0.04449106 | 0.0317815 | 0.03229861 | 0.02792926
934 | 0.0442257 | 0.03124949 | 0.0318761 | 0.02696733
933 | 0.04394366 | 0.03074433 | 0.03146885 | 0.02605005
932 | 0.04366695 | 0.03027158 | 0.03114038 | 0.02518448
931 | 0.04335881 | 0.02979461 | 0.03090332 | 0.02434133
930 | 0.04302993 | 0.02931035 | 0.03078239 | 0.02352311
929 | 0.04274899 | 0.02885959 | 0.03083124 | 0.02276946
928 | 0.04253487 | 0.0284499 | 0.03106587 | 0.02208927
927 | 0.04234877 | 0.02804294 | 0.03144712 | 0.02145271
926 | 0.04220267 | 0.02763196 | 0.03194624 | 0.02085338
925 | 0.04216197 | 0.02725941 | 0.03256202 | 0.02031525
924 | 0.04222699 | 0.02694238 | 0.03325682 | 0.01983457
923 | 0.04232618 | 0.02664859 | 0.03395254 | 0.01937665
922 | 0.04244548 | 0.02636106 | 0.03461868 | 0.01893481
921 | 0.0426521 | 0.0261016 | 0.03529442 | 0.01853383
920 | 0.04297012 | 0.02587646 | 0.03600471 | 0.01817223
919 | 0.04334871 | 0.02566383 | 0.03673653 | 0.01782128
918 | 0.0437751 | 0.02546825 | 0.03751323 | 0.01748408
917 | 0.04429689 | 0.02532055 | 0.03839045 | 0.01719337
916 | 0.04489703 | 0.025207 | 0.03934054 | 0.01694278
915 | 0.04546175 | 0.02506351 | 0.0402261 | 0.0166799
914 | 0.04590686 | 0.02485956 | 0.04091748 | 0.01637677
913 | 0.04621989 | 0.02462546 | 0.04134373 | 0.01604888
912 | 0.04634922 | 0.02437822 | 0.04140819 | 0.01569442
911 | 0.04619064 | 0.02408692 | 0.04098713 | 0.01527618
910 | 0.04572695 | 0.02373276 | 0.04006443 | 0.01478009
909 | 0.04504877 | 0.02333885 | 0.03875683 | 0.01423662
908 | 0.04420949 | 0.02291696 | 0.03718268 | 0.01367043
907 | 0.04319583 | 0.02244512 | 0.03541667 | 0.01308043
906 | 0.04205025 | 0.02191917 | 0.03356212 | 0.0124785
905 | 0.04087464 | 0.02136996 | 0.03173747 | 0.01189651
904 | 0.03969685 | 0.02081135 | 0.029984 | 0.01134433
903 | 0.03846573 | 0.02022342 | 0.02828072 | 0.01080322
902 | 0.03718597 | 0.01960079 | 0.02664176 | 0.01026632
901 | 0.03593264 | 0.01896818 | 0.02511558 | 0.009747642
900 | 0.03472767 | 0.01833763 | 0.02370352 | 0.009250527
899 | 0.03352381 | 0.01769656 | 0.02236414 | 0.00876662
898 | 0.03231829 | 0.01704547 | 0.02109239 | 0.008304968
897 | 0.03116957 | 0.01640416 | 0.01992257 | 0.007882749
896 | 0.03009297 | 0.01577784 | 0.01885792 | 0.007488365
895 | 0.02904366 | 0.01515976 | 0.01786231 | 0.007092054
894 | 0.02801162 | 0.01456762 | 0.01691843 | 0.006692435
893 | 0.02703878 | 0.0140344 | 0.01603782 | 0.006315508
892 | 0.02613291 | 0.01356123 | 0.01521707 | 0.005969299
891 | 0.02525369 | 0.01311897 | 0.01443655 | 0.005637253
890 | 0.02439439 | 0.01269743 | 0.01369994 | 0.005315275
889 | 0.02359716 | 0.0123138 | 0.01302782 | 0.005017416
888 | 0.02287618 | 0.01197021 | 0.01241483 | 0.004743734
887 | 0.02219978 | 0.01164403 | 0.01183536 | 0.004479212
886 | 0.02155687 | 0.01132654 | 0.01128707 | 0.004226362
885 | 0.02096993 | 0.01103263 | 0.01078725 | 0.004001975
884 | 0.02043238 | 0.01076242 | 0.01033096 | 0.003797874
883 | 0.01990269 | 0.01049004 | 0.009894442 | 0.003582319
882 | 0.01937372 | 0.01020247 | 0.009476447 | 0.003347769
881 | 0.01888187 | 0.009916951 | 0.009094396 | 0.00312146
880 | 0.01843476 | 0.009649073 | 0.008740974 | 0.002919523
879 | 0.01799462 | 0.009394831 | 0.008385596 | 0.002725402
878 | 0.01754515 | 0.009154016 | 0.008019453 | 0.002523455
877 | 0.01711014 | 0.008940955 | 0.00765973 | 0.002320959
876 | 0.0166919 | 0.008763974 | 0.007309195 | 0.002126578
875 | 0.01625412 | 0.008625365 | 0.00695075 | 0.00193936
874 | 0.015778 | 0.008549502 | 0.006580841 | 0.001768019
873 | 0.01527587 | 0.008579191 | 0.006210371 | 0.001628987
872 | 0.01474348 | 0.008734546 | 0.005835141 | 0.001516098
871 | 0.01416219 | 0.009004301 | 0.005442661 | 0.001401687
870 | 0.01355421 | 0.009385413 | 0.005045284 | 0.001275095
869 | 0.01297449 | 0.009893981 | 0.004671586 | 0.0011497
868 | 0.01244085 | 0.01050823 | 0.004328422 | 0.001024535
867 | 0.01192441 | 0.0111154 | 0.004002623 | 0.0008714249
866 | 0.01141108 | 0.01153441 | 0.003693976 | 0.0006715541
865 | 0.01092104 | 0.01158687 | 0.003414527 | 0.0004363558
864 | 0.01046192 | 0.01116472 | 0.003158514 | 0.0001814234
863 | 0.01001182 | 0.01029427 | 0.002904263 | -9.110813e-05
862 | 0.009559383 | 0.009155789 | 0.002646785 | -0.0003713881
861 | 0.009118794 | 0.007988482 | 0.002401305 | -0.0006300328
860 | 0.008695574 | 0.006953666 | 0.002174196 | -0.0008448814
859 | 0.008275897 | 0.006094355 | 0.001956355 | -0.001022318
858 | 0.007859033 | 0.005392068 | 0.001745141 | -0.001178219
857 | 0.007465485 | 0.004821409 | 0.001547508 | -0.001311112
856 | 0.007104545 | 0.00435753 | 0.001360649 | -0.001406552
855 | 0.006765197 | 0.003974556 | 0.001173786 | -0.001454513
854 | 0.006444772 | 0.003659336 | 0.0009898738 | -0.001447642
853 | 0.006155876 | 0.003411303 | 0.0008221498 | -0.001372469
852 | 0.005899428 | 0.00321677 | 0.0006694415 | -0.001222416
851 | 0.005661093 | 0.003038026 | 0.0005188363 | -0.001024839
850 | 0.00544034 | 0.002841369 | 0.0003722921 | -0.000848336
849 | 0.005253722 | 0.002626314 | 0.0002448662 | -0.0007774921
848 | 0.005103408 | 0.002417084 | 0.0001352805 | -0.0008711165
847 | 0.00497169 | 0.00223497 | 2.471723e-05 | -0.001124833
846 | 0.004853153 | 0.002086077 | -9.155672e-05 | -0.001467927
845 | 0.004762996 | 0.00196593 | -0.0001974837 | -0.00181253
844 | 0.004706024 | 0.001867112 | -0.0002864636 | -0.00210965
843 | 0.004667866 | 0.001787115 | -0.00037231 | -0.002354655
842 | 0.004647086 | 0.001732999 | -0.0004623853 | -0.002555849
841 | 0.004666277 | 0.001712465 | -0.0005442374 | -0.002717654
840 | 0.004738051 | 0.001718801 | -0.000608498 | -0.002848129
839 | 0.004846064 | 0.00173377 | -0.0006626838 | -0.002960725
838 | 0.004971607 | 0.001748235 | -0.0007123861 | -0.003062888
837 | 0.005112143 | 0.001769565 | -0.0007505423 | -0.003153947
836 | 0.005259693 | 0.001804824 | -0.0007773221 | -0.003234822
835 | 0.005390129 | 0.00184855 | -0.000809832 | -0.003308584
834 | 0.005492362 | 0.001892055 | -0.0008576391 | -0.00337333
833 | 0.005581693 | 0.001932201 | -0.0009063925 | -0.003427509
832 | 0.005666063 | 0.00196395 | -0.0009403907 | -0.003479773
831 | 0.005725163 | 0.001976134 | -0.0009654681 | -0.003538623
830 | 0.005740609 | 0.001962469 | -0.0009950422 | -0.003594914
829 | 0.005719692 | 0.001926301 | -0.001028212 | -0.003633595
828 | 0.005669887 | 0.001869226 | -0.001058122 | -0.003662453
827 | 0.005579502 | 0.001788304 | -0.001088706 | -0.003706932
826 | 0.005446139 | 0.001688843 | -0.001125601 | -0.003772254
825 | 0.005295721 | 0.001583401 | -0.001161776 | -0.003834279
824 | 0.005150352 | 0.001474105 | -0.001188927 | -0.003874793
823 | 0.005004986 | 0.001355168 | -0.001211001 | -0.003900469
822 | 0.004853212 | 0.001234972 | -0.001230662 | -0.003919614
821 | 0.004706268 | 0.001132668 | -0.001235427 | -0.003926361
820 | 0.004573271 | 0.001051237 | -0.001211297 | -0.003916224
819 | 0.004452154 | 0.0009769812 | -0.001158335 | -0.003893797
818 | 0.00435008 | 0.0009083882 | -0.001082642 | -0.003857307
817 | 0.004288043 | 0.00086438 | -0.0009825614 | -0.003793722
816 | 0.004278353 | 0.0008584436 | -0.0008494389 | -0.003694802
815 | 0.004320486 | 0.0008840799 | -0.000670937 | -0.003561441
814 | 0.004425187 | 0.0009358616 | -0.0004270068 | -0.003386579
813 | 0.004619281 | 0.001029366 | -9.377393e-05 | -0.003149645
812 | 0.004919408 | 0.001188417 | 0.000342302 | -0.002833485
811 | 0.005326309 | 0.001425671 | 0.0008865148 | -0.002430305
810 | 0.005855445 | 0.001747563 | 0.001557831 | -0.001925929
809 | 0.00654588 | 0.002165276 | 0.002389735 | -0.001299761
808 | 0.007421282 | 0.002684502 | 0.003395562 | -0.0005526224
807 | 0.008464495 | 0.00329225 | 0.004550585 | 0.0002844992
806 | 0.009646205 | 0.003967814 | 0.005824489 | 0.00118378
805 | 0.01094811 | 0.004696228 | 0.007206995 | 0.002140424
804 | 0.01233252 | 0.005454983 | 0.008676126 | 0.003140832
803 | 0.01372419 | 0.006201095 | 0.01017104 | 0.004137436
802 | 0.01505427 | 0.006889422 | 0.01162834 | 0.005077449
801 | 0.01628354 | 0.007487705 | 0.01300944 | 0.005927156
800 | 0.0173519 | 0.007958969 | 0.0142544 | 0.006645801
799 | 0.01816258 | 0.00825815 | 0.01525667 | 0.007176497
798 | 0.01865768 | 0.008369089 | 0.01593318 | 0.007492554
797 | 0.01885378 | 0.008318712 | 0.01627996 | 0.00761537
796 | 0.01877817 | 0.008139954 | 0.01633119 | 0.007569709
795 | 0.01844627 | 0.007852297 | 0.01612774 | 0.007369843
794 | 0.01792336 | 0.007487674 | 0.01575077 | 0.00706044
793 | 0.01732517 | 0.007097549 | 0.01531382 | 0.006713586
792 | 0.01673004 | 0.006719583 | 0.01489169 | 0.006369538
791 | 0.01615385 | 0.006364932 | 0.01450479 | 0.00602855
790 | 0.01561865 | 0.006046571 | 0.01417627 | 0.005709092
789 | 0.0151786 | 0.005794355 | 0.01394499 | 0.005464702
788 | 0.01486642 | 0.005634212 | 0.01381475 | 0.005332081
787 | 0.0146771 | 0.005574365 | 0.01375196 | 0.005307234
786 | 0.01462046 | 0.005617943 | 0.01375201 | 0.005384378
785 | 0.01473293 | 0.005767112 | 0.01385573 | 0.005575417
784 | 0.01501677 | 0.006005362 | 0.01408291 | 0.005873966
783 | 0.01541683 | 0.00629399 | 0.01439932 | 0.006238068
782 | 0.01587539 | 0.006594485 | 0.01476422 | 0.006625751
781 | 0.01635714 | 0.006875476 | 0.01515412 | 0.00700987
780 | 0.01679679 | 0.00709284 | 0.01551506 | 0.007341257
779 | 0.01708553 | 0.007194004 | 0.01575073 | 0.007544434
778 | 0.01715076 | 0.00715768 | 0.01579467 | 0.007578001
777 | 0.01700023 | 0.007004245 | 0.01564762 | 0.007460526
776 | 0.01666427 | 0.006758728 | 0.01532364 | 0.007219314
775 | 0.01615888 | 0.006433686 | 0.01482222 | 0.006860275
774 | 0.01552808 | 0.006053333 | 0.01417561 | 0.00640288
773 | 0.01485501 | 0.005659092 | 0.01346186 | 0.005895101
772 | 0.01420032 | 0.005279487 | 0.01274554 | 0.00537447
771 | 0.01357483 | 0.004919675 | 0.01204931 | 0.004851687
770 | 0.01298567 | 0.00458615 | 0.01139109 | 0.004340718
769 | 0.01246363 | 0.004296195 | 0.01080067 | 0.003866339
768 | 0.01203008 | 0.004056155 | 0.01028719 | 0.003433922
767 | 0.01167727 | 0.003853789 | 0.009831791 | 0.003028242
766 | 0.01139478 | 0.003680137 | 0.009425676 | 0.002649606
765 | 0.01118167 | 0.00353888 | 0.009081612 | 0.002316465
764 | 0.01102377 | 0.00342777 | 0.00879982 | 0.00202631
763 | 0.01089509 | 0.003331965 | 0.008558856 | 0.001750671
762 | 0.01079271 | 0.003243943 | 0.00835093 | 0.001478838
761 | 0.01073522 | 0.003171036 | 0.008191334 | 0.001231947
760 | 0.01071832 | 0.003116587 | 0.008080824 | 0.001022471
759 | 0.01070953 | 0.003073042 | 0.007992906 | 0.0008337289
758 | 0.01069525 | 0.003038492 | 0.00791077 | 0.0006522294
757 | 0.01069185 | 0.003017568 | 0.007841991 | 0.0004877234
756 | 0.01069902 | 0.002999611 | 0.007781292 | 0.0003456533
755 | 0.01068491 | 0.002960617 | 0.007694005 | 0.0002100219
754 | 0.01063101 | 0.002896662 | 0.007555761 | 7.047013e-05
753 | 0.01054947 | 0.002831699 | 0.007377653 | -6.009044e-05
752 | 0.01044229 | 0.002781575 | 0.007173996 | -0.0001700978
751 | 0.01028644 | 0.002733061 | 0.006933538 | -0.000266878
750 | 0.01007473 | 0.002668778 | 0.006639567 | -0.0003560882
749 | 0.009830539 | 0.002589733 | 0.006294271 | -0.0004278326
748 | 0.009566618 | 0.002500948 | 0.005909139 | -0.0004767444
747 | 0.009267475 | 0.002397604 | 0.005492247 | -0.0005126187
746 | 0.008926415 | 0.00227998 | 0.005054393 | -0.0005375275
745 | 0.008564857 | 0.002162239 | 0.004609281 | -0.000534015
744 | 0.008201397 | 0.00205136 | 0.004161375 | -0.0004890374
743 | 0.007833174 | 0.001934163 | 0.003708446 | -0.0004093872
742 | 0.007458352 | 0.001799187 | 0.00325649 | -0.0003029894
741 | 0.007087853 | 0.001656688 | 0.002816667 | -0.0001665764
740 | 0.006725488 | 0.001524318 | 0.002391008 | -2.468602e-06
739 | 0.006362065 | 0.001405869 | 0.001978681 | 0.0001737742
738 | 0.005995387 | 0.001294516 | 0.001591515 | 0.0003507925
737 | 0.005633561 | 0.001185483 | 0.001243863 | 0.000524287
736 | 0.005277916 | 0.001077833 | 0.0009313098 | 0.0006780622
735 | 0.004926285 | 0.0009754239 | 0.0006386723 | 0.000789233
734 | 0.004591301 | 0.0008908881 | 0.0003653343 | 0.0008572651
733 | 0.004289637 | 0.0008346005 | 0.0001214858 | 0.0008989312
732 | 0.004015624 | 0.0007958188 | -9.789281e-05 | 0.0009121663
731 | 0.003751912 | 0.0007516061 | -0.0003113788 | 0.0008785329
730 | 0.003503899 | 0.0006998194 | -0.0005211907 | 0.0008046842
729 | 0.003293486 | 0.0006641156 | -0.000708668 | 0.0007233237
728 | 0.003117862 | 0.0006585404 | -0.000866116 | 0.0006461423
727 | 0.00294576 | 0.0006674316 | -0.001010683 | 0.0005531737
726 | 0.002760464 | 0.0006707889 | -0.001156424 | 0.0004361848
725 | 0.002575537 | 0.0006694946 | -0.001295064 | 0.0003148513
724 | 0.002402879 | 0.0006727744 | -0.001414929 | 0.0002005122
723 | 0.00223817 | 0.0006785579 | -0.001517546 | 8.076482e-05
722 | 0.00208554 | 0.0006797706 | -0.001603645 | -4.90229e-05
721 | 0.001964405 | 0.0006762381 | -0.001661956 | -0.0001725843
720 | 0.001878601 | 0.0006699032 | -0.001686288 | -0.0002811963
719 | 0.00180681 | 0.0006614 | -0.001687195 | -0.0003822685
718 | 0.001739297 | 0.0006590589 | -0.001670734 | -0.0004697312
717 | 0.001697623 | 0.0006758645 | -0.001621602 | -0.0005229166
716 | 0.001704884 | 0.0007105524 | -0.001521629 | -0.000544131
715 | 0.001760317 | 0.0007463361 | -0.001371102 | -0.0005602892
714 | 0.00185283 | 0.0007739732 | -0.001180585 | -0.0005762993
713 | 0.001975873 | 0.0008007195 | -0.0009559002 | -0.0005647467
712 | 0.00211978 | 0.0008333736 | -0.0007012561 | -0.0005143341
711 | 0.002275984 | 0.0008723411 | -0.0004190077 | -0.000448097
710 | 0.002458322 | 0.0009250626 | -9.573664e-05 | -0.0003793353
709 | 0.002692017 | 0.001001858 | 0.0002901482 | -0.000292798
708 | 0.002974112 | 0.00109362 | 0.0007350111 | -0.0001871448
707 | 0.003275942 | 0.001177969 | 0.0012073 | -9.115164e-05
706 | 0.003591125 | 0.001253695 | 0.001690301 | -1.568254e-05
705 | 0.003941745 | 0.001344158 | 0.002198276 | 6.91957e-05
704 | 0.004328984 | 0.001462538 | 0.002738429 | 0.0001882419
703 | 0.004728041 | 0.001603054 | 0.00329643 | 0.0003357975
702 | 0.005146526 | 0.001772373 | 0.003875873 | 0.0005193307
701 | 0.005639231 | 0.00199887 | 0.004517541 | 0.0007847514
700 | 0.006245522 | 0.002301396 | 0.005261569 | 0.001170473
699 | 0.006952099 | 0.002674725 | 0.006116834 | 0.00166975
698 | 0.007724028 | 0.003104475 | 0.007067272 | 0.002249858
697 | 0.008508863 | 0.003555736 | 0.008052421 | 0.002856834
696 | 0.009193084 | 0.003945536 | 0.008933289 | 0.003383493
695 | 0.009631641 | 0.004181072 | 0.009548484 | 0.003698227
694 | 0.009758747 | 0.004243277 | 0.009830957 | 0.003744467
693 | 0.009625875 | 0.004195027 | 0.009829384 | 0.003573366
692 | 0.009327678 | 0.004105244 | 0.009624486 | 0.003271383
691 | 0.008941655 | 0.004006003 | 0.00927869 | 0.002901449
690 | 0.008534385 | 0.003920441 | 0.008854499 | 0.002514895
689 | 0.008156742 | 0.003872558 | 0.008412839 | 0.002158768
688 | 0.007811922 | 0.003843392 | 0.00798384 | 0.001840368
687 | 0.007471501 | 0.003762948 | 0.007573537 | 0.001526391
686 | 0.00713174 | 0.003578787 | 0.00718903 | 0.001205487
685 | 0.006816899 | 0.003303011 | 0.006829994 | 0.0009089837
684 | 0.006530262 | 0.002979965 | 0.006474317 | 0.0006518522
683 | 0.006248381 | 0.002642306 | 0.006108981 | 0.0004059978
682 | 0.005965073 | 0.002311058 | 0.005759092 | 0.000155825
681 | 0.005697152 | 0.002008352 | 0.005449611 | -6.990285e-05
680 | 0.005446982 | 0.001744845 | 0.005158661 | -0.0002506276
679 | 0.005198302 | 0.001508214 | 0.004847653 | -0.0004116995
678 | 0.004951116 | 0.001286831 | 0.004522521 | -0.0005708568
677 | 0.004723741 | 0.001090166 | 0.00422731 | -0.0006960242
676 | 0.004520154 | 0.0009285461 | 0.003978907 | -0.0007551752
675 | 0.004315265 | 0.0007964261 | 0.003742566 | -0.0007702231
674 | 0.004092893 | 0.0006843262 | 0.003482828 | -0.000770668
673 | 0.003871764 | 0.0005894642 | 0.003205822 | -0.0007435299
672 | 0.003675477 | 0.0005027255 | 0.00293969 | -0.00068268
671 | 0.003500665 | 0.0004123867 | 0.002698384 | -0.0006253787
670 | 0.003329286 | 0.00032287 | 0.002475626 | -0.0005798853
669 | 0.003141839 | 0.0002697309 | 0.002254326 | -0.0004441478
668 | 0.00292562 | 0.0002928104 | 0.002038042 | -0.0001129851
667 | 0.002710276 | 0.0003005835 | 0.001839825 | 0.000211014
666 | 0.002525353 | 0.0002102715 | 0.001635213 | 0.0003771947
665 | 0.002369442 | 0.000100093 | 0.001439881 | 0.0004881298
664 | 0.002229435 | 2.104719e-05 | 0.001267156 | 0.0006045654
663 | 0.002089997 | -5.315378e-05 | 0.001105764 | 0.0006824867
662 | 0.001963085 | -0.0001671645 | 0.0009559547 | 0.0006545713
661 | 0.001878648 | -0.00031533 | 0.0008382416 | 0.000532457
660 | 0.001828328 | -0.0004607423 | 0.0007508756 | 0.0003544462
659 | 0.001762058 | -0.0005930381 | 0.000655056 | 0.000125694
658 | 0.00165866 | -0.0007282209 | 0.0005243571 | -0.000137616
657 | 0.001558602 | -0.0008688283 | 0.0003866582 | -0.0004008939
656 | 0.001497903 | -0.0009922861 | 0.0002809481 | -0.0006638729
655 | 0.001452745 | -0.001074952 | 0.0002078274 | -0.0009512441
654 | 0.001394988 | -0.001121225 | 0.0001503184 | -0.001248288
653 | 0.00134735 | -0.001155791 | 0.0001089816 | -0.001515049
652 | 0.001329647 | -0.001197523 | 8.341406e-05 | -0.001756596
651 | 0.00131028 | -0.001253328 | 5.612854e-05 | -0.002009741
650 | 0.001260662 | -0.001317432 | 2.573592e-05 | -0.00227286
649 | 0.001212023 | -0.00136948 | 2.164035e-05 | -0.002508057
648 | 0.001201657 | -0.001388913 | 4.880786e-05 | -0.002704448
647 | 0.001214126 | -0.001374369 | 5.951262e-05 | -0.002880219
646 | 0.001218086 | -0.00134053 | 1.699598e-05 | -0.003034904
645 | 0.001211757 | -0.001294007 | -5.609644e-05 | -0.003148771
644 | 0.001188474 | -0.001231173 | -0.0001326486 | -0.00322681
643 | 0.001119013 | -0.001158782 | -0.0002290897 | -0.003301985
642 | 0.001016482 | -0.001088577 | -0.0003653735 | -0.003388483
641 | 0.0009488574 | -0.001011539 | -0.0005235931 | -0.003467233
640 | 0.0009390199 | -0.0009079375 | -0.0006785395 | -0.003529851
639 | 0.0009210895 | -0.0007766477 | -0.0008238314 | -0.00359104
638 | 0.0008440511 | -0.0006242358 | -0.0009474881 | -0.00364122
637 | 0.0007511673 | -0.0004403802 | -0.001033761 | -0.003635648
636 | 0.000690944 | -0.000229575 | -0.001107474 | -0.003557886
635 | 0.0006444413 | -4.567919e-05 | -0.001223101 | -0.003455441
634 | 0.0005950367 | 6.739079e-05 | -0.001385058 | -0.003384668
633 | 0.0005787058 | 0.0001357763 | -0.001531958 | -0.003349201
632 | 0.0006008337 | 0.000188476 | -0.001622533 | -0.003336751
631 | 0.0005864008 | 0.0002027177 | -0.001684226 | -0.003353202
630 | 0.0004843256 | 0.0001735728 | -0.001766772 | -0.00337345
629 | 0.0003490917 | 0.0001512593 | -0.00188167 | -0.003336546
628 | 0.0002445415 | 0.0001498437 | -0.00200844 | -0.003236778
627 | 0.0001643644 | 0.0001126109 | -0.002116416 | -0.003153129
626 | 0.0001007501 | 2.487936e-05 | -0.002167349 | -0.003140168
625 | 9.588198e-05 | -4.369575e-05 | -0.002145562 | -0.00315285
624 | 0.0001479264 | -8.35957e-05 | -0.002092432 | -0.003159145
623 | 0.0001585588 | -0.0001941687 | -0.002077916 | -0.003208198
622 | 7.269913e-05 | -0.0003909561 | -0.002118443 | -0.003299397
621 | -1.825503e-05 | -0.0005222777 | -0.002160126 | -0.003327314
620 | -3.573399e-05 | -0.000504815 | -0.00217116 | -0.003268869
619 | -4.102923e-05 | -0.0004674994 | -0.002178679 | -0.003261524
618 | -0.0001052691 | -0.0005438756 | -0.002196929 | -0.003373831
617 | -0.0001743142 | -0.0006512356 | -0.002192172 | -0.003458898
616 | -0.0001936138 | -0.0006690393 | -0.002157627 | -0.003416226
615 | -0.0002085139 | -0.0006522078 | -0.002133683 | -0.003368146
614 | -0.0002433562 | -0.0006992381 | -0.002118514 | -0.003430944
613 | -0.0002380439 | -0.0007639017 | -0.002059172 | -0.003505168
612 | -0.0001981629 | -0.0007774313 | -0.001972272 | -0.00348749
611 | -0.0002334473 | -0.0008023414 | -0.001954532 | -0.00346013
610 | -0.0003428934 | -0.0009128782 | -0.002010836 | -0.003509498
609 | -0.0003506108 | -0.001046011 | -0.002014044 | -0.003534775
608 | -0.0001760572 | -0.001114452 | -0.001910566 | -0.003442326
607 | 2.120037e-05 | -0.001128304 | -0.001798924 | -0.003343032
606 | 6.586209e-05 | -0.001123759 | -0.001758081 | -0.003380152
605 | 1.004826e-05 | -0.001089123 | -0.001741802 | -0.003488288
604 | -3.334268e-05 | -0.001058402 | -0.001736551 | -0.003553812
603 | -7.621804e-05 | -0.001149492 | -0.001816582 | -0.003619778
602 | -0.0001388226 | -0.001382573 | -0.001957541 | -0.003761421
601 | -0.0001414486 | -0.001606645 | -0.002012893 | -0.003905816
600 | -4.637841e-05 | -0.001707234 | -0.001951843 | -0.003953074

## Fig 12
Figure 12 - FTIR spectra of precursor and activated samples of the natural and synthetic Bengaluru soils.
Fourier Transform Infrared Spectroscopy (FTIR) was done to characterise molecular bonding, using a Perkin-Elmer Frontier with a diamond Attenuated Total Reflectance (ATR) head. Spectra were collected over a range of 4000-600 cm-1 using a resolution of 4cm-1 and 5 scans per spectrum. Corrections were made for ATR and background using Perkin-Elmer Spectrum software.
Wavenumber | Bengaluru-nat | Bengaluru-nat-act | Bengaluru-syn | Bengaluru-syn-act
(cm-1) | Absorbance (%) | Absorbance (%) | Absorbance (%) | Absorbance (%)
4000 | -0.003077333 | -0.003128 | -0.002818694 | -0.003268971
3999 | -0.003040848 | -0.003108368 | -0.00281291 | -0.00327579
3998 | -0.003033485 | -0.003109173 | -0.002812968 | -0.00327261
3997 | -0.003054515 | -0.003129641 | -0.002811182 | -0.003261246
3996 | -0.003077885 | -0.003152327 | -0.002801652 | -0.003254638
3995 | -0.003081761 | -0.003161359 | -0.00278566 | -0.00326099
3994 | -0.003069161 | -0.003158393 | -0.002768576 | -0.003278599
3993 | -0.003059024 | -0.003156892 | -0.002753703 | -0.00330051
3992 | -0.003064712 | -0.003162867 | -0.002742721 | -0.00331826
3991 | -0.003082699 | -0.003165892 | -0.002740086 | -0.003323563
3990 | -0.003096345 | -0.003150255 | -0.002750856 | -0.003311534
3989 | -0.003086745 | -0.003110725 | -0.00277127 | -0.003282389
3988 | -0.003046333 | -0.003056851 | -0.00278699 | -0.003240074
3987 | -0.002988838 | -0.003006045 | -0.002786136 | -0.003191403
3986 | -0.002942726 | -0.002973719 | -0.002771067 | -0.003145874
3985 | -0.002929645 | -0.002965837 | -0.0027539 | -0.003112562
3984 | -0.002948412 | -0.002976178 | -0.002744049 | -0.003095761
3983 | -0.002981297 | -0.002992075 | -0.00274475 | -0.003096588
3982 | -0.003011337 | -0.00300545 | -0.002755636 | -0.003117202
3981 | -0.003029947 | -0.003018525 | -0.002770009 | -0.003157416
3980 | -0.003035945 | -0.003039854 | -0.002775113 | -0.003207736
3979 | -0.003033956 | -0.003074223 | -0.002764585 | -0.003251786
3978 | -0.003030682 | -0.003113929 | -0.002748092 | -0.00327756
3977 | -0.003030297 | -0.00313995 | -0.002744065 | -0.003283646
3976 | -0.003032824 | -0.003136642 | -0.002762537 | -0.003275362
3975 | -0.003034183 | -0.003109182 | -0.002795244 | -0.003259389
3974 | -0.003026232 | -0.003084407 | -0.002821623 | -0.003243776
3973 | -0.00300113 | -0.003088753 | -0.002823554 | -0.003236578
3972 | -0.002963332 | -0.003124493 | -0.002799584 | -0.003241737
3971 | -0.002931899 | -0.00316843 | -0.00276476 | -0.003257085
3970 | -0.002924328 | -0.003191902 | -0.002736467 | -0.003276903
3969 | -0.002940326 | -0.00318202 | -0.00272393 | -0.003295051
3968 | -0.002964442 | -0.003145523 | -0.002728934 | -0.003303907
3967 | -0.002985804 | -0.003101158 | -0.002753148 | -0.003298323
3966 | -0.003006633 | -0.003069846 | -0.002795894 | -0.003281659
3965 | -0.00302942 | -0.003064317 | -0.002842484 | -0.003263159
3964 | -0.003047712 | -0.003082538 | -0.002868441 | -0.003248413
3963 | -0.003054126 | -0.003110223 | -0.002862886 | -0.003235882
3962 | -0.003047312 | -0.003130819 | -0.002838894 | -0.003222787
3961 | -0.003028421 | -0.003134676 | -0.002814696 | -0.003209879
3960 | -0.003001657 | -0.003122657 | -0.002795924 | -0.003200895
3959 | -0.002975694 | -0.003101608 | -0.002776989 | -0.00319828
3958 | -0.002959136 | -0.003076115 | -0.002754315 | -0.003200038
3957 | -0.002952805 | -0.003048069 | -0.00273398 | -0.003202335
3956 | -0.002944864 | -0.003021116 | -0.00271943 | -0.00320187
3955 | -0.002924557 | -0.00300764 | -0.002705561 | -0.003202637
3954 | -0.002896615 | -0.003022929 | -0.002687222 | -0.00321389
3953 | -0.002877746 | -0.003066838 | -0.002667888 | -0.00323651
3952 | -0.002883179 | -0.003115912 | -0.002659589 | -0.00325488
3951 | -0.002912771 | -0.003136023 | -0.002668733 | -0.003244613
3950 | -0.00295377 | -0.003111676 | -0.002690833 | -0.003197605
3949 | -0.002989515 | -0.003061618 | -0.002715777 | -0.003135975
3948 | -0.003005671 | -0.003021579 | -0.00273188 | -0.003095753
3947 | -0.003001632 | -0.003012956 | -0.002733742 | -0.003096946
3946 | -0.002989882 | -0.00302711 | -0.002722603 | -0.003128277
3945 | -0.002982563 | -0.003041119 | -0.002701285 | -0.003163607
3944 | -0.002981237 | -0.003044318 | -0.002673585 | -0.003190616
3943 | -0.002983414 | -0.003046362 | -0.002651302 | -0.003220928
3942 | -0.002988212 | -0.003058278 | -0.0026506 | -0.003266583
3941 | -0.002988275 | -0.003070249 | -0.002670089 | -0.003310846
3940 | -0.00297497 | -0.003061079 | -0.002691925 | -0.003319272
3939 | -0.002952612 | -0.003027736 | -0.002707008 | -0.003278039
3938 | -0.00293755 | -0.002991489 | -0.002723755 | -0.003209691
3937 | -0.002943317 | -0.00297752 | -0.002753739 | -0.00315485
3936 | -0.002965715 | -0.002989721 | -0.002789973 | -0.003135142
3935 | -0.002993319 | -0.003016236 | -0.002814813 | -0.003146146
3934 | -0.003016955 | -0.003045981 | -0.002815725 | -0.003171059
3933 | -0.003028514 | -0.003071961 | -0.002789583 | -0.00319425
3932 | -0.003019657 | -0.003087226 | -0.002742097 | -0.003206899
3931 | -0.002988066 | -0.003086106 | -0.002686036 | -0.003207909
3930 | -0.002950338 | -0.003077777 | -0.002647584 | -0.003209492
3929 | -0.00291954 | -0.00307552 | -0.002641609 | -0.003218492
3928 | -0.002889254 | -0.003074881 | -0.002651182 | -0.003217612
3927 | -0.002858035 | -0.003059307 | -0.002656001 | -0.003181944
3926 | -0.002841137 | -0.003021847 | -0.002654719 | -0.003112971
3925 | -0.002855156 | -0.002975942 | -0.002658629 | -0.003048394
3924 | -0.0028973 | -0.002941737 | -0.002674586 | -0.003024453
3923 | -0.002942983 | -0.002927137 | -0.002694159 | -0.003041586
3922 | -0.002971838 | -0.002934445 | -0.002708735 | -0.003085239
3921 | -0.00298164 | -0.002966929 | -0.002719042 | -0.003148456
3920 | -0.002979681 | -0.003018137 | -0.002726169 | -0.003219566
3919 | -0.002971824 | -0.003065788 | -0.002722971 | -0.003270043
3918 | -0.002960712 | -0.003089822 | -0.002700005 | -0.003278087
3917 | -0.002952721 | -0.003093872 | -0.002664234 | -0.00325659
3916 | -0.002955009 | -0.003092921 | -0.002639063 | -0.003234181
3915 | -0.00296721 | -0.003087735 | -0.002641293 | -0.003219365
3914 | -0.002980086 | -0.003066884 | -0.002666082 | -0.00320117
3913 | -0.002976459 | -0.003028694 | -0.002687594 | -0.003174736
3912 | -0.002948532 | -0.002989628 | -0.002687498 | -0.003148389
3911 | -0.002906619 | -0.002973853 | -0.002672823 | -0.003134119
3910 | -0.002867185 | -0.002988675 | -0.002658086 | -0.003133319
3909 | -0.002845656 | -0.003023869 | -0.002654126 | -0.003143481
3908 | -0.002839578 | -0.003055032 | -0.00265406 | -0.003152997
3907 | -0.002837233 | -0.003062912 | -0.002644629 | -0.003151045
3906 | -0.002838749 | -0.003051884 | -0.00262909 | -0.003139937
3905 | -0.00286051 | -0.003047145 | -0.002629458 | -0.00313785
3904 | -0.002921311 | -0.003070533 | -0.002674235 | -0.00316129
3903 | -0.003004975 | -0.00310617 | -0.002757077 | -0.003194295
3902 | -0.003064149 | -0.003109584 | -0.002827419 | -0.003203286
3901 | -0.003073168 | -0.003061915 | -0.002846628 | -0.003184964
3900 | -0.003043805 | -0.002994861 | -0.002818735 | -0.00317129
3899 | -0.003007568 | -0.002957103 | -0.002780503 | -0.003185838
3898 | -0.002982127 | -0.00296563 | -0.002763246 | -0.003213026
3897 | -0.002952387 | -0.002995058 | -0.002754859 | -0.003220895
3896 | -0.002908131 | -0.003018028 | -0.002732887 | -0.003207674
3895 | -0.002862699 | -0.003026557 | -0.002695206 | -0.003193815
3894 | -0.002833035 | -0.003017645 | -0.002649032 | -0.00318686
3893 | -0.002823323 | -0.002988894 | -0.002600865 | -0.003178407
3892 | -0.002826138 | -0.002952409 | -0.002562072 | -0.003169809
3891 | -0.002836317 | -0.002944643 | -0.002554441 | -0.003186562
3890 | -0.002857975 | -0.002982181 | -0.002592646 | -0.003231869
3889 | -0.002893089 | -0.003030716 | -0.002665271 | -0.003268728
3888 | -0.002928882 | -0.00303803 | -0.002739621 | -0.003257082
3887 | -0.002948385 | -0.002994835 | -0.00278587 | -0.003200651
3886 | -0.002943087 | -0.002945562 | -0.00279692 | -0.003144679
3885 | -0.002916195 | -0.002934577 | -0.002787039 | -0.003121904
3884 | -0.002882415 | -0.002954728 | -0.002774001 | -0.003115729
3883 | -0.002853446 | -0.002973322 | -0.002758881 | -0.003109516
3882 | -0.002832713 | -0.002980669 | -0.002729762 | -0.003125474
3881 | -0.002821461 | -0.00299258 | -0.00267876 | -0.003191777
3880 | -0.002821084 | -0.003017872 | -0.002618549 | -0.003284705
3879 | -0.002839508 | -0.003049786 | -0.002586931 | -0.003340463
3878 | -0.002872614 | -0.003070653 | -0.002601457 | -0.003321986
3877 | -0.002895784 | -0.003065557 | -0.002637016 | -0.003250683
3876 | -0.002886625 | -0.003037149 | -0.002655352 | -0.003175795
3875 | -0.002855659 | -0.003013049 | -0.002646505 | -0.00314765
3874 | -0.002839027 | -0.003022366 | -0.002634526 | -0.003186109
3873 | -0.002854294 | -0.003056754 | -0.002639665 | -0.003251007
3872 | -0.002875293 | -0.003073116 | -0.002646257 | -0.003275546
3871 | -0.00286813 | -0.003050266 | -0.002630342 | -0.003249961
3870 | -0.002835425 | -0.003022892 | -0.002604541 | -0.003237978
3869 | -0.002798691 | -0.00302821 | -0.002594353 | -0.003272579
3868 | -0.002768138 | -0.00304726 | -0.002596166 | -0.003298855
3867 | -0.002755514 | -0.003050986 | -0.002605335 | -0.003277799
3866 | -0.002768432 | -0.003050584 | -0.002624357 | -0.003246637
3865 | -0.002798932 | -0.003067593 | -0.002644185 | -0.003251769
3864 | -0.002836634 | -0.003091696 | -0.00266226 | -0.003276419
3863 | -0.002862042 | -0.003094479 | -0.002672983 | -0.003270846
3862 | -0.002873218 | -0.003080781 | -0.002685526 | -0.003241852
3861 | -0.002881385 | -0.00307918 | -0.002715873 | -0.003236052
3860 | -0.002873122 | -0.003084698 | -0.002742951 | -0.003252208
3859 | -0.002828456 | -0.003074957 | -0.002732126 | -0.003254579
3858 | -0.002746168 | -0.003042373 | -0.002676474 | -0.003219115
3857 | -0.002652267 | -0.003003304 | -0.002606487 | -0.0031599
3856 | -0.002583083 | -0.002973593 | -0.002555869 | -0.003103811
3855 | -0.002561808 | -0.002959495 | -0.002530495 | -0.0030699
3854 | -0.002597102 | -0.002968326 | -0.002545883 | -0.003075855
3853 | -0.002669228 | -0.002992101 | -0.002624236 | -0.003118619
3852 | -0.002727802 | -0.002999242 | -0.002709787 | -0.003143902
3851 | -0.002751208 | -0.002976827 | -0.002730965 | -0.003123467
3850 | -0.002763353 | -0.002951183 | -0.002700504 | -0.003098781
3849 | -0.00277685 | -0.002950266 | -0.002662502 | -0.003103945
3848 | -0.002787167 | -0.00297085 | -0.002645386 | -0.003126539
3847 | -0.002786492 | -0.002988191 | -0.00265037 | -0.003134681
3846 | -0.002772381 | -0.002987089 | -0.002653604 | -0.00312455
3845 | -0.002762757 | -0.002979769 | -0.002644567 | -0.003125662
3844 | -0.002768411 | -0.002986052 | -0.0026328 | -0.003158129
3843 | -0.00276053 | -0.003004741 | -0.002612551 | -0.003205695
3842 | -0.002725757 | -0.003020756 | -0.002591049 | -0.003237369
3841 | -0.002683995 | -0.003024871 | -0.002586527 | -0.003238148
3840 | -0.002648738 | -0.003016963 | -0.002586818 | -0.003218475
3839 | -0.002624935 | -0.003010901 | -0.002570917 | -0.003205026
3838 | -0.002612118 | -0.003015013 | -0.002535631 | -0.003200686
3837 | -0.002615871 | -0.003025788 | -0.00250106 | -0.003191955
3836 | -0.00264122 | -0.003031949 | -0.002486811 | -0.003173372
3835 | -0.002674957 | -0.003024153 | -0.002489419 | -0.003152074
3834 | -0.00270391 | -0.003007617 | -0.00250443 | -0.003139404
3833 | -0.002719744 | -0.002998452 | -0.002523227 | -0.003142701
3832 | -0.002721044 | -0.00300618 | -0.002528897 | -0.003159136
3831 | -0.002722794 | -0.003023787 | -0.002523183 | -0.003172987
3830 | -0.002732056 | -0.003029629 | -0.002517755 | -0.003162537
3829 | -0.002737913 | -0.003009797 | -0.002516602 | -0.003122883
3828 | -0.002734538 | -0.002979621 | -0.002527618 | -0.00307653
3827 | -0.002722058 | -0.002973495 | -0.002550971 | -0.003061096
3826 | -0.002713363 | -0.003008703 | -0.002585578 | -0.003095391
3825 | -0.002728827 | -0.003066336 | -0.002638033 | -0.003155756
3824 | -0.002762056 | -0.003104608 | -0.002694163 | -0.003193586
3823 | -0.002785039 | -0.00310473 | -0.002716563 | -0.003188537
3822 | -0.002783672 | -0.003085932 | -0.002686268 | -0.003165657
3821 | -0.002767188 | -0.003076635 | -0.002630892 | -0.003170259
3820 | -0.002743503 | -0.003071463 | -0.0025864 | -0.003188671
3819 | -0.00270088 | -0.003038678 | -0.002554494 | -0.003158904
3818 | -0.002631383 | -0.002971149 | -0.002523458 | -0.003075199
3817 | -0.002557019 | -0.002909418 | -0.002495162 | -0.003006038
3816 | -0.002510852 | -0.002902976 | -0.002476241 | -0.003017826
3815 | -0.002502926 | -0.002942754 | -0.002464469 | -0.003080044
3814 | -0.002522182 | -0.002975444 | -0.002457218 | -0.003107921
3813 | -0.002549503 | -0.002974599 | -0.002454734 | -0.003080915
3812 | -0.002575619 | -0.002959104 | -0.002461343 | -0.003049649
3811 | -0.002599089 | -0.00294982 | -0.002476055 | -0.003051742
3810 | -0.002609978 | -0.002943127 | -0.002483384 | -0.003073966
3809 | -0.002602411 | -0.002930681 | -0.002473754 | -0.003087921
3808 | -0.002589714 | -0.002925945 | -0.00245853 | -0.003094967
3807 | -0.002591084 | -0.002947656 | -0.002456232 | -0.003112619
3806 | -0.002615342 | -0.002990194 | -0.002479353 | -0.003131895
3805 | -0.002638377 | -0.003021439 | -0.002509194 | -0.003117665
3804 | -0.002633412 | -0.003020359 | -0.002525474 | -0.003067337
3803 | -0.002608351 | -0.002998661 | -0.002533759 | -0.003025382
3802 | -0.002592315 | -0.002977341 | -0.002545212 | -0.003037467
3801 | -0.002608717 | -0.002965979 | -0.00257122 | -0.003091135
3800 | -0.002645427 | -0.002950409 | -0.002597307 | -0.003105888
3799 | -0.002672796 | -0.002915479 | -0.002591538 | -0.003045574
3798 | -0.002684894 | -0.002870162 | -0.00255464 | -0.002964317
3797 | -0.00269674 | -0.002836451 | -0.002518843 | -0.002932854
3796 | -0.00271009 | -0.002823138 | -0.002505506 | -0.00296279
3795 | -0.002709757 | -0.002817053 | -0.002507732 | -0.002999426
3794 | -0.002693615 | -0.002809875 | -0.002512401 | -0.003001353
3793 | -0.002669745 | -0.002809757 | -0.002508481 | -0.002983483
3792 | -0.002645501 | -0.002829203 | -0.002495795 | -0.002981849
3791 | -0.002618143 | -0.002861883 | -0.002481278 | -0.002997611
3790 | -0.002583164 | -0.002885092 | -0.002471542 | -0.003001692
3789 | -0.002550832 | -0.002884553 | -0.002472146 | -0.002978558
3788 | -0.002534551 | -0.002867405 | -0.002475883 | -0.002945185
3787 | -0.002536553 | -0.002854206 | -0.002468025 | -0.002932088
3786 | -0.002551167 | -0.002863551 | -0.00244869 | -0.002956955
3785 | -0.002567387 | -0.00289464 | -0.00242876 | -0.003009473
3784 | -0.002574672 | -0.002926031 | -0.002413103 | -0.003057726
3783 | -0.00256867 | -0.002934058 | -0.002395413 | -0.003070557
3782 | -0.002553331 | -0.002917785 | -0.002369746 | -0.00304742
3781 | -0.002539648 | -0.002900972 | -0.002342715 | -0.003019947
3780 | -0.002541414 | -0.002902147 | -0.002332179 | -0.003016867
3779 | -0.002562742 | -0.002910513 | -0.002349294 | -0.003030504
3778 | -0.002590022 | -0.002899934 | -0.002384123 | -0.003022634
3777 | -0.002605998 | -0.00286687 | -0.002420679 | -0.002974874
3776 | -0.002601984 | -0.002834589 | -0.002448861 | -0.00291217
3775 | -0.00258211 | -0.002826266 | -0.002462994 | -0.002876784
3774 | -0.002559667 | -0.002835442 | -0.002458109 | -0.002883445
3773 | -0.002549931 | -0.002832911 | -0.002436983 | -0.002910096
3772 | -0.002557541 | -0.002804299 | -0.00241282 | -0.002931045
3771 | -0.00256954 | -0.002771537 | -0.002397386 | -0.002948184
3770 | -0.002579224 | -0.002768328 | -0.002405143 | -0.002976845
3769 | -0.00259311 | -0.002797304 | -0.002442228 | -0.003007184
3768 | -0.002602975 | -0.002824777 | -0.002475893 | -0.003006763
3767 | -0.002595822 | -0.002828606 | -0.002469873 | -0.002969876
3766 | -0.002572454 | -0.002822523 | -0.00242653 | -0.002925426
3765 | -0.002546498 | -0.002830547 | -0.002380631 | -0.002899097
3764 | -0.002529668 | -0.002850634 | -0.002363546 | -0.002879926
3763 | -0.002520912 | -0.002858479 | -0.002375502 | -0.002843957
3762 | -0.002518392 | -0.002848284 | -0.002400966 | -0.002805729
3761 | -0.002518087 | -0.002842826 | -0.002418034 | -0.002811279
3760 | -0.002518465 | -0.002855386 | -0.002415414 | -0.002873496
3759 | -0.002525392 | -0.002870925 | -0.002407412 | -0.002945774
3758 | -0.002535267 | -0.002869445 | -0.002404704 | -0.00297572
3757 | -0.002544859 | -0.002858549 | -0.002408886 | -0.002969878
3756 | -0.002548714 | -0.002849594 | -0.002412521 | -0.002957074
3755 | -0.0025361 | -0.002838399 | -0.002406617 | -0.002945326
3754 | -0.002509127 | -0.002826803 | -0.002402299 | -0.002936012
3753 | -0.002478747 | -0.002828098 | -0.002417107 | -0.002936123
3752 | -0.002446027 | -0.002834395 | -0.002443779 | -0.002936015
3751 | -0.002399194 | -0.002808559 | -0.002450724 | -0.002906039
3750 | -0.002332305 | -0.002751113 | -0.002419119 | -0.002855452
3749 | -0.002264318 | -0.002724356 | -0.002368479 | -0.002846514
3748 | -0.002214323 | -0.002745655 | -0.002322013 | -0.00289367
3747 | -0.002193882 | -0.00276039 | -0.002299187 | -0.002939062
3746 | -0.002203476 | -0.002720625 | -0.002295335 | -0.002930384
3745 | -0.002237766 | -0.002655376 | -0.002288911 | -0.00288963
3744 | -0.002288283 | -0.002645124 | -0.00229126 | -0.002870217
3743 | -0.002329697 | -0.002684384 | -0.002291933 | -0.002844395
3742 | -0.002359935 | -0.002709332 | -0.002271431 | -0.002782911
3741 | -0.002397893 | -0.002720589 | -0.002258477 | -0.002737826
3740 | -0.002445866 | -0.002751291 | -0.002285137 | -0.002755598
3739 | -0.002495753 | -0.002803249 | -0.002358546 | -0.002815032
3738 | -0.002514877 | -0.002831513 | -0.002431826 | -0.002842589
3737 | -0.00248124 | -0.002815271 | -0.002447697 | -0.002813791
3736 | -0.002404585 | -0.002787 | -0.002389063 | -0.002772525
3735 | -0.002317938 | -0.002773786 | -0.002289985 | -0.002750861
3734 | -0.002249309 | -0.002759848 | -0.002201726 | -0.002727217
3733 | -0.002195481 | -0.002720994 | -0.002137508 | -0.00268548
3732 | -0.002149582 | -0.002669447 | -0.002091843 | -0.002652167
3731 | -0.002108069 | -0.002630018 | -0.002060504 | -0.002640192
3730 | -0.002063995 | -0.002602975 | -0.002035257 | -0.002627926
3729 | -0.00201925 | -0.002577831 | -0.002017798 | -0.002600686
3728 | -0.001970788 | -0.002554883 | -0.002000509 | -0.002569673
3727 | -0.001909832 | -0.002544113 | -0.001963117 | -0.002553327
3726 | -0.001843292 | -0.002547592 | -0.001907175 | -0.002549064
3725 | -0.001791954 | -0.002548718 | -0.001858008 | -0.002535691
3724 | -0.001757052 | -0.002535956 | -0.001823465 | -0.002513593
3723 | -0.001703875 | -0.002511797 | -0.001770832 | -0.002498343
3722 | -0.001612465 | -0.002490404 | -0.001687315 | -0.002490448
3721 | -0.001485292 | -0.002475831 | -0.001586225 | -0.00246332
3720 | -0.001337905 | -0.002457586 | -0.001483128 | -0.002400976
3719 | -0.001190378 | -0.002429427 | -0.001393705 | -0.002324482
3718 | -0.001036288 | -0.002393022 | -0.001307867 | -0.002269452
3717 | -0.0008637598 | -0.002361333 | -0.001209368 | -0.002259182
3716 | -0.0006740993 | -0.002344119 | -0.001095688 | -0.002280199
3715 | -0.0004677794 | -0.00234178 | -0.0009656455 | -0.002300085
3714 | -0.0002283092 | -0.002353771 | -0.000809268 | -0.002299536
3713 | 7.527954e-05 | -0.002373048 | -0.0006055203 | -0.002274311
3712 | 0.0004455204 | -0.002381348 | -0.0003535714 | -0.002225907
3711 | 0.000847329 | -0.002356459 | -7.361545e-05 | -0.002150578
3710 | 0.001248759 | -0.002296402 | 0.0002228566 | -0.002042567
3709 | 0.001642463 | -0.00222223 | 0.0005314873 | -0.001906534
3708 | 0.002043777 | -0.002153131 | 0.0008644819 | -0.001758395
3707 | 0.002466978 | -0.002094158 | 0.00125039 | -0.001616904
3706 | 0.002916559 | -0.002038955 | 0.001717868 | -0.001487283
3705 | 0.00341072 | -0.001972956 | 0.002294433 | -0.001353804
3704 | 0.00398959 | -0.001884289 | 0.003009473 | -0.001196106
3703 | 0.00468795 | -0.001775493 | 0.003889003 | -0.001006681
3702 | 0.005484266 | -0.001670538 | 0.004924261 | -0.0007983806
3701 | 0.006303821 | -0.001599673 | 0.006067701 | -0.0005852801
3700 | 0.007081333 | -0.001567684 | 0.007277316 | -0.0003616354
3699 | 0.007792704 | -0.001547662 | 0.008543038 | -0.000114688
3698 | 0.008424826 | -0.001512973 | 0.009856102 | 0.0001398253
3697 | 0.00893709 | -0.001468306 | 0.01116174 | 0.0003494494
3696 | 0.009263108 | -0.001441289 | 0.01235288 | 0.0004633251
3695 | 0.009356843 | -0.001452409 | 0.01333257 | 0.000472134
3694 | 0.009228213 | -0.001501313 | 0.01407514 | 0.0004029598
3693 | 0.0089271 | -0.001576301 | 0.01460896 | 0.000290799
3692 | 0.008506293 | -0.001661906 | 0.01495742 | 0.0001669636
3691 | 0.008008759 | -0.001738978 | 0.01511603 | 5.062344e-05
3690 | 0.007472169 | -0.001791608 | 0.0150726 | -6.492276e-05
3689 | 0.006929321 | -0.001821843 | 0.01482407 | -0.0002031943
3688 | 0.006409716 | -0.001843405 | 0.0143983 | -0.0003597701
3687 | 0.005926897 | -0.001857037 | 0.01384497 | -0.000499437
3686 | 0.00547686 | -0.001854662 | 0.01318917 | -0.0006057431
3685 | 0.005062591 | -0.001848903 | 0.01243218 | -0.0007068203
3684 | 0.004699981 | -0.001864464 | 0.01159502 | -0.0008408923
3683 | 0.004400683 | -0.001903667 | 0.0107312 | -0.001002421
3682 | 0.004160054 | -0.001936634 | 0.009896599 | -0.001136523
3681 | 0.003958312 | -0.001944909 | 0.009113723 | -0.001208822
3680 | 0.003789201 | -0.001946986 | 0.008391189 | -0.001248781
3679 | 0.003665214 | -0.001958718 | 0.007745224 | -0.00129665
3678 | 0.003599268 | -0.001959985 | 0.007192542 | -0.001345484
3677 | 0.003617013 | -0.001914276 | 0.00678088 | -0.00135391
3676 | 0.003725175 | -0.001832033 | 0.006557517 | -0.001323107
3675 | 0.003876027 | -0.001772555 | 0.006493916 | -0.001295213
3674 | 0.004009556 | -0.001765028 | 0.006514339 | -0.001270933
3673 | 0.004106982 | -0.0017764 | 0.006575062 | -0.001225651
3672 | 0.004182382 | -0.001773402 | 0.006665368 | -0.001172474
3671 | 0.004276367 | -0.001751749 | 0.006797324 | -0.001138704
3670 | 0.004414204 | -0.001718914 | 0.006946307 | -0.001130206
3669 | 0.004565172 | -0.001680163 | 0.007026069 | -0.001119038
3668 | 0.004688845 | -0.001643436 | 0.006984207 | -0.001082999
3667 | 0.004771482 | -0.001620059 | 0.00683171 | -0.001048973
3666 | 0.004822318 | -0.001609708 | 0.006596161 | -0.001051971
3665 | 0.004872257 | -0.001599895 | 0.006313067 | -0.001090803
3664 | 0.004958844 | -0.001578798 | 0.006030099 | -0.001129885
3663 | 0.005099817 | -0.001548742 | 0.005794548 | -0.001133099
3662 | 0.005287339 | -0.001519037 | 0.005645803 | -0.00109323
3661 | 0.005485534 | -0.001498717 | 0.005590527 | -0.00104189
3660 | 0.005662091 | -0.001490386 | 0.005613698 | -0.001015001
3659 | 0.005815707 | -0.001487647 | 0.005711672 | -0.001014632
3658 | 0.005968674 | -0.001487403 | 0.005897745 | -0.001015691
3657 | 0.006144411 | -0.001487383 | 0.00618008 | -0.0009941722
3656 | 0.006328387 | -0.00149099 | 0.006505888 | -0.0009575291
3655 | 0.006490515 | -0.00149102 | 0.006797895 | -0.0009157933
3654 | 0.006612115 | -0.001477388 | 0.007007453 | -0.0008738666
3653 | 0.006696743 | -0.001450521 | 0.00711938 | -0.0008397157
3652 | 0.006756062 | -0.001426582 | 0.007124364 | -0.0008275066
3651 | 0.00679515 | -0.001418894 | 0.007007336 | -0.0008388513
3650 | 0.006810692 | -0.001417524 | 0.006759108 | -0.0008514244
3649 | 0.00680093 | -0.001404197 | 0.006402791 | -0.0008440761
3648 | 0.006778168 | -0.001380769 | 0.006003311 | -0.0008280212
3647 | 0.006745721 | -0.001357938 | 0.005616035 | -0.0008264796
3646 | 0.006687009 | -0.001330778 | 0.005249897 | -0.0008305591
3645 | 0.006589016 | -0.001288984 | 0.00489239 | -0.0008149168
3644 | 0.006460121 | -0.001237583 | 0.004541866 | -0.0007782338
3643 | 0.006323543 | -0.001199274 | 0.004210145 | -0.0007493264
3642 | 0.006205057 | -0.00118738 | 0.003917418 | -0.0007509779
3641 | 0.006109103 | -0.001193581 | 0.003667202 | -0.0007748434
3640 | 0.006025843 | -0.001196705 | 0.003451316 | -0.0007901652
3639 | 0.00594487 | -0.001186156 | 0.003262308 | -0.0007825741
3638 | 0.005861867 | -0.001164735 | 0.003094 | -0.0007605766
3637 | 0.005784471 | -0.001131172 | 0.00294461 | -0.00072773
3636 | 0.00573022 | -0.001082114 | 0.002819069 | -0.0006788497
3635 | 0.005715168 | -0.001031581 | 0.002727386 | -0.0006283742
3634 | 0.005731032 | -0.00101108 | 0.002665773 | -0.0006173869
3633 | 0.005752099 | -0.001029445 | 0.002615802 | -0.0006628075
3632 | 0.00578134 | -0.001049148 | 0.002578378 | -0.0007231698
3631 | 0.005883273 | -0.001019405 | 0.002607358 | -0.0007331988
3630 | 0.006146076 | -0.0009287918 | 0.002789285 | -0.0006634296
3629 | 0.006570862 | -0.0008210877 | 0.003145859 | -0.0005479679
3628 | 0.007032219 | -0.0007431002 | 0.003604096 | -0.0004249169
3627 | 0.007431125 | -0.0006864104 | 0.004147624 | -0.0002784867
3626 | 0.007778848 | -0.0006213321 | 0.004875327 | -0.0001012921
3625 | 0.008135876 | -0.0005473075 | 0.005921074 | 8.91752e-05
3624 | 0.00853504 | -0.0004859277 | 0.007370353 | 0.0002882857
3623 | 0.008947903 | -0.0004483158 | 0.009177616 | 0.0005130683
3622 | 0.009284974 | -0.0004292427 | 0.01108736 | 0.0007634989
3621 | 0.009427556 | -0.0004221859 | 0.01261473 | 0.0009821324
3620 | 0.009277906 | -0.0004249867 | 0.01318812 | 0.001073233
3619 | 0.008818933 | -0.00043814 | 0.01250406 | 0.0009793142
3618 | 0.008156147 | -0.0004605683 | 0.01083892 | 0.000744335
3617 | 0.007445042 | -0.0004903143 | 0.008835918 | 0.0004681317
3616 | 0.006785047 | -0.0005250783 | 0.007018358 | 0.0002224478
3615 | 0.006214131 | -0.0005575812 | 0.005603714 | 3.284341e-05
3614 | 0.005733055 | -0.0005841141 | 0.004579764 | -0.0001089845
3613 | 0.005326058 | -0.0006054786 | 0.003832717 | -0.0002204863
3612 | 0.004978032 | -0.0006202144 | 0.003255271 | -0.0003074755
3611 | 0.004681854 | -0.0006216946 | 0.002798807 | -0.0003635509
3610 | 0.004437173 | -0.0006081417 | 0.002460749 | -0.0003845811
3609 | 0.004250389 | -0.0005894466 | 0.002245528 | -0.0003762188
3608 | 0.004118408 | -0.0005809862 | 0.002125558 | -0.0003555078
3607 | 0.004022989 | -0.0005883125 | 0.002043963 | -0.0003381897
3606 | 0.003947836 | -0.0005989688 | 0.001962576 | -0.0003256882
3605 | 0.003879451 | -0.0005999039 | 0.001872229 | -0.0003154198
3604 | 0.003812178 | -0.0005887003 | 0.001785601 | -0.0003060659
3603 | 0.003743503 | -0.0005724024 | 0.001717525 | -0.0003012367
3602 | 0.003667973 | -0.0005583978 | 0.001665852 | -0.0003082664
3601 | 0.003591553 | -0.0005410958 | 0.001627877 | -0.0003252617
3600 | 0.003520796 | -0.0005115179 | 0.001597637 | -0.0003394761
3599 | 0.003451803 | -0.0004722238 | 0.001561153 | -0.0003366618
3598 | 0.003377786 | -0.0004399344 | 0.001507918 | -0.0003186317
3597 | 0.003296559 | -0.0004286029 | 0.001439232 | -0.000298559
3596 | 0.003208877 | -0.0004380194 | 0.001362059 | -0.000287156
3595 | 0.003123542 | -0.0004510164 | 0.001295475 | -0.0002845514
3594 | 0.003040562 | -0.0004533857 | 0.001247906 | -0.0002906874
3593 | 0.002952314 | -0.0004402076 | 0.001207591 | -0.0003004351
3592 | 0.002856282 | -0.0004128778 | 0.001153317 | -0.0003038486
3591 | 0.002759515 | -0.0003759136 | 0.001069148 | -0.0002941778
3590 | 0.002682596 | -0.0003367606 | 0.0009678655 | -0.0002737945
3589 | 0.002648344 | -0.0003028572 | 0.00089384 | -0.0002509581
3588 | 0.002650505 | -0.0002762158 | 0.0008808958 | -0.0002328153
3587 | 0.002649423 | -0.0002504179 | 0.0009101938 | -0.0002144811
3586 | 0.002617826 | -0.0002180487 | 0.0009354266 | -0.0001816585
3585 | 0.002567278 | -0.0001817734 | 0.0009322351 | -0.0001384066
3584 | 0.002527669 | -0.0001509358 | 0.0009114899 | -0.0001065575
3583 | 0.002512993 | -0.0001345949 | 0.0008934856 | -9.637471e-05
3582 | 0.002516474 | -0.0001322934 | 0.0008920441 | -9.422528e-05
3581 | 0.002524501 | -0.0001357293 | 0.0009112385 | -8.519609e-05
3580 | 0.002528392 | -0.0001380669 | 0.0009439712 | -7.350575e-05
3579 | 0.002523592 | -0.0001391102 | 0.000973575 | -7.246955e-05
3578 | 0.002501066 | -0.0001473684 | 0.0009758774 | -8.804733e-05
3577 | 0.002457357 | -0.0001690057 | 0.0009399667 | -0.000111579
3576 | 0.002404035 | -0.0001983808 | 0.0008800759 | -0.0001293873
3575 | 0.002365459 | -0.0002158241 | 0.000830015 | -0.000129237
3574 | 0.002353865 | -0.0002042679 | 0.0008123435 | -0.000106439
3573 | 0.002350243 | -0.0001705584 | 0.0008103241 | -7.179324e-05
3572 | 0.002326285 | -0.0001401493 | 0.0007874454 | -4.737842e-05
3571 | 0.002276401 | -0.0001277012 | 0.000727473 | -4.677943e-05
3570 | 0.00222388 | -0.0001197104 | 0.0006523456 | -5.820162e-05
3569 | 0.002199302 | -9.342663e-05 | 0.0006044119 | -5.651524e-05
3568 | 0.002212194 | -4.983827e-05 | 0.0006088989 | -3.472686e-05
3567 | 0.002241398 | -1.885672e-05 | 0.0006481862 | -1.563122e-05
3566 | 0.002261877 | -2.274065e-05 | 0.0006868489 | -1.578639e-05
3565 | 0.002264585 | -4.801727e-05 | 0.0007092181 | -2.222607e-05
3564 | 0.002244491 | -6.413922e-05 | 0.0007150821 | -1.800557e-05
3563 | 0.002203176 | -5.309869e-05 | 0.0007113459 | 4.688252e-07
3562 | 0.002155804 | -1.773286e-05 | 0.0007100912 | 2.781801e-05
3561 | 0.002122128 | 2.798174e-05 | 0.0007208675 | 5.698336e-05
3560 | 0.00211015 | 7.068883e-05 | 0.0007397984 | 8.202136e-05
3559 | 0.002111353 | 0.0001026713 | 0.0007493307 | 9.845277e-05
3558 | 0.002113285 | 0.0001227207 | 0.0007373497 | 0.0001046595
3557 | 0.002110943 | 0.0001337291 | 0.0007132749 | 0.00010166
3556 | 0.002105828 | 0.0001397054 | 0.0006987243 | 9.300446e-05
3555 | 0.002101354 | 0.0001434009 | 0.000703365 | 8.385769e-05
3554 | 0.002103889 | 0.0001481087 | 0.0007173585 | 8.066109e-05
3553 | 0.00211624 | 0.0001571984 | 0.0007225449 | 8.7477e-05
3552 | 0.002128163 | 0.0001707247 | 0.000709248 | 0.0001031136
3551 | 0.002120277 | 0.0001844192 | 0.0006822731 | 0.0001217916
3550 | 0.0020829 | 0.0001923584 | 0.0006525463 | 0.0001354037
3549 | 0.002032073 | 0.0001916689 | 0.000629493 | 0.0001405123
3548 | 0.002002147 | 0.0001867384 | 0.0006214957 | 0.0001467727
3547 | 0.002013637 | 0.0001863532 | 0.0006306786 | 0.0001681385
3546 | 0.002053986 | 0.000197014 | 0.0006492229 | 0.0002034715
3545 | 0.002091601 | 0.0002154618 | 0.0006627627 | 0.0002311432
3544 | 0.002107265 | 0.0002319545 | 0.0006633563 | 0.0002317905
3543 | 0.002104607 | 0.0002396929 | 0.0006551719 | 0.0002078616
3542 | 0.002099386 | 0.0002436069 | 0.0006519387 | 0.0001789905
3541 | 0.002101145 | 0.000254793 | 0.0006630958 | 0.0001609204
3540 | 0.002108601 | 0.0002800091 | 0.000685873 | 0.000161047
3539 | 0.002112211 | 0.000312942 | 0.0007044364 | 0.0001841326
3538 | 0.002105842 | 0.0003393021 | 0.0007055021 | 0.0002318693
3537 | 0.002093654 | 0.0003493339 | 0.0006920911 | 0.0002914119
3536 | 0.00208664 | 0.0003454915 | 0.0006793333 | 0.000336484
3535 | 0.002092417 | 0.0003398893 | 0.000679056 | 0.0003496399
3534 | 0.002103422 | 0.0003407013 | 0.000682795 | 0.0003359926
3533 | 0.002107711 | 0.0003475649 | 0.0006746323 | 0.000317805
3532 | 0.002100864 | 0.000351988 | 0.0006481802 | 0.0003126151
3531 | 0.00209139 | 0.0003471149 | 0.000616268 | 0.0003250967
3530 | 0.002087437 | 0.0003342898 | 0.0005966425 | 0.0003475161
3529 | 0.002088311 | 0.000324637 | 0.0005958515 | 0.0003674739
3528 | 0.002088772 | 0.0003310773 | 0.0006064697 | 0.0003752508
3527 | 0.0020864 | 0.0003577951 | 0.0006169995 | 0.0003710062
3526 | 0.002080192 | 0.0003972535 | 0.000621506 | 0.0003637968
3525 | 0.002068547 | 0.0004382218 | 0.0006221631 | 0.0003635569
3524 | 0.002052141 | 0.000472391 | 0.0006220111 | 0.000372617
3523 | 0.002037574 | 0.0004927491 | 0.0006180715 | 0.0003838299
3522 | 0.002033593 | 0.0004925743 | 0.0006070253 | 0.0003856488
3521 | 0.00204018 | 0.0004713175 | 0.0005939219 | 0.000369041
3520 | 0.002048485 | 0.0004412324 | 0.0005926661 | 0.0003357065
3519 | 0.002048644 | 0.0004191175 | 0.000610036 | 0.0002978465
3518 | 0.00203818 | 0.0004124087 | 0.000634405 | 0.0002700717
3517 | 0.002022637 | 0.0004185634 | 0.000645975 | 0.0002617964
3516 | 0.002009359 | 0.0004347025 | 0.0006348263 | 0.0002763633
3515 | 0.002005633 | 0.0004612216 | 0.0006103969 | 0.0003139696
3514 | 0.002013788 | 0.0004923884 | 0.0005893199 | 0.0003665509
3513 | 0.002027122 | 0.0005149727 | 0.0005801368 | 0.0004142393
3512 | 0.002033056 | 0.0005213167 | 0.0005794912 | 0.0004341167
3511 | 0.002025096 | 0.0005187124 | 0.0005783063 | 0.0004187889
3510 | 0.002009902 | 0.0005179749 | 0.000568331 | 0.0003824697
3509 | 0.002001023 | 0.0005177035 | 0.0005503807 | 0.0003467746
3508 | 0.002001989 | 0.0005075919 | 0.0005347583 | 0.00032305
3507 | 0.002002981 | 0.0004890295 | 0.0005327878 | 0.00031354
3506 | 0.001996526 | 0.0004812596 | 0.0005467698 | 0.0003208821
3505 | 0.001990068 | 0.0005024489 | 0.0005695537 | 0.00034552
3504 | 0.001994986 | 0.000547382 | 0.000590007 | 0.0003738386
3503 | 0.002007158 | 0.0005892401 | 0.0005964389 | 0.00038272
3502 | 0.002009749 | 0.0006044559 | 0.0005787707 | 0.0003631155
3501 | 0.001995528 | 0.0005928395 | 0.0005348931 | 0.0003312258
3500 | 0.001976829 | 0.0005721613 | 0.00047794 | 0.0003097459
3499 | 0.001970368 | 0.0005581917 | 0.0004335297 | 0.0003053047
3498 | 0.00198017 | 0.000554875 | 0.0004262441 | 0.0003103348
3497 | 0.001997294 | 0.0005596426 | 0.0004633812 | 0.0003203032
3496 | 0.002011401 | 0.0005711327 | 0.0005293536 | 0.0003385953
3495 | 0.002017926 | 0.0005889494 | 0.0005950275 | 0.0003632335
3494 | 0.002018353 | 0.0006106231 | 0.0006363709 | 0.0003793984
3493 | 0.002016674 | 0.0006312761 | 0.0006473561 | 0.0003717153
3492 | 0.002014083 | 0.0006440942 | 0.0006364268 | 0.0003408067
3491 | 0.00200669 | 0.0006414044 | 0.0006138564 | 0.0003046186
3490 | 0.001991661 | 0.0006213911 | 0.0005849087 | 0.0002855697
3489 | 0.001976602 | 0.0005964294 | 0.0005550417 | 0.0002961798
3488 | 0.001976342 | 0.0005883436 | 0.0005357632 | 0.0003323804
3487 | 0.001994926 | 0.0006070604 | 0.0005363963 | 0.0003754506
3486 | 0.002019716 | 0.0006379482 | 0.0005538148 | 0.0004047395
3485 | 0.002037727 | 0.0006572243 | 0.0005752438 | 0.0004117218
3484 | 0.002050054 | 0.0006564619 | 0.0005894577 | 0.0004019153
3483 | 0.002065333 | 0.0006464516 | 0.0005942327 | 0.0003850639
3482 | 0.002081995 | 0.0006377439 | 0.0005922567 | 0.0003654455
3481 | 0.002088611 | 0.0006283849 | 0.0005875371 | 0.0003443674
3480 | 0.002079402 | 0.0006138457 | 0.0005859967 | 0.000325917
3479 | 0.002061678 | 0.0006013055 | 0.0005940551 | 0.0003156112
3478 | 0.002046951 | 0.0006057342 | 0.0006114471 | 0.0003151399
3477 | 0.002041065 | 0.0006334345 | 0.0006278185 | 0.0003226263
3476 | 0.002041875 | 0.0006732774 | 0.0006300314 | 0.000335804
3475 | 0.002040615 | 0.0007039283 | 0.0006125267 | 0.0003511956
3474 | 0.002028481 | 0.0007112903 | 0.0005809324 | 0.0003630157
3473 | 0.002006376 | 0.0007002197 | 0.0005452012 | 0.0003663084
3472 | 0.001988164 | 0.00068961 | 0.0005131359 | 0.0003609674
3471 | 0.001988318 | 0.000693823 | 0.0004916666 | 0.0003505491
3470 | 0.002003945 | 0.0007096193 | 0.0004867874 | 0.000339462
3469 | 0.00201563 | 0.0007240247 | 0.0004965221 | 0.0003341259
3468 | 0.002007481 | 0.0007307728 | 0.0005062489 | 0.0003412125
3467 | 0.00198223 | 0.000733119 | 0.0004993819 | 0.0003586341
3466 | 0.001956073 | 0.0007335929 | 0.0004771423 | 0.000371874
3465 | 0.001943328 | 0.0007310738 | 0.0004597201 | 0.0003664901
3464 | 0.001948946 | 0.0007303404 | 0.000463567 | 0.0003451931
3463 | 0.001969757 | 0.0007440515 | 0.000483083 | 0.0003268546
3462 | 0.00199617 | 0.0007765907 | 0.0005001851 | 0.0003265486
3461 | 0.002015946 | 0.0008123696 | 0.0005069096 | 0.0003423356
3460 | 0.002021939 | 0.0008288656 | 0.0005083114 | 0.0003626688
3459 | 0.002019013 | 0.0008209778 | 0.0005079228 | 0.0003812531
3458 | 0.002019707 | 0.0008056421 | 0.0005028915 | 0.0003993788
3457 | 0.002028747 | 0.0008010748 | 0.0004920221 | 0.0004153195
3456 | 0.00203684 | 0.000806718 | 0.0004801559 | 0.0004181958
3455 | 0.002033862 | 0.0008062497 | 0.0004732702 | 0.0003961789
3454 | 0.002022906 | 0.0007857525 | 0.0004714202 | 0.0003486606
3453 | 0.002019855 | 0.0007496257 | 0.0004741279 | 0.0002917678
3452 | 0.002032913 | 0.0007173814 | 0.0004801307 | 0.0002487146
3451 | 0.002052004 | 0.0007077915 | 0.0004848835 | 0.0002360211
3450 | 0.002059713 | 0.0007221313 | 0.0004828334 | 0.0002528728
3449 | 0.002052101 | 0.0007436911 | 0.0004771163 | 0.0002836093
3448 | 0.002044127 | 0.0007539736 | 0.0004812677 | 0.0003102931
3447 | 0.002053791 | 0.0007491252 | 0.0005060901 | 0.0003253754
3446 | 0.002081438 | 0.0007392996 | 0.0005456726 | 0.0003336294
3445 | 0.002107596 | 0.0007359974 | 0.0005802245 | 0.0003435525
3444 | 0.002111059 | 0.0007448286 | 0.0005905899 | 0.0003582197
3443 | 0.002088059 | 0.0007658668 | 0.0005697737 | 0.0003719646
3442 | 0.002054822 | 0.0007936836 | 0.0005269026 | 0.000373588
3441 | 0.002032197 | 0.0008180465 | 0.0004823246 | 0.0003567047
3440 | 0.002030473 | 0.0008321646 | 0.0004552548 | 0.0003316817
3439 | 0.002047502 | 0.0008400504 | 0.0004514947 | 0.0003222981
3438 | 0.002074641 | 0.0008495494 | 0.0004617042 | 0.0003424989
3437 | 0.002100366 | 0.0008585037 | 0.000472536 | 0.0003773154
3436 | 0.002112859 | 0.0008560992 | 0.0004794534 | 0.0003957462
3435 | 0.002105277 | 0.0008391937 | 0.0004873919 | 0.0003834283
3434 | 0.002080068 | 0.0008179619 | 0.0004993487 | 0.0003545791
3433 | 0.00205061 | 0.0008047557 | 0.0005125122 | 0.0003342005
3432 | 0.002033208 | 0.0008034768 | 0.0005218767 | 0.0003359391
3431 | 0.002037056 | 0.0008143926 | 0.0005266558 | 0.0003596928
3430 | 0.0020541 | 0.0008372415 | 0.0005270044 | 0.0003943566
3429 | 0.002061556 | 0.0008646325 | 0.0005192331 | 0.0004192318
3428 | 0.002041489 | 0.0008805706 | 0.0004999439 | 0.0004146547
3427 | 0.002000524 | 0.0008739758 | 0.0004731506 | 0.0003806883
3426 | 0.001965562 | 0.0008511802 | 0.0004488786 | 0.0003397035
3425 | 0.001955855 | 0.0008304067 | 0.0004323778 | 0.0003152543
3424 | 0.001964925 | 0.0008271086 | 0.0004209717 | 0.0003141279
3423 | 0.001972855 | 0.0008453047 | 0.0004134201 | 0.0003293246
3422 | 0.001969828 | 0.0008769424 | 0.0004156313 | 0.0003498448
3421 | 0.001959938 | 0.0009061815 | 0.000429724 | 0.0003632005
3420 | 0.001947128 | 0.0009195788 | 0.0004418798 | 0.0003604422
3419 | 0.001928537 | 0.0009161473 | 0.0004327452 | 0.0003473222
3418 | 0.001902489 | 0.0009042582 | 0.0004022523 | 0.0003413392
3417 | 0.001875145 | 0.0008892825 | 0.0003753306 | 0.000350215
3416 | 0.001854715 | 0.0008708322 | 0.0003755008 | 0.000361457
3415 | 0.00184507 | 0.0008522606 | 0.0003987458 | 0.0003612166
3414 | 0.001848801 | 0.0008433545 | 0.0004218133 | 0.0003546242
3413 | 0.001870155 | 0.0008486648 | 0.0004321952 | 0.0003557993
3412 | 0.001907516 | 0.0008605729 | 0.000437993 | 0.0003639135
3411 | 0.001944624 | 0.0008685054 | 0.0004465904 | 0.000362539
3410 | 0.001958862 | 0.0008689465 | 0.0004486991 | 0.0003409822
3409 | 0.001943551 | 0.0008636859 | 0.0004336427 | 0.0003059857
3408 | 0.001916947 | 0.0008563237 | 0.0004103194 | 0.0002730933
3407 | 0.001902311 | 0.0008554863 | 0.0003975778 | 0.0002552103
3406 | 0.001901475 | 0.0008727718 | 0.0003971645 | 0.0002587469
3405 | 0.001895395 | 0.0009090615 | 0.0003912829 | 0.0002809938
3404 | 0.001872392 | 0.0009476494 | 0.0003704054 | 0.000309239
3403 | 0.001848022 | 0.000969021 | 0.0003515337 | 0.0003298959
3402 | 0.001847979 | 0.0009694011 | 0.0003587473 | 0.0003401731
3401 | 0.00187455 | 0.0009597191 | 0.0003928505 | 0.0003464462
3400 | 0.00189759 | 0.0009487076 | 0.0004273088 | 0.000350284
3399 | 0.001882677 | 0.0009343047 | 0.0004330654 | 0.00034453
3398 | 0.001824231 | 0.0009104594 | 0.0004026104 | 0.000325542
3397 | 0.001749824 | 0.0008780407 | 0.000352962 | 0.0003028617
3396 | 0.001696389 | 0.0008484083 | 0.0003106137 | 0.0002907922
3395 | 0.001685621 | 0.0008366769 | 0.0002930705 | 0.0002934122
3394 | 0.001714964 | 0.0008477388 | 0.0002986289 | 0.0003018057
3393 | 0.001761029 | 0.0008675782 | 0.0003101568 | 0.0003037812
3392 | 0.001791807 | 0.0008747383 | 0.0003108871 | 0.0002939003
3391 | 0.001787835 | 0.0008647168 | 0.0002999192 | 0.0002763399
3390 | 0.001759376 | 0.0008567262 | 0.0002933058 | 0.0002612985
3389 | 0.001736455 | 0.0008701783 | 0.0003071069 | 0.0002575146
3388 | 0.001735717 | 0.000900863 | 0.0003378599 | 0.0002661768
3387 | 0.001743038 | 0.0009278175 | 0.0003625865 | 0.0002816486
3386 | 0.001736555 | 0.0009379517 | 0.0003620652 | 0.0002974103
3385 | 0.001719657 | 0.000934198 | 0.0003420568 | 0.0003091321
3384 | 0.001716119 | 0.0009228492 | 0.0003247608 | 0.0003126602
3383 | 0.001734288 | 0.0009065062 | 0.0003209455 | 0.000304269
3382 | 0.00175384 | 0.0008909241 | 0.0003195618 | 0.0002853998
3381 | 0.001755796 | 0.0008873005 | 0.0003089239 | 0.0002648603
3380 | 0.001748965 | 0.0009000828 | 0.0002952242 | 0.0002522565
3379 | 0.001755744 | 0.0009194317 | 0.0002931629 | 0.0002510591
3378 | 0.001778935 | 0.0009308605 | 0.0003039565 | 0.0002577869
3377 | 0.001797891 | 0.0009287793 | 0.000314242 | 0.0002653822
3376 | 0.001794236 | 0.0009165242 | 0.0003134668 | 0.0002658958
3375 | 0.001769085 | 0.0008983626 | 0.0003025018 | 0.0002552611
3374 | 0.001734729 | 0.000877587 | 0.0002867349 | 0.0002393967
3373 | 0.00169971 | 0.0008600113 | 0.0002697811 | 0.0002316527
3372 | 0.001665904 | 0.0008532992 | 0.0002551615 | 0.0002394212
3371 | 0.001634668 | 0.0008613033 | 0.0002466961 | 0.0002556237
3370 | 0.001612425 | 0.0008805463 | 0.0002454482 | 0.0002673547
3369 | 0.001609656 | 0.0009011829 | 0.0002490131 | 0.0002685174
3368 | 0.001631855 | 0.0009117963 | 0.0002534934 | 0.0002598953
3367 | 0.001667182 | 0.0009061899 | 0.0002521646 | 0.0002416916
3366 | 0.001687053 | 0.0008875539 | 0.0002357356 | 0.0002148153
3365 | 0.001667895 | 0.0008649118 | 0.0002014 | 0.0001882217
3364 | 0.001614123 | 0.0008458035 | 0.0001601661 | 0.0001760544
3363 | 0.00155447 | 0.0008346144 | 0.0001278386 | 0.0001841894
3362 | 0.001515265 | 0.0008351206 | 0.0001094632 | 0.0002033033
3361 | 0.001502042 | 0.0008482356 | 0.0001002404 | 0.000217061
3360 | 0.001506381 | 0.0008672836 | 0.0001003542 | 0.0002155103
3359 | 0.001520201 | 0.0008821985 | 0.0001174416 | 0.0002014212
3358 | 0.001536401 | 0.0008896467 | 0.0001500943 | 0.0001864312
3357 | 0.001542638 | 0.000892983 | 0.00017914 | 0.0001805626
3356 | 0.001527114 | 0.0008919292 | 0.0001838162 | 0.0001829259
3355 | 0.001493782 | 0.0008815352 | 0.000162364 | 0.0001832218
3354 | 0.001464476 | 0.0008643998 | 0.0001312755 | 0.0001742238
3353 | 0.001458881 | 0.0008527847 | 0.0001075871 | 0.0001598374
3352 | 0.001474408 | 0.0008511689 | 9.740406e-05 | 0.0001476849
3351 | 0.001490293 | 0.000845973 | 9.675998e-05 | 0.0001376495
3350 | 0.001491278 | 0.0008241732 | 9.621632e-05 | 0.0001247583
3349 | 0.001480992 | 0.0007955859 | 8.531255e-05 | 0.000111548
3348 | 0.001471499 | 0.0007833513 | 6.118702e-05 | 0.000109322
3347 | 0.001465642 | 0.000793492 | 3.38144e-05 | 0.0001229838
3346 | 0.001456884 | 0.000808121 | 1.808541e-05 | 0.0001401402
3345 | 0.001443012 | 0.0008114648 | 1.910315e-05 | 0.0001407228
3344 | 0.001429885 | 0.0008095264 | 2.695096e-05 | 0.0001168958
3343 | 0.00142162 | 0.0008185427 | 2.818793e-05 | 8.265197e-05
3342 | 0.001414834 | 0.0008428167 | 1.962931e-05 | 6.270495e-05
3341 | 0.001406841 | 0.0008721092 | 9.378956e-06 | 7.093332e-05
3340 | 0.001402417 | 0.000894236 | 6.434823e-06 | 9.809491e-05
3339 | 0.001405838 | 0.0009017673 | 1.118876e-05 | 0.0001215729
3338 | 0.001411234 | 0.0008907824 | 1.626358e-05 | 0.0001281306
3337 | 0.001408709 | 0.0008625956 | 1.466742e-05 | 0.0001235837
3336 | 0.001398246 | 0.000826426 | 5.498694e-06 | 0.0001190284
3335 | 0.00139036 | 0.0007934488 | -8.31637e-06 | 0.0001143091
3334 | 0.001392384 | 0.0007681302 | -2.530658e-05 | 0.0001024532
3333 | 0.001399788 | 0.0007507999 | -4.503451e-05 | 8.558667e-05
3332 | 0.001402126 | 0.0007467553 | -6.25256e-05 | 7.583114e-05
3331 | 0.001393751 | 0.0007634765 | -6.749474e-05 | 8.010707e-05
3330 | 0.001377928 | 0.00079565 | -5.334971e-05 | 9.282223e-05
3329 | 0.001363503 | 0.0008215965 | -2.652865e-05 | 0.0001051872
3328 | 0.00135741 | 0.0008225513 | -3.925258e-06 | 0.0001137794
3327 | 0.00135666 | 0.0008026409 | -1.851454e-07 | 0.0001174108
3326 | 0.00134916 | 0.0007834283 | -1.761106e-05 | 0.0001138758
3325 | 0.001327933 | 0.0007813078 | -4.632833e-05 | 0.0001048284
3324 | 0.001303076 | 0.0007962684 | -7.263017e-05 | 9.738611e-05
3323 | 0.001293917 | 0.0008207397 | -8.631137e-05 | 9.711968e-05
3322 | 0.001306141 | 0.0008474913 | -8.493747e-05 | 0.0001032349
3321 | 0.001324485 | 0.000865769 | -7.330389e-05 | 0.0001138992
3320 | 0.001331222 | 0.0008611437 | -5.930443e-05 | 0.0001292429
3319 | 0.001325825 | 0.0008313711 | -4.865304e-05 | 0.000145825
3318 | 0.001319338 | 0.0007981749 | -4.335779e-05 | 0.0001548835
3317 | 0.001313975 | 0.0007893596 | -4.483969e-05 | 0.0001510745
3316 | 0.001298968 | 0.0008064185 | -5.665864e-05 | 0.00013674
3315 | 0.001268857 | 0.0008200033 | -8.122879e-05 | 0.0001140225
3314 | 0.001237056 | 0.0008033214 | -0.0001134559 | 8.149569e-05
3313 | 0.001222863 | 0.0007624155 | -0.0001408691 | 4.500008e-05
3312 | 0.001227577 | 0.0007263606 | -0.0001534313 | 2.160382e-05
3311 | 0.001231967 | 0.0007144715 | -0.0001534704 | 2.162668e-05
3310 | 0.00121987 | 0.0007228648 | -0.0001541966 | 3.327565e-05
3309 | 0.001197694 | 0.0007396597 | -0.0001668556 | 3.801811e-05
3308 | 0.001183213 | 0.0007596894 | -0.0001898841 | 3.621033e-05
3307 | 0.001178726 | 0.0007802696 | -0.000211187 | 4.237097e-05
3306 | 0.001166131 | 0.0007930494 | -0.0002205172 | 5.733027e-05
3305 | 0.001132418 | 0.0007896955 | -0.0002192552 | 6.297936e-05
3304 | 0.001091637 | 0.0007737178 | -0.0002175433 | 4.935308e-05
3303 | 0.001072734 | 0.0007596668 | -0.0002216349 | 3.033874e-05
3302 | 0.001089243 | 0.000759178 | -0.0002245533 | 2.351611e-05
3301 | 0.001129052 | 0.0007701357 | -0.0002114683 | 2.663869e-05
3300 | 0.001172017 | 0.0007799502 | -0.000176669 | 2.580838e-05
3299 | 0.001206499 | 0.0007782634 | -0.0001341564 | 1.853037e-05
3298 | 0.001225555 | 0.0007661371 | -0.0001088114 | 1.457465e-05
3297 | 0.001220193 | 0.0007541225 | -0.0001142096 | 1.795221e-05
3296 | 0.001187403 | 0.0007512604 | -0.0001409087 | 2.078466e-05
3295 | 0.0011426 | 0.000756849 | -0.000166783 | 1.717207e-05
3294 | 0.001112362 | 0.0007635577 | -0.0001777199 | 1.276288e-05
3293 | 0.001111126 | 0.0007666034 | -0.0001767739 | 1.63041e-05
3292 | 0.001129921 | 0.0007664229 | -0.000174648 | 2.738909e-05
3291 | 0.001149496 | 0.0007625822 | -0.0001754802 | 3.658591e-05
3290 | 0.001159046 | 0.0007500132 | -0.0001750032 | 3.504611e-05
3289 | 0.001159365 | 0.0007248026 | -0.0001702351 | 2.173456e-05
3288 | 0.001153581 | 0.0006915438 | -0.0001656318 | 3.379887e-06
3287 | 0.001142351 | 0.0006625469 | -0.0001669343 | -1.018115e-05
3286 | 0.001127259 | 0.0006502816 | -0.000172714 | -1.144918e-05
3285 | 0.001112852 | 0.0006603934 | -0.0001770736 | 2.341923e-06
3284 | 0.001102829 | 0.0006878071 | -0.0001793673 | 2.965487e-05
3283 | 0.00109676 | 0.0007163881 | -0.0001852088 | 6.279949e-05
3282 | 0.001092777 | 0.0007274125 | -0.0001958678 | 8.581702e-05
3281 | 0.001090741 | 0.0007156315 | -0.0002038768 | 8.228173e-05
3280 | 0.001091395 | 0.0006971091 | -0.0002030909 | 5.294311e-05
3279 | 0.001093828 | 0.0006946364 | -0.0001982292 | 2.141106e-05
3278 | 0.001095965 | 0.0007132921 | -0.0001984516 | 1.332046e-05
3277 | 0.001097157 | 0.0007350745 | -0.0002045666 | 3.034675e-05
3276 | 0.001098153 | 0.0007395452 | -0.0002098756 | 5.204345e-05
3275 | 0.001099713 | 0.0007251885 | -0.0002108087 | 6.284975e-05
3274 | 0.001102692 | 0.0007067577 | -0.0002085791 | 6.704139e-05
3273 | 0.00110767 | 0.0006967177 | -0.0002019242 | 7.456465e-05
3272 | 0.001111463 | 0.0006968124 | -0.0001890649 | 8.421482e-05
3271 | 0.00110589 | 0.0007061335 | -0.0001784614 | 8.943973e-05
3270 | 0.00108547 | 0.0007273372 | -0.0001863473 | 9.222325e-05
3269 | 0.001058522 | 0.0007589798 | -0.0002158698 | 9.900022e-05
3268 | 0.001044995 | 0.0007867411 | -0.0002468548 | 0.0001051871
3267 | 0.001057635 | 0.0007917908 | -0.0002556234 | 9.615832e-05
3266 | 0.001086199 | 0.0007706309 | -0.0002409867 | 6.646277e-05
3265 | 0.001104882 | 0.0007420753 | -0.000222615 | 3.054865e-05
3264 | 0.001095824 | 0.0007295815 | -0.0002179814 | 9.520852e-06
3263 | 0.001063929 | 0.0007373952 | -0.0002294118 | 1.043696e-05
3262 | 0.001029159 | 0.0007486859 | -0.0002509458 | 2.172972e-05
3261 | 0.001006152 | 0.0007468386 | -0.000277717 | 2.554773e-05
3260 | 0.0009939277 | 0.0007330855 | -0.0003034702 | 1.22211e-05
3259 | 0.0009826141 | 0.0007198841 | -0.0003179618 | -1.4141e-05
3258 | 0.0009675081 | 0.0007127996 | -0.0003136542 | -3.945999e-05
3257 | 0.0009532617 | 0.0007058499 | -0.0002952367 | -5.092158e-05
3256 | 0.0009450079 | 0.0006937769 | -0.0002790636 | -4.752846e-05
3255 | 0.0009404839 | 0.0006811769 | -0.0002808961 | -3.912129e-05
3254 | 0.0009351377 | 0.0006755888 | -0.0003026238 | -3.450195e-05
3253 | 0.0009314058 | 0.0006760118 | -0.0003307029 | -3.317281e-05
3252 | 0.0009351513 | 0.0006735033 | -0.0003499016 | -2.994809e-05
3251 | 0.0009445108 | 0.0006629647 | -0.000356888 | -2.247633e-05
3250 | 0.0009497296 | 0.0006501865 | -0.0003586102 | -1.082047e-05
3249 | 0.0009470545 | 0.0006461051 | -0.0003587168 | 5.578639e-06
3248 | 0.0009447089 | 0.000655468 | -0.0003532001 | 2.295987e-05
3247 | 0.0009501622 | 0.0006720754 | -0.0003421688 | 2.800695e-05
3246 | 0.0009581797 | 0.0006846586 | -0.0003377227 | 7.524068e-06
3245 | 0.0009576562 | 0.0006868082 | -0.0003527892 | -3.356812e-05
3244 | 0.0009453664 | 0.0006812993 | -0.000385519 | -7.108755e-05
3243 | 0.0009264595 | 0.0006754518 | -0.0004209007 | -8.389679e-05
3242 | 0.0009060495 | 0.0006735489 | -0.0004452545 | -7.322558e-05
3241 | 0.0008879755 | 0.000673479 | -0.0004543184 | -5.647329e-05
3240 | 0.0008778227 | 0.0006687239 | -0.0004515074 | -4.710115e-05
3239 | 0.0008774062 | 0.0006530901 | -0.0004461896 | -4.588381e-05
3238 | 0.000878296 | 0.0006269232 | -0.0004502018 | -4.77028e-05
3237 | 0.0008697191 | 0.0006009895 | -0.0004671893 | -4.973353e-05
3236 | 0.0008531041 | 0.0005907073 | -0.0004848405 | -5.29237e-05
3235 | 0.0008400531 | 0.0006005622 | -0.0004859206 | -6.086059e-05
3234 | 0.0008366013 | 0.0006147832 | -0.0004680998 | -7.737235e-05
3233 | 0.0008390443 | 0.0006100989 | -0.0004463186 | -0.0001005874
3232 | 0.0008444756 | 0.0005801645 | -0.0004361799 | -0.0001200248
3231 | 0.0008545038 | 0.0005431411 | -0.0004406175 | -0.000125351
3230 | 0.0008642685 | 0.0005220268 | -0.0004541597 | -0.000119656
3229 | 0.0008601357 | 0.0005219535 | -0.0004716105 | -0.0001181283
3228 | 0.0008362783 | 0.0005300045 | -0.0004889214 | -0.0001314416
3227 | 0.0008047846 | 0.0005321732 | -0.0005028608 | -0.0001555859
3226 | 0.0007810318 | 0.0005245314 | -0.0005145402 | -0.0001801961
3225 | 0.000766159 | 0.0005114687 | -0.0005281799 | -0.0001994137
3224 | 0.0007523405 | 0.0005009518 | -0.0005430733 | -0.0002092781
3223 | 0.0007394926 | 0.0005009271 | -0.0005511634 | -0.0002026184
3222 | 0.0007357472 | 0.0005124471 | -0.0005469069 | -0.0001777795
3221 | 0.0007440145 | 0.0005243732 | -0.0005358084 | -0.0001492653
3220 | 0.0007582215 | 0.0005212293 | -0.0005280374 | -0.0001375826
3219 | 0.0007708727 | 0.0004993163 | -0.0005270036 | -0.0001467881
3218 | 0.0007753226 | 0.0004706504 | -0.0005286776 | -0.0001616891
3217 | 0.0007622796 | 0.0004487284 | -0.0005306353 | -0.0001698797
3216 | 0.0007274249 | 0.0004365928 | -0.0005356504 | -0.0001751578
3215 | 0.0006846618 | 0.0004325608 | -0.0005466211 | -0.0001835999
3214 | 0.0006596684 | 0.0004405325 | -0.0005617498 | -0.0001879311
3213 | 0.0006625344 | 0.0004653965 | -0.000576117 | -0.0001778425
3212 | 0.0006746879 | 0.0005003277 | -0.0005861221 | -0.0001591323
3211 | 0.000670632 | 0.0005275627 | -0.0005920943 | -0.0001489261
3210 | 0.0006462077 | 0.0005337422 | -0.000598976 | -0.000154015
3209 | 0.0006171982 | 0.0005197244 | -0.0006144642 | -0.0001663839
3208 | 0.0005953342 | 0.0004951551 | -0.0006427907 | -0.0001799121
3207 | 0.0005764402 | 0.0004692631 | -0.0006786244 | -0.0001985394
3206 | 0.0005525084 | 0.0004484538 | -0.0007084486 | -0.0002245647
3205 | 0.000525371 | 0.0004359533 | -0.0007209955 | -0.0002507437
3204 | 0.0005043418 | 0.0004289779 | -0.0007166716 | -0.000269979
3203 | 0.0004954611 | 0.0004197103 | -0.0007057971 | -0.000284002
3202 | 0.0004979217 | 0.0004040555 | -0.0006970973 | -0.0002955228
3201 | 0.0005082953 | 0.0003879084 | -0.0006902748 | -0.0002997234
3200 | 0.0005234959 | 0.0003813037 | -0.0006810738 | -0.000291846
3199 | 0.0005375123 | 0.0003868137 | -0.0006723382 | -0.0002783073
3198 | 0.0005393545 | 0.0003962826 | -0.0006744257 | -0.0002716116
3197 | 0.0005197044 | 0.0003980348 | -0.0006932794 | -0.0002771233
3196 | 0.0004833571 | 0.0003864089 | -0.0007213464 | -0.0002905268
3195 | 0.0004506398 | 0.0003666174 | -0.0007447146 | -0.0003047041
3194 | 0.0004398851 | 0.0003524472 | -0.0007567329 | -0.0003126813
3193 | 0.0004481687 | 0.0003559237 | -0.0007605478 | -0.0003084964
3192 | 0.0004553876 | 0.0003747948 | -0.0007616336 | -0.0002940381
3191 | 0.0004488706 | 0.0003916407 | -0.0007646007 | -0.0002828293
3190 | 0.0004362372 | 0.0003896478 | -0.0007764385 | -0.0002882464
3189 | 0.0004310241 | 0.0003692768 | -0.0008022455 | -0.0003077488
3188 | 0.0004337049 | 0.0003460506 | -0.000834126 | -0.0003262853
3187 | 0.0004343726 | 0.0003331302 | -0.0008533956 | -0.0003348689
3186 | 0.0004284512 | 0.0003311531 | -0.0008508405 | -0.0003371489
3185 | 0.0004197447 | 0.0003340563 | -0.0008400143 | -0.0003375338
3184 | 0.0004126261 | 0.0003376862 | -0.0008400173 | -0.0003330507
3183 | 0.0004089812 | 0.0003391918 | -0.0008504586 | -0.0003222219
3182 | 0.0004105596 | 0.0003343194 | -0.0008537026 | -0.0003136686
3181 | 0.0004138028 | 0.0003208613 | -0.0008414815 | -0.000319269
3180 | 0.0004049889 | 0.0003025554 | -0.0008268428 | -0.0003418506
3179 | 0.0003729808 | 0.0002848054 | -0.0008261839 | -0.0003744826
3178 | 0.0003280601 | 0.0002676949 | -0.0008405008 | -0.0004089724
3177 | 0.0002960126 | 0.0002475106 | -0.0008614515 | -0.0004400698
3176 | 0.0002901146 | 0.0002249093 | -0.0008860761 | -0.0004630424
3175 | 0.0002993713 | 0.0002072206 | -0.0009143689 | -0.0004732317
3174 | 0.0003075483 | 0.0002013642 | -0.0009375688 | -0.0004701421
3173 | 0.0003109556 | 0.0002067596 | -0.0009422175 | -0.0004596469
3172 | 0.0003102509 | 0.0002154058 | -0.0009279175 | -0.0004504507
3171 | 0.0002973523 | 0.000216811 | -0.0009121019 | -0.0004484088
3170 | 0.0002640662 | 0.0002036749 | -0.0009135577 | -0.0004537983
3169 | 0.0002195738 | 0.0001772917 | -0.0009348494 | -0.0004624073
3168 | 0.0001867858 | 0.0001490022 | -0.0009623773 | -0.0004686955
3167 | 0.0001803027 | 0.0001327652 | -0.0009797697 | -0.0004689561
3166 | 0.0001937959 | 0.0001331014 | -0.0009812809 | -0.0004635991
3165 | 0.0002074145 | 0.0001411893 | -0.0009774094 | -0.0004580858
3164 | 0.0002033204 | 0.000144337 | -0.0009864706 | -0.0004603711
3163 | 0.0001769416 | 0.0001376152 | -0.001015287 | -0.0004743666
3162 | 0.0001400943 | 0.0001252504 | -0.001048215 | -0.0004949057
3161 | 0.0001114819 | 0.0001139646 | -0.001063084 | -0.0005115842
3160 | 9.89013e-05 | 0.0001088271 | -0.001058897 | -0.0005181016
3159 | 9.226668e-05 | 0.0001131188 | -0.001058406 | -0.0005155849
3158 | 7.812676e-05 | 0.0001258211 | -0.001079415 | -0.0005075741
3157 | 5.744859e-05 | 0.0001380237 | -0.001112856 | -0.0004974484
3156 | 4.311161e-05 | 0.0001373675 | -0.001135964 | -0.0004924968
3155 | 4.255639e-05 | 0.0001197413 | -0.001138981 | -0.0005031014
3154 | 5.011474e-05 | 9.40463e-05 | -0.00112906 | -0.0005310348
3153 | 5.542936e-05 | 7.268465e-05 | -0.001113985 | -0.0005626466
3152 | 5.270789e-05 | 5.942434e-05 | -0.001095604 | -0.0005817602
3151 | 4.168875e-05 | 4.90693e-05 | -0.001079205 | -0.000588287
3150 | 2.611695e-05 | 3.6638e-05 | -0.001075755 | -0.0005962714
3149 | 1.285457e-05 | 2.326275e-05 | -0.001088293 | -0.0006130317
3148 | 6.920571e-06 | 1.422888e-05 | -0.001104784 | -0.0006281823
3147 | 5.162765e-06 | 1.411346e-05 | -0.001112662 | -0.0006262871
3146 | -8.907407e-07 | 2.203566e-05 | -0.001115548 | -0.0006046372
3145 | -1.40529e-05 | 2.799093e-05 | -0.001127358 | -0.000575672
3144 | -2.765534e-05 | 1.641719e-05 | -0.001152293 | -0.0005567219
3143 | -3.589849e-05 | -1.949438e-05 | -0.001180246 | -0.000559793
3142 | -4.375799e-05 | -6.55434e-05 | -0.001202901 | -0.0005849814
3141 | -6.100123e-05 | -9.463412e-05 | -0.001224064 | -0.0006178835
3140 | -8.840917e-05 | -9.187181e-05 | -0.001249042 | -0.0006376106
3139 | -0.0001152723 | -6.904663e-05 | -0.001270611 | -0.000634402
3138 | -0.000132291 | -5.156075e-05 | -0.001275629 | -0.0006194401
3137 | -0.0001417192 | -5.411162e-05 | -0.00126345 | -0.0006135136
3136 | -0.0001515458 | -7.30618e-05 | -0.001249292 | -0.0006271516
3135 | -0.000163047 | -9.805162e-05 | -0.001247076 | -0.0006538661
3134 | -0.0001699911 | -0.0001221707 | -0.001255518 | -0.0006790407
3133 | -0.0001689801 | -0.0001398579 | -0.001264082 | -0.0006907999
3132 | -0.0001636147 | -0.0001438617 | -0.001266956 | -0.0006857717
3131 | -0.0001563302 | -0.0001309728 | -0.00126516 | -0.0006707999
3130 | -0.0001452467 | -0.0001089998 | -0.001259639 | -0.0006592415
3129 | -0.0001349945 | -9.358552e-05 | -0.00125004 | -0.0006607423
3128 | -0.0001413506 | -9.718031e-05 | -0.001239591 | -0.0006736052
3127 | -0.0001725421 | -0.0001207201 | -0.00123419 | -0.0006889133
3126 | -0.0002119392 | -0.0001541203 | -0.001236542 | -0.0007009514
3125 | -0.000234837 | -0.0001838397 | -0.00124624 | -0.0007103356
3124 | -0.0002406763 | -0.0002019699 | -0.001263979 | -0.0007184971
3123 | -0.0002522298 | -0.000211161 | -0.001289401 | -0.0007250671
3122 | -0.000280008 | -0.0002214012 | -0.001314924 | -0.000731817
3121 | -0.0003063014 | -0.0002405332 | -0.00133021 | -0.0007432376
3120 | -0.0003126501 | -0.0002662006 | -0.00133446 | -0.000759589
3119 | -0.0003060533 | -0.0002865577 | -0.001336932 | -0.0007742541
3118 | -0.0003052896 | -0.0002893603 | -0.001343536 | -0.000782176
3117 | -0.0003136687 | -0.0002722224 | -0.00135001 | -0.000786954
3116 | -0.0003205282 | -0.0002457951 | -0.001351261 | -0.0007942244
3115 | -0.0003217306 | -0.0002265235 | -0.001349843 | -0.0008010227
3114 | -0.0003236365 | -0.0002243617 | -0.001350671 | -0.0007990877
3113 | -0.0003313942 | -0.0002363852 | -0.001354085 | -0.0007885884
3112 | -0.0003461159 | -0.000252062 | -0.001360131 | -0.0007809644
3111 | -0.0003686444 | -0.0002631409 | -0.001373083 | -0.0007842911
3110 | -0.0003953792 | -0.0002680416 | -0.00139614 | -0.0007920709
3109 | -0.0004150455 | -0.0002693767 | -0.001425183 | -0.0007924059
3108 | -0.0004220769 | -0.0002711719 | -0.001453485 | -0.0007857218
3107 | -0.0004266495 | -0.0002773347 | -0.001476445 | -0.0007863925
3106 | -0.0004396383 | -0.0002892972 | -0.001487805 | -0.000806493
3105 | -0.0004528027 | -0.0003043331 | -0.001477833 | -0.0008414973
3104 | -0.0004498516 | -0.0003189529 | -0.00144507 | -0.0008732331
3103 | -0.0004343665 | -0.0003344306 | -0.001408181 | -0.0008856196
3102 | -0.0004282869 | -0.0003553263 | -0.001394831 | -0.000878121
3101 | -0.0004421638 | -0.0003812792 | -0.001415678 | -0.0008656216
3100 | -0.0004628249 | -0.0004040355 | -0.001452833 | -0.0008644227
3099 | -0.0004754963 | -0.000416338 | -0.001477387 | -0.0008783094
3098 | -0.0004820804 | -0.0004203448 | -0.001475613 | -0.0008983228
3097 | -0.0004909363 | -0.0004232518 | -0.001457614 | -0.0009142763
3096 | -0.0005025119 | -0.0004275138 | -0.001444521 | -0.0009233471
3095 | -0.0005142688 | -0.0004305957 | -0.001450229 | -0.0009281734
3094 | -0.0005279739 | -0.0004320391 | -0.001472837 | -0.000930837
3093 | -0.0005423216 | -0.00043412 | -0.001499495 | -0.0009310486
3092 | -0.0005489476 | -0.0004362002 | -0.00151808 | -0.0009277547
3091 | -0.0005461404 | -0.0004350535 | -0.001525033 | -0.0009206009
3090 | -0.0005475113 | -0.0004320057 | -0.001524422 | -0.000912407
3089 | -0.0005639511 | -0.000434104 | -0.001521348 | -0.000911435
3088 | -0.0005838816 | -0.0004469048 | -0.00151782 | -0.0009271715
3087 | -0.0005857417 | -0.0004705946 | -0.001513938 | -0.0009598158
3086 | -0.0005688318 | -0.0005027314 | -0.00151153 | -0.0009960597
3085 | -0.0005583853 | -0.0005377314 | -0.001515192 | -0.001019278
3084 | -0.0005766852 | -0.0005633972 | -0.001528871 | -0.001023747
3083 | -0.0006181037 | -0.000568161 | -0.00155142 | -0.001017346
3082 | -0.0006555665 | -0.0005563536 | -0.00157525 | -0.001012755
3081 | -0.0006670502 | -0.0005482022 | -0.001590976 | -0.001018679
3080 | -0.0006536278 | -0.0005581561 | -0.001594001 | -0.001036397
3079 | -0.0006356088 | -0.0005798492 | -0.001587333 | -0.001059706
3078 | -0.0006328522 | -0.0005976427 | -0.001578209 | -0.001077753
3077 | -0.0006480908 | -0.0006046429 | -0.001572584 | -0.001082159
3076 | -0.0006696213 | -0.0006022934 | -0.001572479 | -0.001073664
3075 | -0.000688823 | -0.000591873 | -0.001577557 | -0.00106101
3074 | -0.0007092384 | -0.0005789363 | -0.001589069 | -0.001054154
3073 | -0.000734826 | -0.0005786648 | -0.001609269 | -0.001059318
3072 | -0.0007570918 | -0.0006007733 | -0.001634496 | -0.001077747
3071 | -0.0007626231 | -0.0006314177 | -0.001650666 | -0.001105658
3070 | -0.0007513872 | -0.0006469215 | -0.001643499 | -0.001136586
3069 | -0.0007392015 | -0.0006460843 | -0.001617229 | -0.001165719
3068 | -0.0007405925 | -0.0006516625 | -0.001596335 | -0.001189832
3067 | -0.0007555059 | -0.0006752147 | -0.001602177 | -0.001202673
3066 | -0.0007738762 | -0.0006984835 | -0.00163088 | -0.001197212
3065 | -0.0007874749 | -0.0007006766 | -0.001660319 | -0.001178327
3064 | -0.0007946627 | -0.0006891169 | -0.00167389 | -0.001167058
3063 | -0.0007988258 | -0.0006879511 | -0.001670679 | -0.001182297
3062 | -0.0008045783 | -0.0007059005 | -0.001657204 | -0.001219051
3061 | -0.0008132149 | -0.0007315758 | -0.00164194 | -0.001253515
3060 | -0.0008206653 | -0.0007547669 | -0.001636365 | -0.001269346
3059 | -0.0008234759 | -0.0007757786 | -0.001648314 | -0.001270999
3058 | -0.000826349 | -0.0007940485 | -0.001670264 | -0.001270231
3057 | -0.0008384154 | -0.0008031708 | -0.001683855 | -0.001270086
3056 | -0.0008612322 | -0.0008020394 | -0.001680764 | -0.001267932
3055 | -0.0008853734 | -0.0007994723 | -0.001670676 | -0.001266081
3054 | -0.0009012141 | -0.0008019708 | -0.001665647 | -0.001270855
3053 | -0.0009067242 | -0.0008053371 | -0.001665637 | -0.001283997
3052 | -0.0009035459 | -0.000804242 | -0.001665605 | -0.001301614
3051 | -0.0008926377 | -0.0008021909 | -0.001666998 | -0.001319159
3050 | -0.0008796393 | -0.0008044478 | -0.001674225 | -0.001332189
3049 | -0.0008786517 | -0.00080705 | -0.001687176 | -0.001334969
3048 | -0.0009012866 | -0.0008025701 | -0.001704861 | -0.001325834
3047 | -0.0009418282 | -0.0007948366 | -0.001729659 | -0.001314006
3046 | -0.0009795462 | -0.0007973975 | -0.001758441 | -0.00131387
3045 | -0.0009977353 | -0.0008155478 | -0.001776549 | -0.001330329
3044 | -0.0009980764 | -0.0008387039 | -0.001773097 | -0.001354313
3043 | -0.0009954562 | -0.0008556506 | -0.001758568 | -0.001374362
3042 | -0.001001061 | -0.0008700443 | -0.001753501 | -0.001387375
3041 | -0.001013315 | -0.0008933977 | -0.001762166 | -0.001396215
3040 | -0.001022853 | -0.0009263974 | -0.001769118 | -0.001402754
3039 | -0.001023837 | -0.0009566733 | -0.001763368 | -0.00140873
3038 | -0.00101831 | -0.0009747692 | -0.00175229 | -0.001418861
3037 | -0.001011916 | -0.0009834349 | -0.00174824 | -0.001435754
3036 | -0.001009264 | -0.0009884666 | -0.001752872 | -0.001452272
3035 | -0.001013852 | -0.0009890185 | -0.001759986 | -0.001456396
3034 | -0.001028476 | -0.0009837351 | -0.001765324 | -0.001446539
3033 | -0.001051566 | -0.0009805522 | -0.001767876 | -0.0014369
3032 | -0.001074364 | -0.0009913174 | -0.001767884 | -0.001443069
3031 | -0.001085958 | -0.001017473 | -0.001768569 | -0.001465029
3030 | -0.001082265 | -0.001047897 | -0.001774644 | -0.001488946
3029 | -0.001068695 | -0.001071101 | -0.001785545 | -0.001504126
3028 | -0.001054651 | -0.00108345 | -0.001795393 | -0.001511946
3027 | -0.00104828 | -0.001085477 | -0.001802304 | -0.001517702
3026 | -0.001055537 | -0.001078034 | -0.001811523 | -0.001521506
3025 | -0.00107886 | -0.001065705 | -0.001825667 | -0.00152271
3024 | -0.00111229 | -0.001058357 | -0.001836863 | -0.001527986
3023 | -0.001140081 | -0.001064381 | -0.001833563 | -0.001546086
3022 | -0.001146104 | -0.001084528 | -0.001812914 | -0.001574408
3021 | -0.001127736 | -0.001114128 | -0.001784111 | -0.001598398
3020 | -0.001099159 | -0.001146321 | -0.001761586 | -0.001606748
3019 | -0.001080523 | -0.00117108 | -0.001756458 | -0.001603026
3018 | -0.001082935 | -0.001177865 | -0.001769718 | -0.001599055
3017 | -0.001102597 | -0.001166619 | -0.001791804 | -0.001600875
3016 | -0.001125609 | -0.001152838 | -0.001810793 | -0.001605274
3015 | -0.001138765 | -0.001154583 | -0.001822537 | -0.00160923
3014 | -0.001138299 | -0.001174595 | -0.001829293 | -0.001616955
3013 | -0.001131479 | -0.001199414 | -0.001830491 | -0.001634717
3012 | -0.001130244 | -0.001215218 | -0.001822665 | -0.001660818
3011 | -0.001142516 | -0.001219813 | -0.001810187 | -0.00168505
3010 | -0.001167506 | -0.001219816 | -0.001806545 | -0.001699332
3009 | -0.00119675 | -0.001222416 | -0.00181872 | -0.001706151
3008 | -0.001218894 | -0.001232607 | -0.001837041 | -0.001713688
3007 | -0.001226383 | -0.001253623 | -0.001847472 | -0.001724564
3006 | -0.001221661 | -0.001284424 | -0.00184976 | -0.001733411
3005 | -0.001217209 | -0.001316783 | -0.001856057 | -0.001735305
3004 | -0.001226053 | -0.001338722 | -0.00187346 | -0.001731436
3003 | -0.001250271 | -0.0013442 | -0.001895136 | -0.001725417
3002 | -0.001279741 | -0.001339515 | -0.001909029 | -0.001719991
3001 | -0.001302135 | -0.001338765 | -0.001910793 | -0.001720753
3000 | -0.001312464 | -0.001351413 | -0.001907941 | -0.00173679
2999 | -0.001313291 | -0.001374285 | -0.001913282 | -0.00177073
2998 | -0.001309933 | -0.001395937 | -0.001932115 | -0.001810981
2997 | -0.001307779 | -0.0014084 | -0.001953317 | -0.001840903
2996 | -0.001309992 | -0.001413757 | -0.001956366 | -0.001854481
2995 | -0.00131385 | -0.00142007 | -0.001932221 | -0.001857488
2994 | -0.001311524 | -0.001432357 | -0.001895274 | -0.001855623
2993 | -0.00129971 | -0.001447981 | -0.001869925 | -0.001850547
2992 | -0.001287345 | -0.001459661 | -0.00186763 | -0.001847451
2991 | -0.001287906 | -0.00146229 | -0.001881156 | -0.001855423
2990 | -0.001303769 | -0.001457322 | -0.001898087 | -0.00187512
2989 | -0.001323572 | -0.00145068 | -0.001912101 | -0.001893175
2988 | -0.001336192 | -0.001446293 | -0.001921162 | -0.001895814
2987 | -0.001340933 | -0.001442801 | -0.001923033 | -0.001884145
2986 | -0.001341775 | -0.001437393 | -0.001917282 | -0.001871112
2985 | -0.001339396 | -0.0014317 | -0.001908977 | -0.001867055
2984 | -0.001334547 | -0.00143151 | -0.001906251 | -0.001873205
2983 | -0.001332789 | -0.001440149 | -0.001912853 | -0.001885266
2982 | -0.001337504 | -0.001453842 | -0.001923197 | -0.001896934
2981 | -0.001341979 | -0.00146487 | -0.001925801 | -0.001902214
2980 | -0.001337548 | -0.001469637 | -0.001914848 | -0.001900982
2979 | -0.001328238 | -0.001473108 | -0.001898808 | -0.001901459
2978 | -0.001328588 | -0.001484186 | -0.001893645 | -0.001911582
2977 | -0.00134641 | -0.00150562 | -0.001905199 | -0.001928072
2976 | -0.00137501 | -0.001529918 | -0.001922385 | -0.001939395
2975 | -0.001402967 | -0.001548271 | -0.001931227 | -0.001940404
2974 | -0.001424055 | -0.001562546 | -0.001931317 | -0.001939359
2973 | -0.001436636 | -0.001582323 | -0.001933139 | -0.001948571
2972 | -0.001442244 | -0.001608403 | -0.001942923 | -0.001971604
2971 | -0.001448349 | -0.001627095 | -0.001957023 | -0.0020017
2970 | -0.001464815 | -0.001627884 | -0.001969715 | -0.002030047
2969 | -0.001492201 | -0.001621476 | -0.001979518 | -0.002052996
2968 | -0.001519072 | -0.001629975 | -0.001987709 | -0.002072312
2967 | -0.00153451 | -0.001659943 | -0.001995888 | -0.002090584
2966 | -0.001537871 | -0.001693932 | -0.002004574 | -0.002106745
2965 | -0.001533275 | -0.001710444 | -0.002009947 | -0.002116116
2964 | -0.001523247 | -0.00170417 | -0.00200452 | -0.002115008
2963 | -0.001513777 | -0.001684827 | -0.001987609 | -0.002104674
2962 | -0.001517021 | -0.001665218 | -0.001972627 | -0.002090293
2961 | -0.001538827 | -0.001655649 | -0.001974745 | -0.002077331
2960 | -0.001568933 | -0.001662928 | -0.001991904 | -0.002070084
2959 | -0.001592881 | -0.001686488 | -0.002007293 | -0.002071895
2958 | -0.001609886 | -0.001717194 | -0.002011705 | -0.002083977
2957 | -0.001628422 | -0.001744544 | -0.00201295 | -0.002103644
2956 | -0.001647483 | -0.001764096 | -0.002020276 | -0.002125112
2955 | -0.00165518 | -0.001776364 | -0.002030857 | -0.00214236
2954 | -0.001647071 | -0.00178249 | -0.002037629 | -0.002151539
2953 | -0.001634497 | -0.001784028 | -0.002041122 | -0.002152824
2952 | -0.001630324 | -0.001783315 | -0.002044839 | -0.002151483
2951 | -0.001635563 | -0.001780967 | -0.002046839 | -0.002155228
2950 | -0.001644733 | -0.001776397 | -0.002044977 | -0.002167583
2949 | -0.001656409 | -0.001773171 | -0.002044532 | -0.002184093
2948 | -0.001671238 | -0.001778624 | -0.002050149 | -0.002196878
2947 | -0.001685138 | -0.001794349 | -0.002055091 | -0.002202401
2946 | -0.001692299 | -0.001811605 | -0.00205023 | -0.002203361
2945 | -0.001693364 | -0.001821302 | -0.00204186 | -0.002204053
2944 | -0.001695482 | -0.001824867 | -0.002048127 | -0.002207192
2943 | -0.001705656 | -0.001830778 | -0.002076284 | -0.002216014
2942 | -0.00172713 | -0.001844101 | -0.002113259 | -0.002236293
2941 | -0.001758449 | -0.001864306 | -0.002140972 | -0.00227196
2940 | -0.001790719 | -0.001888973 | -0.002151485 | -0.002317475
2939 | -0.001809615 | -0.001913273 | -0.002146005 | -0.002357293
2938 | -0.001808693 | -0.001929468 | -0.002130322 | -0.002377707
2937 | -0.001800107 | -0.001934744 | -0.002116416 | -0.00238083
2936 | -0.001803439 | -0.001937768 | -0.002117376 | -0.002383431
2935 | -0.00182203 | -0.001950435 | -0.002132554 | -0.002398795
2934 | -0.001838986 | -0.001973878 | -0.002145623 | -0.002422623
2933 | -0.001840377 | -0.001998857 | -0.002145016 | -0.002441791
2932 | -0.001833367 | -0.00201787 | -0.002138727 | -0.002454325
2931 | -0.001833487 | -0.002030314 | -0.002139766 | -0.002473247
2930 | -0.00184149 | -0.002037929 | -0.002144525 | -0.002509278
2929 | -0.001844775 | -0.002043619 | -0.002137853 | -0.002556218
2928 | -0.001838885 | -0.002053569 | -0.002116138 | -0.002595779
2927 | -0.001834179 | -0.002070964 | -0.002093488 | -0.002612232
2926 | -0.001839088 | -0.00208727 | -0.002085626 | -0.002600455
2925 | -0.001849884 | -0.002089618 | -0.002097483 | -0.002567722
2924 | -0.001863123 | -0.002079271 | -0.002125543 | -0.00253303
2923 | -0.001885312 | -0.002072513 | -0.002160919 | -0.00251847
2922 | -0.001918975 | -0.002079172 | -0.00218914 | -0.002532378
2921 | -0.001948035 | -0.002089516 | -0.002198327 | -0.002561115
2920 | -0.00195204 | -0.002088757 | -0.002191467 | -0.002582588
2919 | -0.001931359 | -0.002075671 | -0.002182557 | -0.002586364
2918 | -0.00190571 | -0.002059248 | -0.002178706 | -0.002577332
2917 | -0.001888648 | -0.002044191 | -0.002174812 | -0.002562931
2916 | -0.001877098 | -0.002031064 | -0.002167635 | -0.002544897
2915 | -0.001867271 | -0.0020271 | -0.002164321 | -0.002524382
2914 | -0.001866027 | -0.00204306 | -0.002171446 | -0.002508023
2913 | -0.001877986 | -0.002075211 | -0.00218439 | -0.00250299
2912 | -0.001891251 | -0.002099761 | -0.002193687 | -0.00250694
2911 | -0.001887034 | -0.002093883 | -0.002195121 | -0.0025074
2910 | -0.001860754 | -0.002060169 | -0.00218806 | -0.002494196
2909 | -0.001826776 | -0.002024847 | -0.002171715 | -0.002471554
2908 | -0.00180487 | -0.002012137 | -0.00215171 | -0.002454811
2907 | -0.001805855 | -0.002023591 | -0.00214297 | -0.002453051
2906 | -0.001827075 | -0.002042018 | -0.002156124 | -0.002458658
2905 | -0.001855062 | -0.002050289 | -0.002183549 | -0.00245774
2904 | -0.00187511 | -0.002043963 | -0.002208578 | -0.002448284
2903 | -0.001883147 | -0.002029072 | -0.00222482 | -0.002440301
2902 | -0.001887019 | -0.002012912 | -0.00223663 | -0.002438622
2901 | -0.001891288 | -0.001997875 | -0.002242006 | -0.002434748
2900 | -0.001890676 | -0.001985505 | -0.002234098 | -0.002423928
2899 | -0.001878966 | -0.001980167 | -0.002215998 | -0.002416761
2898 | -0.001863418 | -0.001987977 | -0.002204513 | -0.002425629
2897 | -0.001858131 | -0.00200913 | -0.002210069 | -0.002443265
2896 | -0.001864581 | -0.002033311 | -0.002222797 | -0.002448282
2895 | -0.00186893 | -0.00204652 | -0.002226782 | -0.002433323
2894 | -0.001860636 | -0.002043066 | -0.002220282 | -0.002415508
2893 | -0.001845709 | -0.002028809 | -0.002212893 | -0.002413759
2892 | -0.001837862 | -0.002012438 | -0.00220829 | -0.002425218
2891 | -0.001843285 | -0.001997652 | -0.002201567 | -0.002432534
2890 | -0.001857949 | -0.001985325 | -0.002192441 | -0.00242862
2889 | -0.001874253 | -0.001978571 | -0.002189448 | -0.002423349
2888 | -0.001885171 | -0.001980945 | -0.002196884 | -0.002426371
2887 | -0.00188617 | -0.001991494 | -0.002205252 | -0.002432918
2886 | -0.001878829 | -0.002005399 | -0.002201365 | -0.002431305
2885 | -0.001871503 | -0.002018213 | -0.002185026 | -0.002419106
2884 | -0.001872206 | -0.002026771 | -0.002169996 | -0.002406497
2883 | -0.001880952 | -0.002028687 | -0.002168461 | -0.002405102
2882 | -0.001890851 | -0.002025559 | -0.002178672 | -0.002417492
2881 | -0.001895543 | -0.002024719 | -0.002189438 | -0.002436967
2880 | -0.001894064 | -0.002032638 | -0.002193771 | -0.002453875
2879 | -0.001891283 | -0.002047143 | -0.002195231 | -0.002461822
2878 | -0.001896135 | -0.002060846 | -0.002201295 | -0.002461121
2877 | -0.001916448 | -0.002070891 | -0.002213898 | -0.002458539
2876 | -0.001950429 | -0.002079836 | -0.002228225 | -0.002461895
2875 | -0.001984071 | -0.002088194 | -0.002239145 | -0.002472909
2874 | -0.002002334 | -0.002093443 | -0.002246277 | -0.002486131
2873 | -0.002005129 | -0.002097015 | -0.002252893 | -0.002495931
2872 | -0.002007771 | -0.002104378 | -0.002261744 | -0.002502719
2871 | -0.002022079 | -0.002115078 | -0.002272536 | -0.002510578
2870 | -0.002040334 | -0.002119422 | -0.002282538 | -0.002520676
2869 | -0.002043789 | -0.00210964 | -0.002289139 | -0.002530416
2868 | -0.002027281 | -0.002090159 | -0.002292094 | -0.002538586
2867 | -0.002008844 | -0.002073081 | -0.002293036 | -0.002547643
2866 | -0.002010638 | -0.002067044 | -0.002292947 | -0.00255942
2865 | -0.002033625 | -0.002073125 | -0.002291591 | -0.002570789
2864 | -0.002057056 | -0.002087557 | -0.002290121 | -0.002575643
2863 | -0.002062012 | -0.002104999 | -0.002291797 | -0.002571083
2862 | -0.002049781 | -0.002122662 | -0.002297672 | -0.002561276
2861 | -0.002036387 | -0.002144067 | -0.002303133 | -0.002555635
2860 | -0.002034389 | -0.002174552 | -0.002302029 | -0.002562499
2859 | -0.002042847 | -0.002209952 | -0.002293878 | -0.00258342
2858 | -0.002050698 | -0.002234335 | -0.002284565 | -0.00261268
2857 | -0.002047312 | -0.00223385 | -0.002279911 | -0.002641725
2856 | -0.002032487 | -0.002211136 | -0.002280196 | -0.002663004
2855 | -0.00201729 | -0.002183352 | -0.002280455 | -0.002671155
2854 | -0.002012206 | -0.002168657 | -0.002274928 | -0.002665629
2853 | -0.002014874 | -0.00217505 | -0.002263104 | -0.002654507
2852 | -0.00201505 | -0.002196569 | -0.002252797 | -0.002650801
2851 | -0.002011048 | -0.002215976 | -0.002253888 | -0.002659257
2850 | -0.002011915 | -0.00221572 | -0.002265787 | -0.002669053
2849 | -0.002020319 | -0.00219239 | -0.002274854 | -0.00266527
2848 | -0.002024188 | -0.002159822 | -0.002269811 | -0.002646685
2847 | -0.002013431 | -0.002134992 | -0.002257141 | -0.002626086
2846 | -0.00199666 | -0.002122348 | -0.002254292 | -0.002612758
2845 | -0.00199066 | -0.002114141 | -0.002268396 | -0.002601401
2844 | -0.001997996 | -0.002103427 | -0.002288568 | -0.002581524
2843 | -0.002005656 | -0.002092684 | -0.002299294 | -0.002552706
2842 | -0.002002987 | -0.002089805 | -0.002294608 | -0.002525966
2841 | -0.001990279 | -0.002098506 | -0.002278697 | -0.002512197
2840 | -0.001971415 | -0.002114061 | -0.002260766 | -0.002512744
2839 | -0.001949848 | -0.002128428 | -0.002251873 | -0.002520281
2838 | -0.00193311 | -0.002138341 | -0.002258355 | -0.002525708
2837 | -0.00193035 | -0.002145844 | -0.002273354 | -0.002524214
2836 | -0.001941145 | -0.002151076 | -0.002281247 | -0.002517285
2835 | -0.00195407 | -0.002150047 | -0.00227563 | -0.002510223
2834 | -0.001959259 | -0.002142865 | -0.002267051 | -0.002507164
2833 | -0.001955956 | -0.002137615 | -0.00226793 | -0.00250736
2832 | -0.001946425 | -0.002138616 | -0.002276401 | -0.002506044
2831 | -0.001931028 | -0.002136633 | -0.002281731 | -0.002500123
2830 | -0.001912935 | -0.00212214 | -0.002279442 | -0.002494262
2829 | -0.001900059 | -0.002104966 | -0.002272224 | -0.002499268
2828 | -0.00189749 | -0.002106255 | -0.002260977 | -0.002519974
2827 | -0.001902923 | -0.00212901 | -0.002245709 | -0.002544621
2826 | -0.00191203 | -0.002150786 | -0.002233036 | -0.002552539
2825 | -0.001922541 | -0.002151446 | -0.002231441 | -0.002536891
2824 | -0.001930962 | -0.002136128 | -0.002238343 | -0.00251497
2823 | -0.001932508 | -0.002124208 | -0.00224126 | -0.002509928
2822 | -0.001927423 | -0.002126256 | -0.002233777 | -0.002524875
2821 | -0.001921275 | -0.002139859 | -0.002222482 | -0.002541165
2820 | -0.001916884 | -0.002158114 | -0.002216552 | -0.002541155
2819 | -0.001913527 | -0.002172515 | -0.002218712 | -0.002525975
2818 | -0.001915412 | -0.002175126 | -0.002228064 | -0.002511154
2817 | -0.001929933 | -0.002166835 | -0.002242584 | -0.002510605
2816 | -0.001952653 | -0.002157554 | -0.002254779 | -0.002525783
2815 | -0.001965153 | -0.002151915 | -0.00225373 | -0.002545647
2814 | -0.001956131 | -0.00214374 | -0.002237946 | -0.00255608
2813 | -0.001936368 | -0.002131699 | -0.002220515 | -0.002552463
2812 | -0.00192462 | -0.002128442 | -0.002215445 | -0.002542705
2811 | -0.00192692 | -0.002142468 | -0.002223439 | -0.002535831
2810 | -0.001937839 | -0.002161492 | -0.002235506 | -0.002531748
2809 | -0.001952667 | -0.002168759 | -0.002244989 | -0.002527455
2808 | -0.001966382 | -0.002167378 | -0.002249973 | -0.002527348
2807 | -0.001968678 | -0.002171778 | -0.002249262 | -0.00253708
2806 | -0.001955189 | -0.002181629 | -0.002244265 | -0.002550299
2805 | -0.001940556 | -0.002183512 | -0.002242386 | -0.002554323
2804 | -0.001945825 | -0.002176332 | -0.002250731 | -0.002549924
2803 | -0.001972755 | -0.002174974 | -0.002266704 | -0.002552462
2802 | -0.002001738 | -0.002186037 | -0.002280349 | -0.002569485
2801 | -0.002015335 | -0.002197585 | -0.002285767 | -0.002589333
2800 | -0.002012866 | -0.002198402 | -0.00228556 | -0.002598139
2799 | -0.002001916 | -0.002193002 | -0.002284991 | -0.002597715
2798 | -0.001987852 | -0.002190845 | -0.002286809 | -0.002598148
2797 | -0.001975274 | -0.002192927 | -0.002291314 | -0.00260122
2796 | -0.001969785 | -0.002195901 | -0.002296504 | -0.002600529
2795 | -0.001973118 | -0.00219934 | -0.002297862 | -0.002592977
2794 | -0.00198181 | -0.002201944 | -0.002292377 | -0.002581923
2793 | -0.001992584 | -0.002198748 | -0.002283527 | -0.002571981
2792 | -0.002003552 | -0.00218858 | -0.002278919 | -0.002566271
2791 | -0.002010435 | -0.002178216 | -0.002282404 | -0.002565174
2790 | -0.002009153 | -0.002174669 | -0.00229048 | -0.002563871
2789 | -0.002002549 | -0.002179423 | -0.002295349 | -0.002556507
2788 | -0.001996962 | -0.002192777 | -0.002289409 | -0.002547102
2787 | -0.001991871 | -0.002215962 | -0.002269871 | -0.002549417
2786 | -0.001981833 | -0.002245007 | -0.002243794 | -0.002570268
2785 | -0.00196951 | -0.002270019 | -0.002226667 | -0.002599561
2784 | -0.001966473 | -0.002285156 | -0.002229687 | -0.002623436
2783 | -0.001977501 | -0.002293139 | -0.002248237 | -0.00264006
2782 | -0.001992438 | -0.002297458 | -0.002266838 | -0.002654762
2781 | -0.001997893 | -0.00229776 | -0.002274567 | -0.002666561
2780 | -0.001990014 | -0.002295885 | -0.00227082 | -0.002670023
2779 | -0.001973103 | -0.002297212 | -0.002258584 | -0.002665981
2778 | -0.001954099 | -0.002301027 | -0.00224101 | -0.002660298
2777 | -0.00194267 | -0.002298559 | -0.002225924 | -0.002654695
2776 | -0.001947952 | -0.002286848 | -0.002224526 | -0.002647627
2775 | -0.001968329 | -0.00227623 | -0.00223963 | -0.002641756
2774 | -0.00199008 | -0.002276085 | -0.002259821 | -0.00264167
2773 | -0.002001745 | -0.002280305 | -0.002270289 | -0.002645986
2772 | -0.002005221 | -0.002276603 | -0.002267399 | -0.002649747
2771 | -0.002008285 | -0.00226555 | -0.002259572 | -0.00265256
2770 | -0.002012534 | -0.00225998 | -0.002256824 | -0.002656422
2769 | -0.002014405 | -0.002266533 | -0.0022621 | -0.002657887
2768 | -0.002012774 | -0.002277258 | -0.002270342 | -0.002651537
2767 | -0.002008851 | -0.002281514 | -0.002273168 | -0.002640204
2766 | -0.002002268 | -0.002279831 | -0.002266346 | -0.002633341
2765 | -0.001993307 | -0.002281849 | -0.002254335 | -0.002635342
2764 | -0.001986274 | -0.002292785 | -0.002245706 | -0.002642472
2763 | -0.001985721 | -0.002305545 | -0.002244201 | -0.002649927
2762 | -0.001991472 | -0.002308316 | -0.002247702 | -0.00265476
2761 | -0.002000653 | -0.002299249 | -0.002255029 | -0.002653867
2760 | -0.002010964 | -0.002289706 | -0.002266963 | -0.002647558
2759 | -0.002018809 | -0.002289789 | -0.002279343 | -0.002643809
2758 | -0.002019681 | -0.002294683 | -0.002283769 | -0.00265037
2757 | -0.002015763 | -0.002291777 | -0.002279935 | -0.002663822
2756 | -0.002018546 | -0.002279207 | -0.002279742 | -0.002674689
2755 | -0.002036755 | -0.002268999 | -0.002291663 | -0.002681521
2754 | -0.002063812 | -0.002271519 | -0.002306947 | -0.002689505
2753 | -0.002082815 | -0.002285147 | -0.002310027 | -0.002696397
2752 | -0.002082844 | -0.002302901 | -0.002299047 | -0.002692232
2751 | -0.002066723 | -0.002320346 | -0.002286499 | -0.002675554
2750 | -0.002045639 | -0.002333282 | -0.002281373 | -0.002658771
2749 | -0.002030958 | -0.002336263 | -0.002280608 | -0.002653089
2748 | -0.002028583 | -0.002329415 | -0.00227888 | -0.002656742
2747 | -0.002035779 | -0.002320942 | -0.002276966 | -0.002662372
2746 | -0.002043862 | -0.002317876 | -0.002276947 | -0.002667709
2745 | -0.002046883 | -0.00231928 | -0.002276757 | -0.002674137
2744 | -0.002046221 | -0.002322197 | -0.002274684 | -0.002681481
2743 | -0.002045228 | -0.002327778 | -0.002274373 | -0.002689126
2742 | -0.002044224 | -0.002336334 | -0.002280583 | -0.002697123
2741 | -0.002044162 | -0.002342229 | -0.002292627 | -0.002702705
2740 | -0.002049674 | -0.002339803 | -0.00230538 | -0.002700979
2739 | -0.00206255 | -0.002330368 | -0.002314516 | -0.002692255
2738 | -0.002076309 | -0.002319062 | -0.00231851 | -0.002683663
2737 | -0.00208349 | -0.002309579 | -0.002317938 | -0.00268056
2736 | -0.002085085 | -0.002305682 | -0.002314838 | -0.002680901
2735 | -0.002086652 | -0.002311461 | -0.002310607 | -0.002680283
2734 | -0.002088906 | -0.002324581 | -0.002303475 | -0.002677925
2733 | -0.002089382 | -0.002335197 | -0.002291372 | -0.002676049
2732 | -0.002090303 | -0.002337263 | -0.002278538 | -0.002677864
2731 | -0.002096316 | -0.002334998 | -0.002274668 | -0.002686489
2730 | -0.002105682 | -0.002333058 | -0.002284201 | -0.002700465
2729 | -0.002111421 | -0.002328638 | -0.002299711 | -0.002711055
2728 | -0.002110651 | -0.002321676 | -0.002310084 | -0.002711728
2727 | -0.002105734 | -0.002324171 | -0.002312922 | -0.002709604
2726 | -0.002097774 | -0.002346502 | -0.00231492 | -0.00271726
2725 | -0.002087335 | -0.002378747 | -0.002321258 | -0.002732048
2724 | -0.002080725 | -0.002399185 | -0.002328605 | -0.00273622
2723 | -0.002085463 | -0.002400776 | -0.002329018 | -0.002723109
2722 | -0.002097869 | -0.002396932 | -0.002318398 | -0.002710748
2721 | -0.002104566 | -0.002400079 | -0.002301125 | -0.002719607
2720 | -0.00209992 | -0.002406367 | -0.002287194 | -0.002744928
2719 | -0.002093574 | -0.002405982 | -0.002283699 | -0.002762706
2718 | -0.002096572 | -0.002398851 | -0.002288312 | -0.00275897
2717 | -0.002108054 | -0.00239329 | -0.002293093 | -0.002742674
2716 | -0.002120794 | -0.002393985 | -0.002295149 | -0.00273098
2715 | -0.002132104 | -0.002396751 | -0.002299237 | -0.002730281
2714 | -0.002141398 | -0.002393537 | -0.00230748 | -0.002733619
2713 | -0.002143142 | -0.002380419 | -0.002312346 | -0.002731599
2712 | -0.002132243 | -0.00236242 | -0.002306253 | -0.002723859
2711 | -0.002114696 | -0.002350735 | -0.002294424 | -0.002720258
2710 | -0.002103778 | -0.002352557 | -0.002289405 | -0.002729267
2709 | -0.002104377 | -0.002363938 | -0.002293534 | -0.002745647
2708 | -0.002107615 | -0.002374891 | -0.002296253 | -0.00275408
2707 | -0.002103156 | -0.002379833 | -0.002291154 | -0.002746336
2706 | -0.002091712 | -0.002379678 | -0.002286104 | -0.002729581
2705 | -0.002082255 | -0.00237707 | -0.002290397 | -0.002716179
2704 | -0.00208047 | -0.002375423 | -0.002299598 | -0.002711591
2703 | -0.002084244 | -0.002379758 | -0.002302452 | -0.002714942
2702 | -0.002089427 | -0.002390571 | -0.002298461 | -0.002723815
2701 | -0.002096097 | -0.002398201 | -0.002298113 | -0.002733767
2700 | -0.002107174 | -0.002392519 | -0.002305873 | -0.002739652
2699 | -0.002122433 | -0.002378763 | -0.002313176 | -0.002742426
2698 | -0.002136539 | -0.002374109 | -0.002311475 | -0.002747998
2697 | -0.002144034 | -0.002385758 | -0.002303985 | -0.002754553
2696 | -0.002144936 | -0.002401259 | -0.002299395 | -0.002749619
2695 | -0.002143838 | -0.002405336 | -0.002299834 | -0.00272812
2694 | -0.002144325 | -0.002398017 | -0.00230162 | -0.002705578
2693 | -0.002146512 | -0.002390178 | -0.002303945 | -0.002702616
2692 | -0.002149972 | -0.002388361 | -0.002309903 | -0.002720375
2691 | -0.002156208 | -0.002391974 | -0.002320052 | -0.00274181
2690 | -0.002166308 | -0.002400365 | -0.002330485 | -0.002754029
2689 | -0.002177477 | -0.002413286 | -0.002336976 | -0.002758621
2688 | -0.002184232 | -0.002425717 | -0.002337039 | -0.002761104
2687 | -0.002183408 | -0.002430317 | -0.002329738 | -0.002761758
2686 | -0.002177072 | -0.002426109 | -0.002318911 | -0.002758985
2685 | -0.002169878 | -0.002419582 | -0.002314792 | -0.002753498
2684 | -0.002164006 | -0.002416594 | -0.002324642 | -0.002746467
2683 | -0.002157705 | -0.002417235 | -0.002340851 | -0.002739094
2682 | -0.002149613 | -0.002418949 | -0.002346719 | -0.00273495
2681 | -0.002143302 | -0.002420494 | -0.002337352 | -0.002737449
2680 | -0.002145041 | -0.00242199 | -0.002327557 | -0.002744884
2679 | -0.002156225 | -0.00242443 | -0.002333384 | -0.00275295
2678 | -0.002170453 | -0.002429887 | -0.002352096 | -0.002761063
2677 | -0.002179937 | -0.002439313 | -0.002367389 | -0.002770319
2676 | -0.002183211 | -0.002449485 | -0.002369671 | -0.00277684
2675 | -0.002184194 | -0.002455025 | -0.002361972 | -0.002774803
2674 | -0.002185452 | -0.002454251 | -0.002348676 | -0.00276567
2673 | -0.002185692 | -0.002450646 | -0.002329727 | -0.002757116
2672 | -0.002183402 | -0.002447876 | -0.002308422 | -0.002752952
2671 | -0.002179586 | -0.002446188 | -0.002295463 | -0.00275203
2670 | -0.002176508 | -0.002444941 | -0.002299106 | -0.002756602
2669 | -0.002176312 | -0.002445892 | -0.002315673 | -0.002771376
2668 | -0.002181012 | -0.002451477 | -0.002334521 | -0.002791494
2667 | -0.00219082 | -0.002461206 | -0.002348793 | -0.00280173
2666 | -0.002201796 | -0.002471771 | -0.002357331 | -0.002793644
2665 | -0.002208077 | -0.00247991 | -0.002359722 | -0.002776883
2664 | -0.00220754 | -0.002483515 | -0.002355188 | -0.002767708
2663 | -0.002202608 | -0.002481002 | -0.002345234 | -0.002771703
2662 | -0.002194545 | -0.002472335 | -0.00233286 | -0.002782434
2661 | -0.002180654 | -0.002461247 | -0.002319206 | -0.002791245
2660 | -0.00215983 | -0.002454103 | -0.002303979 | -0.002791897
2659 | -0.002137939 | -0.002454543 | -0.002288549 | -0.002780497
2658 | -0.002123645 | -0.00245945 | -0.002275659 | -0.002758967
2657 | -0.002119686 | -0.002461513 | -0.002266548 | -0.002737055
2656 | -0.002121638 | -0.00245601 | -0.002260812 | -0.002724426
2655 | -0.002125036 | -0.002444709 | -0.002257942 | -0.002721086
2654 | -0.002130429 | -0.002433599 | -0.002256325 | -0.002720281
2653 | -0.00214074 | -0.002428012 | -0.002253163 | -0.002719692
2652 | -0.002156544 | -0.002430028 | -0.002250146 | -0.002724083
2651 | -0.002175018 | -0.002438805 | -0.002256874 | -0.002736703
2650 | -0.002191086 | -0.002451624 | -0.002280671 | -0.002753131
2649 | -0.002198553 | -0.002464694 | -0.002311984 | -0.00276538
2648 | -0.002193533 | -0.002474016 | -0.002328787 | -0.002768597
2647 | -0.002179812 | -0.002476024 | -0.002320596 | -0.0027621
2646 | -0.002168428 | -0.002468109 | -0.002301663 | -0.002747004
2645 | -0.002167479 | -0.002450631 | -0.002293377 | -0.002726118
2644 | -0.002172967 | -0.002429785 | -0.002298798 | -0.002705547
2643 | -0.002174459 | -0.002416482 | -0.002303573 | -0.002693508
2642 | -0.002170355 | -0.002418851 | -0.002299048 | -0.002695491
2641 | -0.002171464 | -0.002434996 | -0.002292786 | -0.002710016
2640 | -0.002185927 | -0.002454788 | -0.002294052 | -0.002729388
2639 | -0.002206425 | -0.002468487 | -0.002300144 | -0.002744248
2638 | -0.002219141 | -0.002471573 | -0.002303684 | -0.00274702
2637 | -0.002222132 | -0.002462951 | -0.002305453 | -0.002733488
2636 | -0.002225571 | -0.002444346 | -0.002310522 | -0.002706442
2635 | -0.002233635 | -0.002423398 | -0.002315826 | -0.002679294
2634 | -0.002236702 | -0.002411343 | -0.002311795 | -0.002669446
2633 | -0.002226683 | -0.002412059 | -0.002296329 | -0.002681094
2632 | -0.002211426 | -0.002416422 | -0.002278307 | -0.00269746
2631 | -0.002204517 | -0.002413552 | -0.00226491 | -0.002697832
2630 | -0.002205952 | -0.002405801 | -0.002253395 | -0.002681203
2629 | -0.002204376 | -0.002406059 | -0.002239744 | -0.002665307
2628 | -0.002198157 | -0.002420667 | -0.002229083 | -0.002662993
2627 | -0.002201985 | -0.002442541 | -0.002230443 | -0.002670022
2626 | -0.002226594 | -0.002462609 | -0.002243878 | -0.002678266
2625 | -0.002260336 | -0.002479231 | -0.002259416 | -0.002687909
2624 | -0.002279725 | -0.002491506 | -0.002268562 | -0.002698556
2623 | -0.002275242 | -0.002491503 | -0.002271504 | -0.002698986
2622 | -0.002258752 | -0.002473101 | -0.002272202 | -0.002679356
2621 | -0.002246523 | -0.002445653 | -0.002271716 | -0.002649717
2620 | -0.002243506 | -0.002428668 | -0.002269245 | -0.002633585
2619 | -0.002246519 | -0.002431478 | -0.002266152 | -0.002642612
2618 | -0.002254466 | -0.002445349 | -0.002265071 | -0.002666966
2617 | -0.002267788 | -0.00245729 | -0.002266224 | -0.002690921
2616 | -0.002281589 | -0.002464131 | -0.002267909 | -0.002707674
2615 | -0.002288524 | -0.002469197 | -0.002270384 | -0.002716252
2614 | -0.002289687 | -0.002472268 | -0.002276125 | -0.002714351
2613 | -0.002295061 | -0.002470122 | -0.002284907 | -0.002701772
2612 | -0.002309368 | -0.002464072 | -0.002290792 | -0.002685724
2611 | -0.002323787 | -0.002459748 | -0.002287032 | -0.002675428
2610 | -0.002328007 | -0.002459218 | -0.002274883 | -0.002672778
2609 | -0.002325607 | -0.002458574 | -0.002265787 | -0.002672242
2608 | -0.00232853 | -0.002454275 | -0.002271673 | -0.002668242
2607 | -0.002337741 | -0.00244778 | -0.002291358 | -0.002659468
2606 | -0.002339823 | -0.002442288 | -0.002308555 | -0.002647815
2605 | -0.002326114 | -0.0024381 | -0.002307163 | -0.002636672
2604 | -0.002306393 | -0.002433336 | -0.002289065 | -0.002629355
2603 | -0.002297219 | -0.002426915 | -0.002272886 | -0.0026262
2602 | -0.002302629 | -0.002418663 | -0.002273147 | -0.002623567
2601 | -0.002313305 | -0.002408566 | -0.002284628 | -0.002618113
2600 | -0.002320729 | -0.002399094 | -0.002291236 | -0.002612181
2599 | -0.002324116 | -0.002397267 | -0.002286193 | -0.002613027
2598 | -0.002325181 | -0.002409817 | -0.002276081 | -0.002625615
2597 | -0.002324459 | -0.002433827 | -0.002267165 | -0.002645816
2596 | -0.002324016 | -0.002454993 | -0.002258557 | -0.002660696
2595 | -0.002327373 | -0.002459486 | -0.002251974 | -0.002657691
2594 | -0.002334382 | -0.002447943 | -0.002257178 | -0.002637182
2593 | -0.002340219 | -0.002434888 | -0.002278513 | -0.002616194
2592 | -0.002340923 | -0.002433261 | -0.002302972 | -0.002614655
2591 | -0.002336702 | -0.002442204 | -0.002313405 | -0.002634799
2590 | -0.002329896 | -0.002451722 | -0.00231098 | -0.002657985
2589 | -0.00232422 | -0.002456239 | -0.002312762 | -0.002666328
2588 | -0.002325767 | -0.002459547 | -0.002326565 | -0.00266378
2587 | -0.002338443 | -0.002466858 | -0.002340116 | -0.002667874
2586 | -0.002356734 | -0.002475584 | -0.002339481 | -0.002681036
2585 | -0.002369385 | -0.002475934 | -0.002328037 | -0.002681025
2584 | -0.002373201 | -0.002460789 | -0.002319659 | -0.002647863
2583 | -0.002376563 | -0.002435257 | -0.002319632 | -0.002594623
2582 | -0.002384907 | -0.002415063 | -0.002320544 | -0.002559754
2581 | -0.002390257 | -0.002411341 | -0.002314258 | -0.002566349
2580 | -0.002383184 | -0.002416119 | -0.002301632 | -0.00259743
2579 | -0.002369673 | -0.00240939 | -0.002291439 | -0.002617642
2578 | -0.002365237 | -0.002385435 | -0.00229307 | -0.002613285
2577 | -0.002373862 | -0.002365659 | -0.002308109 | -0.002601694
2576 | -0.002384107 | -0.002375641 | -0.002326577 | -0.002603335
2575 | -0.002387757 | -0.002412592 | -0.002334952 | -0.002616848
2574 | -0.00239095 | -0.002447106 | -0.002330347 | -0.002626923
2573 | -0.002401445 | -0.002457183 | -0.002322544 | -0.002627221
2572 | -0.002414784 | -0.00244829 | -0.002319717 | -0.002624893
2571 | -0.002421518 | -0.002437202 | -0.002318487 | -0.002626141
2570 | -0.00242088 | -0.002430677 | -0.002312335 | -0.002629118
2569 | -0.002417228 | -0.00242847 | -0.002302926 | -0.002632318
2568 | -0.002408289 | -0.002433667 | -0.002296621 | -0.002638933
2567 | -0.002389686 | -0.002445376 | -0.002295708 | -0.002647511
2566 | -0.002369909 | -0.00244957 | -0.002300434 | -0.002647314
2565 | -0.002366966 | -0.002434182 | -0.002313746 | -0.002631547
2564 | -0.002385544 | -0.002410237 | -0.002334842 | -0.002609701
2563 | -0.002407889 | -0.002401157 | -0.00235269 | -0.002597311
2562 | -0.002413813 | -0.002410959 | -0.002356158 | -0.002596675
2561 | -0.002402489 | -0.002420029 | -0.00234771 | -0.002597379
2560 | -0.00238833 | -0.002416087 | -0.0023375 | -0.002594019
2559 | -0.002382146 | -0.002411673 | -0.002327567 | -0.002591951
2558 | -0.002384289 | -0.002421735 | -0.002313586 | -0.002594521
2557 | -0.0023915 | -0.002439445 | -0.002299537 | -0.002596989
2556 | -0.002401322 | -0.002448363 | -0.002296227 | -0.002597845
2555 | -0.002411089 | -0.002447263 | -0.002304113 | -0.002603942
2554 | -0.002419891 | -0.002445726 | -0.002311537 | -0.002615607
2553 | -0.002431218 | -0.002442638 | -0.002313304 | -0.00261763
2552 | -0.002447648 | -0.002429654 | -0.002317385 | -0.002599227
2551 | -0.002463112 | -0.002415047 | -0.002327359 | -0.002577119
2550 | -0.002466205 | -0.002421883 | -0.002331575 | -0.002581882
2549 | -0.002452247 | -0.002454107 | -0.002319651 | -0.002619591
2548 | -0.002428508 | -0.00248181 | -0.002300259 | -0.002660693
2547 | -0.002407804 | -0.002474237 | -0.002291489 | -0.002672483
2546 | -0.002400347 | -0.002437319 | -0.002299187 | -0.0026527
2545 | -0.002410032 | -0.002404681 | -0.00231457 | -0.002624952
2544 | -0.00243281 | -0.002398088 | -0.002329063 | -0.002609561
2543 | -0.002457778 | -0.002411415 | -0.00234136 | -0.002607805
2542 | -0.002473803 | -0.002429709 | -0.002351089 | -0.002610466
2541 | -0.002476794 | -0.002446532 | -0.002354864 | -0.002611965
2540 | -0.002470238 | -0.002459487 | -0.00235116 | -0.002613974
2539 | -0.002461021 | -0.002463603 | -0.002344206 | -0.002619202
2538 | -0.00245625 | -0.002457624 | -0.00234046 | -0.00262473
2537 | -0.002459032 | -0.002448604 | -0.002342135 | -0.002623612
2536 | -0.002462588 | -0.002443093 | -0.002344312 | -0.002614596
2535 | -0.002453788 | -0.002439407 | -0.002339055 | -0.002606729
2534 | -0.002430066 | -0.00243364 | -0.00232492 | -0.002608211
2533 | -0.002409004 | -0.00242677 | -0.002312014 | -0.002612655
2532 | -0.002411466 | -0.002420387 | -0.002313223 | -0.002605773
2531 | -0.00243645 | -0.002412424 | -0.002329439 | -0.002587091
2530 | -0.002462135 | -0.002404155 | -0.002347875 | -0.002574254
2529 | -0.002472028 | -0.002404907 | -0.00235583 | -0.00258033
2528 | -0.002470613 | -0.002420993 | -0.002351181 | -0.002596389
2527 | -0.002471076 | -0.002444786 | -0.002338536 | -0.002605157
2526 | -0.002476883 | -0.002463811 | -0.002322337 | -0.002604284
2525 | -0.002480151 | -0.002476364 | -0.002307341 | -0.002605563
2524 | -0.002472171 | -0.002487672 | -0.002299707 | -0.002615967
2523 | -0.002451816 | -0.002493738 | -0.002302634 | -0.002630912
2522 | -0.00242773 | -0.002482242 | -0.002313807 | -0.002644697
2521 | -0.002413394 | -0.002451667 | -0.002328491 | -0.002656794
2520 | -0.002414869 | -0.00241871 | -0.002340462 | -0.002666099
2519 | -0.002423424 | -0.00240189 | -0.002340413 | -0.002666679
2518 | -0.002426614 | -0.002404427 | -0.002323107 | -0.002652049
2517 | -0.002425534 | -0.002415995 | -0.002299204 | -0.002620812
2516 | -0.002432031 | -0.002425156 | -0.002289397 | -0.002580049
2515 | -0.00244877 | -0.002427773 | -0.00230036 | -0.002547013
2514 | -0.002463877 | -0.002428619 | -0.002316261 | -0.002541878
2513 | -0.002468626 | -0.002436429 | -0.002321743 | -0.002568819
2512 | -0.002468218 | -0.002452721 | -0.002322612 | -0.00260597
2511 | -0.0024687 | -0.002466372 | -0.002331838 | -0.002624235
2510 | -0.002464846 | -0.002465992 | -0.002344256 | -0.00261641
2509 | -0.002450569 | -0.002456248 | -0.002342236 | -0.002599461
2508 | -0.002432215 | -0.00245239 | -0.002323947 | -0.002589448
2507 | -0.002420476 | -0.002459122 | -0.002309009 | -0.002586278
2506 | -0.002415894 | -0.002466908 | -0.002313214 | -0.002585188
2505 | -0.002413717 | -0.002470387 | -0.002330977 | -0.002589412
2504 | -0.0024177 | -0.002475683 | -0.002347261 | -0.002602899
2503 | -0.002435764 | -0.002483474 | -0.002355292 | -0.002619041
2502 | -0.002463025 | -0.002480069 | -0.002355683 | -0.00262652
2501 | -0.002481208 | -0.002457151 | -0.002347866 | -0.002623031
2500 | -0.002477396 | -0.002429223 | -0.002332197 | -0.002616164
2499 | -0.002455786 | -0.002417364 | -0.002316362 | -0.002612621
2498 | -0.002430037 | -0.002422584 | -0.002311169 | -0.002612494
2497 | -0.002411577 | -0.002429077 | -0.002319822 | -0.002613731
2496 | -0.002405808 | -0.002428937 | -0.002335156 | -0.00261775
2495 | -0.002411209 | -0.002428642 | -0.002346896 | -0.002628639
2494 | -0.002419 | -0.002432633 | -0.002349565 | -0.002646965
2493 | -0.002420142 | -0.002435669 | -0.002345157 | -0.002665129
2492 | -0.002416167 | -0.002434789 | -0.002340589 | -0.002671955
2491 | -0.002417875 | -0.002436651 | -0.002341176 | -0.002664247
2490 | -0.002429902 | -0.002447274 | -0.002345056 | -0.002650645
2489 | -0.002441537 | -0.002462587 | -0.002345726 | -0.002640763
2488 | -0.002438217 | -0.00247488 | -0.002341299 | -0.002635486
2487 | -0.002420012 | -0.002482872 | -0.002338572 | -0.002633877
2486 | -0.00240372 | -0.002489832 | -0.002345573 | -0.002642377
2485 | -0.002405762 | -0.002495349 | -0.002361745 | -0.00266483
2484 | -0.0024248 | -0.002494482 | -0.002377745 | -0.002687326
2483 | -0.002442214 | -0.002484752 | -0.002383854 | -0.002689354
2482 | -0.002439646 | -0.002470823 | -0.002376998 | -0.002671548
2481 | -0.002416754 | -0.002461026 | -0.002361531 | -0.002656618
2480 | -0.002392168 | -0.002459208 | -0.002345954 | -0.0026578
2479 | -0.002386053 | -0.00246067 | -0.002338135 | -0.00266228
2478 | -0.00240121 | -0.002457559 | -0.002340793 | -0.002654396
2477 | -0.002421571 | -0.002447914 | -0.002350563 | -0.002639906
2476 | -0.002429406 | -0.002436979 | -0.002362528 | -0.002634423
2475 | -0.002422951 | -0.00243004 | -0.002375701 | -0.002639802
2474 | -0.002415946 | -0.002428756 | -0.002392332 | -0.002647737
2473 | -0.002420954 | -0.002435212 | -0.002411258 | -0.002658361
2472 | -0.002435989 | -0.002452377 | -0.002423946 | -0.002678018
2471 | -0.002449318 | -0.002476173 | -0.002419827 | -0.002701629
2470 | -0.002454333 | -0.002493625 | -0.002396556 | -0.002713585
2469 | -0.002454306 | -0.002496288 | -0.002364324 | -0.002707878
2468 | -0.00245236 | -0.00249193 | -0.002338707 | -0.002695738
2467 | -0.002443939 | -0.002494787 | -0.002328332 | -0.002690889
2466 | -0.002424952 | -0.002505938 | -0.002329345 | -0.002696022
2465 | -0.002403449 | -0.002511129 | -0.002331636 | -0.002704863
2464 | -0.002395059 | -0.002498994 | -0.002330222 | -0.002709695
2463 | -0.002405912 | -0.002475357 | -0.002330036 | -0.002705938
2462 | -0.002425841 | -0.002457587 | -0.002339169 | -0.002696124
2461 | -0.002439955 | -0.002458125 | -0.002357769 | -0.002689858
2460 | -0.002442188 | -0.002473979 | -0.002374924 | -0.002693787
2459 | -0.002435481 | -0.002489521 | -0.00237751 | -0.002702134
2458 | -0.002424159 | -0.002489363 | -0.002361943 | -0.002702872
2457 | -0.002411252 | -0.002471228 | -0.002337216 | -0.002691958
2456 | -0.002400878 | -0.002447121 | -0.002317185 | -0.002675871
2455 | -0.002397471 | -0.002431883 | -0.002310018 | -0.002663104
2454 | -0.002401122 | -0.00243182 | -0.002313279 | -0.002659962
2453 | -0.002406576 | -0.002443165 | -0.002317825 | -0.002670468
2452 | -0.002409078 | -0.002456414 | -0.002317634 | -0.002690373
2451 | -0.002409885 | -0.002461328 | -0.002316586 | -0.002703984
2450 | -0.002413116 | -0.002454273 | -0.002322823 | -0.00269865
2449 | -0.002417663 | -0.002443776 | -0.002335444 | -0.002682158
2448 | -0.002417372 | -0.002442551 | -0.002342724 | -0.002674376
2447 | -0.002412547 | -0.002450316 | -0.002339093 | -0.002680775
2446 | -0.002415573 | -0.002452138 | -0.002338058 | -0.002686566
2445 | -0.002436568 | -0.00243915 | -0.002357677 | -0.002679676
2444 | -0.002465512 | -0.002422832 | -0.002394608 | -0.00266669
2443 | -0.002479972 | -0.002420438 | -0.002424844 | -0.002659629
2442 | -0.002472528 | -0.002433134 | -0.00243232 | -0.002658136
2441 | -0.002459116 | -0.002447943 | -0.002424667 | -0.002654284
2440 | -0.002454953 | -0.002455961 | -0.002415497 | -0.002648457
2439 | -0.002454719 | -0.002458512 | -0.002404354 | -0.002650608
2438 | -0.002446344 | -0.002459717 | -0.002384926 | -0.002667489
2437 | -0.002433258 | -0.002463508 | -0.002363138 | -0.002694633
2436 | -0.002428592 | -0.002474437 | -0.002352663 | -0.002720277
2435 | -0.002434399 | -0.002490757 | -0.002356628 | -0.002734304
2434 | -0.002442091 | -0.002500057 | -0.002366474 | -0.002734809
2433 | -0.002448941 | -0.002493029 | -0.002376566 | -0.002727394
2432 | -0.002457793 | -0.002479014 | -0.002388091 | -0.002716463
2431 | -0.002462524 | -0.002476013 | -0.002399339 | -0.002699006
2430 | -0.002451993 | -0.002487443 | -0.002403862 | -0.002672487
2429 | -0.002431031 | -0.002500535 | -0.00239994 | -0.002647072
2428 | -0.002420393 | -0.002505401 | -0.00239274 | -0.002639947
2427 | -0.002429859 | -0.002502262 | -0.002386131 | -0.002654793
2426 | -0.002445667 | -0.002492079 | -0.002380863 | -0.002676204
2425 | -0.002451892 | -0.002476086 | -0.002380739 | -0.002689475
2424 | -0.002451356 | -0.002464944 | -0.002390139 | -0.002697537
2423 | -0.002456226 | -0.002471114 | -0.002403311 | -0.002711968
2422 | -0.002468147 | -0.002488784 | -0.002406309 | -0.002734965
2421 | -0.002478038 | -0.002497617 | -0.002394087 | -0.002758691
2420 | -0.002479075 | -0.002491153 | -0.002378383 | -0.002776234
2419 | -0.002471248 | -0.002484628 | -0.002374479 | -0.002783373
2418 | -0.002458085 | -0.002488648 | -0.002386154 | -0.002774501
2417 | -0.002445776 | -0.002493732 | -0.002406638 | -0.002749396
2416 | -0.002440813 | -0.002491407 | -0.002427606 | -0.002723636
2415 | -0.002442356 | -0.002492408 | -0.002442655 | -0.002719841
2414 | -0.002441268 | -0.002507751 | -0.002446826 | -0.002744207
2413 | -0.002431695 | -0.002525781 | -0.002438474 | -0.002779279
2412 | -0.002419168 | -0.002526909 | -0.002421085 | -0.002803769
2411 | -0.002412744 | -0.00251273 | -0.002401582 | -0.002812668
2410 | -0.002413945 | -0.002502531 | -0.002386985 | -0.002813919
2409 | -0.002417848 | -0.002506067 | -0.00238042 | -0.002813352
2408 | -0.002419777 | -0.002516635 | -0.002377362 | -0.002811544
2407 | -0.002415924 | -0.002527185 | -0.002368818 | -0.002811135
2406 | -0.00240223 | -0.002535593 | -0.00235266 | -0.002816781
2405 | -0.002379173 | -0.002535049 | -0.002338341 | -0.002826418
2404 | -0.00235586 | -0.002517114 | -0.002334817 | -0.002830293
2403 | -0.002345202 | -0.002488061 | -0.0023387 | -0.002822137
2402 | -0.002355073 | -0.002468255 | -0.002342585 | -0.0028064
2401 | -0.002383395 | -0.002470506 | -0.002349937 | -0.00279139
2400 | -0.002417868 | -0.002488444 | -0.002369514 | -0.002779859
2399 | -0.002441466 | -0.002508302 | -0.002396219 | -0.002770438
2398 | -0.00244451 | -0.002521362 | -0.002410452 | -0.002764135
2397 | -0.002432505 | -0.00252282 | -0.002399547 | -0.002763547
2396 | -0.002417221 | -0.002511237 | -0.002370558 | -0.002767844
2395 | -0.002401695 | -0.002494731 | -0.002339958 | -0.00277433
2394 | -0.00238231 | -0.002487394 | -0.002319795 | -0.002783408
2393 | -0.00236389 | -0.002492916 | -0.002315195 | -0.002795753
2392 | -0.002359581 | -0.002499513 | -0.002324531 | -0.002805993
2391 | -0.002372386 | -0.002496462 | -0.002338111 | -0.002807265
2390 | -0.002388948 | -0.002487626 | -0.00234552 | -0.002802642
2389 | -0.002397473 | -0.00248301 | -0.002347996 | -0.002803601
2388 | -0.002400986 | -0.002485796 | -0.002356066 | -0.002814562
2387 | -0.002405381 | -0.002495467 | -0.00237257 | -0.002827348
2386 | -0.002405258 | -0.002515393 | -0.002386725 | -0.00283478
2385 | -0.002392866 | -0.002546584 | -0.00238835 | -0.002841168
2384 | -0.002374592 | -0.002578342 | -0.002379981 | -0.002852845
2383 | -0.002366518 | -0.002596076 | -0.002371284 | -0.002865753
2382 | -0.002375416 | -0.002597417 | -0.002369116 | -0.002871049
2381 | -0.002392741 | -0.002591829 | -0.002376081 | -0.002867809
2380 | -0.00240698 | -0.002585405 | -0.002390711 | -0.002861112
2379 | -0.002415078 | -0.002575106 | -0.002404936 | -0.002851406
2378 | -0.002421381 | -0.002560004 | -0.002409251 | -0.002836991
2377 | -0.002429107 | -0.002549138 | -0.002404206 | -0.002826125
2376 | -0.002433629 | -0.002550619 | -0.002398602 | -0.002831971
2375 | -0.002425917 | -0.002560628 | -0.002395191 | -0.002851488
2374 | -0.002406458 | -0.002567169 | -0.002389927 | -0.002863133
2373 | -0.002392487 | -0.002563826 | -0.002387586 | -0.002855767
2372 | -0.002400505 | -0.002555939 | -0.002401636 | -0.002847631
2371 | -0.002422163 | -0.002553776 | -0.002429314 | -0.002863226
2370 | -0.002432651 | -0.002565954 | -0.002446541 | -0.002899531
2369 | -0.00242533 | -0.002594996 | -0.002439556 | -0.002930307
2368 | -0.002419127 | -0.002634877 | -0.002425254 | -0.002938948
2367 | -0.00242713 | -0.002666051 | -0.002424295 | -0.002929888
2366 | -0.002437863 | -0.002666368 | -0.002431161 | -0.002912621
2365 | -0.002435633 | -0.002632988 | -0.002427214 | -0.002894133
2364 | -0.002422907 | -0.002587201 | -0.002410624 | -0.002885774
2363 | -0.002411482 | -0.002553032 | -0.002393693 | -0.002898034
2362 | -0.002401932 | -0.002544332 | -0.002380869 | -0.002923326
2361 | -0.002389629 | -0.002554408 | -0.002369235 | -0.002935239
2360 | -0.002376397 | -0.002567962 | -0.002359125 | -0.002923087
2359 | -0.002364851 | -0.002589572 | -0.002356242 | -0.002908997
2358 | -0.002358935 | -0.002622211 | -0.002366129 | -0.002913237
2357 | -0.002365115 | -0.002654812 | -0.002389422 | -0.002925431
2356 | -0.002382095 | -0.00266864 | -0.002418779 | -0.002923144
2355 | -0.002393039 | -0.002648855 | -0.002434119 | -0.002901374
2354 | -0.00240271 | -0.002602118 | -0.00243356 | -0.002876032
2353 | -0.002432786 | -0.002551072 | -0.002431114 | -0.002871364
2352 | -0.002475262 | -0.002536404 | -0.002433707 | -0.002895395
2351 | -0.002490042 | -0.002565351 | -0.00243085 | -0.002927271
2350 | -0.002455581 | -0.002605384 | -0.002410889 | -0.002944272
2349 | -0.002394782 | -0.002628474 | -0.002382659 | -0.002944832
2348 | -0.002346899 | -0.002624288 | -0.002363071 | -0.002941938
2347 | -0.002338571 | -0.002621325 | -0.002364956 | -0.002955307
2346 | -0.002361265 | -0.002642759 | -0.002377136 | -0.002995725
2345 | -0.002376486 | -0.002679929 | -0.002368204 | -0.003041365
2344 | -0.002372079 | -0.00270032 | -0.002335688 | -0.003054823
2343 | -0.00236995 | -0.002679807 | -0.002303634 | -0.003029952
2342 | -0.002386583 | -0.002647446 | -0.002300314 | -0.002994241
2341 | -0.00240174 | -0.002630042 | -0.002323229 | -0.002969216
2340 | -0.002395116 | -0.002632994 | -0.002354616 | -0.002954712
2339 | -0.002370523 | -0.002639311 | -0.002375043 | -0.002944941
2338 | -0.002349829 | -0.002641811 | -0.002378625 | -0.00294077
2337 | -0.002348013 | -0.002640505 | -0.002373148 | -0.002943713
2336 | -0.002356216 | -0.002633157 | -0.002365024 | -0.002942042
2335 | -0.002358674 | -0.002607803 | -0.002353932 | -0.00291957
2334 | -0.002350367 | -0.002569392 | -0.002336147 | -0.00288274
2333 | -0.002349257 | -0.002549492 | -0.002328654 | -0.002867739
2332 | -0.002360468 | -0.002572063 | -0.002341539 | -0.002899927
2331 | -0.002380861 | -0.00262902 | -0.002376523 | -0.002955913
2330 | -0.002393375 | -0.002669897 | -0.002401315 | -0.002992084
2329 | -0.002393493 | -0.002687103 | -0.002399271 | -0.003000458
2328 | -0.002374849 | -0.002682769 | -0.002368161 | -0.003000299
2327 | -0.002341094 | -0.002671735 | -0.002327751 | -0.002994774
2326 | -0.002302839 | -0.002650828 | -0.002289708 | -0.002971576
2325 | -0.002279772 | -0.002633081 | -0.002259474 | -0.002939438
2324 | -0.00228413 | -0.002640082 | -0.002244422 | -0.00292496
2323 | -0.002310324 | -0.002662549 | -0.002251858 | -0.002930754
2322 | -0.002335868 | -0.002673238 | -0.002276632 | -0.002932417
2321 | -0.002345996 | -0.002655988 | -0.002304644 | -0.002918639
2320 | -0.002337286 | -0.00262923 | -0.002319192 | -0.002907453
2319 | -0.002319558 | -0.002614509 | -0.002320216 | -0.002907408
2318 | -0.002297936 | -0.002607326 | -0.002309422 | -0.002901414
2317 | -0.002286136 | -0.002600238 | -0.00230144 | -0.002876314
2316 | -0.00229335 | -0.00258743 | -0.002303338 | -0.002847882
2315 | -0.002321575 | -0.00257863 | -0.00231968 | -0.002837211
2314 | -0.002350882 | -0.00257205 | -0.002333367 | -0.002844476
2313 | -0.002364633 | -0.002575126 | -0.002332965 | -0.002855122
2312 | -0.002358686 | -0.002585116 | -0.002316812 | -0.002862558
2311 | -0.002346061 | -0.002598228 | -0.002302185 | -0.002868033
2310 | -0.002338811 | -0.002596239 | -0.002297938 | -0.002871877
2309 | -0.002345986 | -0.002580272 | -0.00230266 | -0.002875712
2308 | -0.00236497 | -0.002563083 | -0.002303601 | -0.002884512
2307 | -0.00238196 | -0.002560699 | -0.002295112 | -0.002896212
2306 | -0.002379667 | -0.002569036 | -0.002280371 | -0.002897176
2305 | -0.002362707 | -0.002580281 | -0.002273609 | -0.002877674
2304 | -0.002355918 | -0.002588252 | -0.002283023 | -0.002845516
2303 | -0.002375662 | -0.002590988 | -0.002303259 | -0.002819956
2302 | -0.002403664 | -0.002583447 | -0.002316838 | -0.002814834
2301 | -0.002413023 | -0.002570069 | -0.002319551 | -0.002829131
2300 | -0.002401767 | -0.00255837 | -0.00232232 | -0.00284582
2299 | -0.002393481 | -0.002550169 | -0.002336695 | -0.002842077
2298 | -0.00239828 | -0.002532837 | -0.002352192 | -0.002810285
2297 | -0.002404338 | -0.002505342 | -0.0023527 | -0.002770743
2296 | -0.002398628 | -0.002483883 | -0.002335681 | -0.002752632
2295 | -0.00238875 | -0.00248606 | -0.002318293 | -0.002757498
2294 | -0.002389397 | -0.002500349 | -0.002314868 | -0.002757105
2293 | -0.002405368 | -0.00250274 | -0.002326253 | -0.002731285
2292 | -0.002427271 | -0.002485834 | -0.002340869 | -0.00269576
2291 | -0.002441383 | -0.002467396 | -0.002345876 | -0.002679704
2290 | -0.002438089 | -0.002462241 | -0.00233499 | -0.00269102
2289 | -0.002419308 | -0.00246581 | -0.002314094 | -0.002713429
2288 | -0.002399715 | -0.002464683 | -0.002297169 | -0.002729431
2287 | -0.002394657 | -0.002454075 | -0.002293062 | -0.002731103
2286 | -0.002405861 | -0.002439815 | -0.002298942 | -0.002717248
2285 | -0.002422526 | -0.002430263 | -0.002307013 | -0.002694456
2284 | -0.00243704 | -0.002431705 | -0.002313631 | -0.002677711
2283 | -0.002451038 | -0.002444393 | -0.002317198 | -0.002676478
2282 | -0.002467308 | -0.002460341 | -0.002316119 | -0.002680756
2281 | -0.002482909 | -0.002466638 | -0.002312368 | -0.002671741
2280 | -0.002494654 | -0.002457551 | -0.002312257 | -0.002645256
2279 | -0.002504354 | -0.002439542 | -0.00231729 | -0.002616001
2278 | -0.002515442 | -0.002423849 | -0.002322205 | -0.002598338
2277 | -0.002527078 | -0.002413617 | -0.002325427 | -0.002592206
2276 | -0.002534174 | -0.002402604 | -0.002332637 | -0.002588292
2275 | -0.002533046 | -0.002386626 | -0.002344976 | -0.00258038
2274 | -0.002526483 | -0.002373233 | -0.002353421 | -0.002570839
2273 | -0.002523062 | -0.002376791 | -0.002353169 | -0.002568571
2272 | -0.002527397 | -0.002400751 | -0.002352913 | -0.002580543
2271 | -0.002533092 | -0.002429462 | -0.002362512 | -0.002601503
2270 | -0.002529921 | -0.002441225 | -0.00237875 | -0.002614721
2269 | -0.002518166 | -0.002429335 | -0.002391087 | -0.002607708
2268 | -0.002507358 | -0.002404709 | -0.002392023 | -0.002585062
2267 | -0.002502296 | -0.002380046 | -0.00237746 | -0.002561082
2266 | -0.002500855 | -0.002359637 | -0.002348516 | -0.002544445
2265 | -0.002507246 | -0.002345978 | -0.00232163 | -0.002535656
2264 | -0.002532404 | -0.002343872 | -0.002322542 | -0.002535209
2263 | -0.002573948 | -0.002353255 | -0.002358743 | -0.002545212
2262 | -0.002608753 | -0.002364219 | -0.002407491 | -0.002561889
2261 | -0.00261573 | -0.002366221 | -0.00243925 | -0.002572493
2260 | -0.002597594 | -0.002359261 | -0.002443279 | -0.002563827
2259 | -0.002570626 | -0.002351341 | -0.002422922 | -0.00253512
2258 | -0.002543621 | -0.002350802 | -0.002383487 | -0.002503368
2257 | -0.002518261 | -0.002361848 | -0.002338461 | -0.002492889
2256 | -0.002501352 | -0.002382428 | -0.002312868 | -0.002513056
2255 | -0.0025027 | -0.002403056 | -0.002322782 | -0.002546253
2254 | -0.002522578 | -0.002413793 | -0.002357867 | -0.002563589
2253 | -0.002550662 | -0.002415541 | -0.002395556 | -0.002553586
2252 | -0.00257436 | -0.002416653 | -0.002421716 | -0.002530635
2251 | -0.002584649 | -0.002417988 | -0.00243038 | -0.002516214
2250 | -0.002579695 | -0.002409485 | -0.002419142 | -0.002519105
2249 | -0.002568871 | -0.002385919 | -0.002399337 | -0.002532424
2248 | -0.002565716 | -0.002355597 | -0.002394105 | -0.002541401
2247 | -0.002570398 | -0.002328693 | -0.002408654 | -0.002533045
2246 | -0.002570877 | -0.002308941 | -0.002420584 | -0.002509497
2245 | -0.002564038 | -0.002301937 | -0.002414185 | -0.002491928
2244 | -0.002562669 | -0.002318496 | -0.002405912 | -0.002500404
2243 | -0.002573686 | -0.002358183 | -0.002414275 | -0.002527796
2242 | -0.002585315 | -0.00239838 | -0.002425109 | -0.002545566
2241 | -0.002586866 | -0.002412802 | -0.002414522 | -0.002538531
2240 | -0.002586743 | -0.002398877 | -0.00239107 | -0.002521915
2239 | -0.002596457 | -0.002377574 | -0.002382812 | -0.002518462
2238 | -0.002610644 | -0.002369432 | -0.002393323 | -0.002530909
2237 | -0.00261836 | -0.002377521 | -0.002402887 | -0.002544702
2236 | -0.002621984 | -0.002390181 | -0.002406695 | -0.002548552
2235 | -0.002627841 | -0.002393879 | -0.002417667 | -0.00254414
2234 | -0.002630315 | -0.002385744 | -0.00243355 | -0.002540917
2233 | -0.002624883 | -0.002376263 | -0.002435669 | -0.002546198
2232 | -0.002626589 | -0.002375729 | -0.002424294 | -0.002555739
2231 | -0.002652798 | -0.002378096 | -0.002423486 | -0.002554431
2230 | -0.00269276 | -0.002367751 | -0.00244348 | -0.002534057
2229 | -0.002715635 | -0.002342836 | -0.002465485 | -0.00250784
2228 | -0.002708108 | -0.002318487 | -0.002472276 | -0.002494741
2227 | -0.002685899 | -0.002303749 | -0.002468466 | -0.002492582
2226 | -0.002669108 | -0.00229206 | -0.00246168 | -0.002484577
2225 | -0.002663609 | -0.002281256 | -0.002449056 | -0.002470725
2224 | -0.002666866 | -0.002283949 | -0.002433957 | -0.002469033
2223 | -0.002676299 | -0.002304764 | -0.002433404 | -0.002480841
2222 | -0.00268821 | -0.002324108 | -0.002454458 | -0.002481459
2221 | -0.002698947 | -0.002322245 | -0.002481054 | -0.002458046
2220 | -0.002709 | -0.002306863 | -0.002497663 | -0.002432857
2219 | -0.002719014 | -0.002297845 | -0.002509314 | -0.002429854
2218 | -0.002723721 | -0.002295911 | -0.002523311 | -0.00243781
2217 | -0.002717016 | -0.002288365 | -0.002526543 | -0.002429229
2216 | -0.002700148 | -0.002278615 | -0.002500302 | -0.002403097
2215 | -0.002679918 | -0.002285621 | -0.002451206 | -0.002384846
2214 | -0.002665329 | -0.002314152 | -0.002411334 | -0.002390245
2213 | -0.002669638 | -0.002346161 | -0.002408091 | -0.002410016
2212 | -0.002702921 | -0.002364991 | -0.002442396 | -0.002428204
2211 | -0.002754178 | -0.00237088 | -0.002495383 | -0.002439088
2210 | -0.002793853 | -0.002368303 | -0.002546932 | -0.002445331
2209 | -0.002805952 | -0.002355014 | -0.002583949 | -0.002452027
2208 | -0.002805697 | -0.002332272 | -0.002596423 | -0.00246344
2207 | -0.002811701 | -0.002314282 | -0.00257472 | -0.002477274
2206 | -0.00281522 | -0.002316689 | -0.002519852 | -0.002483156
2205 | -0.00279594 | -0.002338219 | -0.002456449 | -0.002472733
2204 | -0.00275744 | -0.002359197 | -0.002422061 | -0.002449138
2203 | -0.002724686 | -0.00235906 | -0.002433343 | -0.002423396
2202 | -0.002710667 | -0.002334731 | -0.002469085 | -0.002407067
2201 | -0.00270459 | -0.002302017 | -0.002494591 | -0.002409139
2200 | -0.002692814 | -0.002277755 | -0.002497718 | -0.002428924
2199 | -0.002677241 | -0.002263402 | -0.002492755 | -0.002448916
2198 | -0.00267173 | -0.002252594 | -0.002496346 | -0.002448068
2197 | -0.002688337 | -0.002250442 | -0.002512252 | -0.002428778
2196 | -0.002724641 | -0.002270355 | -0.002534946 | -0.002417246
2195 | -0.002760414 | -0.002308539 | -0.002554847 | -0.002428371
2194 | -0.002774626 | -0.002337287 | -0.002560985 | -0.002444303
2193 | -0.002770588 | -0.002333681 | -0.002549787 | -0.002438838
2192 | -0.002771964 | -0.00230534 | -0.002531122 | -0.002411647
2191 | -0.002787326 | -0.002278931 | -0.002517283 | -0.002385902
2190 | -0.00279692 | -0.002273587 | -0.002508616 | -0.002380908
2189 | -0.002785967 | -0.002292856 | -0.002497981 | -0.002397621
2188 | -0.002770717 | -0.002328805 | -0.002485228 | -0.002423011
2187 | -0.002772239 | -0.002362413 | -0.002477567 | -0.002439783
2186 | -0.002782605 | -0.002370969 | -0.002478666 | -0.002437919
2185 | -0.002781017 | -0.002349121 | -0.002486771 | -0.002422717
2184 | -0.002770505 | -0.002316799 | -0.002501098 | -0.002405133
2183 | -0.002771982 | -0.002297976 | -0.002520693 | -0.002384863
2182 | -0.002788672 | -0.002301215 | -0.002537666 | -0.002357564
2181 | -0.00280087 | -0.002325164 | -0.002539507 | -0.002337176
2180 | -0.002793949 | -0.002364775 | -0.002519548 | -0.002346594
2179 | -0.002772354 | -0.002401785 | -0.002482852 | -0.00238015
2178 | -0.002749289 | -0.002408866 | -0.002445172 | -0.002401422
2177 | -0.002739092 | -0.002380653 | -0.002426675 | -0.002390589
2176 | -0.002753421 | -0.002345467 | -0.002437887 | -0.002371297
2175 | -0.002788315 | -0.002328772 | -0.002469002 | -0.0023738
2174 | -0.002820394 | -0.002321931 | -0.00250069 | -0.002392769
2173 | -0.002830096 | -0.002305978 | -0.002525104 | -0.002401478
2172 | -0.002822199 | -0.00228795 | -0.00254538 | -0.002390312
2171 | -0.002811259 | -0.002289051 | -0.002556595 | -0.002370586
2170 | -0.002799258 | -0.002310187 | -0.002546427 | -0.002354082
2169 | -0.002783721 | -0.002333122 | -0.00251877 | -0.002346893
2168 | -0.002775258 | -0.002346242 | -0.002496201 | -0.002351147
2167 | -0.002786819 | -0.002347794 | -0.002490424 | -0.002357927
2166 | -0.002813394 | -0.002334969 | -0.002490152 | -0.002351286
2165 | -0.002839528 | -0.002313332 | -0.002487212 | -0.002331768
2164 | -0.002858789 | -0.002304822 | -0.002492005 | -0.002319546
2163 | -0.002870088 | -0.002320333 | -0.002509676 | -0.002322097
2162 | -0.002867645 | -0.00233635 | -0.002524912 | -0.002321837
2161 | -0.002855077 | -0.002326068 | -0.002528503 | -0.002311953
2160 | -0.002856264 | -0.002301796 | -0.002536348 | -0.00231751
2159 | -0.002886772 | -0.002294338 | -0.00256017 | -0.002355127
2158 | -0.002924227 | -0.00230209 | -0.002582687 | -0.002396709
2157 | -0.002933324 | -0.002299767 | -0.002588681 | -0.002405276
2156 | -0.002911655 | -0.00228842 | -0.002596483 | -0.002384801
2155 | -0.002885826 | -0.00229318 | -0.002627019 | -0.002362534
2154 | -0.002873665 | -0.002316979 | -0.002663218 | -0.002347254
2153 | -0.002873374 | -0.002338059 | -0.002672242 | -0.002338261
2152 | -0.002879632 | -0.002352712 | -0.002653546 | -0.002352233
2151 | -0.002887687 | -0.002379754 | -0.002632974 | -0.002401984
2150 | -0.002886535 | -0.002416695 | -0.002619543 | -0.00246119
2149 | -0.002867483 | -0.002431262 | -0.002600897 | -0.002488502
2148 | -0.002836629 | -0.002410556 | -0.002576907 | -0.00248262
2147 | -0.002805515 | -0.00238375 | -0.002564974 | -0.002477943
2146 | -0.002777945 | -0.002378236 | -0.002568731 | -0.002488506
2145 | -0.002758028 | -0.002383194 | -0.002569184 | -0.002492683
2144 | -0.002756026 | -0.00237695 | -0.002554592 | -0.002476484
2143 | -0.002769707 | -0.002366232 | -0.002538515 | -0.002458824
2142 | -0.00277539 | -0.002374139 | -0.002539946 | -0.00246438
2141 | -0.002756884 | -0.002402839 | -0.002559565 | -0.002494182
2140 | -0.002730644 | -0.002429194 | -0.002582678 | -0.002530844
2139 | -0.002723092 | -0.002432894 | -0.002596724 | -0.002557124
2138 | -0.002736398 | -0.002415786 | -0.002599291 | -0.002565139
2137 | -0.002755732 | -0.002396494 | -0.002593686 | -0.002561718
2136 | -0.002775088 | -0.002392162 | -0.002582001 | -0.002565794
2135 | -0.002792761 | -0.002402636 | -0.002565235 | -0.002587584
2134 | -0.002795116 | -0.002412362 | -0.002551434 | -0.002613526
2133 | -0.002772473 | -0.002411388 | -0.002556061 | -0.002625017
2132 | -0.002742492 | -0.002408263 | -0.002582876 | -0.002625495
2131 | -0.002731893 | -0.002413388 | -0.00261002 | -0.002632252
2130 | -0.002741139 | -0.002419725 | -0.002611449 | -0.002648515
2129 | -0.002748323 | -0.002415612 | -0.002590491 | -0.002662415
2128 | -0.0027409 | -0.002408115 | -0.002573503 | -0.002668686
2127 | -0.002722761 | -0.002412798 | -0.00257048 | -0.002672145
2126 | -0.002697991 | -0.002425876 | -0.002567267 | -0.002672169
2125 | -0.002671148 | -0.002430682 | -0.002560659 | -0.002662637
2124 | -0.002657297 | -0.002430005 | -0.002569625 | -0.002647196
2123 | -0.002667044 | -0.002444818 | -0.002596479 | -0.002638654
2122 | -0.002684447 | -0.002476996 | -0.002607347 | -0.002643118
2121 | -0.002683036 | -0.002500712 | -0.002576901 | -0.002657099
2120 | -0.002662846 | -0.002500552 | -0.002530625 | -0.002676756
2119 | -0.002648627 | -0.002493204 | -0.002512907 | -0.002697182
2118 | -0.002651457 | -0.002498191 | -0.002527783 | -0.002708442
2117 | -0.002655838 | -0.002509382 | -0.002539971 | -0.00270786
2116 | -0.002648759 | -0.002511193 | -0.002526004 | -0.00270987
2115 | -0.002639416 | -0.002504399 | -0.002497021 | -0.002725875
2114 | -0.002641059 | -0.002498292 | -0.002474082 | -0.002741269
2113 | -0.002649667 | -0.002492437 | -0.002465427 | -0.002734039
2112 | -0.002650465 | -0.002483815 | -0.002469102 | -0.002711517
2111 | -0.002636015 | -0.002479579 | -0.00247984 | -0.002702978
2110 | -0.002611931 | -0.002484527 | -0.002490638 | -0.002715439
2109 | -0.002591883 | -0.002485458 | -0.002497945 | -0.002722534
2108 | -0.002588629 | -0.002466838 | -0.002503666 | -0.002703959
2107 | -0.002603023 | -0.002437224 | -0.00250634 | -0.002674143
2106 | -0.002621958 | -0.002423925 | -0.002500394 | -0.002662108
2105 | -0.002632461 | -0.002442623 | -0.002491346 | -0.002678931
2104 | -0.002634409 | -0.00248243 | -0.002495547 | -0.002712551
2103 | -0.002633518 | -0.002518241 | -0.002512761 | -0.002741207
2102 | -0.002630852 | -0.002529305 | -0.002518438 | -0.002745447
2101 | -0.00263011 | -0.002511943 | -0.002501337 | -0.002720857
2100 | -0.002644257 | -0.002483337 | -0.002488675 | -0.002685956
2099 | -0.002678797 | -0.002468224 | -0.002509631 | -0.002667622
2098 | -0.002715025 | -0.00247508 | -0.002550546 | -0.002675282
2097 | -0.002727248 | -0.002489855 | -0.002574072 | -0.002696456
2096 | -0.002715022 | -0.002498953 | -0.002572443 | -0.002717518
2095 | -0.002700541 | -0.002507237 | -0.002570298 | -0.002735768
2094 | -0.002696118 | -0.002523585 | -0.002580802 | -0.002750319
2093 | -0.002692805 | -0.002540487 | -0.002591086 | -0.002756288
2092 | -0.002680863 | -0.002542089 | -0.002589777 | -0.002751458
2091 | -0.002664388 | -0.002526083 | -0.002580829 | -0.002738104
2090 | -0.002652665 | -0.002505404 | -0.002568419 | -0.002718529
2089 | -0.002649476 | -0.002492668 | -0.002551308 | -0.002699137
2088 | -0.002653582 | -0.002492464 | -0.002534074 | -0.002694801
2087 | -0.002661222 | -0.002504724 | -0.002524994 | -0.002714964
2086 | -0.002667163 | -0.002525232 | -0.002522679 | -0.002747978
2085 | -0.00266927 | -0.002544211 | -0.002521107 | -0.00277322
2084 | -0.002670561 | -0.002552776 | -0.002525136 | -0.002786106
2083 | -0.002672645 | -0.002549793 | -0.002543562 | -0.002794866
2082 | -0.00267307 | -0.002538191 | -0.002569684 | -0.002796616
2081 | -0.002673865 | -0.002520285 | -0.002587089 | -0.00277877
2080 | -0.002683262 | -0.002501747 | -0.002593153 | -0.002744925
2079 | -0.002701914 | -0.00249202 | -0.002599413 | -0.002716596
2078 | -0.00271777 | -0.002492534 | -0.002610152 | -0.002704496
2077 | -0.002723255 | -0.002491438 | -0.002617714 | -0.002698109
2076 | -0.002725956 | -0.002480464 | -0.002617109 | -0.002690194
2075 | -0.00273127 | -0.002469561 | -0.002608619 | -0.002690524
2074 | -0.00273025 | -0.002474288 | -0.002590902 | -0.002706211
2073 | -0.002717869 | -0.002494224 | -0.002567156 | -0.002726207
2072 | -0.002707519 | -0.002514255 | -0.002551412 | -0.002735261
2071 | -0.002714533 | -0.0025253 | -0.002555533 | -0.00273223
2070 | -0.002738348 | -0.002530354 | -0.002575524 | -0.002725109
2069 | -0.002770969 | -0.002531368 | -0.002599598 | -0.002718692
2068 | -0.00280673 | -0.002524338 | -0.002619632 | -0.002714568
2067 | -0.002832078 | -0.002509958 | -0.002625193 | -0.002713223
2066 | -0.002827612 | -0.002497721 | -0.00260477 | -0.002710336
2065 | -0.002799268 | -0.002494365 | -0.002570721 | -0.002700457
2064 | -0.002785635 | -0.002496145 | -0.00256269 | -0.002688647
2063 | -0.002809007 | -0.002497267 | -0.002599921 | -0.002687153
2062 | -0.002840803 | -0.002498919 | -0.002648202 | -0.002697397
2061 | -0.002842065 | -0.002504461 | -0.002661189 | -0.002707093
2060 | -0.002819377 | -0.002510489 | -0.002640131 | -0.002708102
2059 | -0.002810347 | -0.002508984 | -0.002623133 | -0.002704523
2058 | -0.002829355 | -0.002497471 | -0.002628697 | -0.002699976
2057 | -0.002859539 | -0.002483443 | -0.002642849 | -0.002691185
2056 | -0.002885588 | -0.002477013 | -0.002652073 | -0.002678246
2055 | -0.002901242 | -0.002479348 | -0.002654736 | -0.002666592
2054 | -0.002894079 | -0.002480139 | -0.002645575 | -0.002653683
2053 | -0.002857134 | -0.002469534 | -0.002621764 | -0.002628945
2052 | -0.00281206 | -0.002453607 | -0.002602466 | -0.0025946
2051 | -0.0027931 | -0.002454673 | -0.002613592 | -0.002574131
2050 | -0.002809863 | -0.002488787 | -0.00265176 | -0.002587763
2049 | -0.002845208 | -0.00254153 | -0.002685996 | -0.002625889
2048 | -0.002883573 | -0.002576306 | -0.002697729 | -0.002658719
2047 | -0.002917304 | -0.002574895 | -0.002695671 | -0.002670819
2046 | -0.002930369 | -0.00255701 | -0.002689027 | -0.002671307
2045 | -0.002910136 | -0.002551085 | -0.002675379 | -0.002672162
2044 | -0.002876522 | -0.002555582 | -0.002659142 | -0.002669564
2043 | -0.002866852 | -0.002544127 | -0.002654189 | -0.002649733
2042 | -0.002889002 | -0.002506788 | -0.002662907 | -0.002608528
2041 | -0.002915775 | -0.002468812 | -0.002674402 | -0.00256267
2040 | -0.002925667 | -0.002459545 | -0.002684977 | -0.002538162
2039 | -0.002921892 | -0.002474856 | -0.002698957 | -0.002544015
2038 | -0.002912762 | -0.002485787 | -0.002712318 | -0.002562682
2037 | -0.002904095 | -0.002477544 | -0.002718721 | -0.002571747
2036 | -0.002910474 | -0.002464254 | -0.002726098 | -0.002570419
2035 | -0.002943576 | -0.002465024 | -0.002742478 | -0.002574787
2034 | -0.002986582 | -0.002480972 | -0.002754009 | -0.002590756
2033 | -0.003007366 | -0.002501478 | -0.002746484 | -0.002606847
2032 | -0.002999065 | -0.002519398 | -0.002737612 | -0.002614094
2031 | -0.002982332 | -0.002530693 | -0.002751897 | -0.002616966
2030 | -0.002972026 | -0.002529574 | -0.002775163 | -0.002620449
2029 | -0.002968786 | -0.002514887 | -0.002774158 | -0.002619589
2028 | -0.002977283 | -0.002495834 | -0.002754964 | -0.002608894
2027 | -0.00300173 | -0.002483258 | -0.002756118 | -0.002594256
2026 | -0.003025903 | -0.002479599 | -0.002783606 | -0.002588484
2025 | -0.003028421 | -0.00248353 | -0.00279978 | -0.002599986
2024 | -0.003015214 | -0.002493716 | -0.002783485 | -0.002624033
2023 | -0.003010779 | -0.002504053 | -0.002760486 | -0.00264449
2022 | -0.003021998 | -0.002505139 | -0.002761283 | -0.002647647
2021 | -0.003038266 | -0.002498513 | -0.002783991 | -0.002638523
2020 | -0.003060742 | -0.002499768 | -0.002812775 | -0.002637257
2019 | -0.003096539 | -0.002516413 | -0.002840125 | -0.002651198
2018 | -0.003126348 | -0.002532904 | -0.002855129 | -0.002661177
2017 | -0.00311619 | -0.002531279 | -0.002841607 | -0.002649441
2016 | -0.003067783 | -0.00251861 | -0.002807097 | -0.002632169
2015 | -0.003020938 | -0.002515467 | -0.002784889 | -0.002640748
2014 | -0.003001758 | -0.002525094 | -0.002791991 | -0.00267593
2013 | -0.003001474 | -0.002535177 | -0.002809477 | -0.002705351
2012 | -0.003005351 | -0.002544112 | -0.002813975 | -0.002706643
2011 | -0.003010185 | -0.002562688 | -0.002806279 | -0.002691562
2010 | -0.003010544 | -0.002588131 | -0.002798162 | -0.002682187
2009 | -0.003000639 | -0.002598764 | -0.002793605 | -0.002684125
2008 | -0.002994692 | -0.002582794 | -0.002793894 | -0.002690789
2007 | -0.003012642 | -0.002556007 | -0.002800403 | -0.00269786
2006 | -0.00304241 | -0.002542538 | -0.002804562 | -0.002703904
2005 | -0.003049556 | -0.002551872 | -0.002794414 | -0.002709577
2004 | -0.003027591 | -0.002576981 | -0.002775165 | -0.002719078
2003 | -0.003007948 | -0.002605771 | -0.002765935 | -0.002734793
2002 | -0.003012528 | -0.002625354 | -0.002771033 | -0.002746807
2001 | -0.003029708 | -0.002626904 | -0.002776396 | -0.002741923
2000 | -0.003042511 | -0.002614501 | -0.002775363 | -0.002727227
1999 | -0.003046947 | -0.002597786 | -0.002772322 | -0.002724203
1998 | -0.0030428 | -0.002583177 | -0.002767833 | -0.002743256
1997 | -0.003029514 | -0.002577038 | -0.002759641 | -0.002774222
1996 | -0.003011779 | -0.002588544 | -0.002751671 | -0.002801068
1995 | -0.002992856 | -0.002618328 | -0.002746107 | -0.002815967
1994 | -0.002966581 | -0.002649695 | -0.002734411 | -0.002819403
1993 | -0.002930896 | -0.002660095 | -0.002711506 | -0.002815302
1992 | -0.002903961 | -0.002643657 | -0.002692941 | -0.002809427
1991 | -0.00290446 | -0.002615277 | -0.002696873 | -0.00280505
1990 | -0.002919903 | -0.002593143 | -0.00271202 | -0.002798836
1989 | -0.002921198 | -0.002588035 | -0.002709073 | -0.002788445
1988 | -0.002904081 | -0.002604352 | -0.002681527 | -0.002781194
1987 | -0.002893018 | -0.002637097 | -0.002654376 | -0.00278698
1986 | -0.002903797 | -0.002666436 | -0.002650768 | -0.00280262
1985 | -0.002924509 | -0.002669215 | -0.002668286 | -0.002811852
1984 | -0.002937181 | -0.002641761 | -0.002691243 | -0.002802735
1983 | -0.002938745 | -0.002604233 | -0.002709416 | -0.002779099
1982 | -0.002936097 | -0.002580724 | -0.002718854 | -0.002754326
1981 | -0.002938659 | -0.00258154 | -0.002719865 | -0.002739077
1980 | -0.002955305 | -0.002601914 | -0.002716977 | -0.002734106
1979 | -0.002982583 | -0.002624921 | -0.002712053 | -0.002728414
1978 | -0.003003569 | -0.002632526 | -0.002705329 | -0.002714701
1977 | -0.003005147 | -0.002618687 | -0.002701951 | -0.002701652
1976 | -0.002994284 | -0.002595604 | -0.002710408 | -0.002704513
1975 | -0.002988362 | -0.002581979 | -0.002732107 | -0.002725014
1974 | -0.002991784 | -0.002583001 | -0.002755835 | -0.002748181
1973 | -0.002993296 | -0.002587283 | -0.002766446 | -0.002759874
1972 | -0.002983781 | -0.002584626 | -0.002757191 | -0.002759922
1971 | -0.00296688 | -0.002579784 | -0.002733727 | -0.002756755
1970 | -0.002953204 | -0.00258375 | -0.002711246 | -0.002758443
1969 | -0.00294983 | -0.002596826 | -0.002704385 | -0.002771205
1968 | -0.00295375 | -0.002609013 | -0.002711156 | -0.002796659
1967 | -0.002953634 | -0.00261705 | -0.00271131 | -0.002826554
1966 | -0.002941021 | -0.002629061 | -0.002690696 | -0.002846656
1965 | -0.002922719 | -0.002647836 | -0.002663383 | -0.002851061
1964 | -0.002914045 | -0.002659736 | -0.002653751 | -0.002846986
1963 | -0.002917316 | -0.002650841 | -0.002661387 | -0.002844626
1962 | -0.002917592 | -0.002629571 | -0.002662099 | -0.002849916
1961 | -0.002903995 | -0.002621877 | -0.002642523 | -0.002865925
1960 | -0.002883986 | -0.002640218 | -0.002614857 | -0.002889039
1959 | -0.00286966 | -0.002669001 | -0.002594667 | -0.002903849
1958 | -0.002860793 | -0.002686813 | -0.002584276 | -0.002895819
1957 | -0.002849705 | -0.002691198 | -0.002582805 | -0.002871896
1956 | -0.002834178 | -0.002692197 | -0.002592517 | -0.002854901
1955 | -0.002817077 | -0.002690704 | -0.00260666 | -0.002853693
1954 | -0.002802233 | -0.002680804 | -0.002609411 | -0.002856202
1953 | -0.002793289 | -0.002667901 | -0.002594356 | -0.00285472
1952 | -0.002790076 | -0.002666231 | -0.002571739 | -0.002859209
1951 | -0.002788131 | -0.002680189 | -0.002556785 | -0.002880442
1950 | -0.002782597 | -0.002696545 | -0.002555414 | -0.002910201
1949 | -0.002777172 | -0.002702708 | -0.002565251 | -0.002932715
1948 | -0.002783458 | -0.002705574 | -0.002581646 | -0.002947406
1947 | -0.002800456 | -0.002717357 | -0.002592916 | -0.002958885
1946 | -0.00280876 | -0.002733429 | -0.002587155 | -0.00295783
1945 | -0.002796498 | -0.00273856 | -0.002573762 | -0.002933981
1944 | -0.002776346 | -0.002729121 | -0.002577608 | -0.00289996
1943 | -0.002765466 | -0.002715946 | -0.002601851 | -0.002882233
1942 | -0.002761307 | -0.002707664 | -0.002617277 | -0.00289005
1941 | -0.002752505 | -0.002704762 | -0.002605247 | -0.00291056
1940 | -0.002739374 | -0.002707819 | -0.002582544 | -0.002931739
1939 | -0.0027288 | -0.002718969 | -0.002566943 | -0.00295226
1938 | -0.002724941 | -0.002734693 | -0.0025523 | -0.002971776
1937 | -0.002732068 | -0.0027455 | -0.00253007 | -0.002986981
1936 | -0.002751455 | -0.002746543 | -0.002510792 | -0.002997471
1935 | -0.002771177 | -0.002744871 | -0.002509117 | -0.003006053
1934 | -0.002773331 | -0.002752103 | -0.002524361 | -0.003012647
1933 | -0.002754256 | -0.00276892 | -0.002545244 | -0.003012589
1932 | -0.0027295 | -0.002782627 | -0.00256483 | -0.003002232
1931 | -0.002712009 | -0.00278465 | -0.002577821 | -0.002986096
1930 | -0.002692454 | -0.002775778 | -0.00256884 | -0.002969599
1929 | -0.002667844 | -0.00276737 | -0.002538088 | -0.002962945
1928 | -0.00265863 | -0.002769455 | -0.002514016 | -0.0029776
1927 | -0.002673497 | -0.002773914 | -0.00251435 | -0.003004684
1926 | -0.002688636 | -0.002766639 | -0.002522423 | -0.003019775
1925 | -0.002676703 | -0.002746027 | -0.002514524 | -0.003008017
1924 | -0.002649736 | -0.002733706 | -0.00250025 | -0.002988461
1923 | -0.002638619 | -0.002749078 | -0.002501807 | -0.002989091
1922 | -0.002645035 | -0.002781785 | -0.002512227 | -0.003009068
1921 | -0.002652933 | -0.002807612 | -0.002516386 | -0.003029978
1920 | -0.002665274 | -0.00282145 | -0.002526031 | -0.003049287
1919 | -0.002689207 | -0.002833861 | -0.002553337 | -0.003073305
1918 | -0.00270521 | -0.002847365 | -0.002572518 | -0.003091435
1917 | -0.002689664 | -0.002851709 | -0.002550309 | -0.003084425
1916 | -0.00266155 | -0.002846237 | -0.002507494 | -0.003059998
1915 | -0.002652148 | -0.002839428 | -0.002487057 | -0.00304133
1914 | -0.002655994 | -0.002833405 | -0.002492424 | -0.003035272
1913 | -0.002648897 | -0.002824072 | -0.002498482 | -0.00303445
1912 | -0.002633748 | -0.002810997 | -0.002500507 | -0.003037456
1911 | -0.002629598 | -0.002794724 | -0.002510802 | -0.003044338
1910 | -0.002629447 | -0.002769103 | -0.002519625 | -0.003039074
1909 | -0.002616817 | -0.002735892 | -0.002510612 | -0.003009328
1908 | -0.002604114 | -0.002712822 | -0.002497009 | -0.00297261
1907 | -0.002611694 | -0.00271205 | -0.002498126 | -0.002955027
1906 | -0.002626502 | -0.002725763 | -0.002499134 | -0.002960061
1905 | -0.002618891 | -0.002736821 | -0.002474126 | -0.002971315
1904 | -0.002600543 | -0.002747849 | -0.00244432 | -0.002987498
1903 | -0.002602912 | -0.002768544 | -0.002446744 | -0.003012807
1902 | -0.002614018 | -0.002787296 | -0.002463442 | -0.003027397
1901 | -0.002601073 | -0.002788727 | -0.002452525 | -0.003013939
1900 | -0.002570762 | -0.002781125 | -0.002422222 | -0.002994717
1899 | -0.002553647 | -0.00277958 | -0.002412124 | -0.00300127
1898 | -0.00255096 | -0.002780897 | -0.002424369 | -0.003026327
1897 | -0.002538884 | -0.002772765 | -0.002425109 | -0.003035384
1896 | -0.002519329 | -0.002762536 | -0.002409946 | -0.003023907
1895 | -0.002515362 | -0.002766752 | -0.002408745 | -0.00302049
1894 | -0.002520235 | -0.00277671 | -0.002423252 | -0.003031881
1893 | -0.002507466 | -0.002768537 | -0.002422983 | -0.003031848
1892 | -0.002483802 | -0.002743147 | -0.002403407 | -0.003008841
1891 | -0.002480306 | -0.002724748 | -0.002393153 | -0.002983404
1890 | -0.002500288 | -0.002724628 | -0.002404915 | -0.002974434
1889 | -0.002517274 | -0.002729395 | -0.002421205 | -0.002976889
1888 | -0.002525506 | -0.002729569 | -0.002435159 | -0.002981621
1887 | -0.002538527 | -0.00273156 | -0.002452429 | -0.002987096
1886 | -0.00254741 | -0.002738687 | -0.002460263 | -0.002987251
1885 | -0.002533521 | -0.002745922 | -0.002445046 | -0.002976279
1884 | -0.00251263 | -0.002753442 | -0.002428508 | -0.002966233
1883 | -0.002513869 | -0.002764061 | -0.002437017 | -0.002972234
1882 | -0.002523679 | -0.002768257 | -0.002448133 | -0.002982403
1881 | -0.002507202 | -0.002757787 | -0.002424846 | -0.002975955
1880 | -0.002468555 | -0.002744349 | -0.002381177 | -0.002959695
1879 | -0.002442954 | -0.002744027 | -0.002362317 | -0.002955919
1878 | -0.002441481 | -0.002753965 | -0.00237628 | -0.002965517
1877 | -0.002439645 | -0.002756861 | -0.002385617 | -0.002968336
1876 | -0.002424429 | -0.002748791 | -0.002369025 | -0.002962502
1875 | -0.002415155 | -0.002746864 | -0.002349697 | -0.002973528
1874 | -0.002421386 | -0.002759834 | -0.002346496 | -0.00300744
1873 | -0.002426162 | -0.00277581 | -0.002347548 | -0.003032997
1872 | -0.002425383 | -0.00278677 | -0.00234761 | -0.003030053
1871 | -0.002437874 | -0.002799539 | -0.002362301 | -0.003019112
1870 | -0.002463706 | -0.002815596 | -0.002390402 | -0.003025625
1869 | -0.002469375 | -0.002821236 | -0.002400271 | -0.003041388
1868 | -0.002442418 | -0.002813497 | -0.00238361 | -0.00304591
1867 | -0.002412132 | -0.002807534 | -0.002371408 | -0.00303997
1866 | -0.002396012 | -0.002805994 | -0.0023733 | -0.003028764
1865 | -0.002386677 | -0.002797064 | -0.002369946 | -0.003008289
1864 | -0.002385151 | -0.002782166 | -0.002360635 | -0.002984768
1863 | -0.002403427 | -0.002779011 | -0.002367717 | -0.002980256
1862 | -0.002432725 | -0.002791304 | -0.002391023 | -0.003002348
1861 | -0.002447126 | -0.002798632 | -0.00240214 | -0.003028444
1860 | -0.002446443 | -0.002788512 | -0.002394545 | -0.003037597
1859 | -0.002456456 | -0.002776219 | -0.002395282 | -0.003037695
1858 | -0.002480158 | -0.002778831 | -0.002415102 | -0.003043202
1857 | -0.002490861 | -0.002788904 | -0.00243162 | -0.003046791
1856 | -0.002481914 | -0.002792462 | -0.002433761 | -0.003038393
1855 | -0.002475246 | -0.002793743 | -0.002434767 | -0.003030711
1854 | -0.002479049 | -0.002807556 | -0.002437162 | -0.003045955
1853 | -0.002484723 | -0.002838569 | -0.002434755 | -0.003086846
1852 | -0.002495238 | -0.002876708 | -0.002438863 | -0.003134007
1851 | -0.002510247 | -0.002895523 | -0.002453671 | -0.003155205
1850 | -0.002520484 | -0.002885353 | -0.00246431 | -0.003144219
1849 | -0.002520981 | -0.002865539 | -0.002458614 | -0.00312558
1848 | -0.002522762 | -0.002863737 | -0.002449915 | -0.003125229
1847 | -0.002532844 | -0.002883281 | -0.002456102 | -0.003142105
1846 | -0.002536646 | -0.002903936 | -0.002470519 | -0.003158184
1845 | -0.002522547 | -0.002911675 | -0.002479078 | -0.003168615
1844 | -0.002507849 | -0.002911485 | -0.002488168 | -0.003182505
1843 | -0.002511925 | -0.002910691 | -0.002505654 | -0.003195538
1842 | -0.002518724 | -0.002904617 | -0.002511203 | -0.003187644
1841 | -0.002515046 | -0.002898129 | -0.002496594 | -0.003164052
1840 | -0.002510357 | -0.002905056 | -0.002481034 | -0.003153741
1839 | -0.002513732 | -0.002925782 | -0.002480291 | -0.003170587
1838 | -0.002517471 | -0.002944253 | -0.002485986 | -0.003197854
1837 | -0.002509158 | -0.002944468 | -0.002480253 | -0.003208662
1836 | -0.002500453 | -0.002934528 | -0.002471949 | -0.003205714
1835 | -0.002504647 | -0.002929218 | -0.002476099 | -0.0032075
1834 | -0.002511208 | -0.00292784 | -0.002483053 | -0.003214239
1833 | -0.00250776 | -0.002925113 | -0.002478437 | -0.003213988
1832 | -0.00249288 | -0.002917118 | -0.002458865 | -0.003198181
1831 | -0.002477367 | -0.002905695 | -0.002435232 | -0.003174229
1830 | -0.002479381 | -0.002904461 | -0.002426077 | -0.003166209
1829 | -0.002498694 | -0.002919181 | -0.00243228 | -0.003181744
1828 | -0.002518257 | -0.002938295 | -0.002441365 | -0.003201936
1827 | -0.002527398 | -0.002949251 | -0.002444668 | -0.003209655
1826 | -0.00252549 | -0.002950857 | -0.002440766 | -0.003206347
1825 | -0.002512096 | -0.00294624 | -0.002428448 | -0.003200294
1824 | -0.002491457 | -0.002935313 | -0.00241139 | -0.003193821
1823 | -0.002476877 | -0.002919974 | -0.002402228 | -0.003186665
1822 | -0.002474726 | -0.002906763 | -0.002404263 | -0.003180941
1821 | -0.002476187 | -0.002901909 | -0.002405619 | -0.003179389
1820 | -0.002473733 | -0.002904885 | -0.0024005 | -0.003180775
1819 | -0.002478308 | -0.002912671 | -0.002406449 | -0.003182761
1818 | -0.002493761 | -0.002921971 | -0.002430974 | -0.003181814
1817 | -0.002495635 | -0.002924697 | -0.002444057 | -0.003171286
1816 | -0.00247753 | -0.002923559 | -0.002431335 | -0.003161696
1815 | -0.002465721 | -0.00292654 | -0.002419602 | -0.003169867
1814 | -0.002472719 | -0.00292947 | -0.002427103 | -0.003190706
1813 | -0.002478312 | -0.002921698 | -0.002435352 | -0.003203224
1812 | -0.00246875 | -0.002904513 | -0.00242823 | -0.003199188
1811 | -0.002472498 | -0.002901354 | -0.002434233 | -0.003201404
1810 | -0.002500718 | -0.0029189 | -0.002466485 | -0.003220938
1809 | -0.002511651 | -0.002930235 | -0.002479818 | -0.003233082
1808 | -0.002487429 | -0.002922077 | -0.002451264 | -0.003224511
1807 | -0.002466126 | -0.002914088 | -0.002423162 | -0.003214345
1806 | -0.002467629 | -0.002918123 | -0.00242595 | -0.003212661
1805 | -0.002463418 | -0.002919417 | -0.002433451 | -0.003204143
1804 | -0.00244165 | -0.0029089 | -0.002423778 | -0.00318508
1803 | -0.002433664 | -0.0028994 | -0.002417477 | -0.003176495
1802 | -0.002456871 | -0.002900484 | -0.002430767 | -0.003187646
1801 | -0.002483473 | -0.002906239 | -0.002443058 | -0.003200817
1800 | -0.00248797 | -0.002907418 | -0.00243805 | -0.003196053
1799 | -0.002490916 | -0.002910823 | -0.002440656 | -0.003183548
1798 | -0.002502443 | -0.002917213 | -0.002457673 | -0.003175051
1797 | -0.002501065 | -0.002919317 | -0.002460448 | -0.003168763
1796 | -0.00248449 | -0.002922618 | -0.002443946 | -0.003168678
1795 | -0.002476333 | -0.002937075 | -0.002435011 | -0.003183018
1794 | -0.002482265 | -0.00295391 | -0.00244245 | -0.003203776
1793 | -0.002481208 | -0.002951893 | -0.002444642 | -0.003210731
1792 | -0.002467211 | -0.002924325 | -0.002433496 | -0.003194795
1791 | -0.002474845 | -0.002898954 | -0.002444235 | -0.003177857
1790 | -0.00250359 | -0.002892245 | -0.002479139 | -0.003171751
1789 | -0.002513745 | -0.002895318 | -0.002496759 | -0.003167962
1788 | -0.00249951 | -0.002903274 | -0.002487575 | -0.003167317
1787 | -0.002493683 | -0.002918318 | -0.002483549 | -0.003177563
1786 | -0.00250893 | -0.002935291 | -0.002498332 | -0.003191429
1785 | -0.002515987 | -0.002942085 | -0.00250254 | -0.00319009
1784 | -0.002501963 | -0.002941437 | -0.002483816 | -0.003178043
1783 | -0.002488505 | -0.002941459 | -0.002466023 | -0.00317496
1782 | -0.002490129 | -0.002936718 | -0.002464321 | -0.003179719
1781 | -0.002502091 | -0.002930156 | -0.002472646 | -0.003184882
1780 | -0.002506155 | -0.002926918 | -0.00247433 | -0.003183515
1779 | -0.002506692 | -0.002934939 | -0.002479173 | -0.00318769
1778 | -0.002507551 | -0.002944172 | -0.00249264 | -0.003198136
1777 | -0.002505731 | -0.002943985 | -0.002504705 | -0.003201933
1776 | -0.002504712 | -0.002940983 | -0.00251092 | -0.003195997
1775 | -0.002504663 | -0.002937618 | -0.002508683 | -0.003183384
1774 | -0.002509684 | -0.002931617 | -0.002503616 | -0.003172292
1773 | -0.002530185 | -0.002930977 | -0.002511376 | -0.003174
1772 | -0.002553213 | -0.002940447 | -0.00252554 | -0.003183699
1771 | -0.002563826 | -0.002953183 | -0.002535362 | -0.003190156
1770 | -0.002570799 | -0.002962407 | -0.002552286 | -0.003195558
1769 | -0.002574378 | -0.002962616 | -0.002570913 | -0.003199155
1768 | -0.00256353 | -0.002952604 | -0.002568915 | -0.003193247
1767 | -0.002552381 | -0.002944704 | -0.00255604 | -0.003186702
1766 | -0.002559816 | -0.002945228 | -0.002558483 | -0.003190342
1765 | -0.002574273 | -0.002947117 | -0.002571437 | -0.00319635
1764 | -0.002569167 | -0.002944017 | -0.002567078 | -0.003188579
1763 | -0.002542165 | -0.002940459 | -0.002538946 | -0.003166676
1762 | -0.002530766 | -0.002948335 | -0.002525918 | -0.003155154
1761 | -0.002555173 | -0.002968232 | -0.002552447 | -0.003172376
1760 | -0.002580714 | -0.002978699 | -0.00258209 | -0.003195223
1759 | -0.002590306 | -0.002977257 | -0.002590796 | -0.003206771
1758 | -0.002595491 | -0.002970531 | -0.002589027 | -0.003205267
1757 | -0.002615435 | -0.002972508 | -0.002601732 | -0.003204757
1756 | -0.002636788 | -0.002983256 | -0.002622093 | -0.003209807
1755 | -0.00263652 | -0.002987927 | -0.002627739 | -0.003210891
1754 | -0.002636599 | -0.002988536 | -0.002638149 | -0.003213194
1753 | -0.002666469 | -0.002999343 | -0.002681481 | -0.003229209
1752 | -0.002705037 | -0.003019801 | -0.002732075 | -0.003252414
1751 | -0.002709912 | -0.003031425 | -0.002740259 | -0.003263451
1750 | -0.002692353 | -0.003027317 | -0.00271651 | -0.003261792
1749 | -0.002685687 | -0.003011264 | -0.002700476 | -0.003248962
1748 | -0.002697275 | -0.002997026 | -0.002703828 | -0.003227592
1747 | -0.002703031 | -0.002985734 | -0.002703402 | -0.003198018
1746 | -0.002696601 | -0.002971755 | -0.002693222 | -0.003169241
1745 | -0.002697963 | -0.002961123 | -0.002694431 | -0.003157946
1744 | -0.002703154 | -0.002956406 | -0.002702658 | -0.003158265
1743 | -0.002700419 | -0.002959338 | -0.002702816 | -0.003157379
1742 | -0.002697894 | -0.00296573 | -0.00270271 | -0.003150771
1741 | -0.002701739 | -0.002961565 | -0.002711469 | -0.00313401
1740 | -0.002700499 | -0.002942412 | -0.002717958 | -0.003105198
1739 | -0.002685999 | -0.002926332 | -0.002709705 | -0.003078331
1738 | -0.002669504 | -0.002924714 | -0.00269599 | -0.003067267
1737 | -0.002661261 | -0.002925279 | -0.00269269 | -0.003067761
1736 | -0.002654391 | -0.002912613 | -0.002701208 | -0.003066009
1735 | -0.002638357 | -0.002890726 | -0.002715337 | -0.003054889
1734 | -0.002606766 | -0.002872113 | -0.002721694 | -0.003035415
1733 | -0.002575901 | -0.002860257 | -0.00271298 | -0.003015885
1732 | -0.002549659 | -0.002840668 | -0.002681458 | -0.002987089
1731 | -0.0025229 | -0.002810226 | -0.002631839 | -0.002945673
1730 | -0.002488883 | -0.002773401 | -0.002577642 | -0.002899138
1729 | -0.00245516 | -0.002739287 | -0.002538579 | -0.00286034
1728 | -0.002431669 | -0.002715109 | -0.00252394 | -0.002835336
1727 | -0.002413045 | -0.002697031 | -0.002519292 | -0.002814832
1726 | -0.002397091 | -0.00268394 | -0.002515807 | -0.002797147
1725 | -0.002380589 | -0.002674448 | -0.002509797 | -0.002785865
1724 | -0.002356877 | -0.002659887 | -0.002494968 | -0.002773577
1723 | -0.00234522 | -0.002649636 | -0.002487405 | -0.00276572
1722 | -0.002353411 | -0.002644642 | -0.002492153 | -0.002762698
1721 | -0.002360014 | -0.002628194 | -0.002490302 | -0.002754466
1720 | -0.00235195 | -0.002594258 | -0.002478822 | -0.002739957
1719 | -0.002351734 | -0.002567776 | -0.002492398 | -0.002736089
1718 | -0.00237382 | -0.002575355 | -0.002545787 | -0.002753151
1717 | -0.002360913 | -0.002582847 | -0.002559236 | -0.002755285
1716 | -0.002309737 | -0.002562102 | -0.002512833 | -0.002730408
1715 | -0.002295185 | -0.002541816 | -0.002488754 | -0.002712119
1714 | -0.002318023 | -0.002535029 | -0.002503511 | -0.002707622
1713 | -0.002310679 | -0.002517741 | -0.002496634 | -0.002691198
1712 | -0.002270105 | -0.002488379 | -0.002461947 | -0.002664359
1711 | -0.002247309 | -0.002466323 | -0.002447079 | -0.002645649
1710 | -0.002255455 | -0.002454621 | -0.002464524 | -0.002634045
1709 | -0.002261233 | -0.002438971 | -0.002478178 | -0.0026169
1708 | -0.002250833 | -0.002415785 | -0.002470398 | -0.00259753
1707 | -0.002250738 | -0.002396335 | -0.002470668 | -0.002587478
1706 | -0.002267245 | -0.002387256 | -0.002491185 | -0.002583924
1705 | -0.002256329 | -0.002375258 | -0.002488423 | -0.002567633
1704 | -0.002220686 | -0.002364163 | -0.002463597 | -0.00255054
1703 | -0.002210881 | -0.002366089 | -0.002467832 | -0.002552395
1702 | -0.002228323 | -0.002366317 | -0.002497234 | -0.002554426
1701 | -0.002222098 | -0.002338677 | -0.002492496 | -0.002521202
1700 | -0.002171184 | -0.0022909 | -0.0024447 | -0.002469592
1699 | -0.002174052 | -0.002281943 | -0.002464768 | -0.002471863
1698 | -0.002211493 | -0.002282656 | -0.002525047 | -0.002488542
1697 | -0.002202523 | -0.002239791 | -0.002536215 | -0.002459241
1696 | -0.002131854 | -0.002158381 | -0.00247339 | -0.002384317
1695 | -0.002094313 | -0.002108149 | -0.002433181 | -0.002338048
1694 | -0.002117287 | -0.002093327 | -0.002452084 | -0.002332131
1693 | -0.002129464 | -0.002063034 | -0.002459292 | -0.002313529
1692 | -0.002103334 | -0.002010227 | -0.002436279 | -0.0022713
1691 | -0.002062421 | -0.001962845 | -0.002408256 | -0.002227232
1690 | -0.00203313 | -0.001934527 | -0.002391296 | -0.002194022
1689 | -0.002021001 | -0.00191671 | -0.002382724 | -0.002170786
1688 | -0.002009886 | -0.001896345 | -0.00237262 | -0.002152942
1687 | -0.001984846 | -0.001863378 | -0.002357968 | -0.002133986
1686 | -0.001953205 | -0.001816516 | -0.002347494 | -0.002113301
1685 | -0.001925815 | -0.001752864 | -0.002346834 | -0.002083572
1684 | -0.001911361 | -0.001692254 | -0.00235152 | -0.002046299
1683 | -0.001907616 | -0.001656886 | -0.002351289 | -0.002011559
1682 | -0.001888725 | -0.001620411 | -0.002336374 | -0.001968918
1681 | -0.001863449 | -0.001571522 | -0.002315997 | -0.001922521
1680 | -0.001842556 | -0.001521708 | -0.002300031 | -0.001882585
1679 | -0.001826844 | -0.001485312 | -0.002288966 | -0.001851569
1678 | -0.00181125 | -0.00145512 | -0.002279824 | -0.001817803
1677 | -0.00180149 | -0.001418981 | -0.00227918 | -0.001777071
1676 | -0.001793005 | -0.001370966 | -0.002280829 | -0.001733201
1675 | -0.001767357 | -0.001315809 | -0.002263645 | -0.00169347
1674 | -0.001740572 | -0.001269797 | -0.002243893 | -0.001666643
1673 | -0.001737292 | -0.001240458 | -0.0022494 | -0.001650496
1672 | -0.001738495 | -0.001213728 | -0.002265812 | -0.001628408
1671 | -0.001715864 | -0.00118151 | -0.002265252 | -0.001594873
1670 | -0.001663377 | -0.001135802 | -0.002232807 | -0.001547466
1669 | -0.001621051 | -0.001083159 | -0.002201476 | -0.001499573
1668 | -0.001606657 | -0.001036054 | -0.002193861 | -0.001463116
1667 | -0.00158671 | -0.0009951646 | -0.00218101 | -0.001431012
1666 | -0.001550048 | -0.0009603175 | -0.002151739 | -0.001398221
1665 | -0.001515499 | -0.0009295785 | -0.002126355 | -0.001364492
1664 | -0.001497396 | -0.0009019706 | -0.002122451 | -0.001332622
1663 | -0.001483165 | -0.0008777041 | -0.002127012 | -0.001304808
1662 | -0.001453456 | -0.0008512054 | -0.002112659 | -0.00127532
1661 | -0.001432471 | -0.0008291626 | -0.002100073 | -0.001249321
1660 | -0.001433822 | -0.0008133511 | -0.002107769 | -0.001226729
1659 | -0.001424846 | -0.000790856 | -0.002106335 | -0.00119611
1658 | -0.001389676 | -0.0007628311 | -0.002078102 | -0.001163457
1657 | -0.001350154 | -0.0007440036 | -0.002046404 | -0.001144728
1656 | -0.001319372 | -0.0007384833 | -0.002031991 | -0.001139244
1655 | -0.001275576 | -0.0007324877 | -0.002016176 | -0.001126274
1654 | -0.001216456 | -0.0007214651 | -0.001988891 | -0.001098594
1653 | -0.001167395 | -0.0007000126 | -0.001961321 | -0.001066303
1652 | -0.001169892 | -0.0006866569 | -0.001976316 | -0.001062124
1651 | -0.001194558 | -0.0006859323 | -0.00200406 | -0.001068232
1650 | -0.001211213 | -0.0006904399 | -0.002006805 | -0.001065021
1649 | -0.001210946 | -0.0006964678 | -0.002003267 | -0.001061216
1648 | -0.001199324 | -0.0007051079 | -0.002008857 | -0.001068165
1647 | -0.001175181 | -0.0007081595 | -0.0020067 | -0.001082004
1646 | -0.001149094 | -0.0007061445 | -0.001987712 | -0.001099113
1645 | -0.001125455 | -0.0007069169 | -0.001965325 | -0.001117397
1644 | -0.001105821 | -0.0007186076 | -0.001950293 | -0.001135618
1643 | -0.001101318 | -0.0007463806 | -0.001955158 | -0.001160724
1642 | -0.00110672 | -0.0007774076 | -0.001969353 | -0.001190446
1641 | -0.001113949 | -0.0008057871 | -0.001973817 | -0.001226205
1640 | -0.001116731 | -0.0008355345 | -0.001963391 | -0.001268014
1639 | -0.00111611 | -0.000873323 | -0.001953319 | -0.001313275
1638 | -0.001116154 | -0.0009180703 | -0.001955637 | -0.001359326
1637 | -0.001119323 | -0.0009621758 | -0.001964131 | -0.001405116
1636 | -0.001127713 | -0.001005859 | -0.001966471 | -0.001457747
1635 | -0.001133521 | -0.00104789 | -0.001958805 | -0.001515331
1634 | -0.001140815 | -0.001092123 | -0.00196411 | -0.001576706
1633 | -0.001140735 | -0.001129227 | -0.001967812 | -0.001627989
1632 | -0.001144558 | -0.001167182 | -0.001969181 | -0.00167601
1631 | -0.001164622 | -0.001217374 | -0.001977185 | -0.001730171
1630 | -0.001193043 | -0.001274014 | -0.00198538 | -0.001785874
1629 | -0.00121905 | -0.00132525 | -0.001989711 | -0.001839383
1628 | -0.001246183 | -0.001372934 | -0.002000002 | -0.001896054
1627 | -0.001273731 | -0.001423866 | -0.002014206 | -0.001953873
1626 | -0.001292764 | -0.00147454 | -0.002016013 | -0.002002351
1625 | -0.00131088 | -0.001521908 | -0.002008408 | -0.002044873
1624 | -0.001347383 | -0.001571273 | -0.002017417 | -0.002097012
1623 | -0.001392411 | -0.00161991 | -0.002042957 | -0.00215628
1622 | -0.001420133 | -0.001657365 | -0.002056593 | -0.002205176
1621 | -0.00144289 | -0.001688814 | -0.00206221 | -0.002246915
1620 | -0.001477696 | -0.001720913 | -0.002076658 | -0.002289809
1619 | -0.001513027 | -0.001750169 | -0.002098314 | -0.002329096
1618 | -0.001529941 | -0.001772175 | -0.002114234 | -0.00235674
1617 | -0.001541874 | -0.00179508 | -0.002132046 | -0.002382594
1616 | -0.001581941 | -0.001832882 | -0.002173163 | -0.002425651
1615 | -0.001632183 | -0.001873096 | -0.002212403 | -0.002469826
1614 | -0.001661283 | -0.001900682 | -0.002219388 | -0.002495041
1613 | -0.001681301 | -0.001923673 | -0.002213338 | -0.002513557
1612 | -0.001717434 | -0.001958111 | -0.00222692 | -0.002547842
1611 | -0.001758527 | -0.001999232 | -0.002253512 | -0.002593624
1610 | -0.001778526 | -0.002027357 | -0.002265537 | -0.002626966
1609 | -0.001795483 | -0.002043447 | -0.002275242 | -0.002646405
1608 | -0.001837084 | -0.002062688 | -0.0023072 | -0.002667149
1607 | -0.001880917 | -0.002086187 | -0.002341084 | -0.002690551
1606 | -0.00189664 | -0.002105583 | -0.00235066 | -0.002710696
1605 | -0.001909426 | -0.002128248 | -0.002362322 | -0.002739973
1604 | -0.001944004 | -0.00215372 | -0.00239756 | -0.00277948
1603 | -0.001981803 | -0.002170321 | -0.002430728 | -0.002812108
1602 | -0.002001318 | -0.00217743 | -0.002436766 | -0.002830185
1601 | -0.002016432 | -0.002189376 | -0.00243424 | -0.002846735
1600 | -0.002044055 | -0.002212824 | -0.002446715 | -0.002870766
1599 | -0.002069952 | -0.002236964 | -0.002460958 | -0.002891236
1598 | -0.002079994 | -0.002253941 | -0.002459879 | -0.002900411
1597 | -0.002089581 | -0.002268286 | -0.002458076 | -0.002909642
1596 | -0.002117606 | -0.002283449 | -0.002475748 | -0.00293062
1595 | -0.002154281 | -0.002295279 | -0.002502621 | -0.002956606
1594 | -0.002178458 | -0.002303074 | -0.002516483 | -0.002973936
1593 | -0.002194663 | -0.002316687 | -0.002524433 | -0.002985271
1592 | -0.002218317 | -0.002339468 | -0.002545671 | -0.003000631
1591 | -0.002242711 | -0.002358558 | -0.002572066 | -0.003017313
1590 | -0.002252361 | -0.002363547 | -0.002582448 | -0.003027108
1589 | -0.002256657 | -0.00236574 | -0.002584032 | -0.003036589
1588 | -0.002273257 | -0.002380663 | -0.002597353 | -0.003056448
1587 | -0.002294114 | -0.002404064 | -0.002614903 | -0.003079257
1586 | -0.002301859 | -0.002420398 | -0.002615595 | -0.003088326
1585 | -0.002311866 | -0.002429787 | -0.002614265 | -0.003087387
1584 | -0.002347848 | -0.002446158 | -0.002640384 | -0.003097163
1583 | -0.002381803 | -0.002461598 | -0.002671221 | -0.00311348
1582 | -0.002381486 | -0.002467273 | -0.002670755 | -0.003125421
1581 | -0.002371043 | -0.002476633 | -0.002656194 | -0.003140507
1580 | -0.002385837 | -0.002502164 | -0.002662377 | -0.003166381
1579 | -0.002408219 | -0.002527077 | -0.002677566 | -0.003186058
1578 | -0.002411873 | -0.002534875 | -0.002680876 | -0.003186454
1577 | -0.002414067 | -0.002533935 | -0.002689041 | -0.003180149
1576 | -0.00244248 | -0.002541574 | -0.002721635 | -0.00318721
1575 | -0.00247203 | -0.002553483 | -0.002742591 | -0.00320065
1574 | -0.002474611 | -0.002557692 | -0.002722992 | -0.003202886
1573 | -0.002473832 | -0.002561731 | -0.002698321 | -0.003202994
1572 | -0.002489216 | -0.002569113 | -0.002699412 | -0.00321041
1571 | -0.002508114 | -0.002571876 | -0.002712228 | -0.003217871
1570 | -0.002509004 | -0.00256441 | -0.002706518 | -0.00321394
1569 | -0.002518635 | -0.002566879 | -0.002704307 | -0.003211814
1568 | -0.002561695 | -0.002594751 | -0.00273858 | -0.003227586
1567 | -0.002590785 | -0.002619044 | -0.002764968 | -0.003237346
1566 | -0.002581657 | -0.002625609 | -0.002752935 | -0.003230928
1565 | -0.002570326 | -0.002632728 | -0.002737384 | -0.003228538
1564 | -0.00258456 | -0.002655602 | -0.002749697 | -0.003244941
1563 | -0.002588346 | -0.002672803 | -0.002756534 | -0.003256994
1562 | -0.00256056 | -0.002672875 | -0.002734134 | -0.003252616
1561 | -0.002534031 | -0.002669805 | -0.002706991 | -0.003246812
1560 | -0.002567899 | -0.002687382 | -0.002736703 | -0.003269461
1559 | -0.00261957 | -0.002693131 | -0.002779086 | -0.003293014
1558 | -0.00262363 | -0.002674525 | -0.002750725 | -0.003286398
1557 | -0.002617656 | -0.002667017 | -0.002740619 | -0.003280412
1556 | -0.002624345 | -0.002674551 | -0.002753754 | -0.003280877
1555 | -0.002628168 | -0.002681697 | -0.002753053 | -0.003277846
1554 | -0.002622256 | -0.002682419 | -0.002725731 | -0.003268254
1553 | -0.002628127 | -0.002689424 | -0.002708108 | -0.003269153
1552 | -0.002636245 | -0.002694329 | -0.002703042 | -0.003273662
1551 | -0.002630315 | -0.002687695 | -0.00268902 | -0.003267985
1550 | -0.002619403 | -0.002680176 | -0.002663346 | -0.00325436
1549 | -0.002624234 | -0.002685099 | -0.002647429 | -0.003244997
1548 | -0.002649828 | -0.002701913 | -0.002659091 | -0.003250231
1547 | -0.00267307 | -0.002712861 | -0.002675294 | -0.003258966
1546 | -0.002678096 | -0.002711053 | -0.002669287 | -0.003259482
1545 | -0.00266771 | -0.002702596 | -0.002639111 | -0.003248654
1544 | -0.002665624 | -0.00270128 | -0.00261466 | -0.003238557
1543 | -0.0026829 | -0.002709252 | -0.002615146 | -0.003237064
1542 | -0.00270584 | -0.002719048 | -0.002627691 | -0.003239751
1541 | -0.002708349 | -0.002719743 | -0.00262005 | -0.003232838
1540 | -0.002701417 | -0.002719551 | -0.00259292 | -0.003221111
1539 | -0.002715299 | -0.002731673 | -0.002577864 | -0.003218618
1538 | -0.002734897 | -0.002742391 | -0.002575034 | -0.003216659
1537 | -0.002732827 | -0.0027349 | -0.002550689 | -0.003198131
1536 | -0.002725643 | -0.002721734 | -0.002520709 | -0.003177204
1535 | -0.002732695 | -0.00271846 | -0.002506233 | -0.003167708
1534 | -0.002745861 | -0.002724405 | -0.002493535 | -0.003160158
1533 | -0.002744942 | -0.002729603 | -0.002460608 | -0.003143093
1532 | -0.00273189 | -0.002728048 | -0.002419781 | -0.003123306
1531 | -0.002734257 | -0.002730723 | -0.002405045 | -0.003119716
1530 | -0.002751924 | -0.002738074 | -0.00240817 | -0.003126452
1529 | -0.002756245 | -0.002736069 | -0.002394532 | -0.003120544
1528 | -0.0027486 | -0.002727624 | -0.002369929 | -0.003104962
1527 | -0.002752669 | -0.002728259 | -0.002359213 | -0.003098402
1526 | -0.002770061 | -0.00273978 | -0.002355207 | -0.003099788
1525 | -0.002783175 | -0.002751666 | -0.002336668 | -0.003096017
1524 | -0.002784143 | -0.00275452 | -0.002306244 | -0.00308455
1523 | -0.002788611 | -0.002753904 | -0.002289701 | -0.003080928
1522 | -0.002803719 | -0.002758236 | -0.002288874 | -0.00309161
1521 | -0.002805523 | -0.002759865 | -0.00226546 | -0.003092372
1520 | -0.002802041 | -0.002761646 | -0.002231794 | -0.003081498
1519 | -0.002803172 | -0.00275993 | -0.002207602 | -0.003065739
1518 | -0.002811323 | -0.002753452 | -0.002192748 | -0.003049028
1517 | -0.002817619 | -0.002743973 | -0.002171437 | -0.003026974
1516 | -0.00281975 | -0.002737486 | -0.002139507 | -0.003000653
1515 | -0.00282991 | -0.002738836 | -0.00212059 | -0.002984522
1514 | -0.002848304 | -0.00274205 | -0.002118957 | -0.002981846
1513 | -0.002857848 | -0.002741597 | -0.002112207 | -0.002985532
1512 | -0.0028407 | -0.002734905 | -0.002078796 | -0.002982832
1511 | -0.002824361 | -0.002737426 | -0.002044954 | -0.002978455
1510 | -0.00283687 | -0.002755172 | -0.002037094 | -0.002974279
1509 | -0.002862433 | -0.002773952 | -0.002038922 | -0.002959353
1508 | -0.002862609 | -0.00277105 | -0.00201442 | -0.002916815
1507 | -0.002855592 | -0.002755549 | -0.001974766 | -0.002861043
1506 | -0.002883221 | -0.002754396 | -0.001959989 | -0.002825285
1505 | -0.002910629 | -0.00275707 | -0.001962638 | -0.002807066
1504 | -0.002906686 | -0.002751194 | -0.001939462 | -0.002785582
1503 | -0.002891161 | -0.002743649 | -0.001902526 | -0.002760398
1502 | -0.002882924 | -0.002740328 | -0.001873062 | -0.002733642
1501 | -0.002882958 | -0.002739605 | -0.001848038 | -0.002701991
1500 | -0.002873745 | -0.002731275 | -0.001811037 | -0.002659883
1499 | -0.002853984 | -0.002713077 | -0.001770499 | -0.002608812
1498 | -0.002851565 | -0.002699665 | -0.001758219 | -0.002557026
1497 | -0.00286037 | -0.002689114 | -0.001755214 | -0.002495624
1496 | -0.002850808 | -0.002668104 | -0.001718373 | -0.002418856
1495 | -0.002845398 | -0.002651985 | -0.001678223 | -0.002352079
1494 | -0.002863038 | -0.002649929 | -0.001668573 | -0.002300362
1493 | -0.002881607 | -0.002648181 | -0.001670792 | -0.002246058
1492 | -0.002879627 | -0.002632755 | -0.001658401 | -0.002179367
1491 | -0.00287117 | -0.002608442 | -0.001638887 | -0.002104217
1490 | -0.00287967 | -0.002590012 | -0.00162927 | -0.002024278
1489 | -0.00288325 | -0.002575756 | -0.001604209 | -0.00193634
1488 | -0.002866981 | -0.002561608 | -0.001556886 | -0.001851149
1487 | -0.002868712 | -0.002561527 | -0.00153323 | -0.001788683
1486 | -0.002885673 | -0.002563579 | -0.001528335 | -0.001728662
1485 | -0.002890101 | -0.002551047 | -0.001509334 | -0.001651463
1484 | -0.002888026 | -0.00253444 | -0.001483101 | -0.001573886
1483 | -0.002891693 | -0.002521582 | -0.001462858 | -0.001502775
1482 | -0.00290863 | -0.002514644 | -0.001453673 | -0.001431304
1481 | -0.002926218 | -0.002506007 | -0.001444036 | -0.001353439
1480 | -0.002937079 | -0.002496 | -0.0014345 | -0.001286021
1479 | -0.002947765 | -0.002492564 | -0.001435636 | -0.001245377
1478 | -0.002957792 | -0.002498002 | -0.001439867 | -0.001225557
1477 | -0.002951451 | -0.002503076 | -0.001423757 | -0.001209235
1476 | -0.002935214 | -0.00250626 | -0.001397051 | -0.001198415
1475 | -0.002937755 | -0.002518193 | -0.001396493 | -0.001209613
1474 | -0.002952906 | -0.002532351 | -0.001412071 | -0.001234761
1473 | -0.002955345 | -0.002535677 | -0.001405378 | -0.00125602
1472 | -0.002938838 | -0.002526678 | -0.00136818 | -0.001268547
1471 | -0.0029322 | -0.002527101 | -0.001345838 | -0.001292518
1470 | -0.002939234 | -0.002544276 | -0.001349876 | -0.001334098
1469 | -0.002939053 | -0.002565593 | -0.001352477 | -0.001382016
1468 | -0.002924694 | -0.002579296 | -0.001342813 | -0.001427821
1467 | -0.002916293 | -0.002589694 | -0.001342823 | -0.00147684
1466 | -0.002924737 | -0.002602538 | -0.001362627 | -0.001530868
1465 | -0.002939321 | -0.00261956 | -0.001383708 | -0.001583606
1464 | -0.002943318 | -0.002634434 | -0.001386331 | -0.001624217
1463 | -0.002942145 | -0.002642756 | -0.001383175 | -0.001653217
1462 | -0.002952349 | -0.002649355 | -0.0013955 | -0.001681832
1461 | -0.002963316 | -0.00265048 | -0.001410654 | -0.001705658
1460 | -0.002961607 | -0.002645764 | -0.001415287 | -0.001719385
1459 | -0.002947618 | -0.002639645 | -0.001411855 | -0.001724289
1458 | -0.002946008 | -0.00264761 | -0.001421245 | -0.001736615
1457 | -0.002963861 | -0.002671246 | -0.001441744 | -0.00176105
1456 | -0.002979127 | -0.002693761 | -0.001454887 | -0.001786075
1455 | -0.002977979 | -0.002702341 | -0.001454443 | -0.00179806
1454 | -0.002974509 | -0.002701533 | -0.001452798 | -0.001798973
1453 | -0.002976226 | -0.002698497 | -0.001461242 | -0.001800514
1452 | -0.002965005 | -0.002689088 | -0.001461094 | -0.001800915
1451 | -0.002945454 | -0.002680851 | -0.001454396 | -0.001805702
1450 | -0.002942651 | -0.002687373 | -0.001466642 | -0.001826186
1449 | -0.002952233 | -0.002703312 | -0.001493057 | -0.001858117
1448 | -0.002948815 | -0.002711779 | -0.001504921 | -0.001886703
1447 | -0.002936342 | -0.002713093 | -0.001505212 | -0.001911449
1446 | -0.002935057 | -0.002714097 | -0.001515474 | -0.001937215
1445 | -0.002954802 | -0.002719719 | -0.001543317 | -0.001969295
1444 | -0.002970216 | -0.00271593 | -0.001560672 | -0.001993795
1443 | -0.002967314 | -0.00269965 | -0.001557252 | -0.002003841
1442 | -0.002965176 | -0.002689886 | -0.00156245 | -0.002010576
1441 | -0.002978029 | -0.002700244 | -0.001595762 | -0.002022268
1440 | -0.002987241 | -0.002717095 | -0.001631381 | -0.002030043
1439 | -0.002979047 | -0.002721586 | -0.001644275 | -0.002026732
1438 | -0.00297771 | -0.002719555 | -0.001655131 | -0.002025329
1437 | -0.002998461 | -0.002721145 | -0.001683763 | -0.002032149
1436 | -0.003012948 | -0.002722134 | -0.00170576 | -0.002035547
1435 | -0.003002135 | -0.002717078 | -0.001701647 | -0.002028479
1434 | -0.002995766 | -0.002716551 | -0.001702607 | -0.002023096
1433 | -0.003004024 | -0.002720905 | -0.001721929 | -0.002020876
1432 | -0.003004624 | -0.002719101 | -0.001736699 | -0.00201215
1431 | -0.002983995 | -0.002704673 | -0.001729406 | -0.001993513
1430 | -0.00297208 | -0.002692273 | -0.00172874 | -0.001981055
1429 | -0.002987907 | -0.002691782 | -0.001754174 | -0.001982228
1428 | -0.003006462 | -0.002693229 | -0.001779178 | -0.001985497
1427 | -0.003007359 | -0.002688642 | -0.001783004 | -0.001983391
1426 | -0.003001254 | -0.002678091 | -0.001779316 | -0.001973399
1425 | -0.003018363 | -0.002674561 | -0.001802599 | -0.00196231
1424 | -0.003037172 | -0.002669018 | -0.001830243 | -0.001938849
1423 | -0.003024084 | -0.002649607 | -0.001826061 | -0.001900805
1422 | -0.003002044 | -0.002629284 | -0.001819263 | -0.001870641
1421 | -0.003001677 | -0.00262086 | -0.001847019 | -0.001856378
1420 | -0.003002211 | -0.002613673 | -0.001884232 | -0.001832912
1419 | -0.002971611 | -0.002592528 | -0.00188359 | -0.001777689
1418 | -0.002956122 | -0.002580455 | -0.001883253 | -0.001722844
1417 | -0.002980955 | -0.002586619 | -0.001918324 | -0.001687187
1416 | -0.003005256 | -0.00259032 | -0.001955141 | -0.001652304
1415 | -0.003001986 | -0.002582782 | -0.001965569 | -0.001611206
1414 | -0.002992733 | -0.002577703 | -0.001970843 | -0.001579407
1413 | -0.003005036 | -0.002586134 | -0.002002036 | -0.001567517
1412 | -0.003018985 | -0.002593389 | -0.002039207 | -0.001560618
1411 | -0.003004776 | -0.00258402 | -0.002047569 | -0.001544597
1410 | -0.002984928 | -0.002574385 | -0.002048585 | -0.001534901
1409 | -0.002987656 | -0.002581539 | -0.002073626 | -0.001545979
1408 | -0.002996733 | -0.002595017 | -0.002105205 | -0.001568737
1407 | -0.002987503 | -0.002598714 | -0.002114831 | -0.001591071
1406 | -0.002967715 | -0.002593593 | -0.002111514 | -0.001612279
1405 | -0.002968281 | -0.002596553 | -0.002131636 | -0.001640718
1404 | -0.002982007 | -0.002605374 | -0.002166729 | -0.00166802
1403 | -0.002985098 | -0.002607669 | -0.00218486 | -0.00168557
1402 | -0.002990697 | -0.002610826 | -0.002197811 | -0.001708716
1401 | -0.003010676 | -0.002623876 | -0.0022269 | -0.001750552
1400 | -0.003023099 | -0.002640296 | -0.002260133 | -0.001803728
1399 | -0.003005102 | -0.002647157 | -0.002271964 | -0.001850767
1398 | -0.00298524 | -0.002650892 | -0.002278918 | -0.001893643
1397 | -0.002994143 | -0.002660646 | -0.002305343 | -0.001940122
1396 | -0.003016515 | -0.002670541 | -0.002338846 | -0.001983236
1395 | -0.003020669 | -0.002671691 | -0.002355874 | -0.002011251
1394 | -0.003012311 | -0.002671167 | -0.002369452 | -0.002031499
1393 | -0.00302382 | -0.002684842 | -0.002411732 | -0.002065173
1392 | -0.003043409 | -0.002703444 | -0.00246193 | -0.002105603
1391 | -0.003046498 | -0.002713723 | -0.00249021 | -0.002137242
1390 | -0.003038438 | -0.002718532 | -0.00250589 | -0.002160911
1389 | -0.003038515 | -0.002726007 | -0.002531687 | -0.002186414
1388 | -0.003045928 | -0.002733551 | -0.002562326 | -0.002213534
1387 | -0.003045162 | -0.002734173 | -0.002577039 | -0.002233457
1386 | -0.003039335 | -0.002733236 | -0.002584124 | -0.002247564
1385 | -0.003043467 | -0.002740354 | -0.00260679 | -0.002264615
1384 | -0.003055808 | -0.002753759 | -0.002639852 | -0.002284909
1383 | -0.00306371 | -0.002766643 | -0.002661282 | -0.002304945
1382 | -0.00306479 | -0.002777681 | -0.002668487 | -0.002328051
1381 | -0.003065104 | -0.002787312 | -0.002676138 | -0.002358263
1380 | -0.00306719 | -0.002794209 | -0.002690091 | -0.0023917
1379 | -0.003067014 | -0.002797849 | -0.002700444 | -0.002419609
1378 | -0.003062419 | -0.002801926 | -0.002701203 | -0.002441293
1377 | -0.003057458 | -0.002809975 | -0.002701415 | -0.002466467
1376 | -0.00305589 | -0.002820149 | -0.002710988 | -0.002502113
1375 | -0.003051238 | -0.002824461 | -0.002721429 | -0.002539128
1374 | -0.003043648 | -0.002823791 | -0.002724614 | -0.002567735
1373 | -0.003046827 | -0.00283074 | -0.002731356 | -0.002594983
1372 | -0.003060452 | -0.002847092 | -0.002746203 | -0.002628558
1371 | -0.003069445 | -0.002862477 | -0.002758839 | -0.002665093
1370 | -0.003062366 | -0.002866889 | -0.002759536 | -0.00269462
1369 | -0.003056271 | -0.002868875 | -0.002764355 | -0.002721463
1368 | -0.003064257 | -0.002877206 | -0.002782383 | -0.0027517
1367 | -0.003073963 | -0.00288789 | -0.002798353 | -0.002782274
1366 | -0.003071818 | -0.002895493 | -0.002800781 | -0.002810252
1365 | -0.003061463 | -0.00290089 | -0.002796473 | -0.002837746
1364 | -0.003054023 | -0.002906217 | -0.002795614 | -0.002865219
1363 | -0.003053591 | -0.002910823 | -0.002798758 | -0.002887505
1362 | -0.00305721 | -0.002915569 | -0.002803597 | -0.002902365
1361 | -0.003060189 | -0.002922273 | -0.002809613 | -0.002914077
1360 | -0.003063785 | -0.002931593 | -0.002816476 | -0.002928537
1359 | -0.003069825 | -0.002941251 | -0.002820212 | -0.002946472
1358 | -0.00307548 | -0.002950022 | -0.002818389 | -0.002965693
1357 | -0.003078195 | -0.002961446 | -0.002815853 | -0.002986218
1356 | -0.00307588 | -0.002975886 | -0.002815537 | -0.003006108
1355 | -0.003069101 | -0.002987305 | -0.002815627 | -0.003021743
1354 | -0.00306187 | -0.00299083 | -0.002814601 | -0.003033535
1353 | -0.003056074 | -0.002989051 | -0.002810772 | -0.00304518
1352 | -0.003052763 | -0.002991072 | -0.00280515 | -0.003059825
1351 | -0.003052802 | -0.003003475 | -0.00280241 | -0.0030781
1350 | -0.003049083 | -0.00301917 | -0.002800019 | -0.003094571
1349 | -0.003044435 | -0.003032326 | -0.002801391 | -0.003109891
1348 | -0.00304401 | -0.003041024 | -0.002806927 | -0.00312394
1347 | -0.00304821 | -0.003046923 | -0.002813182 | -0.003134382
1346 | -0.003052734 | -0.003052377 | -0.002817629 | -0.003141748
1345 | -0.003055357 | -0.003059459 | -0.00282037 | -0.003151517
1344 | -0.003055729 | -0.003067681 | -0.002818994 | -0.003165685
1343 | -0.003051753 | -0.003074131 | -0.002810121 | -0.00317881
1342 | -0.003041541 | -0.003077633 | -0.002796832 | -0.003186695
1341 | -0.003028521 | -0.003081123 | -0.00278724 | -0.003193476
1340 | -0.00301882 | -0.003086699 | -0.002782907 | -0.003204291
1339 | -0.003015752 | -0.003092067 | -0.002779547 | -0.003217282
1338 | -0.003021558 | -0.003096181 | -0.002781674 | -0.003229243
1337 | -0.003037067 | -0.003102069 | -0.00279719 | -0.003240568
1336 | -0.003055821 | -0.003110779 | -0.002818464 | -0.003250351
1335 | -0.003066781 | -0.003119106 | -0.002828871 | -0.003255818
1334 | -0.00306568 | -0.003125007 | -0.00282579 | -0.003258698
1333 | -0.003058766 | -0.003130466 | -0.00282112 | -0.0032646
1332 | -0.003054005 | -0.003137172 | -0.002820332 | -0.003274078
1331 | -0.003053194 | -0.003142974 | -0.002816855 | -0.003280819
1330 | -0.003055157 | -0.003144819 | -0.002809209 | -0.003280717
1329 | -0.003062379 | -0.003143136 | -0.002808457 | -0.0032771
1328 | -0.003074361 | -0.003138272 | -0.002817734 | -0.003271753
1327 | -0.003083706 | -0.003130481 | -0.00282527 | -0.00326362
1326 | -0.003081989 | -0.003122642 | -0.002821839 | -0.003256101
1325 | -0.0030743 | -0.003122682 | -0.002818665 | -0.003260431
1324 | -0.003066461 | -0.003129645 | -0.002822472 | -0.003275955
1323 | -0.00305763 | -0.003132969 | -0.00282343 | -0.003287361
1322 | -0.003047968 | -0.003127649 | -0.002815597 | -0.003286343
1321 | -0.003042482 | -0.003120557 | -0.002808699 | -0.003281943
1320 | -0.003042225 | -0.003117536 | -0.002809409 | -0.00328208
1319 | -0.003042098 | -0.003114928 | -0.002810144 | -0.003279963
1318 | -0.003041577 | -0.003109725 | -0.002806629 | -0.003269506
1317 | -0.003044978 | -0.003106669 | -0.002806038 | -0.003259466
1316 | -0.003050974 | -0.003109867 | -0.002810873 | -0.003261234
1315 | -0.003052745 | -0.003115172 | -0.002812247 | -0.003272007
1314 | -0.003051251 | -0.003117396 | -0.002807538 | -0.003280623
1313 | -0.003055345 | -0.003117416 | -0.002806554 | -0.003281898
1312 | -0.00306694 | -0.003117845 | -0.00281391 | -0.003277983
1311 | -0.003077357 | -0.003118181 | -0.002821248 | -0.00327243
1310 | -0.003080896 | -0.003118624 | -0.002822995 | -0.003269754
1309 | -0.003080926 | -0.003122223 | -0.002823993 | -0.003274449
1308 | -0.003080254 | -0.003128934 | -0.002826057 | -0.003284189
1307 | -0.003077104 | -0.003134355 | -0.00282371 | -0.003290753
1306 | -0.003069919 | -0.003135442 | -0.002815228 | -0.003289315
1305 | -0.003064046 | -0.0031362 | -0.002810502 | -0.00328487
1304 | -0.003062241 | -0.003138877 | -0.002813411 | -0.003280753
1303 | -0.003062942 | -0.003140692 | -0.002817146 | -0.00327476
1302 | -0.003064852 | -0.003140183 | -0.002817623 | -0.003267962
1301 | -0.003067289 | -0.003141048 | -0.00281892 | -0.003268116
1300 | -0.003065943 | -0.003144669 | -0.002820615 | -0.003277387
1299 | -0.003059724 | -0.003146886 | -0.002817524 | -0.0032872
1298 | -0.003057621 | -0.003145179 | -0.002813325 | -0.003290199
1297 | -0.003067372 | -0.003142461 | -0.002817392 | -0.003288322
1296 | -0.003082253 | -0.003141497 | -0.002827093 | -0.003285088
1295 | -0.003088584 | -0.003140421 | -0.002827784 | -0.00327839
1294 | -0.003084532 | -0.003137914 | -0.002815371 | -0.003267924
1293 | -0.003078409 | -0.003136398 | -0.002802009 | -0.003259907
1292 | -0.003072376 | -0.003136981 | -0.002795958 | -0.003257409
1291 | -0.003062511 | -0.003137103 | -0.002791899 | -0.003254318
1290 | -0.003051646 | -0.003135956 | -0.002784157 | -0.00324548
1289 | -0.003046973 | -0.003136451 | -0.002774424 | -0.003234951
1288 | -0.003046591 | -0.003138773 | -0.002763269 | -0.003227199
1287 | -0.003042447 | -0.003137423 | -0.002748139 | -0.003217768
1286 | -0.003036205 | -0.003129199 | -0.00273342 | -0.003201814
1285 | -0.003037033 | -0.003119167 | -0.002727866 | -0.003185186
1284 | -0.003043688 | -0.003114204 | -0.002729222 | -0.003176995
1283 | -0.003045299 | -0.003115134 | -0.002726607 | -0.003176498
1282 | -0.003039819 | -0.003118101 | -0.002718723 | -0.003175753
1281 | -0.00303635 | -0.003120201 | -0.002714345 | -0.003171979
1280 | -0.003038162 | -0.003120837 | -0.002714315 | -0.003169
1279 | -0.003037133 | -0.003119444 | -0.002708458 | -0.003167717
1278 | -0.003029541 | -0.003116185 | -0.002694666 | -0.003164628
1277 | -0.003023366 | -0.003113143 | -0.002684253 | -0.003159075
1276 | -0.003026067 | -0.003112664 | -0.002684425 | -0.003154678
1275 | -0.003035126 | -0.003114261 | -0.002688877 | -0.003151898
1274 | -0.003046099 | -0.003115692 | -0.002691841 | -0.003146854
1273 | -0.003058283 | -0.003115936 | -0.002695826 | -0.003138452
1272 | -0.003068467 | -0.003116367 | -0.00270016 | -0.003131215
1271 | -0.003070028 | -0.003119592 | -0.002696897 | -0.003129236
1270 | -0.003063446 | -0.003126981 | -0.002685158 | -0.003131557
1269 | -0.003058209 | -0.003136415 | -0.002675827 | -0.003135207
1268 | -0.003060059 | -0.003143265 | -0.002674932 | -0.003138991
1267 | -0.003064838 | -0.003144705 | -0.002674539 | -0.003142092
1266 | -0.003069208 | -0.003143045 | -0.002668051 | -0.003143048
1265 | -0.003074865 | -0.003141375 | -0.002659751 | -0.003139984
1264 | -0.003079397 | -0.003138394 | -0.002653349 | -0.003130406
1263 | -0.003075072 | -0.003131404 | -0.002644746 | -0.003112072
1262 | -0.003061154 | -0.003121852 | -0.002632064 | -0.003086793
1261 | -0.003047404 | -0.003113302 | -0.002620695 | -0.003062154
1260 | -0.003041212 | -0.003106159 | -0.002612883 | -0.003045701
1259 | -0.003038413 | -0.00309811 | -0.002602128 | -0.003035907
1258 | -0.003032431 | -0.003089277 | -0.002585394 | -0.003024009
1257 | -0.003021735 | -0.003080243 | -0.002567484 | -0.003004392
1256 | -0.00300704 | -0.00306788 | -0.00255079 | -0.002980187
1255 | -0.002989172 | -0.003048799 | -0.002531104 | -0.002956649
1254 | -0.002971643 | -0.003026065 | -0.002506502 | -0.002933104
1253 | -0.002957332 | -0.003006544 | -0.002479777 | -0.002905573
1252 | -0.002942586 | -0.002992565 | -0.002450978 | -0.002875444
1251 | -0.002921151 | -0.002980469 | -0.002417163 | -0.002848313
1250 | -0.002894512 | -0.00296709 | -0.00238117 | -0.002823942
1249 | -0.00286975 | -0.002952579 | -0.002349155 | -0.002794229
1248 | -0.002846902 | -0.002936488 | -0.002318094 | -0.002754249
1247 | -0.002818862 | -0.002916509 | -0.002278706 | -0.002709902
1246 | -0.002785225 | -0.002892656 | -0.002232652 | -0.002669847
1245 | -0.002754638 | -0.002868149 | -0.002192055 | -0.00263339
1244 | -0.002731418 | -0.002845586 | -0.002160303 | -0.002593519
1243 | -0.002709521 | -0.002825162 | -0.002127564 | -0.002549191
1242 | -0.002682331 | -0.00280581 | -0.002087913 | -0.002506267
1241 | -0.002650478 | -0.002785091 | -0.00204696 | -0.002466632
1240 | -0.002617911 | -0.00275958 | -0.002008958 | -0.002425156
1239 | -0.002587338 | -0.00272931 | -0.001969804 | -0.002379356
1238 | -0.002560716 | -0.00270049 | -0.001927052 | -0.002334505
1237 | -0.002537916 | -0.002679384 | -0.001884748 | -0.002295481
1236 | -0.002514259 | -0.002664147 | -0.001843805 | -0.00225898
1235 | -0.002484795 | -0.002646459 | -0.001798687 | -0.002217671
1234 | -0.002450301 | -0.002620824 | -0.00174799 | -0.002168564
1233 | -0.002413439 | -0.002588774 | -0.00169796 | -0.002114196
1232 | -0.002371326 | -0.002554041 | -0.001650883 | -0.002057911
1231 | -0.002320545 | -0.002518283 | -0.001600228 | -0.002001294
1230 | -0.002266818 | -0.002482097 | -0.001540781 | -0.001944331
1229 | -0.002219167 | -0.002446238 | -0.001474125 | -0.001885243
1228 | -0.00217551 | -0.002410099 | -0.001401801 | -0.001820685
1227 | -0.002123899 | -0.00237058 | -0.00132278 | -0.001747088
1226 | -0.002058255 | -0.002323746 | -0.001239319 | -0.001662071
1225 | -0.001984096 | -0.002267855 | -0.001155359 | -0.001565873
1224 | -0.001907514 | -0.002204865 | -0.001066749 | -0.001462032
1223 | -0.00182675 | -0.002138635 | -0.0009623203 | -0.001354434
1222 | -0.001736585 | -0.002070827 | -0.0008374372 | -0.001242493
1221 | -0.001634903 | -0.00199934 | -0.0006985821 | -0.001122523
1220 | -0.001522876 | -0.001921636 | -0.0005531451 | -0.0009944439
1219 | -0.001402899 | -0.001837138 | -0.0004027277 | -0.0008608701
1218 | -0.001278334 | -0.001745249 | -0.0002481284 | -0.0007185318
1217 | -0.001151776 | -0.001644421 | -9.170872e-05 | -0.0005593669
1216 | -0.001022932 | -0.001536576 | 6.793552e-05 | -0.0003847139
1215 | -0.0008897376 | -0.001428745 | 0.0002362797 | -0.0002090791
1214 | -0.0007507862 | -0.001325728 | 0.000414268 | -4.295521e-05
1213 | -0.0006060273 | -0.001225068 | 0.0005944684 | 0.0001187849
1212 | -0.0004574683 | -0.001124208 | 0.0007687478 | 0.0002838754
1211 | -0.0003102997 | -0.001026861 | 0.0009359584 | 0.0004495493
1210 | -0.0001694226 | -0.0009347405 | 0.001100767 | 0.0006124763
1209 | -3.479237e-05 | -0.000839893 | 0.00126655 | 0.0007788568
1208 | 9.614605e-05 | -0.0007351853 | 0.001430838 | 0.0009516114
1207 | 0.0002232608 | -0.0006263683 | 0.001587942 | 0.001119555
1206 | 0.0003462806 | -0.0005224152 | 0.001736275 | 0.001273691
1205 | 0.0004700284 | -0.0004197179 | 0.001881445 | 0.001422789
1204 | 0.0005999239 | -0.0003097591 | 0.002030026 | 0.001577967
1203 | 0.0007337995 | -0.0001974966 | 0.002182372 | 0.001734163
1202 | 0.0008642626 | -9.680348e-05 | 0.002333906 | 0.001881877
1201 | 0.0009874453 | -9.444118e-06 | 0.002481523 | 0.00202523
1200 | 0.001103975 | 7.712015e-05 | 0.002625783 | 0.002173037
1199 | 0.001215031 | 0.000171944 | 0.002768642 | 0.00232383
1198 | 0.001323839 | 0.0002724825 | 0.002911755 | 0.002473697
1197 | 0.001438004 | 0.0003736963 | 0.003056195 | 0.002627013
1196 | 0.001563134 | 0.0004734783 | 0.003201444 | 0.002785302
1195 | 0.001696261 | 0.0005688284 | 0.00334592 | 0.002938146
1194 | 0.001831586 | 0.0006573592 | 0.003490655 | 0.003079493
1193 | 0.001968187 | 0.0007425286 | 0.003639237 | 0.003219674
1192 | 0.002105798 | 0.0008298284 | 0.003792558 | 0.003367958
1191 | 0.002238213 | 0.0009193514 | 0.003946719 | 0.003517218
1190 | 0.002359308 | 0.00100854 | 0.004097868 | 0.003659162
1189 | 0.002472546 | 0.001098812 | 0.004246404 | 0.003800462
1188 | 0.002587786 | 0.001192007 | 0.004395839 | 0.003949034
1187 | 0.002711569 | 0.001283966 | 0.004551035 | 0.004097543
1186 | 0.002844671 | 0.001369756 | 0.004716991 | 0.004235232
1185 | 0.002984852 | 0.00145267 | 0.004894676 | 0.004365156
1184 | 0.003127524 | 0.001541074 | 0.005078308 | 0.004497096
1183 | 0.003268814 | 0.00163956 | 0.005261238 | 0.004635205
1182 | 0.003412346 | 0.001748463 | 0.00544331 | 0.004782864
1181 | 0.003566891 | 0.001867038 | 0.005627591 | 0.004946349
1180 | 0.003734234 | 0.001990873 | 0.005814502 | 0.005123414
1179 | 0.003908209 | 0.002112454 | 0.006008053 | 0.005302144
1178 | 0.004088117 | 0.002231577 | 0.006220348 | 0.00547996
1177 | 0.004281317 | 0.00235922 | 0.006456029 | 0.005668487
1176 | 0.004488207 | 0.002504416 | 0.006698674 | 0.005872719
1175 | 0.004697899 | 0.002663536 | 0.006929307 | 0.006083649
1174 | 0.004905172 | 0.002828325 | 0.007153673 | 0.006297995
1173 | 0.005117572 | 0.00299645 | 0.007390331 | 0.006523324
1172 | 0.005339499 | 0.003167633 | 0.007637899 | 0.006756754
1171 | 0.005563966 | 0.003338 | 0.007879685 | 0.006983041
1170 | 0.005786877 | 0.003505441 | 0.008116936 | 0.007201477
1169 | 0.006013232 | 0.003671809 | 0.008366637 | 0.007427093
1168 | 0.006241172 | 0.003834175 | 0.008624883 | 0.007656975
1167 | 0.006455756 | 0.00398364 | 0.008863465 | 0.007865687
1166 | 0.006644377 | 0.004115165 | 0.009065301 | 0.008040765
1165 | 0.006799291 | 0.004223835 | 0.009229494 | 0.008185903
1164 | 0.006899358 | 0.00428913 | 0.009336872 | 0.008279781
1163 | 0.006912875 | 0.004283466 | 0.00934924 | 0.008275889
1162 | 0.006828638 | 0.004203808 | 0.009254324 | 0.008161165
1161 | 0.006665896 | 0.004076482 | 0.009079447 | 0.007975946
1160 | 0.006455778 | 0.003929221 | 0.008859658 | 0.007766017
1159 | 0.00623866 | 0.003781046 | 0.008629527 | 0.007558783
1158 | 0.006071506 | 0.003658454 | 0.00844174 | 0.007391617
1157 | 0.006003609 | 0.00359445 | 0.00835027 | 0.007313242
1156 | 0.006041219 | 0.003603037 | 0.0083677 | 0.007337969
1155 | 0.006153972 | 0.003670226 | 0.008464696 | 0.007432791
1154 | 0.006313256 | 0.003775595 | 0.008611766 | 0.007565766
1153 | 0.006505047 | 0.003909036 | 0.00879613 | 0.007735993
1152 | 0.006711129 | 0.004061496 | 0.009000266 | 0.007940634
1151 | 0.006911048 | 0.004217822 | 0.009201288 | 0.00815153
1150 | 0.007108115 | 0.004369243 | 0.009399057 | 0.008349838
1149 | 0.007321802 | 0.004517708 | 0.009609872 | 0.008550264
1148 | 0.007549047 | 0.004661072 | 0.009826685 | 0.008765881
1147 | 0.00776566 | 0.004792553 | 0.01002324 | 0.008980547
1146 | 0.007969597 | 0.004920359 | 0.01020209 | 0.009177767
1145 | 0.008183958 | 0.005064637 | 0.01039448 | 0.009365148
1144 | 0.00841003 | 0.005226361 | 0.01060461 | 0.009550562
1143 | 0.008620448 | 0.005381601 | 0.01080116 | 0.009727449
1142 | 0.00881106 | 0.005515851 | 0.01097607 | 0.009899895
1141 | 0.009016405 | 0.005641891 | 0.01116345 | 0.01008638
1140 | 0.009257963 | 0.005774708 | 0.01138355 | 0.01028433
1139 | 0.009518252 | 0.005912848 | 0.0116151 | 0.01046938
1138 | 0.00978138 | 0.006053428 | 0.0118422 | 0.01064261
1137 | 0.01005795 | 0.006201675 | 0.01208412 | 0.01083582
1136 | 0.01035239 | 0.006356034 | 0.01235683 | 0.01105672
1135 | 0.01064885 | 0.00650668 | 0.01264711 | 0.01127471
1134 | 0.01094928 | 0.006656618 | 0.01294632 | 0.0114755
1133 | 0.01128333 | 0.006820485 | 0.01326929 | 0.01168084
1132 | 0.01166031 | 0.006997251 | 0.01362028 | 0.01189808
1131 | 0.01205399 | 0.007170781 | 0.01398211 | 0.01210405
1130 | 0.01245348 | 0.007341887 | 0.01435789 | 0.01229854
1129 | 0.01288469 | 0.007529628 | 0.0147798 | 0.01251906
1128 | 0.0133618 | 0.007735163 | 0.01525885 | 0.01277986
1127 | 0.01386597 | 0.007936321 | 0.01577294 | 0.01304882
1126 | 0.01439227 | 0.008124612 | 0.01632349 | 0.01330698
1125 | 0.01496628 | 0.008314951 | 0.01695412 | 0.01357933
1124 | 0.0155913 | 0.008513095 | 0.01769183 | 0.0138844
1123 | 0.01623204 | 0.00870949 | 0.01852074 | 0.01420764
1122 | 0.01687155 | 0.00891009 | 0.01943345 | 0.01454617
1121 | 0.01752417 | 0.009134518 | 0.02045023 | 0.01492345
1120 | 0.01816948 | 0.009377971 | 0.02156022 | 0.01533652
1119 | 0.01874253 | 0.009614641 | 0.02270329 | 0.01574508
1118 | 0.01921705 | 0.009842861 | 0.02383354 | 0.01613398
1117 | 0.01962323 | 0.01008213 | 0.02492074 | 0.01652432
1116 | 0.01995805 | 0.01032193 | 0.02585444 | 0.01690209
1115 | 0.02016307 | 0.01052595 | 0.02644526 | 0.01720752
1114 | 0.02022001 | 0.0106955 | 0.02658414 | 0.01742321
1113 | 0.02018309 | 0.01087281 | 0.02632502 | 0.01760223
1112 | 0.02009411 | 0.01107008 | 0.02579566 | 0.01778518
1111 | 0.0199552 | 0.01125244 | 0.02513862 | 0.01796301
1110 | 0.01980249 | 0.01140446 | 0.02453083 | 0.01813875
1109 | 0.01971413 | 0.01155587 | 0.02412577 | 0.01834661
1108 | 0.01972216 | 0.01172526 | 0.02395082 | 0.01858852
1107 | 0.01979172 | 0.01189301 | 0.02393357 | 0.01882523
1106 | 0.01990489 | 0.01204663 | 0.02402869 | 0.01905031
1105 | 0.0200895 | 0.01219978 | 0.02424582 | 0.01929822
1104 | 0.02034746 | 0.012353 | 0.02456421 | 0.01956568
1103 | 0.02063289 | 0.01249046 | 0.02492289 | 0.01980783
1102 | 0.02092351 | 0.01262665 | 0.02530951 | 0.02002648
1101 | 0.02123988 | 0.0127985 | 0.02576289 | 0.02027392
1100 | 0.02157769 | 0.01300056 | 0.02627294 | 0.02055364
1099 | 0.02189698 | 0.013184 | 0.02677194 | 0.02080631
1098 | 0.02219954 | 0.01333409 | 0.02724555 | 0.02101468
1097 | 0.02253148 | 0.01348811 | 0.02774728 | 0.02122908
1096 | 0.02289259 | 0.01366471 | 0.02828397 | 0.0214688
1095 | 0.02322892 | 0.01383807 | 0.02879418 | 0.02169266
1094 | 0.02353148 | 0.01399555 | 0.02926148 | 0.0218881
1093 | 0.0238505 | 0.01415743 | 0.02973783 | 0.0220929
1092 | 0.02419318 | 0.01432291 | 0.03023025 | 0.02230525
1091 | 0.02450335 | 0.01445991 | 0.03067845 | 0.02246981
1090 | 0.02476415 | 0.01456701 | 0.03106952 | 0.02257948
1089 | 0.02502476 | 0.01468455 | 0.03145978 | 0.02269568
1088 | 0.0253029 | 0.01482699 | 0.0318602 | 0.02284206
1087 | 0.02555797 | 0.01496278 | 0.03221834 | 0.02297185
1086 | 0.02578245 | 0.01507513 | 0.03253385 | 0.0230625
1085 | 0.02602307 | 0.01518321 | 0.03286956 | 0.02314918
1084 | 0.02628983 | 0.01529005 | 0.03322779 | 0.02324216
1083 | 0.02653986 | 0.01537156 | 0.03354069 | 0.02330517
1082 | 0.02677054 | 0.01543125 | 0.03380425 | 0.02333766
1081 | 0.02703197 | 0.01550427 | 0.03409406 | 0.02338552
1080 | 0.02733016 | 0.01559392 | 0.03442634 | 0.02345006
1079 | 0.02761763 | 0.01566498 | 0.03473439 | 0.02347954
1078 | 0.02789545 | 0.01571204 | 0.03500549 | 0.0234712
1077 | 0.02822017 | 0.01577289 | 0.03530799 | 0.02348758
1076 | 0.02859386 | 0.01586178 | 0.03565751 | 0.02355141
1075 | 0.02895847 | 0.01595292 | 0.03599361 | 0.0236184
1074 | 0.02931771 | 0.01604249 | 0.03631603 | 0.02367379
1073 | 0.02974891 | 0.01616473 | 0.03670516 | 0.02376325
1072 | 0.03027273 | 0.01633354 | 0.0371782 | 0.02390913
1071 | 0.03082803 | 0.01652803 | 0.03766383 | 0.02408798
1070 | 0.03139934 | 0.01674672 | 0.03815098 | 0.02430802
1069 | 0.03204889 | 0.01701637 | 0.03872416 | 0.02461646
1068 | 0.03279248 | 0.01733665 | 0.03941543 | 0.02500989
1067 | 0.03356835 | 0.01767691 | 0.04015876 | 0.02542814
1066 | 0.03436297 | 0.01803557 | 0.04092534 | 0.02585517
1065 | 0.03523778 | 0.01843665 | 0.04176195 | 0.02633091
1064 | 0.03619114 | 0.01885967 | 0.04265797 | 0.02684525
1063 | 0.03712911 | 0.0192472 | 0.04352468 | 0.02732672
1062 | 0.03801772 | 0.01959432 | 0.04434739 | 0.0277592
1061 | 0.03892541 | 0.01995185 | 0.04520379 | 0.02819908
1060 | 0.03987182 | 0.0203294 | 0.04609707 | 0.0286545
1059 | 0.04078679 | 0.02068115 | 0.04693968 | 0.02906905
1058 | 0.04166186 | 0.02100001 | 0.04773391 | 0.02944788
1057 | 0.04258036 | 0.02133423 | 0.04858497 | 0.02987083
1056 | 0.04355047 | 0.0216937 | 0.04950065 | 0.03035123
1055 | 0.04447543 | 0.02203303 | 0.05036996 | 0.03081101
1054 | 0.04533955 | 0.02234765 | 0.05118094 | 0.03122857
1053 | 0.04625197 | 0.02269284 | 0.05206 | 0.03168127
1052 | 0.0472447 | 0.0230788 | 0.05303851 | 0.03219628
1051 | 0.04821374 | 0.0234445 | 0.05399589 | 0.03269851
1050 | 0.04913232 | 0.02377132 | 0.05490524 | 0.03316467
1049 | 0.05010762 | 0.02411606 | 0.05588984 | 0.03367649
1048 | 0.05115662 | 0.02450004 | 0.05696815 | 0.03426216
1047 | 0.05216474 | 0.02488234 | 0.05801383 | 0.03484839
1046 | 0.05311561 | 0.02526216 | 0.05901583 | 0.03541408
1045 | 0.05412267 | 0.02569173 | 0.06011001 | 0.03603287
1044 | 0.05520237 | 0.02617392 | 0.06132378 | 0.03672973
1043 | 0.05624658 | 0.02665365 | 0.06254533 | 0.03744225
1042 | 0.05725182 | 0.02712418 | 0.06377672 | 0.03815542
1041 | 0.05834502 | 0.02763728 | 0.06516234 | 0.0389338
1040 | 0.05953525 | 0.02819061 | 0.06671716 | 0.03978235
1039 | 0.06067536 | 0.02871574 | 0.06828733 | 0.0406191
1038 | 0.06172126 | 0.02920104 | 0.06983683 | 0.04142629
1037 | 0.06278366 | 0.02971197 | 0.07149924 | 0.04228037
1036 | 0.06386675 | 0.03026158 | 0.07328004 | 0.04319005
1035 | 0.06481651 | 0.03077676 | 0.07499999 | 0.0440599
1034 | 0.06558754 | 0.03122316 | 0.07660264 | 0.04485657
1033 | 0.06629221 | 0.03164875 | 0.07820304 | 0.04565114
1032 | 0.06692149 | 0.03207298 | 0.07974521 | 0.04645278
1031 | 0.06729076 | 0.03244848 | 0.08094137 | 0.04716565
1030 | 0.06732658 | 0.03276265 | 0.08164881 | 0.04775364
1029 | 0.06713849 | 0.03306487 | 0.0819749 | 0.04828224
1028 | 0.06676022 | 0.03336612 | 0.08193521 | 0.04876113
1027 | 0.06610296 | 0.03362286 | 0.08138505 | 0.04912152
1026 | 0.06520586 | 0.03384123 | 0.08036969 | 0.04938312
1025 | 0.06426052 | 0.03408518 | 0.07918049 | 0.04966491
1024 | 0.06335488 | 0.03436359 | 0.07800171 | 0.04999995
1023 | 0.06244242 | 0.03462158 | 0.07682492 | 0.0503143
1022 | 0.06157342 | 0.03485693 | 0.0757251 | 0.05061059
1021 | 0.06091106 | 0.03513052 | 0.07490312 | 0.05099148
1020 | 0.06049896 | 0.03544956 | 0.07442129 | 0.05147675
1019 | 0.06023716 | 0.03575908 | 0.07417302 | 0.05198059
1018 | 0.06010955 | 0.03606198 | 0.07414436 | 0.05249841
1017 | 0.06022352 | 0.03642593 | 0.07445147 | 0.0531336
1016 | 0.06059682 | 0.03685626 | 0.07508812 | 0.05390756
1015 | 0.06111228 | 0.03728317 | 0.07589184 | 0.05472775
1014 | 0.0617211 | 0.03769084 | 0.07680879 | 0.05557826
1013 | 0.06249235 | 0.03813708 | 0.07794394 | 0.05655503
1012 | 0.06341567 | 0.03862781 | 0.07929071 | 0.05766956
1011 | 0.06435294 | 0.03909673 | 0.08066049 | 0.05880535
1010 | 0.06523377 | 0.03952801 | 0.08194138 | 0.05991454
1009 | 0.06610052 | 0.03997368 | 0.0831688 | 0.0610677
1008 | 0.06691094 | 0.04043014 | 0.08426817 | 0.06225779
1007 | 0.06750614 | 0.04082599 | 0.08499849 | 0.06335268
1006 | 0.06783082 | 0.04115433 | 0.08523286 | 0.06429968
1005 | 0.0679813 | 0.04148924 | 0.08503727 | 0.06518083
1004 | 0.06799272 | 0.04184844 | 0.08442718 | 0.06601293
1003 | 0.06778934 | 0.04216805 | 0.08333375 | 0.06670069
1002 | 0.06737542 | 0.04243527 | 0.08183979 | 0.06724134
1001 | 0.06685731 | 0.04271639 | 0.08015719 | 0.06776424
1000 | 0.06624283 | 0.04302655 | 0.07834748 | 0.06831236
999 | 0.06542417 | 0.0433007 | 0.07632172 | 0.0687912
998 | 0.06438481 | 0.04352296 | 0.07410803 | 0.06918196
997 | 0.06322796 | 0.04375899 | 0.0718693 | 0.06959557
996 | 0.06198891 | 0.0440309 | 0.06966805 | 0.07006509
995 | 0.06061516 | 0.04428367 | 0.06744723 | 0.07049426
994 | 0.05913732 | 0.04450282 | 0.06523007 | 0.07086077
993 | 0.05766929 | 0.04474127 | 0.06312596 | 0.07126299
992 | 0.05623209 | 0.04500257 | 0.061147 | 0.07171855
991 | 0.05474994 | 0.04522256 | 0.05920665 | 0.07212564
990 | 0.05322154 | 0.04539401 | 0.05729162 | 0.0724675
989 | 0.05173412 | 0.04558469 | 0.05546816 | 0.07284412
988 | 0.05030842 | 0.04580519 | 0.05373046 | 0.07325953
987 | 0.04888213 | 0.04598499 | 0.05200167 | 0.0735945
986 | 0.04744774 | 0.04610546 | 0.05027796 | 0.07383346
985 | 0.04606686 | 0.04623033 | 0.0486288 | 0.07409964
984 | 0.04474632 | 0.04637741 | 0.04706151 | 0.07442174
983 | 0.04342897 | 0.0464881 | 0.04551647 | 0.07468572
982 | 0.04210819 | 0.04655089 | 0.04398741 | 0.07485805
981 | 0.04083387 | 0.04662782 | 0.04252541 | 0.07503384
980 | 0.03960793 | 0.04672998 | 0.04113203 | 0.07522222
979 | 0.03838635 | 0.04679333 | 0.03976056 | 0.07531194
978 | 0.03718052 | 0.04680471 | 0.03841405 | 0.07529192
977 | 0.03604962 | 0.04682578 | 0.03713814 | 0.07527789
976 | 0.03499558 | 0.04686587 | 0.03592627 | 0.07527932
975 | 0.03396577 | 0.04685924 | 0.03473012 | 0.07516828
974 | 0.03295587 | 0.04679514 | 0.03355479 | 0.07491782
973 | 0.03201358 | 0.04674255 | 0.03245072 | 0.07464105
972 | 0.0311423 | 0.04671708 | 0.03141884 | 0.0743565
971 | 0.03029536 | 0.04665079 | 0.03041228 | 0.07394868
970 | 0.02946756 | 0.04652279 | 0.02942692 | 0.07339928
969 | 0.02870322 | 0.04639389 | 0.02850673 | 0.07282593
968 | 0.02800818 | 0.04628132 | 0.02766128 | 0.07225215
967 | 0.0273377 | 0.04612317 | 0.02685545 | 0.07156498
966 | 0.02667925 | 0.0458977 | 0.02608044 | 0.0707368
965 | 0.02606825 | 0.04565837 | 0.02536376 | 0.06987095
964 | 0.02551303 | 0.0454217 | 0.02470786 | 0.06899497
963 | 0.02498008 | 0.0451381 | 0.02408624 | 0.06802257
962 | 0.02446405 | 0.04479861 | 0.02350208 | 0.06694674
961 | 0.02400025 | 0.04445477 | 0.02298851 | 0.06586189
960 | 0.02359517 | 0.04411021 | 0.02254855 | 0.0647707
959 | 0.02321246 | 0.04370697 | 0.02215406 | 0.06357059
958 | 0.02284081 | 0.04323859 | 0.02180604 | 0.06225252
957 | 0.02251149 | 0.04276391 | 0.02153958 | 0.06092079
956 | 0.02223544 | 0.04229209 | 0.02136695 | 0.05960108
955 | 0.02198577 | 0.04176623 | 0.02127117 | 0.05821614
954 | 0.02175725 | 0.04117489 | 0.02125926 | 0.05676247
953 | 0.0215827 | 0.04056935 | 0.02136774 | 0.0553315
952 | 0.02147464 | 0.03995792 | 0.02161021 | 0.05394439
951 | 0.02140835 | 0.03929264 | 0.02197252 | 0.05253454
950 | 0.02137759 | 0.03857154 | 0.02246501 | 0.05110247
949 | 0.02141041 | 0.03784801 | 0.02312256 | 0.04972931
948 | 0.0215128 | 0.03713005 | 0.02394123 | 0.04842933
947 | 0.02165345 | 0.03637369 | 0.02487045 | 0.04713841
946 | 0.02182127 | 0.03558188 | 0.02588111 | 0.04585385
945 | 0.02204019 | 0.0348083 | 0.0269777 | 0.04464365
944 | 0.02230619 | 0.03405748 | 0.02812101 | 0.04350977
943 | 0.02256785 | 0.03327911 | 0.0292071 | 0.04237555
942 | 0.02279322 | 0.03246591 | 0.03015284 | 0.04121639
941 | 0.02299879 | 0.03166377 | 0.03093433 | 0.04007853
940 | 0.02318853 | 0.03088019 | 0.0315176 | 0.03896156
939 | 0.02332527 | 0.03007291 | 0.03184103 | 0.03780367
938 | 0.02339047 | 0.02923294 | 0.03190291 | 0.03659369
937 | 0.02341442 | 0.02839389 | 0.03178037 | 0.03538778
936 | 0.02342005 | 0.02755748 | 0.03153201 | 0.03420729
935 | 0.02339306 | 0.02669305 | 0.03116676 | 0.03302174
934 | 0.02333213 | 0.02581146 | 0.03072643 | 0.03183556
933 | 0.02327315 | 0.02495901 | 0.03030784 | 0.03069541
932 | 0.0232396 | 0.02413624 | 0.02998032 | 0.02961037
931 | 0.02322109 | 0.02329925 | 0.02975955 | 0.02855392
930 | 0.02322116 | 0.02244224 | 0.02967663 | 0.02754334
929 | 0.02327566 | 0.02160757 | 0.0297929 | 0.02663273
928 | 0.02340547 | 0.02081339 | 0.03012555 | 0.02582905
927 | 0.02359936 | 0.02003892 | 0.03062814 | 0.02509165
926 | 0.02385791 | 0.01928175 | 0.03126426 | 0.02441076
925 | 0.02420375 | 0.01856659 | 0.03203097 | 0.02381207
924 | 0.02463394 | 0.01789554 | 0.03288936 | 0.02328715
923 | 0.02511519 | 0.01724629 | 0.03375285 | 0.02279374
922 | 0.02564264 | 0.01662019 | 0.03458001 | 0.02232541
921 | 0.02624911 | 0.0160403 | 0.0354061 | 0.02191103
920 | 0.02693979 | 0.01550475 | 0.03625786 | 0.02154615
919 | 0.02767486 | 0.01499256 | 0.03712435 | 0.02119571
918 | 0.02842984 | 0.01451092 | 0.03803366 | 0.02086465
917 | 0.02920483 | 0.01408403 | 0.03905021 | 0.02059212
916 | 0.0299525 | 0.01369669 | 0.04014864 | 0.02036911
915 | 0.03056808 | 0.01330029 | 0.04118024 | 0.02012937
914 | 0.03097543 | 0.01287609 | 0.04200057 | 0.01982698
913 | 0.0311504 | 0.01244397 | 0.04253015 | 0.01945583
912 | 0.0310472 | 0.01200719 | 0.04266062 | 0.01898936
911 | 0.03060172 | 0.0115394 | 0.04224668 | 0.01837969
910 | 0.029834 | 0.01103235 | 0.04125937 | 0.01763191
909 | 0.02885126 | 0.01050988 | 0.0398276 | 0.01681056
908 | 0.02773294 | 0.009988465 | 0.03809212 | 0.01596247
907 | 0.02650376 | 0.009465825 | 0.03613948 | 0.0150953
906 | 0.0252163 | 0.008951299 | 0.03407814 | 0.01423076
905 | 0.02395664 | 0.00846715 | 0.03203896 | 0.01341177
904 | 0.02275793 | 0.008015535 | 0.03007994 | 0.01265153
903 | 0.02159141 | 0.007578072 | 0.02818663 | 0.01193038
902 | 0.02045033 | 0.007149684 | 0.02636787 | 0.01124614
901 | 0.01937127 | 0.006743131 | 0.024669 | 0.01061948
900 | 0.01836873 | 0.006362415 | 0.02309833 | 0.01004919
899 | 0.01741706 | 0.00600165 | 0.02162224 | 0.009509133
898 | 0.01650581 | 0.005666203 | 0.02023408 | 0.008990941
897 | 0.01565534 | 0.005364859 | 0.01896079 | 0.008507539
896 | 0.01486961 | 0.005084817 | 0.01780182 | 0.008054712
895 | 0.01412417 | 0.00480357 | 0.01672102 | 0.007611738
894 | 0.01340773 | 0.004522046 | 0.01570065 | 0.007180782
893 | 0.01273211 | 0.004257983 | 0.01475216 | 0.006784864
892 | 0.01209718 | 0.004011921 | 0.0138728 | 0.006424988
891 | 0.01148714 | 0.003769543 | 0.01303971 | 0.006077408
890 | 0.01090444 | 0.003532836 | 0.01225027 | 0.00573507
889 | 0.01036865 | 0.003318044 | 0.01152642 | 0.005415135
888 | 0.009879155 | 0.003124946 | 0.01087465 | 0.005122869
887 | 0.00941462 | 0.002937621 | 0.01027724 | 0.004843693
886 | 0.008971014 | 0.00275378 | 0.009725329 | 0.004574122
885 | 0.008565609 | 0.002583639 | 0.009227433 | 0.004325865
884 | 0.008201217 | 0.002420593 | 0.008782156 | 0.004094421
883 | 0.007860074 | 0.002244514 | 0.008373366 | 0.00385726
882 | 0.007535294 | 0.00205724 | 0.007996919 | 0.003610001
881 | 0.007234843 | 0.001884869 | 0.007664237 | 0.003373486
880 | 0.00695011 | 0.001739343 | 0.007374057 | 0.003158708
879 | 0.006653321 | 0.001604207 | 0.007104394 | 0.002954281
878 | 0.006332501 | 0.001462494 | 0.006834856 | 0.002752621
877 | 0.00600006 | 0.001313765 | 0.006554385 | 0.00255789
876 | 0.005663799 | 0.00116065 | 0.006248514 | 0.002363508
875 | 0.005318856 | 0.001004915 | 0.005905177 | 0.002153179
874 | 0.004967943 | 0.0008595215 | 0.005531072 | 0.001929805
873 | 0.004619627 | 0.0007386012 | 0.005136913 | 0.001714042
872 | 0.004268148 | 0.0006330622 | 0.004714877 | 0.001511114
871 | 0.003903606 | 0.0005194869 | 0.004260106 | 0.001307655
870 | 0.003538737 | 0.0003933638 | 0.003804906 | 0.001101734
869 | 0.003197448 | 0.0002697328 | 0.003398141 | 0.0009060376
868 | 0.002881187 | 0.0001525104 | 0.003055042 | 0.0007201009
867 | 0.002573187 | 2.985754e-05 | 0.002753688 | 0.00052952
866 | 0.002270958 | -9.902991e-05 | 0.002474331 | 0.0003361074
865 | 0.00198806 | -0.0002185873 | 0.002214988 | 0.0001602238
864 | 0.001726684 | -0.0003226813 | 0.001970525 | 7.222089e-06
863 | 0.001474158 | -0.0004231663 | 0.001725435 | -0.0001425525
862 | 0.001225905 | -0.0005280195 | 0.001474052 | -0.000302847
861 | 0.0009888915 | -0.0006313566 | 0.001226966 | -0.0004635335
860 | 0.0007633543 | -0.0007298158 | 0.0009919244 | -0.0006117336
859 | 0.0005433324 | -0.0008289215 | 0.0007653222 | -0.0007497143
858 | 0.0003337841 | -0.0009279765 | 0.0005448499 | -0.0008827606
857 | 0.0001446762 | -0.001017446 | 0.0003335763 | -0.001006594
856 | -3.119797e-05 | -0.001097335 | 0.0001287151 | -0.001115487
855 | -0.0002122257 | -0.001181181 | -7.764287e-05 | -0.00120951
854 | -0.0003995573 | -0.001275673 | -0.0002833238 | -0.001289188
853 | -0.0005766092 | -0.001371341 | -0.0004756923 | -0.001356299
852 | -0.0007375255 | -0.001458671 | -0.000648727 | -0.001421933
851 | -0.0008935483 | -0.001539236 | -0.0008075816 | -0.00149821
850 | -0.001049062 | -0.001616793 | -0.0009553823 | -0.001579518
849 | -0.001193608 | -0.001690874 | -0.001088997 | -0.001648147
848 | -0.001322196 | -0.00176345 | -0.001209579 | -0.001700535
847 | -0.001443209 | -0.001839963 | -0.001324052 | -0.001751524
846 | -0.001561426 | -0.001920208 | -0.001434007 | -0.001811296
845 | -0.001672208 | -0.001997909 | -0.001535793 | -0.001874826
844 | -0.001777366 | -0.002069836 | -0.001633442 | -0.001934789
843 | -0.001887429 | -0.002136006 | -0.001737709 | -0.001986301
842 | -0.002001325 | -0.002193736 | -0.001848532 | -0.002019092
841 | -0.002101417 | -0.002242888 | -0.001951242 | -0.002026923
840 | -0.00217606 | -0.002293315 | -0.002034555 | -0.002028414
839 | -0.002232652 | -0.002354497 | -0.002101795 | -0.002058129
838 | -0.002283505 | -0.002421326 | -0.002161778 | -0.002130597
837 | -0.002334058 | -0.002483252 | -0.002219916 | -0.002230763
836 | -0.002390458 | -0.002542333 | -0.002281744 | -0.002343043
835 | -0.002461088 | -0.002606934 | -0.002352552 | -0.002467686
834 | -0.002541374 | -0.002672713 | -0.002427519 | -0.002603476
833 | -0.002612448 | -0.002727269 | -0.002493261 | -0.00273649
832 | -0.002664807 | -0.002770375 | -0.002545271 | -0.002855103
831 | -0.002710996 | -0.00281252 | -0.002594171 | -0.002959415
830 | -0.002766315 | -0.002856521 | -0.002648924 | -0.003049025
829 | -0.002829006 | -0.002898369 | -0.002703764 | -0.003117575
828 | -0.00288909 | -0.002942582 | -0.002749238 | -0.003166581
827 | -0.002944289 | -0.002995249 | -0.00278626 | -0.003208656
826 | -0.002996398 | -0.00304483 | -0.002820077 | -0.003249221
825 | -0.003042701 | -0.003075256 | -0.002848536 | -0.003281186
824 | -0.003081204 | -0.003095773 | -0.002866299 | -0.00330391
823 | -0.003113746 | -0.003128932 | -0.002873651 | -0.003326516
822 | -0.003136116 | -0.003171475 | -0.00287189 | -0.003345486
821 | -0.003137002 | -0.003198338 | -0.002855994 | -0.00334204
820 | -0.003112341 | -0.003201099 | -0.002818438 | -0.003308173
819 | -0.003069055 | -0.003191547 | -0.002754751 | -0.003253631
818 | -0.003011797 | -0.003171483 | -0.002662456 | -0.003182471
817 | -0.002937366 | -0.003128046 | -0.00254043 | -0.003082963
816 | -0.002842801 | -0.003058911 | -0.002389136 | -0.00294686
815 | -0.002723296 | -0.002974722 | -0.002201664 | -0.002778337
814 | -0.002558246 | -0.002871745 | -0.001953565 | -0.00257281
813 | -0.00231572 | -0.002725941 | -0.001614139 | -0.002303079
812 | -0.001977672 | -0.002519243 | -0.001170967 | -0.001938764
811 | -0.001546528 | -0.002248351 | -0.0006290116 | -0.001466569
810 | -0.001020702 | -0.001903739 | 2.040299e-05 | -0.0008816558
809 | -0.0003819762 | -0.001468123 | 0.0008107948 | -0.0001744923
808 | 0.0003808887 | -0.000946386 | 0.001766148 | 0.0006589333
807 | 0.001254204 | -0.0003704023 | 0.002871485 | 0.001605739
806 | 0.002219484 | 0.0002401574 | 0.00409455 | 0.00264762
805 | 0.00326846 | 0.0008938975 | 0.005415936 | 0.003766347
804 | 0.004377024 | 0.001586826 | 0.006812232 | 0.004922856
803 | 0.005491253 | 0.002275955 | 0.008233012 | 0.006055144
802 | 0.006566114 | 0.002914657 | 0.009624817 | 0.007116009
801 | 0.007587819 | 0.003482607 | 0.01094952 | 0.008082495
800 | 0.00852841 | 0.003958647 | 0.012146 | 0.008910157
799 | 0.009317588 | 0.004303599 | 0.01311424 | 0.009524415
798 | 0.009896068 | 0.004498673 | 0.01378148 | 0.009885363
797 | 0.0102604 | 0.004565965 | 0.01415039 | 0.01001757
796 | 0.01042902 | 0.004529964 | 0.01425857 | 0.009959151
795 | 0.01041421 | 0.004397906 | 0.01414679 | 0.009736542
794 | 0.01025333 | 0.004193212 | 0.01388653 | 0.00940015
793 | 0.01001561 | 0.003964296 | 0.01357421 | 0.009022358
792 | 0.009752753 | 0.003742197 | 0.01327195 | 0.008644237
791 | 0.009482728 | 0.003526406 | 0.01299667 | 0.008272854
790 | 0.009230247 | 0.003324083 | 0.01276904 | 0.007934921
789 | 0.009036588 | 0.00316656 | 0.01261905 | 0.00768349
788 | 0.008919229 | 0.003075883 | 0.01253857 | 0.007548479
787 | 0.008865906 | 0.003050449 | 0.01248611 | 0.007527353
786 | 0.008879606 | 0.003094789 | 0.01245555 | 0.007626201
785 | 0.008986888 | 0.00322765 | 0.01249083 | 0.007861179
784 | 0.009189939 | 0.003445119 | 0.01261862 | 0.008212193
783 | 0.009451747 | 0.003706661 | 0.01281433 | 0.008621246
782 | 0.009740492 | 0.003972329 | 0.01304569 | 0.009045339
781 | 0.01004512 | 0.004223546 | 0.01329701 | 0.009463531
780 | 0.01033242 | 0.004434623 | 0.01352975 | 0.009824223
779 | 0.01053781 | 0.004562707 | 0.01367147 | 0.010046
778 | 0.01062009 | 0.004586073 | 0.01367186 | 0.01009029
777 | 0.01058062 | 0.00451817 | 0.01352826 | 0.009978148
776 | 0.01041622 | 0.00436985 | 0.01324368 | 0.009725002
775 | 0.01011046 | 0.00413611 | 0.01281434 | 0.009324006
774 | 0.009687876 | 0.00383139 | 0.01227154 | 0.008803515
773 | 0.009218299 | 0.003496423 | 0.01168007 | 0.008232629
772 | 0.008747492 | 0.003157014 | 0.01108169 | 0.00765551
771 | 0.008270758 | 0.00281252 | 0.01048484 | 0.00707654
770 | 0.007786181 | 0.002472525 | 0.009910956 | 0.006513389
769 | 0.00732465 | 0.002165215 | 0.009400732 | 0.00600421
768 | 0.006910842 | 0.001898314 | 0.008968135 | 0.005554323
767 | 0.006537755 | 0.001648888 | 0.008592557 | 0.005132357
766 | 0.006197013 | 0.001404686 | 0.00826342 | 0.004729955
765 | 0.005898051 | 0.001181397 | 0.007992873 | 0.004373691
764 | 0.00564218 | 0.0009864807 | 0.007779821 | 0.004068355
763 | 0.005411916 | 0.0008009893 | 0.007603639 | 0.003781449
762 | 0.005201785 | 0.0006134555 | 0.007461653 | 0.003498076
761 | 0.005028292 | 0.0004401922 | 0.007371283 | 0.003241702
760 | 0.004894736 | 0.0002949201 | 0.007324871 | 0.003024829
759 | 0.00477741 | 0.0001672263 | 0.007284193 | 0.002827114
758 | 0.004661688 | 4.681963e-05 | 0.007231959 | 0.002638487
757 | 0.004561282 | -5.898088e-05 | 0.007186613 | 0.002476708
756 | 0.004484757 | -0.0001481785 | 0.007151551 | 0.00234354
755 | 0.004411919 | -0.0002365546 | 0.007093595 | 0.002209774
754 | 0.004320965 | -0.0003300904 | 0.006989662 | 0.002064086
753 | 0.004213228 | -0.0004113002 | 0.006852172 | 0.001932283
752 | 0.00409519 | -0.0004697514 | 0.00668829 | 0.001827579
751 | 0.003960131 | -0.000520959 | 0.006474199 | 0.001725905
750 | 0.003801733 | -0.0005784751 | 0.006190942 | 0.001612479
749 | 0.003623252 | -0.0006318332 | 0.005850108 | 0.001510181
748 | 0.003421657 | -0.0006695024 | 0.00546527 | 0.001437898
747 | 0.003184866 | -0.0006996953 | 0.00503229 | 0.001382067
746 | 0.00291389 | -0.0007300573 | 0.004555279 | 0.001334688
745 | 0.002626417 | -0.00074851 | 0.004060977 | 0.001319627
744 | 0.002331619 | -0.0007428008 | 0.003570191 | 0.001353117
743 | 0.002022473 | -0.0007195326 | 0.003080238 | 0.001414948
742 | 0.00169736 | -0.0006872877 | 0.00258826 | 0.001486917
741 | 0.001367477 | -0.0006398381 | 0.002107967 | 0.001584886
740 | 0.001039146 | -0.0005716158 | 0.001651754 | 0.001724182
739 | 0.0007103261 | -0.0004919739 | 0.001218338 | 0.001886131
738 | 0.0003874172 | -0.0004108613 | 0.0008083467 | 0.002045781
737 | 8.444136e-05 | -0.0003272403 | 0.0004312983 | 0.002200968
736 | -0.0001967602 | -0.0002398725 | 8.715278e-05 | 0.002350378
735 | -0.0004663934 | -0.0001494949 | -0.0002393414 | 0.002477616
734 | -0.0007261052 | -4.53211e-05 | -0.0005546311 | 0.002580224
733 | -0.000968612 | 8.525288e-05 | -0.0008448106 | 0.002678214
732 | -0.00119773 | 0.0002286821 | -0.001099119 | 0.002771867
731 | -0.001426385 | 0.0003560313 | -0.001327688 | 0.002830014
730 | -0.00165137 | 0.0004677487 | -0.001542921 | 0.002843599
729 | -0.001852695 | 0.0005929562 | -0.001740088 | 0.002848613
728 | -0.002024658 | 0.0007359877 | -0.001912326 | 0.002871015
727 | -0.002186156 | 0.0008612827 | -0.002069111 | 0.002890448
726 | -0.00235055 | 0.0009431169 | -0.002220687 | 0.002883507
725 | -0.00250837 | 0.0009954421 | -0.002358214 | 0.002864452
724 | -0.002649081 | 0.00103779 | -0.002467677 | 0.002853493
723 | -0.002776861 | 0.001066711 | -0.00255113 | 0.002841173
722 | -0.00289347 | 0.001076687 | -0.002616402 | 0.002813179
721 | -0.002986584 | 0.001077212 | -0.002656889 | 0.002778344
720 | -0.003049859 | 0.001073227 | -0.002660939 | 0.002746167
719 | -0.003097111 | 0.001056312 | -0.002632196 | 0.002706857
718 | -0.003140518 | 0.001027383 | -0.002579496 | 0.002659073
717 | -0.003171054 | 0.0009976923 | -0.002494544 | 0.002625422
716 | -0.003173114 | 0.0009602196 | -0.002359845 | 0.002618446
715 | -0.003142422 | 0.0008947877 | -0.002173294 | 0.002623974
714 | -0.00307955 | 0.0008094305 | -0.001949019 | 0.002636488
713 | -0.002982442 | 0.0007403785 | -0.001699226 | 0.002676247
712 | -0.002855604 | 0.0007029691 | -0.001427546 | 0.002752138
711 | -0.002708636 | 0.000679305 | -0.001130137 | 0.002844294
710 | -0.002535643 | 0.0006627519 | -0.0007909206 | 0.002944519
709 | -0.002315955 | 0.0006727695 | -0.0003891565 | 0.00307327
708 | -0.002045633 | 0.0007140513 | 7.558596e-05 | 0.003235431
707 | -0.001745705 | 0.0007628929 | 0.000579828 | 0.003400416
706 | -0.00142747 | 0.000808647 | 0.001105912 | 0.003548693
705 | -0.001077382 | 0.0008714194 | 0.001653433 | 0.003701606
704 | -0.0006878578 | 0.000963747 | 0.00221515 | 0.003882685
703 | -0.0002669309 | 0.00107599 | 0.002778761 | 0.004090813
702 | 0.0001958222 | 0.001217992 | 0.003365049 | 0.004337405
701 | 0.0007404534 | 0.001430516 | 0.004028887 | 0.004665825
700 | 0.001398182 | 0.001734087 | 0.004806739 | 0.005107792
699 | 0.00216763 | 0.002107767 | 0.005691687 | 0.005658506
698 | 0.003031385 | 0.002527459 | 0.006659093 | 0.006298769
697 | 0.003941643 | 0.002971382 | 0.00765819 | 0.006983099
696 | 0.0047791 | 0.003369108 | 0.00856816 | 0.007589982
695 | 0.005396445 | 0.003608749 | 0.009236002 | 0.00795878
694 | 0.005730994 | 0.003634508 | 0.009589464 | 0.00801765
693 | 0.00583277 | 0.003489869 | 0.00966933 | 0.007819327
692 | 0.005781762 | 0.003247606 | 0.00955283 | 0.007446651
691 | 0.005629333 | 0.002947529 | 0.009300742 | 0.006952072
690 | 0.00541697 | 0.002616529 | 0.008971803 | 0.006394112
689 | 0.005182366 | 0.002297327 | 0.00861957 | 0.005857818
688 | 0.004933247 | 0.002018272 | 0.008261973 | 0.005391283
687 | 0.004661752 | 0.001767387 | 0.007893266 | 0.004965734
686 | 0.004384316 | 0.001531712 | 0.007522593 | 0.004545016
685 | 0.004130122 | 0.001324865 | 0.007167869 | 0.00414478
684 | 0.003896429 | 0.001151239 | 0.006823856 | 0.003786867
683 | 0.003656583 | 0.0009875741 | 0.006475701 | 0.003451897
682 | 0.003406999 | 0.0008238913 | 0.006133831 | 0.003119491
681 | 0.003165746 | 0.0006825492 | 0.005818122 | 0.002812339
680 | 0.002936291 | 0.000571894 | 0.005519603 | 0.002555319
679 | 0.002708136 | 0.0004660157 | 0.005212348 | 0.002332855
678 | 0.002482711 | 0.00035749 | 0.004894688 | 0.002130855
677 | 0.00226908 | 0.0002789808 | 0.004589588 | 0.001973189
676 | 0.002058514 | 0.0002495234 | 0.004308941 | 0.001879296
675 | 0.001828776 | 0.0002450882 | 0.004039192 | 0.001821884
674 | 0.001579613 | 0.0002498723 | 0.003766756 | 0.001781323
673 | 0.001335459 | 0.0002805513 | 0.003495569 | 0.001789261
672 | 0.001110633 | 0.0003309223 | 0.003234653 | 0.001862365
671 | 0.000899434 | 0.0003599688 | 0.002987444 | 0.001957823
670 | 0.0006980955 | 0.000369542 | 0.002753218 | 0.002062071
669 | 0.0005040702 | 0.0004533356 | 0.002520419 | 0.002271625
668 | 0.000315617 | 0.0006788203 | 0.002275182 | 0.002652516
667 | 0.0001285384 | 0.0008695308 | 0.002025665 | 0.002970406
666 | -6.972198e-05 | 0.0009407454 | 0.0017889 | 0.0031073
665 | -0.0002447275 | 0.001000743 | 0.001585732 | 0.003190475
664 | -0.0003856846 | 0.001103585 | 0.001405712 | 0.003286602
663 | -0.0005232786 | 0.001208997 | 0.001220416 | 0.003351549
662 | -0.0006695307 | 0.001261933 | 0.001030417 | 0.00333156
661 | -0.0007942416 | 0.001280552 | 0.0008688285 | 0.003248543
660 | -0.000887353 | 0.001293143 | 0.0007437761 | 0.003120921
659 | -0.0009845306 | 0.001259497 | 0.0006216661 | 0.002901125
658 | -0.001105177 | 0.001141829 | 0.0004802291 | 0.002571859
657 | -0.001214313 | 0.0009774452 | 0.0003460251 | 0.002199924
656 | -0.001285515 | 0.0008132266 | 0.0002501605 | 0.001846662
655 | -0.001345954 | 0.0006467931 | 0.0001802042 | 0.001511065
654 | -0.001415585 | 0.0004680841 | 0.0001082991 | 0.001178362
653 | -0.001468479 | 0.0002883379 | 3.522422e-05 | 0.0008567665
652 | -0.001501054 | 9.62179e-05 | -2.931256e-05 | 0.000548117
651 | -0.001559042 | -0.0001419795 | -9.153098e-05 | 0.0002345902
650 | -0.001653323 | -0.0004080446 | -0.0001495201 | -8.290896e-05
649 | -0.001723903 | -0.00063432 | -0.0001798363 | -0.0003699664
648 | -0.00174103 | -0.0008006185 | -0.0001799179 | -0.000598241
647 | -0.001755742 | -0.0009557589 | -0.0001863042 | -0.0007788793
646 | -0.00180459 | -0.001132594 | -0.0002238153 | -0.0009494741
645 | -0.001850914 | -0.001300759 | -0.0002782113 | -0.001124861
644 | -0.001876777 | -0.001432936 | -0.0003468515 | -0.001284788
643 | -0.001937662 | -0.001552417 | -0.000458289 | -0.001411987
642 | -0.002062943 | -0.001682901 | -0.0006115441 | -0.001518722
641 | -0.002187259 | -0.001802974 | -0.0007594503 | -0.001623522
640 | -0.002257065 | -0.00189024 | -0.0008853192 | -0.001716446
639 | -0.002317349 | -0.001961336 | -0.001032733 | -0.001769882
638 | -0.002419915 | -0.002029858 | -0.001227216 | -0.001775518
637 | -0.002525954 | -0.002067516 | -0.001432039 | -0.001745641
636 | -0.002589838 | -0.002057899 | -0.00161988 | -0.001688059
635 | -0.002643803 | -0.002048539 | -0.00180857 | -0.001616565
634 | -0.002722198 | -0.00209187 | -0.001998637 | -0.00156237
633 | -0.002788212 | -0.002166882 | -0.002149103 | -0.001543479
632 | -0.002817176 | -0.002224758 | -0.002247899 | -0.001550653
631 | -0.002863546 | -0.002256349 | -0.002348063 | -0.001570028
630 | -0.002963898 | -0.002267435 | -0.002491936 | -0.001591653
629 | -0.003055825 | -0.002240432 | -0.002636718 | -0.001605761
628 | -0.003083998 | -0.002175187 | -0.002712046 | -0.001612511
627 | -0.003093763 | -0.002127551 | -0.002717067 | -0.001628415
626 | -0.003135246 | -0.002146089 | -0.002721904 | -0.001668325
625 | -0.003155716 | -0.002205619 | -0.002772233 | -0.001733117
624 | -0.003108046 | -0.002280294 | -0.002846841 | -0.001836226
623 | -0.00307042 | -0.002393169 | -0.002906886 | -0.001995691
622 | -0.003121533 | -0.002515874 | -0.002936451 | -0.002167547
621 | -0.003179554 | -0.002539527 | -0.002937637 | -0.002260824
620 | -0.003147769 | -0.0024385 | -0.002925272 | -0.002249458
619 | -0.003099577 | -0.002348865 | -0.002934627 | -0.002212159
618 | -0.003141857 | -0.002378979 | -0.002981091 | -0.002237192
617 | -0.003195773 | -0.002436844 | -0.00301325 | -0.002309759
616 | -0.003153194 | -0.002427651 | -0.002973459 | -0.002367437
615 | -0.003095757 | -0.002439967 | -0.002881315 | -0.002398156
614 | -0.003137288 | -0.002568884 | -0.002803247 | -0.002420759
613 | -0.003185799 | -0.002715325 | -0.002752128 | -0.002422693
612 | -0.003116965 | -0.002754979 | -0.002708561 | -0.002386034
611 | -0.003013938 | -0.002732121 | -0.002695603 | -0.002340207
610 | -0.003006146 | -0.0027544 | -0.002721861 | -0.002332397
609 | -0.002996445 | -0.002798643 | -0.002715269 | -0.002369059
608 | -0.002832368 | -0.002794709 | -0.002622335 | -0.002440705
607 | -0.002597317 | -0.002777284 | -0.002503353 | -0.002542575
606 | -0.002496197 | -0.002805826 | -0.00244811 | -0.00264582
605 | -0.002532774 | -0.00282735 | -0.002448926 | -0.002725697
604 | -0.002591581 | -0.002787443 | -0.002473813 | -0.002822263
603 | -0.002673853 | -0.002770263 | -0.002550086 | -0.002993085
602 | -0.002820988 | -0.002885584 | -0.002670087 | -0.003201083
601 | -0.0029626 | -0.003091884 | -0.002737414 | -0.003344266
600 | -0.003031771 | -0.003277187 | -0.002698532 | -0.003388816

## Fig 13
Figure 13 - FTIR spectra of precursor and activated samples of the natural and synthetic Khartoum soils.
Fourier Transform Infrared Spectroscopy (FTIR) was done to characterise molecular bonding, using a Perkin-Elmer Frontier with a diamond Attenuated Total Reflectance (ATR) head. Spectra were collected over a range of 4000-600 cm-1 using a resolution of 4cm-1 and 5 scans per spectrum. Corrections were made for ATR and background using Perkin-Elmer Spectrum software.
Wavenumber | Khartoum-nat | Khartoum-nat-act | Khartoum-syn | Khartoum-syn-act
(cm-1) | Absorbance (%) | Absorbance (%) | Absorbance (%) | Absorbance (%)
4000 | -0.004842268 | -0.001251291 | -0.004114089 | -0.002485039
3999 | -0.004852312 | -0.001276582 | -0.004119434 | -0.002464147
3998 | -0.004856303 | -0.001300645 | -0.004126238 | -0.002465876
3997 | -0.004853671 | -0.001312774 | -0.004131705 | -0.002490784
3996 | -0.004843966 | -0.00130451 | -0.004132193 | -0.002523955
3995 | -0.004828054 | -0.001277475 | -0.00412708 | -0.002543206
3994 | -0.004809847 | -0.001243499 | -0.004120084 | -0.002537492
3993 | -0.004795536 | -0.001216069 | -0.004115848 | -0.002515469
3992 | -0.004790806 | -0.001202513 | -0.004115777 | -0.002496272
3991 | -0.004798089 | -0.001201957 | -0.004117618 | -0.002492705
3990 | -0.004814899 | -0.001207185 | -0.004118588 | -0.002501226
3989 | -0.004833979 | -0.001208661 | -0.004118011 | -0.002505516
3988 | -0.004846403 | -0.001201541 | -0.004117198 | -0.002491461
3987 | -0.004846588 | -0.001191079 | -0.004117352 | -0.002461864
3986 | -0.004835264 | -0.001188248 | -0.004117598 | -0.002435019
3985 | -0.004818363 | -0.001198257 | -0.004115277 | -0.002426905
3984 | -0.00480363 | -0.001214695 | -0.004108768 | -0.002436639
3983 | -0.004797046 | -0.00122667 | -0.004100211 | -0.002451376
3982 | -0.004799777 | -0.001229638 | -0.004094308 | -0.002461188
3981 | -0.004807171 | -0.001226993 | -0.004093688 | -0.002464404
3980 | -0.004811856 | -0.001223287 | -0.004095978 | -0.002462968
3979 | -0.00480933 | -0.001219949 | -0.004095745 | -0.002459716
3978 | -0.004800884 | -0.001217473 | -0.004088816 | -0.002459758
3977 | -0.00479172 | -0.001218081 | -0.004075489 | -0.00246885
3976 | -0.004787085 | -0.001223713 | -0.004061366 | -0.002487197
3975 | -0.004789563 | -0.001232171 | -0.004054999 | -0.002506587
3974 | -0.004797803 | -0.001237594 | -0.004062259 | -0.002515228
3973 | -0.004806988 | -0.001235322 | -0.004080742 | -0.002505225
3972 | -0.004812313 | -0.001227954 | -0.004099997 | -0.002477756
3971 | -0.004812907 | -0.001224409 | -0.004108703 | -0.002442239
3970 | -0.004811319 | -0.001231136 | -0.00410262 | -0.002410812
3969 | -0.004808556 | -0.001244446 | -0.004086701 | -0.002391981
3968 | -0.004801667 | -0.001253801 | -0.004069994 | -0.002388216
3967 | -0.00478793 | -0.00125391 | -0.004058861 | -0.002399881
3966 | -0.004770035 | -0.001250037 | -0.004053937 | -0.002426954
3965 | -0.004755515 | -0.001250984 | -0.004051941 | -0.002464112
3964 | -0.004750965 | -0.001259776 | -0.004050321 | -0.002497738
3963 | -0.004757121 | -0.001272719 | -0.004050029 | -0.002512443
3962 | -0.004768441 | -0.001284094 | -0.004053367 | -0.002500732
3961 | -0.004777054 | -0.001288304 | -0.004059795 | -0.00246673
3960 | -0.004778286 | -0.001282904 | -0.004065443 | -0.002424717
3959 | -0.004773114 | -0.001271434 | -0.004066477 | -0.002393976
3958 | -0.004765576 | -0.001260537 | -0.00406212 | -0.002389786
3957 | -0.004758055 | -0.00125171 | -0.004054612 | -0.002411495
3956 | -0.004750477 | -0.001237798 | -0.004046949 | -0.002437858
3955 | -0.004743639 | -0.001212635 | -0.004041633 | -0.002442668
3954 | -0.004740253 | -0.001180187 | -0.00403964 | -0.002417478
3953 | -0.004741953 | -0.001152621 | -0.004039321 | -0.002378281
3952 | -0.004746849 | -0.001140587 | -0.004037314 | -0.002350522
3951 | -0.004751522 | -0.001144485 | -0.004031688 | -0.002347612
3950 | -0.004754373 | -0.001155501 | -0.004025322 | -0.002364825
3949 | -0.004755269 | -0.001162978 | -0.004024575 | -0.002387564
3948 | -0.004753314 | -0.001160887 | -0.004033653 | -0.002403153
3947 | -0.004747186 | -0.001149148 | -0.004050658 | -0.002408783
3946 | -0.004738238 | -0.001131538 | -0.004068405 | -0.002408909
3945 | -0.004732426 | -0.001115383 | -0.004079162 | -0.00240772
3944 | -0.004737162 | -0.001109842 | -0.004079518 | -0.002404781
3943 | -0.004754385 | -0.001118114 | -0.004072514 | -0.002398827
3942 | -0.004776143 | -0.001131641 | -0.004063828 | -0.002393094
3941 | -0.004789683 | -0.001136834 | -0.004055446 | -0.002393494
3940 | -0.004788842 | -0.001131302 | -0.004045427 | -0.002402809
3939 | -0.004778629 | -0.001125434 | -0.004033243 | -0.002415186
3938 | -0.004768487 | -0.001128361 | -0.004022815 | -0.002418896
3937 | -0.004762173 | -0.001138744 | -0.004019831 | -0.002408056
3936 | -0.004756488 | -0.001148759 | -0.004026387 | -0.002390887
3935 | -0.004749189 | -0.001157549 | -0.004039668 | -0.002387231
3934 | -0.004743263 | -0.001169387 | -0.004053599 | -0.002408986
3933 | -0.004742449 | -0.001182677 | -0.004061392 | -0.002444718
3932 | -0.004745331 | -0.001187589 | -0.004058761 | -0.002466363
3931 | -0.004747778 | -0.001177493 | -0.004046977 | -0.002454628
3930 | -0.00474902 | -0.001158941 | -0.004033179 | -0.00241609
3929 | -0.004750747 | -0.001138701 | -0.004023873 | -0.002367551
3928 | -0.004753234 | -0.001111703 | -0.004019335 | -0.002320635
3927 | -0.004755401 | -0.00107583 | -0.004015949 | -0.002287336
3926 | -0.004757674 | -0.001052854 | -0.00401153 | -0.002283597
3925 | -0.004761159 | -0.001072725 | -0.004007525 | -0.002315436
3924 | -0.004764476 | -0.001128209 | -0.004007067 | -0.002362353
3923 | -0.004765143 | -0.001171798 | -0.004011359 | -0.002389365
3922 | -0.004763295 | -0.001168457 | -0.004019445 | -0.00238107
3921 | -0.004759949 | -0.001128148 | -0.004028399 | -0.002352267
3920 | -0.004754234 | -0.001083715 | -0.004033723 | -0.002325787
3919 | -0.004745964 | -0.001055986 | -0.004032002 | -0.002310077
3918 | -0.004740175 | -0.001050246 | -0.004023911 | -0.002301908
3917 | -0.004743495 | -0.001068188 | -0.004014313 | -0.002301992
3916 | -0.004755088 | -0.001108074 | -0.004007816 | -0.002315246
3915 | -0.004766237 | -0.001157189 | -0.004005587 | -0.002339533
3914 | -0.004770275 | -0.001202321 | -0.004006564 | -0.002364518
3913 | -0.004768501 | -0.001236626 | -0.004009371 | -0.002379517
3912 | -0.004766661 | -0.001256755 | -0.004013479 | -0.002382578
3911 | -0.004767229 | -0.001259264 | -0.004018255 | -0.002378071
3910 | -0.004768299 | -0.001242277 | -0.004022154 | -0.002368896
3909 | -0.004767106 | -0.001208642 | -0.004024849 | -0.002354974
3908 | -0.004762887 | -0.001158689 | -0.004026556 | -0.002331263
3907 | -0.004758345 | -0.001094616 | -0.004028453 | -0.0022962
3906 | -0.004757527 | -0.001031399 | -0.004032623 | -0.002259546
3905 | -0.004761908 | -0.001000232 | -0.004040359 | -0.002241027
3904 | -0.004766346 | -0.001023389 | -0.004050672 | -0.002256681
3903 | -0.004762336 | -0.001083265 | -0.004058325 | -0.002299742
3902 | -0.004748917 | -0.001137088 | -0.004057775 | -0.00234467
3901 | -0.00473606 | -0.001165963 | -0.004049961 | -0.002370466
3900 | -0.004734637 | -0.0011883 | -0.004041175 | -0.002372938
3899 | -0.004744783 | -0.001220174 | -0.004036501 | -0.002362775
3898 | -0.004756121 | -0.001246479 | -0.004034706 | -0.00235253
3897 | -0.004758779 | -0.001241909 | -0.004029489 | -0.002346765
3896 | -0.004751348 | -0.001208182 | -0.004017462 | -0.002347005
3895 | -0.0047382 | -0.001166785 | -0.004001019 | -0.002351393
3894 | -0.004726272 | -0.001134206 | -0.003985412 | -0.00235291
3893 | -0.00472305 | -0.00111102 | -0.003976191 | -0.002344248
3892 | -0.004733488 | -0.001101632 | -0.003977001 | -0.002328102
3891 | -0.004752646 | -0.001116532 | -0.003987033 | -0.002318945
3890 | -0.004765414 | -0.001144941 | -0.003998844 | -0.00232727
3889 | -0.004759432 | -0.001158523 | -0.004003722 | -0.002345547
3888 | -0.004738262 | -0.001144558 | -0.004000042 | -0.002358128
3887 | -0.004721814 | -0.001125521 | -0.003994918 | -0.002362871
3886 | -0.004726805 | -0.001138664 | -0.003997934 | -0.002367677
3885 | -0.004744446 | -0.001178485 | -0.004009415 | -0.002371618
3884 | -0.00475097 | -0.001193489 | -0.004018729 | -0.002365818
3883 | -0.00473814 | -0.001152769 | -0.004016785 | -0.002346777
3882 | -0.004722138 | -0.001078642 | -0.004005877 | -0.002323195
3881 | -0.004724308 | -0.001022921 | -0.003996569 | -0.002307813
3880 | -0.004746696 | -0.001020079 | -0.003996966 | -0.002303277
3879 | -0.004771021 | -0.001059964 | -0.004006343 | -0.00230557
3878 | -0.004780131 | -0.001110092 | -0.004017205 | -0.002310524
3877 | -0.004772422 | -0.001145807 | -0.004022873 | -0.002315181
3876 | -0.004758296 | -0.001160635 | -0.004022248 | -0.002320519
3875 | -0.004748303 | -0.001172578 | -0.004020548 | -0.002331432
3874 | -0.004741887 | -0.001194845 | -0.004023017 | -0.002345211
3873 | -0.004731514 | -0.001198848 | -0.004029137 | -0.002345384
3872 | -0.004719696 | -0.001145816 | -0.004034303 | -0.002315067
3871 | -0.004723768 | -0.001057351 | -0.004036426 | -0.002259557
3870 | -0.004752513 | -0.001012861 | -0.004038309 | -0.002205509
3869 | -0.004783744 | -0.001039025 | -0.004039237 | -0.002170501
3868 | -0.004787387 | -0.001074711 | -0.004032694 | -0.002153969
3867 | -0.004761584 | -0.001072552 | -0.004017684 | -0.002159705
3866 | -0.004731251 | -0.001054705 | -0.004001642 | -0.002200454
3865 | -0.00471773 | -0.001058064 | -0.003991766 | -0.002271606
3864 | -0.004718531 | -0.001082698 | -0.00398959 | -0.00233778
3863 | -0.004719027 | -0.001105837 | -0.003990335 | -0.002361402
3862 | -0.004716404 | -0.001125209 | -0.003991758 | -0.002348702
3861 | -0.004716742 | -0.001142556 | -0.00399489 | -0.00233222
3860 | -0.004722508 | -0.001145568 | -0.003996364 | -0.002325941
3859 | -0.004730326 | -0.001131886 | -0.003991155 | -0.002318332
3858 | -0.004735458 | -0.001116812 | -0.00397972 | -0.002288075
3857 | -0.00473474 | -0.001113097 | -0.003969536 | -0.002226844
3856 | -0.004728952 | -0.001109871 | -0.003967348 | -0.002150097
3855 | -0.00472741 | -0.001087519 | -0.00397204 | -0.002091743
3854 | -0.004738148 | -0.0010648 | -0.003980627 | -0.002073749
3853 | -0.004747172 | -0.001070327 | -0.003989184 | -0.00208242
3852 | -0.004740812 | -0.001080518 | -0.003990173 | -0.002099839
3851 | -0.004731301 | -0.001073972 | -0.003984722 | -0.002124656
3850 | -0.004735763 | -0.001070767 | -0.003983449 | -0.002159582
3849 | -0.004754798 | -0.001087105 | -0.003991772 | -0.002201997
3848 | -0.00477631 | -0.001112587 | -0.004006137 | -0.002245043
3847 | -0.004787815 | -0.001128414 | -0.004018438 | -0.002280238
3846 | -0.004786364 | -0.001130815 | -0.004022243 | -0.00230361
3845 | -0.004777253 | -0.001124046 | -0.004018442 | -0.002319393
3844 | -0.004765959 | -0.001111605 | -0.004012301 | -0.002328007
3843 | -0.00475367 | -0.001091804 | -0.004006134 | -0.002319268
3842 | -0.004740276 | -0.001061192 | -0.004000808 | -0.002290908
3841 | -0.004726439 | -0.001021428 | -0.003997181 | -0.002252719
3840 | -0.00471465 | -0.0009839021 | -0.003993626 | -0.002218327
3839 | -0.004706665 | -0.0009582286 | -0.003988974 | -0.002199564
3838 | -0.004701685 | -0.0009392351 | -0.003983794 | -0.002195406
3837 | -0.004700127 | -0.0009241116 | -0.003980235 | -0.002197529
3836 | -0.004704804 | -0.0009238809 | -0.00398025 | -0.002198855
3835 | -0.004716662 | -0.0009466413 | -0.003983094 | -0.002195799
3834 | -0.004732915 | -0.0009851194 | -0.003987154 | -0.002192329
3833 | -0.004749802 | -0.00102599 | -0.003990099 | -0.002196095
3832 | -0.004765551 | -0.001061375 | -0.00399025 | -0.002211325
3831 | -0.004778901 | -0.001086314 | -0.003989137 | -0.002235676
3830 | -0.004787816 | -0.001096602 | -0.00398914 | -0.002260303
3829 | -0.004791363 | -0.001087514 | -0.003990512 | -0.002276569
3828 | -0.004792113 | -0.001067366 | -0.003992166 | -0.00228527
3827 | -0.004794213 | -0.001063467 | -0.003992108 | -0.00229395
3826 | -0.004798333 | -0.001097109 | -0.003989248 | -0.002312194
3825 | -0.004798869 | -0.00115038 | -0.003984845 | -0.002340419
3824 | -0.004791199 | -0.001178549 | -0.003979999 | -0.002362689
3823 | -0.00478164 | -0.001152738 | -0.003974992 | -0.002361349
3822 | -0.004784841 | -0.001099588 | -0.003971999 | -0.002330245
3821 | -0.004802628 | -0.001085216 | -0.003972816 | -0.002279367
3820 | -0.004816948 | -0.00110921 | -0.003973811 | -0.002228255
3819 | -0.004814389 | -0.001103469 | -0.003971029 | -0.002185833
3818 | -0.00480173 | -0.001029716 | -0.003966754 | -0.002149257
3817 | -0.004796792 | -0.0009319677 | -0.003965544 | -0.002124968
3816 | -0.004805643 | -0.0008975109 | -0.003967661 | -0.002120986
3815 | -0.004814618 | -0.0009452452 | -0.003969101 | -0.002131155
3814 | -0.004812912 | -0.00101411 | -0.003968231 | -0.002144281
3813 | -0.004807265 | -0.001059195 | -0.003967605 | -0.002153905
3812 | -0.004807008 | -0.001081919 | -0.003968672 | -0.002160762
3811 | -0.004809143 | -0.001087855 | -0.003968301 | -0.002164406
3810 | -0.004804463 | -0.001062144 | -0.003962769 | -0.002157581
3809 | -0.004794004 | -0.0009952835 | -0.003955266 | -0.002142544
3808 | -0.004791824 | -0.0009254902 | -0.003955045 | -0.002140836
3807 | -0.004804743 | -0.0009143745 | -0.00396598 | -0.002169181
3806 | -0.004818688 | -0.0009654074 | -0.003981504 | -0.00221417
3805 | -0.004815745 | -0.001012725 | -0.003992043 | -0.002236886
3804 | -0.004798209 | -0.001007549 | -0.003996268 | -0.002214905
3803 | -0.00478693 | -0.0009702474 | -0.003999004 | -0.002172625
3802 | -0.004797186 | -0.0009731132 | -0.004001118 | -0.00215863
3801 | -0.004814517 | -0.001041756 | -0.003998257 | -0.002191422
3800 | -0.004812399 | -0.001105191 | -0.003987119 | -0.002240696
3799 | -0.004790487 | -0.001106042 | -0.003972398 | -0.002268997
3798 | -0.004770911 | -0.00106329 | -0.003962024 | -0.002270151
3797 | -0.004770006 | -0.001031411 | -0.003957139 | -0.002266896
3796 | -0.004782718 | -0.001035091 | -0.003951087 | -0.00227447
3795 | -0.004794002 | -0.001048481 | -0.003939247 | -0.002282329
3794 | -0.004799581 | -0.001043339 | -0.003927456 | -0.002274836
3793 | -0.004807175 | -0.001022878 | -0.003924795 | -0.002250886
3792 | -0.004821308 | -0.001004274 | -0.00393281 | -0.002223796
3791 | -0.004835394 | -0.0009943532 | -0.003943463 | -0.002204777
3790 | -0.004839708 | -0.0009909236 | -0.003947448 | -0.002193568
3789 | -0.004831933 | -0.0009918437 | -0.003943097 | -0.002185384
3788 | -0.004817585 | -0.0009933851 | -0.003935451 | -0.002179106
3787 | -0.004804724 | -0.0009907745 | -0.003930156 | -0.002179816
3786 | -0.004799904 | -0.000989782 | -0.00393064 | -0.002192835
3785 | -0.004805138 | -0.001004706 | -0.003937336 | -0.002211616
3784 | -0.004816201 | -0.001034138 | -0.003947717 | -0.002218157
3783 | -0.00482554 | -0.00104979 | -0.003957461 | -0.002201315
3782 | -0.004829424 | -0.001029142 | -0.003962649 | -0.00217484
3781 | -0.004830434 | -0.0009849479 | -0.003962047 | -0.002168409
3780 | -0.004832128 | -0.000956179 | -0.003957327 | -0.002195836
3779 | -0.004832587 | -0.0009646715 | -0.003950724 | -0.00223535
3778 | -0.004828168 | -0.0009914048 | -0.003943866 | -0.002253573
3777 | -0.00482122 | -0.001009079 | -0.003939595 | -0.002243782
3776 | -0.00481913 | -0.001018433 | -0.003940987 | -0.002227025
3775 | -0.004825139 | -0.001037031 | -0.003947647 | -0.002222829
3774 | -0.00483399 | -0.001061136 | -0.003954866 | -0.002227747
3773 | -0.004838445 | -0.001060133 | -0.003957807 | -0.002227181
3772 | -0.004838747 | -0.001019228 | -0.003956144 | -0.002222613
3771 | -0.004841737 | -0.0009698066 | -0.00395416 | -0.002234972
3770 | -0.004849358 | -0.0009561833 | -0.003956689 | -0.002276809
3769 | -0.004853589 | -0.0009770636 | -0.003963276 | -0.002326488
3768 | -0.004848447 | -0.0009920338 | -0.003967788 | -0.002343925
3767 | -0.004840487 | -0.0009799083 | -0.003967251 | -0.00231157
3766 | -0.004840615 | -0.0009617362 | -0.003964802 | -0.002249752
3765 | -0.00484893 | -0.0009646316 | -0.003963573 | -0.002195793
3764 | -0.004853044 | -0.0009815885 | -0.003961687 | -0.002171553
3763 | -0.004843756 | -0.0009852604 | -0.003955393 | -0.002174031
3762 | -0.004827649 | -0.000975071 | -0.003946125 | -0.002192354
3761 | -0.004819001 | -0.0009743161 | -0.003939094 | -0.002212743
3760 | -0.004823439 | -0.0009868742 | -0.003937693 | -0.002218607
3759 | -0.004832776 | -0.0009895037 | -0.003940948 | -0.002203879
3758 | -0.004837931 | -0.0009740848 | -0.003944654 | -0.002183529
3757 | -0.00483798 | -0.0009618039 | -0.003947359 | -0.002179493
3756 | -0.004834269 | -0.0009616456 | -0.003949511 | -0.002187335
3755 | -0.004826842 | -0.0009594076 | -0.003950955 | -0.002180266
3754 | -0.004818023 | -0.0009501608 | -0.003953119 | -0.002145781
3753 | -0.00481355 | -0.000945907 | -0.003958414 | -0.002097003
3752 | -0.004816104 | -0.0009398847 | -0.003966108 | -0.002049529
3751 | -0.004821691 | -0.0009006784 | -0.003970663 | -0.002001565
3750 | -0.004826817 | -0.0008351955 | -0.003967182 | -0.001954452
3749 | -0.004831055 | -0.0007956566 | -0.003958615 | -0.001926487
3748 | -0.004829852 | -0.0007901096 | -0.003949902 | -0.00191803
3747 | -0.004819996 | -0.0007769725 | -0.003941957 | -0.001912689
3746 | -0.00481353 | -0.0007407555 | -0.003931292 | -0.001913087
3745 | -0.004829418 | -0.0007391619 | -0.003916287 | -0.001941849
3744 | -0.004854437 | -0.0008042013 | -0.003900622 | -0.0019937
3743 | -0.004854369 | -0.0008559383 | -0.00388307 | -0.002035129
3742 | -0.004829256 | -0.000850372 | -0.00386547 | -0.002057285
3741 | -0.004805965 | -0.0008425759 | -0.003859758 | -0.002073895
3740 | -0.004799942 | -0.0008809945 | -0.003873413 | -0.002097843
3739 | -0.004805205 | -0.0009389977 | -0.003902487 | -0.002126741
3738 | -0.004809521 | -0.0009488477 | -0.003931661 | -0.002140696
3737 | -0.004811893 | -0.0009023012 | -0.003945805 | -0.002133014
3736 | -0.004815764 | -0.0008591779 | -0.003939652 | -0.002114506
3735 | -0.004814929 | -0.0008505236 | -0.003916297 | -0.002093182
3734 | -0.004801448 | -0.0008409793 | -0.003885186 | -0.002067097
3733 | -0.004781974 | -0.0008050842 | -0.00385797 | -0.002035667
3732 | -0.004770877 | -0.0007684327 | -0.003843264 | -0.002006952
3731 | -0.00477103 | -0.0007591479 | -0.003840686 | -0.001983545
3730 | -0.004772404 | -0.0007685025 | -0.003842217 | -0.001959277
3729 | -0.004766085 | -0.0007732681 | -0.003841869 | -0.001934817
3728 | -0.004752791 | -0.0007695395 | -0.003836692 | -0.00192225
3727 | -0.004739059 | -0.0007739487 | -0.0038235 | -0.001934884
3726 | -0.004727466 | -0.0007882757 | -0.003800493 | -0.001970055
3725 | -0.004716038 | -0.0007919385 | -0.003770578 | -0.002010866
3724 | -0.004704628 | -0.0007787738 | -0.003740978 | -0.002039922
3723 | -0.004694993 | -0.000763532 | -0.003716313 | -0.002043956
3722 | -0.004686372 | -0.0007623565 | -0.003695799 | -0.00202138
3721 | -0.004674185 | -0.0007757219 | -0.003673258 | -0.001980456
3720 | -0.004655459 | -0.0007896484 | -0.003644393 | -0.001937556
3719 | -0.00463018 | -0.0007882392 | -0.003613437 | -0.001908127
3718 | -0.004597991 | -0.000766232 | -0.003585912 | -0.00189377
3717 | -0.004555845 | -0.0007294863 | -0.003562065 | -0.001887045
3716 | -0.004499069 | -0.0006817064 | -0.00353635 | -0.001877023
3715 | -0.004427527 | -0.0006266079 | -0.00350238 | -0.001856649
3714 | -0.004348754 | -0.000574834 | -0.003458543 | -0.001828015
3713 | -0.004272565 | -0.0005355732 | -0.003407448 | -0.001795401
3712 | -0.004201363 | -0.0005064514 | -0.003352335 | -0.001757913
3711 | -0.004127184 | -0.0004749774 | -0.003292495 | -0.001710857
3710 | -0.004041682 | -0.0004329335 | -0.003224299 | -0.001659472
3709 | -0.003943209 | -0.0003872611 | -0.003146687 | -0.001622179
3708 | -0.003833602 | -0.0003518674 | -0.003058243 | -0.001614027
3707 | -0.003713832 | -0.0003318951 | -0.002954729 | -0.001631621
3706 | -0.003581983 | -0.0003131835 | -0.002831272 | -0.001648101
3705 | -0.003434048 | -0.0002719948 | -0.002683361 | -0.001628397
3704 | -0.003266461 | -0.0001950391 | -0.002506524 | -0.001554538
3703 | -0.003078909 | -9.293299e-05 | -0.002296403 | -0.001442552
3702 | -0.002877055 | 1.276869e-06 | -0.002053729 | -0.001335337
3701 | -0.002672327 | 6.074271e-05 | -0.001787051 | -0.001268589
3700 | -0.002479158 | 9.539851e-05 | -0.001509722 | -0.00123789
3699 | -0.002311994 | 0.0001392366 | -0.001237555 | -0.001207221
3698 | -0.002182806 | 0.0002040741 | -0.0009872245 | -0.001149742
3697 | -0.002099711 | 0.0002634247 | -0.0007762477 | -0.001075477
3696 | -0.002063977 | 0.0002845262 | -0.0006210196 | -0.001020909
3695 | -0.002070283 | 0.0002629658 | -0.0005309392 | -0.001011975
3694 | -0.002111581 | 0.0002144516 | -0.0005049572 | -0.001042816
3693 | -0.00218107 | 0.0001562239 | -0.0005343418 | -0.00108634
3692 | -0.002271427 | 0.0001068623 | -0.0006077719 | -0.001118586
3691 | -0.002374013 | 8.95979e-05 | -0.0007134895 | -0.00113167
3690 | -0.002479636 | 0.0001153057 | -0.0008397981 | -0.001132564
3689 | -0.002576103 | 0.0001590111 | -0.0009755728 | -0.001133272
3688 | -0.002649895 | 0.0001785975 | -0.001111889 | -0.001142048
3687 | -0.002697147 | 0.0001610308 | -0.001244872 | -0.001163541
3686 | -0.002727625 | 0.0001307739 | -0.001376317 | -0.001197523
3685 | -0.00275455 | 0.0001129353 | -0.001508764 | -0.001240527
3684 | -0.00278225 | 0.0001129697 | -0.001638947 | -0.001285991
3683 | -0.002804161 | 0.0001264803 | -0.001758833 | -0.001324546
3682 | -0.00281168 | 0.0001492656 | -0.001862084 | -0.001350082
3681 | -0.002804864 | 0.0001632374 | -0.001950135 | -0.00137098
3680 | -0.00278835 | 0.0001483986 | -0.002028406 | -0.001395809
3679 | -0.002760677 | 0.0001281304 | -0.002097354 | -0.001414655
3678 | -0.002715327 | 0.0001631674 | -0.002149898 | -0.001410619
3677 | -0.00265465 | 0.0002816552 | -0.002172726 | -0.001383235
3676 | -0.002591532 | 0.0004149194 | -0.002158828 | -0.001352123
3675 | -0.002528347 | 0.0004794338 | -0.002116311 | -0.00132648
3674 | -0.002457373 | 0.0004930132 | -0.002061736 | -0.00129828
3673 | -0.002378316 | 0.0005114786 | -0.002009407 | -0.001263224
3672 | -0.002298962 | 0.0005393676 | -0.001964864 | -0.001237272
3671 | -0.002225842 | 0.0005491406 | -0.001922373 | -0.001239889
3670 | -0.002154689 | 0.0005386905 | -0.001875354 | -0.001259214
3669 | -0.002073365 | 0.0005534107 | -0.00182753 | -0.001265108
3668 | -0.001980071 | 0.000616427 | -0.001789851 | -0.001257214
3667 | -0.001884857 | 0.0006924177 | -0.00177228 | -0.001258804
3666 | -0.001794363 | 0.0007397946 | -0.001775856 | -0.001277713
3665 | -0.001708021 | 0.0007494433 | -0.001791778 | -0.001295263
3664 | -0.001623919 | 0.000743966 | -0.001807763 | -0.001289615
3663 | -0.001541312 | 0.0007522722 | -0.001814543 | -0.001260702
3662 | -0.00145911 | 0.0007911402 | -0.001807477 | -0.001224723
3661 | -0.001374934 | 0.0008538806 | -0.001786912 | -0.001198907
3660 | -0.00128418 | 0.0009233822 | -0.001755399 | -0.001187981
3659 | -0.001181895 | 0.0009851914 | -0.001714003 | -0.001189629
3658 | -0.001064984 | 0.001034226 | -0.001662593 | -0.001198711
3657 | -0.0009349389 | 0.001070768 | -0.001602203 | -0.001202649
3656 | -0.0007972089 | 0.001101169 | -0.001538379 | -0.001186674
3655 | -0.0006592643 | 0.001144223 | -0.001477569 | -0.001146034
3654 | -0.0005293048 | 0.001211238 | -0.001426184 | -0.001092196
3653 | -0.0004111843 | 0.001295337 | -0.001390998 | -0.001041166
3652 | -0.0003026176 | 0.001379528 | -0.001378382 | -0.001010225
3651 | -0.0001967148 | 0.001451926 | -0.001390018 | -0.001012236
3650 | -8.325555e-05 | 0.001517366 | -0.001417526 | -0.001039759
3649 | 4.169741e-05 | 0.001590598 | -0.001444954 | -0.001064981
3648 | 0.0001657074 | 0.001669978 | -0.001462055 | -0.001062757
3647 | 0.000271333 | 0.001738543 | -0.00147382 | -0.001030995
3646 | 0.0003556572 | 0.001785149 | -0.001490095 | -0.0009896843
3645 | 0.0004302224 | 0.001810159 | -0.001513855 | -0.0009629436
3644 | 0.0005073625 | 0.001820703 | -0.001540558 | -0.0009616421
3643 | 0.0005919507 | 0.001826576 | -0.001564719 | -0.0009782036
3642 | 0.0006824614 | 0.001839533 | -0.00158222 | -0.000994552
3641 | 0.0007757575 | 0.001870868 | -0.001591705 | -0.0009989611
3640 | 0.0008692838 | 0.001925117 | -0.001593989 | -0.000992302
3639 | 0.0009603851 | 0.001992809 | -0.001592092 | -0.0009823112
3638 | 0.00104882 | 0.002061291 | -0.001589622 | -0.0009707398
3637 | 0.001139136 | 0.002130656 | -0.001587131 | -0.0009494685
3636 | 0.001237259 | 0.002207127 | -0.001581761 | -0.0009122923
3635 | 0.00134237 | 0.002280772 | -0.001570363 | -0.0008682445
3634 | 0.001445167 | 0.002326749 | -0.001554395 | -0.0008383424
3633 | 0.001538048 | 0.002341651 | -0.001538567 | -0.0008324941
3632 | 0.001626908 | 0.002358583 | -0.001524024 | -0.0008368481
3631 | 0.00173072 | 0.002416718 | -0.001503077 | -0.000829365
3630 | 0.001866243 | 0.002516125 | -0.001462059 | -0.0008013768
3629 | 0.002034411 | 0.002608225 | -0.00139174 | -0.0007607877
3628 | 0.002215401 | 0.002670184 | -0.001292924 | -0.0007228279
3627 | 0.002378108 | 0.002727371 | -0.001169499 | -0.0006960641
3626 | 0.002505258 | 0.002789744 | -0.001021342 | -0.0006742062
3625 | 0.002607057 | 0.002842523 | -0.0008394168 | -0.0006448927
3624 | 0.002706441 | 0.002876777 | -0.0006124748 | -0.0006025502
3623 | 0.002818648 | 0.002906098 | -0.0003458762 | -0.0005494143
3622 | 0.002941064 | 0.002950013 | -7.944216e-05 | -0.0004963798
3621 | 0.003053282 | 0.003003699 | 0.0001142405 | -0.0004619139
3620 | 0.003126369 | 0.003034981 | 0.0001606045 | -0.0004640832
3619 | 0.003139878 | 0.003013615 | 3.283109e-05 | -0.0005094115
3618 | 0.003095202 | 0.002948288 | -0.0002212491 | -0.0005847203
3617 | 0.00301308 | 0.002883155 | -0.0005141488 | -0.0006652372
3616 | 0.002921014 | 0.002861451 | -0.0007778412 | -0.0007247526
3615 | 0.002839955 | 0.002891856 | -0.0009865941 | -0.0007458987
3614 | 0.002777804 | 0.002939751 | -0.001144826 | -0.0007340095
3613 | 0.002732485 | 0.002959952 | -0.001266511 | -0.0007135477
3612 | 0.002699501 | 0.002941417 | -0.00136141 | -0.0007071382
3611 | 0.002676811 | 0.002913513 | -0.001432794 | -0.0007196996
3610 | 0.002665505 | 0.002908842 | -0.001481242 | -0.0007427699
3609 | 0.00266662 | 0.002931121 | -0.001508443 | -0.0007662057
3608 | 0.002676422 | 0.002958074 | -0.001520177 | -0.0007856537
3607 | 0.002685659 | 0.002971164 | -0.001525704 | -0.0008002667
3606 | 0.002684687 | 0.002973137 | -0.001533152 | -0.0008090963
3605 | 0.002671579 | 0.002976721 | -0.001544986 | -0.000812767
3604 | 0.002654378 | 0.002992307 | -0.001557781 | -0.0008103742
3603 | 0.002644075 | 0.003017237 | -0.001567264 | -0.0008015496
3602 | 0.002645919 | 0.003034145 | -0.001574507 | -0.0007891375
3601 | 0.002655948 | 0.003024333 | -0.001584325 | -0.0007786768
3600 | 0.002665777 | 0.002992036 | -0.001599708 | -0.0007753111
3599 | 0.002669598 | 0.002962358 | -0.001618441 | -0.0007799476
3598 | 0.002668174 | 0.00295248 | -0.0016342 | -0.0007899783
3597 | 0.00266585 | 0.002957223 | -0.001641838 | -0.0008060403
3596 | 0.002665056 | 0.002961203 | -0.001642577 | -0.0008322728
3595 | 0.002662196 | 0.002955909 | -0.001641799 | -0.0008676896
3594 | 0.002650685 | 0.002943133 | -0.001645412 | -0.0009054546
3593 | 0.002628443 | 0.002928433 | -0.001655265 | -0.0009364285
3592 | 0.002601548 | 0.00291627 | -0.001668834 | -0.0009545271
3591 | 0.00258118 | 0.002914819 | -0.001683364 | -0.0009577886
3590 | 0.002576375 | 0.002934559 | -0.001697004 | -0.0009468059
3589 | 0.002587394 | 0.002972526 | -0.001707932 | -0.0009263585
3588 | 0.002605342 | 0.003003398 | -0.001714945 | -0.0009062821
3587 | 0.002618529 | 0.003005622 | -0.001719189 | -0.0008948123
3586 | 0.002618768 | 0.002989209 | -0.001723376 | -0.0008924104
3585 | 0.002604074 | 0.002976683 | -0.001730497 | -0.0008953279
3584 | 0.002579333 | 0.002975664 | -0.001740153 | -0.0008988729
3583 | 0.002552521 | 0.002977647 | -0.001747965 | -0.0008983961
3582 | 0.002529209 | 0.002973278 | -0.001748665 | -0.0008890597
3581 | 0.002509432 | 0.00296394 | -0.001741608 | -0.000871075
3580 | 0.002490067 | 0.002961086 | -0.001733026 | -0.00085381
3579 | 0.002469699 | 0.002971765 | -0.001731087 | -0.0008508622
3578 | 0.002450408 | 0.002984222 | -0.001739007 | -0.0008694657
3577 | 0.002434598 | 0.002977867 | -0.00175239 | -0.0009011374
3576 | 0.002420459 | 0.002948194 | -0.001764929 | -0.0009273467
3575 | 0.002402557 | 0.002916641 | -0.00177445 | -0.0009328788
3574 | 0.002376499 | 0.00290677 | -0.001783099 | -0.0009188963
3573 | 0.002342979 | 0.002916012 | -0.001793394 | -0.0008993818
3572 | 0.002307116 | 0.002921537 | -0.001804895 | -0.0008843661
3571 | 0.002275504 | 0.002914013 | -0.001815292 | -0.0008721687
3570 | 0.002254392 | 0.002909755 | -0.001821679 | -0.0008621568
3569 | 0.002248281 | 0.002924419 | -0.001819878 | -0.0008663673
3568 | 0.002256989 | 0.002946369 | -0.001806487 | -0.0008960463
3567 | 0.002273375 | 0.002950652 | -0.00178411 | -0.0009359815
3566 | 0.002284166 | 0.002933674 | -0.001762333 | -0.0009520339
3565 | 0.002277681 | 0.002909897 | -0.001750052 | -0.0009345761
3564 | 0.002252957 | 0.002885938 | -0.001748496 | -0.0009123977
3563 | 0.002219961 | 0.002860069 | -0.001751252 | -0.0009155239
3562 | 0.002189208 | 0.002831717 | -0.001751847 | -0.0009428704
3561 | 0.002163149 | 0.002798994 | -0.001749573 | -0.00097173
3560 | 0.002137789 | 0.002755716 | -0.00174733 | -0.0009887754
3559 | 0.002111105 | 0.002703268 | -0.001745931 | -0.0009993536
3558 | 0.002086654 | 0.00265968 | -0.001742802 | -0.001009956
3557 | 0.00206912 | 0.002645732 | -0.001735932 | -0.001015924
3556 | 0.002058671 | 0.002663487 | -0.001726918 | -0.001011211
3555 | 0.002051205 | 0.002694273 | -0.0017203 | -0.001000463
3554 | 0.002042595 | 0.002716534 | -0.001720012 | -0.0009939558
3553 | 0.002031039 | 0.002720864 | -0.001727448 | -0.0009951115
3552 | 0.002016157 | 0.002712132 | -0.001740892 | -0.0009972926
3551 | 0.001997502 | 0.002702511 | -0.001756131 | -0.000993465
3550 | 0.001975284 | 0.002700552 | -0.001768073 | -0.0009865824
3549 | 0.001952226 | 0.002705018 | -0.001772512 | -0.0009859125
3548 | 0.001933048 | 0.002708906 | -0.001767305 | -0.000993621
3547 | 0.001920802 | 0.002708476 | -0.001754264 | -0.0009991972
3546 | 0.001913581 | 0.00270608 | -0.001739321 | -0.000991612
3545 | 0.001905546 | 0.002703757 | -0.001729701 | -0.0009766338
3544 | 0.001891849 | 0.002698128 | -0.001729269 | -0.0009729119
3543 | 0.001872356 | 0.002686157 | -0.001736627 | -0.0009878013
3542 | 0.001850851 | 0.002673013 | -0.001746597 | -0.00100521
3541 | 0.001831888 | 0.002667159 | -0.001753565 | -0.001004927
3540 | 0.001818962 | 0.002668898 | -0.001753297 | -0.0009876318
3539 | 0.001813711 | 0.002666204 | -0.001744687 | -0.0009752228
3538 | 0.001814932 | 0.002647541 | -0.001730866 | -0.0009856441
3537 | 0.001817986 | 0.002616596 | -0.001718437 | -0.001014661
3536 | 0.001817425 | 0.00259229 | -0.001713243 | -0.001040636
3535 | 0.001810971 | 0.002589128 | -0.001715262 | -0.001044747
3534 | 0.001801345 | 0.002600052 | -0.001719006 | -0.00102606
3533 | 0.001793835 | 0.002604488 | -0.001718444 | -0.0009999755
3532 | 0.001792108 | 0.002593082 | -0.0017125 | -0.0009855114
3531 | 0.00179589 | 0.002578695 | -0.001705093 | -0.0009905468
3530 | 0.001801328 | 0.002577597 | -0.001701183 | -0.001008468
3529 | 0.001803361 | 0.002586967 | -0.001702416 | -0.001027055
3528 | 0.00179866 | 0.002590666 | -0.001706085 | -0.001037961
3527 | 0.001787627 | 0.002584275 | -0.001707798 | -0.001037047
3526 | 0.001773918 | 0.002578944 | -0.001705551 | -0.001021767
3525 | 0.001761789 | 0.002579311 | -0.001701836 | -0.0009945298
3524 | 0.001753377 | 0.002573125 | -0.001701922 | -0.0009670704
3523 | 0.001748268 | 0.002550897 | -0.001708884 | -0.0009537119
3522 | 0.00174568 | 0.002524189 | -0.001718965 | -0.0009589118
3521 | 0.001746684 | 0.002512099 | -0.001722958 | -0.0009752912
3520 | 0.001753617 | 0.00251713 | -0.001713788 | -0.0009928292
3519 | 0.001766365 | 0.002524624 | -0.001693952 | -0.001008158
3518 | 0.001780279 | 0.002524185 | -0.00167465 | -0.001024185
3517 | 0.001788971 | 0.002521323 | -0.001666379 | -0.001044089
3516 | 0.001789742 | 0.00252687 | -0.001670449 | -0.001065249
3515 | 0.00178545 | 0.00254348 | -0.001679314 | -0.001077505
3514 | 0.001781359 | 0.002565913 | -0.001684352 | -0.001071435
3513 | 0.001781171 | 0.002586881 | -0.001681905 | -0.001051105
3512 | 0.001786313 | 0.002597691 | -0.001673368 | -0.001034826
3511 | 0.001797203 | 0.002590514 | -0.001662545 | -0.001037503
3510 | 0.001812984 | 0.002567385 | -0.001654298 | -0.001053168
3509 | 0.001829977 | 0.002544127 | -0.0016532 | -0.001061372
3508 | 0.001842406 | 0.00253932 | -0.001661101 | -0.001050109
3507 | 0.001846499 | 0.002558523 | -0.001675303 | -0.001025133
3506 | 0.001843827 | 0.002591322 | -0.001689958 | -0.0009976841
3505 | 0.001840457 | 0.002621399 | -0.001699442 | -0.0009734476
3504 | 0.001843007 | 0.002637132 | -0.001700763 | -0.0009560254
3503 | 0.001854695 | 0.002636097 | -0.001694058 | -0.0009520127
3502 | 0.001873861 | 0.002624549 | -0.001681918 | -0.0009647848
3501 | 0.001895305 | 0.002613828 | -0.001668655 | -0.0009858714
3500 | 0.001913807 | 0.002613749 | -0.001658783 | -0.0009985534
3499 | 0.001927397 | 0.002625439 | -0.001654917 | -0.0009909199
3498 | 0.00193818 | 0.002639824 | -0.001656328 | -0.0009654317
3497 | 0.001949881 | 0.002646488 | -0.001659764 | -0.0009371875
3496 | 0.001963734 | 0.002645321 | -0.00166261 | -0.0009217057
3495 | 0.001976743 | 0.002645999 | -0.00166508 | -0.000921924
3494 | 0.001984692 | 0.002654284 | -0.001668945 | -0.0009278391
3493 | 0.001987293 | 0.002662646 | -0.001674225 | -0.0009314041
3492 | 0.001989419 | 0.002658637 | -0.001678074 | -0.000938181
3491 | 0.001996698 | 0.0026409 | -0.001677341 | -0.0009583427
3490 | 0.00201059 | 0.002622526 | -0.001671603 | -0.0009879638
3489 | 0.002028379 | 0.002618188 | -0.001663097 | -0.001006999
3488 | 0.00204687 | 0.00263228 | -0.001654524 | -0.0009984622
3487 | 0.002064422 | 0.002659455 | -0.001647865 | -0.0009653118
3486 | 0.002080099 | 0.002691946 | -0.001644428 | -0.0009258103
3485 | 0.002093554 | 0.002723766 | -0.001644305 | -0.0008969369
3484 | 0.002106748 | 0.002752073 | -0.001645476 | -0.0008836443
3483 | 0.002123585 | 0.002777471 | -0.001644426 | -0.0008784303
3482 | 0.00214589 | 0.002800538 | -0.001639049 | -0.0008693643
3481 | 0.002170951 | 0.002817281 | -0.001630729 | -0.0008520119
3480 | 0.00219446 | 0.002821581 | -0.001623344 | -0.000834604
3479 | 0.002214736 | 0.002814034 | -0.00162021 | -0.0008281197
3478 | 0.002232266 | 0.002803368 | -0.001621942 | -0.0008331689
3477 | 0.002246639 | 0.002796385 | -0.001626789 | -0.000842634
3476 | 0.002257022 | 0.002791184 | -0.001632255 | -0.0008554506
3475 | 0.002265572 | 0.002783971 | -0.001636458 | -0.0008781831
3474 | 0.002277295 | 0.002777828 | -0.001638138 | -0.0009100255
3473 | 0.002295195 | 0.002778886 | -0.001636113 | -0.0009358059
3472 | 0.002317239 | 0.00278731 | -0.001629697 | -0.0009396903
3471 | 0.002339227 | 0.002798371 | -0.001620047 | -0.0009217754
3470 | 0.002359199 | 0.002809896 | -0.001610805 | -0.0008977829
3469 | 0.002377847 | 0.002821209 | -0.001606308 | -0.0008862484
3468 | 0.002395908 | 0.002826268 | -0.001608198 | -0.0008971602
3467 | 0.002412927 | 0.002817355 | -0.001613557 | -0.0009251304
3466 | 0.002428247 | 0.002797672 | -0.001616721 | -0.0009501084
3465 | 0.002441771 | 0.002782468 | -0.001613872 | -0.0009519296
3464 | 0.002453677 | 0.002784495 | -0.001606638 | -0.0009289284
3463 | 0.002464124 | 0.002802168 | -0.001600981 | -0.0008981272
3462 | 0.002473481 | 0.002823615 | -0.001601622 | -0.0008748736
3461 | 0.002482809 | 0.002838307 | -0.001607104 | -0.000859793
3460 | 0.002494263 | 0.002844257 | -0.001610936 | -0.0008487084
3459 | 0.0025105 | 0.002848026 | -0.001607924 | -0.0008448351
3458 | 0.00253235 | 0.002858922 | -0.00159883 | -0.0008521133
3457 | 0.002556731 | 0.002877705 | -0.001588875 | -0.0008644665
3456 | 0.002578502 | 0.002891751 | -0.001582547 | -0.000870208
3455 | 0.002595099 | 0.002887656 | -0.001580541 | -0.0008647658
3454 | 0.002608454 | 0.002869439 | -0.001581142 | -0.0008523266
3453 | 0.002621671 | 0.002856501 | -0.001582432 | -0.0008383396
3452 | 0.002635696 | 0.002861933 | -0.001583158 | -0.0008275898
3451 | 0.00265055 | 0.002880535 | -0.001582201 | -0.0008244038
3450 | 0.00266803 | 0.002900317 | -0.00157854 | -0.0008278894
3449 | 0.002690629 | 0.002918383 | -0.001571769 | -0.0008289611
3448 | 0.002717715 | 0.002939472 | -0.001562652 | -0.0008189
3447 | 0.002744433 | 0.002963923 | -0.001553489 | -0.0008000443
3446 | 0.002765002 | 0.002983654 | -0.001547862 | -0.0007836679
3445 | 0.002777093 | 0.00298972 | -0.0015486 | -0.0007791236
3444 | 0.002783434 | 0.002980518 | -0.001554993 | -0.000789372
3443 | 0.002789659 | 0.002962525 | -0.001562513 | -0.0008122604
3442 | 0.002799768 | 0.002944399 | -0.001566365 | -0.0008384555
3441 | 0.002813058 | 0.002930848 | -0.001565427 | -0.0008513923
3440 | 0.00282638 | 0.002923747 | -0.001561744 | -0.0008382746
3439 | 0.002839393 | 0.002927809 | -0.001556751 | -0.0008034871
3438 | 0.00285568 | 0.002949708 | -0.001549772 | -0.0007668553
3437 | 0.002877224 | 0.002986531 | -0.00154063 | -0.0007473279
3436 | 0.002899813 | 0.003021208 | -0.001531763 | -0.0007493514
3435 | 0.002916261 | 0.003038025 | -0.001526335 | -0.0007638909
3434 | 0.002923563 | 0.003040953 | -0.001525621 | -0.0007778288
3433 | 0.002924909 | 0.003048346 | -0.001528972 | -0.0007819197
3432 | 0.002925431 | 0.003068811 | -0.00153542 | -0.0007744527
3431 | 0.002928603 | 0.003090793 | -0.001542956 | -0.000760119
3430 | 0.002936522 | 0.003097261 | -0.001547358 | -0.0007469599
3429 | 0.002950663 | 0.003085158 | -0.001544419 | -0.0007425652
3428 | 0.002970277 | 0.003067533 | -0.00153433 | -0.000750612
3427 | 0.002991027 | 0.003060101 | -0.001522546 | -0.0007684767
3426 | 0.003007005 | 0.003067489 | -0.001515421 | -0.0007890362
3425 | 0.00301488 | 0.003079676 | -0.001515861 | -0.0008073595
3424 | 0.003016689 | 0.003081757 | -0.001522778 | -0.0008237979
3423 | 0.003019298 | 0.003070156 | -0.001532496 | -0.0008370021
3422 | 0.003030762 | 0.003058138 | -0.001539299 | -0.0008369155
3421 | 0.003054956 | 0.003060149 | -0.0015371 | -0.0008138434
3420 | 0.003087623 | 0.003072284 | -0.00152419 | -0.0007762082
3419 | 0.003117763 | 0.003076531 | -0.001506929 | -0.0007501068
3418 | 0.003135111 | 0.003065452 | -0.001495993 | -0.000754496
3417 | 0.003138042 | 0.003052665 | -0.001496968 | -0.000781858
3416 | 0.0031344 | 0.003054035 | -0.001505494 | -0.000808907
3415 | 0.003134161 | 0.003067973 | -0.001512417 | -0.0008209185
3414 | 0.003141081 | 0.003082381 | -0.001512669 | -0.0008195606
3413 | 0.00315153 | 0.003094236 | -0.001507946 | -0.0008121708
3412 | 0.003160837 | 0.003110331 | -0.001501849 | -0.0008031194
3411 | 0.003168942 | 0.003130285 | -0.001495486 | -0.0007954285
3410 | 0.00317905 | 0.0031415 | -0.001488983 | -0.0007912176
3409 | 0.003192222 | 0.003134917 | -0.001484949 | -0.0007873158
3408 | 0.003205125 | 0.003117519 | -0.001487665 | -0.000776836
3407 | 0.003213098 | 0.003103069 | -0.001498411 | -0.0007594511
3406 | 0.003214191 | 0.00309625 | -0.001513095 | -0.0007458834
3405 | 0.003210159 | 0.003092534 | -0.00152549 | -0.000748092
3404 | 0.003204998 | 0.003090291 | -0.001532222 | -0.0007658961
3403 | 0.003202942 | 0.00309517 | -0.001533955 | -0.0007857738
3402 | 0.00320675 | 0.003111364 | -0.001532289 | -0.0007924634
3401 | 0.0032165 | 0.003133348 | -0.001526966 | -0.0007812499
3400 | 0.003229628 | 0.0031486 | -0.001517407 | -0.0007609877
3399 | 0.003242177 | 0.003147294 | -0.001506372 | -0.0007467554
3398 | 0.003250193 | 0.003129475 | -0.001500405 | -0.0007485446
3397 | 0.003251014 | 0.003105268 | -0.001505066 | -0.0007643359
3396 | 0.003245005 | 0.003088819 | -0.001519411 | -0.0007822042
3395 | 0.003236894 | 0.003089827 | -0.001535764 | -0.0007883261
3394 | 0.003233767 | 0.003106972 | -0.001545475 | -0.0007751786
3393 | 0.003239477 | 0.003127238 | -0.001545436 | -0.0007464569
3392 | 0.003250267 | 0.003134714 | -0.001539703 | -0.0007157914
3391 | 0.003257107 | 0.003126525 | -0.001535152 | -0.0006971554
3390 | 0.003253745 | 0.003120962 | -0.001535269 | -0.0006937959
3389 | 0.003242421 | 0.003141978 | -0.001537942 | -0.000698721
3388 | 0.003231276 | 0.00318954 | -0.001538846 | -0.0007061971
3387 | 0.003226498 | 0.0032305 | -0.001536198 | -0.0007172318
3386 | 0.003227653 | 0.003228756 | -0.001531712 | -0.0007303846
3385 | 0.003230294 | 0.003184474 | -0.001527976 | -0.0007342788
3384 | 0.003231708 | 0.00313453 | -0.001526668 | -0.0007182913
3383 | 0.003232653 | 0.003113523 | -0.001529219 | -0.0006889996
3382 | 0.0032342 | 0.003124548 | -0.001536777 | -0.0006665676
3381 | 0.003235088 | 0.003149127 | -0.001547771 | -0.0006629741
3380 | 0.00323339 | 0.003171201 | -0.001557152 | -0.0006707379
3379 | 0.003229831 | 0.003183733 | -0.001560235 | -0.0006751769
3378 | 0.00322788 | 0.003183939 | -0.001557262 | -0.0006723796
3377 | 0.00323019 | 0.003175613 | -0.001552544 | -0.000670591
3376 | 0.003235427 | 0.003170695 | -0.001549513 | -0.0006774885
3375 | 0.003238772 | 0.003176491 | -0.001548396 | -0.0006905495
3374 | 0.003235445 | 0.003183565 | -0.001548609 | -0.0006997906
3373 | 0.003224213 | 0.003175792 | -0.001551097 | -0.0006984453
3372 | 0.003208257 | 0.003150463 | -0.001556912 | -0.0006909391
3371 | 0.003192737 | 0.00312001 | -0.001564648 | -0.0006888544
3370 | 0.003181035 | 0.003096997 | -0.001570818 | -0.0006969064
3369 | 0.003172941 | 0.003087188 | -0.00157303 | -0.0007049585
3368 | 0.003166158 | 0.003093514 | -0.001572469 | -0.0006986084
3367 | 0.003159047 | 0.003113296 | -0.001573333 | -0.0006783487
3366 | 0.003151717 | 0.003131312 | -0.001579722 | -0.0006634236
3365 | 0.003145098 | 0.003129312 | -0.001592245 | -0.0006736826
3364 | 0.003139564 | 0.003106387 | -0.001607124 | -0.0007098177
3363 | 0.003134163 | 0.003079165 | -0.001618856 | -0.0007536125
3362 | 0.003126828 | 0.003059959 | -0.001624222 | -0.0007849746
3361 | 0.003116049 | 0.003047912 | -0.001624146 | -0.0007958951
3360 | 0.003102794 | 0.003045029 | -0.001622253 | -0.0007894634
3359 | 0.003089725 | 0.003063141 | -0.001622232 | -0.0007708871
3358 | 0.003077547 | 0.003102585 | -0.00162615 | -0.0007439091
3357 | 0.003063518 | 0.0031376 | -0.00163408 | -0.0007152361
3356 | 0.003045439 | 0.00314046 | -0.001644581 | -0.0006967821
3355 | 0.003026284 | 0.00311431 | -0.001655535 | -0.0006975236
3354 | 0.003012256 | 0.00308701 | -0.00166456 | -0.0007126799
3353 | 0.00300605 | 0.003076693 | -0.00166885 | -0.0007252308
3352 | 0.003004148 | 0.003078547 | -0.00166598 | -0.0007206143
3351 | 0.003001109 | 0.003082625 | -0.001656556 | -0.0006990173
3350 | 0.002994314 | 0.003087265 | -0.001645869 | -0.0006740305
3349 | 0.002983678 | 0.003091108 | -0.001640991 | -0.0006625734
3348 | 0.002969302 | 0.0030869 | -0.001645084 | -0.0006749134
3347 | 0.00295156 | 0.003070708 | -0.001655388 | -0.000707268
3346 | 0.002932355 | 0.003048245 | -0.001667214 | -0.0007401345
3345 | 0.002914214 | 0.003026629 | -0.001678369 | -0.0007500991
3344 | 0.002898303 | 0.003007967 | -0.001688846 | -0.0007303952
3343 | 0.002884157 | 0.002995247 | -0.001697739 | -0.0006978765
3342 | 0.00287066 | 0.002995184 | -0.001702863 | -0.0006749734
3341 | 0.002856667 | 0.003008206 | -0.001703309 | -0.0006674776
3340 | 0.002841771 | 0.003022165 | -0.001700705 | -0.0006653331
3339 | 0.002827502 | 0.0030237 | -0.001697574 | -0.0006613322
3338 | 0.002816393 | 0.003012439 | -0.001695533 | -0.0006595547
3337 | 0.002808417 | 0.002998691 | -0.001695177 | -0.0006653985
3336 | 0.002799546 | 0.002991114 | -0.001696252 | -0.0006765315
3335 | 0.002785823 | 0.002991045 | -0.001697404 | -0.0006871362
3334 | 0.002768121 | 0.002994412 | -0.001697218 | -0.0006945615
3333 | 0.002750935 | 0.002993764 | -0.001696567 | -0.0006974505
3332 | 0.002737237 | 0.002982539 | -0.001698825 | -0.0006922869
3331 | 0.002726881 | 0.002963451 | -0.00170601 | -0.0006773786
3330 | 0.002719719 | 0.002949509 | -0.001714994 | -0.0006587328
3329 | 0.002716843 | 0.002950405 | -0.001719391 | -0.000648103
3328 | 0.00271722 | 0.00295994 | -0.001715939 | -0.0006545758
3327 | 0.002715472 | 0.002962153 | -0.001708132 | -0.0006781672
3326 | 0.002705696 | 0.002949086 | -0.001702703 | -0.0007086621
3325 | 0.00268683 | 0.002928375 | -0.001703269 | -0.0007295803
3324 | 0.002662415 | 0.002914887 | -0.001708456 | -0.000727268
3323 | 0.00263554 | 0.002918012 | -0.001715467 | -0.0007012079
3322 | 0.002606462 | 0.002934314 | -0.001723727 | -0.0006664084
3321 | 0.002575882 | 0.002948597 | -0.001734269 | -0.0006428523
3320 | 0.002548227 | 0.002945105 | -0.00174685 | -0.0006403554
3319 | 0.002529229 | 0.002923461 | -0.001758924 | -0.0006521374
3318 | 0.002520229 | 0.002901517 | -0.001767252 | -0.0006626692
3317 | 0.002516494 | 0.002896409 | -0.001769832 | -0.0006626141
3316 | 0.002511657 | 0.002904812 | -0.001766937 | -0.0006567709
3315 | 0.002502892 | 0.002908696 | -0.00176154 | -0.0006565618
3314 | 0.002491379 | 0.002899741 | -0.001758511 | -0.0006643569
3313 | 0.002479004 | 0.002889069 | -0.001761603 | -0.0006686024
3312 | 0.002465877 | 0.00288973 | -0.001770129 | -0.0006577659
3311 | 0.002450619 | 0.002897185 | -0.001779268 | -0.000636509
3310 | 0.002431959 | 0.002893569 | -0.001784614 | -0.0006225304
3309 | 0.002410235 | 0.002868421 | -0.001786125 | -0.0006273646
3308 | 0.002388149 | 0.002829196 | -0.001786999 | -0.0006466098
3307 | 0.002369567 | 0.002791606 | -0.001789203 | -0.0006710098
3306 | 0.002356325 | 0.002764618 | -0.001791222 | -0.0006999374
3305 | 0.002346329 | 0.002746766 | -0.001790405 | -0.0007368532
3304 | 0.002336182 | 0.002733547 | -0.001786668 | -0.000774332
3303 | 0.002325602 | 0.002724142 | -0.001783316 | -0.0007926888
3302 | 0.002317643 | 0.002721775 | -0.001784415 | -0.0007768802
3301 | 0.002314039 | 0.002731343 | -0.001791568 | -0.0007315439
3300 | 0.002311964 | 0.002757219 | -0.001802943 | -0.0006771932
3299 | 0.002306583 | 0.002797941 | -0.001814998 | -0.0006347137
3298 | 0.00229585 | 0.002839095 | -0.001825014 | -0.000615485
3297 | 0.002281729 | 0.002856976 | -0.001832071 | -0.000621124
3296 | 0.002267334 | 0.00283857 | -0.001836249 | -0.0006447641
3295 | 0.002254014 | 0.002798305 | -0.001837736 | -0.0006711035
3294 | 0.002241062 | 0.002766649 | -0.00183716 | -0.0006827327
3293 | 0.002227445 | 0.002759544 | -0.001836147 | -0.0006735135
3292 | 0.002213657 | 0.002765566 | -0.001836435 | -0.0006547414
3291 | 0.002201924 | 0.002765293 | -0.001838135 | -0.0006435683
3290 | 0.002194074 | 0.002754023 | -0.001839419 | -0.0006456005
3289 | 0.002189158 | 0.002739351 | -0.001838179 | -0.0006529137
3288 | 0.002184154 | 0.002726539 | -0.001833729 | -0.0006577212
3287 | 0.00217744 | 0.002717582 | -0.001826812 | -0.0006608044
3286 | 0.002170486 | 0.002718644 | -0.001818601 | -0.0006643356
3285 | 0.002165376 | 0.002734978 | -0.001810446 | -0.0006632561
3284 | 0.002161728 | 0.002758833 | -0.001804518 | -0.0006506926
3283 | 0.002157313 | 0.002773513 | -0.001803746 | -0.0006296906
3282 | 0.002150904 | 0.002771463 | -0.001809936 | -0.0006129288
3281 | 0.002142952 | 0.002760013 | -0.001821576 | -0.0006096564
3280 | 0.002133553 | 0.002748203 | -0.001834041 | -0.0006169174
3279 | 0.002121387 | 0.002737475 | -0.001843036 | -0.0006256145
3278 | 0.002105417 | 0.002728277 | -0.001848105 | -0.0006317589
3277 | 0.002086789 | 0.002725972 | -0.001852082 | -0.0006381675
3276 | 0.002068428 | 0.002734056 | -0.001856758 | -0.0006460148
3275 | 0.002053212 | 0.002747706 | -0.001859908 | -0.0006489747
3274 | 0.002042896 | 0.002759702 | -0.001857717 | -0.0006394545
3273 | 0.002037965 | 0.002767839 | -0.001849915 | -0.0006202583
3272 | 0.002037187 | 0.002771718 | -0.001841161 | -0.0006059212
3271 | 0.002037124 | 0.002767707 | -0.001836819 | -0.0006094854
3270 | 0.002033492 | 0.002753296 | -0.001838223 | -0.000629113
3269 | 0.002024627 | 0.002733353 | -0.001842845 | -0.0006497485
3268 | 0.002013594 | 0.002716573 | -0.001848433 | -0.0006564553
3267 | 0.002005423 | 0.00270729 | -0.001855531 | -0.0006441817
3266 | 0.002001578 | 0.002703558 | -0.001865429 | -0.0006186532
3265 | 0.001998201 | 0.002700444 | -0.001876551 | -0.0005938046
3264 | 0.001990481 | 0.002691831 | -0.00188432 | -0.0005864429
3263 | 0.001977573 | 0.002672768 | -0.001885194 | -0.0006039293
3262 | 0.001962102 | 0.002644883 | -0.001880289 | -0.0006338031
3261 | 0.001946389 | 0.002616466 | -0.001874394 | -0.0006525675
3260 | 0.001931477 | 0.002593456 | -0.001871454 | -0.0006491647
3259 | 0.001919072 | 0.002575328 | -0.001871799 | -0.000634751
3258 | 0.001911276 | 0.002564573 | -0.001873582 | -0.0006255146
3257 | 0.001907317 | 0.002572204 | -0.001875559 | -0.0006230589
3256 | 0.001902971 | 0.002603534 | -0.00187749 | -0.000618426
3255 | 0.001894983 | 0.002642575 | -0.001878767 | -0.000608972
3254 | 0.001884742 | 0.002663033 | -0.001878408 | -0.0006010028
3253 | 0.001876069 | 0.00265585 | -0.001876584 | -0.0005985286
3252 | 0.001870309 | 0.002636111 | -0.001874963 | -0.000599627
3251 | 0.00186495 | 0.002621525 | -0.001874907 | -0.000603793
3250 | 0.001856328 | 0.002614344 | -0.00187635 | -0.000613332
3249 | 0.001842374 | 0.002607563 | -0.001878973 | -0.0006253084
3248 | 0.001823215 | 0.002598234 | -0.001883587 | -0.0006309658
3247 | 0.001800547 | 0.002588211 | -0.001891306 | -0.0006271524
3246 | 0.001776741 | 0.002579003 | -0.001901587 | -0.0006217429
3245 | 0.001754167 | 0.002572416 | -0.001911843 | -0.0006233344
3244 | 0.001735248 | 0.002570546 | -0.00191893 | -0.0006308597
3243 | 0.0017225 | 0.002569321 | -0.001920755 | -0.0006380181
3242 | 0.001716792 | 0.002558306 | -0.001917233 | -0.000643087
3241 | 0.001714847 | 0.002534 | -0.001910913 | -0.0006486404
3240 | 0.001710157 | 0.0025083 | -0.001906431 | -0.0006549443
3239 | 0.001698366 | 0.002496579 | -0.001907777 | -0.0006596195
3238 | 0.001681487 | 0.002501467 | -0.001914957 | -0.0006623447
3237 | 0.001665488 | 0.002515066 | -0.001923678 | -0.0006644773
3236 | 0.001653753 | 0.002531991 | -0.001929145 | -0.0006639083
3235 | 0.001643707 | 0.002550549 | -0.001930677 | -0.0006552145
3234 | 0.001629712 | 0.002564921 | -0.001932585 | -0.0006365047
3233 | 0.001608606 | 0.002568476 | -0.001940265 | -0.0006135202
3232 | 0.001582776 | 0.00256488 | -0.001954971 | -0.0005956509
3231 | 0.001558441 | 0.002564312 | -0.001972045 | -0.0005890602
3230 | 0.001540472 | 0.002566371 | -0.001984628 | -0.0005938171
3229 | 0.001528145 | 0.002557699 | -0.001989368 | -0.0006055399
3228 | 0.001516113 | 0.00253107 | -0.001988366 | -0.0006189575
3227 | 0.001499857 | 0.002497192 | -0.001985836 | -0.0006312342
3226 | 0.001479715 | 0.002471284 | -0.001984015 | -0.0006423321
3225 | 0.001459571 | 0.002456629 | -0.001983003 | -0.0006512953
3224 | 0.001442836 | 0.002448805 | -0.001983274 | -0.0006533297
3223 | 0.001430296 | 0.002447938 | -0.001986293 | -0.0006439514
3222 | 0.001420329 | 0.00245632 | -0.001992511 | -0.0006270886
3221 | 0.001409771 | 0.002468459 | -0.002000301 | -0.0006153714
3220 | 0.001395407 | 0.002473976 | -0.002007477 | -0.0006189591
3219 | 0.001376287 | 0.002469327 | -0.002013064 | -0.0006354084
3218 | 0.001354498 | 0.002458468 | -0.002017295 | -0.0006533968
3217 | 0.001332778 | 0.002443295 | -0.00202108 | -0.0006647701
3216 | 0.001311896 | 0.002422616 | -0.002025911 | -0.0006690046
3215 | 0.001291221 | 0.002400633 | -0.002033109 | -0.0006676694
3214 | 0.001270846 | 0.00238631 | -0.002042288 | -0.0006614073
3213 | 0.001251541 | 0.002381148 | -0.002051474 | -0.0006542628
3212 | 0.001233141 | 0.002376197 | -0.002059487 | -0.0006539992
3211 | 0.001214567 | 0.002365677 | -0.002067267 | -0.0006624159
3210 | 0.001195172 | 0.002355528 | -0.002075993 | -0.000669564
3209 | 0.00117457 | 0.00235216 | -0.002084903 | -0.0006644039
3208 | 0.001151464 | 0.002349586 | -0.00209217 | -0.0006499199
3207 | 0.00112456 | 0.002337074 | -0.002097236 | -0.0006415107
3206 | 0.001095136 | 0.002316711 | -0.002100937 | -0.0006503061
3205 | 0.001067382 | 0.0023038 | -0.002103873 | -0.0006727897
3204 | 0.001045334 | 0.002307889 | -0.002106066 | -0.0006963632
3203 | 0.001029743 | 0.002320195 | -0.002107985 | -0.0007095595
3202 | 0.001017731 | 0.00232401 | -0.002110357 | -0.0007067024
3201 | 0.001004726 | 0.002313919 | -0.00211292 | -0.0006896188
3200 | 0.0009870472 | 0.002299981 | -0.002114821 | -0.0006685611
3199 | 0.000964006 | 0.002293678 | -0.002116736 | -0.0006569117
3198 | 0.0009380864 | 0.002294073 | -0.002121123 | -0.0006601776
3197 | 0.000912487 | 0.00228999 | -0.002129629 | -0.0006713076
3196 | 0.0008883233 | 0.002273936 | -0.002141207 | -0.0006785284
3195 | 0.000864631 | 0.002250492 | -0.002153573 | -0.0006761267
3194 | 0.0008407009 | 0.002230787 | -0.002165446 | -0.0006670026
3193 | 0.0008172537 | 0.002222183 | -0.002176253 | -0.0006581211
3192 | 0.0007950805 | 0.002224813 | -0.002184665 | -0.000655243
3191 | 0.0007733755 | 0.002234099 | -0.002189326 | -0.0006590688
3190 | 0.0007500375 | 0.002242232 | -0.002191303 | -0.0006644411
3189 | 0.0007237267 | 0.002240346 | -0.002194293 | -0.0006652898
3188 | 0.0006957562 | 0.002225629 | -0.00220151 | -0.0006619132
3187 | 0.0006699527 | 0.002206506 | -0.002212843 | -0.0006607354
3186 | 0.0006498075 | 0.002195636 | -0.0022255 | -0.0006650736
3185 | 0.0006350406 | 0.00219699 | -0.002236893 | -0.0006685757
3184 | 0.0006213687 | 0.002204531 | -0.002246176 | -0.000660626
3183 | 0.0006042148 | 0.002213487 | -0.002253656 | -0.0006383834
3182 | 0.0005821138 | 0.002225125 | -0.002259809 | -0.0006126796
3181 | 0.0005561575 | 0.002237182 | -0.002265117 | -0.0006014215
3180 | 0.0005276254 | 0.002237736 | -0.002270027 | -0.0006142482
3179 | 0.0004977935 | 0.002216041 | -0.002274625 | -0.0006412365
3178 | 0.0004692462 | 0.002175874 | -0.002278761 | -0.0006599222
3177 | 0.000445152 | 0.002132155 | -0.002282686 | -0.0006581549
3176 | 0.0004266321 | 0.002097425 | -0.002287017 | -0.0006474155
3175 | 0.0004118097 | 0.002077081 | -0.002291844 | -0.0006477166
3174 | 0.0003976565 | 0.00207337 | -0.00229649 | -0.0006621696
3173 | 0.0003820941 | 0.002084512 | -0.00230036 | -0.0006752762
3172 | 0.0003645525 | 0.00209954 | -0.002303306 | -0.0006762166
3171 | 0.000345547 | 0.002102041 | -0.002304884 | -0.0006735098
3170 | 0.0003259374 | 0.002083153 | -0.002304612 | -0.0006818788
3169 | 0.0003060669 | 0.002049121 | -0.002304052 | -0.0007016383
3168 | 0.0002855951 | 0.00201614 | -0.002307415 | -0.000717435
3167 | 0.0002642664 | 0.001999947 | -0.002317963 | -0.0007145075
3166 | 0.0002419158 | 0.002006992 | -0.002333788 | -0.0006930302
3165 | 0.0002172152 | 0.002028529 | -0.002349012 | -0.0006690285
3164 | 0.0001880586 | 0.002043519 | -0.002359472 | -0.0006617797
3163 | 0.0001550325 | 0.002035168 | -0.002365619 | -0.0006757655
3162 | 0.0001234432 | 0.002007893 | -0.002369268 | -0.000694512
3161 | 9.930094e-05 | 0.00198355 | -0.002369757 | -0.0006976438
3160 | 8.30354e-05 | 0.0019787 | -0.002365429 | -0.0006838689
3159 | 6.90232e-05 | 0.001989217 | -0.002358148 | -0.0006701521
3158 | 5.153722e-05 | 0.001998265 | -0.00235402 | -0.0006691138
3157 | 2.945768e-05 | 0.001994032 | -0.002358627 | -0.0006777814
3156 | 5.103507e-06 | 0.00197696 | -0.00237198 | -0.0006896987
3155 | -1.918666e-05 | 0.001954952 | -0.002388534 | -0.0007044258
3154 | -4.222383e-05 | 0.001936893 | -0.002401934 | -0.000718871
3153 | -6.363426e-05 | 0.001928619 | -0.002409859 | -0.0007221492
3152 | -8.406335e-05 | 0.001929829 | -0.00241481 | -0.000709618
3151 | -0.0001049033 | 0.001934104 | -0.00242068 | -0.0006928437
3150 | -0.0001265787 | 0.001934689 | -0.002428773 | -0.0006840001
3149 | -0.0001477064 | 0.001931235 | -0.002437091 | -0.0006770098
3148 | -0.0001670119 | 0.001929556 | -0.002442964 | -0.0006562467
3147 | -0.0001855429 | 0.001933834 | -0.00244579 | -0.0006200242
3146 | -0.0002058742 | 0.001939472 | -0.002447346 | -0.0005845965
3145 | -0.0002292347 | 0.001934951 | -0.002450041 | -0.0005674301
3144 | -0.0002541552 | 0.001912829 | -0.00245501 | -0.0005755875
3143 | -0.0002778936 | 0.001879541 | -0.002461517 | -0.000607225
3142 | -0.0002985419 | 0.001852295 | -0.002468052 | -0.0006530216
3141 | -0.0003158709 | 0.001844337 | -0.002474068 | -0.0006959992
3140 | -0.0003310391 | 0.001853545 | -0.002480474 | -0.0007200354
3139 | -0.0003460133 | 0.001865658 | -0.002488114 | -0.0007219967
3138 | -0.0003628034 | 0.001866998 | -0.002496388 | -0.0007116904
3137 | -0.0003824239 | 0.001853806 | -0.002504105 | -0.0007009805
3136 | -0.0004041119 | 0.00183291 | -0.002511204 | -0.0006968609
3135 | -0.0004256465 | 0.001816213 | -0.002518335 | -0.0007006038
3134 | -0.000444889 | 0.001811683 | -0.002524931 | -0.0007055116
3133 | -0.0004614257 | 0.001815977 | -0.002529322 | -0.0006980975
3132 | -0.0004767847 | 0.001818067 | -0.002531304 | -0.0006706314
3131 | -0.0004930929 | 0.00181323 | -0.002532992 | -0.0006329686
3130 | -0.0005116657 | 0.001809191 | -0.002536209 | -0.0006060321
3129 | -0.0005326389 | 0.001813099 | -0.002540224 | -0.0006036954
3128 | -0.0005551812 | 0.001817714 | -0.002543265 | -0.0006240181
3127 | -0.0005778034 | 0.001810177 | -0.002545303 | -0.0006535467
3126 | -0.0005992987 | 0.001791439 | -0.002548037 | -0.0006749765
3125 | -0.0006198873 | 0.00177494 | -0.002552516 | -0.0006765067
3124 | -0.0006407527 | 0.001766116 | -0.00255787 | -0.0006623926
3123 | -0.0006620495 | 0.001756189 | -0.00256237 | -0.0006511703
3122 | -0.0006823652 | 0.001739744 | -0.002565042 | -0.0006558373
3121 | -0.000700856 | 0.001725628 | -0.002566355 | -0.0006695989
3120 | -0.0007187888 | 0.001722758 | -0.002567828 | -0.0006783812
3119 | -0.0007377719 | 0.001725386 | -0.002570874 | -0.0006811477
3118 | -0.000757223 | 0.001722338 | -0.002575789 | -0.0006873092
3117 | -0.0007750202 | 0.001713459 | -0.002581888 | -0.0006991275
3116 | -0.0007902958 | 0.00170622 | -0.00258838 | -0.0007093577
3115 | -0.0008042347 | 0.001701233 | -0.002594525 | -0.0007137841
3114 | -0.0008184486 | 0.001692484 | -0.002599253 | -0.000713448
3113 | -0.0008340333 | 0.001679142 | -0.002601954 | -0.0007066055
3112 | -0.0008518317 | 0.00166673 | -0.002603956 | -0.0006917738
3111 | -0.0008717757 | 0.00165749 | -0.002607818 | -0.0006781931
3110 | -0.000891913 | 0.001648259 | -0.002614584 | -0.0006797637
3109 | -0.0009101019 | 0.001636965 | -0.00262292 | -0.0006972851
3108 | -0.0009272779 | 0.001623099 | -0.002631643 | -0.0007185833
3107 | -0.0009471503 | 0.001603816 | -0.002641393 | -0.0007362218
3106 | -0.0009715262 | 0.001579614 | -0.002652512 | -0.0007520114
3105 | -0.0009973213 | 0.001563514 | -0.002662564 | -0.0007630957
3104 | -0.001019681 | 0.00157222 | -0.002668088 | -0.0007596747
3103 | -0.001037093 | 0.001603009 | -0.00266873 | -0.0007417349
3102 | -0.001051886 | 0.001628939 | -0.002668063 | -0.0007239757
3101 | -0.001066202 | 0.001625404 | -0.002670162 | -0.0007171114
3100 | -0.001079504 | 0.001596549 | -0.002676173 | -0.0007158951
3099 | -0.001090718 | 0.001567843 | -0.002684376 | -0.0007125084
3098 | -0.001101141 | 0.001556996 | -0.002692431 | -0.0007093421
3097 | -0.001113578 | 0.001560021 | -0.002698961 | -0.0007102996
3096 | -0.001128931 | 0.001562436 | -0.002703441 | -0.0007116673
3095 | -0.001145081 | 0.001555066 | -0.002705515 | -0.0007121236
3094 | -0.001159668 | 0.001538589 | -0.002705137 | -0.0007207863
3093 | -0.001173139 | 0.001520302 | -0.002703697 | -0.0007423675
3092 | -0.001188243 | 0.001509357 | -0.002704404 | -0.0007626347
3091 | -0.001206854 | 0.001510088 | -0.002710089 | -0.0007628677
3090 | -0.001227828 | 0.001516932 | -0.002719932 | -0.0007448216
3089 | -0.001247748 | 0.001519679 | -0.002729158 | -0.0007280319
3088 | -0.001263271 | 0.001516049 | -0.00273309 | -0.0007236781
3087 | -0.00127326 | 0.001514863 | -0.002731449 | -0.000723295
3086 | -0.001280001 | 0.001522688 | -0.002728536 | -0.0007148395
3085 | -0.001288598 | 0.001530674 | -0.002729647 | -0.0007000226
3084 | -0.00130386 | 0.001521669 | -0.002737301 | -0.0006915606
3083 | -0.001326483 | 0.001491457 | -0.002749726 | -0.0006986138
3082 | -0.001352231 | 0.001457532 | -0.002761958 | -0.0007179177
3081 | -0.001375336 | 0.001442574 | -0.002769219 | -0.00073648
3080 | -0.001392768 | 0.001450638 | -0.002770427 | -0.0007420113
3079 | -0.001405267 | 0.001463781 | -0.002768326 | -0.0007326681
3078 | -0.001415101 | 0.001462445 | -0.002765856 | -0.0007171052
3077 | -0.001423933 | 0.001444632 | -0.002763407 | -0.0007057644
3076 | -0.001432884 | 0.001422256 | -0.002760465 | -0.0007044834
3075 | -0.001443608 | 0.001402886 | -0.00275869 | -0.0007153439
3074 | -0.001458152 | 0.001382592 | -0.002761413 | -0.0007367719
3073 | -0.001477288 | 0.00135797 | -0.002770073 | -0.0007596108
3072 | -0.001499171 | 0.001338097 | -0.002782395 | -0.0007697919
3071 | -0.001520227 | 0.00133709 | -0.002794067 | -0.0007612183
3070 | -0.001537853 | 0.001355581 | -0.002801382 | -0.0007433094
3069 | -0.001552236 | 0.00137647 | -0.002802932 | -0.0007314319
3068 | -0.001565577 | 0.001382097 | -0.002800518 | -0.0007322294
3067 | -0.00157996 | 0.001372027 | -0.002798729 | -0.0007411573
3066 | -0.001595987 | 0.00136035 | -0.002801856 | -0.0007503887
3065 | -0.001612417 | 0.001358305 | -0.002809949 | -0.0007549276
3064 | -0.001626265 | 0.001364091 | -0.002818262 | -0.0007547843
3063 | -0.001634332 | 0.001368208 | -0.002821379 | -0.0007557472
3062 | -0.001636534 | 0.001363749 | -0.00281807 | -0.0007645134
3061 | -0.001637848 | 0.001350855 | -0.002812376 | -0.0007787839
3060 | -0.001645326 | 0.001335482 | -0.002810357 | -0.0007857566
3059 | -0.001662141 | 0.001325314 | -0.002815334 | -0.0007754585
3058 | -0.001684928 | 0.001323668 | -0.002825256 | -0.0007526092
3057 | -0.00170715 | 0.00132539 | -0.002834408 | -0.0007311818
3056 | -0.001724398 | 0.001320883 | -0.002838264 | -0.0007206879
3055 | -0.001736565 | 0.001306062 | -0.00283701 | -0.0007217213
3054 | -0.001746267 | 0.001286565 | -0.002834425 | -0.0007301054
3053 | -0.001756116 | 0.001271476 | -0.002833925 | -0.0007388662
3052 | -0.001766905 | 0.001265762 | -0.00283633 | -0.0007399364
3051 | -0.001777616 | 0.001269293 | -0.002840594 | -0.0007317787
3050 | -0.001787312 | 0.001278162 | -0.002845314 | -0.0007247073
3049 | -0.001796905 | 0.001283539 | -0.002849653 | -0.000732823
3048 | -0.001808343 | 0.001274183 | -0.002853966 | -0.0007597849
3047 | -0.001821913 | 0.001247282 | -0.002859493 | -0.0007946239
3046 | -0.001835388 | 0.001215351 | -0.002866173 | -0.0008199543
3045 | -0.001846453 | 0.001195681 | -0.00287102 | -0.0008230356
3044 | -0.001855346 | 0.001192445 | -0.00287054 | -0.0008043009
3043 | -0.001864474 | 0.001195506 | -0.002865455 | -0.0007787062
3042 | -0.001875881 | 0.001197421 | -0.002861266 | -0.0007637638
3041 | -0.001889637 | 0.001202329 | -0.002863092 | -0.0007623329
3040 | -0.001904333 | 0.001213385 | -0.002870787 | -0.0007616627
3039 | -0.001918681 | 0.001220477 | -0.002880111 | -0.0007523289
3038 | -0.001932677 | 0.001210638 | -0.002887502 | -0.000740276
3037 | -0.001947313 | 0.001186914 | -0.00289255 | -0.0007355579
3036 | -0.001963007 | 0.001166461 | -0.002896881 | -0.0007387694
3035 | -0.0019787 | 0.001159939 | -0.00290223 | -0.0007465185
3034 | -0.001993124 | 0.001162112 | -0.002909371 | -0.0007601059
3033 | -0.002006605 | 0.001163991 | -0.002917606 | -0.0007765387
3032 | -0.00202057 | 0.001164162 | -0.002925259 | -0.0007793724
3031 | -0.002035271 | 0.001163324 | -0.002931368 | -0.0007549267
3030 | -0.002049179 | 0.001156733 | -0.002936577 | -0.0007148017
3029 | -0.002060916 | 0.001141096 | -0.002941582 | -0.0006865072
3028 | -0.002070698 | 0.001124625 | -0.002945388 | -0.0006819448
3027 | -0.002079667 | 0.001121254 | -0.002946557 | -0.0006897258
3026 | -0.002088987 | 0.001134736 | -0.002945981 | -0.0006987234
3025 | -0.002099839 | 0.001154481 | -0.00294656 | -0.0007127354
3024 | -0.002112726 | 0.001167929 | -0.002949237 | -0.0007360481
3023 | -0.002126008 | 0.001172254 | -0.002950772 | -0.0007587917
3022 | -0.002136646 | 0.001172456 | -0.002947202 | -0.0007670942
3021 | -0.002143582 | 0.001172139 | -0.002939337 | -0.0007594741
3020 | -0.002149379 | 0.001168641 | -0.002933132 | -0.0007450654
3019 | -0.002157444 | 0.001155281 | -0.002933879 | -0.0007321054
3018 | -0.002168428 | 0.001127609 | -0.002940747 | -0.0007252359
3017 | -0.002180181 | 0.001090032 | -0.002947965 | -0.0007282561
3016 | -0.002190223 | 0.001056701 | -0.002950944 | -0.0007411189
3015 | -0.002197338 | 0.001042114 | -0.00295036 | -0.0007567362
3014 | -0.002202146 | 0.001048749 | -0.002950323 | -0.0007661051
3013 | -0.00220775 | 0.00106503 | -0.002953968 | -0.0007654504
3012 | -0.002218716 | 0.001075639 | -0.002961472 | -0.0007570528
3011 | -0.002237022 | 0.001072334 | -0.002971304 | -0.0007467224
3010 | -0.002258821 | 0.001056424 | -0.002981728 | -0.0007412724
3009 | -0.002276991 | 0.001035589 | -0.002990924 | -0.0007430859
3008 | -0.002287549 | 0.001018927 | -0.002996964 | -0.0007463296
3007 | -0.002292644 | 0.001010076 | -0.002998773 | -0.0007445657
3006 | -0.002297147 | 0.001002652 | -0.002997129 | -0.0007424114
3005 | -0.002303627 | 0.0009865929 | -0.002994362 | -0.0007508669
3004 | -0.002311404 | 0.0009618783 | -0.002992858 | -0.0007689903
3003 | -0.002319319 | 0.0009414676 | -0.002993606 | -0.000781139
3002 | -0.002327733 | 0.0009361876 | -0.002995941 | -0.0007781371
3001 | -0.002337553 | 0.0009405872 | -0.002998725 | -0.0007709894
3000 | -0.002348428 | 0.0009392961 | -0.003001951 | -0.0007750505
2999 | -0.002358988 | 0.000925053 | -0.00300691 | -0.0007885917
2998 | -0.002368721 | 0.0009047164 | -0.003014402 | -0.0007975516
2997 | -0.002378697 | 0.0008895553 | -0.003023228 | -0.0007956672
2996 | -0.002390035 | 0.0008866406 | -0.003031272 | -0.0007884206
2995 | -0.002402158 | 0.0008991048 | -0.003038007 | -0.0007801944
2994 | -0.002412971 | 0.00092574 | -0.003044905 | -0.0007691822
2993 | -0.002420409 | 0.0009561575 | -0.003052988 | -0.0007555962
2992 | -0.002423671 | 0.0009731266 | -0.00306093 | -0.0007448003
2991 | -0.002423893 | 0.0009663088 | -0.003066354 | -0.0007398401
2990 | -0.002424411 | 0.0009420147 | -0.003068639 | -0.000738137
2989 | -0.00242938 | 0.0009166122 | -0.003069803 | -0.0007377106
2988 | -0.002440617 | 0.0009030855 | -0.003072742 | -0.0007404182
2987 | -0.002455928 | 0.0009060287 | -0.003078948 | -0.0007467955
2986 | -0.002471617 | 0.0009232113 | -0.003087742 | -0.0007536027
2985 | -0.002486414 | 0.0009446373 | -0.003097349 | -0.0007595347
2984 | -0.002501895 | 0.0009537092 | -0.003106748 | -0.0007681323
2983 | -0.002519481 | 0.0009398101 | -0.003116493 | -0.0007806848
2982 | -0.00253853 | 0.0009119027 | -0.003127566 | -0.000789665
2981 | -0.002557103 | 0.0008921509 | -0.003139646 | -0.0007843819
2980 | -0.002572936 | 0.0008923123 | -0.003151242 | -0.0007634238
2979 | -0.002583844 | 0.0009018618 | -0.003161617 | -0.0007388499
2978 | -0.002589485 | 0.0009028135 | -0.003171732 | -0.0007273089
2977 | -0.002593402 | 0.0008900478 | -0.003182859 | -0.0007374207
2976 | -0.002601196 | 0.0008714844 | -0.003195055 | -0.0007650742
2975 | -0.002615283 | 0.0008535374 | -0.003207759 | -0.0007993336
2974 | -0.00263267 | 0.0008350073 | -0.003221383 | -0.0008316827
2973 | -0.002648871 | 0.0008139614 | -0.003237361 | -0.0008593764
2972 | -0.002662691 | 0.0007921454 | -0.00325669 | -0.0008818872
2971 | -0.002676288 | 0.0007708238 | -0.003279063 | -0.0008974505
2970 | -0.00269213 | 0.0007485375 | -0.003303407 | -0.0009044344
2969 | -0.002711503 | 0.0007254234 | -0.003328759 | -0.0009040098
2968 | -0.002734867 | 0.0007046924 | -0.003354573 | -0.0008994446
2967 | -0.002761687 | 0.000687835 | -0.003380547 | -0.0008937364
2966 | -0.002789858 | 0.000674113 | -0.003406142 | -0.0008891276
2965 | -0.002816311 | 0.000667556 | -0.003430231 | -0.0008876729
2964 | -0.002838334 | 0.0006770347 | -0.003451699 | -0.0008905234
2963 | -0.002854349 | 0.0007024665 | -0.003470714 | -0.0008967114
2962 | -0.002864586 | 0.0007255907 | -0.003488813 | -0.0009027051
2961 | -0.002871762 | 0.0007235587 | -0.00350692 | -0.000903044
2960 | -0.002879889 | 0.0006918037 | -0.003523725 | -0.0008941046
2959 | -0.002891138 | 0.0006479428 | -0.003536852 | -0.0008808734
2958 | -0.002904264 | 0.0006140027 | -0.003545362 | -0.0008776426
2957 | -0.002916732 | 0.00060075 | -0.003549982 | -0.0008946346
2956 | -0.002927676 | 0.0006074458 | -0.003551069 | -0.0009232106
2955 | -0.002938173 | 0.0006266624 | -0.003548137 | -0.0009426763
2954 | -0.002949606 | 0.0006454821 | -0.003542232 | -0.0009452949
2953 | -0.00296256 | 0.0006500759 | -0.003537293 | -0.0009461494
2952 | -0.002976449 | 0.0006364399 | -0.003537253 | -0.0009618895
2951 | -0.002989309 | 0.000614368 | -0.003541872 | -0.0009877807
2950 | -0.002998723 | 0.0005968521 | -0.003546864 | -0.001005383
2949 | -0.003003853 | 0.0005882508 | -0.003548666 | -0.001007123
2948 | -0.003006316 | 0.0005857191 | -0.00354832 | -0.001001157
2947 | -0.003009072 | 0.0005870019 | -0.003550332 | -0.0009949752
2946 | -0.003015215 | 0.0005904106 | -0.003558407 | -0.0009879236
2945 | -0.003027274 | 0.0005897612 | -0.003572786 | -0.0009816569
2944 | -0.003045348 | 0.000577132 | -0.003591022 | -0.0009849025
2943 | -0.003065279 | 0.0005522694 | -0.003610524 | -0.001001744
2942 | -0.003081269 | 0.0005249296 | -0.003630583 | -0.001024026
2941 | -0.003092237 | 0.0005062113 | -0.003652716 | -0.001041542
2940 | -0.003103888 | 0.0004994045 | -0.003679085 | -0.001053062
2939 | -0.003122463 | 0.0004980622 | -0.003709906 | -0.001062557
2938 | -0.003147509 | 0.0004903206 | -0.003742304 | -0.001071589
2937 | -0.0031727 | 0.0004675009 | -0.003772421 | -0.001081357
2936 | -0.003192736 | 0.0004341683 | -0.00379892 | -0.001095305
2935 | -0.003207542 | 0.0004088422 | -0.003823916 | -0.001112778
2934 | -0.003220747 | 0.0004076468 | -0.003850212 | -0.001126177
2933 | -0.003236519 | 0.0004257253 | -0.003878458 | -0.001131637
2932 | -0.003257508 | 0.000440467 | -0.003907607 | -0.001136442
2931 | -0.003283414 | 0.0004357847 | -0.00393741 | -0.00114706
2930 | -0.003310878 | 0.0004174914 | -0.003969139 | -0.001155442
2929 | -0.003336064 | 0.0004016311 | -0.004003624 | -0.001148359
2928 | -0.003357689 | 0.0003939437 | -0.004039424 | -0.001127811
2927 | -0.003376789 | 0.00038667 | -0.004073486 | -0.001110992
2926 | -0.003393979 | 0.0003711108 | -0.004103134 | -0.001110233
2925 | -0.003408393 | 0.0003455379 | -0.004126983 | -0.001123047
2924 | -0.003419255 | 0.0003128967 | -0.004144139 | -0.001141947
2923 | -0.00342708 | 0.0002795747 | -0.004153278 | -0.001162298
2922 | -0.003432904 | 0.0002575571 | -0.004153036 | -0.001177843
2921 | -0.003437033 | 0.0002591948 | -0.004143283 | -0.001180461
2920 | -0.003438686 | 0.000284494 | -0.004125649 | -0.001170761
2919 | -0.00343631 | 0.0003177619 | -0.004102344 | -0.00116029
2918 | -0.003428296 | 0.0003412788 | -0.004074248 | -0.001156534
2917 | -0.003413868 | 0.0003500535 | -0.004040328 | -0.001152444
2916 | -0.003393434 | 0.0003503962 | -0.003999278 | -0.001137564
2915 | -0.003368268 | 0.0003481626 | -0.003951914 | -0.001113919
2914 | -0.003340448 | 0.000344901 | -0.003901877 | -0.001093155
2913 | -0.003313059 | 0.0003446921 | -0.003853761 | -0.001081276
2912 | -0.003289264 | 0.0003567918 | -0.003810433 | -0.001073292
2911 | -0.003270501 | 0.0003863952 | -0.003772089 | -0.001061509
2910 | -0.003256074 | 0.0004252652 | -0.003737667 | -0.001043307
2909 | -0.003244774 | 0.0004555343 | -0.00370674 | -0.001022649
2908 | -0.003236196 | 0.0004634603 | -0.003680117 | -0.001009561
2907 | -0.003230337 | 0.0004494055 | -0.003658823 | -0.001015756
2906 | -0.003226887 | 0.0004267332 | -0.003642871 | -0.001043334
2905 | -0.003225508 | 0.0004119234 | -0.003630785 | -0.001077858
2904 | -0.003225822 | 0.0004121188 | -0.003620156 | -0.001099606
2903 | -0.003226782 | 0.0004183801 | -0.003608714 | -0.001102812
2902 | -0.003226641 | 0.0004142062 | -0.003595409 | -0.001096317
2901 | -0.003225013 | 0.0003939987 | -0.003580289 | -0.001087263
2900 | -0.00322353 | 0.0003714004 | -0.003564689 | -0.001073529
2899 | -0.003223515 | 0.0003644051 | -0.003549388 | -0.001056091
2898 | -0.003223677 | 0.0003743625 | -0.003533782 | -0.001047868
2897 | -0.003220909 | 0.0003871541 | -0.003516632 | -0.00105905
2896 | -0.003213659 | 0.000393807 | -0.00349826 | -0.001079627
2895 | -0.003204058 | 0.0004001225 | -0.003481816 | -0.001088091
2894 | -0.003196775 | 0.0004127737 | -0.003471567 | -0.001076758
2893 | -0.00319548 | 0.000426106 | -0.003469192 | -0.001059056
2892 | -0.00319979 | 0.0004307941 | -0.003471865 | -0.001050701
2891 | -0.003205539 | 0.0004286816 | -0.003474273 | -0.00105302
2890 | -0.003208625 | 0.0004292257 | -0.003472585 | -0.001057864
2889 | -0.00320842 | 0.0004347644 | -0.00346641 | -0.001059963
2888 | -0.003206704 | 0.0004392955 | -0.003457478 | -0.001057992
2887 | -0.003204 | 0.0004402894 | -0.00344734 | -0.001049904
2886 | -0.00319906 | 0.0004408505 | -0.003436848 | -0.001036307
2885 | -0.003192319 | 0.0004391647 | -0.003427418 | -0.001026478
2884 | -0.003187687 | 0.0004271673 | -0.003421891 | -0.001032244
2883 | -0.00318928 | 0.0004054476 | -0.00342342 | -0.001053255
2882 | -0.003197173 | 0.000390785 | -0.003432925 | -0.001073363
2881 | -0.00320752 | 0.0003997247 | -0.003447452 | -0.001075356
2880 | -0.003216366 | 0.0004279103 | -0.003461417 | -0.001057845
2879 | -0.003222715 | 0.000452659 | -0.003470388 | -0.00103667
2878 | -0.003228327 | 0.0004550032 | -0.003474134 | -0.001031109
2877 | -0.003235172 | 0.000434362 | -0.003476006 | -0.001048581
2876 | -0.003242917 | 0.000403581 | -0.003479392 | -0.001079338
2875 | -0.003249031 | 0.000376454 | -0.003485149 | -0.001103879
2874 | -0.00325183 | 0.000360906 | -0.003492198 | -0.001107979
2873 | -0.003252852 | 0.000357418 | -0.003499371 | -0.001094563
2872 | -0.003255074 | 0.0003594593 | -0.003505915 | -0.001081075
2871 | -0.003259456 | 0.0003580107 | -0.003511312 | -0.001082769
2870 | -0.003265168 | 0.0003498455 | -0.003516086 | -0.001097655
2869 | -0.003272621 | 0.0003412895 | -0.00352235 | -0.00110875
2868 | -0.003283301 | 0.000340995 | -0.003531807 | -0.001101555
2867 | -0.003295965 | 0.0003485125 | -0.003543057 | -0.001078289
2866 | -0.003305978 | 0.0003526163 | -0.003552706 | -0.00105474
2865 | -0.003310208 | 0.000343094 | -0.003559955 | -0.001044862
2864 | -0.003310607 | 0.0003228554 | -0.003568366 | -0.001050041
2863 | -0.003311438 | 0.0003054541 | -0.003581582 | -0.001062228
2862 | -0.003314996 | 0.0003002196 | -0.003598524 | -0.001074665
2861 | -0.003321947 | 0.0003030372 | -0.003614808 | -0.00108766
2860 | -0.003333689 | 0.0003033469 | -0.003628489 | -0.001104659
2859 | -0.00335125 | 0.0002965844 | -0.003642195 | -0.00112487
2858 | -0.003372356 | 0.0002860417 | -0.003659345 | -0.001141486
2857 | -0.00339205 | 0.0002749308 | -0.003680114 | -0.001148052
2856 | -0.003406645 | 0.000262732 | -0.003701979 | -0.001146091
2855 | -0.003416091 | 0.0002502651 | -0.003722802 | -0.001144448
2854 | -0.003422939 | 0.0002429699 | -0.0037418 | -0.001149611
2853 | -0.003429915 | 0.0002454729 | -0.003757625 | -0.001157741
2852 | -0.003437743 | 0.0002552917 | -0.003766412 | -0.001158909
2851 | -0.003444097 | 0.0002654037 | -0.00376241 | -0.001149192
2850 | -0.003445002 | 0.000272356 | -0.003741177 | -0.001135143
2849 | -0.003437977 | 0.0002791708 | -0.003703024 | -0.001124494
2848 | -0.003423504 | 0.0002900359 | -0.003653492 | -0.001115802
2847 | -0.003403634 | 0.0003040187 | -0.003600066 | -0.00110169
2846 | -0.003380821 | 0.0003149445 | -0.003548345 | -0.001081271
2845 | -0.003358572 | 0.0003170189 | -0.0035012 | -0.001064036
2844 | -0.003340989 | 0.0003103104 | -0.003460322 | -0.001059023
2843 | -0.003329857 | 0.0003008251 | -0.003426742 | -0.001063632
2842 | -0.003323293 | 0.0002950556 | -0.003399626 | -0.001067015
2841 | -0.003318661 | 0.0002945076 | -0.003376246 | -0.001063345
2840 | -0.003315762 | 0.0002959538 | -0.003354418 | -0.001057653
2839 | -0.003315722 | 0.0002966936 | -0.003334513 | -0.001057489
2838 | -0.003317958 | 0.000298001 | -0.003318435 | -0.00106244
2837 | -0.003320257 | 0.0003024229 | -0.003307157 | -0.001065375
2836 | -0.003321397 | 0.0003090117 | -0.003299917 | -0.00106258
2835 | -0.003321969 | 0.0003134051 | -0.003295128 | -0.001058118
2834 | -0.003322744 | 0.000312885 | -0.003291016 | -0.001056746
2833 | -0.003323667 | 0.0003094519 | -0.003285698 | -0.001056438
2832 | -0.003324436 | 0.0003065104 | -0.003277899 | -0.001051661
2831 | -0.003324953 | 0.0003038061 | -0.003267998 | -0.001041982
2830 | -0.003325188 | 0.0002979014 | -0.003257851 | -0.001032733
2829 | -0.003325468 | 0.0002875985 | -0.003249331 | -0.0010274
2828 | -0.003326773 | 0.0002765917 | -0.003243304 | -0.001024205
2827 | -0.003329978 | 0.000269957 | -0.003239818 | -0.001021412
2826 | -0.003334851 | 0.0002700638 | -0.003238564 | -0.001020825
2825 | -0.003340191 | 0.0002767446 | -0.003238793 | -0.001022726
2824 | -0.003344679 | 0.0002885409 | -0.0032392 | -0.001021569
2823 | -0.003347491 | 0.0003013163 | -0.003238441 | -0.001011628
2822 | -0.003348985 | 0.0003082813 | -0.003236035 | -0.0009951605
2821 | -0.003351214 | 0.0003052888 | -0.003232822 | -0.0009812446
2820 | -0.00335655 | 0.0002949829 | -0.00323035 | -0.000978186
2819 | -0.00336481 | 0.0002824191 | -0.003229433 | -0.0009901285
2818 | -0.003372634 | 0.0002685181 | -0.003229314 | -0.001016988
2817 | -0.003376757 | 0.0002525809 | -0.003228688 | -0.001050841
2816 | -0.003377273 | 0.0002392947 | -0.00322757 | -0.001074366
2815 | -0.003376895 | 0.0002361588 | -0.003227344 | -0.001071931
2814 | -0.003377962 | 0.0002431874 | -0.003228602 | -0.001045551
2813 | -0.003381155 | 0.0002517453 | -0.003229812 | -0.001014956
2812 | -0.003386191 | 0.0002552008 | -0.003229143 | -0.0009995423
2811 | -0.003392294 | 0.0002539248 | -0.003227039 | -0.001004189
2810 | -0.003398326 | 0.0002480263 | -0.003225824 | -0.001022344
2809 | -0.003403553 | 0.0002341598 | -0.003226779 | -0.001044862
2808 | -0.003408113 | 0.0002148525 | -0.003228728 | -0.001061894
2807 | -0.003412148 | 0.0002026136 | -0.00322971 | -0.00106413
2806 | -0.003415174 | 0.0002060636 | -0.003228972 | -0.001050869
2805 | -0.003417013 | 0.0002171399 | -0.003226847 | -0.00103439
2804 | -0.003418481 | 0.0002209687 | -0.003223612 | -0.001029303
2803 | -0.003420246 | 0.0002149008 | -0.00321946 | -0.001037868
2802 | -0.003421882 | 0.0002088553 | -0.003215265 | -0.001050123
2801 | -0.003423101 | 0.0002091154 | -0.003212514 | -0.001057117
2800 | -0.00342506 | 0.0002115267 | -0.003212254 | -0.001058771
2799 | -0.003429136 | 0.0002106371 | -0.00321443 | -0.00105941
2798 | -0.003435046 | 0.000206509 | -0.003218253 | -0.001061473
2797 | -0.00344138 | 0.000200825 | -0.003222839 | -0.00106536
2796 | -0.003447355 | 0.0001935162 | -0.003227233 | -0.001071482
2795 | -0.003452694 | 0.000185377 | -0.003229953 | -0.001079504
2794 | -0.003456437 | 0.0001782276 | -0.003229079 | -0.001086725
2793 | -0.003457693 | 0.0001709377 | -0.003223677 | -0.001088867
2792 | -0.003457606 | 0.0001604837 | -0.003215593 | -0.001083312
2791 | -0.003458918 | 0.000147914 | -0.00320922 | -0.001072563
2790 | -0.003462876 | 0.000138408 | -0.003208081 | -0.001063996
2789 | -0.003467463 | 0.0001353108 | -0.003211166 | -0.001063188
2788 | -0.003469505 | 0.0001389748 | -0.0032135 | -0.00106675
2787 | -0.003468431 | 0.000150069 | -0.003211427 | -0.001065868
2786 | -0.003467623 | 0.0001665886 | -0.003207017 | -0.001058923
2785 | -0.003471677 | 0.0001782881 | -0.003206275 | -0.001055294
2784 | -0.003481821 | 0.0001737683 | -0.003212664 | -0.001062078
2783 | -0.003493976 | 0.0001556584 | -0.003223197 | -0.001072093
2782 | -0.003501965 | 0.0001407886 | -0.003231317 | -0.001072154
2781 | -0.003502989 | 0.000141933 | -0.003233154 | -0.001060189
2780 | -0.003499617 | 0.0001562589 | -0.003230315 | -0.001045823
2779 | -0.003496604 | 0.0001737379 | -0.003227132 | -0.001035689
2778 | -0.003496768 | 0.0001875546 | -0.003226296 | -0.00102819
2777 | -0.003500031 | 0.0001915728 | -0.003227436 | -0.001024223
2776 | -0.003504893 | 0.0001779778 | -0.003228755 | -0.001032129
2775 | -0.003509782 | 0.0001473851 | -0.003228941 | -0.001055327
2774 | -0.003513764 | 0.0001161783 | -0.003227678 | -0.001081752
2773 | -0.003516997 | 0.0001036989 | -0.003225386 | -0.001093722
2772 | -0.003520318 | 0.000112309 | -0.003222934 | -0.001086333
2771 | -0.0035241 | 0.0001261401 | -0.003221264 | -0.001070586
2770 | -0.00352812 | 0.0001286443 | -0.003220967 | -0.001060294
2769 | -0.003532603 | 0.0001169501 | -0.003222233 | -0.001060637
2768 | -0.003538296 | 0.0001001939 | -0.003225018 | -0.001067954
2767 | -0.003545044 | 8.867811e-05 | -0.003228823 | -0.001074913
2766 | -0.003551296 | 8.522518e-05 | -0.003232317 | -0.001075172
2765 | -0.003555525 | 8.475466e-05 | -0.003233868 | -0.001067363
2764 | -0.003557283 | 8.17235e-05 | -0.003232877 | -0.00105672
2763 | -0.003556767 | 7.690055e-05 | -0.003230403 | -0.001051322
2762 | -0.003554742 | 7.443257e-05 | -0.003228171 | -0.001055475
2761 | -0.003553257 | 7.41737e-05 | -0.003227076 | -0.001066904
2760 | -0.003554664 | 7.302487e-05 | -0.003226701 | -0.00107935
2759 | -0.003558989 | 7.324547e-05 | -0.003226121 | -0.001086826
2758 | -0.003563753 | 8.03774e-05 | -0.003225055 | -0.001087057
2757 | -0.003567232 | 9.028177e-05 | -0.003224369 | -0.001083632
2756 | -0.003570269 | 8.833614e-05 | -0.003225283 | -0.001084465
2755 | -0.003573796 | 6.842511e-05 | -0.00322774 | -0.001094701
2754 | -0.003576502 | 4.477169e-05 | -0.003229821 | -0.001109655
2753 | -0.003576757 | 3.632978e-05 | -0.003229525 | -0.001116903
2752 | -0.003575425 | 4.492782e-05 | -0.003227215 | -0.001108118
2751 | -0.003574768 | 5.742128e-05 | -0.003225459 | -0.001088782
2750 | -0.003575536 | 6.430546e-05 | -0.0032262 | -0.001073943
2749 | -0.003577065 | 6.618345e-05 | -0.003228828 | -0.001073098
2748 | -0.003579436 | 6.539817e-05 | -0.00323142 | -0.001080595
2747 | -0.003583365 | 6.259793e-05 | -0.003232836 | -0.001083006
2746 | -0.003588153 | 6.135558e-05 | -0.003232895 | -0.001075062
2745 | -0.003591754 | 6.619185e-05 | -0.003231566 | -0.001064881
2744 | -0.003593289 | 7.437396e-05 | -0.003229419 | -0.001062845
2743 | -0.003594274 | 7.743069e-05 | -0.003228489 | -0.001069605
2742 | -0.003597031 | 7.205474e-05 | -0.00323117 | -0.001078152
2741 | -0.003602488 | 6.25826e-05 | -0.003237812 | -0.001084129
2740 | -0.00360934 | 5.202632e-05 | -0.003246047 | -0.001088835
2739 | -0.003614791 | 3.8409e-05 | -0.003252552 | -0.001093882
2738 | -0.003616629 | 2.174547e-05 | -0.003254886 | -0.001099342
2737 | -0.00361542 | 7.063915e-06 | -0.003252136 | -0.001107662
2736 | -0.00361424 | -2.435591e-06 | -0.003245289 | -0.001122647
2735 | -0.003615615 | -8.699458e-06 | -0.003237494 | -0.001141318
2734 | -0.003619348 | -1.235724e-05 | -0.003232826 | -0.001152005
2733 | -0.003623951 | -9.556826e-06 | -0.003233672 | -0.001145988
2732 | -0.003629082 | 4.571514e-07 | -0.003239246 | -0.001129019
2731 | -0.003635265 | 1.004388e-05 | -0.003246651 | -0.001116694
2730 | -0.003641888 | 1.065509e-05 | -0.003252786 | -0.001118784
2729 | -0.003646977 | 2.637679e-06 | -0.003255411 | -0.001130922
2728 | -0.003648999 | -6.342751e-06 | -0.003253846 | -0.00114124
2727 | -0.003648134 | -1.004526e-05 | -0.003249845 | -0.001142011
2726 | -0.003646094 | -7.964494e-06 | -0.003247147 | -0.001134512
2725 | -0.003645174 | -4.145947e-06 | -0.003248718 | -0.001125414
2724 | -0.003646773 | -4.930595e-06 | -0.003253896 | -0.00112051
2723 | -0.003650081 | -1.482099e-05 | -0.003258834 | -0.001121673
2722 | -0.003652823 | -3.087963e-05 | -0.003260006 | -0.001128064
2721 | -0.003653958 | -4.351228e-05 | -0.003257204 | -0.001138034
2720 | -0.003654897 | -4.628278e-05 | -0.003253187 | -0.001148712
2719 | -0.003657537 | -4.272986e-05 | -0.003250943 | -0.001155818
2718 | -0.00366222 | -4.038002e-05 | -0.003251429 | -0.001157298
2717 | -0.003668413 | -4.125061e-05 | -0.003253514 | -0.001157196
2716 | -0.003675874 | -4.298121e-05 | -0.003255434 | -0.00116227
2715 | -0.0036836 | -4.668151e-05 | -0.003256124 | -0.001172937
2714 | -0.003688789 | -5.650511e-05 | -0.003255462 | -0.001180455
2713 | -0.003688955 | -7.105323e-05 | -0.003253859 | -0.001175879
2712 | -0.003685021 | -8.197287e-05 | -0.003252006 | -0.001160881
2711 | -0.003680947 | -8.417242e-05 | -0.003250797 | -0.001147468
2710 | -0.003680219 | -8.250963e-05 | -0.003250916 | -0.001146812
2709 | -0.003683406 | -8.425083e-05 | -0.003252168 | -0.001159044
2708 | -0.00368848 | -8.878916e-05 | -0.003253391 | -0.001173509
2707 | -0.003692395 | -9.004924e-05 | -0.003253325 | -0.001178788
2706 | -0.003692902 | -8.682643e-05 | -0.003251666 | -0.001173056
2705 | -0.003690221 | -8.41372e-05 | -0.003249303 | -0.001164298
2704 | -0.003686963 | -8.397937e-05 | -0.003247617 | -0.001160033
2703 | -0.003685722 | -8.141918e-05 | -0.003247515 | -0.001159343
2702 | -0.003687036 | -7.300512e-05 | -0.003248958 | -0.001157987
2701 | -0.003690175 | -6.415356e-05 | -0.003251214 | -0.001158679
2700 | -0.00369491 | -6.334801e-05 | -0.003253573 | -0.001169297
2699 | -0.003701312 | -7.186044e-05 | -0.003255881 | -0.00118954
2698 | -0.003708517 | -8.384254e-05 | -0.003258482 | -0.001205973
2697 | -0.003715064 | -9.447319e-05 | -0.003261706 | -0.001205044
2696 | -0.003720178 | -0.0001030237 | -0.003265322 | -0.001187868
2695 | -0.003723703 | -0.0001092344 | -0.003268305 | -0.001168311
2694 | -0.003725267 | -0.0001126692 | -0.003269226 | -0.001159322
2693 | -0.003724754 | -0.0001161568 | -0.003267306 | -0.001164833
2692 | -0.003723308 | -0.0001243661 | -0.003263344 | -0.001181532
2691 | -0.00372265 | -0.0001371744 | -0.003259319 | -0.001202441
2690 | -0.003723402 | -0.0001485677 | -0.003256899 | -0.001218803
2689 | -0.00372487 | -0.0001534774 | -0.003256531 | -0.00122346
2688 | -0.003726252 | -0.0001514751 | -0.003258016 | -0.001214774
2687 | -0.003727263 | -0.0001428532 | -0.003261124 | -0.001196878
2686 | -0.003727969 | -0.0001271466 | -0.003265037 | -0.001177256
2685 | -0.003728938 | -0.0001088849 | -0.003267949 | -0.001164798
2684 | -0.003731334 | -9.931248e-05 | -0.003268508 | -0.001166456
2683 | -0.003735938 | -0.0001064879 | -0.003267589 | -0.001181382
2682 | -0.003742076 | -0.0001257672 | -0.003267399 | -0.00119976
2681 | -0.003748056 | -0.0001443793 | -0.003268621 | -0.001211448
2680 | -0.003752494 | -0.0001541494 | -0.003269686 | -0.001215306
2679 | -0.00375492 | -0.0001569371 | -0.003269441 | -0.001217106
2678 | -0.003755596 | -0.0001597171 | -0.003269199 | -0.001220142
2677 | -0.003755257 | -0.0001678338 | -0.003270843 | -0.001222744
2676 | -0.00375455 | -0.0001813282 | -0.003273548 | -0.001223908
2675 | -0.003753319 | -0.0001942769 | -0.003274073 | -0.001224966
2674 | -0.003751169 | -0.0001983783 | -0.003270549 | -0.001224208
2673 | -0.003749118 | -0.0001897648 | -0.003264945 | -0.001215995
2672 | -0.003749616 | -0.0001720993 | -0.003261234 | -0.001199302
2671 | -0.003753984 | -0.0001527342 | -0.003261653 | -0.001183404
2670 | -0.003760478 | -0.0001386599 | -0.003265075 | -0.001180072
2669 | -0.003765749 | -0.0001363483 | -0.003268517 | -0.001190888
2668 | -0.003767787 | -0.0001494319 | -0.003269829 | -0.001205976
2667 | -0.003767019 | -0.0001722832 | -0.003269224 | -0.001215308
2666 | -0.003765472 | -0.0001905226 | -0.00326871 | -0.001218209
2665 | -0.003765556 | -0.000193746 | -0.003269978 | -0.0012209
2664 | -0.003768621 | -0.0001854172 | -0.003272679 | -0.001227364
2663 | -0.003773585 | -0.0001757957 | -0.003274839 | -0.001235221
2662 | -0.003777693 | -0.0001685381 | -0.003275067 | -0.001239777
2661 | -0.003779604 | -0.0001602517 | -0.003274131 | -0.001239027
2660 | -0.00378114 | -0.0001503088 | -0.003274189 | -0.001233083
2659 | -0.003785149 | -0.0001433002 | -0.003276647 | -0.0012212
2658 | -0.003792308 | -0.0001420461 | -0.003281011 | -0.001203458
2657 | -0.003800861 | -0.0001447357 | -0.003285724 | -0.001185461
2656 | -0.003808746 | -0.0001494645 | -0.003289956 | -0.001176701
2655 | -0.003815068 | -0.0001559635 | -0.003294587 | -0.001181035
2654 | -0.003820219 | -0.0001626851 | -0.003301431 | -0.001191398
2653 | -0.003825445 | -0.0001681045 | -0.003311119 | -0.001197876
2652 | -0.00383159 | -0.0001753037 | -0.003321546 | -0.001199598
2651 | -0.003837496 | -0.000188796 | -0.003328863 | -0.001204176
2650 | -0.003840682 | -0.000205387 | -0.00333073 | -0.001215493
2649 | -0.003840534 | -0.0002145512 | -0.003328661 | -0.001227383
2648 | -0.00383966 | -0.0002103174 | -0.003326672 | -0.00123205
2647 | -0.003840893 | -0.0001975769 | -0.003327534 | -0.001230777
2646 | -0.0038441 | -0.0001846051 | -0.003330808 | -0.001231714
2645 | -0.003847368 | -0.0001748645 | -0.003334506 | -0.001238151
2644 | -0.003850094 | -0.0001686615 | -0.003337712 | -0.0012438
2643 | -0.003852987 | -0.0001669601 | -0.003340887 | -0.001241325
2642 | -0.003855902 | -0.0001696122 | -0.00334434 | -0.001232454
2641 | -0.003857911 | -0.0001743477 | -0.003347651 | -0.001226548
2640 | -0.003859306 | -0.000181097 | -0.003350719 | -0.00123028
2639 | -0.00386154 | -0.0001928208 | -0.003354314 | -0.001242016
2638 | -0.003864945 | -0.000208359 | -0.003359044 | -0.001256139
2637 | -0.003868075 | -0.0002194127 | -0.00336436 | -0.001268588
2636 | -0.003869694 | -0.0002197392 | -0.003369297 | -0.001275829
2635 | -0.00387034 | -0.0002132835 | -0.003373893 | -0.001272643
2634 | -0.003871699 | -0.0002074995 | -0.003379111 | -0.001256797
2633 | -0.003875103 | -0.0002016836 | -0.003385189 | -0.001235471
2632 | -0.003880456 | -0.0001883538 | -0.003390679 | -0.001221542
2631 | -0.003885937 | -0.0001648543 | -0.003393768 | -0.00122147
2630 | -0.003889215 | -0.0001376556 | -0.003394594 | -0.001230203
2629 | -0.003889887 | -0.000115664 | -0.003395732 | -0.001239236
2628 | -0.003890318 | -0.0001046174 | -0.00339982 | -0.001246044
2627 | -0.003893202 | -0.0001077988 | -0.003406761 | -0.001253558
2626 | -0.003898682 | -0.0001255827 | -0.003413907 | -0.001263815
2625 | -0.003904621 | -0.0001512748 | -0.003419168 | -0.001275038
2624 | -0.003909074 | -0.0001717653 | -0.003423104 | -0.001282739
2623 | -0.003911613 | -0.0001765007 | -0.003427214 | -0.001281865
2622 | -0.003913033 | -0.0001653629 | -0.003431015 | -0.001271028
2621 | -0.003914892 | -0.0001469973 | -0.003432446 | -0.001257219
2620 | -0.003918716 | -0.000131378 | -0.00343128 | -0.00125293
2619 | -0.003924315 | -0.0001247997 | -0.003430479 | -0.001264418
2618 | -0.003929201 | -0.0001289404 | -0.003433144 | -0.001284208
2617 | -0.00393077 | -0.0001410407 | -0.003438945 | -0.001298315
2616 | -0.003928965 | -0.0001548392 | -0.003444602 | -0.001299861
2615 | -0.003926128 | -0.0001637394 | -0.003447304 | -0.001293493
2614 | -0.003924756 | -0.0001646659 | -0.003446778 | -0.001288357
2613 | -0.003926077 | -0.0001591677 | -0.003444744 | -0.001289277
2612 | -0.003930023 | -0.0001511398 | -0.003443738 | -0.001293588
2611 | -0.003935487 | -0.0001440772 | -0.00344619 | -0.001295287
2610 | -0.003940894 | -0.0001403561 | -0.003452893 | -0.001293986
2609 | -0.003945377 | -0.0001415749 | -0.003461677 | -0.001298916
2608 | -0.003949252 | -0.0001476491 | -0.003468724 | -0.001318245
2607 | -0.003953102 | -0.0001552094 | -0.003472207 | -0.001343406
2606 | -0.003956934 | -0.0001585533 | -0.003474218 | -0.00135275
2605 | -0.003960394 | -0.0001539024 | -0.003478437 | -0.001336584
2604 | -0.003962928 | -0.0001426516 | -0.003486239 | -0.001310765
2603 | -0.003963633 | -0.000129867 | -0.00349566 | -0.001296855
2602 | -0.003962118 | -0.0001206904 | -0.003503734 | -0.00129574
2601 | -0.003959698 | -0.0001191602 | -0.003508911 | -0.001292717
2600 | -0.003958309 | -0.0001281028 | -0.003511119 | -0.001284109
2599 | -0.003958085 | -0.0001462633 | -0.003510563 | -0.001282937
2598 | -0.003957755 | -0.0001656527 | -0.003507595 | -0.001296149
2597 | -0.003957582 | -0.0001759747 | -0.003503774 | -0.001311232
2596 | -0.003959543 | -0.0001736713 | -0.003501986 | -0.001313245
2595 | -0.003963879 | -0.0001639523 | -0.003504458 | -0.001305076
2594 | -0.003967966 | -0.0001526686 | -0.003510591 | -0.001301534
2593 | -0.003969831 | -0.0001400062 | -0.003517516 | -0.001309366
2592 | -0.003970346 | -0.0001249989 | -0.003523043 | -0.001322089
2591 | -0.003970368 | -0.0001122878 | -0.003527297 | -0.00133148
2590 | -0.003968399 | -0.000108815 | -0.003531052 | -0.001335895
2589 | -0.003963574 | -0.0001147503 | -0.003533652 | -0.001337643
2588 | -0.003959062 | -0.0001226868 | -0.003534089 | -0.001338573
2587 | -0.003959642 | -0.0001263017 | -0.003533594 | -0.001339824
2586 | -0.003966574 | -0.0001259045 | -0.003535048 | -0.001342777
2585 | -0.003976649 | -0.0001252617 | -0.003539117 | -0.001348731
2584 | -0.003985458 | -0.0001275338 | -0.003542741 | -0.001357618
2583 | -0.003990262 | -0.0001353921 | -0.003543014 | -0.001365947
2582 | -0.003991058 | -0.0001500457 | -0.003541471 | -0.001366756
2581 | -0.00399059 | -0.0001672432 | -0.003542575 | -0.001355996
2580 | -0.003992197 | -0.0001783355 | -0.003548089 | -0.001340564
2579 | -0.003996198 | -0.0001790323 | -0.003554796 | -0.001334844
2578 | -0.003999613 | -0.0001743576 | -0.00355825 | -0.001345029
2577 | -0.004000501 | -0.0001717723 | -0.003557255 | -0.001360466
2576 | -0.004000675 | -0.0001724145 | -0.003553831 | -0.001365874
2575 | -0.004002556 | -0.0001728886 | -0.003550191 | -0.001359988
2574 | -0.004005441 | -0.0001723024 | -0.003547361 | -0.001356071
2573 | -0.004006949 | -0.000171945 | -0.003545963 | -0.001364469
2572 | -0.004006432 | -0.0001700009 | -0.003546358 | -0.001380948
2571 | -0.004004735 | -0.0001627871 | -0.003547567 | -0.001393971
2570 | -0.004002081 | -0.000150911 | -0.003547501 | -0.001397587
2569 | -0.003998387 | -0.0001389718 | -0.003545204 | -0.001392959
2568 | -0.003994459 | -0.0001298521 | -0.00354225 | -0.001381686
2567 | -0.003991076 | -0.0001250286 | -0.00354113 | -0.001364885
2566 | -0.003988315 | -0.0001292199 | -0.003542664 | -0.00134883
2565 | -0.003987315 | -0.0001460732 | -0.003545775 | -0.001344004
2564 | -0.003990469 | -0.0001676069 | -0.003549583 | -0.001353726
2563 | -0.003997533 | -0.000176911 | -0.003554659 | -0.001367633
2562 | -0.004003661 | -0.0001664425 | -0.00356164 | -0.00137235
2561 | -0.004004227 | -0.0001479557 | -0.003569019 | -0.001367057
2560 | -0.00400019 | -0.0001397799 | -0.003573268 | -0.001362234
2559 | -0.003996008 | -0.0001488786 | -0.003571866 | -0.00136318
2558 | -0.003993845 | -0.000168421 | -0.003566174 | -0.00136263
2557 | -0.003992827 | -0.0001863782 | -0.00356069 | -0.001352733
2556 | -0.003992603 | -0.0001921041 | -0.003558989 | -0.00133692
2555 | -0.003994156 | -0.0001816818 | -0.003560833 | -0.001324097
2554 | -0.003997572 | -0.0001636902 | -0.003563874 | -0.001317339
2553 | -0.004001908 | -0.0001543356 | -0.003567493 | -0.001316402
2552 | -0.004006805 | -0.0001598808 | -0.0035734 | -0.001326115
2551 | -0.004011706 | -0.0001686784 | -0.003582202 | -0.001350153
2550 | -0.004014283 | -0.0001671148 | -0.003591056 | -0.001376594
2549 | -0.004012633 | -0.000157538 | -0.003596028 | -0.001382737
2548 | -0.00400863 | -0.0001524103 | -0.003595986 | -0.001361095
2547 | -0.004006184 | -0.0001567347 | -0.003592897 | -0.001332746
2546 | -0.004006253 | -0.0001663746 | -0.003589032 | -0.001326885
2545 | -0.004006273 | -0.0001787314 | -0.003585533 | -0.001350537
2544 | -0.004004593 | -0.0001931328 | -0.003583488 | -0.00138464
2543 | -0.004002789 | -0.0002036221 | -0.003584229 | -0.001406994
2542 | -0.004003012 | -0.0002040349 | -0.003587502 | -0.00141126
2541 | -0.004005089 | -0.0001995856 | -0.003590493 | -0.001403961
2540 | -0.004006818 | -0.0002015302 | -0.003589991 | -0.001392069
2539 | -0.004005707 | -0.0002102779 | -0.00358533 | -0.001379736
2538 | -0.004000298 | -0.0002152835 | -0.003578624 | -0.001373262
2537 | -0.003991036 | -0.0002115813 | -0.003572495 | -0.001380347
2536 | -0.003979851 | -0.0002039394 | -0.003568174 | -0.001400462
2535 | -0.003968124 | -0.0001940572 | -0.003565582 | -0.001420583
2534 | -0.003956004 | -0.0001779599 | -0.003564472 | -0.001426918
2533 | -0.003944684 | -0.0001590556 | -0.00356511 | -0.001420356
2532 | -0.003937506 | -0.0001488974 | -0.003567749 | -0.001414059
2531 | -0.003936439 | -0.0001492283 | -0.003571507 | -0.001414662
2530 | -0.00393855 | -0.0001470885 | -0.003574207 | -0.0014137
2529 | -0.003938566 | -0.0001353927 | -0.003573997 | -0.001402353
2528 | -0.003934483 | -0.000125526 | -0.00357118 | -0.00138685
2527 | -0.00392831 | -0.0001295337 | -0.003567799 | -0.001379625
2526 | -0.003921875 | -0.0001403942 | -0.003565387 | -0.001379643
2525 | -0.003914855 | -0.0001410522 | -0.003563902 | -0.001373769
2524 | -0.003907298 | -0.0001256916 | -0.003563064 | -0.00135811
2523 | -0.003901428 | -0.0001028997 | -0.003563655 | -0.001345962
2522 | -0.003899568 | -8.495701e-05 | -0.003566609 | -0.001349449
2521 | -0.003901332 | -8.234058e-05 | -0.003571179 | -0.001362262
2520 | -0.00390357 | -0.0001002333 | -0.003574773 | -0.001367982
2519 | -0.003902647 | -0.000130061 | -0.003574696 | -0.001360364
2518 | -0.003897232 | -0.0001512068 | -0.003570088 | -0.001348575
2517 | -0.003889911 | -0.00015129 | -0.003562716 | -0.001345622
2516 | -0.003885607 | -0.0001392082 | -0.003556141 | -0.001357367
2515 | -0.003887092 | -0.0001299073 | -0.003553466 | -0.001380577
2514 | -0.003892248 | -0.0001254503 | -0.003555332 | -0.001405902
2513 | -0.003896788 | -0.0001226392 | -0.003560225 | -0.001422994
2512 | -0.003899091 | -0.0001286332 | -0.003566463 | -0.001426809
2511 | -0.003901043 | -0.0001507011 | -0.003572884 | -0.001419548
2510 | -0.003904603 | -0.0001753394 | -0.003577658 | -0.001405742
2509 | -0.00390925 | -0.0001777872 | -0.003578352 | -0.001387846
2508 | -0.003913065 | -0.0001543642 | -0.003574491 | -0.001368167
2507 | -0.003915217 | -0.0001284028 | -0.003568892 | -0.001351632
2506 | -0.00391697 | -0.0001199646 | -0.003564876 | -0.001343554
2505 | -0.003920526 | -0.000124605 | -0.003562808 | -0.001346623
2504 | -0.003926779 | -0.0001279002 | -0.003560783 | -0.0013613
2503 | -0.00393426 | -0.0001271095 | -0.003558052 | -0.001384878
2502 | -0.003941004 | -0.0001290266 | -0.003555848 | -0.001407721
2501 | -0.003947199 | -0.0001364928 | -0.003554972 | -0.00141668
2500 | -0.003954488 | -0.0001474644 | -0.00355448 | -0.001408665
2499 | -0.003962645 | -0.000161352 | -0.003553265 | -0.001396882
2498 | -0.003969266 | -0.0001771569 | -0.003551597 | -0.001396272
2497 | -0.003973632 | -0.0001894996 | -0.003550625 | -0.001405012
2496 | -0.003978387 | -0.0001949552 | -0.003551447 | -0.001408036
2495 | -0.003985661 | -0.0001996143 | -0.003554803 | -0.001397622
2494 | -0.003993701 | -0.0002121975 | -0.003560297 | -0.00138184
2493 | -0.003999617 | -0.0002302736 | -0.00356553 | -0.001371539
2492 | -0.004003603 | -0.000240632 | -0.003567457 | -0.001368122
2491 | -0.004007677 | -0.0002346359 | -0.003565355 | -0.001368271
2490 | -0.00401157 | -0.000217526 | -0.003561517 | -0.001372315
2489 | -0.004013181 | -0.0002003295 | -0.00355868 | -0.001380013
2488 | -0.004012947 | -0.0001877616 | -0.003557956 | -0.001383209
2487 | -0.004014712 | -0.0001791602 | -0.003559382 | -0.001373079
2486 | -0.004021231 | -0.0001784012 | -0.003562479 | -0.001355216
2485 | -0.004030517 | -0.0001943573 | -0.003565222 | -0.001348997
2484 | -0.004037676 | -0.0002274617 | -0.003564464 | -0.001367294
2483 | -0.004039734 | -0.0002614381 | -0.003559351 | -0.001401228
2482 | -0.004038273 | -0.0002762859 | -0.003553335 | -0.001429159
2481 | -0.004037735 | -0.0002694104 | -0.003551091 | -0.001437645
2480 | -0.004041206 | -0.0002571337 | -0.003554021 | -0.00142936
2479 | -0.004047727 | -0.0002535351 | -0.003559997 | -0.001413497
2478 | -0.004053925 | -0.0002550507 | -0.003566343 | -0.001396114
2477 | -0.004057795 | -0.0002504054 | -0.003571185 | -0.00138104
2476 | -0.004059851 | -0.00023968 | -0.003572962 | -0.001372761
2475 | -0.004061022 | -0.0002360268 | -0.003571285 | -0.001373239
2474 | -0.004061486 | -0.0002499244 | -0.003568385 | -0.001379524
2473 | -0.004061949 | -0.0002768152 | -0.003567386 | -0.001388821
2472 | -0.004063863 | -0.0003000487 | -0.003568496 | -0.00140255
2471 | -0.004067292 | -0.0003040292 | -0.00356872 | -0.001420431
2470 | -0.004070328 | -0.000286872 | -0.003565945 | -0.00143412
2469 | -0.004071712 | -0.0002626414 | -0.003561584 | -0.001434134
2468 | -0.004072328 | -0.0002479528 | -0.003558343 | -0.001422032
2467 | -0.004073084 | -0.0002447548 | -0.003556969 | -0.001408269
2466 | -0.004073206 | -0.0002420058 | -0.003556411 | -0.001398082
2465 | -0.004072017 | -0.0002362482 | -0.0035559 | -0.001387514
2464 | -0.004070555 | -0.0002401304 | -0.003555403 | -0.00137454
2463 | -0.004069952 | -0.0002621804 | -0.003554733 | -0.001365096
2462 | -0.004069957 | -0.0002876791 | -0.003553669 | -0.00136415
2461 | -0.004070769 | -0.0002941638 | -0.003552899 | -0.00136875
2460 | -0.004074562 | -0.0002821835 | -0.003553908 | -0.001375288
2459 | -0.004083008 | -0.0002747254 | -0.003557677 | -0.001386408
2458 | -0.004094171 | -0.0002849547 | -0.003563653 | -0.001403821
2457 | -0.004103608 | -0.0002997538 | -0.003569721 | -0.001420333
2456 | -0.004107944 | -0.0003005715 | -0.003573178 | -0.001427107
2455 | -0.004106458 | -0.0002871291 | -0.003572361 | -0.001424636
2454 | -0.004100478 | -0.0002717317 | -0.003567763 | -0.001419052
2453 | -0.004092633 | -0.0002607207 | -0.003561282 | -0.001412085
2452 | -0.004085647 | -0.0002528996 | -0.003554582 | -0.001403367
2451 | -0.004080585 | -0.0002495885 | -0.003548911 | -0.001398303
2450 | -0.004076938 | -0.000253643 | -0.003546053 | -0.00140249
2449 | -0.004074677 | -0.0002604816 | -0.003547579 | -0.001410146
2448 | -0.004074621 | -0.0002613081 | -0.003552389 | -0.001410172
2447 | -0.004076378 | -0.0002564405 | -0.003556556 | -0.001404641
2446 | -0.004078199 | -0.0002565265 | -0.003556875 | -0.001409133
2445 | -0.00407978 | -0.0002679806 | -0.003553831 | -0.001430904
2444 | -0.00408294 | -0.000284561 | -0.003550395 | -0.001457334
2443 | -0.004088403 | -0.0002974298 | -0.003549107 | -0.001472006
2442 | -0.004094332 | -0.0003075434 | -0.003551268 | -0.001473485
2441 | -0.004099295 | -0.0003219404 | -0.003557192 | -0.001471255
2440 | -0.004104078 | -0.0003405199 | -0.003565136 | -0.001470024
2439 | -0.004108956 | -0.0003531488 | -0.003570826 | -0.001466318
2438 | -0.004111915 | -0.0003509539 | -0.003570491 | -0.001456803
2437 | -0.004111652 | -0.0003361517 | -0.003564614 | -0.001442287
2436 | -0.004109736 | -0.0003185974 | -0.003557125 | -0.001425005
2435 | -0.004107635 | -0.0003058227 | -0.003551008 | -0.001407898
2434 | -0.004104323 | -0.0002997841 | -0.003546503 | -0.001396335
2433 | -0.00409963 | -0.0003009667 | -0.003543689 | -0.001395967
2432 | -0.004097407 | -0.000309972 | -0.00354438 | -0.001407475
2431 | -0.004101759 | -0.000323642 | -0.00354995 | -0.001424526
2430 | -0.004111329 | -0.0003340806 | -0.003558439 | -0.001437142
2429 | -0.004120262 | -0.000335406 | -0.003565358 | -0.001438772
2428 | -0.004124043 | -0.0003300624 | -0.003567359 | -0.00143306
2427 | -0.004122239 | -0.0003257308 | -0.003564533 | -0.001431891
2426 | -0.004116823 | -0.0003275137 | -0.003559459 | -0.001442128
2425 | -0.004110292 | -0.0003360493 | -0.003554504 | -0.001456278
2424 | -0.004104535 | -0.0003510119 | -0.003550047 | -0.001462867
2423 | -0.00409956 | -0.0003706905 | -0.003545164 | -0.001463308
2422 | -0.004094292 | -0.0003871995 | -0.003539897 | -0.001467264
2421 | -0.0040899 | -0.0003884705 | -0.003536154 | -0.001471935
2420 | -0.00409024 | -0.0003707268 | -0.003535635 | -0.001461911
2419 | -0.004096916 | -0.0003470908 | -0.003537517 | -0.001435904
2418 | -0.00410587 | -0.0003382372 | -0.003539368 | -0.00141816
2417 | -0.004111405 | -0.0003526504 | -0.003540159 | -0.001430357
2416 | -0.004112001 | -0.0003787051 | -0.00354092 | -0.001462705
2415 | -0.004109858 | -0.0003975093 | -0.003542282 | -0.001487386
2414 | -0.004106599 | -0.0004004596 | -0.003542924 | -0.001493006
2413 | -0.004102405 | -0.0003919169 | -0.003541118 | -0.001490003
2412 | -0.004098057 | -0.000378577 | -0.003536607 | -0.001487335
2411 | -0.004094896 | -0.000362731 | -0.003530318 | -0.001481923
2410 | -0.004093579 | -0.0003464123 | -0.0035236 | -0.001471459
2409 | -0.004094944 | -0.0003352425 | -0.00351873 | -0.001461167
2408 | -0.004100514 | -0.0003331112 | -0.003518552 | -0.001453358
2407 | -0.00410951 | -0.0003365038 | -0.003523577 | -0.001442554
2406 | -0.004117098 | -0.0003395938 | -0.003529939 | -0.001425688
2405 | -0.004118895 | -0.0003433109 | -0.003532183 | -0.00140771
2404 | -0.004116162 | -0.0003536331 | -0.003528435 | -0.001394004
2403 | -0.004113423 | -0.0003710582 | -0.003521518 | -0.001386302
2402 | -0.004112126 | -0.0003877321 | -0.003514907 | -0.001387855
2401 | -0.004110285 | -0.0003970209 | -0.003509333 | -0.001402145
2400 | -0.004107583 | -0.0004012355 | -0.003504059 | -0.001423537
2399 | -0.004106622 | -0.0004064874 | -0.003499721 | -0.00143924
2398 | -0.004108426 | -0.0004130959 | -0.003497893 | -0.001443616
2397 | -0.004110284 | -0.0004153325 | -0.003498241 | -0.001441174
2396 | -0.004109627 | -0.0004097624 | -0.003498237 | -0.001434068
2395 | -0.004107686 | -0.000400433 | -0.003496452 | -0.001419207
2394 | -0.004107675 | -0.0003949279 | -0.003494773 | -0.001401463
2393 | -0.004110781 | -0.000396761 | -0.003496055 | -0.001395334
2392 | -0.004115318 | -0.0004026785 | -0.003500213 | -0.001405279
2391 | -0.004119031 | -0.0004074963 | -0.003504068 | -0.001416937
2390 | -0.004121125 | -0.000410848 | -0.003504962 | -0.001417951
2389 | -0.004122062 | -0.0004174137 | -0.003503211 | -0.001416412
2388 | -0.004121987 | -0.0004297287 | -0.003500749 | -0.00142641
2387 | -0.004120145 | -0.0004430574 | -0.003498805 | -0.001444169
2386 | -0.004116574 | -0.0004499951 | -0.00349786 | -0.001453086
2385 | -0.004113751 | -0.000449159 | -0.003498771 | -0.001448418
2384 | -0.004114561 | -0.0004467219 | -0.003502206 | -0.001443493
2383 | -0.004118097 | -0.0004498402 | -0.003506933 | -0.001451399
2382 | -0.004119546 | -0.0004611471 | -0.003510003 | -0.001470618
2381 | -0.004115744 | -0.0004787248 | -0.003509429 | -0.001489228
2380 | -0.004109406 | -0.000497696 | -0.003506249 | -0.001496065
2379 | -0.004106143 | -0.0005116427 | -0.003503366 | -0.00148817
2378 | -0.004108391 | -0.000515966 | -0.003502262 | -0.001473722
2377 | -0.004113943 | -0.0005119879 | -0.003501108 | -0.001467003
2376 | -0.004119328 | -0.0005052131 | -0.003496545 | -0.001472662
2375 | -0.004122714 | -0.0004990309 | -0.003487809 | -0.001478531
2374 | -0.004124535 | -0.000493647 | -0.003478992 | -0.001471963
2373 | -0.004127258 | -0.0004897034 | -0.003476055 | -0.001459236
2372 | -0.004133263 | -0.000489687 | -0.003480886 | -0.001458731
2371 | -0.004140758 | -0.0004934827 | -0.003489102 | -0.001475041
2370 | -0.004143734 | -0.000498078 | -0.003494819 | -0.001493619
2369 | -0.004138996 | -0.0005038464 | -0.003496698 | -0.001501241
2368 | -0.004131351 | -0.0005164063 | -0.003497853 | -0.001500099
2367 | -0.004128398 | -0.0005370571 | -0.003500802 | -0.001498596
2366 | -0.004132251 | -0.0005545959 | -0.003505156 | -0.001500233
2365 | -0.004139871 | -0.000553968 | -0.003509772 | -0.00150403
2364 | -0.004148326 | -0.0005326438 | -0.003513782 | -0.001504807
2363 | -0.00415474 | -0.0005042709 | -0.00351465 | -0.00149281
2362 | -0.004154467 | -0.0004877242 | -0.003509169 | -0.001468656
2361 | -0.004145822 | -0.0004937671 | -0.003498248 | -0.001452261
2360 | -0.004135473 | -0.0005128312 | -0.003488149 | -0.001455369
2359 | -0.00413325 | -0.0005265794 | -0.003485618 | -0.001468537
2358 | -0.004140934 | -0.0005315673 | -0.0034912 | -0.001477588
2357 | -0.004150606 | -0.0005364294 | -0.003498382 | -0.001483384
2356 | -0.004153288 | -0.0005466545 | -0.003499852 | -0.001494898
2355 | -0.004146191 | -0.0005511614 | -0.003493513 | -0.001502612
2354 | -0.004134096 | -0.0005430721 | -0.003484166 | -0.001500741
2353 | -0.004126185 | -0.0005333995 | -0.003477881 | -0.001498255
2352 | -0.004128465 | -0.000532749 | -0.003475045 | -0.0015046
2351 | -0.004137419 | -0.0005405187 | -0.003471287 | -0.001515049
2350 | -0.004144347 | -0.0005449699 | -0.00346548 | -0.001513317
2349 | -0.00414481 | -0.0005452349 | -0.003464268 | -0.001503089
2348 | -0.004140674 | -0.0005486555 | -0.003474493 | -0.001495707
2347 | -0.004136461 | -0.0005565541 | -0.003494119 | -0.001500147
2346 | -0.004135966 | -0.0005640391 | -0.003512619 | -0.00150869
2345 | -0.004140029 | -0.0005594161 | -0.003519973 | -0.00150232
2344 | -0.004145732 | -0.0005490387 | -0.003515819 | -0.001489361
2343 | -0.004148934 | -0.0005425453 | -0.003505591 | -0.001483368
2342 | -0.004148136 | -0.0005421303 | -0.003493649 | -0.001489395
2341 | -0.004144371 | -0.0005486819 | -0.003481223 | -0.001500677
2340 | -0.004139869 | -0.0005622818 | -0.003469155 | -0.001512177
2339 | -0.004137098 | -0.0005786877 | -0.003459444 | -0.00151953
2338 | -0.004137091 | -0.0005830814 | -0.003452811 | -0.001514588
2337 | -0.004139449 | -0.0005713384 | -0.003449686 | -0.001500115
2336 | -0.004143433 | -0.000553792 | -0.003451223 | -0.00149211
2335 | -0.004147883 | -0.0005431868 | -0.00345833 | -0.001500051
2334 | -0.004150818 | -0.0005347263 | -0.003468594 | -0.001512399
2333 | -0.004150966 | -0.0005293767 | -0.003477735 | -0.001519211
2332 | -0.004149187 | -0.0005355567 | -0.003482133 | -0.001519164
2331 | -0.004147141 | -0.0005621089 | -0.003480673 | -0.001523714
2330 | -0.004145611 | -0.0005897578 | -0.003473526 | -0.001524252
2329 | -0.004145219 | -0.0005934167 | -0.003464303 | -0.001514563
2328 | -0.004146674 | -0.0005749636 | -0.003458619 | -0.001497043
2327 | -0.004149418 | -0.0005516562 | -0.00346006 | -0.001479866
2326 | -0.00415144 | -0.0005369367 | -0.003466138 | -0.00147053
2325 | -0.00415204 | -0.0005218503 | -0.003470381 | -0.001464743
2324 | -0.004153635 | -0.0005030249 | -0.003469912 | -0.00146856
2323 | -0.004158791 | -0.0004885721 | -0.003467752 | -0.001480427
2322 | -0.004166923 | -0.000484641 | -0.003469255 | -0.001491081
2321 | -0.004175092 | -0.0004877199 | -0.003475913 | -0.001488328
2320 | -0.004181341 | -0.0004867268 | -0.003484616 | -0.001469855
2319 | -0.004185096 | -0.0004833334 | -0.003491664 | -0.001446695
2318 | -0.004185701 | -0.0004819107 | -0.003494812 | -0.001424691
2317 | -0.004182935 | -0.000485773 | -0.003494178 | -0.001413047
2316 | -0.004178168 | -0.0004911618 | -0.003490807 | -0.001421702
2315 | -0.004173577 | -0.0004959694 | -0.003487249 | -0.001455668
2314 | -0.004170594 | -0.0005004103 | -0.003485889 | -0.001495559
2313 | -0.004170271 | -0.000503337 | -0.003488031 | -0.001511866
2312 | -0.004173594 | -0.0004997349 | -0.003492389 | -0.001494236
2311 | -0.004180211 | -0.0004836208 | -0.003497089 | -0.001461788
2310 | -0.004187722 | -0.0004592996 | -0.003501548 | -0.001441382
2309 | -0.004193448 | -0.0004401084 | -0.003507138 | -0.001441803
2308 | -0.004196072 | -0.0004362494 | -0.003514431 | -0.001455204
2307 | -0.004195463 | -0.0004388834 | -0.0035216 | -0.001468044
2306 | -0.004192873 | -0.0004307098 | -0.003526104 | -0.001472966
2305 | -0.004191817 | -0.0004089891 | -0.003528145 | -0.001469724
2304 | -0.004195966 | -0.0003922148 | -0.00353054 | -0.001465551
2303 | -0.004204416 | -0.0003962284 | -0.003535472 | -0.001466011
2302 | -0.004211361 | -0.0004129821 | -0.003542243 | -0.001468596
2301 | -0.004212358 | -0.0004220827 | -0.003549077 | -0.001468509
2300 | -0.004208961 | -0.0004156089 | -0.003554932 | -0.001468498
2299 | -0.004205261 | -0.0004034161 | -0.003559461 | -0.001476285
2298 | -0.00420227 | -0.0003956949 | -0.003561979 | -0.001489172
2297 | -0.004198517 | -0.0003922161 | -0.003562664 | -0.001494307
2296 | -0.004194338 | -0.0003887808 | -0.003563364 | -0.001485736
2295 | -0.004192131 | -0.0003854199 | -0.003566209 | -0.001474682
2294 | -0.004192937 | -0.0003862783 | -0.003571143 | -0.001474705
2293 | -0.004195418 | -0.0003924934 | -0.003576063 | -0.001483401
2292 | -0.004198109 | -0.0004001506 | -0.00357936 | -0.001487977
2291 | -0.004200661 | -0.0004006724 | -0.003581673 | -0.001482661
2290 | -0.004203135 | -0.0003890302 | -0.003585367 | -0.001474673
2289 | -0.004205392 | -0.0003690852 | -0.003592404 | -0.001470181
2288 | -0.004206717 | -0.0003506049 | -0.003602694 | -0.001467137
2287 | -0.004205221 | -0.0003366954 | -0.003614026 | -0.001461323
2286 | -0.004199202 | -0.0003220823 | -0.003624199 | -0.001455524
2285 | -0.004190422 | -0.0003049614 | -0.003632997 | -0.001454651
2284 | -0.004184223 | -0.0002944134 | -0.003641609 | -0.00145795
2283 | -0.004184447 | -0.0002992235 | -0.003650142 | -0.001460886
2282 | -0.004189511 | -0.0003153795 | -0.003657168 | -0.001464374
2281 | -0.004194948 | -0.0003307424 | -0.00366188 | -0.001473714
2280 | -0.004198106 | -0.0003374125 | -0.003665178 | -0.001487473
2279 | -0.004198773 | -0.0003339714 | -0.00366796 | -0.001494356
2278 | -0.004197459 | -0.0003206197 | -0.003670089 | -0.001486609
2277 | -0.004195458 | -0.0003005145 | -0.003672156 | -0.001471893
2276 | -0.00419471 | -0.0002806649 | -0.003676266 | -0.001464134
2275 | -0.004195148 | -0.0002661982 | -0.003683421 | -0.001466391
2274 | -0.004193801 | -0.0002571548 | -0.003691403 | -0.001469675
2273 | -0.004188906 | -0.0002552532 | -0.003697333 | -0.001468711
2272 | -0.00418336 | -0.0002645682 | -0.003701347 | -0.001469016
2271 | -0.004181787 | -0.0002789339 | -0.00370588 | -0.001476615
2270 | -0.004185479 | -0.0002793494 | -0.003712117 | -0.001488121
2269 | -0.004191859 | -0.0002560463 | -0.003719181 | -0.00149553
2268 | -0.004197266 | -0.0002257663 | -0.003726331 | -0.001495979
2267 | -0.004198904 | -0.0002139096 | -0.003733718 | -0.00149311
2266 | -0.004196572 | -0.0002252481 | -0.003740797 | -0.00149253
2265 | -0.004194276 | -0.0002451488 | -0.003745784 | -0.001499106
2264 | -0.00419721 | -0.0002642241 | -0.003747324 | -0.001514551
2263 | -0.004204827 | -0.0002850572 | -0.003745855 | -0.001534494
2262 | -0.004209807 | -0.0003066236 | -0.003743224 | -0.001551357
2261 | -0.0042067 | -0.0003180847 | -0.003741637 | -0.001561482
2260 | -0.004198852 | -0.0003120375 | -0.003742796 | -0.001566796
2259 | -0.004193849 | -0.0002917529 | -0.003747161 | -0.001566865
2258 | -0.00419478 | -0.0002632232 | -0.003754109 | -0.001555723
2257 | -0.004199185 | -0.0002312062 | -0.003762923 | -0.001531059
2256 | -0.004204063 | -0.0002043258 | -0.003772934 | -0.00150322
2255 | -0.004207943 | -0.0001935151 | -0.00378232 | -0.001489934
2254 | -0.004209463 | -0.0001995281 | -0.003787993 | -0.001499991
2253 | -0.004207749 | -0.0002090569 | -0.003788134 | -0.001523418
2252 | -0.00420385 | -0.000206957 | -0.003784456 | -0.001538083
2251 | -0.004199716 | -0.0001896338 | -0.003781136 | -0.001529767
2250 | -0.004196381 | -0.0001669233 | -0.003781599 | -0.001506736
2249 | -0.004194459 | -0.0001547992 | -0.003786358 | -0.001490961
2248 | -0.004194329 | -0.0001629731 | -0.003793439 | -0.001491408
2247 | -0.004194765 | -0.0001837182 | -0.003799986 | -0.001493315
2246 | -0.004193945 | -0.0001965731 | -0.00380488 | -0.001481402
2245 | -0.004192788 | -0.0001899444 | -0.003809183 | -0.001464215
2244 | -0.004194326 | -0.0001741754 | -0.003813379 | -0.001462025
2243 | -0.004198479 | -0.0001656972 | -0.003815175 | -0.00147565
2242 | -0.004201457 | -0.0001654492 | -0.003812413 | -0.001485783
2241 | -0.004202129 | -0.0001637721 | -0.003807699 | -0.001482304
2240 | -0.004204399 | -0.0001604997 | -0.003806626 | -0.001475186
2239 | -0.004210358 | -0.0001648435 | -0.003810548 | -0.001472605
2238 | -0.004215549 | -0.0001767465 | -0.003814706 | -0.001468801
2237 | -0.004214712 | -0.0001834234 | -0.003815023 | -0.001462145
2236 | -0.004208465 | -0.0001765776 | -0.003813281 | -0.001465466
2235 | -0.004200744 | -0.0001608924 | -0.003813247 | -0.00148462
2234 | -0.004193512 | -0.0001436755 | -0.003815171 | -0.001502777
2233 | -0.004187902 | -0.0001285115 | -0.003817504 | -0.001502937
2232 | -0.004186509 | -0.0001214423 | -0.003821189 | -0.001494219
2231 | -0.004189878 | -0.0001306475 | -0.003828009 | -0.001498188
2230 | -0.004193708 | -0.0001542829 | -0.00383611 | -0.001517663
2229 | -0.004193783 | -0.0001782037 | -0.003841105 | -0.001536615
2228 | -0.004191041 | -0.0001914872 | -0.003841275 | -0.001544739
2227 | -0.004188302 | -0.000196394 | -0.003838807 | -0.00154409
2226 | -0.004185531 | -0.0001986229 | -0.003836656 | -0.001535186
2225 | -0.004182204 | -0.0001967157 | -0.003836814 | -0.001516211
2224 | -0.004180423 | -0.0001873278 | -0.00384047 | -0.001497058
2223 | -0.004181025 | -0.000174374 | -0.003846818 | -0.001496823
2222 | -0.004180106 | -0.0001661714 | -0.003852404 | -0.001521724
2221 | -0.004174431 | -0.0001668356 | -0.003854622 | -0.001556831
2220 | -0.00416739 | -0.0001748287 | -0.003855314 | -0.001584509
2219 | -0.004164943 | -0.0001867361 | -0.003858296 | -0.001601119
2218 | -0.004168469 | -0.0001980261 | -0.003864113 | -0.001609805
2217 | -0.004175902 | -0.0002020975 | -0.00387007 | -0.001606085
2216 | -0.004186313 | -0.0001936006 | -0.003874699 | -0.001581081
2215 | -0.004198162 | -0.0001745774 | -0.003879071 | -0.001538878
2214 | -0.00420637 | -0.0001565861 | -0.00388412 | -0.001504064
2213 | -0.004207528 | -0.0001541455 | -0.003889729 | -0.001504654
2212 | -0.004206193 | -0.0001724458 | -0.003896311 | -0.001543002
2211 | -0.004210133 | -0.0002018124 | -0.003904226 | -0.001587786
2210 | -0.004220077 | -0.0002276503 | -0.003911455 | -0.00160282
2209 | -0.004228734 | -0.0002444996 | -0.003914714 | -0.001584178
2208 | -0.004229098 | -0.0002542086 | -0.00391354 | -0.001560757
2207 | -0.004220257 | -0.0002518112 | -0.003911191 | -0.001557218
2206 | -0.004206673 | -0.0002259236 | -0.003911168 | -0.001568736
2205 | -0.00419525 | -0.0001785763 | -0.003914436 | -0.001576644
2204 | -0.004190897 | -0.0001323827 | -0.003919628 | -0.001575069
2203 | -0.004191652 | -0.0001083134 | -0.003924138 | -0.001571365
2202 | -0.004190597 | -0.0001052452 | -0.003925477 | -0.001569877
2201 | -0.004185444 | -0.000110108 | -0.00392364 | -0.00156796
2200 | -0.004182691 | -0.0001188126 | -0.003921681 | -0.001563028
2199 | -0.004188653 | -0.0001357171 | -0.003922122 | -0.00155379
2198 | -0.004200258 | -0.0001594831 | -0.003923742 | -0.001539315
2197 | -0.004209081 | -0.0001821341 | -0.003924085 | -0.001525252
2196 | -0.004210742 | -0.0001979996 | -0.003923839 | -0.001524647
2195 | -0.004205637 | -0.0002039029 | -0.003925665 | -0.001543168
2194 | -0.004194669 | -0.0001970318 | -0.003929428 | -0.001568662
2193 | -0.004180666 | -0.0001830392 | -0.003932147 | -0.001583898
2192 | -0.004170971 | -0.0001768993 | -0.003932913 | -0.001584423
2191 | -0.004171821 | -0.0001824111 | -0.00393471 | -0.001575946
2190 | -0.004181063 | -0.0001809381 | -0.0039404 | -0.001562181
2189 | -0.00419114 | -0.000157546 | -0.003949179 | -0.001546409
2188 | -0.004197767 | -0.000128801 | -0.003957785 | -0.001537225
2187 | -0.004201364 | -0.0001223891 | -0.00396349 | -0.00153936
2186 | -0.004202291 | -0.000135221 | -0.003965489 | -0.001544132
2185 | -0.004200034 | -0.0001376781 | -0.003965232 | -0.001542169
2184 | -0.004195795 | -0.0001197447 | -0.003965958 | -0.001540891
2183 | -0.004191471 | -0.0001055514 | -0.003970434 | -0.001554527
2182 | -0.004187336 | -0.0001141522 | -0.003978496 | -0.001579398
2181 | -0.004184028 | -0.0001302577 | -0.003987362 | -0.001594742
2180 | -0.004184296 | -0.0001279448 | -0.003994033 | -0.001588773
2179 | -0.004189247 | -0.0001053811 | -0.003996826 | -0.001569603
2178 | -0.004195611 | -8.126055e-05 | -0.003995716 | -0.001549087
2177 | -0.004199977 | -7.06576e-05 | -0.00399248 | -0.001530288
2176 | -0.004202411 | -7.773427e-05 | -0.003989478 | -0.001514414
2175 | -0.004202741 | -0.000101503 | -0.003987227 | -0.001507658
2174 | -0.004197992 | -0.0001342757 | -0.00398452 | -0.001514134
2173 | -0.004188149 | -0.0001595694 | -0.003981666 | -0.001529037
2172 | -0.004179805 | -0.0001638187 | -0.003981229 | -0.001544742
2171 | -0.004178594 | -0.0001486283 | -0.003984187 | -0.001559053
2170 | -0.004181784 | -0.0001260272 | -0.003988071 | -0.001572536
2169 | -0.004183568 | -0.0001060335 | -0.003990898 | -0.001581093
2168 | -0.004183681 | -9.248516e-05 | -0.003994064 | -0.001577176
2167 | -0.004184735 | -8.495205e-05 | -0.003998588 | -0.001560445
2166 | -0.00418463 | -7.966151e-05 | -0.004001686 | -0.001545429
2165 | -0.004178868 | -7.308084e-05 | -0.00400142 | -0.00155279
2164 | -0.004168649 | -6.783543e-05 | -0.004002418 | -0.001586628
2163 | -0.00416018 | -6.938475e-05 | -0.004011633 | -0.001623749
2162 | -0.004157153 | -7.524146e-05 | -0.004029016 | -0.00163511
2161 | -0.004159103 | -7.657231e-05 | -0.004046999 | -0.001618577
2160 | -0.004165235 | -7.391787e-05 | -0.004059183 | -0.001599686
2159 | -0.004174342 | -7.998314e-05 | -0.004065337 | -0.001596569
2158 | -0.004182603 | -9.977963e-05 | -0.004067711 | -0.001598919
2157 | -0.004186869 | -0.0001202554 | -0.004067225 | -0.001590755
2156 | -0.004188709 | -0.0001300593 | -0.004064601 | -0.001577584
2155 | -0.004191497 | -0.0001375129 | -0.0040614 | -0.001575909
2154 | -0.004196568 | -0.000156164 | -0.004058428 | -0.001588126
2153 | -0.004205154 | -0.0001810878 | -0.004055097 | -0.00160355
2152 | -0.004219366 | -0.0001937266 | -0.00405048 | -0.001617125
2151 | -0.004236849 | -0.0001872888 | -0.004043303 | -0.001631686
2150 | -0.004248843 | -0.0001742676 | -0.004031782 | -0.001643448
2149 | -0.0042492 | -0.000168755 | -0.004015953 | -0.001639821
2148 | -0.004242646 | -0.0001731796 | -0.003999741 | -0.001615862
2147 | -0.004239242 | -0.0001857817 | -0.00398836 | -0.00158466
2146 | -0.004243473 | -0.0002095092 | -0.003983819 | -0.001566853
2145 | -0.004253173 | -0.0002437857 | -0.003984315 | -0.001571118
2144 | -0.004265727 | -0.0002737723 | -0.003986825 | -0.001584889
2143 | -0.004280014 | -0.0002797418 | -0.003988462 | -0.001585584
2142 | -0.00429448 | -0.0002588598 | -0.003986941 | -0.001564685
2141 | -0.00430806 | -0.00023127 | -0.003982527 | -0.001539755
2140 | -0.004321365 | -0.0002211689 | -0.003978508 | -0.001535962
2139 | -0.004333404 | -0.0002353826 | -0.003977028 | -0.001556079
2138 | -0.004339758 | -0.0002624375 | -0.003975474 | -0.001578027
2137 | -0.004337944 | -0.000286496 | -0.003970032 | -0.001583032
2136 | -0.004332131 | -0.0002980369 | -0.003962109 | -0.001576024
2135 | -0.004328663 | -0.0002964874 | -0.003957503 | -0.001574775
2134 | -0.004329278 | -0.0002902915 | -0.003958597 | -0.001589098
2133 | -0.00433212 | -0.0002929761 | -0.00396047 | -0.001615266
2132 | -0.004336658 | -0.000311541 | -0.003956217 | -0.00164135
2131 | -0.004343851 | -0.0003386696 | -0.00394438 | -0.001653951
2130 | -0.004353454 | -0.0003617373 | -0.00393004 | -0.001648834
2129 | -0.004364069 | -0.0003778107 | -0.003919729 | -0.001638327
2128 | -0.004374035 | -0.0003928349 | -0.003915977 | -0.001637842
2127 | -0.004380752 | -0.0004075344 | -0.003916417 | -0.001643508
2126 | -0.004382251 | -0.0004148006 | -0.003917579 | -0.001637831
2125 | -0.004381327 | -0.0004134311 | -0.003918685 | -0.001620512
2124 | -0.004384183 | -0.0004131787 | -0.003920826 | -0.001614453
2123 | -0.004392548 | -0.000419922 | -0.00392321 | -0.001632259
2122 | -0.004401253 | -0.0004253834 | -0.003922787 | -0.001656184
2121 | -0.004406369 | -0.0004202128 | -0.003918327 | -0.001665442
2120 | -0.004411068 | -0.0004100113 | -0.003912447 | -0.001665952
2119 | -0.004419555 | -0.0004080032 | -0.003908129 | -0.001674129
2118 | -0.004429578 | -0.0004160504 | -0.003905418 | -0.001685274
2117 | -0.004435907 | -0.0004235083 | -0.003903248 | -0.001681088
2116 | -0.004438068 | -0.0004237088 | -0.003902351 | -0.001661116
2115 | -0.004439858 | -0.0004215071 | -0.003904 | -0.001644478
2114 | -0.004443611 | -0.0004222888 | -0.003907518 | -0.001642878
2113 | -0.004449054 | -0.0004217209 | -0.00391138 | -0.001650603
2112 | -0.004455269 | -0.0004120042 | -0.003915326 | -0.001659321
2111 | -0.004459662 | -0.0003948967 | -0.003918929 | -0.001664843
2110 | -0.004457689 | -0.0003826309 | -0.003919622 | -0.00165988
2109 | -0.004448166 | -0.0003840744 | -0.00391519 | -0.001638905
2108 | -0.004436805 | -0.0003932035 | -0.003907394 | -0.001613403
2107 | -0.004430425 | -0.0003965132 | -0.003900349 | -0.001606833
2106 | -0.004429661 | -0.0003917515 | -0.003896064 | -0.001629897
2105 | -0.004430781 | -0.0003913257 | -0.003893944 | -0.001670235
2104 | -0.004432039 | -0.0004018985 | -0.003893583 | -0.001706655
2103 | -0.004434354 | -0.0004095281 | -0.003895092 | -0.001723184
2102 | -0.004438095 | -0.0003981899 | -0.003897412 | -0.001712252
2101 | -0.004443048 | -0.0003791466 | -0.003899276 | -0.00168075
2100 | -0.004449576 | -0.0003838786 | -0.003901514 | -0.001653541
2099 | -0.004456739 | -0.0004237087 | -0.003905718 | -0.001655155
2098 | -0.004461779 | -0.0004724683 | -0.003911138 | -0.001683651
2097 | -0.004464286 | -0.0004985422 | -0.003915743 | -0.001713408
2096 | -0.004467594 | -0.0005017626 | -0.003919942 | -0.001726091
2095 | -0.004473066 | -0.0005048842 | -0.003925933 | -0.001725639
2094 | -0.004477145 | -0.0005175456 | -0.003933318 | -0.001720783
2093 | -0.004477533 | -0.0005253747 | -0.003938565 | -0.001709818
2092 | -0.004477641 | -0.0005127622 | -0.003939278 | -0.001689879
2091 | -0.004480789 | -0.0004831078 | -0.003936552 | -0.001668191
2090 | -0.004484736 | -0.0004545067 | -0.003933163 | -0.00165449
2089 | -0.004486838 | -0.0004426772 | -0.003931828 | -0.001649328
2088 | -0.004490084 | -0.0004487954 | -0.003934701 | -0.001647331
2087 | -0.004497993 | -0.0004599787 | -0.003941505 | -0.001647262
2086 | -0.004506995 | -0.0004610522 | -0.003948007 | -0.001652415
2085 | -0.004510363 | -0.0004480581 | -0.003949492 | -0.001663727
2084 | -0.004507627 | -0.0004306191 | -0.0039466 | -0.001677392
2083 | -0.004504302 | -0.0004215047 | -0.003945067 | -0.001688619
2082 | -0.004504002 | -0.0004267073 | -0.003948778 | -0.001695606
2081 | -0.004506071 | -0.0004439522 | -0.003955468 | -0.001700235
2080 | -0.00450926 | -0.0004652371 | -0.00396038 | -0.001704812
2079 | -0.004512536 | -0.0004814472 | -0.003962135 | -0.001707989
2078 | -0.004513681 | -0.0004901915 | -0.003963622 | -0.001706556
2077 | -0.004512007 | -0.0004980749 | -0.003968491 | -0.001702067
2076 | -0.004511141 | -0.0005079904 | -0.003977587 | -0.001700467
2075 | -0.004514687 | -0.0005075186 | -0.003987822 | -0.001702343
2074 | -0.004520831 | -0.0004829043 | -0.003994479 | -0.001700943
2073 | -0.004525395 | -0.0004435999 | -0.003995984 | -0.001693533
2072 | -0.004528294 | -0.0004171632 | -0.0039963 | -0.001686813
2071 | -0.00453249 | -0.00041749 | -0.004000943 | -0.001687093
2070 | -0.004538298 | -0.000433267 | -0.004010628 | -0.001693129
2069 | -0.004543272 | -0.0004491114 | -0.004020538 | -0.001702744
2068 | -0.004546311 | -0.0004601239 | -0.004026072 | -0.001715811
2067 | -0.004548041 | -0.0004622147 | -0.004027501 | -0.001725243
2066 | -0.004548753 | -0.0004499917 | -0.004028573 | -0.001719132
2065 | -0.004549246 | -0.0004345842 | -0.004032206 | -0.001702286
2064 | -0.004551366 | -0.0004409725 | -0.004038004 | -0.00169984
2063 | -0.004554398 | -0.0004719201 | -0.004042697 | -0.001723166
2062 | -0.004553777 | -0.000494229 | -0.004042672 | -0.001746741
2061 | -0.004546925 | -0.0004791919 | -0.004037039 | -0.001739223
2060 | -0.004537573 | -0.0004417187 | -0.004028434 | -0.00170757
2059 | -0.004531217 | -0.0004201335 | -0.004020623 | -0.001687792
2058 | -0.004529895 | -0.0004306962 | -0.004016363 | -0.001698432
2057 | -0.004534427 | -0.0004614894 | -0.004017945 | -0.001726294
2056 | -0.004546965 | -0.0004977036 | -0.004027304 | -0.001753783
2055 | -0.004566585 | -0.0005294942 | -0.004043078 | -0.001774942
2054 | -0.004586145 | -0.0005422636 | -0.00405893 | -0.001782954
2053 | -0.004598252 | -0.0005240217 | -0.004067944 | -0.001767352
2052 | -0.004601402 | -0.0004827557 | -0.004069016 | -0.001732785
2051 | -0.004596901 | -0.0004400622 | -0.004067251 | -0.001702852
2050 | -0.00458472 | -0.000410114 | -0.004068262 | -0.001696768
2049 | -0.004567229 | -0.0003958605 | -0.004073339 | -0.001712422
2048 | -0.004551742 | -0.0003969482 | -0.004079796 | -0.001735864
2047 | -0.004542943 | -0.000406362 | -0.004084536 | -0.001754946
2046 | -0.00453705 | -0.0004073542 | -0.004086707 | -0.001758348
2045 | -0.004529027 | -0.0003923516 | -0.004087743 | -0.001738852
2044 | -0.004520566 | -0.0003783711 | -0.004089192 | -0.001707692
2043 | -0.004515599 | -0.0003850373 | -0.004090709 | -0.001691168
2042 | -0.004513522 | -0.0004046204 | -0.004091235 | -0.001703506
2041 | -0.004512988 | -0.0004135485 | -0.004091924 | -0.001732023
2040 | -0.004516659 | -0.0004070873 | -0.004095442 | -0.001754836
2039 | -0.004525353 | -0.0004007551 | -0.004101807 | -0.001763202
2038 | -0.004532837 | -0.0004029403 | -0.004108123 | -0.001760996
2037 | -0.004533667 | -0.0004093171 | -0.004113425 | -0.001754355
2036 | -0.004531246 | -0.0004195356 | -0.004119675 | -0.001748625
2035 | -0.004530926 | -0.0004352998 | -0.004125998 | -0.001746699
2034 | -0.004530563 | -0.0004440913 | -0.004127065 | -0.001746136
2033 | -0.004526066 | -0.0004298507 | -0.004121289 | -0.0017445
2032 | -0.004520753 | -0.0003999469 | -0.004115736 | -0.001746205
2031 | -0.004520101 | -0.0003776022 | -0.004117102 | -0.001754443
2030 | -0.004521943 | -0.000368926 | -0.004121781 | -0.001760674
2029 | -0.004520877 | -0.0003616536 | -0.004121245 | -0.001755934
2028 | -0.004518467 | -0.0003551365 | -0.004114722 | -0.001749223
2027 | -0.004520177 | -0.000363826 | -0.004109648 | -0.00175621
2026 | -0.004525398 | -0.0003872697 | -0.004110613 | -0.001771434
2025 | -0.004528893 | -0.0004041377 | -0.004114314 | -0.00177365
2024 | -0.004529814 | -0.0004052583 | -0.004115846 | -0.001761671
2023 | -0.004531927 | -0.0004085114 | -0.004114671 | -0.001763104
2022 | -0.004536954 | -0.0004288431 | -0.004113034 | -0.001797465
2021 | -0.004544042 | -0.0004547642 | -0.004112465 | -0.001847533
2020 | -0.004553186 | -0.0004684445 | -0.00411321 | -0.001879132
2019 | -0.004563549 | -0.0004710827 | -0.004114466 | -0.001876518
2018 | -0.004571581 | -0.0004727444 | -0.004114819 | -0.001848155
2017 | -0.004576268 | -0.0004712822 | -0.00411457 | -0.001811194
2016 | -0.004582345 | -0.0004585742 | -0.004116742 | -0.001780335
2015 | -0.004592677 | -0.0004397787 | -0.004122946 | -0.001762285
2014 | -0.004602172 | -0.0004312894 | -0.004129721 | -0.001753953
2013 | -0.004605303 | -0.0004412573 | -0.004132167 | -0.001750531
2012 | -0.004604808 | -0.0004604472 | -0.004129581 | -0.001755496
2011 | -0.004606643 | -0.0004726626 | -0.004124203 | -0.001773727
2010 | -0.004610874 | -0.0004708841 | -0.004116463 | -0.001795782
2009 | -0.004613926 | -0.0004631544 | -0.004105865 | -0.001803523
2008 | -0.004615265 | -0.0004623853 | -0.004094945 | -0.00179479
2007 | -0.004615499 | -0.0004701947 | -0.004087041 | -0.001786625
2006 | -0.004612636 | -0.0004768294 | -0.004080791 | -0.001789679
2005 | -0.004606762 | -0.0004785718 | -0.004071838 | -0.001795155
2004 | -0.004603694 | -0.0004840201 | -0.004060132 | -0.001792496
2003 | -0.004607816 | -0.0004967802 | -0.004051132 | -0.001785659
2002 | -0.004615802 | -0.0005049214 | -0.004049069 | -0.001782858
2001 | -0.004622777 | -0.0005013306 | -0.004052242 | -0.001785222
2000 | -0.004629262 | -0.0005016439 | -0.004054937 | -0.001791931
1999 | -0.004636654 | -0.000523212 | -0.004051874 | -0.001803519
1998 | -0.004641478 | -0.0005548774 | -0.004041828 | -0.0018159
1997 | -0.004640441 | -0.0005675538 | -0.00402917 | -0.00182003
1996 | -0.004636732 | -0.000552412 | -0.004021027 | -0.001812407
1995 | -0.004635319 | -0.0005288864 | -0.004021248 | -0.001797888
1994 | -0.004636361 | -0.0005154825 | -0.004027642 | -0.001779638
1993 | -0.004638519 | -0.000512697 | -0.00403554 | -0.001757161
1992 | -0.004643497 | -0.0005163134 | -0.004042236 | -0.00173845
1991 | -0.0046512 | -0.0005272399 | -0.004046459 | -0.001739006
1990 | -0.00465579 | -0.0005411022 | -0.004046057 | -0.001759499
1989 | -0.004653275 | -0.0005456174 | -0.004039845 | -0.001777823
1988 | -0.004648318 | -0.0005383446 | -0.004030571 | -0.001774911
1987 | -0.004647213 | -0.0005334577 | -0.0040231 | -0.001758882
1986 | -0.004648671 | -0.0005410748 | -0.004019893 | -0.001751148
1985 | -0.00464785 | -0.00055135 | -0.004020063 | -0.001757312
1984 | -0.00464512 | -0.0005492535 | -0.004022093 | -0.001767166
1983 | -0.00464435 | -0.000534972 | -0.004025569 | -0.001777586
1982 | -0.004646459 | -0.0005180542 | -0.004030971 | -0.001794974
1981 | -0.004650642 | -0.0004997988 | -0.004039396 | -0.001815062
1980 | -0.004657599 | -0.0004744943 | -0.004050859 | -0.001818481
1979 | -0.004665858 | -0.0004465819 | -0.004061515 | -0.001795735
1978 | -0.004669453 | -0.0004341854 | -0.004065124 | -0.001766109
1977 | -0.004665386 | -0.0004493675 | -0.004059677 | -0.001756184
1976 | -0.004658873 | -0.0004831336 | -0.004050559 | -0.001767311
1975 | -0.00465546 | -0.0005156317 | -0.004044899 | -0.001778992
1974 | -0.004653756 | -0.0005341805 | -0.004044551 | -0.001776915
1973 | -0.004651065 | -0.0005367087 | -0.004045959 | -0.001763175
1972 | -0.004649361 | -0.0005251755 | -0.004044766 | -0.001745093
1971 | -0.004650262 | -0.000504228 | -0.00403939 | -0.001729708
1970 | -0.004651034 | -0.000484263 | -0.004032004 | -0.00172748
1969 | -0.004651126 | -0.0004751654 | -0.004026993 | -0.00174419
1968 | -0.004655546 | -0.0004736309 | -0.00402661 | -0.001766581
1967 | -0.004665587 | -0.0004665107 | -0.004027782 | -0.001771795
1966 | -0.004673815 | -0.0004541982 | -0.004025636 | -0.001756879
1965 | -0.004675424 | -0.0004603819 | -0.004020412 | -0.00174513
1964 | -0.004676461 | -0.000503992 | -0.004016909 | -0.001754554
1963 | -0.004683221 | -0.0005674955 | -0.004016591 | -0.001773405
1962 | -0.004691483 | -0.0006082024 | -0.004014864 | -0.001776815
1961 | -0.004694247 | -0.0006026824 | -0.004007759 | -0.001757309
1960 | -0.004693388 | -0.0005681736 | -0.003997156 | -0.001727898
1959 | -0.004695081 | -0.0005368271 | -0.003986919 | -0.001703137
1958 | -0.004699287 | -0.0005242127 | -0.003977749 | -0.001691108
1957 | -0.004702264 | -0.0005283587 | -0.003969104 | -0.001697583
1956 | -0.004704417 | -0.0005432321 | -0.003962826 | -0.001722239
1955 | -0.004707686 | -0.0005627218 | -0.003960804 | -0.00175186
1954 | -0.004709644 | -0.0005811591 | -0.003960769 | -0.0017701
1953 | -0.004707456 | -0.0005982856 | -0.003957937 | -0.001773472
1952 | -0.004704109 | -0.0006174006 | -0.003950844 | -0.001769886
1951 | -0.004704224 | -0.0006343111 | -0.003943297 | -0.001765109
1950 | -0.004707281 | -0.0006379344 | -0.003940406 | -0.001758974
1949 | -0.004710564 | -0.0006283371 | -0.003943935 | -0.001754341
1948 | -0.004714325 | -0.0006206743 | -0.003950379 | -0.001757358
1947 | -0.00471898 | -0.0006229785 | -0.003952706 | -0.001765768
1946 | -0.004722147 | -0.0006257807 | -0.003946314 | -0.001770601
1945 | -0.004723347 | -0.0006234173 | -0.003934463 | -0.001771523
1944 | -0.004726556 | -0.0006291466 | -0.003925365 | -0.001777164
1943 | -0.00473321 | -0.0006540593 | -0.003923014 | -0.001787619
1942 | -0.004738349 | -0.0006831908 | -0.00392386 | -0.001790792
1941 | -0.004739344 | -0.0006938757 | -0.003923705 | -0.001783198
1940 | -0.004741153 | -0.0006888943 | -0.003922616 | -0.00177857
1939 | -0.004746645 | -0.0006894024 | -0.003920665 | -0.001787816
1938 | -0.004749874 | -0.0007041937 | -0.003915057 | -0.001805829
1937 | -0.004745428 | -0.0007225199 | -0.003905096 | -0.001822057
1936 | -0.004737769 | -0.0007327602 | -0.003895796 | -0.001831702
1935 | -0.004734625 | -0.0007355239 | -0.003892534 | -0.001832912
1934 | -0.004736623 | -0.0007380062 | -0.003894446 | -0.001825903
1933 | -0.004740012 | -0.0007447177 | -0.003896369 | -0.001818253
1932 | -0.004744419 | -0.0007544425 | -0.003895791 | -0.00181967
1931 | -0.004750719 | -0.0007597993 | -0.003894117 | -0.001825023
1930 | -0.004756221 | -0.0007540956 | -0.003892625 | -0.00181466
1929 | -0.004758871 | -0.0007446561 | -0.003891688 | -0.001786773
1928 | -0.004761271 | -0.0007468141 | -0.003892045 | -0.001766235
1927 | -0.004765353 | -0.0007612677 | -0.003893282 | -0.001770421
1926 | -0.00476809 | -0.0007707945 | -0.003892475 | -0.001786085
1925 | -0.004767771 | -0.0007652826 | -0.003887697 | -0.001791026
1924 | -0.004768522 | -0.0007560383 | -0.003881577 | -0.00178623
1923 | -0.004772151 | -0.0007542022 | -0.003877412 | -0.001785427
1922 | -0.004772838 | -0.0007545558 | -0.003873981 | -0.001788649
1921 | -0.004767282 | -0.0007559906 | -0.003868938 | -0.001791106
1920 | -0.00476212 | -0.0007735922 | -0.003863946 | -0.001799714
1919 | -0.004763807 | -0.0008109737 | -0.003861891 | -0.001817584
1918 | -0.004767782 | -0.0008379877 | -0.003860957 | -0.00182538
1917 | -0.004766193 | -0.0008264807 | -0.003856636 | -0.001806104
1916 | -0.004760532 | -0.0007972576 | -0.003848635 | -0.001779775
1915 | -0.004756268 | -0.0007915124 | -0.003839622 | -0.001777021
1914 | -0.00475228 | -0.0008144135 | -0.003830084 | -0.001794853
1913 | -0.004745128 | -0.0008369736 | -0.003819451 | -0.001806569
1912 | -0.004737566 | -0.0008404812 | -0.00380967 | -0.001803055
1911 | -0.004734288 | -0.000833678 | -0.003802948 | -0.001797948
1910 | -0.004733429 | -0.0008280102 | -0.003797471 | -0.0017952
1909 | -0.004730435 | -0.0008240589 | -0.003789935 | -0.00178498
1908 | -0.004726332 | -0.0008225981 | -0.003780549 | -0.001768278
1907 | -0.004724633 | -0.000827214 | -0.003771691 | -0.001759726
1906 | -0.004723628 | -0.0008325881 | -0.003763266 | -0.001763079
1905 | -0.004719687 | -0.0008298051 | -0.003753698 | -0.001767396
1904 | -0.004714404 | -0.0008244827 | -0.003743972 | -0.001772688
1903 | -0.004710575 | -0.0008287635 | -0.003735418 | -0.001788141
1902 | -0.004705774 | -0.0008395923 | -0.003726006 | -0.001805913
1901 | -0.004696872 | -0.0008431563 | -0.003713987 | -0.001806263
1900 | -0.004686477 | -0.000836112 | -0.003701746 | -0.00178665
1899 | -0.004678609 | -0.0008262216 | -0.003691947 | -0.001763758
1898 | -0.00467228 | -0.0008161387 | -0.003682992 | -0.001747064
1897 | -0.004665635 | -0.0008044113 | -0.003672565 | -0.001730916
1896 | -0.004661552 | -0.0007989752 | -0.003663142 | -0.001716321
1895 | -0.004661631 | -0.0008087798 | -0.003658211 | -0.0017156
1894 | -0.004660109 | -0.0008242042 | -0.003655248 | -0.001728313
1893 | -0.004652006 | -0.0008270855 | -0.003648974 | -0.001736704
1892 | -0.004642102 | -0.0008177735 | -0.003639431 | -0.0017318
1891 | -0.004638073 | -0.0008134042 | -0.003630952 | -0.001724926
1890 | -0.004638874 | -0.0008222678 | -0.003624533 | -0.001728881
1889 | -0.004637356 | -0.0008354346 | -0.003616846 | -0.001741488
1888 | -0.004632012 | -0.0008440514 | -0.003606789 | -0.001754041
1887 | -0.004627491 | -0.0008470475 | -0.003596629 | -0.001761114
1886 | -0.004625818 | -0.0008425305 | -0.003587488 | -0.001756462
1885 | -0.004625432 | -0.0008334097 | -0.003579125 | -0.00173835
1884 | -0.004625851 | -0.0008364402 | -0.00357274 | -0.001722315
1883 | -0.00462639 | -0.0008620522 | -0.003569281 | -0.001727755
1882 | -0.004623488 | -0.0008897992 | -0.003566265 | -0.001749341
1881 | -0.004615539 | -0.000888001 | -0.003560588 | -0.001760745
1880 | -0.004607166 | -0.000856873 | -0.003552829 | -0.001747561
1879 | -0.004603393 | -0.0008285769 | -0.003545743 | -0.001721674
1878 | -0.004602932 | -0.0008229399 | -0.003540218 | -0.001700388
1877 | -0.004602295 | -0.0008274665 | -0.003535325 | -0.001685289
1876 | -0.004602646 | -0.0008270817 | -0.003531322 | -0.001671559
1875 | -0.004606026 | -0.0008274896 | -0.003528925 | -0.001663504
1874 | -0.004608885 | -0.0008365324 | -0.00352595 | -0.001665519
1873 | -0.004607125 | -0.0008474149 | -0.00351949 | -0.00167215
1872 | -0.004604017 | -0.0008544959 | -0.003511556 | -0.001679855
1871 | -0.004605787 | -0.0008657128 | -0.003508101 | -0.001695944
1870 | -0.004611789 | -0.0008849794 | -0.003511786 | -0.00172348
1869 | -0.004615752 | -0.0008961169 | -0.003518498 | -0.001744085
1868 | -0.004615348 | -0.0008849987 | -0.003522967 | -0.001736328
1867 | -0.004613239 | -0.0008641853 | -0.003524141 | -0.001706714
1866 | -0.00461075 | -0.0008535091 | -0.003523066 | -0.001682321
1865 | -0.004608443 | -0.000854801 | -0.00352138 | -0.001682858
1864 | -0.004610305 | -0.0008605225 | -0.003522557 | -0.001708045
1863 | -0.004620046 | -0.0008711534 | -0.00352966 | -0.001742835
1862 | -0.004634883 | -0.0008899755 | -0.003541272 | -0.001769083
1861 | -0.004648654 | -0.0009093563 | -0.003553013 | -0.001777123
1860 | -0.004659358 | -0.0009190261 | -0.003562994 | -0.001773364
1859 | -0.004668459 | -0.0009230095 | -0.003572454 | -0.001772905
1858 | -0.00467577 | -0.0009326952 | -0.003581976 | -0.001781045
1857 | -0.004681111 | -0.0009469198 | -0.003591165 | -0.001788345
1856 | -0.004687898 | -0.0009527574 | -0.003600931 | -0.001784757
1855 | -0.004698769 | -0.0009455065 | -0.003611883 | -0.001772085
1854 | -0.004710561 | -0.0009367569 | -0.003622112 | -0.001760445
1853 | -0.004719418 | -0.0009412025 | -0.003630634 | -0.001762655
1852 | -0.004726995 | -0.0009589125 | -0.003639968 | -0.001783507
1851 | -0.004736703 | -0.0009773553 | -0.003652333 | -0.001810502
1850 | -0.004747156 | -0.0009884795 | -0.003666136 | -0.00182767
1849 | -0.00475456 | -0.0009937442 | -0.003677837 | -0.001830857
1848 | -0.00475971 | -0.0009980484 | -0.003686324 | -0.001830247
1847 | -0.004766763 | -0.001003944 | -0.003693688 | -0.001836433
1846 | -0.004776771 | -0.001012549 | -0.003702613 | -0.001849845
1845 | -0.004786137 | -0.001024525 | -0.003714362 | -0.001864592
1844 | -0.004791194 | -0.001035291 | -0.003727453 | -0.001873645
1843 | -0.004792034 | -0.001037189 | -0.003737768 | -0.001871407
1842 | -0.004790911 | -0.001033527 | -0.003741925 | -0.00186053
1841 | -0.00479011 | -0.001036866 | -0.003741282 | -0.001853322
1840 | -0.004792183 | -0.001051539 | -0.003740427 | -0.001856744
1839 | -0.00479769 | -0.00106972 | -0.003742569 | -0.001865853
1838 | -0.004803034 | -0.001081638 | -0.003746963 | -0.001872265
1837 | -0.004805327 | -0.001086361 | -0.00375121 | -0.001875366
1836 | -0.004806437 | -0.001087757 | -0.003754485 | -0.001882371
1835 | -0.004808007 | -0.001082896 | -0.003755774 | -0.00189177
1834 | -0.004807771 | -0.001068138 | -0.003753253 | -0.001894195
1833 | -0.004804931 | -0.001050749 | -0.003748376 | -0.001890042
1832 | -0.004803771 | -0.001042381 | -0.003746377 | -0.001886923
1831 | -0.004807461 | -0.001047759 | -0.003750813 | -0.001888779
1830 | -0.004810974 | -0.00106195 | -0.003757756 | -0.001893047
1829 | -0.004807282 | -0.00107694 | -0.003759057 | -0.001894004
1828 | -0.004799259 | -0.001091704 | -0.003753186 | -0.001893526
1827 | -0.004795195 | -0.001106918 | -0.003745837 | -0.001897849
1826 | -0.004796135 | -0.001115877 | -0.003741615 | -0.001903708
1825 | -0.004795983 | -0.001112174 | -0.003739503 | -0.001899346
1824 | -0.004791582 | -0.001101193 | -0.003736321 | -0.001881488
1823 | -0.004785877 | -0.001095299 | -0.003731727 | -0.001864911
1822 | -0.004781186 | -0.001098444 | -0.003727396 | -0.001865526
1821 | -0.004777306 | -0.001105627 | -0.003724344 | -0.00188375
1820 | -0.004775674 | -0.001113067 | -0.003722896 | -0.001907021
1819 | -0.004777955 | -0.001120207 | -0.003723113 | -0.001922849
1818 | -0.004780779 | -0.001123609 | -0.003722867 | -0.001922606
1817 | -0.004778834 | -0.001120172 | -0.003718826 | -0.001903528
1816 | -0.004772472 | -0.001115317 | -0.003711642 | -0.001879139
1815 | -0.004765583 | -0.001114819 | -0.003705188 | -0.001866397
1814 | -0.004758571 | -0.001115689 | -0.003700928 | -0.001865539
1813 | -0.004749256 | -0.001112805 | -0.003697051 | -0.001863994
1812 | -0.00473891 | -0.001109981 | -0.003692948 | -0.001859059
1811 | -0.004730607 | -0.001113989 | -0.003690594 | -0.001864605
1810 | -0.004722588 | -0.001118964 | -0.003689055 | -0.00188134
1809 | -0.004711251 | -0.00111465 | -0.003684727 | -0.001888904
1808 | -0.004697842 | -0.001104196 | -0.003678624 | -0.001880065
1807 | -0.004684803 | -0.001095684 | -0.003675247 | -0.001870502
1806 | -0.004669391 | -0.001085889 | -0.003674419 | -0.001869831
1805 | -0.004647857 | -0.001068805 | -0.003671651 | -0.001870063
1804 | -0.004622516 | -0.001050436 | -0.00366627 | -0.001867294
1803 | -0.004598259 | -0.00103933 | -0.003662152 | -0.001868845
1802 | -0.0045755 | -0.001032165 | -0.003660885 | -0.001877094
1801 | -0.004552115 | -0.001020598 | -0.003659728 | -0.001882163
1800 | -0.004530072 | -0.001007196 | -0.003657741 | -0.001878916
1799 | -0.004513181 | -0.0009997376 | -0.003657479 | -0.001877078
1798 | -0.004500212 | -0.0009946255 | -0.003657573 | -0.001879387
1797 | -0.004488209 | -0.0009859982 | -0.003653022 | -0.001876553
1796 | -0.00447937 | -0.0009792054 | -0.003644068 | -0.001867518
1795 | -0.004478892 | -0.0009799667 | -0.003637332 | -0.001860609
1794 | -0.004488558 | -0.0009833978 | -0.003637958 | -0.001859097
1793 | -0.004506091 | -0.0009857025 | -0.003644092 | -0.001856962
1792 | -0.004529899 | -0.0009983699 | -0.003650483 | -0.001853347
1791 | -0.004558751 | -0.001030471 | -0.003655539 | -0.001859369
1790 | -0.004587844 | -0.00106703 | -0.003659243 | -0.001875773
1789 | -0.004612799 | -0.001089774 | -0.003660671 | -0.001890465
1788 | -0.004635088 | -0.001102211 | -0.003661425 | -0.001898448
1787 | -0.004658153 | -0.00111949 | -0.003665076 | -0.001905201
1786 | -0.004680077 | -0.001141445 | -0.003671285 | -0.001912124
1785 | -0.004696208 | -0.00115072 | -0.003675824 | -0.001908855
1784 | -0.00470743 | -0.001141574 | -0.003677989 | -0.001892005
1783 | -0.004718368 | -0.001129482 | -0.003681199 | -0.001872265
1782 | -0.004729852 | -0.001130452 | -0.003687396 | -0.00186476
1781 | -0.004738726 | -0.001143495 | -0.003694341 | -0.00187547
1780 | -0.004744294 | -0.001156348 | -0.003698894 | -0.00189219
1779 | -0.004749914 | -0.001161538 | -0.003701953 | -0.001900541
1778 | -0.004757121 | -0.00115888 | -0.003705658 | -0.00189571
1777 | -0.004763869 | -0.001153542 | -0.003709933 | -0.001887175
1776 | -0.00476842 | -0.001151876 | -0.00371344 | -0.001887844
1775 | -0.004771842 | -0.001154403 | -0.003716535 | -0.001895799
1774 | -0.0047761 | -0.001156299 | -0.003723261 | -0.001901402
1773 | -0.004780899 | -0.001154856 | -0.003736616 | -0.001901521
1772 | -0.004785619 | -0.001153744 | -0.003751167 | -0.001899152
1771 | -0.004791975 | -0.001160063 | -0.003760219 | -0.001900696
1770 | -0.004799808 | -0.001177319 | -0.003764344 | -0.001911632
1769 | -0.004806248 | -0.001202211 | -0.003766083 | -0.001926443
1768 | -0.004811076 | -0.001229899 | -0.003766822 | -0.001935923
1767 | -0.004816319 | -0.001254405 | -0.003768693 | -0.001940741
1766 | -0.004821552 | -0.001267137 | -0.003772937 | -0.001945983
1765 | -0.004824246 | -0.001263955 | -0.003778141 | -0.001950104
1764 | -0.004824659 | -0.001249979 | -0.003783109 | -0.00194736
1763 | -0.004825682 | -0.001238051 | -0.003789571 | -0.001940709
1762 | -0.004826841 | -0.001237468 | -0.00379957 | -0.001945566
1761 | -0.004825305 | -0.001242103 | -0.003810923 | -0.001962423
1760 | -0.004823752 | -0.001245485 | -0.00382077 | -0.001973352
1759 | -0.004827855 | -0.001252208 | -0.003831118 | -0.001973481
1758 | -0.004837346 | -0.001265099 | -0.003845656 | -0.001972562
1757 | -0.004845546 | -0.001279406 | -0.003863744 | -0.001982388
1756 | -0.004846872 | -0.00128496 | -0.003879598 | -0.00199451
1755 | -0.004843635 | -0.001280792 | -0.003891071 | -0.00199498
1754 | -0.004841282 | -0.00127518 | -0.003904271 | -0.001992191
1753 | -0.004842046 | -0.001270591 | -0.003924909 | -0.001999975
1752 | -0.004845028 | -0.001263585 | -0.003949351 | -0.00201201
1751 | -0.004847901 | -0.001253837 | -0.00396945 | -0.002011566
1750 | -0.00484884 | -0.001245788 | -0.003984459 | -0.002000566
1749 | -0.004848011 | -0.001245426 | -0.004000085 | -0.001998728
1748 | -0.004847171 | -0.001254552 | -0.004018557 | -0.002015962
1747 | -0.004847428 | -0.0012645 | -0.004036504 | -0.002034747
1746 | -0.004848104 | -0.001266508 | -0.004052078 | -0.002038307
1745 | -0.004847699 | -0.001262015 | -0.004066326 | -0.00203146
1744 | -0.004847095 | -0.001260266 | -0.004079187 | -0.002025382
1743 | -0.004848717 | -0.001267063 | -0.004090698 | -0.002027199
1742 | -0.00485118 | -0.001275444 | -0.004103023 | -0.002036108
1741 | -0.004849608 | -0.001275487 | -0.004117089 | -0.002044891
1740 | -0.004842508 | -0.00126869 | -0.004129073 | -0.002048161
1739 | -0.004833583 | -0.001260575 | -0.004133209 | -0.002044856
1738 | -0.004825563 | -0.001250505 | -0.004128276 | -0.002039204
1737 | -0.004817103 | -0.001237656 | -0.004118618 | -0.002036848
1736 | -0.004808841 | -0.001226486 | -0.00411005 | -0.002038126
1735 | -0.004801425 | -0.00122652 | -0.004104957 | -0.002041285
1734 | -0.004789382 | -0.001232491 | -0.004096673 | -0.002042512
1733 | -0.004775544 | -0.001225226 | -0.004078996 | -0.002035096
1732 | -0.00477281 | -0.001214773 | -0.004054759 | -0.002024724
1731 | -0.004781298 | -0.001221484 | -0.004027614 | -0.002019328
1730 | -0.004788033 | -0.001237896 | -0.003998159 | -0.002012958
1729 | -0.004784521 | -0.001246738 | -0.003967862 | -0.002004927
1728 | -0.004773855 | -0.001244437 | -0.003939667 | -0.002002424
1727 | -0.004763952 | -0.001242325 | -0.003915243 | -0.002009289
1726 | -0.004755653 | -0.00124347 | -0.00389392 | -0.002021482
1725 | -0.004743878 | -0.001239336 | -0.00387331 | -0.002028242
1724 | -0.004728403 | -0.001229394 | -0.003852408 | -0.00202374
1723 | -0.004714773 | -0.001222464 | -0.003833202 | -0.002017206
1722 | -0.004703698 | -0.001215774 | -0.003816181 | -0.002012365
1721 | -0.004689564 | -0.001201788 | -0.003799734 | -0.002005394
1720 | -0.00466942 | -0.00118618 | -0.003785746 | -0.001997678
1719 | -0.004646438 | -0.001184569 | -0.003780613 | -0.002002253
1718 | -0.004623042 | -0.001190683 | -0.003783983 | -0.002021385
1717 | -0.004600959 | -0.001173527 | -0.003783902 | -0.002025013
1716 | -0.00458764 | -0.001140306 | -0.003777449 | -0.002006448
1715 | -0.004584662 | -0.001128027 | -0.00377155 | -0.001996036
1714 | -0.004578659 | -0.001134268 | -0.003764763 | -0.00199697
1713 | -0.004559454 | -0.001130507 | -0.003751851 | -0.001989155
1712 | -0.00453376 | -0.001112739 | -0.003736774 | -0.001973831
1711 | -0.004512675 | -0.001098144 | -0.003727309 | -0.00196656
1710 | -0.004496347 | -0.001088192 | -0.003723479 | -0.001967491
1709 | -0.004478699 | -0.001068084 | -0.003719584 | -0.00196677
1708 | -0.00445854 | -0.001037714 | -0.00371423 | -0.001964841
1707 | -0.004437541 | -0.001015046 | -0.003711213 | -0.001969754
1706 | -0.004411456 | -0.00100443 | -0.003708421 | -0.001974812
1705 | -0.004376099 | -0.0009878872 | -0.003696831 | -0.001960028
1704 | -0.004339664 | -0.0009653158 | -0.00367675 | -0.001935933
1703 | -0.004312445 | -0.0009535137 | -0.0036588 | -0.001927126
1702 | -0.004292282 | -0.0009485264 | -0.003649391 | -0.001929634
1701 | -0.004258097 | -0.0009227355 | -0.003644672 | -0.00191622
1700 | -0.004198505 | -0.0008703137 | -0.003636998 | -0.001884443
1699 | -0.00413909 | -0.0008286831 | -0.003629917 | -0.001868296
1698 | -0.004096345 | -0.0008166313 | -0.003624119 | -0.001874782
1697 | -0.004057841 | -0.0008114546 | -0.00361396 | -0.001877745
1696 | -0.004013896 | -0.0007960792 | -0.003596854 | -0.00187033
1695 | -0.003970395 | -0.0007775671 | -0.003580012 | -0.001868799
1694 | -0.003938088 | -0.0007637134 | -0.00356917 | -0.001871813
1693 | -0.003912511 | -0.0007488366 | -0.003559658 | -0.001865521
1692 | -0.003881411 | -0.0007226421 | -0.003548159 | -0.001845963
1691 | -0.003841739 | -0.0006872969 | -0.003535575 | -0.001825361
1690 | -0.003795072 | -0.0006508182 | -0.003522303 | -0.001815944
1689 | -0.003742556 | -0.0006143115 | -0.003507206 | -0.001816956
1688 | -0.003686067 | -0.0005733196 | -0.003490011 | -0.001814328
1687 | -0.003629763 | -0.0005297224 | -0.003473855 | -0.001799483
1686 | -0.003575221 | -0.0004864295 | -0.003463919 | -0.001777231
1685 | -0.00351598 | -0.0004460285 | -0.003461176 | -0.001759374
1684 | -0.003451134 | -0.0004143334 | -0.003456201 | -0.001760732
1683 | -0.003393448 | -0.0003872853 | -0.003443745 | -0.001768016
1682 | -0.003349416 | -0.0003646066 | -0.003430512 | -0.001766947
1681 | -0.003309335 | -0.0003482321 | -0.003420619 | -0.00176649
1680 | -0.003264301 | -0.0003288539 | -0.003411461 | -0.001766831
1679 | -0.003217061 | -0.0003024573 | -0.00340051 | -0.001764105
1678 | -0.00317123 | -0.0002711621 | -0.00338955 | -0.00175876
1677 | -0.003122984 | -0.0002375707 | -0.003382573 | -0.001757573
1676 | -0.003064095 | -0.0001996409 | -0.003379114 | -0.001760199
1675 | -0.002994791 | -0.0001577073 | -0.003373631 | -0.001758145
1674 | -0.002928139 | -0.0001171349 | -0.003365672 | -0.001752371
1673 | -0.002872809 | -8.325294e-05 | -0.003359181 | -0.001752501
1672 | -0.00282288 | -5.521378e-05 | -0.003354312 | -0.001755295
1671 | -0.002767852 | -2.819564e-05 | -0.00334786 | -0.00175015
1670 | -0.002700725 | 3.58312e-06 | -0.003336686 | -0.001736114
1669 | -0.002623779 | 4.154067e-05 | -0.003322334 | -0.001726828
1668 | -0.002549021 | 8.103176e-05 | -0.003308838 | -0.001724754
1667 | -0.002486466 | 0.000116902 | -0.003296645 | -0.001716714
1666 | -0.002433517 | 0.0001502459 | -0.003285254 | -0.001700756
1665 | -0.002379452 | 0.0001874175 | -0.003275797 | -0.001686382
1664 | -0.002316224 | 0.000230013 | -0.003268686 | -0.001682025
1663 | -0.002243224 | 0.0002738043 | -0.003260102 | -0.001682921
1662 | -0.002166591 | 0.0003156926 | -0.003246079 | -0.001676756
1661 | -0.002093771 | 0.0003526603 | -0.003230164 | -0.001668441
1660 | -0.002026999 | 0.0003842213 | -0.003216375 | -0.001666191
1659 | -0.001965063 | 0.0004164833 | -0.003202896 | -0.001663796
1658 | -0.001905552 | 0.0004590215 | -0.003187053 | -0.001654405
1657 | -0.001845495 | 0.0005120014 | -0.003168101 | -0.001642832
1656 | -0.001780928 | 0.0005662227 | -0.003146605 | -0.001631986
1655 | -0.001709003 | 0.0006154841 | -0.003125622 | -0.00161467
1654 | -0.001619282 | 0.000655284 | -0.003111584 | -0.001593448
1653 | -0.001504124 | 0.0006906666 | -0.003098781 | -0.001583574
1652 | -0.0014046 | 0.0007327439 | -0.003086231 | -0.001580571
1651 | -0.001364628 | 0.0007643129 | -0.003080071 | -0.001582573
1650 | -0.001358665 | 0.0007772145 | -0.003076821 | -0.001594637
1649 | -0.001340518 | 0.000792986 | -0.003073081 | -0.001603867
1648 | -0.001294734 | 0.0008186886 | -0.003068156 | -0.001605782
1647 | -0.001230175 | 0.0008447511 | -0.003058408 | -0.001601684
1646 | -0.001164144 | 0.0008618481 | -0.003042276 | -0.00159575
1645 | -0.001110073 | 0.0008764761 | -0.003025302 | -0.001584658
1644 | -0.001074644 | 0.0008843786 | -0.003011634 | -0.001575215
1643 | -0.001051828 | 0.0008781085 | -0.00300074 | -0.001575305
1642 | -0.001030869 | 0.0008631962 | -0.002990796 | -0.001581017
1641 | -0.001005827 | 0.0008529455 | -0.002980815 | -0.001586138
1640 | -0.000979419 | 0.0008516566 | -0.002970179 | -0.001587673
1639 | -0.0009581936 | 0.0008507546 | -0.002959327 | -0.001588485
1638 | -0.000943331 | 0.0008460227 | -0.002950119 | -0.001588674
1637 | -0.0009303444 | 0.0008388622 | -0.002944654 | -0.001586562
1636 | -0.0009161973 | 0.0008220603 | -0.002940914 | -0.001587429
1635 | -0.0009066115 | 0.0007909096 | -0.002934794 | -0.00159487
1634 | -0.0009132391 | 0.0007563531 | -0.002929316 | -0.001604269
1633 | -0.0009383869 | 0.0007272956 | -0.002926115 | -0.001608608
1632 | -0.0009746676 | 0.0006999876 | -0.002924532 | -0.001608829
1631 | -0.001017374 | 0.0006684048 | -0.002924601 | -0.001609336
1630 | -0.001064832 | 0.0006319161 | -0.002926975 | -0.00161288
1629 | -0.001115232 | 0.0005926867 | -0.002932049 | -0.001621388
1628 | -0.001168467 | 0.0005506635 | -0.002938802 | -0.001634289
1627 | -0.001226653 | 0.0005074932 | -0.002944761 | -0.00164552
1626 | -0.001291701 | 0.0004671027 | -0.002950184 | -0.001650599
1625 | -0.001364102 | 0.0004272892 | -0.002959404 | -0.001655157
1624 | -0.001443513 | 0.0003775164 | -0.002975544 | -0.001667649
1623 | -0.00152826 | 0.000315012 | -0.002995146 | -0.001683356
1622 | -0.001615297 | 0.0002541196 | -0.003012897 | -0.001690991
1621 | -0.001701984 | 0.0002048207 | -0.003029146 | -0.00169441
1620 | -0.001786331 | 0.0001619418 | -0.003046074 | -0.001701599
1619 | -0.001869401 | 0.000119618 | -0.003065216 | -0.00170944
1618 | -0.001956394 | 7.995313e-05 | -0.003088974 | -0.001711196
1617 | -0.002051039 | 4.408061e-05 | -0.003118693 | -0.001713197
1616 | -0.002152327 | 6.347891e-06 | -0.003150742 | -0.001725736
1615 | -0.002257445 | -3.735674e-05 | -0.003179867 | -0.001741883
1614 | -0.002362607 | -8.402682e-05 | -0.00320544 | -0.001753625
1613 | -0.002464348 | -0.0001264423 | -0.003231618 | -0.001764443
1612 | -0.002562012 | -0.0001614086 | -0.00326128 | -0.001780281
1611 | -0.002654955 | -0.0001908683 | -0.003291724 | -0.001796012
1610 | -0.002742309 | -0.0002193789 | -0.003319388 | -0.001803918
1609 | -0.00282582 | -0.0002511268 | -0.003346295 | -0.001810759
1608 | -0.002908063 | -0.0002857059 | -0.003375394 | -0.001826959
1607 | -0.002988545 | -0.0003166089 | -0.003404487 | -0.001846616
1606 | -0.003065483 | -0.0003398967 | -0.003431294 | -0.001859594
1605 | -0.003139078 | -0.0003615988 | -0.003458258 | -0.001870669
1604 | -0.003209937 | -0.0003912247 | -0.003486363 | -0.001885979
1603 | -0.003277493 | -0.0004306468 | -0.003512262 | -0.001902027
1602 | -0.003341205 | -0.0004695383 | -0.003534567 | -0.001913432
1601 | -0.003402016 | -0.0004971571 | -0.00355676 | -0.001922893
1600 | -0.003460748 | -0.0005142135 | -0.003581056 | -0.001935772
1599 | -0.003516177 | -0.0005281684 | -0.00360499 | -0.001950126
1598 | -0.003566905 | -0.0005424091 | -0.003626938 | -0.001961116
1597 | -0.003614139 | -0.0005557823 | -0.003649298 | -0.001968861
1596 | -0.003660469 | -0.0005702309 | -0.003673493 | -0.001977678
1595 | -0.003706184 | -0.0005892655 | -0.003696512 | -0.001989192
1594 | -0.003749608 | -0.0006102285 | -0.003715884 | -0.002001439
1593 | -0.00379085 | -0.00062776 | -0.00373434 | -0.002014488
1592 | -0.003831601 | -0.0006434238 | -0.00375512 | -0.002029552
1591 | -0.003871274 | -0.0006636546 | -0.003776401 | -0.002044208
1590 | -0.003907354 | -0.0006889875 | -0.003794722 | -0.002055446
1589 | -0.003939992 | -0.0007123624 | -0.003810981 | -0.002065946
1588 | -0.003972289 | -0.00072799 | -0.003828215 | -0.002078663
1587 | -0.004005432 | -0.000736933 | -0.003846164 | -0.002090026
1586 | -0.004037722 | -0.0007445635 | -0.003863038 | -0.002095215
1585 | -0.004069349 | -0.0007571594 | -0.003880697 | -0.002100505
1584 | -0.004102188 | -0.0007760362 | -0.003901175 | -0.002113994
1583 | -0.004135547 | -0.0007949529 | -0.003921478 | -0.00212824
1582 | -0.004167084 | -0.0008072992 | -0.003938613 | -0.002134472
1581 | -0.004195775 | -0.0008128851 | -0.003954019 | -0.002138756
1580 | -0.004220791 | -0.0008157635 | -0.003968617 | -0.002149057
1579 | -0.004239679 | -0.0008172719 | -0.003980221 | -0.002159498
1578 | -0.004252214 | -0.0008158258 | -0.003989722 | -0.00216315
1577 | -0.004263254 | -0.0008136649 | -0.004002104 | -0.002167587
1576 | -0.004278927 | -0.000816857 | -0.004016767 | -0.00218331
1575 | -0.004302683 | -0.0008231446 | -0.004026958 | -0.002198371
1574 | -0.004333405 | -0.0008279249 | -0.004031838 | -0.002200844
1573 | -0.004364879 | -0.0008306894 | -0.004036474 | -0.002199239
1572 | -0.004392187 | -0.0008290965 | -0.004044236 | -0.002200921
1571 | -0.00441315 | -0.0008230182 | -0.004053972 | -0.002206098
1570 | -0.004424976 | -0.0008195616 | -0.004061652 | -0.002212343
1569 | -0.004430019 | -0.0008286849 | -0.00406677 | -0.002224649
1568 | -0.004435981 | -0.0008465066 | -0.004072008 | -0.002241409
1567 | -0.00444689 | -0.0008596191 | -0.004076906 | -0.002249426
1566 | -0.004459123 | -0.000859891 | -0.004081048 | -0.002245109
1565 | -0.004467677 | -0.0008496676 | -0.004085685 | -0.002240266
1564 | -0.004470484 | -0.0008351731 | -0.004089009 | -0.002241217
1563 | -0.004467866 | -0.0008197319 | -0.004086406 | -0.002241565
1562 | -0.004463181 | -0.0008007431 | -0.004080066 | -0.002236303
1561 | -0.00446276 | -0.0007713046 | -0.00408139 | -0.002229067
1560 | -0.004462377 | -0.0007347141 | -0.004101208 | -0.002226061
1559 | -0.00445073 | -0.0007146623 | -0.004121931 | -0.002231204
1558 | -0.004428958 | -0.0007088115 | -0.004120729 | -0.002235218
1557 | -0.00441329 | -0.000701882 | -0.004116724 | -0.002235353
1556 | -0.004410535 | -0.0007012411 | -0.004120013 | -0.002247277
1555 | -0.004406124 | -0.0006969703 | -0.004123185 | -0.002258584
1554 | -0.004391966 | -0.0006805826 | -0.004122657 | -0.002259171
1553 | -0.004370424 | -0.0006525235 | -0.004122093 | -0.002251943
1552 | -0.004347525 | -0.0006221506 | -0.00412296 | -0.002244744
1551 | -0.004321846 | -0.0005907931 | -0.004123061 | -0.002240505
1550 | -0.004288217 | -0.0005524702 | -0.004121183 | -0.00223869
1549 | -0.004247055 | -0.0005084969 | -0.00411964 | -0.00223717
1548 | -0.004204833 | -0.000468316 | -0.004120954 | -0.002235932
1547 | -0.0041633 | -0.0004318655 | -0.004122822 | -0.002234008
1546 | -0.004116696 | -0.0003862675 | -0.004122023 | -0.002229614
1545 | -0.004062505 | -0.0003271425 | -0.004119063 | -0.00222636
1544 | -0.004006627 | -0.0002681461 | -0.004116839 | -0.002232482
1543 | -0.003952663 | -0.0002174365 | -0.0041167 | -0.002244844
1542 | -0.003892484 | -0.0001623747 | -0.004117825 | -0.002245185
1541 | -0.00381687 | -9.409618e-05 | -0.004116428 | -0.002221101
1540 | -0.003731339 | -3.584548e-05 | -0.004105881 | -0.002198167
1539 | -0.003652573 | -5.698838e-07 | -0.004086008 | -0.00220088
1538 | -0.003595739 | 3.455189e-05 | -0.004067445 | -0.002209903
1537 | -0.003558897 | 7.987052e-05 | -0.004053569 | -0.002208695
1536 | -0.003524087 | 0.0001280553 | -0.004042498 | -0.002204882
1535 | -0.00347406 | 0.0001797203 | -0.004031544 | -0.002204119
1534 | -0.003399245 | 0.0002433864 | -0.004017098 | -0.002200641
1533 | -0.003306993 | 0.0003182221 | -0.003997312 | -0.002184628
1532 | -0.003217077 | 0.0003886262 | -0.003976587 | -0.002158496
1531 | -0.003138856 | 0.000447725 | -0.00396034 | -0.002137788
1530 | -0.003063696 | 0.0005113291 | -0.003947506 | -0.002123313
1529 | -0.002981213 | 0.0005891816 | -0.003934544 | -0.002106178
1528 | -0.002890916 | 0.0006669499 | -0.003921919 | -0.002090277
1527 | -0.00279623 | 0.0007326578 | -0.003911665 | -0.002082361
1526 | -0.002697699 | 0.0007993174 | -0.003903863 | -0.002074053
1525 | -0.00259694 | 0.0008803404 | -0.003897515 | -0.00205497
1524 | -0.002495696 | 0.0009667917 | -0.003892689 | -0.002029981
1523 | -0.002387597 | 0.001049053 | -0.003889978 | -0.002012236
1522 | -0.002262151 | 0.001139284 | -0.003886501 | -0.0019994
1521 | -0.002126264 | 0.001245529 | -0.003878321 | -0.001976409
1520 | -0.002005045 | 0.00134645 | -0.003870351 | -0.001943506
1519 | -0.001905012 | 0.00142476 | -0.00386768 | -0.001913876
1518 | -0.001803304 | 0.001493902 | -0.003867955 | -0.001892604
1517 | -0.001682346 | 0.00157225 | -0.003864954 | -0.001873562
1516 | -0.0015517 | 0.00165404 | -0.003856759 | -0.001855323
1515 | -0.001428243 | 0.001727175 | -0.003848458 | -0.001838339
1514 | -0.001310972 | 0.001798311 | -0.003843097 | -0.001819157
1513 | -0.00118865 | 0.001884239 | -0.003837882 | -0.00178831
1512 | -0.001062038 | 0.001982209 | -0.003829855 | -0.001745044
1511 | -0.0009419099 | 0.002073154 | -0.003821147 | -0.001706193
1510 | -0.0008297161 | 0.002154242 | -0.003814582 | -0.001679276
1509 | -0.0007132661 | 0.002242925 | -0.003809972 | -0.001649797
1508 | -0.000581346 | 0.002350521 | -0.003806475 | -0.001600432
1507 | -0.0004332751 | 0.002460714 | -0.003802227 | -0.001548912
1506 | -0.0002783392 | 0.00256058 | -0.003794628 | -0.001510832
1505 | -0.0001454245 | 0.00264681 | -0.003789831 | -0.001470752
1504 | -5.43714e-05 | 0.002706172 | -0.003787529 | -0.001431162
1503 | 1.450328e-05 | 0.002746625 | -0.003783768 | -0.001396749
1502 | 8.87814e-05 | 0.002795956 | -0.003776944 | -0.001360438
1501 | 0.0001793586 | 0.002872519 | -0.003767007 | -0.001315482
1500 | 0.0002800738 | 0.002964687 | -0.003754722 | -0.001262163
1499 | 0.0003837486 | 0.003048425 | -0.003743113 | -0.001207467
1498 | 0.0004937254 | 0.003124334 | -0.003735362 | -0.001155031
1497 | 0.0006140363 | 0.00321429 | -0.003729161 | -0.001094983
1496 | 0.0007327507 | 0.00331737 | -0.003721332 | -0.001026759
1495 | 0.000832592 | 0.003410616 | -0.003714697 | -0.0009687268
1494 | 0.0009144882 | 0.003490964 | -0.003711234 | -0.0009247504
1493 | 0.0009928847 | 0.003569358 | -0.003708641 | -0.0008813314
1492 | 0.001077743 | 0.003645026 | -0.003705001 | -0.0008305912
1491 | 0.001171537 | 0.003711477 | -0.003701375 | -0.0007788382
1490 | 0.001272662 | 0.003775677 | -0.003698171 | -0.0007344746
1489 | 0.001374372 | 0.003848668 | -0.003692972 | -0.0006922858
1488 | 0.001467425 | 0.00392028 | -0.003686656 | -0.0006504119
1487 | 0.001550486 | 0.003980012 | -0.003683323 | -0.0006155631
1486 | 0.001631198 | 0.004041353 | -0.003682395 | -0.0005776654
1485 | 0.001712051 | 0.004110703 | -0.003682421 | -0.000530398
1484 | 0.001788937 | 0.004174195 | -0.003684679 | -0.0004831145
1483 | 0.001863399 | 0.004224535 | -0.003689129 | -0.0004420769
1482 | 0.00194359 | 0.004274354 | -0.003693799 | -0.0004082669
1481 | 0.00203025 | 0.004334266 | -0.003696793 | -0.0003811697
1480 | 0.002112382 | 0.004393249 | -0.003699959 | -0.0003613426
1479 | 0.00218416 | 0.004442087 | -0.003706295 | -0.0003423548
1478 | 0.002254015 | 0.004494157 | -0.003715444 | -0.0003115691
1477 | 0.002330677 | 0.004561525 | -0.003723797 | -0.0002664378
1476 | 0.002410431 | 0.004628802 | -0.003730047 | -0.0002251124
1475 | 0.002488271 | 0.00468068 | -0.003736547 | -0.0001982265
1474 | 0.002570486 | 0.004731587 | -0.003744421 | -0.0001691324
1473 | 0.002663027 | 0.004797024 | -0.003752098 | -0.0001255058
1472 | 0.002755866 | 0.004860218 | -0.003758434 | -8.086397e-05
1471 | 0.002834164 | 0.00490042 | -0.003766474 | -5.00302e-05
1470 | 0.002897965 | 0.00492784 | -0.003776366 | -2.66687e-05
1469 | 0.002956543 | 0.004959391 | -0.003783971 | -2.027219e-06
1468 | 0.003014997 | 0.004992981 | -0.003787466 | 1.970466e-05
1467 | 0.003077416 | 0.005023185 | -0.003789258 | 3.448762e-05
1466 | 0.003151616 | 0.005062608 | -0.003791318 | 5.417535e-05
1465 | 0.003238256 | 0.005122361 | -0.003792399 | 8.829435e-05
1464 | 0.003323184 | 0.005184908 | -0.003790466 | 0.0001286087
1463 | 0.003392343 | 0.005227107 | -0.003786641 | 0.0001617241
1462 | 0.003447945 | 0.005257138 | -0.00378257 | 0.0001889255
1461 | 0.003500209 | 0.005295963 | -0.003777543 | 0.0002193406
1460 | 0.003555495 | 0.005344747 | -0.003771673 | 0.0002516717
1459 | 0.003619762 | 0.005393397 | -0.00376713 | 0.0002817722
1458 | 0.003703019 | 0.005442894 | -0.003765452 | 0.0003102907
1457 | 0.003803923 | 0.005496778 | -0.003762921 | 0.0003374463
1456 | 0.003892433 | 0.005537905 | -0.003759054 | 0.0003590424
1455 | 0.003941559 | 0.005550317 | -0.003757584 | 0.0003737087
1454 | 0.003963085 | 0.005548324 | -0.003757984 | 0.0003841607
1453 | 0.003982185 | 0.005559543 | -0.003757741 | 0.0003982223
1452 | 0.004004783 | 0.005587049 | -0.003755075 | 0.0004152622
1451 | 0.004024358 | 0.005612191 | -0.003751726 | 0.000425671
1450 | 0.004039605 | 0.005629175 | -0.003750549 | 0.0004269638
1449 | 0.004055201 | 0.005652619 | -0.003750732 | 0.0004289054
1448 | 0.004070455 | 0.005684255 | -0.003749396 | 0.0004335089
1447 | 0.004080886 | 0.005708905 | -0.003746634 | 0.0004338578
1446 | 0.004085549 | 0.005721578 | -0.003745491 | 0.0004275986
1445 | 0.004086092 | 0.005730726 | -0.00374756 | 0.0004141764
1444 | 0.004083539 | 0.005741019 | -0.003749694 | 0.0003955401
1443 | 0.004078924 | 0.005749119 | -0.003749822 | 0.0003714123
1442 | 0.004074929 | 0.005756904 | -0.003749439 | 0.0003409341
1441 | 0.004071463 | 0.005768417 | -0.003749533 | 0.0003044242
1440 | 0.00406452 | 0.005778691 | -0.003748521 | 0.0002644728
1439 | 0.004053384 | 0.0057814 | -0.003746466 | 0.0002211451
1438 | 0.004045845 | 0.00578479 | -0.003746564 | 0.0001676089
1437 | 0.004049762 | 0.005802298 | -0.003749101 | 9.616124e-05
1436 | 0.004057429 | 0.005827157 | -0.003750656 | 1.437604e-05
1435 | 0.004052228 | 0.005838725 | -0.003751096 | -6.357647e-05
1434 | 0.004031403 | 0.005834997 | -0.003752983 | -0.0001428201
1433 | 0.00400454 | 0.005833415 | -0.003755468 | -0.000231818
1432 | 0.003976794 | 0.005841451 | -0.003755405 | -0.0003294003
1431 | 0.003946853 | 0.005849395 | -0.003752412 | -0.0004305394
1430 | 0.003913556 | 0.005848095 | -0.003750177 | -0.0005381892
1429 | 0.003876708 | 0.00584141 | -0.00375048 | -0.0006512406
1428 | 0.003833589 | 0.005832465 | -0.003751639 | -0.0007544555
1427 | 0.0037825 | 0.005818829 | -0.003752709 | -0.0008355845
1426 | 0.003726273 | 0.00580208 | -0.00375552 | -0.0009028939
1425 | 0.003668063 | 0.005787384 | -0.003761911 | -0.0009749948
1424 | 0.003607723 | 0.005776286 | -0.00376796 | -0.001046009
1423 | 0.00354363 | 0.005762069 | -0.00376979 | -0.001100072
1422 | 0.003476085 | 0.005741309 | -0.003770267 | -0.001141041
1421 | 0.00340563 | 0.005720213 | -0.003773333 | -0.00117809
1420 | 0.003331179 | 0.005703789 | -0.003777452 | -0.001199133
1419 | 0.00325005 | 0.005682994 | -0.003780075 | -0.001192487
1418 | 0.003159363 | 0.005646518 | -0.003785226 | -0.001175751
1417 | 0.003058782 | 0.005596046 | -0.003794847 | -0.001160709
1416 | 0.002949963 | 0.005536703 | -0.003804008 | -0.001135496
1415 | 0.002835138 | 0.005473468 | -0.003809866 | -0.001093409
1414 | 0.002715751 | 0.005410538 | -0.00381586 | -0.001050193
1413 | 0.002591428 | 0.005347604 | -0.003825021 | -0.001024592
1412 | 0.002460877 | 0.005281476 | -0.003834317 | -0.001017096
1411 | 0.002324206 | 0.005212365 | -0.003840538 | -0.001023427
1410 | 0.00218328 | 0.005145001 | -0.003846409 | -0.001050927
1409 | 0.002039944 | 0.005083364 | -0.003854714 | -0.001100561
1408 | 0.001895256 | 0.005025445 | -0.003863276 | -0.001157687
1407 | 0.001751048 | 0.004967406 | -0.003869367 | -0.001208722
1406 | 0.001609223 | 0.00490664 | -0.003874139 | -0.001255412
1405 | 0.001470589 | 0.00483893 | -0.003880473 | -0.0013053
1404 | 0.001337268 | 0.00476316 | -0.003887292 | -0.001348275
1403 | 0.001211873 | 0.004685015 | -0.003892796 | -0.001373172
1402 | 0.001093532 | 0.004612604 | -0.003898684 | -0.001389174
1401 | 0.000977738 | 0.00454943 | -0.003906365 | -0.001405144
1400 | 0.0008604812 | 0.004491009 | -0.003913468 | -0.001412588
1399 | 0.0007404365 | 0.004428676 | -0.003917418 | -0.001404163
1398 | 0.0006158835 | 0.00435629 | -0.003920864 | -0.001395094
1397 | 0.0004824291 | 0.004271942 | -0.003927598 | -0.001403012
1396 | 0.0003365294 | 0.004174843 | -0.003937037 | -0.001427694
1395 | 0.0001803966 | 0.004067995 | -0.003946228 | -0.001460846
1394 | 2.000546e-05 | 0.003957343 | -0.003955891 | -0.001503201
1393 | -0.0001402455 | 0.003845942 | -0.003968966 | -0.001558206
1392 | -0.0002972079 | 0.003734884 | -0.003983289 | -0.001615569
1391 | -0.0004475604 | 0.003626443 | -0.00399503 | -0.001664284
1390 | -0.0005912176 | 0.003521968 | -0.004004618 | -0.00170615
1389 | -0.0007325348 | 0.00341741 | -0.004014967 | -0.00174769
1388 | -0.0008741915 | 0.003308078 | -0.004026537 | -0.00178645
1387 | -0.001012718 | 0.003197339 | -0.004037347 | -0.001815984
1386 | -0.001143957 | 0.003091319 | -0.004046798 | -0.001841494
1385 | -0.001268955 | 0.002987349 | -0.004055938 | -0.001873726
1384 | -0.001390126 | 0.002879709 | -0.004064609 | -0.001910764
1383 | -0.001507143 | 0.002770936 | -0.004072189 | -0.001941399
1382 | -0.001619382 | 0.002667757 | -0.004079523 | -0.001962586
1381 | -0.001728045 | 0.002570526 | -0.004087204 | -0.001981683
1380 | -0.001833493 | 0.002474893 | -0.004094153 | -0.002003085
1379 | -0.001933619 | 0.002381625 | -0.004098914 | -0.002021357
1378 | -0.002027801 | 0.002294838 | -0.004102147 | -0.002030429
1377 | -0.002118793 | 0.002212723 | -0.004105859 | -0.002032682
1376 | -0.002208463 | 0.002128594 | -0.004110175 | -0.002036151
1375 | -0.002295488 | 0.002038292 | -0.004112611 | -0.0020473
1374 | -0.002379144 | 0.001940367 | -0.004111928 | -0.002071252
1373 | -0.002460831 | 0.001837458 | -0.00411066 | -0.002104869
1372 | -0.002540746 | 0.001737911 | -0.004111202 | -0.002134521
1371 | -0.002617085 | 0.001649638 | -0.004112535 | -0.00215027
1370 | -0.002689996 | 0.001569888 | -0.004112805 | -0.002156302
1369 | -0.002762419 | 0.001485688 | -0.004112976 | -0.00216712
1368 | -0.002834664 | 0.001393493 | -0.00411417 | -0.002185529
1367 | -0.002903636 | 0.001305224 | -0.004115596 | -0.002200791
1366 | -0.002968482 | 0.001229717 | -0.004116202 | -0.002207699
1365 | -0.003031928 | 0.001160593 | -0.00411593 | -0.002212042
1364 | -0.003095394 | 0.001087074 | -0.004115024 | -0.002220034
1363 | -0.003157437 | 0.001007035 | -0.004113728 | -0.002233241
1362 | -0.003217479 | 0.0009252594 | -0.004113134 | -0.002250997
1361 | -0.00327705 | 0.0008445943 | -0.004114715 | -0.002270351
1360 | -0.003336228 | 0.0007655381 | -0.004118333 | -0.002286798
1359 | -0.003392742 | 0.0006907604 | -0.004122036 | -0.00229688
1358 | -0.003446191 | 0.000621081 | -0.004124183 | -0.00230288
1357 | -0.003498936 | 0.0005525553 | -0.004124696 | -0.002311457
1356 | -0.003551413 | 0.0004828067 | -0.004124058 | -0.002325199
1355 | -0.00360114 | 0.0004139068 | -0.004122704 | -0.002340738
1354 | -0.003647551 | 0.0003475214 | -0.004121519 | -0.002353134
1353 | -0.003693225 | 0.0002842171 | -0.004121314 | -0.00235771
1352 | -0.003739216 | 0.0002270306 | -0.004122036 | -0.002354671
1351 | -0.003783076 | 0.0001791581 | -0.004122726 | -0.002351795
1350 | -0.003823392 | 0.0001355194 | -0.004122211 | -0.002359218
1349 | -0.003862357 | 8.520226e-05 | -0.004121351 | -0.002380821
1348 | -0.003901585 | 2.714738e-05 | -0.004121362 | -0.002406233
1347 | -0.003940105 | -2.97107e-05 | -0.004122251 | -0.002422726
1346 | -0.003977359 | -8.0691e-05 | -0.004123174 | -0.002429448
1345 | -0.004014216 | -0.0001279533 | -0.004123713 | -0.002433206
1344 | -0.004049756 | -0.0001685155 | -0.00412363 | -0.002434953
1343 | -0.00408127 | -0.0001949177 | -0.004122504 | -0.002430591
1342 | -0.004108534 | -0.0002104647 | -0.00412025 | -0.002422299
1341 | -0.004134747 | -0.0002303488 | -0.004117568 | -0.002418566
1340 | -0.004162196 | -0.0002628176 | -0.004115296 | -0.002422803
1339 | -0.004190053 | -0.0003003998 | -0.004113918 | -0.002430635
1338 | -0.004217538 | -0.000335254 | -0.00411402 | -0.002439375
1337 | -0.004245637 | -0.0003701124 | -0.004116017 | -0.002449954
1336 | -0.004274407 | -0.0004082259 | -0.004119291 | -0.002459112
1335 | -0.004302377 | -0.0004463564 | -0.004122656 | -0.002461111
1334 | -0.00432936 | -0.0004823546 | -0.004125472 | -0.00245758
1333 | -0.004356296 | -0.0005184797 | -0.004127634 | -0.002456132
1332 | -0.004382149 | -0.0005542529 | -0.004128812 | -0.002459594
1331 | -0.004404657 | -0.0005861083 | -0.004128612 | -0.002464032
1330 | -0.004424463 | -0.0006168758 | -0.00412746 | -0.002467928
1329 | -0.004444648 | -0.0006541522 | -0.004126406 | -0.002474418
1328 | -0.00446587 | -0.0006966592 | -0.004125752 | -0.002483401
1327 | -0.004485766 | -0.0007334243 | -0.004124897 | -0.002490029
1326 | -0.004503502 | -0.0007595876 | -0.004123601 | -0.002492603
1325 | -0.004520919 | -0.0007820329 | -0.00412272 | -0.002495484
1324 | -0.004538496 | -0.0008052177 | -0.004122518 | -0.002499264
1323 | -0.004554537 | -0.00082561 | -0.004122353 | -0.002500288
1322 | -0.004568675 | -0.0008422446 | -0.004122136 | -0.002499097
1321 | -0.00458255 | -0.0008611094 | -0.00412244 | -0.002499701
1320 | -0.004596691 | -0.0008853902 | -0.004122946 | -0.002500483
1319 | -0.00461028 | -0.000911375 | -0.004122588 | -0.002496108
1318 | -0.004623887 | -0.000936188 | -0.004121422 | -0.002488987
1317 | -0.004638856 | -0.0009602537 | -0.004120542 | -0.002487917
1316 | -0.004654281 | -0.0009813875 | -0.004120192 | -0.002494728
1315 | -0.004668275 | -0.0009962871 | -0.0041197 | -0.002501493
1314 | -0.004681913 | -0.00100875 | -0.004119358 | -0.002502255
1313 | -0.004698091 | -0.001026643 | -0.004120397 | -0.002499084
1312 | -0.004716678 | -0.00105054 | -0.004122909 | -0.002495802
1311 | -0.004734581 | -0.001074147 | -0.004125312 | -0.002493066
1310 | -0.004750388 | -0.001095021 | -0.004126125 | -0.002491411
1309 | -0.004765158 | -0.001115476 | -0.004125014 | -0.002492549
1308 | -0.004779029 | -0.001135063 | -0.004122168 | -0.002496995
1307 | -0.004790766 | -0.001151147 | -0.004118028 | -0.002503478
1306 | -0.004800634 | -0.001164968 | -0.004113532 | -0.002509609
1305 | -0.004810212 | -0.001178704 | -0.004109645 | -0.002511794
1304 | -0.004819298 | -0.001189174 | -0.004105868 | -0.002506176
1303 | -0.004826537 | -0.00119464 | -0.004100764 | -0.00249549
1302 | -0.004832498 | -0.001202113 | -0.00409371 | -0.002488613
1301 | -0.004838757 | -0.001217616 | -0.004085165 | -0.002488661
1300 | -0.004844473 | -0.001234885 | -0.004075414 | -0.002488043
1299 | -0.004847561 | -0.001245638 | -0.004064416 | -0.002481934
1298 | -0.004848644 | -0.001253893 | -0.004052576 | -0.002477307
1297 | -0.004850238 | -0.001266776 | -0.004040357 | -0.002479838
1296 | -0.004852581 | -0.00127812 | -0.004027388 | -0.002481297
1295 | -0.004853875 | -0.001276971 | -0.004012944 | -0.002471068
1294 | -0.004854085 | -0.001267458 | -0.003997154 | -0.002453495
1293 | -0.004854698 | -0.001263415 | -0.003980533 | -0.002440833
1292 | -0.004855304 | -0.001267282 | -0.003962789 | -0.002434873
1291 | -0.004854178 | -0.001270508 | -0.003943322 | -0.00242846
1290 | -0.004851769 | -0.001271093 | -0.003922421 | -0.002419796
1289 | -0.004849976 | -0.001274061 | -0.003900717 | -0.002411839
1288 | -0.004848424 | -0.001276993 | -0.003877965 | -0.002401564
1287 | -0.004845086 | -0.001272186 | -0.003853536 | -0.002383985
1286 | -0.004840143 | -0.001262318 | -0.003827712 | -0.002364823
1285 | -0.004835635 | -0.00125779 | -0.003801347 | -0.002355101
1284 | -0.004831879 | -0.001259701 | -0.00377488 | -0.002354142
1283 | -0.004827885 | -0.001260909 | -0.003748874 | -0.00235102
1282 | -0.004824616 | -0.001261531 | -0.0037247 | -0.002341579
1281 | -0.004824119 | -0.001267144 | -0.00370324 | -0.002331428
1280 | -0.004825799 | -0.001273201 | -0.003683496 | -0.002322363
1279 | -0.004827195 | -0.001268848 | -0.00366374 | -0.002309061
1278 | -0.004828074 | -0.00125682 | -0.003643662 | -0.002291533
1277 | -0.00483018 | -0.001252281 | -0.003624016 | -0.002278815
1276 | -0.00483344 | -0.001260324 | -0.003604872 | -0.002276868
1275 | -0.004836054 | -0.001270539 | -0.003585521 | -0.00228162
1274 | -0.004838039 | -0.001275479 | -0.003565776 | -0.002286753
1273 | -0.004840943 | -0.001278252 | -0.003545856 | -0.002289548
1272 | -0.0048443 | -0.001279644 | -0.003525248 | -0.002286961
1271 | -0.004845995 | -0.001274559 | -0.003503106 | -0.002275029
1270 | -0.004846016 | -0.001265451 | -0.003479596 | -0.002255727
1269 | -0.004846321 | -0.001263512 | -0.003455502 | -0.002237418
1268 | -0.004847277 | -0.001271274 | -0.003430606 | -0.002225715
1267 | -0.004847845 | -0.001278084 | -0.003403831 | -0.002219384
1266 | -0.004848879 | -0.001277756 | -0.00337484 | -0.00221578
1265 | -0.004852242 | -0.001276967 | -0.003343926 | -0.002213136
1264 | -0.004856886 | -0.001281116 | -0.00331048 | -0.002207495
1263 | -0.004859712 | -0.001284921 | -0.00327306 | -0.002194659
1262 | -0.0048602 | -0.001282814 | -0.003230883 | -0.00217572
1261 | -0.004860318 | -0.00127745 | -0.003183858 | -0.002155131
1260 | -0.004859908 | -0.00127221 | -0.003131279 | -0.002134165
1259 | -0.004856188 | -0.001265146 | -0.003071876 | -0.002112039
1258 | -0.004848026 | -0.001255527 | -0.003005396 | -0.002091392
1257 | -0.004836866 | -0.001247809 | -0.002932712 | -0.002074569
1256 | -0.00482339 | -0.001245541 | -0.002854478 | -0.002057182
1255 | -0.004806929 | -0.001247354 | -0.002770822 | -0.002032938
1254 | -0.004788224 | -0.001249859 | -0.002682309 | -0.002002816
1253 | -0.004769025 | -0.001248414 | -0.002589967 | -0.001971963
1252 | -0.004748746 | -0.001236421 | -0.00249431 | -0.001940319
1251 | -0.004725084 | -0.001211836 | -0.002395317 | -0.001904578
1250 | -0.004698259 | -0.001183241 | -0.002293532 | -0.001867171
1249 | -0.004670988 | -0.001160752 | -0.002190174 | -0.001833745
1248 | -0.004643758 | -0.001142725 | -0.002085665 | -0.001802717
1247 | -0.004613823 | -0.001120371 | -0.001978871 | -0.001766738
1246 | -0.004579834 | -0.001092836 | -0.001868617 | -0.001724244
1245 | -0.004544064 | -0.001067526 | -0.001755647 | -0.001680521
1244 | -0.004508877 | -0.001047684 | -0.001642366 | -0.001637949
1243 | -0.004473914 | -0.001030039 | -0.001530568 | -0.00159438
1242 | -0.004438106 | -0.00101308 | -0.001419991 | -0.001551166
1241 | -0.00440195 | -0.0009976388 | -0.001309539 | -0.001513443
1240 | -0.004366373 | -0.0009808334 | -0.001199223 | -0.001480772
1239 | -0.004331089 | -0.0009592645 | -0.001089833 | -0.001445165
1238 | -0.004295136 | -0.0009362662 | -0.0009810123 | -0.001400516
1237 | -0.004257687 | -0.0009161841 | -0.0008711061 | -0.00134814
1236 | -0.004217821 | -0.000894389 | -0.0007590937 | -0.001292103
1235 | -0.00417492 | -0.0008638024 | -0.0006453618 | -0.001235243
1234 | -0.004129597 | -0.0008283336 | -0.0005302689 | -0.001180337
1233 | -0.004082902 | -0.0007976676 | -0.0004133397 | -0.001128911
1232 | -0.004034646 | -0.0007710351 | -0.0002942593 | -0.001077684
1231 | -0.003983772 | -0.0007390208 | -0.0001730553 | -0.001021261
1230 | -0.003929789 | -0.0006999577 | -4.846727e-05 | -0.0009585737
1229 | -0.003871994 | -0.0006611437 | 8.250071e-05 | -0.0008917795
1228 | -0.003807639 | -0.0006238045 | 0.0002225307 | -0.0008198911
1227 | -0.00373305 | -0.0005800459 | 0.0003726869 | -0.0007398667
1226 | -0.003646743 | -0.0005261811 | 0.0005337271 | -0.0006535827
1225 | -0.003549807 | -0.0004669792 | 0.000707056 | -0.0005665413
1224 | -0.00344333 | -0.0004043919 | 0.0008933756 | -0.0004781995
1223 | -0.003327238 | -0.0003331736 | 0.001091779 | -0.000379851
1222 | -0.003201686 | -0.0002506579 | 0.001301074 | -0.0002650358
1221 | -0.00306774 | -0.0001613906 | 0.001520603 | -0.0001376052
1220 | -0.002926142 | -6.92212e-05 | 0.001749155 | -6.217118e-06
1219 | -0.002776556 | 2.708664e-05 | 0.001984927 | 0.0001260666
1218 | -0.00261847 | 0.0001282053 | 0.002227225 | 0.0002631334
1217 | -0.002452219 | 0.000231718 | 0.002476114 | 0.0004079857
1216 | -0.002279095 | 0.0003375134 | 0.002729872 | 0.0005571381
1215 | -0.002100793 | 0.0004495758 | 0.002985402 | 0.0007047582
1214 | -0.001918649 | 0.0005699978 | 0.00324184 | 0.0008504984
1213 | -0.001733187 | 0.0006955508 | 0.003500665 | 0.0009995924
1212 | -0.001544533 | 0.0008216085 | 0.003761484 | 0.001155045
1211 | -0.001353019 | 0.0009463486 | 0.004021176 | 0.001313736
1210 | -0.001159057 | 0.001070849 | 0.004278095 | 0.001471426
1209 | -0.0009630815 | 0.00119711 | 0.004533112 | 0.00162674
1208 | -0.0007661716 | 0.001325562 | 0.004785681 | 0.001778335
1207 | -0.0005697968 | 0.001453545 | 0.005033608 | 0.001924286
1206 | -0.0003742019 | 0.001578127 | 0.005277741 | 0.002067583
1205 | -0.0001782818 | 0.001701272 | 0.005521576 | 0.002216022
1204 | 1.816652e-05 | 0.001829528 | 0.005765039 | 0.002373028
1203 | 0.0002137579 | 0.001967311 | 0.006004424 | 0.002534325
1202 | 0.0004079272 | 0.002112064 | 0.0062396 | 0.002695773
1201 | 0.0006017858 | 0.002256254 | 0.006474838 | 0.002857037
1200 | 0.0007954437 | 0.002392619 | 0.006711321 | 0.003015339
1199 | 0.0009871348 | 0.00251916 | 0.006945924 | 0.003165188
1198 | 0.001176504 | 0.002641607 | 0.007178677 | 0.003307945
1197 | 0.001365967 | 0.00276848 | 0.007414014 | 0.003452388
1196 | 0.001557076 | 0.002901197 | 0.00765294 | 0.003602551
1195 | 0.001748424 | 0.003032588 | 0.007891604 | 0.003754577
1194 | 0.001938888 | 0.003157816 | 0.008129358 | 0.003907386
1193 | 0.002129743 | 0.003281636 | 0.008370377 | 0.004064646
1192 | 0.002321617 | 0.003410706 | 0.008615368 | 0.004223876
1191 | 0.002512582 | 0.003543923 | 0.008859563 | 0.004376491
1190 | 0.002701542 | 0.003675272 | 0.009101142 | 0.004522391
1189 | 0.002890374 | 0.003802116 | 0.00934382 | 0.004672205
1188 | 0.003080452 | 0.003926525 | 0.009588943 | 0.004832209
1187 | 0.003270175 | 0.004052884 | 0.009833121 | 0.004999668
1186 | 0.00345836 | 0.004187102 | 0.01007627 | 0.005174162
1185 | 0.0036471 | 0.004332362 | 0.01032392 | 0.00535831
1184 | 0.00383908 | 0.004483071 | 0.01057896 | 0.005545361
1183 | 0.004035232 | 0.004629785 | 0.01083943 | 0.005723437
1182 | 0.004237034 | 0.004772196 | 0.01110672 | 0.005895676
1181 | 0.004447404 | 0.004918183 | 0.01138711 | 0.006077954
1180 | 0.004666977 | 0.00506813 | 0.01168186 | 0.006273642
1179 | 0.004893155 | 0.005213309 | 0.01198486 | 0.006471499
1178 | 0.005125077 | 0.005354454 | 0.01229325 | 0.006671499
1177 | 0.00536555 | 0.005507581 | 0.01261099 | 0.006888047
1176 | 0.005616029 | 0.005683582 | 0.012939 | 0.007121306
1175 | 0.005874209 | 0.005874071 | 0.01327206 | 0.007350829
1174 | 0.006138856 | 0.006064794 | 0.0136089 | 0.007566877
1173 | 0.006412042 | 0.006252034 | 0.01395484 | 0.007783112
1172 | 0.006694152 | 0.006439428 | 0.0143107 | 0.008008481
1171 | 0.006981981 | 0.006631451 | 0.01467001 | 0.008232391
1170 | 0.007274231 | 0.006835474 | 0.01503077 | 0.008447856
1169 | 0.007572754 | 0.007054882 | 0.01539796 | 0.008662337
1168 | 0.007874949 | 0.007274491 | 0.01576959 | 0.008874072
1167 | 0.008169936 | 0.007469516 | 0.01613035 | 0.009064051
1166 | 0.008443276 | 0.007633884 | 0.01646085 | 0.00922134
1165 | 0.008677268 | 0.007778382 | 0.01673809 | 0.009347807
1164 | 0.008844566 | 0.007895428 | 0.01692395 | 0.009428552
1163 | 0.008913462 | 0.007952358 | 0.01697219 | 0.009429665
1162 | 0.00886923 | 0.007930089 | 0.01686036 | 0.009337529
1161 | 0.008728352 | 0.007844689 | 0.01660962 | 0.009173369
1160 | 0.008532322 | 0.007725442 | 0.01627522 | 0.008967728
1159 | 0.008334237 | 0.007600049 | 0.01593051 | 0.008754327
1158 | 0.008187048 | 0.007505101 | 0.01565332 | 0.008585274
1157 | 0.008128599 | 0.007478824 | 0.01550206 | 0.008511399
1156 | 0.008168728 | 0.007530874 | 0.01549269 | 0.008540602
1155 | 0.00829273 | 0.007638448 | 0.01560382 | 0.008641348
1154 | 0.008478321 | 0.007779158 | 0.01580398 | 0.008787337
1153 | 0.008706375 | 0.007948071 | 0.01606665 | 0.008971309
1152 | 0.008959558 | 0.008137488 | 0.01636552 | 0.009176901
1151 | 0.009223303 | 0.008328412 | 0.01667663 | 0.00937638
1150 | 0.009492437 | 0.008514836 | 0.0169917 | 0.009564955
1149 | 0.009768215 | 0.008709768 | 0.01731529 | 0.009760435
1148 | 0.01004607 | 0.008914689 | 0.01764476 | 0.009961181
1147 | 0.01031575 | 0.009110775 | 0.01796759 | 0.01014316
1146 | 0.01057597 | 0.00929165 | 0.01828052 | 0.01030475
1145 | 0.01083776 | 0.009473207 | 0.01859423 | 0.01047092
1144 | 0.01110902 | 0.009658361 | 0.01891431 | 0.01064486
1143 | 0.01138586 | 0.00982753 | 0.01923398 | 0.0108026
1142 | 0.01166275 | 0.009979874 | 0.01954961 | 0.01094558
1141 | 0.01194047 | 0.01014645 | 0.01986706 | 0.01110867
1140 | 0.01221972 | 0.01034234 | 0.02018847 | 0.01130087
1139 | 0.0124976 | 0.01054176 | 0.02050913 | 0.01148678
1138 | 0.01277549 | 0.01072322 | 0.02083146 | 0.01164546
1137 | 0.01306042 | 0.01090504 | 0.02116541 | 0.01180107
1136 | 0.01335468 | 0.01111138 | 0.02151158 | 0.01197616
1135 | 0.01365348 | 0.01133499 | 0.02186056 | 0.0121606
1134 | 0.01395558 | 0.01155821 | 0.02221135 | 0.01234513
1133 | 0.01426567 | 0.01178088 | 0.02257273 | 0.01254015
1132 | 0.01458378 | 0.01200379 | 0.02294431 | 0.01274173
1131 | 0.01490426 | 0.01221434 | 0.02331586 | 0.01292463
1130 | 0.01522741 | 0.01241201 | 0.02368737 | 0.01308852
1129 | 0.01556002 | 0.01261925 | 0.02406995 | 0.01326665
1128 | 0.01590253 | 0.01284767 | 0.024465 | 0.01347131
1127 | 0.0162492 | 0.01308239 | 0.02486392 | 0.01367594
1126 | 0.01660216 | 0.01331518 | 0.02527019 | 0.0138665
1125 | 0.01697018 | 0.0135598 | 0.02569857 | 0.01406298
1124 | 0.01735159 | 0.01381985 | 0.02614994 | 0.01427483
1123 | 0.01773464 | 0.01407762 | 0.02661062 | 0.01448501
1122 | 0.01811706 | 0.01432967 | 0.02707902 | 0.01469345
1121 | 0.01850825 | 0.01459438 | 0.02756856 | 0.014925
1120 | 0.01890914 | 0.01487031 | 0.02808111 | 0.01517829
1119 | 0.01930776 | 0.01513017 | 0.02860247 | 0.01541803
1118 | 0.01969779 | 0.01537171 | 0.02912564 | 0.01563327
1117 | 0.02008266 | 0.01562745 | 0.02965 | 0.01585112
1116 | 0.02045798 | 0.01590676 | 0.03015464 | 0.0160796
1115 | 0.02081028 | 0.01617664 | 0.03060422 | 0.01629269
1114 | 0.02113811 | 0.0164183 | 0.03098958 | 0.01648305
1113 | 0.02145525 | 0.01665383 | 0.0313361 | 0.01667135
1112 | 0.02176883 | 0.01689826 | 0.03166891 | 0.01685518
1111 | 0.02207412 | 0.01713617 | 0.03199924 | 0.01701253
1110 | 0.02237361 | 0.01736411 | 0.03234574 | 0.01716295
1109 | 0.02268021 | 0.01760504 | 0.03273399 | 0.01735515
1108 | 0.02299727 | 0.01786315 | 0.03316707 | 0.01758475
1107 | 0.02331591 | 0.01811384 | 0.03362568 | 0.01779496
1106 | 0.02363542 | 0.01835293 | 0.03410222 | 0.0179705
1105 | 0.02396527 | 0.01860367 | 0.03460604 | 0.01815727
1104 | 0.0243043 | 0.01886501 | 0.03513276 | 0.01837603
1103 | 0.02463982 | 0.01910968 | 0.03566184 | 0.01859437
1102 | 0.02497023 | 0.01934153 | 0.0361894 | 0.01879939
1101 | 0.02530633 | 0.01959382 | 0.03673107 | 0.01902091
1100 | 0.02564782 | 0.01986304 | 0.03728779 | 0.01926322
1099 | 0.02598098 | 0.02010888 | 0.03784042 | 0.01948843
1098 | 0.02630273 | 0.02032847 | 0.03838331 | 0.01968782
1097 | 0.02662308 | 0.02056163 | 0.03892863 | 0.01989633
1096 | 0.02694126 | 0.02081343 | 0.03947366 | 0.02012027
1095 | 0.02724352 | 0.02104356 | 0.03999862 | 0.02032537
1094 | 0.02752806 | 0.0212434 | 0.04050187 | 0.02051156
1093 | 0.02780755 | 0.02145044 | 0.04100169 | 0.02072076
1092 | 0.02808356 | 0.02167374 | 0.04149836 | 0.02095404
1091 | 0.02834252 | 0.0218793 | 0.04197014 | 0.02116033
1090 | 0.02858023 | 0.02206078 | 0.04241102 | 0.02132502
1089 | 0.02880614 | 0.02224947 | 0.04283618 | 0.02149011
1088 | 0.02902072 | 0.0224433 | 0.04324554 | 0.02166928
1087 | 0.02921325 | 0.02260357 | 0.04361946 | 0.02182416
1086 | 0.02938505 | 0.02273273 | 0.04395569 | 0.02194243
1085 | 0.0295503 | 0.02287612 | 0.0442738 | 0.02205891
1084 | 0.02971116 | 0.02303657 | 0.04457835 | 0.02218158
1083 | 0.02985634 | 0.02316921 | 0.04485399 | 0.02227717
1082 | 0.02998663 | 0.02327123 | 0.04510059 | 0.02234603
1081 | 0.03011668 | 0.02339223 | 0.04533574 | 0.0224307
1080 | 0.03024914 | 0.02354244 | 0.04555862 | 0.02253466
1079 | 0.0303725 | 0.02367627 | 0.0457496 | 0.02261252
1078 | 0.03048734 | 0.02378148 | 0.04590974 | 0.02265449
1077 | 0.03060978 | 0.02389815 | 0.04606307 | 0.02269994
1076 | 0.03074675 | 0.02403348 | 0.04621711 | 0.02275638
1075 | 0.03089387 | 0.02414856 | 0.04636057 | 0.02279205
1074 | 0.0310608 | 0.02424984 | 0.04650369 | 0.02282121
1073 | 0.03127243 | 0.02440373 | 0.04668114 | 0.02290786
1072 | 0.03154073 | 0.02463738 | 0.04691007 | 0.02306901
1071 | 0.03186028 | 0.02490901 | 0.04718352 | 0.02325834
1070 | 0.0322347 | 0.025198 | 0.04750904 | 0.02346012
1069 | 0.03268095 | 0.02554021 | 0.04791351 | 0.02371491
1068 | 0.03320221 | 0.02594845 | 0.04840293 | 0.02403543
1067 | 0.03378198 | 0.0263823 | 0.04895514 | 0.0243838
1066 | 0.03441029 | 0.02682453 | 0.04955767 | 0.02475059
1065 | 0.03508955 | 0.02730458 | 0.05021296 | 0.0251663
1064 | 0.03580902 | 0.02781955 | 0.05089958 | 0.02561333
1063 | 0.0365418 | 0.02831834 | 0.05157136 | 0.02602116
1062 | 0.03727501 | 0.02879036 | 0.05220567 | 0.02637455
1061 | 0.03801632 | 0.02927974 | 0.05281287 | 0.0267296
1060 | 0.03876497 | 0.0297892 | 0.05339098 | 0.02709795
1059 | 0.03950595 | 0.03026762 | 0.0539152 | 0.02741937
1058 | 0.04023857 | 0.0307146 | 0.05437997 | 0.02767576
1057 | 0.04097933 | 0.03119136 | 0.05480656 | 0.02792464
1056 | 0.04173055 | 0.03170514 | 0.05520085 | 0.02818888
1055 | 0.04247812 | 0.03219269 | 0.0555477 | 0.02841871
1054 | 0.04322629 | 0.03264563 | 0.05585307 | 0.02859484
1053 | 0.04400097 | 0.03313861 | 0.05614596 | 0.02876814
1052 | 0.04481111 | 0.03369626 | 0.05643139 | 0.0289613
1051 | 0.04564046 | 0.03425212 | 0.05668759 | 0.02913334
1050 | 0.04648402 | 0.03478453 | 0.05691591 | 0.0292768
1049 | 0.04735443 | 0.03535911 | 0.0571441 | 0.02943771
1048 | 0.0482466 | 0.03599133 | 0.05737536 | 0.02961233
1047 | 0.04913738 | 0.03661237 | 0.05758606 | 0.02974622
1046 | 0.05002671 | 0.03720456 | 0.0577775 | 0.02984936
1045 | 0.0509382 | 0.03782897 | 0.05797947 | 0.02999102
1044 | 0.05187502 | 0.03849806 | 0.05820076 | 0.03017601
1043 | 0.0528164 | 0.03915591 | 0.05842498 | 0.03034004
1042 | 0.05376084 | 0.03980306 | 0.05865618 | 0.0304731
1041 | 0.05472909 | 0.04050636 | 0.05891897 | 0.030635
1040 | 0.05571843 | 0.04126004 | 0.05920912 | 0.03083571
1039 | 0.05669802 | 0.04197442 | 0.05949143 | 0.03101406
1038 | 0.05765629 | 0.04263043 | 0.05975124 | 0.03115258
1037 | 0.05860845 | 0.04330313 | 0.06000171 | 0.03130013
1036 | 0.05955083 | 0.04400512 | 0.06023671 | 0.03146175
1035 | 0.0604549 | 0.04465729 | 0.06042435 | 0.03158032
1034 | 0.06131368 | 0.04524286 | 0.06055081 | 0.03164774
1033 | 0.0621469 | 0.04583433 | 0.06062322 | 0.03172091
1032 | 0.06295259 | 0.04643704 | 0.06062508 | 0.03180656
1031 | 0.06370052 | 0.04696483 | 0.06051636 | 0.03184105
1030 | 0.06438036 | 0.04740301 | 0.06028393 | 0.03180462
1029 | 0.06500935 | 0.04783553 | 0.05994917 | 0.03174692
1028 | 0.06558724 | 0.04827989 | 0.05952535 | 0.03168171
1027 | 0.06609299 | 0.04865752 | 0.05901312 | 0.0315664
1026 | 0.06653215 | 0.0489575 | 0.05843966 | 0.0314045
1025 | 0.06693897 | 0.04926595 | 0.05785673 | 0.03126001
1024 | 0.06732564 | 0.04960224 | 0.05729479 | 0.03115007
1023 | 0.06767681 | 0.04988933 | 0.05675571 | 0.03102567
1022 | 0.06799787 | 0.05011672 | 0.05624992 | 0.03087614
1021 | 0.06832004 | 0.05037081 | 0.05580189 | 0.03075274
1020 | 0.06865306 | 0.05067348 | 0.05541761 | 0.03066968
1019 | 0.0689805 | 0.05095008 | 0.0550836 | 0.03058041
1018 | 0.06930538 | 0.05118448 | 0.05479989 | 0.03047302
1017 | 0.06965255 | 0.05144677 | 0.05458012 | 0.03039545
1016 | 0.07002191 | 0.05174183 | 0.05441798 | 0.0303642
1015 | 0.07038689 | 0.0519913 | 0.054287 | 0.03033694
1014 | 0.07074431 | 0.05219216 | 0.05417526 | 0.03029686
1013 | 0.07111895 | 0.05243366 | 0.0540874 | 0.03027961
1012 | 0.07151358 | 0.05273015 | 0.0540093 | 0.03029472
1011 | 0.07189982 | 0.05299348 | 0.05390205 | 0.03029943
1010 | 0.072263 | 0.05319462 | 0.05373381 | 0.03026967
1009 | 0.07261167 | 0.05339743 | 0.0534896 | 0.03022276
1008 | 0.07293785 | 0.05360899 | 0.05314936 | 0.03015603
1007 | 0.07321228 | 0.05375355 | 0.05268775 | 0.03003825
1006 | 0.0734248 | 0.05381969 | 0.0521006 | 0.02987322
1005 | 0.0735875 | 0.05388001 | 0.05140643 | 0.02969812
1004 | 0.07369492 | 0.05394192 | 0.05062166 | 0.02951151
1003 | 0.07372389 | 0.05393135 | 0.04975852 | 0.02927685
1002 | 0.07367613 | 0.0538459 | 0.04884323 | 0.02900122
1001 | 0.07357833 | 0.05377152 | 0.04790786 | 0.0287332
1000 | 0.07343608 | 0.05372285 | 0.04696358 | 0.02847791
999 | 0.07322978 | 0.0536161 | 0.04600551 | 0.02819146
998 | 0.07295918 | 0.05342583 | 0.04504233 | 0.02786713
997 | 0.07264945 | 0.05322478 | 0.04409728 | 0.02755084
996 | 0.07230862 | 0.05304322 | 0.04318066 | 0.02726105
995 | 0.07192006 | 0.05282999 | 0.04228478 | 0.02696749
994 | 0.07148206 | 0.05257493 | 0.04140657 | 0.02666047
993 | 0.0710152 | 0.05233176 | 0.04055418 | 0.02636893
992 | 0.07052551 | 0.0520976 | 0.0397297 | 0.02609564
991 | 0.06999803 | 0.05180376 | 0.03892497 | 0.0258029
990 | 0.06943084 | 0.05144685 | 0.03813611 | 0.02547926
989 | 0.06883969 | 0.05109926 | 0.0373656 | 0.02515738
988 | 0.06822519 | 0.05077392 | 0.0366094 | 0.02485082
987 | 0.06757057 | 0.05040713 | 0.03585864 | 0.02453355
986 | 0.06687526 | 0.04998885 | 0.03511498 | 0.02419691
985 | 0.06615704 | 0.04958153 | 0.03438887 | 0.02386875
984 | 0.06541856 | 0.04919578 | 0.03368204 | 0.02355989
983 | 0.06464427 | 0.04877254 | 0.03298602 | 0.023245
982 | 0.0638332 | 0.04830164 | 0.03229828 | 0.02291116
981 | 0.06300293 | 0.04783619 | 0.03162532 | 0.02257629
980 | 0.06215855 | 0.04737877 | 0.03096913 | 0.0222469
979 | 0.06128811 | 0.04687539 | 0.0303238 | 0.02190574
978 | 0.06039089 | 0.04633228 | 0.02968706 | 0.02155209
977 | 0.05948103 | 0.04581824 | 0.02906272 | 0.02120784
976 | 0.05856129 | 0.04534048 | 0.02845089 | 0.0208741
975 | 0.05762132 | 0.04483504 | 0.02784688 | 0.0205265
974 | 0.0566635 | 0.04429003 | 0.02725087 | 0.02016203
973 | 0.05570378 | 0.04376281 | 0.02666808 | 0.01980699
972 | 0.05474556 | 0.04326423 | 0.02609889 | 0.01947059
971 | 0.05377842 | 0.04274066 | 0.02553877 | 0.01913366
970 | 0.05280347 | 0.04218405 | 0.02498791 | 0.01879047
969 | 0.05183561 | 0.04164944 | 0.02445133 | 0.01845921
968 | 0.05087965 | 0.04114818 | 0.02392951 | 0.01814277
967 | 0.04992774 | 0.04062929 | 0.02341812 | 0.0178201
966 | 0.04898052 | 0.04008062 | 0.02291691 | 0.01748617
965 | 0.04804807 | 0.03954675 | 0.02242974 | 0.01716228
964 | 0.04712981 | 0.03903417 | 0.02195624 | 0.01685794
963 | 0.04621564 | 0.03849822 | 0.02149237 | 0.01655853
962 | 0.04530746 | 0.03793602 | 0.02103899 | 0.01625831
961 | 0.04441844 | 0.03739441 | 0.02060137 | 0.01596993
960 | 0.04355112 | 0.03687441 | 0.02018058 | 0.0156937
959 | 0.04269662 | 0.03632376 | 0.01977373 | 0.01541279
958 | 0.04185535 | 0.03573586 | 0.01938224 | 0.01512754
957 | 0.04103815 | 0.03516222 | 0.01901144 | 0.014861
956 | 0.04024631 | 0.03461507 | 0.01866192 | 0.01462116
955 | 0.03946996 | 0.03404991 | 0.01832924 | 0.01438869
954 | 0.03870726 | 0.03345693 | 0.01801274 | 0.01415076
953 | 0.0379672 | 0.03288044 | 0.01771735 | 0.01391748
952 | 0.0372526 | 0.03233363 | 0.01744695 | 0.01369652
951 | 0.036558 | 0.03177996 | 0.01720284 | 0.01348063
950 | 0.03588505 | 0.03121311 | 0.01698858 | 0.01326935
949 | 0.03524297 | 0.03067305 | 0.0168085 | 0.01307643
948 | 0.03463281 | 0.03016825 | 0.01666085 | 0.01290669
947 | 0.03404715 | 0.02966058 | 0.01653861 | 0.01274944
946 | 0.03348593 | 0.02914146 | 0.01643714 | 0.01260071
945 | 0.032957 | 0.02864784 | 0.01635423 | 0.01246742
944 | 0.0324599 | 0.02818855 | 0.01628241 | 0.01234434
943 | 0.03198429 | 0.02772771 | 0.01620835 | 0.01221287
942 | 0.03152539 | 0.02725546 | 0.01612078 | 0.01206957
941 | 0.03108607 | 0.02680459 | 0.01601303 | 0.01193101
940 | 0.0306628 | 0.02638228 | 0.01587838 | 0.01180331
939 | 0.03024424 | 0.0259533 | 0.0157107 | 0.01167195
938 | 0.02982593 | 0.02550713 | 0.01551129 | 0.01152887
937 | 0.02941241 | 0.02507769 | 0.01528889 | 0.01138465
936 | 0.02900376 | 0.0246796 | 0.01505219 | 0.01124518
935 | 0.02859335 | 0.02428521 | 0.01480807 | 0.01109967
934 | 0.02818058 | 0.02387997 | 0.01456611 | 0.01094125
933 | 0.02777258 | 0.0234837 | 0.01433751 | 0.01077959
932 | 0.02737202 | 0.02310252 | 0.01412859 | 0.01062518
931 | 0.02697559 | 0.02271547 | 0.01394108 | 0.01047959
930 | 0.0265858 | 0.02232248 | 0.01377875 | 0.01034673
929 | 0.02621202 | 0.02195325 | 0.01364769 | 0.01023476
928 | 0.02585864 | 0.02161585 | 0.01354986 | 0.01014145
927 | 0.02552378 | 0.0212859 | 0.01348179 | 0.01005444
926 | 0.02521008 | 0.02095651 | 0.01343932 | 0.009970394
925 | 0.02492487 | 0.02065048 | 0.01341783 | 0.009897751
924 | 0.0246686 | 0.02037405 | 0.01340809 | 0.009838179
923 | 0.02443441 | 0.02010618 | 0.01339896 | 0.009782524
922 | 0.0242203 | 0.01984207 | 0.0133856 | 0.009727432
921 | 0.02403079 | 0.019601 | 0.01337074 | 0.0096791
920 | 0.02386635 | 0.0193839 | 0.0133581 | 0.009639428
919 | 0.02372171 | 0.01916974 | 0.01334978 | 0.009605687
918 | 0.0235948 | 0.01896003 | 0.01334798 | 0.009583038
917 | 0.02348498 | 0.01877929 | 0.01335085 | 0.009577846
916 | 0.02338109 | 0.01862351 | 0.01334434 | 0.00957854
915 | 0.02326145 | 0.01845433 | 0.01330353 | 0.009562455
914 | 0.02310635 | 0.01825186 | 0.01320303 | 0.009520826
913 | 0.02290074 | 0.01802702 | 0.01302287 | 0.0094564
912 | 0.02262657 | 0.01777628 | 0.01274848 | 0.009359639
911 | 0.02226737 | 0.01747527 | 0.01237603 | 0.00921391
910 | 0.02182328 | 0.0171263 | 0.0119198 | 0.009024367
909 | 0.02131049 | 0.01676184 | 0.01140756 | 0.008814731
908 | 0.02074542 | 0.0163923 | 0.01086657 | 0.008595373
907 | 0.02013977 | 0.01599899 | 0.01031733 | 0.00836166
906 | 0.01950929 | 0.01558482 | 0.009776971 | 0.008122157
905 | 0.01887312 | 0.01518122 | 0.009259492 | 0.007897879
904 | 0.01824236 | 0.01479662 | 0.008771278 | 0.007690704
903 | 0.01761928 | 0.01440642 | 0.008312071 | 0.007480356
902 | 0.01700814 | 0.01400388 | 0.00788104 | 0.007257584
901 | 0.01641658 | 0.01361545 | 0.007477961 | 0.007035529
900 | 0.01584675 | 0.01325491 | 0.007099881 | 0.006823374
899 | 0.01529574 | 0.01290528 | 0.006742585 | 0.006613303
898 | 0.01476566 | 0.01255786 | 0.006405877 | 0.006400401
897 | 0.01426428 | 0.01223053 | 0.006092733 | 0.006193903
896 | 0.01379504 | 0.01193516 | 0.005802902 | 0.006001055
895 | 0.01335517 | 0.01166078 | 0.005531457 | 0.005817534
894 | 0.0129439 | 0.01139861 | 0.005273787 | 0.005639579
893 | 0.01256423 | 0.01115251 | 0.005028187 | 0.005469561
892 | 0.0122161 | 0.01091753 | 0.004793689 | 0.005305349
891 | 0.01189716 | 0.01068093 | 0.004569471 | 0.005140498
890 | 0.01161349 | 0.01045393 | 0.00435679 | 0.004979487
889 | 0.01138395 | 0.01027251 | 0.004157866 | 0.004836932
888 | 0.01123118 | 0.01015871 | 0.003972341 | 0.004716576
887 | 0.01116953 | 0.01010647 | 0.003797591 | 0.004605454
886 | 0.01119662 | 0.01010759 | 0.003632005 | 0.00449404
885 | 0.01128995 | 0.01016027 | 0.003474727 | 0.00438819
884 | 0.0114161 | 0.01024636 | 0.003323147 | 0.004294695
883 | 0.01155584 | 0.01033588 | 0.003175021 | 0.004208157
882 | 0.01172389 | 0.01042989 | 0.003032971 | 0.004120111
881 | 0.01195736 | 0.0105691 | 0.002902134 | 0.004030847
880 | 0.01228416 | 0.01078426 | 0.0027821 | 0.00394449
879 | 0.0127081 | 0.01106449 | 0.002664658 | 0.003860566
878 | 0.01321954 | 0.01138512 | 0.002540441 | 0.003777227
877 | 0.01380256 | 0.01173505 | 0.002404694 | 0.003697364
876 | 0.0144193 | 0.0120973 | 0.002256226 | 0.003627555
875 | 0.01498771 | 0.01242511 | 0.002094745 | 0.003574199
874 | 0.01537875 | 0.01264641 | 0.001920617 | 0.003539128
873 | 0.0154454 | 0.01267018 | 0.001734231 | 0.003513938
872 | 0.01508391 | 0.01240452 | 0.001534766 | 0.003483443
871 | 0.01430302 | 0.01183148 | 0.001322645 | 0.003442974
870 | 0.01324055 | 0.01106867 | 0.001104067 | 0.003406342
869 | 0.01209257 | 0.01029714 | 0.0008901136 | 0.003384412
868 | 0.01101218 | 0.009623413 | 0.0006898849 | 0.003360887
867 | 0.01006332 | 0.0090469 | 0.0005058123 | 0.003303147
866 | 0.009243197 | 0.008536529 | 0.0003355455 | 0.003194077
865 | 0.008522915 | 0.008082782 | 0.0001760457 | 0.003039434
864 | 0.007870262 | 0.007676549 | 2.520715e-05 | 0.002848499
863 | 0.007258993 | 0.007292217 | -0.00011835 | 0.002626729
862 | 0.006674518 | 0.006913846 | -0.0002554789 | 0.002387454
861 | 0.006112015 | 0.006548547 | -0.0003868342 | 0.002152888
860 | 0.00556856 | 0.00620162 | -0.0005129924 | 0.00193915
859 | 0.005040907 | 0.005864141 | -0.0006335329 | 0.001749404
858 | 0.004529596 | 0.005532948 | -0.0007465559 | 0.001580737
857 | 0.004038484 | 0.005217691 | -0.0008504419 | 0.00142882
856 | 0.003569149 | 0.004920269 | -0.0009458401 | 0.001287499
855 | 0.003120303 | 0.004629413 | -0.001034844 | 0.001153646
854 | 0.002692997 | 0.004342074 | -0.001118764 | 0.001032623
853 | 0.002293165 | 0.004071182 | -0.001197853 | 0.0009312645
852 | 0.001929968 | 0.003828708 | -0.001272245 | 0.0008463585
851 | 0.001612827 | 0.00361817 | -0.001341408 | 0.0007670543
850 | 0.00134395 | 0.003441844 | -0.00140353 | 0.0006868914
849 | 0.001107915 | 0.003294413 | -0.0014576 | 0.0006062748
848 | 0.0008744927 | 0.003150886 | -0.001505798 | 0.000525572
847 | 0.0006220119 | 0.002984938 | -0.001551862 | 0.0004441922
846 | 0.0003574927 | 0.002802294 | -0.001597385 | 0.0003640999
845 | 0.0001068418 | 0.002633638 | -0.001641536 | 0.000285667
844 | -0.0001124298 | 0.002493258 | -0.0016838 | 0.0002030661
843 | -0.0003013025 | 0.002368134 | -0.001724598 | 0.0001134319
842 | -0.0004666067 | 0.002248404 | -0.001763437 | 2.759853e-05
841 | -0.0006110421 | 0.002142024 | -0.001799121 | -3.966915e-05
840 | -0.0007375306 | 0.002053169 | -0.001832082 | -8.879919e-05
839 | -0.0008527316 | 0.001970512 | -0.001864124 | -0.0001341939
838 | -0.0009610872 | 0.001885515 | -0.001895352 | -0.0001849428
837 | -0.001061643 | 0.00180166 | -0.001923612 | -0.000238211
836 | -0.001154192 | 0.001718355 | -0.001947771 | -0.0002921725
835 | -0.001242987 | 0.001626639 | -0.00196955 | -0.0003520446
834 | -0.001331645 | 0.001528227 | -0.001991176 | -0.0004188625
833 | -0.001419767 | 0.001438019 | -0.002012905 | -0.0004833853
832 | -0.001507243 | 0.001359839 | -0.00203374 | -0.000537282
831 | -0.001596741 | 0.001279645 | -0.002053016 | -0.000582636
830 | -0.001689196 | 0.001190413 | -0.002070177 | -0.0006256349
829 | -0.001781557 | 0.001102489 | -0.002084059 | -0.0006683753
828 | -0.001871525 | 0.001020242 | -0.002093192 | -0.0007122369
827 | -0.00196015 | 0.0009322356 | -0.002096069 | -0.0007610101
826 | -0.002047676 | 0.0008370838 | -0.002090974 | -0.000812442
825 | -0.002131424 | 0.0007544224 | -0.002076772 | -0.0008531204
824 | -0.002209635 | 0.0006951974 | -0.002053961 | -0.000870937
823 | -0.002282642 | 0.0006462717 | -0.002023416 | -0.0008686567
822 | -0.002348898 | 0.0005987322 | -0.001983712 | -0.0008574581
821 | -0.002404786 | 0.0005642054 | -0.00193066 | -0.0008409404
820 | -0.002448689 | 0.0005497077 | -0.001858971 | -0.0008128894
819 | -0.002479249 | 0.0005431591 | -0.001762855 | -0.000767009
818 | -0.002488843 | 0.0005366522 | -0.0016359 | -0.0007020839
817 | -0.002464979 | 0.0005422684 | -0.001472588 | -0.000618759
816 | -0.0023996 | 0.0005741752 | -0.001269115 | -0.0005146404
815 | -0.002291048 | 0.0006352635 | -0.001019299 | -0.0003810946
814 | -0.002134512 | 0.0007316807 | -0.0007086061 | -0.0002030099
813 | -0.001915528 | 0.0008801342 | -0.0003142623 | 3.603622e-05
812 | -0.001614734 | 0.001089256 | 0.0001883359 | 0.0003474473
811 | -0.001213529 | 0.001355027 | 0.0008214518 | 0.000739695
810 | -0.0006933538 | 0.001687863 | 0.001605888 | 0.001226344
809 | -3.728749e-05 | 0.002119925 | 0.002558884 | 0.00182321
808 | 0.0007608977 | 0.002665939 | 0.003684968 | 0.002531611
807 | 0.001691405 | 0.003298404 | 0.004969344 | 0.003331696
806 | 0.002734142 | 0.003982779 | 0.006382505 | 0.004199143
805 | 0.003864175 | 0.00471243 | 0.007888487 | 0.005116909
804 | 0.005048144 | 0.005481057 | 0.009445868 | 0.006060351
803 | 0.006242499 | 0.006248125 | 0.01100586 | 0.006988941
802 | 0.007401179 | 0.006966481 | 0.01251508 | 0.00786912
801 | 0.008479268 | 0.007618151 | 0.01391652 | 0.008684699
800 | 0.009425787 | 0.008187195 | 0.01514458 | 0.009407736
799 | 0.01018444 | 0.0086277 | 0.01612894 | 0.009987266
798 | 0.01071236 | 0.008898846 | 0.01681485 | 0.01038811
797 | 0.01099589 | 0.009006734 | 0.01718179 | 0.01061391
796 | 0.01104869 | 0.008982197 | 0.01724518 | 0.0106797
795 | 0.01090589 | 0.008849289 | 0.01705058 | 0.01059918
794 | 0.01062246 | 0.008639387 | 0.01666714 | 0.01040984
793 | 0.01026226 | 0.008399826 | 0.01617338 | 0.01016952
792 | 0.00987872 | 0.008163302 | 0.01563954 | 0.00991587
791 | 0.009508966 | 0.007936613 | 0.01512246 | 0.009662486
790 | 0.009184484 | 0.007734738 | 0.014672 | 0.009436696
789 | 0.008936632 | 0.007594635 | 0.0143329 | 0.009282977
788 | 0.008789676 | 0.007538961 | 0.01413933 | 0.009222612
787 | 0.008757722 | 0.00755621 | 0.01411303 | 0.009244834
786 | 0.008851126 | 0.007634722 | 0.01426617 | 0.009346213
785 | 0.009076838 | 0.00778827 | 0.01459884 | 0.009545397
784 | 0.009427437 | 0.008027135 | 0.01509127 | 0.009845863
783 | 0.009874988 | 0.008328379 | 0.01570199 | 0.01021411
782 | 0.01037703 | 0.008654498 | 0.0163738 | 0.01060968
781 | 0.01088131 | 0.008976386 | 0.01703728 | 0.01100735
780 | 0.01132461 | 0.009257707 | 0.01761127 | 0.01137279
779 | 0.01164112 | 0.009446486 | 0.01801338 | 0.01165032
778 | 0.01178314 | 0.00950868 | 0.01818079 | 0.0117991
777 | 0.01173236 | 0.009447339 | 0.01808334 | 0.01181477
776 | 0.0114935 | 0.009275037 | 0.01772261 | 0.01170049
775 | 0.01108841 | 0.008999966 | 0.017129 | 0.01145176
774 | 0.01055708 | 0.008649799 | 0.01635801 | 0.01108493
773 | 0.009950127 | 0.008270777 | 0.01547594 | 0.01064553
772 | 0.009311573 | 0.007888556 | 0.01454133 | 0.01017268
771 | 0.008671268 | 0.007500442 | 0.01359849 | 0.009680961
770 | 0.008051297 | 0.007113102 | 0.01268098 | 0.009182377
769 | 0.007469131 | 0.006753913 | 0.0118116 | 0.008698434
768 | 0.006932372 | 0.006436301 | 0.01099945 | 0.0082435
767 | 0.006438864 | 0.006147217 | 0.01024394 | 0.007818148
766 | 0.005985244 | 0.005879178 | 0.009543211 | 0.007422624
765 | 0.005570103 | 0.005642714 | 0.008896334 | 0.007057712
764 | 0.005188623 | 0.005435596 | 0.008300388 | 0.006712104
763 | 0.004831865 | 0.005232172 | 0.007750981 | 0.006370165
762 | 0.004493648 | 0.00501848 | 0.007245366 | 0.006034912
761 | 0.004172259 | 0.004808658 | 0.006781097 | 0.005724221
760 | 0.003864347 | 0.004612241 | 0.006352274 | 0.005442953
759 | 0.003563997 | 0.004416232 | 0.00595106 | 0.005178107
758 | 0.003269589 | 0.00421597 | 0.005572692 | 0.004922683
757 | 0.0029851 | 0.004032281 | 0.005215766 | 0.004683795
756 | 0.002712717 | 0.00387694 | 0.004878144 | 0.004462916
755 | 0.002450094 | 0.003728863 | 0.004555921 | 0.004248047
754 | 0.002196265 | 0.003567274 | 0.004246078 | 0.004032688
753 | 0.001953769 | 0.003404162 | 0.003946916 | 0.003825621
752 | 0.001722967 | 0.003260555 | 0.003656116 | 0.003633665
751 | 0.001500473 | 0.003132857 | 0.003371285 | 0.003448923
750 | 0.001285366 | 0.003006334 | 0.003092416 | 0.00326193
749 | 0.001080997 | 0.002882597 | 0.002821313 | 0.003076226
748 | 0.0008880781 | 0.002769556 | 0.002558558 | 0.002901249
747 | 0.0007012548 | 0.00266059 | 0.00230305 | 0.002738966
746 | 0.000514819 | 0.002547223 | 0.002054103 | 0.002584391
745 | 0.0003269242 | 0.00243831 | 0.001811958 | 0.002432931
744 | 0.0001363933 | 0.002343624 | 0.001576701 | 0.002281583
743 | -5.905841e-05 | 0.002250757 | 0.001348648 | 0.002128249
742 | -0.0002588394 | 0.002140692 | 0.001129304 | 0.001974565
741 | -0.0004584502 | 0.002016352 | 0.0009200325 | 0.001825368
740 | -0.0006545756 | 0.001895567 | 0.0007204389 | 0.001682886
739 | -0.0008468399 | 0.001785775 | 0.0005299135 | 0.001545644
738 | -0.00103328 | 0.001684468 | 0.0003497536 | 0.00141402
737 | -0.001209449 | 0.001594737 | 0.000181294 | 0.001291679
736 | -0.001373975 | 0.001520678 | 2.253706e-05 | 0.001180029
735 | -0.001529877 | 0.001454042 | -0.0001308065 | 0.001075543
734 | -0.001678181 | 0.001382892 | -0.0002809766 | 0.0009735758
733 | -0.001815244 | 0.001308455 | -0.0004270268 | 0.0008713019
732 | -0.001938771 | 0.001239588 | -0.0005678168 | 0.0007673657
731 | -0.002051456 | 0.001178024 | -0.0007038065 | 0.0006631645
730 | -0.002155953 | 0.001122608 | -0.0008356308 | 0.0005639099
729 | -0.0022512 | 0.00107894 | -0.0009631793 | 0.0004731434
728 | -0.002337082 | 0.00104931 | -0.001086856 | 0.0003862676
727 | -0.002418283 | 0.001020965 | -0.001207961 | 0.0002951798
726 | -0.002499825 | 0.0009798833 | -0.001326967 | 0.000199889
725 | -0.002582187 | 0.0009291769 | -0.001442554 | 0.0001083967
724 | -0.002663451 | 0.0008806913 | -0.001552891 | 2.404507e-05
723 | -0.002742195 | 0.0008377264 | -0.001656901 | -5.919273e-05
722 | -0.002815113 | 0.0007997173 | -0.001753971 | -0.000145985
721 | -0.002875154 | 0.0007740042 | -0.001843383 | -0.0002309056
720 | -0.002914938 | 0.0007669664 | -0.001924428 | -0.0003052695
719 | -0.002928471 | 0.0007721121 | -0.001996236 | -0.0003683403
718 | -0.002906351 | 0.0007851742 | -0.002057145 | -0.0004258617
717 | -0.002834715 | 0.0008236194 | -0.002104899 | -0.0004798558
716 | -0.002707903 | 0.000910231 | -0.002137865 | -0.0005254244
715 | -0.00254636 | 0.001035477 | -0.002156033 | -0.0005574065
714 | -0.00240037 | 0.001148227 | -0.002161257 | -0.0005774873
713 | -0.002329727 | 0.001187919 | -0.002156621 | -0.0005946186
712 | -0.002368839 | 0.001125717 | -0.00214419 | -0.0006187689
711 | -0.002501489 | 0.0009854772 | -0.002121999 | -0.0006518657
710 | -0.002669123 | 0.0008299181 | -0.002083933 | -0.00068342
709 | -0.002810002 | 0.0007149362 | -0.00202387 | -0.0006975756
708 | -0.002893895 | 0.0006521483 | -0.001939336 | -0.0006860906
707 | -0.002922372 | 0.0006199378 | -0.001830034 | -0.0006525137
706 | -0.002905096 | 0.0006055272 | -0.001693843 | -0.0006020849
705 | -0.002844062 | 0.0006201901 | -0.001524905 | -0.0005306076
704 | -0.002734805 | 0.0006754602 | -0.00131239 | -0.0004251061
703 | -0.002567558 | 0.0007712032 | -0.001036678 | -0.0002701215
702 | -0.002322416 | 0.0009166077 | -0.0006666535 | -4.909207e-05
701 | -0.001972273 | 0.001139413 | -0.000164981 | 0.0002590703
700 | -0.001497747 | 0.001459171 | 0.0004972956 | 0.0006780453
699 | -0.0009022707 | 0.001866052 | 0.001319345 | 0.001219357
698 | -0.0002232071 | 0.002330252 | 0.002245761 | 0.001858132
697 | 0.000458897 | 0.00280382 | 0.003152905 | 0.002511801
696 | 0.001029443 | 0.003204697 | 0.0038737 | 0.003050693
695 | 0.001384047 | 0.003440484 | 0.004265131 | 0.00335889
694 | 0.001479894 | 0.003474472 | 0.004272498 | 0.003397602
693 | 0.001347029 | 0.003346886 | 0.003942406 | 0.003209274
692 | 0.001057707 | 0.003125745 | 0.003386926 | 0.002878954
691 | 0.0006896238 | 0.002862602 | 0.00273019 | 0.002497638
690 | 0.0003049414 | 0.002595218 | 0.002066003 | 0.002132898
689 | -5.856621e-05 | 0.002355363 | 0.001444332 | 0.001807943
688 | -0.0003882913 | 0.002153002 | 0.0008835728 | 0.001509783
687 | -0.0006858967 | 0.001973298 | 0.0003881724 | 0.001222272
686 | -0.0009525387 | 0.001805352 | -4.347002e-05 | 0.0009440952
685 | -0.001186931 | 0.001654495 | -0.0004183751 | 0.0006788165
684 | -0.001393622 | 0.001518511 | -0.0007470917 | 0.0004261683
683 | -0.001582969 | 0.00138109 | -0.001039759 | 0.000188333
682 | -0.001761502 | 0.001240851 | -0.001304209 | -2.689041e-05
681 | -0.001929236 | 0.001118879 | -0.001546115 | -0.0002152887
680 | -0.002086592 | 0.001023687 | -0.001768554 | -0.0003814419
679 | -0.002236405 | 0.0009354556 | -0.0019717 | -0.0005320253
678 | -0.002378712 | 0.0008420536 | -0.002155179 | -0.0006693215
677 | -0.002511392 | 0.0007616381 | -0.002321538 | -0.0007916334
676 | -0.002637259 | 0.0007057038 | -0.002476435 | -0.000899846
675 | -0.002763014 | 0.000650964 | -0.002625049 | -0.0009997305
674 | -0.002889229 | 0.0005742513 | -0.002768043 | -0.001097749
673 | -0.003007881 | 0.0004875598 | -0.002899544 | -0.001194802
672 | -0.00311063 | 0.0004122531 | -0.003009668 | -0.001284321
671 | -0.003194082 | 0.0003425953 | -0.003091947 | -0.001358834
670 | -0.003258894 | 0.0002630011 | -0.003151251 | -0.001417681
669 | -0.003319869 | 0.0001811033 | -0.003211474 | -0.001471765
668 | -0.003415106 | 0.0001237815 | -0.003308794 | -0.001529765
667 | -0.003554922 | 7.826429e-05 | -0.003440734 | -0.001594044
666 | -0.003696172 | 6.531334e-07 | -0.003563326 | -0.001673447
665 | -0.003809838 | -9.91641e-05 | -0.003657326 | -0.001753839
664 | -0.003898781 | -0.0001867375 | -0.003729318 | -0.001818704
663 | -0.003977772 | -0.0002516725 | -0.003789166 | -0.001870048
662 | -0.004052845 | -0.0003015444 | -0.003841246 | -0.001917999
661 | -0.004117025 | -0.0003373247 | -0.003884479 | -0.001966532
660 | -0.004166777 | -0.0003550766 | -0.003919464 | -0.002009152
659 | -0.004209253 | -0.0003724781 | -0.003951647 | -0.002041435
658 | -0.004247709 | -0.0004121352 | -0.003985762 | -0.002067837
657 | -0.004274554 | -0.0004578273 | -0.004020352 | -0.002090501
656 | -0.004285966 | -0.0004721169 | -0.00405032 | -0.002103466
655 | -0.004288622 | -0.0004522208 | -0.004072114 | -0.002105905
654 | -0.004284753 | -0.0004319929 | -0.004085059 | -0.002113544
653 | -0.004266998 | -0.0004264184 | -0.004090763 | -0.00214373
652 | -0.004237345 | -0.0004194709 | -0.00409371 | -0.002193965
651 | -0.004213684 | -0.0004080666 | -0.004099794 | -0.002241532
650 | -0.00420626 | -0.0004084262 | -0.004110757 | -0.002265608
649 | -0.004205705 | -0.0004161938 | -0.004122539 | -0.002267739
648 | -0.004206469 | -0.0004084291 | -0.004131723 | -0.002264558
647 | -0.004219791 | -0.000390291 | -0.004138981 | -0.00226719
646 | -0.004249876 | -0.0003999252 | -0.004143562 | -0.002274507
645 | -0.004281794 | -0.00046132 | -0.004140854 | -0.00228505
644 | -0.004308415 | -0.0005661692 | -0.004130637 | -0.002306128
643 | -0.004344613 | -0.0006900623 | -0.004121816 | -0.002344022
642 | -0.004397991 | -0.0007969114 | -0.004121577 | -0.00239156
641 | -0.004449309 | -0.0008515435 | -0.004124148 | -0.002434926
640 | -0.004482189 | -0.0008545716 | -0.004119751 | -0.002466235
639 | -0.004509224 | -0.0008551647 | -0.004111213 | -0.002481105
638 | -0.004548016 | -0.0008984194 | -0.004111269 | -0.002473646
637 | -0.004594299 | -0.0009664544 | -0.004124613 | -0.002443896
636 | -0.004640716 | -0.001014976 | -0.004143417 | -0.002405314
635 | -0.004696048 | -0.001039822 | -0.00415959 | -0.002377148
634 | -0.0047635 | -0.001061429 | -0.004172544 | -0.002366953
633 | -0.004825935 | -0.001068997 | -0.00418535 | -0.002367834
632 | -0.004872542 | -0.001041653 | -0.004199242 | -0.002376409
631 | -0.004912702 | -0.001012763 | -0.004210754 | -0.00240029
630 | -0.004947774 | -0.00104653 | -0.004209348 | -0.002443401
629 | -0.004959001 | -0.001146908 | -0.004182131 | -0.002496866
628 | -0.004940326 | -0.001256066 | -0.004127499 | -0.002545478
627 | -0.004913307 | -0.001330922 | -0.004061496 | -0.002566672
626 | -0.004891067 | -0.001369704 | -0.004004381 | -0.002533429
625 | -0.004861389 | -0.001371447 | -0.003964789 | -0.002442913
624 | -0.004831428 | -0.001325609 | -0.003945894 | -0.002339353
623 | -0.004842548 | -0.001262245 | -0.003950706 | -0.002292635
622 | -0.00489827 | -0.00124402 | -0.003961669 | -0.002323963
621 | -0.004931802 | -0.00127013 | -0.003939436 | -0.002370588
620 | -0.004896743 | -0.001271662 | -0.003870345 | -0.002367948
619 | -0.004829474 | -0.001221399 | -0.003794775 | -0.00233184
618 | -0.004775436 | -0.001175094 | -0.003760608 | -0.002333435
617 | -0.004720403 | -0.001172621 | -0.003767022 | -0.002399413
616 | -0.004656489 | -0.001181447 | -0.003790788 | -0.00248583
615 | -0.004627965 | -0.001163964 | -0.003827263 | -0.002535027
614 | -0.004640452 | -0.001129621 | -0.003866669 | -0.002527427
613 | -0.004625836 | -0.00111018 | -0.003879331 | -0.002486959
612 | -0.004564252 | -0.001131941 | -0.003863162 | -0.00244842
611 | -0.004532162 | -0.001201121 | -0.003861425 | -0.002440163
610 | -0.004568661 | -0.001269693 | -0.003895188 | -0.002469463
609 | -0.00460651 | -0.001268518 | -0.003923229 | -0.002510058
608 | -0.004604429 | -0.001198737 | -0.003911239 | -0.00252075
607 | -0.004624015 | -0.001137582 | -0.003891543 | -0.002483559
606 | -0.004705837 | -0.001126866 | -0.003914918 | -0.002437621
605 | -0.004785216 | -0.001116864 | -0.003978455 | -0.002446326
604 | -0.004806491 | -0.001080884 | -0.004045604 | -0.002518315
603 | -0.004805951 | -0.001082485 | -0.004096603 | -0.002580984
602 | -0.004815905 | -0.001162483 | -0.004120728 | -0.002561
601 | -0.004794236 | -0.001255658 | -0.004099411 | -0.002489801
600 | -0.004720281 | -0.001296413 | -0.004030869 | -0.002462939

## Fig 14
Figure 14 - TG and dTG spectra of control and activated samples of the natural and synthetic Bristol soils.
Thermogravimetric analysis (TGA) was done to characterise thermal behaviour, using a Setaram Setsys Evolution TGA over a range of 30 to 1000 °C at a heating rate of 10 °C/minute. An air atmosphere was used, with a flow rate of 20 ml/minute. A connected mass spectrometer was used (Pfeiffer Omni) to identify whether evolved gas species contained OH, H2O, CO or CO2.
Bristol-nat | [6 empty] | Bristol-nat-act | [6 empty] | Bristol-syn | [6 empty] | Bristol-syn-act
Furnace Temperature (°C) | TG (%) | dTG (%/min) | m/z = 18 (H2O) (A) | m/z = 18 (OH) (A) | m/z = 18 (CO2) (A) | m/z = 18 (C) (A) | Furnace Temperature (°C) | TG (%) | dTG (%/min) | m/z = 18 (H2O) (A) | m/z = 18 (OH) (A) | m/z = 18 (CO2) (A) | m/z = 18 (C) (A) | Furnace Temperature (°C) | TG (%) | dTG (%/min) | m/z = 18 (H2O) (A) | m/z = 18 (OH) (A) | m/z = 18 (CO2) (A) | m/z = 18 (C) (A) | Furnace Temperature (°C) | TG (%) | dTG (%/min) | m/z = 18 (H2O) (A) | m/z = 18 (OH) (A) | m/z = 18 (CO2) (A) | m/z = 18 (C) (A)
31.794897 | 100 | -0.002258 |  |  |  |  | 27.865423 | 100 | -0.013924 |  |  |  |  | 26.52599 | 100 | 0.008167 |  |  |  |  | 27.465403 | 100 | -0.00251
31.792797 | 99.999986 | -0.002258 | 1.12e-09 |  |  |  | 27.859823 | 99.999589 | -0.013924 | 5e-09 |  |  |  | 26.532023 | 99.999713 | 0.008167 | 6.79e-10 |  |  |  | 27.461889 | 99.999918 | -0.00251 | 1.13e-09
31.794895 | 99.999952 | -0.002369 | 1.12e-09 |  |  |  | 27.855021 | 99.999253 | -0.013958 | 5e-09 |  |  |  | 26.536886 | 99.999297 | 0.008196 | 6.8e-10 |  |  |  | 27.459728 | 99.99983 | -0.002545 | 1.13e-09
31.798777 | 99.999891 | -0.002369 | 1.12e-09 |  |  |  | 27.853048 | 99.998959 | -0.013958 | 5e-09 |  |  |  | 26.54015 | 99.998818 | 0.008196 | 6.81e-10 |  |  |  | 27.45911 | 99.999749 | -0.002545 | 1.14e-09
31.802967 | 99.999824 | -0.002468 | 1.12e-09 | 2.62e-10 |  |  | 27.853048 | 99.998715 | -0.013969 | 5e-09 | 1.22e-09 |  |  | 26.539654 | 99.998332 | 0.008226 | 6.82e-10 | 1.6e-10 |  |  | 27.460407 | 99.999684 | -0.002567 | 1.14e-09 | 2.6e-10
31.805307 | 99.999766 | -0.002468 | 1.12e-09 | 2.62e-10 |  |  | 27.854956 | 99.998403 | -0.013969 | 5e-09 | 1.22e-09 |  |  | 26.53793 | 99.997854 | 0.008226 | 6.83e-10 | 1.61e-10 |  |  | 27.461697 | 99.99959 | -0.002567 | 1.14e-09 | 2.6e-10
31.803091 | 99.999696 | -0.002554 | 1.12e-09 | 2.62e-10 | 6.56e-10 |  | 27.859142 | 99.998197 | -0.013956 | 5.01e-09 | 1.22e-09 | 1.22e-09 |  | 26.537317 | 99.997368 | 0.008259 | 6.84e-10 | 1.61e-10 | 6.66e-10 |  | 27.463541 | 99.999542 | -0.002575 | 1.14e-09 | 2.6e-10 | 6.47e-10
31.793976 | 99.999634 | -0.002554 | 1.13e-09 | 2.62e-10 | 6.56e-10 |  | 27.865307 | 99.998019 | -0.013956 | 5.01e-09 | 1.22e-09 | 1.22e-09 |  | 26.537869 | 99.996917 | 0.008259 | 6.85e-10 | 1.61e-10 | 6.66e-10 |  | 27.465759 | 99.999528 | -0.002575 | 1.14e-09 | 2.61e-10 | 6.47e-10
31.782023 | 99.999576 | -0.002629 | 1.13e-09 | 2.62e-10 | 6.56e-10 |  | 27.872635 | 99.997863 | -0.013922 | 5.01e-09 | 1.22e-09 | 1.22e-09 |  | 26.541504 | 99.996499 | 0.008296 | 6.86e-10 | 1.61e-10 | 6.66e-10 |  | 27.468964 | 99.999548 | -0.002572 | 1.14e-09 | 2.61e-10 | 6.47e-10
31.767548 | 99.999524 | -0.002629 | 1.13e-09 | 2.63e-10 | 6.56e-10 | 2.09e-11 | 27.879654 | 99.997725 | -0.013922 | 5.01e-09 | 1.22e-09 | 1.22e-09 | 4.1e-11 | 26.547482 | 99.996108 | 0.008296 | 6.87e-10 | 1.62e-10 | 6.66e-10 | 2e-11 | 27.472782 | 99.999601 | -0.002572 | 1.14e-09 | 2.61e-10 | 6.47e-10 | 2.01e-11
31.751041 | 99.999469 | -0.002693 | 1.13e-09 | 2.63e-10 | 6.56e-10 | 2.09e-11 | 27.885071 | 99.997599 | -0.013868 | 5.01e-09 | 1.22e-09 | 1.22e-09 | 4.1e-11 | 26.55592 | 99.995717 | 0.008337 | 6.88e-10 | 1.62e-10 | 6.66e-10 | 2e-11 | 27.479807 | 99.999675 | -0.002559 | 1.15e-09 | 2.61e-10 | 6.47e-10 | 2.01e-11
31.736694 | 99.999407 | -0.002693 | 1.13e-09 | 2.63e-10 | 6.56e-10 | 2.09e-11 | 27.889322 | 99.997478 | -0.013868 | 5.01e-09 | 1.22e-09 | 1.22e-09 | 4.1e-11 | 26.567005 | 99.995308 | 0.008337 | 6.89e-10 | 1.62e-10 | 6.66e-10 | 2e-11 | 27.486218 | 99.999763 | -0.002559 | 1.15e-09 | 2.62e-10 | 6.47e-10 | 2.01e-11
31.72493 | 99.999342 | -0.002746 | 1.13e-09 | 2.63e-10 | 6.56e-10 | 2.09e-11 | 27.89295 | 99.997361 | -0.013796 | 5.01e-09 | 1.22e-09 | 1.22e-09 | 4.1e-11 | 26.578213 | 99.994873 | 0.008382 | 6.9e-10 | 1.62e-10 | 6.67e-10 | 2e-11 | 27.493301 | 99.999863 | -0.002538 | 1.15e-09 | 2.62e-10 | 6.47e-10 | 2.01e-11
31.713781 | 99.999273 | -0.002746 | 1.13e-09 | 2.64e-10 | 6.56e-10 | 2.09e-11 | 27.895044 | 99.997248 | -0.013796 | 5.01e-09 | 1.22e-09 | 1.22e-09 | 4.1e-11 | 26.587637 | 99.994422 | 0.008382 | 6.91e-10 | 1.63e-10 | 6.67e-10 | 2e-11 | 27.500448 | 99.99997 | -0.002538 | 1.15e-09 | 2.62e-10 | 6.47e-10 | 2.01e-11
31.705402 | 99.999205 | -0.002791 | 1.13e-09 | 2.64e-10 | 6.56e-10 | 2.09e-11 | 27.896832 | 99.997141 | -0.013704 | 5.02e-09 | 1.22e-09 | 1.22e-09 | 4.1e-11 | 26.597866 | 99.993975 | 0.008431 | 6.92e-10 | 1.63e-10 | 6.67e-10 | 2e-11 | 27.507044 | 100.000084 | -0.002508 | 1.15e-09 | 2.62e-10 | 6.47e-10 | 2.01e-11
31.700413 | 99.999142 | -0.002791 | 1.13e-09 | 2.64e-10 | 6.56e-10 | 2.09e-11 | 27.897266 | 99.997048 | -0.013704 | 5.02e-09 | 1.22e-09 | 1.22e-09 | 4.1e-11 | 26.605255 | 99.993545 | 0.008431 | 6.93e-10 | 1.63e-10 | 6.67e-10 | 2e-11 | 27.513077 | 100.000202 | -0.002508 | 1.15e-09 | 2.63e-10 | 6.47e-10 | 2.01e-11
31.694988 | 99.999088 | -0.002826 | 1.13e-09 | 2.64e-10 | 6.56e-10 | 2.09e-11 | 27.894922 | 99.996974 | -0.013595 | 5.02e-09 | 1.22e-09 | 1.22e-09 | 4.1e-11 | 26.608212 | 99.993137 | 0.008485 | 6.94e-10 | 1.63e-10 | 6.67e-10 | 2e-11 | 27.521143 | 100.00032 | -0.00247 | 1.15e-09 | 2.63e-10 | 6.47e-10 | 2.01e-11
31.690002 | 99.999045 | -0.002826 | 1.14e-09 | 2.64e-10 | 6.56e-10 | 2.09e-11 | 27.891171 | 99.996917 | -0.013595 | 5.02e-09 | 1.22e-09 | 1.22e-09 | 4.1e-11 | 26.608952 | 99.992749 | 0.008485 | 6.95e-10 | 1.64e-10 | 6.67e-10 | 2e-11 | 27.528591 | 100.000435 | -0.00247 | 1.15e-09 | 2.63e-10 | 6.47e-10 | 2.01e-11
31.684895 | 99.999011 | -0.002854 | 1.14e-09 | 2.65e-10 | 6.56e-10 | 2.09e-11 | 27.887722 | 99.996869 | -0.013468 | 5.02e-09 | 1.22e-09 | 1.22e-09 | 4.1e-11 | 26.60704 | 99.992386 | 0.008541 | 6.96e-10 | 1.64e-10 | 6.67e-10 | 2e-11 | 27.534321 | 100.000541 | -0.002426 | 1.15e-09 | 2.63e-10 | 6.47e-10 | 2.01e-11
31.679789 | 99.998984 | -0.002854 | 1.14e-09 | 2.65e-10 | 6.56e-10 | 2.09e-11 | 27.88508 | 99.996822 | -0.013468 | 5.02e-09 | 1.22e-09 | 1.22e-09 | 4.1e-11 | 26.60113 | 99.992045 | 0.008541 | 6.97e-10 | 1.64e-10 | 6.67e-10 | 2e-11 | 27.539734 | 100.000637 | -0.002426 | 1.16e-09 | 2.64e-10 | 6.47e-10 | 2.01e-11
31.675411 | 99.998963 | -0.002875 | 1.14e-09 | 2.65e-10 | 6.56e-10 | 2.09e-11 | 27.883606 | 99.996768 | -0.013324 | 5.02e-09 | 1.22e-09 | 1.22e-09 | 4.1e-11 | 26.594784 | 99.991733 | 0.008599 | 6.98e-10 | 1.64e-10 | 6.67e-10 | 2e-11 | 27.544353 | 100.000725 | -0.002376 | 1.16e-09 | 2.64e-10 | 6.47e-10 | 2.01e-11
31.672638 | 99.998953 | -0.002875 | 1.14e-09 | 2.65e-10 | 6.56e-10 | 2.09e-11 | 27.884594 | 99.996706 | -0.013324 | 5.02e-09 | 1.22e-09 | 1.22e-09 | 4.1e-11 | 26.584433 | 99.991452 | 0.008599 | 6.99e-10 | 1.64e-10 | 6.67e-10 | 2e-11 | 27.548847 | 100.00081 | -0.002376 | 1.16e-09 | 2.64e-10 | 6.47e-10 | 2.01e-11
31.669867 | 99.998954 | -0.00289 | 1.14e-09 | 2.65e-10 | 6.56e-10 | 2.09e-11 | 27.88595 | 99.996636 | -0.013165 | 5.03e-09 | 1.22e-09 | 1.22e-09 | 4.1e-11 | 26.572544 | 99.99121 | 0.00866 | 7e-10 | 1.65e-10 | 6.67e-10 | 2.01e-11 | 27.551373 | 100.000893 | -0.00232 | 1.16e-09 | 2.64e-10 | 6.47e-10 | 2.01e-11
31.665119 | 99.998968 | -0.00289 | 1.14e-09 | 2.66e-10 | 6.56e-10 | 2.09e-11 | 27.889217 | 99.996561 | -0.013165 | 5.03e-09 | 1.22e-09 | 1.22e-09 | 4.1e-11 | 26.562876 | 99.991014 | 0.00866 | 7.01e-10 | 1.65e-10 | 6.67e-10 | 2.01e-11 | 27.551184 | 100.000972 | -0.00232 | 1.16e-09 | 2.64e-10 | 6.47e-10 | 2.01e-11
31.659079 | 99.998995 | -0.002899 | 1.14e-09 | 2.66e-10 | 6.56e-10 | 2.09e-11 | 27.894581 | 99.996485 | -0.012993 | 5.03e-09 | 1.22e-09 | 1.22e-09 | 4.1e-11 | 26.554993 | 99.990866 | 0.008721 | 7.02e-10 | 1.65e-10 | 6.67e-10 | 2.01e-11 | 27.549524 | 100.001046 | -0.002259 | 1.16e-09 | 2.65e-10 | 6.47e-10 | 2.01e-11
31.652243 | 99.999031 | -0.002899 | 1.14e-09 | 2.66e-10 | 6.56e-10 | 2.09e-11 | 27.902588 | 99.996411 | -0.012993 | 5.03e-09 | 1.22e-09 | 1.22e-09 | 4.1e-11 | 26.547419 | 99.990766 | 0.008721 | 7.03e-10 | 1.65e-10 | 6.67e-10 | 2.01e-11 | 27.547001 | 100.001116 | -0.002259 | 1.16e-09 | 2.65e-10 | 6.47e-10 | 2.01e-11
31.645092 | 99.999073 | -0.002904 | 1.14e-09 | 2.66e-10 | 6.56e-10 | 2.1e-11 | 27.913797 | 99.996338 | -0.012809 | 5.03e-09 | 1.23e-09 | 1.22e-09 | 4.09e-11 | 26.544521 | 99.990709 | 0.008783 | 7.04e-10 | 1.65e-10 | 6.67e-10 | 2.01e-11 | 27.544046 | 100.001184 | -0.002193 | 1.16e-09 | 2.65e-10 | 6.47e-10 | 2.01e-11
31.637146 | 99.999118 | -0.002904 | 1.14e-09 | 2.66e-10 | 6.56e-10 | 2.1e-11 | 27.92808 | 99.996266 | -0.012809 | 5.03e-09 | 1.23e-09 | 1.22e-09 | 4.09e-11 | 26.542185 | 99.990693 | 0.008783 | 7.05e-10 | 1.66e-10 | 6.67e-10 | 2.01e-11 | 27.542942 | 100.001248 | -0.002193 | 1.17e-09 | 2.66e-10 | 6.47e-10 | 2.01e-11
31.631176 | 99.999166 | -0.002904 | 1.15e-09 | 2.66e-10 | 6.56e-10 | 2.1e-11 | 27.940582 | 99.996194 | -0.012615 | 5.03e-09 | 1.23e-09 | 1.22e-09 | 4.09e-11 | 26.537869 | 99.99071 | 0.008846 | 7.06e-10 | 1.66e-10 | 6.67e-10 | 2.01e-11 | 27.54331 | 100.001308 | -0.002123 | 1.17e-09 | 2.66e-10 | 6.47e-10 | 2.01e-11
31.626062 | 99.999216 | -0.002904 | 1.15e-09 | 2.67e-10 | 6.56e-10 | 2.1e-11 | 27.950064 | 99.996123 | -0.012615 | 5.03e-09 | 1.23e-09 | 1.22e-09 | 4.09e-11 | 26.532513 | 99.990758 | 0.008846 | 7.07e-10 | 1.66e-10 | 6.67e-10 | 2.01e-11 | 27.545033 | 100.001361 | -0.002123 | 1.17e-09 | 2.66e-10 | 6.47e-10 | 2.01e-11
31.623785 | 99.999271 | -0.002901 | 1.15e-09 | 2.67e-10 | 6.56e-10 | 2.1e-11 | 27.958073 | 99.996051 | -0.012413 | 5.03e-09 | 1.23e-09 | 1.22e-09 | 4.09e-11 | 26.525492 | 99.99083 | 0.008908 | 7.08e-10 | 1.66e-10 | 6.67e-10 | 2.01e-11 | 27.546509 | 100.001404 | -0.002049 | 1.17e-09 | 2.67e-10 | 6.47e-10 | 2.01e-11
31.623474 | 99.999327 | -0.002901 | 1.15e-09 | 2.67e-10 | 6.56e-10 | 2.1e-11 | 27.961338 | 99.995979 | -0.012413 | 5.03e-09 | 1.23e-09 | 1.22e-09 | 4.09e-11 | 26.519144 | 99.990922 | 0.008908 | 7.09e-10 | 1.67e-10 | 6.67e-10 | 2.01e-11 | 27.54571 | 100.001436 | -0.002049 | 1.17e-09 | 2.67e-10 | 6.47e-10 | 2.02e-11
31.625134 | 99.99938 | -0.002896 | 1.15e-09 | 2.67e-10 | 6.56e-10 | 2.1e-11 | 27.959866 | 99.995905 | -0.012205 | 5.03e-09 | 1.23e-09 | 1.22e-09 | 4.09e-11 | 26.514896 | 99.991028 | 0.008969 | 7.1e-10 | 1.67e-10 | 6.67e-10 | 2.01e-11 | 27.544601 | 100.001453 | -0.001973 | 1.17e-09 | 2.67e-10 | 6.47e-10 | 2.02e-11
31.626675 | 99.999427 | -0.002896 | 1.15e-09 | 2.67e-10 | 6.56e-10 | 2.09e-11 | 27.954636 | 99.995826 | -0.012205 | 5.04e-09 | 1.23e-09 | 1.22e-09 | 4.09e-11 | 26.511814 | 99.991145 | 0.008969 | 7.11e-10 | 1.67e-10 | 6.67e-10 | 2.01e-11 | 27.543188 | 100.001455 | -0.001973 | 1.17e-09 | 2.68e-10 | 6.47e-10 | 2.02e-11
31.62908 | 99.999467 | -0.002888 | 1.15e-09 | 2.67e-10 | 6.56e-10 | 2.09e-11 | 27.947062 | 99.995739 | -0.011992 | 5.04e-09 | 1.23e-09 | 1.22e-09 | 4.09e-11 | 26.513723 | 99.991272 | 0.00903 | 7.12e-10 | 1.67e-10 | 6.67e-10 | 2.01e-11 | 27.540417 | 100.001444 | -0.001894 | 1.17e-09 | 2.68e-10 | 6.47e-10 | 2.02e-11
31.631481 | 99.999503 | -0.002888 | 1.15e-09 | 2.68e-10 | 6.56e-10 | 2.09e-11 | 27.938122 | 99.995644 | -0.011992 | 5.04e-09 | 1.23e-09 | 1.22e-09 | 4.09e-11 | 26.520315 | 99.99141 | 0.00903 | 7.13e-10 | 1.67e-10 | 6.67e-10 | 2.01e-11 | 27.53857 | 100.001421 | -0.001894 | 1.18e-09 | 2.68e-10 | 6.47e-10 | 2.02e-11
31.634939 | 99.999534 | -0.002879 | 1.15e-09 | 2.68e-10 | 6.56e-10 | 2.09e-11 | 27.932577 | 99.995541 | -0.011775 | 5.04e-09 | 1.23e-09 | 1.22e-09 | 4.09e-11 | 26.528936 | 99.991556 | 0.009089 | 7.14e-10 | 1.68e-10 | 6.67e-10 | 2.01e-11 | 27.540112 | 100.001388 | -0.001813 | 1.18e-09 | 2.68e-10 | 6.47e-10 | 2.03e-11
31.63938 | 99.999562 | -0.002879 | 1.15e-09 | 2.68e-10 | 6.56e-10 | 2.09e-11 | 27.930176 | 99.995431 | -0.011775 | 5.04e-09 | 1.23e-09 | 1.21e-09 | 4.09e-11 | 26.539469 | 99.991706 | 0.009089 | 7.15e-10 | 1.68e-10 | 6.67e-10 | 2.01e-11 | 27.542694 | 100.001349 | -0.001813 | 1.18e-09 | 2.68e-10 | 6.47e-10 | 2.03e-11
31.645105 | 99.999583 | -0.002869 | 1.15e-09 | 2.68e-10 | 6.56e-10 | 2.09e-11 | 27.931101 | 99.995318 | -0.011553 | 5.04e-09 | 1.23e-09 | 1.21e-09 | 4.09e-11 | 26.552525 | 99.991858 | 0.009146 | 7.16e-10 | 1.68e-10 | 6.68e-10 | 2.01e-11 | 27.548481 | 100.001306 | -0.001729 | 1.18e-09 | 2.69e-10 | 6.47e-10 | 2.03e-11
31.650898 | 99.999599 | -0.002869 | 1.16e-09 | 2.68e-10 | 6.56e-10 | 2.08e-11 | 27.935104 | 99.995204 | -0.011553 | 5.04e-09 | 1.23e-09 | 1.21e-09 | 4.09e-11 | 26.563177 | 99.992006 | 0.009146 | 7.17e-10 | 1.68e-10 | 6.68e-10 | 2.01e-11 | 27.556122 | 100.001261 | -0.001729 | 1.18e-09 | 2.69e-10 | 6.47e-10 | 2.03e-11
31.653418 | 99.999609 | -0.002856 | 1.16e-09 | 2.69e-10 | 6.56e-10 | 2.08e-11 | 27.940098 | 99.995093 | -0.011326 | 5.04e-09 | 1.23e-09 | 1.21e-09 | 4.09e-11 | 26.573465 | 99.992146 | 0.009202 | 7.18e-10 | 1.69e-10 | 6.68e-10 | 2.01e-11 | 27.565607 | 100.001215 | -0.001644 | 1.18e-09 | 2.69e-10 | 6.47e-10 | 2.03e-11
31.652613 | 99.999614 | -0.002856 | 1.16e-09 | 2.69e-10 | 6.56e-10 | 2.08e-11 | 27.943607 | 99.994987 | -0.011326 | 5.04e-09 | 1.23e-09 | 1.21e-09 | 4.09e-11 | 26.581965 | 99.992278 | 0.009202 | 7.19e-10 | 1.69e-10 | 6.68e-10 | 2.01e-11 | 27.573862 | 100.00117 | -0.001644 | 1.18e-09 | 2.69e-10 | 6.48e-10 | 2.03e-11
31.649897 | 99.999619 | -0.002842 | 1.16e-09 | 2.69e-10 | 6.56e-10 | 2.08e-11 | 27.946188 | 99.994894 | -0.011092 | 5.04e-09 | 1.23e-09 | 1.21e-09 | 4.08e-11 | 26.58695 | 99.992403 | 0.009257 | 7.2e-10 | 1.69e-10 | 6.68e-10 | 2.01e-11 | 27.580765 | 100.001128 | -0.001556 | 1.18e-09 | 2.69e-10 | 6.48e-10 | 2.03e-11
31.641092 | 99.999628 | -0.002842 | 1.16e-09 | 2.69e-10 | 6.56e-10 | 2.08e-11 | 27.948959 | 99.994818 | -0.011092 | 5.04e-09 | 1.23e-09 | 1.21e-09 | 4.08e-11 | 26.588802 | 99.992524 | 0.009257 | 7.21e-10 | 1.69e-10 | 6.68e-10 | 2.01e-11 | 27.585575 | 100.001089 | -0.001556 | 1.18e-09 | 2.7e-10 | 6.48e-10 | 2.03e-11
31.62785 | 99.999641 | -0.002825 | 1.16e-09 | 2.7e-10 | 6.56e-10 | 2.08e-11 | 27.949884 | 99.994761 | -0.010853 | 5.04e-09 | 1.23e-09 | 1.21e-09 | 4.08e-11 | 26.587322 | 99.992641 | 0.00931 | 7.22e-10 | 1.69e-10 | 6.68e-10 | 2.01e-11 | 27.589457 | 100.001057 | -0.001465 | 1.18e-09 | 2.7e-10 | 6.48e-10 | 2.03e-11
31.61381 | 99.999659 | -0.002825 | 1.16e-09 | 2.7e-10 | 6.57e-10 | 2.08e-11 | 27.94982 | 99.994726 | -0.010853 | 5.04e-09 | 1.23e-09 | 1.21e-09 | 4.08e-11 | 26.581165 | 99.992759 | 0.00931 | 7.23e-10 | 1.7e-10 | 6.68e-10 | 2.02e-11 | 27.592291 | 100.001033 | -0.001465 | 1.19e-09 | 2.7e-10 | 6.48e-10 | 2.03e-11
31.598841 | 99.99968 | -0.002806 | 1.16e-09 | 2.7e-10 | 6.57e-10 | 2.09e-11 | 27.949818 | 99.99471 | -0.010607 | 5.04e-09 | 1.23e-09 | 1.21e-09 | 4.08e-11 | 26.57168 | 99.992877 | 0.009364 | 7.24e-10 | 1.7e-10 | 6.68e-10 | 2.02e-11 | 27.59432 | 100.001017 | -0.001371 | 1.19e-09 | 2.7e-10 | 6.48e-10 | 2.03e-11
31.584431 | 99.999707 | -0.002806 | 1.16e-09 | 2.7e-10 | 6.57e-10 | 2.09e-11 | 27.947046 | 99.994707 | -0.010607 | 5.04e-09 | 1.23e-09 | 1.21e-09 | 4.08e-11 | 26.563671 | 99.992997 | 0.009364 | 7.25e-10 | 1.7e-10 | 6.68e-10 | 2.02e-11 | 27.596226 | 100.00101 | -0.001371 | 1.19e-09 | 2.7e-10 | 6.48e-10 | 2.02e-11
31.57365 | 99.999738 | -0.002785 | 1.16e-09 | 2.7e-10 | 6.57e-10 | 2.09e-11 | 27.942179 | 99.994712 | -0.010355 | 5.05e-09 | 1.23e-09 | 1.21e-09 | 4.07e-11 | 26.556646 | 99.99312 | 0.009417 | 7.26e-10 | 1.7e-10 | 6.68e-10 | 2.02e-11 | 27.598444 | 100.001009 | -0.001275 | 1.19e-09 | 2.71e-10 | 6.48e-10 | 2.02e-11
31.56312 | 99.999774 | -0.002785 | 1.16e-09 | 2.7e-10 | 6.57e-10 | 2.09e-11 | 27.93663 | 99.994719 | -0.010355 | 5.05e-09 | 1.23e-09 | 1.21e-09 | 4.07e-11 | 26.552517 | 99.993247 | 0.009417 | 7.27e-10 | 1.71e-10 | 6.68e-10 | 2.02e-11 | 27.601826 | 100.001016 | -0.001275 | 1.19e-09 | 2.71e-10 | 6.48e-10 | 2.02e-11
31.552954 | 99.999812 | -0.002761 | 1.16e-09 | 2.71e-10 | 6.56e-10 | 2.09e-11 | 27.930292 | 99.994728 | -0.010097 | 5.05e-09 | 1.23e-09 | 1.21e-09 | 4.07e-11 | 26.552822 | 99.993379 | 0.00947 | 7.28e-10 | 1.71e-10 | 6.68e-10 | 2.02e-11 | 27.604284 | 100.001027 | -0.001176 | 1.19e-09 | 2.71e-10 | 6.48e-10 | 2.02e-11
31.544092 | 99.999852 | -0.002761 | 1.16e-09 | 2.71e-10 | 6.56e-10 | 2.09e-11 | 27.924259 | 99.994734 | -0.010097 | 5.05e-09 | 1.23e-09 | 1.21e-09 | 4.07e-11 | 26.558798 | 99.993515 | 0.00947 | 7.29e-10 | 1.71e-10 | 6.68e-10 | 2.02e-11 | 27.606625 | 100.00104 | -0.001176 | 1.19e-09 | 2.71e-10 | 6.48e-10 | 2.02e-11
31.535284 | 99.99989 | -0.002735 | 1.17e-09 | 2.71e-10 | 6.56e-10 | 2.09e-11 | 27.920502 | 99.994735 | -0.009834 | 5.05e-09 | 1.23e-09 | 1.21e-09 | 4.07e-11 | 26.566128 | 99.993654 | 0.009522 | 7.3e-10 | 1.71e-10 | 6.68e-10 | 2.02e-11 | 27.608603 | 100.001054 | -0.001077 | 1.19e-09 | 2.72e-10 | 6.48e-10 | 2.02e-11
31.528442 | 99.999925 | -0.002735 | 1.17e-09 | 2.71e-10 | 6.56e-10 | 2.09e-11 | 27.918346 | 99.994726 | -0.009834 | 5.05e-09 | 1.23e-09 | 1.21e-09 | 4.07e-11 | 26.574259 | 99.993796 | 0.009522 | 7.31e-10 | 1.71e-10 | 6.68e-10 | 2.02e-11 | 27.608975 | 100.001066 | -0.001077 | 1.19e-09 | 2.72e-10 | 6.48e-10 | 2.02e-11
31.522965 | 99.999956 | -0.002707 | 1.17e-09 | 2.71e-10 | 6.56e-10 | 2.09e-11 | 27.921429 | 99.994702 | -0.009569 | 5.05e-09 | 1.23e-09 | 1.21e-09 | 4.07e-11 | 26.580786 | 99.993939 | 0.009574 | 7.32e-10 | 1.72e-10 | 6.68e-10 | 2.02e-11 | 27.605902 | 100.001074 | -0.000976 | 1.2e-09 | 2.72e-10 | 6.48e-10 | 2.02e-11
31.519337 | 99.999981 | -0.002707 | 1.17e-09 | 2.71e-10 | 6.56e-10 | 2.09e-11 | 27.928513 | 99.99466 | -0.009569 | 5.05e-09 | 1.23e-09 | 1.21e-09 | 4.07e-11 | 26.584671 | 99.994081 | 0.009574 | 7.33e-10 | 1.72e-10 | 6.68e-10 | 2.01e-11 | 27.600916 | 100.001077 | -0.000976 | 1.2e-09 | 2.72e-10 | 6.47e-10 | 2.02e-11
31.51977 | 99.999999 | -0.002679 | 1.17e-09 | 2.72e-10 | 6.56e-10 | 2.09e-11 | 27.935598 | 99.994599 | -0.0093 | 5.05e-09 | 1.23e-09 | 1.21e-09 | 4.07e-11 | 26.58461 | 99.994221 | 0.009625 | 7.34e-10 | 1.72e-10 | 6.68e-10 | 2.01e-11 | 27.593899 | 100.001071 | -0.000876 | 1.2e-09 | 2.73e-10 | 6.47e-10 | 2.02e-11
31.524881 | 100.000008 | -0.002679 | 1.17e-09 | 2.72e-10 | 6.55e-10 | 2.09e-11 | 27.943234 | 99.994521 | -0.0093 | 5.05e-09 | 1.23e-09 | 1.21e-09 | 4.07e-11 | 26.581595 | 99.994357 | 0.009625 | 7.35e-10 | 1.72e-10 | 6.68e-10 | 2.01e-11 | 27.585089 | 100.001057 | -0.000876 | 1.2e-09 | 2.73e-10 | 6.47e-10 | 2.02e-11
31.534369 | 100.000007 | -0.002649 | 1.17e-09 | 2.72e-10 | 6.55e-10 | 2.09e-11 | 27.951981 | 99.994429 | -0.00903 | 5.05e-09 | 1.23e-09 | 1.21e-09 | 4.07e-11 | 26.578457 | 99.994488 | 0.009674 | 7.36e-10 | 1.73e-10 | 6.68e-10 | 2.01e-11 | 27.575785 | 100.001031 | -0.000777 | 1.2e-09 | 2.73e-10 | 6.47e-10 | 2.02e-11
31.548349 | 99.999997 | -0.002649 | 1.17e-09 | 2.72e-10 | 6.55e-10 | 2.09e-11 | 27.95962 | 99.994324 | -0.00903 | 5.05e-09 | 1.23e-09 | 1.21e-09 | 4.07e-11 | 26.579258 | 99.994613 | 0.009674 | 7.37e-10 | 1.73e-10 | 6.68e-10 | 2.01e-11 | 27.567032 | 100.000995 | -0.000777 | 1.2e-09 | 2.73e-10 | 6.47e-10 | 2.02e-11
31.563374 | 99.999976 | -0.00262 | 1.17e-09 | 2.72e-10 | 6.55e-10 | 2.09e-11 | 27.964115 | 99.994208 | -0.008757 | 5.05e-09 | 1.23e-09 | 1.21e-09 | 4.07e-11 | 26.58215 | 99.994729 | 0.009723 | 7.38e-10 | 1.73e-10 | 6.68e-10 | 2e-11 | 27.559393 | 100.00095 | -0.000679 | 1.2e-09 | 2.74e-10 | 6.47e-10 | 2.02e-11
31.57427 | 99.999946 | -0.00262 | 1.17e-09 | 2.72e-10 | 6.56e-10 | 2.09e-11 | 27.965099 | 99.99408 | -0.008757 | 5.05e-09 | 1.23e-09 | 1.21e-09 | 4.07e-11 | 26.585968 | 99.994838 | 0.009723 | 7.39e-10 | 1.73e-10 | 6.68e-10 | 2e-11 | 27.555633 | 100.000898 | -0.000679 | 1.2e-09 | 2.74e-10 | 6.47e-10 | 2.02e-11
31.579693 | 99.99991 | -0.00259 | 1.17e-09 | 2.72e-10 | 6.56e-10 | 2.09e-11 | 27.964794 | 99.993943 | -0.008481 | 5.05e-09 | 1.23e-09 | 1.21e-09 | 4.07e-11 | 26.58942 | 99.994939 | 0.009769 | 7.4e-10 | 1.74e-10 | 6.68e-10 | 2.01e-11 | 27.555084 | 100.00084 | -0.000582 | 1.2e-09 | 2.74e-10 | 6.47e-10 | 2.02e-11
31.579264 | 99.999868 | -0.00259 | 1.17e-09 | 2.72e-10 | 6.56e-10 | 2.09e-11 | 27.963501 | 99.993802 | -0.008481 | 5.05e-09 | 1.23e-09 | 1.21e-09 | 4.07e-11 | 26.59256 | 99.99503 | 0.009769 | 7.41e-10 | 1.74e-10 | 6.68e-10 | 2.01e-11 | 27.555948 | 100.000778 | -0.000582 | 1.2e-09 | 2.74e-10 | 6.47e-10 | 2.02e-11
31.571812 | 99.999822 | -0.00256 | 1.17e-09 | 2.72e-10 | 6.56e-10 | 2.09e-11 | 27.961344 | 99.99366 | -0.008202 | 5.05e-09 | 1.23e-09 | 1.21e-09 | 4.07e-11 | 26.592804 | 99.995111 | 0.009813 | 7.42e-10 | 1.74e-10 | 6.69e-10 | 2.01e-11 | 27.556812 | 100.000715 | -0.000488 | 1.21e-09 | 2.75e-10 | 6.48e-10 | 2.02e-11
31.559124 | 99.999773 | -0.00256 | 1.17e-09 | 2.73e-10 | 6.56e-10 | 2.09e-11 | 27.959988 | 99.993522 | -0.008202 | 5.05e-09 | 1.23e-09 | 1.21e-09 | 4.07e-11 | 26.590647 | 99.995182 | 0.009813 | 7.43e-10 | 1.74e-10 | 6.69e-10 | 2.01e-11 | 27.555698 | 100.000652 | -0.000488 | 1.21e-09 | 2.75e-10 | 6.48e-10 | 2.02e-11
31.543421 | 99.999721 | -0.00253 | 1.18e-09 | 2.73e-10 | 6.56e-10 | 2.09e-11 | 27.960724 | 99.993388 | -0.007919 | 5.05e-09 | 1.23e-09 | 1.21e-09 | 4.07e-11 | 26.584919 | 99.995247 | 0.009856 | 7.44e-10 | 1.74e-10 | 6.69e-10 | 2.01e-11 | 27.550217 | 100.00059 | -0.000394 | 1.21e-09 | 2.75e-10 | 6.48e-10 | 2.02e-11
31.527157 | 99.999669 | -0.00253 | 1.18e-09 | 2.73e-10 | 6.56e-10 | 2.09e-11 | 27.961956 | 99.993259 | -0.007919 | 5.06e-09 | 1.23e-09 | 1.21e-09 | 4.07e-11 | 26.579687 | 99.995307 | 0.009856 | 7.45e-10 | 1.75e-10 | 6.69e-10 | 2.01e-11 | 27.539932 | 100.000532 | -0.000394 | 1.21e-09 | 2.75e-10 | 6.48e-10 | 2.02e-11
31.513113 | 99.999618 | -0.002499 | 1.18e-09 | 2.73e-10 | 6.56e-10 | 2.09e-11 | 27.964914 | 99.993136 | -0.007633 | 5.06e-09 | 1.23e-09 | 1.21e-09 | 4.07e-11 | 26.574146 | 99.995365 | 0.009896 | 7.45e-10 | 1.75e-10 | 6.69e-10 | 2.01e-11 | 27.526321 | 100.000479 | -0.000302 | 1.21e-09 | 2.75e-10 | 6.48e-10 | 2.03e-11
31.506399 | 99.999569 | -0.002499 | 1.18e-09 | 2.73e-10 | 6.56e-10 | 2.09e-11 | 27.967871 | 99.993018 | -0.007633 | 5.06e-09 | 1.23e-09 | 1.21e-09 | 4.07e-11 | 26.570332 | 99.995421 | 0.009896 | 7.46e-10 | 1.75e-10 | 6.69e-10 | 2.02e-11 | 27.512898 | 100.000431 | -0.000302 | 1.21e-09 | 2.76e-10 | 6.48e-10 | 2.03e-11
31.503992 | 99.999523 | -0.002469 | 1.18e-09 | 2.73e-10 | 6.56e-10 | 2.09e-11 | 27.97052 | 99.992908 | -0.007344 | 5.06e-09 | 1.23e-09 | 1.21e-09 | 4.07e-11 | 26.568241 | 99.995476 | 0.009936 | 7.47e-10 | 1.75e-10 | 6.69e-10 | 2.02e-11 | 27.501194 | 100.000388 | -0.000211 | 1.21e-09 | 2.76e-10 | 6.48e-10 | 2.03e-11
31.505528 | 99.999482 | -0.002469 | 1.18e-09 | 2.73e-10 | 6.56e-10 | 2.09e-11 | 27.972742 | 99.992808 | -0.007344 | 5.06e-09 | 1.23e-09 | 1.21e-09 | 4.07e-11 | 26.571323 | 99.995531 | 0.009936 | 7.48e-10 | 1.75e-10 | 6.69e-10 | 2.02e-11 | 27.493856 | 100.000351 | -0.000211 | 1.21e-09 | 2.76e-10 | 6.48e-10 | 2.03e-11
31.508728 | 99.999445 | -0.002439 | 1.18e-09 | 2.74e-10 | 6.56e-10 | 2.09e-11 | 27.972738 | 99.992714 | -0.007052 | 5.06e-09 | 1.23e-09 | 1.21e-09 | 4.07e-11 | 26.577484 | 99.995588 | 0.009975 | 7.49e-10 | 1.76e-10 | 6.69e-10 | 2.02e-11 | 27.492374 | 100.000317 | -0.000121 | 1.21e-09 | 2.76e-10 | 6.48e-10 | 2.03e-11
31.511746 | 99.999413 | -0.002439 | 1.18e-09 | 2.74e-10 | 6.56e-10 | 2.09e-11 | 27.968857 | 99.992625 | -0.007052 | 5.06e-09 | 1.23e-09 | 1.21e-09 | 4.07e-11 | 26.586908 | 99.995649 | 0.009975 | 7.5e-10 | 1.76e-10 | 6.69e-10 | 2.02e-11 | 27.497608 | 100.000289 | -0.000121 | 1.22e-09 | 2.76e-10 | 6.48e-10 | 2.03e-11
31.510883 | 99.999386 | -0.002408 | 1.18e-09 | 2.74e-10 | 6.56e-10 | 2.09e-11 | 27.965036 | 99.992538 | -0.006758 | 5.06e-09 | 1.23e-09 | 1.21e-09 | 4.06e-11 | 26.597992 | 99.995716 | 0.010016 | 7.51e-10 | 1.76e-10 | 6.69e-10 | 2.02e-11 | 27.5082 | 100.000266 | -3.1e-05 | 1.22e-09 | 2.76e-10 | 6.48e-10 | 2.03e-11
31.508612 | 99.999365 | -0.002408 | 1.18e-09 | 2.74e-10 | 6.56e-10 | 2.09e-11 | 27.964056 | 99.992451 | -0.006758 | 5.06e-09 | 1.23e-09 | 1.21e-09 | 4.06e-11 | 26.610809 | 99.995791 | 0.010016 | 7.52e-10 | 1.76e-10 | 6.68e-10 | 2.02e-11 | 27.521933 | 100.000247 | -3.1e-05 | 1.22e-09 | 2.77e-10 | 6.48e-10 | 2.02e-11
31.504492 | 99.999349 | -0.002377 | 1.18e-09 | 2.74e-10 | 6.56e-10 | 2.09e-11 | 27.966339 | 99.992364 | -0.006462 | 5.06e-09 | 1.23e-09 | 1.21e-09 | 4.06e-11 | 26.623007 | 99.995874 | 0.010058 | 7.53e-10 | 1.76e-10 | 6.68e-10 | 2.02e-11 | 27.533518 | 100.00023 | 5.8e-05 | 1.22e-09 | 2.77e-10 | 6.48e-10 | 2.02e-11
31.497599 | 99.999338 | -0.002377 | 1.18e-09 | 2.74e-10 | 6.56e-10 | 2.09e-11 | 27.973551 | 99.992274 | -0.006462 | 5.06e-09 | 1.23e-09 | 1.21e-09 | 4.05e-11 | 26.635513 | 99.995966 | 0.010058 | 7.54e-10 | 1.76e-10 | 6.68e-10 | 2.02e-11 | 27.54245 | 100.000215 | 5.8e-05 | 1.22e-09 | 2.77e-10 | 6.48e-10 | 2.02e-11
31.490025 | 99.999332 | -0.002346 | 1.18e-09 | 2.75e-10 | 6.56e-10 | 2.09e-11 | 27.985813 | 99.992182 | -0.006165 | 5.06e-09 | 1.23e-09 | 1.21e-09 | 4.05e-11 | 26.646542 | 99.996065 | 0.010104 | 7.55e-10 | 1.77e-10 | 6.68e-10 | 2.02e-11 | 27.547497 | 100.0002 | 0.000147 | 1.22e-09 | 2.77e-10 | 6.49e-10 | 2.02e-11
31.481403 | 99.999328 | -0.002346 | 1.18e-09 | 2.75e-10 | 6.56e-10 | 2.09e-11 | 28.00066 | 99.992085 | -0.006165 | 5.06e-09 | 1.23e-09 | 1.21e-09 | 4.05e-11 | 26.655537 | 99.996171 | 0.010104 | 7.56e-10 | 1.77e-10 | 6.68e-10 | 2.02e-11 | 27.549347 | 100.000184 | 0.000147 | 1.22e-09 | 2.78e-10 | 6.49e-10 | 2.02e-11
31.468771 | 99.999326 | -0.002314 | 1.18e-09 | 2.75e-10 | 6.55e-10 | 2.09e-11 | 28.01507 | 99.991983 | -0.005868 | 5.06e-09 | 1.23e-09 | 1.21e-09 | 4.04e-11 | 26.662802 | 99.996281 | 0.010154 | 7.57e-10 | 1.77e-10 | 6.68e-10 | 2.02e-11 | 27.548111 | 100.000167 | 0.000235 | 1.22e-09 | 2.78e-10 | 6.49e-10 | 2.02e-11
31.454294 | 99.999323 | -0.002314 | 1.19e-09 | 2.75e-10 | 6.55e-10 | 2.09e-11 | 28.027506 | 99.991874 | -0.005868 | 5.06e-09 | 1.23e-09 | 1.21e-09 | 4.04e-11 | 26.668961 | 99.996395 | 0.010154 | 7.58e-10 | 1.77e-10 | 6.68e-10 | 2.02e-11 | 27.547186 | 100.000147 | 0.000235 | 1.22e-09 | 2.78e-10 | 6.49e-10 | 2.02e-11
31.439941 | 99.999316 | -0.002282 | 1.19e-09 | 2.75e-10 | 6.55e-10 | 2.09e-11 | 28.035507 | 99.99176 | -0.00557 | 5.06e-09 | 1.23e-09 | 1.21e-09 | 4.04e-11 | 26.67358 | 99.99651 | 0.010207 | 7.58e-10 | 1.77e-10 | 6.68e-10 | 2.02e-11 | 27.548046 | 100.000125 | 0.000323 | 1.22e-09 | 2.79e-10 | 6.49e-10 | 2.02e-11
31.424725 | 99.999303 | -0.002282 | 1.19e-09 | 2.75e-10 | 6.55e-10 | 2.09e-11 | 28.038763 | 99.991642 | -0.00557 | 5.06e-09 | 1.23e-09 | 1.21e-09 | 4.04e-11 | 26.677403 | 99.996621 | 0.010207 | 7.59e-10 | 1.78e-10 | 6.68e-10 | 2.02e-11 | 27.551251 | 100.000098 | 0.000323 | 1.23e-09 | 2.79e-10 | 6.49e-10 | 2.02e-11
31.410862 | 99.999282 | -0.002251 | 1.19e-09 | 2.75e-10 | 6.55e-10 | 2.09e-11 | 28.036362 | 99.99152 | -0.005272 | 5.06e-09 | 1.23e-09 | 1.21e-09 | 4.04e-11 | 26.681341 | 99.996726 | 0.010263 | 7.6e-10 | 1.78e-10 | 6.68e-10 | 2.01e-11 | 27.555075 | 100.000066 | 0.00041 | 1.23e-09 | 2.79e-10 | 6.49e-10 | 2.02e-11
31.400265 | 99.999253 | -0.002251 | 1.19e-09 | 2.75e-10 | 6.55e-10 | 2.09e-11 | 28.031311 | 99.991397 | -0.005272 | 5.06e-09 | 1.23e-09 | 1.21e-09 | 4.04e-11 | 26.685099 | 99.996819 | 0.010263 | 7.61e-10 | 1.78e-10 | 6.69e-10 | 2.01e-11 | 27.56007 | 100.00003 | 0.00041 | 1.23e-09 | 2.8e-10 | 6.49e-10 | 2.02e-11
31.392014 | 99.999215 | -0.002219 | 1.19e-09 | 2.76e-10 | 6.55e-10 | 2.09e-11 | 28.024786 | 99.991271 | -0.004976 | 5.06e-09 | 1.23e-09 | 1.2e-09 | 4.04e-11 | 26.687252 | 99.996901 | 0.010322 | 7.62e-10 | 1.78e-10 | 6.69e-10 | 2.01e-11 | 27.565243 | 99.999989 | 0.000496 | 1.23e-09 | 2.8e-10 | 6.49e-10 | 2.02e-11
31.388138 | 99.999168 | -0.002219 | 1.19e-09 | 2.76e-10 | 6.55e-10 | 2.09e-11 | 28.022389 | 99.991144 | -0.004976 | 5.06e-09 | 1.23e-09 | 1.2e-09 | 4.04e-11 | 26.684977 | 99.99697 | 0.010322 | 7.63e-10 | 1.78e-10 | 6.69e-10 | 2.01e-11 | 27.568384 | 99.999943 | 0.000496 | 1.23e-09 | 2.8e-10 | 6.49e-10 | 2.02e-11
31.38641 | 99.999114 | -0.002188 | 1.19e-09 | 2.76e-10 | 6.55e-10 | 2.09e-11 | 28.024118 | 99.991016 | -0.00468 | 5.06e-09 | 1.23e-09 | 1.2e-09 | 4.04e-11 | 26.679861 | 99.997028 | 0.010381 | 7.64e-10 | 1.79e-10 | 6.69e-10 | 2.01e-11 | 27.568319 | 99.999894 | 0.000581 | 1.23e-09 | 2.8e-10 | 6.49e-10 | 2.02e-11
31.384562 | 99.999051 | -0.002188 | 1.19e-09 | 2.76e-10 | 6.55e-10 | 2.09e-11 | 28.031015 | 99.990887 | -0.00468 | 5.06e-09 | 1.23e-09 | 1.2e-09 | 4.04e-11 | 26.670374 | 99.997077 | 0.010381 | 7.64e-10 | 1.79e-10 | 6.69e-10 | 2.01e-11 | 27.563019 | 99.999842 | 0.000581 | 1.23e-09 | 2.8e-10 | 6.49e-10 | 2.02e-11
31.381176 | 99.998983 | -0.002158 | 1.19e-09 | 2.76e-10 | 6.55e-10 | 2.09e-11 | 28.038776 | 99.990757 | -0.004386 | 5.06e-09 | 1.23e-09 | 1.2e-09 | 4.04e-11 | 26.657375 | 99.997117 | 0.010439 | 7.65e-10 | 1.79e-10 | 6.69e-10 | 2.01e-11 | 27.554209 | 99.999787 | 0.000664 | 1.23e-09 | 2.81e-10 | 6.49e-10 | 2.02e-11
31.376743 | 99.998909 | -0.002158 | 1.19e-09 | 2.76e-10 | 6.55e-10 | 2.09e-11 | 28.048687 | 99.990629 | -0.004386 | 5.06e-09 | 1.23e-09 | 1.2e-09 | 4.04e-11 | 26.642658 | 99.997151 | 0.010439 | 7.66e-10 | 1.79e-10 | 6.69e-10 | 2.01e-11 | 27.543802 | 99.999733 | 0.000664 | 1.23e-09 | 2.81e-10 | 6.49e-10 | 2.03e-11
31.370459 | 99.998833 | -0.002129 | 1.19e-09 | 2.76e-10 | 6.56e-10 | 2.09e-11 | 28.054352 | 99.990502 | -0.004093 | 5.06e-09 | 1.23e-09 | 1.2e-09 | 4.04e-11 | 26.629236 | 99.997179 | 0.010498 | 7.67e-10 | 1.79e-10 | 6.69e-10 | 2.01e-11 | 27.533758 | 99.99968 | 0.000746 | 1.23e-09 | 2.81e-10 | 6.49e-10 | 2.03e-11
31.363749 | 99.998756 | -0.002129 | 1.19e-09 | 2.76e-10 | 6.56e-10 | 2.09e-11 | 28.054714 | 99.990378 | -0.004093 | 5.06e-09 | 1.23e-09 | 1.2e-09 | 4.04e-11 | 26.617407 | 99.997202 | 0.010498 | 7.68e-10 | 1.8e-10 | 6.69e-10 | 2.01e-11 | 27.525127 | 99.999629 | 0.000746 | 1.24e-09 | 2.81e-10 | 6.49e-10 | 2.03e-11
31.356482 | 99.99868 | -0.002102 | 1.19e-09 | 2.77e-10 | 6.56e-10 | 2.09e-11 | 28.049046 | 99.990257 | -0.003803 | 5.06e-09 | 1.23e-09 | 1.2e-09 | 4.04e-11 | 26.611185 | 99.997225 | 0.010555 | 7.68e-10 | 1.8e-10 | 6.69e-10 | 2.01e-11 | 27.519339 | 99.999582 | 0.000826 | 1.24e-09 | 2.81e-10 | 6.49e-10 | 2.03e-11
31.351736 | 99.998605 | -0.002102 | 1.2e-09 | 2.77e-10 | 6.56e-10 | 2.09e-11 | 28.041218 | 99.990139 | -0.003803 | 5.06e-09 | 1.23e-09 | 1.2e-09 | 4.04e-11 | 26.608105 | 99.997247 | 0.010555 | 7.69e-10 | 1.8e-10 | 6.69e-10 | 2.01e-11 | 27.516504 | 99.999537 | 0.000826 | 1.24e-09 | 2.81e-10 | 6.49e-10 | 2.03e-11
31.34902 | 99.998532 | -0.002076 | 1.2e-09 | 2.77e-10 | 6.56e-10 | 2.09e-11 | 28.031979 | 99.990027 | -0.003515 | 5.06e-09 | 1.23e-09 | 1.2e-09 | 4.04e-11 | 26.607367 | 99.997271 | 0.01061 | 7.7e-10 | 1.8e-10 | 6.69e-10 | 2.01e-11 | 27.517674 | 99.999495 | 0.000904 | 1.24e-09 | 2.81e-10 | 6.49e-10 | 2.03e-11
31.348774 | 99.99846 | -0.002076 | 1.2e-09 | 2.77e-10 | 6.56e-10 | 2.09e-11 | 28.02644 | 99.989918 | -0.003515 | 5.06e-09 | 1.23e-09 | 1.2e-09 | 4.04e-11 | 26.609894 | 99.997298 | 0.01061 | 7.71e-10 | 1.8e-10 | 6.69e-10 | 2.02e-11 | 27.520756 | 99.999457 | 0.000904 | 1.24e-09 | 2.81e-10 | 6.49e-10 | 2.03e-11
31.349451 | 99.998391 | -0.002052 | 1.2e-09 | 2.77e-10 | 6.56e-10 | 2.09e-11 | 28.024841 | 99.989813 | -0.00323 | 5.06e-09 | 1.23e-09 | 1.2e-09 | 4.04e-11 | 26.613897 | 99.997327 | 0.010662 | 7.72e-10 | 1.81e-10 | 6.69e-10 | 2.02e-11 | 27.524948 | 99.999422 | 0.00098 | 1.24e-09 | 2.82e-10 | 6.49e-10 | 2.03e-11
31.351795 | 99.998323 | -0.002052 | 1.2e-09 | 2.77e-10 | 6.56e-10 | 2.09e-11 | 28.026814 | 99.989709 | -0.00323 | 5.07e-09 | 1.23e-09 | 1.2e-09 | 4.04e-11 | 26.615377 | 99.997358 | 0.010662 | 7.73e-10 | 1.81e-10 | 6.69e-10 | 2.02e-11 | 27.530369 | 99.999389 | 0.00098 | 1.24e-09 | 2.82e-10 | 6.49e-10 | 2.03e-11
31.353521 | 99.998257 | -0.00203 | 1.2e-09 | 2.77e-10 | 6.56e-10 | 2.09e-11 | 28.031988 | 99.989603 | -0.002949 | 5.07e-09 | 1.23e-09 | 1.2e-09 | 4.04e-11 | 26.615992 | 99.997389 | 0.010712 | 7.74e-10 | 1.81e-10 | 6.69e-10 | 2.02e-11 | 27.535727 | 99.999357 | 0.001054 | 1.24e-09 | 2.82e-10 | 6.49e-10 | 2.03e-11
31.357224 | 99.998189 | -0.00203 | 1.2e-09 | 2.78e-10 | 6.56e-10 | 2.09e-11 | 28.038952 | 99.98949 | -0.002949 | 5.07e-09 | 1.23e-09 | 1.2e-09 | 4.04e-11 | 26.616669 | 99.997419 | 0.010712 | 7.75e-10 | 1.81e-10 | 6.69e-10 | 2.02e-11 | 27.539608 | 99.999326 | 0.001054 | 1.24e-09 | 2.82e-10 | 6.49e-10 | 2.03e-11
31.358027 | 99.99812 | -0.002011 | 1.2e-09 | 2.78e-10 | 6.56e-10 | 2.09e-11 | 28.045975 | 99.989368 | -0.002672 | 5.07e-09 | 1.23e-09 | 1.2e-09 | 4.04e-11 | 26.616791 | 99.997448 | 0.010759 | 7.75e-10 | 1.81e-10 | 6.69e-10 | 2.02e-11 | 27.544352 | 99.999293 | 0.001125 | 1.24e-09 | 2.83e-10 | 6.49e-10 | 2.03e-11
31.356548 | 99.998049 | -0.002011 | 1.2e-09 | 2.78e-10 | 6.56e-10 | 2.09e-11 | 28.052567 | 99.989235 | -0.002672 | 5.07e-09 | 1.23e-09 | 1.2e-09 | 4.04e-11 | 26.617411 | 99.997476 | 0.010759 | 7.76e-10 | 1.82e-10 | 6.69e-10 | 2.02e-11 | 27.548721 | 99.999259 | 0.001125 | 1.24e-09 | 2.83e-10 | 6.49e-10 | 2.03e-11
31.351185 | 99.997976 | -0.001994 | 1.2e-09 | 2.78e-10 | 6.56e-10 | 2.09e-11 | 28.05781 | 99.98909 | -0.0024 | 5.07e-09 | 1.23e-09 | 1.2e-09 | 4.03e-11 | 26.619629 | 99.997505 | 0.010802 | 7.77e-10 | 1.82e-10 | 6.69e-10 | 2.02e-11 | 27.553772 | 99.999224 | 0.001194 | 1.25e-09 | 2.83e-10 | 6.49e-10 | 2.03e-11
31.344595 | 99.997904 | -0.001994 | 1.2e-09 | 2.78e-10 | 6.56e-10 | 2.09e-11 | 28.06163 | 99.988935 | -0.0024 | 5.07e-09 | 1.23e-09 | 1.2e-09 | 4.03e-11 | 26.623632 | 99.997536 | 0.010802 | 7.78e-10 | 1.82e-10 | 6.69e-10 | 2.01e-11 | 27.559132 | 99.999188 | 0.001194 | 1.25e-09 | 2.83e-10 | 6.49e-10 | 2.03e-11
31.334797 | 99.997834 | -0.00198 | 1.2e-09 | 2.79e-10 | 6.57e-10 | 2.09e-11 | 28.065319 | 99.988773 | -0.002134 | 5.07e-09 | 1.23e-09 | 1.2e-09 | 4.03e-11 | 26.629787 | 99.99757 | 0.010842 | 7.79e-10 | 1.82e-10 | 6.69e-10 | 2.01e-11 | 27.565165 | 99.999154 | 0.001261 | 1.25e-09 | 2.84e-10 | 6.49e-10 | 2.03e-11
31.324505 | 99.997767 | -0.00198 | 1.2e-09 | 2.79e-10 | 6.57e-10 | 2.09e-11 | 28.069622 | 99.988607 | -0.002134 | 5.07e-09 | 1.23e-09 | 1.2e-09 | 4.02e-11 | 26.636623 | 99.997607 | 0.010842 | 7.8e-10 | 1.83e-10 | 6.69e-10 | 2.01e-11 | 27.569971 | 99.999121 | 0.001261 | 1.25e-09 | 2.84e-10 | 6.49e-10 | 2.03e-11
31.312616 | 99.997705 | -0.001969 | 1.2e-09 | 2.79e-10 | 6.57e-10 | 2.09e-11 | 28.075907 | 99.988442 | -0.001873 | 5.07e-09 | 1.23e-09 | 1.2e-09 | 4.02e-11 | 26.643154 | 99.997646 | 0.010877 | 7.81e-10 | 1.83e-10 | 6.69e-10 | 2.01e-11 | 27.573734 | 99.99909 | 0.001324 | 1.25e-09 | 2.84e-10 | 6.49e-10 | 2.03e-11
31.30369 | 99.997648 | -0.001969 | 1.2e-09 | 2.79e-10 | 6.57e-10 | 2.09e-11 | 28.084774 | 99.988281 | -0.001873 | 5.07e-09 | 1.23e-09 | 1.2e-09 | 4.02e-11 | 26.648884 | 99.997689 | 0.010877 | 7.81e-10 | 1.83e-10 | 6.69e-10 | 2.01e-11 | 27.574774 | 99.999062 | 0.001324 | 1.25e-09 | 2.84e-10 | 6.49e-10 | 2.03e-11
31.296543 | 99.997597 | -0.001961 | 1.2e-09 | 2.79e-10 | 6.57e-10 | 2.09e-11 | 28.093525 | 99.988128 | -0.001619 | 5.07e-09 | 1.23e-09 | 1.2e-09 | 4.02e-11 | 26.654303 | 99.997735 | 0.010909 | 7.82e-10 | 1.83e-10 | 6.69e-10 | 2e-11 | 27.572683 | 99.999038 | 0.001386 | 1.25e-09 | 2.84e-10 | 6.49e-10 | 2.03e-11
31.290817 | 99.997552 | -0.001961 | 1.2e-09 | 2.79e-10 | 6.57e-10 | 2.09e-11 | 28.10017 | 99.987987 | -0.001619 | 5.07e-09 | 1.23e-09 | 1.2e-09 | 4.01e-11 | 26.658741 | 99.997785 | 0.010909 | 7.83e-10 | 1.83e-10 | 6.69e-10 | 2e-11 | 27.567205 | 99.999019 | 0.001386 | 1.25e-09 | 2.85e-10 | 6.49e-10 | 2.03e-11
31.2854 | 99.997515 | -0.001957 | 1.21e-09 | 2.79e-10 | 6.57e-10 | 2.09e-11 | 28.103989 | 99.98786 | -0.001372 | 5.07e-09 | 1.23e-09 | 1.2e-09 | 4.01e-11 | 26.6633 | 99.99784 | 0.010936 | 7.84e-10 | 1.83e-10 | 6.69e-10 | 2e-11 | 27.560297 | 99.999004 | 0.001444 | 1.25e-09 | 2.85e-10 | 6.49e-10 | 2.03e-11
31.281275 | 99.997484 | -0.001957 | 1.21e-09 | 2.79e-10 | 6.57e-10 | 2.09e-11 | 28.10239 | 99.987748 | -0.001372 | 5.07e-09 | 1.23e-09 | 1.2e-09 | 4.01e-11 | 26.668415 | 99.997898 | 0.010936 | 7.85e-10 | 1.84e-10 | 6.69e-10 | 2e-11 | 27.553583 | 99.998995 | 0.001444 | 1.25e-09 | 2.85e-10 | 6.49e-10 | 2.03e-11
31.276224 | 99.99746 | -0.001955 | 1.21e-09 | 2.79e-10 | 6.56e-10 | 2.09e-11 | 28.096472 | 99.987655 | -0.001132 | 5.07e-09 | 1.23e-09 | 1.2e-09 | 4.01e-11 | 26.673649 | 99.997958 | 0.010959 | 7.86e-10 | 1.84e-10 | 6.69e-10 | 2e-11 | 27.545883 | 99.998992 | 0.001499 | 1.25e-09 | 2.85e-10 | 6.49e-10 | 2.03e-11
31.270437 | 99.997443 | -0.001955 | 1.21e-09 | 2.79e-10 | 6.56e-10 | 2.09e-11 | 28.087666 | 99.987579 | -0.001132 | 5.07e-09 | 1.23e-09 | 1.2e-09 | 4.01e-11 | 26.679627 | 99.99802 | 0.010959 | 7.87e-10 | 1.84e-10 | 6.69e-10 | 2.01e-11 | 27.539349 | 99.998993 | 0.001499 | 1.25e-09 | 2.85e-10 | 6.49e-10 | 2.03e-11
31.26231 | 99.99743 | -0.001958 | 1.21e-09 | 2.79e-10 | 6.56e-10 | 2.09e-11 | 28.076029 | 99.98752 | -0.000898 | 5.07e-09 | 1.23e-09 | 1.2e-09 | 4.01e-11 | 26.686585 | 99.998083 | 0.010978 | 7.87e-10 | 1.84e-10 | 6.69e-10 | 2.01e-11 | 27.535152 | 99.998999 | 0.001551 | 1.26e-09 | 2.85e-10 | 6.49e-10 | 2.03e-11
31.254364 | 99.997421 | -0.001958 | 1.21e-09 | 2.79e-10 | 6.56e-10 | 2.09e-11 | 28.064449 | 99.987477 | -0.000898 | 5.07e-09 | 1.23e-09 | 1.2e-09 | 4.01e-11 | 26.695761 | 99.998147 | 0.010978 | 7.88e-10 | 1.84e-10 | 6.69e-10 | 2.01e-11 | 27.533062 | 99.999009 | 0.001551 | 1.26e-09 | 2.86e-10 | 6.49e-10 | 2.03e-11
31.248453 | 99.997415 | -0.001963 | 1.21e-09 | 2.79e-10 | 6.56e-10 | 2.09e-11 | 28.055887 | 99.987448 | -0.000672 | 5.07e-09 | 1.23e-09 | 1.2e-09 | 4.01e-11 | 26.703461 | 99.998213 | 0.010992 | 7.89e-10 | 1.84e-10 | 6.69e-10 | 2.02e-11 | 27.532562 | 99.999026 | 0.001599 | 1.26e-09 | 2.86e-10 | 6.49e-10 | 2.03e-11
31.24593 | 99.997412 | -0.001963 | 1.21e-09 | 2.8e-10 | 6.56e-10 | 2.09e-11 | 28.050903 | 99.987433 | -0.000672 | 5.07e-09 | 1.23e-09 | 1.2e-09 | 4e-11 | 26.709499 | 99.998281 | 0.010992 | 7.9e-10 | 1.85e-10 | 6.69e-10 | 2.02e-11 | 27.535706 | 99.999047 | 0.001599 | 1.26e-09 | 2.86e-10 | 6.5e-10 | 2.03e-11
31.245682 | 99.997412 | -0.001973 | 1.21e-09 | 2.8e-10 | 6.56e-10 | 2.09e-11 | 28.052191 | 99.987429 | -0.000453 | 5.07e-09 | 1.23e-09 | 1.2e-09 | 4e-11 | 26.713131 | 99.998352 | 0.011001 | 7.91e-10 | 1.85e-10 | 6.69e-10 | 2.02e-11 | 27.539587 | 99.999074 | 0.001644 | 1.26e-09 | 2.86e-10 | 6.5e-10 | 2.02e-11
31.248447 | 99.997415 | -0.001973 | 1.21e-09 | 2.8e-10 | 6.56e-10 | 2.09e-11 | 28.061493 | 99.987436 | -0.000453 | 5.07e-09 | 1.23e-09 | 1.2e-09 | 4e-11 | 26.715344 | 99.998427 | 0.011001 | 7.92e-10 | 1.85e-10 | 6.69e-10 | 2.03e-11 | 27.543966 | 99.999105 | 0.001644 | 1.26e-09 | 2.86e-10 | 6.5e-10 | 2.02e-11
31.254541 | 99.997421 | -0.001986 | 1.21e-09 | 2.8e-10 | 6.56e-10 | 2.09e-11 | 28.075907 | 99.987452 | -0.000242 | 5.07e-09 | 1.23e-09 | 1.2e-09 | 4e-11 | 26.714481 | 99.998505 | 0.011006 | 7.92e-10 | 1.85e-10 | 6.69e-10 | 2.03e-11 | 27.549511 | 99.99914 | 0.001686 | 1.26e-09 | 2.87e-10 | 6.5e-10 | 2.02e-11
31.263226 | 99.997428 | -0.001986 | 1.21e-09 | 2.8e-10 | 6.56e-10 | 2.09e-11 | 28.09371 | 99.987475 | -0.000242 | 5.07e-09 | 1.23e-09 | 1.2e-09 | 4e-11 | 26.712942 | 99.998586 | 0.011006 | 7.93e-10 | 1.86e-10 | 6.69e-10 | 2.03e-11 | 27.553457 | 99.999178 | 0.001686 | 1.26e-09 | 2.87e-10 | 6.5e-10 | 2.02e-11
31.270865 | 99.997437 | -0.002003 | 1.21e-09 | 2.8e-10 | 6.56e-10 | 2.09e-11 | 28.111441 | 99.987504 | -3.8e-05 | 5.07e-09 | 1.23e-09 | 1.2e-09 | 4e-11 | 26.710104 | 99.99867 | 0.011006 | 7.94e-10 | 1.86e-10 | 6.69e-10 | 2.03e-11 | 27.555182 | 99.999217 | 0.001724 | 1.26e-09 | 2.87e-10 | 6.5e-10 | 2.02e-11
31.277884 | 99.997446 | -0.002003 | 1.21e-09 | 2.8e-10 | 6.56e-10 | 2.09e-11 | 28.125794 | 99.987537 | -3.8e-05 | 5.07e-09 | 1.23e-09 | 1.2e-09 | 4e-11 | 26.707638 | 99.998757 | 0.011006 | 7.95e-10 | 1.86e-10 | 6.69e-10 | 2.03e-11 | 27.557591 | 99.999258 | 0.001724 | 1.26e-09 | 2.87e-10 | 6.5e-10 | 2.02e-11
31.284229 | 99.997455 | -0.002004 | 1.21e-09 | 2.81e-10 | 6.56e-10 | 2.09e-11 | 28.136511 | 99.987574 | 0.000183 | 5.07e-09 | 1.23e-09 | 1.2e-09 | 4e-11 | 26.706039 | 99.998846 | 0.011105 | 7.96e-10 | 1.86e-10 | 6.69e-10 | 2.03e-11 | 27.558331 | 99.999301 | 0.001763 | 1.26e-09 | 2.87e-10 | 6.5e-10 | 2.03e-11
31.287624 | 99.997466 | -0.002007 | 1.21e-09 | 2.81e-10 | 6.56e-10 | 2.1e-11 | 28.142237 | 99.987614 | 0.000399 | 5.07e-09 | 1.23e-09 | 1.19e-09 | 4e-11 | 26.704685 | 99.998939 | 0.0112 | 7.96e-10 | 1.86e-10 | 6.69e-10 | 2.02e-11 | 27.554821 | 99.999344 | 0.0018 | 1.26e-09 | 2.87e-10 | 6.5e-10 | 2.03e-11
31.287317 | 99.997477 | -0.002017 | 1.21e-09 | 2.81e-10 | 6.56e-10 | 2.1e-11 | 28.143835 | 99.987655 | 0.000818 | 5.07e-09 | 1.23e-09 | 1.19e-09 | 4e-11 | 26.706158 | 99.999035 | 0.011369 | 7.97e-10 | 1.87e-10 | 6.69e-10 | 2.02e-11 | 27.549469 | 99.999388 | 0.001868 | 1.27e-09 | 2.88e-10 | 6.5e-10 | 2.03e-11
31.285038 | 99.997489 | -0.002026 | 1.21e-09 | 2.81e-10 | 6.56e-10 | 2.1e-11 | 28.140509 | 99.987698 | 0.001022 | 5.07e-09 | 1.23e-09 | 1.19e-09 | 4e-11 | 26.711391 | 99.999133 | 0.011444 | 7.98e-10 | 1.87e-10 | 6.69e-10 | 2.02e-11 | 27.54208 | 99.99943 | 0.001899 | 1.27e-09 | 2.88e-10 | 6.5e-10 | 2.03e-11
31.279247 | 99.997501 | -0.002026 | 1.21e-09 | 2.81e-10 | 6.56e-10 | 2.1e-11 | 28.132504 | 99.987742 | 0.001022 | 5.07e-09 | 1.23e-09 | 1.19e-09 | 3.99e-11 | 26.718725 | 99.999234 | 0.011444 | 7.99e-10 | 1.87e-10 | 6.69e-10 | 2.02e-11 | 27.534565 | 99.99947 | 0.001899 | 1.27e-09 | 2.88e-10 | 6.5e-10 | 2.03e-11
31.271061 | 99.997514 | -0.002036 | 1.21e-09 | 2.81e-10 | 6.56e-10 | 2.1e-11 | 28.12141 | 99.987788 | 0.001223 | 5.07e-09 | 1.23e-09 | 1.19e-09 | 3.99e-11 | 26.726116 | 99.999337 | 0.011511 | 7.99e-10 | 1.87e-10 | 6.69e-10 | 2.02e-11 | 27.527668 | 99.999509 | 0.001929 | 1.27e-09 | 2.88e-10 | 6.5e-10 | 2.03e-11
31.260462 | 99.997527 | -0.002048 | 1.22e-09 | 2.81e-10 | 6.56e-10 | 2.1e-11 | 28.109531 | 99.987836 | 0.00142 | 5.07e-09 | 1.23e-09 | 1.19e-09 | 3.99e-11 | 26.734745 | 99.999442 | 0.011572 | 8e-10 | 1.87e-10 | 6.69e-10 | 2.01e-11 | 27.521694 | 99.999548 | 0.001957 | 1.27e-09 | 2.88e-10 | 6.5e-10 | 2.03e-11
31.248449 | 99.997541 | -0.002078 | 1.22e-09 | 2.81e-10 | 6.56e-10 | 2.1e-11 | 28.096903 | 99.98789 | 0.001807 | 5.08e-09 | 1.23e-09 | 1.19e-09 | 3.99e-11 | 26.740473 | 99.999549 | 0.011673 | 8.01e-10 | 1.87e-10 | 6.69e-10 | 2.01e-11 | 27.517868 | 99.999587 | 0.002009 | 1.27e-09 | 2.88e-10 | 6.5e-10 | 2.03e-11
31.236435 | 99.997556 | -0.002097 | 1.22e-09 | 2.82e-10 | 6.56e-10 | 2.1e-11 | 28.085886 | 99.987949 | 0.001996 | 5.08e-09 | 1.23e-09 | 1.19e-09 | 3.99e-11 | 26.744541 | 99.999657 | 0.011713 | 8.02e-10 | 1.87e-10 | 6.69e-10 | 2.01e-11 | 27.517929 | 99.999626 | 0.002034 | 1.27e-09 | 2.89e-10 | 6.5e-10 | 2.03e-11
31.226456 | 99.997572 | -0.002097 | 1.22e-09 | 2.82e-10 | 6.56e-10 | 2.1e-11 | 28.076391 | 99.988014 | 0.001996 | 5.08e-09 | 1.23e-09 | 1.19e-09 | 3.99e-11 | 26.744049 | 99.999767 | 0.011713 | 8.02e-10 | 1.88e-10 | 6.69e-10 | 2.01e-11 | 27.5215 | 99.999667 | 0.002034 | 1.27e-09 | 2.89e-10 | 6.5e-10 | 2.03e-11
31.218445 | 99.99759 | -0.002117 | 1.22e-09 | 2.82e-10 | 6.55e-10 | 2.09e-11 | 28.067215 | 99.988085 | 0.002183 | 5.08e-09 | 1.23e-09 | 1.19e-09 | 3.99e-11 | 26.740353 | 99.999878 | 0.011748 | 8.03e-10 | 1.88e-10 | 6.69e-10 | 2.01e-11 | 27.529261 | 99.999707 | 0.002059 | 1.27e-09 | 2.89e-10 | 6.5e-10 | 2.03e-11
31.213638 | 99.997607 | -0.002139 | 1.22e-09 | 2.82e-10 | 6.55e-10 | 2.09e-11 | 28.059753 | 99.988162 | 0.002366 | 5.08e-09 | 1.23e-09 | 1.19e-09 | 3.99e-11 | 26.733891 | 99.999989 | 0.011776 | 8.04e-10 | 1.88e-10 | 6.69e-10 | 2.02e-11 | 27.539423 | 99.999748 | 0.002084 | 1.27e-09 | 2.89e-10 | 6.5e-10 | 2.03e-11
31.212286 | 99.997626 | -0.00219 | 1.22e-09 | 2.82e-10 | 6.55e-10 | 2.09e-11 | 28.055689 | 99.988244 | 0.002726 | 5.08e-09 | 1.23e-09 | 1.19e-09 | 3.99e-11 | 26.729578 | 100.0001 | 0.011812 | 8.05e-10 | 1.88e-10 | 6.69e-10 | 2.02e-11 | 27.550884 | 99.99979 | 0.002133 | 1.27e-09 | 2.89e-10 | 6.5e-10 | 2.02e-11
31.212896 | 99.997645 | -0.002219 | 1.22e-09 | 2.82e-10 | 6.55e-10 | 2.09e-11 | 28.053833 | 99.988334 | 0.002901 | 5.08e-09 | 1.23e-09 | 1.19e-09 | 3.99e-11 | 26.726004 | 100.00021 | 0.01182 | 8.05e-10 | 1.88e-10 | 6.69e-10 | 2.02e-11 | 27.563141 | 99.999834 | 0.002158 | 1.27e-09 | 2.89e-10 | 6.5e-10 | 2.02e-11
31.213764 | 99.997664 | -0.002219 | 1.22e-09 | 2.82e-10 | 6.55e-10 | 2.09e-11 | 28.0555 | 99.988431 | 0.002901 | 5.08e-09 | 1.23e-09 | 1.19e-09 | 4e-11 | 26.729395 | 100.000318 | 0.01182 | 8.06e-10 | 1.88e-10 | 6.69e-10 | 2.02e-11 | 27.572195 | 99.999879 | 0.002158 | 1.28e-09 | 2.9e-10 | 6.5e-10 | 2.02e-11
31.212971 | 99.997683 | -0.002249 | 1.22e-09 | 2.82e-10 | 6.55e-10 | 2.09e-11 | 28.058521 | 99.988534 | 0.003074 | 5.08e-09 | 1.23e-09 | 1.19e-09 | 4e-11 | 26.735798 | 100.000425 | 0.011821 | 8.07e-10 | 1.88e-10 | 6.69e-10 | 2.02e-11 | 27.577673 | 99.999926 | 0.002182 | 1.28e-09 | 2.9e-10 | 6.5e-10 | 2.02e-11
31.21051 | 99.997701 | -0.002282 | 1.22e-09 | 2.82e-10 | 6.55e-10 | 2.08e-11 | 28.060186 | 99.988642 | 0.003243 | 5.08e-09 | 1.23e-09 | 1.19e-09 | 4e-11 | 26.744297 | 100.00053 | 0.011816 | 8.08e-10 | 1.89e-10 | 6.69e-10 | 2.02e-11 | 27.579889 | 99.999974 | 0.002207 | 1.28e-09 | 2.9e-10 | 6.5e-10 | 2.02e-11
31.206076 | 99.997719 | -0.002354 | 1.22e-09 | 2.83e-10 | 6.55e-10 | 2.08e-11 | 28.058277 | 99.988753 | 0.003574 | 5.08e-09 | 1.23e-09 | 1.19e-09 | 4e-11 | 26.751383 | 100.000635 | 0.011787 | 8.08e-10 | 1.89e-10 | 6.69e-10 | 2.02e-11 | 27.577799 | 100.000023 | 0.002255 | 1.28e-09 | 2.9e-10 | 6.5e-10 | 2.02e-11
31.199982 | 99.997737 | -0.002393 | 1.22e-09 | 2.83e-10 | 6.55e-10 | 2.08e-11 | 28.054394 | 99.988867 | 0.003735 | 5.08e-09 | 1.23e-09 | 1.19e-09 | 4e-11 | 26.757544 | 100.000737 | 0.011764 | 8.09e-10 | 1.89e-10 | 6.69e-10 | 2.03e-11 | 27.573862 | 100.000074 | 0.002279 | 1.28e-09 | 2.9e-10 | 6.5e-10 | 2.02e-11
31.193079 | 99.997755 | -0.002393 | 1.22e-09 | 2.83e-10 | 6.55e-10 | 2.08e-11 | 28.048599 | 99.988983 | 0.003735 | 5.08e-09 | 1.23e-09 | 1.19e-09 | 4e-11 | 26.760437 | 100.000839 | 0.011764 | 8.1e-10 | 1.89e-10 | 6.69e-10 | 2.03e-11 | 27.570969 | 100.000126 | 0.002279 | 1.28e-09 | 2.91e-10 | 6.5e-10 | 2.02e-11
31.187656 | 99.997774 | -0.002434 | 1.22e-09 | 2.83e-10 | 6.55e-10 | 2.08e-11 | 28.044224 | 99.9891 | 0.003893 | 5.08e-09 | 1.23e-09 | 1.19e-09 | 4e-11 | 26.760992 | 100.000939 | 0.011735 | 8.11e-10 | 1.89e-10 | 6.69e-10 | 2.03e-11 | 27.56838 | 100.00018 | 0.002303 | 1.28e-09 | 2.91e-10 | 6.5e-10 | 2.02e-11
31.185497 | 99.997792 | -0.002477 | 1.22e-09 | 2.83e-10 | 6.55e-10 | 2.08e-11 | 28.041393 | 99.989216 | 0.004048 | 5.08e-09 | 1.23e-09 | 1.19e-09 | 3.99e-11 | 26.759888 | 100.00104 | 0.011702 | 8.11e-10 | 1.9e-10 | 6.69e-10 | 2.03e-11 | 27.570291 | 100.000236 | 0.002325 | 1.28e-09 | 2.91e-10 | 6.5e-10 | 2.02e-11
31.18623 | 99.99781 | -0.002566 | 1.22e-09 | 2.83e-10 | 6.55e-10 | 2.09e-11 | 28.041454 | 99.989332 | 0.004348 | 5.08e-09 | 1.23e-09 | 1.19e-09 | 3.99e-11 | 26.760752 | 100.001141 | 0.011621 | 8.12e-10 | 1.9e-10 | 6.69e-10 | 2.03e-11 | 27.579035 | 100.000292 | 0.002369 | 1.28e-09 | 2.91e-10 | 6.5e-10 | 2.02e-11
31.191217 | 99.997828 | -0.002613 | 1.22e-09 | 2.83e-10 | 6.55e-10 | 2.09e-11 | 28.045828 | 99.989444 | 0.004492 | 5.08e-09 | 1.23e-09 | 1.19e-09 | 3.99e-11 | 26.765122 | 100.001243 | 0.011574 | 8.13e-10 | 1.9e-10 | 6.69e-10 | 2.03e-11 | 27.590061 | 100.00035 | 0.00239 | 1.28e-09 | 2.91e-10 | 6.49e-10 | 2.02e-11
31.199909 | 99.997847 | -0.002613 | 1.22e-09 | 2.83e-10 | 6.55e-10 | 2.09e-11 | 28.05427 | 99.989552 | 0.004492 | 5.08e-09 | 1.23e-09 | 1.19e-09 | 3.99e-11 | 26.770355 | 100.001346 | 0.011574 | 8.13e-10 | 1.9e-10 | 6.69e-10 | 2.03e-11 | 27.601023 | 100.000408 | 0.00239 | 1.28e-09 | 2.92e-10 | 6.49e-10 | 2.03e-11
31.211918 | 99.997866 | -0.002662 | 1.22e-09 | 2.83e-10 | 6.55e-10 | 2.09e-11 | 28.064249 | 99.989655 | 0.004634 | 5.08e-09 | 1.23e-09 | 1.19e-09 | 3.99e-11 | 26.778854 | 100.001449 | 0.011524 | 8.14e-10 | 1.9e-10 | 6.69e-10 | 2.03e-11 | 27.612545 | 100.000467 | 0.002411 | 1.28e-09 | 2.92e-10 | 6.49e-10 | 2.03e-11
31.224173 | 99.997885 | -0.002712 | 1.22e-09 | 2.83e-10 | 6.56e-10 | 2.09e-11 | 28.074284 | 99.989753 | 0.004772 | 5.07e-09 | 1.23e-09 | 1.19e-09 | 3.99e-11 | 26.79031 | 100.001552 | 0.011472 | 8.15e-10 | 1.9e-10 | 6.69e-10 | 2.03e-11 | 27.620611 | 100.000524 | 0.00243 | 1.28e-09 | 2.92e-10 | 6.49e-10 | 2.03e-11
31.232925 | 99.997903 | -0.002815 | 1.23e-09 | 2.84e-10 | 6.56e-10 | 2.09e-11 | 28.080502 | 99.989844 | 0.00504 | 5.07e-09 | 1.23e-09 | 1.19e-09 | 3.99e-11 | 26.802012 | 100.001655 | 0.011359 | 8.15e-10 | 1.9e-10 | 6.69e-10 | 2.03e-11 | 27.62418 | 100.000581 | 0.002466 | 1.29e-09 | 2.92e-10 | 6.49e-10 | 2.03e-11
31.23238 | 99.997919 | -0.002869 | 1.23e-09 | 2.84e-10 | 6.56e-10 | 2.09e-11 | 28.080994 | 99.98993 | 0.005169 | 5.07e-09 | 1.23e-09 | 1.19e-09 | 3.99e-11 | 26.80965 | 100.001757 | 0.011299 | 8.16e-10 | 1.9e-10 | 6.69e-10 | 2.03e-11 | 27.624548 | 100.000635 | 0.002483 | 1.29e-09 | 2.92e-10 | 6.5e-10 | 2.03e-11
31.221109 | 99.997933 | -0.002869 | 1.23e-09 | 2.84e-10 | 6.56e-10 | 2.09e-11 | 28.078348 | 99.990009 | 0.005169 | 5.07e-09 | 1.23e-09 | 1.19e-09 | 3.98e-11 | 26.813343 | 100.001859 | 0.011299 | 8.16e-10 | 1.91e-10 | 6.69e-10 | 2.03e-11 | 27.622578 | 100.000688 | 0.002483 | 1.29e-09 | 2.93e-10 | 6.5e-10 | 2.03e-11
31.198568 | 99.997946 | -0.002924 | 1.23e-09 | 2.84e-10 | 6.56e-10 | 2.09e-11 | 28.072437 | 99.990084 | 0.005296 | 5.07e-09 | 1.23e-09 | 1.19e-09 | 3.98e-11 | 26.81217 | 100.001961 | 0.011238 | 8.17e-10 | 1.91e-10 | 6.69e-10 | 2.03e-11 | 27.618139 | 100.00074 | 0.002499 | 1.29e-09 | 2.93e-10 | 6.5e-10 | 2.03e-11
31.168758 | 99.997958 | -0.00298 | 1.23e-09 | 2.84e-10 | 6.56e-10 | 2.09e-11 | 28.064188 | 99.990156 | 0.005419 | 5.07e-09 | 1.23e-09 | 1.19e-09 | 3.98e-11 | 26.809155 | 100.002063 | 0.011175 | 8.18e-10 | 1.91e-10 | 6.69e-10 | 2.03e-11 | 27.614142 | 100.000792 | 0.002514 | 1.29e-09 | 2.93e-10 | 6.5e-10 | 2.03e-11
31.135803 | 99.997969 | -0.003095 | 1.23e-09 | 2.84e-10 | 6.56e-10 | 2.09e-11 | 28.059261 | 99.990226 | 0.005659 | 5.07e-09 | 1.23e-09 | 1.19e-09 | 3.98e-11 | 26.805706 | 100.002164 | 0.011045 | 8.18e-10 | 1.91e-10 | 6.69e-10 | 2.02e-11 | 27.610264 | 100.000843 | 0.00254 | 1.29e-09 | 2.93e-10 | 6.5e-10 | 2.03e-11
31.106915 | 99.997979 | -0.003154 | 1.23e-09 | 2.84e-10 | 6.56e-10 | 2.09e-11 | 28.058954 | 99.990297 | 0.005775 | 5.07e-09 | 1.23e-09 | 1.19e-09 | 3.98e-11 | 26.801828 | 100.002264 | 0.010979 | 8.19e-10 | 1.91e-10 | 6.69e-10 | 2.02e-11 | 27.608471 | 100.000894 | 0.002551 | 1.29e-09 | 2.93e-10 | 6.5e-10 | 2.03e-11
31.088064 | 99.997989 | -0.003154 | 1.23e-09 | 2.84e-10 | 6.56e-10 | 2.09e-11 | 28.06043 | 99.990369 | 0.005775 | 5.07e-09 | 1.23e-09 | 1.19e-09 | 3.97e-11 | 26.79986 | 100.002364 | 0.010979 | 8.2e-10 | 1.91e-10 | 6.69e-10 | 2.02e-11 | 27.608658 | 100.000945 | 0.002551 | 1.29e-09 | 2.93e-10 | 6.5e-10 | 2.03e-11
31.08289 | 99.997999 | -0.003277 | 1.23e-09 | 2.84e-10 | 6.56e-10 | 2.09e-11 | 28.064926 | 99.990444 | 0.005999 | 5.07e-09 | 1.23e-09 | 1.19e-09 | 3.97e-11 | 26.801645 | 100.002465 | 0.010843 | 8.21e-10 | 1.91e-10 | 6.69e-10 | 2.01e-11 | 27.611242 | 100.000997 | 0.002568 | 1.29e-09 | 2.93e-10 | 6.5e-10 | 2.03e-11
31.087879 | 99.99801 | -0.003277 | 1.23e-09 | 2.84e-10 | 6.56e-10 | 2.09e-11 | 28.07016 | 99.990524 | 0.005999 | 5.07e-09 | 1.23e-09 | 1.19e-09 | 3.97e-11 | 26.803925 | 100.002566 | 0.010843 | 8.21e-10 | 1.91e-10 | 6.69e-10 | 2.01e-11 | 27.613333 | 100.00105 | 0.002568 | 1.29e-09 | 2.93e-10 | 6.5e-10 | 2.03e-11
31.103649 | 99.998022 | -0.003405 | 1.23e-09 | 2.84e-10 | 6.56e-10 | 2.09e-11 | 28.073364 | 99.990608 | 0.00621 | 5.07e-09 | 1.23e-09 | 1.19e-09 | 3.97e-11 | 26.805094 | 100.002669 | 0.010703 | 8.22e-10 | 1.91e-10 | 6.69e-10 | 2.01e-11 | 27.616108 | 100.001105 | 0.002578 | 1.29e-09 | 2.94e-10 | 6.5e-10 | 2.03e-11
31.125631 | 99.998037 | -0.003405 | 1.23e-09 | 2.84e-10 | 6.56e-10 | 2.09e-11 | 28.074783 | 99.990699 | 0.00621 | 5.07e-09 | 1.23e-09 | 1.19e-09 | 3.97e-11 | 26.807001 | 100.002772 | 0.010703 | 8.23e-10 | 1.92e-10 | 6.69e-10 | 2.01e-11 | 27.619129 | 100.001162 | 0.002578 | 1.29e-09 | 2.94e-10 | 6.5e-10 | 2.03e-11
31.146084 | 99.998053 | -0.003472 | 1.23e-09 | 2.84e-10 | 6.56e-10 | 2.09e-11 | 28.074169 | 99.990798 | 0.006311 | 5.07e-09 | 1.23e-09 | 1.19e-09 | 3.96e-11 | 26.809223 | 100.002876 | 0.010632 | 8.23e-10 | 1.92e-10 | 6.69e-10 | 2.01e-11 | 27.622885 | 100.001221 | 0.00258 | 1.29e-09 | 2.94e-10 | 6.5e-10 | 2.03e-11
31.158463 | 99.99807 | -0.00361 | 1.23e-09 | 2.85e-10 | 6.56e-10 | 2.09e-11 | 28.071341 | 99.990903 | 0.006503 | 5.07e-09 | 1.23e-09 | 1.19e-09 | 3.96e-11 | 26.812298 | 100.002981 | 0.010486 | 8.24e-10 | 1.92e-10 | 6.69e-10 | 2.01e-11 | 27.623997 | 100.001281 | 0.002578 | 1.29e-09 | 2.94e-10 | 6.5e-10 | 2.03e-11
31.161789 | 99.998088 | -0.00361 | 1.23e-09 | 2.85e-10 | 6.56e-10 | 2.09e-11 | 28.069126 | 99.991013 | 0.006503 | 5.07e-09 | 1.23e-09 | 1.18e-09 | 3.96e-11 | 26.815563 | 100.003086 | 0.010486 | 8.25e-10 | 1.92e-10 | 6.69e-10 | 2.01e-11 | 27.625164 | 100.001342 | 0.002578 | 1.29e-09 | 2.94e-10 | 6.49e-10 | 2.03e-11
31.154827 | 99.998106 | -0.003756 | 1.23e-09 | 2.85e-10 | 6.56e-10 | 2.1e-11 | 28.066357 | 99.991127 | 0.006681 | 5.07e-09 | 1.23e-09 | 1.18e-09 | 3.96e-11 | 26.819565 | 100.003191 | 0.010336 | 8.26e-10 | 1.92e-10 | 6.69e-10 | 2.01e-11 | 27.623871 | 100.001405 | 0.002567 | 1.29e-09 | 2.94e-10 | 6.49e-10 | 2.03e-11
31.141346 | 99.998124 | -0.003756 | 1.23e-09 | 2.85e-10 | 6.56e-10 | 2.1e-11 | 28.063217 | 99.991245 | 0.006681 | 5.07e-09 | 1.23e-09 | 1.18e-09 | 3.96e-11 | 26.828619 | 100.003297 | 0.010336 | 8.26e-10 | 1.92e-10 | 6.69e-10 | 2.01e-11 | 27.6203 | 100.001468 | 0.002567 | 1.3e-09 | 2.94e-10 | 6.49e-10 | 2.03e-11
31.125759 | 99.998142 | -0.003832 | 1.23e-09 | 2.85e-10 | 6.56e-10 | 2.1e-11 | 28.061121 | 99.991364 | 0.006765 | 5.07e-09 | 1.23e-09 | 1.18e-09 | 3.96e-11 | 26.843405 | 100.003401 | 0.010258 | 8.27e-10 | 1.92e-10 | 6.69e-10 | 2.01e-11 | 27.613775 | 100.001531 | 0.002559 | 1.3e-09 | 2.94e-10 | 6.49e-10 | 2.03e-11
31.111103 | 99.998158 | -0.003989 | 1.23e-09 | 2.85e-10 | 6.56e-10 | 2.1e-11 | 28.059265 | 99.991485 | 0.006923 | 5.06e-09 | 1.23e-09 | 1.18e-09 | 3.96e-11 | 26.861576 | 100.003504 | 0.010099 | 8.27e-10 | 1.93e-10 | 6.69e-10 | 2.01e-11 | 27.609463 | 100.001593 | 0.002535 | 1.3e-09 | 2.94e-10 | 6.49e-10 | 2.03e-11
31.098232 | 99.998172 | -0.003989 | 1.23e-09 | 2.85e-10 | 6.56e-10 | 2.1e-11 | 28.058767 | 99.991606 | 0.006923 | 5.06e-09 | 1.23e-09 | 1.18e-09 | 3.95e-11 | 26.882023 | 100.003604 | 0.010099 | 8.28e-10 | 1.93e-10 | 6.69e-10 | 2.01e-11 | 27.605713 | 100.001653 | 0.002535 | 1.3e-09 | 2.94e-10 | 6.49e-10 | 2.03e-11
31.088812 | 99.998184 | -0.004152 | 1.23e-09 | 2.85e-10 | 6.56e-10 | 2.1e-11 | 28.060858 | 99.991725 | 0.007069 | 5.06e-09 | 1.23e-09 | 1.18e-09 | 3.95e-11 | 26.902781 | 100.003701 | 0.009935 | 8.28e-10 | 1.93e-10 | 6.69e-10 | 2.01e-11 | 27.604792 | 100.001711 | 0.002504 | 1.3e-09 | 2.94e-10 | 6.49e-10 | 2.03e-11
31.084133 | 99.998192 | -0.004152 | 1.23e-09 | 2.85e-10 | 6.56e-10 | 2.1e-11 | 28.064489 | 99.991841 | 0.007069 | 5.06e-09 | 1.23e-09 | 1.18e-09 | 3.95e-11 | 26.9175 | 100.003794 | 0.009935 | 8.29e-10 | 1.93e-10 | 6.69e-10 | 2.01e-11 | 27.605463 | 100.001764 | 0.002504 | 1.3e-09 | 2.95e-10 | 6.49e-10 | 2.03e-11
31.083088 | 99.998197 | -0.004237 | 1.24e-09 | 2.85e-10 | 6.56e-10 | 2.1e-11 | 28.070032 | 99.991953 | 0.007138 | 5.06e-09 | 1.23e-09 | 1.18e-09 | 3.95e-11 | 26.924948 | 100.003883 | 0.009852 | 8.3e-10 | 1.93e-10 | 6.69e-10 | 2.01e-11 | 27.609339 | 100.001813 | 0.002486 | 1.3e-09 | 2.95e-10 | 6.49e-10 | 2.03e-11
31.084747 | 99.998198 | -0.00441 | 1.24e-09 | 2.86e-10 | 6.56e-10 | 2.1e-11 | 28.077175 | 99.99206 | 0.007267 | 5.06e-09 | 1.23e-09 | 1.18e-09 | 3.95e-11 | 26.92421 | 100.003966 | 0.009682 | 8.3e-10 | 1.94e-10 | 6.69e-10 | 2.01e-11 | 27.615809 | 100.001857 | 0.002444 | 1.3e-09 | 2.95e-10 | 6.49e-10 | 2.02e-11
31.089916 | 99.998196 | -0.00441 | 1.24e-09 | 2.86e-10 | 6.56e-10 | 2.1e-11 | 28.086786 | 99.992161 | 0.007267 | 5.06e-09 | 1.23e-09 | 1.18e-09 | 3.95e-11 | 26.915527 | 100.004046 | 0.009682 | 8.31e-10 | 1.94e-10 | 6.69e-10 | 2.01e-11 | 27.624182 | 100.001894 | 0.002444 | 1.3e-09 | 2.95e-10 | 6.49e-10 | 2.02e-11
31.097366 | 99.99819 | -0.004588 | 1.24e-09 | 2.86e-10 | 6.56e-10 | 2.1e-11 | 28.099476 | 99.99226 | 0.007386 | 5.06e-09 | 1.23e-09 | 1.18e-09 | 3.95e-11 | 26.902039 | 100.004122 | 0.009509 | 8.31e-10 | 1.94e-10 | 6.69e-10 | 2.01e-11 | 27.63274 | 100.001925 | 0.002397 | 1.3e-09 | 2.95e-10 | 6.5e-10 | 2.02e-11
31.105555 | 99.998179 | -0.004588 | 1.24e-09 | 2.86e-10 | 6.56e-10 | 2.1e-11 | 28.116657 | 99.992356 | 0.007386 | 5.06e-09 | 1.23e-09 | 1.18e-09 | 3.96e-11 | 26.886267 | 100.004195 | 0.009509 | 8.32e-10 | 1.94e-10 | 6.69e-10 | 2.02e-11 | 27.64032 | 100.001951 | 0.002397 | 1.3e-09 | 2.95e-10 | 6.5e-10 | 2.02e-11
31.11405 | 99.998165 | -0.004679 | 1.24e-09 | 2.86e-10 | 6.56e-10 | 2.1e-11 | 28.133596 | 99.992451 | 0.007442 | 5.06e-09 | 1.23e-09 | 1.18e-09 | 3.96e-11 | 26.869144 | 100.004264 | 0.009421 | 8.33e-10 | 1.94e-10 | 6.69e-10 | 2.02e-11 | 27.645929 | 100.001973 | 0.002372 | 1.3e-09 | 2.95e-10 | 6.5e-10 | 2.02e-11
31.122494 | 99.998148 | -0.004865 | 1.24e-09 | 2.86e-10 | 6.55e-10 | 2.1e-11 | 28.151709 | 99.992548 | 0.007544 | 5.06e-09 | 1.23e-09 | 1.18e-09 | 3.96e-11 | 26.853128 | 100.004328 | 0.009246 | 8.33e-10 | 1.94e-10 | 6.69e-10 | 2.02e-11 | 27.64938 | 100.001991 | 0.002318 | 1.3e-09 | 2.96e-10 | 6.5e-10 | 2.02e-11
31.129208 | 99.998128 | -0.004865 | 1.24e-09 | 2.86e-10 | 6.55e-10 | 2.09e-11 | 28.166494 | 99.992647 | 0.007544 | 5.06e-09 | 1.23e-09 | 1.18e-09 | 3.96e-11 | 26.842228 | 100.004388 | 0.009246 | 8.34e-10 | 1.94e-10 | 6.69e-10 | 2.02e-11 | 27.65184 | 100.002006 | 0.002318 | 1.3e-09 | 2.96e-10 | 6.5e-10 | 2.02e-11
31.132223 | 99.998105 | -0.005056 | 1.24e-09 | 2.86e-10 | 6.55e-10 | 2.09e-11 | 28.177708 | 99.992752 | 0.007633 | 5.06e-09 | 1.23e-09 | 1.18e-09 | 3.96e-11 | 26.836868 | 100.004444 | 0.009069 | 8.34e-10 | 1.95e-10 | 6.69e-10 | 2.02e-11 | 27.651474 | 100.002019 | 0.002259 | 1.3e-09 | 2.96e-10 | 6.5e-10 | 2.02e-11
31.13081 | 99.998081 | -0.005056 | 1.24e-09 | 2.86e-10 | 6.55e-10 | 2.09e-11 | 28.181656 | 99.992863 | 0.007633 | 5.06e-09 | 1.22e-09 | 1.18e-09 | 3.96e-11 | 26.838715 | 100.004496 | 0.009069 | 8.35e-10 | 1.95e-10 | 6.69e-10 | 2.02e-11 | 27.650425 | 100.00203 | 0.002259 | 1.3e-09 | 2.96e-10 | 6.5e-10 | 2.02e-11
31.125828 | 99.998056 | -0.005153 | 1.24e-09 | 2.86e-10 | 6.55e-10 | 2.09e-11 | 28.180674 | 99.992982 | 0.007673 | 5.06e-09 | 1.22e-09 | 1.18e-09 | 3.97e-11 | 26.846167 | 100.004544 | 0.008981 | 8.36e-10 | 1.95e-10 | 6.69e-10 | 2.02e-11 | 27.647711 | 100.00204 | 0.002228 | 1.3e-09 | 2.96e-10 | 6.5e-10 | 2.02e-11
31.115971 | 99.998029 | -0.005352 | 1.24e-09 | 2.87e-10 | 6.55e-10 | 2.09e-11 | 28.172297 | 99.993108 | 0.00774 | 5.06e-09 | 1.22e-09 | 1.18e-09 | 3.97e-11 | 26.859716 | 100.00459 | 0.008803 | 8.36e-10 | 1.95e-10 | 6.69e-10 | 2.02e-11 | 27.642908 | 100.002049 | 0.002161 | 1.31e-09 | 2.96e-10 | 6.5e-10 | 2.02e-11
31.102728 | 99.998002 | -0.005352 | 1.24e-09 | 2.87e-10 | 6.55e-10 | 2.09e-11 | 28.160961 | 99.993241 | 0.00774 | 5.06e-09 | 1.22e-09 | 1.18e-09 | 3.96e-11 | 26.876959 | 100.004634 | 0.008803 | 8.37e-10 | 1.95e-10 | 6.69e-10 | 2.03e-11 | 27.637487 | 100.002058 | 0.002161 | 1.31e-09 | 2.96e-10 | 6.5e-10 | 2.02e-11
31.087952 | 99.997975 | -0.005556 | 1.24e-09 | 2.87e-10 | 6.55e-10 | 2.09e-11 | 28.147406 | 99.99338 | 0.00779 | 5.06e-09 | 1.22e-09 | 1.18e-09 | 3.96e-11 | 26.895496 | 100.004678 | 0.008625 | 8.37e-10 | 1.95e-10 | 6.69e-10 | 2.03e-11 | 27.631882 | 100.002068 | 0.00209 | 1.31e-09 | 2.96e-10 | 6.5e-10 | 2.02e-11
31.071503 | 99.997948 | -0.005556 | 1.24e-09 | 2.87e-10 | 6.55e-10 | 2.09e-11 | 28.137299 | 99.993524 | 0.00779 | 5.06e-09 | 1.22e-09 | 1.18e-09 | 3.96e-11 | 26.912312 | 100.00472 | 0.008625 | 8.38e-10 | 1.95e-10 | 6.69e-10 | 2.03e-11 | 27.623505 | 100.002081 | 0.00209 | 1.31e-09 | 2.97e-10 | 6.5e-10 | 2.03e-11
31.054928 | 99.997923 | -0.005661 | 1.24e-09 | 2.87e-10 | 6.56e-10 | 2.09e-11 | 28.132181 | 99.993672 | 0.007808 | 5.06e-09 | 1.22e-09 | 1.18e-09 | 3.96e-11 | 26.927713 | 100.004763 | 0.008536 | 8.39e-10 | 1.95e-10 | 6.69e-10 | 2.03e-11 | 27.616358 | 100.002094 | 0.002052 | 1.31e-09 | 2.97e-10 | 6.5e-10 | 2.03e-11
31.040203 | 99.997898 | -0.005874 | 1.24e-09 | 2.87e-10 | 6.56e-10 | 2.09e-11 | 28.133289 | 99.993822 | 0.007831 | 5.06e-09 | 1.22e-09 | 1.18e-09 | 3.95e-11 | 26.939911 | 100.004806 | 0.008355 | 8.39e-10 | 1.95e-10 | 6.7e-10 | 2.03e-11 | 27.611429 | 100.002111 | 0.001972 | 1.31e-09 | 2.97e-10 | 6.5e-10 | 2.03e-11
31.028256 | 99.997874 | -0.005874 | 1.24e-09 | 2.87e-10 | 6.56e-10 | 2.08e-11 | 28.140558 | 99.993975 | 0.007831 | 5.06e-09 | 1.22e-09 | 1.18e-09 | 3.95e-11 | 26.949951 | 100.004853 | 0.008355 | 8.4e-10 | 1.95e-10 | 6.7e-10 | 2.03e-11 | 27.606876 | 100.002129 | 0.001972 | 1.31e-09 | 2.97e-10 | 6.5e-10 | 2.03e-11
31.020615 | 99.997852 | -0.006095 | 1.24e-09 | 2.87e-10 | 6.56e-10 | 2.08e-11 | 28.153677 | 99.994129 | 0.007836 | 5.06e-09 | 1.22e-09 | 1.18e-09 | 3.95e-11 | 26.956547 | 100.004906 | 0.008173 | 8.4e-10 | 1.96e-10 | 6.7e-10 | 2.03e-11 | 27.605152 | 100.002151 | 0.001886 | 1.31e-09 | 2.97e-10 | 6.5e-10 | 2.03e-11
31.015808 | 99.99783 | -0.006095 | 1.24e-09 | 2.87e-10 | 6.56e-10 | 2.08e-11 | 28.169449 | 99.994284 | 0.007836 | 5.06e-09 | 1.22e-09 | 1.18e-09 | 3.95e-11 | 26.962338 | 100.004967 | 0.008173 | 8.41e-10 | 1.96e-10 | 6.7e-10 | 2.03e-11 | 27.608051 | 100.002175 | 0.001886 | 1.31e-09 | 2.97e-10 | 6.5e-10 | 2.03e-11
31.011311 | 99.997809 | -0.006207 | 1.24e-09 | 2.87e-10 | 6.56e-10 | 2.08e-11 | 28.18565 | 99.994438 | 0.007831 | 5.06e-09 | 1.22e-09 | 1.18e-09 | 3.95e-11 | 26.967697 | 100.005038 | 0.00808 | 8.41e-10 | 1.96e-10 | 6.7e-10 | 2.03e-11 | 27.613903 | 100.002203 | 0.001841 | 1.31e-09 | 2.97e-10 | 6.5e-10 | 2.04e-11
31.008108 | 99.997789 | -0.006438 | 1.24e-09 | 2.87e-10 | 6.55e-10 | 2.08e-11 | 28.200251 | 99.994591 | 0.007808 | 5.05e-09 | 1.22e-09 | 1.18e-09 | 3.94e-11 | 26.975641 | 100.005119 | 0.007891 | 8.42e-10 | 1.96e-10 | 6.7e-10 | 2.03e-11 | 27.622219 | 100.002234 | 0.001746 | 1.31e-09 | 2.98e-10 | 6.5e-10 | 2.04e-11
31.006567 | 99.997771 | -0.006438 | 1.24e-09 | 2.87e-10 | 6.55e-10 | 2.08e-11 | 28.209183 | 99.994741 | 0.007808 | 5.05e-09 | 1.22e-09 | 1.18e-09 | 3.94e-11 | 26.983524 | 100.005211 | 0.007891 | 8.42e-10 | 1.96e-10 | 6.7e-10 | 2.03e-11 | 27.631458 | 100.002267 | 0.001746 | 1.31e-09 | 2.98e-10 | 6.5e-10 | 2.04e-11
31.006138 | 99.997754 | -0.006675 | 1.24e-09 | 2.87e-10 | 6.55e-10 | 2.08e-11 | 28.212078 | 99.99489 | 0.007767 | 5.05e-09 | 1.22e-09 | 1.18e-09 | 3.94e-11 | 26.992519 | 100.005314 | 0.007696 | 8.43e-10 | 1.96e-10 | 6.7e-10 | 2.03e-11 | 27.64205 | 100.002303 | 0.001644 | 1.31e-09 | 2.98e-10 | 6.5e-10 | 2.03e-11
31.006073 | 99.997737 | -0.006675 | 1.24e-09 | 2.87e-10 | 6.55e-10 | 2.08e-11 | 28.208384 | 99.995037 | 0.007767 | 5.05e-09 | 1.22e-09 | 1.18e-09 | 3.94e-11 | 27.000462 | 100.005427 | 0.007696 | 8.43e-10 | 1.96e-10 | 6.7e-10 | 2.03e-11 | 27.653629 | 100.00234 | 0.001644 | 1.31e-09 | 2.98e-10 | 6.5e-10 | 2.03e-11
31.005459 | 99.997721 | -0.006796 | 1.24e-09 | 2.87e-10 | 6.55e-10 | 2.09e-11 | 28.19816 | 99.995181 | 0.007741 | 5.05e-09 | 1.22e-09 | 1.18e-09 | 3.93e-11 | 27.006067 | 100.00555 | 0.007596 | 8.44e-10 | 1.96e-10 | 6.7e-10 | 2.03e-11 | 27.663977 | 100.002378 | 0.001591 | 1.31e-09 | 2.98e-10 | 6.5e-10 | 2.03e-11
31.00275 | 99.997704 | -0.007044 | 1.24e-09 | 2.87e-10 | 6.55e-10 | 2.09e-11 | 28.18424 | 99.995321 | 0.007675 | 5.05e-09 | 1.22e-09 | 1.18e-09 | 3.93e-11 | 27.005756 | 100.005682 | 0.00739 | 8.45e-10 | 1.96e-10 | 6.7e-10 | 2.03e-11 | 27.671246 | 100.002416 | 0.00148 | 1.31e-09 | 2.98e-10 | 6.5e-10 | 2.03e-11
30.99918 | 99.997687 | -0.007044 | 1.24e-09 | 2.87e-10 | 6.55e-10 | 2.09e-11 | 28.169888 | 99.995457 | 0.007675 | 5.05e-09 | 1.22e-09 | 1.18e-09 | 3.93e-11 | 27.00144 | 100.005822 | 0.00739 | 8.45e-10 | 1.97e-10 | 6.7e-10 | 2.02e-11 | 27.677403 | 100.002453 | 0.00148 | 1.31e-09 | 2.98e-10 | 6.5e-10 | 2.03e-11
30.994068 | 99.99767 | -0.007298 | 1.24e-09 | 2.87e-10 | 6.55e-10 | 2.09e-11 | 28.15585 | 99.995589 | 0.007593 | 5.05e-09 | 1.22e-09 | 1.18e-09 | 3.93e-11 | 26.99552 | 100.005968 | 0.007174 | 8.46e-10 | 1.97e-10 | 6.7e-10 | 2.02e-11 | 27.681843 | 100.002489 | 0.001362 | 1.31e-09 | 2.98e-10 | 6.5e-10 | 2.03e-11
30.987783 | 99.997653 | -0.007298 | 1.24e-09 | 2.87e-10 | 6.55e-10 | 2.09e-11 | 28.143101 | 99.995717 | 0.007593 | 5.05e-09 | 1.22e-09 | 1.18e-09 | 3.93e-11 | 26.992197 | 100.006116 | 0.007174 | 8.46e-10 | 1.97e-10 | 6.7e-10 | 2.02e-11 | 27.686213 | 100.002524 | 0.001362 | 1.31e-09 | 2.98e-10 | 6.5e-10 | 2.03e-11
30.98193 | 99.997636 | -0.007427 | 1.24e-09 | 2.87e-10 | 6.55e-10 | 2.09e-11 | 28.135462 | 99.995841 | 0.007546 | 5.05e-09 | 1.22e-09 | 1.18e-09 | 3.92e-11 | 26.992254 | 100.006264 | 0.007064 | 8.47e-10 | 1.97e-10 | 6.7e-10 | 2.02e-11 | 27.689657 | 100.002559 | 0.001301 | 1.31e-09 | 2.99e-10 | 6.5e-10 | 2.03e-11
30.979466 | 99.997617 | -0.007689 | 1.24e-09 | 2.87e-10 | 6.55e-10 | 2.1e-11 | 28.131764 | 99.99596 | 0.007442 | 5.05e-09 | 1.22e-09 | 1.18e-09 | 3.92e-11 | 26.995586 | 100.006409 | 0.006835 | 8.47e-10 | 1.97e-10 | 6.7e-10 | 2.02e-11 | 27.691687 | 100.002592 | 0.001175 | 1.32e-09 | 2.99e-10 | 6.5e-10 | 2.03e-11
30.978476 | 99.997596 | -0.007689 | 1.24e-09 | 2.88e-10 | 6.55e-10 | 2.1e-11 | 28.132868 | 99.996074 | 0.007442 | 5.05e-09 | 1.22e-09 | 1.18e-09 | 3.92e-11 | 27.003168 | 100.006548 | 0.006835 | 8.48e-10 | 1.97e-10 | 6.7e-10 | 2.02e-11 | 27.693787 | 100.002622 | 0.001175 | 1.32e-09 | 2.99e-10 | 6.5e-10 | 2.03e-11
30.980509 | 99.997572 | -0.007822 | 1.24e-09 | 2.88e-10 | 6.55e-10 | 2.1e-11 | 28.137421 | 99.996182 | 0.007384 | 5.05e-09 | 1.22e-09 | 1.18e-09 | 3.92e-11 | 27.013947 | 100.00668 | 0.006718 | 8.48e-10 | 1.98e-10 | 6.7e-10 | 2.02e-11 | 27.695141 | 100.00265 | 0.00111 | 1.32e-09 | 2.99e-10 | 6.5e-10 | 2.03e-11
30.985317 | 99.997545 | -0.007957 | 1.24e-09 | 2.88e-10 | 6.55e-10 | 2.09e-11 | 28.142593 | 99.996284 | 0.007322 | 5.05e-09 | 1.22e-09 | 1.18e-09 | 3.92e-11 | 27.025955 | 100.006804 | 0.006599 | 8.49e-10 | 1.98e-10 | 6.7e-10 | 2.02e-11 | 27.692865 | 100.002675 | 0.001044 | 1.32e-09 | 2.99e-10 | 6.5e-10 | 2.03e-11
30.992214 | 99.997516 | -0.008092 | 1.25e-09 | 2.88e-10 | 6.55e-10 | 2.09e-11 | 28.146719 | 99.99638 | 0.007257 | 5.05e-09 | 1.22e-09 | 1.18e-09 | 3.92e-11 | 27.037418 | 100.006919 | 0.006479 | 8.49e-10 | 1.98e-10 | 6.7e-10 | 2.02e-11 | 27.68874 | 100.002696 | 0.000976 | 1.32e-09 | 2.99e-10 | 6.5e-10 | 2.03e-11
30.997944 | 99.997485 | -0.008368 | 1.25e-09 | 2.88e-10 | 6.55e-10 | 2.09e-11 | 28.151587 | 99.996472 | 0.007118 | 5.05e-09 | 1.22e-09 | 1.18e-09 | 3.93e-11 | 27.047581 | 100.007027 | 0.006233 | 8.5e-10 | 1.98e-10 | 6.7e-10 | 2.02e-11 | 27.685293 | 100.002716 | 0.000837 | 1.32e-09 | 2.99e-10 | 6.5e-10 | 2.03e-11
31.001205 | 99.997452 | -0.008368 | 1.25e-09 | 2.88e-10 | 6.55e-10 | 2.09e-11 | 28.158054 | 99.996561 | 0.007118 | 5.05e-09 | 1.22e-09 | 1.17e-09 | 3.93e-11 | 27.054234 | 100.007127 | 0.006233 | 8.51e-10 | 1.98e-10 | 6.7e-10 | 2.02e-11 | 27.683136 | 100.002735 | 0.000837 | 1.32e-09 | 2.99e-10 | 6.5e-10 | 2.03e-11
30.999416 | 99.997417 | -0.008508 | 1.25e-09 | 2.88e-10 | 6.55e-10 | 2.09e-11 | 28.164524 | 99.996646 | 0.007043 | 5.05e-09 | 1.22e-09 | 1.17e-09 | 3.93e-11 | 27.057074 | 100.00722 | 0.006108 | 8.51e-10 | 1.98e-10 | 6.7e-10 | 2.03e-11 | 27.682453 | 100.002753 | 0.000765 | 1.32e-09 | 2.99e-10 | 6.5e-10 | 2.03e-11
30.995352 | 99.997381 | -0.00865 | 1.25e-09 | 2.88e-10 | 6.55e-10 | 2.09e-11 | 28.172962 | 99.996729 | 0.006966 | 5.05e-09 | 1.22e-09 | 1.17e-09 | 3.93e-11 | 27.058369 | 100.007308 | 0.005982 | 8.52e-10 | 1.98e-10 | 6.7e-10 | 2.03e-11 | 27.684484 | 100.00277 | 0.000693 | 1.32e-09 | 3e-10 | 6.5e-10 | 2.03e-11
30.988392 | 99.997342 | -0.008793 | 1.25e-09 | 2.89e-10 | 6.55e-10 | 2.09e-11 | 28.182877 | 99.996809 | 0.006885 | 5.05e-09 | 1.22e-09 | 1.17e-09 | 3.93e-11 | 27.059042 | 100.007389 | 0.005854 | 8.52e-10 | 1.99e-10 | 6.7e-10 | 2.03e-11 | 27.68935 | 100.002786 | 0.000619 | 1.32e-09 | 3e-10 | 6.5e-10 | 2.03e-11
30.979031 | 99.997301 | -0.009083 | 1.25e-09 | 2.89e-10 | 6.55e-10 | 2.09e-11 | 28.19495 | 99.996886 | 0.006715 | 5.05e-09 | 1.22e-09 | 1.17e-09 | 3.93e-11 | 27.060638 | 100.007465 | 0.005594 | 8.53e-10 | 1.99e-10 | 6.7e-10 | 2.03e-11 | 27.696426 | 100.0028 | 0.000467 | 1.32e-09 | 3e-10 | 6.5e-10 | 2.03e-11
30.967825 | 99.997258 | -0.009083 | 1.25e-09 | 2.89e-10 | 6.55e-10 | 2.09e-11 | 28.206036 | 99.996961 | 0.006715 | 5.05e-09 | 1.22e-09 | 1.17e-09 | 3.93e-11 | 27.065563 | 100.007536 | 0.005594 | 8.54e-10 | 1.99e-10 | 6.7e-10 | 2.03e-11 | 27.703445 | 100.002813 | 0.000467 | 1.32e-09 | 3e-10 | 6.5e-10 | 2.03e-11
30.955509 | 99.997212 | -0.009231 | 1.25e-09 | 2.89e-10 | 6.55e-10 | 2.09e-11 | 28.216206 | 99.997033 | 0.006626 | 5.05e-09 | 1.22e-09 | 1.17e-09 | 3.93e-11 | 27.073261 | 100.007602 | 0.005463 | 8.54e-10 | 1.99e-10 | 6.7e-10 | 2.03e-11 | 27.709732 | 100.002824 | 0.000389 | 1.32e-09 | 3e-10 | 6.5e-10 | 2.03e-11
30.942692 | 99.997164 | -0.00938 | 1.25e-09 | 2.89e-10 | 6.55e-10 | 2.09e-11 | 28.222302 | 99.997103 | 0.006534 | 5.05e-09 | 1.22e-09 | 1.17e-09 | 3.93e-11 | 27.082874 | 100.007663 | 0.00533 | 8.55e-10 | 1.99e-10 | 6.7e-10 | 2.03e-11 | 27.714167 | 100.002833 | 0.00031 | 1.32e-09 | 3e-10 | 6.5e-10 | 2.03e-11
30.932653 | 99.997113 | -0.009531 | 1.25e-09 | 2.89e-10 | 6.55e-10 | 2.09e-11 | 28.225693 | 99.997169 | 0.006439 | 5.05e-09 | 1.22e-09 | 1.17e-09 | 3.93e-11 | 27.095932 | 100.007719 | 0.005197 | 8.55e-10 | 1.99e-10 | 6.7e-10 | 2.03e-11 | 27.716816 | 100.00284 | 0.00023 | 1.32e-09 | 3e-10 | 6.5e-10 | 2.03e-11
30.925076 | 99.99706 | -0.009836 | 1.25e-09 | 2.89e-10 | 6.55e-10 | 2.09e-11 | 28.225449 | 99.997232 | 0.006241 | 5.05e-09 | 1.22e-09 | 1.17e-09 | 3.93e-11 | 27.110592 | 100.007771 | 0.004927 | 8.56e-10 | 1.99e-10 | 6.7e-10 | 2.03e-11 | 27.717682 | 100.002845 | 6.7e-05 | 1.32e-09 | 3e-10 | 6.5e-10 | 2.03e-11
30.920269 | 99.997004 | -0.009836 | 1.25e-09 | 2.89e-10 | 6.55e-10 | 2.08e-11 | 28.221811 | 99.997291 | 0.006241 | 5.04e-09 | 1.22e-09 | 1.17e-09 | 3.92e-11 | 27.125128 | 100.007817 | 0.004927 | 8.56e-10 | 1.99e-10 | 6.7e-10 | 2.03e-11 | 27.716263 | 100.002849 | 6.7e-05 | 1.32e-09 | 3e-10 | 6.5e-10 | 2.03e-11
30.920273 | 99.996946 | -0.00999 | 1.25e-09 | 2.89e-10 | 6.55e-10 | 2.08e-11 | 28.216635 | 99.997346 | 0.006139 | 5.04e-09 | 1.22e-09 | 1.17e-09 | 3.92e-11 | 27.139109 | 100.00786 | 0.004791 | 8.57e-10 | 1.99e-10 | 6.7e-10 | 2.03e-11 | 27.713734 | 100.002852 | -1.6e-05 | 1.32e-09 | 3e-10 | 6.5e-10 | 2.03e-11
30.924402 | 99.996886 | -0.010146 | 1.25e-09 | 2.89e-10 | 6.55e-10 | 2.08e-11 | 28.215399 | 99.997398 | 0.006034 | 5.04e-09 | 1.22e-09 | 1.17e-09 | 3.92e-11 | 27.1497 | 100.007897 | 0.004655 | 8.57e-10 | 1.99e-10 | 6.7e-10 | 2.03e-11 | 27.711887 | 100.002853 | -0.0001 | 1.32e-09 | 3e-10 | 6.5e-10 | 2.03e-11
30.931055 | 99.996825 | -0.010303 | 1.25e-09 | 2.89e-10 | 6.55e-10 | 2.08e-11 | 28.218292 | 99.997446 | 0.005926 | 5.04e-09 | 1.22e-09 | 1.17e-09 | 3.92e-11 | 27.156475 | 100.00793 | 0.004518 | 8.58e-10 | 1.99e-10 | 6.7e-10 | 2.03e-11 | 27.712137 | 100.002854 | -0.000185 | 1.33e-09 | 3e-10 | 6.5e-10 | 2.03e-11
30.938324 | 99.996763 | -0.01062 | 1.25e-09 | 2.89e-10 | 6.55e-10 | 2.08e-11 | 28.226175 | 99.99749 | 0.005705 | 5.04e-09 | 1.22e-09 | 1.17e-09 | 3.91e-11 | 27.161709 | 100.007959 | 0.004244 | 8.58e-10 | 2e-10 | 6.7e-10 | 2.02e-11 | 27.713617 | 100.002855 | -0.000356 | 1.33e-09 | 3e-10 | 6.5e-10 | 2.03e-11
30.944729 | 99.996701 | -0.01062 | 1.25e-09 | 2.89e-10 | 6.55e-10 | 2.08e-11 | 28.238133 | 99.99753 | 0.005705 | 5.04e-09 | 1.22e-09 | 1.17e-09 | 3.91e-11 | 27.164852 | 100.007985 | 0.004244 | 8.58e-10 | 2e-10 | 6.7e-10 | 2.02e-11 | 27.717194 | 100.002856 | -0.000356 | 1.33e-09 | 3e-10 | 6.5e-10 | 2.03e-11
30.947743 | 99.996637 | -0.01078 | 1.25e-09 | 2.89e-10 | 6.55e-10 | 2.08e-11 | 28.252359 | 99.997568 | 0.005591 | 5.04e-09 | 1.22e-09 | 1.17e-09 | 3.91e-11 | 27.16695 | 100.008006 | 0.004106 | 8.59e-10 | 2e-10 | 6.7e-10 | 2.02e-11 | 27.722122 | 100.002858 | -0.000443 | 1.33e-09 | 3e-10 | 6.5e-10 | 2.03e-11
30.947186 | 99.996573 | -0.010941 | 1.25e-09 | 2.89e-10 | 6.55e-10 | 2.08e-11 | 28.26622 | 99.997603 | 0.005475 | 5.04e-09 | 1.22e-09 | 1.17e-09 | 3.91e-11 | 27.168919 | 100.008024 | 0.003968 | 8.59e-10 | 2e-10 | 6.7e-10 | 2.02e-11 | 27.73056 | 100.002859 | -0.000531 | 1.33e-09 | 3.01e-10 | 6.5e-10 | 2.03e-11
30.942875 | 99.996506 | -0.011103 | 1.25e-09 | 2.89e-10 | 6.55e-10 | 2.08e-11 | 28.277493 | 99.997634 | 0.005356 | 5.04e-09 | 1.22e-09 | 1.17e-09 | 3.91e-11 | 27.173782 | 100.008038 | 0.00383 | 8.6e-10 | 2e-10 | 6.7e-10 | 2.02e-11 | 27.73937 | 100.00286 | -0.000619 | 1.33e-09 | 3.01e-10 | 6.5e-10 | 2.03e-11
30.938009 | 99.996438 | -0.011431 | 1.25e-09 | 2.89e-10 | 6.55e-10 | 2.08e-11 | 28.283835 | 99.997663 | 0.00511 | 5.04e-09 | 1.22e-09 | 1.17e-09 | 3.91e-11 | 27.181173 | 100.008048 | 0.003554 | 8.6e-10 | 2e-10 | 6.7e-10 | 2.02e-11 | 27.752117 | 100.002859 | -0.000799 | 1.33e-09 | 3.01e-10 | 6.5e-10 | 2.03e-11
30.933636 | 99.996367 | -0.011431 | 1.25e-09 | 2.89e-10 | 6.55e-10 | 2.08e-11 | 28.286793 | 99.997689 | 0.00511 | 5.04e-09 | 1.22e-09 | 1.17e-09 | 3.91e-11 | 27.192755 | 100.008053 | 0.003554 | 8.6e-10 | 2e-10 | 6.7e-10 | 2.02e-11 | 27.766163 | 100.002856 | -0.000799 | 1.33e-09 | 3.01e-10 | 6.5e-10 | 2.03e-11
30.931051 | 99.996294 | -0.011597 | 1.25e-09 | 2.89e-10 | 6.55e-10 | 2.08e-11 | 28.28396 | 99.997713 | 0.004984 | 5.04e-09 | 1.22e-09 | 1.17e-09 | 3.91e-11 | 27.205875 | 100.008054 | 0.003416 | 8.61e-10 | 2e-10 | 6.7e-10 | 2.02e-11 | 27.780697 | 100.002852 | -0.00089 | 1.33e-09 | 3.01e-10 | 6.5e-10 | 2.03e-11
30.931294 | 99.996217 | -0.011763 | 1.25e-09 | 2.89e-10 | 6.55e-10 | 2.08e-11 | 28.27805 | 99.997735 | 0.004855 | 5.04e-09 | 1.22e-09 | 1.17e-09 | 3.91e-11 | 27.220041 | 100.008051 | 0.003278 | 8.61e-10 | 2e-10 | 6.7e-10 | 2.02e-11 | 27.791287 | 100.002845 | -0.000982 | 1.33e-09 | 3.01e-10 | 6.5e-10 | 2.03e-11
30.934185 | 99.996137 | -0.01193 | 1.25e-09 | 2.9e-10 | 6.55e-10 | 2.07e-11 | 28.269917 | 99.997754 | 0.004724 | 5.04e-09 | 1.22e-09 | 1.17e-09 | 3.91e-11 | 27.23267 | 100.008045 | 0.00314 | 8.62e-10 | 2e-10 | 6.7e-10 | 2.02e-11 | 27.799168 | 100.002837 | -0.001074 | 1.33e-09 | 3.01e-10 | 6.5e-10 | 2.03e-11
30.938498 | 99.996054 | -0.012266 | 1.25e-09 | 2.9e-10 | 6.55e-10 | 2.07e-11 | 28.260431 | 99.997772 | 0.004455 | 5.04e-09 | 1.22e-09 | 1.17e-09 | 3.91e-11 | 27.24419 | 100.008035 | 0.002865 | 8.62e-10 | 2e-10 | 6.7e-10 | 2.02e-11 | 27.800833 | 100.002826 | -0.00126 | 1.33e-09 | 3.01e-10 | 6.5e-10 | 2.03e-11
30.943674 | 99.995968 | -0.012266 | 1.25e-09 | 2.9e-10 | 6.55e-10 | 2.07e-11 | 28.250385 | 99.997789 | 0.004455 | 5.04e-09 | 1.22e-09 | 1.17e-09 | 3.91e-11 | 27.254047 | 100.008022 | 0.002865 | 8.62e-10 | 2.01e-10 | 6.7e-10 | 2.02e-11 | 27.801876 | 100.002813 | -0.00126 | 1.33e-09 | 3.01e-10 | 6.5e-10 | 2.03e-11
30.948298 | 99.99588 | -0.012435 | 1.25e-09 | 2.9e-10 | 6.55e-10 | 2.07e-11 | 28.243918 | 99.997803 | 0.004317 | 5.03e-09 | 1.22e-09 | 1.17e-09 | 3.91e-11 | 27.263409 | 100.008007 | 0.002729 | 8.63e-10 | 2.01e-10 | 6.7e-10 | 2.02e-11 | 27.804464 | 100.002797 | -0.001354 | 1.33e-09 | 3.02e-10 | 6.5e-10 | 2.03e-11
30.950333 | 99.99579 | -0.012604 | 1.25e-09 | 2.9e-10 | 6.55e-10 | 2.07e-11 | 28.238316 | 99.997816 | 0.004177 | 5.03e-09 | 1.22e-09 | 1.17e-09 | 3.91e-11 | 27.273203 | 100.00799 | 0.002592 | 8.63e-10 | 2.01e-10 | 6.7e-10 | 2.02e-11 | 27.809275 | 100.002779 | -0.001448 | 1.33e-09 | 3.02e-10 | 6.5e-10 | 2.03e-11
30.950827 | 99.995697 | -0.012774 | 1.25e-09 | 2.9e-10 | 6.55e-10 | 2.07e-11 | 28.233883 | 99.997828 | 0.004036 | 5.03e-09 | 1.22e-09 | 1.17e-09 | 3.91e-11 | 27.283115 | 100.00797 | 0.002457 | 8.63e-10 | 2.01e-10 | 6.7e-10 | 2.02e-11 | 27.816975 | 100.00276 | -0.001543 | 1.33e-09 | 3.02e-10 | 6.5e-10 | 2.03e-11
30.94953 | 99.995601 | -0.013113 | 1.26e-09 | 2.9e-10 | 6.55e-10 | 2.07e-11 | 28.231791 | 99.997837 | 0.00375 | 5.03e-09 | 1.22e-09 | 1.17e-09 | 3.91e-11 | 27.293213 | 100.007947 | 0.002187 | 8.64e-10 | 2.01e-10 | 6.7e-10 | 2.02e-11 | 27.82843 | 100.002738 | -0.001732 | 1.33e-09 | 3.02e-10 | 6.5e-10 | 2.03e-11
30.947491 | 99.995502 | -0.013113 | 1.26e-09 | 2.9e-10 | 6.55e-10 | 2.07e-11 | 28.232163 | 99.997844 | 0.00375 | 5.03e-09 | 1.22e-09 | 1.17e-09 | 3.91e-11 | 27.303803 | 100.007921 | 0.002187 | 8.64e-10 | 2.01e-10 | 6.7e-10 | 2.02e-11 | 27.838846 | 100.002715 | -0.001732 | 1.33e-09 | 3.02e-10 | 6.5e-10 | 2.03e-11
30.944782 | 99.995401 | -0.013282 | 1.26e-09 | 2.9e-10 | 6.55e-10 | 2.07e-11 | 28.235615 | 99.997848 | 0.003606 | 5.03e-09 | 1.21e-09 | 1.17e-09 | 3.91e-11 | 27.31464 | 100.007892 | 0.002054 | 8.65e-10 | 2.01e-10 | 6.7e-10 | 2.02e-11 | 27.847286 | 100.002689 | -0.001827 | 1.33e-09 | 3.02e-10 | 6.5e-10 | 2.03e-11
30.941336 | 99.995297 | -0.013452 | 1.26e-09 | 2.9e-10 | 6.55e-10 | 2.07e-11 | 28.241837 | 99.99785 | 0.00346 | 5.03e-09 | 1.21e-09 | 1.17e-09 | 3.91e-11 | 27.324863 | 100.007861 | 0.001921 | 8.65e-10 | 2.01e-10 | 6.7e-10 | 2.02e-11 | 27.851603 | 100.002661 | -0.001922 | 1.33e-09 | 3.02e-10 | 6.5e-10 | 2.03e-11
30.93869 | 99.995191 | -0.013621 | 1.26e-09 | 2.9e-10 | 6.55e-10 | 2.07e-11 | 28.250208 | 99.997848 | 0.003314 | 5.03e-09 | 1.21e-09 | 1.17e-09 | 3.91e-11 | 27.335337 | 100.007827 | 0.001789 | 8.66e-10 | 2.01e-10 | 6.7e-10 | 2.02e-11 | 27.850002 | 100.002632 | -0.002016 | 1.33e-09 | 3.02e-10 | 6.5e-10 | 2.03e-11
30.937155 | 99.995083 | -0.013959 | 1.26e-09 | 2.9e-10 | 6.55e-10 | 2.07e-11 | 28.257656 | 99.997844 | 0.003021 | 5.03e-09 | 1.21e-09 | 1.17e-09 | 3.91e-11 | 27.343838 | 100.007792 | 0.001529 | 8.66e-10 | 2.02e-10 | 6.7e-10 | 2.02e-11 | 27.841562 | 100.002602 | -0.002203 | 1.33e-09 | 3.02e-10 | 6.5e-10 | 2.03e-11
30.937037 | 99.994973 | -0.013959 | 1.26e-09 | 2.9e-10 | 6.55e-10 | 2.07e-11 | 28.265661 | 99.997839 | 0.003021 | 5.03e-09 | 1.21e-09 | 1.17e-09 | 3.91e-11 | 27.348333 | 100.007756 | 0.001529 | 8.67e-10 | 2.02e-10 | 6.7e-10 | 2.02e-11 | 27.828131 | 100.002571 | -0.002203 | 1.33e-09 | 3.03e-10 | 6.5e-10 | 2.03e-11
30.937525 | 99.994862 | -0.014127 | 1.26e-09 | 2.9e-10 | 6.55e-10 | 2.07e-11 | 28.272314 | 99.997831 | 0.002874 | 5.03e-09 | 1.21e-09 | 1.17e-09 | 3.91e-11 | 27.349447 | 100.007718 | 0.0014 | 8.67e-10 | 2.02e-10 | 6.7e-10 | 2.02e-11 | 27.812851 | 100.002539 | -0.002296 | 1.33e-09 | 3.03e-10 | 6.49e-10 | 2.03e-11
30.937153 | 99.99475 | -0.014295 | 1.26e-09 | 2.9e-10 | 6.55e-10 | 2.07e-11 | 28.276804 | 99.997822 | 0.002727 | 5.03e-09 | 1.21e-09 | 1.17e-09 | 3.9e-11 | 27.346676 | 100.00768 | 0.001272 | 8.68e-10 | 2.02e-10 | 6.7e-10 | 2.02e-11 | 27.803675 | 100.002506 | -0.002389 | 1.33e-09 | 3.03e-10 | 6.49e-10 | 2.03e-11
30.934931 | 99.994636 | -0.014462 | 1.26e-09 | 2.9e-10 | 6.55e-10 | 2.07e-11 | 28.278347 | 99.997811 | 0.002579 | 5.03e-09 | 1.21e-09 | 1.17e-09 | 3.9e-11 | 27.344029 | 100.007642 | 0.001145 | 8.68e-10 | 2.02e-10 | 6.7e-10 | 2.02e-11 | 27.801392 | 100.002473 | -0.002481 | 1.34e-09 | 3.03e-10 | 6.49e-10 | 2.03e-11
30.933329 | 99.99452 | -0.014796 | 1.26e-09 | 2.9e-10 | 6.55e-10 | 2.08e-11 | 28.277985 | 99.997798 | 0.002285 | 5.03e-09 | 1.21e-09 | 1.17e-09 | 3.9e-11 | 27.346247 | 100.007603 | 0.000896 | 8.69e-10 | 2.02e-10 | 6.7e-10 | 2.02e-11 | 27.806194 | 100.00244 | -0.002664 | 1.34e-09 | 3.03e-10 | 6.49e-10 | 2.03e-11
30.928833 | 99.994405 | -0.014796 | 1.26e-09 | 2.9e-10 | 6.55e-10 | 2.08e-11 | 28.274349 | 99.997783 | 0.002285 | 5.03e-09 | 1.21e-09 | 1.17e-09 | 3.9e-11 | 27.356348 | 100.007564 | 0.000896 | 8.69e-10 | 2.02e-10 | 6.7e-10 | 2.02e-11 | 27.818821 | 100.002407 | -0.002664 | 1.34e-09 | 3.03e-10 | 6.49e-10 | 2.03e-11
30.925449 | 99.994288 | -0.014962 | 1.26e-09 | 2.9e-10 | 6.55e-10 | 2.08e-11 | 28.269917 | 99.997767 | 0.002138 | 5.03e-09 | 1.21e-09 | 1.17e-09 | 3.89e-11 | 27.377346 | 100.007525 | 0.000773 | 8.69e-10 | 2.02e-10 | 6.7e-10 | 2.02e-11 | 27.837734 | 100.002375 | -0.002754 | 1.34e-09 | 3.03e-10 | 6.49e-10 | 2.03e-11
30.923294 | 99.994172 | -0.015127 | 1.26e-09 | 2.9e-10 | 6.55e-10 | 2.08e-11 | 28.266037 | 99.997749 | 0.001992 | 5.03e-09 | 1.21e-09 | 1.17e-09 | 3.89e-11 | 27.406296 | 100.007487 | 0.000651 | 8.7e-10 | 2.02e-10 | 6.7e-10 | 2.02e-11 | 27.855534 | 100.002344 | -0.002845 | 1.34e-09 | 3.03e-10 | 6.49e-10 | 2.03e-11
30.922491 | 99.994055 | -0.015292 | 1.26e-09 | 2.9e-10 | 6.55e-10 | 2.09e-11 | 28.265049 | 99.99773 | 0.001845 | 5.02e-09 | 1.21e-09 | 1.17e-09 | 3.89e-11 | 27.439865 | 100.007448 | 0.000531 | 8.7e-10 | 2.02e-10 | 6.7e-10 | 2.02e-11 | 27.870258 | 100.002312 | -0.002934 | 1.34e-09 | 3.03e-10 | 6.49e-10 | 2.03e-11
30.924587 | 99.993937 | -0.01562 | 1.26e-09 | 2.9e-10 | 6.55e-10 | 2.09e-11 | 28.268498 | 99.997711 | 0.001554 | 5.02e-09 | 1.21e-09 | 1.17e-09 | 3.89e-11 | 27.475403 | 100.007408 | 0.000294 | 8.7e-10 | 2.02e-10 | 6.7e-10 | 2.02e-11 | 27.881901 | 100.002282 | -0.003112 | 1.34e-09 | 3.03e-10 | 6.49e-10 | 2.03e-11
30.931671 | 99.993818 | -0.01562 | 1.26e-09 | 2.9e-10 | 6.55e-10 | 2.09e-11 | 28.274349 | 99.99769 | 0.001554 | 5.02e-09 | 1.21e-09 | 1.17e-09 | 3.89e-11 | 27.506018 | 100.007369 | 0.000294 | 8.71e-10 | 2.03e-10 | 6.7e-10 | 2.02e-11 | 27.890341 | 100.002251 | -0.003112 | 1.34e-09 | 3.03e-10 | 6.49e-10 | 2.03e-11
30.939798 | 99.993699 | -0.015783 | 1.26e-09 | 2.9e-10 | 6.54e-10 | 2.1e-11 | 28.28562 | 99.997669 | 0.001409 | 5.02e-09 | 1.21e-09 | 1.16e-09 | 3.88e-11 | 27.525425 | 100.00733 | 0.000177 | 8.71e-10 | 2.03e-10 | 6.7e-10 | 2.02e-11 | 27.894527 | 100.002221 | -0.003201 | 1.34e-09 | 3.03e-10 | 6.49e-10 | 2.03e-11
30.949158 | 99.993579 | -0.015945 | 1.26e-09 | 2.9e-10 | 6.54e-10 | 2.1e-11 | 28.302313 | 99.997647 | 0.001264 | 5.02e-09 | 1.21e-09 | 1.16e-09 | 3.88e-11 | 27.538178 | 100.007292 | 6.2e-05 | 8.71e-10 | 2.03e-10 | 6.7e-10 | 2.02e-11 | 27.897797 | 100.002192 | -0.003289 | 1.34e-09 | 3.03e-10 | 6.49e-10 | 2.03e-11
30.954824 | 99.99346 | -0.016106 | 1.26e-09 | 2.9e-10 | 6.54e-10 | 2.1e-11 | 28.324122 | 99.997626 | 0.00112 | 5.02e-09 | 1.21e-09 | 1.16e-09 | 3.88e-11 | 27.540888 | 100.007253 | -5.1e-05 | 8.72e-10 | 2.03e-10 | 6.69e-10 | 2.02e-11 | 27.901249 | 100.002164 | -0.003377 | 1.34e-09 | 3.03e-10 | 6.49e-10 | 2.03e-11
30.955433 | 99.99334 | -0.016426 | 1.26e-09 | 2.9e-10 | 6.54e-10 | 2.09e-11 | 28.349743 | 99.997605 | 0.000835 | 5.02e-09 | 1.21e-09 | 1.16e-09 | 3.88e-11 | 27.532141 | 100.007215 | -0.000274 | 8.72e-10 | 2.03e-10 | 6.69e-10 | 2.02e-11 | 27.906479 | 100.002136 | -0.003551 | 1.34e-09 | 3.03e-10 | 6.49e-10 | 2.03e-11
30.952038 | 99.99322 | -0.016426 | 1.26e-09 | 2.9e-10 | 6.54e-10 | 2.09e-11 | 28.377829 | 99.997585 | 0.000835 | 5.02e-09 | 1.21e-09 | 1.16e-09 | 3.88e-11 | 27.521051 | 100.007177 | -0.000274 | 8.73e-10 | 2.03e-10 | 6.69e-10 | 2.02e-11 | 27.914545 | 100.002109 | -0.003551 | 1.34e-09 | 3.03e-10 | 6.49e-10 | 2.03e-11
30.94545 | 99.993097 | -0.016585 | 1.26e-09 | 2.91e-10 | 6.54e-10 | 2.09e-11 | 28.402344 | 99.997564 | 0.000694 | 5.02e-09 | 1.21e-09 | 1.16e-09 | 3.88e-11 | 27.511684 | 100.007138 | -0.000383 | 8.73e-10 | 2.03e-10 | 6.69e-10 | 2.02e-11 | 27.923538 | 100.002081 | -0.003637 | 1.34e-09 | 3.03e-10 | 6.49e-10 | 2.03e-11
30.936274 | 99.992973 | -0.016743 | 1.26e-09 | 2.91e-10 | 6.54e-10 | 2.09e-11 | 28.423416 | 99.997542 | 0.000555 | 5.02e-09 | 1.21e-09 | 1.16e-09 | 3.88e-11 | 27.50448 | 100.007098 | -0.00049 | 8.74e-10 | 2.03e-10 | 6.69e-10 | 2.02e-11 | 27.934687 | 100.002051 | -0.003723 | 1.34e-09 | 3.04e-10 | 6.49e-10 | 2.03e-11
30.928333 | 99.992847 | -0.016899 | 1.26e-09 | 2.91e-10 | 6.54e-10 | 2.09e-11 | 28.437153 | 99.997517 | 0.000416 | 5.02e-09 | 1.21e-09 | 1.16e-09 | 3.88e-11 | 27.503437 | 100.007058 | -0.000597 | 8.74e-10 | 2.03e-10 | 6.69e-10 | 2.01e-11 | 27.949652 | 100.002019 | -0.003808 | 1.34e-09 | 3.04e-10 | 6.49e-10 | 2.03e-11
30.921993 | 99.992718 | -0.017209 | 1.26e-09 | 2.91e-10 | 6.54e-10 | 2.09e-11 | 28.439859 | 99.997491 | 0.000143 | 5.02e-09 | 1.21e-09 | 1.16e-09 | 3.88e-11 | 27.508734 | 100.007016 | -0.000804 | 8.74e-10 | 2.03e-10 | 6.69e-10 | 2.01e-11 | 27.96228 | 100.001988 | -0.003976 | 1.34e-09 | 3.04e-10 | 6.49e-10 | 2.03e-11
30.920391 | 99.992588 | -0.017209 | 1.26e-09 | 2.91e-10 | 6.54e-10 | 2.09e-11 | 28.435978 | 99.997464 | 0.000143 | 5.02e-09 | 1.21e-09 | 1.16e-09 | 3.88e-11 | 27.515635 | 100.006974 | -0.000804 | 8.75e-10 | 2.03e-10 | 6.69e-10 | 2.01e-11 | 27.970905 | 100.001956 | -0.003976 | 1.34e-09 | 3.04e-10 | 6.49e-10 | 2.03e-11
30.922977 | 99.992456 | -0.017362 | 1.26e-09 | 2.91e-10 | 6.54e-10 | 2.09e-11 | 28.428034 | 99.997436 | 8e-06 | 5.02e-09 | 1.21e-09 | 1.16e-09 | 3.88e-11 | 27.526108 | 100.006932 | -0.000905 | 8.75e-10 | 2.03e-10 | 6.69e-10 | 2.01e-11 | 27.977676 | 100.001925 | -0.004059 | 1.34e-09 | 3.04e-10 | 6.49e-10 | 2.03e-11
30.928705 | 99.992323 | -0.017515 | 1.26e-09 | 2.91e-10 | 6.54e-10 | 2.09e-11 | 28.41744 | 99.997406 | -0.000124 | 5.02e-09 | 1.21e-09 | 1.16e-09 | 3.88e-11 | 27.53978 | 100.00689 | -0.001005 | 8.76e-10 | 2.04e-10 | 6.7e-10 | 2.01e-11 | 27.982229 | 100.001894 | -0.004142 | 1.34e-09 | 3.04e-10 | 6.49e-10 | 2.03e-11
30.935541 | 99.992189 | -0.017666 | 1.26e-09 | 2.91e-10 | 6.54e-10 | 2.09e-11 | 28.410355 | 99.997373 | -0.000256 | 5.02e-09 | 1.21e-09 | 1.16e-09 | 3.88e-11 | 27.556097 | 100.006848 | -0.001104 | 8.76e-10 | 2.04e-10 | 6.7e-10 | 2.01e-11 | 27.985187 | 100.001862 | -0.004223 | 1.34e-09 | 3.04e-10 | 6.49e-10 | 2.03e-11
30.940094 | 99.992052 | -0.017964 | 1.26e-09 | 2.91e-10 | 6.54e-10 | 2.09e-11 | 28.411158 | 99.997337 | -0.000513 | 5.02e-09 | 1.21e-09 | 1.16e-09 | 3.88e-11 | 27.576611 | 100.006805 | -0.001297 | 8.77e-10 | 2.04e-10 | 6.7e-10 | 2.01e-11 | 27.988459 | 100.00183 | -0.004384 | 1.34e-09 | 3.04e-10 | 6.49e-10 | 2.03e-11
30.94022 | 99.991914 | -0.017964 | 1.26e-09 | 2.91e-10 | 6.54e-10 | 2.09e-11 | 28.419474 | 99.997298 | -0.000513 | 5.01e-09 | 1.21e-09 | 1.16e-09 | 3.88e-11 | 27.600323 | 100.006762 | -0.001297 | 8.77e-10 | 2.04e-10 | 6.7e-10 | 2.01e-11 | 27.990305 | 100.001795 | -0.004384 | 1.34e-09 | 3.04e-10 | 6.49e-10 | 2.03e-11
30.935413 | 99.991774 | -0.018111 | 1.26e-09 | 2.91e-10 | 6.54e-10 | 2.09e-11 | 28.434933 | 99.997255 | -0.000639 | 5.01e-09 | 1.21e-09 | 1.16e-09 | 3.88e-11 | 27.624781 | 100.006718 | -0.001391 | 8.78e-10 | 2.04e-10 | 6.7e-10 | 2.02e-11 | 27.992706 | 100.001761 | -0.004463 | 1.34e-09 | 3.04e-10 | 6.49e-10 | 2.03e-11
30.924946 | 99.991633 | -0.018257 | 1.26e-09 | 2.91e-10 | 6.55e-10 | 2.09e-11 | 28.454456 | 99.99721 | -0.000763 | 5.01e-09 | 1.21e-09 | 1.16e-09 | 3.88e-11 | 27.648245 | 100.006673 | -0.001483 | 8.78e-10 | 2.04e-10 | 6.71e-10 | 2.02e-11 | 27.994434 | 100.001726 | -0.004542 | 1.34e-09 | 3.04e-10 | 6.49e-10 | 2.03e-11
30.912008 | 99.991491 | -0.018402 | 1.26e-09 | 2.91e-10 | 6.55e-10 | 2.09e-11 | 28.471335 | 99.997163 | -0.000886 | 5.01e-09 | 1.21e-09 | 1.16e-09 | 3.88e-11 | 27.671595 | 100.006629 | -0.001575 | 8.78e-10 | 2.04e-10 | 6.71e-10 | 2.02e-11 | 27.994495 | 100.001692 | -0.004619 | 1.34e-09 | 3.04e-10 | 6.49e-10 | 2.03e-11
30.898279 | 99.991349 | -0.018687 | 1.26e-09 | 2.91e-10 | 6.55e-10 | 2.09e-11 | 28.482296 | 99.997114 | -0.001125 | 5.01e-09 | 1.21e-09 | 1.16e-09 | 3.88e-11 | 27.691853 | 100.006584 | -0.001753 | 8.78e-10 | 2.04e-10 | 6.71e-10 | 2.02e-11 | 27.99535 | 100.001659 | -0.004771 | 1.34e-09 | 3.05e-10 | 6.49e-10 | 2.03e-11
30.883869 | 99.991207 | -0.018687 | 1.26e-09 | 2.91e-10 | 6.55e-10 | 2.09e-11 | 28.487289 | 99.997064 | -0.001125 | 5.01e-09 | 1.21e-09 | 1.16e-09 | 3.88e-11 | 27.709961 | 100.00654 | -0.001753 | 8.79e-10 | 2.04e-10 | 6.71e-10 | 2.02e-11 | 27.997631 | 100.001626 | -0.004771 | 1.34e-09 | 3.05e-10 | 6.49e-10 | 2.03e-11
30.873341 | 99.991065 | -0.018828 | 1.26e-09 | 2.91e-10 | 6.55e-10 | 2.09e-11 | 28.48587 | 99.997014 | -0.001242 | 5.01e-09 | 1.21e-09 | 1.16e-09 | 3.88e-11 | 27.727207 | 100.006496 | -0.00184 | 8.79e-10 | 2.04e-10 | 6.71e-10 | 2.02e-11 | 28.002502 | 100.001594 | -0.004846 | 1.35e-09 | 3.05e-10 | 6.49e-10 | 2.04e-11
30.868897 | 99.990922 | -0.018967 | 1.26e-09 | 2.91e-10 | 6.55e-10 | 2.09e-11 | 28.47996 | 99.996963 | -0.001358 | 5.01e-09 | 1.21e-09 | 1.16e-09 | 3.88e-11 | 27.742977 | 100.006453 | -0.001925 | 8.79e-10 | 2.04e-10 | 6.71e-10 | 2.02e-11 | 28.01051 | 100.001561 | -0.00492 | 1.35e-09 | 3.05e-10 | 6.5e-10 | 2.04e-11
30.868219 | 99.990779 | -0.019105 | 1.26e-09 | 2.92e-10 | 6.55e-10 | 2.09e-11 | 28.474049 | 99.996912 | -0.001471 | 5.01e-09 | 1.21e-09 | 1.16e-09 | 3.88e-11 | 27.754431 | 100.00641 | -0.002009 | 8.8e-10 | 2.04e-10 | 6.71e-10 | 2.02e-11 | 28.021597 | 100.001529 | -0.004993 | 1.35e-09 | 3.05e-10 | 6.5e-10 | 2.04e-11
30.872961 | 99.990635 | -0.019378 | 1.26e-09 | 2.92e-10 | 6.55e-10 | 2.09e-11 | 28.471706 | 99.996863 | -0.001693 | 5.01e-09 | 1.21e-09 | 1.16e-09 | 3.88e-11 | 27.764593 | 100.006368 | -0.002174 | 8.8e-10 | 2.04e-10 | 6.71e-10 | 2.02e-11 | 28.036755 | 100.001496 | -0.005137 | 1.35e-09 | 3.05e-10 | 6.5e-10 | 2.04e-11
30.88035 | 99.990491 | -0.019378 | 1.26e-09 | 2.92e-10 | 6.55e-10 | 2.09e-11 | 28.472569 | 99.996815 | -0.001693 | 5.01e-09 | 1.21e-09 | 1.16e-09 | 3.88e-11 | 27.773891 | 100.006327 | -0.002174 | 8.8e-10 | 2.04e-10 | 6.7e-10 | 2.02e-11 | 28.055111 | 100.001463 | -0.005137 | 1.35e-09 | 3.06e-10 | 6.5e-10 | 2.04e-11
30.886938 | 99.990345 | -0.019512 | 1.26e-09 | 2.92e-10 | 6.55e-10 | 2.09e-11 | 28.478485 | 99.996769 | -0.001802 | 5.01e-09 | 1.21e-09 | 1.16e-09 | 3.88e-11 | 27.780603 | 100.006286 | -0.002254 | 8.81e-10 | 2.04e-10 | 6.7e-10 | 2.02e-11 | 28.070568 | 100.001429 | -0.005207 | 1.35e-09 | 3.06e-10 | 6.5e-10 | 2.03e-11
30.891256 | 99.990197 | -0.019644 | 1.26e-09 | 2.92e-10 | 6.55e-10 | 2.09e-11 | 28.486984 | 99.996722 | -0.001909 | 5.01e-09 | 1.21e-09 | 1.16e-09 | 3.88e-11 | 27.786697 | 100.006245 | -0.002332 | 8.81e-10 | 2.04e-10 | 6.7e-10 | 2.02e-11 | 28.084423 | 100.001392 | -0.005277 | 1.35e-09 | 3.06e-10 | 6.5e-10 | 2.03e-11
30.894093 | 99.990047 | -0.019776 | 1.26e-09 | 2.92e-10 | 6.55e-10 | 2.09e-11 | 28.496038 | 99.996676 | -0.002015 | 5.01e-09 | 1.21e-09 | 1.16e-09 | 3.88e-11 | 27.793285 | 100.006203 | -0.00241 | 8.81e-10 | 2.04e-10 | 6.7e-10 | 2.02e-11 | 28.094772 | 100.001353 | -0.005346 | 1.35e-09 | 3.06e-10 | 6.5e-10 | 2.03e-11
30.891689 | 99.989894 | -0.019906 | 1.26e-09 | 2.92e-10 | 6.55e-10 | 2.09e-11 | 28.50349 | 99.99663 | -0.002119 | 5.01e-09 | 1.21e-09 | 1.16e-09 | 3.88e-11 | 27.800739 | 100.00616 | -0.002486 | 8.81e-10 | 2.04e-10 | 6.7e-10 | 2.02e-11 | 28.099878 | 100.001312 | -0.005414 | 1.35e-09 | 3.06e-10 | 6.5e-10 | 2.03e-11
30.885162 | 99.989739 | -0.020034 | 1.26e-09 | 2.92e-10 | 6.55e-10 | 2.09e-11 | 28.507801 | 99.996583 | -0.002222 | 5.01e-09 | 1.21e-09 | 1.16e-09 | 3.87e-11 | 27.809427 | 100.006117 | -0.002561 | 8.82e-10 | 2.05e-10 | 6.7e-10 | 2.02e-11 | 28.102219 | 100.001267 | -0.005481 | 1.35e-09 | 3.06e-10 | 6.5e-10 | 2.03e-11
30.875126 | 99.989581 | -0.020161 | 1.26e-09 | 2.92e-10 | 6.55e-10 | 2.09e-11 | 28.507675 | 99.996535 | -0.002322 | 5e-09 | 1.21e-09 | 1.16e-09 | 3.87e-11 | 27.821497 | 100.006074 | -0.002634 | 8.82e-10 | 2.05e-10 | 6.7e-10 | 2.02e-11 | 28.105297 | 100.00122 | -0.005547 | 1.35e-09 | 3.06e-10 | 6.5e-10 | 2.03e-11
30.863485 | 99.989422 | -0.020286 | 1.26e-09 | 2.92e-10 | 6.55e-10 | 2.09e-11 | 28.506504 | 99.996485 | -0.002421 | 5e-09 | 1.21e-09 | 1.16e-09 | 3.87e-11 | 27.834866 | 100.00603 | -0.002706 | 8.82e-10 | 2.05e-10 | 6.7e-10 | 2.02e-11 | 28.108509 | 100.001169 | -0.005611 | 1.35e-09 | 3.06e-10 | 6.5e-10 | 2.03e-11
30.850363 | 99.98926 | -0.020409 | 1.26e-09 | 2.92e-10 | 6.55e-10 | 2.09e-11 | 28.50613 | 99.996435 | -0.002519 | 5e-09 | 1.21e-09 | 1.16e-09 | 3.87e-11 | 27.851807 | 100.005985 | -0.002776 | 8.82e-10 | 2.05e-10 | 6.7e-10 | 2.02e-11 | 28.116388 | 100.001114 | -0.005675 | 1.35e-09 | 3.06e-10 | 6.5e-10 | 2.03e-11
30.84161 | 99.989097 | -0.02053 | 1.26e-09 | 2.92e-10 | 6.54e-10 | 2.09e-11 | 28.508099 | 99.996382 | -0.002614 | 5e-09 | 1.21e-09 | 1.16e-09 | 3.87e-11 | 27.870962 | 100.00594 | -0.002845 | 8.83e-10 | 2.05e-10 | 6.7e-10 | 2.02e-11 | 28.126434 | 100.001056 | -0.005737 | 1.35e-09 | 3.06e-10 | 6.5e-10 | 2.03e-11
30.837606 | 99.988931 | -0.02065 | 1.26e-09 | 2.92e-10 | 6.54e-10 | 2.09e-11 | 28.512415 | 99.996328 | -0.002707 | 5e-09 | 1.21e-09 | 1.16e-09 | 3.87e-11 | 27.8895 | 100.005894 | -0.002913 | 8.83e-10 | 2.05e-10 | 6.7e-10 | 2.02e-11 | 28.138754 | 100.000994 | -0.005798 | 1.35e-09 | 3.06e-10 | 6.5e-10 | 2.03e-11
30.838221 | 99.988763 | -0.020768 | 1.26e-09 | 2.92e-10 | 6.54e-10 | 2.09e-11 | 28.519247 | 99.996271 | -0.002799 | 5e-09 | 1.21e-09 | 1.16e-09 | 3.87e-11 | 27.903793 | 100.005847 | -0.002979 | 8.83e-10 | 2.05e-10 | 6.7e-10 | 2.02e-11 | 28.152737 | 100.000929 | -0.005857 | 1.35e-09 | 3.06e-10 | 6.5e-10 | 2.04e-11
30.843756 | 99.988593 | -0.020883 | 1.26e-09 | 2.92e-10 | 6.54e-10 | 2.09e-11 | 28.529657 | 99.996213 | -0.002888 | 5e-09 | 1.21e-09 | 1.16e-09 | 3.86e-11 | 27.916111 | 100.0058 | -0.003044 | 8.84e-10 | 2.06e-10 | 6.69e-10 | 2.02e-11 | 28.167826 | 100.000862 | -0.005915 | 1.35e-09 | 3.06e-10 | 6.5e-10 | 2.04e-11
30.854168 | 99.988421 | -0.020997 | 1.26e-09 | 2.92e-10 | 6.54e-10 | 2.09e-11 | 28.542469 | 99.996153 | -0.002974 | 5e-09 | 1.21e-09 | 1.16e-09 | 3.86e-11 | 27.92276 | 100.005753 | -0.003107 | 8.84e-10 | 2.06e-10 | 6.69e-10 | 2.02e-11 | 28.181128 | 100.000791 | -0.005971 | 1.35e-09 | 3.06e-10 | 6.5e-10 | 2.04e-11
30.866861 | 99.988248 | -0.021109 | 1.26e-09 | 2.92e-10 | 6.54e-10 | 2.09e-11 | 28.559094 | 99.996091 | -0.003059 | 5e-09 | 1.21e-09 | 1.16e-09 | 3.86e-11 | 27.926886 | 100.005704 | -0.003169 | 8.85e-10 | 2.06e-10 | 6.69e-10 | 2.02e-11 | 28.193874 | 100.000718 | -0.006025 | 1.35e-09 | 3.07e-10 | 6.5e-10 | 2.04e-11
30.881826 | 99.988073 | -0.021218 | 1.26e-09 | 2.92e-10 | 6.54e-10 | 2.09e-11 | 28.57745 | 99.996028 | -0.003141 | 5e-09 | 1.21e-09 | 1.16e-09 | 3.86e-11 | 27.929409 | 100.005655 | -0.003229 | 8.85e-10 | 2.06e-10 | 6.69e-10 | 2.02e-11 | 28.204838 | 100.000643 | -0.006077 | 1.35e-09 | 3.07e-10 | 6.5e-10 | 2.04e-11
30.89852 | 99.987896 | -0.021326 | 1.26e-09 | 2.92e-10 | 6.54e-10 | 2.08e-11 | 28.597534 | 99.995963 | -0.003221 | 5e-09 | 1.21e-09 | 1.16e-09 | 3.85e-11 | 27.933472 | 100.005605 | -0.003287 | 8.86e-10 | 2.06e-10 | 6.69e-10 | 2.02e-11 | 28.215801 | 100.000566 | -0.006128 | 1.35e-09 | 3.07e-10 | 6.5e-10 | 2.04e-11
30.913986 | 99.987717 | -0.021431 | 1.26e-09 | 2.92e-10 | 6.54e-10 | 2.08e-11 | 28.618595 | 99.995898 | -0.003298 | 5e-09 | 1.21e-09 | 1.16e-09 | 3.85e-11 | 27.939203 | 100.005555 | -0.003344 | 8.86e-10 | 2.06e-10 | 6.69e-10 | 2.02e-11 | 28.224911 | 100.000487 | -0.006177 | 1.35e-09 | 3.07e-10 | 6.5e-10 | 2.04e-11
30.927902 | 99.987537 | -0.021535 | 1.26e-09 | 2.92e-10 | 6.54e-10 | 2.08e-11 | 28.638983 | 99.995833 | -0.003373 | 5e-09 | 1.21e-09 | 1.16e-09 | 3.85e-11 | 27.947643 | 100.005504 | -0.0034 | 8.86e-10 | 2.06e-10 | 6.69e-10 | 2.02e-11 | 28.23415 | 100.000408 | -0.006224 | 1.35e-09 | 3.07e-10 | 6.5e-10 | 2.04e-11
30.93745 | 99.987357 | -0.021636 | 1.26e-09 | 2.92e-10 | 6.54e-10 | 2.08e-11 | 28.655249 | 99.995768 | -0.003446 | 4.99e-09 | 1.21e-09 | 1.16e-09 | 3.85e-11 | 27.957809 | 100.005455 | -0.003454 | 8.87e-10 | 2.06e-10 | 6.69e-10 | 2.02e-11 | 28.246227 | 100.00033 | -0.006269 | 1.35e-09 | 3.07e-10 | 6.5e-10 | 2.04e-11
30.942999 | 99.987177 | -0.021735 | 1.26e-09 | 2.92e-10 | 6.54e-10 | 2.08e-11 | 28.668675 | 99.995704 | -0.003516 | 4.99e-09 | 1.21e-09 | 1.16e-09 | 3.85e-11 | 27.972723 | 100.005408 | -0.003507 | 8.87e-10 | 2.06e-10 | 6.7e-10 | 2.02e-11 | 28.258301 | 100.000253 | -0.006313 | 1.35e-09 | 3.07e-10 | 6.5e-10 | 2.04e-11
30.942816 | 99.986999 | -0.021832 | 1.26e-09 | 2.92e-10 | 6.54e-10 | 2.08e-11 | 28.67742 | 99.995641 | -0.003584 | 4.99e-09 | 1.21e-09 | 1.16e-09 | 3.85e-11 | 27.987818 | 100.005362 | -0.003559 | 8.88e-10 | 2.07e-10 | 6.7e-10 | 2.02e-11 | 28.270681 | 100.000178 | -0.006354 | 1.35e-09 | 3.07e-10 | 6.5e-10 | 2.04e-11
30.938992 | 99.986822 | -0.021927 | 1.26e-09 | 2.92e-10 | 6.54e-10 | 2.08e-11 | 28.679459 | 99.99558 | -0.00365 | 4.99e-09 | 1.21e-09 | 1.16e-09 | 3.85e-11 | 28.002289 | 100.00532 | -0.003609 | 8.88e-10 | 2.07e-10 | 6.7e-10 | 2.02e-11 | 28.285221 | 100.000105 | -0.006395 | 1.35e-09 | 3.07e-10 | 6.5e-10 | 2.04e-11
30.931849 | 99.986646 | -0.02202 | 1.26e-09 | 2.92e-10 | 6.54e-10 | 2.08e-11 | 28.677174 | 99.995522 | -0.003714 | 4.99e-09 | 1.21e-09 | 1.16e-09 | 3.85e-11 | 28.015966 | 100.00528 | -0.003659 | 8.88e-10 | 2.07e-10 | 6.7e-10 | 2.02e-11 | 28.299448 | 100.000033 | -0.006433 | 1.36e-09 | 3.07e-10 | 6.5e-10 | 2.04e-11
30.923161 | 99.986473 | -0.022111 | 1.26e-09 | 2.92e-10 | 6.54e-10 | 2.08e-11 | 28.672489 | 99.995467 | -0.003776 | 4.99e-09 | 1.21e-09 | 1.16e-09 | 3.85e-11 | 28.029394 | 100.005243 | -0.003707 | 8.89e-10 | 2.07e-10 | 6.7e-10 | 2.02e-11 | 28.31127 | 99.999964 | -0.006471 | 1.36e-09 | 3.07e-10 | 6.5e-10 | 2.04e-11
30.913733 | 99.986302 | -0.0222 | 1.27e-09 | 2.92e-10 | 6.54e-10 | 2.08e-11 | 28.667194 | 99.995414 | -0.003835 | 4.99e-09 | 1.2e-09 | 1.16e-09 | 3.85e-11 | 28.042517 | 100.005208 | -0.003755 | 8.89e-10 | 2.07e-10 | 6.7e-10 | 2.02e-11 | 28.321747 | 99.999895 | -0.006506 | 1.36e-09 | 3.07e-10 | 6.5e-10 | 2.04e-11
30.906162 | 99.986133 | -0.022288 | 1.27e-09 | 2.92e-10 | 6.54e-10 | 2.08e-11 | 28.664669 | 99.995364 | -0.003892 | 4.99e-09 | 1.2e-09 | 1.16e-09 | 3.85e-11 | 28.058651 | 100.005176 | -0.003801 | 8.89e-10 | 2.07e-10 | 6.7e-10 | 2.02e-11 | 28.327601 | 99.999829 | -0.006541 | 1.36e-09 | 3.07e-10 | 6.5e-10 | 2.04e-11
30.90148 | 99.985966 | -0.022373 | 1.27e-09 | 2.92e-10 | 6.54e-10 | 2.08e-11 | 28.665775 | 99.995317 | -0.003948 | 4.99e-09 | 1.2e-09 | 1.16e-09 | 3.85e-11 | 28.076883 | 100.005146 | -0.003847 | 8.9e-10 | 2.07e-10 | 6.7e-10 | 2.02e-11 | 28.328464 | 99.999765 | -0.006574 | 1.36e-09 | 3.07e-10 | 6.5e-10 | 2.04e-11
30.899698 | 99.985801 | -0.022457 | 1.27e-09 | 2.92e-10 | 6.54e-10 | 2.08e-11 | 28.668549 | 99.995272 | -0.004001 | 4.99e-09 | 1.2e-09 | 1.15e-09 | 3.85e-11 | 28.098806 | 100.005117 | -0.003892 | 8.9e-10 | 2.07e-10 | 6.7e-10 | 2.02e-11 | 28.325073 | 99.999703 | -0.006606 | 1.36e-09 | 3.08e-10 | 6.5e-10 | 2.04e-11
30.899817 | 99.985636 | -0.022539 | 1.27e-09 | 2.92e-10 | 6.54e-10 | 2.08e-11 | 28.674276 | 99.995229 | -0.004052 | 4.99e-09 | 1.2e-09 | 1.15e-09 | 3.85e-11 | 28.122829 | 100.005091 | -0.003937 | 8.9e-10 | 2.07e-10 | 6.7e-10 | 2.02e-11 | 28.319531 | 99.999643 | -0.006637 | 1.36e-09 | 3.08e-10 | 6.5e-10 | 2.04e-11
30.901602 | 99.985473 | -0.02262 | 1.27e-09 | 2.92e-10 | 6.54e-10 | 2.08e-11 | 28.682776 | 99.995186 | -0.0041 | 4.99e-09 | 1.2e-09 | 1.15e-09 | 3.85e-11 | 28.146973 | 100.005065 | -0.003982 | 8.91e-10 | 2.07e-10 | 6.7e-10 | 2.02e-11 | 28.31564 | 99.999584 | -0.006667 | 1.36e-09 | 3.08e-10 | 6.5e-10 | 2.04e-11
30.90295 | 99.985308 | -0.022699 | 1.27e-09 | 2.92e-10 | 6.53e-10 | 2.08e-11 | 28.692993 | 99.995142 | -0.004147 | 4.99e-09 | 1.2e-09 | 1.15e-09 | 3.85e-11 | 28.170752 | 100.005039 | -0.004025 | 8.91e-10 | 2.07e-10 | 6.7e-10 | 2.02e-11 | 28.314835 | 99.999525 | -0.006696 | 1.36e-09 | 3.08e-10 | 6.5e-10 | 2.04e-11
30.903692 | 99.985143 | -0.022776 | 1.27e-09 | 2.92e-10 | 6.53e-10 | 2.08e-11 | 28.70599 | 99.995098 | -0.004191 | 4.99e-09 | 1.2e-09 | 1.15e-09 | 3.85e-11 | 28.194096 | 100.005011 | -0.004069 | 8.91e-10 | 2.07e-10 | 6.7e-10 | 2.02e-11 | 28.318161 | 99.999467 | -0.006724 | 1.36e-09 | 3.08e-10 | 6.5e-10 | 2.04e-11
30.904922 | 99.984977 | -0.022852 | 1.27e-09 | 2.92e-10 | 6.53e-10 | 2.08e-11 | 28.719669 | 99.995051 | -0.004233 | 4.99e-09 | 1.2e-09 | 1.15e-09 | 3.85e-11 | 28.21442 | 100.004982 | -0.004112 | 8.92e-10 | 2.07e-10 | 6.7e-10 | 2.02e-11 | 28.324072 | 99.999408 | -0.00675 | 1.36e-09 | 3.08e-10 | 6.5e-10 | 2.04e-11
30.905048 | 99.984809 | -0.022926 | 1.27e-09 | 2.92e-10 | 6.53e-10 | 2.08e-11 | 28.731251 | 99.995004 | -0.004272 | 4.98e-09 | 1.2e-09 | 1.15e-09 | 3.85e-11 | 28.231354 | 100.004951 | -0.004154 | 8.92e-10 | 2.07e-10 | 6.7e-10 | 2.02e-11 | 28.332449 | 99.999348 | -0.006776 | 1.36e-09 | 3.08e-10 | 6.5e-10 | 2.04e-11
30.902155 | 99.984639 | -0.022998 | 1.27e-09 | 2.92e-10 | 6.53e-10 | 2.09e-11 | 28.741226 | 99.994954 | -0.004309 | 4.98e-09 | 1.2e-09 | 1.15e-09 | 3.85e-11 | 28.244289 | 100.004918 | -0.004196 | 8.92e-10 | 2.07e-10 | 6.7e-10 | 2.02e-11 | 28.34317 | 99.999287 | -0.0068 | 1.36e-09 | 3.08e-10 | 6.5e-10 | 2.04e-11
30.897598 | 99.984468 | -0.023068 | 1.27e-09 | 2.92e-10 | 6.53e-10 | 2.09e-11 | 28.749853 | 99.994903 | -0.004343 | 4.98e-09 | 1.2e-09 | 1.15e-09 | 3.85e-11 | 28.253958 | 100.004883 | -0.004238 | 8.93e-10 | 2.08e-10 | 6.7e-10 | 2.02e-11 | 28.357275 | 99.999224 | -0.006823 | 1.36e-09 | 3.08e-10 | 6.5e-10 | 2.04e-11
30.891134 | 99.984294 | -0.023136 | 1.27e-09 | 2.92e-10 | 6.53e-10 | 2.09e-11 | 28.755955 | 99.994851 | -0.004375 | 4.98e-09 | 1.2e-09 | 1.15e-09 | 3.84e-11 | 28.261099 | 100.004845 | -0.004278 | 8.93e-10 | 2.08e-10 | 6.7e-10 | 2.02e-11 | 28.37064 | 99.999158 | -0.006845 | 1.36e-09 | 3.08e-10 | 6.5e-10 | 2.04e-11
30.882019 | 99.984117 | -0.023203 | 1.27e-09 | 2.92e-10 | 6.53e-10 | 2.09e-11 | 28.76211 | 99.994796 | -0.004404 | 4.98e-09 | 1.2e-09 | 1.15e-09 | 3.84e-11 | 28.267139 | 100.004805 | -0.004318 | 8.94e-10 | 2.08e-10 | 6.7e-10 | 2.02e-11 | 28.385727 | 99.99909 | -0.006866 | 1.36e-09 | 3.08e-10 | 6.5e-10 | 2.04e-11
30.873831 | 99.983938 | -0.023267 | 1.27e-09 | 2.92e-10 | 6.53e-10 | 2.09e-11 | 28.76969 | 99.994741 | -0.00443 | 4.98e-09 | 1.2e-09 | 1.15e-09 | 3.84e-11 | 28.273794 | 100.004763 | -0.004357 | 8.94e-10 | 2.08e-10 | 6.7e-10 | 2.02e-11 | 28.403341 | 99.999019 | -0.006885 | 1.36e-09 | 3.08e-10 | 6.5e-10 | 2.03e-11
30.866751 | 99.983756 | -0.02339 | 1.27e-09 | 2.92e-10 | 6.53e-10 | 2.09e-11 | 28.778311 | 99.994686 | -0.004475 | 4.98e-09 | 1.2e-09 | 1.15e-09 | 3.84e-11 | 28.284451 | 100.004718 | -0.004431 | 8.94e-10 | 2.08e-10 | 6.7e-10 | 2.02e-11 | 28.422064 | 99.998947 | -0.006918 | 1.36e-09 | 3.08e-10 | 6.5e-10 | 2.03e-11
30.863117 | 99.983573 | -0.02339 | 1.27e-09 | 2.92e-10 | 6.53e-10 | 2.09e-11 | 28.788595 | 99.994631 | -0.004475 | 4.98e-09 | 1.2e-09 | 1.15e-09 | 3.84e-11 | 28.299048 | 100.004672 | -0.004431 | 8.95e-10 | 2.08e-10 | 6.7e-10 | 2.02e-11 | 28.439869 | 99.998875 | -0.006918 | 1.36e-09 | 3.09e-10 | 6.5e-10 | 2.03e-11
30.86582 | 99.98339 | -0.023448 | 1.27e-09 | 2.93e-10 | 6.53e-10 | 2.09e-11 | 28.801962 | 99.994579 | -0.004493 | 4.98e-09 | 1.2e-09 | 1.15e-09 | 3.84e-11 | 28.318085 | 100.004626 | -0.004466 | 8.95e-10 | 2.08e-10 | 6.7e-10 | 2.03e-11 | 28.45878 | 99.998803 | -0.006933 | 1.36e-09 | 3.09e-10 | 6.5e-10 | 2.03e-11
30.873148 | 99.983207 | -0.023504 | 1.27e-09 | 2.93e-10 | 6.53e-10 | 2.08e-11 | 28.816563 | 99.994529 | -0.004509 | 4.98e-09 | 1.2e-09 | 1.15e-09 | 3.84e-11 | 28.340565 | 100.004581 | -0.0045 | 8.95e-10 | 2.08e-10 | 6.7e-10 | 2.03e-11 | 28.476212 | 99.998732 | -0.006945 | 1.36e-09 | 3.09e-10 | 6.5e-10 | 2.03e-11
30.884604 | 99.983024 | -0.023557 | 1.27e-09 | 2.93e-10 | 6.53e-10 | 2.08e-11 | 28.832144 | 99.994482 | -0.004522 | 4.98e-09 | 1.2e-09 | 1.15e-09 | 3.84e-11 | 28.367786 | 100.004537 | -0.004532 | 8.95e-10 | 2.08e-10 | 6.7e-10 | 2.03e-11 | 28.494076 | 99.998662 | -0.006956 | 1.36e-09 | 3.09e-10 | 6.5e-10 | 2.03e-11
30.899624 | 99.982843 | -0.023657 | 1.27e-09 | 2.93e-10 | 6.53e-10 | 2.08e-11 | 28.84853 | 99.994437 | -0.004542 | 4.98e-09 | 1.2e-09 | 1.15e-09 | 3.84e-11 | 28.39563 | 100.004495 | -0.00459 | 8.96e-10 | 2.08e-10 | 6.7e-10 | 2.03e-11 | 28.510096 | 99.998595 | -0.006974 | 1.36e-09 | 3.09e-10 | 6.5e-10 | 2.03e-11
30.916317 | 99.982663 | -0.023657 | 1.27e-09 | 2.93e-10 | 6.53e-10 | 2.08e-11 | 28.863499 | 99.994394 | -0.004542 | 4.98e-09 | 1.2e-09 | 1.15e-09 | 3.84e-11 | 28.420948 | 100.004454 | -0.00459 | 8.96e-10 | 2.08e-10 | 6.7e-10 | 2.03e-11 | 28.52537 | 99.99853 | -0.006974 | 1.36e-09 | 3.09e-10 | 6.5e-10 | 2.03e-11
30.929688 | 99.982485 | -0.023704 | 1.27e-09 | 2.93e-10 | 6.53e-10 | 2.08e-11 | 28.876368 | 99.994355 | -0.004549 | 4.98e-09 | 1.2e-09 | 1.15e-09 | 3.84e-11 | 28.44109 | 100.004416 | -0.004617 | 8.96e-10 | 2.08e-10 | 6.7e-10 | 2.03e-11 | 28.54003 | 99.998469 | -0.00698 | 1.36e-09 | 3.09e-10 | 6.5e-10 | 2.03e-11
30.938623 | 99.98231 | -0.023749 | 1.27e-09 | 2.93e-10 | 6.53e-10 | 2.08e-11 | 28.88887 | 99.99432 | -0.004554 | 4.98e-09 | 1.2e-09 | 1.15e-09 | 3.84e-11 | 28.456924 | 100.004381 | -0.004642 | 8.96e-10 | 2.09e-10 | 6.7e-10 | 2.03e-11 | 28.557282 | 99.998412 | -0.006985 | 1.36e-09 | 3.09e-10 | 6.5e-10 | 2.03e-11
30.943365 | 99.982137 | -0.023791 | 1.27e-09 | 2.93e-10 | 6.53e-10 | 2.08e-11 | 28.90242 | 99.99429 | -0.004557 | 4.98e-09 | 1.2e-09 | 1.15e-09 | 3.84e-11 | 28.469238 | 100.00435 | -0.004665 | 8.97e-10 | 2.09e-10 | 6.7e-10 | 2.03e-11 | 28.572678 | 99.998359 | -0.006989 | 1.36e-09 | 3.09e-10 | 6.5e-10 | 2.03e-11
30.945404 | 99.981967 | -0.02387 | 1.27e-09 | 2.93e-10 | 6.53e-10 | 2.07e-11 | 28.918308 | 99.994265 | -0.004557 | 4.98e-09 | 1.2e-09 | 1.15e-09 | 3.84e-11 | 28.47995 | 100.004325 | -0.004708 | 8.97e-10 | 2.09e-10 | 6.7e-10 | 2.03e-11 | 28.58844 | 99.998309 | -0.006992 | 1.36e-09 | 3.09e-10 | 6.5e-10 | 2.03e-11
30.943991 | 99.981799 | -0.02387 | 1.27e-09 | 2.93e-10 | 6.53e-10 | 2.08e-11 | 28.935678 | 99.994244 | -0.004557 | 4.98e-09 | 1.2e-09 | 1.15e-09 | 3.84e-11 | 28.490173 | 100.004303 | -0.004708 | 8.97e-10 | 2.09e-10 | 6.7e-10 | 2.03e-11 | 28.602234 | 99.998262 | -0.006992 | 1.36e-09 | 3.09e-10 | 6.5e-10 | 2.03e-11
30.940603 | 99.981632 | -0.023906 | 1.27e-09 | 2.93e-10 | 6.53e-10 | 2.08e-11 | 28.95145 | 99.994225 | -0.004555 | 4.98e-09 | 1.2e-09 | 1.15e-09 | 3.84e-11 | 28.504833 | 100.004286 | -0.004727 | 8.97e-10 | 2.09e-10 | 6.7e-10 | 2.03e-11 | 28.614304 | 99.998216 | -0.006992 | 1.36e-09 | 3.09e-10 | 6.5e-10 | 2.03e-11
30.936718 | 99.981467 | -0.02394 | 1.27e-09 | 2.93e-10 | 6.53e-10 | 2.08e-11 | 28.966974 | 99.994209 | -0.004551 | 4.97e-09 | 1.2e-09 | 1.15e-09 | 3.84e-11 | 28.521332 | 100.004271 | -0.004745 | 8.98e-10 | 2.09e-10 | 6.7e-10 | 2.03e-11 | 28.62446 | 99.998171 | -0.006991 | 1.36e-09 | 3.09e-10 | 6.5e-10 | 2.03e-11
30.932346 | 99.981301 | -0.023973 | 1.27e-09 | 2.93e-10 | 6.53e-10 | 2.08e-11 | 28.982004 | 99.994193 | -0.004546 | 4.97e-09 | 1.2e-09 | 1.15e-09 | 3.84e-11 | 28.541107 | 100.00426 | -0.004763 | 8.98e-10 | 2.09e-10 | 6.7e-10 | 2.03e-11 | 28.634869 | 99.998126 | -0.006989 | 1.36e-09 | 3.09e-10 | 6.5e-10 | 2.03e-11
30.928278 | 99.981135 | -0.024032 | 1.27e-09 | 2.93e-10 | 6.53e-10 | 2.08e-11 | 28.993586 | 99.994178 | -0.004533 | 4.97e-09 | 1.2e-09 | 1.15e-09 | 3.84e-11 | 28.56254 | 100.00425 | -0.004795 | 8.98e-10 | 2.09e-10 | 6.7e-10 | 2.03e-11 | 28.643921 | 99.998082 | -0.006982 | 1.36e-09 | 3.09e-10 | 6.5e-10 | 2.03e-11
30.92593 | 99.980969 | -0.024032 | 1.27e-09 | 2.93e-10 | 6.53e-10 | 2.08e-11 | 29.001965 | 99.994164 | -0.004533 | 4.97e-09 | 1.2e-09 | 1.15e-09 | 3.84e-11 | 28.585262 | 100.004243 | -0.004795 | 8.99e-10 | 2.09e-10 | 6.7e-10 | 2.03e-11 | 28.654699 | 99.998036 | -0.006982 | 1.36e-09 | 3.09e-10 | 6.5e-10 | 2.03e-11
30.926113 | 99.980803 | -0.024059 | 1.27e-09 | 2.93e-10 | 6.53e-10 | 2.08e-11 | 29.010403 | 99.994149 | -0.004524 | 4.97e-09 | 1.2e-09 | 1.15e-09 | 3.84e-11 | 28.606451 | 100.004238 | -0.004811 | 8.99e-10 | 2.09e-10 | 6.7e-10 | 2.03e-11 | 28.666773 | 99.99799 | -0.006977 | 1.36e-09 | 3.09e-10 | 6.5e-10 | 2.03e-11
30.930426 | 99.980636 | -0.024084 | 1.27e-09 | 2.93e-10 | 6.53e-10 | 2.08e-11 | 29.014404 | 99.994132 | -0.004515 | 4.97e-09 | 1.2e-09 | 1.15e-09 | 3.84e-11 | 28.628754 | 100.004236 | -0.004826 | 8.99e-10 | 2.09e-10 | 6.7e-10 | 2.03e-11 | 28.678848 | 99.997944 | -0.006971 | 1.37e-09 | 3.09e-10 | 6.5e-10 | 2.03e-11
30.93837 | 99.980469 | -0.024107 | 1.27e-09 | 2.93e-10 | 6.53e-10 | 2.08e-11 | 29.016068 | 99.994114 | -0.004504 | 4.97e-09 | 1.2e-09 | 1.15e-09 | 3.83e-11 | 28.647354 | 100.004236 | -0.004841 | 9e-10 | 2.09e-10 | 6.7e-10 | 2.03e-11 | 28.692093 | 99.997897 | -0.006964 | 1.37e-09 | 3.1e-10 | 6.5e-10 | 2.03e-11
30.949026 | 99.980302 | -0.024147 | 1.27e-09 | 2.93e-10 | 6.53e-10 | 2.08e-11 | 29.017239 | 99.994094 | -0.004479 | 4.97e-09 | 1.2e-09 | 1.15e-09 | 3.83e-11 | 28.665588 | 100.004237 | -0.00487 | 9e-10 | 2.09e-10 | 6.7e-10 | 2.03e-11 | 28.707123 | 99.99785 | -0.006948 | 1.37e-09 | 3.1e-10 | 6.5e-10 | 2.03e-11
30.961353 | 99.980135 | -0.024147 | 1.27e-09 | 2.93e-10 | 6.53e-10 | 2.08e-11 | 29.016806 | 99.994072 | -0.004479 | 4.97e-09 | 1.2e-09 | 1.15e-09 | 3.83e-11 | 28.683582 | 100.00424 | -0.00487 | 9e-10 | 2.09e-10 | 6.7e-10 | 2.03e-11 | 28.722401 | 99.997803 | -0.006948 | 1.37e-09 | 3.1e-10 | 6.5e-10 | 2.03e-11
30.975586 | 99.979969 | -0.024165 | 1.27e-09 | 2.93e-10 | 6.53e-10 | 2.08e-11 | 29.015387 | 99.99405 | -0.004465 | 4.97e-09 | 1.2e-09 | 1.15e-09 | 3.83e-11 | 28.703171 | 100.004245 | -0.004885 | 9.01e-10 | 2.09e-10 | 6.7e-10 | 2.02e-11 | 28.737186 | 99.997755 | -0.006938 | 1.37e-09 | 3.1e-10 | 6.5e-10 | 2.03e-11
30.990122 | 99.979803 | -0.024181 | 1.27e-09 | 2.93e-10 | 6.54e-10 | 2.08e-11 | 29.017481 | 99.994027 | -0.00445 | 4.97e-09 | 1.2e-09 | 1.15e-09 | 3.83e-11 | 28.724299 | 100.00425 | -0.004899 | 9.01e-10 | 2.09e-10 | 6.7e-10 | 2.02e-11 | 28.750492 | 99.997709 | -0.006927 | 1.37e-09 | 3.1e-10 | 6.5e-10 | 2.03e-11
31.001827 | 99.979637 | -0.024195 | 1.27e-09 | 2.93e-10 | 6.54e-10 | 2.08e-11 | 29.019703 | 99.994003 | -0.004434 | 4.97e-09 | 1.2e-09 | 1.15e-09 | 3.83e-11 | 28.745487 | 100.004256 | -0.004914 | 9.02e-10 | 2.09e-10 | 6.7e-10 | 2.02e-11 | 28.762127 | 99.997662 | -0.006916 | 1.37e-09 | 3.1e-10 | 6.5e-10 | 2.03e-11
31.009527 | 99.979471 | -0.024218 | 1.27e-09 | 2.93e-10 | 6.54e-10 | 2.08e-11 | 29.026356 | 99.993978 | -0.004398 | 4.97e-09 | 1.2e-09 | 1.15e-09 | 3.83e-11 | 28.766987 | 100.004262 | -0.004944 | 9.02e-10 | 2.09e-10 | 6.7e-10 | 2.02e-11 | 28.772595 | 99.997616 | -0.00689 | 1.37e-09 | 3.1e-10 | 6.5e-10 | 2.03e-11
31.014637 | 99.979305 | -0.024218 | 1.27e-09 | 2.93e-10 | 6.54e-10 | 2.09e-11 | 29.039969 | 99.993952 | -0.004398 | 4.97e-09 | 1.2e-09 | 1.15e-09 | 3.83e-11 | 28.791748 | 100.004267 | -0.004944 | 9.02e-10 | 2.1e-10 | 6.7e-10 | 2.02e-11 | 28.780788 | 99.997571 | -0.00689 | 1.37e-09 | 3.1e-10 | 6.5e-10 | 2.03e-11
31.017035 | 99.979139 | -0.024226 | 1.27e-09 | 2.93e-10 | 6.54e-10 | 2.09e-11 | 29.057217 | 99.993924 | -0.004378 | 4.96e-09 | 1.2e-09 | 1.15e-09 | 3.82e-11 | 28.818478 | 100.004271 | -0.00496 | 9.03e-10 | 2.1e-10 | 6.7e-10 | 2.02e-11 | 28.789837 | 99.997525 | -0.006876 | 1.37e-09 | 3.1e-10 | 6.5e-10 | 2.03e-11
31.016047 | 99.978971 | -0.024233 | 1.27e-09 | 2.93e-10 | 6.54e-10 | 2.09e-11 | 29.077732 | 99.993895 | -0.004358 | 4.96e-09 | 1.2e-09 | 1.15e-09 | 3.82e-11 | 28.846624 | 100.004273 | -0.004975 | 9.03e-10 | 2.1e-10 | 6.7e-10 | 2.02e-11 | 28.798649 | 99.997479 | -0.006861 | 1.37e-09 | 3.1e-10 | 6.5e-10 | 2.03e-11
31.016048 | 99.978803 | -0.024239 | 1.27e-09 | 2.93e-10 | 6.54e-10 | 2.09e-11 | 29.102619 | 99.993865 | -0.004336 | 4.96e-09 | 1.2e-09 | 1.15e-09 | 3.82e-11 | 28.875025 | 100.004272 | -0.004992 | 9.03e-10 | 2.1e-10 | 6.7e-10 | 2.02e-11 | 28.80888 | 99.997434 | -0.006845 | 1.37e-09 | 3.1e-10 | 6.5e-10 | 2.03e-11
31.016541 | 99.978633 | -0.024244 | 1.27e-09 | 2.93e-10 | 6.53e-10 | 2.09e-11 | 29.12818 | 99.993832 | -0.00429 | 4.96e-09 | 1.2e-09 | 1.15e-09 | 3.82e-11 | 28.901632 | 100.004268 | -0.005025 | 9.04e-10 | 2.1e-10 | 6.7e-10 | 2.02e-11 | 28.819906 | 99.997387 | -0.006811 | 1.37e-09 | 3.1e-10 | 6.5e-10 | 2.03e-11
31.016659 | 99.978463 | -0.024244 | 1.27e-09 | 2.93e-10 | 6.53e-10 | 2.09e-11 | 29.152691 | 99.993797 | -0.00429 | 4.96e-09 | 1.2e-09 | 1.14e-09 | 3.82e-11 | 28.925283 | 100.00426 | -0.005025 | 9.04e-10 | 2.1e-10 | 6.7e-10 | 2.02e-11 | 28.83284 | 99.99734 | -0.006811 | 1.37e-09 | 3.1e-10 | 6.5e-10 | 2.04e-11
31.014624 | 99.978292 | -0.024244 | 1.27e-09 | 2.93e-10 | 6.53e-10 | 2.09e-11 | 29.174927 | 99.993761 | -0.004265 | 4.96e-09 | 1.2e-09 | 1.14e-09 | 3.82e-11 | 28.947825 | 100.00425 | -0.005042 | 9.05e-10 | 2.1e-10 | 6.7e-10 | 2.02e-11 | 28.848797 | 99.997293 | -0.006793 | 1.37e-09 | 3.1e-10 | 6.5e-10 | 2.04e-11
31.012165 | 99.978119 | -0.024242 | 1.27e-09 | 2.93e-10 | 6.53e-10 | 2.09e-11 | 29.190754 | 99.993723 | -0.00424 | 4.96e-09 | 1.2e-09 | 1.14e-09 | 3.82e-11 | 28.968891 | 100.004237 | -0.00506 | 9.05e-10 | 2.1e-10 | 6.7e-10 | 2.02e-11 | 28.868937 | 99.997244 | -0.006774 | 1.37e-09 | 3.1e-10 | 6.5e-10 | 2.04e-11
31.008221 | 99.977945 | -0.024238 | 1.27e-09 | 2.93e-10 | 6.53e-10 | 2.09e-11 | 29.200607 | 99.993684 | -0.004213 | 4.96e-09 | 1.2e-09 | 1.14e-09 | 3.82e-11 | 28.989523 | 100.004221 | -0.005077 | 9.05e-10 | 2.1e-10 | 6.7e-10 | 2.02e-11 | 28.88612 | 99.997195 | -0.006754 | 1.37e-09 | 3.1e-10 | 6.5e-10 | 2.04e-11
31.005819 | 99.977769 | -0.024225 | 1.27e-09 | 2.93e-10 | 6.53e-10 | 2.09e-11 | 29.203751 | 99.993644 | -0.004157 | 4.96e-09 | 1.2e-09 | 1.14e-09 | 3.82e-11 | 29.012127 | 100.004201 | -0.005114 | 9.06e-10 | 2.11e-10 | 6.7e-10 | 2.02e-11 | 28.90386 | 99.997145 | -0.006711 | 1.37e-09 | 3.1e-10 | 6.51e-10 | 2.04e-11
31.00207 | 99.977593 | -0.024225 | 1.27e-09 | 2.93e-10 | 6.53e-10 | 2.08e-11 | 29.200237 | 99.993603 | -0.004157 | 4.96e-09 | 1.19e-09 | 1.14e-09 | 3.81e-11 | 29.036274 | 100.004177 | -0.005114 | 9.06e-10 | 2.11e-10 | 6.7e-10 | 2.02e-11 | 28.922894 | 99.997094 | -0.006711 | 1.37e-09 | 3.1e-10 | 6.51e-10 | 2.04e-11
30.998745 | 99.977416 | -0.024216 | 1.27e-09 | 2.93e-10 | 6.53e-10 | 2.08e-11 | 29.192724 | 99.99356 | -0.004128 | 4.96e-09 | 1.19e-09 | 1.14e-09 | 3.81e-11 | 29.06245 | 100.004151 | -0.005132 | 9.06e-10 | 2.11e-10 | 6.7e-10 | 2.02e-11 | 28.942663 | 99.997041 | -0.006689 | 1.37e-09 | 3.11e-10 | 6.51e-10 | 2.04e-11
30.995483 | 99.977238 | -0.024205 | 1.27e-09 | 2.93e-10 | 6.53e-10 | 2.08e-11 | 29.18928 | 99.993518 | -0.004097 | 4.95e-09 | 1.19e-09 | 1.14e-09 | 3.81e-11 | 29.091156 | 100.004122 | -0.005151 | 9.06e-10 | 2.11e-10 | 6.7e-10 | 2.02e-11 | 28.962254 | 99.996988 | -0.006665 | 1.37e-09 | 3.11e-10 | 6.51e-10 | 2.04e-11
30.994806 | 99.97706 | -0.024191 | 1.27e-09 | 2.93e-10 | 6.53e-10 | 2.08e-11 | 29.18841 | 99.993475 | -0.004066 | 4.95e-09 | 1.19e-09 | 1.14e-09 | 3.81e-11 | 29.121639 | 100.004091 | -0.00517 | 9.07e-10 | 2.11e-10 | 6.7e-10 | 2.02e-11 | 28.984243 | 99.996934 | -0.006641 | 1.37e-09 | 3.11e-10 | 6.51e-10 | 2.04e-11
30.997391 | 99.976881 | -0.024159 | 1.27e-09 | 2.93e-10 | 6.53e-10 | 2.08e-11 | 29.192661 | 99.993433 | -0.004001 | 4.95e-09 | 1.19e-09 | 1.14e-09 | 3.81e-11 | 29.14893 | 100.004058 | -0.005208 | 9.07e-10 | 2.11e-10 | 6.7e-10 | 2.03e-11 | 29.00469 | 99.996878 | -0.006589 | 1.37e-09 | 3.11e-10 | 6.51e-10 | 2.04e-11
31.005152 | 99.976702 | -0.024159 | 1.27e-09 | 2.93e-10 | 6.53e-10 | 2.08e-11 | 29.202951 | 99.993391 | -0.004001 | 4.95e-09 | 1.19e-09 | 1.14e-09 | 3.81e-11 | 29.172268 | 100.004024 | -0.005208 | 9.07e-10 | 2.11e-10 | 6.7e-10 | 2.03e-11 | 29.024521 | 99.996823 | -0.006589 | 1.37e-09 | 3.11e-10 | 6.51e-10 | 2.04e-11
31.016485 | 99.976523 | -0.02414 | 1.27e-09 | 2.93e-10 | 6.53e-10 | 2.08e-11 | 29.218222 | 99.993348 | -0.003967 | 4.95e-09 | 1.19e-09 | 1.14e-09 | 3.81e-11 | 29.190378 | 100.00399 | -0.005227 | 9.08e-10 | 2.11e-10 | 6.7e-10 | 2.02e-11 | 29.042698 | 99.996767 | -0.006563 | 1.37e-09 | 3.11e-10 | 6.51e-10 | 2.04e-11
31.034161 | 99.976343 | -0.02412 | 1.27e-09 | 2.93e-10 | 6.53e-10 | 2.08e-11 | 29.236206 | 99.993304 | -0.003932 | 4.95e-09 | 1.19e-09 | 1.14e-09 | 3.81e-11 | 29.203745 | 100.003954 | -0.005247 | 9.08e-10 | 2.11e-10 | 6.7e-10 | 2.02e-11 | 29.060062 | 99.996712 | -0.006535 | 1.38e-09 | 3.11e-10 | 6.51e-10 | 2.04e-11
31.053013 | 99.976163 | -0.024097 | 1.27e-09 | 2.93e-10 | 6.53e-10 | 2.08e-11 | 29.257029 | 99.993261 | -0.003897 | 4.95e-09 | 1.19e-09 | 1.14e-09 | 3.81e-11 | 29.214764 | 100.003918 | -0.005267 | 9.08e-10 | 2.11e-10 | 6.7e-10 | 2.02e-11 | 29.076443 | 99.996659 | -0.006506 | 1.38e-09 | 3.12e-10 | 6.51e-10 | 2.03e-11
31.072605 | 99.975982 | -0.024047 | 1.27e-09 | 2.94e-10 | 6.53e-10 | 2.08e-11 | 29.275324 | 99.993217 | -0.003824 | 4.95e-09 | 1.19e-09 | 1.14e-09 | 3.81e-11 | 29.22739 | 100.003882 | -0.005307 | 9.09e-10 | 2.11e-10 | 6.7e-10 | 2.02e-11 | 29.096775 | 99.996608 | -0.006447 | 1.38e-09 | 3.12e-10 | 6.51e-10 | 2.03e-11
31.091639 | 99.975801 | -0.024047 | 1.27e-09 | 2.94e-10 | 6.53e-10 | 2.08e-11 | 29.290354 | 99.993173 | -0.003824 | 4.95e-09 | 1.19e-09 | 1.14e-09 | 3.81e-11 | 29.241186 | 100.003846 | -0.005307 | 9.09e-10 | 2.11e-10 | 6.7e-10 | 2.02e-11 | 29.11784 | 99.996558 | -0.006447 | 1.38e-09 | 3.12e-10 | 6.51e-10 | 2.03e-11
31.111841 | 99.975618 | -0.024019 | 1.27e-09 | 2.94e-10 | 6.53e-10 | 2.08e-11 | 29.304768 | 99.993128 | -0.003787 | 4.94e-09 | 1.19e-09 | 1.14e-09 | 3.81e-11 | 29.258249 | 100.00381 | -0.005328 | 9.09e-10 | 2.11e-10 | 6.7e-10 | 2.02e-11 | 29.139639 | 99.996509 | -0.006417 | 1.38e-09 | 3.12e-10 | 6.51e-10 | 2.03e-11
31.127115 | 99.975434 | -0.023989 | 1.27e-09 | 2.94e-10 | 6.53e-10 | 2.08e-11 | 29.318996 | 99.993082 | -0.003749 | 4.94e-09 | 1.19e-09 | 1.14e-09 | 3.81e-11 | 29.281469 | 100.003773 | -0.005349 | 9.1e-10 | 2.11e-10 | 6.7e-10 | 2.02e-11 | 29.163477 | 99.99646 | -0.006386 | 1.38e-09 | 3.12e-10 | 6.51e-10 | 2.03e-11
31.139059 | 99.975249 | -0.023958 | 1.27e-09 | 2.93e-10 | 6.53e-10 | 2.08e-11 | 29.332672 | 99.993034 | -0.003711 | 4.94e-09 | 1.19e-09 | 1.14e-09 | 3.81e-11 | 29.307776 | 100.003734 | -0.00537 | 9.1e-10 | 2.12e-10 | 6.7e-10 | 2.02e-11 | 29.189533 | 99.996411 | -0.006355 | 1.38e-09 | 3.12e-10 | 6.51e-10 | 2.03e-11
31.147129 | 99.975062 | -0.023889 | 1.27e-09 | 2.93e-10 | 6.53e-10 | 2.08e-11 | 29.350042 | 99.992985 | -0.003633 | 4.94e-09 | 1.19e-09 | 1.14e-09 | 3.81e-11 | 29.33765 | 100.003693 | -0.005413 | 9.1e-10 | 2.12e-10 | 6.7e-10 | 2.02e-11 | 29.213797 | 99.996361 | -0.006291 | 1.38e-09 | 3.12e-10 | 6.51e-10 | 2.02e-11
31.155136 | 99.974873 | -0.023889 | 1.27e-09 | 2.93e-10 | 6.53e-10 | 2.07e-11 | 29.369442 | 99.992936 | -0.003633 | 4.94e-09 | 1.19e-09 | 1.14e-09 | 3.81e-11 | 29.370234 | 100.003652 | -0.005413 | 9.11e-10 | 2.12e-10 | 6.7e-10 | 2.02e-11 | 29.237757 | 99.99631 | -0.006291 | 1.38e-09 | 3.12e-10 | 6.51e-10 | 2.02e-11
31.16185 | 99.974685 | -0.023852 | 1.27e-09 | 2.93e-10 | 6.53e-10 | 2.08e-11 | 29.388849 | 99.992886 | -0.003593 | 4.94e-09 | 1.19e-09 | 1.14e-09 | 3.81e-11 | 29.401646 | 100.003609 | -0.005436 | 9.11e-10 | 2.12e-10 | 6.7e-10 | 2.02e-11 | 29.259441 | 99.996257 | -0.006258 | 1.38e-09 | 3.12e-10 | 6.51e-10 | 2.02e-11
31.170467 | 99.974496 | -0.023813 | 1.27e-09 | 2.93e-10 | 6.53e-10 | 2.08e-11 | 29.409786 | 99.992836 | -0.003554 | 4.94e-09 | 1.19e-09 | 1.14e-09 | 3.8e-11 | 29.430964 | 100.003565 | -0.005458 | 9.12e-10 | 2.12e-10 | 6.7e-10 | 2.02e-11 | 29.279465 | 99.996202 | -0.006225 | 1.38e-09 | 3.12e-10 | 6.51e-10 | 2.03e-11
31.181 | 99.974308 | -0.023773 | 1.27e-09 | 2.93e-10 | 6.53e-10 | 2.08e-11 | 29.432087 | 99.992787 | -0.003514 | 4.94e-09 | 1.19e-09 | 1.14e-09 | 3.8e-11 | 29.459171 | 100.003521 | -0.005481 | 9.12e-10 | 2.12e-10 | 6.7e-10 | 2.02e-11 | 29.299545 | 99.996145 | -0.006191 | 1.38e-09 | 3.12e-10 | 6.51e-10 | 2.03e-11
31.193008 | 99.974121 | -0.023686 | 1.27e-09 | 2.93e-10 | 6.53e-10 | 2.08e-11 | 29.453831 | 99.992739 | -0.003434 | 4.94e-09 | 1.19e-09 | 1.14e-09 | 3.8e-11 | 29.48608 | 100.003476 | -0.005528 | 9.12e-10 | 2.12e-10 | 6.7e-10 | 2.02e-11 | 29.319193 | 99.996085 | -0.006123 | 1.38e-09 | 3.12e-10 | 6.51e-10 | 2.03e-11
31.203411 | 99.973935 | -0.023686 | 1.27e-09 | 2.93e-10 | 6.53e-10 | 2.08e-11 | 29.480372 | 99.992692 | -0.003434 | 4.94e-09 | 1.19e-09 | 1.14e-09 | 3.8e-11 | 29.513056 | 100.003432 | -0.005528 | 9.12e-10 | 2.12e-10 | 6.7e-10 | 2.02e-11 | 29.335398 | 99.996023 | -0.006123 | 1.38e-09 | 3.12e-10 | 6.51e-10 | 2.03e-11
31.210682 | 99.973752 | -0.02364 | 1.27e-09 | 2.93e-10 | 6.53e-10 | 2.08e-11 | 29.509872 | 99.992648 | -0.003393 | 4.94e-09 | 1.19e-09 | 1.14e-09 | 3.8e-11 | 29.539785 | 100.003389 | -0.005552 | 9.12e-10 | 2.12e-10 | 6.7e-10 | 2.02e-11 | 29.351654 | 99.995961 | -0.006088 | 1.38e-09 | 3.12e-10 | 6.51e-10 | 2.03e-11
31.214813 | 99.973572 | -0.023593 | 1.27e-09 | 2.93e-10 | 6.53e-10 | 2.08e-11 | 29.540058 | 99.992607 | -0.003353 | 4.94e-09 | 1.19e-09 | 1.14e-09 | 3.8e-11 | 29.566204 | 100.003347 | -0.005577 | 9.13e-10 | 2.12e-10 | 6.7e-10 | 2.03e-11 | 29.370564 | 99.9959 | -0.006052 | 1.38e-09 | 3.12e-10 | 6.51e-10 | 2.03e-11
31.217096 | 99.973395 | -0.023543 | 1.27e-09 | 2.93e-10 | 6.53e-10 | 2.08e-11 | 29.569128 | 99.992571 | -0.003313 | 4.94e-09 | 1.19e-09 | 1.14e-09 | 3.8e-11 | 29.593247 | 100.003307 | -0.005601 | 9.13e-10 | 2.12e-10 | 6.69e-10 | 2.03e-11 | 29.390396 | 99.995839 | -0.006016 | 1.38e-09 | 3.12e-10 | 6.51e-10 | 2.04e-11
31.218821 | 99.973222 | -0.023441 | 1.27e-09 | 2.93e-10 | 6.53e-10 | 2.08e-11 | 29.596109 | 99.992539 | -0.003235 | 4.94e-09 | 1.19e-09 | 1.14e-09 | 3.8e-11 | 29.620783 | 100.003268 | -0.005653 | 9.13e-10 | 2.12e-10 | 6.69e-10 | 2.03e-11 | 29.414169 | 99.995782 | -0.005943 | 1.38e-09 | 3.13e-10 | 6.51e-10 | 2.04e-11
31.221226 | 99.973052 | -0.023441 | 1.27e-09 | 2.93e-10 | 6.53e-10 | 2.08e-11 | 29.617855 | 99.992513 | -0.003235 | 4.94e-09 | 1.19e-09 | 1.14e-09 | 3.8e-11 | 29.64838 | 100.003231 | -0.005653 | 9.13e-10 | 2.12e-10 | 6.7e-10 | 2.03e-11 | 29.444778 | 99.995726 | -0.005943 | 1.38e-09 | 3.13e-10 | 6.51e-10 | 2.04e-11
31.226154 | 99.972886 | -0.023387 | 1.27e-09 | 2.93e-10 | 6.53e-10 | 2.08e-11 | 29.637136 | 99.992491 | -0.003196 | 4.94e-09 | 1.19e-09 | 1.14e-09 | 3.8e-11 | 29.675598 | 100.003196 | -0.00568 | 9.13e-10 | 2.13e-10 | 6.7e-10 | 2.03e-11 | 29.47884 | 99.995674 | -0.005905 | 1.38e-09 | 3.13e-10 | 6.51e-10 | 2.04e-11
31.237238 | 99.972721 | -0.023332 | 1.27e-09 | 2.93e-10 | 6.53e-10 | 2.08e-11 | 29.651117 | 99.992474 | -0.003158 | 4.94e-09 | 1.19e-09 | 1.14e-09 | 3.8e-11 | 29.701157 | 100.003163 | -0.005707 | 9.13e-10 | 2.13e-10 | 6.7e-10 | 2.03e-11 | 29.51333 | 99.995625 | -0.005868 | 1.38e-09 | 3.13e-10 | 6.51e-10 | 2.04e-11
31.251587 | 99.972559 | -0.023276 | 1.27e-09 | 2.93e-10 | 6.53e-10 | 2.08e-11 | 29.660175 | 99.992461 | -0.003121 | 4.93e-09 | 1.19e-09 | 1.14e-09 | 3.8e-11 | 29.725239 | 100.00313 | -0.005735 | 9.14e-10 | 2.13e-10 | 6.7e-10 | 2.03e-11 | 29.546955 | 99.995579 | -0.00583 | 1.38e-09 | 3.13e-10 | 6.51e-10 | 2.04e-11
31.266617 | 99.972399 | -0.02316 | 1.27e-09 | 2.93e-10 | 6.52e-10 | 2.08e-11 | 29.666393 | 99.992451 | -0.00305 | 4.93e-09 | 1.19e-09 | 1.14e-09 | 3.8e-11 | 29.749508 | 100.003099 | -0.005793 | 9.18e-10 | 2.13e-10 | 6.7e-10 | 2.03e-11 | 29.575352 | 99.995535 | -0.005754 | 1.38e-09 | 3.13e-10 | 6.51e-10 | 2.04e-11
31.282568 | 99.97224 | -0.02316 | 1.27e-09 | 2.93e-10 | 6.52e-10 | 2.08e-11 | 29.673044 | 99.992443 | -0.00305 | 4.93e-09 | 1.19e-09 | 1.14e-09 | 3.8e-11 | 29.773779 | 100.003068 | -0.005793 | 9.21e-10 | 2.13e-10 | 6.7e-10 | 2.03e-11 | 29.596232 | 99.995494 | -0.005754 | 1.38e-09 | 3.13e-10 | 6.51e-10 | 2.04e-11
31.299326 | 99.972081 | -0.0231 | 1.27e-09 | 2.93e-10 | 6.52e-10 | 2.08e-11 | 29.678833 | 99.992438 | -0.003016 | 4.93e-09 | 1.19e-09 | 1.14e-09 | 3.8e-11 | 29.799286 | 100.003037 | -0.005823 | 9.25e-10 | 2.13e-10 | 6.7e-10 | 2.03e-11 | 29.610088 | 99.995455 | -0.005716 | 1.38e-09 | 3.13e-10 | 6.51e-10 | 2.03e-11
31.31362 | 99.971923 | -0.023039 | 1.27e-09 | 2.93e-10 | 6.52e-10 | 2.08e-11 | 29.686966 | 99.992433 | -0.002983 | 4.93e-09 | 1.19e-09 | 1.14e-09 | 3.8e-11 | 29.826208 | 100.003006 | -0.005853 | 9.29e-10 | 2.13e-10 | 6.7e-10 | 2.03e-11 | 29.614218 | 99.995418 | -0.005677 | 1.38e-09 | 3.13e-10 | 6.51e-10 | 2.03e-11
31.326923 | 99.971765 | -0.022977 | 1.27e-09 | 2.93e-10 | 6.52e-10 | 2.08e-11 | 29.697256 | 99.992429 | -0.002952 | 4.93e-09 | 1.19e-09 | 1.14e-09 | 3.8e-11 | 29.853306 | 100.002975 | -0.005885 | 9.32e-10 | 2.13e-10 | 6.7e-10 | 2.03e-11 | 29.613049 | 99.995382 | -0.005639 | 1.38e-09 | 3.13e-10 | 6.51e-10 | 2.03e-11
31.339304 | 99.971605 | -0.022849 | 1.27e-09 | 2.93e-10 | 6.52e-10 | 2.08e-11 | 29.709204 | 99.992424 | -0.002893 | 4.93e-09 | 1.19e-09 | 1.14e-09 | 3.8e-11 | 29.880896 | 100.002942 | -0.00595 | 9.36e-10 | 2.13e-10 | 6.7e-10 | 2.03e-11 | 29.613108 | 99.995348 | -0.005563 | 1.38e-09 | 3.14e-10 | 6.51e-10 | 2.03e-11
31.350819 | 99.971445 | -0.022849 | 1.27e-09 | 2.93e-10 | 6.52e-10 | 2.08e-11 | 29.722021 | 99.992419 | -0.002893 | 4.93e-09 | 1.19e-09 | 1.14e-09 | 3.8e-11 | 29.913605 | 100.002908 | -0.00595 | 9.4e-10 | 2.13e-10 | 6.7e-10 | 2.03e-11 | 29.616556 | 99.995314 | -0.005563 | 1.38e-09 | 3.14e-10 | 6.51e-10 | 2.03e-11
31.363811 | 99.971284 | -0.022784 | 1.27e-09 | 2.93e-10 | 6.52e-10 | 2.08e-11 | 29.735941 | 99.992411 | -0.002866 | 4.93e-09 | 1.19e-09 | 1.14e-09 | 3.79e-11 | 29.947361 | 100.002873 | -0.005984 | 9.43e-10 | 2.13e-10 | 6.7e-10 | 2.03e-11 | 29.625055 | 99.99528 | -0.005526 | 1.38e-09 | 3.14e-10 | 6.51e-10 | 2.03e-11
31.376621 | 99.971121 | -0.022717 | 1.27e-09 | 2.93e-10 | 6.52e-10 | 2.08e-11 | 29.751339 | 99.992402 | -0.00284 | 4.93e-09 | 1.19e-09 | 1.14e-09 | 3.79e-11 | 29.983759 | 100.002837 | -0.006018 | 9.47e-10 | 2.13e-10 | 6.7e-10 | 2.03e-11 | 29.639837 | 99.995246 | -0.005488 | 1.38e-09 | 3.14e-10 | 6.51e-10 | 2.03e-11
31.387274 | 99.970957 | -0.02265 | 1.27e-09 | 2.93e-10 | 6.52e-10 | 2.08e-11 | 29.772717 | 99.992392 | -0.002816 | 4.93e-09 | 1.19e-09 | 1.14e-09 | 3.79e-11 | 30.023243 | 100.002799 | -0.006053 | 9.51e-10 | 2.13e-10 | 6.7e-10 | 2.03e-11 | 29.656338 | 99.995211 | -0.005451 | 1.38e-09 | 3.14e-10 | 6.51e-10 | 2.03e-11
31.395893 | 99.970792 | -0.022511 | 1.27e-09 | 2.93e-10 | 6.52e-10 | 2.08e-11 | 29.797543 | 99.992381 | -0.002773 | 4.93e-09 | 1.19e-09 | 1.14e-09 | 3.79e-11 | 30.063898 | 100.002759 | -0.006126 | 9.52e-10 | 2.13e-10 | 6.7e-10 | 2.03e-11 | 29.672724 | 99.995176 | -0.005378 | 1.38e-09 | 3.14e-10 | 6.51e-10 | 2.03e-11
31.399714 | 99.970627 | -0.022511 | 1.27e-09 | 2.93e-10 | 6.52e-10 | 2.08e-11 | 29.827045 | 99.992369 | -0.002773 | 4.93e-09 | 1.19e-09 | 1.14e-09 | 3.79e-11 | 30.103495 | 100.002718 | -0.006126 | 9.52e-10 | 2.13e-10 | 6.7e-10 | 2.02e-11 | 29.689663 | 99.995141 | -0.005378 | 1.38e-09 | 3.14e-10 | 6.51e-10 | 2.03e-11
31.397991 | 99.970461 | -0.02244 | 1.27e-09 | 2.93e-10 | 6.52e-10 | 2.08e-11 | 29.85932 | 99.992357 | -0.002753 | 4.93e-09 | 1.19e-09 | 1.13e-09 | 3.79e-11 | 30.142176 | 100.002676 | -0.006163 | 9.53e-10 | 2.13e-10 | 6.7e-10 | 2.02e-11 | 29.70636 | 99.995106 | -0.005341 | 1.38e-09 | 3.14e-10 | 6.51e-10 | 2.03e-11
31.392447 | 99.970294 | -0.022368 | 1.27e-09 | 2.94e-10 | 6.52e-10 | 2.08e-11 | 29.893932 | 99.992345 | -0.002736 | 4.93e-09 | 1.19e-09 | 1.13e-09 | 3.79e-11 | 30.177166 | 100.002633 | -0.006201 | 9.53e-10 | 2.13e-10 | 6.7e-10 | 2.02e-11 | 29.726437 | 99.99507 | -0.005305 | 1.38e-09 | 3.14e-10 | 6.51e-10 | 2.03e-11
31.38592 | 99.970128 | -0.022295 | 1.27e-09 | 2.94e-10 | 6.52e-10 | 2.08e-11 | 29.926392 | 99.992333 | -0.00272 | 4.93e-09 | 1.19e-09 | 1.13e-09 | 3.79e-11 | 30.210367 | 100.002589 | -0.006239 | 9.54e-10 | 2.13e-10 | 6.7e-10 | 2.02e-11 | 29.750586 | 99.995035 | -0.00527 | 1.38e-09 | 3.14e-10 | 6.51e-10 | 2.03e-11
31.381241 | 99.969962 | -0.022145 | 1.27e-09 | 2.94e-10 | 6.52e-10 | 2.08e-11 | 29.960266 | 99.992321 | -0.002694 | 4.93e-09 | 1.19e-09 | 1.13e-09 | 3.78e-11 | 30.240484 | 100.002544 | -0.006318 | 9.54e-10 | 2.13e-10 | 6.7e-10 | 2.02e-11 | 29.776581 | 99.995 | -0.005199 | 1.39e-09 | 3.14e-10 | 6.51e-10 | 2.03e-11
31.381855 | 99.969797 | -0.022145 | 1.27e-09 | 2.94e-10 | 6.52e-10 | 2.08e-11 | 29.989279 | 99.99231 | -0.002694 | 4.93e-09 | 1.19e-09 | 1.13e-09 | 3.78e-11 | 30.270548 | 100.002499 | -0.006318 | 9.55e-10 | 2.13e-10 | 6.7e-10 | 2.02e-11 | 29.806454 | 99.994965 | -0.005199 | 1.39e-09 | 3.14e-10 | 6.51e-10 | 2.03e-11
31.385977 | 99.969634 | -0.022068 | 1.27e-09 | 2.94e-10 | 6.53e-10 | 2.08e-11 | 30.014898 | 99.9923 | -0.002684 | 4.92e-09 | 1.19e-09 | 1.13e-09 | 3.78e-11 | 30.30159 | 100.002453 | -0.006359 | 9.55e-10 | 2.13e-10 | 6.7e-10 | 2.02e-11 | 29.839163 | 99.994932 | -0.005165 | 1.39e-09 | 3.14e-10 | 6.51e-10 | 2.03e-11
31.395153 | 99.969472 | -0.021991 | 1.27e-09 | 2.94e-10 | 6.53e-10 | 2.08e-11 | 30.03566 | 99.992292 | -0.002676 | 4.92e-09 | 1.19e-09 | 1.13e-09 | 3.78e-11 | 30.337185 | 100.002406 | -0.0064 | 9.55e-10 | 2.14e-10 | 6.7e-10 | 2.02e-11 | 29.875259 | 99.9949 | -0.00513 | 1.39e-09 | 3.14e-10 | 6.5e-10 | 2.03e-11
31.408524 | 99.969312 | -0.021912 | 1.27e-09 | 2.94e-10 | 6.53e-10 | 2.09e-11 | 30.05543 | 99.992285 | -0.002669 | 4.92e-09 | 1.19e-09 | 1.13e-09 | 3.78e-11 | 30.376911 | 100.00236 | -0.006443 | 9.56e-10 | 2.14e-10 | 6.7e-10 | 2.02e-11 | 29.911722 | 99.994869 | -0.005097 | 1.39e-09 | 3.14e-10 | 6.5e-10 | 2.03e-11
31.426693 | 99.969154 | -0.021751 | 1.27e-09 | 2.94e-10 | 6.53e-10 | 2.09e-11 | 30.070395 | 99.99228 | -0.002664 | 4.92e-09 | 1.19e-09 | 1.13e-09 | 3.78e-11 | 30.418671 | 100.002315 | -0.006529 | 9.56e-10 | 2.14e-10 | 6.69e-10 | 2.02e-11 | 29.948923 | 99.994839 | -0.005031 | 1.39e-09 | 3.14e-10 | 6.5e-10 | 2.03e-11
31.447452 | 99.968997 | -0.021751 | 1.27e-09 | 2.94e-10 | 6.53e-10 | 2.09e-11 | 30.085794 | 99.992276 | -0.002664 | 4.92e-09 | 1.18e-09 | 1.13e-09 | 3.78e-11 | 30.460184 | 100.002269 | -0.006529 | 9.56e-10 | 2.14e-10 | 6.69e-10 | 2.02e-11 | 29.982548 | 99.99481 | -0.005031 | 1.39e-09 | 3.14e-10 | 6.5e-10 | 2.03e-11
31.469935 | 99.968841 | -0.021669 | 1.27e-09 | 2.94e-10 | 6.53e-10 | 2.09e-11 | 30.102551 | 99.992273 | -0.002664 | 4.92e-09 | 1.18e-09 | 1.13e-09 | 3.78e-11 | 30.502493 | 100.002224 | -0.006573 | 9.57e-10 | 2.14e-10 | 6.69e-10 | 2.02e-11 | 30.013468 | 99.994781 | -0.004998 | 1.39e-09 | 3.14e-10 | 6.5e-10 | 2.03e-11
31.494879 | 99.968686 | -0.021587 | 1.27e-09 | 2.94e-10 | 6.53e-10 | 2.09e-11 | 30.120844 | 99.992272 | -0.002667 | 4.92e-09 | 1.18e-09 | 1.13e-09 | 3.78e-11 | 30.540808 | 100.002179 | -0.006618 | 9.57e-10 | 2.14e-10 | 6.69e-10 | 2.02e-11 | 30.040567 | 99.994752 | -0.004967 | 1.39e-09 | 3.14e-10 | 6.5e-10 | 2.03e-11
31.521118 | 99.968533 | -0.021503 | 1.27e-09 | 2.94e-10 | 6.53e-10 | 2.09e-11 | 30.139011 | 99.992271 | -0.002672 | 4.92e-09 | 1.18e-09 | 1.13e-09 | 3.78e-11 | 30.573578 | 100.002134 | -0.006664 | 9.57e-10 | 2.14e-10 | 6.69e-10 | 2.02e-11 | 30.068411 | 99.994723 | -0.004936 | 1.39e-09 | 3.14e-10 | 6.5e-10 | 2.03e-11
31.544834 | 99.96838 | -0.021333 | 1.28e-09 | 2.94e-10 | 6.53e-10 | 2.09e-11 | 30.157984 | 99.992271 | -0.002689 | 4.92e-09 | 1.18e-09 | 1.13e-09 | 3.78e-11 | 30.603077 | 100.002089 | -0.006757 | 9.57e-10 | 2.14e-10 | 6.69e-10 | 2.02e-11 | 30.096256 | 99.994695 | -0.004876 | 1.39e-09 | 3.14e-10 | 6.5e-10 | 2.03e-11
31.567438 | 99.968228 | -0.021333 | 1.28e-09 | 2.94e-10 | 6.53e-10 | 2.09e-11 | 30.175716 | 99.992272 | -0.002689 | 4.92e-09 | 1.18e-09 | 1.13e-09 | 3.78e-11 | 30.630854 | 100.002045 | -0.006757 | 9.58e-10 | 2.14e-10 | 6.69e-10 | 2.02e-11 | 30.125141 | 99.994667 | -0.004876 | 1.39e-09 | 3.14e-10 | 6.5e-10 | 2.03e-11
31.587769 | 99.968077 | -0.021247 | 1.28e-09 | 2.94e-10 | 6.53e-10 | 2.1e-11 | 30.194317 | 99.992272 | -0.002701 | 4.92e-09 | 1.18e-09 | 1.13e-09 | 3.78e-11 | 30.658514 | 100.002001 | -0.006805 | 9.58e-10 | 2.14e-10 | 6.69e-10 | 2.02e-11 | 30.153355 | 99.99464 | -0.004847 | 1.39e-09 | 3.15e-10 | 6.5e-10 | 2.03e-11
31.603851 | 99.967926 | -0.02116 | 1.28e-09 | 2.94e-10 | 6.53e-10 | 2.1e-11 | 30.213104 | 99.992273 | -0.002715 | 4.92e-09 | 1.18e-09 | 1.13e-09 | 3.77e-11 | 30.689371 | 100.001957 | -0.006854 | 9.58e-10 | 2.14e-10 | 6.69e-10 | 2.02e-11 | 30.180389 | 99.994614 | -0.004819 | 1.39e-09 | 3.15e-10 | 6.5e-10 | 2.03e-11
31.614197 | 99.967776 | -0.021072 | 1.28e-09 | 2.94e-10 | 6.53e-10 | 2.09e-11 | 30.232508 | 99.992272 | -0.002732 | 4.92e-09 | 1.18e-09 | 1.13e-09 | 3.77e-11 | 30.721767 | 100.001914 | -0.006903 | 9.58e-10 | 2.14e-10 | 6.69e-10 | 2.02e-11 | 30.206196 | 99.994587 | -0.004791 | 1.39e-09 | 3.15e-10 | 6.5e-10 | 2.03e-11
31.620112 | 99.967627 | -0.020894 | 1.28e-09 | 2.94e-10 | 6.53e-10 | 2.09e-11 | 30.251043 | 99.992272 | -0.002773 | 4.92e-09 | 1.18e-09 | 1.13e-09 | 3.77e-11 | 30.756393 | 100.00187 | -0.007004 | 9.59e-10 | 2.14e-10 | 6.7e-10 | 2.02e-11 | 30.229965 | 99.994562 | -0.004739 | 1.39e-09 | 3.15e-10 | 6.5e-10 | 2.03e-11
31.624233 | 99.967477 | -0.020894 | 1.28e-09 | 2.94e-10 | 6.53e-10 | 2.09e-11 | 30.269898 | 99.992271 | -0.002773 | 4.92e-09 | 1.18e-09 | 1.13e-09 | 3.77e-11 | 30.793354 | 100.001827 | -0.007004 | 9.59e-10 | 2.14e-10 | 6.7e-10 | 2.02e-11 | 30.251776 | 99.994537 | -0.004739 | 1.39e-09 | 3.15e-10 | 6.5e-10 | 2.03e-11
31.63039 | 99.967329 | -0.020804 | 1.28e-09 | 2.94e-10 | 6.53e-10 | 2.09e-11 | 30.288992 | 99.992269 | -0.002797 | 4.91e-09 | 1.18e-09 | 1.13e-09 | 3.77e-11 | 30.830433 | 100.001784 | -0.007055 | 9.59e-10 | 2.14e-10 | 6.7e-10 | 2.02e-11 | 30.270742 | 99.994513 | -0.004714 | 1.39e-09 | 3.15e-10 | 6.5e-10 | 2.03e-11
31.637722 | 99.967181 | -0.020713 | 1.28e-09 | 2.94e-10 | 6.53e-10 | 2.08e-11 | 30.308025 | 99.992268 | -0.002824 | 4.91e-09 | 1.18e-09 | 1.13e-09 | 3.77e-11 | 30.865912 | 100.001741 | -0.007107 | 9.6e-10 | 2.14e-10 | 6.7e-10 | 2.02e-11 | 30.288174 | 99.99449 | -0.00469 | 1.39e-09 | 3.15e-10 | 6.5e-10 | 2.03e-11
31.649426 | 99.967034 | -0.020621 | 1.28e-09 | 2.94e-10 | 6.53e-10 | 2.08e-11 | 30.32835 | 99.992267 | -0.002854 | 4.91e-09 | 1.18e-09 | 1.13e-09 | 3.77e-11 | 30.901449 | 100.001698 | -0.00716 | 9.6e-10 | 2.15e-10 | 6.7e-10 | 2.02e-11 | 30.305416 | 99.994469 | -0.004668 | 1.39e-09 | 3.15e-10 | 6.5e-10 | 2.03e-11
31.662546 | 99.966888 | -0.020435 | 1.28e-09 | 2.94e-10 | 6.53e-10 | 2.08e-11 | 30.352259 | 99.992267 | -0.002921 | 4.91e-09 | 1.18e-09 | 1.13e-09 | 3.77e-11 | 30.932795 | 100.001655 | -0.007267 | 9.6e-10 | 2.15e-10 | 6.7e-10 | 2.03e-11 | 30.323462 | 99.994448 | -0.004625 | 1.39e-09 | 3.15e-10 | 6.5e-10 | 2.03e-11
31.678131 | 99.966744 | -0.020435 | 1.28e-09 | 2.94e-10 | 6.53e-10 | 2.08e-11 | 30.380896 | 99.992267 | -0.002921 | 4.91e-09 | 1.18e-09 | 1.13e-09 | 3.77e-11 | 30.963034 | 100.001611 | -0.007267 | 9.61e-10 | 2.15e-10 | 6.7e-10 | 2.03e-11 | 30.344153 | 99.994428 | -0.004625 | 1.39e-09 | 3.15e-10 | 6.5e-10 | 2.03e-11
31.695807 | 99.966599 | -0.020342 | 1.28e-09 | 2.94e-10 | 6.53e-10 | 2.08e-11 | 30.411139 | 99.992268 | -0.002959 | 4.91e-09 | 1.18e-09 | 1.13e-09 | 3.76e-11 | 30.992962 | 100.001567 | -0.007322 | 9.61e-10 | 2.15e-10 | 6.7e-10 | 2.03e-11 | 30.37027 | 99.994409 | -0.004606 | 1.39e-09 | 3.15e-10 | 6.5e-10 | 2.03e-11
31.716373 | 99.966456 | -0.020247 | 1.28e-09 | 2.94e-10 | 6.53e-10 | 2.07e-11 | 30.442923 | 99.99227 | -0.003 | 4.91e-09 | 1.18e-09 | 1.13e-09 | 3.76e-11 | 31.023022 | 100.001523 | -0.007378 | 9.61e-10 | 2.15e-10 | 6.7e-10 | 2.03e-11 | 30.399347 | 99.99439 | -0.004588 | 1.39e-09 | 3.15e-10 | 6.5e-10 | 2.03e-11
31.737131 | 99.966314 | -0.020152 | 1.28e-09 | 2.94e-10 | 6.53e-10 | 2.07e-11 | 30.476868 | 99.992273 | -0.003044 | 4.91e-09 | 1.18e-09 | 1.13e-09 | 3.76e-11 | 31.056101 | 100.001478 | -0.007434 | 9.62e-10 | 2.15e-10 | 6.7e-10 | 2.03e-11 | 30.429163 | 99.994372 | -0.004571 | 1.39e-09 | 3.16e-10 | 6.5e-10 | 2.03e-11
31.759487 | 99.966173 | -0.01996 | 1.28e-09 | 2.94e-10 | 6.53e-10 | 2.08e-11 | 30.509878 | 99.992278 | -0.003141 | 4.91e-09 | 1.18e-09 | 1.13e-09 | 3.76e-11 | 31.092688 | 100.001433 | -0.007549 | 9.62e-10 | 2.15e-10 | 6.7e-10 | 2.03e-11 | 30.458241 | 99.994354 | -0.004541 | 1.39e-09 | 3.16e-10 | 6.5e-10 | 2.03e-11
31.778889 | 99.966034 | -0.01996 | 1.28e-09 | 2.94e-10 | 6.53e-10 | 2.08e-11 | 30.539562 | 99.992284 | -0.003141 | 4.9e-09 | 1.18e-09 | 1.13e-09 | 3.76e-11 | 31.130325 | 100.001387 | -0.007549 | 9.62e-10 | 2.15e-10 | 6.7e-10 | 2.03e-11 | 30.485346 | 99.994336 | -0.004541 | 1.39e-09 | 3.16e-10 | 6.5e-10 | 2.03e-11
31.7962 | 99.965895 | -0.019863 | 1.28e-09 | 2.94e-10 | 6.53e-10 | 2.08e-11 | 30.567898 | 99.992291 | -0.003194 | 4.9e-09 | 1.18e-09 | 1.13e-09 | 3.76e-11 | 31.172892 | 100.00134 | -0.007607 | 9.63e-10 | 2.16e-10 | 6.7e-10 | 2.03e-11 | 30.510534 | 99.994319 | -0.004528 | 1.39e-09 | 3.16e-10 | 6.5e-10 | 2.03e-11
31.810741 | 99.965756 | -0.019765 | 1.28e-09 | 2.94e-10 | 6.53e-10 | 2.08e-11 | 30.594562 | 99.992299 | -0.003251 | 4.9e-09 | 1.18e-09 | 1.13e-09 | 3.76e-11 | 31.217422 | 100.001292 | -0.007666 | 9.63e-10 | 2.16e-10 | 6.7e-10 | 2.03e-11 | 30.53425 | 99.994301 | -0.004516 | 1.39e-09 | 3.16e-10 | 6.5e-10 | 2.03e-11
31.823002 | 99.965619 | -0.019667 | 1.28e-09 | 2.94e-10 | 6.53e-10 | 2.08e-11 | 30.618519 | 99.992308 | -0.00331 | 4.9e-09 | 1.18e-09 | 1.13e-09 | 3.76e-11 | 31.266209 | 100.001243 | -0.007725 | 9.63e-10 | 2.16e-10 | 6.7e-10 | 2.03e-11 | 30.556177 | 99.994283 | -0.004506 | 1.39e-09 | 3.16e-10 | 6.5e-10 | 2.02e-11
31.833658 | 99.965483 | -0.019468 | 1.28e-09 | 2.94e-10 | 6.53e-10 | 2.08e-11 | 30.64266 | 99.992317 | -0.003439 | 4.9e-09 | 1.18e-09 | 1.13e-09 | 3.76e-11 | 31.316715 | 100.001194 | -0.007845 | 9.64e-10 | 2.16e-10 | 6.7e-10 | 2.03e-11 | 30.57872 | 99.994265 | -0.004488 | 1.4e-09 | 3.16e-10 | 6.5e-10 | 2.02e-11
31.843393 | 99.965347 | -0.019468 | 1.28e-09 | 2.94e-10 | 6.53e-10 | 2.09e-11 | 30.668961 | 99.992328 | -0.003439 | 4.9e-09 | 1.18e-09 | 1.13e-09 | 3.76e-11 | 31.369131 | 100.001144 | -0.007845 | 9.64e-10 | 2.16e-10 | 6.7e-10 | 2.03e-11 | 30.604773 | 99.994247 | -0.004488 | 1.4e-09 | 3.16e-10 | 6.5e-10 | 2.02e-11
31.850353 | 99.965213 | -0.019368 | 1.28e-09 | 2.94e-10 | 6.53e-10 | 2.09e-11 | 30.69772 | 99.99234 | -0.003508 | 4.9e-09 | 1.18e-09 | 1.13e-09 | 3.76e-11 | 31.418655 | 100.001093 | -0.007906 | 9.64e-10 | 2.16e-10 | 6.7e-10 | 2.02e-11 | 30.632496 | 99.994229 | -0.004481 | 1.4e-09 | 3.16e-10 | 6.5e-10 | 2.02e-11
31.858481 | 99.965081 | -0.019266 | 1.28e-09 | 2.94e-10 | 6.53e-10 | 2.09e-11 | 30.730183 | 99.992352 | -0.003581 | 4.9e-09 | 1.18e-09 | 1.13e-09 | 3.76e-11 | 31.466207 | 100.001042 | -0.007967 | 9.64e-10 | 2.16e-10 | 6.7e-10 | 2.02e-11 | 30.661814 | 99.994211 | -0.004475 | 1.4e-09 | 3.16e-10 | 6.5e-10 | 2.02e-11
31.870676 | 99.964949 | -0.019164 | 1.28e-09 | 2.94e-10 | 6.53e-10 | 2.09e-11 | 30.762152 | 99.992366 | -0.003657 | 4.9e-09 | 1.18e-09 | 1.13e-09 | 3.76e-11 | 31.508337 | 100.000991 | -0.008028 | 9.65e-10 | 2.16e-10 | 6.7e-10 | 2.02e-11 | 30.692242 | 99.994194 | -0.00447 | 1.4e-09 | 3.16e-10 | 6.5e-10 | 2.02e-11
31.884724 | 99.964819 | -0.018957 | 1.28e-09 | 2.94e-10 | 6.52e-10 | 2.09e-11 | 30.790609 | 99.992382 | -0.003818 | 4.9e-09 | 1.18e-09 | 1.13e-09 | 3.76e-11 | 31.549854 | 100.00094 | -0.00815 | 9.65e-10 | 2.16e-10 | 6.7e-10 | 2.03e-11 | 30.722607 | 99.994178 | -0.004464 | 1.4e-09 | 3.16e-10 | 6.5e-10 | 2.02e-11
31.903011 | 99.964691 | -0.018957 | 1.28e-09 | 2.94e-10 | 6.52e-10 | 2.09e-11 | 30.814261 | 99.992398 | -0.003818 | 4.9e-09 | 1.18e-09 | 1.13e-09 | 3.76e-11 | 31.587057 | 100.000889 | -0.00815 | 9.65e-10 | 2.16e-10 | 6.7e-10 | 2.03e-11 | 30.751247 | 99.994161 | -0.004464 | 1.4e-09 | 3.16e-10 | 6.5e-10 | 2.02e-11
31.925739 | 99.964564 | -0.018853 | 1.28e-09 | 2.94e-10 | 6.52e-10 | 2.09e-11 | 30.832865 | 99.992415 | -0.003904 | 4.9e-09 | 1.18e-09 | 1.13e-09 | 3.76e-11 | 31.621853 | 100.000839 | -0.008212 | 9.66e-10 | 2.16e-10 | 6.7e-10 | 2.03e-11 | 30.776072 | 99.994146 | -0.004463 | 1.4e-09 | 3.16e-10 | 6.5e-10 | 2.02e-11
31.950687 | 99.964438 | -0.018747 | 1.28e-09 | 2.94e-10 | 6.52e-10 | 2.08e-11 | 30.844513 | 99.992433 | -0.003994 | 4.9e-09 | 1.18e-09 | 1.13e-09 | 3.76e-11 | 31.654001 | 100.000789 | -0.008274 | 9.66e-10 | 2.16e-10 | 6.7e-10 | 2.03e-11 | 30.799231 | 99.99413 | -0.004462 | 1.4e-09 | 3.16e-10 | 6.5e-10 | 2.02e-11
31.978466 | 99.964313 | -0.018641 | 1.28e-09 | 2.94e-10 | 6.52e-10 | 2.08e-11 | 30.854488 | 99.99245 | -0.004087 | 4.9e-09 | 1.18e-09 | 1.13e-09 | 3.76e-11 | 31.686213 | 100.00074 | -0.008336 | 9.66e-10 | 2.16e-10 | 6.7e-10 | 2.03e-11 | 30.823681 | 99.994115 | -0.004463 | 1.4e-09 | 3.17e-10 | 6.5e-10 | 2.02e-11
32.010117 | 99.964189 | -0.018426 | 1.28e-09 | 2.94e-10 | 6.52e-10 | 2.08e-11 | 30.868103 | 99.992467 | -0.004284 | 4.9e-09 | 1.18e-09 | 1.13e-09 | 3.76e-11 | 31.720148 | 100.000692 | -0.008461 | 9.67e-10 | 2.16e-10 | 6.7e-10 | 2.03e-11 | 30.851399 | 99.994101 | -0.004468 | 1.4e-09 | 3.17e-10 | 6.5e-10 | 2.02e-11
32.042149 | 99.964067 | -0.018426 | 1.28e-09 | 2.94e-10 | 6.52e-10 | 2.08e-11 | 30.883814 | 99.992482 | -0.004284 | 4.9e-09 | 1.18e-09 | 1.13e-09 | 3.76e-11 | 31.757227 | 100.000645 | -0.008461 | 9.67e-10 | 2.16e-10 | 6.7e-10 | 2.03e-11 | 30.881519 | 99.994087 | -0.004468 | 1.4e-09 | 3.17e-10 | 6.5e-10 | 2.02e-11
32.0727 | 99.963945 | -0.018317 | 1.28e-09 | 2.94e-10 | 6.52e-10 | 2.08e-11 | 30.905863 | 99.992495 | -0.004388 | 4.9e-09 | 1.18e-09 | 1.13e-09 | 3.76e-11 | 31.794062 | 100.000598 | -0.008524 | 9.68e-10 | 2.16e-10 | 6.7e-10 | 2.03e-11 | 30.915272 | 99.994074 | -0.004472 | 1.4e-09 | 3.17e-10 | 6.5e-10 | 2.03e-11
32.100174 | 99.963825 | -0.018208 | 1.28e-09 | 2.94e-10 | 6.52e-10 | 2.08e-11 | 30.932831 | 99.992507 | -0.004496 | 4.9e-09 | 1.18e-09 | 1.13e-09 | 3.76e-11 | 31.832804 | 100.000551 | -0.008587 | 9.68e-10 | 2.16e-10 | 6.7e-10 | 2.03e-11 | 30.950995 | 99.994061 | -0.004478 | 1.4e-09 | 3.17e-10 | 6.5e-10 | 2.03e-11
32.120564 | 99.963705 | -0.018098 | 1.28e-09 | 2.94e-10 | 6.52e-10 | 2.07e-11 | 30.968313 | 99.992517 | -0.004608 | 4.9e-09 | 1.18e-09 | 1.13e-09 | 3.76e-11 | 31.874872 | 100.000504 | -0.008651 | 9.68e-10 | 2.16e-10 | 6.7e-10 | 2.03e-11 | 30.990971 | 99.994048 | -0.004485 | 1.4e-09 | 3.17e-10 | 6.5e-10 | 2.03e-11
32.134918 | 99.963586 | -0.017987 | 1.28e-09 | 2.94e-10 | 6.52e-10 | 2.07e-11 | 31.007919 | 99.992524 | -0.004723 | 4.9e-09 | 1.18e-09 | 1.13e-09 | 3.76e-11 | 31.91676 | 100.000458 | -0.008715 | 9.69e-10 | 2.16e-10 | 6.7e-10 | 2.03e-11 | 31.029038 | 99.994036 | -0.004493 | 1.4e-09 | 3.17e-10 | 6.5e-10 | 2.02e-11
32.144836 | 99.963468 | -0.017876 | 1.28e-09 | 2.94e-10 | 6.53e-10 | 2.08e-11 | 31.049738 | 99.99253 | -0.004843 | 4.9e-09 | 1.18e-09 | 1.13e-09 | 3.76e-11 | 31.956858 | 100.000411 | -0.00878 | 9.69e-10 | 2.16e-10 | 6.7e-10 | 2.03e-11 | 31.06864 | 99.994023 | -0.004503 | 1.4e-09 | 3.17e-10 | 6.5e-10 | 2.02e-11
32.151611 | 99.96335 | -0.017764 | 1.28e-09 | 2.94e-10 | 6.53e-10 | 2.08e-11 | 31.087494 | 99.992534 | -0.004966 | 4.9e-09 | 1.18e-09 | 1.13e-09 | 3.75e-11 | 32.000465 | 100.000363 | -0.008846 | 9.69e-10 | 2.16e-10 | 6.7e-10 | 2.03e-11 | 31.110401 | 99.994011 | -0.004514 | 1.4e-09 | 3.17e-10 | 6.5e-10 | 2.02e-11
32.156353 | 99.963234 | -0.017652 | 1.28e-09 | 2.94e-10 | 6.53e-10 | 2.08e-11 | 31.123102 | 99.992537 | -0.005094 | 4.9e-09 | 1.18e-09 | 1.12e-09 | 3.75e-11 | 32.045433 | 100.000315 | -0.008912 | 9.7e-10 | 2.16e-10 | 6.7e-10 | 2.03e-11 | 31.153641 | 99.994 | -0.004527 | 1.4e-09 | 3.17e-10 | 6.5e-10 | 2.02e-11
32.16362 | 99.963118 | -0.017539 | 1.28e-09 | 2.94e-10 | 6.53e-10 | 2.08e-11 | 31.152109 | 99.992539 | -0.005225 | 4.9e-09 | 1.18e-09 | 1.12e-09 | 3.75e-11 | 32.090336 | 100.000267 | -0.008978 | 9.7e-10 | 2.16e-10 | 6.7e-10 | 2.03e-11 | 31.195774 | 99.993989 | -0.004542 | 1.4e-09 | 3.17e-10 | 6.5e-10 | 2.02e-11
32.173603 | 99.963003 | -0.017425 | 1.28e-09 | 2.94e-10 | 6.53e-10 | 2.08e-11 | 31.17693 | 99.992541 | -0.00536 | 4.9e-09 | 1.18e-09 | 1.12e-09 | 3.74e-11 | 32.135731 | 100.000217 | -0.009045 | 9.7e-10 | 2.17e-10 | 6.7e-10 | 2.03e-11 | 31.239071 | 99.993978 | -0.004558 | 1.4e-09 | 3.17e-10 | 6.5e-10 | 2.02e-11
32.188751 | 99.962889 | -0.017312 | 1.28e-09 | 2.95e-10 | 6.53e-10 | 2.08e-11 | 31.199289 | 99.992543 | -0.005499 | 4.9e-09 | 1.18e-09 | 1.12e-09 | 3.74e-11 | 32.179646 | 100.000167 | -0.009113 | 9.7e-10 | 2.17e-10 | 6.7e-10 | 2.03e-11 | 31.280277 | 99.993967 | -0.004575 | 1.4e-09 | 3.18e-10 | 6.5e-10 | 2.02e-11
32.208771 | 99.962776 | -0.017197 | 1.28e-09 | 2.95e-10 | 6.53e-10 | 2.08e-11 | 31.222141 | 99.992545 | -0.005642 | 4.9e-09 | 1.18e-09 | 1.12e-09 | 3.74e-11 | 32.224239 | 100.000115 | -0.009181 | 9.71e-10 | 2.17e-10 | 6.7e-10 | 2.03e-11 | 31.321426 | 99.993957 | -0.004595 | 1.4e-09 | 3.18e-10 | 6.5e-10 | 2.01e-11
32.230637 | 99.962664 | -0.017083 | 1.28e-09 | 2.95e-10 | 6.53e-10 | 2.08e-11 | 31.246222 | 99.992548 | -0.005789 | 4.9e-09 | 1.18e-09 | 1.12e-09 | 3.73e-11 | 32.270435 | 100.000063 | -0.00925 | 9.71e-10 | 2.17e-10 | 6.7e-10 | 2.03e-11 | 31.359921 | 99.993946 | -0.004615 | 1.4e-09 | 3.18e-10 | 6.5e-10 | 2.01e-11
32.253853 | 99.962553 | -0.016967 | 1.28e-09 | 2.95e-10 | 6.53e-10 | 2.08e-11 | 31.272217 | 99.992551 | -0.005941 | 4.89e-09 | 1.18e-09 | 1.12e-09 | 3.73e-11 | 32.314842 | 100.000009 | -0.009319 | 9.71e-10 | 2.17e-10 | 6.7e-10 | 2.03e-11 | 31.392933 | 99.993936 | -0.004638 | 1.4e-09 | 3.18e-10 | 6.5e-10 | 2.01e-11
32.277874 | 99.962444 | -0.016852 | 1.28e-09 | 2.95e-10 | 6.52e-10 | 2.08e-11 | 31.298456 | 99.992554 | -0.006096 | 4.89e-09 | 1.18e-09 | 1.12e-09 | 3.73e-11 | 32.357643 | 99.999955 | -0.009389 | 9.72e-10 | 2.17e-10 | 6.7e-10 | 2.03e-11 | 31.422749 | 99.993926 | -0.004662 | 1.4e-09 | 3.18e-10 | 6.5e-10 | 2.01e-11
32.300053 | 99.962336 | -0.016736 | 1.28e-09 | 2.95e-10 | 6.52e-10 | 2.08e-11 | 31.325436 | 99.992558 | -0.006255 | 4.89e-09 | 1.18e-09 | 1.12e-09 | 3.73e-11 | 32.399529 | 99.999899 | -0.009459 | 9.72e-10 | 2.17e-10 | 6.7e-10 | 2.03e-11 | 31.451757 | 99.993915 | -0.004688 | 1.4e-09 | 3.18e-10 | 6.5e-10 | 2.01e-11
32.319576 | 99.962229 | -0.01662 | 1.28e-09 | 2.95e-10 | 6.52e-10 | 2.08e-11 | 31.355372 | 99.992561 | -0.006419 | 4.89e-09 | 1.18e-09 | 1.12e-09 | 3.73e-11 | 32.440861 | 99.999842 | -0.009529 | 9.72e-10 | 2.17e-10 | 6.7e-10 | 2.03e-11 | 31.478668 | 99.993905 | -0.004715 | 1.4e-09 | 3.18e-10 | 6.5e-10 | 2.02e-11
32.338295 | 99.962124 | -0.016504 | 1.28e-09 | 2.95e-10 | 6.52e-10 | 2.08e-11 | 31.387396 | 99.992565 | -0.006586 | 4.89e-09 | 1.18e-09 | 1.12e-09 | 3.74e-11 | 32.481205 | 99.999785 | -0.0096 | 9.72e-10 | 2.17e-10 | 6.7e-10 | 2.03e-11 | 31.504292 | 99.993894 | -0.004744 | 1.4e-09 | 3.18e-10 | 6.5e-10 | 2.02e-11
32.354191 | 99.962019 | -0.016387 | 1.28e-09 | 2.95e-10 | 6.52e-10 | 2.08e-11 | 31.41832 | 99.992569 | -0.006758 | 4.89e-09 | 1.18e-09 | 1.12e-09 | 3.74e-11 | 32.523029 | 99.999727 | -0.009671 | 9.73e-10 | 2.17e-10 | 6.7e-10 | 2.03e-11 | 31.532314 | 99.993884 | -0.004774 | 1.4e-09 | 3.18e-10 | 6.5e-10 | 2.02e-11
32.368786 | 99.961916 | -0.01627 | 1.28e-09 | 2.95e-10 | 6.52e-10 | 2.08e-11 | 31.450903 | 99.992572 | -0.006935 | 4.89e-09 | 1.18e-09 | 1.12e-09 | 3.74e-11 | 32.565037 | 99.999669 | -0.009742 | 9.73e-10 | 2.17e-10 | 6.7e-10 | 2.03e-11 | 31.563236 | 99.993874 | -0.004806 | 1.41e-09 | 3.18e-10 | 6.5e-10 | 2.02e-11
32.382767 | 99.961813 | -0.016152 | 1.28e-09 | 2.95e-10 | 6.51e-10 | 2.09e-11 | 31.486502 | 99.992576 | -0.007115 | 4.89e-09 | 1.18e-09 | 1.12e-09 | 3.74e-11 | 32.608524 | 99.99961 | -0.009813 | 9.73e-10 | 2.17e-10 | 6.7e-10 | 2.03e-11 | 31.596439 | 99.993864 | -0.00484 | 1.41e-09 | 3.18e-10 | 6.5e-10 | 2.02e-11
32.396748 | 99.961711 | -0.016035 | 1.28e-09 | 2.95e-10 | 6.51e-10 | 2.09e-11 | 31.523706 | 99.99258 | -0.0073 | 4.89e-09 | 1.18e-09 | 1.12e-09 | 3.74e-11 | 32.653114 | 99.999551 | -0.009884 | 9.73e-10 | 2.17e-10 | 6.7e-10 | 2.03e-11 | 31.629883 | 99.993853 | -0.004875 | 1.41e-09 | 3.18e-10 | 6.5e-10 | 2.02e-11
32.409683 | 99.96161 | -0.015917 | 1.28e-09 | 2.95e-10 | 6.51e-10 | 2.09e-11 | 31.564167 | 99.992583 | -0.007489 | 4.89e-09 | 1.18e-09 | 1.12e-09 | 3.75e-11 | 32.69968 | 99.999492 | -0.009956 | 9.73e-10 | 2.17e-10 | 6.7e-10 | 2.03e-11 | 31.664255 | 99.993844 | -0.004912 | 1.41e-09 | 3.18e-10 | 6.5e-10 | 2.02e-11
32.422928 | 99.961509 | -0.0158 | 1.28e-09 | 2.95e-10 | 6.51e-10 | 2.09e-11 | 31.607773 | 99.992587 | -0.007683 | 4.89e-09 | 1.18e-09 | 1.12e-09 | 3.75e-11 | 32.746735 | 99.999432 | -0.010027 | 9.74e-10 | 2.18e-10 | 6.7e-10 | 2.03e-11 | 31.701336 | 99.993834 | -0.004951 | 1.41e-09 | 3.19e-10 | 6.5e-10 | 2.03e-11
32.435188 | 99.961409 | -0.015682 | 1.28e-09 | 2.95e-10 | 6.51e-10 | 2.09e-11 | 31.65366 | 99.99259 | -0.007881 | 4.89e-09 | 1.18e-09 | 1.12e-09 | 3.75e-11 | 32.794899 | 99.999372 | -0.010099 | 9.74e-10 | 2.18e-10 | 6.7e-10 | 2.03e-11 | 31.739216 | 99.993825 | -0.004991 | 1.41e-09 | 3.19e-10 | 6.5e-10 | 2.03e-11
32.445843 | 99.96131 | -0.015564 | 1.28e-09 | 2.95e-10 | 6.51e-10 | 2.09e-11 | 31.698132 | 99.992593 | -0.008084 | 4.88e-09 | 1.18e-09 | 1.12e-09 | 3.75e-11 | 32.844605 | 99.999312 | -0.01017 | 9.74e-10 | 2.18e-10 | 6.7e-10 | 2.03e-11 | 31.777161 | 99.993818 | -0.005033 | 1.41e-09 | 3.19e-10 | 6.5e-10 | 2.03e-11
32.458469 | 99.961211 | -0.015446 | 1.28e-09 | 2.95e-10 | 6.52e-10 | 2.09e-11 | 31.740702 | 99.992595 | -0.008291 | 4.88e-09 | 1.17e-09 | 1.12e-09 | 3.74e-11 | 32.894314 | 99.999251 | -0.010242 | 9.74e-10 | 2.18e-10 | 6.7e-10 | 2.03e-11 | 31.814922 | 99.993811 | -0.005077 | 1.41e-09 | 3.19e-10 | 6.5e-10 | 2.03e-11
32.473194 | 99.961113 | -0.015328 | 1.28e-09 | 2.95e-10 | 6.52e-10 | 2.09e-11 | 31.778278 | 99.992597 | -0.008504 | 4.88e-09 | 1.17e-09 | 1.12e-09 | 3.74e-11 | 32.944328 | 99.99919 | -0.010314 | 9.75e-10 | 2.18e-10 | 6.7e-10 | 2.03e-11 | 31.85249 | 99.993804 | -0.005123 | 1.41e-09 | 3.19e-10 | 6.5e-10 | 2.03e-11
32.490009 | 99.961016 | -0.01521 | 1.28e-09 | 2.95e-10 | 6.52e-10 | 2.09e-11 | 31.810059 | 99.992599 | -0.008721 | 4.88e-09 | 1.17e-09 | 1.12e-09 | 3.74e-11 | 32.994038 | 99.999129 | -0.010386 | 9.75e-10 | 2.18e-10 | 6.7e-10 | 2.03e-11 | 31.890247 | 99.993798 | -0.005171 | 1.41e-09 | 3.19e-10 | 6.5e-10 | 2.03e-11
32.513413 | 99.960921 | -0.015092 | 1.28e-09 | 2.95e-10 | 6.52e-10 | 2.09e-11 | 31.838949 | 99.992601 | -0.008943 | 4.88e-09 | 1.17e-09 | 1.12e-09 | 3.73e-11 | 33.047566 | 99.999067 | -0.010458 | 9.76e-10 | 2.18e-10 | 6.7e-10 | 2.03e-11 | 31.92572 | 99.993792 | -0.00522 | 1.41e-09 | 3.19e-10 | 6.5e-10 | 2.03e-11
32.543282 | 99.960827 | -0.014974 | 1.28e-09 | 2.95e-10 | 6.52e-10 | 2.08e-11 | 31.86549 | 99.992602 | -0.00917 | 4.88e-09 | 1.17e-09 | 1.12e-09 | 3.73e-11 | 33.100597 | 99.999004 | -0.010529 | 9.76e-10 | 2.18e-10 | 6.7e-10 | 2.03e-11 | 31.957005 | 99.993785 | -0.005272 | 1.41e-09 | 3.19e-10 | 6.5e-10 | 2.03e-11
32.577526 | 99.960734 | -0.014857 | 1.28e-09 | 2.95e-10 | 6.52e-10 | 2.08e-11 | 31.889196 | 99.992602 | -0.009402 | 4.88e-09 | 1.17e-09 | 1.12e-09 | 3.72e-11 | 33.155911 | 99.998941 | -0.010601 | 9.77e-10 | 2.18e-10 | 6.7e-10 | 2.03e-11 | 31.987 | 99.99378 | -0.005326 | 1.41e-09 | 3.19e-10 | 6.5e-10 | 2.03e-11
32.615585 | 99.960642 | -0.014739 | 1.28e-09 | 2.95e-10 | 6.52e-10 | 2.08e-11 | 31.913467 | 99.992602 | -0.009639 | 4.88e-09 | 1.17e-09 | 1.12e-09 | 3.72e-11 | 33.211281 | 99.998877 | -0.010673 | 9.77e-10 | 2.19e-10 | 6.7e-10 | 2.03e-11 | 32.015583 | 99.993774 | -0.005381 | 1.41e-09 | 3.19e-10 | 6.5e-10 | 2.03e-11
32.658264 | 99.960551 | -0.014621 | 1.28e-09 | 2.95e-10 | 6.52e-10 | 2.08e-11 | 31.942295 | 99.992601 | -0.009881 | 4.88e-09 | 1.17e-09 | 1.12e-09 | 3.72e-11 | 33.267948 | 99.998813 | -0.010745 | 9.78e-10 | 2.19e-10 | 6.7e-10 | 2.03e-11 | 32.042252 | 99.993768 | -0.005439 | 1.41e-09 | 3.19e-10 | 6.5e-10 | 2.03e-11
32.701008 | 99.960463 | -0.014504 | 1.28e-09 | 2.95e-10 | 6.52e-10 | 2.08e-11 | 31.973831 | 99.9926 | -0.010129 | 4.88e-09 | 1.17e-09 | 1.12e-09 | 3.71e-11 | 33.32412 | 99.998749 | -0.010817 | 9.78e-10 | 2.19e-10 | 6.7e-10 | 2.03e-11 | 32.070709 | 99.993762 | -0.005499 | 1.41e-09 | 3.19e-10 | 6.5e-10 | 2.03e-11
32.742088 | 99.960375 | -0.014387 | 1.28e-09 | 2.95e-10 | 6.52e-10 | 2.08e-11 | 32.008141 | 99.992598 | -0.010381 | 4.88e-09 | 1.17e-09 | 1.12e-09 | 3.71e-11 | 33.381405 | 99.998683 | -0.010889 | 9.79e-10 | 2.19e-10 | 6.7e-10 | 2.03e-11 | 32.102306 | 99.993756 | -0.00556 | 1.41e-09 | 3.19e-10 | 6.5e-10 | 2.03e-11
32.77985 | 99.96029 | -0.014271 | 1.28e-09 | 2.95e-10 | 6.52e-10 | 2.08e-11 | 32.045967 | 99.992595 | -0.010639 | 4.88e-09 | 1.17e-09 | 1.12e-09 | 3.72e-11 | 33.435173 | 99.998617 | -0.010961 | 9.79e-10 | 2.19e-10 | 6.7e-10 | 2.03e-11 | 32.140434 | 99.993749 | -0.005624 | 1.41e-09 | 3.19e-10 | 6.5e-10 | 2.03e-11
32.813301 | 99.960206 | -0.014156 | 1.28e-09 | 2.95e-10 | 6.52e-10 | 2.08e-11 | 32.083351 | 99.992591 | -0.0109 | 4.88e-09 | 1.17e-09 | 1.12e-09 | 3.72e-11 | 33.489628 | 99.998551 | -0.011034 | 9.8e-10 | 2.19e-10 | 6.7e-10 | 2.03e-11 | 32.183495 | 99.993742 | -0.00569 | 1.41e-09 | 3.19e-10 | 6.5e-10 | 2.03e-11
32.840344 | 99.960123 | -0.014041 | 1.28e-09 | 2.95e-10 | 6.52e-10 | 2.08e-11 | 32.121357 | 99.992586 | -0.011167 | 4.88e-09 | 1.17e-09 | 1.12e-09 | 3.72e-11 | 33.542915 | 99.998484 | -0.011106 | 9.8e-10 | 2.19e-10 | 6.7e-10 | 2.03e-11 | 32.22889 | 99.993735 | -0.005759 | 1.41e-09 | 3.19e-10 | 6.5e-10 | 2.03e-11
32.862396 | 99.960041 | -0.013927 | 1.28e-09 | 2.95e-10 | 6.52e-10 | 2.07e-11 | 32.162071 | 99.99258 | -0.011438 | 4.88e-09 | 1.17e-09 | 1.12e-09 | 3.73e-11 | 33.595882 | 99.998416 | -0.011179 | 9.8e-10 | 2.19e-10 | 6.7e-10 | 2.03e-11 | 32.277977 | 99.993727 | -0.005829 | 1.41e-09 | 3.19e-10 | 6.5e-10 | 2.03e-11
32.88118 | 99.959961 | -0.013814 | 1.28e-09 | 2.95e-10 | 6.52e-10 | 2.07e-11 | 32.203339 | 99.992572 | -0.011713 | 4.88e-09 | 1.17e-09 | 1.12e-09 | 3.73e-11 | 33.646263 | 99.998349 | -0.011251 | 9.81e-10 | 2.19e-10 | 6.7e-10 | 2.03e-11 | 32.327381 | 99.99372 | -0.005902 | 1.41e-09 | 3.19e-10 | 6.5e-10 | 2.03e-11
32.898792 | 99.959882 | -0.013702 | 1.28e-09 | 2.95e-10 | 6.52e-10 | 2.07e-11 | 32.242821 | 99.992562 | -0.011994 | 4.88e-09 | 1.17e-09 | 1.12e-09 | 3.73e-11 | 33.698738 | 99.99828 | -0.011324 | 9.81e-10 | 2.19e-10 | 6.69e-10 | 2.03e-11 | 32.37653 | 99.993711 | -0.005976 | 1.41e-09 | 3.19e-10 | 6.5e-10 | 2.03e-11
32.916031 | 99.959804 | -0.013591 | 1.28e-09 | 2.95e-10 | 6.52e-10 | 2.07e-11 | 32.287907 | 99.992551 | -0.012279 | 4.88e-09 | 1.17e-09 | 1.12e-09 | 3.74e-11 | 33.751095 | 99.99821 | -0.011397 | 9.81e-10 | 2.2e-10 | 6.69e-10 | 2.03e-11 | 32.423088 | 99.993702 | -0.006053 | 1.41e-09 | 3.19e-10 | 6.5e-10 | 2.04e-11
32.934879 | 99.959727 | -0.013481 | 1.28e-09 | 2.95e-10 | 6.52e-10 | 2.07e-11 | 32.332192 | 99.992537 | -0.012568 | 4.88e-09 | 1.17e-09 | 1.12e-09 | 3.74e-11 | 33.801415 | 99.99814 | -0.01147 | 9.81e-10 | 2.2e-10 | 6.69e-10 | 2.03e-11 | 32.468857 | 99.993692 | -0.006133 | 1.41e-09 | 3.19e-10 | 6.5e-10 | 2.04e-11
32.956188 | 99.95965 | -0.013372 | 1.28e-09 | 2.95e-10 | 6.52e-10 | 2.07e-11 | 32.376656 | 99.99252 | -0.012862 | 4.88e-09 | 1.17e-09 | 1.12e-09 | 3.74e-11 | 33.85125 | 99.99807 | -0.011543 | 9.82e-10 | 2.2e-10 | 6.7e-10 | 2.03e-11 | 32.513824 | 99.993682 | -0.006214 | 1.41e-09 | 3.19e-10 | 6.5e-10 | 2.04e-11
32.979595 | 99.959573 | -0.013264 | 1.28e-09 | 2.95e-10 | 6.52e-10 | 2.07e-11 | 32.418968 | 99.992501 | -0.013161 | 4.88e-09 | 1.17e-09 | 1.12e-09 | 3.74e-11 | 33.902809 | 99.997999 | -0.011617 | 9.82e-10 | 2.2e-10 | 6.7e-10 | 2.03e-11 | 32.56002 | 99.993671 | -0.006298 | 1.41e-09 | 3.2e-10 | 6.51e-10 | 2.04e-11
33.007317 | 99.959497 | -0.013157 | 1.28e-09 | 2.95e-10 | 6.52e-10 | 2.07e-11 | 32.458702 | 99.992479 | -0.013465 | 4.88e-09 | 1.17e-09 | 1.12e-09 | 3.74e-11 | 33.952766 | 99.997927 | -0.011691 | 9.82e-10 | 2.2e-10 | 6.7e-10 | 2.03e-11 | 32.608189 | 99.993658 | -0.006384 | 1.41e-09 | 3.2e-10 | 6.51e-10 | 2.04e-11
33.037132 | 99.959421 | -0.013051 | 1.28e-09 | 2.95e-10 | 6.52e-10 | 2.07e-11 | 32.492947 | 99.992454 | -0.013773 | 4.88e-09 | 1.17e-09 | 1.12e-09 | 3.74e-11 | 33.999512 | 99.997855 | -0.011766 | 9.82e-10 | 2.2e-10 | 6.7e-10 | 2.03e-11 | 32.659432 | 99.993645 | -0.006472 | 1.41e-09 | 3.2e-10 | 6.51e-10 | 2.03e-11
33.068417 | 99.959345 | -0.012946 | 1.28e-09 | 2.95e-10 | 6.52e-10 | 2.07e-11 | 32.523991 | 99.992425 | -0.014086 | 4.88e-09 | 1.17e-09 | 1.12e-09 | 3.74e-11 | 34.046627 | 99.997782 | -0.01184 | 9.83e-10 | 2.2e-10 | 6.7e-10 | 2.03e-11 | 32.712338 | 99.99363 | -0.006563 | 1.41e-09 | 3.2e-10 | 6.51e-10 | 2.03e-11
33.101677 | 99.95927 | -0.012842 | 1.28e-09 | 2.95e-10 | 6.52e-10 | 2.07e-11 | 32.547707 | 99.992392 | -0.014403 | 4.88e-09 | 1.17e-09 | 1.12e-09 | 3.73e-11 | 34.095284 | 99.997709 | -0.011915 | 9.83e-10 | 2.2e-10 | 6.7e-10 | 2.03e-11 | 32.762661 | 99.993614 | -0.006656 | 1.42e-09 | 3.2e-10 | 6.51e-10 | 2.03e-11
33.137222 | 99.959195 | -0.012739 | 1.28e-09 | 2.95e-10 | 6.52e-10 | 2.07e-11 | 32.572899 | 99.992356 | -0.014724 | 4.88e-09 | 1.17e-09 | 1.12e-09 | 3.73e-11 | 34.142586 | 99.997635 | -0.01199 | 9.83e-10 | 2.2e-10 | 6.7e-10 | 2.03e-11 | 32.8088 | 99.993597 | -0.006751 | 1.42e-09 | 3.2e-10 | 6.51e-10 | 2.03e-11
33.172459 | 99.95912 | -0.012638 | 1.28e-09 | 2.95e-10 | 6.52e-10 | 2.07e-11 | 32.600365 | 99.992315 | -0.015051 | 4.88e-09 | 1.17e-09 | 1.12e-09 | 3.73e-11 | 34.190632 | 99.99756 | -0.012066 | 9.84e-10 | 2.2e-10 | 6.7e-10 | 2.03e-11 | 32.847721 | 99.993579 | -0.006848 | 1.42e-09 | 3.2e-10 | 6.51e-10 | 2.03e-11
33.210152 | 99.959045 | -0.012537 | 1.28e-09 | 2.95e-10 | 6.52e-10 | 2.07e-11 | 32.632706 | 99.992269 | -0.015381 | 4.88e-09 | 1.17e-09 | 1.12e-09 | 3.72e-11 | 34.242004 | 99.997484 | -0.012141 | 9.84e-10 | 2.2e-10 | 6.7e-10 | 2.03e-11 | 32.883999 | 99.993558 | -0.006947 | 1.42e-09 | 3.2e-10 | 6.51e-10 | 2.03e-11
33.248772 | 99.958969 | -0.012438 | 1.28e-09 | 2.95e-10 | 6.52e-10 | 2.07e-11 | 32.66713 | 99.992219 | -0.015716 | 4.88e-09 | 1.17e-09 | 1.12e-09 | 3.72e-11 | 34.29467 | 99.997406 | -0.012218 | 9.84e-10 | 2.2e-10 | 6.7e-10 | 2.03e-11 | 32.915104 | 99.993536 | -0.007048 | 1.42e-09 | 3.2e-10 | 6.51e-10 | 2.03e-11
33.286652 | 99.958893 | -0.01234 | 1.28e-09 | 2.95e-10 | 6.52e-10 | 2.07e-11 | 32.70908 | 99.992163 | -0.016056 | 4.88e-09 | 1.17e-09 | 1.12e-09 | 3.72e-11 | 34.351891 | 99.997326 | -0.012294 | 9.85e-10 | 2.21e-10 | 6.7e-10 | 2.03e-11 | 32.947308 | 99.993511 | -0.007152 | 1.42e-09 | 3.21e-10 | 6.51e-10 | 2.03e-11
33.321266 | 99.958817 | -0.012243 | 1.28e-09 | 2.95e-10 | 6.52e-10 | 2.07e-11 | 32.754906 | 99.992103 | -0.016399 | 4.88e-09 | 1.17e-09 | 1.12e-09 | 3.72e-11 | 34.413857 | 99.997245 | -0.012371 | 9.85e-10 | 2.21e-10 | 6.7e-10 | 2.03e-11 | 32.982414 | 99.993484 | -0.007257 | 1.42e-09 | 3.21e-10 | 6.51e-10 | 2.03e-11
33.35046 | 99.958741 | -0.012147 | 1.28e-09 | 2.95e-10 | 6.52e-10 | 2.07e-11 | 32.803318 | 99.992038 | -0.016747 | 4.88e-09 | 1.17e-09 | 1.11e-09 | 3.71e-11 | 34.475079 | 99.997161 | -0.012447 | 9.85e-10 | 2.21e-10 | 6.7e-10 | 2.03e-11 | 33.024914 | 99.993455 | -0.007365 | 1.42e-09 | 3.21e-10 | 6.51e-10 | 2.03e-11
33.375656 | 99.958665 | -0.012052 | 1.28e-09 | 2.95e-10 | 6.52e-10 | 2.07e-11 | 32.851605 | 99.991969 | -0.017099 | 4.88e-09 | 1.17e-09 | 1.11e-09 | 3.71e-11 | 34.539074 | 99.997076 | -0.012525 | 9.85e-10 | 2.21e-10 | 6.7e-10 | 2.03e-11 | 33.072712 | 99.993424 | -0.007475 | 1.42e-09 | 3.21e-10 | 6.51e-10 | 2.03e-11
33.396843 | 99.958588 | -0.011958 | 1.28e-09 | 2.95e-10 | 6.52e-10 | 2.07e-11 | 32.899101 | 99.991896 | -0.017455 | 4.88e-09 | 1.17e-09 | 1.11e-09 | 3.71e-11 | 34.604359 | 99.996988 | -0.012602 | 9.86e-10 | 2.21e-10 | 6.7e-10 | 2.03e-11 | 33.127529 | 99.99339 | -0.007586 | 1.42e-09 | 3.21e-10 | 6.52e-10 | 2.03e-11
33.414341 | 99.95851 | -0.011866 | 1.28e-09 | 2.95e-10 | 6.52e-10 | 2.07e-11 | 32.944061 | 99.991818 | -0.017815 | 4.88e-09 | 1.17e-09 | 1.11e-09 | 3.71e-11 | 34.664543 | 99.996899 | -0.012679 | 9.86e-10 | 2.21e-10 | 6.7e-10 | 2.03e-11 | 33.184078 | 99.993354 | -0.0077 | 1.42e-09 | 3.21e-10 | 6.52e-10 | 2.03e-11
33.427883 | 99.958432 | -0.011775 | 1.28e-09 | 2.95e-10 | 6.52e-10 | 2.07e-11 | 32.987553 | 99.991736 | -0.018179 | 4.88e-09 | 1.17e-09 | 1.11e-09 | 3.71e-11 | 34.722073 | 99.996806 | -0.012757 | 9.87e-10 | 2.21e-10 | 6.7e-10 | 2.03e-11 | 33.240246 | 99.993315 | -0.007816 | 1.42e-09 | 3.21e-10 | 6.52e-10 | 2.03e-11
33.442299 | 99.958353 | -0.011684 | 1.28e-09 | 2.95e-10 | 6.51e-10 | 2.06e-11 | 33.029194 | 99.991649 | -0.018547 | 4.88e-09 | 1.17e-09 | 1.11e-09 | 3.71e-11 | 34.779354 | 99.996712 | -0.012835 | 9.87e-10 | 2.21e-10 | 6.7e-10 | 2.03e-11 | 33.287617 | 99.993274 | -0.007933 | 1.42e-09 | 3.21e-10 | 6.52e-10 | 2.03e-11
33.458866 | 99.958273 | -0.011595 | 1.28e-09 | 2.95e-10 | 6.51e-10 | 2.06e-11 | 33.070587 | 99.991559 | -0.018919 | 4.87e-09 | 1.17e-09 | 1.11e-09 | 3.7e-11 | 34.835098 | 99.996616 | -0.012913 | 9.88e-10 | 2.21e-10 | 6.69e-10 | 2.03e-11 | 33.325005 | 99.993231 | -0.008053 | 1.42e-09 | 3.21e-10 | 6.52e-10 | 2.03e-11
33.478455 | 99.958194 | -0.011507 | 1.28e-09 | 2.95e-10 | 6.51e-10 | 2.06e-11 | 33.115799 | 99.991465 | -0.019294 | 4.87e-09 | 1.17e-09 | 1.11e-09 | 3.7e-11 | 34.889984 | 99.996518 | -0.012991 | 9.88e-10 | 2.21e-10 | 6.69e-10 | 2.03e-11 | 33.354504 | 99.993187 | -0.008174 | 1.42e-09 | 3.21e-10 | 6.52e-10 | 2.03e-11
33.501061 | 99.958114 | -0.011419 | 1.28e-09 | 2.95e-10 | 6.51e-10 | 2.06e-11 | 33.163475 | 99.991368 | -0.019673 | 4.87e-09 | 1.17e-09 | 1.11e-09 | 3.7e-11 | 34.94437 | 99.996419 | -0.013069 | 9.89e-10 | 2.21e-10 | 6.69e-10 | 2.03e-11 | 33.382652 | 99.993141 | -0.008297 | 1.42e-09 | 3.21e-10 | 6.52e-10 | 2.04e-11
33.528168 | 99.958036 | -0.011333 | 1.28e-09 | 2.95e-10 | 6.51e-10 | 2.06e-11 | 33.212009 | 99.991267 | -0.020056 | 4.87e-09 | 1.17e-09 | 1.11e-09 | 3.7e-11 | 35.000973 | 99.99632 | -0.013146 | 9.89e-10 | 2.21e-10 | 6.69e-10 | 2.03e-11 | 33.410988 | 99.993094 | -0.008423 | 1.42e-09 | 3.22e-10 | 6.52e-10 | 2.04e-11
33.560314 | 99.957957 | -0.011247 | 1.28e-09 | 2.95e-10 | 6.52e-10 | 2.06e-11 | 33.260849 | 99.991164 | -0.020442 | 4.87e-09 | 1.17e-09 | 1.11e-09 | 3.7e-11 | 35.058872 | 99.996221 | -0.013224 | 9.9e-10 | 2.21e-10 | 6.69e-10 | 2.03e-11 | 33.447205 | 99.993045 | -0.00855 | 1.42e-09 | 3.22e-10 | 6.52e-10 | 2.04e-11
33.598198 | 99.95788 | -0.011162 | 1.28e-09 | 2.95e-10 | 6.52e-10 | 2.06e-11 | 33.310612 | 99.991058 | -0.020831 | 4.87e-09 | 1.17e-09 | 1.11e-09 | 3.7e-11 | 35.116402 | 99.996122 | -0.013302 | 9.9e-10 | 2.21e-10 | 6.7e-10 | 2.03e-11 | 33.492729 | 99.992997 | -0.008678 | 1.42e-09 | 3.22e-10 | 6.51e-10 | 2.04e-11
33.638477 | 99.957804 | -0.011079 | 1.28e-09 | 2.95e-10 | 6.52e-10 | 2.07e-11 | 33.359459 | 99.990949 | -0.021224 | 4.87e-09 | 1.17e-09 | 1.11e-09 | 3.7e-11 | 35.172451 | 99.996024 | -0.013379 | 9.9e-10 | 2.21e-10 | 6.7e-10 | 2.03e-11 | 33.544838 | 99.992947 | -0.008809 | 1.42e-09 | 3.22e-10 | 6.51e-10 | 2.04e-11
33.683254 | 99.957728 | -0.010996 | 1.28e-09 | 2.96e-10 | 6.52e-10 | 2.07e-11 | 33.404301 | 99.990837 | -0.02162 | 4.87e-09 | 1.17e-09 | 1.11e-09 | 3.7e-11 | 35.228619 | 99.995927 | -0.013457 | 9.91e-10 | 2.21e-10 | 6.7e-10 | 2.02e-11 | 33.605572 | 99.992897 | -0.008941 | 1.42e-09 | 3.22e-10 | 6.51e-10 | 2.04e-11
33.729141 | 99.957653 | -0.010913 | 1.28e-09 | 2.96e-10 | 6.52e-10 | 2.07e-11 | 33.448341 | 99.990722 | -0.02202 | 4.87e-09 | 1.17e-09 | 1.11e-09 | 3.7e-11 | 35.283127 | 99.99583 | -0.013534 | 9.91e-10 | 2.21e-10 | 6.7e-10 | 2.02e-11 | 33.670738 | 99.992846 | -0.009075 | 1.42e-09 | 3.22e-10 | 6.51e-10 | 2.03e-11
33.773186 | 99.957577 | -0.010832 | 1.28e-09 | 2.96e-10 | 6.52e-10 | 2.07e-11 | 33.493126 | 99.990602 | -0.022422 | 4.87e-09 | 1.17e-09 | 1.11e-09 | 3.7e-11 | 35.334988 | 99.995733 | -0.013611 | 9.91e-10 | 2.21e-10 | 6.7e-10 | 2.02e-11 | 33.735661 | 99.992793 | -0.00921 | 1.42e-09 | 3.22e-10 | 6.51e-10 | 2.03e-11
33.813534 | 99.957501 | -0.010751 | 1.28e-09 | 2.96e-10 | 6.52e-10 | 2.07e-11 | 33.53822 | 99.990478 | -0.022828 | 4.87e-09 | 1.17e-09 | 1.11e-09 | 3.7e-11 | 35.386421 | 99.995635 | -0.013688 | 9.91e-10 | 2.22e-10 | 6.7e-10 | 2.02e-11 | 33.799778 | 99.992738 | -0.009347 | 1.42e-09 | 3.22e-10 | 6.51e-10 | 2.03e-11
33.851723 | 99.957425 | -0.010672 | 1.28e-09 | 2.95e-10 | 6.52e-10 | 2.07e-11 | 33.585396 | 99.990349 | -0.023237 | 4.87e-09 | 1.17e-09 | 1.11e-09 | 3.7e-11 | 35.438835 | 99.995536 | -0.013765 | 9.92e-10 | 2.22e-10 | 6.7e-10 | 2.02e-11 | 33.86174 | 99.992681 | -0.009486 | 1.42e-09 | 3.22e-10 | 6.51e-10 | 2.03e-11
33.884117 | 99.957349 | -0.010593 | 1.28e-09 | 2.95e-10 | 6.52e-10 | 2.08e-11 | 33.634117 | 99.990215 | -0.023648 | 4.87e-09 | 1.17e-09 | 1.11e-09 | 3.7e-11 | 35.490337 | 99.995436 | -0.013842 | 9.92e-10 | 2.22e-10 | 6.7e-10 | 2.02e-11 | 33.917049 | 99.992622 | -0.009626 | 1.43e-09 | 3.23e-10 | 6.51e-10 | 2.03e-11
33.913437 | 99.957273 | -0.010515 | 1.28e-09 | 2.95e-10 | 6.52e-10 | 2.08e-11 | 33.684624 | 99.990078 | -0.024063 | 4.87e-09 | 1.17e-09 | 1.11e-09 | 3.7e-11 | 35.539925 | 99.995336 | -0.013919 | 9.92e-10 | 2.22e-10 | 6.7e-10 | 2.02e-11 | 33.967491 | 99.992562 | -0.009768 | 1.43e-09 | 3.23e-10 | 6.51e-10 | 2.03e-11
33.938808 | 99.957197 | -0.010437 | 1.28e-09 | 2.95e-10 | 6.52e-10 | 2.08e-11 | 33.735497 | 99.989937 | -0.02448 | 4.87e-09 | 1.17e-09 | 1.11e-09 | 3.7e-11 | 35.588707 | 99.995234 | -0.013996 | 9.92e-10 | 2.22e-10 | 6.7e-10 | 2.02e-11 | 34.013073 | 99.992501 | -0.009911 | 1.43e-09 | 3.23e-10 | 6.51e-10 | 2.03e-11
33.964367 | 99.957123 | -0.010361 | 1.28e-09 | 2.95e-10 | 6.52e-10 | 2.08e-11 | 33.784096 | 99.989792 | -0.024901 | 4.87e-09 | 1.17e-09 | 1.11e-09 | 3.7e-11 | 35.640385 | 99.995131 | -0.014072 | 9.93e-10 | 2.22e-10 | 6.7e-10 | 2.02e-11 | 34.052986 | 99.992438 | -0.010056 | 1.43e-09 | 3.23e-10 | 6.51e-10 | 2.03e-11
33.993015 | 99.957049 | -0.010286 | 1.28e-09 | 2.95e-10 | 6.52e-10 | 2.08e-11 | 33.830113 | 99.989644 | -0.025324 | 4.87e-09 | 1.17e-09 | 1.11e-09 | 3.7e-11 | 35.695629 | 99.995026 | -0.014149 | 9.93e-10 | 2.22e-10 | 6.7e-10 | 2.02e-11 | 34.090931 | 99.992375 | -0.010202 | 1.43e-09 | 3.23e-10 | 6.51e-10 | 2.03e-11
34.027756 | 99.956976 | -0.010211 | 1.28e-09 | 2.95e-10 | 6.52e-10 | 2.08e-11 | 33.875694 | 99.989492 | -0.02575 | 4.87e-09 | 1.17e-09 | 1.11e-09 | 3.7e-11 | 35.75679 | 99.994918 | -0.014225 | 9.93e-10 | 2.22e-10 | 6.7e-10 | 2.02e-11 | 34.12635 | 99.992309 | -0.01035 | 1.43e-09 | 3.23e-10 | 6.51e-10 | 2.03e-11
34.068474 | 99.956903 | -0.010137 | 1.28e-09 | 2.95e-10 | 6.51e-10 | 2.08e-11 | 33.919365 | 99.989335 | -0.026179 | 4.87e-09 | 1.17e-09 | 1.11e-09 | 3.7e-11 | 35.823746 | 99.994808 | -0.014301 | 9.94e-10 | 2.22e-10 | 6.7e-10 | 2.02e-11 | 34.160656 | 99.992242 | -0.010499 | 1.43e-09 | 3.23e-10 | 6.51e-10 | 2.03e-11
34.115288 | 99.956831 | -0.010065 | 1.28e-09 | 2.95e-10 | 6.51e-10 | 2.08e-11 | 33.961185 | 99.989174 | -0.02661 | 4.87e-09 | 1.17e-09 | 1.11e-09 | 3.7e-11 | 35.897846 | 99.994696 | -0.014377 | 9.94e-10 | 2.22e-10 | 6.7e-10 | 2.02e-11 | 34.195026 | 99.992173 | -0.010649 | 1.43e-09 | 3.23e-10 | 6.51e-10 | 2.03e-11
34.164619 | 99.956758 | -0.009993 | 1.28e-09 | 2.95e-10 | 6.51e-10 | 2.08e-11 | 34.00898 | 99.989009 | -0.027045 | 4.87e-09 | 1.17e-09 | 1.11e-09 | 3.7e-11 | 35.975452 | 99.994581 | -0.014453 | 9.94e-10 | 2.22e-10 | 6.7e-10 | 2.02e-11 | 34.237038 | 99.992101 | -0.010801 | 1.43e-09 | 3.23e-10 | 6.51e-10 | 2.03e-11
34.213886 | 99.956686 | -0.009923 | 1.28e-09 | 2.95e-10 | 6.51e-10 | 2.07e-11 | 34.059551 | 99.988839 | -0.027481 | 4.87e-09 | 1.17e-09 | 1.11e-09 | 3.7e-11 | 36.054421 | 99.994464 | -0.014529 | 9.95e-10 | 2.23e-10 | 6.71e-10 | 2.02e-11 | 34.283051 | 99.992028 | -0.010955 | 1.43e-09 | 3.23e-10 | 6.51e-10 | 2.03e-11
34.262051 | 99.956614 | -0.009853 | 1.28e-09 | 2.95e-10 | 6.51e-10 | 2.07e-11 | 34.110733 | 99.988665 | -0.027921 | 4.87e-09 | 1.17e-09 | 1.11e-09 | 3.7e-11 | 36.128269 | 99.994344 | -0.014604 | 9.95e-10 | 2.23e-10 | 6.71e-10 | 2.02e-11 | 34.338112 | 99.991952 | -0.011109 | 1.43e-09 | 3.23e-10 | 6.51e-10 | 2.03e-11
34.308739 | 99.956541 | -0.009784 | 1.28e-09 | 2.95e-10 | 6.51e-10 | 2.07e-11 | 34.166229 | 99.988487 | -0.028363 | 4.87e-09 | 1.17e-09 | 1.11e-09 | 3.7e-11 | 36.199654 | 99.994223 | -0.014679 | 9.95e-10 | 2.23e-10 | 6.71e-10 | 2.03e-11 | 34.397492 | 99.991874 | -0.011266 | 1.43e-09 | 3.23e-10 | 6.51e-10 | 2.03e-11
34.350498 | 99.95647 | -0.009717 | 1.28e-09 | 2.95e-10 | 6.51e-10 | 2.07e-11 | 34.2253 | 99.988305 | -0.028808 | 4.87e-09 | 1.17e-09 | 1.11e-09 | 3.7e-11 | 36.267036 | 99.9941 | -0.014754 | 9.96e-10 | 2.23e-10 | 6.71e-10 | 2.03e-11 | 34.459766 | 99.991794 | -0.011423 | 1.43e-09 | 3.23e-10 | 6.51e-10 | 2.03e-11
34.388561 | 99.956398 | -0.00965 | 1.28e-09 | 2.95e-10 | 6.51e-10 | 2.07e-11 | 34.284123 | 99.98812 | -0.029254 | 4.87e-09 | 1.17e-09 | 1.11e-09 | 3.7e-11 | 36.328266 | 99.993975 | -0.014828 | 9.96e-10 | 2.23e-10 | 6.7e-10 | 2.03e-11 | 34.520309 | 99.991713 | -0.011582 | 1.43e-09 | 3.24e-10 | 6.51e-10 | 2.03e-11
34.422379 | 99.956327 | -0.009584 | 1.28e-09 | 2.95e-10 | 6.51e-10 | 2.07e-11 | 34.344238 | 99.987933 | -0.029704 | 4.87e-09 | 1.17e-09 | 1.11e-09 | 3.7e-11 | 36.381233 | 99.99385 | -0.014902 | 9.97e-10 | 2.23e-10 | 6.7e-10 | 2.03e-11 | 34.578827 | 99.991631 | -0.011742 | 1.43e-09 | 3.24e-10 | 6.51e-10 | 2.03e-11
34.457859 | 99.956258 | -0.00952 | 1.29e-09 | 2.96e-10 | 6.51e-10 | 2.08e-11 | 34.401825 | 99.987743 | -0.030155 | 4.87e-09 | 1.17e-09 | 1.11e-09 | 3.7e-11 | 36.431984 | 99.993726 | -0.014975 | 9.97e-10 | 2.23e-10 | 6.7e-10 | 2.03e-11 | 34.630379 | 99.991548 | -0.011903 | 1.43e-09 | 3.24e-10 | 6.51e-10 | 2.03e-11
34.495735 | 99.95619 | -0.009456 | 1.29e-09 | 2.96e-10 | 6.51e-10 | 2.08e-11 | 34.455906 | 99.987551 | -0.030609 | 4.87e-09 | 1.17e-09 | 1.11e-09 | 3.71e-11 | 36.482987 | 99.993602 | -0.015048 | 9.97e-10 | 2.23e-10 | 6.7e-10 | 2.03e-11 | 34.679405 | 99.991466 | -0.012066 | 1.43e-09 | 3.24e-10 | 6.51e-10 | 2.03e-11
34.535095 | 99.956123 | -0.009393 | 1.28e-09 | 2.96e-10 | 6.51e-10 | 2.08e-11 | 34.508385 | 99.987359 | -0.031066 | 4.87e-09 | 1.17e-09 | 1.11e-09 | 3.71e-11 | 36.53553 | 99.993479 | -0.015121 | 9.98e-10 | 2.23e-10 | 6.7e-10 | 2.03e-11 | 34.725845 | 99.991384 | -0.01223 | 1.43e-09 | 3.24e-10 | 6.51e-10 | 2.03e-11
34.575256 | 99.956059 | -0.009332 | 1.28e-09 | 2.96e-10 | 6.51e-10 | 2.08e-11 | 34.554401 | 99.987165 | -0.031524 | 4.87e-09 | 1.17e-09 | 1.11e-09 | 3.71e-11 | 36.588738 | 99.993357 | -0.015193 | 9.98e-10 | 2.23e-10 | 6.7e-10 | 2.03e-11 | 34.772347 | 99.991301 | -0.012395 | 1.43e-09 | 3.24e-10 | 6.51e-10 | 2.03e-11
34.616646 | 99.955997 | -0.009271 | 1.28e-09 | 2.96e-10 | 6.51e-10 | 2.08e-11 | 34.595055 | 99.98697 | -0.031985 | 4.87e-09 | 1.17e-09 | 1.11e-09 | 3.71e-11 | 36.646759 | 99.993236 | -0.015265 | 9.99e-10 | 2.23e-10 | 6.7e-10 | 2.03e-11 | 34.818535 | 99.99122 | -0.012561 | 1.43e-09 | 3.24e-10 | 6.51e-10 | 2.04e-11
34.656498 | 99.955937 | -0.009212 | 1.28e-09 | 2.96e-10 | 6.51e-10 | 2.08e-11 | 34.634716 | 99.986774 | -0.032448 | 4.87e-09 | 1.17e-09 | 1.11e-09 | 3.71e-11 | 36.704907 | 99.993118 | -0.015337 | 9.99e-10 | 2.23e-10 | 6.7e-10 | 2.03e-11 | 34.867561 | 99.991138 | -0.012729 | 1.43e-09 | 3.24e-10 | 6.51e-10 | 2.04e-11
34.695671 | 99.955878 | -0.009153 | 1.28e-09 | 2.96e-10 | 6.51e-10 | 2.08e-11 | 34.673397 | 99.986576 | -0.032914 | 4.87e-09 | 1.17e-09 | 1.11e-09 | 3.71e-11 | 36.76693 | 99.993 | -0.015408 | 9.99e-10 | 2.24e-10 | 6.7e-10 | 2.03e-11 | 34.921394 | 99.991057 | -0.012898 | 1.43e-09 | 3.25e-10 | 6.51e-10 | 2.04e-11
34.736076 | 99.955821 | -0.009096 | 1.28e-09 | 2.96e-10 | 6.51e-10 | 2.08e-11 | 34.7127 | 99.986375 | -0.033381 | 4.87e-09 | 1.17e-09 | 1.11e-09 | 3.71e-11 | 36.824944 | 99.992884 | -0.015479 | 1e-09 | 2.24e-10 | 6.7e-10 | 2.03e-11 | 34.976463 | 99.990975 | -0.013068 | 1.43e-09 | 3.25e-10 | 6.51e-10 | 2.04e-11
34.776298 | 99.955766 | -0.00904 | 1.28e-09 | 2.96e-10 | 6.51e-10 | 2.08e-11 | 34.751438 | 99.986171 | -0.033851 | 4.87e-09 | 1.17e-09 | 1.11e-09 | 3.71e-11 | 36.888325 | 99.992769 | -0.01555 | 1e-09 | 2.24e-10 | 6.7e-10 | 2.03e-11 | 35.031532 | 99.990893 | -0.01324 | 1.43e-09 | 3.25e-10 | 6.51e-10 | 2.04e-11
34.817196 | 99.955713 | -0.008985 | 1.28e-09 | 2.96e-10 | 6.51e-10 | 2.08e-11 | 34.794117 | 99.985964 | -0.034324 | 4.87e-09 | 1.17e-09 | 1.11e-09 | 3.71e-11 | 36.954971 | 99.992655 | -0.015621 | 1e-09 | 2.24e-10 | 6.7e-10 | 2.03e-11 | 35.087959 | 99.99081 | -0.013413 | 1.43e-09 | 3.25e-10 | 6.51e-10 | 2.04e-11
34.852737 | 99.955661 | -0.008932 | 1.28e-09 | 2.96e-10 | 6.51e-10 | 2.08e-11 | 34.839512 | 99.985753 | -0.034798 | 4.87e-09 | 1.17e-09 | 1.11e-09 | 3.71e-11 | 37.024883 | 99.992542 | -0.015691 | 1e-09 | 2.24e-10 | 6.7e-10 | 2.03e-11 | 35.144196 | 99.990727 | -0.013588 | 1.43e-09 | 3.25e-10 | 6.51e-10 | 2.04e-11
34.885506 | 99.955612 | -0.00888 | 1.28e-09 | 2.96e-10 | 6.51e-10 | 2.08e-11 | 34.891251 | 99.985538 | -0.035275 | 4.87e-09 | 1.17e-09 | 1.1e-09 | 3.7e-11 | 37.094734 | 99.99243 | -0.015762 | 1e-09 | 2.24e-10 | 6.7e-10 | 2.02e-11 | 35.200062 | 99.990644 | -0.013764 | 1.44e-09 | 3.26e-10 | 6.51e-10 | 2.04e-11
34.914646 | 99.955565 | -0.008829 | 1.28e-09 | 2.96e-10 | 6.52e-10 | 2.08e-11 | 34.945877 | 99.98532 | -0.035754 | 4.87e-09 | 1.17e-09 | 1.1e-09 | 3.7e-11 | 37.168095 | 99.992318 | -0.015832 | 1e-09 | 2.24e-10 | 6.7e-10 | 2.02e-11 | 35.255428 | 99.99056 | -0.013941 | 1.44e-09 | 3.26e-10 | 6.51e-10 | 2.04e-11
34.940517 | 99.955519 | -0.008779 | 1.29e-09 | 2.96e-10 | 6.52e-10 | 2.08e-11 | 35.006611 | 99.985097 | -0.036235 | 4.87e-09 | 1.17e-09 | 1.1e-09 | 3.7e-11 | 37.239178 | 99.992207 | -0.015902 | 1e-09 | 2.24e-10 | 6.7e-10 | 2.02e-11 | 35.309506 | 99.990476 | -0.014119 | 1.44e-09 | 3.26e-10 | 6.51e-10 | 2.04e-11
34.965401 | 99.955475 | -0.008731 | 1.29e-09 | 2.96e-10 | 6.52e-10 | 2.08e-11 | 35.070732 | 99.984871 | -0.036718 | 4.87e-09 | 1.17e-09 | 1.1e-09 | 3.7e-11 | 37.312107 | 99.992096 | -0.015972 | 1e-09 | 2.24e-10 | 6.7e-10 | 2.02e-11 | 35.363705 | 99.990391 | -0.014299 | 1.44e-09 | 3.26e-10 | 6.51e-10 | 2.04e-11
34.992443 | 99.955432 | -0.008685 | 1.29e-09 | 2.96e-10 | 6.52e-10 | 2.08e-11 | 35.13929 | 99.984641 | -0.037203 | 4.87e-09 | 1.17e-09 | 1.1e-09 | 3.7e-11 | 37.386635 | 99.991986 | -0.016041 | 1e-09 | 2.24e-10 | 6.7e-10 | 2.02e-11 | 35.418465 | 99.990306 | -0.014481 | 1.44e-09 | 3.26e-10 | 6.51e-10 | 2.04e-11
35.019363 | 99.955391 | -0.008639 | 1.29e-09 | 2.96e-10 | 6.52e-10 | 2.08e-11 | 35.204762 | 99.984406 | -0.03769 | 4.87e-09 | 1.17e-09 | 1.1e-09 | 3.7e-11 | 37.46172 | 99.991876 | -0.016111 | 1e-09 | 2.24e-10 | 6.7e-10 | 2.02e-11 | 35.474449 | 99.990219 | -0.014663 | 1.44e-09 | 3.26e-10 | 6.52e-10 | 2.04e-11
35.05053 | 99.95535 | -0.008596 | 1.29e-09 | 2.96e-10 | 6.52e-10 | 2.08e-11 | 35.270115 | 99.984167 | -0.038179 | 4.87e-09 | 1.17e-09 | 1.1e-09 | 3.7e-11 | 37.540619 | 99.991766 | -0.016181 | 1e-09 | 2.24e-10 | 6.7e-10 | 2.02e-11 | 35.53537 | 99.990131 | -0.014847 | 1.44e-09 | 3.26e-10 | 6.52e-10 | 2.04e-11
35.088406 | 99.95531 | -0.008553 | 1.29e-09 | 2.96e-10 | 6.52e-10 | 2.08e-11 | 35.330044 | 99.983924 | -0.03867 | 4.87e-09 | 1.17e-09 | 1.1e-09 | 3.7e-11 | 37.619453 | 99.991656 | -0.01625 | 1e-09 | 2.24e-10 | 6.7e-10 | 2.02e-11 | 35.602325 | 99.990042 | -0.015032 | 1.44e-09 | 3.26e-10 | 6.52e-10 | 2.04e-11
35.133125 | 99.955272 | -0.008512 | 1.29e-09 | 2.96e-10 | 6.51e-10 | 2.08e-11 | 35.386028 | 99.983676 | -0.039163 | 4.87e-09 | 1.17e-09 | 1.1e-09 | 3.7e-11 | 37.69669 | 99.991546 | -0.01632 | 1e-09 | 2.24e-10 | 6.7e-10 | 2.02e-11 | 35.671379 | 99.989952 | -0.015219 | 1.44e-09 | 3.26e-10 | 6.52e-10 | 2.04e-11
35.180306 | 99.955234 | -0.008473 | 1.29e-09 | 2.96e-10 | 6.51e-10 | 2.08e-11 | 35.434013 | 99.983424 | -0.039658 | 4.86e-09 | 1.17e-09 | 1.1e-09 | 3.7e-11 | 37.770176 | 99.991436 | -0.016389 | 1.01e-09 | 2.25e-10 | 6.7e-10 | 2.02e-11 | 35.740978 | 99.989861 | -0.015407 | 1.44e-09 | 3.26e-10 | 6.52e-10 | 2.04e-11
35.229271 | 99.955198 | -0.008435 | 1.29e-09 | 2.96e-10 | 6.51e-10 | 2.08e-11 | 35.480206 | 99.98317 | -0.040154 | 4.86e-09 | 1.17e-09 | 1.1e-09 | 3.69e-11 | 37.843102 | 99.991328 | -0.016459 | 1.01e-09 | 2.25e-10 | 6.7e-10 | 2.03e-11 | 35.813477 | 99.98977 | -0.015596 | 1.44e-09 | 3.26e-10 | 6.52e-10 | 2.04e-11
35.274975 | 99.955164 | -0.008399 | 1.29e-09 | 2.97e-10 | 6.51e-10 | 2.08e-11 | 35.527016 | 99.982912 | -0.040652 | 4.86e-09 | 1.17e-09 | 1.1e-09 | 3.69e-11 | 37.910606 | 99.991221 | -0.016528 | 1.01e-09 | 2.25e-10 | 6.7e-10 | 2.03e-11 | 35.885788 | 99.989679 | -0.015787 | 1.44e-09 | 3.26e-10 | 6.52e-10 | 2.03e-11
35.322899 | 99.955134 | -0.008364 | 1.29e-09 | 2.97e-10 | 6.51e-10 | 2.08e-11 | 35.577095 | 99.982652 | -0.041151 | 4.86e-09 | 1.17e-09 | 1.1e-09 | 3.69e-11 | 37.97356 | 99.991116 | -0.016598 | 1.01e-09 | 2.25e-10 | 6.7e-10 | 2.03e-11 | 35.956066 | 99.989589 | -0.015978 | 1.44e-09 | 3.26e-10 | 6.52e-10 | 2.03e-11
35.369587 | 99.955106 | -0.008331 | 1.29e-09 | 2.97e-10 | 6.51e-10 | 2.09e-11 | 35.630989 | 99.98239 | -0.041652 | 4.86e-09 | 1.17e-09 | 1.1e-09 | 3.69e-11 | 38.03392 | 99.991013 | -0.016667 | 1.01e-09 | 2.25e-10 | 6.7e-10 | 2.03e-11 | 36.023144 | 99.9895 | -0.016172 | 1.44e-09 | 3.26e-10 | 6.52e-10 | 2.03e-11
35.415169 | 99.955082 | -0.008299 | 1.29e-09 | 2.97e-10 | 6.51e-10 | 2.09e-11 | 35.692211 | 99.982126 | -0.042155 | 4.86e-09 | 1.17e-09 | 1.1e-09 | 3.69e-11 | 38.094894 | 99.990912 | -0.016737 | 1.01e-09 | 2.25e-10 | 6.7e-10 | 2.03e-11 | 36.085968 | 99.989411 | -0.016366 | 1.44e-09 | 3.27e-10 | 6.52e-10 | 2.03e-11
35.462654 | 99.955062 | -0.008269 | 1.29e-09 | 2.97e-10 | 6.51e-10 | 2.09e-11 | 35.757622 | 99.98186 | -0.042659 | 4.87e-09 | 1.17e-09 | 1.1e-09 | 3.68e-11 | 38.157414 | 99.990812 | -0.016807 | 1.01e-09 | 2.25e-10 | 6.7e-10 | 2.03e-11 | 36.145531 | 99.989323 | -0.016562 | 1.44e-09 | 3.27e-10 | 6.52e-10 | 2.03e-11
35.514271 | 99.955045 | -0.008241 | 1.29e-09 | 2.97e-10 | 6.51e-10 | 2.09e-11 | 35.82156 | 99.98159 | -0.043165 | 4.87e-09 | 1.17e-09 | 1.1e-09 | 3.68e-11 | 38.226032 | 99.990714 | -0.016877 | 1.01e-09 | 2.25e-10 | 6.7e-10 | 2.04e-11 | 36.204174 | 99.989236 | -0.016759 | 1.45e-09 | 3.27e-10 | 6.52e-10 | 2.03e-11
35.568474 | 99.955032 | -0.008215 | 1.29e-09 | 2.97e-10 | 6.51e-10 | 2.09e-11 | 35.882969 | 99.981317 | -0.043672 | 4.87e-09 | 1.17e-09 | 1.1e-09 | 3.68e-11 | 38.29773 | 99.990617 | -0.016948 | 1.01e-09 | 2.25e-10 | 6.7e-10 | 2.04e-11 | 36.262005 | 99.989148 | -0.016958 | 1.45e-09 | 3.27e-10 | 6.52e-10 | 2.03e-11
35.623901 | 99.955022 | -0.008191 | 1.29e-09 | 2.97e-10 | 6.51e-10 | 2.09e-11 | 35.938896 | 99.98104 | -0.044181 | 4.87e-09 | 1.17e-09 | 1.1e-09 | 3.68e-11 | 38.372322 | 99.990521 | -0.017019 | 1.01e-09 | 2.25e-10 | 6.7e-10 | 2.04e-11 | 36.322983 | 99.989061 | -0.017158 | 1.45e-09 | 3.27e-10 | 6.52e-10 | 2.03e-11
35.680256 | 99.955014 | -0.008169 | 1.29e-09 | 2.97e-10 | 6.51e-10 | 2.08e-11 | 35.990204 | 99.980758 | -0.044691 | 4.87e-09 | 1.17e-09 | 1.1e-09 | 3.68e-11 | 38.448887 | 99.990425 | -0.01709 | 1.01e-09 | 2.26e-10 | 6.7e-10 | 2.04e-11 | 36.384331 | 99.988972 | -0.01736 | 1.45e-09 | 3.27e-10 | 6.52e-10 | 2.03e-11
35.736916 | 99.955009 | -0.008148 | 1.29e-09 | 2.97e-10 | 6.51e-10 | 2.08e-11 | 36.037998 | 99.980472 | -0.045203 | 4.87e-09 | 1.17e-09 | 1.1e-09 | 3.68e-11 | 38.522923 | 99.990329 | -0.017161 | 1.01e-09 | 2.26e-10 | 6.7e-10 | 2.04e-11 | 36.448639 | 99.988884 | -0.017563 | 1.45e-09 | 3.27e-10 | 6.52e-10 | 2.03e-11
35.792595 | 99.955007 | -0.00813 | 1.29e-09 | 2.97e-10 | 6.51e-10 | 2.08e-11 | 36.087212 | 99.980182 | -0.045716 | 4.87e-09 | 1.17e-09 | 1.1e-09 | 3.68e-11 | 38.592152 | 99.990233 | -0.017233 | 1.01e-09 | 2.26e-10 | 6.7e-10 | 2.03e-11 | 36.510414 | 99.988794 | -0.017768 | 1.45e-09 | 3.27e-10 | 6.52e-10 | 2.04e-11
35.843781 | 99.955007 | -0.008114 | 1.29e-09 | 2.97e-10 | 6.51e-10 | 2.08e-11 | 36.13562 | 99.979887 | -0.04623 | 4.87e-09 | 1.17e-09 | 1.1e-09 | 3.68e-11 | 38.657932 | 99.990137 | -0.017305 | 1.01e-09 | 2.26e-10 | 6.7e-10 | 2.03e-11 | 36.575581 | 99.988704 | -0.017974 | 1.45e-09 | 3.28e-10 | 6.52e-10 | 2.04e-11
35.893616 | 99.95501 | -0.0081 | 1.29e-09 | 2.97e-10 | 6.51e-10 | 2.08e-11 | 36.190682 | 99.979587 | -0.046746 | 4.87e-09 | 1.17e-09 | 1.1e-09 | 3.68e-11 | 38.72205 | 99.990041 | -0.017378 | 1.01e-09 | 2.26e-10 | 6.7e-10 | 2.03e-11 | 36.641422 | 99.988612 | -0.018182 | 1.45e-09 | 3.28e-10 | 6.52e-10 | 2.04e-11
35.945046 | 99.955014 | -0.008088 | 1.29e-09 | 2.97e-10 | 6.5e-10 | 2.07e-11 | 36.252399 | 99.979282 | -0.047262 | 4.87e-09 | 1.17e-09 | 1.1e-09 | 3.69e-11 | 38.785366 | 99.989943 | -0.017451 | 1.01e-09 | 2.26e-10 | 6.7e-10 | 2.03e-11 | 36.7085 | 99.988518 | -0.018391 | 1.45e-09 | 3.28e-10 | 6.52e-10 | 2.04e-11
36.000916 | 99.95502 | -0.008078 | 1.29e-09 | 2.97e-10 | 6.5e-10 | 2.07e-11 | 36.318859 | 99.978972 | -0.04778 | 4.87e-09 | 1.17e-09 | 1.1e-09 | 3.69e-11 | 38.85207 | 99.989845 | -0.017524 | 1.01e-09 | 2.26e-10 | 6.7e-10 | 2.03e-11 | 36.772621 | 99.988422 | -0.018601 | 1.45e-09 | 3.28e-10 | 6.52e-10 | 2.04e-11
36.059742 | 99.955026 | -0.00807 | 1.29e-09 | 2.97e-10 | 6.51e-10 | 2.07e-11 | 36.390247 | 99.978656 | -0.048299 | 4.87e-09 | 1.17e-09 | 1.1e-09 | 3.69e-11 | 38.919945 | 99.989745 | -0.017598 | 1.01e-09 | 2.26e-10 | 6.7e-10 | 2.03e-11 | 36.838829 | 99.988324 | -0.018813 | 1.45e-09 | 3.28e-10 | 6.52e-10 | 2.04e-11
36.119305 | 99.955032 | -0.008065 | 1.29e-09 | 2.97e-10 | 6.51e-10 | 2.07e-11 | 36.467739 | 99.978333 | -0.048819 | 4.87e-09 | 1.17e-09 | 1.1e-09 | 3.69e-11 | 38.987885 | 99.989643 | -0.017671 | 1.01e-09 | 2.26e-10 | 6.7e-10 | 2.03e-11 | 36.9016 | 99.988223 | -0.019027 | 1.45e-09 | 3.28e-10 | 6.52e-10 | 2.04e-11
36.179546 | 99.955037 | -0.008062 | 1.29e-09 | 2.97e-10 | 6.51e-10 | 2.06e-11 | 36.545414 | 99.978005 | -0.049339 | 4.87e-09 | 1.17e-09 | 1.1e-09 | 3.69e-11 | 39.059395 | 99.98954 | -0.017746 | 1.01e-09 | 2.26e-10 | 6.7e-10 | 2.02e-11 | 36.963932 | 99.988118 | -0.019242 | 1.45e-09 | 3.29e-10 | 6.52e-10 | 2.04e-11
36.238369 | 99.955041 | -0.008061 | 1.29e-09 | 2.97e-10 | 6.51e-10 | 2.07e-11 | 36.626537 | 99.97767 | -0.049861 | 4.87e-09 | 1.17e-09 | 1.1e-09 | 3.69e-11 | 39.131458 | 99.989435 | -0.01782 | 1.01e-09 | 2.26e-10 | 6.7e-10 | 2.02e-11 | 37.023861 | 99.988011 | -0.019458 | 1.45e-09 | 3.29e-10 | 6.52e-10 | 2.04e-11
36.293068 | 99.955044 | -0.008062 | 1.29e-09 | 2.97e-10 | 6.51e-10 | 2.07e-11 | 36.705193 | 99.977329 | -0.050383 | 4.87e-09 | 1.17e-09 | 1.1e-09 | 3.69e-11 | 39.20063 | 99.989328 | -0.017895 | 1.01e-09 | 2.26e-10 | 6.7e-10 | 2.02e-11 | 37.084038 | 99.987901 | -0.019675 | 1.45e-09 | 3.29e-10 | 6.52e-10 | 2.04e-11
36.343147 | 99.955045 | -0.008066 | 1.29e-09 | 2.97e-10 | 6.51e-10 | 2.07e-11 | 36.777992 | 99.976981 | -0.050906 | 4.87e-09 | 1.17e-09 | 1.1e-09 | 3.69e-11 | 39.26931 | 99.989219 | -0.017969 | 1.01e-09 | 2.26e-10 | 6.7e-10 | 2.02e-11 | 37.144588 | 99.987787 | -0.019894 | 1.45e-09 | 3.29e-10 | 6.52e-10 | 2.04e-11
36.387554 | 99.955044 | -0.008071 | 1.29e-09 | 2.98e-10 | 6.51e-10 | 2.07e-11 | 36.843529 | 99.976627 | -0.05143 | 4.87e-09 | 1.17e-09 | 1.1e-09 | 3.69e-11 | 39.341377 | 99.989108 | -0.018044 | 1.02e-09 | 2.27e-10 | 6.7e-10 | 2.02e-11 | 37.207535 | 99.98767 | -0.020114 | 1.45e-09 | 3.29e-10 | 6.52e-10 | 2.04e-11
36.429871 | 99.955042 | -0.008079 | 1.29e-09 | 2.98e-10 | 6.51e-10 | 2.07e-11 | 36.903828 | 99.976267 | -0.051955 | 4.87e-09 | 1.17e-09 | 1.1e-09 | 3.69e-11 | 39.414795 | 99.988995 | -0.018119 | 1.02e-09 | 2.27e-10 | 6.7e-10 | 2.02e-11 | 37.269318 | 99.987549 | -0.020335 | 1.46e-09 | 3.3e-10 | 6.52e-10 | 2.04e-11
36.470337 | 99.955037 | -0.008089 | 1.29e-09 | 2.98e-10 | 6.51e-10 | 2.08e-11 | 36.953224 | 99.9759 | -0.05248 | 4.87e-09 | 1.17e-09 | 1.1e-09 | 3.68e-11 | 39.493645 | 99.98888 | -0.018194 | 1.02e-09 | 2.27e-10 | 6.7e-10 | 2.02e-11 | 37.331837 | 99.987425 | -0.020557 | 1.46e-09 | 3.3e-10 | 6.52e-10 | 2.04e-11
36.510616 | 99.95503 | -0.008101 | 1.29e-09 | 2.98e-10 | 6.52e-10 | 2.08e-11 | 36.996346 | 99.975527 | -0.053005 | 4.87e-09 | 1.17e-09 | 1.1e-09 | 3.68e-11 | 39.573528 | 99.988763 | -0.01827 | 1.02e-09 | 2.27e-10 | 6.7e-10 | 2.02e-11 | 37.398541 | 99.987298 | -0.02078 | 1.46e-09 | 3.3e-10 | 6.52e-10 | 2.04e-11
36.555946 | 99.955021 | -0.008114 | 1.29e-09 | 2.98e-10 | 6.52e-10 | 2.08e-11 | 37.0378 | 99.975147 | -0.053531 | 4.87e-09 | 1.17e-09 | 1.1e-09 | 3.68e-11 | 39.660927 | 99.988645 | -0.018345 | 1.02e-09 | 2.27e-10 | 6.7e-10 | 2.01e-11 | 37.467529 | 99.987169 | -0.021004 | 1.46e-09 | 3.3e-10 | 6.52e-10 | 2.04e-11
36.605721 | 99.955011 | -0.00813 | 1.29e-09 | 2.98e-10 | 6.52e-10 | 2.08e-11 | 37.081654 | 99.97476 | -0.054057 | 4.87e-09 | 1.17e-09 | 1.1e-09 | 3.68e-11 | 39.747551 | 99.988526 | -0.01842 | 1.02e-09 | 2.27e-10 | 6.7e-10 | 2.01e-11 | 37.53294 | 99.987037 | -0.02123 | 1.46e-09 | 3.3e-10 | 6.52e-10 | 2.04e-11
36.655609 | 99.954999 | -0.008147 | 1.29e-09 | 2.98e-10 | 6.52e-10 | 2.08e-11 | 37.132656 | 99.974368 | -0.054583 | 4.87e-09 | 1.17e-09 | 1.1e-09 | 3.68e-11 | 39.836918 | 99.988405 | -0.018495 | 1.02e-09 | 2.27e-10 | 6.7e-10 | 2.01e-11 | 37.600689 | 99.986902 | -0.021456 | 1.46e-09 | 3.3e-10 | 6.52e-10 | 2.04e-11
36.704765 | 99.954986 | -0.008167 | 1.29e-09 | 2.98e-10 | 6.51e-10 | 2.08e-11 | 37.190865 | 99.97397 | -0.055109 | 4.87e-09 | 1.17e-09 | 1.1e-09 | 3.68e-11 | 39.924206 | 99.988284 | -0.018571 | 1.02e-09 | 2.27e-10 | 6.7e-10 | 2.01e-11 | 37.671833 | 99.986766 | -0.021682 | 1.46e-09 | 3.3e-10 | 6.52e-10 | 2.04e-11
36.755333 | 99.954971 | -0.008188 | 1.29e-09 | 2.98e-10 | 6.51e-10 | 2.08e-11 | 37.255787 | 99.973566 | -0.055635 | 4.87e-09 | 1.17e-09 | 1.1e-09 | 3.68e-11 | 40.012188 | 99.988161 | -0.018646 | 1.02e-09 | 2.28e-10 | 6.7e-10 | 2.01e-11 | 37.741741 | 99.986627 | -0.02191 | 1.46e-09 | 3.3e-10 | 6.52e-10 | 2.04e-11
36.804668 | 99.954954 | -0.008211 | 1.29e-09 | 2.98e-10 | 6.51e-10 | 2.08e-11 | 37.329144 | 99.973156 | -0.056161 | 4.87e-09 | 1.17e-09 | 1.1e-09 | 3.67e-11 | 40.094723 | 99.988037 | -0.018721 | 1.02e-09 | 2.28e-10 | 6.7e-10 | 2.02e-11 | 37.812634 | 99.986487 | -0.022139 | 1.46e-09 | 3.31e-10 | 6.52e-10 | 2.04e-11
36.851234 | 99.954936 | -0.008235 | 1.29e-09 | 2.98e-10 | 6.51e-10 | 2.08e-11 | 37.406506 | 99.97274 | -0.056687 | 4.87e-09 | 1.17e-09 | 1.1e-09 | 3.67e-11 | 40.17617 | 99.987913 | -0.018796 | 1.02e-09 | 2.28e-10 | 6.7e-10 | 2.02e-11 | 37.884083 | 99.986344 | -0.022368 | 1.46e-09 | 3.31e-10 | 6.52e-10 | 2.04e-11
36.898914 | 99.954916 | -0.008262 | 1.3e-09 | 2.98e-10 | 6.51e-10 | 2.08e-11 | 37.478081 | 99.972318 | -0.057213 | 4.87e-09 | 1.17e-09 | 1.1e-09 | 3.67e-11 | 40.251286 | 99.987788 | -0.018872 | 1.02e-09 | 2.28e-10 | 6.7e-10 | 2.02e-11 | 37.955963 | 99.9862 | -0.022598 | 1.46e-09 | 3.31e-10 | 6.52e-10 | 2.04e-11
36.948067 | 99.954894 | -0.00829 | 1.3e-09 | 2.98e-10 | 6.51e-10 | 2.08e-11 | 37.546024 | 99.97189 | -0.057738 | 4.87e-09 | 1.17e-09 | 1.1e-09 | 3.67e-11 | 40.324425 | 99.987663 | -0.018947 | 1.02e-09 | 2.28e-10 | 6.7e-10 | 2.02e-11 | 38.027473 | 99.986054 | -0.022829 | 1.46e-09 | 3.31e-10 | 6.52e-10 | 2.04e-11
36.997841 | 99.954872 | -0.008319 | 1.3e-09 | 2.98e-10 | 6.51e-10 | 2.08e-11 | 37.614143 | 99.971456 | -0.058263 | 4.87e-09 | 1.17e-09 | 1.1e-09 | 3.67e-11 | 40.392117 | 99.987538 | -0.019022 | 1.02e-09 | 2.28e-10 | 6.7e-10 | 2.02e-11 | 38.09763 | 99.985907 | -0.023061 | 1.46e-09 | 3.31e-10 | 6.52e-10 | 2.04e-11
37.049706 | 99.954848 | -0.00835 | 1.3e-09 | 2.98e-10 | 6.51e-10 | 2.08e-11 | 37.679928 | 99.971016 | -0.058787 | 4.88e-09 | 1.17e-09 | 1.1e-09 | 3.66e-11 | 40.457954 | 99.987412 | -0.019097 | 1.02e-09 | 2.28e-10 | 6.7e-10 | 2.02e-11 | 38.165569 | 99.985757 | -0.023293 | 1.46e-09 | 3.31e-10 | 6.52e-10 | 2.04e-11
37.102989 | 99.954823 | -0.008383 | 1.3e-09 | 2.98e-10 | 6.51e-10 | 2.08e-11 | 37.745468 | 99.970571 | -0.059311 | 4.88e-09 | 1.17e-09 | 1.1e-09 | 3.66e-11 | 40.520592 | 99.987286 | -0.019172 | 1.02e-09 | 2.28e-10 | 6.7e-10 | 2.03e-11 | 38.23246 | 99.985605 | -0.023526 | 1.46e-09 | 3.31e-10 | 6.52e-10 | 2.04e-11
37.156387 | 99.954796 | -0.008417 | 1.3e-09 | 2.98e-10 | 6.51e-10 | 2.08e-11 | 37.81353 | 99.970119 | -0.059833 | 4.88e-09 | 1.17e-09 | 1.1e-09 | 3.66e-11 | 40.585152 | 99.987159 | -0.019247 | 1.02e-09 | 2.29e-10 | 6.7e-10 | 2.03e-11 | 38.303665 | 99.985451 | -0.02376 | 1.46e-09 | 3.31e-10 | 6.52e-10 | 2.04e-11
37.210777 | 99.954769 | -0.008452 | 1.3e-09 | 2.98e-10 | 6.51e-10 | 2.08e-11 | 37.888058 | 99.969662 | -0.060356 | 4.88e-09 | 1.17e-09 | 1.1e-09 | 3.66e-11 | 40.65081 | 99.987032 | -0.019322 | 1.02e-09 | 2.29e-10 | 6.7e-10 | 2.03e-11 | 38.375237 | 99.985294 | -0.023995 | 1.46e-09 | 3.31e-10 | 6.52e-10 | 2.03e-11
37.263435 | 99.95474 | -0.008489 | 1.3e-09 | 2.98e-10 | 6.51e-10 | 2.08e-11 | 37.961666 | 99.969198 | -0.060877 | 4.88e-09 | 1.17e-09 | 1.1e-09 | 3.66e-11 | 40.715836 | 99.986904 | -0.019398 | 1.02e-09 | 2.29e-10 | 6.7e-10 | 2.03e-11 | 38.448162 | 99.985135 | -0.02423 | 1.47e-09 | 3.31e-10 | 6.52e-10 | 2.03e-11
37.312458 | 99.95471 | -0.008528 | 1.3e-09 | 2.98e-10 | 6.51e-10 | 2.08e-11 | 38.037491 | 99.968727 | -0.061397 | 4.88e-09 | 1.17e-09 | 1.1e-09 | 3.66e-11 | 40.783585 | 99.986775 | -0.019472 | 1.02e-09 | 2.29e-10 | 6.7e-10 | 2.03e-11 | 38.522259 | 99.984974 | -0.024465 | 1.47e-09 | 3.31e-10 | 6.52e-10 | 2.03e-11
37.35994 | 99.954678 | -0.008567 | 1.3e-09 | 2.99e-10 | 6.51e-10 | 2.08e-11 | 38.113563 | 99.96825 | -0.061916 | 4.88e-09 | 1.17e-09 | 1.1e-09 | 3.66e-11 | 40.856266 | 99.986645 | -0.019547 | 1.02e-09 | 2.29e-10 | 6.7e-10 | 2.03e-11 | 38.59734 | 99.984809 | -0.024701 | 1.47e-09 | 3.31e-10 | 6.52e-10 | 2.04e-11
37.407799 | 99.954647 | -0.008609 | 1.3e-09 | 2.99e-10 | 6.51e-10 | 2.08e-11 | 38.187908 | 99.967767 | -0.062434 | 4.88e-09 | 1.17e-09 | 1.1e-09 | 3.66e-11 | 40.930046 | 99.986514 | -0.019622 | 1.02e-09 | 2.29e-10 | 6.7e-10 | 2.03e-11 | 38.669399 | 99.984641 | -0.024938 | 1.47e-09 | 3.32e-10 | 6.52e-10 | 2.04e-11
37.456707 | 99.954614 | -0.008651 | 1.3e-09 | 2.99e-10 | 6.51e-10 | 2.08e-11 | 38.259972 | 99.967278 | -0.062951 | 4.88e-09 | 1.17e-09 | 1.1e-09 | 3.66e-11 | 41.001045 | 99.986381 | -0.019697 | 1.03e-09 | 2.29e-10 | 6.7e-10 | 2.03e-11 | 38.739861 | 99.98447 | -0.025175 | 1.47e-09 | 3.32e-10 | 6.52e-10 | 2.04e-11
37.50481 | 99.954579 | -0.008695 | 1.3e-09 | 2.99e-10 | 6.51e-10 | 2.08e-11 | 38.332714 | 99.966782 | -0.063467 | 4.88e-09 | 1.17e-09 | 1.1e-09 | 3.66e-11 | 41.072563 | 99.986247 | -0.019772 | 1.03e-09 | 2.3e-10 | 6.7e-10 | 2.03e-11 | 38.80793 | 99.984296 | -0.025412 | 1.47e-09 | 3.32e-10 | 6.52e-10 | 2.04e-11
37.56049 | 99.954544 | -0.00874 | 1.3e-09 | 2.99e-10 | 6.51e-10 | 2.08e-11 | 38.403114 | 99.966279 | -0.063981 | 4.88e-09 | 1.17e-09 | 1.1e-09 | 3.66e-11 | 41.143616 | 99.98611 | -0.019846 | 1.03e-09 | 2.3e-10 | 6.7e-10 | 2.03e-11 | 38.875313 | 99.984119 | -0.02565 | 1.47e-09 | 3.32e-10 | 6.53e-10 | 2.04e-11
37.623314 | 99.954506 | -0.008786 | 1.3e-09 | 2.99e-10 | 6.51e-10 | 2.08e-11 | 38.474434 | 99.96577 | -0.064494 | 4.89e-09 | 1.17e-09 | 1.1e-09 | 3.65e-11 | 41.214729 | 99.985972 | -0.019921 | 1.03e-09 | 2.3e-10 | 6.7e-10 | 2.03e-11 | 38.944298 | 99.983938 | -0.025888 | 1.47e-09 | 3.32e-10 | 6.53e-10 | 2.04e-11
37.690201 | 99.954467 | -0.008833 | 1.3e-09 | 2.99e-10 | 6.51e-10 | 2.08e-11 | 38.548897 | 99.965255 | -0.065005 | 4.89e-09 | 1.17e-09 | 1.1e-09 | 3.65e-11 | 41.28532 | 99.985833 | -0.019995 | 1.03e-09 | 2.3e-10 | 6.7e-10 | 2.03e-11 | 39.013165 | 99.983754 | -0.026126 | 1.47e-09 | 3.33e-10 | 6.53e-10 | 2.04e-11
37.757462 | 99.954389 | -0.008882 | 1.3e-09 | 2.99e-10 | 6.51e-10 | 2.08e-11 | 38.623486 | 99.964819 | -0.065515 | 4.89e-09 | 1.17e-09 | 1.1e-09 | 3.65e-11 | 41.358696 | 99.985709 | -0.020069 | 1.03e-09 | 2.3e-10 | 6.7e-10 | 2.03e-11 | 39.082951 | 99.98357 | -0.026365 | 1.47e-09 | 3.33e-10 | 6.53e-10 | 2.04e-11
37.824478 | 99.954309 | -0.008931 | 1.3e-09 | 2.99e-10 | 6.51e-10 | 2.08e-11 | 38.693276 | 99.96438 | -0.066024 | 4.89e-09 | 1.17e-09 | 1.1e-09 | 3.65e-11 | 41.433636 | 99.985584 | -0.020143 | 1.03e-09 | 2.3e-10 | 6.7e-10 | 2.03e-11 | 39.15168 | 99.983384 | -0.026603 | 1.47e-09 | 3.33e-10 | 6.53e-10 | 2.04e-11
37.887001 | 99.95423 | -0.008981 | 1.3e-09 | 2.99e-10 | 6.51e-10 | 2.08e-11 | 38.763004 | 99.963937 | -0.066532 | 4.89e-09 | 1.17e-09 | 1.1e-09 | 3.65e-11 | 41.515892 | 99.985457 | -0.020218 | 1.03e-09 | 2.3e-10 | 6.7e-10 | 2.03e-11 | 39.226086 | 99.983197 | -0.026842 | 1.47e-09 | 3.33e-10 | 6.53e-10 | 2.04e-11
37.944962 | 99.95415 | -0.00903 | 1.3e-09 | 2.99e-10 | 6.51e-10 | 2.08e-11 | 38.832733 | 99.963491 | -0.067041 | 4.89e-09 | 1.17e-09 | 1.09e-09 | 3.65e-11 | 41.599526 | 99.985329 | -0.020292 | 1.03e-09 | 2.3e-10 | 6.7e-10 | 2.03e-11 | 39.300057 | 99.983007 | -0.027081 | 1.47e-09 | 3.33e-10 | 6.53e-10 | 2.04e-11
37.995659 | 99.954069 | -0.009081 | 1.3e-09 | 2.99e-10 | 6.51e-10 | 2.08e-11 | 38.896915 | 99.963041 | -0.067549 | 4.89e-09 | 1.17e-09 | 1.09e-09 | 3.65e-11 | 41.682129 | 99.9852 | -0.020366 | 1.03e-09 | 2.31e-10 | 6.7e-10 | 2.03e-11 | 39.375694 | 99.982816 | -0.02732 | 1.47e-09 | 3.34e-10 | 6.53e-10 | 2.04e-11
38.04303 | 99.953988 | -0.009131 | 1.3e-09 | 2.99e-10 | 6.51e-10 | 2.08e-11 | 38.961281 | 99.962587 | -0.068057 | 4.89e-09 | 1.17e-09 | 1.09e-09 | 3.64e-11 | 41.768841 | 99.985069 | -0.020441 | 1.03e-09 | 2.31e-10 | 6.7e-10 | 2.03e-11 | 39.451149 | 99.982624 | -0.027559 | 1.48e-09 | 3.34e-10 | 6.53e-10 | 2.04e-11
38.087074 | 99.953907 | -0.009182 | 1.3e-09 | 2.99e-10 | 6.51e-10 | 2.07e-11 | 39.029457 | 99.96213 | -0.068565 | 4.89e-09 | 1.17e-09 | 1.09e-09 | 3.64e-11 | 41.858463 | 99.984937 | -0.020515 | 1.03e-09 | 2.31e-10 | 6.7e-10 | 2.03e-11 | 39.529438 | 99.982429 | -0.027799 | 1.48e-09 | 3.34e-10 | 6.53e-10 | 2.04e-11
38.133205 | 99.953825 | -0.009233 | 1.3e-09 | 2.99e-10 | 6.52e-10 | 2.07e-11 | 39.096222 | 99.96167 | -0.069073 | 4.9e-09 | 1.17e-09 | 1.09e-09 | 3.64e-11 | 41.94413 | 99.984803 | -0.02059 | 1.03e-09 | 2.31e-10 | 6.7e-10 | 2.03e-11 | 39.607601 | 99.982234 | -0.028038 | 1.48e-09 | 3.34e-10 | 6.53e-10 | 2.04e-11
38.17725 | 99.953743 | -0.009284 | 1.3e-09 | 2.99e-10 | 6.52e-10 | 2.07e-11 | 39.163479 | 99.961206 | -0.06958 | 4.9e-09 | 1.17e-09 | 1.09e-09 | 3.64e-11 | 42.028587 | 99.984669 | -0.020665 | 1.03e-09 | 2.31e-10 | 6.7e-10 | 2.03e-11 | 39.687244 | 99.982036 | -0.028278 | 1.48e-09 | 3.34e-10 | 6.53e-10 | 2.04e-11
38.227135 | 99.95366 | -0.009336 | 1.3e-09 | 2.99e-10 | 6.52e-10 | 2.07e-11 | 39.235352 | 99.960739 | -0.070088 | 4.9e-09 | 1.17e-09 | 1.09e-09 | 3.64e-11 | 42.110138 | 99.984533 | -0.020739 | 1.03e-09 | 2.31e-10 | 6.7e-10 | 2.03e-11 | 39.765835 | 99.981838 | -0.028518 | 1.48e-09 | 3.34e-10 | 6.53e-10 | 2.04e-11
38.285217 | 99.953578 | -0.009387 | 1.3e-09 | 2.99e-10 | 6.52e-10 | 2.07e-11 | 39.31007 | 99.960269 | -0.070595 | 4.9e-09 | 1.17e-09 | 1.09e-09 | 3.63e-11 | 42.189259 | 99.984397 | -0.020814 | 1.03e-09 | 2.31e-10 | 6.7e-10 | 2.03e-11 | 39.84491 | 99.981637 | -0.028758 | 1.48e-09 | 3.34e-10 | 6.53e-10 | 2.04e-11
38.350502 | 99.953495 | -0.009439 | 1.3e-09 | 2.99e-10 | 6.52e-10 | 2.07e-11 | 39.388046 | 99.959795 | -0.071102 | 4.9e-09 | 1.17e-09 | 1.09e-09 | 3.63e-11 | 42.268429 | 99.984259 | -0.020888 | 1.03e-09 | 2.31e-10 | 6.7e-10 | 2.03e-11 | 39.920479 | 99.981436 | -0.028998 | 1.48e-09 | 3.34e-10 | 6.53e-10 | 2.04e-11
38.418133 | 99.953412 | -0.009491 | 1.3e-09 | 2.99e-10 | 6.52e-10 | 2.07e-11 | 39.467255 | 99.959319 | -0.071608 | 4.9e-09 | 1.17e-09 | 1.09e-09 | 3.63e-11 | 42.345116 | 99.98412 | -0.020963 | 1.03e-09 | 2.31e-10 | 6.7e-10 | 2.03e-11 | 39.993893 | 99.981233 | -0.029238 | 1.48e-09 | 3.35e-10 | 6.53e-10 | 2.04e-11
38.493092 | 99.953328 | -0.009544 | 1.3e-09 | 2.99e-10 | 6.52e-10 | 2.07e-11 | 39.54554 | 99.958839 | -0.072115 | 4.9e-09 | 1.17e-09 | 1.09e-09 | 3.63e-11 | 42.423653 | 99.98398 | -0.021038 | 1.03e-09 | 2.31e-10 | 6.7e-10 | 2.03e-11 | 40.063606 | 99.981029 | -0.029479 | 1.48e-09 | 3.35e-10 | 6.53e-10 | 2.04e-11
38.571808 | 99.953245 | -0.009596 | 1.3e-09 | 2.99e-10 | 6.52e-10 | 2.07e-11 | 39.621681 | 99.958356 | -0.072621 | 4.9e-09 | 1.17e-09 | 1.09e-09 | 3.64e-11 | 42.501553 | 99.98384 | -0.021112 | 1.04e-09 | 2.31e-10 | 6.7e-10 | 2.03e-11 | 40.136223 | 99.980824 | -0.029719 | 1.48e-09 | 3.35e-10 | 6.53e-10 | 2.04e-11
38.648064 | 99.953162 | -0.009649 | 1.3e-09 | 2.99e-10 | 6.51e-10 | 2.07e-11 | 39.699219 | 99.95787 | -0.073127 | 4.9e-09 | 1.17e-09 | 1.09e-09 | 3.64e-11 | 42.581718 | 99.983698 | -0.021187 | 1.04e-09 | 2.31e-10 | 6.7e-10 | 2.03e-11 | 40.21093 | 99.980618 | -0.02996 | 1.48e-09 | 3.35e-10 | 6.53e-10 | 2.04e-11
38.722839 | 99.953078 | -0.009702 | 1.3e-09 | 2.99e-10 | 6.51e-10 | 2.08e-11 | 39.775726 | 99.95738 | -0.073633 | 4.91e-09 | 1.17e-09 | 1.09e-09 | 3.64e-11 | 42.658222 | 99.983555 | -0.021261 | 1.04e-09 | 2.31e-10 | 6.7e-10 | 2.03e-11 | 40.285179 | 99.98041 | -0.030201 | 1.48e-09 | 3.35e-10 | 6.53e-10 | 2.04e-11
38.791885 | 99.952995 | -0.009756 | 1.3e-09 | 2.99e-10 | 6.51e-10 | 2.08e-11 | 39.84856 | 99.956888 | -0.074139 | 4.91e-09 | 1.17e-09 | 1.09e-09 | 3.64e-11 | 42.738094 | 99.983411 | -0.021336 | 1.04e-09 | 2.31e-10 | 6.7e-10 | 2.03e-11 | 40.361168 | 99.980201 | -0.030442 | 1.48e-09 | 3.35e-10 | 6.53e-10 | 2.04e-11
38.854836 | 99.952912 | -0.009809 | 1.3e-09 | 3e-10 | 6.51e-10 | 2.08e-11 | 39.921207 | 99.956393 | -0.074645 | 4.91e-09 | 1.17e-09 | 1.09e-09 | 3.64e-11 | 42.817616 | 99.983266 | -0.02141 | 1.04e-09 | 2.31e-10 | 6.7e-10 | 2.03e-11 | 40.444222 | 99.979992 | -0.030683 | 1.49e-09 | 3.35e-10 | 6.53e-10 | 2.04e-11
38.911499 | 99.952829 | -0.009863 | 1.3e-09 | 3e-10 | 6.51e-10 | 2.08e-11 | 39.994049 | 99.955895 | -0.07515 | 4.91e-09 | 1.18e-09 | 1.09e-09 | 3.64e-11 | 42.897781 | 99.98312 | -0.021484 | 1.04e-09 | 2.31e-10 | 6.7e-10 | 2.03e-11 | 40.530647 | 99.979781 | -0.030925 | 1.49e-09 | 3.36e-10 | 6.53e-10 | 2.04e-11
38.968163 | 99.952747 | -0.009917 | 1.3e-09 | 3e-10 | 6.51e-10 | 2.08e-11 | 40.064961 | 99.955394 | -0.075655 | 4.91e-09 | 1.18e-09 | 1.09e-09 | 3.64e-11 | 42.975098 | 99.982974 | -0.021559 | 1.04e-09 | 2.32e-10 | 6.7e-10 | 2.03e-11 | 40.620148 | 99.979569 | -0.031166 | 1.49e-09 | 3.36e-10 | 6.53e-10 | 2.04e-11
39.021263 | 99.952664 | -0.009971 | 1.3e-09 | 3e-10 | 6.51e-10 | 2.08e-11 | 40.135128 | 99.954889 | -0.076161 | 4.91e-09 | 1.18e-09 | 1.09e-09 | 3.64e-11 | 43.054569 | 99.982826 | -0.021633 | 1.04e-09 | 2.32e-10 | 6.7e-10 | 2.03e-11 | 40.710751 | 99.979356 | -0.031408 | 1.49e-09 | 3.36e-10 | 6.53e-10 | 2.04e-11
39.07922 | 99.952583 | -0.010025 | 1.3e-09 | 3e-10 | 6.52e-10 | 2.08e-11 | 40.206997 | 99.954382 | -0.076666 | 4.91e-09 | 1.18e-09 | 1.09e-09 | 3.64e-11 | 43.13374 | 99.982679 | -0.021707 | 1.04e-09 | 2.32e-10 | 6.7e-10 | 2.03e-11 | 40.800015 | 99.979142 | -0.03165 | 1.49e-09 | 3.36e-10 | 6.53e-10 | 2.04e-11
39.138844 | 99.952501 | -0.01008 | 1.3e-09 | 3e-10 | 6.52e-10 | 2.08e-11 | 40.27956 | 99.953872 | -0.077171 | 4.91e-09 | 1.18e-09 | 1.09e-09 | 3.64e-11 | 43.215881 | 99.98253 | -0.021781 | 1.04e-09 | 2.32e-10 | 6.7e-10 | 2.03e-11 | 40.887375 | 99.978927 | -0.031893 | 1.49e-09 | 3.36e-10 | 6.53e-10 | 2.04e-11
39.201485 | 99.95242 | -0.010135 | 1.3e-09 | 3e-10 | 6.52e-10 | 2.08e-11 | 40.352364 | 99.95336 | -0.077677 | 4.91e-09 | 1.18e-09 | 1.09e-09 | 3.64e-11 | 43.297436 | 99.982381 | -0.021855 | 1.04e-09 | 2.32e-10 | 6.7e-10 | 2.03e-11 | 40.969448 | 99.97871 | -0.032135 | 1.49e-09 | 3.37e-10 | 6.53e-10 | 2.04e-11
39.266403 | 99.952339 | -0.010191 | 1.3e-09 | 3e-10 | 6.52e-10 | 2.08e-11 | 40.423241 | 99.952844 | -0.078182 | 4.91e-09 | 1.18e-09 | 1.09e-09 | 3.63e-11 | 43.379921 | 99.982232 | -0.021929 | 1.04e-09 | 2.32e-10 | 6.7e-10 | 2.03e-11 | 41.044685 | 99.978493 | -0.032379 | 1.49e-09 | 3.37e-10 | 6.53e-10 | 2.04e-11
39.334087 | 99.952259 | -0.010247 | 1.3e-09 | 3e-10 | 6.52e-10 | 2.08e-11 | 40.496098 | 99.952325 | -0.078687 | 4.92e-09 | 1.18e-09 | 1.09e-09 | 3.63e-11 | 43.463387 | 99.982082 | -0.022003 | 1.04e-09 | 2.32e-10 | 6.71e-10 | 2.03e-11 | 41.116085 | 99.978275 | -0.032622 | 1.49e-09 | 3.37e-10 | 6.53e-10 | 2.04e-11
39.398331 | 99.952179 | -0.010303 | 1.3e-09 | 3e-10 | 6.52e-10 | 2.08e-11 | 40.56599 | 99.951804 | -0.079193 | 4.92e-09 | 1.18e-09 | 1.09e-09 | 3.63e-11 | 43.546101 | 99.981931 | -0.022078 | 1.04e-09 | 2.32e-10 | 6.71e-10 | 2.03e-11 | 41.183662 | 99.978055 | -0.032866 | 1.49e-09 | 3.37e-10 | 6.53e-10 | 2.04e-11
39.464241 | 99.952099 | -0.010359 | 1.3e-09 | 3e-10 | 6.52e-10 | 2.08e-11 | 40.640472 | 99.95128 | -0.079698 | 4.92e-09 | 1.18e-09 | 1.09e-09 | 3.62e-11 | 43.623589 | 99.98178 | -0.022152 | 1.04e-09 | 2.33e-10 | 6.71e-10 | 2.03e-11 | 41.248047 | 99.977834 | -0.03311 | 1.49e-09 | 3.37e-10 | 6.53e-10 | 2.04e-11
39.528484 | 99.95202 | -0.010416 | 1.31e-09 | 3e-10 | 6.52e-10 | 2.08e-11 | 40.712685 | 99.950752 | -0.080204 | 4.92e-09 | 1.18e-09 | 1.09e-09 | 3.62e-11 | 43.699055 | 99.981629 | -0.022226 | 1.04e-09 | 2.33e-10 | 6.71e-10 | 2.03e-11 | 41.310631 | 99.977612 | -0.033354 | 1.49e-09 | 3.38e-10 | 6.53e-10 | 2.04e-11
39.593895 | 99.951941 | -0.010473 | 1.31e-09 | 3e-10 | 6.52e-10 | 2.08e-11 | 40.788731 | 99.950221 | -0.080709 | 4.92e-09 | 1.18e-09 | 1.09e-09 | 3.62e-11 | 43.777473 | 99.981477 | -0.0223 | 1.04e-09 | 2.33e-10 | 6.71e-10 | 2.03e-11 | 41.380119 | 99.977388 | -0.033599 | 1.49e-09 | 3.38e-10 | 6.53e-10 | 2.04e-11
39.660915 | 99.951863 | -0.010531 | 1.31e-09 | 3e-10 | 6.52e-10 | 2.08e-11 | 40.86657 | 99.949688 | -0.081215 | 4.92e-09 | 1.18e-09 | 1.09e-09 | 3.61e-11 | 43.857987 | 99.981325 | -0.022375 | 1.04e-09 | 2.33e-10 | 6.71e-10 | 2.03e-11 | 41.454365 | 99.977163 | -0.033844 | 1.5e-09 | 3.38e-10 | 6.53e-10 | 2.04e-11
39.731258 | 99.951784 | -0.010589 | 1.31e-09 | 3e-10 | 6.52e-10 | 2.08e-11 | 40.948006 | 99.949151 | -0.081721 | 4.93e-09 | 1.18e-09 | 1.09e-09 | 3.61e-11 | 43.936234 | 99.981172 | -0.022449 | 1.05e-09 | 2.33e-10 | 6.71e-10 | 2.03e-11 | 41.534008 | 99.976937 | -0.03409 | 1.5e-09 | 3.38e-10 | 6.53e-10 | 2.04e-11
39.804878 | 99.951706 | -0.010647 | 1.31e-09 | 3e-10 | 6.52e-10 | 2.07e-11 | 41.026665 | 99.94861 | -0.082227 | 4.93e-09 | 1.18e-09 | 1.09e-09 | 3.61e-11 | 44.019989 | 99.981019 | -0.022524 | 1.05e-09 | 2.33e-10 | 6.7e-10 | 2.03e-11 | 41.615791 | 99.976709 | -0.034336 | 1.5e-09 | 3.38e-10 | 6.53e-10 | 2.04e-11
39.878166 | 99.951628 | -0.010706 | 1.31e-09 | 3e-10 | 6.52e-10 | 2.07e-11 | 41.109779 | 99.948067 | -0.082733 | 4.93e-09 | 1.18e-09 | 1.09e-09 | 3.61e-11 | 44.111229 | 99.980866 | -0.022598 | 1.05e-09 | 2.33e-10 | 6.7e-10 | 2.03e-11 | 41.697578 | 99.97648 | -0.034583 | 1.5e-09 | 3.38e-10 | 6.53e-10 | 2.04e-11
39.949028 | 99.951549 | -0.010765 | 1.31e-09 | 3e-10 | 6.52e-10 | 2.07e-11 | 41.188553 | 99.94752 | -0.083239 | 4.93e-09 | 1.18e-09 | 1.09e-09 | 3.62e-11 | 44.20253 | 99.980712 | -0.022673 | 1.05e-09 | 2.33e-10 | 6.7e-10 | 2.03e-11 | 41.778549 | 99.976249 | -0.034829 | 1.5e-09 | 3.39e-10 | 6.53e-10 | 2.04e-11
40.017433 | 99.951471 | -0.010825 | 1.31e-09 | 3e-10 | 6.52e-10 | 2.07e-11 | 41.264187 | 99.946969 | -0.083745 | 4.93e-09 | 1.18e-09 | 1.09e-09 | 3.62e-11 | 44.292145 | 99.980558 | -0.022748 | 1.05e-09 | 2.33e-10 | 6.7e-10 | 2.03e-11 | 41.857323 | 99.976017 | -0.035077 | 1.5e-09 | 3.39e-10 | 6.53e-10 | 2.04e-11
40.085762 | 99.951393 | -0.010884 | 1.31e-09 | 3e-10 | 6.52e-10 | 2.07e-11 | 41.336811 | 99.946416 | -0.084251 | 4.93e-09 | 1.18e-09 | 1.09e-09 | 3.62e-11 | 44.378166 | 99.980403 | -0.022823 | 1.05e-09 | 2.33e-10 | 6.7e-10 | 2.03e-11 | 41.930119 | 99.975783 | -0.035324 | 1.5e-09 | 3.39e-10 | 6.53e-10 | 2.04e-11
40.151188 | 99.951315 | -0.010945 | 1.31e-09 | 3e-10 | 6.52e-10 | 2.07e-11 | 41.407631 | 99.945859 | -0.084758 | 4.94e-09 | 1.18e-09 | 1.09e-09 | 3.62e-11 | 44.459023 | 99.980248 | -0.022897 | 1.05e-09 | 2.34e-10 | 6.7e-10 | 2.03e-11 | 42.000011 | 99.975548 | -0.035572 | 1.5e-09 | 3.39e-10 | 6.53e-10 | 2.04e-11
40.214821 | 99.951236 | -0.011006 | 1.31e-09 | 3.01e-10 | 6.52e-10 | 2.07e-11 | 41.47422 | 99.945298 | -0.085264 | 4.94e-09 | 1.18e-09 | 1.09e-09 | 3.62e-11 | 44.53437 | 99.980093 | -0.022972 | 1.05e-09 | 2.34e-10 | 6.7e-10 | 2.03e-11 | 42.06805 | 99.975311 | -0.03582 | 1.5e-09 | 3.39e-10 | 6.53e-10 | 2.04e-11
40.278626 | 99.951157 | -0.011067 | 1.31e-09 | 3.01e-10 | 6.52e-10 | 2.07e-11 | 41.539299 | 99.944734 | -0.08577 | 4.94e-09 | 1.18e-09 | 1.09e-09 | 3.62e-11 | 44.605537 | 99.979937 | -0.023047 | 1.05e-09 | 2.34e-10 | 6.7e-10 | 2.03e-11 | 42.133076 | 99.975073 | -0.036069 | 1.5e-09 | 3.4e-10 | 6.53e-10 | 2.04e-11
40.342537 | 99.951078 | -0.011128 | 1.31e-09 | 3.01e-10 | 6.52e-10 | 2.07e-11 | 41.605598 | 99.944167 | -0.086277 | 4.94e-09 | 1.18e-09 | 1.09e-09 | 3.63e-11 | 44.676651 | 99.979781 | -0.023122 | 1.05e-09 | 2.34e-10 | 6.7e-10 | 2.03e-11 | 42.196007 | 99.974832 | -0.036318 | 1.5e-09 | 3.4e-10 | 6.53e-10 | 2.04e-11
40.406632 | 99.950999 | -0.011252 | 1.31e-09 | 3.01e-10 | 6.52e-10 | 2.07e-11 | 41.673809 | 99.943597 | -0.087291 | 4.94e-09 | 1.18e-09 | 1.09e-09 | 3.63e-11 | 44.749908 | 99.979625 | -0.023272 | 1.05e-09 | 2.34e-10 | 6.7e-10 | 2.03e-11 | 42.265556 | 99.97459 | -0.036818 | 1.5e-09 | 3.4e-10 | 6.53e-10 | 2.04e-11
40.471016 | 99.950919 | -0.011252 | 1.31e-09 | 3.01e-10 | 6.51e-10 | 2.07e-11 | 41.747185 | 99.943023 | -0.087291 | 4.94e-09 | 1.18e-09 | 1.09e-09 | 3.62e-11 | 44.83355 | 99.979468 | -0.023272 | 1.05e-09 | 2.34e-10 | 6.7e-10 | 2.03e-11 | 42.341602 | 99.974347 | -0.036818 | 1.51e-09 | 3.4e-10 | 6.53e-10 | 2.04e-11
40.539345 | 99.950839 | -0.011315 | 1.31e-09 | 3.01e-10 | 6.51e-10 | 2.07e-11 | 41.823692 | 99.942446 | -0.087798 | 4.94e-09 | 1.18e-09 | 1.09e-09 | 3.62e-11 | 44.921547 | 99.97931 | -0.023348 | 1.05e-09 | 2.35e-10 | 6.7e-10 | 2.03e-11 | 42.422749 | 99.974101 | -0.037068 | 1.51e-09 | 3.4e-10 | 6.53e-10 | 2.04e-11
40.608715 | 99.950758 | -0.011378 | 1.31e-09 | 3.01e-10 | 6.51e-10 | 2.07e-11 | 41.90136 | 99.941865 | -0.088305 | 4.95e-09 | 1.18e-09 | 1.09e-09 | 3.62e-11 | 45.017948 | 99.979153 | -0.023423 | 1.05e-09 | 2.35e-10 | 6.7e-10 | 2.03e-11 | 42.511089 | 99.973853 | -0.037318 | 1.51e-09 | 3.41e-10 | 6.53e-10 | 2.04e-11
40.679302 | 99.950677 | -0.011441 | 1.31e-09 | 3.01e-10 | 6.51e-10 | 2.07e-11 | 41.97868 | 99.941281 | -0.088812 | 4.95e-09 | 1.18e-09 | 1.09e-09 | 3.62e-11 | 45.117424 | 99.978994 | -0.023498 | 1.05e-09 | 2.35e-10 | 6.7e-10 | 2.03e-11 | 42.607262 | 99.973604 | -0.037569 | 1.51e-09 | 3.41e-10 | 6.53e-10 | 2.04e-11
40.746937 | 99.950596 | -0.011569 | 1.31e-09 | 3.01e-10 | 6.51e-10 | 2.08e-11 | 42.057571 | 99.940693 | -0.089827 | 4.95e-09 | 1.18e-09 | 1.09e-09 | 3.62e-11 | 45.218529 | 99.978835 | -0.02365 | 1.05e-09 | 2.35e-10 | 6.7e-10 | 2.03e-11 | 42.705696 | 99.973353 | -0.038072 | 1.51e-09 | 3.41e-10 | 6.53e-10 | 2.04e-11
40.816193 | 99.950514 | -0.011569 | 1.31e-09 | 3.01e-10 | 6.51e-10 | 2.08e-11 | 42.134949 | 99.940102 | -0.089827 | 4.95e-09 | 1.18e-09 | 1.09e-09 | 3.61e-11 | 45.312611 | 99.978676 | -0.02365 | 1.05e-09 | 2.35e-10 | 6.7e-10 | 2.03e-11 | 42.805813 | 99.9731 | -0.038072 | 1.51e-09 | 3.41e-10 | 6.53e-10 | 2.04e-11
40.881737 | 99.950431 | -0.011633 | 1.31e-09 | 3.01e-10 | 6.51e-10 | 2.08e-11 | 42.215286 | 99.939508 | -0.090334 | 4.95e-09 | 1.18e-09 | 1.09e-09 | 3.61e-11 | 45.40263 | 99.978516 | -0.023726 | 1.06e-09 | 2.35e-10 | 6.71e-10 | 2.02e-11 | 42.901985 | 99.972845 | -0.038324 | 1.51e-09 | 3.41e-10 | 6.53e-10 | 2.04e-11
40.948616 | 99.950348 | -0.011698 | 1.31e-09 | 3.01e-10 | 6.51e-10 | 2.08e-11 | 42.294746 | 99.93891 | -0.090842 | 4.95e-09 | 1.18e-09 | 1.09e-09 | 3.61e-11 | 45.484936 | 99.978356 | -0.023802 | 1.06e-09 | 2.36e-10 | 6.71e-10 | 2.02e-11 | 42.994038 | 99.972588 | -0.038576 | 1.51e-09 | 3.41e-10 | 6.53e-10 | 2.04e-11
41.014793 | 99.950264 | -0.011763 | 1.31e-09 | 3.01e-10 | 6.51e-10 | 2.08e-11 | 42.375786 | 99.938309 | -0.09135 | 4.96e-09 | 1.19e-09 | 1.09e-09 | 3.61e-11 | 45.564171 | 99.978196 | -0.023878 | 1.06e-09 | 2.36e-10 | 6.7e-10 | 2.02e-11 | 43.082672 | 99.972329 | -0.038829 | 1.51e-09 | 3.42e-10 | 6.53e-10 | 2.04e-11
41.081093 | 99.95018 | -0.011893 | 1.31e-09 | 3.01e-10 | 6.51e-10 | 2.08e-11 | 42.456119 | 99.937704 | -0.092367 | 4.96e-09 | 1.19e-09 | 1.09e-09 | 3.61e-11 | 45.641838 | 99.978034 | -0.024031 | 1.06e-09 | 2.36e-10 | 6.7e-10 | 2.02e-11 | 43.168282 | 99.972069 | -0.039335 | 1.51e-09 | 3.42e-10 | 6.53e-10 | 2.04e-11
41.148033 | 99.950096 | -0.011893 | 1.31e-09 | 3.01e-10 | 6.51e-10 | 2.08e-11 | 42.537327 | 99.937096 | -0.092367 | 4.96e-09 | 1.19e-09 | 1.09e-09 | 3.6e-11 | 45.722465 | 99.977873 | -0.024031 | 1.06e-09 | 2.36e-10 | 6.7e-10 | 2.02e-11 | 43.248276 | 99.971807 | -0.039335 | 1.52e-09 | 3.42e-10 | 6.53e-10 | 2.04e-11
41.217117 | 99.950011 | -0.011958 | 1.31e-09 | 3.02e-10 | 6.51e-10 | 2.08e-11 | 42.619453 | 99.936485 | -0.092875 | 4.96e-09 | 1.19e-09 | 1.08e-09 | 3.6e-11 | 45.806461 | 99.977711 | -0.024108 | 1.06e-09 | 2.36e-10 | 6.7e-10 | 2.02e-11 | 43.326866 | 99.971542 | -0.039589 | 1.52e-09 | 3.42e-10 | 6.53e-10 | 2.04e-11
41.284866 | 99.949925 | -0.012024 | 1.31e-09 | 3.02e-10 | 6.51e-10 | 2.08e-11 | 42.701359 | 99.93587 | -0.093384 | 4.96e-09 | 1.19e-09 | 1.08e-09 | 3.6e-11 | 45.890221 | 99.977548 | -0.024185 | 1.06e-09 | 2.36e-10 | 6.7e-10 | 2.02e-11 | 43.406281 | 99.971276 | -0.039843 | 1.52e-09 | 3.42e-10 | 6.53e-10 | 2.04e-11
41.356445 | 99.94984 | -0.01209 | 1.31e-09 | 3.02e-10 | 6.51e-10 | 2.08e-11 | 42.785461 | 99.935252 | -0.093893 | 4.97e-09 | 1.19e-09 | 1.08e-09 | 3.6e-11 | 45.980125 | 99.977385 | -0.024262 | 1.06e-09 | 2.36e-10 | 6.7e-10 | 2.02e-11 | 43.487019 | 99.971008 | -0.040097 | 1.52e-09 | 3.42e-10 | 6.53e-10 | 2.04e-11
41.429237 | 99.949754 | -0.012223 | 1.31e-09 | 3.02e-10 | 6.51e-10 | 2.08e-11 | 42.86969 | 99.934631 | -0.094911 | 4.97e-09 | 1.19e-09 | 1.08e-09 | 3.6e-11 | 46.071014 | 99.977221 | -0.024417 | 1.06e-09 | 2.36e-10 | 6.7e-10 | 2.02e-11 | 43.563759 | 99.970739 | -0.040607 | 1.52e-09 | 3.42e-10 | 6.53e-10 | 2.04e-11
41.503021 | 99.949667 | -0.012223 | 1.31e-09 | 3.02e-10 | 6.51e-10 | 2.08e-11 | 42.956867 | 99.934006 | -0.094911 | 4.97e-09 | 1.19e-09 | 1.08e-09 | 3.6e-11 | 46.162891 | 99.977057 | -0.024417 | 1.06e-09 | 2.37e-10 | 6.7e-10 | 2.03e-11 | 43.64444 | 99.970467 | -0.040607 | 1.52e-09 | 3.42e-10 | 6.53e-10 | 2.04e-11
41.574364 | 99.949581 | -0.012289 | 1.31e-09 | 3.02e-10 | 6.51e-10 | 2.08e-11 | 43.043415 | 99.933378 | -0.095421 | 4.97e-09 | 1.19e-09 | 1.08e-09 | 3.6e-11 | 46.254654 | 99.976893 | -0.024494 | 1.06e-09 | 2.37e-10 | 6.7e-10 | 2.03e-11 | 43.728203 | 99.970194 | -0.040862 | 1.52e-09 | 3.43e-10 | 6.53e-10 | 2.04e-11
41.648609 | 99.949493 | -0.012356 | 1.31e-09 | 3.02e-10 | 6.51e-10 | 2.08e-11 | 43.130074 | 99.932746 | -0.09593 | 4.97e-09 | 1.19e-09 | 1.08e-09 | 3.6e-11 | 46.346878 | 99.976728 | -0.024572 | 1.06e-09 | 2.37e-10 | 6.7e-10 | 2.03e-11 | 43.815147 | 99.969919 | -0.041117 | 1.52e-09 | 3.43e-10 | 6.53e-10 | 2.04e-11
41.723202 | 99.949406 | -0.012422 | 1.31e-09 | 3.02e-10 | 6.51e-10 | 2.08e-11 | 43.216038 | 99.932111 | -0.096439 | 4.98e-09 | 1.19e-09 | 1.08e-09 | 3.6e-11 | 46.437252 | 99.976562 | -0.02465 | 1.06e-09 | 2.37e-10 | 6.7e-10 | 2.03e-11 | 43.901577 | 99.969643 | -0.041373 | 1.52e-09 | 3.43e-10 | 6.53e-10 | 2.04e-11
41.796459 | 99.949318 | -0.012556 | 1.31e-09 | 3.02e-10 | 6.51e-10 | 2.07e-11 | 43.301765 | 99.931472 | -0.097458 | 4.98e-09 | 1.19e-09 | 1.08e-09 | 3.6e-11 | 46.528847 | 99.976397 | -0.024806 | 1.06e-09 | 2.37e-10 | 6.7e-10 | 2.03e-11 | 43.989452 | 99.969365 | -0.041884 | 1.52e-09 | 3.44e-10 | 6.53e-10 | 2.03e-11
41.868095 | 99.94923 | -0.012556 | 1.32e-09 | 3.02e-10 | 6.51e-10 | 2.07e-11 | 43.381355 | 99.93083 | -0.097458 | 4.98e-09 | 1.19e-09 | 1.08e-09 | 3.6e-11 | 46.61771 | 99.976231 | -0.024806 | 1.06e-09 | 2.38e-10 | 6.7e-10 | 2.03e-11 | 44.078667 | 99.969085 | -0.041884 | 1.52e-09 | 3.44e-10 | 6.53e-10 | 2.03e-11
41.942455 | 99.949142 | -0.012622 | 1.32e-09 | 3.02e-10 | 6.51e-10 | 2.07e-11 | 43.456699 | 99.930185 | -0.097968 | 4.98e-09 | 1.19e-09 | 1.08e-09 | 3.6e-11 | 46.71011 | 99.976064 | -0.024884 | 1.06e-09 | 2.38e-10 | 6.7e-10 | 2.03e-11 | 44.1688 | 99.968804 | -0.042141 | 1.52e-09 | 3.44e-10 | 6.53e-10 | 2.04e-11
42.014614 | 99.949053 | -0.012689 | 1.32e-09 | 3.02e-10 | 6.51e-10 | 2.07e-11 | 43.53315 | 99.929536 | -0.098477 | 4.98e-09 | 1.19e-09 | 1.08e-09 | 3.6e-11 | 46.801472 | 99.975897 | -0.024962 | 1.07e-09 | 2.38e-10 | 6.71e-10 | 2.03e-11 | 44.256447 | 99.968521 | -0.042397 | 1.53e-09 | 3.45e-10 | 6.53e-10 | 2.04e-11
42.086075 | 99.948964 | -0.012756 | 1.32e-09 | 3.02e-10 | 6.51e-10 | 2.07e-11 | 43.610817 | 99.928884 | -0.098987 | 4.99e-09 | 1.19e-09 | 1.08e-09 | 3.6e-11 | 46.89172 | 99.97573 | -0.02504 | 1.07e-09 | 2.38e-10 | 6.71e-10 | 2.03e-11 | 44.344433 | 99.968237 | -0.042654 | 1.53e-09 | 3.45e-10 | 6.53e-10 | 2.04e-11
42.157246 | 99.948875 | -0.012889 | 1.32e-09 | 3.02e-10 | 6.51e-10 | 2.07e-11 | 43.690693 | 99.928228 | -0.100006 | 4.99e-09 | 1.19e-09 | 1.08e-09 | 3.6e-11 | 46.978558 | 99.975562 | -0.025196 | 1.07e-09 | 2.39e-10 | 6.71e-10 | 2.04e-11 | 44.429588 | 99.967951 | -0.043167 | 1.53e-09 | 3.45e-10 | 6.53e-10 | 2.04e-11
42.229984 | 99.948786 | -0.012889 | 1.32e-09 | 3.02e-10 | 6.51e-10 | 2.07e-11 | 43.771202 | 99.927569 | -0.100006 | 4.99e-09 | 1.19e-09 | 1.08e-09 | 3.6e-11 | 47.071075 | 99.975394 | -0.025196 | 1.07e-09 | 2.39e-10 | 6.71e-10 | 2.04e-11 | 44.514793 | 99.967664 | -0.043167 | 1.53e-09 | 3.46e-10 | 6.53e-10 | 2.04e-11
42.303413 | 99.948697 | -0.012956 | 1.32e-09 | 3.03e-10 | 6.51e-10 | 2.07e-11 | 43.858032 | 99.926907 | -0.100516 | 4.99e-09 | 1.19e-09 | 1.08e-09 | 3.6e-11 | 47.162373 | 99.975225 | -0.025274 | 1.07e-09 | 2.39e-10 | 6.71e-10 | 2.04e-11 | 44.59832 | 99.967376 | -0.043424 | 1.53e-09 | 3.46e-10 | 6.53e-10 | 2.05e-11
42.376621 | 99.948607 | -0.013022 | 1.32e-09 | 3.03e-10 | 6.51e-10 | 2.07e-11 | 43.943878 | 99.926241 | -0.101025 | 4.99e-09 | 1.19e-09 | 1.08e-09 | 3.6e-11 | 47.25164 | 99.975055 | -0.025353 | 1.07e-09 | 2.39e-10 | 6.71e-10 | 2.04e-11 | 44.682888 | 99.967086 | -0.043681 | 1.53e-09 | 3.46e-10 | 6.54e-10 | 2.05e-11
42.449123 | 99.948517 | -0.013089 | 1.32e-09 | 3.03e-10 | 6.51e-10 | 2.07e-11 | 44.02845 | 99.925572 | -0.101535 | 5e-09 | 1.19e-09 | 1.08e-09 | 3.6e-11 | 47.341026 | 99.974885 | -0.025431 | 1.07e-09 | 2.39e-10 | 6.71e-10 | 2.04e-11 | 44.768162 | 99.966795 | -0.043939 | 1.53e-09 | 3.46e-10 | 6.54e-10 | 2.05e-11
42.522675 | 99.948426 | -0.013221 | 1.32e-09 | 3.03e-10 | 6.51e-10 | 2.07e-11 | 44.111279 | 99.924899 | -0.102555 | 5e-09 | 1.19e-09 | 1.08e-09 | 3.6e-11 | 47.433601 | 99.974714 | -0.025587 | 1.07e-09 | 2.39e-10 | 6.71e-10 | 2.04e-11 | 44.853836 | 99.966502 | -0.044454 | 1.53e-09 | 3.46e-10 | 6.54e-10 | 2.05e-11
42.599354 | 99.948336 | -0.013221 | 1.32e-09 | 3.03e-10 | 6.51e-10 | 2.07e-11 | 44.194401 | 99.924223 | -0.102555 | 5e-09 | 1.19e-09 | 1.08e-09 | 3.6e-11 | 47.524895 | 99.974543 | -0.025587 | 1.07e-09 | 2.39e-10 | 6.71e-10 | 2.04e-11 | 44.936089 | 99.966207 | -0.044454 | 1.53e-09 | 3.46e-10 | 6.54e-10 | 2.05e-11
42.674931 | 99.948245 | -0.013288 | 1.32e-09 | 3.03e-10 | 6.51e-10 | 2.07e-11 | 44.276302 | 99.923544 | -0.103065 | 5e-09 | 1.2e-09 | 1.08e-09 | 3.6e-11 | 47.616604 | 99.974371 | -0.025665 | 1.07e-09 | 2.4e-10 | 6.71e-10 | 2.04e-11 | 45.018799 | 99.965911 | -0.044712 | 1.54e-09 | 3.47e-10 | 6.54e-10 | 2.05e-11
42.746735 | 99.948154 | -0.013354 | 1.32e-09 | 3.03e-10 | 6.51e-10 | 2.07e-11 | 44.358955 | 99.92286 | -0.103575 | 5.01e-09 | 1.2e-09 | 1.08e-09 | 3.6e-11 | 47.707436 | 99.974198 | -0.025743 | 1.07e-09 | 2.4e-10 | 6.71e-10 | 2.04e-11 | 45.100472 | 99.965613 | -0.04497 | 1.54e-09 | 3.47e-10 | 6.54e-10 | 2.05e-11
42.818428 | 99.948062 | -0.013419 | 1.32e-09 | 3.03e-10 | 6.51e-10 | 2.08e-11 | 44.442482 | 99.922174 | -0.104085 | 5.01e-09 | 1.2e-09 | 1.08e-09 | 3.6e-11 | 47.798157 | 99.974025 | -0.025821 | 1.08e-09 | 2.4e-10 | 6.71e-10 | 2.04e-11 | 45.182663 | 99.965314 | -0.045228 | 1.54e-09 | 3.47e-10 | 6.54e-10 | 2.05e-11
42.890419 | 99.947971 | -0.01355 | 1.32e-09 | 3.03e-10 | 6.51e-10 | 2.08e-11 | 44.531982 | 99.921483 | -0.105105 | 5.01e-09 | 1.2e-09 | 1.08e-09 | 3.6e-11 | 47.88829 | 99.973851 | -0.025976 | 1.08e-09 | 2.4e-10 | 6.7e-10 | 2.04e-11 | 45.266193 | 99.965013 | -0.045745 | 1.54e-09 | 3.47e-10 | 6.54e-10 | 2.05e-11
42.960312 | 99.947879 | -0.01355 | 1.32e-09 | 3.03e-10 | 6.51e-10 | 2.08e-11 | 44.623337 | 99.92079 | -0.105105 | 5.01e-09 | 1.2e-09 | 1.08e-09 | 3.6e-11 | 47.974724 | 99.973677 | -0.025976 | 1.08e-09 | 2.4e-10 | 6.7e-10 | 2.04e-11 | 45.35395 | 99.96471 | -0.045745 | 1.54e-09 | 3.47e-10 | 6.54e-10 | 2.05e-11
43.02969 | 99.947786 | -0.013616 | 1.32e-09 | 3.03e-10 | 6.51e-10 | 2.08e-11 | 44.718117 | 99.920092 | -0.105615 | 5.02e-09 | 1.2e-09 | 1.08e-09 | 3.6e-11 | 48.058128 | 99.973502 | -0.026054 | 1.08e-09 | 2.4e-10 | 6.7e-10 | 2.03e-11 | 45.445541 | 99.964406 | -0.046003 | 1.54e-09 | 3.48e-10 | 6.54e-10 | 2.05e-11
43.100399 | 99.947694 | -0.013681 | 1.32e-09 | 3.03e-10 | 6.51e-10 | 2.08e-11 | 44.811272 | 99.919391 | -0.106125 | 5.02e-09 | 1.2e-09 | 1.08e-09 | 3.6e-11 | 48.143341 | 99.973327 | -0.026131 | 1.08e-09 | 2.4e-10 | 6.7e-10 | 2.03e-11 | 45.53997 | 99.9641 | -0.046262 | 1.54e-09 | 3.48e-10 | 6.54e-10 | 2.04e-11
43.175457 | 99.947601 | -0.013745 | 1.32e-09 | 3.03e-10 | 6.51e-10 | 2.08e-11 | 44.907505 | 99.918686 | -0.106635 | 5.02e-09 | 1.2e-09 | 1.08e-09 | 3.6e-11 | 48.231678 | 99.973151 | -0.026209 | 1.08e-09 | 2.41e-10 | 6.7e-10 | 2.03e-11 | 45.639446 | 99.963792 | -0.04652 | 1.54e-09 | 3.48e-10 | 6.54e-10 | 2.04e-11
43.255619 | 99.947508 | -0.013873 | 1.32e-09 | 3.03e-10 | 6.51e-10 | 2.08e-11 | 45.002106 | 99.917977 | -0.107655 | 5.03e-09 | 1.2e-09 | 1.08e-09 | 3.6e-11 | 48.319096 | 99.972974 | -0.026363 | 1.08e-09 | 2.41e-10 | 6.7e-10 | 2.03e-11 | 45.74049 | 99.963482 | -0.047038 | 1.55e-09 | 3.48e-10 | 6.54e-10 | 2.04e-11
43.337174 | 99.947414 | -0.013873 | 1.32e-09 | 3.03e-10 | 6.51e-10 | 2.08e-11 | 45.092308 | 99.917265 | -0.107655 | 5.03e-09 | 1.2e-09 | 1.08e-09 | 3.6e-11 | 48.404244 | 99.972797 | -0.026363 | 1.08e-09 | 2.41e-10 | 6.7e-10 | 2.03e-11 | 45.844143 | 99.963171 | -0.047038 | 1.55e-09 | 3.49e-10 | 6.54e-10 | 2.04e-11
43.424355 | 99.94732 | -0.013937 | 1.32e-09 | 3.03e-10 | 6.51e-10 | 2.08e-11 | 45.180412 | 99.916548 | -0.108165 | 5.03e-09 | 1.2e-09 | 1.08e-09 | 3.59e-11 | 48.49218 | 99.972619 | -0.026439 | 1.08e-09 | 2.41e-10 | 6.7e-10 | 2.03e-11 | 45.946404 | 99.962858 | -0.047296 | 1.55e-09 | 3.49e-10 | 6.54e-10 | 2.04e-11
43.511299 | 99.947226 | -0.014 | 1.32e-09 | 3.03e-10 | 6.51e-10 | 2.08e-11 | 45.27137 | 99.915828 | -0.108674 | 5.03e-09 | 1.2e-09 | 1.08e-09 | 3.59e-11 | 48.580345 | 99.972441 | -0.026516 | 1.08e-09 | 2.41e-10 | 6.7e-10 | 2.03e-11 | 46.046402 | 99.962543 | -0.047555 | 1.55e-09 | 3.49e-10 | 6.54e-10 | 2.04e-11
43.602364 | 99.947131 | -0.014062 | 1.32e-09 | 3.04e-10 | 6.51e-10 | 2.08e-11 | 45.358482 | 99.915104 | -0.109184 | 5.04e-09 | 1.2e-09 | 1.08e-09 | 3.59e-11 | 48.668282 | 99.972261 | -0.026592 | 1.08e-09 | 2.41e-10 | 6.7e-10 | 2.03e-11 | 46.144199 | 99.962226 | -0.047814 | 1.55e-09 | 3.5e-10 | 6.54e-10 | 2.04e-11
43.687573 | 99.947036 | -0.014186 | 1.32e-09 | 3.04e-10 | 6.51e-10 | 2.08e-11 | 45.443115 | 99.914375 | -0.110202 | 5.04e-09 | 1.2e-09 | 1.08e-09 | 3.59e-11 | 48.757546 | 99.972082 | -0.026743 | 1.08e-09 | 2.42e-10 | 6.7e-10 | 2.03e-11 | 46.241524 | 99.961907 | -0.048331 | 1.55e-09 | 3.5e-10 | 6.54e-10 | 2.04e-11
43.773247 | 99.94694 | -0.014186 | 1.32e-09 | 3.04e-10 | 6.51e-10 | 2.08e-11 | 45.527447 | 99.913643 | -0.110202 | 5.04e-09 | 1.2e-09 | 1.08e-09 | 3.59e-11 | 48.848034 | 99.971901 | -0.026743 | 1.08e-09 | 2.42e-10 | 6.7e-10 | 2.03e-11 | 46.33271 | 99.961586 | -0.048331 | 1.55e-09 | 3.5e-10 | 6.54e-10 | 2.04e-11
43.854973 | 99.946844 | -0.014247 | 1.32e-09 | 3.04e-10 | 6.52e-10 | 2.08e-11 | 45.610806 | 99.912906 | -0.110711 | 5.05e-09 | 1.2e-09 | 1.08e-09 | 3.59e-11 | 48.945828 | 99.971721 | -0.026818 | 1.08e-09 | 2.42e-10 | 6.7e-10 | 2.03e-11 | 46.423313 | 99.961264 | -0.048589 | 1.55e-09 | 3.5e-10 | 6.55e-10 | 2.04e-11
43.937859 | 99.946747 | -0.014307 | 1.32e-09 | 3.04e-10 | 6.52e-10 | 2.08e-11 | 45.695835 | 99.912166 | -0.11122 | 5.05e-09 | 1.2e-09 | 1.08e-09 | 3.59e-11 | 49.047859 | 99.971539 | -0.026893 | 1.09e-09 | 2.42e-10 | 6.7e-10 | 2.03e-11 | 46.507881 | 99.960939 | -0.048847 | 1.56e-09 | 3.51e-10 | 6.55e-10 | 2.04e-11
44.013786 | 99.94665 | -0.014366 | 1.32e-09 | 3.04e-10 | 6.52e-10 | 2.08e-11 | 45.781975 | 99.911422 | -0.111729 | 5.05e-09 | 1.2e-09 | 1.08e-09 | 3.58e-11 | 49.150063 | 99.971358 | -0.026967 | 1.09e-09 | 2.42e-10 | 6.7e-10 | 2.03e-11 | 46.591118 | 99.960613 | -0.049105 | 1.56e-09 | 3.51e-10 | 6.55e-10 | 2.04e-11
44.091053 | 99.946553 | -0.014483 | 1.33e-09 | 3.04e-10 | 6.52e-10 | 2.08e-11 | 45.867298 | 99.910674 | -0.112745 | 5.05e-09 | 1.21e-09 | 1.08e-09 | 3.58e-11 | 49.258762 | 99.971175 | -0.027115 | 1.09e-09 | 2.42e-10 | 6.7e-10 | 2.03e-11 | 46.670292 | 99.960285 | -0.049622 | 1.56e-09 | 3.51e-10 | 6.55e-10 | 2.04e-11
44.164368 | 99.946455 | -0.014483 | 1.33e-09 | 3.04e-10 | 6.52e-10 | 2.07e-11 | 45.95425 | 99.909922 | -0.112745 | 5.06e-09 | 1.21e-09 | 1.08e-09 | 3.58e-11 | 49.369259 | 99.970993 | -0.027115 | 1.09e-09 | 2.42e-10 | 6.7e-10 | 2.03e-11 | 46.755734 | 99.959955 | -0.049622 | 1.56e-09 | 3.51e-10 | 6.55e-10 | 2.04e-11
44.237106 | 99.946357 | -0.014541 | 1.33e-09 | 3.04e-10 | 6.52e-10 | 2.07e-11 | 46.047985 | 99.909166 | -0.113253 | 5.06e-09 | 1.21e-09 | 1.08e-09 | 3.58e-11 | 49.473206 | 99.97081 | -0.027189 | 1.09e-09 | 2.43e-10 | 6.7e-10 | 2.03e-11 | 46.841461 | 99.959623 | -0.04988 | 1.56e-09 | 3.52e-10 | 6.54e-10 | 2.04e-11
44.30526 | 99.946258 | -0.014598 | 1.33e-09 | 3.04e-10 | 6.51e-10 | 2.08e-11 | 46.142128 | 99.908407 | -0.113761 | 5.06e-09 | 1.21e-09 | 1.08e-09 | 3.58e-11 | 49.570709 | 99.970626 | -0.027262 | 1.09e-09 | 2.43e-10 | 6.7e-10 | 2.03e-11 | 46.928871 | 99.959289 | -0.050137 | 1.56e-09 | 3.52e-10 | 6.54e-10 | 2.04e-11
44.373707 | 99.946159 | -0.014654 | 1.33e-09 | 3.04e-10 | 6.51e-10 | 2.08e-11 | 46.234531 | 99.907644 | -0.114269 | 5.06e-09 | 1.21e-09 | 1.08e-09 | 3.58e-11 | 49.667404 | 99.970442 | -0.027335 | 1.09e-09 | 2.43e-10 | 6.7e-10 | 2.03e-11 | 47.020111 | 99.958954 | -0.050395 | 1.56e-09 | 3.52e-10 | 6.54e-10 | 2.04e-11
44.44099 | 99.94606 | -0.014764 | 1.33e-09 | 3.04e-10 | 6.51e-10 | 2.08e-11 | 46.331978 | 99.906878 | -0.115284 | 5.07e-09 | 1.21e-09 | 1.08e-09 | 3.58e-11 | 49.763687 | 99.970258 | -0.027481 | 1.09e-09 | 2.43e-10 | 6.7e-10 | 2.03e-11 | 47.119183 | 99.958617 | -0.050911 | 1.56e-09 | 3.52e-10 | 6.54e-10 | 2.04e-11
44.510712 | 99.94596 | -0.014764 | 1.33e-09 | 3.05e-10 | 6.51e-10 | 2.08e-11 | 46.430992 | 99.906108 | -0.115284 | 5.07e-09 | 1.21e-09 | 1.08e-09 | 3.57e-11 | 49.856556 | 99.970073 | -0.027481 | 1.09e-09 | 2.43e-10 | 6.7e-10 | 2.03e-11 | 47.219765 | 99.958278 | -0.050911 | 1.57e-09 | 3.53e-10 | 6.54e-10 | 2.04e-11
44.581074 | 99.94586 | -0.014818 | 1.33e-09 | 3.05e-10 | 6.51e-10 | 2.08e-11 | 46.528496 | 99.905334 | -0.115791 | 5.07e-09 | 1.21e-09 | 1.07e-09 | 3.57e-11 | 49.951332 | 99.969887 | -0.027553 | 1.09e-09 | 2.43e-10 | 6.71e-10 | 2.03e-11 | 47.322777 | 99.957937 | -0.051168 | 1.57e-09 | 3.53e-10 | 6.54e-10 | 2.04e-11
44.655201 | 99.945759 | -0.014871 | 1.33e-09 | 3.05e-10 | 6.51e-10 | 2.08e-11 | 46.626579 | 99.904557 | -0.116298 | 5.08e-09 | 1.21e-09 | 1.07e-09 | 3.57e-11 | 50.052143 | 99.969702 | -0.027625 | 1.09e-09 | 2.43e-10 | 6.71e-10 | 2.03e-11 | 47.426083 | 99.957595 | -0.051426 | 1.57e-09 | 3.53e-10 | 6.54e-10 | 2.04e-11
44.73513 | 99.945659 | -0.014924 | 1.33e-09 | 3.05e-10 | 6.51e-10 | 2.09e-11 | 46.725189 | 99.903776 | -0.116805 | 5.08e-09 | 1.21e-09 | 1.07e-09 | 3.57e-11 | 50.156086 | 99.969516 | -0.027697 | 1.09e-09 | 2.43e-10 | 6.71e-10 | 2.03e-11 | 47.527592 | 99.95725 | -0.051683 | 1.57e-09 | 3.54e-10 | 6.54e-10 | 2.04e-11
44.825146 | 99.945558 | -0.015028 | 1.33e-09 | 3.05e-10 | 6.51e-10 | 2.09e-11 | 46.82687 | 99.902992 | -0.11782 | 5.08e-09 | 1.21e-09 | 1.07e-09 | 3.57e-11 | 50.25922 | 99.969329 | -0.02784 | 1.09e-09 | 2.44e-10 | 6.71e-10 | 2.03e-11 | 47.624748 | 99.956905 | -0.052199 | 1.57e-09 | 3.54e-10 | 6.53e-10 | 2.04e-11
44.916969 | 99.945457 | -0.015028 | 1.33e-09 | 3.05e-10 | 6.51e-10 | 2.09e-11 | 46.927971 | 99.902205 | -0.11782 | 5.09e-09 | 1.21e-09 | 1.07e-09 | 3.57e-11 | 50.362118 | 99.969142 | -0.02784 | 1.1e-09 | 2.44e-10 | 6.71e-10 | 2.03e-11 | 47.715698 | 99.956558 | -0.052199 | 1.57e-09 | 3.54e-10 | 6.54e-10 | 2.03e-11
45.017784 | 99.945355 | -0.015079 | 1.33e-09 | 3.05e-10 | 6.51e-10 | 2.09e-11 | 47.025887 | 99.901414 | -0.118327 | 5.09e-09 | 1.21e-09 | 1.07e-09 | 3.57e-11 | 50.461483 | 99.968955 | -0.027911 | 1.1e-09 | 2.44e-10 | 6.71e-10 | 2.04e-11 | 47.801842 | 99.956209 | -0.052456 | 1.57e-09 | 3.54e-10 | 6.54e-10 | 2.03e-11
45.124451 | 99.945254 | -0.015129 | 1.33e-09 | 3.05e-10 | 6.51e-10 | 2.09e-11 | 47.124203 | 99.90062 | -0.118834 | 5.09e-09 | 1.21e-09 | 1.07e-09 | 3.57e-11 | 50.556206 | 99.968768 | -0.027982 | 1.1e-09 | 2.44e-10 | 6.71e-10 | 2.04e-11 | 47.886295 | 99.955858 | -0.052714 | 1.57e-09 | 3.55e-10 | 6.54e-10 | 2.03e-11
45.231297 | 99.945152 | -0.015179 | 1.33e-09 | 3.05e-10 | 6.51e-10 | 2.09e-11 | 47.223446 | 99.899823 | -0.119342 | 5.1e-09 | 1.21e-09 | 1.07e-09 | 3.57e-11 | 50.647968 | 99.96858 | -0.028053 | 1.1e-09 | 2.44e-10 | 6.71e-10 | 2.04e-11 | 47.970177 | 99.955506 | -0.052972 | 1.58e-09 | 3.55e-10 | 6.54e-10 | 2.04e-11
45.332218 | 99.945051 | -0.015277 | 1.33e-09 | 3.06e-10 | 6.51e-10 | 2.09e-11 | 47.318401 | 99.899022 | -0.120356 | 5.1e-09 | 1.21e-09 | 1.07e-09 | 3.57e-11 | 50.735436 | 99.968392 | -0.028194 | 1.1e-09 | 2.44e-10 | 6.71e-10 | 2.03e-11 | 48.052071 | 99.955153 | -0.053487 | 1.58e-09 | 3.55e-10 | 6.54e-10 | 2.04e-11
45.427345 | 99.944949 | -0.015277 | 1.33e-09 | 3.06e-10 | 6.51e-10 | 2.09e-11 | 47.409111 | 99.898219 | -0.120356 | 5.1e-09 | 1.21e-09 | 1.07e-09 | 3.57e-11 | 50.821106 | 99.968204 | -0.028194 | 1.1e-09 | 2.45e-10 | 6.71e-10 | 2.03e-11 | 48.13131 | 99.954798 | -0.053487 | 1.58e-09 | 3.56e-10 | 6.54e-10 | 2.04e-11
45.512432 | 99.944847 | -0.015325 | 1.33e-09 | 3.06e-10 | 6.52e-10 | 2.09e-11 | 47.49931 | 99.897412 | -0.120864 | 5.11e-09 | 1.22e-09 | 1.07e-09 | 3.57e-11 | 50.913097 | 99.968015 | -0.028264 | 1.1e-09 | 2.45e-10 | 6.71e-10 | 2.03e-11 | 48.218426 | 99.954441 | -0.053745 | 1.58e-09 | 3.56e-10 | 6.54e-10 | 2.04e-11
45.588417 | 99.944745 | -0.015373 | 1.33e-09 | 3.06e-10 | 6.52e-10 | 2.09e-11 | 47.588112 | 99.896602 | -0.121372 | 5.11e-09 | 1.22e-09 | 1.07e-09 | 3.58e-11 | 51.009621 | 99.967826 | -0.028334 | 1.1e-09 | 2.45e-10 | 6.71e-10 | 2.03e-11 | 48.309788 | 99.954083 | -0.054003 | 1.58e-09 | 3.56e-10 | 6.54e-10 | 2.04e-11
45.656399 | 99.944643 | -0.01542 | 1.33e-09 | 3.06e-10 | 6.52e-10 | 2.09e-11 | 47.674187 | 99.895788 | -0.12188 | 5.11e-09 | 1.22e-09 | 1.07e-09 | 3.58e-11 | 51.102772 | 99.967637 | -0.028404 | 1.1e-09 | 2.45e-10 | 6.71e-10 | 2.03e-11 | 48.406941 | 99.953724 | -0.054261 | 1.58e-09 | 3.57e-10 | 6.54e-10 | 2.04e-11
45.722988 | 99.944541 | -0.015513 | 1.33e-09 | 3.06e-10 | 6.52e-10 | 2.09e-11 | 47.762764 | 99.894972 | -0.122896 | 5.12e-09 | 1.22e-09 | 1.07e-09 | 3.58e-11 | 51.200859 | 99.967447 | -0.028543 | 1.1e-09 | 2.45e-10 | 6.71e-10 | 2.03e-11 | 48.510128 | 99.953363 | -0.054777 | 1.58e-09 | 3.57e-10 | 6.54e-10 | 2.05e-11
45.789749 | 99.944439 | -0.015513 | 1.33e-09 | 3.06e-10 | 6.52e-10 | 2.09e-11 | 47.857487 | 99.894152 | -0.122896 | 5.12e-09 | 1.22e-09 | 1.07e-09 | 3.58e-11 | 51.302136 | 99.967257 | -0.028543 | 1.1e-09 | 2.46e-10 | 6.71e-10 | 2.03e-11 | 48.618187 | 99.953 | -0.054777 | 1.59e-09 | 3.58e-10 | 6.54e-10 | 2.05e-11
45.86713 | 99.944337 | -0.015558 | 1.33e-09 | 3.06e-10 | 6.52e-10 | 2.09e-11 | 47.953949 | 99.893329 | -0.123405 | 5.13e-09 | 1.22e-09 | 1.07e-09 | 3.58e-11 | 51.398884 | 99.967066 | -0.028612 | 1.1e-09 | 2.46e-10 | 6.7e-10 | 2.03e-11 | 48.729908 | 99.952636 | -0.055035 | 1.59e-09 | 3.58e-10 | 6.54e-10 | 2.05e-11
45.951935 | 99.944234 | -0.015604 | 1.33e-09 | 3.06e-10 | 6.52e-10 | 2.08e-11 | 48.054585 | 99.892502 | -0.123914 | 5.13e-09 | 1.22e-09 | 1.07e-09 | 3.58e-11 | 51.4925 | 99.966876 | -0.028681 | 1.11e-09 | 2.46e-10 | 6.7e-10 | 2.03e-11 | 48.843769 | 99.952271 | -0.055293 | 1.59e-09 | 3.58e-10 | 6.54e-10 | 2.05e-11
46.046364 | 99.944132 | -0.015649 | 1.33e-09 | 3.06e-10 | 6.52e-10 | 2.08e-11 | 48.154526 | 99.891673 | -0.124423 | 5.13e-09 | 1.22e-09 | 1.07e-09 | 3.58e-11 | 51.584496 | 99.966684 | -0.02875 | 1.11e-09 | 2.46e-10 | 6.7e-10 | 2.03e-11 | 48.950905 | 99.951904 | -0.055551 | 1.59e-09 | 3.59e-10 | 6.54e-10 | 2.05e-11
46.144917 | 99.944029 | -0.015737 | 1.34e-09 | 3.07e-10 | 6.52e-10 | 2.08e-11 | 48.252495 | 99.890839 | -0.125442 | 5.14e-09 | 1.22e-09 | 1.07e-09 | 3.58e-11 | 51.67527 | 99.966493 | -0.028888 | 1.11e-09 | 2.46e-10 | 6.7e-10 | 2.03e-11 | 49.058968 | 99.951535 | -0.056068 | 1.59e-09 | 3.59e-10 | 6.54e-10 | 2.05e-11
46.247582 | 99.943927 | -0.015737 | 1.34e-09 | 3.07e-10 | 6.51e-10 | 2.08e-11 | 48.348087 | 99.890003 | -0.125442 | 5.14e-09 | 1.22e-09 | 1.07e-09 | 3.57e-11 | 51.768494 | 99.966301 | -0.028888 | 1.11e-09 | 2.46e-10 | 6.7e-10 | 2.03e-11 | 49.164593 | 99.951165 | -0.056068 | 1.59e-09 | 3.59e-10 | 6.54e-10 | 2.05e-11
46.344505 | 99.943824 | -0.015781 | 1.34e-09 | 3.07e-10 | 6.51e-10 | 2.08e-11 | 48.441063 | 99.889162 | -0.125952 | 5.15e-09 | 1.22e-09 | 1.07e-09 | 3.57e-11 | 51.861244 | 99.966108 | -0.028956 | 1.11e-09 | 2.47e-10 | 6.7e-10 | 2.02e-11 | 49.262562 | 99.950793 | -0.056327 | 1.59e-09 | 3.6e-10 | 6.54e-10 | 2.05e-11
46.437546 | 99.94372 | -0.015824 | 1.34e-09 | 3.07e-10 | 6.51e-10 | 2.08e-11 | 48.527958 | 99.888319 | -0.126463 | 5.15e-09 | 1.23e-09 | 1.07e-09 | 3.56e-11 | 51.958923 | 99.965915 | -0.029024 | 1.11e-09 | 2.47e-10 | 6.7e-10 | 2.02e-11 | 49.353516 | 99.950419 | -0.056586 | 1.6e-09 | 3.6e-10 | 6.54e-10 | 2.04e-11
46.523155 | 99.943617 | -0.015867 | 1.34e-09 | 3.07e-10 | 6.51e-10 | 2.08e-11 | 48.612816 | 99.887472 | -0.126974 | 5.15e-09 | 1.23e-09 | 1.07e-09 | 3.56e-11 | 52.058056 | 99.965721 | -0.029092 | 1.11e-09 | 2.47e-10 | 6.7e-10 | 2.02e-11 | 49.448586 | 99.950043 | -0.056845 | 1.6e-09 | 3.6e-10 | 6.54e-10 | 2.04e-11
46.604366 | 99.943513 | -0.015952 | 1.34e-09 | 3.07e-10 | 6.51e-10 | 2.08e-11 | 48.698891 | 99.886621 | -0.127997 | 5.16e-09 | 1.23e-09 | 1.07e-09 | 3.55e-11 | 52.162697 | 99.965527 | -0.029228 | 1.11e-09 | 2.47e-10 | 6.7e-10 | 2.02e-11 | 49.543827 | 99.949666 | -0.057364 | 1.6e-09 | 3.61e-10 | 6.54e-10 | 2.04e-11
46.682442 | 99.943408 | -0.015952 | 1.34e-09 | 3.07e-10 | 6.51e-10 | 2.08e-11 | 48.787758 | 99.885767 | -0.127997 | 5.16e-09 | 1.23e-09 | 1.07e-09 | 3.55e-11 | 52.261829 | 99.965332 | -0.029228 | 1.11e-09 | 2.48e-10 | 6.7e-10 | 2.02e-11 | 49.635876 | 99.949287 | -0.057364 | 1.6e-09 | 3.61e-10 | 6.54e-10 | 2.04e-11
46.761681 | 99.943304 | -0.015993 | 1.34e-09 | 3.07e-10 | 6.51e-10 | 2.08e-11 | 48.876442 | 99.884908 | -0.12851 | 5.17e-09 | 1.23e-09 | 1.07e-09 | 3.54e-11 | 52.361885 | 99.965136 | -0.029296 | 1.11e-09 | 2.48e-10 | 6.7e-10 | 2.02e-11 | 49.730652 | 99.948906 | -0.057624 | 1.6e-09 | 3.61e-10 | 6.54e-10 | 2.04e-11
46.841785 | 99.943198 | -0.016035 | 1.34e-09 | 3.08e-10 | 6.51e-10 | 2.08e-11 | 48.972328 | 99.884046 | -0.129023 | 5.17e-09 | 1.23e-09 | 1.07e-09 | 3.54e-11 | 52.458519 | 99.96494 | -0.029364 | 1.11e-09 | 2.48e-10 | 6.7e-10 | 2.01e-11 | 49.831173 | 99.948523 | -0.057884 | 1.6e-09 | 3.61e-10 | 6.54e-10 | 2.04e-11
46.922295 | 99.943092 | -0.016077 | 1.34e-09 | 3.08e-10 | 6.51e-10 | 2.08e-11 | 49.071804 | 99.88318 | -0.129535 | 5.18e-09 | 1.23e-09 | 1.07e-09 | 3.54e-11 | 52.554108 | 99.964744 | -0.029431 | 1.11e-09 | 2.48e-10 | 6.7e-10 | 2.02e-11 | 49.93338 | 99.948138 | -0.058144 | 1.6e-09 | 3.62e-10 | 6.54e-10 | 2.04e-11
47.007736 | 99.942986 | -0.01616 | 1.34e-09 | 3.08e-10 | 6.51e-10 | 2.08e-11 | 49.172558 | 99.882311 | -0.13056 | 5.18e-09 | 1.23e-09 | 1.07e-09 | 3.54e-11 | 52.644127 | 99.964547 | -0.029565 | 1.12e-09 | 2.49e-10 | 6.71e-10 | 2.02e-11 | 50.041733 | 99.947751 | -0.058665 | 1.61e-09 | 3.62e-10 | 6.54e-10 | 2.04e-11
47.093987 | 99.942879 | -0.01616 | 1.34e-09 | 3.08e-10 | 6.52e-10 | 2.07e-11 | 49.27198 | 99.881437 | -0.13056 | 5.18e-09 | 1.23e-09 | 1.07e-09 | 3.54e-11 | 52.735249 | 99.964349 | -0.029565 | 1.12e-09 | 2.49e-10 | 6.71e-10 | 2.02e-11 | 50.154785 | 99.947362 | -0.058665 | 1.61e-09 | 3.62e-10 | 6.54e-10 | 2.04e-11
47.182381 | 99.942771 | -0.016202 | 1.34e-09 | 3.08e-10 | 6.52e-10 | 2.07e-11 | 49.370239 | 99.880559 | -0.131071 | 5.19e-09 | 1.23e-09 | 1.07e-09 | 3.54e-11 | 52.826946 | 99.964151 | -0.029632 | 1.12e-09 | 2.49e-10 | 6.71e-10 | 2.02e-11 | 50.268654 | 99.946971 | -0.058926 | 1.61e-09 | 3.62e-10 | 6.54e-10 | 2.05e-11
47.273968 | 99.942663 | -0.016243 | 1.34e-09 | 3.08e-10 | 6.52e-10 | 2.07e-11 | 49.467804 | 99.879677 | -0.131582 | 5.19e-09 | 1.23e-09 | 1.07e-09 | 3.55e-11 | 52.920795 | 99.963952 | -0.029698 | 1.12e-09 | 2.49e-10 | 6.71e-10 | 2.02e-11 | 50.383553 | 99.946577 | -0.059188 | 1.61e-09 | 3.63e-10 | 6.55e-10 | 2.05e-11
47.369152 | 99.942554 | -0.016285 | 1.34e-09 | 3.08e-10 | 6.52e-10 | 2.07e-11 | 49.564903 | 99.87879 | -0.132093 | 5.2e-09 | 1.23e-09 | 1.07e-09 | 3.55e-11 | 53.018116 | 99.963752 | -0.029764 | 1.12e-09 | 2.5e-10 | 6.71e-10 | 2.03e-11 | 50.498055 | 99.946182 | -0.059449 | 1.61e-09 | 3.63e-10 | 6.55e-10 | 2.05e-11
47.465965 | 99.942444 | -0.016369 | 1.34e-09 | 3.08e-10 | 6.52e-10 | 2.07e-11 | 49.661079 | 99.8779 | -0.133113 | 5.2e-09 | 1.23e-09 | 1.07e-09 | 3.55e-11 | 53.119274 | 99.963552 | -0.029896 | 1.12e-09 | 2.5e-10 | 6.72e-10 | 2.03e-11 | 50.602524 | 99.945784 | -0.059973 | 1.61e-09 | 3.63e-10 | 6.55e-10 | 2.05e-11
47.565208 | 99.942333 | -0.016369 | 1.34e-09 | 3.08e-10 | 6.52e-10 | 2.07e-11 | 49.761082 | 99.877006 | -0.133113 | 5.21e-09 | 1.24e-09 | 1.07e-09 | 3.55e-11 | 53.225777 | 99.963351 | -0.029896 | 1.12e-09 | 2.5e-10 | 6.72e-10 | 2.03e-11 | 50.702755 | 99.945384 | -0.059973 | 1.61e-09 | 3.64e-10 | 6.55e-10 | 2.05e-11
47.660976 | 99.942222 | -0.016411 | 1.35e-09 | 3.09e-10 | 6.52e-10 | 2.07e-11 | 49.861023 | 99.876108 | -0.133623 | 5.21e-09 | 1.24e-09 | 1.07e-09 | 3.56e-11 | 53.332794 | 99.963149 | -0.029962 | 1.12e-09 | 2.5e-10 | 6.72e-10 | 2.03e-11 | 50.801708 | 99.944981 | -0.060235 | 1.62e-09 | 3.64e-10 | 6.55e-10 | 2.05e-11
47.755814 | 99.94211 | -0.016453 | 1.35e-09 | 3.09e-10 | 6.52e-10 | 2.07e-11 | 49.964905 | 99.875205 | -0.134132 | 5.21e-09 | 1.24e-09 | 1.07e-09 | 3.56e-11 | 53.444801 | 99.962946 | -0.030027 | 1.12e-09 | 2.5e-10 | 6.72e-10 | 2.04e-11 | 50.897999 | 99.944576 | -0.060497 | 1.62e-09 | 3.64e-10 | 6.55e-10 | 2.05e-11
47.845776 | 99.941997 | -0.016495 | 1.35e-09 | 3.09e-10 | 6.52e-10 | 2.07e-11 | 50.070583 | 99.874299 | -0.13464 | 5.22e-09 | 1.24e-09 | 1.07e-09 | 3.56e-11 | 53.55547 | 99.962743 | -0.030092 | 1.12e-09 | 2.5e-10 | 6.72e-10 | 2.04e-11 | 50.988659 | 99.94417 | -0.060759 | 1.62e-09 | 3.65e-10 | 6.55e-10 | 2.05e-11
47.932259 | 99.941884 | -0.016578 | 1.35e-09 | 3.09e-10 | 6.52e-10 | 2.07e-11 | 50.180672 | 99.873388 | -0.135655 | 5.22e-09 | 1.24e-09 | 1.07e-09 | 3.56e-11 | 53.665093 | 99.962539 | -0.030221 | 1.12e-09 | 2.5e-10 | 6.71e-10 | 2.04e-11 | 51.085175 | 99.943761 | -0.061284 | 1.62e-09 | 3.65e-10 | 6.55e-10 | 2.05e-11
48.013004 | 99.94177 | -0.016578 | 1.35e-09 | 3.09e-10 | 6.52e-10 | 2.07e-11 | 50.29158 | 99.872474 | -0.135655 | 5.23e-09 | 1.24e-09 | 1.07e-09 | 3.56e-11 | 53.770721 | 99.962335 | -0.030221 | 1.12e-09 | 2.51e-10 | 6.71e-10 | 2.04e-11 | 51.185173 | 99.94335 | -0.061284 | 1.62e-09 | 3.65e-10 | 6.55e-10 | 2.05e-11
48.09856 | 99.941656 | -0.01662 | 1.35e-09 | 3.09e-10 | 6.52e-10 | 2.08e-11 | 50.404633 | 99.871555 | -0.136162 | 5.23e-09 | 1.24e-09 | 1.07e-09 | 3.56e-11 | 53.87397 | 99.96213 | -0.030286 | 1.13e-09 | 2.51e-10 | 6.71e-10 | 2.03e-11 | 51.28952 | 99.942936 | -0.061547 | 1.62e-09 | 3.66e-10 | 6.55e-10 | 2.05e-11
48.185391 | 99.941541 | -0.016662 | 1.35e-09 | 3.09e-10 | 6.52e-10 | 2.08e-11 | 50.51577 | 99.870633 | -0.136668 | 5.24e-09 | 1.24e-09 | 1.06e-09 | 3.55e-11 | 53.972572 | 99.961925 | -0.03035 | 1.13e-09 | 2.51e-10 | 6.71e-10 | 2.03e-11 | 51.395317 | 99.942521 | -0.061809 | 1.63e-09 | 3.66e-10 | 6.55e-10 | 2.05e-11
48.272396 | 99.941425 | -0.016704 | 1.35e-09 | 3.09e-10 | 6.52e-10 | 2.08e-11 | 50.628769 | 99.869707 | -0.137173 | 5.24e-09 | 1.24e-09 | 1.06e-09 | 3.55e-11 | 54.067932 | 99.961719 | -0.030414 | 1.13e-09 | 2.51e-10 | 6.71e-10 | 2.03e-11 | 51.501637 | 99.942104 | -0.062072 | 1.63e-09 | 3.67e-10 | 6.55e-10 | 2.05e-11
48.3619 | 99.94131 | -0.016787 | 1.35e-09 | 3.09e-10 | 6.51e-10 | 2.08e-11 | 50.739327 | 99.868777 | -0.138182 | 5.25e-09 | 1.24e-09 | 1.06e-09 | 3.55e-11 | 54.160511 | 99.961513 | -0.030541 | 1.13e-09 | 2.51e-10 | 6.71e-10 | 2.03e-11 | 51.606861 | 99.941685 | -0.062598 | 1.63e-09 | 3.67e-10 | 6.55e-10 | 2.05e-11
48.456215 | 99.941194 | -0.016787 | 1.35e-09 | 3.09e-10 | 6.51e-10 | 2.09e-11 | 50.848427 | 99.867843 | -0.138182 | 5.25e-09 | 1.25e-09 | 1.06e-09 | 3.55e-11 | 54.255627 | 99.961307 | -0.030541 | 1.13e-09 | 2.51e-10 | 6.71e-10 | 2.03e-11 | 51.713356 | 99.941264 | -0.062598 | 1.63e-09 | 3.67e-10 | 6.55e-10 | 2.05e-11
48.549133 | 99.941077 | -0.016828 | 1.35e-09 | 3.09e-10 | 6.51e-10 | 2.09e-11 | 50.956024 | 99.866906 | -0.138686 | 5.26e-09 | 1.25e-09 | 1.06e-09 | 3.55e-11 | 54.351051 | 99.961099 | -0.030604 | 1.13e-09 | 2.52e-10 | 6.71e-10 | 2.03e-11 | 51.81382 | 99.940841 | -0.062861 | 1.63e-09 | 3.68e-10 | 6.55e-10 | 2.05e-11
48.638985 | 99.94096 | -0.01687 | 1.35e-09 | 3.1e-10 | 6.52e-10 | 2.09e-11 | 51.062172 | 99.865965 | -0.139188 | 5.26e-09 | 1.25e-09 | 1.06e-09 | 3.55e-11 | 54.450707 | 99.960892 | -0.030668 | 1.13e-09 | 2.52e-10 | 6.71e-10 | 2.03e-11 | 51.915154 | 99.940417 | -0.063124 | 1.63e-09 | 3.68e-10 | 6.55e-10 | 2.05e-11
48.724716 | 99.940843 | -0.016911 | 1.35e-09 | 3.1e-10 | 6.52e-10 | 2.1e-11 | 51.168201 | 99.865021 | -0.13969 | 5.27e-09 | 1.25e-09 | 1.06e-09 | 3.55e-11 | 54.554024 | 99.960684 | -0.03073 | 1.13e-09 | 2.52e-10 | 6.71e-10 | 2.03e-11 | 52.011498 | 99.93999 | -0.063387 | 1.64e-09 | 3.68e-10 | 6.55e-10 | 2.05e-11
48.808941 | 99.940726 | -0.016993 | 1.35e-09 | 3.1e-10 | 6.52e-10 | 2.1e-11 | 51.272087 | 99.864073 | -0.140692 | 5.27e-09 | 1.25e-09 | 1.06e-09 | 3.54e-11 | 54.658257 | 99.960475 | -0.030855 | 1.13e-09 | 2.52e-10 | 6.71e-10 | 2.03e-11 | 52.108074 | 99.939561 | -0.063913 | 1.64e-09 | 3.69e-10 | 6.55e-10 | 2.05e-11
48.891304 | 99.940608 | -0.016993 | 1.35e-09 | 3.1e-10 | 6.52e-10 | 2.1e-11 | 51.376671 | 99.863122 | -0.140692 | 5.28e-09 | 1.25e-09 | 1.06e-09 | 3.54e-11 | 54.763989 | 99.960266 | -0.030855 | 1.14e-09 | 2.53e-10 | 6.71e-10 | 2.03e-11 | 52.1992 | 99.939131 | -0.063913 | 1.64e-09 | 3.69e-10 | 6.55e-10 | 2.05e-11
48.972282 | 99.94049 | -0.017034 | 1.35e-09 | 3.11e-10 | 6.52e-10 | 2.09e-11 | 51.480263 | 99.862168 | -0.141192 | 5.28e-09 | 1.25e-09 | 1.06e-09 | 3.54e-11 | 54.865437 | 99.960056 | -0.030918 | 1.14e-09 | 2.53e-10 | 6.71e-10 | 2.03e-11 | 52.292011 | 99.938699 | -0.064176 | 1.64e-09 | 3.7e-10 | 6.55e-10 | 2.05e-11
49.05592 | 99.940372 | -0.017075 | 1.36e-09 | 3.11e-10 | 6.52e-10 | 2.09e-11 | 51.585365 | 99.86121 | -0.141691 | 5.29e-09 | 1.25e-09 | 1.06e-09 | 3.54e-11 | 54.962135 | 99.959846 | -0.03098 | 1.14e-09 | 2.53e-10 | 6.71e-10 | 2.03e-11 | 52.384071 | 99.938265 | -0.064438 | 1.64e-09 | 3.7e-10 | 6.55e-10 | 2.05e-11
49.14415 | 99.940253 | -0.017116 | 1.36e-09 | 3.11e-10 | 6.52e-10 | 2.09e-11 | 51.689247 | 99.860249 | -0.142189 | 5.29e-09 | 1.25e-09 | 1.06e-09 | 3.54e-11 | 55.055462 | 99.959635 | -0.031041 | 1.14e-09 | 2.53e-10 | 6.72e-10 | 2.03e-11 | 52.481518 | 99.937829 | -0.064701 | 1.64e-09 | 3.7e-10 | 6.55e-10 | 2.05e-11
49.240547 | 99.940134 | -0.017197 | 1.36e-09 | 3.11e-10 | 6.52e-10 | 2.09e-11 | 51.792084 | 99.859285 | -0.143182 | 5.3e-09 | 1.26e-09 | 1.06e-09 | 3.54e-11 | 55.148964 | 99.959424 | -0.031164 | 1.14e-09 | 2.54e-10 | 6.72e-10 | 2.03e-11 | 52.581696 | 99.937392 | -0.065227 | 1.65e-09 | 3.71e-10 | 6.55e-10 | 2.05e-11
49.343681 | 99.940015 | -0.017197 | 1.36e-09 | 3.11e-10 | 6.52e-10 | 2.09e-11 | 51.894287 | 99.858318 | -0.143182 | 5.3e-09 | 1.26e-09 | 1.06e-09 | 3.54e-11 | 55.241943 | 99.959212 | -0.031164 | 1.14e-09 | 2.54e-10 | 6.72e-10 | 2.03e-11 | 52.688129 | 99.936953 | -0.065227 | 1.65e-09 | 3.71e-10 | 6.55e-10 | 2.05e-11
49.447041 | 99.939896 | -0.017237 | 1.36e-09 | 3.12e-10 | 6.52e-10 | 2.09e-11 | 51.997124 | 99.857347 | -0.143678 | 5.31e-09 | 1.26e-09 | 1.06e-09 | 3.54e-11 | 55.336781 | 99.958999 | -0.031225 | 1.14e-09 | 2.54e-10 | 6.72e-10 | 2.03e-11 | 52.798279 | 99.936513 | -0.06549 | 1.65e-09 | 3.71e-10 | 6.55e-10 | 2.05e-11
49.554638 | 99.939776 | -0.017277 | 1.36e-09 | 3.12e-10 | 6.52e-10 | 2.09e-11 | 52.096718 | 99.856373 | -0.144173 | 5.31e-09 | 1.26e-09 | 1.06e-09 | 3.54e-11 | 55.435047 | 99.958786 | -0.031286 | 1.14e-09 | 2.54e-10 | 6.72e-10 | 2.03e-11 | 52.913006 | 99.936071 | -0.065752 | 1.65e-09 | 3.72e-10 | 6.55e-10 | 2.05e-11
49.663979 | 99.939656 | -0.017317 | 1.36e-09 | 3.12e-10 | 6.52e-10 | 2.09e-11 | 52.199089 | 99.855396 | -0.144667 | 5.32e-09 | 1.26e-09 | 1.06e-09 | 3.54e-11 | 55.535626 | 99.958573 | -0.031346 | 1.14e-09 | 2.54e-10 | 6.72e-10 | 2.03e-11 | 53.029999 | 99.935628 | -0.066015 | 1.65e-09 | 3.72e-10 | 6.55e-10 | 2.05e-11
49.76955 | 99.939536 | -0.017397 | 1.36e-09 | 3.12e-10 | 6.52e-10 | 2.09e-11 | 52.299267 | 99.854416 | -0.145653 | 5.32e-09 | 1.26e-09 | 1.06e-09 | 3.54e-11 | 55.638123 | 99.958358 | -0.031467 | 1.14e-09 | 2.54e-10 | 6.72e-10 | 2.03e-11 | 53.147633 | 99.935183 | -0.06654 | 1.65e-09 | 3.72e-10 | 6.55e-10 | 2.05e-11
49.871464 | 99.939415 | -0.017397 | 1.36e-09 | 3.12e-10 | 6.52e-10 | 2.09e-11 | 52.399383 | 99.853433 | -0.145653 | 5.33e-09 | 1.26e-09 | 1.06e-09 | 3.54e-11 | 55.740032 | 99.958144 | -0.031467 | 1.14e-09 | 2.54e-10 | 6.72e-10 | 2.03e-11 | 53.262245 | 99.934736 | -0.06654 | 1.66e-09 | 3.73e-10 | 6.55e-10 | 2.05e-11
49.972099 | 99.939294 | -0.017436 | 1.36e-09 | 3.12e-10 | 6.52e-10 | 2.09e-11 | 52.496014 | 99.852447 | -0.146144 | 5.33e-09 | 1.26e-09 | 1.06e-09 | 3.54e-11 | 55.845612 | 99.957928 | -0.031526 | 1.15e-09 | 2.55e-10 | 6.72e-10 | 2.03e-11 | 53.371986 | 99.934288 | -0.066803 | 1.66e-09 | 3.73e-10 | 6.55e-10 | 2.04e-11
50.075115 | 99.939173 | -0.017475 | 1.36e-09 | 3.12e-10 | 6.52e-10 | 2.08e-11 | 52.597343 | 99.851457 | -0.146635 | 5.34e-09 | 1.27e-09 | 1.06e-09 | 3.53e-11 | 55.947807 | 99.957712 | -0.031586 | 1.15e-09 | 2.55e-10 | 6.72e-10 | 2.03e-11 | 53.481213 | 99.933838 | -0.067065 | 1.66e-09 | 3.73e-10 | 6.55e-10 | 2.04e-11
50.179524 | 99.939052 | -0.017514 | 1.36e-09 | 3.13e-10 | 6.52e-10 | 2.08e-11 | 52.69746 | 99.850464 | -0.147125 | 5.34e-09 | 1.27e-09 | 1.06e-09 | 3.53e-11 | 56.04768 | 99.957496 | -0.031645 | 1.15e-09 | 2.55e-10 | 6.72e-10 | 2.04e-11 | 53.587524 | 99.933387 | -0.067328 | 1.66e-09 | 3.74e-10 | 6.55e-10 | 2.04e-11
50.280338 | 99.93893 | -0.017592 | 1.36e-09 | 3.13e-10 | 6.52e-10 | 2.08e-11 | 52.796654 | 99.849469 | -0.148102 | 5.35e-09 | 1.27e-09 | 1.06e-09 | 3.53e-11 | 56.141705 | 99.957278 | -0.031763 | 1.15e-09 | 2.55e-10 | 6.72e-10 | 2.04e-11 | 53.693554 | 99.932934 | -0.067852 | 1.66e-09 | 3.74e-10 | 6.55e-10 | 2.04e-11
50.383873 | 99.938808 | -0.017592 | 1.37e-09 | 3.13e-10 | 6.52e-10 | 2.08e-11 | 52.898155 | 99.84847 | -0.148102 | 5.36e-09 | 1.27e-09 | 1.06e-09 | 3.53e-11 | 56.242058 | 99.957061 | -0.031763 | 1.15e-09 | 2.55e-10 | 6.72e-10 | 2.04e-11 | 53.801037 | 99.932479 | -0.067852 | 1.67e-09 | 3.75e-10 | 6.55e-10 | 2.04e-11
50.489037 | 99.938687 | -0.017631 | 1.37e-09 | 3.13e-10 | 6.52e-10 | 2.08e-11 | 53.004479 | 99.847467 | -0.14859 | 5.37e-09 | 1.27e-09 | 1.06e-09 | 3.53e-11 | 56.338806 | 99.956843 | -0.031821 | 1.15e-09 | 2.56e-10 | 6.72e-10 | 2.04e-11 | 53.910839 | 99.932023 | -0.068115 | 1.67e-09 | 3.75e-10 | 6.55e-10 | 2.04e-11
50.591644 | 99.938565 | -0.017669 | 1.37e-09 | 3.13e-10 | 6.52e-10 | 2.08e-11 | 53.111565 | 99.846462 | -0.149076 | 5.37e-09 | 1.27e-09 | 1.06e-09 | 3.53e-11 | 56.438042 | 99.956625 | -0.031879 | 1.15e-09 | 2.56e-10 | 6.72e-10 | 2.04e-11 | 54.022907 | 99.931565 | -0.068377 | 1.67e-09 | 3.75e-10 | 6.55e-10 | 2.04e-11
50.688164 | 99.938443 | -0.017707 | 1.37e-09 | 3.13e-10 | 6.52e-10 | 2.08e-11 | 53.218407 | 99.845453 | -0.149562 | 5.38e-09 | 1.27e-09 | 1.06e-09 | 3.53e-11 | 56.540306 | 99.956406 | -0.031937 | 1.15e-09 | 2.56e-10 | 6.72e-10 | 2.04e-11 | 54.13636 | 99.931106 | -0.068639 | 1.67e-09 | 3.76e-10 | 6.55e-10 | 2.04e-11
50.784737 | 99.938321 | -0.017746 | 1.37e-09 | 3.13e-10 | 6.52e-10 | 2.08e-11 | 53.325134 | 99.844441 | -0.150047 | 5.39e-09 | 1.27e-09 | 1.06e-09 | 3.53e-11 | 56.646801 | 99.956188 | -0.031995 | 1.15e-09 | 2.56e-10 | 6.72e-10 | 2.04e-11 | 54.244484 | 99.930645 | -0.068902 | 1.68e-09 | 3.76e-10 | 6.55e-10 | 2.04e-11
50.878651 | 99.938199 | -0.017784 | 1.37e-09 | 3.13e-10 | 6.52e-10 | 2.08e-11 | 53.432213 | 99.843425 | -0.150531 | 5.39e-09 | 1.28e-09 | 1.06e-09 | 3.53e-11 | 56.749989 | 99.955969 | -0.032052 | 1.16e-09 | 2.57e-10 | 6.72e-10 | 2.04e-11 | 54.35503 | 99.930183 | -0.069164 | 1.68e-09 | 3.77e-10 | 6.55e-10 | 2.04e-11
50.967629 | 99.938078 | -0.017822 | 1.37e-09 | 3.13e-10 | 6.52e-10 | 2.08e-11 | 53.535858 | 99.842406 | -0.151015 | 5.4e-09 | 1.28e-09 | 1.06e-09 | 3.53e-11 | 56.854927 | 99.95575 | -0.032109 | 1.16e-09 | 2.57e-10 | 6.72e-10 | 2.04e-11 | 54.462677 | 99.929719 | -0.069426 | 1.68e-09 | 3.77e-10 | 6.55e-10 | 2.04e-11
51.055447 | 99.937956 | -0.017859 | 1.37e-09 | 3.14e-10 | 6.52e-10 | 2.08e-11 | 53.634636 | 99.841383 | -0.151497 | 5.41e-09 | 1.28e-09 | 1.06e-09 | 3.53e-11 | 56.956032 | 99.955531 | -0.032166 | 1.16e-09 | 2.57e-10 | 6.71e-10 | 2.04e-11 | 54.567371 | 99.929254 | -0.069689 | 1.68e-09 | 3.78e-10 | 6.55e-10 | 2.05e-11
51.146515 | 99.937834 | -0.017897 | 1.37e-09 | 3.14e-10 | 6.52e-10 | 2.08e-11 | 53.729988 | 99.840357 | -0.151979 | 5.41e-09 | 1.28e-09 | 1.06e-09 | 3.53e-11 | 57.056725 | 99.955312 | -0.032223 | 1.16e-09 | 2.57e-10 | 6.71e-10 | 2.04e-11 | 54.665688 | 99.928787 | -0.069951 | 1.68e-09 | 3.78e-10 | 6.55e-10 | 2.05e-11
51.238281 | 99.937713 | -0.017935 | 1.37e-09 | 3.14e-10 | 6.52e-10 | 2.08e-11 | 53.826508 | 99.839328 | -0.15246 | 5.42e-09 | 1.28e-09 | 1.06e-09 | 3.53e-11 | 57.155449 | 99.955093 | -0.032279 | 1.16e-09 | 2.58e-10 | 6.71e-10 | 2.03e-11 | 54.768292 | 99.928318 | -0.070214 | 1.69e-09 | 3.79e-10 | 6.56e-10 | 2.05e-11
51.329521 | 99.937591 | -0.017972 | 1.37e-09 | 3.14e-10 | 6.52e-10 | 2.08e-11 | 53.92152 | 99.838295 | -0.152939 | 5.42e-09 | 1.28e-09 | 1.06e-09 | 3.53e-11 | 57.25412 | 99.954874 | -0.032335 | 1.16e-09 | 2.58e-10 | 6.71e-10 | 2.03e-11 | 54.867546 | 99.927848 | -0.070476 | 1.69e-09 | 3.79e-10 | 6.56e-10 | 2.05e-11
51.420532 | 99.937469 | -0.01801 | 1.37e-09 | 3.14e-10 | 6.52e-10 | 2.08e-11 | 54.020302 | 99.837258 | -0.153419 | 5.43e-09 | 1.28e-09 | 1.06e-09 | 3.53e-11 | 57.348602 | 99.954655 | -0.032391 | 1.16e-09 | 2.58e-10 | 6.71e-10 | 2.03e-11 | 54.963726 | 99.927377 | -0.070738 | 1.69e-09 | 3.8e-10 | 6.56e-10 | 2.05e-11
51.511189 | 99.937348 | -0.018047 | 1.37e-09 | 3.14e-10 | 6.52e-10 | 2.08e-11 | 54.116066 | 99.836219 | -0.153897 | 5.44e-09 | 1.28e-09 | 1.06e-09 | 3.53e-11 | 57.451454 | 99.954436 | -0.032447 | 1.16e-09 | 2.58e-10 | 6.71e-10 | 2.03e-11 | 55.06031 | 99.926903 | -0.071001 | 1.69e-09 | 3.8e-10 | 6.56e-10 | 2.05e-11
51.602497 | 99.937227 | -0.018085 | 1.37e-09 | 3.15e-10 | 6.52e-10 | 2.08e-11 | 54.218334 | 99.835176 | -0.154374 | 5.44e-09 | 1.29e-09 | 1.06e-09 | 3.54e-11 | 57.560387 | 99.954216 | -0.032502 | 1.16e-09 | 2.59e-10 | 6.71e-10 | 2.03e-11 | 55.161934 | 99.926428 | -0.071264 | 1.69e-09 | 3.8e-10 | 6.56e-10 | 2.05e-11
51.693798 | 99.937105 | -0.018122 | 1.38e-09 | 3.15e-10 | 6.52e-10 | 2.08e-11 | 54.321983 | 99.834129 | -0.15485 | 5.45e-09 | 1.29e-09 | 1.06e-09 | 3.54e-11 | 57.668743 | 99.953997 | -0.032558 | 1.17e-09 | 2.59e-10 | 6.71e-10 | 2.03e-11 | 55.265411 | 99.925952 | -0.071526 | 1.69e-09 | 3.81e-10 | 6.56e-10 | 2.06e-11
51.785797 | 99.936984 | -0.018159 | 1.38e-09 | 3.15e-10 | 6.52e-10 | 2.08e-11 | 54.430275 | 99.83308 | -0.155326 | 5.45e-09 | 1.29e-09 | 1.06e-09 | 3.53e-11 | 57.779041 | 99.953778 | -0.032613 | 1.17e-09 | 2.59e-10 | 6.71e-10 | 2.03e-11 | 55.37318 | 99.925473 | -0.071789 | 1.7e-09 | 3.81e-10 | 6.56e-10 | 2.06e-11
51.880573 | 99.936862 | -0.018197 | 1.38e-09 | 3.15e-10 | 6.52e-10 | 2.08e-11 | 54.541004 | 99.832026 | -0.1558 | 5.46e-09 | 1.29e-09 | 1.06e-09 | 3.53e-11 | 57.891914 | 99.953558 | -0.032668 | 1.17e-09 | 2.6e-10 | 6.71e-10 | 2.03e-11 | 55.483666 | 99.924993 | -0.072052 | 1.7e-09 | 3.82e-10 | 6.56e-10 | 2.06e-11
51.982197 | 99.936741 | -0.018234 | 1.38e-09 | 3.15e-10 | 6.52e-10 | 2.08e-11 | 54.654217 | 99.83097 | -0.156274 | 5.47e-09 | 1.29e-09 | 1.06e-09 | 3.53e-11 | 58.000145 | 99.953339 | -0.032722 | 1.17e-09 | 2.6e-10 | 6.71e-10 | 2.03e-11 | 55.599037 | 99.924511 | -0.072314 | 1.7e-09 | 3.82e-10 | 6.56e-10 | 2.06e-11
52.089508 | 99.936619 | -0.018271 | 1.38e-09 | 3.15e-10 | 6.52e-10 | 2.08e-11 | 54.770226 | 99.82991 | -0.156746 | 5.47e-09 | 1.29e-09 | 1.06e-09 | 3.53e-11 | 58.101582 | 99.953119 | -0.032777 | 1.17e-09 | 2.6e-10 | 6.71e-10 | 2.03e-11 | 55.716839 | 99.924027 | -0.072577 | 1.7e-09 | 3.83e-10 | 6.56e-10 | 2.06e-11
52.196754 | 99.936497 | -0.018308 | 1.38e-09 | 3.16e-10 | 6.52e-10 | 2.08e-11 | 54.887867 | 99.828847 | -0.157218 | 5.48e-09 | 1.29e-09 | 1.06e-09 | 3.52e-11 | 58.196991 | 99.952899 | -0.032831 | 1.17e-09 | 2.61e-10 | 6.71e-10 | 2.03e-11 | 55.834526 | 99.923541 | -0.07284 | 1.71e-09 | 3.83e-10 | 6.56e-10 | 2.06e-11
52.307198 | 99.936375 | -0.018346 | 1.38e-09 | 3.16e-10 | 6.52e-10 | 2.08e-11 | 55.002251 | 99.827781 | -0.157689 | 5.49e-09 | 1.3e-09 | 1.06e-09 | 3.52e-11 | 58.287273 | 99.952678 | -0.032886 | 1.17e-09 | 2.61e-10 | 6.71e-10 | 2.03e-11 | 55.947987 | 99.923053 | -0.073103 | 1.71e-09 | 3.84e-10 | 6.56e-10 | 2.06e-11
52.417641 | 99.936253 | -0.018383 | 1.38e-09 | 3.16e-10 | 6.51e-10 | 2.08e-11 | 55.117622 | 99.826711 | -0.158158 | 5.5e-09 | 1.3e-09 | 1.06e-09 | 3.52e-11 | 58.378426 | 99.952457 | -0.03294 | 1.17e-09 | 2.61e-10 | 6.71e-10 | 2.03e-11 | 56.061806 | 99.922564 | -0.073366 | 1.71e-09 | 3.84e-10 | 6.56e-10 | 2.06e-11
52.523731 | 99.936131 | -0.01842 | 1.38e-09 | 3.16e-10 | 6.51e-10 | 2.08e-11 | 55.235088 | 99.825638 | -0.158627 | 5.5e-09 | 1.3e-09 | 1.05e-09 | 3.52e-11 | 58.468243 | 99.952236 | -0.032994 | 1.17e-09 | 2.61e-10 | 6.71e-10 | 2.03e-11 | 56.170738 | 99.922073 | -0.073629 | 1.71e-09 | 3.85e-10 | 6.56e-10 | 2.07e-11
52.623848 | 99.936008 | -0.018458 | 1.38e-09 | 3.16e-10 | 6.51e-10 | 2.08e-11 | 55.348652 | 99.824561 | -0.159094 | 5.51e-09 | 1.3e-09 | 1.05e-09 | 3.51e-11 | 58.559551 | 99.952015 | -0.033047 | 1.18e-09 | 2.61e-10 | 6.71e-10 | 2.03e-11 | 56.277294 | 99.921579 | -0.073892 | 1.71e-09 | 3.85e-10 | 6.56e-10 | 2.07e-11
52.719322 | 99.935884 | -0.018495 | 1.38e-09 | 3.16e-10 | 6.51e-10 | 2.08e-11 | 55.457573 | 99.823482 | -0.159561 | 5.52e-09 | 1.3e-09 | 1.05e-09 | 3.51e-11 | 58.654686 | 99.951793 | -0.033101 | 1.18e-09 | 2.62e-10 | 6.72e-10 | 2.03e-11 | 56.378918 | 99.921084 | -0.074155 | 1.72e-09 | 3.86e-10 | 6.56e-10 | 2.07e-11
52.812599 | 99.93576 | -0.018532 | 1.38e-09 | 3.17e-10 | 6.51e-10 | 2.08e-11 | 55.571556 | 99.822399 | -0.160027 | 5.52e-09 | 1.3e-09 | 1.05e-09 | 3.51e-11 | 58.755341 | 99.95157 | -0.033154 | 1.18e-09 | 2.62e-10 | 6.72e-10 | 2.03e-11 | 56.485699 | 99.920587 | -0.074418 | 1.72e-09 | 3.86e-10 | 6.56e-10 | 2.07e-11
52.904182 | 99.935635 | -0.01857 | 1.38e-09 | 3.17e-10 | 6.52e-10 | 2.08e-11 | 55.687977 | 99.821313 | -0.160491 | 5.53e-09 | 1.3e-09 | 1.05e-09 | 3.51e-11 | 58.856934 | 99.951347 | -0.033207 | 1.18e-09 | 2.62e-10 | 6.72e-10 | 2.03e-11 | 56.592079 | 99.920088 | -0.074681 | 1.72e-09 | 3.87e-10 | 6.56e-10 | 2.07e-11
52.990669 | 99.93551 | -0.018607 | 1.38e-09 | 3.17e-10 | 6.52e-10 | 2.08e-11 | 55.800324 | 99.820223 | -0.160954 | 5.54e-09 | 1.31e-09 | 1.05e-09 | 3.51e-11 | 58.957142 | 99.951123 | -0.03326 | 1.18e-09 | 2.62e-10 | 6.72e-10 | 2.03e-11 | 56.701012 | 99.919587 | -0.074944 | 1.72e-09 | 3.87e-10 | 6.56e-10 | 2.07e-11
53.079243 | 99.935385 | -0.018644 | 1.39e-09 | 3.17e-10 | 6.52e-10 | 2.08e-11 | 55.911926 | 99.81913 | -0.161417 | 5.55e-09 | 1.31e-09 | 1.05e-09 | 3.5e-11 | 59.058521 | 99.950898 | -0.033313 | 1.18e-09 | 2.62e-10 | 6.72e-10 | 2.03e-11 | 56.812508 | 99.919084 | -0.075207 | 1.73e-09 | 3.88e-10 | 6.56e-10 | 2.07e-11
53.167816 | 99.935259 | -0.018681 | 1.39e-09 | 3.17e-10 | 6.52e-10 | 2.08e-11 | 56.022369 | 99.818034 | -0.161878 | 5.55e-09 | 1.31e-09 | 1.05e-09 | 3.5e-11 | 59.15807 | 99.950673 | -0.033366 | 1.18e-09 | 2.62e-10 | 6.72e-10 | 2.04e-11 | 56.92614 | 99.918578 | -0.075469 | 1.73e-09 | 3.88e-10 | 6.56e-10 | 2.06e-11
53.262249 | 99.935132 | -0.018719 | 1.39e-09 | 3.17e-10 | 6.52e-10 | 2.08e-11 | 56.126778 | 99.816935 | -0.162338 | 5.56e-09 | 1.31e-09 | 1.05e-09 | 3.5e-11 | 59.254639 | 99.950447 | -0.033418 | 1.18e-09 | 2.63e-10 | 6.72e-10 | 2.04e-11 | 57.043194 | 99.918071 | -0.075732 | 1.73e-09 | 3.89e-10 | 6.56e-10 | 2.06e-11
53.353081 | 99.935005 | -0.018756 | 1.39e-09 | 3.18e-10 | 6.52e-10 | 2.08e-11 | 56.22509 | 99.815833 | -0.162797 | 5.57e-09 | 1.31e-09 | 1.05e-09 | 3.5e-11 | 59.349876 | 99.950221 | -0.03347 | 1.19e-09 | 2.63e-10 | 6.72e-10 | 2.04e-11 | 57.160706 | 99.917562 | -0.075995 | 1.73e-09 | 3.89e-10 | 6.56e-10 | 2.06e-11
53.448967 | 99.934878 | -0.018793 | 1.39e-09 | 3.18e-10 | 6.52e-10 | 2.08e-11 | 56.318714 | 99.814727 | -0.163255 | 5.57e-09 | 1.31e-09 | 1.05e-09 | 3.5e-11 | 59.443962 | 99.949994 | -0.033522 | 1.19e-09 | 2.63e-10 | 6.72e-10 | 2.04e-11 | 57.274914 | 99.917051 | -0.076258 | 1.74e-09 | 3.9e-10 | 6.56e-10 | 2.06e-11
53.546642 | 99.93475 | -0.01883 | 1.39e-09 | 3.18e-10 | 6.52e-10 | 2.08e-11 | 56.410938 | 99.813619 | -0.163712 | 5.58e-09 | 1.32e-09 | 1.05e-09 | 3.5e-11 | 59.538097 | 99.949766 | -0.033574 | 1.19e-09 | 2.64e-10 | 6.72e-10 | 2.04e-11 | 57.388489 | 99.916538 | -0.076521 | 1.74e-09 | 3.9e-10 | 6.56e-10 | 2.06e-11
53.648212 | 99.934622 | -0.018867 | 1.39e-09 | 3.18e-10 | 6.52e-10 | 2.08e-11 | 56.505959 | 99.812507 | -0.164167 | 5.59e-09 | 1.32e-09 | 1.05e-09 | 3.5e-11 | 59.634438 | 99.949538 | -0.033626 | 1.19e-09 | 2.64e-10 | 6.72e-10 | 2.04e-11 | 57.501312 | 99.916023 | -0.076784 | 1.74e-09 | 3.91e-10 | 6.56e-10 | 2.06e-11
53.750824 | 99.934494 | -0.018904 | 1.39e-09 | 3.18e-10 | 6.52e-10 | 2.08e-11 | 56.602306 | 99.811393 | -0.164622 | 5.59e-09 | 1.32e-09 | 1.05e-09 | 3.5e-11 | 59.728565 | 99.94931 | -0.033677 | 1.19e-09 | 2.64e-10 | 6.72e-10 | 2.04e-11 | 57.610016 | 99.915506 | -0.077046 | 1.74e-09 | 3.91e-10 | 6.56e-10 | 2.06e-11
53.862953 | 99.934365 | -0.018941 | 1.39e-09 | 3.18e-10 | 6.52e-10 | 2.08e-11 | 56.701782 | 99.810276 | -0.165075 | 5.6e-09 | 1.32e-09 | 1.05e-09 | 3.5e-11 | 59.824303 | 99.949081 | -0.033728 | 1.19e-09 | 2.65e-10 | 6.72e-10 | 2.04e-11 | 57.71397 | 99.914988 | -0.077309 | 1.75e-09 | 3.92e-10 | 6.56e-10 | 2.06e-11
53.976116 | 99.934236 | -0.018978 | 1.39e-09 | 3.19e-10 | 6.52e-10 | 2.08e-11 | 56.80769 | 99.809157 | -0.165527 | 5.61e-09 | 1.32e-09 | 1.05e-09 | 3.5e-11 | 59.917442 | 99.948852 | -0.033779 | 1.19e-09 | 2.65e-10 | 6.72e-10 | 2.04e-11 | 57.818779 | 99.914467 | -0.077571 | 1.75e-09 | 3.92e-10 | 6.56e-10 | 2.06e-11
54.093395 | 99.934107 | -0.019015 | 1.39e-09 | 3.19e-10 | 6.52e-10 | 2.08e-11 | 56.921734 | 99.808035 | -0.165978 | 5.61e-09 | 1.32e-09 | 1.05e-09 | 3.5e-11 | 60.013176 | 99.948623 | -0.033829 | 1.2e-09 | 2.65e-10 | 6.72e-10 | 2.04e-11 | 57.92693 | 99.913945 | -0.077834 | 1.75e-09 | 3.93e-10 | 6.56e-10 | 2.06e-11
54.213879 | 99.933978 | -0.019052 | 1.4e-09 | 3.19e-10 | 6.52e-10 | 2.08e-11 | 57.042896 | 99.80691 | -0.166428 | 5.62e-09 | 1.32e-09 | 1.05e-09 | 3.49e-11 | 60.104218 | 99.948393 | -0.03388 | 1.2e-09 | 2.66e-10 | 6.72e-10 | 2.04e-11 | 58.030479 | 99.913421 | -0.078096 | 1.75e-09 | 3.93e-10 | 6.56e-10 | 2.06e-11
54.333435 | 99.933849 | -0.019089 | 1.4e-09 | 3.19e-10 | 6.52e-10 | 2.08e-11 | 57.162376 | 99.805783 | -0.166876 | 5.63e-09 | 1.33e-09 | 1.05e-09 | 3.49e-11 | 60.198181 | 99.948163 | -0.03393 | 1.2e-09 | 2.66e-10 | 6.72e-10 | 2.04e-11 | 58.134743 | 99.912896 | -0.078359 | 1.76e-09 | 3.94e-10 | 6.56e-10 | 2.06e-11
54.452461 | 99.933719 | -0.019126 | 1.4e-09 | 3.19e-10 | 6.52e-10 | 2.08e-11 | 57.284302 | 99.804654 | -0.167324 | 5.64e-09 | 1.33e-09 | 1.05e-09 | 3.49e-11 | 60.29364 | 99.947933 | -0.03398 | 1.2e-09 | 2.66e-10 | 6.72e-10 | 2.04e-11 | 58.245014 | 99.912368 | -0.078621 | 1.76e-09 | 3.94e-10 | 6.56e-10 | 2.06e-11
54.56945 | 99.93359 | -0.019163 | 1.4e-09 | 3.19e-10 | 6.52e-10 | 2.08e-11 | 57.405018 | 99.803522 | -0.16777 | 5.64e-09 | 1.33e-09 | 1.05e-09 | 3.49e-11 | 60.390755 | 99.947703 | -0.03403 | 1.2e-09 | 2.66e-10 | 6.72e-10 | 2.04e-11 | 58.357903 | 99.91184 | -0.078883 | 1.76e-09 | 3.95e-10 | 6.56e-10 | 2.06e-11
54.683552 | 99.933461 | -0.0192 | 1.4e-09 | 3.2e-10 | 6.52e-10 | 2.08e-11 | 57.522999 | 99.802388 | -0.168216 | 5.65e-09 | 1.33e-09 | 1.05e-09 | 3.49e-11 | 60.487144 | 99.947472 | -0.03408 | 1.2e-09 | 2.67e-10 | 6.72e-10 | 2.04e-11 | 58.466515 | 99.911309 | -0.079145 | 1.76e-09 | 3.95e-10 | 6.56e-10 | 2.06e-11
54.791206 | 99.933331 | -0.019237 | 1.4e-09 | 3.2e-10 | 6.52e-10 | 2.08e-11 | 57.636635 | 99.801252 | -0.16866 | 5.66e-09 | 1.33e-09 | 1.05e-09 | 3.49e-11 | 60.590229 | 99.947241 | -0.034129 | 1.2e-09 | 2.67e-10 | 6.72e-10 | 2.04e-11 | 58.574516 | 99.910776 | -0.079408 | 1.76e-09 | 3.96e-10 | 6.56e-10 | 2.06e-11
54.896416 | 99.933202 | -0.019274 | 1.4e-09 | 3.2e-10 | 6.52e-10 | 2.08e-11 | 57.749226 | 99.800114 | -0.169103 | 5.67e-09 | 1.33e-09 | 1.05e-09 | 3.49e-11 | 60.693153 | 99.94701 | -0.034178 | 1.2e-09 | 2.67e-10 | 6.72e-10 | 2.04e-11 | 58.680523 | 99.910242 | -0.07967 | 1.77e-09 | 3.96e-10 | 6.56e-10 | 2.06e-11
54.995899 | 99.933072 | -0.019311 | 1.4e-09 | 3.2e-10 | 6.52e-10 | 2.08e-11 | 57.859631 | 99.798974 | -0.169545 | 5.67e-09 | 1.34e-09 | 1.05e-09 | 3.49e-11 | 60.796623 | 99.946778 | -0.034227 | 1.2e-09 | 2.68e-10 | 6.72e-10 | 2.04e-11 | 58.782227 | 99.909707 | -0.079932 | 1.77e-09 | 3.97e-10 | 6.56e-10 | 2.06e-11
55.091198 | 99.932943 | -0.019348 | 1.4e-09 | 3.2e-10 | 6.52e-10 | 2.08e-11 | 57.970196 | 99.797831 | -0.169987 | 5.68e-09 | 1.34e-09 | 1.05e-09 | 3.49e-11 | 60.898823 | 99.946546 | -0.034276 | 1.21e-09 | 2.68e-10 | 6.72e-10 | 2.04e-11 | 58.882771 | 99.909169 | -0.080194 | 1.77e-09 | 3.97e-10 | 6.56e-10 | 2.06e-11
55.184002 | 99.932814 | -0.019385 | 1.4e-09 | 3.2e-10 | 6.52e-10 | 2.08e-11 | 58.075951 | 99.796687 | -0.170427 | 5.69e-09 | 1.34e-09 | 1.05e-09 | 3.49e-11 | 61.00042 | 99.946314 | -0.034325 | 1.21e-09 | 2.68e-10 | 6.72e-10 | 2.04e-11 | 58.980713 | 99.90863 | -0.080456 | 1.77e-09 | 3.98e-10 | 6.56e-10 | 2.06e-11
55.276001 | 99.932684 | -0.019422 | 1.4e-09 | 3.21e-10 | 6.52e-10 | 2.08e-11 | 58.184071 | 99.79554 | -0.170866 | 5.7e-09 | 1.34e-09 | 1.05e-09 | 3.49e-11 | 61.101082 | 99.946082 | -0.034373 | 1.21e-09 | 2.68e-10 | 6.72e-10 | 2.04e-11 | 59.07893 | 99.90809 | -0.080718 | 1.78e-09 | 3.98e-10 | 6.56e-10 | 2.06e-11
55.366314 | 99.932555 | -0.019459 | 1.4e-09 | 3.21e-10 | 6.52e-10 | 2.08e-11 | 58.291901 | 99.79439 | -0.171304 | 5.71e-09 | 1.34e-09 | 1.05e-09 | 3.49e-11 | 61.202721 | 99.94585 | -0.034422 | 1.21e-09 | 2.69e-10 | 6.72e-10 | 2.04e-11 | 59.180309 | 99.907547 | -0.08098 | 1.78e-09 | 3.99e-10 | 6.56e-10 | 2.06e-11
55.461144 | 99.932425 | -0.019497 | 1.4e-09 | 3.21e-10 | 6.52e-10 | 2.08e-11 | 58.403374 | 99.793239 | -0.171741 | 5.71e-09 | 1.34e-09 | 1.05e-09 | 3.49e-11 | 61.299664 | 99.945617 | -0.03447 | 1.21e-09 | 2.69e-10 | 6.72e-10 | 2.04e-11 | 59.285484 | 99.907004 | -0.081242 | 1.78e-09 | 3.99e-10 | 6.57e-10 | 2.06e-11
55.556267 | 99.932296 | -0.019534 | 1.41e-09 | 3.21e-10 | 6.52e-10 | 2.08e-11 | 58.508659 | 99.792084 | -0.172177 | 5.72e-09 | 1.35e-09 | 1.05e-09 | 3.49e-11 | 61.395622 | 99.945384 | -0.034518 | 1.21e-09 | 2.69e-10 | 6.72e-10 | 2.04e-11 | 59.384651 | 99.906459 | -0.081504 | 1.78e-09 | 4e-10 | 6.57e-10 | 2.06e-11
55.65337 | 99.932166 | -0.019571 | 1.41e-09 | 3.21e-10 | 6.52e-10 | 2.08e-11 | 58.617146 | 99.790928 | -0.172613 | 5.73e-09 | 1.35e-09 | 1.05e-09 | 3.49e-11 | 61.492073 | 99.945152 | -0.034566 | 1.21e-09 | 2.69e-10 | 6.73e-10 | 2.05e-11 | 59.488941 | 99.905912 | -0.081766 | 1.79e-09 | 4.01e-10 | 6.57e-10 | 2.06e-11
55.753887 | 99.932036 | -0.019608 | 1.41e-09 | 3.22e-10 | 6.52e-10 | 2.08e-11 | 58.723316 | 99.789768 | -0.173047 | 5.74e-09 | 1.35e-09 | 1.05e-09 | 3.49e-11 | 61.587914 | 99.944919 | -0.034614 | 1.21e-09 | 2.7e-10 | 6.72e-10 | 2.05e-11 | 59.595123 | 99.905364 | -0.082028 | 1.79e-09 | 4.01e-10 | 6.57e-10 | 2.06e-11
55.857899 | 99.931906 | -0.019645 | 1.41e-09 | 3.22e-10 | 6.52e-10 | 2.07e-11 | 58.829536 | 99.788606 | -0.17348 | 5.75e-09 | 1.35e-09 | 1.05e-09 | 3.49e-11 | 61.678955 | 99.944686 | -0.034662 | 1.22e-09 | 2.7e-10 | 6.72e-10 | 2.05e-11 | 59.69936 | 99.904815 | -0.08229 | 1.79e-09 | 4.02e-10 | 6.57e-10 | 2.06e-11
55.965614 | 99.931776 | -0.019683 | 1.41e-09 | 3.22e-10 | 6.52e-10 | 2.07e-11 | 58.933502 | 99.787442 | -0.173913 | 5.75e-09 | 1.35e-09 | 1.05e-09 | 3.49e-11 | 61.774311 | 99.944453 | -0.03471 | 1.22e-09 | 2.7e-10 | 6.72e-10 | 2.05e-11 | 59.800007 | 99.904264 | -0.082553 | 1.79e-09 | 4.02e-10 | 6.57e-10 | 2.06e-11
56.075886 | 99.931647 | -0.01972 | 1.41e-09 | 3.22e-10 | 6.52e-10 | 2.08e-11 | 59.042439 | 99.786275 | -0.174344 | 5.76e-09 | 1.35e-09 | 1.05e-09 | 3.49e-11 | 61.871807 | 99.94422 | -0.034757 | 1.22e-09 | 2.71e-10 | 6.72e-10 | 2.04e-11 | 59.901264 | 99.903711 | -0.082815 | 1.8e-09 | 4.03e-10 | 6.57e-10 | 2.06e-11
56.189106 | 99.931517 | -0.019757 | 1.41e-09 | 3.22e-10 | 6.52e-10 | 2.08e-11 | 59.14978 | 99.785105 | -0.174775 | 5.77e-09 | 1.36e-09 | 1.05e-09 | 3.49e-11 | 61.968597 | 99.943987 | -0.034805 | 1.22e-09 | 2.71e-10 | 6.72e-10 | 2.04e-11 | 60.004253 | 99.903158 | -0.083077 | 1.8e-09 | 4.04e-10 | 6.57e-10 | 2.06e-11
56.302208 | 99.931387 | -0.019795 | 1.41e-09 | 3.23e-10 | 6.52e-10 | 2.08e-11 | 59.25893 | 99.783932 | -0.175205 | 5.78e-09 | 1.36e-09 | 1.05e-09 | 3.49e-11 | 62.068749 | 99.943754 | -0.034852 | 1.22e-09 | 2.71e-10 | 6.72e-10 | 2.04e-11 | 60.110809 | 99.902602 | -0.083339 | 1.8e-09 | 4.04e-10 | 6.57e-10 | 2.06e-11
56.418964 | 99.931258 | -0.019832 | 1.41e-09 | 3.23e-10 | 6.52e-10 | 2.08e-11 | 59.367107 | 99.782757 | -0.175634 | 5.79e-09 | 1.36e-09 | 1.05e-09 | 3.49e-11 | 62.169731 | 99.943521 | -0.0349 | 1.22e-09 | 2.71e-10 | 6.72e-10 | 2.04e-11 | 60.215717 | 99.902046 | -0.083602 | 1.81e-09 | 4.05e-10 | 6.57e-10 | 2.05e-11
56.534454 | 99.931128 | -0.01987 | 1.41e-09 | 3.23e-10 | 6.52e-10 | 2.08e-11 | 59.473835 | 99.781579 | -0.176061 | 5.8e-09 | 1.36e-09 | 1.05e-09 | 3.49e-11 | 62.271538 | 99.943288 | -0.034947 | 1.22e-09 | 2.72e-10 | 6.72e-10 | 2.04e-11 | 60.324654 | 99.901488 | -0.083864 | 1.81e-09 | 4.06e-10 | 6.57e-10 | 2.05e-11
56.648377 | 99.930998 | -0.019907 | 1.42e-09 | 3.23e-10 | 6.52e-10 | 2.08e-11 | 59.580402 | 99.780398 | -0.176488 | 5.81e-09 | 1.36e-09 | 1.05e-09 | 3.49e-11 | 62.373188 | 99.943055 | -0.034994 | 1.23e-09 | 2.72e-10 | 6.72e-10 | 2.04e-11 | 60.433918 | 99.900928 | -0.084126 | 1.81e-09 | 4.06e-10 | 6.57e-10 | 2.05e-11
56.763054 | 99.930868 | -0.019945 | 1.42e-09 | 3.24e-10 | 6.53e-10 | 2.08e-11 | 59.684471 | 99.779215 | -0.176914 | 5.81e-09 | 1.37e-09 | 1.04e-09 | 3.49e-11 | 62.473167 | 99.942822 | -0.035041 | 1.23e-09 | 2.72e-10 | 6.72e-10 | 2.04e-11 | 60.550026 | 99.900367 | -0.084389 | 1.81e-09 | 4.07e-10 | 6.57e-10 | 2.05e-11
56.875359 | 99.930738 | -0.019982 | 1.42e-09 | 3.24e-10 | 6.53e-10 | 2.09e-11 | 59.788506 | 99.778028 | -0.177339 | 5.82e-09 | 1.37e-09 | 1.04e-09 | 3.49e-11 | 62.571949 | 99.942589 | -0.035089 | 1.23e-09 | 2.73e-10 | 6.72e-10 | 2.04e-11 | 60.660896 | 99.899804 | -0.084651 | 1.82e-09 | 4.07e-10 | 6.57e-10 | 2.05e-11
56.980995 | 99.930608 | -0.020019 | 1.42e-09 | 3.24e-10 | 6.53e-10 | 2.09e-11 | 59.89082 | 99.776838 | -0.177763 | 5.83e-09 | 1.37e-09 | 1.04e-09 | 3.49e-11 | 62.667633 | 99.942356 | -0.035136 | 1.23e-09 | 2.73e-10 | 6.72e-10 | 2.04e-11 | 60.776955 | 99.89924 | -0.084914 | 1.82e-09 | 4.08e-10 | 6.57e-10 | 2.05e-11
57.082726 | 99.930478 | -0.020057 | 1.42e-09 | 3.24e-10 | 6.53e-10 | 2.09e-11 | 59.996227 | 99.775645 | -0.178187 | 5.84e-09 | 1.37e-09 | 1.04e-09 | 3.49e-11 | 62.76469 | 99.942123 | -0.035183 | 1.23e-09 | 2.73e-10 | 6.72e-10 | 2.04e-11 | 60.895836 | 99.898674 | -0.085177 | 1.82e-09 | 4.08e-10 | 6.57e-10 | 2.05e-11
57.186901 | 99.930348 | -0.020094 | 1.42e-09 | 3.25e-10 | 6.53e-10 | 2.09e-11 | 60.103737 | 99.77445 | -0.178609 | 5.85e-09 | 1.37e-09 | 1.04e-09 | 3.49e-11 | 62.859875 | 99.941891 | -0.03523 | 1.23e-09 | 2.74e-10 | 6.72e-10 | 2.04e-11 | 61.017204 | 99.898107 | -0.085439 | 1.82e-09 | 4.09e-10 | 6.57e-10 | 2.05e-11
57.288811 | 99.930218 | -0.020132 | 1.42e-09 | 3.25e-10 | 6.53e-10 | 2.09e-11 | 60.214836 | 99.773251 | -0.17903 | 5.86e-09 | 1.37e-09 | 1.04e-09 | 3.49e-11 | 62.955944 | 99.941658 | -0.035277 | 1.23e-09 | 2.74e-10 | 6.72e-10 | 2.04e-11 | 61.130566 | 99.897538 | -0.085702 | 1.83e-09 | 4.09e-10 | 6.57e-10 | 2.05e-11
57.392578 | 99.930087 | -0.020169 | 1.42e-09 | 3.25e-10 | 6.53e-10 | 2.09e-11 | 60.328186 | 99.77205 | -0.17945 | 5.87e-09 | 1.38e-09 | 1.04e-09 | 3.48e-11 | 63.050072 | 99.941425 | -0.035324 | 1.23e-09 | 2.74e-10 | 6.72e-10 | 2.04e-11 | 61.242878 | 99.896967 | -0.085965 | 1.83e-09 | 4.1e-10 | 6.57e-10 | 2.05e-11
57.492748 | 99.929957 | -0.020207 | 1.42e-09 | 3.26e-10 | 6.53e-10 | 2.09e-11 | 60.442253 | 99.770845 | -0.179869 | 5.88e-09 | 1.38e-09 | 1.04e-09 | 3.48e-11 | 63.145588 | 99.941192 | -0.035371 | 1.24e-09 | 2.75e-10 | 6.72e-10 | 2.04e-11 | 61.349011 | 99.896395 | -0.086227 | 1.83e-09 | 4.11e-10 | 6.57e-10 | 2.06e-11
57.598377 | 99.929826 | -0.020244 | 1.43e-09 | 3.26e-10 | 6.53e-10 | 2.09e-11 | 60.553234 | 99.769637 | -0.180287 | 5.88e-09 | 1.38e-09 | 1.04e-09 | 3.48e-11 | 63.239449 | 99.940959 | -0.035418 | 1.24e-09 | 2.75e-10 | 6.72e-10 | 2.04e-11 | 61.449562 | 99.89582 | -0.08649 | 1.84e-09 | 4.11e-10 | 6.57e-10 | 2.06e-11
57.699532 | 99.929695 | -0.020282 | 1.43e-09 | 3.26e-10 | 6.53e-10 | 2.08e-11 | 60.664539 | 99.768427 | -0.180704 | 5.89e-09 | 1.38e-09 | 1.04e-09 | 3.48e-11 | 63.3354 | 99.940726 | -0.035464 | 1.24e-09 | 2.75e-10 | 6.72e-10 | 2.04e-11 | 61.545738 | 99.895244 | -0.086753 | 1.84e-09 | 4.12e-10 | 6.57e-10 | 2.06e-11
57.801006 | 99.929564 | -0.020319 | 1.43e-09 | 3.26e-10 | 6.53e-10 | 2.08e-11 | 60.770599 | 99.767213 | -0.18112 | 5.9e-09 | 1.38e-09 | 1.04e-09 | 3.48e-11 | 63.429863 | 99.940492 | -0.035511 | 1.24e-09 | 2.76e-10 | 6.72e-10 | 2.04e-11 | 61.640541 | 99.894666 | -0.087016 | 1.84e-09 | 4.12e-10 | 6.57e-10 | 2.07e-11
57.899792 | 99.929432 | -0.020357 | 1.43e-09 | 3.26e-10 | 6.53e-10 | 2.08e-11 | 60.872589 | 99.765997 | -0.181535 | 5.91e-09 | 1.38e-09 | 1.04e-09 | 3.48e-11 | 63.523224 | 99.940258 | -0.035558 | 1.24e-09 | 2.76e-10 | 6.72e-10 | 2.03e-11 | 61.737267 | 99.894085 | -0.087278 | 1.85e-09 | 4.13e-10 | 6.57e-10 | 2.07e-11
57.99865 | 99.9293 | -0.020394 | 1.43e-09 | 3.27e-10 | 6.53e-10 | 2.08e-11 | 60.97274 | 99.764777 | -0.181948 | 5.92e-09 | 1.39e-09 | 1.04e-09 | 3.48e-11 | 63.615746 | 99.940024 | -0.035605 | 1.24e-09 | 2.76e-10 | 6.72e-10 | 2.03e-11 | 61.835594 | 99.893503 | -0.087541 | 1.85e-09 | 4.14e-10 | 6.57e-10 | 2.07e-11
58.096184 | 99.929168 | -0.020432 | 1.43e-09 | 3.27e-10 | 6.52e-10 | 2.08e-11 | 61.071186 | 99.763555 | -0.182361 | 5.93e-09 | 1.39e-09 | 1.04e-09 | 3.47e-11 | 63.70855 | 99.939788 | -0.035651 | 1.24e-09 | 2.76e-10 | 6.72e-10 | 2.03e-11 | 61.941277 | 99.892918 | -0.087804 | 1.85e-09 | 4.15e-10 | 6.57e-10 | 2.07e-11
58.196331 | 99.929035 | -0.020469 | 1.43e-09 | 3.27e-10 | 6.52e-10 | 2.08e-11 | 61.171013 | 99.762329 | -0.182773 | 5.94e-09 | 1.39e-09 | 1.04e-09 | 3.47e-11 | 63.801582 | 99.939553 | -0.035698 | 1.25e-09 | 2.77e-10 | 6.72e-10 | 2.03e-11 | 62.048241 | 99.892332 | -0.088066 | 1.85e-09 | 4.15e-10 | 6.57e-10 | 2.08e-11
58.293366 | 99.928901 | -0.020507 | 1.43e-09 | 3.27e-10 | 6.52e-10 | 2.08e-11 | 61.269951 | 99.7611 | -0.183183 | 5.95e-09 | 1.39e-09 | 1.04e-09 | 3.47e-11 | 63.891022 | 99.939317 | -0.035745 | 1.25e-09 | 2.77e-10 | 6.72e-10 | 2.03e-11 | 62.160484 | 99.891743 | -0.088329 | 1.86e-09 | 4.16e-10 | 6.57e-10 | 2.07e-11
58.3974 | 99.928767 | -0.020545 | 1.43e-09 | 3.28e-10 | 6.52e-10 | 2.08e-11 | 61.3727 | 99.759869 | -0.183592 | 5.96e-09 | 1.4e-09 | 1.04e-09 | 3.47e-11 | 63.984222 | 99.93908 | -0.035791 | 1.25e-09 | 2.77e-10 | 6.72e-10 | 2.03e-11 | 62.273293 | 99.891153 | -0.088591 | 1.86e-09 | 4.17e-10 | 6.57e-10 | 2.07e-11
58.503578 | 99.928632 | -0.020582 | 1.44e-09 | 3.28e-10 | 6.52e-10 | 2.08e-11 | 61.47567 | 99.758634 | -0.184001 | 5.97e-09 | 1.4e-09 | 1.04e-09 | 3.48e-11 | 64.076088 | 99.938842 | -0.035838 | 1.25e-09 | 2.77e-10 | 6.72e-10 | 2.04e-11 | 62.381889 | 99.89056 | -0.088853 | 1.86e-09 | 4.18e-10 | 6.57e-10 | 2.07e-11
58.612061 | 99.928497 | -0.02062 | 1.44e-09 | 3.28e-10 | 6.52e-10 | 2.08e-11 | 61.583344 | 99.757396 | -0.184408 | 5.98e-09 | 1.4e-09 | 1.04e-09 | 3.48e-11 | 64.171394 | 99.938604 | -0.035884 | 1.25e-09 | 2.78e-10 | 6.72e-10 | 2.04e-11 | 62.485851 | 99.889965 | -0.089115 | 1.87e-09 | 4.18e-10 | 6.57e-10 | 2.07e-11
58.718731 | 99.928362 | -0.020657 | 1.44e-09 | 3.28e-10 | 6.52e-10 | 2.08e-11 | 61.689629 | 99.756156 | -0.184814 | 5.99e-09 | 1.4e-09 | 1.04e-09 | 3.48e-11 | 64.271065 | 99.938365 | -0.03593 | 1.25e-09 | 2.78e-10 | 6.72e-10 | 2.04e-11 | 62.589977 | 99.889368 | -0.089377 | 1.87e-09 | 4.19e-10 | 6.57e-10 | 2.07e-11
58.830151 | 99.928226 | -0.020695 | 1.44e-09 | 3.29e-10 | 6.52e-10 | 2.07e-11 | 61.796642 | 99.754913 | -0.185219 | 5.99e-09 | 1.4e-09 | 1.04e-09 | 3.48e-11 | 64.377182 | 99.938126 | -0.035976 | 1.25e-09 | 2.78e-10 | 6.72e-10 | 2.04e-11 | 62.69146 | 99.888769 | -0.089639 | 1.87e-09 | 4.2e-10 | 6.57e-10 | 2.07e-11
58.938805 | 99.928089 | -0.020733 | 1.44e-09 | 3.29e-10 | 6.52e-10 | 2.07e-11 | 61.905464 | 99.753667 | -0.185623 | 6e-09 | 1.41e-09 | 1.04e-09 | 3.48e-11 | 64.486565 | 99.937886 | -0.036022 | 1.25e-09 | 2.79e-10 | 6.72e-10 | 2.04e-11 | 62.796154 | 99.888169 | -0.089901 | 1.88e-09 | 4.2e-10 | 6.58e-10 | 2.07e-11
59.043987 | 99.927952 | -0.02077 | 1.44e-09 | 3.29e-10 | 6.52e-10 | 2.07e-11 | 62.019035 | 99.752418 | -0.186025 | 6.01e-09 | 1.41e-09 | 1.04e-09 | 3.48e-11 | 64.600319 | 99.937646 | -0.036068 | 1.26e-09 | 2.79e-10 | 6.72e-10 | 2.04e-11 | 62.902275 | 99.887566 | -0.090163 | 1.88e-09 | 4.21e-10 | 6.58e-10 | 2.07e-11
59.146473 | 99.927815 | -0.020808 | 1.44e-09 | 3.29e-10 | 6.52e-10 | 2.07e-11 | 62.131115 | 99.751166 | -0.186427 | 6.02e-09 | 1.41e-09 | 1.04e-09 | 3.48e-11 | 64.710793 | 99.937405 | -0.036114 | 1.26e-09 | 2.79e-10 | 6.72e-10 | 2.04e-11 | 63.011879 | 99.886961 | -0.090424 | 1.88e-09 | 4.22e-10 | 6.58e-10 | 2.07e-11
59.249176 | 99.927677 | -0.020846 | 1.44e-09 | 3.3e-10 | 6.52e-10 | 2.07e-11 | 62.241047 | 99.749912 | -0.186828 | 6.03e-09 | 1.41e-09 | 1.04e-09 | 3.49e-11 | 64.82132 | 99.937163 | -0.03616 | 1.26e-09 | 2.79e-10 | 6.72e-10 | 2.04e-11 | 63.120964 | 99.886354 | -0.090686 | 1.89e-09 | 4.22e-10 | 6.58e-10 | 2.06e-11
59.350056 | 99.927539 | -0.020884 | 1.44e-09 | 3.3e-10 | 6.52e-10 | 2.07e-11 | 62.355171 | 99.748655 | -0.187227 | 6.04e-09 | 1.41e-09 | 1.04e-09 | 3.49e-11 | 64.927445 | 99.936922 | -0.036205 | 1.26e-09 | 2.8e-10 | 6.72e-10 | 2.04e-11 | 63.234875 | 99.885746 | -0.090947 | 1.89e-09 | 4.23e-10 | 6.58e-10 | 2.06e-11
59.447731 | 99.9274 | -0.020922 | 1.45e-09 | 3.3e-10 | 6.52e-10 | 2.07e-11 | 62.468536 | 99.747396 | -0.187626 | 6.05e-09 | 1.42e-09 | 1.04e-09 | 3.49e-11 | 65.027649 | 99.936679 | -0.036251 | 1.26e-09 | 2.8e-10 | 6.72e-10 | 2.04e-11 | 63.34552 | 99.885135 | -0.091208 | 1.89e-09 | 4.24e-10 | 6.58e-10 | 2.07e-11
59.543694 | 99.927262 | -0.02096 | 1.45e-09 | 3.31e-10 | 6.52e-10 | 2.07e-11 | 62.581135 | 99.746133 | -0.188023 | 6.06e-09 | 1.42e-09 | 1.04e-09 | 3.49e-11 | 65.121742 | 99.936437 | -0.036296 | 1.26e-09 | 2.8e-10 | 6.72e-10 | 2.04e-11 | 63.452526 | 99.884523 | -0.091469 | 1.9e-09 | 4.24e-10 | 6.58e-10 | 2.07e-11
59.640099 | 99.927122 | -0.020998 | 1.45e-09 | 3.31e-10 | 6.52e-10 | 2.07e-11 | 62.687706 | 99.744869 | -0.188419 | 6.07e-09 | 1.42e-09 | 1.04e-09 | 3.48e-11 | 65.214935 | 99.936194 | -0.036341 | 1.26e-09 | 2.81e-10 | 6.73e-10 | 2.04e-11 | 63.557159 | 99.883909 | -0.091729 | 1.9e-09 | 4.25e-10 | 6.58e-10 | 2.07e-11
59.740528 | 99.926983 | -0.021036 | 1.45e-09 | 3.31e-10 | 6.52e-10 | 2.07e-11 | 62.797699 | 99.743601 | -0.188815 | 6.08e-09 | 1.42e-09 | 1.04e-09 | 3.48e-11 | 65.301781 | 99.93595 | -0.036387 | 1.27e-09 | 2.81e-10 | 6.73e-10 | 2.04e-11 | 63.661682 | 99.883294 | -0.09199 | 1.9e-09 | 4.26e-10 | 6.58e-10 | 2.07e-11
59.842174 | 99.926844 | -0.021074 | 1.45e-09 | 3.31e-10 | 6.52e-10 | 2.07e-11 | 62.900948 | 99.742332 | -0.189209 | 6.09e-09 | 1.42e-09 | 1.04e-09 | 3.48e-11 | 65.383102 | 99.935707 | -0.036432 | 1.27e-09 | 2.81e-10 | 6.73e-10 | 2.04e-11 | 63.762779 | 99.882676 | -0.092251 | 1.91e-09 | 4.26e-10 | 6.58e-10 | 2.07e-11
59.946022 | 99.926704 | -0.021113 | 1.45e-09 | 3.32e-10 | 6.52e-10 | 2.07e-11 | 63.004639 | 99.74106 | -0.189602 | 6.1e-09 | 1.43e-09 | 1.04e-09 | 3.48e-11 | 65.464195 | 99.935463 | -0.036476 | 1.27e-09 | 2.82e-10 | 6.73e-10 | 2.04e-11 | 63.866905 | 99.882058 | -0.092511 | 1.91e-09 | 4.27e-10 | 6.58e-10 | 2.07e-11
60.051807 | 99.926565 | -0.021152 | 1.45e-09 | 3.32e-10 | 6.52e-10 | 2.07e-11 | 63.105888 | 99.739786 | -0.189995 | 6.11e-09 | 1.43e-09 | 1.04e-09 | 3.48e-11 | 65.547714 | 99.935218 | -0.036521 | 1.27e-09 | 2.82e-10 | 6.73e-10 | 2.05e-11 | 63.972862 | 99.881437 | -0.092771 | 1.91e-09 | 4.28e-10 | 6.58e-10 | 2.07e-11
60.162342 | 99.926425 | -0.02119 | 1.45e-09 | 3.32e-10 | 6.52e-10 | 2.08e-11 | 63.209015 | 99.738509 | -0.190386 | 6.12e-09 | 1.43e-09 | 1.04e-09 | 3.48e-11 | 65.632355 | 99.934974 | -0.036566 | 1.27e-09 | 2.82e-10 | 6.73e-10 | 2.05e-11 | 64.083138 | 99.880816 | -0.093032 | 1.92e-09 | 4.28e-10 | 6.58e-10 | 2.07e-11
60.269127 | 99.926285 | -0.02123 | 1.46e-09 | 3.32e-10 | 6.53e-10 | 2.08e-11 | 63.311993 | 99.73723 | -0.190776 | 6.13e-09 | 1.43e-09 | 1.04e-09 | 3.48e-11 | 65.719917 | 99.934729 | -0.036611 | 1.27e-09 | 2.83e-10 | 6.73e-10 | 2.05e-11 | 64.196671 | 99.880193 | -0.093292 | 1.92e-09 | 4.29e-10 | 6.58e-10 | 2.07e-11
60.368622 | 99.926145 | -0.021269 | 1.46e-09 | 3.33e-10 | 6.53e-10 | 2.08e-11 | 63.419106 | 99.735948 | -0.191166 | 6.14e-09 | 1.43e-09 | 1.04e-09 | 3.48e-11 | 65.812286 | 99.934484 | -0.036655 | 1.28e-09 | 2.83e-10 | 6.73e-10 | 2.05e-11 | 64.310318 | 99.879568 | -0.093552 | 1.92e-09 | 4.3e-10 | 6.58e-10 | 2.07e-11
60.471153 | 99.926005 | -0.021308 | 1.46e-09 | 3.33e-10 | 6.53e-10 | 2.08e-11 | 63.522743 | 99.734665 | -0.191554 | 6.15e-09 | 1.44e-09 | 1.04e-09 | 3.48e-11 | 65.911339 | 99.934239 | -0.0367 | 1.28e-09 | 2.83e-10 | 6.73e-10 | 2.05e-11 | 64.423111 | 99.878942 | -0.093812 | 1.93e-09 | 4.31e-10 | 6.58e-10 | 2.07e-11
60.574574 | 99.925865 | -0.021348 | 1.46e-09 | 3.33e-10 | 6.53e-10 | 2.08e-11 | 63.629913 | 99.733378 | -0.191942 | 6.16e-09 | 1.44e-09 | 1.04e-09 | 3.48e-11 | 66.017227 | 99.933994 | -0.036745 | 1.28e-09 | 2.84e-10 | 6.73e-10 | 2.04e-11 | 64.540001 | 99.878314 | -0.094072 | 1.93e-09 | 4.31e-10 | 6.58e-10 | 2.06e-11
60.673134 | 99.925725 | -0.021388 | 1.46e-09 | 3.33e-10 | 6.53e-10 | 2.08e-11 | 63.735039 | 99.73209 | -0.192329 | 6.17e-09 | 1.44e-09 | 1.04e-09 | 3.47e-11 | 66.125114 | 99.933749 | -0.036789 | 1.28e-09 | 2.84e-10 | 6.73e-10 | 2.04e-11 | 64.652794 | 99.877685 | -0.094332 | 1.93e-09 | 4.32e-10 | 6.58e-10 | 2.06e-11
60.77174 | 99.925585 | -0.021428 | 1.46e-09 | 3.34e-10 | 6.53e-10 | 2.08e-11 | 63.841545 | 99.730799 | -0.192715 | 6.18e-09 | 1.44e-09 | 1.04e-09 | 3.47e-11 | 66.23262 | 99.933504 | -0.036834 | 1.28e-09 | 2.84e-10 | 6.73e-10 | 2.04e-11 | 64.763214 | 99.877054 | -0.094592 | 1.94e-09 | 4.33e-10 | 6.58e-10 | 2.06e-11
60.872002 | 99.925444 | -0.021469 | 1.46e-09 | 3.34e-10 | 6.53e-10 | 2.08e-11 | 63.94297 | 99.729505 | -0.1931 | 6.19e-09 | 1.44e-09 | 1.04e-09 | 3.47e-11 | 66.337509 | 99.933259 | -0.036878 | 1.28e-09 | 2.85e-10 | 6.73e-10 | 2.04e-11 | 64.867004 | 99.876422 | -0.094852 | 1.94e-09 | 4.33e-10 | 6.58e-10 | 2.06e-11
60.973705 | 99.925304 | -0.02151 | 1.46e-09 | 3.34e-10 | 6.53e-10 | 2.08e-11 | 64.046501 | 99.728209 | -0.193484 | 6.2e-09 | 1.45e-09 | 1.04e-09 | 3.47e-11 | 66.438278 | 99.933014 | -0.036923 | 1.28e-09 | 2.85e-10 | 6.73e-10 | 2.04e-11 | 64.975784 | 99.875788 | -0.095112 | 1.94e-09 | 4.34e-10 | 6.58e-10 | 2.06e-11
61.075844 | 99.925164 | -0.021551 | 1.47e-09 | 3.34e-10 | 6.53e-10 | 2.08e-11 | 64.150749 | 99.72691 | -0.193867 | 6.21e-09 | 1.45e-09 | 1.04e-09 | 3.47e-11 | 66.528885 | 99.932768 | -0.036968 | 1.29e-09 | 2.85e-10 | 6.73e-10 | 2.04e-11 | 65.07991 | 99.875153 | -0.095372 | 1.95e-09 | 4.35e-10 | 6.58e-10 | 2.06e-11
61.173332 | 99.925023 | -0.021593 | 1.47e-09 | 3.35e-10 | 6.53e-10 | 2.08e-11 | 64.254288 | 99.725609 | -0.194249 | 6.22e-09 | 1.45e-09 | 1.04e-09 | 3.46e-11 | 66.609085 | 99.932522 | -0.037013 | 1.29e-09 | 2.86e-10 | 6.73e-10 | 2.04e-11 | 65.186478 | 99.874516 | -0.095632 | 1.95e-09 | 4.36e-10 | 6.58e-10 | 2.06e-11
61.272278 | 99.924882 | -0.021635 | 1.47e-09 | 3.35e-10 | 6.53e-10 | 2.08e-11 | 64.358032 | 99.724306 | -0.194631 | 6.23e-09 | 1.45e-09 | 1.03e-09 | 3.46e-11 | 66.689522 | 99.932277 | -0.037057 | 1.29e-09 | 2.86e-10 | 6.73e-10 | 2.03e-11 | 65.292984 | 99.873878 | -0.095892 | 1.95e-09 | 4.36e-10 | 6.58e-10 | 2.06e-11
61.370503 | 99.924742 | -0.021677 | 1.47e-09 | 3.35e-10 | 6.53e-10 | 2.08e-11 | 64.468033 | 99.722999 | -0.195012 | 6.24e-09 | 1.46e-09 | 1.03e-09 | 3.46e-11 | 66.771835 | 99.932031 | -0.037102 | 1.29e-09 | 2.86e-10 | 6.73e-10 | 2.03e-11 | 65.400147 | 99.873238 | -0.096152 | 1.96e-09 | 4.37e-10 | 6.59e-10 | 2.06e-11
61.47364 | 99.924601 | -0.02172 | 1.47e-09 | 3.35e-10 | 6.53e-10 | 2.08e-11 | 64.57917 | 99.721691 | -0.195392 | 6.25e-09 | 1.46e-09 | 1.03e-09 | 3.46e-11 | 66.855576 | 99.931785 | -0.037148 | 1.29e-09 | 2.87e-10 | 6.73e-10 | 2.04e-11 | 65.507988 | 99.872597 | -0.096412 | 1.96e-09 | 4.38e-10 | 6.59e-10 | 2.06e-11
61.574745 | 99.924459 | -0.021763 | 1.47e-09 | 3.36e-10 | 6.53e-10 | 2.08e-11 | 64.690865 | 99.720379 | -0.195771 | 6.26e-09 | 1.46e-09 | 1.03e-09 | 3.46e-11 | 66.945137 | 99.931538 | -0.037193 | 1.29e-09 | 2.87e-10 | 6.73e-10 | 2.04e-11 | 65.618973 | 99.871954 | -0.096672 | 1.96e-09 | 4.39e-10 | 6.59e-10 | 2.06e-11
61.683849 | 99.924318 | -0.021806 | 1.47e-09 | 3.36e-10 | 6.53e-10 | 2.08e-11 | 64.803612 | 99.719065 | -0.196149 | 6.27e-09 | 1.46e-09 | 1.03e-09 | 3.45e-11 | 67.041603 | 99.931292 | -0.037238 | 1.29e-09 | 2.87e-10 | 6.73e-10 | 2.04e-11 | 65.726265 | 99.871309 | -0.096932 | 1.97e-09 | 4.4e-10 | 6.59e-10 | 2.06e-11
61.798206 | 99.924176 | -0.02185 | 1.47e-09 | 3.36e-10 | 6.53e-10 | 2.08e-11 | 64.916298 | 99.717748 | -0.196526 | 6.28e-09 | 1.47e-09 | 1.03e-09 | 3.45e-11 | 67.146057 | 99.931045 | -0.037284 | 1.3e-09 | 2.87e-10 | 6.73e-10 | 2.04e-11 | 65.835205 | 99.870663 | -0.097192 | 1.97e-09 | 4.4e-10 | 6.59e-10 | 2.07e-11
61.917366 | 99.924033 | -0.021895 | 1.48e-09 | 3.36e-10 | 6.53e-10 | 2.08e-11 | 65.028938 | 99.716428 | -0.196903 | 6.29e-09 | 1.47e-09 | 1.03e-09 | 3.45e-11 | 67.254166 | 99.930798 | -0.03733 | 1.3e-09 | 2.88e-10 | 6.73e-10 | 2.04e-11 | 65.944695 | 99.870014 | -0.097452 | 1.98e-09 | 4.41e-10 | 6.59e-10 | 2.07e-11
62.032543 | 99.923891 | -0.021939 | 1.48e-09 | 3.37e-10 | 6.53e-10 | 2.08e-11 | 65.139809 | 99.715105 | -0.197278 | 6.3e-09 | 1.47e-09 | 1.03e-09 | 3.45e-11 | 67.359962 | 99.93055 | -0.037376 | 1.3e-09 | 2.88e-10 | 6.73e-10 | 2.04e-11 | 66.051529 | 99.869364 | -0.097713 | 1.98e-09 | 4.42e-10 | 6.59e-10 | 2.07e-11
62.148506 | 99.923747 | -0.021985 | 1.48e-09 | 3.37e-10 | 6.53e-10 | 2.08e-11 | 65.246819 | 99.713778 | -0.197653 | 6.31e-09 | 1.47e-09 | 1.03e-09 | 3.45e-11 | 67.465035 | 99.930303 | -0.037422 | 1.3e-09 | 2.88e-10 | 6.73e-10 | 2.04e-11 | 66.153221 | 99.868712 | -0.097973 | 1.98e-09 | 4.43e-10 | 6.59e-10 | 2.07e-11
62.256451 | 99.923604 | -0.02203 | 1.48e-09 | 3.37e-10 | 6.54e-10 | 2.08e-11 | 65.352379 | 99.712449 | -0.198027 | 6.32e-09 | 1.47e-09 | 1.03e-09 | 3.45e-11 | 67.5681 | 99.930055 | -0.037469 | 1.3e-09 | 2.89e-10 | 6.73e-10 | 2.05e-11 | 66.255646 | 99.868058 | -0.098233 | 1.99e-09 | 4.44e-10 | 6.59e-10 | 2.07e-11
62.358265 | 99.92346 | -0.022076 | 1.48e-09 | 3.38e-10 | 6.54e-10 | 2.08e-11 | 65.460159 | 99.711117 | -0.1984 | 6.33e-09 | 1.48e-09 | 1.03e-09 | 3.45e-11 | 67.666832 | 99.929806 | -0.037516 | 1.3e-09 | 2.89e-10 | 6.73e-10 | 2.05e-11 | 66.359169 | 99.867402 | -0.098494 | 1.99e-09 | 4.45e-10 | 6.59e-10 | 2.07e-11
62.452404 | 99.923315 | -0.022123 | 1.48e-09 | 3.38e-10 | 6.54e-10 | 2.09e-11 | 65.565559 | 99.709782 | -0.198772 | 6.34e-09 | 1.48e-09 | 1.03e-09 | 3.44e-11 | 67.758919 | 99.929557 | -0.037563 | 1.3e-09 | 2.89e-10 | 6.73e-10 | 2.05e-11 | 66.458115 | 99.866744 | -0.098754 | 1.99e-09 | 4.45e-10 | 6.59e-10 | 2.08e-11
62.541847 | 99.92317 | -0.02217 | 1.48e-09 | 3.38e-10 | 6.54e-10 | 2.09e-11 | 65.665726 | 99.708444 | -0.199143 | 6.35e-09 | 1.48e-09 | 1.03e-09 | 3.44e-11 | 67.85305 | 99.929308 | -0.03761 | 1.31e-09 | 2.89e-10 | 6.73e-10 | 2.05e-11 | 66.554627 | 99.866084 | -0.099015 | 2e-09 | 4.46e-10 | 6.59e-10 | 2.08e-11
62.62907 | 99.923024 | -0.022217 | 1.49e-09 | 3.39e-10 | 6.54e-10 | 2.09e-11 | 65.768967 | 99.707102 | -0.199513 | 6.37e-09 | 1.48e-09 | 1.03e-09 | 3.44e-11 | 67.949616 | 99.929059 | -0.037657 | 1.31e-09 | 2.9e-10 | 6.73e-10 | 2.05e-11 | 66.655182 | 99.865422 | -0.099275 | 2e-09 | 4.47e-10 | 6.59e-10 | 2.08e-11
62.719288 | 99.922877 | -0.022265 | 1.49e-09 | 3.39e-10 | 6.53e-10 | 2.08e-11 | 65.873093 | 99.705758 | -0.199882 | 6.38e-09 | 1.48e-09 | 1.03e-09 | 3.44e-11 | 68.04348 | 99.928809 | -0.037705 | 1.31e-09 | 2.9e-10 | 6.72e-10 | 2.05e-11 | 66.75898 | 99.864758 | -0.099536 | 2.01e-09 | 4.48e-10 | 6.59e-10 | 2.08e-11
62.810478 | 99.92273 | -0.022313 | 1.49e-09 | 3.39e-10 | 6.53e-10 | 2.08e-11 | 65.976349 | 99.704411 | -0.200251 | 6.39e-09 | 1.49e-09 | 1.03e-09 | 3.44e-11 | 68.137558 | 99.928558 | -0.037754 | 1.31e-09 | 2.9e-10 | 6.72e-10 | 2.05e-11 | 66.863014 | 99.864092 | -0.099796 | 2.01e-09 | 4.49e-10 | 6.58e-10 | 2.08e-11
62.907307 | 99.922583 | -0.022362 | 1.49e-09 | 3.39e-10 | 6.53e-10 | 2.08e-11 | 66.079659 | 99.703061 | -0.200618 | 6.4e-09 | 1.49e-09 | 1.03e-09 | 3.44e-11 | 68.237671 | 99.928307 | -0.037802 | 1.31e-09 | 2.9e-10 | 6.72e-10 | 2.05e-11 | 66.970573 | 99.863424 | -0.100056 | 2.01e-09 | 4.5e-10 | 6.58e-10 | 2.08e-11
63.014809 | 99.922434 | -0.022411 | 1.49e-09 | 3.4e-10 | 6.53e-10 | 2.08e-11 | 66.182793 | 99.701708 | -0.200984 | 6.41e-09 | 1.49e-09 | 1.03e-09 | 3.44e-11 | 68.336281 | 99.928055 | -0.037851 | 1.31e-09 | 2.91e-10 | 6.72e-10 | 2.05e-11 | 67.082115 | 99.862754 | -0.100317 | 2.02e-09 | 4.51e-10 | 6.58e-10 | 2.08e-11
63.132801 | 99.922285 | -0.022461 | 1.49e-09 | 3.4e-10 | 6.53e-10 | 2.08e-11 | 66.288033 | 99.700352 | -0.201349 | 6.42e-09 | 1.49e-09 | 1.03e-09 | 3.44e-11 | 68.433228 | 99.927803 | -0.0379 | 1.32e-09 | 2.91e-10 | 6.72e-10 | 2.05e-11 | 67.196678 | 99.862081 | -0.100577 | 2.02e-09 | 4.51e-10 | 6.58e-10 | 2.08e-11
63.250908 | 99.922136 | -0.022511 | 1.49e-09 | 3.4e-10 | 6.53e-10 | 2.08e-11 | 66.395813 | 99.698993 | -0.201713 | 6.43e-09 | 1.5e-09 | 1.03e-09 | 3.44e-11 | 68.530228 | 99.927551 | -0.037949 | 1.32e-09 | 2.91e-10 | 6.72e-10 | 2.05e-11 | 67.310539 | 99.861407 | -0.100838 | 2.03e-09 | 4.52e-10 | 6.58e-10 | 2.08e-11
63.373444 | 99.921985 | -0.022561 | 1.5e-09 | 3.41e-10 | 6.53e-10 | 2.08e-11 | 66.502533 | 99.697631 | -0.202077 | 6.44e-09 | 1.5e-09 | 1.03e-09 | 3.44e-11 | 68.626404 | 99.927298 | -0.037999 | 1.32e-09 | 2.92e-10 | 6.72e-10 | 2.04e-11 | 67.42157 | 99.860731 | -0.101098 | 2.03e-09 | 4.53e-10 | 6.58e-10 | 2.08e-11
63.495262 | 99.921834 | -0.022612 | 1.5e-09 | 3.41e-10 | 6.53e-10 | 2.08e-11 | 66.613899 | 99.696266 | -0.202439 | 6.45e-09 | 1.5e-09 | 1.03e-09 | 3.45e-11 | 68.718819 | 99.927044 | -0.038049 | 1.32e-09 | 2.92e-10 | 6.72e-10 | 2.04e-11 | 67.530113 | 99.860053 | -0.101358 | 2.03e-09 | 4.54e-10 | 6.58e-10 | 2.08e-11
63.609894 | 99.921683 | -0.022663 | 1.5e-09 | 3.41e-10 | 6.53e-10 | 2.08e-11 | 66.725266 | 99.694898 | -0.202799 | 6.46e-09 | 1.5e-09 | 1.03e-09 | 3.45e-11 | 68.811455 | 99.92679 | -0.038099 | 1.32e-09 | 2.93e-10 | 6.72e-10 | 2.04e-11 | 67.641914 | 99.859372 | -0.101618 | 2.04e-09 | 4.55e-10 | 6.58e-10 | 2.07e-11
63.715187 | 99.92153 | -0.022715 | 1.5e-09 | 3.42e-10 | 6.53e-10 | 2.08e-11 | 66.842667 | 99.693528 | -0.203159 | 6.47e-09 | 1.51e-09 | 1.03e-09 | 3.45e-11 | 68.899353 | 99.926535 | -0.03815 | 1.32e-09 | 2.93e-10 | 6.72e-10 | 2.04e-11 | 67.752785 | 99.85869 | -0.101878 | 2.04e-09 | 4.56e-10 | 6.59e-10 | 2.07e-11
63.815228 | 99.921378 | -0.022768 | 1.5e-09 | 3.42e-10 | 6.53e-10 | 2.08e-11 | 66.957626 | 99.692154 | -0.203518 | 6.48e-09 | 1.51e-09 | 1.03e-09 | 3.45e-11 | 68.984322 | 99.92628 | -0.0382 | 1.32e-09 | 2.94e-10 | 6.73e-10 | 2.04e-11 | 67.859123 | 99.858006 | -0.102138 | 2.05e-09 | 4.57e-10 | 6.59e-10 | 2.07e-11
63.910137 | 99.921224 | -0.02282 | 1.5e-09 | 3.42e-10 | 6.53e-10 | 2.08e-11 | 67.079552 | 99.690779 | -0.203876 | 6.49e-09 | 1.51e-09 | 1.03e-09 | 3.45e-11 | 69.069893 | 99.926025 | -0.038251 | 1.33e-09 | 2.94e-10 | 6.73e-10 | 2.04e-11 | 67.971054 | 99.85732 | -0.102398 | 2.05e-09 | 4.58e-10 | 6.59e-10 | 2.07e-11
64.001228 | 99.92107 | -0.022873 | 1.51e-09 | 3.43e-10 | 6.53e-10 | 2.08e-11 | 67.202034 | 99.6894 | -0.204232 | 6.5e-09 | 1.51e-09 | 1.03e-09 | 3.45e-11 | 69.158279 | 99.925769 | -0.038303 | 1.33e-09 | 2.94e-10 | 6.73e-10 | 2.04e-11 | 68.088059 | 99.856633 | -0.102658 | 2.05e-09 | 4.58e-10 | 6.59e-10 | 2.07e-11
64.090004 | 99.920916 | -0.022927 | 1.51e-09 | 3.43e-10 | 6.53e-10 | 2.08e-11 | 67.325226 | 99.68802 | -0.204587 | 6.52e-09 | 1.51e-09 | 1.03e-09 | 3.45e-11 | 69.242477 | 99.925513 | -0.038354 | 1.33e-09 | 2.95e-10 | 6.73e-10 | 2.04e-11 | 68.203514 | 99.855943 | -0.102917 | 2.06e-09 | 4.59e-10 | 6.59e-10 | 2.07e-11
64.18248 | 99.920761 | -0.022981 | 1.51e-09 | 3.43e-10 | 6.53e-10 | 2.08e-11 | 67.440689 | 99.686637 | -0.204942 | 6.53e-09 | 1.52e-09 | 1.03e-09 | 3.45e-11 | 69.332352 | 99.925256 | -0.038406 | 1.33e-09 | 2.95e-10 | 6.73e-10 | 2.04e-11 | 68.318253 | 99.855252 | -0.103177 | 2.06e-09 | 4.6e-10 | 6.6e-10 | 2.07e-11
64.275284 | 99.920606 | -0.023035 | 1.51e-09 | 3.44e-10 | 6.53e-10 | 2.08e-11 | 67.558456 | 99.685251 | -0.205295 | 6.54e-09 | 1.52e-09 | 1.03e-09 | 3.45e-11 | 69.425148 | 99.924999 | -0.038458 | 1.33e-09 | 2.95e-10 | 6.73e-10 | 2.04e-11 | 68.431992 | 99.854559 | -0.103436 | 2.07e-09 | 4.61e-10 | 6.6e-10 | 2.07e-11
64.372398 | 99.92045 | -0.02309 | 1.51e-09 | 3.44e-10 | 6.53e-10 | 2.08e-11 | 67.669106 | 99.683864 | -0.205647 | 6.55e-09 | 1.52e-09 | 1.03e-09 | 3.45e-11 | 69.520004 | 99.924742 | -0.03851 | 1.33e-09 | 2.96e-10 | 6.73e-10 | 2.04e-11 | 68.541756 | 99.853865 | -0.103696 | 2.07e-09 | 4.62e-10 | 6.6e-10 | 2.07e-11
64.469513 | 99.920294 | -0.023145 | 1.51e-09 | 3.44e-10 | 6.53e-10 | 2.08e-11 | 67.77842 | 99.682474 | -0.205997 | 6.56e-09 | 1.52e-09 | 1.03e-09 | 3.45e-11 | 69.616409 | 99.924484 | -0.038562 | 1.33e-09 | 2.96e-10 | 6.73e-10 | 2.04e-11 | 68.649307 | 99.853169 | -0.103955 | 2.07e-09 | 4.63e-10 | 6.6e-10 | 2.07e-11
64.56929 | 99.920138 | -0.023201 | 1.51e-09 | 3.45e-10 | 6.53e-10 | 2.08e-11 | 67.883705 | 99.681082 | -0.206347 | 6.57e-09 | 1.53e-09 | 1.03e-09 | 3.45e-11 | 69.715408 | 99.924226 | -0.038615 | 1.34e-09 | 2.96e-10 | 6.73e-10 | 2.04e-11 | 68.750076 | 99.852471 | -0.104214 | 2.08e-09 | 4.63e-10 | 6.6e-10 | 2.07e-11
64.668892 | 99.919981 | -0.023257 | 1.52e-09 | 3.45e-10 | 6.53e-10 | 2.08e-11 | 67.98777 | 99.679688 | -0.206696 | 6.58e-09 | 1.53e-09 | 1.03e-09 | 3.44e-11 | 69.815338 | 99.923968 | -0.038668 | 1.34e-09 | 2.97e-10 | 6.73e-10 | 2.04e-11 | 68.849182 | 99.851772 | -0.104473 | 2.08e-09 | 4.64e-10 | 6.6e-10 | 2.07e-11
64.769539 | 99.919824 | -0.023313 | 1.52e-09 | 3.45e-10 | 6.53e-10 | 2.08e-11 | 68.090653 | 99.678292 | -0.207043 | 6.6e-09 | 1.53e-09 | 1.03e-09 | 3.44e-11 | 69.917984 | 99.92371 | -0.038721 | 1.34e-09 | 2.97e-10 | 6.73e-10 | 2.04e-11 | 68.946518 | 99.851071 | -0.104731 | 2.08e-09 | 4.65e-10 | 6.6e-10 | 2.07e-11
64.869423 | 99.919666 | -0.02337 | 1.52e-09 | 3.46e-10 | 6.53e-10 | 2.09e-11 | 68.195938 | 99.676894 | -0.20739 | 6.61e-09 | 1.54e-09 | 1.02e-09 | 3.44e-11 | 70.017204 | 99.923451 | -0.038775 | 1.34e-09 | 2.97e-10 | 6.73e-10 | 2.04e-11 | 69.050476 | 99.850369 | -0.10499 | 2.09e-09 | 4.66e-10 | 6.6e-10 | 2.07e-11
64.973061 | 99.919509 | -0.023427 | 1.52e-09 | 3.46e-10 | 6.54e-10 | 2.09e-11 | 68.298538 | 99.675494 | -0.207735 | 6.62e-09 | 1.54e-09 | 1.02e-09 | 3.44e-11 | 70.118019 | 99.923192 | -0.038828 | 1.34e-09 | 2.97e-10 | 6.73e-10 | 2.04e-11 | 69.150459 | 99.849665 | -0.105249 | 2.09e-09 | 4.67e-10 | 6.6e-10 | 2.07e-11
65.076706 | 99.919351 | -0.023485 | 1.52e-09 | 3.46e-10 | 6.54e-10 | 2.09e-11 | 68.402885 | 99.674092 | -0.208079 | 6.63e-09 | 1.54e-09 | 1.02e-09 | 3.43e-11 | 70.216118 | 99.922933 | -0.038882 | 1.34e-09 | 2.98e-10 | 6.74e-10 | 2.04e-11 | 69.257034 | 99.84896 | -0.105507 | 2.1e-09 | 4.68e-10 | 6.6e-10 | 2.07e-11
65.183769 | 99.919193 | -0.023543 | 1.52e-09 | 3.47e-10 | 6.54e-10 | 2.09e-11 | 68.509506 | 99.672688 | -0.208422 | 6.64e-09 | 1.54e-09 | 1.02e-09 | 3.43e-11 | 70.314621 | 99.922674 | -0.038936 | 1.34e-09 | 2.98e-10 | 6.74e-10 | 2.04e-11 | 69.365906 | 99.848253 | -0.105765 | 2.1e-09 | 4.69e-10 | 6.6e-10 | 2.07e-11
65.294762 | 99.919034 | -0.023602 | 1.53e-09 | 3.47e-10 | 6.54e-10 | 2.09e-11 | 68.617561 | 99.671282 | -0.208764 | 6.66e-09 | 1.55e-09 | 1.02e-09 | 3.43e-11 | 70.408478 | 99.922415 | -0.03899 | 1.35e-09 | 2.98e-10 | 6.74e-10 | 2.04e-11 | 69.476669 | 99.847545 | -0.106023 | 2.11e-09 | 4.7e-10 | 6.6e-10 | 2.07e-11
65.408508 | 99.918876 | -0.023661 | 1.53e-09 | 3.47e-10 | 6.54e-10 | 2.09e-11 | 68.718658 | 99.669875 | -0.209105 | 6.67e-09 | 1.55e-09 | 1.02e-09 | 3.43e-11 | 70.502609 | 99.922155 | -0.039045 | 1.35e-09 | 2.99e-10 | 6.74e-10 | 2.04e-11 | 69.582748 | 99.846836 | -0.106281 | 2.11e-09 | 4.71e-10 | 6.6e-10 | 2.07e-11
65.522911 | 99.918717 | -0.02372 | 1.53e-09 | 3.48e-10 | 6.54e-10 | 2.09e-11 | 68.821686 | 99.668465 | -0.209444 | 6.68e-09 | 1.55e-09 | 1.02e-09 | 3.42e-11 | 70.59272 | 99.921896 | -0.039099 | 1.35e-09 | 2.99e-10 | 6.74e-10 | 2.04e-11 | 69.690361 | 99.846125 | -0.106539 | 2.12e-09 | 4.72e-10 | 6.6e-10 | 2.07e-11
65.634331 | 99.918559 | -0.02378 | 1.53e-09 | 3.48e-10 | 6.54e-10 | 2.1e-11 | 68.926598 | 99.667054 | -0.209783 | 6.69e-09 | 1.55e-09 | 1.02e-09 | 3.42e-11 | 70.683266 | 99.921636 | -0.039154 | 1.35e-09 | 2.99e-10 | 6.74e-10 | 2.04e-11 | 69.79277 | 99.845412 | -0.106797 | 2.12e-09 | 4.72e-10 | 6.6e-10 | 2.07e-11
65.743485 | 99.9184 | -0.023841 | 1.53e-09 | 3.49e-10 | 6.54e-10 | 2.1e-11 | 69.029793 | 99.665642 | -0.210121 | 6.7e-09 | 1.56e-09 | 1.02e-09 | 3.42e-11 | 70.772652 | 99.921376 | -0.03921 | 1.35e-09 | 3e-10 | 6.74e-10 | 2.04e-11 | 69.8974 | 99.844697 | -0.107055 | 2.12e-09 | 4.73e-10 | 6.6e-10 | 2.07e-11
65.847282 | 99.91824 | -0.023901 | 1.53e-09 | 3.49e-10 | 6.54e-10 | 2.1e-11 | 69.13237 | 99.664227 | -0.210457 | 6.72e-09 | 1.56e-09 | 1.02e-09 | 3.42e-11 | 70.865562 | 99.921115 | -0.039265 | 1.35e-09 | 3e-10 | 6.74e-10 | 2.04e-11 | 70.000763 | 99.843981 | -0.107312 | 2.13e-09 | 4.74e-10 | 6.6e-10 | 2.07e-11
65.948532 | 99.918081 | -0.023963 | 1.53e-09 | 3.49e-10 | 6.54e-10 | 2.09e-11 | 69.235008 | 99.66281 | -0.210793 | 6.73e-09 | 1.56e-09 | 1.02e-09 | 3.42e-11 | 70.958199 | 99.920855 | -0.039321 | 1.36e-09 | 3e-10 | 6.74e-10 | 2.04e-11 | 70.104225 | 99.843263 | -0.10757 | 2.13e-09 | 4.75e-10 | 6.6e-10 | 2.07e-11
66.045387 | 99.917921 | -0.024025 | 1.54e-09 | 3.5e-10 | 6.54e-10 | 2.09e-11 | 69.339081 | 99.661392 | -0.211127 | 6.74e-09 | 1.56e-09 | 1.02e-09 | 3.42e-11 | 71.05117 | 99.920595 | -0.039377 | 1.36e-09 | 3.01e-10 | 6.74e-10 | 2.04e-11 | 70.209183 | 99.842544 | -0.107827 | 2.14e-09 | 4.76e-10 | 6.6e-10 | 2.07e-11
66.13974 | 99.917761 | -0.024087 | 1.54e-09 | 3.5e-10 | 6.54e-10 | 2.09e-11 | 69.443543 | 99.659972 | -0.21146 | 6.75e-09 | 1.57e-09 | 1.02e-09 | 3.42e-11 | 71.144089 | 99.920334 | -0.039433 | 1.36e-09 | 3.01e-10 | 6.74e-10 | 2.04e-11 | 70.313866 | 99.841823 | -0.108085 | 2.14e-09 | 4.77e-10 | 6.6e-10 | 2.07e-11
66.235092 | 99.9176 | -0.02415 | 1.54e-09 | 3.51e-10 | 6.54e-10 | 2.09e-11 | 69.549439 | 99.658549 | -0.211793 | 6.76e-09 | 1.57e-09 | 1.02e-09 | 3.42e-11 | 71.237671 | 99.920073 | -0.03949 | 1.36e-09 | 3.01e-10 | 6.74e-10 | 2.04e-11 | 70.420273 | 99.841099 | -0.108342 | 2.15e-09 | 4.78e-10 | 6.6e-10 | 2.07e-11
66.332481 | 99.917439 | -0.024213 | 1.54e-09 | 3.51e-10 | 6.54e-10 | 2.09e-11 | 69.657768 | 99.657125 | -0.212124 | 6.77e-09 | 1.57e-09 | 1.02e-09 | 3.42e-11 | 71.3302 | 99.919811 | -0.039546 | 1.36e-09 | 3.02e-10 | 6.74e-10 | 2.04e-11 | 70.527504 | 99.840374 | -0.108599 | 2.15e-09 | 4.79e-10 | 6.6e-10 | 2.07e-11
66.428665 | 99.917278 | -0.024277 | 1.54e-09 | 3.51e-10 | 6.54e-10 | 2.09e-11 | 69.765274 | 99.655699 | -0.212454 | 6.78e-09 | 1.57e-09 | 1.02e-09 | 3.43e-11 | 71.419975 | 99.91955 | -0.039604 | 1.36e-09 | 3.02e-10 | 6.74e-10 | 2.03e-11 | 70.636612 | 99.839647 | -0.108856 | 2.15e-09 | 4.8e-10 | 6.6e-10 | 2.08e-11
66.531799 | 99.917116 | -0.024341 | 1.54e-09 | 3.51e-10 | 6.54e-10 | 2.09e-11 | 69.875656 | 99.654271 | -0.212784 | 6.8e-09 | 1.58e-09 | 1.02e-09 | 3.43e-11 | 71.510185 | 99.919288 | -0.039661 | 1.37e-09 | 3.02e-10 | 6.74e-10 | 2.03e-11 | 70.745384 | 99.838918 | -0.109113 | 2.16e-09 | 4.81e-10 | 6.6e-10 | 2.08e-11
66.636093 | 99.916953 | -0.024406 | 1.55e-09 | 3.52e-10 | 6.54e-10 | 2.08e-11 | 69.983505 | 99.65284 | -0.213112 | 6.81e-09 | 1.58e-09 | 1.02e-09 | 3.43e-11 | 71.596207 | 99.919026 | -0.039719 | 1.37e-09 | 3.03e-10 | 6.74e-10 | 2.03e-11 | 70.852615 | 99.838187 | -0.109369 | 2.16e-09 | 4.82e-10 | 6.6e-10 | 2.08e-11
66.742439 | 99.91679 | -0.024471 | 1.55e-09 | 3.52e-10 | 6.54e-10 | 2.08e-11 | 70.093918 | 99.651408 | -0.213439 | 6.82e-09 | 1.58e-09 | 1.02e-09 | 3.43e-11 | 71.681168 | 99.918764 | -0.039777 | 1.37e-09 | 3.03e-10 | 6.74e-10 | 2.03e-11 | 70.956955 | 99.837454 | -0.109626 | 2.17e-09 | 4.83e-10 | 6.61e-10 | 2.08e-11
66.845627 | 99.916626 | -0.024537 | 1.55e-09 | 3.52e-10 | 6.54e-10 | 2.08e-11 | 70.204575 | 99.649973 | -0.213765 | 6.83e-09 | 1.58e-09 | 1.02e-09 | 3.43e-11 | 71.764534 | 99.918501 | -0.039835 | 1.37e-09 | 3.03e-10 | 6.74e-10 | 2.03e-11 | 71.062141 | 99.836719 | -0.109883 | 2.17e-09 | 4.84e-10 | 6.61e-10 | 2.08e-11
66.954346 | 99.916462 | -0.024604 | 1.55e-09 | 3.52e-10 | 6.54e-10 | 2.08e-11 | 70.316879 | 99.648536 | -0.214091 | 6.84e-09 | 1.59e-09 | 1.02e-09 | 3.43e-11 | 71.847061 | 99.918238 | -0.039894 | 1.37e-09 | 3.03e-10 | 6.74e-10 | 2.03e-11 | 71.164948 | 99.835982 | -0.110139 | 2.18e-09 | 4.85e-10 | 6.61e-10 | 2.08e-11
67.061073 | 99.916297 | -0.024671 | 1.55e-09 | 3.53e-10 | 6.54e-10 | 2.08e-11 | 70.426743 | 99.647097 | -0.214415 | 6.85e-09 | 1.59e-09 | 1.02e-09 | 3.42e-11 | 71.930763 | 99.917975 | -0.039953 | 1.37e-09 | 3.04e-10 | 6.74e-10 | 2.04e-11 | 71.269302 | 99.835243 | -0.110395 | 2.18e-09 | 4.86e-10 | 6.61e-10 | 2.08e-11
67.165375 | 99.916131 | -0.024738 | 1.55e-09 | 3.53e-10 | 6.54e-10 | 2.08e-11 | 70.540649 | 99.645655 | -0.214738 | 6.86e-09 | 1.59e-09 | 1.02e-09 | 3.42e-11 | 72.017662 | 99.917711 | -0.040012 | 1.37e-09 | 3.04e-10 | 6.73e-10 | 2.04e-11 | 71.372269 | 99.834501 | -0.110651 | 2.18e-09 | 4.87e-10 | 6.61e-10 | 2.08e-11
67.268013 | 99.915965 | -0.024806 | 1.56e-09 | 3.53e-10 | 6.54e-10 | 2.08e-11 | 70.653854 | 99.644211 | -0.21506 | 6.87e-09 | 1.59e-09 | 1.02e-09 | 3.42e-11 | 72.104393 | 99.917447 | -0.040072 | 1.38e-09 | 3.04e-10 | 6.73e-10 | 2.04e-11 | 71.475304 | 99.833758 | -0.110907 | 2.19e-09 | 4.88e-10 | 6.61e-10 | 2.08e-11
67.372971 | 99.915798 | -0.024874 | 1.56e-09 | 3.53e-10 | 6.54e-10 | 2.08e-11 | 70.76683 | 99.642765 | -0.21538 | 6.89e-09 | 1.59e-09 | 1.02e-09 | 3.41e-11 | 72.195274 | 99.917182 | -0.040132 | 1.38e-09 | 3.05e-10 | 6.73e-10 | 2.04e-11 | 71.578659 | 99.833012 | -0.111163 | 2.19e-09 | 4.89e-10 | 6.61e-10 | 2.08e-11
67.473404 | 99.915631 | -0.024943 | 1.56e-09 | 3.54e-10 | 6.54e-10 | 2.08e-11 | 70.879204 | 99.641316 | -0.2157 | 6.9e-09 | 1.6e-09 | 1.02e-09 | 3.41e-11 | 72.287758 | 99.916917 | -0.040192 | 1.38e-09 | 3.05e-10 | 6.73e-10 | 2.04e-11 | 71.684662 | 99.832264 | -0.111418 | 2.2e-09 | 4.89e-10 | 6.61e-10 | 2.08e-11
67.574059 | 99.915463 | -0.025013 | 1.56e-09 | 3.54e-10 | 6.54e-10 | 2.08e-11 | 70.988976 | 99.639865 | -0.216019 | 6.91e-09 | 1.6e-09 | 1.02e-09 | 3.41e-11 | 72.382439 | 99.916651 | -0.040252 | 1.38e-09 | 3.05e-10 | 6.73e-10 | 2.04e-11 | 71.792664 | 99.831514 | -0.111674 | 2.2e-09 | 4.9e-10 | 6.61e-10 | 2.08e-11
67.67527 | 99.915296 | -0.025083 | 1.56e-09 | 3.55e-10 | 6.54e-10 | 2.08e-11 | 71.096085 | 99.638412 | -0.216336 | 6.92e-09 | 1.6e-09 | 1.02e-09 | 3.41e-11 | 72.47673 | 99.916384 | -0.040313 | 1.38e-09 | 3.06e-10 | 6.73e-10 | 2.04e-11 | 71.899063 | 99.830763 | -0.111929 | 2.21e-09 | 4.91e-10 | 6.61e-10 | 2.08e-11
67.779457 | 99.915128 | -0.025154 | 1.56e-09 | 3.55e-10 | 6.54e-10 | 2.08e-11 | 71.196678 | 99.636956 | -0.216653 | 6.93e-09 | 1.6e-09 | 1.02e-09 | 3.4e-11 | 72.575066 | 99.916117 | -0.040374 | 1.38e-09 | 3.06e-10 | 6.74e-10 | 2.05e-11 | 72.007553 | 99.830009 | -0.112184 | 2.21e-09 | 4.92e-10 | 6.61e-10 | 2.08e-11
67.885963 | 99.914961 | -0.025225 | 1.57e-09 | 3.56e-10 | 6.54e-10 | 2.08e-11 | 71.29406 | 99.635499 | -0.216968 | 6.94e-09 | 1.61e-09 | 1.02e-09 | 3.4e-11 | 72.671295 | 99.91585 | -0.040436 | 1.38e-09 | 3.07e-10 | 6.74e-10 | 2.05e-11 | 72.114624 | 99.829253 | -0.112438 | 2.21e-09 | 4.93e-10 | 6.61e-10 | 2.08e-11
67.993858 | 99.914794 | -0.025296 | 1.57e-09 | 3.56e-10 | 6.54e-10 | 2.08e-11 | 71.385361 | 99.634039 | -0.217282 | 6.95e-09 | 1.61e-09 | 1.02e-09 | 3.4e-11 | 72.763107 | 99.915581 | -0.040497 | 1.39e-09 | 3.07e-10 | 6.74e-10 | 2.05e-11 | 72.222733 | 99.828495 | -0.112693 | 2.22e-09 | 4.94e-10 | 6.61e-10 | 2.08e-11
68.101296 | 99.914627 | -0.025369 | 1.57e-09 | 3.56e-10 | 6.55e-10 | 2.09e-11 | 71.4785 | 99.632577 | -0.217595 | 6.96e-09 | 1.61e-09 | 1.02e-09 | 3.4e-11 | 72.853653 | 99.915312 | -0.040559 | 1.39e-09 | 3.07e-10 | 6.74e-10 | 2.05e-11 | 72.330559 | 99.827734 | -0.112947 | 2.22e-09 | 4.95e-10 | 6.61e-10 | 2.08e-11
68.214195 | 99.91446 | -0.025441 | 1.57e-09 | 3.57e-10 | 6.55e-10 | 2.09e-11 | 71.572922 | 99.631113 | -0.217906 | 6.98e-09 | 1.61e-09 | 1.02e-09 | 3.4e-11 | 72.945534 | 99.915042 | -0.040621 | 1.39e-09 | 3.08e-10 | 6.74e-10 | 2.05e-11 | 72.438019 | 99.826973 | -0.113201 | 2.23e-09 | 4.96e-10 | 6.61e-10 | 2.08e-11
68.323471 | 99.914294 | -0.025515 | 1.57e-09 | 3.57e-10 | 6.55e-10 | 2.09e-11 | 71.670876 | 99.629646 | -0.218217 | 6.99e-09 | 1.62e-09 | 1.02e-09 | 3.4e-11 | 73.034576 | 99.914771 | -0.040684 | 1.39e-09 | 3.08e-10 | 6.74e-10 | 2.05e-11 | 72.544533 | 99.826209 | -0.113455 | 2.23e-09 | 4.97e-10 | 6.61e-10 | 2.08e-11
68.430092 | 99.914128 | -0.025589 | 1.57e-09 | 3.58e-10 | 6.55e-10 | 2.09e-11 | 71.77446 | 99.628178 | -0.218526 | 7e-09 | 1.62e-09 | 1.02e-09 | 3.4e-11 | 73.123627 | 99.9145 | -0.040746 | 1.39e-09 | 3.08e-10 | 6.74e-10 | 2.05e-11 | 72.650925 | 99.825443 | -0.113708 | 2.24e-09 | 4.98e-10 | 6.61e-10 | 2.08e-11
68.52919 | 99.913962 | -0.025663 | 1.58e-09 | 3.58e-10 | 6.55e-10 | 2.09e-11 | 71.885506 | 99.626708 | -0.218834 | 7.01e-09 | 1.62e-09 | 1.02e-09 | 3.4e-11 | 73.213562 | 99.914228 | -0.040809 | 1.39e-09 | 3.09e-10 | 6.74e-10 | 2.05e-11 | 72.754562 | 99.824676 | -0.113961 | 2.24e-09 | 4.99e-10 | 6.61e-10 | 2.08e-11
68.627533 | 99.913797 | -0.025738 | 1.58e-09 | 3.58e-10 | 6.55e-10 | 2.09e-11 | 71.99765 | 99.625236 | -0.21914 | 7.02e-09 | 1.62e-09 | 1.02e-09 | 3.4e-11 | 73.307358 | 99.913956 | -0.040872 | 1.4e-09 | 3.09e-10 | 6.74e-10 | 2.05e-11 | 72.853821 | 99.823906 | -0.114214 | 2.25e-09 | 5e-10 | 6.61e-10 | 2.08e-11
68.720512 | 99.913632 | -0.025814 | 1.58e-09 | 3.59e-10 | 6.55e-10 | 2.1e-11 | 72.117127 | 99.623762 | -0.219446 | 7.03e-09 | 1.63e-09 | 1.02e-09 | 3.4e-11 | 73.405571 | 99.913683 | -0.040935 | 1.4e-09 | 3.09e-10 | 6.74e-10 | 2.06e-11 | 72.954468 | 99.823135 | -0.114467 | 2.25e-09 | 5.01e-10 | 6.61e-10 | 2.08e-11
68.814705 | 99.913468 | -0.025891 | 1.58e-09 | 3.59e-10 | 6.55e-10 | 2.1e-11 | 72.235565 | 99.622287 | -0.21975 | 7.05e-09 | 1.63e-09 | 1.02e-09 | 3.4e-11 | 73.505333 | 99.913409 | -0.040998 | 1.4e-09 | 3.1e-10 | 6.74e-10 | 2.06e-11 | 73.052193 | 99.822363 | -0.114719 | 2.26e-09 | 5.02e-10 | 6.61e-10 | 2.08e-11
68.910492 | 99.913305 | -0.025968 | 1.58e-09 | 3.59e-10 | 6.55e-10 | 2.1e-11 | 72.351578 | 99.62081 | -0.220053 | 7.06e-09 | 1.63e-09 | 1.02e-09 | 3.4e-11 | 73.605103 | 99.913136 | -0.041062 | 1.4e-09 | 3.1e-10 | 6.74e-10 | 2.06e-11 | 73.150528 | 99.821589 | -0.114971 | 2.26e-09 | 5.03e-10 | 6.61e-10 | 2.08e-11
69.010757 | 99.913142 | -0.026046 | 1.58e-09 | 3.6e-10 | 6.55e-10 | 2.1e-11 | 72.461899 | 99.619331 | -0.220355 | 7.07e-09 | 1.63e-09 | 1.02e-09 | 3.4e-11 | 73.710838 | 99.912862 | -0.041126 | 1.4e-09 | 3.1e-10 | 6.74e-10 | 2.06e-11 | 73.243607 | 99.820813 | -0.115222 | 2.26e-09 | 5.04e-10 | 6.61e-10 | 2.08e-11
69.115334 | 99.91298 | -0.026124 | 1.59e-09 | 3.6e-10 | 6.55e-10 | 2.1e-11 | 72.573814 | 99.617851 | -0.220655 | 7.08e-09 | 1.64e-09 | 1.01e-09 | 3.4e-11 | 73.813866 | 99.912587 | -0.041189 | 1.4e-09 | 3.11e-10 | 6.74e-10 | 2.05e-11 | 73.343704 | 99.820036 | -0.115473 | 2.27e-09 | 5.05e-10 | 6.61e-10 | 2.08e-11
69.22123 | 99.912818 | -0.026204 | 1.59e-09 | 3.61e-10 | 6.55e-10 | 2.09e-11 | 72.677841 | 99.61637 | -0.220954 | 7.09e-09 | 1.64e-09 | 1.01e-09 | 3.4e-11 | 73.913971 | 99.912313 | -0.041253 | 1.41e-09 | 3.11e-10 | 6.74e-10 | 2.05e-11 | 73.442146 | 99.819258 | -0.115724 | 2.27e-09 | 5.06e-10 | 6.61e-10 | 2.08e-11
69.325195 | 99.912657 | -0.026284 | 1.59e-09 | 3.61e-10 | 6.55e-10 | 2.09e-11 | 72.775894 | 99.614887 | -0.221252 | 7.1e-09 | 1.64e-09 | 1.01e-09 | 3.4e-11 | 74.00911 | 99.912038 | -0.041317 | 1.41e-09 | 3.11e-10 | 6.74e-10 | 2.05e-11 | 73.545952 | 99.818478 | -0.115974 | 2.28e-09 | 5.07e-10 | 6.61e-10 | 2.08e-11
69.430321 | 99.912497 | -0.026364 | 1.59e-09 | 3.61e-10 | 6.55e-10 | 2.09e-11 | 72.873001 | 99.613403 | -0.221549 | 7.12e-09 | 1.64e-09 | 1.01e-09 | 3.4e-11 | 74.107773 | 99.911764 | -0.041381 | 1.41e-09 | 3.12e-10 | 6.74e-10 | 2.05e-11 | 73.651749 | 99.817698 | -0.116225 | 2.28e-09 | 5.08e-10 | 6.61e-10 | 2.08e-11
69.534836 | 99.912337 | -0.026446 | 1.59e-09 | 3.62e-10 | 6.55e-10 | 2.09e-11 | 72.972168 | 99.611917 | -0.221844 | 7.13e-09 | 1.65e-09 | 1.01e-09 | 3.4e-11 | 74.199577 | 99.911489 | -0.041446 | 1.41e-09 | 3.12e-10 | 6.74e-10 | 2.05e-11 | 73.761459 | 99.816916 | -0.116474 | 2.29e-09 | 5.09e-10 | 6.61e-10 | 2.08e-11
69.637413 | 99.912178 | -0.026528 | 1.6e-09 | 3.62e-10 | 6.55e-10 | 2.09e-11 | 73.066635 | 99.61043 | -0.222138 | 7.14e-09 | 1.65e-09 | 1.01e-09 | 3.4e-11 | 74.291008 | 99.911215 | -0.04151 | 1.41e-09 | 3.12e-10 | 6.74e-10 | 2.04e-11 | 73.867638 | 99.816133 | -0.116724 | 2.29e-09 | 5.1e-10 | 6.61e-10 | 2.08e-11
69.733711 | 99.912018 | -0.026611 | 1.6e-09 | 3.63e-10 | 6.56e-10 | 2.08e-11 | 73.159226 | 99.608942 | -0.222431 | 7.15e-09 | 1.65e-09 | 1.01e-09 | 3.4e-11 | 74.379341 | 99.91094 | -0.041574 | 1.41e-09 | 3.13e-10 | 6.74e-10 | 2.04e-11 | 73.976921 | 99.815349 | -0.116973 | 2.3e-09 | 5.11e-10 | 6.61e-10 | 2.08e-11
69.832489 | 99.911859 | -0.026695 | 1.6e-09 | 3.63e-10 | 6.55e-10 | 2.08e-11 | 73.250717 | 99.607453 | -0.222722 | 7.16e-09 | 1.65e-09 | 1.01e-09 | 3.4e-11 | 74.466171 | 99.910666 | -0.041639 | 1.41e-09 | 3.13e-10 | 6.74e-10 | 2.04e-11 | 74.081383 | 99.814564 | -0.117221 | 2.3e-09 | 5.12e-10 | 6.61e-10 | 2.09e-11
69.933746 | 99.9117 | -0.02678 | 1.6e-09 | 3.64e-10 | 6.55e-10 | 2.08e-11 | 73.346787 | 99.605962 | -0.223013 | 7.17e-09 | 1.66e-09 | 1.01e-09 | 3.4e-11 | 74.55014 | 99.910391 | -0.041704 | 1.42e-09 | 3.13e-10 | 6.74e-10 | 2.04e-11 | 74.187943 | 99.813778 | -0.11747 | 2.31e-09 | 5.13e-10 | 6.61e-10 | 2.09e-11
70.031799 | 99.91154 | -0.026865 | 1.6e-09 | 3.64e-10 | 6.55e-10 | 2.08e-11 | 73.446793 | 99.60447 | -0.223302 | 7.18e-09 | 1.66e-09 | 1.01e-09 | 3.4e-11 | 74.635552 | 99.910117 | -0.041769 | 1.42e-09 | 3.13e-10 | 6.74e-10 | 2.04e-11 | 74.290688 | 99.812991 | -0.117717 | 2.31e-09 | 5.14e-10 | 6.61e-10 | 2.09e-11
70.130356 | 99.91138 | -0.026952 | 1.61e-09 | 3.64e-10 | 6.55e-10 | 2.08e-11 | 73.548935 | 99.602977 | -0.22359 | 7.19e-09 | 1.66e-09 | 1.01e-09 | 3.4e-11 | 74.715813 | 99.909842 | -0.041834 | 1.42e-09 | 3.14e-10 | 6.74e-10 | 2.04e-11 | 74.393326 | 99.812203 | -0.117965 | 2.32e-09 | 5.16e-10 | 6.62e-10 | 2.09e-11
70.234879 | 99.911221 | -0.027039 | 1.61e-09 | 3.65e-10 | 6.55e-10 | 2.08e-11 | 73.654396 | 99.601482 | -0.223876 | 7.2e-09 | 1.66e-09 | 1.01e-09 | 3.4e-11 | 74.796745 | 99.909568 | -0.041899 | 1.42e-09 | 3.14e-10 | 6.74e-10 | 2.04e-11 | 74.489845 | 99.811414 | -0.118212 | 2.32e-09 | 5.17e-10 | 6.62e-10 | 2.09e-11
70.340218 | 99.91106 | -0.027127 | 1.61e-09 | 3.65e-10 | 6.55e-10 | 2.08e-11 | 73.765648 | 99.599985 | -0.224162 | 7.21e-09 | 1.66e-09 | 1.01e-09 | 3.4e-11 | 74.87851 | 99.909294 | -0.041964 | 1.42e-09 | 3.14e-10 | 6.74e-10 | 2.04e-11 | 74.588554 | 99.810624 | -0.118459 | 2.33e-09 | 5.18e-10 | 6.62e-10 | 2.09e-11
70.444412 | 99.9109 | -0.027216 | 1.61e-09 | 3.66e-10 | 6.55e-10 | 2.09e-11 | 73.885414 | 99.598486 | -0.224446 | 7.23e-09 | 1.67e-09 | 1.01e-09 | 3.4e-11 | 74.960983 | 99.90902 | -0.042029 | 1.42e-09 | 3.14e-10 | 6.74e-10 | 2.04e-11 | 74.686058 | 99.809833 | -0.118706 | 2.33e-09 | 5.19e-10 | 6.62e-10 | 2.09e-11
70.548813 | 99.910739 | -0.027306 | 1.61e-09 | 3.66e-10 | 6.55e-10 | 2.09e-11 | 74.00721 | 99.596986 | -0.224729 | 7.24e-09 | 1.67e-09 | 1.01e-09 | 3.4e-11 | 75.04036 | 99.908747 | -0.042095 | 1.42e-09 | 3.15e-10 | 6.74e-10 | 2.04e-11 | 74.782242 | 99.809041 | -0.118952 | 2.34e-09 | 5.2e-10 | 6.62e-10 | 2.09e-11
70.653328 | 99.910577 | -0.027396 | 1.62e-09 | 3.67e-10 | 6.55e-10 | 2.09e-11 | 74.126915 | 99.595484 | -0.225011 | 7.25e-09 | 1.67e-09 | 1.01e-09 | 3.39e-11 | 75.12497 | 99.908473 | -0.04216 | 1.43e-09 | 3.15e-10 | 6.74e-10 | 2.04e-11 | 74.880905 | 99.808247 | -0.119198 | 2.34e-09 | 5.21e-10 | 6.62e-10 | 2.09e-11
70.758392 | 99.910414 | -0.027488 | 1.62e-09 | 3.67e-10 | 6.55e-10 | 2.09e-11 | 74.249832 | 99.59398 | -0.225292 | 7.26e-09 | 1.67e-09 | 1.01e-09 | 3.39e-11 | 75.213188 | 99.9082 | -0.042226 | 1.43e-09 | 3.15e-10 | 6.74e-10 | 2.04e-11 | 74.986305 | 99.807453 | -0.119444 | 2.35e-09 | 5.22e-10 | 6.62e-10 | 2.09e-11
70.861755 | 99.910251 | -0.02758 | 1.62e-09 | 3.67e-10 | 6.55e-10 | 2.09e-11 | 74.373306 | 99.592474 | -0.225571 | 7.27e-09 | 1.68e-09 | 1.01e-09 | 3.39e-11 | 75.299263 | 99.907927 | -0.042292 | 1.43e-09 | 3.16e-10 | 6.74e-10 | 2.04e-11 | 75.093933 | 99.806657 | -0.11969 | 2.35e-09 | 5.23e-10 | 6.62e-10 | 2.09e-11
70.962418 | 99.910087 | -0.027673 | 1.62e-09 | 3.68e-10 | 6.55e-10 | 2.09e-11 | 74.487167 | 99.590965 | -0.22585 | 7.28e-09 | 1.68e-09 | 1.01e-09 | 3.39e-11 | 75.386551 | 99.907654 | -0.042358 | 1.43e-09 | 3.16e-10 | 6.74e-10 | 2.04e-11 | 75.200966 | 99.805859 | -0.119935 | 2.35e-09 | 5.23e-10 | 6.62e-10 | 2.09e-11
71.062233 | 99.909922 | -0.027767 | 1.62e-09 | 3.68e-10 | 6.55e-10 | 2.09e-11 | 74.597817 | 99.589455 | -0.226127 | 7.3e-09 | 1.68e-09 | 1.01e-09 | 3.39e-11 | 75.478134 | 99.90738 | -0.042425 | 1.43e-09 | 3.16e-10 | 6.74e-10 | 2.04e-11 | 75.307648 | 99.805061 | -0.12018 | 2.36e-09 | 5.24e-10 | 6.62e-10 | 2.09e-11
71.160294 | 99.909756 | -0.027862 | 1.63e-09 | 3.69e-10 | 6.55e-10 | 2.09e-11 | 74.70665 | 99.587942 | -0.226403 | 7.31e-09 | 1.68e-09 | 1.01e-09 | 3.39e-11 | 75.570694 | 99.907107 | -0.042491 | 1.43e-09 | 3.16e-10 | 6.74e-10 | 2.04e-11 | 75.412224 | 99.804261 | -0.120424 | 2.36e-09 | 5.25e-10 | 6.62e-10 | 2.08e-11
71.257797 | 99.909588 | -0.027957 | 1.63e-09 | 3.69e-10 | 6.55e-10 | 2.09e-11 | 74.81778 | 99.586426 | -0.226677 | 7.32e-09 | 1.69e-09 | 1.01e-09 | 3.39e-11 | 75.662575 | 99.906834 | -0.042558 | 1.43e-09 | 3.17e-10 | 6.74e-10 | 2.04e-11 | 75.516182 | 99.803459 | -0.120669 | 2.37e-09 | 5.26e-10 | 6.62e-10 | 2.08e-11
71.350113 | 99.90942 | -0.028053 | 1.63e-09 | 3.69e-10 | 6.55e-10 | 2.09e-11 | 74.927651 | 99.584909 | -0.226951 | 7.33e-09 | 1.69e-09 | 1.01e-09 | 3.39e-11 | 75.755081 | 99.906561 | -0.042625 | 1.44e-09 | 3.17e-10 | 6.74e-10 | 2.04e-11 | 75.613884 | 99.802656 | -0.120913 | 2.37e-09 | 5.27e-10 | 6.62e-10 | 2.08e-11
71.447449 | 99.90925 | -0.028151 | 1.63e-09 | 3.7e-10 | 6.55e-10 | 2.09e-11 | 75.032593 | 99.583388 | -0.227223 | 7.34e-09 | 1.69e-09 | 1.01e-09 | 3.39e-11 | 75.846535 | 99.906288 | -0.042693 | 1.44e-09 | 3.17e-10 | 6.74e-10 | 2.04e-11 | 75.704865 | 99.801852 | -0.121157 | 2.38e-09 | 5.28e-10 | 6.62e-10 | 2.08e-11
71.547058 | 99.909079 | -0.028249 | 1.63e-09 | 3.7e-10 | 6.55e-10 | 2.09e-11 | 75.135056 | 99.581865 | -0.227494 | 7.36e-09 | 1.7e-09 | 1.01e-09 | 3.39e-11 | 75.938087 | 99.906014 | -0.04276 | 1.44e-09 | 3.18e-10 | 6.74e-10 | 2.04e-11 | 75.792435 | 99.801045 | -0.121401 | 2.38e-09 | 5.29e-10 | 6.62e-10 | 2.08e-11
71.650917 | 99.908907 | -0.028347 | 1.64e-09 | 3.71e-10 | 6.55e-10 | 2.09e-11 | 75.235466 | 99.58034 | -0.227763 | 7.37e-09 | 1.7e-09 | 1.01e-09 | 3.4e-11 | 76.026291 | 99.90574 | -0.042828 | 1.44e-09 | 3.18e-10 | 6.74e-10 | 2.04e-11 | 75.880699 | 99.800237 | -0.121644 | 2.39e-09 | 5.3e-10 | 6.62e-10 | 2.08e-11
71.755722 | 99.908734 | -0.028447 | 1.64e-09 | 3.71e-10 | 6.55e-10 | 2.09e-11 | 75.329392 | 99.578812 | -0.228032 | 7.38e-09 | 1.7e-09 | 1.01e-09 | 3.4e-11 | 76.112434 | 99.905466 | -0.042896 | 1.44e-09 | 3.18e-10 | 6.74e-10 | 2.04e-11 | 75.965736 | 99.799427 | -0.121887 | 2.39e-09 | 5.31e-10 | 6.62e-10 | 2.08e-11
71.863724 | 99.908559 | -0.028547 | 1.64e-09 | 3.72e-10 | 6.55e-10 | 2.09e-11 | 75.415779 | 99.577282 | -0.228299 | 7.39e-09 | 1.7e-09 | 1.01e-09 | 3.4e-11 | 76.197678 | 99.905192 | -0.042964 | 1.44e-09 | 3.18e-10 | 6.74e-10 | 2.04e-11 | 76.050133 | 99.798616 | -0.12213 | 2.4e-09 | 5.32e-10 | 6.62e-10 | 2.08e-11
71.972153 | 99.908382 | -0.028648 | 1.64e-09 | 3.72e-10 | 6.55e-10 | 2.09e-11 | 75.502396 | 99.575749 | -0.228564 | 7.4e-09 | 1.71e-09 | 1.01e-09 | 3.4e-11 | 76.288757 | 99.904917 | -0.043033 | 1.44e-09 | 3.19e-10 | 6.74e-10 | 2.04e-11 | 76.141419 | 99.797802 | -0.122373 | 2.4e-09 | 5.33e-10 | 6.62e-10 | 2.08e-11
72.083748 | 99.908204 | -0.02875 | 1.64e-09 | 3.73e-10 | 6.55e-10 | 2.09e-11 | 75.590286 | 99.574214 | -0.228829 | 7.41e-09 | 1.71e-09 | 1.01e-09 | 3.4e-11 | 76.381798 | 99.904643 | -0.043102 | 1.45e-09 | 3.19e-10 | 6.74e-10 | 2.04e-11 | 76.237686 | 99.796986 | -0.122616 | 2.41e-09 | 5.34e-10 | 6.62e-10 | 2.07e-11
72.190254 | 99.908025 | -0.028852 | 1.65e-09 | 3.73e-10 | 6.55e-10 | 2.09e-11 | 75.675743 | 99.572677 | -0.229091 | 7.43e-09 | 1.71e-09 | 1.01e-09 | 3.4e-11 | 76.47432 | 99.904367 | -0.043171 | 1.45e-09 | 3.19e-10 | 6.74e-10 | 2.04e-11 | 76.336571 | 99.796169 | -0.122858 | 2.41e-09 | 5.35e-10 | 6.62e-10 | 2.07e-11
72.296433 | 99.907844 | -0.028955 | 1.65e-09 | 3.74e-10 | 6.55e-10 | 2.09e-11 | 75.761673 | 99.571137 | -0.229353 | 7.44e-09 | 1.71e-09 | 1.01e-09 | 3.4e-11 | 76.568733 | 99.904091 | -0.04324 | 1.45e-09 | 3.2e-10 | 6.74e-10 | 2.04e-11 | 76.439476 | 99.795349 | -0.1231 | 2.42e-09 | 5.37e-10 | 6.62e-10 | 2.07e-11
72.398247 | 99.907662 | -0.029059 | 1.65e-09 | 3.74e-10 | 6.55e-10 | 2.09e-11 | 75.853966 | 99.569594 | -0.229613 | 7.45e-09 | 1.72e-09 | 1.01e-09 | 3.4e-11 | 76.664948 | 99.903815 | -0.04331 | 1.45e-09 | 3.2e-10 | 6.74e-10 | 2.04e-11 | 76.542175 | 99.794528 | -0.123341 | 2.42e-09 | 5.38e-10 | 6.63e-10 | 2.07e-11
72.500176 | 99.907479 | -0.029163 | 1.65e-09 | 3.75e-10 | 6.55e-10 | 2.09e-11 | 75.948113 | 99.568049 | -0.229872 | 7.46e-09 | 1.72e-09 | 1.01e-09 | 3.39e-11 | 76.754639 | 99.903539 | -0.043379 | 1.45e-09 | 3.2e-10 | 6.74e-10 | 2.04e-11 | 76.647041 | 99.793704 | -0.123583 | 2.43e-09 | 5.39e-10 | 6.63e-10 | 2.07e-11
72.592934 | 99.907294 | -0.029268 | 1.65e-09 | 3.75e-10 | 6.55e-10 | 2.09e-11 | 76.044495 | 99.566502 | -0.230129 | 7.47e-09 | 1.72e-09 | 1.01e-09 | 3.39e-11 | 76.839195 | 99.903261 | -0.04345 | 1.45e-09 | 3.21e-10 | 6.74e-10 | 2.04e-11 | 76.753715 | 99.792879 | -0.123824 | 2.43e-09 | 5.4e-10 | 6.63e-10 | 2.07e-11
72.686897 | 99.907108 | -0.029374 | 1.66e-09 | 3.76e-10 | 6.55e-10 | 2.09e-11 | 76.143959 | 99.564952 | -0.230385 | 7.48e-09 | 1.72e-09 | 1.01e-09 | 3.39e-11 | 76.918343 | 99.902983 | -0.04352 | 1.45e-09 | 3.21e-10 | 6.74e-10 | 2.04e-11 | 76.855133 | 99.792051 | -0.124064 | 2.44e-09 | 5.41e-10 | 6.63e-10 | 2.07e-11
72.782517 | 99.906921 | -0.02948 | 1.66e-09 | 3.76e-10 | 6.55e-10 | 2.09e-11 | 76.246437 | 99.5634 | -0.230639 | 7.49e-09 | 1.72e-09 | 1.01e-09 | 3.39e-11 | 76.995468 | 99.902704 | -0.04359 | 1.45e-09 | 3.21e-10 | 6.74e-10 | 2.04e-11 | 76.954643 | 99.791222 | -0.124305 | 2.44e-09 | 5.42e-10 | 6.63e-10 | 2.07e-11
72.881943 | 99.906732 | -0.029586 | 1.66e-09 | 3.77e-10 | 6.55e-10 | 2.09e-11 | 76.347755 | 99.561845 | -0.230892 | 7.51e-09 | 1.73e-09 | 1.01e-09 | 3.39e-11 | 77.071701 | 99.902425 | -0.043661 | 1.46e-09 | 3.22e-10 | 6.74e-10 | 2.04e-11 | 77.050858 | 99.79039 | -0.124545 | 2.45e-09 | 5.43e-10 | 6.63e-10 | 2.07e-11
72.982163 | 99.906541 | -0.029694 | 1.66e-09 | 3.77e-10 | 6.55e-10 | 2.09e-11 | 76.450508 | 99.560288 | -0.231143 | 7.52e-09 | 1.73e-09 | 1.01e-09 | 3.38e-11 | 77.147659 | 99.902144 | -0.043732 | 1.46e-09 | 3.22e-10 | 6.74e-10 | 2.04e-11 | 77.146286 | 99.789557 | -0.124785 | 2.45e-09 | 5.44e-10 | 6.63e-10 | 2.07e-11
73.089829 | 99.90635 | -0.029802 | 1.67e-09 | 3.78e-10 | 6.55e-10 | 2.09e-11 | 76.551819 | 99.558729 | -0.231392 | 7.53e-09 | 1.73e-09 | 1.01e-09 | 3.38e-11 | 77.228287 | 99.901862 | -0.043803 | 1.46e-09 | 3.22e-10 | 6.74e-10 | 2.04e-11 | 77.235245 | 99.788721 | -0.125024 | 2.45e-09 | 5.45e-10 | 6.63e-10 | 2.07e-11
73.198105 | 99.906157 | -0.02991 | 1.67e-09 | 3.78e-10 | 6.55e-10 | 2.09e-11 | 76.653069 | 99.557168 | -0.23164 | 7.54e-09 | 1.73e-09 | 1.01e-09 | 3.38e-11 | 77.310806 | 99.901578 | -0.043875 | 1.46e-09 | 3.23e-10 | 6.74e-10 | 2.04e-11 | 77.326584 | 99.787883 | -0.125263 | 2.46e-09 | 5.46e-10 | 6.63e-10 | 2.07e-11
73.305382 | 99.905963 | -0.030019 | 1.67e-09 | 3.78e-10 | 6.56e-10 | 2.09e-11 | 76.756088 | 99.555605 | -0.231886 | 7.55e-09 | 1.74e-09 | 1.01e-09 | 3.38e-11 | 77.400032 | 99.901293 | -0.043946 | 1.46e-09 | 3.23e-10 | 6.74e-10 | 2.04e-11 | 77.415581 | 99.787043 | -0.125501 | 2.46e-09 | 5.47e-10 | 6.63e-10 | 2.07e-11
73.411232 | 99.905768 | -0.030128 | 1.67e-09 | 3.79e-10 | 6.56e-10 | 2.09e-11 | 76.860161 | 99.55404 | -0.232131 | 7.56e-09 | 1.74e-09 | 1.01e-09 | 3.38e-11 | 77.486961 | 99.901007 | -0.044018 | 1.46e-09 | 3.24e-10 | 6.74e-10 | 2.04e-11 | 77.5056 | 99.786201 | -0.125739 | 2.47e-09 | 5.48e-10 | 6.63e-10 | 2.07e-11
73.511215 | 99.905571 | -0.030238 | 1.67e-09 | 3.79e-10 | 6.56e-10 | 2.09e-11 | 76.958458 | 99.552473 | -0.232374 | 7.57e-09 | 1.74e-09 | 1.01e-09 | 3.38e-11 | 77.575226 | 99.900719 | -0.044089 | 1.46e-09 | 3.24e-10 | 6.74e-10 | 2.04e-11 | 77.594452 | 99.785357 | -0.125977 | 2.47e-09 | 5.49e-10 | 6.63e-10 | 2.07e-11
73.606895 | 99.905374 | -0.030348 | 1.68e-09 | 3.8e-10 | 6.56e-10 | 2.09e-11 | 77.060623 | 99.550904 | -0.232616 | 7.58e-09 | 1.74e-09 | 1.01e-09 | 3.38e-11 | 77.659248 | 99.90043 | -0.044161 | 1.47e-09 | 3.24e-10 | 6.74e-10 | 2.04e-11 | 77.687698 | 99.784511 | -0.126214 | 2.48e-09 | 5.5e-10 | 6.63e-10 | 2.07e-11
73.697495 | 99.905175 | -0.030459 | 1.68e-09 | 3.8e-10 | 6.56e-10 | 2.1e-11 | 77.164711 | 99.549333 | -0.232855 | 7.59e-09 | 1.75e-09 | 1.01e-09 | 3.37e-11 | 77.743858 | 99.900139 | -0.044233 | 1.47e-09 | 3.25e-10 | 6.74e-10 | 2.04e-11 | 77.780197 | 99.783664 | -0.126451 | 2.48e-09 | 5.51e-10 | 6.63e-10 | 2.07e-11
73.786766 | 99.904975 | -0.03057 | 1.68e-09 | 3.81e-10 | 6.56e-10 | 2.1e-11 | 77.268189 | 99.547759 | -0.233093 | 7.6e-09 | 1.75e-09 | 1.01e-09 | 3.37e-11 | 77.824753 | 99.899846 | -0.044304 | 1.47e-09 | 3.25e-10 | 6.74e-10 | 2.05e-11 | 77.877266 | 99.782814 | -0.126687 | 2.49e-09 | 5.52e-10 | 6.63e-10 | 2.07e-11
73.872559 | 99.904773 | -0.030681 | 1.68e-09 | 3.81e-10 | 6.56e-10 | 2.1e-11 | 77.37088 | 99.546184 | -0.233329 | 7.61e-09 | 1.75e-09 | 1.01e-09 | 3.37e-11 | 77.907394 | 99.899552 | -0.044376 | 1.47e-09 | 3.25e-10 | 6.74e-10 | 2.05e-11 | 77.973801 | 99.781962 | -0.126922 | 2.5e-09 | 5.53e-10 | 6.63e-10 | 2.07e-11
73.963882 | 99.904571 | -0.030793 | 1.68e-09 | 3.81e-10 | 6.56e-10 | 2.1e-11 | 77.473564 | 99.544607 | -0.233564 | 7.62e-09 | 1.75e-09 | 1e-09 | 3.37e-11 | 77.989136 | 99.899256 | -0.044448 | 1.47e-09 | 3.26e-10 | 6.74e-10 | 2.05e-11 | 78.071091 | 99.781109 | -0.127157 | 2.5e-09 | 5.54e-10 | 6.63e-10 | 2.07e-11
74.058289 | 99.904367 | -0.030905 | 1.69e-09 | 3.82e-10 | 6.56e-10 | 2.1e-11 | 77.572708 | 99.543029 | -0.233797 | 7.63e-09 | 1.75e-09 | 1e-09 | 3.37e-11 | 78.075874 | 99.898958 | -0.044519 | 1.47e-09 | 3.26e-10 | 6.74e-10 | 2.05e-11 | 78.166878 | 99.780253 | -0.127392 | 2.51e-09 | 5.56e-10 | 6.63e-10 | 2.07e-11
74.15551 | 99.904162 | -0.031017 | 1.69e-09 | 3.82e-10 | 6.56e-10 | 2.1e-11 | 77.668984 | 99.541448 | -0.234028 | 7.65e-09 | 1.76e-09 | 1e-09 | 3.37e-11 | 78.161545 | 99.89866 | -0.044591 | 1.48e-09 | 3.26e-10 | 6.74e-10 | 2.05e-11 | 78.259552 | 99.779396 | -0.127626 | 2.51e-09 | 5.57e-10 | 6.63e-10 | 2.07e-11
74.255341 | 99.903956 | -0.03113 | 1.69e-09 | 3.83e-10 | 6.56e-10 | 2.1e-11 | 77.757095 | 99.539866 | -0.234257 | 7.66e-09 | 1.76e-09 | 1e-09 | 3.37e-11 | 78.247475 | 99.898359 | -0.044662 | 1.48e-09 | 3.27e-10 | 6.74e-10 | 2.05e-11 | 78.345268 | 99.778537 | -0.12786 | 2.52e-09 | 5.58e-10 | 6.63e-10 | 2.07e-11
74.358261 | 99.903749 | -0.031243 | 1.69e-09 | 3.83e-10 | 6.56e-10 | 2.1e-11 | 77.844185 | 99.538282 | -0.234485 | 7.67e-09 | 1.76e-09 | 1e-09 | 3.37e-11 | 78.334305 | 99.898057 | -0.044733 | 1.48e-09 | 3.27e-10 | 6.74e-10 | 2.05e-11 | 78.429489 | 99.777676 | -0.128093 | 2.52e-09 | 5.59e-10 | 6.63e-10 | 2.07e-11
74.45858 | 99.903541 | -0.031357 | 1.7e-09 | 3.83e-10 | 6.56e-10 | 2.1e-11 | 77.926827 | 99.536697 | -0.23471 | 7.68e-09 | 1.76e-09 | 1e-09 | 3.37e-11 | 78.421928 | 99.897753 | -0.044804 | 1.48e-09 | 3.27e-10 | 6.74e-10 | 2.05e-11 | 78.515106 | 99.776814 | -0.128325 | 2.53e-09 | 5.6e-10 | 6.63e-10 | 2.08e-11
74.560226 | 99.903332 | -0.031471 | 1.7e-09 | 3.84e-10 | 6.57e-10 | 2.1e-11 | 78.013344 | 99.53511 | -0.234934 | 7.69e-09 | 1.76e-09 | 1e-09 | 3.37e-11 | 78.505943 | 99.897448 | -0.044874 | 1.48e-09 | 3.27e-10 | 6.74e-10 | 2.05e-11 | 78.600945 | 99.77595 | -0.128557 | 2.53e-09 | 5.61e-10 | 6.63e-10 | 2.08e-11
74.659996 | 99.903122 | -0.031585 | 1.7e-09 | 3.84e-10 | 6.57e-10 | 2.1e-11 | 78.096314 | 99.533522 | -0.235157 | 7.7e-09 | 1.77e-09 | 1e-09 | 3.37e-11 | 78.590332 | 99.897141 | -0.044945 | 1.48e-09 | 3.28e-10 | 6.74e-10 | 2.05e-11 | 78.686928 | 99.775084 | -0.128788 | 2.54e-09 | 5.63e-10 | 6.64e-10 | 2.08e-11
74.759216 | 99.90291 | -0.031699 | 1.7e-09 | 3.85e-10 | 6.57e-10 | 2.1e-11 | 78.186707 | 99.531933 | -0.235377 | 7.71e-09 | 1.77e-09 | 1e-09 | 3.37e-11 | 78.674942 | 99.896833 | -0.045015 | 1.48e-09 | 3.28e-10 | 6.74e-10 | 2.05e-11 | 78.779007 | 99.774217 | -0.129019 | 2.54e-09 | 5.64e-10 | 6.64e-10 | 2.08e-11
74.858261 | 99.902698 | -0.031814 | 1.7e-09 | 3.85e-10 | 6.57e-10 | 2.1e-11 | 78.282929 | 99.530342 | -0.235596 | 7.72e-09 | 1.77e-09 | 1e-09 | 3.37e-11 | 78.758179 | 99.896524 | -0.045085 | 1.49e-09 | 3.28e-10 | 6.74e-10 | 2.05e-11 | 78.874703 | 99.773348 | -0.12925 | 2.55e-09 | 5.65e-10 | 6.64e-10 | 2.08e-11
74.957809 | 99.902485 | -0.031929 | 1.71e-09 | 3.86e-10 | 6.57e-10 | 2.11e-11 | 78.385033 | 99.528749 | -0.235813 | 7.73e-09 | 1.77e-09 | 1e-09 | 3.36e-11 | 78.838493 | 99.896213 | -0.045155 | 1.49e-09 | 3.28e-10 | 6.74e-10 | 2.04e-11 | 78.971184 | 99.772478 | -0.129479 | 2.55e-09 | 5.66e-10 | 6.64e-10 | 2.08e-11
75.055588 | 99.90227 | -0.032045 | 1.71e-09 | 3.86e-10 | 6.57e-10 | 2.11e-11 | 78.486603 | 99.527156 | -0.236029 | 7.74e-09 | 1.78e-09 | 1e-09 | 3.36e-11 | 78.920273 | 99.895901 | -0.045224 | 1.49e-09 | 3.29e-10 | 6.74e-10 | 2.04e-11 | 79.073975 | 99.771605 | -0.129709 | 2.55e-09 | 5.67e-10 | 6.64e-10 | 2.08e-11
75.15023 | 99.902054 | -0.03216 | 1.71e-09 | 3.87e-10 | 6.57e-10 | 2.11e-11 | 78.596306 | 99.52556 | -0.236243 | 7.75e-09 | 1.78e-09 | 1e-09 | 3.36e-11 | 79.000641 | 99.895588 | -0.045293 | 1.49e-09 | 3.29e-10 | 6.74e-10 | 2.04e-11 | 79.177841 | 99.770732 | -0.129937 | 2.56e-09 | 5.68e-10 | 6.64e-10 | 2.08e-11
75.246323 | 99.901838 | -0.032276 | 1.71e-09 | 3.87e-10 | 6.57e-10 | 2.11e-11 | 78.704727 | 99.523964 | -0.236455 | 7.76e-09 | 1.78e-09 | 1e-09 | 3.36e-11 | 79.078239 | 99.895275 | -0.045362 | 1.49e-09 | 3.29e-10 | 6.74e-10 | 2.04e-11 | 79.285362 | 99.769856 | -0.130166 | 2.56e-09 | 5.69e-10 | 6.64e-10 | 2.08e-11
75.339951 | 99.90162 | -0.032393 | 1.71e-09 | 3.88e-10 | 6.57e-10 | 2.11e-11 | 78.809921 | 99.522366 | -0.236665 | 7.77e-09 | 1.78e-09 | 1e-09 | 3.36e-11 | 79.158066 | 99.89496 | -0.04543 | 1.49e-09 | 3.29e-10 | 6.74e-10 | 2.04e-11 | 79.395332 | 99.768979 | -0.130393 | 2.57e-09 | 5.7e-10 | 6.64e-10 | 2.08e-11
75.433174 | 99.901401 | -0.032509 | 1.72e-09 | 3.88e-10 | 6.57e-10 | 2.11e-11 | 78.9132 | 99.520767 | -0.236874 | 7.78e-09 | 1.79e-09 | 1e-09 | 3.36e-11 | 79.237221 | 99.894645 | -0.045498 | 1.49e-09 | 3.29e-10 | 6.74e-10 | 2.04e-11 | 79.506035 | 99.7681 | -0.130621 | 2.57e-09 | 5.71e-10 | 6.64e-10 | 2.08e-11
75.524902 | 99.901181 | -0.032626 | 1.72e-09 | 3.89e-10 | 6.57e-10 | 2.11e-11 | 79.014145 | 99.519166 | -0.237081 | 7.79e-09 | 1.79e-09 | 1e-09 | 3.36e-11 | 79.319435 | 99.894329 | -0.045566 | 1.49e-09 | 3.3e-10 | 6.74e-10 | 2.04e-11 | 79.615631 | 99.76722 | -0.130847 | 2.58e-09 | 5.72e-10 | 6.64e-10 | 2.08e-11
75.6148 | 99.90096 | -0.032743 | 1.72e-09 | 3.89e-10 | 6.57e-10 | 2.11e-11 | 79.112473 | 99.517565 | -0.237286 | 7.8e-09 | 1.79e-09 | 1e-09 | 3.36e-11 | 79.403824 | 99.894013 | -0.045633 | 1.5e-09 | 3.3e-10 | 6.74e-10 | 2.04e-11 | 79.721985 | 99.766338 | -0.131073 | 2.58e-09 | 5.73e-10 | 6.64e-10 | 2.08e-11
75.705185 | 99.900738 | -0.032861 | 1.72e-09 | 3.9e-10 | 6.57e-10 | 2.11e-11 | 79.20784 | 99.515962 | -0.23749 | 7.82e-09 | 1.8e-09 | 1e-09 | 3.36e-11 | 79.49147 | 99.893697 | -0.0457 | 1.5e-09 | 3.3e-10 | 6.74e-10 | 2.04e-11 | 79.82441 | 99.765454 | -0.131299 | 2.59e-09 | 5.74e-10 | 6.64e-10 | 2.09e-11
75.799347 | 99.900516 | -0.032978 | 1.72e-09 | 3.9e-10 | 6.57e-10 | 2.11e-11 | 79.303902 | 99.514358 | -0.237692 | 7.83e-09 | 1.8e-09 | 1e-09 | 3.36e-11 | 79.581268 | 99.89338 | -0.045767 | 1.5e-09 | 3.3e-10 | 6.74e-10 | 2.04e-11 | 79.919029 | 99.76457 | -0.131524 | 2.59e-09 | 5.75e-10 | 6.64e-10 | 2.09e-11
75.891701 | 99.900292 | -0.033096 | 1.73e-09 | 3.91e-10 | 6.57e-10 | 2.11e-11 | 79.397942 | 99.512754 | -0.237892 | 7.84e-09 | 1.8e-09 | 1e-09 | 3.36e-11 | 79.670113 | 99.893063 | -0.045833 | 1.5e-09 | 3.31e-10 | 6.74e-10 | 2.04e-11 | 80.007134 | 99.763684 | -0.131749 | 2.6e-09 | 5.76e-10 | 6.65e-10 | 2.09e-11
75.983261 | 99.900068 | -0.033214 | 1.73e-09 | 3.91e-10 | 6.57e-10 | 2.11e-11 | 79.495346 | 99.511148 | -0.238091 | 7.85e-09 | 1.8e-09 | 1e-09 | 3.36e-11 | 79.758751 | 99.892746 | -0.045899 | 1.5e-09 | 3.31e-10 | 6.74e-10 | 2.04e-11 | 80.090416 | 99.762796 | -0.131973 | 2.6e-09 | 5.77e-10 | 6.65e-10 | 2.09e-11
76.080765 | 99.899843 | -0.033333 | 1.73e-09 | 3.92e-10 | 6.57e-10 | 2.11e-11 | 79.591461 | 99.509541 | -0.238288 | 7.86e-09 | 1.8e-09 | 1e-09 | 3.36e-11 | 79.846375 | 99.892429 | -0.045965 | 1.5e-09 | 3.31e-10 | 6.74e-10 | 2.04e-11 | 80.173012 | 99.761907 | -0.132197 | 2.61e-09 | 5.78e-10 | 6.65e-10 | 2.09e-11
76.177887 | 99.899616 | -0.033452 | 1.73e-09 | 3.92e-10 | 6.57e-10 | 2.11e-11 | 79.687103 | 99.507933 | -0.238483 | 7.87e-09 | 1.81e-09 | 1e-09 | 3.35e-11 | 79.932297 | 99.892112 | -0.04603 | 1.5e-09 | 3.31e-10 | 6.74e-10 | 2.04e-11 | 80.255966 | 99.761017 | -0.132421 | 2.61e-09 | 5.79e-10 | 6.65e-10 | 2.09e-11
76.276016 | 99.899389 | -0.03357 | 1.74e-09 | 3.93e-10 | 6.57e-10 | 2.11e-11 | 79.78093 | 99.506324 | -0.238677 | 7.88e-09 | 1.81e-09 | 9.99e-10 | 3.36e-11 | 80.017227 | 99.891795 | -0.046095 | 1.51e-09 | 3.32e-10 | 6.74e-10 | 2.05e-11 | 80.343292 | 99.760125 | -0.132643 | 2.62e-09 | 5.8e-10 | 6.65e-10 | 2.09e-11
76.372604 | 99.899161 | -0.03369 | 1.74e-09 | 3.93e-10 | 6.57e-10 | 2.11e-11 | 79.875519 | 99.504714 | -0.238869 | 7.89e-09 | 1.81e-09 | 9.99e-10 | 3.36e-11 | 80.104271 | 99.891477 | -0.04616 | 1.51e-09 | 3.32e-10 | 6.74e-10 | 2.05e-11 | 80.433258 | 99.759232 | -0.132866 | 2.62e-09 | 5.81e-10 | 6.65e-10 | 2.09e-11
76.474182 | 99.898932 | -0.033809 | 1.74e-09 | 3.94e-10 | 6.57e-10 | 2.11e-11 | 79.965164 | 99.503103 | -0.239059 | 7.9e-09 | 1.81e-09 | 9.99e-10 | 3.36e-11 | 80.190262 | 99.891159 | -0.046224 | 1.51e-09 | 3.32e-10 | 6.74e-10 | 2.05e-11 | 80.523537 | 99.758337 | -0.133087 | 2.63e-09 | 5.82e-10 | 6.65e-10 | 2.09e-11
76.57296 | 99.898702 | -0.033928 | 1.74e-09 | 3.94e-10 | 6.58e-10 | 2.11e-11 | 80.053688 | 99.50149 | -0.239248 | 7.91e-09 | 1.81e-09 | 9.99e-10 | 3.36e-11 | 80.277359 | 99.890841 | -0.046288 | 1.51e-09 | 3.33e-10 | 6.74e-10 | 2.05e-11 | 80.615891 | 99.757441 | -0.133309 | 2.63e-09 | 5.83e-10 | 6.65e-10 | 2.09e-11
76.671516 | 99.89847 | -0.034048 | 1.74e-09 | 3.95e-10 | 6.58e-10 | 2.11e-11 | 80.136971 | 99.499876 | -0.239435 | 7.92e-09 | 1.82e-09 | 9.99e-10 | 3.36e-11 | 80.365517 | 99.890523 | -0.046352 | 1.51e-09 | 3.33e-10 | 6.74e-10 | 2.05e-11 | 80.705528 | 99.756543 | -0.13353 | 2.64e-09 | 5.84e-10 | 6.65e-10 | 2.09e-11
76.765884 | 99.898238 | -0.034168 | 1.75e-09 | 3.95e-10 | 6.58e-10 | 2.11e-11 | 80.219986 | 99.498261 | -0.23962 | 7.93e-09 | 1.82e-09 | 9.99e-10 | 3.36e-11 | 80.450913 | 99.890204 | -0.046415 | 1.51e-09 | 3.33e-10 | 6.74e-10 | 2.05e-11 | 80.793633 | 99.755644 | -0.13375 | 2.64e-09 | 5.85e-10 | 6.65e-10 | 2.09e-11
76.859512 | 99.898006 | -0.034288 | 1.75e-09 | 3.96e-10 | 6.58e-10 | 2.11e-11 | 80.303101 | 99.496644 | -0.239804 | 7.94e-09 | 1.82e-09 | 9.99e-10 | 3.36e-11 | 80.53743 | 99.889885 | -0.046478 | 1.51e-09 | 3.34e-10 | 6.74e-10 | 2.06e-11 | 80.876434 | 99.754743 | -0.13397 | 2.65e-09 | 5.86e-10 | 6.65e-10 | 2.09e-11
76.951019 | 99.897772 | -0.034408 | 1.75e-09 | 3.96e-10 | 6.58e-10 | 2.11e-11 | 80.387016 | 99.495027 | -0.239985 | 7.95e-09 | 1.82e-09 | 9.99e-10 | 3.36e-11 | 80.621597 | 99.889566 | -0.046541 | 1.51e-09 | 3.34e-10 | 6.74e-10 | 2.06e-11 | 80.963432 | 99.753841 | -0.134189 | 2.65e-09 | 5.87e-10 | 6.65e-10 | 2.09e-11
77.041031 | 99.897537 | -0.034528 | 1.75e-09 | 3.97e-10 | 6.58e-10 | 2.11e-11 | 80.475243 | 99.493408 | -0.240166 | 7.97e-09 | 1.83e-09 | 9.99e-10 | 3.36e-11 | 80.702705 | 99.889247 | -0.046603 | 1.51e-09 | 3.34e-10 | 6.74e-10 | 2.06e-11 | 81.048508 | 99.752938 | -0.134408 | 2.66e-09 | 5.88e-10 | 6.65e-10 | 2.09e-11
77.127434 | 99.897302 | -0.034649 | 1.76e-09 | 3.97e-10 | 6.58e-10 | 2.11e-11 | 80.56617 | 99.491788 | -0.240344 | 7.98e-09 | 1.83e-09 | 9.98e-10 | 3.36e-11 | 80.778458 | 99.888927 | -0.046665 | 1.52e-09 | 3.35e-10 | 6.74e-10 | 2.06e-11 | 81.138588 | 99.752032 | -0.134626 | 2.66e-09 | 5.89e-10 | 6.65e-10 | 2.08e-11
77.216278 | 99.897066 | -0.034769 | 1.76e-09 | 3.98e-10 | 6.58e-10 | 2.11e-11 | 80.661537 | 99.490166 | -0.240521 | 7.99e-09 | 1.83e-09 | 9.98e-10 | 3.36e-11 | 80.858818 | 99.888607 | -0.046726 | 1.52e-09 | 3.35e-10 | 6.74e-10 | 2.06e-11 | 81.232742 | 99.751126 | -0.134843 | 2.67e-09 | 5.9e-10 | 6.65e-10 | 2.08e-11
77.303635 | 99.896829 | -0.03489 | 1.76e-09 | 3.98e-10 | 6.58e-10 | 2.11e-11 | 80.760574 | 99.488544 | -0.240696 | 8e-09 | 1.83e-09 | 9.98e-10 | 3.36e-11 | 80.934464 | 99.888286 | -0.046787 | 1.52e-09 | 3.35e-10 | 6.74e-10 | 2.06e-11 | 81.332626 | 99.750218 | -0.13506 | 2.67e-09 | 5.92e-10 | 6.65e-10 | 2.08e-11
77.392525 | 99.896591 | -0.035011 | 1.76e-09 | 3.99e-10 | 6.58e-10 | 2.11e-11 | 80.866287 | 99.48692 | -0.240869 | 8.01e-09 | 1.83e-09 | 9.98e-10 | 3.36e-11 | 81.012917 | 99.887965 | -0.046848 | 1.52e-09 | 3.36e-10 | 6.74e-10 | 2.06e-11 | 81.43309 | 99.749308 | -0.135277 | 2.67e-09 | 5.93e-10 | 6.65e-10 | 2.08e-11
77.480362 | 99.896353 | -0.035131 | 1.77e-09 | 3.99e-10 | 6.58e-10 | 2.11e-11 | 80.973061 | 99.485295 | -0.24104 | 8.02e-09 | 1.84e-09 | 9.98e-10 | 3.36e-11 | 81.092812 | 99.887644 | -0.046908 | 1.52e-09 | 3.36e-10 | 6.74e-10 | 2.06e-11 | 81.534988 | 99.748397 | -0.135493 | 2.68e-09 | 5.94e-10 | 6.65e-10 | 2.08e-11
77.573883 | 99.896114 | -0.035252 | 1.77e-09 | 4e-10 | 6.58e-10 | 2.11e-11 | 81.080368 | 99.483669 | -0.24121 | 8.03e-09 | 1.84e-09 | 9.98e-10 | 3.36e-11 | 81.17556 | 99.887323 | -0.046968 | 1.52e-09 | 3.36e-10 | 6.74e-10 | 2.06e-11 | 81.632004 | 99.747485 | -0.135708 | 2.68e-09 | 5.95e-10 | 6.65e-10 | 2.08e-11
77.666557 | 99.895874 | -0.035373 | 1.77e-09 | 4e-10 | 6.58e-10 | 2.11e-11 | 81.188217 | 99.482042 | -0.241377 | 8.03e-09 | 1.84e-09 | 9.98e-10 | 3.36e-11 | 81.258728 | 99.887001 | -0.047028 | 1.52e-09 | 3.37e-10 | 6.74e-10 | 2.06e-11 | 81.727692 | 99.746571 | -0.135923 | 2.69e-09 | 5.96e-10 | 6.65e-10 | 2.08e-11
77.756371 | 99.895633 | -0.035495 | 1.77e-09 | 4.01e-10 | 6.58e-10 | 2.11e-11 | 81.292244 | 99.480413 | -0.241543 | 8.04e-09 | 1.84e-09 | 9.98e-10 | 3.36e-11 | 81.343643 | 99.886678 | -0.047087 | 1.52e-09 | 3.37e-10 | 6.74e-10 | 2.05e-11 | 81.817543 | 99.745656 | -0.136137 | 2.69e-09 | 5.97e-10 | 6.65e-10 | 2.08e-11
77.842567 | 99.895392 | -0.035616 | 1.78e-09 | 4.01e-10 | 6.58e-10 | 2.11e-11 | 81.390488 | 99.478784 | -0.241707 | 8.05e-09 | 1.84e-09 | 9.97e-10 | 3.36e-11 | 81.42543 | 99.886356 | -0.047145 | 1.52e-09 | 3.37e-10 | 6.74e-10 | 2.05e-11 | 81.904266 | 99.74474 | -0.136351 | 2.7e-09 | 5.98e-10 | 6.65e-10 | 2.08e-11
77.929672 | 99.895151 | -0.035737 | 1.78e-09 | 4.02e-10 | 6.58e-10 | 2.11e-11 | 81.48523 | 99.477153 | -0.24187 | 8.06e-09 | 1.85e-09 | 9.97e-10 | 3.36e-11 | 81.51014 | 99.886032 | -0.047203 | 1.53e-09 | 3.37e-10 | 6.74e-10 | 2.05e-11 | 81.986916 | 99.743822 | -0.136564 | 2.7e-09 | 5.99e-10 | 6.65e-10 | 2.08e-11
78.01268 | 99.894908 | -0.035858 | 1.78e-09 | 4.02e-10 | 6.58e-10 | 2.11e-11 | 81.58284 | 99.475521 | -0.24203 | 8.07e-09 | 1.85e-09 | 9.97e-10 | 3.36e-11 | 81.590965 | 99.885709 | -0.047261 | 1.53e-09 | 3.37e-10 | 6.75e-10 | 2.05e-11 | 82.074173 | 99.742902 | -0.136776 | 2.71e-09 | 6e-10 | 6.65e-10 | 2.08e-11
78.096603 | 99.894665 | -0.03598 | 1.78e-09 | 4.02e-10 | 6.58e-10 | 2.11e-11 | 81.678101 | 99.473888 | -0.242189 | 8.08e-09 | 1.85e-09 | 9.97e-10 | 3.36e-11 | 81.6707 | 99.885385 | -0.047318 | 1.53e-09 | 3.38e-10 | 6.75e-10 | 2.05e-11 | 82.160843 | 99.741982 | -0.136988 | 2.71e-09 | 6.01e-10 | 6.65e-10 | 2.08e-11
78.18248 | 99.894421 | -0.036101 | 1.79e-09 | 4.03e-10 | 6.58e-10 | 2.11e-11 | 81.77565 | 99.472255 | -0.242345 | 8.09e-09 | 1.85e-09 | 9.96e-10 | 3.36e-11 | 81.748573 | 99.88506 | -0.047375 | 1.53e-09 | 3.38e-10 | 6.75e-10 | 2.05e-11 | 82.246788 | 99.74106 | -0.137199 | 2.72e-09 | 6.02e-10 | 6.65e-10 | 2.09e-11
78.272507 | 99.894177 | -0.036223 | 1.79e-09 | 4.03e-10 | 6.58e-10 | 2.11e-11 | 81.870117 | 99.47062 | -0.2425 | 8.1e-09 | 1.85e-09 | 9.96e-10 | 3.36e-11 | 81.832291 | 99.884736 | -0.047432 | 1.53e-09 | 3.38e-10 | 6.75e-10 | 2.05e-11 | 82.333885 | 99.740136 | -0.13741 | 2.73e-09 | 6.03e-10 | 6.65e-10 | 2.09e-11
78.369095 | 99.893931 | -0.036344 | 1.79e-09 | 4.04e-10 | 6.58e-10 | 2.11e-11 | 81.971176 | 99.468984 | -0.242653 | 8.11e-09 | 1.86e-09 | 9.96e-10 | 3.35e-11 | 81.91658 | 99.88441 | -0.047488 | 1.53e-09 | 3.38e-10 | 6.75e-10 | 2.05e-11 | 82.424484 | 99.739211 | -0.13762 | 2.73e-09 | 6.04e-10 | 6.65e-10 | 2.09e-11
78.469132 | 99.893685 | -0.036466 | 1.79e-09 | 4.04e-10 | 6.58e-10 | 2.11e-11 | 82.068558 | 99.467347 | -0.242804 | 8.12e-09 | 1.86e-09 | 9.95e-10 | 3.35e-11 | 82.001938 | 99.884085 | -0.047543 | 1.53e-09 | 3.38e-10 | 6.75e-10 | 2.05e-11 | 82.512642 | 99.738285 | -0.137829 | 2.73e-09 | 6.05e-10 | 6.65e-10 | 2.09e-11
78.569641 | 99.893438 | -0.036588 | 1.79e-09 | 4.04e-10 | 6.58e-10 | 2.11e-11 | 82.165573 | 99.465709 | -0.242953 | 8.13e-09 | 1.86e-09 | 9.95e-10 | 3.35e-11 | 82.086494 | 99.883759 | -0.047598 | 1.53e-09 | 3.39e-10 | 6.75e-10 | 2.05e-11 | 82.599205 | 99.737357 | -0.138038 | 2.74e-09 | 6.06e-10 | 6.65e-10 | 2.09e-11
78.671005 | 99.89319 | -0.036709 | 1.8e-09 | 4.05e-10 | 6.58e-10 | 2.11e-11 | 82.258133 | 99.464071 | -0.243101 | 8.14e-09 | 1.86e-09 | 9.95e-10 | 3.34e-11 | 82.173065 | 99.883433 | -0.047653 | 1.53e-09 | 3.39e-10 | 6.75e-10 | 2.05e-11 | 82.684288 | 99.736428 | -0.138246 | 2.74e-09 | 6.07e-10 | 6.65e-10 | 2.09e-11
78.773537 | 99.892942 | -0.036831 | 1.8e-09 | 4.05e-10 | 6.58e-10 | 2.1e-11 | 82.348465 | 99.462431 | -0.243246 | 8.15e-09 | 1.86e-09 | 9.94e-10 | 3.34e-11 | 82.254906 | 99.883106 | -0.047707 | 1.54e-09 | 3.39e-10 | 6.75e-10 | 2.05e-11 | 82.768845 | 99.735498 | -0.138454 | 2.75e-09 | 6.08e-10 | 6.65e-10 | 2.09e-11
78.869225 | 99.892692 | -0.036953 | 1.8e-09 | 4.06e-10 | 6.58e-10 | 2.1e-11 | 82.433121 | 99.460791 | -0.243389 | 8.15e-09 | 1.86e-09 | 9.94e-10 | 3.34e-11 | 82.334267 | 99.882778 | -0.047761 | 1.54e-09 | 3.39e-10 | 6.75e-10 | 2.05e-11 | 82.855774 | 99.734565 | -0.138661 | 2.75e-09 | 6.09e-10 | 6.65e-10 | 2.09e-11
78.956528 | 99.892442 | -0.037075 | 1.8e-09 | 4.06e-10 | 6.58e-10 | 2.1e-11 | 82.517777 | 99.45915 | -0.243531 | 8.16e-09 | 1.87e-09 | 9.94e-10 | 3.33e-11 | 82.412766 | 99.882451 | -0.047814 | 1.54e-09 | 3.4e-10 | 6.75e-10 | 2.05e-11 | 82.944725 | 99.733632 | -0.138868 | 2.76e-09 | 6.1e-10 | 6.65e-10 | 2.09e-11
79.043358 | 99.89219 | -0.037197 | 1.8e-09 | 4.07e-10 | 6.58e-10 | 2.1e-11 | 82.599472 | 99.457507 | -0.243671 | 8.17e-09 | 1.87e-09 | 9.94e-10 | 3.33e-11 | 82.491112 | 99.882122 | -0.047867 | 1.54e-09 | 3.4e-10 | 6.75e-10 | 2.06e-11 | 83.035698 | 99.732696 | -0.139073 | 2.76e-09 | 6.11e-10 | 6.66e-10 | 2.1e-11
79.128754 | 99.891937 | -0.037318 | 1.81e-09 | 4.07e-10 | 6.58e-10 | 2.1e-11 | 82.686302 | 99.455864 | -0.243808 | 8.18e-09 | 1.87e-09 | 9.94e-10 | 3.33e-11 | 82.572105 | 99.881794 | -0.047919 | 1.54e-09 | 3.4e-10 | 6.75e-10 | 2.06e-11 | 83.128891 | 99.73176 | -0.139278 | 2.77e-09 | 6.12e-10 | 6.66e-10 | 2.1e-11
79.21315 | 99.891683 | -0.03744 | 1.81e-09 | 4.08e-10 | 6.58e-10 | 2.1e-11 | 82.775589 | 99.45422 | -0.243944 | 8.19e-09 | 1.87e-09 | 9.93e-10 | 3.33e-11 | 82.655495 | 99.881465 | -0.047971 | 1.54e-09 | 3.4e-10 | 6.75e-10 | 2.05e-11 | 83.226875 | 99.730821 | -0.139483 | 2.77e-09 | 6.13e-10 | 6.66e-10 | 2.1e-11
79.2994 | 99.891428 | -0.037562 | 1.81e-09 | 4.09e-10 | 6.58e-10 | 2.1e-11 | 82.867821 | 99.452575 | -0.244078 | 8.2e-09 | 1.87e-09 | 9.93e-10 | 3.33e-11 | 82.740784 | 99.881135 | -0.048022 | 1.54e-09 | 3.41e-10 | 6.75e-10 | 2.05e-11 | 83.323845 | 99.729882 | -0.139687 | 2.78e-09 | 6.14e-10 | 6.66e-10 | 2.1e-11
79.387627 | 99.891172 | -0.037684 | 1.81e-09 | 4.09e-10 | 6.58e-10 | 2.1e-11 | 82.958633 | 99.450929 | -0.24421 | 8.21e-09 | 1.88e-09 | 9.93e-10 | 3.33e-11 | 82.827713 | 99.880805 | -0.048072 | 1.54e-09 | 3.41e-10 | 6.75e-10 | 2.05e-11 | 83.41716 | 99.72894 | -0.13989 | 2.78e-09 | 6.15e-10 | 6.66e-10 | 2.1e-11
79.478653 | 99.890915 | -0.037805 | 1.82e-09 | 4.1e-10 | 6.58e-10 | 2.11e-11 | 83.054375 | 99.449282 | -0.24434 | 8.22e-09 | 1.88e-09 | 9.93e-10 | 3.33e-11 | 82.920868 | 99.880475 | -0.048123 | 1.54e-09 | 3.41e-10 | 6.75e-10 | 2.05e-11 | 83.512322 | 99.727997 | -0.140093 | 2.79e-09 | 6.16e-10 | 6.66e-10 | 2.1e-11
79.570969 | 99.890657 | -0.037927 | 1.82e-09 | 4.1e-10 | 6.58e-10 | 2.11e-11 | 83.150223 | 99.447634 | -0.244468 | 8.23e-09 | 1.88e-09 | 9.93e-10 | 3.33e-11 | 83.011688 | 99.880144 | -0.048172 | 1.54e-09 | 3.41e-10 | 6.75e-10 | 2.05e-11 | 83.606537 | 99.727053 | -0.140295 | 2.79e-09 | 6.17e-10 | 6.67e-10 | 2.1e-11
79.659767 | 99.890397 | -0.038048 | 1.82e-09 | 4.11e-10 | 6.58e-10 | 2.11e-11 | 83.244247 | 99.445985 | -0.244594 | 8.23e-09 | 1.88e-09 | 9.92e-10 | 3.33e-11 | 83.096932 | 99.879813 | -0.048221 | 1.55e-09 | 3.42e-10 | 6.75e-10 | 2.05e-11 | 83.696335 | 99.726107 | -0.140496 | 2.79e-09 | 6.18e-10 | 6.67e-10 | 2.1e-11
79.749771 | 99.890137 | -0.03817 | 1.82e-09 | 4.11e-10 | 6.58e-10 | 2.11e-11 | 83.337235 | 99.444335 | -0.244719 | 8.24e-09 | 1.88e-09 | 9.92e-10 | 3.33e-11 | 83.178879 | 99.879482 | -0.04827 | 1.55e-09 | 3.42e-10 | 6.75e-10 | 2.05e-11 | 83.785751 | 99.72516 | -0.140697 | 2.8e-09 | 6.19e-10 | 6.67e-10 | 2.1e-11
79.839188 | 99.889875 | -0.038291 | 1.82e-09 | 4.11e-10 | 6.58e-10 | 2.11e-11 | 83.431503 | 99.442685 | -0.244841 | 8.25e-09 | 1.88e-09 | 9.92e-10 | 3.33e-11 | 83.25798 | 99.879151 | -0.048318 | 1.55e-09 | 3.42e-10 | 6.75e-10 | 2.05e-11 | 83.873428 | 99.724211 | -0.140897 | 2.8e-09 | 6.2e-10 | 6.67e-10 | 2.1e-11
79.927139 | 99.889613 | -0.038412 | 1.83e-09 | 4.12e-10 | 6.58e-10 | 2.11e-11 | 83.522591 | 99.441034 | -0.244961 | 8.26e-09 | 1.89e-09 | 9.92e-10 | 3.33e-11 | 83.329483 | 99.87882 | -0.048365 | 1.55e-09 | 3.42e-10 | 6.75e-10 | 2.05e-11 | 83.961205 | 99.723261 | -0.141096 | 2.81e-09 | 6.21e-10 | 6.67e-10 | 2.1e-11
80.012001 | 99.88935 | -0.038533 | 1.83e-09 | 4.12e-10 | 6.58e-10 | 2.11e-11 | 83.611443 | 99.439381 | -0.245079 | 8.27e-09 | 1.89e-09 | 9.91e-10 | 3.33e-11 | 83.399239 | 99.878489 | -0.048412 | 1.55e-09 | 3.43e-10 | 6.75e-10 | 2.05e-11 | 84.047447 | 99.722309 | -0.141294 | 2.81e-09 | 6.22e-10 | 6.67e-10 | 2.1e-11
80.100533 | 99.889086 | -0.038654 | 1.83e-09 | 4.13e-10 | 6.58e-10 | 2.11e-11 | 83.698441 | 99.437729 | -0.245196 | 8.28e-09 | 1.89e-09 | 9.91e-10 | 3.33e-11 | 83.468353 | 99.878158 | -0.048459 | 1.55e-09 | 3.43e-10 | 6.75e-10 | 2.05e-11 | 84.130837 | 99.721357 | -0.141492 | 2.82e-09 | 6.24e-10 | 6.67e-10 | 2.1e-11
80.189819 | 99.888821 | -0.038774 | 1.83e-09 | 4.13e-10 | 6.58e-10 | 2.11e-11 | 83.784531 | 99.436075 | -0.24531 | 8.28e-09 | 1.89e-09 | 9.91e-10 | 3.33e-11 | 83.541664 | 99.877827 | -0.048505 | 1.55e-09 | 3.43e-10 | 6.75e-10 | 2.05e-11 | 84.215233 | 99.720403 | -0.141689 | 2.82e-09 | 6.25e-10 | 6.67e-10 | 2.1e-11
80.27916 | 99.888555 | -0.038895 | 1.84e-09 | 4.14e-10 | 6.58e-10 | 2.11e-11 | 83.872421 | 99.434421 | -0.245422 | 8.29e-09 | 1.89e-09 | 9.91e-10 | 3.33e-11 | 83.616409 | 99.877496 | -0.04855 | 1.55e-09 | 3.43e-10 | 6.75e-10 | 2.05e-11 | 84.298576 | 99.719448 | -0.141886 | 2.83e-09 | 6.26e-10 | 6.67e-10 | 2.1e-11
80.368485 | 99.888289 | -0.039015 | 1.84e-09 | 4.14e-10 | 6.58e-10 | 2.11e-11 | 83.96196 | 99.432766 | -0.245533 | 8.3e-09 | 1.89e-09 | 9.91e-10 | 3.33e-11 | 83.692154 | 99.877165 | -0.048595 | 1.55e-09 | 3.43e-10 | 6.75e-10 | 2.05e-11 | 84.384239 | 99.718492 | -0.142082 | 2.83e-09 | 6.27e-10 | 6.67e-10 | 2.1e-11
80.461311 | 99.888023 | -0.039134 | 1.84e-09 | 4.15e-10 | 6.58e-10 | 2.11e-11 | 84.051987 | 99.431111 | -0.245641 | 8.3e-09 | 1.9e-09 | 9.9e-10 | 3.33e-11 | 83.771462 | 99.876835 | -0.048639 | 1.55e-09 | 3.44e-10 | 6.75e-10 | 2.05e-11 | 84.469284 | 99.717535 | -0.142277 | 2.84e-09 | 6.28e-10 | 6.67e-10 | 2.1e-11
80.550911 | 99.887756 | -0.039254 | 1.84e-09 | 4.15e-10 | 6.58e-10 | 2.11e-11 | 84.14386 | 99.429456 | -0.245747 | 8.31e-09 | 1.9e-09 | 9.9e-10 | 3.32e-11 | 83.853737 | 99.876505 | -0.048683 | 1.55e-09 | 3.44e-10 | 6.75e-10 | 2.05e-11 | 84.558929 | 99.716578 | -0.142471 | 2.84e-09 | 6.29e-10 | 6.67e-10 | 2.1e-11
80.639862 | 99.887488 | -0.039373 | 1.85e-09 | 4.16e-10 | 6.58e-10 | 2.11e-11 | 84.239822 | 99.427799 | -0.245852 | 8.32e-09 | 1.9e-09 | 9.9e-10 | 3.32e-11 | 83.937546 | 99.876176 | -0.048727 | 1.56e-09 | 3.44e-10 | 6.75e-10 | 2.05e-11 | 84.647461 | 99.715619 | -0.142665 | 2.85e-09 | 6.3e-10 | 6.67e-10 | 2.1e-11
80.724159 | 99.88722 | -0.039492 | 1.85e-09 | 4.16e-10 | 6.59e-10 | 2.11e-11 | 84.334045 | 99.426143 | -0.245954 | 8.32e-09 | 1.9e-09 | 9.9e-10 | 3.32e-11 | 84.019913 | 99.875846 | -0.048769 | 1.56e-09 | 3.44e-10 | 6.75e-10 | 2.05e-11 | 84.735306 | 99.714659 | -0.142857 | 2.85e-09 | 6.31e-10 | 6.67e-10 | 2.1e-11
80.806534 | 99.886952 | -0.039611 | 1.85e-09 | 4.17e-10 | 6.59e-10 | 2.11e-11 | 84.422524 | 99.424486 | -0.246054 | 8.33e-09 | 1.9e-09 | 9.9e-10 | 3.32e-11 | 84.103989 | 99.875517 | -0.048812 | 1.56e-09 | 3.44e-10 | 6.75e-10 | 2.05e-11 | 84.815933 | 99.713699 | -0.14305 | 2.86e-09 | 6.32e-10 | 6.67e-10 | 2.09e-11
80.888702 | 99.886683 | -0.039729 | 1.85e-09 | 4.17e-10 | 6.59e-10 | 2.11e-11 | 84.510994 | 99.422828 | -0.246152 | 8.34e-09 | 1.9e-09 | 9.9e-10 | 3.32e-11 | 84.188492 | 99.875189 | -0.048854 | 1.56e-09 | 3.44e-10 | 6.76e-10 | 2.05e-11 | 84.896294 | 99.712738 | -0.143241 | 2.86e-09 | 6.33e-10 | 6.67e-10 | 2.09e-11
80.973999 | 99.886413 | -0.039847 | 1.85e-09 | 4.18e-10 | 6.59e-10 | 2.11e-11 | 84.596176 | 99.42117 | -0.246248 | 8.34e-09 | 1.9e-09 | 9.9e-10 | 3.32e-11 | 84.271988 | 99.87486 | -0.048895 | 1.56e-09 | 3.45e-10 | 6.76e-10 | 2.05e-11 | 84.971405 | 99.711776 | -0.143432 | 2.87e-09 | 6.34e-10 | 6.67e-10 | 2.09e-11
81.060143 | 99.886144 | -0.039965 | 1.86e-09 | 4.18e-10 | 6.59e-10 | 2.11e-11 | 84.675644 | 99.419512 | -0.246342 | 8.35e-09 | 1.91e-09 | 9.9e-10 | 3.32e-11 | 84.35463 | 99.874532 | -0.048937 | 1.56e-09 | 3.45e-10 | 6.76e-10 | 2.05e-11 | 85.046677 | 99.710813 | -0.143622 | 2.87e-09 | 6.35e-10 | 6.67e-10 | 2.1e-11
81.151657 | 99.885873 | -0.040082 | 1.86e-09 | 4.18e-10 | 6.59e-10 | 2.11e-11 | 84.753609 | 99.417853 | -0.246435 | 8.35e-09 | 1.91e-09 | 9.9e-10 | 3.32e-11 | 84.44278 | 99.874204 | -0.048977 | 1.56e-09 | 3.45e-10 | 6.76e-10 | 2.05e-11 | 85.12114 | 99.709849 | -0.143812 | 2.88e-09 | 6.36e-10 | 6.67e-10 | 2.1e-11
81.248406 | 99.885603 | -0.040199 | 1.86e-09 | 4.19e-10 | 6.59e-10 | 2.11e-11 | 84.83184 | 99.416194 | -0.246525 | 8.36e-09 | 1.91e-09 | 9.9e-10 | 3.32e-11 | 84.530258 | 99.873875 | -0.049018 | 1.56e-09 | 3.45e-10 | 6.76e-10 | 2.05e-11 | 85.199539 | 99.708884 | -0.144 | 2.88e-09 | 6.37e-10 | 6.67e-10 | 2.1e-11
81.348129 | 99.885332 | -0.040316 | 1.86e-09 | 4.19e-10 | 6.59e-10 | 2.11e-11 | 84.911987 | 99.414535 | -0.246612 | 8.37e-09 | 1.91e-09 | 9.9e-10 | 3.33e-11 | 84.617035 | 99.873547 | -0.049057 | 1.56e-09 | 3.45e-10 | 6.76e-10 | 2.05e-11 | 85.28138 | 99.707918 | -0.144188 | 2.88e-09 | 6.38e-10 | 6.68e-10 | 2.1e-11
81.444244 | 99.88506 | -0.040432 | 1.86e-09 | 4.2e-10 | 6.59e-10 | 2.11e-11 | 84.997284 | 99.412875 | -0.246698 | 8.38e-09 | 1.91e-09 | 9.9e-10 | 3.33e-11 | 84.702805 | 99.873219 | -0.049097 | 1.56e-09 | 3.45e-10 | 6.76e-10 | 2.05e-11 | 85.368576 | 99.706952 | -0.144376 | 2.89e-09 | 6.39e-10 | 6.68e-10 | 2.1e-11
81.541847 | 99.884788 | -0.040548 | 1.87e-09 | 4.2e-10 | 6.59e-10 | 2.11e-11 | 85.083954 | 99.411215 | -0.246782 | 8.38e-09 | 1.91e-09 | 9.9e-10 | 3.33e-11 | 84.789108 | 99.872891 | -0.049136 | 1.57e-09 | 3.45e-10 | 6.76e-10 | 2.05e-11 | 85.455673 | 99.705985 | -0.144562 | 2.89e-09 | 6.39e-10 | 6.68e-10 | 2.1e-11
81.63726 | 99.884515 | -0.040664 | 1.87e-09 | 4.21e-10 | 6.59e-10 | 2.11e-11 | 85.176247 | 99.409554 | -0.246864 | 8.39e-09 | 1.92e-09 | 9.9e-10 | 3.33e-11 | 84.872917 | 99.872562 | -0.049174 | 1.57e-09 | 3.46e-10 | 6.76e-10 | 2.05e-11 | 85.544098 | 99.705016 | -0.144748 | 2.9e-09 | 6.4e-10 | 6.68e-10 | 2.1e-11
81.727593 | 99.884241 | -0.040779 | 1.87e-09 | 4.21e-10 | 6.59e-10 | 2.11e-11 | 85.27002 | 99.407893 | -0.246944 | 8.4e-09 | 1.92e-09 | 9.9e-10 | 3.33e-11 | 84.958206 | 99.872234 | -0.049212 | 1.57e-09 | 3.46e-10 | 6.76e-10 | 2.05e-11 | 85.633797 | 99.704047 | -0.144933 | 2.9e-09 | 6.41e-10 | 6.68e-10 | 2.1e-11
81.811508 | 99.883967 | -0.040893 | 1.87e-09 | 4.22e-10 | 6.59e-10 | 2.11e-11 | 85.368637 | 99.406232 | -0.247021 | 8.4e-09 | 1.92e-09 | 9.9e-10 | 3.34e-11 | 85.037888 | 99.871905 | -0.04925 | 1.57e-09 | 3.46e-10 | 6.76e-10 | 2.05e-11 | 85.723869 | 99.703076 | -0.145118 | 2.91e-09 | 6.42e-10 | 6.68e-10 | 2.1e-11
81.891281 | 99.883692 | -0.041007 | 1.88e-09 | 4.22e-10 | 6.59e-10 | 2.11e-11 | 85.462143 | 99.404569 | -0.247096 | 8.41e-09 | 1.92e-09 | 9.9e-10 | 3.34e-11 | 85.113205 | 99.871576 | -0.049287 | 1.57e-09 | 3.46e-10 | 6.76e-10 | 2.05e-11 | 85.80751 | 99.702104 | -0.145302 | 2.91e-09 | 6.43e-10 | 6.68e-10 | 2.1e-11
81.969528 | 99.883417 | -0.041121 | 1.88e-09 | 4.23e-10 | 6.59e-10 | 2.11e-11 | 85.557671 | 99.402907 | -0.24717 | 8.42e-09 | 1.92e-09 | 9.9e-10 | 3.34e-11 | 85.185928 | 99.871247 | -0.049323 | 1.57e-09 | 3.46e-10 | 6.76e-10 | 2.05e-11 | 85.893021 | 99.701132 | -0.145485 | 2.91e-09 | 6.44e-10 | 6.68e-10 | 2.1e-11
82.047134 | 99.88314 | -0.041234 | 1.88e-09 | 4.23e-10 | 6.59e-10 | 2.11e-11 | 85.651993 | 99.401243 | -0.247241 | 8.43e-09 | 1.92e-09 | 9.89e-10 | 3.34e-11 | 85.257118 | 99.870917 | -0.04936 | 1.57e-09 | 3.46e-10 | 6.76e-10 | 2.05e-11 | 85.979797 | 99.700158 | -0.145667 | 2.92e-09 | 6.45e-10 | 6.68e-10 | 2.1e-11
82.123474 | 99.882863 | -0.041347 | 1.88e-09 | 4.24e-10 | 6.59e-10 | 2.11e-11 | 85.744652 | 99.399579 | -0.24731 | 8.43e-09 | 1.92e-09 | 9.89e-10 | 3.34e-11 | 85.319977 | 99.870587 | -0.049395 | 1.57e-09 | 3.47e-10 | 6.76e-10 | 2.05e-11 | 86.065086 | 99.699182 | -0.145848 | 2.92e-09 | 6.46e-10 | 6.68e-10 | 2.1e-11
82.203293 | 99.882586 | -0.04146 | 1.88e-09 | 4.24e-10 | 6.59e-10 | 2.11e-11 | 85.831688 | 99.397915 | -0.247377 | 8.44e-09 | 1.93e-09 | 9.89e-10 | 3.34e-11 | 85.384903 | 99.870257 | -0.04943 | 1.57e-09 | 3.47e-10 | 6.76e-10 | 2.05e-11 | 86.150337 | 99.698206 | -0.146029 | 2.93e-09 | 6.47e-10 | 6.68e-10 | 2.1e-11
82.28318 | 99.882307 | -0.041572 | 1.89e-09 | 4.25e-10 | 6.59e-10 | 2.11e-11 | 85.922089 | 99.39625 | -0.247442 | 8.44e-09 | 1.93e-09 | 9.89e-10 | 3.34e-11 | 85.450203 | 99.869926 | -0.049465 | 1.57e-09 | 3.47e-10 | 6.76e-10 | 2.05e-11 | 86.235481 | 99.697228 | -0.146209 | 2.93e-09 | 6.47e-10 | 6.68e-10 | 2.1e-11
82.364121 | 99.882028 | -0.041683 | 1.89e-09 | 4.25e-10 | 6.59e-10 | 2.11e-11 | 86.010468 | 99.394584 | -0.247504 | 8.45e-09 | 1.93e-09 | 9.89e-10 | 3.34e-11 | 85.515556 | 99.869594 | -0.049499 | 1.57e-09 | 3.47e-10 | 6.75e-10 | 2.05e-11 | 86.319504 | 99.696249 | -0.146388 | 2.94e-09 | 6.48e-10 | 6.68e-10 | 2.1e-11
82.443939 | 99.881748 | -0.041794 | 1.89e-09 | 4.26e-10 | 6.6e-10 | 2.11e-11 | 86.100105 | 99.392918 | -0.247565 | 8.45e-09 | 1.93e-09 | 9.88e-10 | 3.33e-11 | 85.581497 | 99.869263 | -0.049533 | 1.57e-09 | 3.47e-10 | 6.75e-10 | 2.05e-11 | 86.402054 | 99.695268 | -0.146567 | 2.94e-09 | 6.49e-10 | 6.68e-10 | 2.1e-11
82.528641 | 99.881467 | -0.041905 | 1.89e-09 | 4.26e-10 | 6.6e-10 | 2.11e-11 | 86.189751 | 99.391251 | -0.247623 | 8.46e-09 | 1.93e-09 | 9.88e-10 | 3.33e-11 | 85.651039 | 99.868931 | -0.049566 | 1.58e-09 | 3.48e-10 | 6.75e-10 | 2.05e-11 | 86.483215 | 99.694287 | -0.146744 | 2.94e-09 | 6.5e-10 | 6.68e-10 | 2.1e-11
82.615478 | 99.881186 | -0.042015 | 1.89e-09 | 4.27e-10 | 6.6e-10 | 2.11e-11 | 86.279457 | 99.389584 | -0.24768 | 8.47e-09 | 1.93e-09 | 9.88e-10 | 3.33e-11 | 85.725891 | 99.868598 | -0.049599 | 1.58e-09 | 3.48e-10 | 6.75e-10 | 2.05e-11 | 86.565002 | 99.693304 | -0.146921 | 2.95e-09 | 6.51e-10 | 6.68e-10 | 2.1e-11
82.705818 | 99.880904 | -0.042124 | 1.9e-09 | 4.27e-10 | 6.6e-10 | 2.11e-11 | 86.368088 | 99.387916 | -0.247734 | 8.47e-09 | 1.93e-09 | 9.88e-10 | 3.33e-11 | 85.809166 | 99.868265 | -0.049631 | 1.58e-09 | 3.48e-10 | 6.75e-10 | 2.05e-11 | 86.645943 | 99.69232 | -0.147097 | 2.95e-09 | 6.52e-10 | 6.68e-10 | 2.1e-11
82.797531 | 99.880621 | -0.042234 | 1.9e-09 | 4.28e-10 | 6.6e-10 | 2.11e-11 | 86.457199 | 99.386247 | -0.247786 | 8.48e-09 | 1.93e-09 | 9.88e-10 | 3.33e-11 | 85.894669 | 99.867932 | -0.049663 | 1.58e-09 | 3.48e-10 | 6.75e-10 | 2.05e-11 | 86.731438 | 99.691334 | -0.147273 | 2.96e-09 | 6.53e-10 | 6.68e-10 | 2.1e-11
82.892654 | 99.880337 | -0.042342 | 1.9e-09 | 4.28e-10 | 6.6e-10 | 2.11e-11 | 86.540947 | 99.384578 | -0.247836 | 8.48e-09 | 1.94e-09 | 9.88e-10 | 3.33e-11 | 85.984154 | 99.867599 | -0.049694 | 1.58e-09 | 3.48e-10 | 6.75e-10 | 2.05e-11 | 86.818008 | 99.690347 | -0.147447 | 2.96e-09 | 6.54e-10 | 6.68e-10 | 2.11e-11
82.985855 | 99.880053 | -0.042451 | 1.9e-09 | 4.28e-10 | 6.6e-10 | 2.11e-11 | 86.622894 | 99.382909 | -0.247883 | 8.49e-09 | 1.94e-09 | 9.88e-10 | 3.33e-11 | 86.07386 | 99.867265 | -0.049724 | 1.58e-09 | 3.48e-10 | 6.75e-10 | 2.05e-11 | 86.908279 | 99.689359 | -0.147621 | 2.97e-09 | 6.55e-10 | 6.69e-10 | 2.11e-11
83.079742 | 99.879768 | -0.042559 | 1.9e-09 | 4.29e-10 | 6.6e-10 | 2.11e-11 | 86.70723 | 99.381239 | -0.247929 | 8.49e-09 | 1.94e-09 | 9.87e-10 | 3.33e-11 | 86.16568 | 99.866931 | -0.049754 | 1.58e-09 | 3.49e-10 | 6.75e-10 | 2.05e-11 | 86.999565 | 99.68837 | -0.147794 | 2.97e-09 | 6.56e-10 | 6.69e-10 | 2.11e-11
83.172615 | 99.879482 | -0.042666 | 1.91e-09 | 4.29e-10 | 6.6e-10 | 2.11e-11 | 86.794113 | 99.379569 | -0.247972 | 8.5e-09 | 1.94e-09 | 9.87e-10 | 3.33e-11 | 86.25161 | 99.866597 | -0.049784 | 1.58e-09 | 3.49e-10 | 6.75e-10 | 2.05e-11 | 87.092026 | 99.68738 | -0.147966 | 2.97e-09 | 6.57e-10 | 6.69e-10 | 2.11e-11
83.26342 | 99.879195 | -0.042773 | 1.91e-09 | 4.3e-10 | 6.6e-10 | 2.11e-11 | 86.876816 | 99.377898 | -0.248014 | 8.5e-09 | 1.94e-09 | 9.87e-10 | 3.33e-11 | 86.335648 | 99.866262 | -0.049813 | 1.58e-09 | 3.49e-10 | 6.75e-10 | 2.05e-11 | 87.180344 | 99.686388 | -0.148137 | 2.98e-09 | 6.58e-10 | 6.69e-10 | 2.11e-11
83.353012 | 99.878908 | -0.04288 | 1.91e-09 | 4.3e-10 | 6.6e-10 | 2.11e-11 | 86.965782 | 99.376227 | -0.248053 | 8.51e-09 | 1.94e-09 | 9.87e-10 | 3.33e-11 | 86.415146 | 99.865928 | -0.049841 | 1.58e-09 | 3.49e-10 | 6.75e-10 | 2.05e-11 | 87.268143 | 99.685396 | -0.148307 | 2.98e-09 | 6.59e-10 | 6.69e-10 | 2.11e-11
83.439682 | 99.878621 | -0.042986 | 1.91e-09 | 4.31e-10 | 6.6e-10 | 2.11e-11 | 87.05851 | 99.374556 | -0.24809 | 8.51e-09 | 1.94e-09 | 9.87e-10 | 3.32e-11 | 86.493118 | 99.865593 | -0.049869 | 1.58e-09 | 3.49e-10 | 6.75e-10 | 2.05e-11 | 87.351578 | 99.684402 | -0.148477 | 2.99e-09 | 6.6e-10 | 6.69e-10 | 2.11e-11
83.525879 | 99.878332 | -0.043092 | 1.91e-09 | 4.31e-10 | 6.6e-10 | 2.11e-11 | 87.149002 | 99.372884 | -0.248125 | 8.52e-09 | 1.94e-09 | 9.87e-10 | 3.32e-11 | 86.567375 | 99.865258 | -0.049896 | 1.58e-09 | 3.49e-10 | 6.75e-10 | 2.04e-11 | 87.430344 | 99.683407 | -0.148646 | 2.99e-09 | 6.61e-10 | 6.69e-10 | 2.11e-11
83.609749 | 99.878043 | -0.043197 | 1.92e-09 | 4.32e-10 | 6.6e-10 | 2.11e-11 | 87.237793 | 99.371213 | -0.248158 | 8.52e-09 | 1.94e-09 | 9.87e-10 | 3.32e-11 | 86.642006 | 99.864923 | -0.049923 | 1.58e-09 | 3.5e-10 | 6.75e-10 | 2.04e-11 | 87.505981 | 99.682411 | -0.148814 | 2.99e-09 | 6.62e-10 | 6.69e-10 | 2.11e-11
83.692551 | 99.877753 | -0.043302 | 1.92e-09 | 4.32e-10 | 6.6e-10 | 2.11e-11 | 87.324783 | 99.369541 | -0.248189 | 8.53e-09 | 1.94e-09 | 9.87e-10 | 3.32e-11 | 86.71743 | 99.864588 | -0.049949 | 1.58e-09 | 3.5e-10 | 6.75e-10 | 2.04e-11 | 87.580978 | 99.681414 | -0.148981 | 3e-09 | 6.63e-10 | 6.69e-10 | 2.11e-11
83.774193 | 99.877463 | -0.043407 | 1.92e-09 | 4.33e-10 | 6.6e-10 | 2.11e-11 | 87.407791 | 99.36787 | -0.248218 | 8.53e-09 | 1.95e-09 | 9.87e-10 | 3.32e-11 | 86.796585 | 99.864253 | -0.049975 | 1.58e-09 | 3.5e-10 | 6.75e-10 | 2.05e-11 | 87.656395 | 99.680416 | -0.149147 | 3e-09 | 6.63e-10 | 6.69e-10 | 2.11e-11
83.855934 | 99.877172 | -0.043511 | 1.92e-09 | 4.33e-10 | 6.61e-10 | 2.11e-11 | 87.488892 | 99.366198 | -0.248245 | 8.54e-09 | 1.95e-09 | 9.87e-10 | 3.32e-11 | 86.876999 | 99.863918 | -0.05 | 1.58e-09 | 3.5e-10 | 6.75e-10 | 2.05e-11 | 87.730347 | 99.679416 | -0.149313 | 3.01e-09 | 6.64e-10 | 6.69e-10 | 2.11e-11
83.937943 | 99.87688 | -0.043615 | 1.93e-09 | 4.34e-10 | 6.61e-10 | 2.11e-11 | 87.568253 | 99.364526 | -0.24827 | 8.54e-09 | 1.95e-09 | 9.87e-10 | 3.32e-11 | 86.957901 | 99.863582 | -0.050025 | 1.58e-09 | 3.5e-10 | 6.75e-10 | 2.05e-11 | 87.811562 | 99.678416 | -0.149478 | 3.01e-09 | 6.65e-10 | 6.7e-10 | 2.11e-11
84.022598 | 99.876588 | -0.043719 | 1.93e-09 | 4.34e-10 | 6.61e-10 | 2.12e-11 | 87.646324 | 99.362854 | -0.248293 | 8.55e-09 | 1.95e-09 | 9.87e-10 | 3.32e-11 | 87.038315 | 99.863247 | -0.050049 | 1.59e-09 | 3.5e-10 | 6.75e-10 | 2.05e-11 | 87.894791 | 99.677415 | -0.149642 | 3.01e-09 | 6.66e-10 | 6.7e-10 | 2.11e-11
84.106346 | 99.876295 | -0.043822 | 1.93e-09 | 4.35e-10 | 6.61e-10 | 2.12e-11 | 87.72303 | 99.361182 | -0.248314 | 8.55e-09 | 1.95e-09 | 9.87e-10 | 3.31e-11 | 87.115234 | 99.862912 | -0.050072 | 1.59e-09 | 3.51e-10 | 6.75e-10 | 2.05e-11 | 87.981949 | 99.676412 | -0.149806 | 3.02e-09 | 6.67e-10 | 6.7e-10 | 2.11e-11
84.193169 | 99.876001 | -0.043925 | 1.93e-09 | 4.35e-10 | 6.61e-10 | 2.12e-11 | 87.802498 | 99.35951 | -0.248333 | 8.56e-09 | 1.95e-09 | 9.87e-10 | 3.31e-11 | 87.190872 | 99.862577 | -0.050095 | 1.59e-09 | 3.51e-10 | 6.75e-10 | 2.05e-11 | 88.069939 | 99.675409 | -0.149968 | 3.02e-09 | 6.68e-10 | 6.7e-10 | 2.11e-11
84.279579 | 99.875707 | -0.044028 | 1.93e-09 | 4.36e-10 | 6.61e-10 | 2.12e-11 | 87.881378 | 99.357839 | -0.248349 | 8.56e-09 | 1.95e-09 | 9.87e-10 | 3.31e-11 | 87.263641 | 99.862242 | -0.050118 | 1.59e-09 | 3.51e-10 | 6.75e-10 | 2.05e-11 | 88.159523 | 99.674405 | -0.15013 | 3.03e-09 | 6.69e-10 | 6.7e-10 | 2.11e-11
84.36583 | 99.875413 | -0.04413 | 1.94e-09 | 4.36e-10 | 6.61e-10 | 2.12e-11 | 87.963699 | 99.356167 | -0.248364 | 8.56e-09 | 1.95e-09 | 9.87e-10 | 3.31e-11 | 87.33812 | 99.861907 | -0.05014 | 1.59e-09 | 3.51e-10 | 6.75e-10 | 2.05e-11 | 88.24614 | 99.6734 | -0.150291 | 3.03e-09 | 6.7e-10 | 6.7e-10 | 2.11e-11
84.446457 | 99.875117 | -0.044232 | 1.94e-09 | 4.36e-10 | 6.61e-10 | 2.12e-11 | 88.047722 | 99.354496 | -0.248377 | 8.57e-09 | 1.95e-09 | 9.86e-10 | 3.31e-11 | 87.415726 | 99.861572 | -0.050162 | 1.59e-09 | 3.51e-10 | 6.75e-10 | 2.06e-11 | 88.33345 | 99.672394 | -0.150452 | 3.03e-09 | 6.71e-10 | 6.7e-10 | 2.11e-11
84.52842 | 99.874822 | -0.044334 | 1.94e-09 | 4.37e-10 | 6.61e-10 | 2.12e-11 | 88.133598 | 99.352825 | -0.248388 | 8.57e-09 | 1.95e-09 | 9.86e-10 | 3.31e-11 | 87.497253 | 99.861238 | -0.050183 | 1.59e-09 | 3.51e-10 | 6.75e-10 | 2.06e-11 | 88.415779 | 99.671388 | -0.150612 | 3.04e-09 | 6.71e-10 | 6.7e-10 | 2.11e-11
84.605118 | 99.874525 | -0.044435 | 1.94e-09 | 4.37e-10 | 6.61e-10 | 2.12e-11 | 88.217575 | 99.351154 | -0.248397 | 8.58e-09 | 1.95e-09 | 9.86e-10 | 3.31e-11 | 87.580742 | 99.860903 | -0.050204 | 1.59e-09 | 3.51e-10 | 6.75e-10 | 2.06e-11 | 88.495865 | 99.67038 | -0.150771 | 3.04e-09 | 6.72e-10 | 6.7e-10 | 2.11e-11
84.6754 | 99.874228 | -0.044536 | 1.94e-09 | 4.38e-10 | 6.61e-10 | 2.12e-11 | 88.300217 | 99.349483 | -0.248404 | 8.58e-09 | 1.96e-09 | 9.86e-10 | 3.31e-11 | 87.667633 | 99.860569 | -0.050224 | 1.59e-09 | 3.51e-10 | 6.75e-10 | 2.06e-11 | 88.571785 | 99.669372 | -0.150929 | 3.05e-09 | 6.73e-10 | 6.7e-10 | 2.11e-11
84.744575 | 99.873931 | -0.044637 | 1.95e-09 | 4.38e-10 | 6.61e-10 | 2.12e-11 | 88.377502 | 99.347812 | -0.248408 | 8.58e-09 | 1.96e-09 | 9.86e-10 | 3.31e-11 | 87.751907 | 99.860235 | -0.050244 | 1.59e-09 | 3.51e-10 | 6.75e-10 | 2.06e-11 | 88.648117 | 99.668363 | -0.151086 | 3.05e-09 | 6.74e-10 | 6.7e-10 | 2.11e-11
84.819321 | 99.873633 | -0.044737 | 1.95e-09 | 4.39e-10 | 6.61e-10 | 2.12e-11 | 88.451279 | 99.346141 | -0.248411 | 8.59e-09 | 1.96e-09 | 9.86e-10 | 3.31e-11 | 87.838211 | 99.859901 | -0.050263 | 1.59e-09 | 3.51e-10 | 6.75e-10 | 2.06e-11 | 88.720108 | 99.667352 | -0.151243 | 3.05e-09 | 6.75e-10 | 6.7e-10 | 2.11e-11
84.8983 | 99.873334 | -0.044837 | 1.95e-09 | 4.39e-10 | 6.61e-10 | 2.12e-11 | 88.522087 | 99.344471 | -0.248412 | 8.59e-09 | 1.96e-09 | 9.86e-10 | 3.32e-11 | 87.919205 | 99.859567 | -0.050282 | 1.59e-09 | 3.51e-10 | 6.75e-10 | 2.06e-11 | 88.794525 | 99.66634 | -0.151399 | 3.06e-09 | 6.76e-10 | 6.7e-10 | 2.11e-11
84.985245 | 99.873034 | -0.044937 | 1.95e-09 | 4.4e-10 | 6.61e-10 | 2.12e-11 | 88.591682 | 99.3428 | -0.248411 | 8.59e-09 | 1.96e-09 | 9.86e-10 | 3.32e-11 | 87.996292 | 99.859232 | -0.050301 | 1.59e-09 | 3.51e-10 | 6.75e-10 | 2.06e-11 | 88.870178 | 99.665327 | -0.151554 | 3.06e-09 | 6.76e-10 | 6.7e-10 | 2.11e-11
85.0793 | 99.872733 | -0.045037 | 1.95e-09 | 4.4e-10 | 6.61e-10 | 2.12e-11 | 88.664505 | 99.341128 | -0.248408 | 8.6e-09 | 1.96e-09 | 9.86e-10 | 3.32e-11 | 88.068062 | 99.858898 | -0.050319 | 1.59e-09 | 3.51e-10 | 6.75e-10 | 2.06e-11 | 88.945816 | 99.664313 | -0.151709 | 3.07e-09 | 6.77e-10 | 6.7e-10 | 2.11e-11
85.180763 | 99.872431 | -0.045136 | 1.96e-09 | 4.41e-10 | 6.61e-10 | 2.12e-11 | 88.738823 | 99.339456 | -0.248403 | 8.6e-09 | 1.96e-09 | 9.86e-10 | 3.32e-11 | 88.140457 | 99.858562 | -0.050336 | 1.59e-09 | 3.51e-10 | 6.75e-10 | 2.06e-11 | 89.022888 | 99.663297 | -0.151862 | 3.07e-09 | 6.78e-10 | 6.7e-10 | 2.11e-11
85.286484 | 99.872128 | -0.045234 | 1.96e-09 | 4.41e-10 | 6.61e-10 | 2.12e-11 | 88.823074 | 99.337783 | -0.248396 | 8.6e-09 | 1.96e-09 | 9.86e-10 | 3.32e-11 | 88.21064 | 99.858226 | -0.050353 | 1.59e-09 | 3.51e-10 | 6.75e-10 | 2.06e-11 | 89.106163 | 99.662279 | -0.152015 | 3.07e-09 | 6.79e-10 | 6.7e-10 | 2.11e-11
85.391922 | 99.871823 | -0.045332 | 1.96e-09 | 4.42e-10 | 6.61e-10 | 2.12e-11 | 88.911385 | 99.33611 | -0.248387 | 8.61e-09 | 1.96e-09 | 9.86e-10 | 3.32e-11 | 88.281075 | 99.85789 | -0.05037 | 1.59e-09 | 3.51e-10 | 6.75e-10 | 2.06e-11 | 89.191238 | 99.66126 | -0.152167 | 3.08e-09 | 6.8e-10 | 6.7e-10 | 2.11e-11
85.49276 | 99.871517 | -0.04543 | 1.96e-09 | 4.42e-10 | 6.61e-10 | 2.12e-11 | 89.005325 | 99.334436 | -0.248376 | 8.61e-09 | 1.96e-09 | 9.86e-10 | 3.32e-11 | 88.355331 | 99.857553 | -0.050386 | 1.59e-09 | 3.52e-10 | 6.75e-10 | 2.06e-11 | 89.280251 | 99.660239 | -0.152318 | 3.08e-09 | 6.8e-10 | 6.7e-10 | 2.11e-11
85.593338 | 99.87121 | -0.045527 | 1.97e-09 | 4.43e-10 | 6.61e-10 | 2.12e-11 | 89.099999 | 99.332761 | -0.248363 | 8.61e-09 | 1.96e-09 | 9.86e-10 | 3.32e-11 | 88.434937 | 99.857215 | -0.050402 | 1.59e-09 | 3.52e-10 | 6.75e-10 | 2.06e-11 | 89.372231 | 99.659216 | -0.152468 | 3.09e-09 | 6.81e-10 | 6.7e-10 | 2.11e-11
85.685211 | 99.870901 | -0.045624 | 1.97e-09 | 4.43e-10 | 6.61e-10 | 2.12e-11 | 89.194992 | 99.331086 | -0.248347 | 8.62e-09 | 1.96e-09 | 9.86e-10 | 3.32e-11 | 88.517258 | 99.856876 | -0.050418 | 1.59e-09 | 3.52e-10 | 6.75e-10 | 2.06e-11 | 89.463303 | 99.658192 | -0.152617 | 3.09e-09 | 6.82e-10 | 6.71e-10 | 2.11e-11
85.7696 | 99.870591 | -0.04572 | 1.97e-09 | 4.44e-10 | 6.61e-10 | 2.12e-11 | 89.282616 | 99.32941 | -0.24833 | 8.62e-09 | 1.97e-09 | 9.86e-10 | 3.33e-11 | 88.598839 | 99.856537 | -0.050433 | 1.59e-09 | 3.52e-10 | 6.75e-10 | 2.06e-11 | 89.553482 | 99.657166 | -0.152766 | 3.09e-09 | 6.83e-10 | 6.71e-10 | 2.11e-11
85.845772 | 99.87028 | -0.045816 | 1.97e-09 | 4.44e-10 | 6.61e-10 | 2.12e-11 | 89.367813 | 99.327733 | -0.248311 | 8.62e-09 | 1.97e-09 | 9.85e-10 | 3.33e-11 | 88.68026 | 99.856197 | -0.050447 | 1.59e-09 | 3.52e-10 | 6.75e-10 | 2.06e-11 | 89.63942 | 99.656138 | -0.152913 | 3.1e-09 | 6.84e-10 | 6.71e-10 | 2.11e-11
85.924851 | 99.869967 | -0.045912 | 1.97e-09 | 4.45e-10 | 6.61e-10 | 2.12e-11 | 89.444786 | 99.326056 | -0.248289 | 8.62e-09 | 1.97e-09 | 9.85e-10 | 3.33e-11 | 88.759613 | 99.855857 | -0.050461 | 1.59e-09 | 3.52e-10 | 6.75e-10 | 2.06e-11 | 89.718872 | 99.655108 | -0.153059 | 3.1e-09 | 6.84e-10 | 6.71e-10 | 2.11e-11
86.000122 | 99.869653 | -0.046006 | 1.98e-09 | 4.45e-10 | 6.61e-10 | 2.12e-11 | 89.520592 | 99.324379 | -0.248265 | 8.63e-09 | 1.97e-09 | 9.85e-10 | 3.33e-11 | 88.834145 | 99.855516 | -0.050474 | 1.6e-09 | 3.52e-10 | 6.75e-10 | 2.06e-11 | 89.792984 | 99.654077 | -0.153205 | 3.1e-09 | 6.85e-10 | 6.71e-10 | 2.11e-11
86.07811 | 99.869338 | -0.0461 | 1.98e-09 | 4.45e-10 | 6.61e-10 | 2.12e-11 | 89.592895 | 99.322701 | -0.248239 | 8.63e-09 | 1.97e-09 | 9.85e-10 | 3.33e-11 | 88.902153 | 99.855174 | -0.050487 | 1.6e-09 | 3.52e-10 | 6.75e-10 | 2.06e-11 | 89.861412 | 99.653044 | -0.153349 | 3.11e-09 | 6.86e-10 | 6.71e-10 | 2.11e-11
86.156242 | 99.869022 | -0.046194 | 1.98e-09 | 4.46e-10 | 6.61e-10 | 2.12e-11 | 89.666046 | 99.321023 | -0.248211 | 8.63e-09 | 1.97e-09 | 9.85e-10 | 3.33e-11 | 88.966713 | 99.854831 | -0.0505 | 1.6e-09 | 3.52e-10 | 6.75e-10 | 2.06e-11 | 89.92411 | 99.652009 | -0.153493 | 3.11e-09 | 6.87e-10 | 6.71e-10 | 2.11e-11
86.236069 | 99.868705 | -0.046287 | 1.98e-09 | 4.46e-10 | 6.61e-10 | 2.12e-11 | 89.736336 | 99.319344 | -0.24818 | 8.64e-09 | 1.97e-09 | 9.85e-10 | 3.33e-11 | 89.032921 | 99.854488 | -0.050512 | 1.6e-09 | 3.52e-10 | 6.75e-10 | 2.06e-11 | 89.983414 | 99.650972 | -0.153635 | 3.12e-09 | 6.87e-10 | 6.71e-10 | 2.11e-11
86.317123 | 99.868386 | -0.046379 | 1.98e-09 | 4.47e-10 | 6.61e-10 | 2.12e-11 | 89.813568 | 99.317665 | -0.248148 | 8.64e-09 | 1.97e-09 | 9.85e-10 | 3.33e-11 | 89.101044 | 99.854144 | -0.050523 | 1.6e-09 | 3.52e-10 | 6.76e-10 | 2.06e-11 | 90.047279 | 99.649933 | -0.153776 | 3.12e-09 | 6.88e-10 | 6.72e-10 | 2.11e-11
86.399887 | 99.868067 | -0.046471 | 1.99e-09 | 4.47e-10 | 6.61e-10 | 2.12e-11 | 89.891441 | 99.315986 | -0.248113 | 8.64e-09 | 1.97e-09 | 9.85e-10 | 3.33e-11 | 89.172501 | 99.853799 | -0.050534 | 1.6e-09 | 3.52e-10 | 6.76e-10 | 2.06e-11 | 90.115112 | 99.648893 | -0.153916 | 3.12e-09 | 6.89e-10 | 6.72e-10 | 2.11e-11
86.47966 | 99.867747 | -0.046562 | 1.99e-09 | 4.47e-10 | 6.61e-10 | 2.12e-11 | 89.969467 | 99.314307 | -0.248076 | 8.64e-09 | 1.97e-09 | 9.85e-10 | 3.33e-11 | 89.244904 | 99.853454 | -0.050544 | 1.6e-09 | 3.52e-10 | 6.76e-10 | 2.06e-11 | 90.187882 | 99.647851 | -0.154055 | 3.13e-09 | 6.9e-10 | 6.72e-10 | 2.11e-11
86.561569 | 99.867426 | -0.046652 | 1.99e-09 | 4.48e-10 | 6.61e-10 | 2.12e-11 | 90.05014 | 99.312628 | -0.248037 | 8.65e-09 | 1.97e-09 | 9.85e-10 | 3.33e-11 | 89.324677 | 99.853108 | -0.050554 | 1.6e-09 | 3.52e-10 | 6.76e-10 | 2.06e-11 | 90.265854 | 99.646808 | -0.154193 | 3.13e-09 | 6.9e-10 | 6.72e-10 | 2.11e-11
86.644211 | 99.867104 | -0.046742 | 1.99e-09 | 4.48e-10 | 6.61e-10 | 2.12e-11 | 90.13781 | 99.310949 | -0.247995 | 8.65e-09 | 1.97e-09 | 9.85e-10 | 3.33e-11 | 89.403488 | 99.852763 | -0.050564 | 1.6e-09 | 3.52e-10 | 6.76e-10 | 2.06e-11 | 90.34697 | 99.645764 | -0.15433 | 3.13e-09 | 6.91e-10 | 6.72e-10 | 2.11e-11
86.724571 | 99.866782 | -0.046831 | 1.99e-09 | 4.49e-10 | 6.62e-10 | 2.12e-11 | 90.227341 | 99.30927 | -0.247952 | 8.65e-09 | 1.97e-09 | 9.85e-10 | 3.33e-11 | 89.482727 | 99.852417 | -0.050572 | 1.6e-09 | 3.52e-10 | 6.76e-10 | 2.06e-11 | 90.431198 | 99.644719 | -0.154466 | 3.14e-09 | 6.92e-10 | 6.72e-10 | 2.12e-11
86.801277 | 99.86646 | -0.04692 | 1.99e-09 | 4.49e-10 | 6.62e-10 | 2.12e-11 | 90.3181 | 99.307592 | -0.247906 | 8.65e-09 | 1.97e-09 | 9.85e-10 | 3.33e-11 | 89.561752 | 99.852071 | -0.050581 | 1.6e-09 | 3.52e-10 | 6.76e-10 | 2.06e-11 | 90.514641 | 99.643672 | -0.154601 | 3.14e-09 | 6.93e-10 | 6.72e-10 | 2.12e-11
86.879311 | 99.866137 | -0.047008 | 2e-09 | 4.49e-10 | 6.62e-10 | 2.12e-11 | 90.408066 | 99.305914 | -0.247858 | 8.66e-09 | 1.97e-09 | 9.85e-10 | 3.33e-11 | 89.639626 | 99.851725 | -0.050588 | 1.6e-09 | 3.52e-10 | 6.76e-10 | 2.06e-11 | 90.5942 | 99.642625 | -0.154734 | 3.14e-09 | 6.93e-10 | 6.72e-10 | 2.12e-11
86.960312 | 99.865814 | -0.047095 | 2e-09 | 4.5e-10 | 6.62e-10 | 2.12e-11 | 90.49559 | 99.304238 | -0.247807 | 8.66e-09 | 1.97e-09 | 9.85e-10 | 3.33e-11 | 89.71553 | 99.85138 | -0.050595 | 1.6e-09 | 3.53e-10 | 6.76e-10 | 2.06e-11 | 90.67186 | 99.641578 | -0.154867 | 3.15e-09 | 6.94e-10 | 6.72e-10 | 2.12e-11
87.038757 | 99.86549 | -0.047182 | 2e-09 | 4.5e-10 | 6.62e-10 | 2.12e-11 | 90.578919 | 99.302562 | -0.247755 | 8.66e-09 | 1.97e-09 | 9.85e-10 | 3.33e-11 | 89.791603 | 99.851034 | -0.050602 | 1.6e-09 | 3.53e-10 | 6.76e-10 | 2.06e-11 | 90.747505 | 99.640529 | -0.154998 | 3.15e-09 | 6.95e-10 | 6.72e-10 | 2.12e-11
87.118424 | 99.865167 | -0.047268 | 2e-09 | 4.5e-10 | 6.62e-10 | 2.12e-11 | 90.654404 | 99.300887 | -0.2477 | 8.66e-09 | 1.97e-09 | 9.85e-10 | 3.33e-11 | 89.865234 | 99.850689 | -0.050608 | 1.6e-09 | 3.53e-10 | 6.76e-10 | 2.06e-11 | 90.819336 | 99.63948 | -0.155128 | 3.15e-09 | 6.96e-10 | 6.72e-10 | 2.12e-11
87.201935 | 99.864843 | -0.047354 | 2e-09 | 4.51e-10 | 6.62e-10 | 2.12e-11 | 90.724472 | 99.299213 | -0.247644 | 8.67e-09 | 1.97e-09 | 9.84e-10 | 3.33e-11 | 89.939613 | 99.850345 | -0.050614 | 1.6e-09 | 3.53e-10 | 6.76e-10 | 2.06e-11 | 90.889404 | 99.638431 | -0.155258 | 3.16e-09 | 6.97e-10 | 6.72e-10 | 2.12e-11
87.287125 | 99.86452 | -0.047439 | 2e-09 | 4.51e-10 | 6.62e-10 | 2.12e-11 | 90.791946 | 99.29754 | -0.247585 | 8.67e-09 | 1.97e-09 | 9.84e-10 | 3.33e-11 | 90.014725 | 99.850001 | -0.050619 | 1.6e-09 | 3.53e-10 | 6.76e-10 | 2.06e-11 | 90.963944 | 99.637381 | -0.155386 | 3.16e-09 | 6.97e-10 | 6.72e-10 | 2.11e-11
87.371567 | 99.864196 | -0.047523 | 2.01e-09 | 4.51e-10 | 6.62e-10 | 2.12e-11 | 90.859886 | 99.295869 | -0.247524 | 8.67e-09 | 1.97e-09 | 9.84e-10 | 3.33e-11 | 90.090256 | 99.849657 | -0.050624 | 1.6e-09 | 3.53e-10 | 6.76e-10 | 2.06e-11 | 91.039902 | 99.63633 | -0.155513 | 3.16e-09 | 6.98e-10 | 6.72e-10 | 2.11e-11
87.45723 | 99.863872 | -0.047607 | 2.01e-09 | 4.52e-10 | 6.62e-10 | 2.12e-11 | 90.927795 | 99.294198 | -0.24746 | 8.67e-09 | 1.98e-09 | 9.84e-10 | 3.33e-11 | 90.163925 | 99.849313 | -0.050628 | 1.6e-09 | 3.53e-10 | 6.76e-10 | 2.06e-11 | 91.115379 | 99.635278 | -0.155639 | 3.17e-09 | 6.99e-10 | 6.72e-10 | 2.11e-11
87.542534 | 99.863548 | -0.047691 | 2.01e-09 | 4.52e-10 | 6.62e-10 | 2.12e-11 | 90.995377 | 99.292528 | -0.247395 | 8.67e-09 | 1.98e-09 | 9.84e-10 | 3.32e-11 | 90.241905 | 99.84897 | -0.050632 | 1.6e-09 | 3.53e-10 | 6.76e-10 | 2.06e-11 | 91.190964 | 99.634227 | -0.155763 | 3.17e-09 | 7e-10 | 6.72e-10 | 2.11e-11
87.629044 | 99.863224 | -0.047774 | 2.01e-09 | 4.52e-10 | 6.62e-10 | 2.13e-11 | 91.0681 | 99.290859 | -0.247328 | 8.67e-09 | 1.98e-09 | 9.84e-10 | 3.32e-11 | 90.323227 | 99.848627 | -0.050635 | 1.6e-09 | 3.53e-10 | 6.76e-10 | 2.06e-11 | 91.270424 | 99.633174 | -0.155887 | 3.17e-09 | 7.01e-10 | 6.72e-10 | 2.11e-11
87.714394 | 99.862899 | -0.047856 | 2.01e-09 | 4.53e-10 | 6.62e-10 | 2.13e-11 | 91.145599 | 99.289191 | -0.247259 | 8.67e-09 | 1.98e-09 | 9.84e-10 | 3.32e-11 | 90.403702 | 99.848284 | -0.050638 | 1.6e-09 | 3.53e-10 | 6.76e-10 | 2.06e-11 | 91.347809 | 99.632121 | -0.15601 | 3.17e-09 | 7.01e-10 | 6.72e-10 | 2.11e-11
87.797035 | 99.862573 | -0.047938 | 2.02e-09 | 4.53e-10 | 6.62e-10 | 2.13e-11 | 91.224213 | 99.287524 | -0.247187 | 8.67e-09 | 1.98e-09 | 9.84e-10 | 3.32e-11 | 90.483955 | 99.847941 | -0.050641 | 1.6e-09 | 3.53e-10 | 6.76e-10 | 2.06e-11 | 91.426682 | 99.631067 | -0.156132 | 3.18e-09 | 7.02e-10 | 6.72e-10 | 2.11e-11
87.87793 | 99.862248 | -0.04802 | 2.02e-09 | 4.54e-10 | 6.62e-10 | 2.13e-11 | 91.303459 | 99.285858 | -0.247114 | 8.67e-09 | 1.98e-09 | 9.84e-10 | 3.32e-11 | 90.567818 | 99.847599 | -0.050643 | 1.6e-09 | 3.53e-10 | 6.76e-10 | 2.06e-11 | 91.504456 | 99.630012 | -0.156253 | 3.18e-09 | 7.02e-10 | 6.72e-10 | 2.11e-11
87.960877 | 99.861921 | -0.048101 | 2.02e-09 | 4.54e-10 | 6.62e-10 | 2.13e-11 | 91.382767 | 99.284193 | -0.247039 | 8.68e-09 | 1.98e-09 | 9.84e-10 | 3.32e-11 | 90.649193 | 99.847257 | -0.050645 | 1.6e-09 | 3.53e-10 | 6.76e-10 | 2.06e-11 | 91.583649 | 99.628957 | -0.156372 | 3.18e-09 | 7.03e-10 | 6.72e-10 | 2.1e-11
88.041283 | 99.861594 | -0.048181 | 2.02e-09 | 4.54e-10 | 6.62e-10 | 2.13e-11 | 91.465561 | 99.282529 | -0.246961 | 8.68e-09 | 1.98e-09 | 9.84e-10 | 3.32e-11 | 90.726425 | 99.846915 | -0.050647 | 1.6e-09 | 3.53e-10 | 6.76e-10 | 2.06e-11 | 91.66359 | 99.627901 | -0.156491 | 3.19e-09 | 7.03e-10 | 6.72e-10 | 2.11e-11
88.117142 | 99.861267 | -0.048261 | 2.02e-09 | 4.55e-10 | 6.62e-10 | 2.13e-11 | 91.549042 | 99.280865 | -0.246882 | 8.68e-09 | 1.98e-09 | 9.84e-10 | 3.32e-11 | 90.80217 | 99.846573 | -0.050648 | 1.6e-09 | 3.53e-10 | 6.76e-10 | 2.06e-11 | 91.747292 | 99.626844 | -0.156609 | 3.19e-09 | 7.04e-10 | 6.72e-10 | 2.11e-11
88.195068 | 99.860939 | -0.048341 | 2.03e-09 | 4.55e-10 | 6.62e-10 | 2.13e-11 | 91.630714 | 99.279202 | -0.246801 | 8.68e-09 | 1.98e-09 | 9.84e-10 | 3.32e-11 | 90.877602 | 99.846231 | -0.050649 | 1.6e-09 | 3.53e-10 | 6.76e-10 | 2.06e-11 | 91.829659 | 99.625787 | -0.156726 | 3.19e-09 | 7.05e-10 | 6.72e-10 | 2.11e-11
88.274849 | 99.86061 | -0.04842 | 2.03e-09 | 4.56e-10 | 6.62e-10 | 2.13e-11 | 91.713989 | 99.27754 | -0.246718 | 8.68e-09 | 1.98e-09 | 9.84e-10 | 3.32e-11 | 90.954414 | 99.84589 | -0.050649 | 1.6e-09 | 3.53e-10 | 6.76e-10 | 2.06e-11 | 91.913506 | 99.624728 | -0.156842 | 3.2e-09 | 7.05e-10 | 6.72e-10 | 2.11e-11
88.352722 | 99.86028 | -0.048499 | 2.03e-09 | 4.56e-10 | 6.62e-10 | 2.13e-11 | 91.798317 | 99.275878 | -0.246633 | 8.68e-09 | 1.98e-09 | 9.85e-10 | 3.32e-11 | 91.032608 | 99.845548 | -0.05065 | 1.6e-09 | 3.53e-10 | 6.76e-10 | 2.05e-11 | 91.998062 | 99.623669 | -0.156956 | 3.2e-09 | 7.06e-10 | 6.72e-10 | 2.11e-11
88.432083 | 99.85995 | -0.048577 | 2.03e-09 | 4.57e-10 | 6.62e-10 | 2.13e-11 | 91.878799 | 99.274217 | -0.246545 | 8.68e-09 | 1.98e-09 | 9.85e-10 | 3.32e-11 | 91.112167 | 99.845207 | -0.05065 | 1.6e-09 | 3.53e-10 | 6.76e-10 | 2.05e-11 | 92.081604 | 99.622609 | -0.15707 | 3.2e-09 | 7.06e-10 | 6.72e-10 | 2.11e-11
88.514778 | 99.859619 | -0.048655 | 2.03e-09 | 4.57e-10 | 6.62e-10 | 2.13e-11 | 91.955216 | 99.272556 | -0.246457 | 8.68e-09 | 1.98e-09 | 9.85e-10 | 3.32e-11 | 91.193169 | 99.844865 | -0.05065 | 1.6e-09 | 3.53e-10 | 6.75e-10 | 2.05e-11 | 92.158379 | 99.621547 | -0.157183 | 3.21e-09 | 7.07e-10 | 6.72e-10 | 2.11e-11
88.598221 | 99.859287 | -0.048732 | 2.03e-09 | 4.57e-10 | 6.62e-10 | 2.13e-11 | 92.030487 | 99.270896 | -0.246366 | 8.68e-09 | 1.98e-09 | 9.85e-10 | 3.32e-11 | 91.278198 | 99.844523 | -0.050649 | 1.6e-09 | 3.53e-10 | 6.75e-10 | 2.05e-11 | 92.235306 | 99.620485 | -0.157295 | 3.21e-09 | 7.08e-10 | 6.72e-10 | 2.11e-11
88.683518 | 99.858954 | -0.048809 | 2.04e-09 | 4.58e-10 | 6.62e-10 | 2.13e-11 | 92.105469 | 99.269237 | -0.246273 | 8.68e-09 | 1.98e-09 | 9.85e-10 | 3.32e-11 | 91.363503 | 99.844182 | -0.050648 | 1.6e-09 | 3.53e-10 | 6.76e-10 | 2.05e-11 | 92.309815 | 99.619422 | -0.157406 | 3.21e-09 | 7.08e-10 | 6.72e-10 | 2.11e-11
88.765633 | 99.858621 | -0.048886 | 2.04e-09 | 4.58e-10 | 6.62e-10 | 2.13e-11 | 92.175064 | 99.267577 | -0.246178 | 8.68e-09 | 1.98e-09 | 9.85e-10 | 3.32e-11 | 91.444542 | 99.84384 | -0.050647 | 1.6e-09 | 3.53e-10 | 6.76e-10 | 2.05e-11 | 92.379829 | 99.618358 | -0.157516 | 3.22e-09 | 7.09e-10 | 6.72e-10 | 2.11e-11
88.846298 | 99.858286 | -0.048962 | 2.04e-09 | 4.59e-10 | 6.62e-10 | 2.13e-11 | 92.242203 | 99.265918 | -0.246081 | 8.68e-09 | 1.98e-09 | 9.85e-10 | 3.32e-11 | 91.52739 | 99.843497 | -0.050646 | 1.6e-09 | 3.53e-10 | 6.76e-10 | 2.05e-11 | 92.444908 | 99.617293 | -0.157625 | 3.22e-09 | 7.09e-10 | 6.72e-10 | 2.11e-11
88.921677 | 99.857952 | -0.049037 | 2.04e-09 | 4.59e-10 | 6.62e-10 | 2.13e-11 | 92.310814 | 99.26426 | -0.245983 | 8.68e-09 | 1.98e-09 | 9.85e-10 | 3.32e-11 | 91.611626 | 99.843155 | -0.050644 | 1.6e-09 | 3.53e-10 | 6.76e-10 | 2.05e-11 | 92.507835 | 99.616227 | -0.157733 | 3.22e-09 | 7.1e-10 | 6.73e-10 | 2.12e-11
88.997688 | 99.857616 | -0.049112 | 2.04e-09 | 4.59e-10 | 6.62e-10 | 2.13e-11 | 92.380051 | 99.262602 | -0.245882 | 8.68e-09 | 1.98e-09 | 9.85e-10 | 3.32e-11 | 91.691925 | 99.842813 | -0.050643 | 1.6e-09 | 3.54e-10 | 6.76e-10 | 2.05e-11 | 92.569138 | 99.615161 | -0.15784 | 3.23e-09 | 7.11e-10 | 6.73e-10 | 2.12e-11
89.06665 | 99.85728 | -0.049186 | 2.05e-09 | 4.6e-10 | 6.62e-10 | 2.13e-11 | 92.449905 | 99.260945 | -0.24578 | 8.68e-09 | 1.98e-09 | 9.85e-10 | 3.32e-11 | 91.767311 | 99.842471 | -0.050641 | 1.6e-09 | 3.54e-10 | 6.76e-10 | 2.05e-11 | 92.630791 | 99.614093 | -0.157945 | 3.23e-09 | 7.11e-10 | 6.73e-10 | 2.12e-11
89.138992 | 99.856944 | -0.04926 | 2.05e-09 | 4.6e-10 | 6.62e-10 | 2.13e-11 | 92.522064 | 99.259288 | -0.245675 | 8.68e-09 | 1.98e-09 | 9.85e-10 | 3.32e-11 | 91.83905 | 99.842128 | -0.050638 | 1.6e-09 | 3.54e-10 | 6.76e-10 | 2.05e-11 | 92.693008 | 99.613025 | -0.15805 | 3.23e-09 | 7.12e-10 | 6.73e-10 | 2.12e-11
89.213471 | 99.856607 | -0.049334 | 2.05e-09 | 4.61e-10 | 6.63e-10 | 2.13e-11 | 92.595505 | 99.257632 | -0.245569 | 8.68e-09 | 1.98e-09 | 9.85e-10 | 3.32e-11 | 91.906624 | 99.841786 | -0.050636 | 1.6e-09 | 3.54e-10 | 6.76e-10 | 2.05e-11 | 92.758438 | 99.611956 | -0.158154 | 3.23e-09 | 7.12e-10 | 6.73e-10 | 2.12e-11
89.292023 | 99.856269 | -0.049407 | 2.05e-09 | 4.61e-10 | 6.63e-10 | 2.13e-11 | 92.669823 | 99.255976 | -0.245461 | 8.68e-09 | 1.98e-09 | 9.85e-10 | 3.32e-11 | 91.972237 | 99.841444 | -0.050633 | 1.6e-09 | 3.54e-10 | 6.76e-10 | 2.05e-11 | 92.82457 | 99.610887 | -0.158257 | 3.24e-09 | 7.13e-10 | 6.73e-10 | 2.12e-11
89.372177 | 99.855931 | -0.049479 | 2.05e-09 | 4.61e-10 | 6.63e-10 | 2.13e-11 | 92.746903 | 99.254322 | -0.24535 | 8.68e-09 | 1.98e-09 | 9.85e-10 | 3.32e-11 | 92.034195 | 99.841101 | -0.05063 | 1.6e-09 | 3.54e-10 | 6.76e-10 | 2.05e-11 | 92.893593 | 99.609816 | -0.158359 | 3.24e-09 | 7.14e-10 | 6.73e-10 | 2.12e-11
89.457672 | 99.855593 | -0.049551 | 2.05e-09 | 4.61e-10 | 6.63e-10 | 2.13e-11 | 92.821625 | 99.252668 | -0.245238 | 8.68e-09 | 1.98e-09 | 9.85e-10 | 3.32e-11 | 92.097275 | 99.840759 | -0.050627 | 1.6e-09 | 3.54e-10 | 6.76e-10 | 2.05e-11 | 92.962723 | 99.608746 | -0.15846 | 3.24e-09 | 7.14e-10 | 6.73e-10 | 2.12e-11
89.540207 | 99.855255 | -0.049623 | 2.06e-09 | 4.62e-10 | 6.63e-10 | 2.13e-11 | 92.894661 | 99.251014 | -0.245124 | 8.68e-09 | 1.98e-09 | 9.85e-10 | 3.32e-11 | 92.160683 | 99.840417 | -0.050624 | 1.6e-09 | 3.54e-10 | 6.76e-10 | 2.05e-11 | 93.034264 | 99.607674 | -0.15856 | 3.24e-09 | 7.15e-10 | 6.74e-10 | 2.13e-11
89.622795 | 99.854916 | -0.049693 | 2.06e-09 | 4.62e-10 | 6.63e-10 | 2.13e-11 | 92.967682 | 99.249362 | -0.245008 | 8.69e-09 | 1.98e-09 | 9.85e-10 | 3.32e-11 | 92.230789 | 99.840074 | -0.05062 | 1.6e-09 | 3.54e-10 | 6.76e-10 | 2.05e-11 | 93.108154 | 99.606603 | -0.158658 | 3.25e-09 | 7.15e-10 | 6.74e-10 | 2.13e-11
89.702202 | 99.854578 | -0.049764 | 2.06e-09 | 4.62e-10 | 6.63e-10 | 2.13e-11 | 93.042099 | 99.24771 | -0.24489 | 8.69e-09 | 1.98e-09 | 9.85e-10 | 3.32e-11 | 92.299805 | 99.839732 | -0.050616 | 1.6e-09 | 3.54e-10 | 6.76e-10 | 2.05e-11 | 93.183739 | 99.60553 | -0.158756 | 3.25e-09 | 7.16e-10 | 6.74e-10 | 2.13e-11
89.779373 | 99.854239 | -0.049834 | 2.06e-09 | 4.63e-10 | 6.63e-10 | 2.13e-11 | 93.112869 | 99.24606 | -0.24477 | 8.69e-09 | 1.98e-09 | 9.85e-10 | 3.32e-11 | 92.373253 | 99.83939 | -0.050612 | 1.6e-09 | 3.54e-10 | 6.76e-10 | 2.05e-11 | 93.25708 | 99.604458 | -0.158853 | 3.25e-09 | 7.17e-10 | 6.74e-10 | 2.12e-11
89.856026 | 99.8539 | -0.049903 | 2.06e-09 | 4.63e-10 | 6.63e-10 | 2.13e-11 | 93.187485 | 99.24441 | -0.244648 | 8.69e-09 | 1.98e-09 | 9.85e-10 | 3.32e-11 | 92.449295 | 99.839048 | -0.050608 | 1.6e-09 | 3.54e-10 | 6.76e-10 | 2.05e-11 | 93.330154 | 99.603385 | -0.158949 | 3.25e-09 | 7.17e-10 | 6.74e-10 | 2.12e-11
89.931351 | 99.853561 | -0.049972 | 2.06e-09 | 4.63e-10 | 6.63e-10 | 2.13e-11 | 93.264603 | 99.242762 | -0.244525 | 8.69e-09 | 1.98e-09 | 9.84e-10 | 3.32e-11 | 92.527031 | 99.838707 | -0.050603 | 1.6e-09 | 3.54e-10 | 6.76e-10 | 2.05e-11 | 93.401337 | 99.602312 | -0.159044 | 3.26e-09 | 7.18e-10 | 6.74e-10 | 2.12e-11
90.008736 | 99.853222 | -0.050041 | 2.07e-09 | 4.63e-10 | 6.63e-10 | 2.13e-11 | 93.341591 | 99.241115 | -0.244399 | 8.69e-09 | 1.98e-09 | 9.84e-10 | 3.32e-11 | 92.601143 | 99.838365 | -0.050598 | 1.6e-09 | 3.54e-10 | 6.76e-10 | 2.05e-11 | 93.470062 | 99.601239 | -0.159138 | 3.26e-09 | 7.18e-10 | 6.74e-10 | 2.12e-11
90.088417 | 99.852883 | -0.050109 | 2.07e-09 | 4.64e-10 | 6.63e-10 | 2.13e-11 | 93.416107 | 99.239469 | -0.244271 | 8.69e-09 | 1.98e-09 | 9.84e-10 | 3.32e-11 | 92.677605 | 99.838024 | -0.050593 | 1.6e-09 | 3.54e-10 | 6.76e-10 | 2.05e-11 | 93.538185 | 99.600166 | -0.15923 | 3.26e-09 | 7.19e-10 | 6.74e-10 | 2.12e-11
90.170425 | 99.852544 | -0.050176 | 2.07e-09 | 4.64e-10 | 6.63e-10 | 2.13e-11 | 93.489281 | 99.237824 | -0.244142 | 8.68e-09 | 1.98e-09 | 9.84e-10 | 3.32e-11 | 92.752327 | 99.837683 | -0.050588 | 1.6e-09 | 3.54e-10 | 6.76e-10 | 2.05e-11 | 93.606033 | 99.599093 | -0.159322 | 3.27e-09 | 7.2e-10 | 6.74e-10 | 2.12e-11
90.251846 | 99.852205 | -0.050243 | 2.07e-09 | 4.64e-10 | 6.63e-10 | 2.13e-11 | 93.559807 | 99.236181 | -0.24401 | 8.68e-09 | 1.98e-09 | 9.84e-10 | 3.32e-11 | 92.82814 | 99.837342 | -0.050582 | 1.6e-09 | 3.54e-10 | 6.76e-10 | 2.06e-11 | 93.672867 | 99.598019 | -0.159413 | 3.27e-09 | 7.2e-10 | 6.74e-10 | 2.12e-11
90.333809 | 99.851866 | -0.05031 | 2.07e-09 | 4.65e-10 | 6.63e-10 | 2.13e-11 | 93.629616 | 99.234539 | -0.243877 | 8.68e-09 | 1.98e-09 | 9.84e-10 | 3.32e-11 | 92.902969 | 99.837002 | -0.050576 | 1.6e-09 | 3.54e-10 | 6.76e-10 | 2.06e-11 | 93.738876 | 99.596946 | -0.159503 | 3.27e-09 | 7.21e-10 | 6.74e-10 | 2.11e-11
90.412262 | 99.851527 | -0.050376 | 2.07e-09 | 4.65e-10 | 6.63e-10 | 2.13e-11 | 93.697006 | 99.232899 | -0.243742 | 8.68e-09 | 1.98e-09 | 9.84e-10 | 3.32e-11 | 92.976921 | 99.836662 | -0.05057 | 1.6e-09 | 3.53e-10 | 6.76e-10 | 2.06e-11 | 93.808525 | 99.595872 | -0.159592 | 3.27e-09 | 7.22e-10 | 6.74e-10 | 2.11e-11
90.490181 | 99.851187 | -0.050442 | 2.08e-09 | 4.65e-10 | 6.63e-10 | 2.13e-11 | 93.76532 | 99.23126 | -0.243604 | 8.68e-09 | 1.98e-09 | 9.84e-10 | 3.32e-11 | 93.050057 | 99.836322 | -0.050564 | 1.6e-09 | 3.53e-10 | 6.76e-10 | 2.06e-11 | 93.878265 | 99.594798 | -0.15968 | 3.28e-09 | 7.22e-10 | 6.74e-10 | 2.11e-11
90.563759 | 99.850848 | -0.050507 | 2.08e-09 | 4.66e-10 | 6.63e-10 | 2.13e-11 | 93.833183 | 99.229622 | -0.243465 | 8.68e-09 | 1.98e-09 | 9.84e-10 | 3.32e-11 | 93.120926 | 99.835982 | -0.050557 | 1.6e-09 | 3.53e-10 | 6.76e-10 | 2.06e-11 | 93.952927 | 99.593725 | -0.159767 | 3.28e-09 | 7.23e-10 | 6.75e-10 | 2.11e-11
90.639297 | 99.850509 | -0.050572 | 2.08e-09 | 4.66e-10 | 6.63e-10 | 2.13e-11 | 93.906113 | 99.227985 | -0.243324 | 8.68e-09 | 1.98e-09 | 9.84e-10 | 3.32e-11 | 93.18969 | 99.835643 | -0.05055 | 1.6e-09 | 3.53e-10 | 6.76e-10 | 2.06e-11 | 94.031097 | 99.592651 | -0.159853 | 3.28e-09 | 7.24e-10 | 6.75e-10 | 2.11e-11
90.715576 | 99.85017 | -0.050636 | 2.08e-09 | 4.66e-10 | 6.63e-10 | 2.13e-11 | 93.977394 | 99.22635 | -0.243181 | 8.68e-09 | 1.98e-09 | 9.84e-10 | 3.32e-11 | 93.257996 | 99.835304 | -0.050543 | 1.6e-09 | 3.53e-10 | 6.76e-10 | 2.06e-11 | 94.108429 | 99.591577 | -0.159939 | 3.28e-09 | 7.24e-10 | 6.75e-10 | 2.12e-11
90.796097 | 99.84983 | -0.050701 | 2.08e-09 | 4.67e-10 | 6.63e-10 | 2.13e-11 | 94.053146 | 99.224716 | -0.243037 | 8.68e-09 | 1.98e-09 | 9.84e-10 | 3.32e-11 | 93.329178 | 99.834965 | -0.050536 | 1.6e-09 | 3.53e-10 | 6.76e-10 | 2.06e-11 | 94.18325 | 99.590503 | -0.160023 | 3.29e-09 | 7.25e-10 | 6.75e-10 | 2.12e-11
90.877037 | 99.849491 | -0.050764 | 2.08e-09 | 4.67e-10 | 6.63e-10 | 2.13e-11 | 94.128891 | 99.223084 | -0.24289 | 8.68e-09 | 1.98e-09 | 9.84e-10 | 3.32e-11 | 93.401596 | 99.834627 | -0.050528 | 1.6e-09 | 3.53e-10 | 6.76e-10 | 2.06e-11 | 94.258484 | 99.589428 | -0.160106 | 3.29e-09 | 7.26e-10 | 6.75e-10 | 2.12e-11
90.959366 | 99.849151 | -0.050827 | 2.08e-09 | 4.68e-10 | 6.63e-10 | 2.13e-11 | 94.202683 | 99.221453 | -0.242741 | 8.68e-09 | 1.98e-09 | 9.85e-10 | 3.32e-11 | 93.475243 | 99.834289 | -0.05052 | 1.6e-09 | 3.53e-10 | 6.76e-10 | 2.06e-11 | 94.328079 | 99.588354 | -0.160189 | 3.29e-09 | 7.26e-10 | 6.75e-10 | 2.12e-11
91.040894 | 99.848811 | -0.05089 | 2.09e-09 | 4.68e-10 | 6.63e-10 | 2.13e-11 | 94.270844 | 99.219824 | -0.242591 | 8.68e-09 | 1.98e-09 | 9.85e-10 | 3.32e-11 | 93.548744 | 99.833951 | -0.050512 | 1.6e-09 | 3.53e-10 | 6.76e-10 | 2.06e-11 | 94.395981 | 99.587279 | -0.16027 | 3.29e-09 | 7.27e-10 | 6.76e-10 | 2.12e-11
91.119087 | 99.848471 | -0.050952 | 2.09e-09 | 4.68e-10 | 6.63e-10 | 2.13e-11 | 94.340042 | 99.218195 | -0.242439 | 8.68e-09 | 1.98e-09 | 9.85e-10 | 3.32e-11 | 93.621735 | 99.833613 | -0.050504 | 1.6e-09 | 3.53e-10 | 6.76e-10 | 2.06e-11 | 94.460144 | 99.586204 | -0.160351 | 3.3e-09 | 7.27e-10 | 6.76e-10 | 2.12e-11
91.194519 | 99.848131 | -0.051014 | 2.09e-09 | 4.69e-10 | 6.63e-10 | 2.13e-11 | 94.404656 | 99.216568 | -0.242285 | 8.68e-09 | 1.98e-09 | 9.85e-10 | 3.32e-11 | 93.690361 | 99.833275 | -0.050495 | 1.6e-09 | 3.53e-10 | 6.76e-10 | 2.06e-11 | 94.522217 | 99.585128 | -0.160431 | 3.3e-09 | 7.28e-10 | 6.76e-10 | 2.12e-11
91.26619 | 99.84779 | -0.051076 | 2.09e-09 | 4.69e-10 | 6.63e-10 | 2.13e-11 | 94.469337 | 99.214943 | -0.242129 | 8.68e-09 | 1.98e-09 | 9.84e-10 | 3.32e-11 | 93.756477 | 99.832938 | -0.050486 | 1.6e-09 | 3.53e-10 | 6.76e-10 | 2.06e-11 | 94.580177 | 99.584053 | -0.160509 | 3.3e-09 | 7.28e-10 | 6.76e-10 | 2.12e-11
91.337479 | 99.847449 | -0.051137 | 2.09e-09 | 4.69e-10 | 6.63e-10 | 2.13e-11 | 94.534622 | 99.213318 | -0.241971 | 8.67e-09 | 1.98e-09 | 9.84e-10 | 3.32e-11 | 93.81752 | 99.832601 | -0.050477 | 1.6e-09 | 3.53e-10 | 6.76e-10 | 2.06e-11 | 94.641884 | 99.582977 | -0.160587 | 3.3e-09 | 7.29e-10 | 6.76e-10 | 2.12e-11
91.408508 | 99.847108 | -0.051198 | 2.09e-09 | 4.7e-10 | 6.63e-10 | 2.13e-11 | 94.59935 | 99.211695 | -0.241811 | 8.67e-09 | 1.98e-09 | 9.84e-10 | 3.32e-11 | 93.87722 | 99.832265 | -0.050467 | 1.6e-09 | 3.53e-10 | 6.76e-10 | 2.06e-11 | 94.70282 | 99.581901 | -0.160664 | 3.31e-09 | 7.29e-10 | 6.76e-10 | 2.12e-11
91.481018 | 99.846766 | -0.051258 | 2.09e-09 | 4.7e-10 | 6.63e-10 | 2.13e-11 | 94.665093 | 99.210073 | -0.24165 | 8.67e-09 | 1.98e-09 | 9.84e-10 | 3.32e-11 | 93.937126 | 99.831928 | -0.050457 | 1.6e-09 | 3.53e-10 | 6.76e-10 | 2.06e-11 | 94.762535 | 99.580824 | -0.16074 | 3.31e-09 | 7.3e-10 | 6.76e-10 | 2.13e-11
91.555328 | 99.846425 | -0.051318 | 2.09e-09 | 4.7e-10 | 6.64e-10 | 2.13e-11 | 94.731873 | 99.208453 | -0.241487 | 8.67e-09 | 1.98e-09 | 9.84e-10 | 3.32e-11 | 93.998207 | 99.831592 | -0.050447 | 1.6e-09 | 3.53e-10 | 6.76e-10 | 2.05e-11 | 94.823929 | 99.579747 | -0.160816 | 3.31e-09 | 7.31e-10 | 6.76e-10 | 2.13e-11
91.633682 | 99.846083 | -0.051378 | 2.09e-09 | 4.71e-10 | 6.64e-10 | 2.13e-11 | 94.798653 | 99.206833 | -0.241322 | 8.67e-09 | 1.97e-09 | 9.84e-10 | 3.32e-11 | 94.061645 | 99.831256 | -0.050436 | 1.6e-09 | 3.54e-10 | 6.76e-10 | 2.05e-11 | 94.889175 | 99.57867 | -0.16089 | 3.31e-09 | 7.31e-10 | 6.76e-10 | 2.13e-11
91.71328 | 99.84574 | -0.051437 | 2.1e-09 | 4.71e-10 | 6.64e-10 | 2.13e-11 | 94.863266 | 99.205215 | -0.241155 | 8.67e-09 | 1.97e-09 | 9.84e-10 | 3.32e-11 | 94.128014 | 99.830921 | -0.050426 | 1.6e-09 | 3.53e-10 | 6.76e-10 | 2.05e-11 | 94.954628 | 99.577593 | -0.160963 | 3.32e-09 | 7.32e-10 | 6.76e-10 | 2.13e-11
91.794022 | 99.845398 | -0.051495 | 2.1e-09 | 4.71e-10 | 6.64e-10 | 2.13e-11 | 94.928398 | 99.203598 | -0.240986 | 8.66e-09 | 1.97e-09 | 9.84e-10 | 3.32e-11 | 94.199921 | 99.830585 | -0.050414 | 1.6e-09 | 3.53e-10 | 6.76e-10 | 2.05e-11 | 95.022018 | 99.576515 | -0.161036 | 3.32e-09 | 7.32e-10 | 6.76e-10 | 2.13e-11
91.877434 | 99.845054 | -0.051554 | 2.1e-09 | 4.72e-10 | 6.64e-10 | 2.13e-11 | 94.991135 | 99.201983 | -0.240816 | 8.66e-09 | 1.97e-09 | 9.84e-10 | 3.33e-11 | 94.274277 | 99.83025 | -0.050403 | 1.6e-09 | 3.53e-10 | 6.76e-10 | 2.05e-11 | 95.092232 | 99.575437 | -0.161107 | 3.32e-09 | 7.32e-10 | 6.76e-10 | 2.13e-11
91.960556 | 99.844711 | -0.051612 | 2.1e-09 | 4.72e-10 | 6.64e-10 | 2.13e-11 | 95.05423 | 99.200368 | -0.240643 | 8.66e-09 | 1.97e-09 | 9.84e-10 | 3.33e-11 | 94.352188 | 99.829914 | -0.050391 | 1.6e-09 | 3.53e-10 | 6.76e-10 | 2.05e-11 | 95.165299 | 99.574358 | -0.161178 | 3.32e-09 | 7.33e-10 | 6.76e-10 | 2.13e-11
92.044029 | 99.844367 | -0.051669 | 2.1e-09 | 4.72e-10 | 6.64e-10 | 2.13e-11 | 95.120079 | 99.198755 | -0.240469 | 8.66e-09 | 1.97e-09 | 9.84e-10 | 3.33e-11 | 94.43158 | 99.829579 | -0.05038 | 1.6e-09 | 3.53e-10 | 6.76e-10 | 2.05e-11 | 95.240532 | 99.573279 | -0.161248 | 3.33e-09 | 7.33e-10 | 6.76e-10 | 2.13e-11
92.124542 | 99.844022 | -0.051726 | 2.1e-09 | 4.72e-10 | 6.64e-10 | 2.13e-11 | 95.189987 | 99.197143 | -0.240294 | 8.65e-09 | 1.97e-09 | 9.84e-10 | 3.33e-11 | 94.511375 | 99.829243 | -0.050367 | 1.6e-09 | 3.53e-10 | 6.76e-10 | 2.05e-11 | 95.315659 | 99.572199 | -0.161317 | 3.33e-09 | 7.33e-10 | 6.76e-10 | 2.13e-11
92.208191 | 99.843676 | -0.051783 | 2.1e-09 | 4.73e-10 | 6.64e-10 | 2.13e-11 | 95.262802 | 99.195532 | -0.240116 | 8.65e-09 | 1.97e-09 | 9.84e-10 | 3.33e-11 | 94.591927 | 99.828907 | -0.050355 | 1.6e-09 | 3.53e-10 | 6.76e-10 | 2.05e-11 | 95.390892 | 99.571119 | -0.161385 | 3.33e-09 | 7.34e-10 | 6.76e-10 | 2.13e-11
92.28859 | 99.84333 | -0.051839 | 2.11e-09 | 4.73e-10 | 6.64e-10 | 2.13e-11 | 95.340859 | 99.193921 | -0.239937 | 8.65e-09 | 1.97e-09 | 9.84e-10 | 3.33e-11 | 94.67141 | 99.828572 | -0.050342 | 1.6e-09 | 3.53e-10 | 6.76e-10 | 2.05e-11 | 95.466385 | 99.570038 | -0.161452 | 3.33e-09 | 7.34e-10 | 6.76e-10 | 2.13e-11
92.367615 | 99.842983 | -0.051895 | 2.11e-09 | 4.73e-10 | 6.64e-10 | 2.13e-11 | 95.417992 | 99.192312 | -0.239756 | 8.65e-09 | 1.97e-09 | 9.85e-10 | 3.32e-11 | 94.746796 | 99.828236 | -0.050329 | 1.6e-09 | 3.53e-10 | 6.76e-10 | 2.05e-11 | 95.541725 | 99.568957 | -0.161518 | 3.33e-09 | 7.35e-10 | 6.76e-10 | 2.13e-11
92.443359 | 99.842636 | -0.051951 | 2.11e-09 | 4.73e-10 | 6.64e-10 | 2.13e-11 | 95.49575 | 99.190703 | -0.239573 | 8.64e-09 | 1.97e-09 | 9.85e-10 | 3.32e-11 | 94.818749 | 99.8279 | -0.050316 | 1.6e-09 | 3.53e-10 | 6.76e-10 | 2.05e-11 | 95.61496 | 99.567875 | -0.161584 | 3.34e-09 | 7.35e-10 | 6.76e-10 | 2.13e-11
92.51783 | 99.842287 | -0.052006 | 2.11e-09 | 4.74e-10 | 6.64e-10 | 2.13e-11 | 95.571091 | 99.189096 | -0.239388 | 8.64e-09 | 1.97e-09 | 9.85e-10 | 3.32e-11 | 94.891525 | 99.827564 | -0.050302 | 1.6e-09 | 3.53e-10 | 6.76e-10 | 2.05e-11 | 95.684708 | 99.566792 | -0.161648 | 3.34e-09 | 7.35e-10 | 6.76e-10 | 2.13e-11
92.587578 | 99.841938 | -0.05206 | 2.11e-09 | 4.74e-10 | 6.64e-10 | 2.13e-11 | 95.646072 | 99.187489 | -0.239202 | 8.64e-09 | 1.97e-09 | 9.85e-10 | 3.32e-11 | 94.959793 | 99.827228 | -0.050289 | 1.6e-09 | 3.53e-10 | 6.76e-10 | 2.06e-11 | 95.755585 | 99.565708 | -0.161712 | 3.34e-09 | 7.36e-10 | 6.76e-10 | 2.13e-11
92.65641 | 99.841588 | -0.052115 | 2.11e-09 | 4.74e-10 | 6.64e-10 | 2.13e-11 | 95.717041 | 99.185883 | -0.239014 | 8.64e-09 | 1.97e-09 | 9.85e-10 | 3.32e-11 | 95.026627 | 99.826891 | -0.050275 | 1.6e-09 | 3.53e-10 | 6.76e-10 | 2.06e-11 | 95.826363 | 99.564624 | -0.161775 | 3.34e-09 | 7.37e-10 | 6.76e-10 | 2.13e-11
92.72226 | 99.841237 | -0.052168 | 2.11e-09 | 4.74e-10 | 6.64e-10 | 2.13e-11 | 95.78437 | 99.184278 | -0.238824 | 8.63e-09 | 1.97e-09 | 9.85e-10 | 3.32e-11 | 95.090797 | 99.826554 | -0.05026 | 1.6e-09 | 3.53e-10 | 6.76e-10 | 2.06e-11 | 95.895393 | 99.563539 | -0.161837 | 3.35e-09 | 7.37e-10 | 6.77e-10 | 2.13e-11
92.791359 | 99.840885 | -0.052222 | 2.11e-09 | 4.74e-10 | 6.64e-10 | 2.13e-11 | 95.849602 | 99.182674 | -0.238632 | 8.63e-09 | 1.97e-09 | 9.85e-10 | 3.32e-11 | 95.158341 | 99.826217 | -0.050246 | 1.6e-09 | 3.53e-10 | 6.76e-10 | 2.06e-11 | 95.962524 | 99.562454 | -0.161898 | 3.35e-09 | 7.38e-10 | 6.77e-10 | 2.13e-11
92.860031 | 99.840532 | -0.052274 | 2.11e-09 | 4.75e-10 | 6.64e-10 | 2.13e-11 | 95.917053 | 99.18107 | -0.238438 | 8.63e-09 | 1.97e-09 | 9.85e-10 | 3.31e-11 | 95.223274 | 99.82588 | -0.050231 | 1.6e-09 | 3.53e-10 | 6.76e-10 | 2.06e-11 | 96.02803 | 99.561367 | -0.161958 | 3.35e-09 | 7.38e-10 | 6.77e-10 | 2.13e-11
92.932243 | 99.840178 | -0.052327 | 2.11e-09 | 4.75e-10 | 6.64e-10 | 2.13e-11 | 95.984848 | 99.179468 | -0.238243 | 8.63e-09 | 1.97e-09 | 9.85e-10 | 3.31e-11 | 95.290756 | 99.825542 | -0.050216 | 1.6e-09 | 3.53e-10 | 6.76e-10 | 2.06e-11 | 96.092499 | 99.56028 | -0.162017 | 3.35e-09 | 7.39e-10 | 6.77e-10 | 2.13e-11
93.003281 | 99.839823 | -0.052378 | 2.12e-09 | 4.75e-10 | 6.64e-10 | 2.13e-11 | 96.053482 | 99.177866 | -0.238046 | 8.63e-09 | 1.97e-09 | 9.85e-10 | 3.32e-11 | 95.359741 | 99.825204 | -0.050201 | 1.59e-09 | 3.52e-10 | 6.76e-10 | 2.06e-11 | 96.154617 | 99.559192 | -0.162076 | 3.35e-09 | 7.39e-10 | 6.77e-10 | 2.13e-11
93.081749 | 99.839468 | -0.05243 | 2.12e-09 | 4.75e-10 | 6.64e-10 | 2.13e-11 | 96.122269 | 99.176265 | -0.237847 | 8.62e-09 | 1.97e-09 | 9.85e-10 | 3.32e-11 | 95.430565 | 99.824866 | -0.050185 | 1.59e-09 | 3.52e-10 | 6.76e-10 | 2.06e-11 | 96.213501 | 99.558103 | -0.162134 | 3.36e-09 | 7.4e-10 | 6.77e-10 | 2.13e-11
93.160408 | 99.839111 | -0.05248 | 2.12e-09 | 4.75e-10 | 6.64e-10 | 2.13e-11 | 96.19278 | 99.174665 | -0.237646 | 8.62e-09 | 1.97e-09 | 9.85e-10 | 3.32e-11 | 95.501595 | 99.824527 | -0.050169 | 1.59e-09 | 3.52e-10 | 6.76e-10 | 2.06e-11 | 96.272598 | 99.557012 | -0.162191 | 3.36e-09 | 7.4e-10 | 6.77e-10 | 2.13e-11
93.23877 | 99.838753 | -0.052531 | 2.12e-09 | 4.75e-10 | 6.64e-10 | 2.13e-11 | 96.263344 | 99.173066 | -0.237444 | 8.62e-09 | 1.97e-09 | 9.85e-10 | 3.32e-11 | 95.57489 | 99.824188 | -0.050153 | 1.59e-09 | 3.52e-10 | 6.76e-10 | 2.06e-11 | 96.331383 | 99.555921 | -0.162247 | 3.36e-09 | 7.41e-10 | 6.77e-10 | 2.13e-11
93.315384 | 99.838395 | -0.05258 | 2.12e-09 | 4.76e-10 | 6.64e-10 | 2.13e-11 | 96.333412 | 99.171468 | -0.23724 | 8.62e-09 | 1.97e-09 | 9.85e-10 | 3.32e-11 | 95.646378 | 99.823849 | -0.050136 | 1.59e-09 | 3.52e-10 | 6.77e-10 | 2.06e-11 | 96.389404 | 99.554829 | -0.162302 | 3.36e-09 | 7.41e-10 | 6.77e-10 | 2.13e-11
93.395485 | 99.838036 | -0.052629 | 2.12e-09 | 4.76e-10 | 6.64e-10 | 2.13e-11 | 96.404388 | 99.169871 | -0.237033 | 8.61e-09 | 1.97e-09 | 9.85e-10 | 3.32e-11 | 95.722992 | 99.823509 | -0.05012 | 1.59e-09 | 3.52e-10 | 6.77e-10 | 2.06e-11 | 96.44603 | 99.553736 | -0.162356 | 3.37e-09 | 7.42e-10 | 6.77e-10 | 2.13e-11
93.470413 | 99.837675 | -0.052678 | 2.12e-09 | 4.76e-10 | 6.64e-10 | 2.13e-11 | 96.479416 | 99.168276 | -0.236826 | 8.61e-09 | 1.96e-09 | 9.85e-10 | 3.32e-11 | 95.7994 | 99.823169 | -0.050102 | 1.59e-09 | 3.52e-10 | 6.77e-10 | 2.06e-11 | 96.506149 | 99.552642 | -0.162409 | 3.37e-09 | 7.42e-10 | 6.77e-10 | 2.13e-11
93.543388 | 99.837314 | -0.052725 | 2.12e-09 | 4.76e-10 | 6.64e-10 | 2.13e-11 | 96.553886 | 99.166681 | -0.236616 | 8.61e-09 | 1.96e-09 | 9.85e-10 | 3.32e-11 | 95.87484 | 99.822829 | -0.050085 | 1.59e-09 | 3.52e-10 | 6.76e-10 | 2.06e-11 | 96.571022 | 99.551548 | -0.162461 | 3.37e-09 | 7.43e-10 | 6.77e-10 | 2.13e-11
93.614121 | 99.836953 | -0.052773 | 2.12e-09 | 4.77e-10 | 6.64e-10 | 2.13e-11 | 96.628815 | 99.165088 | -0.236404 | 8.6e-09 | 1.96e-09 | 9.85e-10 | 3.32e-11 | 95.947296 | 99.822489 | -0.050067 | 1.59e-09 | 3.52e-10 | 6.76e-10 | 2.06e-11 | 96.636055 | 99.550452 | -0.162513 | 3.37e-09 | 7.43e-10 | 6.77e-10 | 2.13e-11
93.684685 | 99.83659 | -0.052819 | 2.13e-09 | 4.77e-10 | 6.64e-10 | 2.13e-11 | 96.699074 | 99.163496 | -0.236191 | 8.6e-09 | 1.96e-09 | 9.85e-10 | 3.32e-11 | 96.02391 | 99.822149 | -0.050049 | 1.59e-09 | 3.52e-10 | 6.76e-10 | 2.06e-11 | 96.703178 | 99.549356 | -0.162563 | 3.37e-09 | 7.44e-10 | 6.78e-10 | 2.13e-11
93.755417 | 99.836227 | -0.052865 | 2.13e-09 | 4.77e-10 | 6.64e-10 | 2.13e-11 | 96.769676 | 99.161905 | -0.235976 | 8.6e-09 | 1.96e-09 | 9.85e-10 | 3.32e-11 | 96.097511 | 99.821809 | -0.050031 | 1.59e-09 | 3.52e-10 | 6.76e-10 | 2.06e-11 | 96.774368 | 99.548259 | -0.162613 | 3.38e-09 | 7.44e-10 | 6.78e-10 | 2.13e-11
93.82608 | 99.835863 | -0.05291 | 2.13e-09 | 4.77e-10 | 6.64e-10 | 2.13e-11 | 96.835587 | 99.160316 | -0.235759 | 8.59e-09 | 1.96e-09 | 9.85e-10 | 3.32e-11 | 96.170235 | 99.821468 | -0.050012 | 1.59e-09 | 3.52e-10 | 6.76e-10 | 2.06e-11 | 96.844681 | 99.547162 | -0.162661 | 3.38e-09 | 7.45e-10 | 6.78e-10 | 2.13e-11
93.894913 | 99.835498 | -0.052955 | 2.13e-09 | 4.78e-10 | 6.64e-10 | 2.13e-11 | 96.898621 | 99.158728 | -0.235541 | 8.59e-09 | 1.96e-09 | 9.85e-10 | 3.32e-11 | 96.244545 | 99.821128 | -0.049993 | 1.59e-09 | 3.52e-10 | 6.76e-10 | 2.06e-11 | 96.915558 | 99.546063 | -0.162709 | 3.38e-09 | 7.45e-10 | 6.78e-10 | 2.13e-11
93.963684 | 99.835133 | -0.052999 | 2.13e-09 | 4.78e-10 | 6.64e-10 | 2.13e-11 | 96.959198 | 99.157142 | -0.23532 | 8.59e-09 | 1.96e-09 | 9.86e-10 | 3.32e-11 | 96.321373 | 99.820788 | -0.049973 | 1.59e-09 | 3.52e-10 | 6.76e-10 | 2.06e-11 | 96.985977 | 99.544965 | -0.162755 | 3.38e-09 | 7.46e-10 | 6.78e-10 | 2.13e-11
94.03508 | 99.834768 | -0.053042 | 2.13e-09 | 4.78e-10 | 6.64e-10 | 2.13e-11 | 97.022034 | 99.155557 | -0.235098 | 8.59e-09 | 1.96e-09 | 9.86e-10 | 3.32e-11 | 96.396454 | 99.820448 | -0.049953 | 1.59e-09 | 3.52e-10 | 6.76e-10 | 2.06e-11 | 97.054352 | 99.543866 | -0.162801 | 3.39e-09 | 7.46e-10 | 6.78e-10 | 2.13e-11
94.105957 | 99.834402 | -0.053085 | 2.13e-09 | 4.78e-10 | 6.64e-10 | 2.13e-11 | 97.085281 | 99.153974 | -0.234874 | 8.58e-09 | 1.96e-09 | 9.86e-10 | 3.32e-11 | 96.469627 | 99.820108 | -0.049933 | 1.59e-09 | 3.52e-10 | 6.76e-10 | 2.06e-11 | 97.120964 | 99.542768 | -0.162846 | 3.39e-09 | 7.47e-10 | 6.78e-10 | 2.13e-11
94.175507 | 99.834037 | -0.053126 | 2.13e-09 | 4.78e-10 | 6.64e-10 | 2.13e-11 | 97.152268 | 99.152393 | -0.234649 | 8.58e-09 | 1.96e-09 | 9.86e-10 | 3.32e-11 | 96.5401 | 99.819769 | -0.049912 | 1.59e-09 | 3.52e-10 | 6.76e-10 | 2.05e-11 | 97.186813 | 99.541669 | -0.162889 | 3.39e-09 | 7.47e-10 | 6.78e-10 | 2.13e-11
94.248901 | 99.833671 | -0.053168 | 2.13e-09 | 4.79e-10 | 6.64e-10 | 2.13e-11 | 97.221489 | 99.150814 | -0.234421 | 8.58e-09 | 1.96e-09 | 9.86e-10 | 3.32e-11 | 96.608673 | 99.81943 | -0.049891 | 1.59e-09 | 3.52e-10 | 6.76e-10 | 2.05e-11 | 97.246986 | 99.540571 | -0.162932 | 3.39e-09 | 7.48e-10 | 6.78e-10 | 2.13e-11
94.324188 | 99.833306 | -0.053208 | 2.13e-09 | 4.79e-10 | 6.64e-10 | 2.13e-11 | 97.293289 | 99.149237 | -0.234192 | 8.58e-09 | 1.96e-09 | 9.86e-10 | 3.32e-11 | 96.676415 | 99.819092 | -0.04987 | 1.59e-09 | 3.52e-10 | 6.76e-10 | 2.05e-11 | 97.306374 | 99.539473 | -0.162973 | 3.39e-09 | 7.48e-10 | 6.78e-10 | 2.14e-11
94.397781 | 99.832941 | -0.053248 | 2.13e-09 | 4.79e-10 | 6.64e-10 | 2.13e-11 | 97.36422 | 99.147662 | -0.233961 | 8.57e-09 | 1.96e-09 | 9.86e-10 | 3.32e-11 | 96.738846 | 99.818755 | -0.049848 | 1.59e-09 | 3.52e-10 | 6.76e-10 | 2.05e-11 | 97.365868 | 99.538375 | -0.163014 | 3.4e-09 | 7.49e-10 | 6.79e-10 | 2.14e-11
94.470352 | 99.832576 | -0.053287 | 2.14e-09 | 4.79e-10 | 6.64e-10 | 2.13e-11 | 97.434029 | 99.146089 | -0.233729 | 8.57e-09 | 1.96e-09 | 9.86e-10 | 3.32e-11 | 96.798859 | 99.818419 | -0.049826 | 1.59e-09 | 3.51e-10 | 6.76e-10 | 2.05e-11 | 97.426354 | 99.537278 | -0.163054 | 3.4e-09 | 7.49e-10 | 6.79e-10 | 2.14e-11
94.542244 | 99.832212 | -0.053326 | 2.14e-09 | 4.8e-10 | 6.64e-10 | 2.13e-11 | 97.498917 | 99.144519 | -0.233495 | 8.57e-09 | 1.95e-09 | 9.86e-10 | 3.32e-11 | 96.860008 | 99.818084 | -0.049804 | 1.59e-09 | 3.51e-10 | 6.76e-10 | 2.05e-11 | 97.484985 | 99.536182 | -0.163093 | 3.4e-09 | 7.5e-10 | 6.79e-10 | 2.14e-11
94.614243 | 99.831849 | -0.053363 | 2.14e-09 | 4.8e-10 | 6.64e-10 | 2.13e-11 | 97.563034 | 99.142951 | -0.233259 | 8.57e-09 | 1.95e-09 | 9.86e-10 | 3.32e-11 | 96.926163 | 99.81775 | -0.049781 | 1.59e-09 | 3.51e-10 | 6.76e-10 | 2.06e-11 | 97.546333 | 99.535087 | -0.16313 | 3.4e-09 | 7.5e-10 | 6.79e-10 | 2.14e-11
94.684509 | 99.831487 | -0.053401 | 2.14e-09 | 4.8e-10 | 6.64e-10 | 2.13e-11 | 97.627609 | 99.141386 | -0.233022 | 8.56e-09 | 1.95e-09 | 9.87e-10 | 3.32e-11 | 96.994125 | 99.817417 | -0.049758 | 1.59e-09 | 3.51e-10 | 6.76e-10 | 2.06e-11 | 97.608872 | 99.533993 | -0.163167 | 3.4e-09 | 7.51e-10 | 6.79e-10 | 2.14e-11
94.752152 | 99.831126 | -0.053438 | 2.14e-09 | 4.8e-10 | 6.64e-10 | 2.13e-11 | 97.689682 | 99.139823 | -0.232783 | 8.56e-09 | 1.95e-09 | 9.87e-10 | 3.33e-11 | 97.060898 | 99.817086 | -0.049735 | 1.59e-09 | 3.51e-10 | 6.77e-10 | 2.06e-11 | 97.673805 | 99.5329 | -0.163203 | 3.4e-09 | 7.51e-10 | 6.79e-10 | 2.14e-11
94.820679 | 99.830765 | -0.053474 | 2.14e-09 | 4.8e-10 | 6.64e-10 | 2.13e-11 | 97.752411 | 99.138263 | -0.232542 | 8.55e-09 | 1.95e-09 | 9.87e-10 | 3.33e-11 | 97.13163 | 99.816755 | -0.049711 | 1.59e-09 | 3.51e-10 | 6.77e-10 | 2.06e-11 | 97.738579 | 99.531807 | -0.163239 | 3.41e-09 | 7.52e-10 | 6.79e-10 | 2.14e-11
94.889725 | 99.830405 | -0.053509 | 2.14e-09 | 4.81e-10 | 6.64e-10 | 2.13e-11 | 97.817703 | 99.136705 | -0.2323 | 8.55e-09 | 1.95e-09 | 9.87e-10 | 3.33e-11 | 97.204811 | 99.816427 | -0.049688 | 1.59e-09 | 3.51e-10 | 6.77e-10 | 2.06e-11 | 97.802742 | 99.530716 | -0.163273 | 3.41e-09 | 7.52e-10 | 6.79e-10 | 2.14e-11
94.958084 | 99.830046 | -0.053544 | 2.14e-09 | 4.81e-10 | 6.65e-10 | 2.13e-11 | 97.88488 | 99.135149 | -0.232057 | 8.55e-09 | 1.95e-09 | 9.87e-10 | 3.33e-11 | 97.275024 | 99.816099 | -0.049664 | 1.59e-09 | 3.51e-10 | 6.77e-10 | 2.06e-11 | 97.867416 | 99.529625 | -0.163307 | 3.41e-09 | 7.52e-10 | 6.79e-10 | 2.14e-11
95.024971 | 99.829688 | -0.053579 | 2.14e-09 | 4.81e-10 | 6.65e-10 | 2.13e-11 | 97.95192 | 99.133596 | -0.231812 | 8.54e-09 | 1.95e-09 | 9.87e-10 | 3.33e-11 | 97.343292 | 99.815772 | -0.04964 | 1.59e-09 | 3.51e-10 | 6.77e-10 | 2.07e-11 | 97.933617 | 99.528534 | -0.16334 | 3.41e-09 | 7.52e-10 | 6.79e-10 | 2.14e-11
95.094467 | 99.829331 | -0.053613 | 2.14e-09 | 4.81e-10 | 6.65e-10 | 2.13e-11 | 98.020126 | 99.132045 | -0.231565 | 8.54e-09 | 1.95e-09 | 9.87e-10 | 3.33e-11 | 97.410782 | 99.815446 | -0.049615 | 1.58e-09 | 3.51e-10 | 6.77e-10 | 2.07e-11 | 97.997467 | 99.527445 | -0.163372 | 3.41e-09 | 7.52e-10 | 6.79e-10 | 2.14e-11
95.165085 | 99.828974 | -0.053647 | 2.14e-09 | 4.81e-10 | 6.65e-10 | 2.13e-11 | 98.088745 | 99.130495 | -0.231317 | 8.53e-09 | 1.95e-09 | 9.87e-10 | 3.33e-11 | 97.478439 | 99.815122 | -0.049591 | 1.58e-09 | 3.5e-10 | 6.77e-10 | 2.07e-11 | 98.063477 | 99.526356 | -0.163403 | 3.41e-09 | 7.53e-10 | 6.79e-10 | 2.14e-11
95.234573 | 99.828617 | -0.05368 | 2.14e-09 | 4.81e-10 | 6.65e-10 | 2.13e-11 | 98.15966 | 99.128948 | -0.231068 | 8.53e-09 | 1.95e-09 | 9.87e-10 | 3.33e-11 | 97.545464 | 99.814798 | -0.049566 | 1.58e-09 | 3.5e-10 | 6.77e-10 | 2.06e-11 | 98.128517 | 99.525267 | -0.163434 | 3.42e-09 | 7.53e-10 | 6.79e-10 | 2.14e-11
95.304482 | 99.828262 | -0.053713 | 2.15e-09 | 4.82e-10 | 6.65e-10 | 2.13e-11 | 98.230393 | 99.127404 | -0.230817 | 8.53e-09 | 1.94e-09 | 9.87e-10 | 3.33e-11 | 97.610916 | 99.814475 | -0.049541 | 1.58e-09 | 3.5e-10 | 6.77e-10 | 2.06e-11 | 98.196678 | 99.524179 | -0.163464 | 3.42e-09 | 7.53e-10 | 6.8e-10 | 2.14e-11
95.378525 | 99.827906 | -0.053746 | 2.15e-09 | 4.82e-10 | 6.65e-10 | 2.13e-11 | 98.300034 | 99.125861 | -0.230565 | 8.52e-09 | 1.94e-09 | 9.87e-10 | 3.33e-11 | 97.678818 | 99.814153 | -0.049516 | 1.58e-09 | 3.5e-10 | 6.77e-10 | 2.06e-11 | 98.26413 | 99.523091 | -0.163493 | 3.42e-09 | 7.53e-10 | 6.8e-10 | 2.14e-11
95.45253 | 99.827551 | -0.053778 | 2.15e-09 | 4.82e-10 | 6.65e-10 | 2.13e-11 | 98.368858 | 99.12432 | -0.230312 | 8.52e-09 | 1.94e-09 | 9.87e-10 | 3.33e-11 | 97.74794 | 99.813831 | -0.049491 | 1.58e-09 | 3.5e-10 | 6.77e-10 | 2.06e-11 | 98.33532 | 99.522003 | -0.163522 | 3.42e-09 | 7.53e-10 | 6.8e-10 | 2.14e-11
95.529305 | 99.827196 | -0.05381 | 2.15e-09 | 4.82e-10 | 6.65e-10 | 2.13e-11 | 98.440811 | 99.122781 | -0.230057 | 8.51e-09 | 1.94e-09 | 9.87e-10 | 3.33e-11 | 97.821892 | 99.81351 | -0.049466 | 1.58e-09 | 3.5e-10 | 6.77e-10 | 2.06e-11 | 98.406456 | 99.520916 | -0.16355 | 3.42e-09 | 7.54e-10 | 6.8e-10 | 2.14e-11
95.604889 | 99.826841 | -0.053842 | 2.15e-09 | 4.82e-10 | 6.65e-10 | 2.13e-11 | 98.511185 | 99.121243 | -0.229801 | 8.51e-09 | 1.94e-09 | 9.87e-10 | 3.33e-11 | 97.894478 | 99.81319 | -0.049441 | 1.58e-09 | 3.5e-10 | 6.76e-10 | 2.06e-11 | 98.479599 | 99.519828 | -0.163577 | 3.42e-09 | 7.54e-10 | 6.8e-10 | 2.14e-11
95.68129 | 99.826486 | -0.053873 | 2.15e-09 | 4.82e-10 | 6.66e-10 | 2.13e-11 | 98.577652 | 99.119708 | -0.229544 | 8.5e-09 | 1.94e-09 | 9.87e-10 | 3.33e-11 | 97.970879 | 99.81287 | -0.049416 | 1.58e-09 | 3.5e-10 | 6.76e-10 | 2.06e-11 | 98.549706 | 99.51874 | -0.163604 | 3.43e-09 | 7.55e-10 | 6.8e-10 | 2.14e-11
95.757042 | 99.826131 | -0.053904 | 2.15e-09 | 4.82e-10 | 6.65e-10 | 2.13e-11 | 98.643143 | 99.118174 | -0.229286 | 8.5e-09 | 1.94e-09 | 9.87e-10 | 3.33e-11 | 98.048424 | 99.812551 | -0.049391 | 1.58e-09 | 3.5e-10 | 6.77e-10 | 2.05e-11 | 98.62027 | 99.517652 | -0.163631 | 3.43e-09 | 7.55e-10 | 6.8e-10 | 2.14e-11
95.833969 | 99.825776 | -0.053935 | 2.15e-09 | 4.83e-10 | 6.65e-10 | 2.13e-11 | 98.707062 | 99.116641 | -0.229026 | 8.49e-09 | 1.94e-09 | 9.87e-10 | 3.33e-11 | 98.128014 | 99.812231 | -0.049366 | 1.58e-09 | 3.5e-10 | 6.77e-10 | 2.05e-11 | 98.687553 | 99.516564 | -0.163657 | 3.43e-09 | 7.56e-10 | 6.8e-10 | 2.14e-11
95.905868 | 99.82542 | -0.053966 | 2.15e-09 | 4.83e-10 | 6.65e-10 | 2.14e-11 | 98.766609 | 99.11511 | -0.228765 | 8.49e-09 | 1.94e-09 | 9.87e-10 | 3.33e-11 | 98.204483 | 99.811912 | -0.049341 | 1.58e-09 | 3.5e-10 | 6.77e-10 | 2.05e-11 | 98.753868 | 99.515475 | -0.163682 | 3.43e-09 | 7.56e-10 | 6.8e-10 | 2.14e-11
95.977478 | 99.825064 | -0.053996 | 2.15e-09 | 4.83e-10 | 6.65e-10 | 2.14e-11 | 98.826271 | 99.11358 | -0.228503 | 8.49e-09 | 1.94e-09 | 9.87e-10 | 3.33e-11 | 98.283455 | 99.811593 | -0.049316 | 1.58e-09 | 3.5e-10 | 6.77e-10 | 2.05e-11 | 98.819054 | 99.514385 | -0.163707 | 3.43e-09 | 7.56e-10 | 6.8e-10 | 2.14e-11
96.048821 | 99.824708 | -0.054026 | 2.15e-09 | 4.83e-10 | 6.65e-10 | 2.14e-11 | 98.884193 | 99.112051 | -0.228239 | 8.48e-09 | 1.94e-09 | 9.88e-10 | 3.33e-11 | 98.360024 | 99.811274 | -0.049291 | 1.58e-09 | 3.5e-10 | 6.77e-10 | 2.05e-11 | 98.883118 | 99.513295 | -0.163731 | 3.43e-09 | 7.57e-10 | 6.8e-10 | 2.14e-11
96.122315 | 99.824351 | -0.054056 | 2.15e-09 | 4.83e-10 | 6.65e-10 | 2.14e-11 | 98.944298 | 99.110524 | -0.227975 | 8.48e-09 | 1.93e-09 | 9.88e-10 | 3.33e-11 | 98.437103 | 99.810954 | -0.049266 | 1.58e-09 | 3.5e-10 | 6.77e-10 | 2.05e-11 | 98.943909 | 99.512204 | -0.163755 | 3.44e-09 | 7.57e-10 | 6.8e-10 | 2.15e-11
96.190933 | 99.823994 | -0.054085 | 2.15e-09 | 4.83e-10 | 6.65e-10 | 2.14e-11 | 99.009232 | 99.108998 | -0.227709 | 8.47e-09 | 1.93e-09 | 9.88e-10 | 3.33e-11 | 98.512192 | 99.810634 | -0.049241 | 1.58e-09 | 3.5e-10 | 6.77e-10 | 2.05e-11 | 99.001366 | 99.511113 | -0.163779 | 3.44e-09 | 7.58e-10 | 6.8e-10 | 2.15e-11
96.262222 | 99.823636 | -0.054114 | 2.15e-09 | 4.83e-10 | 6.65e-10 | 2.14e-11 | 99.076828 | 99.107473 | -0.227442 | 8.47e-09 | 1.93e-09 | 9.88e-10 | 3.33e-11 | 98.585625 | 99.810313 | -0.049215 | 1.58e-09 | 3.5e-10 | 6.77e-10 | 2.05e-11 | 99.058044 | 99.510021 | -0.163801 | 3.44e-09 | 7.58e-10 | 6.81e-10 | 2.15e-11
96.334786 | 99.823277 | -0.054143 | 2.15e-09 | 4.83e-10 | 6.65e-10 | 2.14e-11 | 99.148781 | 99.105949 | -0.227173 | 8.47e-09 | 1.93e-09 | 9.88e-10 | 3.33e-11 | 98.655426 | 99.809992 | -0.04919 | 1.58e-09 | 3.49e-10 | 6.77e-10 | 2.05e-11 | 99.112534 | 99.508928 | -0.163824 | 3.44e-09 | 7.59e-10 | 6.81e-10 | 2.15e-11
96.40725 | 99.822918 | -0.054172 | 2.15e-09 | 4.84e-10 | 6.65e-10 | 2.14e-11 | 99.222832 | 99.104426 | -0.226904 | 8.46e-09 | 1.93e-09 | 9.88e-10 | 3.33e-11 | 98.722923 | 99.809671 | -0.049165 | 1.58e-09 | 3.49e-10 | 6.77e-10 | 2.05e-11 | 99.168076 | 99.507835 | -0.163846 | 3.44e-09 | 7.59e-10 | 6.81e-10 | 2.15e-11
96.477463 | 99.822557 | -0.0542 | 2.15e-09 | 4.84e-10 | 6.65e-10 | 2.14e-11 | 99.30098 | 99.102904 | -0.226633 | 8.46e-09 | 1.93e-09 | 9.88e-10 | 3.32e-11 | 98.783142 | 99.809349 | -0.04914 | 1.58e-09 | 3.49e-10 | 6.77e-10 | 2.05e-11 | 99.224548 | 99.506741 | -0.163867 | 3.44e-09 | 7.59e-10 | 6.81e-10 | 2.15e-11
96.547119 | 99.822196 | -0.054228 | 2.16e-09 | 4.84e-10 | 6.65e-10 | 2.14e-11 | 99.375595 | 99.101384 | -0.226361 | 8.45e-09 | 1.93e-09 | 9.88e-10 | 3.32e-11 | 98.839973 | 99.809027 | -0.049115 | 1.58e-09 | 3.49e-10 | 6.77e-10 | 2.05e-11 | 99.284103 | 99.505647 | -0.163888 | 3.44e-09 | 7.59e-10 | 6.81e-10 | 2.15e-11
96.61544 | 99.821835 | -0.054255 | 2.16e-09 | 4.84e-10 | 6.65e-10 | 2.14e-11 | 99.448158 | 99.099865 | -0.226088 | 8.45e-09 | 1.93e-09 | 9.88e-10 | 3.32e-11 | 98.894913 | 99.808704 | -0.049089 | 1.58e-09 | 3.49e-10 | 6.77e-10 | 2.05e-11 | 99.347801 | 99.504551 | -0.163908 | 3.45e-09 | 7.6e-10 | 6.81e-10 | 2.15e-11
96.683975 | 99.821472 | -0.054283 | 2.16e-09 | 4.84e-10 | 6.66e-10 | 2.14e-11 | 99.515907 | 99.098347 | -0.225813 | 8.45e-09 | 1.93e-09 | 9.89e-10 | 3.32e-11 | 98.952004 | 99.80838 | -0.049064 | 1.58e-09 | 3.49e-10 | 6.77e-10 | 2.05e-11 | 99.416313 | 99.503456 | -0.163928 | 3.45e-09 | 7.6e-10 | 6.81e-10 | 2.15e-11
96.750504 | 99.821109 | -0.054309 | 2.16e-09 | 4.85e-10 | 6.66e-10 | 2.14e-11 | 99.580528 | 99.09683 | -0.225537 | 8.44e-09 | 1.93e-09 | 9.89e-10 | 3.32e-11 | 99.007965 | 99.808056 | -0.049038 | 1.58e-09 | 3.48e-10 | 6.77e-10 | 2.05e-11 | 99.485611 | 99.502359 | -0.163947 | 3.45e-09 | 7.6e-10 | 6.81e-10 | 2.15e-11
96.817993 | 99.820745 | -0.054336 | 2.16e-09 | 4.85e-10 | 6.66e-10 | 2.14e-11 | 99.639824 | 99.095315 | -0.22526 | 8.44e-09 | 1.93e-09 | 9.89e-10 | 3.32e-11 | 99.072441 | 99.807731 | -0.049013 | 1.57e-09 | 3.48e-10 | 6.77e-10 | 2.05e-11 | 99.558998 | 99.501262 | -0.163965 | 3.45e-09 | 7.61e-10 | 6.81e-10 | 2.15e-11
96.884811 | 99.82038 | -0.054362 | 2.16e-09 | 4.85e-10 | 6.66e-10 | 2.14e-11 | 99.700554 | 99.093801 | -0.224981 | 8.44e-09 | 1.93e-09 | 9.89e-10 | 3.32e-11 | 99.143112 | 99.807406 | -0.048987 | 1.57e-09 | 3.48e-10 | 6.77e-10 | 2.05e-11 | 99.629868 | 99.500164 | -0.163983 | 3.45e-09 | 7.61e-10 | 6.81e-10 | 2.15e-11
96.954559 | 99.820014 | -0.054387 | 2.16e-09 | 4.85e-10 | 6.66e-10 | 2.14e-11 | 99.762734 | 99.092288 | -0.224701 | 8.43e-09 | 1.93e-09 | 9.9e-10 | 3.32e-11 | 99.220917 | 99.80708 | -0.048961 | 1.57e-09 | 3.48e-10 | 6.77e-10 | 2.05e-11 | 99.698181 | 99.499065 | -0.164 | 3.45e-09 | 7.61e-10 | 6.81e-10 | 2.15e-11
97.023834 | 99.819647 | -0.054412 | 2.16e-09 | 4.85e-10 | 6.66e-10 | 2.14e-11 | 99.829712 | 99.090777 | -0.22442 | 8.43e-09 | 1.92e-09 | 9.9e-10 | 3.32e-11 | 99.30014 | 99.806753 | -0.048935 | 1.57e-09 | 3.48e-10 | 6.77e-10 | 2.05e-11 | 99.760025 | 99.497966 | -0.164017 | 3.45e-09 | 7.62e-10 | 6.82e-10 | 2.15e-11
97.097221 | 99.81928 | -0.054437 | 2.16e-09 | 4.85e-10 | 6.66e-10 | 2.14e-11 | 99.899529 | 99.089267 | -0.224137 | 8.42e-09 | 1.92e-09 | 9.9e-10 | 3.33e-11 | 99.380539 | 99.806425 | -0.048908 | 1.57e-09 | 3.48e-10 | 6.77e-10 | 2.05e-11 | 99.820602 | 99.496865 | -0.164033 | 3.45e-09 | 7.62e-10 | 6.82e-10 | 2.15e-11
97.171478 | 99.818912 | -0.054461 | 2.16e-09 | 4.86e-10 | 6.66e-10 | 2.14e-11 | 99.971886 | 99.087759 | -0.223853 | 8.42e-09 | 1.92e-09 | 9.9e-10 | 3.33e-11 | 99.458183 | 99.806097 | -0.048881 | 1.57e-09 | 3.48e-10 | 6.77e-10 | 2.05e-11 | 99.87999 | 99.495765 | -0.164049 | 3.46e-09 | 7.62e-10 | 6.82e-10 | 2.15e-11
97.247376 | 99.818543 | -0.054485 | 2.16e-09 | 4.86e-10 | 6.66e-10 | 2.14e-11 | 100.045181 | 99.086252 | -0.223567 | 8.41e-09 | 1.92e-09 | 9.9e-10 | 3.33e-11 | 99.533424 | 99.805768 | -0.048854 | 1.57e-09 | 3.48e-10 | 6.77e-10 | 2.05e-11 | 99.939079 | 99.494663 | -0.164063 | 3.46e-09 | 7.62e-10 | 6.82e-10 | 2.15e-11
97.322823 | 99.818173 | -0.054508 | 2.16e-09 | 4.86e-10 | 6.66e-10 | 2.14e-11 | 100.119751 | 99.084747 | -0.22328 | 8.41e-09 | 1.92e-09 | 9.9e-10 | 3.33e-11 | 99.603218 | 99.805438 | -0.048827 | 1.57e-09 | 3.48e-10 | 6.77e-10 | 2.05e-11 | 99.998993 | 99.493561 | -0.164078 | 3.46e-09 | 7.63e-10 | 6.82e-10 | 2.14e-11
97.399704 | 99.817803 | -0.054531 | 2.16e-09 | 4.86e-10 | 6.66e-10 | 2.14e-11 | 100.189507 | 99.083244 | -0.222992 | 8.41e-09 | 1.92e-09 | 9.9e-10 | 3.33e-11 | 99.670708 | 99.805107 | -0.048799 | 1.57e-09 | 3.48e-10 | 6.77e-10 | 2.05e-11 | 100.064507 | 99.492459 | -0.164091 | 3.46e-09 | 7.63e-10 | 6.82e-10 | 2.14e-11
97.475853 | 99.817432 | -0.054553 | 2.16e-09 | 4.86e-10 | 6.66e-10 | 2.14e-11 | 100.257919 | 99.081742 | -0.222702 | 8.4e-09 | 1.92e-09 | 9.9e-10 | 3.33e-11 | 99.733803 | 99.804776 | -0.048771 | 1.57e-09 | 3.47e-10 | 6.77e-10 | 2.05e-11 | 100.132057 | 99.491356 | -0.164104 | 3.46e-09 | 7.63e-10 | 6.82e-10 | 2.14e-11
97.5532 | 99.81706 | -0.054574 | 2.16e-09 | 4.86e-10 | 6.66e-10 | 2.14e-11 | 100.324143 | 99.080242 | -0.22241 | 8.4e-09 | 1.92e-09 | 9.91e-10 | 3.33e-11 | 99.79863 | 99.804444 | -0.048743 | 1.57e-09 | 3.47e-10 | 6.77e-10 | 2.05e-11 | 100.201965 | 99.490252 | -0.164116 | 3.46e-09 | 7.64e-10 | 6.82e-10 | 2.15e-11
97.63063 | 99.816688 | -0.054616 | 2.16e-09 | 4.87e-10 | 6.66e-10 | 2.14e-11 | 100.388001 | 99.078745 | -0.221823 | 8.39e-09 | 1.92e-09 | 9.91e-10 | 3.33e-11 | 99.861931 | 99.804111 | -0.048685 | 1.57e-09 | 3.47e-10 | 6.77e-10 | 2.05e-11 | 100.274643 | 99.489148 | -0.164138 | 3.46e-09 | 7.64e-10 | 6.82e-10 | 2.15e-11
97.707504 | 99.816315 | -0.054616 | 2.16e-09 | 4.87e-10 | 6.66e-10 | 2.14e-11 | 100.446526 | 99.077249 | -0.221823 | 8.39e-09 | 1.91e-09 | 9.91e-10 | 3.34e-11 | 99.928093 | 99.803778 | -0.048685 | 1.57e-09 | 3.47e-10 | 6.77e-10 | 2.05e-11 | 100.34922 | 99.488044 | -0.164138 | 3.46e-09 | 7.64e-10 | 6.83e-10 | 2.15e-11
97.782631 | 99.815942 | -0.054636 | 2.17e-09 | 4.87e-10 | 6.66e-10 | 2.14e-11 | 100.507462 | 99.075755 | -0.221528 | 8.38e-09 | 1.91e-09 | 9.91e-10 | 3.34e-11 | 99.99675 | 99.803445 | -0.048656 | 1.57e-09 | 3.47e-10 | 6.77e-10 | 2.05e-11 | 100.42218 | 99.486939 | -0.164148 | 3.46e-09 | 7.65e-10 | 6.83e-10 | 2.15e-11
97.854271 | 99.815568 | -0.054655 | 2.17e-09 | 4.87e-10 | 6.66e-10 | 2.15e-11 | 100.568916 | 99.074263 | -0.221231 | 8.38e-09 | 1.91e-09 | 9.91e-10 | 3.34e-11 | 100.067825 | 99.803111 | -0.048626 | 1.57e-09 | 3.47e-10 | 6.77e-10 | 2.05e-11 | 100.49501 | 99.485834 | -0.164158 | 3.47e-09 | 7.65e-10 | 6.83e-10 | 2.15e-11
97.925301 | 99.815195 | -0.054674 | 2.17e-09 | 4.87e-10 | 6.66e-10 | 2.15e-11 | 100.62944 | 99.072773 | -0.220932 | 8.37e-09 | 1.91e-09 | 9.91e-10 | 3.34e-11 | 100.136398 | 99.802777 | -0.048596 | 1.57e-09 | 3.47e-10 | 6.77e-10 | 2.05e-11 | 100.564201 | 99.484729 | -0.164167 | 3.47e-09 | 7.65e-10 | 6.83e-10 | 2.15e-11
97.993012 | 99.814821 | -0.054711 | 2.17e-09 | 4.87e-10 | 6.66e-10 | 2.15e-11 | 100.689552 | 99.071285 | -0.220331 | 8.37e-09 | 1.91e-09 | 9.91e-10 | 3.35e-11 | 100.206558 | 99.802443 | -0.048534 | 1.57e-09 | 3.47e-10 | 6.77e-10 | 2.05e-11 | 100.632561 | 99.483624 | -0.164182 | 3.47e-09 | 7.65e-10 | 6.83e-10 | 2.15e-11
98.060043 | 99.814446 | -0.054711 | 2.17e-09 | 4.87e-10 | 6.66e-10 | 2.15e-11 | 100.748741 | 99.069798 | -0.220331 | 8.36e-09 | 1.91e-09 | 9.91e-10 | 3.35e-11 | 100.275742 | 99.802109 | -0.048534 | 1.57e-09 | 3.47e-10 | 6.77e-10 | 2.05e-11 | 100.69841 | 99.482519 | -0.164182 | 3.47e-09 | 7.65e-10 | 6.83e-10 | 2.15e-11
98.127441 | 99.814072 | -0.054728 | 2.17e-09 | 4.87e-10 | 6.66e-10 | 2.15e-11 | 100.806908 | 99.068314 | -0.220029 | 8.35e-09 | 1.91e-09 | 9.91e-10 | 3.35e-11 | 100.345383 | 99.801774 | -0.048503 | 1.57e-09 | 3.47e-10 | 6.77e-10 | 2.05e-11 | 100.762131 | 99.481414 | -0.164189 | 3.47e-09 | 7.66e-10 | 6.83e-10 | 2.15e-11
98.195351 | 99.813698 | -0.054745 | 2.17e-09 | 4.87e-10 | 6.66e-10 | 2.15e-11 | 100.865799 | 99.066833 | -0.219725 | 8.35e-09 | 1.91e-09 | 9.91e-10 | 3.35e-11 | 100.416267 | 99.80144 | -0.048471 | 1.57e-09 | 3.47e-10 | 6.77e-10 | 2.05e-11 | 100.819107 | 99.480309 | -0.164196 | 3.47e-09 | 7.66e-10 | 6.83e-10 | 2.15e-11
98.264694 | 99.813323 | -0.054761 | 2.17e-09 | 4.87e-10 | 6.66e-10 | 2.15e-11 | 100.926422 | 99.065353 | -0.219419 | 8.34e-09 | 1.91e-09 | 9.91e-10 | 3.35e-11 | 100.487549 | 99.801105 | -0.048438 | 1.57e-09 | 3.47e-10 | 6.77e-10 | 2.05e-11 | 100.878655 | 99.479204 | -0.164201 | 3.47e-09 | 7.66e-10 | 6.83e-10 | 2.15e-11
98.336899 | 99.812949 | -0.054793 | 2.17e-09 | 4.87e-10 | 6.66e-10 | 2.14e-11 | 100.989708 | 99.063875 | -0.218805 | 8.34e-09 | 1.9e-09 | 9.91e-10 | 3.35e-11 | 100.556931 | 99.800771 | -0.048373 | 1.56e-09 | 3.46e-10 | 6.77e-10 | 2.05e-11 | 100.93544 | 99.478099 | -0.164211 | 3.47e-09 | 7.66e-10 | 6.83e-10 | 2.15e-11
98.409988 | 99.812574 | -0.054793 | 2.17e-09 | 4.87e-10 | 6.66e-10 | 2.14e-11 | 101.052902 | 99.0624 | -0.218805 | 8.33e-09 | 1.9e-09 | 9.91e-10 | 3.35e-11 | 100.623764 | 99.800437 | -0.048373 | 1.56e-09 | 3.46e-10 | 6.77e-10 | 2.06e-11 | 100.99202 | 99.476994 | -0.164211 | 3.48e-09 | 7.66e-10 | 6.83e-10 | 2.15e-11
98.487839 | 99.8122 | -0.054808 | 2.17e-09 | 4.87e-10 | 6.66e-10 | 2.14e-11 | 101.119675 | 99.060927 | -0.218496 | 8.33e-09 | 1.9e-09 | 9.91e-10 | 3.35e-11 | 100.692238 | 99.800103 | -0.048339 | 1.56e-09 | 3.46e-10 | 6.77e-10 | 2.06e-11 | 101.051003 | 99.47589 | -0.164215 | 3.48e-09 | 7.67e-10 | 6.84e-10 | 2.15e-11
98.566559 | 99.811826 | -0.054823 | 2.17e-09 | 4.87e-10 | 6.66e-10 | 2.14e-11 | 101.185532 | 99.059456 | -0.218185 | 8.33e-09 | 1.9e-09 | 9.91e-10 | 3.35e-11 | 100.758972 | 99.79977 | -0.048305 | 1.56e-09 | 3.46e-10 | 6.77e-10 | 2.06e-11 | 101.112656 | 99.474785 | -0.164218 | 3.48e-09 | 7.67e-10 | 6.84e-10 | 2.15e-11
98.644959 | 99.811452 | -0.054837 | 2.17e-09 | 4.87e-10 | 6.66e-10 | 2.14e-11 | 101.254326 | 99.057987 | -0.217873 | 8.32e-09 | 1.9e-09 | 9.91e-10 | 3.35e-11 | 100.82663 | 99.799437 | -0.048271 | 1.56e-09 | 3.46e-10 | 6.77e-10 | 2.06e-11 | 101.173904 | 99.473681 | -0.164221 | 3.48e-09 | 7.67e-10 | 6.84e-10 | 2.15e-11
98.720436 | 99.811078 | -0.054864 | 2.17e-09 | 4.87e-10 | 6.67e-10 | 2.14e-11 | 101.323982 | 99.056521 | -0.217246 | 8.32e-09 | 1.9e-09 | 9.91e-10 | 3.35e-11 | 100.895927 | 99.799104 | -0.048201 | 1.56e-09 | 3.46e-10 | 6.77e-10 | 2.06e-11 | 101.236618 | 99.472577 | -0.164226 | 3.48e-09 | 7.67e-10 | 6.84e-10 | 2.15e-11
98.798126 | 99.810704 | -0.054864 | 2.17e-09 | 4.88e-10 | 6.67e-10 | 2.14e-11 | 101.394348 | 99.055058 | -0.217246 | 8.31e-09 | 1.9e-09 | 9.91e-10 | 3.35e-11 | 100.965683 | 99.798772 | -0.048201 | 1.56e-09 | 3.46e-10 | 6.77e-10 | 2.06e-11 | 101.297043 | 99.471473 | -0.164226 | 3.48e-09 | 7.67e-10 | 6.84e-10 | 2.15e-11
98.873612 | 99.810331 | -0.054877 | 2.17e-09 | 4.88e-10 | 6.67e-10 | 2.14e-11 | 101.460449 | 99.053597 | -0.216931 | 8.31e-09 | 1.9e-09 | 9.91e-10 | 3.35e-11 | 101.03682 | 99.798441 | -0.048166 | 1.56e-09 | 3.46e-10 | 6.77e-10 | 2.06e-11 | 101.355827 | 99.47037 | -0.164227 | 3.48e-09 | 7.67e-10 | 6.84e-10 | 2.15e-11
98.945358 | 99.809958 | -0.054889 | 2.17e-09 | 4.88e-10 | 6.67e-10 | 2.14e-11 | 101.52594 | 99.052139 | -0.216614 | 8.31e-09 | 1.9e-09 | 9.92e-10 | 3.35e-11 | 101.111694 | 99.79811 | -0.04813 | 1.56e-09 | 3.45e-10 | 6.77e-10 | 2.06e-11 | 101.414452 | 99.469267 | -0.164228 | 3.48e-09 | 7.67e-10 | 6.84e-10 | 2.15e-11
99.014038 | 99.809585 | -0.054901 | 2.17e-09 | 4.88e-10 | 6.67e-10 | 2.14e-11 | 101.588921 | 99.050684 | -0.216297 | 8.3e-09 | 1.9e-09 | 9.92e-10 | 3.35e-11 | 101.186417 | 99.79778 | -0.048094 | 1.56e-09 | 3.45e-10 | 6.77e-10 | 2.07e-11 | 101.472725 | 99.468164 | -0.164229 | 3.48e-09 | 7.67e-10 | 6.84e-10 | 2.15e-11
99.083946 | 99.809213 | -0.054925 | 2.17e-09 | 4.88e-10 | 6.67e-10 | 2.14e-11 | 101.650063 | 99.049232 | -0.215659 | 8.3e-09 | 1.9e-09 | 9.92e-10 | 3.35e-11 | 101.263596 | 99.797451 | -0.048021 | 1.56e-09 | 3.45e-10 | 6.77e-10 | 2.07e-11 | 101.528694 | 99.467062 | -0.164228 | 3.48e-09 | 7.68e-10 | 6.84e-10 | 2.15e-11
99.150726 | 99.808841 | -0.054925 | 2.17e-09 | 4.88e-10 | 6.67e-10 | 2.14e-11 | 101.712013 | 99.047783 | -0.215659 | 8.29e-09 | 1.89e-09 | 9.92e-10 | 3.35e-11 | 101.3396 | 99.797123 | -0.048021 | 1.56e-09 | 3.45e-10 | 6.77e-10 | 2.07e-11 | 101.591164 | 99.46596 | -0.164228 | 3.48e-09 | 7.68e-10 | 6.84e-10 | 2.15e-11
99.215912 | 99.80847 | -0.054936 | 2.17e-09 | 4.88e-10 | 6.67e-10 | 2.14e-11 | 101.773819 | 99.046337 | -0.215338 | 8.29e-09 | 1.89e-09 | 9.92e-10 | 3.35e-11 | 101.414681 | 99.796796 | -0.047984 | 1.56e-09 | 3.45e-10 | 6.77e-10 | 2.07e-11 | 101.660301 | 99.464859 | -0.164227 | 3.49e-09 | 7.68e-10 | 6.84e-10 | 2.15e-11
99.280129 | 99.808098 | -0.054947 | 2.17e-09 | 4.88e-10 | 6.67e-10 | 2.14e-11 | 101.835007 | 99.044894 | -0.215017 | 8.28e-09 | 1.89e-09 | 9.92e-10 | 3.34e-11 | 101.485458 | 99.79647 | -0.047947 | 1.56e-09 | 3.45e-10 | 6.77e-10 | 2.07e-11 | 101.729843 | 99.463758 | -0.164226 | 3.49e-09 | 7.68e-10 | 6.84e-10 | 2.15e-11
99.346191 | 99.807727 | -0.054957 | 2.17e-09 | 4.88e-10 | 6.67e-10 | 2.14e-11 | 101.892349 | 99.043454 | -0.214694 | 8.28e-09 | 1.89e-09 | 9.92e-10 | 3.34e-11 | 101.558693 | 99.796145 | -0.047909 | 1.56e-09 | 3.45e-10 | 6.77e-10 | 2.07e-11 | 101.800514 | 99.462658 | -0.164224 | 3.49e-09 | 7.68e-10 | 6.84e-10 | 2.15e-11
99.41246 | 99.807357 | -0.054977 | 2.17e-09 | 4.88e-10 | 6.67e-10 | 2.14e-11 | 101.952774 | 99.042017 | -0.214047 | 8.27e-09 | 1.89e-09 | 9.93e-10 | 3.34e-11 | 101.630234 | 99.79582 | -0.047834 | 1.56e-09 | 3.45e-10 | 6.77e-10 | 2.07e-11 | 101.873283 | 99.461559 | -0.16422 | 3.49e-09 | 7.69e-10 | 6.85e-10 | 2.15e-11
99.477753 | 99.806986 | -0.054977 | 2.17e-09 | 4.88e-10 | 6.67e-10 | 2.14e-11 | 102.011391 | 99.040583 | -0.214047 | 8.26e-09 | 1.89e-09 | 9.93e-10 | 3.34e-11 | 101.699051 | 99.795497 | -0.047834 | 1.56e-09 | 3.44e-10 | 6.77e-10 | 2.07e-11 | 101.941795 | 99.46046 | -0.16422 | 3.49e-09 | 7.69e-10 | 6.85e-10 | 2.15e-11
99.541519 | 99.806616 | -0.054986 | 2.17e-09 | 4.88e-10 | 6.67e-10 | 2.14e-11 | 102.073097 | 99.039151 | -0.213722 | 8.26e-09 | 1.89e-09 | 9.93e-10 | 3.34e-11 | 101.767571 | 99.795174 | -0.047795 | 1.55e-09 | 3.44e-10 | 6.77e-10 | 2.07e-11 | 102.002678 | 99.459361 | -0.164217 | 3.49e-09 | 7.69e-10 | 6.85e-10 | 2.16e-11
99.608864 | 99.806246 | -0.054996 | 2.17e-09 | 4.88e-10 | 6.67e-10 | 2.14e-11 | 102.135628 | 99.037723 | -0.213396 | 8.25e-09 | 1.89e-09 | 9.93e-10 | 3.34e-11 | 101.839569 | 99.794852 | -0.047757 | 1.55e-09 | 3.44e-10 | 6.77e-10 | 2.07e-11 | 102.059265 | 99.458263 | -0.164214 | 3.49e-09 | 7.69e-10 | 6.85e-10 | 2.16e-11
99.675888 | 99.805877 | -0.055004 | 2.17e-09 | 4.88e-10 | 6.67e-10 | 2.14e-11 | 102.199791 | 99.036298 | -0.213069 | 8.25e-09 | 1.89e-09 | 9.93e-10 | 3.34e-11 | 101.910805 | 99.794532 | -0.047719 | 1.55e-09 | 3.44e-10 | 6.77e-10 | 2.07e-11 | 102.113434 | 99.457165 | -0.164211 | 3.49e-09 | 7.7e-10 | 6.85e-10 | 2.16e-11
99.744553 | 99.805507 | -0.055021 | 2.17e-09 | 4.88e-10 | 6.67e-10 | 2.14e-11 | 102.264221 | 99.034875 | -0.212413 | 8.24e-09 | 1.88e-09 | 9.93e-10 | 3.34e-11 | 101.981934 | 99.794212 | -0.047641 | 1.55e-09 | 3.44e-10 | 6.77e-10 | 2.07e-11 | 102.169388 | 99.456068 | -0.164203 | 3.49e-09 | 7.7e-10 | 6.85e-10 | 2.16e-11
99.810776 | 99.805138 | -0.055021 | 2.17e-09 | 4.88e-10 | 6.67e-10 | 2.14e-11 | 102.331673 | 99.033455 | -0.212413 | 8.24e-09 | 1.88e-09 | 9.94e-10 | 3.34e-11 | 102.053688 | 99.793892 | -0.047641 | 1.55e-09 | 3.44e-10 | 6.77e-10 | 2.07e-11 | 102.226997 | 99.454971 | -0.164203 | 3.49e-09 | 7.7e-10 | 6.85e-10 | 2.16e-11
99.881592 | 99.804768 | -0.055029 | 2.17e-09 | 4.88e-10 | 6.67e-10 | 2.14e-11 | 102.39917 | 99.032037 | -0.212084 | 8.23e-09 | 1.88e-09 | 9.94e-10 | 3.35e-11 | 102.126061 | 99.793574 | -0.047602 | 1.55e-09 | 3.43e-10 | 6.77e-10 | 2.07e-11 | 102.288857 | 99.453874 | -0.164198 | 3.5e-09 | 7.7e-10 | 6.85e-10 | 2.16e-11
99.950226 | 99.804399 | -0.055036 | 2.17e-09 | 4.88e-10 | 6.67e-10 | 2.14e-11 | 102.471329 | 99.030623 | -0.211755 | 8.22e-09 | 1.88e-09 | 9.94e-10 | 3.35e-11 | 102.197861 | 99.793256 | -0.047563 | 1.55e-09 | 3.43e-10 | 6.77e-10 | 2.07e-11 | 102.355591 | 99.452777 | -0.164194 | 3.5e-09 | 7.71e-10 | 6.85e-10 | 2.16e-11
100.021454 | 99.80403 | -0.055044 | 2.17e-09 | 4.88e-10 | 6.67e-10 | 2.14e-11 | 102.542213 | 99.02921 | -0.211424 | 8.22e-09 | 1.88e-09 | 9.94e-10 | 3.35e-11 | 102.267357 | 99.792939 | -0.047524 | 1.55e-09 | 3.43e-10 | 6.77e-10 | 2.07e-11 | 102.4272 | 99.451681 | -0.164188 | 3.5e-09 | 7.71e-10 | 6.85e-10 | 2.16e-11
100.091972 | 99.80366 | -0.055057 | 2.17e-09 | 4.88e-10 | 6.67e-10 | 2.14e-11 | 102.611755 | 99.027801 | -0.210761 | 8.21e-09 | 1.88e-09 | 9.94e-10 | 3.35e-11 | 102.335159 | 99.792623 | -0.047445 | 1.55e-09 | 3.43e-10 | 6.77e-10 | 2.08e-11 | 102.500595 | 99.450585 | -0.164177 | 3.5e-09 | 7.71e-10 | 6.85e-10 | 2.16e-11
100.163826 | 99.80329 | -0.055057 | 2.17e-09 | 4.88e-10 | 6.67e-10 | 2.14e-11 | 102.678543 | 99.026393 | -0.210761 | 8.21e-09 | 1.88e-09 | 9.94e-10 | 3.35e-11 | 102.404762 | 99.792307 | -0.047445 | 1.55e-09 | 3.43e-10 | 6.77e-10 | 2.08e-11 | 102.570862 | 99.44949 | -0.164177 | 3.5e-09 | 7.71e-10 | 6.86e-10 | 2.16e-11
100.237312 | 99.80292 | -0.055063 | 2.17e-09 | 4.88e-10 | 6.67e-10 | 2.14e-11 | 102.747925 | 99.024987 | -0.210428 | 8.2e-09 | 1.88e-09 | 9.95e-10 | 3.35e-11 | 102.472046 | 99.791991 | -0.047405 | 1.55e-09 | 3.43e-10 | 6.77e-10 | 2.08e-11 | 102.640762 | 99.448394 | -0.164171 | 3.5e-09 | 7.71e-10 | 6.86e-10 | 2.16e-11
100.314941 | 99.80255 | -0.055069 | 2.17e-09 | 4.88e-10 | 6.67e-10 | 2.13e-11 | 102.81588 | 99.023584 | -0.210095 | 8.2e-09 | 1.87e-09 | 9.95e-10 | 3.35e-11 | 102.538048 | 99.791676 | -0.047366 | 1.55e-09 | 3.43e-10 | 6.77e-10 | 2.08e-11 | 102.70974 | 99.447299 | -0.164165 | 3.5e-09 | 7.72e-10 | 6.86e-10 | 2.16e-11
100.391769 | 99.80218 | -0.055074 | 2.17e-09 | 4.88e-10 | 6.67e-10 | 2.14e-11 | 102.883469 | 99.022183 | -0.209761 | 8.19e-09 | 1.87e-09 | 9.95e-10 | 3.35e-11 | 102.601761 | 99.791361 | -0.047326 | 1.55e-09 | 3.43e-10 | 6.77e-10 | 2.07e-11 | 102.775795 | 99.446204 | -0.164158 | 3.5e-09 | 7.72e-10 | 6.86e-10 | 2.16e-11
100.471359 | 99.801809 | -0.055084 | 2.17e-09 | 4.88e-10 | 6.67e-10 | 2.14e-11 | 102.950829 | 99.020784 | -0.209091 | 8.18e-09 | 1.87e-09 | 9.95e-10 | 3.36e-11 | 102.669266 | 99.791046 | -0.047245 | 1.55e-09 | 3.43e-10 | 6.77e-10 | 2.07e-11 | 102.837807 | 99.445109 | -0.164144 | 3.5e-09 | 7.72e-10 | 6.86e-10 | 2.16e-11
100.552177 | 99.801438 | -0.055084 | 2.17e-09 | 4.88e-10 | 6.67e-10 | 2.14e-11 | 103.018372 | 99.019387 | -0.209091 | 8.18e-09 | 1.87e-09 | 9.95e-10 | 3.36e-11 | 102.737534 | 99.790731 | -0.047245 | 1.55e-09 | 3.43e-10 | 6.77e-10 | 2.07e-11 | 102.900108 | 99.444014 | -0.164144 | 3.5e-09 | 7.72e-10 | 6.86e-10 | 2.16e-11
100.631867 | 99.801067 | -0.055088 | 2.17e-09 | 4.88e-10 | 6.67e-10 | 2.14e-11 | 103.083664 | 99.017992 | -0.208755 | 8.17e-09 | 1.87e-09 | 9.95e-10 | 3.36e-11 | 102.809082 | 99.790417 | -0.047205 | 1.55e-09 | 3.43e-10 | 6.77e-10 | 2.07e-11 | 102.963455 | 99.442918 | -0.164136 | 3.5e-09 | 7.73e-10 | 6.86e-10 | 2.16e-11
100.707672 | 99.800695 | -0.055092 | 2.17e-09 | 4.88e-10 | 6.67e-10 | 2.14e-11 | 103.147217 | 99.0166 | -0.208418 | 8.17e-09 | 1.87e-09 | 9.95e-10 | 3.36e-11 | 102.88131 | 99.790103 | -0.047164 | 1.55e-09 | 3.43e-10 | 6.77e-10 | 2.06e-11 | 103.028488 | 99.441823 | -0.164129 | 3.5e-09 | 7.73e-10 | 6.86e-10 | 2.16e-11
100.784805 | 99.800324 | -0.055095 | 2.17e-09 | 4.88e-10 | 6.67e-10 | 2.14e-11 | 103.208778 | 99.01521 | -0.20808 | 8.16e-09 | 1.87e-09 | 9.96e-10 | 3.36e-11 | 102.955673 | 99.789788 | -0.047124 | 1.55e-09 | 3.43e-10 | 6.77e-10 | 2.06e-11 | 103.090195 | 99.440728 | -0.16412 | 3.5e-09 | 7.73e-10 | 6.86e-10 | 2.16e-11
100.862869 | 99.799952 | -0.055101 | 2.17e-09 | 4.88e-10 | 6.67e-10 | 2.14e-11 | 103.268066 | 99.013822 | -0.207403 | 8.16e-09 | 1.87e-09 | 9.96e-10 | 3.36e-11 | 103.033264 | 99.789474 | -0.047042 | 1.55e-09 | 3.43e-10 | 6.77e-10 | 2.06e-11 | 103.151588 | 99.439632 | -0.164103 | 3.5e-09 | 7.73e-10 | 6.86e-10 | 2.16e-11
100.937943 | 99.79958 | -0.055101 | 2.17e-09 | 4.88e-10 | 6.67e-10 | 2.15e-11 | 103.327736 | 99.012437 | -0.207403 | 8.15e-09 | 1.86e-09 | 9.96e-10 | 3.36e-11 | 103.111427 | 99.78916 | -0.047042 | 1.55e-09 | 3.43e-10 | 6.77e-10 | 2.06e-11 | 103.209641 | 99.438536 | -0.164103 | 3.5e-09 | 7.73e-10 | 6.87e-10 | 2.16e-11
101.011589 | 99.799208 | -0.055103 | 2.17e-09 | 4.88e-10 | 6.67e-10 | 2.15e-11 | 103.383621 | 99.011055 | -0.207063 | 8.15e-09 | 1.86e-09 | 9.96e-10 | 3.36e-11 | 103.186707 | 99.788846 | -0.047 | 1.54e-09 | 3.42e-10 | 6.77e-10 | 2.06e-11 | 103.26619 | 99.43744 | -0.164094 | 3.51e-09 | 7.73e-10 | 6.87e-10 | 2.16e-11
101.087326 | 99.798835 | -0.055104 | 2.17e-09 | 4.88e-10 | 6.67e-10 | 2.15e-11 | 103.437279 | 99.009675 | -0.206723 | 8.14e-09 | 1.86e-09 | 9.96e-10 | 3.36e-11 | 103.261841 | 99.788532 | -0.046959 | 1.54e-09 | 3.42e-10 | 6.77e-10 | 2.05e-11 | 103.316345 | 99.436344 | -0.164084 | 3.51e-09 | 7.73e-10 | 6.87e-10 | 2.16e-11
101.161545 | 99.798463 | -0.055105 | 2.17e-09 | 4.88e-10 | 6.67e-10 | 2.15e-11 | 103.491867 | 99.008297 | -0.206382 | 8.13e-09 | 1.86e-09 | 9.96e-10 | 3.36e-11 | 103.335098 | 99.788218 | -0.046917 | 1.54e-09 | 3.42e-10 | 6.77e-10 | 2.05e-11 | 103.367905 | 99.435247 | -0.164075 | 3.51e-09 | 7.73e-10 | 6.87e-10 | 2.16e-11
101.232056 | 99.79809 | -0.055106 | 2.17e-09 | 4.88e-10 | 6.67e-10 | 2.15e-11 | 103.551834 | 99.006922 | -0.205699 | 8.13e-09 | 1.86e-09 | 9.97e-10 | 3.36e-11 | 103.404907 | 99.787904 | -0.046833 | 1.54e-09 | 3.42e-10 | 6.78e-10 | 2.06e-11 | 103.420487 | 99.43415 | -0.164054 | 3.51e-09 | 7.73e-10 | 6.87e-10 | 2.16e-11
101.301964 | 99.797717 | -0.055106 | 2.17e-09 | 4.88e-10 | 6.67e-10 | 2.15e-11 | 103.612244 | 99.005549 | -0.205699 | 8.12e-09 | 1.86e-09 | 9.97e-10 | 3.36e-11 | 103.468971 | 99.78759 | -0.046833 | 1.54e-09 | 3.42e-10 | 6.78e-10 | 2.06e-11 | 103.47612 | 99.433052 | -0.164054 | 3.51e-09 | 7.73e-10 | 6.87e-10 | 2.16e-11
101.371307 | 99.797345 | -0.055106 | 2.17e-09 | 4.87e-10 | 6.67e-10 | 2.15e-11 | 103.671288 | 99.004179 | -0.205356 | 8.12e-09 | 1.86e-09 | 9.97e-10 | 3.36e-11 | 103.531128 | 99.787275 | -0.046791 | 1.54e-09 | 3.42e-10 | 6.78e-10 | 2.06e-11 | 103.533569 | 99.431954 | -0.164043 | 3.51e-09 | 7.73e-10 | 6.87e-10 | 2.16e-11
101.440308 | 99.796972 | -0.055106 | 2.17e-09 | 4.87e-10 | 6.67e-10 | 2.15e-11 | 103.73069 | 99.002812 | -0.205013 | 8.11e-09 | 1.86e-09 | 9.97e-10 | 3.36e-11 | 103.592422 | 99.786961 | -0.046748 | 1.54e-09 | 3.41e-10 | 6.78e-10 | 2.06e-11 | 103.596481 | 99.430856 | -0.164032 | 3.51e-09 | 7.73e-10 | 6.87e-10 | 2.16e-11
101.508057 | 99.796599 | -0.055105 | 2.17e-09 | 4.87e-10 | 6.67e-10 | 2.15e-11 | 103.789772 | 99.001446 | -0.204669 | 8.1e-09 | 1.85e-09 | 9.97e-10 | 3.36e-11 | 103.649864 | 99.786646 | -0.046705 | 1.54e-09 | 3.41e-10 | 6.78e-10 | 2.06e-11 | 103.663864 | 99.429757 | -0.164021 | 3.51e-09 | 7.73e-10 | 6.87e-10 | 2.16e-11
101.575501 | 99.796226 | -0.055101 | 2.17e-09 | 4.87e-10 | 6.67e-10 | 2.15e-11 | 103.848831 | 99.000084 | -0.203981 | 8.1e-09 | 1.85e-09 | 9.97e-10 | 3.36e-11 | 103.705467 | 99.786332 | -0.046619 | 1.54e-09 | 3.41e-10 | 6.78e-10 | 2.06e-11 | 103.735985 | 99.428659 | -0.163997 | 3.51e-09 | 7.73e-10 | 6.87e-10 | 2.16e-11
101.644058 | 99.795854 | -0.055101 | 2.17e-09 | 4.87e-10 | 6.67e-10 | 2.15e-11 | 103.908951 | 98.998723 | -0.203981 | 8.09e-09 | 1.85e-09 | 9.98e-10 | 3.36e-11 | 103.764832 | 99.786018 | -0.046619 | 1.54e-09 | 3.41e-10 | 6.78e-10 | 2.06e-11 | 103.810524 | 99.427559 | -0.163997 | 3.51e-09 | 7.73e-10 | 6.87e-10 | 2.17e-11
101.713608 | 99.795482 | -0.055099 | 2.17e-09 | 4.88e-10 | 6.67e-10 | 2.15e-11 | 103.971413 | 98.997366 | -0.203636 | 8.09e-09 | 1.85e-09 | 9.98e-10 | 3.36e-11 | 103.828636 | 99.785703 | -0.046575 | 1.54e-09 | 3.41e-10 | 6.78e-10 | 2.06e-11 | 103.885094 | 99.42646 | -0.163984 | 3.51e-09 | 7.73e-10 | 6.87e-10 | 2.17e-11
101.779877 | 99.79511 | -0.055097 | 2.17e-09 | 4.88e-10 | 6.67e-10 | 2.15e-11 | 104.038796 | 98.996011 | -0.20329 | 8.08e-09 | 1.85e-09 | 9.98e-10 | 3.36e-11 | 103.896912 | 99.785389 | -0.046531 | 1.54e-09 | 3.41e-10 | 6.78e-10 | 2.07e-11 | 103.958984 | 99.425361 | -0.163971 | 3.51e-09 | 7.74e-10 | 6.87e-10 | 2.17e-11
101.840607 | 99.794738 | -0.055094 | 2.17e-09 | 4.88e-10 | 6.67e-10 | 2.15e-11 | 104.109268 | 98.994658 | -0.202944 | 8.07e-09 | 1.85e-09 | 9.98e-10 | 3.37e-11 | 103.971085 | 99.785076 | -0.046487 | 1.54e-09 | 3.41e-10 | 6.78e-10 | 2.07e-11 | 104.027977 | 99.424261 | -0.163958 | 3.51e-09 | 7.74e-10 | 6.87e-10 | 2.17e-11
101.90062 | 99.794367 | -0.055087 | 2.17e-09 | 4.88e-10 | 6.67e-10 | 2.14e-11 | 104.177391 | 98.993308 | -0.202251 | 8.07e-09 | 1.85e-09 | 9.98e-10 | 3.37e-11 | 104.050415 | 99.784762 | -0.046398 | 1.54e-09 | 3.41e-10 | 6.78e-10 | 2.07e-11 | 104.093689 | 99.423162 | -0.163931 | 3.51e-09 | 7.74e-10 | 6.87e-10 | 2.17e-11
101.960175 | 99.793996 | -0.055087 | 2.17e-09 | 4.88e-10 | 6.67e-10 | 2.14e-11 | 104.247597 | 98.99196 | -0.202251 | 8.06e-09 | 1.85e-09 | 9.99e-10 | 3.37e-11 | 104.132896 | 99.784449 | -0.046398 | 1.53e-09 | 3.4e-10 | 6.78e-10 | 2.07e-11 | 104.154724 | 99.422062 | -0.163931 | 3.51e-09 | 7.74e-10 | 6.87e-10 | 2.17e-11
102.020958 | 99.793626 | -0.055083 | 2.17e-09 | 4.88e-10 | 6.68e-10 | 2.14e-11 | 104.317909 | 98.990615 | -0.201904 | 8.05e-09 | 1.85e-09 | 9.99e-10 | 3.37e-11 | 104.217003 | 99.784137 | -0.046353 | 1.53e-09 | 3.4e-10 | 6.78e-10 | 2.07e-11 | 104.214798 | 99.420963 | -0.163917 | 3.51e-09 | 7.75e-10 | 6.87e-10 | 2.17e-11
102.08342 | 99.793256 | -0.055079 | 2.17e-09 | 4.88e-10 | 6.68e-10 | 2.14e-11 | 104.385498 | 98.989272 | -0.201557 | 8.05e-09 | 1.84e-09 | 9.99e-10 | 3.36e-11 | 104.298294 | 99.783824 | -0.046308 | 1.53e-09 | 3.4e-10 | 6.78e-10 | 2.07e-11 | 104.272995 | 99.419864 | -0.163902 | 3.51e-09 | 7.75e-10 | 6.87e-10 | 2.17e-11
102.149681 | 99.792887 | -0.055075 | 2.17e-09 | 4.88e-10 | 6.68e-10 | 2.14e-11 | 104.448486 | 98.987932 | -0.201209 | 8.04e-09 | 1.84e-09 | 9.99e-10 | 3.36e-11 | 104.378197 | 99.783512 | -0.046263 | 1.53e-09 | 3.4e-10 | 6.78e-10 | 2.07e-11 | 104.330849 | 99.418765 | -0.163888 | 3.51e-09 | 7.75e-10 | 6.87e-10 | 2.17e-11
102.221733 | 99.792518 | -0.055066 | 2.17e-09 | 4.88e-10 | 6.68e-10 | 2.14e-11 | 104.511009 | 98.986593 | -0.200514 | 8.04e-09 | 1.84e-09 | 1e-09 | 3.36e-11 | 104.455795 | 99.7832 | -0.046172 | 1.53e-09 | 3.4e-10 | 6.78e-10 | 2.07e-11 | 104.389282 | 99.417667 | -0.163858 | 3.51e-09 | 7.75e-10 | 6.87e-10 | 2.17e-11
102.297997 | 99.79215 | -0.055066 | 2.17e-09 | 4.88e-10 | 6.68e-10 | 2.14e-11 | 104.571617 | 98.985257 | -0.200514 | 8.03e-09 | 1.84e-09 | 1e-09 | 3.36e-11 | 104.529892 | 99.782889 | -0.046172 | 1.53e-09 | 3.4e-10 | 6.78e-10 | 2.07e-11 | 104.450783 | 99.416569 | -0.163858 | 3.51e-09 | 7.75e-10 | 6.87e-10 | 2.17e-11
102.374405 | 99.791782 | -0.055061 | 2.17e-09 | 4.88e-10 | 6.68e-10 | 2.14e-11 | 104.630028 | 98.983923 | -0.200165 | 8.03e-09 | 1.84e-09 | 1e-09 | 3.36e-11 | 104.595909 | 99.782578 | -0.046126 | 1.53e-09 | 3.39e-10 | 6.78e-10 | 2.07e-11 | 104.514328 | 99.415471 | -0.163842 | 3.51e-09 | 7.75e-10 | 6.87e-10 | 2.17e-11
102.455689 | 99.791414 | -0.055056 | 2.17e-09 | 4.88e-10 | 6.68e-10 | 2.14e-11 | 104.688133 | 98.982592 | -0.199817 | 8.02e-09 | 1.84e-09 | 1e-09 | 3.36e-11 | 104.662735 | 99.782268 | -0.046081 | 1.53e-09 | 3.39e-10 | 6.78e-10 | 2.07e-11 | 104.582657 | 99.414375 | -0.163827 | 3.51e-09 | 7.75e-10 | 6.87e-10 | 2.17e-11
102.537064 | 99.791046 | -0.05505 | 2.17e-09 | 4.88e-10 | 6.68e-10 | 2.14e-11 | 104.748581 | 98.981262 | -0.199468 | 8.02e-09 | 1.84e-09 | 1e-09 | 3.36e-11 | 104.729691 | 99.781958 | -0.046035 | 1.53e-09 | 3.39e-10 | 6.78e-10 | 2.07e-11 | 104.652199 | 99.413279 | -0.163811 | 3.51e-09 | 7.75e-10 | 6.87e-10 | 2.17e-11
102.62056 | 99.790679 | -0.055039 | 2.17e-09 | 4.87e-10 | 6.68e-10 | 2.14e-11 | 104.807724 | 98.979936 | -0.198771 | 8.01e-09 | 1.84e-09 | 1e-09 | 3.36e-11 | 104.797752 | 99.781649 | -0.045942 | 1.53e-09 | 3.39e-10 | 6.78e-10 | 2.07e-11 | 104.723511 | 99.412184 | -0.163779 | 3.51e-09 | 7.75e-10 | 6.87e-10 | 2.17e-11
102.698929 | 99.790312 | -0.055039 | 2.17e-09 | 4.87e-10 | 6.68e-10 | 2.14e-11 | 104.869179 | 98.978611 | -0.198771 | 8.01e-09 | 1.83e-09 | 1e-09 | 3.37e-11 | 104.865906 | 99.781341 | -0.045942 | 1.53e-09 | 3.39e-10 | 6.78e-10 | 2.07e-11 | 104.795616 | 99.41109 | -0.163779 | 3.51e-09 | 7.76e-10 | 6.87e-10 | 2.17e-11
102.778061 | 99.789945 | -0.055034 | 2.17e-09 | 4.87e-10 | 6.68e-10 | 2.14e-11 | 104.930626 | 98.977289 | -0.198421 | 8e-09 | 1.83e-09 | 1e-09 | 3.37e-11 | 104.936058 | 99.781032 | -0.045896 | 1.53e-09 | 3.38e-10 | 6.78e-10 | 2.07e-11 | 104.866898 | 99.409996 | -0.163763 | 3.51e-09 | 7.76e-10 | 6.88e-10 | 2.17e-11
102.855759 | 99.789579 | -0.055028 | 2.17e-09 | 4.87e-10 | 6.67e-10 | 2.15e-11 | 104.993591 | 98.975969 | -0.198072 | 8e-09 | 1.83e-09 | 1e-09 | 3.37e-11 | 105.008156 | 99.780725 | -0.04585 | 1.53e-09 | 3.38e-10 | 6.78e-10 | 2.07e-11 | 104.935265 | 99.408904 | -0.163747 | 3.51e-09 | 7.76e-10 | 6.88e-10 | 2.17e-11
102.93325 | 99.789212 | -0.055022 | 2.17e-09 | 4.87e-10 | 6.67e-10 | 2.15e-11 | 105.059593 | 98.974652 | -0.197723 | 7.99e-09 | 1.83e-09 | 1e-09 | 3.37e-11 | 105.082275 | 99.780417 | -0.045803 | 1.53e-09 | 3.38e-10 | 6.78e-10 | 2.07e-11 | 105.000305 | 99.407811 | -0.163731 | 3.51e-09 | 7.76e-10 | 6.88e-10 | 2.17e-11
103.006325 | 99.788846 | -0.05501 | 2.17e-09 | 4.87e-10 | 6.67e-10 | 2.15e-11 | 105.131332 | 98.973336 | -0.197024 | 7.99e-09 | 1.83e-09 | 1e-09 | 3.37e-11 | 105.15493 | 99.78011 | -0.04571 | 1.53e-09 | 3.38e-10 | 6.78e-10 | 2.07e-11 | 105.062622 | 99.406719 | -0.163699 | 3.51e-09 | 7.76e-10 | 6.88e-10 | 2.17e-11
103.08152 | 99.788479 | -0.05501 | 2.17e-09 | 4.87e-10 | 6.67e-10 | 2.15e-11 | 105.200974 | 98.972023 | -0.197024 | 7.98e-09 | 1.83e-09 | 1e-09 | 3.37e-11 | 105.229713 | 99.779804 | -0.04571 | 1.53e-09 | 3.38e-10 | 6.78e-10 | 2.07e-11 | 105.121658 | 99.405628 | -0.163699 | 3.52e-09 | 7.76e-10 | 6.88e-10 | 2.17e-11
103.153175 | 99.788112 | -0.055004 | 2.17e-09 | 4.87e-10 | 6.67e-10 | 2.15e-11 | 105.271957 | 98.970712 | -0.196674 | 7.98e-09 | 1.83e-09 | 1e-09 | 3.37e-11 | 105.302895 | 99.779497 | -0.045663 | 1.53e-09 | 3.38e-10 | 6.78e-10 | 2.07e-11 | 105.180542 | 99.404537 | -0.163683 | 3.52e-09 | 7.75e-10 | 6.89e-10 | 2.18e-11
103.224403 | 99.787745 | -0.054998 | 2.17e-09 | 4.87e-10 | 6.67e-10 | 2.16e-11 | 105.343544 | 98.969403 | -0.196325 | 7.97e-09 | 1.83e-09 | 1e-09 | 3.38e-11 | 105.377564 | 99.779191 | -0.045617 | 1.53e-09 | 3.38e-10 | 6.78e-10 | 2.08e-11 | 105.241013 | 99.403446 | -0.163666 | 3.52e-09 | 7.75e-10 | 6.89e-10 | 2.18e-11
103.293419 | 99.787378 | -0.054992 | 2.17e-09 | 4.87e-10 | 6.67e-10 | 2.16e-11 | 105.414269 | 98.968096 | -0.195975 | 7.97e-09 | 1.83e-09 | 1e-09 | 3.38e-11 | 105.445938 | 99.778886 | -0.04557 | 1.53e-09 | 3.38e-10 | 6.78e-10 | 2.08e-11 | 105.302467 | 99.402356 | -0.16365 | 3.52e-09 | 7.75e-10 | 6.89e-10 | 2.18e-11
103.362808 | 99.78701 | -0.054979 | 2.17e-09 | 4.87e-10 | 6.67e-10 | 2.16e-11 | 105.477661 | 98.966791 | -0.195275 | 7.96e-09 | 1.82e-09 | 1e-09 | 3.38e-11 | 105.513382 | 99.778581 | -0.045476 | 1.52e-09 | 3.38e-10 | 6.78e-10 | 2.07e-11 | 105.366272 | 99.401266 | -0.163618 | 3.52e-09 | 7.75e-10 | 6.89e-10 | 2.18e-11
103.431702 | 99.786643 | -0.054979 | 2.17e-09 | 4.87e-10 | 6.67e-10 | 2.16e-11 | 105.540649 | 98.965488 | -0.195275 | 7.95e-09 | 1.82e-09 | 1e-09 | 3.38e-11 | 105.58046 | 99.778276 | -0.045476 | 1.52e-09 | 3.38e-10 | 6.78e-10 | 2.07e-11 | 105.429833 | 99.400177 | -0.163618 | 3.52e-09 | 7.75e-10 | 6.89e-10 | 2.18e-11
103.500893 | 99.786275 | -0.054972 | 2.16e-09 | 4.87e-10 | 6.68e-10 | 2.16e-11 | 105.602158 | 98.964187 | -0.194924 | 7.95e-09 | 1.82e-09 | 1e-09 | 3.38e-11 | 105.648254 | 99.777972 | -0.045429 | 1.52e-09 | 3.38e-10 | 6.78e-10 | 2.07e-11 | 105.490822 | 99.399088 | -0.163601 | 3.52e-09 | 7.75e-10 | 6.89e-10 | 2.18e-11
103.566383 | 99.785908 | -0.054965 | 2.16e-09 | 4.87e-10 | 6.68e-10 | 2.16e-11 | 105.663048 | 98.962889 | -0.194574 | 7.94e-09 | 1.82e-09 | 1e-09 | 3.39e-11 | 105.714035 | 99.777668 | -0.045382 | 1.52e-09 | 3.38e-10 | 6.78e-10 | 2.07e-11 | 105.548058 | 99.398 | -0.163585 | 3.52e-09 | 7.75e-10 | 6.89e-10 | 2.17e-11
103.631363 | 99.78554 | -0.054958 | 2.16e-09 | 4.87e-10 | 6.68e-10 | 2.16e-11 | 105.722244 | 98.961593 | -0.194224 | 7.94e-09 | 1.82e-09 | 1e-09 | 3.39e-11 | 105.784439 | 99.777366 | -0.045335 | 1.52e-09 | 3.38e-10 | 6.77e-10 | 2.07e-11 | 105.604431 | 99.396912 | -0.163569 | 3.52e-09 | 7.75e-10 | 6.89e-10 | 2.17e-11
103.696304 | 99.785173 | -0.054944 | 2.16e-09 | 4.87e-10 | 6.68e-10 | 2.16e-11 | 105.781532 | 98.960299 | -0.193522 | 7.93e-09 | 1.82e-09 | 1e-09 | 3.39e-11 | 105.856239 | 99.777064 | -0.04524 | 1.52e-09 | 3.37e-10 | 6.77e-10 | 2.06e-11 | 105.657898 | 99.395824 | -0.163537 | 3.52e-09 | 7.75e-10 | 6.89e-10 | 2.17e-11
103.760536 | 99.784806 | -0.054944 | 2.16e-09 | 4.87e-10 | 6.68e-10 | 2.16e-11 | 105.841896 | 98.959008 | -0.193522 | 7.93e-09 | 1.82e-09 | 1e-09 | 3.39e-11 | 105.930336 | 99.776762 | -0.04524 | 1.52e-09 | 3.37e-10 | 6.77e-10 | 2.06e-11 | 105.712425 | 99.394737 | -0.163537 | 3.52e-09 | 7.75e-10 | 6.9e-10 | 2.17e-11
103.822403 | 99.784439 | -0.054936 | 2.16e-09 | 4.87e-10 | 6.68e-10 | 2.16e-11 | 105.904541 | 98.957719 | -0.193171 | 7.92e-09 | 1.82e-09 | 1e-09 | 3.4e-11 | 106.006943 | 99.776462 | -0.045192 | 1.52e-09 | 3.37e-10 | 6.77e-10 | 2.06e-11 | 105.766907 | 99.39365 | -0.16352 | 3.52e-09 | 7.75e-10 | 6.9e-10 | 2.17e-11
103.888565 | 99.784073 | -0.054929 | 2.16e-09 | 4.87e-10 | 6.68e-10 | 2.16e-11 | 105.966904 | 98.956432 | -0.19282 | 7.92e-09 | 1.81e-09 | 1e-09 | 3.4e-11 | 106.08522 | 99.776162 | -0.045145 | 1.52e-09 | 3.37e-10 | 6.77e-10 | 2.06e-11 | 105.829025 | 99.392564 | -0.163504 | 3.52e-09 | 7.75e-10 | 6.9e-10 | 2.17e-11
103.959129 | 99.783706 | -0.054921 | 2.16e-09 | 4.87e-10 | 6.68e-10 | 2.16e-11 | 106.032028 | 98.955148 | -0.192469 | 7.91e-09 | 1.81e-09 | 1e-09 | 3.4e-11 | 106.16465 | 99.775862 | -0.045097 | 1.52e-09 | 3.37e-10 | 6.78e-10 | 2.06e-11 | 105.893967 | 99.391478 | -0.163488 | 3.52e-09 | 7.75e-10 | 6.9e-10 | 2.17e-11
104.030724 | 99.78334 | -0.054904 | 2.16e-09 | 4.87e-10 | 6.68e-10 | 2.16e-11 | 106.096863 | 98.953866 | -0.191766 | 7.9e-09 | 1.81e-09 | 1e-09 | 3.4e-11 | 106.241592 | 99.775563 | -0.045001 | 1.52e-09 | 3.37e-10 | 6.78e-10 | 2.05e-11 | 105.9655 | 99.390392 | -0.163456 | 3.52e-09 | 7.75e-10 | 6.9e-10 | 2.17e-11
104.106644 | 99.782974 | -0.054904 | 2.16e-09 | 4.87e-10 | 6.68e-10 | 2.16e-11 | 106.164612 | 98.952586 | -0.191766 | 7.9e-09 | 1.81e-09 | 1e-09 | 3.4e-11 | 106.316307 | 99.775264 | -0.045001 | 1.52e-09 | 3.37e-10 | 6.78e-10 | 2.05e-11 | 106.039345 | 99.389306 | -0.163456 | 3.52e-09 | 7.75e-10 | 6.9e-10 | 2.17e-11
104.184959 | 99.782608 | -0.054896 | 2.16e-09 | 4.87e-10 | 6.68e-10 | 2.16e-11 | 106.231384 | 98.951309 | -0.191414 | 7.89e-09 | 1.81e-09 | 1e-09 | 3.4e-11 | 106.38826 | 99.774966 | -0.044953 | 1.52e-09 | 3.37e-10 | 6.78e-10 | 2.06e-11 | 106.112473 | 99.38822 | -0.16344 | 3.52e-09 | 7.76e-10 | 6.9e-10 | 2.17e-11
104.265274 | 99.782242 | -0.054887 | 2.16e-09 | 4.86e-10 | 6.68e-10 | 2.16e-11 | 106.299767 | 98.950035 | -0.191063 | 7.89e-09 | 1.81e-09 | 1.01e-09 | 3.4e-11 | 106.460373 | 99.774668 | -0.044905 | 1.52e-09 | 3.37e-10 | 6.78e-10 | 2.06e-11 | 106.180283 | 99.387135 | -0.163424 | 3.52e-09 | 7.76e-10 | 6.9e-10 | 2.17e-11
104.345276 | 99.781877 | -0.054878 | 2.16e-09 | 4.86e-10 | 6.68e-10 | 2.15e-11 | 106.367577 | 98.948762 | -0.190711 | 7.88e-09 | 1.81e-09 | 1.01e-09 | 3.39e-11 | 106.532127 | 99.774371 | -0.044857 | 1.52e-09 | 3.37e-10 | 6.78e-10 | 2.06e-11 | 106.245033 | 99.386049 | -0.163407 | 3.52e-09 | 7.76e-10 | 6.9e-10 | 2.17e-11
104.424049 | 99.781511 | -0.054859 | 2.16e-09 | 4.86e-10 | 6.68e-10 | 2.15e-11 | 106.435791 | 98.947492 | -0.190006 | 7.88e-09 | 1.8e-09 | 1.01e-09 | 3.39e-11 | 106.605263 | 99.774074 | -0.04476 | 1.52e-09 | 3.37e-10 | 6.78e-10 | 2.06e-11 | 106.303452 | 99.384964 | -0.163375 | 3.52e-09 | 7.76e-10 | 6.9e-10 | 2.17e-11
104.498413 | 99.781146 | -0.054859 | 2.16e-09 | 4.86e-10 | 6.68e-10 | 2.15e-11 | 106.501022 | 98.946224 | -0.190006 | 7.87e-09 | 1.8e-09 | 1.01e-09 | 3.39e-11 | 106.680954 | 99.773777 | -0.04476 | 1.52e-09 | 3.37e-10 | 6.78e-10 | 2.06e-11 | 106.362755 | 99.383878 | -0.163375 | 3.52e-09 | 7.76e-10 | 6.9e-10 | 2.17e-11
104.568626 | 99.78078 | -0.05485 | 2.16e-09 | 4.86e-10 | 6.68e-10 | 2.15e-11 | 106.567581 | 98.944959 | -0.189654 | 7.86e-09 | 1.8e-09 | 1.01e-09 | 3.38e-11 | 106.760033 | 99.773481 | -0.044711 | 1.51e-09 | 3.36e-10 | 6.79e-10 | 2.06e-11 | 106.424973 | 99.382792 | -0.163359 | 3.52e-09 | 7.76e-10 | 6.9e-10 | 2.17e-11
104.635803 | 99.780415 | -0.05484 | 2.16e-09 | 4.86e-10 | 6.68e-10 | 2.15e-11 | 106.632889 | 98.943696 | -0.189302 | 7.86e-09 | 1.8e-09 | 1.01e-09 | 3.38e-11 | 106.839371 | 99.773185 | -0.044663 | 1.51e-09 | 3.36e-10 | 6.79e-10 | 2.06e-11 | 106.490067 | 99.381707 | -0.163343 | 3.52e-09 | 7.76e-10 | 6.9e-10 | 2.17e-11
104.697556 | 99.78005 | -0.05483 | 2.16e-09 | 4.86e-10 | 6.68e-10 | 2.15e-11 | 106.69735 | 98.942435 | -0.188949 | 7.85e-09 | 1.8e-09 | 1.01e-09 | 3.38e-11 | 106.920433 | 99.772889 | -0.044614 | 1.51e-09 | 3.36e-10 | 6.79e-10 | 2.06e-11 | 106.556191 | 99.380621 | -0.163327 | 3.52e-09 | 7.76e-10 | 6.9e-10 | 2.17e-11
104.758156 | 99.779685 | -0.054808 | 2.16e-09 | 4.86e-10 | 6.68e-10 | 2.15e-11 | 106.762283 | 98.941177 | -0.188244 | 7.84e-09 | 1.8e-09 | 1.01e-09 | 3.37e-11 | 106.999466 | 99.772594 | -0.044515 | 1.51e-09 | 3.36e-10 | 6.79e-10 | 2.07e-11 | 106.627945 | 99.379535 | -0.163294 | 3.52e-09 | 7.76e-10 | 6.9e-10 | 2.17e-11
104.820923 | 99.77932 | -0.054808 | 2.16e-09 | 4.86e-10 | 6.68e-10 | 2.14e-11 | 106.827591 | 98.939922 | -0.188244 | 7.84e-09 | 1.8e-09 | 1.01e-09 | 3.37e-11 | 107.075829 | 99.7723 | -0.044515 | 1.51e-09 | 3.36e-10 | 6.79e-10 | 2.07e-11 | 106.700974 | 99.378449 | -0.163294 | 3.52e-09 | 7.76e-10 | 6.9e-10 | 2.17e-11
104.886093 | 99.778955 | -0.054798 | 2.16e-09 | 4.86e-10 | 6.68e-10 | 2.14e-11 | 106.89241 | 98.938668 | -0.187891 | 7.83e-09 | 1.8e-09 | 1.01e-09 | 3.37e-11 | 107.148972 | 99.772005 | -0.044466 | 1.51e-09 | 3.36e-10 | 6.79e-10 | 2.07e-11 | 106.771133 | 99.377363 | -0.163278 | 3.52e-09 | 7.76e-10 | 6.9e-10 | 2.17e-11
104.95314 | 99.778591 | -0.054786 | 2.16e-09 | 4.86e-10 | 6.68e-10 | 2.14e-11 | 106.957176 | 98.937418 | -0.187538 | 7.83e-09 | 1.79e-09 | 1.01e-09 | 3.37e-11 | 107.219238 | 99.771712 | -0.044416 | 1.51e-09 | 3.36e-10 | 6.79e-10 | 2.07e-11 | 106.839554 | 99.376277 | -0.163262 | 3.52e-09 | 7.76e-10 | 6.9e-10 | 2.17e-11
105.024071 | 99.778227 | -0.054775 | 2.16e-09 | 4.86e-10 | 6.68e-10 | 2.15e-11 | 107.022667 | 98.93617 | -0.187185 | 7.82e-09 | 1.79e-09 | 1.01e-09 | 3.38e-11 | 107.286583 | 99.771418 | -0.044367 | 1.51e-09 | 3.35e-10 | 6.79e-10 | 2.07e-11 | 106.906754 | 99.375192 | -0.163246 | 3.52e-09 | 7.76e-10 | 6.9e-10 | 2.17e-11
105.096756 | 99.777863 | -0.054752 | 2.16e-09 | 4.86e-10 | 6.68e-10 | 2.15e-11 | 107.087662 | 98.934926 | -0.186479 | 7.81e-09 | 1.79e-09 | 1.01e-09 | 3.38e-11 | 107.351463 | 99.771126 | -0.044267 | 1.51e-09 | 3.35e-10 | 6.79e-10 | 2.07e-11 | 106.97168 | 99.374107 | -0.163213 | 3.52e-09 | 7.76e-10 | 6.91e-10 | 2.17e-11
105.169777 | 99.7775 | -0.054752 | 2.16e-09 | 4.86e-10 | 6.68e-10 | 2.15e-11 | 107.153824 | 98.933684 | -0.186479 | 7.81e-09 | 1.79e-09 | 1.01e-09 | 3.38e-11 | 107.418198 | 99.770833 | -0.044267 | 1.51e-09 | 3.35e-10 | 6.79e-10 | 2.07e-11 | 107.032715 | 99.373022 | -0.163213 | 3.52e-09 | 7.76e-10 | 6.91e-10 | 2.17e-11
105.242798 | 99.777138 | -0.05474 | 2.16e-09 | 4.86e-10 | 6.68e-10 | 2.15e-11 | 107.217323 | 98.932445 | -0.186127 | 7.8e-09 | 1.79e-09 | 1.01e-09 | 3.38e-11 | 107.483322 | 99.770542 | -0.044217 | 1.51e-09 | 3.35e-10 | 6.78e-10 | 2.07e-11 | 107.092674 | 99.371937 | -0.163197 | 3.52e-09 | 7.76e-10 | 6.91e-10 | 2.17e-11
105.314438 | 99.776775 | -0.054728 | 2.16e-09 | 4.86e-10 | 6.68e-10 | 2.15e-11 | 107.27861 | 98.931209 | -0.185774 | 7.8e-09 | 1.79e-09 | 1.01e-09 | 3.38e-11 | 107.551537 | 99.77025 | -0.044167 | 1.51e-09 | 3.35e-10 | 6.78e-10 | 2.07e-11 | 107.15377 | 99.370853 | -0.163181 | 3.52e-09 | 7.76e-10 | 6.91e-10 | 2.17e-11
105.385941 | 99.776414 | -0.054716 | 2.16e-09 | 4.85e-10 | 6.68e-10 | 2.15e-11 | 107.338623 | 98.929976 | -0.185421 | 7.79e-09 | 1.79e-09 | 1.01e-09 | 3.38e-11 | 107.62178 | 99.76996 | -0.044117 | 1.51e-09 | 3.35e-10 | 6.78e-10 | 2.08e-11 | 107.218308 | 99.36977 | -0.163165 | 3.52e-09 | 7.76e-10 | 6.91e-10 | 2.17e-11
105.455338 | 99.776052 | -0.054691 | 2.16e-09 | 4.85e-10 | 6.68e-10 | 2.15e-11 | 107.395226 | 98.928745 | -0.184716 | 7.79e-09 | 1.79e-09 | 1.01e-09 | 3.39e-11 | 107.692993 | 99.76967 | -0.044017 | 1.51e-09 | 3.35e-10 | 6.78e-10 | 2.08e-11 | 107.280678 | 99.368687 | -0.163134 | 3.52e-09 | 7.76e-10 | 6.91e-10 | 2.17e-11
105.527664 | 99.775691 | -0.054691 | 2.16e-09 | 4.85e-10 | 6.68e-10 | 2.15e-11 | 107.44883 | 98.927518 | -0.184716 | 7.78e-09 | 1.79e-09 | 1.01e-09 | 3.39e-11 | 107.762001 | 99.769381 | -0.044017 | 1.51e-09 | 3.35e-10 | 6.78e-10 | 2.08e-11 | 107.343979 | 99.367604 | -0.163134 | 3.52e-09 | 7.76e-10 | 6.91e-10 | 2.17e-11
105.598633 | 99.775331 | -0.054679 | 2.16e-09 | 4.85e-10 | 6.68e-10 | 2.15e-11 | 107.507004 | 98.926294 | -0.184364 | 7.78e-09 | 1.78e-09 | 1.01e-09 | 3.39e-11 | 107.830978 | 99.769092 | -0.043967 | 1.51e-09 | 3.35e-10 | 6.78e-10 | 2.08e-11 | 107.407852 | 99.366522 | -0.163118 | 3.52e-09 | 7.76e-10 | 6.91e-10 | 2.17e-11
105.671669 | 99.774971 | -0.054666 | 2.16e-09 | 4.85e-10 | 6.68e-10 | 2.15e-11 | 107.565811 | 98.925072 | -0.184012 | 7.77e-09 | 1.78e-09 | 1.01e-09 | 3.39e-11 | 107.896202 | 99.768805 | -0.043916 | 1.51e-09 | 3.34e-10 | 6.78e-10 | 2.08e-11 | 107.476746 | 99.36544 | -0.163103 | 3.52e-09 | 7.75e-10 | 6.91e-10 | 2.17e-11
105.745529 | 99.774611 | -0.054653 | 2.16e-09 | 4.84e-10 | 6.68e-10 | 2.15e-11 | 107.629639 | 98.923854 | -0.18366 | 7.77e-09 | 1.78e-09 | 1.01e-09 | 3.39e-11 | 107.959145 | 99.768517 | -0.043866 | 1.51e-09 | 3.34e-10 | 6.78e-10 | 2.08e-11 | 107.545105 | 99.364358 | -0.163087 | 3.52e-09 | 7.75e-10 | 6.91e-10 | 2.18e-11
105.819641 | 99.774251 | -0.054628 | 2.16e-09 | 4.84e-10 | 6.68e-10 | 2.15e-11 | 107.695778 | 98.922639 | -0.182957 | 7.76e-09 | 1.78e-09 | 1.01e-09 | 3.39e-11 | 108.024307 | 99.76823 | -0.043765 | 1.51e-09 | 3.34e-10 | 6.78e-10 | 2.07e-11 | 107.611832 | 99.363277 | -0.163057 | 3.52e-09 | 7.75e-10 | 6.91e-10 | 2.18e-11
105.890465 | 99.773892 | -0.054628 | 2.16e-09 | 4.84e-10 | 6.68e-10 | 2.15e-11 | 107.766441 | 98.921427 | -0.182957 | 7.76e-09 | 1.78e-09 | 1.01e-09 | 3.39e-11 | 108.09082 | 99.767944 | -0.043765 | 1.51e-09 | 3.34e-10 | 6.78e-10 | 2.07e-11 | 107.680283 | 99.362196 | -0.163057 | 3.52e-09 | 7.75e-10 | 6.91e-10 | 2.18e-11
105.959694 | 99.773533 | -0.054615 | 2.16e-09 | 4.84e-10 | 6.68e-10 | 2.15e-11 | 107.836586 | 98.920218 | -0.182606 | 7.75e-09 | 1.78e-09 | 1.01e-09 | 3.39e-11 | 108.159302 | 99.767658 | -0.043715 | 1.51e-09 | 3.34e-10 | 6.78e-10 | 2.07e-11 | 107.749649 | 99.361116 | -0.163042 | 3.52e-09 | 7.75e-10 | 6.91e-10 | 2.18e-11
106.024864 | 99.773174 | -0.054602 | 2.15e-09 | 4.84e-10 | 6.68e-10 | 2.15e-11 | 107.90535 | 98.919013 | -0.182255 | 7.75e-09 | 1.78e-09 | 1.01e-09 | 3.39e-11 | 108.226357 | 99.767373 | -0.043664 | 1.5e-09 | 3.34e-10 | 6.78e-10 | 2.07e-11 | 107.814255 | 99.360036 | -0.163028 | 3.52e-09 | 7.75e-10 | 6.91e-10 | 2.18e-11
106.091141 | 99.772815 | -0.054589 | 2.15e-09 | 4.84e-10 | 6.68e-10 | 2.15e-11 | 107.970032 | 98.917811 | -0.181905 | 7.74e-09 | 1.78e-09 | 1.01e-09 | 3.39e-11 | 108.299927 | 99.767087 | -0.043614 | 1.5e-09 | 3.34e-10 | 6.78e-10 | 2.07e-11 | 107.87561 | 99.358956 | -0.163013 | 3.52e-09 | 7.75e-10 | 6.91e-10 | 2.18e-11
106.155868 | 99.772456 | -0.054562 | 2.15e-09 | 4.84e-10 | 6.68e-10 | 2.15e-11 | 108.03331 | 98.916612 | -0.181205 | 7.73e-09 | 1.77e-09 | 1.01e-09 | 3.39e-11 | 108.373268 | 99.766803 | -0.043513 | 1.5e-09 | 3.34e-10 | 6.78e-10 | 2.07e-11 | 107.934532 | 99.357876 | -0.162985 | 3.52e-09 | 7.76e-10 | 6.91e-10 | 2.18e-11
106.222244 | 99.772097 | -0.054562 | 2.15e-09 | 4.84e-10 | 6.68e-10 | 2.15e-11 | 108.093018 | 98.915416 | -0.181205 | 7.73e-09 | 1.77e-09 | 1.01e-09 | 3.4e-11 | 108.449951 | 99.766518 | -0.043513 | 1.5e-09 | 3.34e-10 | 6.78e-10 | 2.07e-11 | 107.990868 | 99.356797 | -0.162985 | 3.52e-09 | 7.76e-10 | 6.91e-10 | 2.18e-11
106.288719 | 99.771738 | -0.054549 | 2.15e-09 | 4.84e-10 | 6.68e-10 | 2.15e-11 | 108.150192 | 98.914223 | -0.180856 | 7.72e-09 | 1.77e-09 | 1.01e-09 | 3.4e-11 | 108.528099 | 99.766234 | -0.043463 | 1.5e-09 | 3.34e-10 | 6.78e-10 | 2.07e-11 | 108.045754 | 99.355717 | -0.162971 | 3.52e-09 | 7.76e-10 | 6.91e-10 | 2.18e-11
106.363319 | 99.771378 | -0.054536 | 2.15e-09 | 4.84e-10 | 6.68e-10 | 2.15e-11 | 108.205971 | 98.913033 | -0.180507 | 7.72e-09 | 1.77e-09 | 1.01e-09 | 3.4e-11 | 108.608383 | 99.76595 | -0.043412 | 1.5e-09 | 3.33e-10 | 6.79e-10 | 2.07e-11 | 108.096703 | 99.354637 | -0.162957 | 3.52e-09 | 7.76e-10 | 6.92e-10 | 2.18e-11
106.441422 | 99.771018 | -0.054522 | 2.15e-09 | 4.84e-10 | 6.68e-10 | 2.15e-11 | 108.264786 | 98.911846 | -0.180159 | 7.71e-09 | 1.77e-09 | 1.01e-09 | 3.4e-11 | 108.685532 | 99.765666 | -0.043362 | 1.5e-09 | 3.33e-10 | 6.79e-10 | 2.07e-11 | 108.149948 | 99.353557 | -0.162944 | 3.52e-09 | 7.76e-10 | 6.92e-10 | 2.18e-11
106.520912 | 99.770657 | -0.054509 | 2.15e-09 | 4.84e-10 | 6.68e-10 | 2.15e-11 | 108.326317 | 98.910661 | -0.179811 | 7.71e-09 | 1.77e-09 | 1.01e-09 | 3.4e-11 | 108.763756 | 99.765382 | -0.043312 | 1.5e-09 | 3.33e-10 | 6.79e-10 | 2.07e-11 | 108.203392 | 99.352477 | -0.16293 | 3.52e-09 | 7.76e-10 | 6.92e-10 | 2.18e-11
106.602074 | 99.770296 | -0.054495 | 2.15e-09 | 4.84e-10 | 6.68e-10 | 2.15e-11 | 108.386826 | 98.909479 | -0.179464 | 7.7e-09 | 1.77e-09 | 1.01e-09 | 3.4e-11 | 108.83812 | 99.765099 | -0.043261 | 1.5e-09 | 3.33e-10 | 6.79e-10 | 2.07e-11 | 108.261459 | 99.351396 | -0.162917 | 3.52e-09 | 7.76e-10 | 6.92e-10 | 2.18e-11
106.68782 | 99.769935 | -0.054481 | 2.15e-09 | 4.84e-10 | 6.68e-10 | 2.14e-11 | 108.447121 | 98.908299 | -0.179117 | 7.7e-09 | 1.77e-09 | 1.01e-09 | 3.4e-11 | 108.91555 | 99.764815 | -0.043211 | 1.5e-09 | 3.33e-10 | 6.79e-10 | 2.07e-11 | 108.318924 | 99.350315 | -0.162904 | 3.52e-09 | 7.76e-10 | 6.93e-10 | 2.18e-11
106.771408 | 99.769573 | -0.054468 | 2.15e-09 | 4.84e-10 | 6.68e-10 | 2.14e-11 | 108.509323 | 98.907122 | -0.178771 | 7.69e-09 | 1.77e-09 | 1.01e-09 | 3.4e-11 | 108.99131 | 99.764532 | -0.043161 | 1.5e-09 | 3.33e-10 | 6.79e-10 | 2.07e-11 | 108.379776 | 99.349234 | -0.162892 | 3.52e-09 | 7.76e-10 | 6.93e-10 | 2.17e-11
106.852028 | 99.76921 | -0.054454 | 2.15e-09 | 4.84e-10 | 6.68e-10 | 2.14e-11 | 108.568581 | 98.905948 | -0.178426 | 7.68e-09 | 1.76e-09 | 1.01e-09 | 3.4e-11 | 109.066567 | 99.764248 | -0.043111 | 1.5e-09 | 3.33e-10 | 6.79e-10 | 2.07e-11 | 108.441505 | 99.348152 | -0.162879 | 3.52e-09 | 7.76e-10 | 6.93e-10 | 2.17e-11
106.930496 | 99.768847 | -0.054439 | 2.15e-09 | 4.84e-10 | 6.68e-10 | 2.14e-11 | 108.628258 | 98.904775 | -0.178081 | 7.68e-09 | 1.76e-09 | 1.01e-09 | 3.4e-11 | 109.137634 | 99.763965 | -0.043061 | 1.5e-09 | 3.33e-10 | 6.79e-10 | 2.07e-11 | 108.505981 | 99.34707 | -0.162867 | 3.52e-09 | 7.76e-10 | 6.93e-10 | 2.17e-11
107.006386 | 99.768484 | -0.054425 | 2.15e-09 | 4.84e-10 | 6.68e-10 | 2.14e-11 | 108.686813 | 98.903605 | -0.177737 | 7.67e-09 | 1.76e-09 | 1.01e-09 | 3.4e-11 | 109.212509 | 99.763681 | -0.04301 | 1.5e-09 | 3.33e-10 | 6.79e-10 | 2.08e-11 | 108.569862 | 99.345987 | -0.162855 | 3.52e-09 | 7.76e-10 | 6.93e-10 | 2.17e-11
107.080399 | 99.76812 | -0.05441 | 2.15e-09 | 4.84e-10 | 6.68e-10 | 2.14e-11 | 108.746826 | 98.902436 | -0.177393 | 7.67e-09 | 1.76e-09 | 1.01e-09 | 3.4e-11 | 109.287148 | 99.763397 | -0.04296 | 1.5e-09 | 3.33e-10 | 6.79e-10 | 2.08e-11 | 108.636513 | 99.344904 | -0.162843 | 3.52e-09 | 7.76e-10 | 6.93e-10 | 2.17e-11
107.149948 | 99.767755 | -0.054396 | 2.15e-09 | 4.84e-10 | 6.68e-10 | 2.14e-11 | 108.804276 | 98.90127 | -0.17705 | 7.66e-09 | 1.76e-09 | 1.01e-09 | 3.4e-11 | 109.361366 | 99.763113 | -0.04291 | 1.5e-09 | 3.32e-10 | 6.79e-10 | 2.08e-11 | 108.701698 | 99.343821 | -0.162831 | 3.52e-09 | 7.76e-10 | 6.93e-10 | 2.17e-11
107.216599 | 99.76739 | -0.054381 | 2.15e-09 | 4.84e-10 | 6.68e-10 | 2.14e-11 | 108.861794 | 98.900105 | -0.176707 | 7.65e-09 | 1.76e-09 | 1.01e-09 | 3.4e-11 | 109.43573 | 99.762829 | -0.04286 | 1.5e-09 | 3.32e-10 | 6.79e-10 | 2.08e-11 | 108.767273 | 99.342738 | -0.16282 | 3.52e-09 | 7.76e-10 | 6.93e-10 | 2.18e-11
107.282509 | 99.767024 | -0.054366 | 2.15e-09 | 4.83e-10 | 6.68e-10 | 2.14e-11 | 108.917801 | 98.898942 | -0.176365 | 7.65e-09 | 1.76e-09 | 1.01e-09 | 3.4e-11 | 109.513123 | 99.762545 | -0.04281 | 1.5e-09 | 3.32e-10 | 6.79e-10 | 2.08e-11 | 108.831749 | 99.341654 | -0.162809 | 3.52e-09 | 7.76e-10 | 6.93e-10 | 2.18e-11
107.351318 | 99.766658 | -0.05435 | 2.15e-09 | 4.83e-10 | 6.68e-10 | 2.14e-11 | 108.974915 | 98.89778 | -0.176024 | 7.64e-09 | 1.75e-09 | 1.01e-09 | 3.39e-11 | 109.589539 | 99.76226 | -0.04276 | 1.5e-09 | 3.32e-10 | 6.79e-10 | 2.08e-11 | 108.898171 | 99.340569 | -0.162797 | 3.52e-09 | 7.76e-10 | 6.93e-10 | 2.18e-11
107.419693 | 99.766292 | -0.054335 | 2.15e-09 | 4.83e-10 | 6.68e-10 | 2.14e-11 | 109.034874 | 98.896619 | -0.175684 | 7.64e-09 | 1.75e-09 | 1.01e-09 | 3.39e-11 | 109.663208 | 99.761975 | -0.04271 | 1.49e-09 | 3.32e-10 | 6.79e-10 | 2.08e-11 | 108.967407 | 99.339485 | -0.162786 | 3.52e-09 | 7.76e-10 | 6.93e-10 | 2.18e-11
107.485962 | 99.765925 | -0.054319 | 2.15e-09 | 4.83e-10 | 6.68e-10 | 2.14e-11 | 109.097473 | 98.89546 | -0.175343 | 7.63e-09 | 1.75e-09 | 1.01e-09 | 3.39e-11 | 109.733475 | 99.761691 | -0.04266 | 1.49e-09 | 3.32e-10 | 6.79e-10 | 2.08e-11 | 109.03849 | 99.3384 | -0.162776 | 3.52e-09 | 7.76e-10 | 6.92e-10 | 2.19e-11
107.554588 | 99.765557 | -0.054303 | 2.15e-09 | 4.83e-10 | 6.68e-10 | 2.14e-11 | 109.160706 | 98.894302 | -0.175004 | 7.62e-09 | 1.75e-09 | 1.01e-09 | 3.39e-11 | 109.800842 | 99.761405 | -0.042609 | 1.49e-09 | 3.32e-10 | 6.79e-10 | 2.08e-11 | 109.112389 | 99.337315 | -0.162765 | 3.52e-09 | 7.76e-10 | 6.92e-10 | 2.19e-11
107.625046 | 99.76519 | -0.054286 | 2.15e-09 | 4.83e-10 | 6.68e-10 | 2.14e-11 | 109.226524 | 98.893144 | -0.174665 | 7.62e-09 | 1.75e-09 | 1.01e-09 | 3.39e-11 | 109.868027 | 99.76112 | -0.042559 | 1.49e-09 | 3.32e-10 | 6.79e-10 | 2.08e-11 | 109.187729 | 99.336229 | -0.162754 | 3.52e-09 | 7.76e-10 | 6.92e-10 | 2.19e-11
107.693649 | 99.764822 | -0.054269 | 2.14e-09 | 4.83e-10 | 6.68e-10 | 2.14e-11 | 109.294495 | 98.891989 | -0.174327 | 7.61e-09 | 1.75e-09 | 1.01e-09 | 3.38e-11 | 109.932213 | 99.760834 | -0.042509 | 1.49e-09 | 3.32e-10 | 6.79e-10 | 2.09e-11 | 109.263596 | 99.335143 | -0.162744 | 3.52e-09 | 7.76e-10 | 6.93e-10 | 2.2e-11
107.761513 | 99.764454 | -0.054252 | 2.14e-09 | 4.83e-10 | 6.68e-10 | 2.14e-11 | 109.364037 | 98.890834 | -0.173989 | 7.61e-09 | 1.75e-09 | 1.01e-09 | 3.38e-11 | 109.993263 | 99.760547 | -0.042459 | 1.49e-09 | 3.32e-10 | 6.79e-10 | 2.09e-11 | 109.337463 | 99.334056 | -0.162734 | 3.52e-09 | 7.76e-10 | 6.93e-10 | 2.2e-11
107.828842 | 99.764085 | -0.054235 | 2.14e-09 | 4.83e-10 | 6.68e-10 | 2.14e-11 | 109.433395 | 98.88968 | -0.173652 | 7.6e-09 | 1.75e-09 | 1.01e-09 | 3.38e-11 | 110.05426 | 99.760261 | -0.042408 | 1.49e-09 | 3.32e-10 | 6.79e-10 | 2.09e-11 | 109.410057 | 99.33297 | -0.162724 | 3.51e-09 | 7.76e-10 | 6.93e-10 | 2.2e-11
107.897011 | 99.763716 | -0.054217 | 2.14e-09 | 4.82e-10 | 6.68e-10 | 2.14e-11 | 109.506149 | 98.888528 | -0.173315 | 7.59e-09 | 1.74e-09 | 1.01e-09 | 3.38e-11 | 110.11792 | 99.759974 | -0.042357 | 1.49e-09 | 3.31e-10 | 6.79e-10 | 2.09e-11 | 109.479874 | 99.331883 | -0.162714 | 3.51e-09 | 7.76e-10 | 6.93e-10 | 2.2e-11
107.965897 | 99.763346 | -0.054199 | 2.14e-09 | 4.82e-10 | 6.68e-10 | 2.15e-11 | 109.581688 | 98.887378 | -0.172979 | 7.59e-09 | 1.74e-09 | 1.02e-09 | 3.39e-11 | 110.181618 | 99.759687 | -0.042307 | 1.49e-09 | 3.31e-10 | 6.79e-10 | 2.09e-11 | 109.548325 | 99.330795 | -0.162704 | 3.51e-09 | 7.76e-10 | 6.93e-10 | 2.19e-11
108.033348 | 99.762977 | -0.054181 | 2.14e-09 | 4.82e-10 | 6.68e-10 | 2.15e-11 | 109.655373 | 98.886228 | -0.172644 | 7.58e-09 | 1.74e-09 | 1.02e-09 | 3.39e-11 | 110.246117 | 99.7594 | -0.042256 | 1.49e-09 | 3.31e-10 | 6.79e-10 | 2.08e-11 | 109.61322 | 99.329708 | -0.162694 | 3.51e-09 | 7.76e-10 | 6.93e-10 | 2.19e-11
108.102806 | 99.762607 | -0.054162 | 2.14e-09 | 4.82e-10 | 6.68e-10 | 2.15e-11 | 109.728516 | 98.885081 | -0.172309 | 7.58e-09 | 1.74e-09 | 1.02e-09 | 3.39e-11 | 110.317665 | 99.759113 | -0.042205 | 1.49e-09 | 3.31e-10 | 6.79e-10 | 2.08e-11 | 109.67865 | 99.32862 | -0.162684 | 3.51e-09 | 7.76e-10 | 6.93e-10 | 2.19e-11
108.174301 | 99.762238 | -0.054144 | 2.14e-09 | 4.82e-10 | 6.68e-10 | 2.15e-11 | 109.803757 | 98.883935 | -0.171974 | 7.57e-09 | 1.74e-09 | 1.02e-09 | 3.39e-11 | 110.392723 | 99.758826 | -0.042154 | 1.49e-09 | 3.31e-10 | 6.79e-10 | 2.08e-11 | 109.744667 | 99.327533 | -0.162675 | 3.51e-09 | 7.76e-10 | 6.93e-10 | 2.19e-11
108.244644 | 99.761868 | -0.054124 | 2.14e-09 | 4.82e-10 | 6.69e-10 | 2.15e-11 | 109.876358 | 98.882791 | -0.17164 | 7.56e-09 | 1.74e-09 | 1.02e-09 | 3.4e-11 | 110.469627 | 99.758539 | -0.042102 | 1.49e-09 | 3.31e-10 | 6.79e-10 | 2.08e-11 | 109.813255 | 99.326445 | -0.162665 | 3.51e-09 | 7.76e-10 | 6.94e-10 | 2.19e-11
108.31102 | 99.761499 | -0.054104 | 2.14e-09 | 4.82e-10 | 6.69e-10 | 2.15e-11 | 109.943161 | 98.88165 | -0.171306 | 7.56e-09 | 1.74e-09 | 1.02e-09 | 3.4e-11 | 110.546951 | 99.758252 | -0.042051 | 1.49e-09 | 3.31e-10 | 6.79e-10 | 2.08e-11 | 109.882614 | 99.325358 | -0.162656 | 3.51e-09 | 7.76e-10 | 6.94e-10 | 2.19e-11
108.378189 | 99.76113 | -0.054084 | 2.14e-09 | 4.82e-10 | 6.69e-10 | 2.15e-11 | 110.00576 | 98.88051 | -0.170973 | 7.55e-09 | 1.74e-09 | 1.02e-09 | 3.4e-11 | 110.622292 | 99.757966 | -0.041999 | 1.49e-09 | 3.31e-10 | 6.79e-10 | 2.08e-11 | 109.952065 | 99.32427 | -0.162647 | 3.51e-09 | 7.75e-10 | 6.94e-10 | 2.19e-11
108.445091 | 99.760762 | -0.054064 | 2.14e-09 | 4.82e-10 | 6.69e-10 | 2.16e-11 | 110.062683 | 98.879373 | -0.170641 | 7.55e-09 | 1.73e-09 | 1.02e-09 | 3.4e-11 | 110.697098 | 99.75768 | -0.041947 | 1.49e-09 | 3.3e-10 | 6.79e-10 | 2.08e-11 | 110.021713 | 99.323183 | -0.162638 | 3.51e-09 | 7.75e-10 | 6.94e-10 | 2.18e-11
108.508278 | 99.760394 | -0.054043 | 2.14e-09 | 4.82e-10 | 6.69e-10 | 2.16e-11 | 110.116005 | 98.878238 | -0.170309 | 7.54e-09 | 1.73e-09 | 1.02e-09 | 3.41e-11 | 110.771835 | 99.757394 | -0.041895 | 1.49e-09 | 3.3e-10 | 6.79e-10 | 2.08e-11 | 110.088951 | 99.322096 | -0.162629 | 3.51e-09 | 7.75e-10 | 6.94e-10 | 2.18e-11
108.571945 | 99.760028 | -0.054022 | 2.14e-09 | 4.82e-10 | 6.69e-10 | 2.16e-11 | 110.168129 | 98.877106 | -0.169977 | 7.54e-09 | 1.73e-09 | 1.02e-09 | 3.41e-11 | 110.841454 | 99.757109 | -0.041842 | 1.49e-09 | 3.3e-10 | 6.79e-10 | 2.08e-11 | 110.156189 | 99.321009 | -0.16262 | 3.51e-09 | 7.75e-10 | 6.94e-10 | 2.18e-11
108.639816 | 99.759662 | -0.054001 | 2.14e-09 | 4.82e-10 | 6.69e-10 | 2.15e-11 | 110.220581 | 98.875976 | -0.169646 | 7.53e-09 | 1.73e-09 | 1.02e-09 | 3.41e-11 | 110.910965 | 99.756825 | -0.04179 | 1.49e-09 | 3.3e-10 | 6.79e-10 | 2.08e-11 | 110.220558 | 99.319923 | -0.162611 | 3.51e-09 | 7.75e-10 | 6.94e-10 | 2.19e-11
108.708542 | 99.759297 | -0.05398 | 2.14e-09 | 4.82e-10 | 6.69e-10 | 2.15e-11 | 110.274658 | 98.874849 | -0.169316 | 7.53e-09 | 1.73e-09 | 1.02e-09 | 3.41e-11 | 110.97876 | 99.756541 | -0.041737 | 1.48e-09 | 3.3e-10 | 6.79e-10 | 2.08e-11 | 110.283508 | 99.318837 | -0.162602 | 3.51e-09 | 7.74e-10 | 6.94e-10 | 2.19e-11
108.7798 | 99.758932 | -0.053958 | 2.14e-09 | 4.82e-10 | 6.69e-10 | 2.15e-11 | 110.332871 | 98.873725 | -0.168986 | 7.52e-09 | 1.73e-09 | 1.02e-09 | 3.41e-11 | 111.046463 | 99.756258 | -0.041684 | 1.48e-09 | 3.3e-10 | 6.79e-10 | 2.08e-11 | 110.344765 | 99.317751 | -0.162594 | 3.51e-09 | 7.74e-10 | 6.94e-10 | 2.19e-11
108.853333 | 99.758569 | -0.053935 | 2.14e-09 | 4.82e-10 | 6.69e-10 | 2.15e-11 | 110.394615 | 98.872604 | -0.168657 | 7.51e-09 | 1.73e-09 | 1.02e-09 | 3.41e-11 | 111.112076 | 99.755976 | -0.04163 | 1.48e-09 | 3.3e-10 | 6.8e-10 | 2.08e-11 | 110.405968 | 99.316666 | -0.162585 | 3.51e-09 | 7.74e-10 | 6.94e-10 | 2.19e-11
108.929642 | 99.758206 | -0.053913 | 2.14e-09 | 4.82e-10 | 6.69e-10 | 2.15e-11 | 110.456619 | 98.871486 | -0.168328 | 7.51e-09 | 1.73e-09 | 1.02e-09 | 3.41e-11 | 111.182114 | 99.755694 | -0.041577 | 1.48e-09 | 3.29e-10 | 6.8e-10 | 2.08e-11 | 110.467407 | 99.315581 | -0.162577 | 3.51e-09 | 7.74e-10 | 6.94e-10 | 2.19e-11
109.007248 | 99.757844 | -0.053891 | 2.14e-09 | 4.81e-10 | 6.69e-10 | 2.15e-11 | 110.524559 | 98.870371 | -0.168 | 7.5e-09 | 1.72e-09 | 1.02e-09 | 3.41e-11 | 111.252014 | 99.755414 | -0.041523 | 1.48e-09 | 3.29e-10 | 6.8e-10 | 2.08e-11 | 110.531654 | 99.314496 | -0.162569 | 3.51e-09 | 7.74e-10 | 6.94e-10 | 2.19e-11
109.087296 | 99.757483 | -0.053868 | 2.14e-09 | 4.81e-10 | 6.69e-10 | 2.15e-11 | 110.595459 | 98.869258 | -0.167673 | 7.5e-09 | 1.72e-09 | 1.02e-09 | 3.41e-11 | 111.323525 | 99.755134 | -0.041469 | 1.48e-09 | 3.29e-10 | 6.8e-10 | 2.08e-11 | 110.59642 | 99.313412 | -0.162561 | 3.51e-09 | 7.74e-10 | 6.94e-10 | 2.19e-11
109.163864 | 99.757123 | -0.053845 | 2.14e-09 | 4.81e-10 | 6.69e-10 | 2.15e-11 | 110.667748 | 98.868148 | -0.167346 | 7.49e-09 | 1.72e-09 | 1.02e-09 | 3.41e-11 | 111.392777 | 99.754855 | -0.041415 | 1.48e-09 | 3.29e-10 | 6.8e-10 | 2.08e-11 | 110.660111 | 99.312328 | -0.162554 | 3.51e-09 | 7.75e-10 | 6.94e-10 | 2.19e-11
109.238937 | 99.756764 | -0.053821 | 2.14e-09 | 4.81e-10 | 6.69e-10 | 2.15e-11 | 110.738327 | 98.867042 | -0.16702 | 7.49e-09 | 1.72e-09 | 1.02e-09 | 3.41e-11 | 111.463333 | 99.754577 | -0.041361 | 1.48e-09 | 3.29e-10 | 6.79e-10 | 2.08e-11 | 110.726074 | 99.311245 | -0.162546 | 3.51e-09 | 7.75e-10 | 6.94e-10 | 2.19e-11
109.312393 | 99.756405 | -0.053798 | 2.14e-09 | 4.81e-10 | 6.69e-10 | 2.15e-11 | 110.80751 | 98.865937 | -0.166695 | 7.48e-09 | 1.72e-09 | 1.02e-09 | 3.41e-11 | 111.533035 | 99.7543 | -0.041306 | 1.48e-09 | 3.29e-10 | 6.79e-10 | 2.08e-11 | 110.791061 | 99.310162 | -0.162539 | 3.51e-09 | 7.75e-10 | 6.95e-10 | 2.2e-11
109.383629 | 99.756048 | -0.053775 | 2.14e-09 | 4.81e-10 | 6.69e-10 | 2.15e-11 | 110.872841 | 98.864836 | -0.16637 | 7.48e-09 | 1.72e-09 | 1.02e-09 | 3.41e-11 | 111.605568 | 99.754023 | -0.041252 | 1.48e-09 | 3.29e-10 | 6.79e-10 | 2.08e-11 | 110.855492 | 99.30908 | -0.162532 | 3.51e-09 | 7.75e-10 | 6.95e-10 | 2.2e-11
109.446182 | 99.755691 | -0.053751 | 2.14e-09 | 4.81e-10 | 6.69e-10 | 2.15e-11 | 110.936745 | 98.863737 | -0.166047 | 7.47e-09 | 1.72e-09 | 1.02e-09 | 3.41e-11 | 111.675903 | 99.753748 | -0.041197 | 1.48e-09 | 3.29e-10 | 6.79e-10 | 2.08e-11 | 110.91819 | 99.307998 | -0.162525 | 3.51e-09 | 7.75e-10 | 6.95e-10 | 2.2e-11
109.50734 | 99.755334 | -0.053727 | 2.14e-09 | 4.81e-10 | 6.69e-10 | 2.15e-11 | 110.994911 | 98.862641 | -0.165724 | 7.46e-09 | 1.72e-09 | 1.02e-09 | 3.41e-11 | 111.746964 | 99.753473 | -0.041142 | 1.48e-09 | 3.29e-10 | 6.79e-10 | 2.08e-11 | 110.98391 | 99.306917 | -0.162518 | 3.51e-09 | 7.75e-10 | 6.95e-10 | 2.2e-11
109.567139 | 99.754978 | -0.053703 | 2.14e-09 | 4.81e-10 | 6.69e-10 | 2.15e-11 | 111.051964 | 98.861547 | -0.165402 | 7.46e-09 | 1.72e-09 | 1.02e-09 | 3.41e-11 | 111.819298 | 99.753199 | -0.041087 | 1.48e-09 | 3.29e-10 | 6.79e-10 | 2.08e-11 | 111.046204 | 99.305836 | -0.162512 | 3.51e-09 | 7.76e-10 | 6.95e-10 | 2.2e-11
109.625198 | 99.754623 | -0.053679 | 2.14e-09 | 4.81e-10 | 6.69e-10 | 2.15e-11 | 111.106934 | 98.860456 | -0.165081 | 7.45e-09 | 1.71e-09 | 1.02e-09 | 3.41e-11 | 111.89325 | 99.752926 | -0.041032 | 1.48e-09 | 3.29e-10 | 6.79e-10 | 2.07e-11 | 111.108254 | 99.304756 | -0.162506 | 3.51e-09 | 7.75e-10 | 6.95e-10 | 2.2e-11
109.685013 | 99.754267 | -0.053655 | 2.13e-09 | 4.81e-10 | 6.69e-10 | 2.15e-11 | 111.165146 | 98.859367 | -0.16476 | 7.45e-09 | 1.71e-09 | 1.02e-09 | 3.41e-11 | 111.964806 | 99.752654 | -0.040976 | 1.48e-09 | 3.29e-10 | 6.79e-10 | 2.07e-11 | 111.170448 | 99.303675 | -0.1625 | 3.51e-09 | 7.75e-10 | 6.95e-10 | 2.2e-11
109.75029 | 99.753912 | -0.053631 | 2.13e-09 | 4.81e-10 | 6.69e-10 | 2.15e-11 | 111.220863 | 98.85828 | -0.164441 | 7.44e-09 | 1.71e-09 | 1.02e-09 | 3.4e-11 | 112.03756 | 99.752382 | -0.040921 | 1.48e-09 | 3.28e-10 | 6.79e-10 | 2.07e-11 | 111.234093 | 99.302596 | -0.162494 | 3.51e-09 | 7.75e-10 | 6.95e-10 | 2.2e-11
109.821938 | 99.753557 | -0.053607 | 2.13e-09 | 4.81e-10 | 6.69e-10 | 2.15e-11 | 111.282394 | 98.857195 | -0.164122 | 7.44e-09 | 1.71e-09 | 1.02e-09 | 3.4e-11 | 112.112534 | 99.752112 | -0.040866 | 1.48e-09 | 3.28e-10 | 6.79e-10 | 2.07e-11 | 111.297813 | 99.301516 | -0.162489 | 3.51e-09 | 7.75e-10 | 6.96e-10 | 2.2e-11
109.900192 | 99.753202 | -0.053582 | 2.13e-09 | 4.81e-10 | 6.69e-10 | 2.16e-11 | 111.347084 | 98.856113 | -0.163805 | 7.43e-09 | 1.71e-09 | 1.02e-09 | 3.4e-11 | 112.188759 | 99.751842 | -0.04081 | 1.48e-09 | 3.28e-10 | 6.79e-10 | 2.07e-11 | 111.362854 | 99.300437 | -0.162484 | 3.51e-09 | 7.75e-10 | 6.96e-10 | 2.2e-11
109.982399 | 99.752848 | -0.053558 | 2.13e-09 | 4.8e-10 | 6.69e-10 | 2.16e-11 | 111.413513 | 98.855032 | -0.163488 | 7.43e-09 | 1.71e-09 | 1.02e-09 | 3.4e-11 | 112.260239 | 99.751573 | -0.040755 | 1.48e-09 | 3.28e-10 | 6.79e-10 | 2.07e-11 | 111.427933 | 99.299358 | -0.16248 | 3.51e-09 | 7.75e-10 | 6.96e-10 | 2.2e-11
110.068016 | 99.752493 | -0.053533 | 2.13e-09 | 4.8e-10 | 6.69e-10 | 2.16e-11 | 111.47821 | 98.853953 | -0.163172 | 7.42e-09 | 1.71e-09 | 1.02e-09 | 3.4e-11 | 112.33268 | 99.751304 | -0.040699 | 1.48e-09 | 3.28e-10 | 6.79e-10 | 2.08e-11 | 111.497299 | 99.298279 | -0.162475 | 3.51e-09 | 7.75e-10 | 6.96e-10 | 2.2e-11
110.152405 | 99.752138 | -0.053509 | 2.13e-09 | 4.8e-10 | 6.69e-10 | 2.15e-11 | 111.546364 | 98.852876 | -0.162857 | 7.41e-09 | 1.71e-09 | 1.02e-09 | 3.4e-11 | 112.404457 | 99.751036 | -0.040643 | 1.48e-09 | 3.28e-10 | 6.79e-10 | 2.08e-11 | 111.566063 | 99.2972 | -0.162471 | 3.51e-09 | 7.75e-10 | 6.96e-10 | 2.19e-11
110.236633 | 99.751783 | -0.053484 | 2.13e-09 | 4.8e-10 | 6.69e-10 | 2.15e-11 | 111.614647 | 98.851801 | -0.162543 | 7.41e-09 | 1.7e-09 | 1.02e-09 | 3.4e-11 | 112.472122 | 99.750768 | -0.040588 | 1.48e-09 | 3.28e-10 | 6.79e-10 | 2.08e-11 | 111.636009 | 99.296122 | -0.162468 | 3.51e-09 | 7.75e-10 | 6.96e-10 | 2.19e-11
110.313492 | 99.751428 | -0.053459 | 2.13e-09 | 4.8e-10 | 6.69e-10 | 2.15e-11 | 111.686935 | 98.850727 | -0.162229 | 7.4e-09 | 1.7e-09 | 1.02e-09 | 3.4e-11 | 112.537964 | 99.750501 | -0.040532 | 1.48e-09 | 3.28e-10 | 6.79e-10 | 2.08e-11 | 111.70504 | 99.295043 | -0.162464 | 3.51e-09 | 7.75e-10 | 6.96e-10 | 2.19e-11
110.387657 | 99.751073 | -0.053434 | 2.13e-09 | 4.8e-10 | 6.69e-10 | 2.15e-11 | 111.760033 | 98.849655 | -0.161917 | 7.4e-09 | 1.7e-09 | 1.02e-09 | 3.4e-11 | 112.601479 | 99.750234 | -0.040476 | 1.48e-09 | 3.28e-10 | 6.79e-10 | 2.08e-11 | 111.774185 | 99.293964 | -0.162461 | 3.51e-09 | 7.75e-10 | 6.96e-10 | 2.19e-11
110.457565 | 99.750717 | -0.053409 | 2.13e-09 | 4.8e-10 | 6.69e-10 | 2.15e-11 | 111.835251 | 98.848585 | -0.161605 | 7.39e-09 | 1.7e-09 | 1.02e-09 | 3.4e-11 | 112.66465 | 99.749967 | -0.040421 | 1.48e-09 | 3.28e-10 | 6.79e-10 | 2.09e-11 | 111.842712 | 99.292885 | -0.162459 | 3.51e-09 | 7.75e-10 | 6.96e-10 | 2.19e-11
110.526634 | 99.750361 | -0.053384 | 2.13e-09 | 4.8e-10 | 6.69e-10 | 2.15e-11 | 111.912186 | 98.847516 | -0.161295 | 7.39e-09 | 1.7e-09 | 1.02e-09 | 3.4e-11 | 112.729958 | 99.749701 | -0.040365 | 1.48e-09 | 3.28e-10 | 6.8e-10 | 2.09e-11 | 111.909073 | 99.291806 | -0.162457 | 3.51e-09 | 7.75e-10 | 6.96e-10 | 2.19e-11
110.592567 | 99.750005 | -0.053358 | 2.13e-09 | 4.8e-10 | 6.68e-10 | 2.15e-11 | 111.988632 | 98.846448 | -0.160985 | 7.38e-09 | 1.7e-09 | 1.02e-09 | 3.41e-11 | 112.797012 | 99.749434 | -0.040309 | 1.48e-09 | 3.28e-10 | 6.8e-10 | 2.09e-11 | 111.972374 | 99.290727 | -0.162455 | 3.51e-09 | 7.74e-10 | 6.96e-10 | 2.19e-11
110.661026 | 99.749648 | -0.053333 | 2.13e-09 | 4.8e-10 | 6.68e-10 | 2.15e-11 | 112.063026 | 98.845383 | -0.160676 | 7.37e-09 | 1.7e-09 | 1.02e-09 | 3.41e-11 | 112.865982 | 99.749168 | -0.040254 | 1.48e-09 | 3.28e-10 | 6.8e-10 | 2.09e-11 | 112.035996 | 99.289648 | -0.162453 | 3.51e-09 | 7.74e-10 | 6.96e-10 | 2.19e-11
110.728684 | 99.749291 | -0.053307 | 2.13e-09 | 4.79e-10 | 6.68e-10 | 2.15e-11 | 112.136208 | 98.844318 | -0.160367 | 7.37e-09 | 1.69e-09 | 1.02e-09 | 3.41e-11 | 112.936279 | 99.748902 | -0.040198 | 1.48e-09 | 3.28e-10 | 6.8e-10 | 2.09e-11 | 112.098984 | 99.288568 | -0.162452 | 3.51e-09 | 7.74e-10 | 6.96e-10 | 2.18e-11
110.795944 | 99.748933 | -0.053281 | 2.13e-09 | 4.79e-10 | 6.68e-10 | 2.15e-11 | 112.206802 | 98.843255 | -0.16006 | 7.36e-09 | 1.69e-09 | 1.02e-09 | 3.41e-11 | 113.00808 | 99.748635 | -0.040142 | 1.48e-09 | 3.28e-10 | 6.8e-10 | 2.09e-11 | 112.159103 | 99.287488 | -0.162451 | 3.51e-09 | 7.74e-10 | 6.96e-10 | 2.19e-11
110.862816 | 99.748576 | -0.053254 | 2.13e-09 | 4.79e-10 | 6.68e-10 | 2.15e-11 | 112.273521 | 98.842194 | -0.159753 | 7.36e-09 | 1.69e-09 | 1.02e-09 | 3.41e-11 | 113.078163 | 99.748369 | -0.040086 | 1.48e-09 | 3.27e-10 | 6.8e-10 | 2.09e-11 | 112.219467 | 99.286408 | -0.16245 | 3.51e-09 | 7.74e-10 | 6.96e-10 | 2.19e-11
110.931534 | 99.748218 | -0.053228 | 2.13e-09 | 4.79e-10 | 6.68e-10 | 2.15e-11 | 112.336807 | 98.841134 | -0.159447 | 7.35e-09 | 1.69e-09 | 1.03e-09 | 3.41e-11 | 113.148743 | 99.748102 | -0.04003 | 1.47e-09 | 3.27e-10 | 6.8e-10 | 2.09e-11 | 112.28212 | 99.285328 | -0.16245 | 3.51e-09 | 7.74e-10 | 6.97e-10 | 2.19e-11
111.001572 | 99.747859 | -0.053201 | 2.13e-09 | 4.79e-10 | 6.68e-10 | 2.15e-11 | 112.398743 | 98.840076 | -0.159142 | 7.35e-09 | 1.69e-09 | 1.03e-09 | 3.42e-11 | 113.215988 | 99.747835 | -0.039974 | 1.47e-09 | 3.27e-10 | 6.8e-10 | 2.09e-11 | 112.348473 | 99.284247 | -0.16245 | 3.51e-09 | 7.74e-10 | 6.97e-10 | 2.19e-11
111.070046 | 99.747501 | -0.053174 | 2.13e-09 | 4.79e-10 | 6.68e-10 | 2.15e-11 | 112.461144 | 98.839019 | -0.158838 | 7.34e-09 | 1.69e-09 | 1.03e-09 | 3.42e-11 | 113.282982 | 99.747568 | -0.039918 | 1.47e-09 | 3.27e-10 | 6.8e-10 | 2.08e-11 | 112.416649 | 99.283165 | -0.16245 | 3.51e-09 | 7.74e-10 | 6.97e-10 | 2.19e-11
111.141747 | 99.747142 | -0.053146 | 2.13e-09 | 4.79e-10 | 6.68e-10 | 2.15e-11 | 112.523697 | 98.837964 | -0.158534 | 7.34e-09 | 1.69e-09 | 1.03e-09 | 3.42e-11 | 113.350052 | 99.747302 | -0.039862 | 1.47e-09 | 3.27e-10 | 6.8e-10 | 2.08e-11 | 112.484634 | 99.282083 | -0.162451 | 3.51e-09 | 7.74e-10 | 6.97e-10 | 2.19e-11
111.213623 | 99.746783 | -0.053119 | 2.13e-09 | 4.79e-10 | 6.68e-10 | 2.15e-11 | 112.589417 | 98.83691 | -0.158231 | 7.33e-09 | 1.69e-09 | 1.03e-09 | 3.42e-11 | 113.418984 | 99.747034 | -0.039805 | 1.47e-09 | 3.27e-10 | 6.8e-10 | 2.08e-11 | 112.553421 | 99.281001 | -0.162452 | 3.51e-09 | 7.74e-10 | 6.97e-10 | 2.19e-11
111.287552 | 99.746424 | -0.053091 | 2.13e-09 | 4.79e-10 | 6.68e-10 | 2.15e-11 | 112.654617 | 98.835858 | -0.157929 | 7.32e-09 | 1.69e-09 | 1.03e-09 | 3.43e-11 | 113.488648 | 99.746767 | -0.039749 | 1.47e-09 | 3.27e-10 | 6.8e-10 | 2.08e-11 | 112.625549 | 99.279919 | -0.162453 | 3.51e-09 | 7.74e-10 | 6.97e-10 | 2.19e-11
111.36348 | 99.746065 | -0.053062 | 2.13e-09 | 4.79e-10 | 6.69e-10 | 2.15e-11 | 112.720093 | 98.834808 | -0.157627 | 7.32e-09 | 1.68e-09 | 1.03e-09 | 3.43e-11 | 113.563637 | 99.7465 | -0.039692 | 1.47e-09 | 3.27e-10 | 6.8e-10 | 2.07e-11 | 112.69545 | 99.278837 | -0.162455 | 3.51e-09 | 7.73e-10 | 6.97e-10 | 2.19e-11
111.443642 | 99.745706 | -0.053034 | 2.13e-09 | 4.79e-10 | 6.69e-10 | 2.15e-11 | 112.784569 | 98.83376 | -0.157326 | 7.31e-09 | 1.68e-09 | 1.03e-09 | 3.43e-11 | 113.641861 | 99.746233 | -0.039635 | 1.47e-09 | 3.27e-10 | 6.8e-10 | 2.07e-11 | 112.76088 | 99.277754 | -0.162456 | 3.51e-09 | 7.73e-10 | 6.97e-10 | 2.19e-11
111.525291 | 99.745347 | -0.053005 | 2.13e-09 | 4.79e-10 | 6.69e-10 | 2.15e-11 | 112.84597 | 98.832714 | -0.157026 | 7.31e-09 | 1.68e-09 | 1.03e-09 | 3.43e-11 | 113.723366 | 99.745965 | -0.039578 | 1.47e-09 | 3.26e-10 | 6.8e-10 | 2.07e-11 | 112.825707 | 99.276671 | -0.162458 | 3.51e-09 | 7.73e-10 | 6.97e-10 | 2.19e-11
111.610069 | 99.744988 | -0.052975 | 2.12e-09 | 4.79e-10 | 6.69e-10 | 2.15e-11 | 112.904007 | 98.831669 | -0.156726 | 7.3e-09 | 1.68e-09 | 1.03e-09 | 3.43e-11 | 113.807091 | 99.745698 | -0.03952 | 1.47e-09 | 3.26e-10 | 6.8e-10 | 2.07e-11 | 112.89032 | 99.275589 | -0.16246 | 3.5e-09 | 7.73e-10 | 6.97e-10 | 2.19e-11
111.693176 | 99.744629 | -0.052945 | 2.12e-09 | 4.79e-10 | 6.69e-10 | 2.15e-11 | 112.958176 | 98.830628 | -0.156427 | 7.3e-09 | 1.68e-09 | 1.03e-09 | 3.43e-11 | 113.888283 | 99.745431 | -0.039463 | 1.47e-09 | 3.26e-10 | 6.8e-10 | 2.07e-11 | 112.954102 | 99.274506 | -0.162463 | 3.5e-09 | 7.73e-10 | 6.97e-10 | 2.19e-11
111.775818 | 99.74427 | -0.052915 | 2.12e-09 | 4.79e-10 | 6.69e-10 | 2.16e-11 | 113.01107 | 98.829588 | -0.156129 | 7.29e-09 | 1.68e-09 | 1.03e-09 | 3.43e-11 | 113.968239 | 99.745164 | -0.039405 | 1.47e-09 | 3.26e-10 | 6.8e-10 | 2.07e-11 | 113.018967 | 99.273423 | -0.162465 | 3.5e-09 | 7.73e-10 | 6.97e-10 | 2.19e-11
111.853638 | 99.743912 | -0.052885 | 2.12e-09 | 4.8e-10 | 6.69e-10 | 2.16e-11 | 113.063393 | 98.828551 | -0.155831 | 7.29e-09 | 1.68e-09 | 1.03e-09 | 3.43e-11 | 114.045509 | 99.744897 | -0.039347 | 1.47e-09 | 3.26e-10 | 6.8e-10 | 2.07e-11 | 113.085281 | 99.27234 | -0.162468 | 3.5e-09 | 7.73e-10 | 6.97e-10 | 2.19e-11
111.92775 | 99.743553 | -0.052854 | 2.12e-09 | 4.8e-10 | 6.69e-10 | 2.16e-11 | 113.121483 | 98.827516 | -0.155535 | 7.28e-09 | 1.68e-09 | 1.03e-09 | 3.43e-11 | 114.120194 | 99.74463 | -0.039288 | 1.47e-09 | 3.26e-10 | 6.8e-10 | 2.07e-11 | 113.154922 | 99.271257 | -0.162471 | 3.5e-09 | 7.73e-10 | 6.97e-10 | 2.19e-11
111.994667 | 99.743195 | -0.052822 | 2.12e-09 | 4.79e-10 | 6.69e-10 | 2.16e-11 | 113.184708 | 98.826484 | -0.155238 | 7.27e-09 | 1.67e-09 | 1.03e-09 | 3.43e-11 | 114.192093 | 99.744363 | -0.03923 | 1.47e-09 | 3.26e-10 | 6.8e-10 | 2.07e-11 | 113.22847 | 99.270174 | -0.162474 | 3.5e-09 | 7.73e-10 | 6.97e-10 | 2.19e-11
112.059097 | 99.742837 | -0.052791 | 2.12e-09 | 4.79e-10 | 6.69e-10 | 2.16e-11 | 113.251968 | 98.825454 | -0.154943 | 7.27e-09 | 1.67e-09 | 1.03e-09 | 3.43e-11 | 114.263207 | 99.744097 | -0.039171 | 1.47e-09 | 3.26e-10 | 6.8e-10 | 2.07e-11 | 113.300095 | 99.269091 | -0.162477 | 3.5e-09 | 7.73e-10 | 6.97e-10 | 2.19e-11
112.120644 | 99.74248 | -0.052759 | 2.12e-09 | 4.79e-10 | 6.69e-10 | 2.16e-11 | 113.324562 | 98.824426 | -0.154648 | 7.26e-09 | 1.67e-09 | 1.03e-09 | 3.43e-11 | 114.334671 | 99.74383 | -0.039111 | 1.47e-09 | 3.26e-10 | 6.8e-10 | 2.07e-11 | 113.37262 | 99.268007 | -0.16248 | 3.5e-09 | 7.73e-10 | 6.98e-10 | 2.19e-11
112.180039 | 99.742123 | -0.052726 | 2.12e-09 | 4.79e-10 | 6.69e-10 | 2.16e-11 | 113.403397 | 98.823401 | -0.154354 | 7.26e-09 | 1.67e-09 | 1.03e-09 | 3.43e-11 | 114.407127 | 99.743564 | -0.039052 | 1.47e-09 | 3.26e-10 | 6.8e-10 | 2.08e-11 | 113.441933 | 99.266924 | -0.162484 | 3.5e-09 | 7.72e-10 | 6.98e-10 | 2.19e-11
112.239098 | 99.741766 | -0.052693 | 2.12e-09 | 4.79e-10 | 6.69e-10 | 2.16e-11 | 113.482864 | 98.822379 | -0.15406 | 7.25e-09 | 1.67e-09 | 1.03e-09 | 3.43e-11 | 114.476685 | 99.743299 | -0.038992 | 1.47e-09 | 3.26e-10 | 6.8e-10 | 2.08e-11 | 113.510803 | 99.265841 | -0.162488 | 3.5e-09 | 7.72e-10 | 6.98e-10 | 2.19e-11
112.30056 | 99.74141 | -0.05266 | 2.12e-09 | 4.79e-10 | 6.69e-10 | 2.16e-11 | 113.560341 | 98.821359 | -0.153768 | 7.25e-09 | 1.67e-09 | 1.03e-09 | 3.43e-11 | 114.54734 | 99.743034 | -0.038932 | 1.47e-09 | 3.26e-10 | 6.8e-10 | 2.07e-11 | 113.572739 | 99.264758 | -0.162492 | 3.5e-09 | 7.72e-10 | 6.98e-10 | 2.19e-11
112.362648 | 99.741054 | -0.052626 | 2.12e-09 | 4.79e-10 | 6.69e-10 | 2.17e-11 | 113.639267 | 98.820342 | -0.153476 | 7.24e-09 | 1.67e-09 | 1.03e-09 | 3.43e-11 | 114.617897 | 99.742769 | -0.038871 | 1.47e-09 | 3.26e-10 | 6.8e-10 | 2.07e-11 | 113.635605 | 99.263674 | -0.162496 | 3.5e-09 | 7.72e-10 | 6.98e-10 | 2.19e-11
112.425636 | 99.740698 | -0.052593 | 2.12e-09 | 4.79e-10 | 6.69e-10 | 2.17e-11 | 113.713196 | 98.819327 | -0.153185 | 7.24e-09 | 1.67e-09 | 1.03e-09 | 3.43e-11 | 114.688767 | 99.742505 | -0.03881 | 1.46e-09 | 3.26e-10 | 6.8e-10 | 2.07e-11 | 113.698036 | 99.262591 | -0.1625 | 3.5e-09 | 7.72e-10 | 6.98e-10 | 2.19e-11
112.489502 | 99.740343 | -0.052558 | 2.12e-09 | 4.79e-10 | 6.69e-10 | 2.17e-11 | 113.783592 | 98.818315 | -0.152895 | 7.23e-09 | 1.67e-09 | 1.03e-09 | 3.43e-11 | 114.756668 | 99.742241 | -0.038749 | 1.46e-09 | 3.26e-10 | 6.8e-10 | 2.07e-11 | 113.761925 | 99.261508 | -0.162504 | 3.5e-09 | 7.72e-10 | 6.98e-10 | 2.19e-11
112.557907 | 99.739989 | -0.052523 | 2.12e-09 | 4.79e-10 | 6.69e-10 | 2.17e-11 | 113.848877 | 98.817305 | -0.152606 | 7.23e-09 | 1.66e-09 | 1.03e-09 | 3.42e-11 | 114.828514 | 99.741978 | -0.038688 | 1.46e-09 | 3.26e-10 | 6.8e-10 | 2.07e-11 | 113.82515 | 99.260425 | -0.162509 | 3.5e-09 | 7.72e-10 | 6.98e-10 | 2.19e-11
112.627976 | 99.739635 | -0.052488 | 2.12e-09 | 4.79e-10 | 6.69e-10 | 2.17e-11 | 113.915306 | 98.816297 | -0.152317 | 7.22e-09 | 1.66e-09 | 1.03e-09 | 3.42e-11 | 114.900124 | 99.741715 | -0.038626 | 1.46e-09 | 3.26e-10 | 6.8e-10 | 2.07e-11 | 113.893837 | 99.259342 | -0.162514 | 3.5e-09 | 7.72e-10 | 6.98e-10 | 2.19e-11
112.698952 | 99.739281 | -0.052453 | 2.12e-09 | 4.78e-10 | 6.69e-10 | 2.17e-11 | 113.977455 | 98.815293 | -0.15203 | 7.21e-09 | 1.66e-09 | 1.03e-09 | 3.42e-11 | 114.970825 | 99.741453 | -0.038564 | 1.46e-09 | 3.26e-10 | 6.8e-10 | 2.07e-11 | 113.963051 | 99.258259 | -0.162519 | 3.5e-09 | 7.72e-10 | 6.98e-10 | 2.19e-11
112.771584 | 99.738928 | -0.052417 | 2.12e-09 | 4.78e-10 | 6.69e-10 | 2.17e-11 | 114.040199 | 98.814291 | -0.151743 | 7.21e-09 | 1.66e-09 | 1.03e-09 | 3.42e-11 | 115.042885 | 99.741191 | -0.038502 | 1.46e-09 | 3.26e-10 | 6.81e-10 | 2.07e-11 | 114.035294 | 99.257177 | -0.162524 | 3.5e-09 | 7.72e-10 | 6.98e-10 | 2.19e-11
112.848923 | 99.738575 | -0.052381 | 2.12e-09 | 4.78e-10 | 6.69e-10 | 2.17e-11 | 114.101502 | 98.813291 | -0.151457 | 7.2e-09 | 1.66e-09 | 1.03e-09 | 3.42e-11 | 115.119545 | 99.74093 | -0.038439 | 1.46e-09 | 3.25e-10 | 6.81e-10 | 2.07e-11 | 114.107681 | 99.256094 | -0.162529 | 3.5e-09 | 7.72e-10 | 6.99e-10 | 2.2e-11
112.926437 | 99.738222 | -0.052345 | 2.12e-09 | 4.78e-10 | 6.69e-10 | 2.17e-11 | 114.16423 | 98.812294 | -0.151173 | 7.2e-09 | 1.66e-09 | 1.03e-09 | 3.42e-11 | 115.194374 | 99.740669 | -0.038376 | 1.46e-09 | 3.25e-10 | 6.81e-10 | 2.07e-11 | 114.180237 | 99.255011 | -0.162534 | 3.5e-09 | 7.72e-10 | 6.99e-10 | 2.2e-11
113.00708 | 99.73787 | -0.052308 | 2.12e-09 | 4.78e-10 | 6.69e-10 | 2.17e-11 | 114.226914 | 98.811299 | -0.150889 | 7.19e-09 | 1.66e-09 | 1.03e-09 | 3.42e-11 | 115.26815 | 99.740408 | -0.038313 | 1.46e-09 | 3.25e-10 | 6.81e-10 | 2.07e-11 | 114.251869 | 99.253928 | -0.162539 | 3.5e-09 | 7.72e-10 | 6.99e-10 | 2.2e-11
113.084984 | 99.737518 | -0.05227 | 2.12e-09 | 4.78e-10 | 6.69e-10 | 2.17e-11 | 114.291283 | 98.810307 | -0.150606 | 7.19e-09 | 1.66e-09 | 1.03e-09 | 3.43e-11 | 115.338707 | 99.740148 | -0.038249 | 1.46e-09 | 3.25e-10 | 6.81e-10 | 2.07e-11 | 114.324364 | 99.252846 | -0.162545 | 3.5e-09 | 7.71e-10 | 6.99e-10 | 2.2e-11
113.165695 | 99.737166 | -0.052233 | 2.12e-09 | 4.78e-10 | 6.69e-10 | 2.17e-11 | 114.355225 | 98.809317 | -0.150324 | 7.18e-09 | 1.65e-09 | 1.03e-09 | 3.43e-11 | 115.406448 | 99.739888 | -0.038185 | 1.46e-09 | 3.25e-10 | 6.81e-10 | 2.08e-11 | 114.391502 | 99.251763 | -0.162551 | 3.5e-09 | 7.71e-10 | 6.99e-10 | 2.2e-11
113.242554 | 99.736815 | -0.052195 | 2.12e-09 | 4.78e-10 | 6.68e-10 | 2.16e-11 | 114.423386 | 98.808329 | -0.150044 | 7.17e-09 | 1.65e-09 | 1.03e-09 | 3.43e-11 | 115.470261 | 99.739628 | -0.038121 | 1.46e-09 | 3.25e-10 | 6.81e-10 | 2.08e-11 | 114.45742 | 99.25068 | -0.162557 | 3.5e-09 | 7.71e-10 | 6.99e-10 | 2.2e-11
113.319336 | 99.736464 | -0.052156 | 2.12e-09 | 4.78e-10 | 6.68e-10 | 2.16e-11 | 114.490822 | 98.807343 | -0.149764 | 7.17e-09 | 1.65e-09 | 1.03e-09 | 3.44e-11 | 115.532761 | 99.739369 | -0.038056 | 1.46e-09 | 3.25e-10 | 6.81e-10 | 2.08e-11 | 114.523354 | 99.249597 | -0.162563 | 3.5e-09 | 7.71e-10 | 6.99e-10 | 2.2e-11
113.394264 | 99.736112 | -0.052118 | 2.12e-09 | 4.78e-10 | 6.68e-10 | 2.16e-11 | 114.558731 | 98.80636 | -0.149485 | 7.16e-09 | 1.65e-09 | 1.03e-09 | 3.44e-11 | 115.593506 | 99.739111 | -0.037991 | 1.46e-09 | 3.25e-10 | 6.81e-10 | 2.08e-11 | 114.587784 | 99.248514 | -0.162569 | 3.5e-09 | 7.71e-10 | 6.99e-10 | 2.2e-11
113.47097 | 99.735761 | -0.052078 | 2.12e-09 | 4.78e-10 | 6.68e-10 | 2.16e-11 | 114.624916 | 98.805378 | -0.149208 | 7.16e-09 | 1.65e-09 | 1.03e-09 | 3.45e-11 | 115.656128 | 99.738852 | -0.037926 | 1.46e-09 | 3.25e-10 | 6.81e-10 | 2.08e-11 | 114.648644 | 99.247432 | -0.162575 | 3.5e-09 | 7.71e-10 | 6.99e-10 | 2.2e-11
113.544594 | 99.73541 | -0.052039 | 2.12e-09 | 4.78e-10 | 6.68e-10 | 2.16e-11 | 114.695374 | 98.804399 | -0.148931 | 7.15e-09 | 1.65e-09 | 1.03e-09 | 3.45e-11 | 115.723244 | 99.738595 | -0.037861 | 1.46e-09 | 3.25e-10 | 6.81e-10 | 2.08e-11 | 114.713699 | 99.246349 | -0.162581 | 3.5e-09 | 7.71e-10 | 6.99e-10 | 2.2e-11
113.617577 | 99.735059 | -0.051999 | 2.12e-09 | 4.78e-10 | 6.68e-10 | 2.16e-11 | 114.764786 | 98.803421 | -0.148656 | 7.14e-09 | 1.65e-09 | 1.03e-09 | 3.45e-11 | 115.795021 | 99.738337 | -0.037795 | 1.46e-09 | 3.25e-10 | 6.81e-10 | 2.08e-11 | 114.782044 | 99.245265 | -0.162588 | 3.5e-09 | 7.72e-10 | 6.99e-10 | 2.2e-11
113.686234 | 99.734708 | -0.051958 | 2.12e-09 | 4.78e-10 | 6.68e-10 | 2.16e-11 | 114.833145 | 98.802445 | -0.148381 | 7.14e-09 | 1.65e-09 | 1.03e-09 | 3.46e-11 | 115.868202 | 99.73808 | -0.037729 | 1.46e-09 | 3.24e-10 | 6.81e-10 | 2.09e-11 | 114.852684 | 99.244182 | -0.162594 | 3.5e-09 | 7.72e-10 | 6.99e-10 | 2.2e-11
113.756371 | 99.734357 | -0.051917 | 2.12e-09 | 4.78e-10 | 6.68e-10 | 2.16e-11 | 114.901161 | 98.801472 | -0.148108 | 7.13e-09 | 1.65e-09 | 1.03e-09 | 3.46e-11 | 115.948219 | 99.737824 | -0.037662 | 1.46e-09 | 3.24e-10 | 6.81e-10 | 2.09e-11 | 114.927513 | 99.243099 | -0.162601 | 3.5e-09 | 7.72e-10 | 6.99e-10 | 2.2e-11
113.827286 | 99.734006 | -0.051876 | 2.12e-09 | 4.78e-10 | 6.68e-10 | 2.16e-11 | 114.971909 | 98.8005 | -0.147835 | 7.13e-09 | 1.64e-09 | 1.03e-09 | 3.46e-11 | 116.031288 | 99.737568 | -0.037595 | 1.46e-09 | 3.24e-10 | 6.82e-10 | 2.09e-11 | 115.002823 | 99.242016 | -0.162608 | 3.5e-09 | 7.72e-10 | 6.99e-10 | 2.2e-11
113.901566 | 99.733654 | -0.051834 | 2.12e-09 | 4.79e-10 | 6.69e-10 | 2.16e-11 | 115.040611 | 98.799531 | -0.147564 | 7.12e-09 | 1.64e-09 | 1.03e-09 | 3.46e-11 | 116.115097 | 99.737312 | -0.037528 | 1.46e-09 | 3.24e-10 | 6.82e-10 | 2.09e-11 | 115.078873 | 99.240933 | -0.162615 | 3.5e-09 | 7.72e-10 | 6.99e-10 | 2.2e-11
113.974289 | 99.733304 | -0.051792 | 2.12e-09 | 4.79e-10 | 6.69e-10 | 2.16e-11 | 115.108658 | 98.798563 | -0.147293 | 7.11e-09 | 1.64e-09 | 1.03e-09 | 3.46e-11 | 116.197044 | 99.737057 | -0.037461 | 1.46e-09 | 3.24e-10 | 6.82e-10 | 2.09e-11 | 115.154625 | 99.23985 | -0.162622 | 3.49e-09 | 7.72e-10 | 7e-10 | 2.2e-11
114.050461 | 99.732953 | -0.051749 | 2.12e-09 | 4.79e-10 | 6.69e-10 | 2.16e-11 | 115.175316 | 98.797597 | -0.147024 | 7.11e-09 | 1.64e-09 | 1.03e-09 | 3.45e-11 | 116.276817 | 99.736803 | -0.037393 | 1.46e-09 | 3.24e-10 | 6.82e-10 | 2.09e-11 | 115.227966 | 99.238766 | -0.162629 | 3.49e-09 | 7.72e-10 | 7e-10 | 2.21e-11
114.1287 | 99.732602 | -0.051706 | 2.12e-09 | 4.79e-10 | 6.69e-10 | 2.16e-11 | 115.242477 | 98.796634 | -0.146756 | 7.1e-09 | 1.64e-09 | 1.03e-09 | 3.45e-11 | 116.356613 | 99.736549 | -0.037324 | 1.46e-09 | 3.24e-10 | 6.82e-10 | 2.09e-11 | 115.29689 | 99.237683 | -0.162636 | 3.49e-09 | 7.72e-10 | 7e-10 | 2.21e-11
114.205177 | 99.732252 | -0.051662 | 2.12e-09 | 4.79e-10 | 6.69e-10 | 2.16e-11 | 115.311379 | 98.795673 | -0.146489 | 7.1e-09 | 1.64e-09 | 1.04e-09 | 3.45e-11 | 116.434876 | 99.736296 | -0.037256 | 1.46e-09 | 3.24e-10 | 6.83e-10 | 2.09e-11 | 115.361069 | 99.2366 | -0.162643 | 3.49e-09 | 7.72e-10 | 7e-10 | 2.21e-11
114.281815 | 99.731902 | -0.051618 | 2.12e-09 | 4.79e-10 | 6.69e-10 | 2.16e-11 | 115.379013 | 98.794714 | -0.146223 | 7.09e-09 | 1.64e-09 | 1.04e-09 | 3.45e-11 | 116.507729 | 99.736043 | -0.037187 | 1.46e-09 | 3.24e-10 | 6.83e-10 | 2.09e-11 | 115.42466 | 99.235518 | -0.16265 | 3.49e-09 | 7.72e-10 | 7e-10 | 2.21e-11
114.362526 | 99.731552 | -0.051573 | 2.12e-09 | 4.79e-10 | 6.69e-10 | 2.16e-11 | 115.445358 | 98.793756 | -0.145957 | 7.09e-09 | 1.64e-09 | 1.04e-09 | 3.45e-11 | 116.582008 | 99.735792 | -0.037118 | 1.46e-09 | 3.24e-10 | 6.83e-10 | 2.09e-11 | 115.48629 | 99.234435 | -0.162658 | 3.49e-09 | 7.72e-10 | 7e-10 | 2.21e-11
114.441147 | 99.731203 | -0.051528 | 2.12e-09 | 4.79e-10 | 6.69e-10 | 2.16e-11 | 115.511986 | 98.792801 | -0.145693 | 7.09e-09 | 1.63e-09 | 1.04e-09 | 3.44e-11 | 116.656906 | 99.735541 | -0.037048 | 1.46e-09 | 3.24e-10 | 6.83e-10 | 2.09e-11 | 115.550217 | 99.233353 | -0.162665 | 3.49e-09 | 7.71e-10 | 7e-10 | 2.22e-11
114.515724 | 99.730855 | -0.051482 | 2.12e-09 | 4.79e-10 | 6.69e-10 | 2.17e-11 | 115.579506 | 98.791848 | -0.145431 | 7.08e-09 | 1.63e-09 | 1.04e-09 | 3.44e-11 | 116.730515 | 99.735292 | -0.036978 | 1.46e-09 | 3.24e-10 | 6.83e-10 | 2.09e-11 | 115.617775 | 99.232271 | -0.162673 | 3.49e-09 | 7.71e-10 | 7e-10 | 2.22e-11
114.5886 | 99.730507 | -0.051436 | 2.12e-09 | 4.79e-10 | 6.69e-10 | 2.16e-11 | 115.644371 | 98.790897 | -0.145169 | 7.08e-09 | 1.63e-09 | 1.04e-09 | 3.44e-11 | 116.801979 | 99.735044 | -0.036908 | 1.46e-09 | 3.24e-10 | 6.83e-10 | 2.09e-11 | 115.689468 | 99.231189 | -0.16268 | 3.49e-09 | 7.71e-10 | 7e-10 | 2.22e-11
114.659447 | 99.730159 | -0.051389 | 2.13e-09 | 4.79e-10 | 6.7e-10 | 2.16e-11 | 115.706604 | 98.789948 | -0.144908 | 7.07e-09 | 1.63e-09 | 1.04e-09 | 3.44e-11 | 116.87368 | 99.734796 | -0.036837 | 1.46e-09 | 3.24e-10 | 6.82e-10 | 2.09e-11 | 115.762352 | 99.230108 | -0.162688 | 3.49e-09 | 7.71e-10 | 7e-10 | 2.22e-11
114.72821 | 99.729813 | -0.051341 | 2.13e-09 | 4.79e-10 | 6.7e-10 | 2.16e-11 | 115.771339 | 98.789001 | -0.144648 | 7.07e-09 | 1.63e-09 | 1.04e-09 | 3.45e-11 | 116.946289 | 99.73455 | -0.036766 | 1.46e-09 | 3.24e-10 | 6.82e-10 | 2.09e-11 | 115.837975 | 99.229027 | -0.162696 | 3.49e-09 | 7.71e-10 | 7.01e-10 | 2.22e-11
114.794312 | 99.729467 | -0.051294 | 2.13e-09 | 4.79e-10 | 6.7e-10 | 2.16e-11 | 115.839211 | 98.788056 | -0.14439 | 7.06e-09 | 1.63e-09 | 1.04e-09 | 3.45e-11 | 117.016701 | 99.734304 | -0.036694 | 1.46e-09 | 3.24e-10 | 6.82e-10 | 2.09e-11 | 115.915245 | 99.227946 | -0.162704 | 3.49e-09 | 7.7e-10 | 7.01e-10 | 2.21e-11
114.858543 | 99.729122 | -0.051245 | 2.13e-09 | 4.79e-10 | 6.7e-10 | 2.16e-11 | 115.90892 | 98.787113 | -0.144132 | 7.06e-09 | 1.63e-09 | 1.04e-09 | 3.45e-11 | 117.085938 | 99.73406 | -0.036623 | 1.45e-09 | 3.24e-10 | 6.82e-10 | 2.09e-11 | 115.993057 | 99.226866 | -0.162712 | 3.49e-09 | 7.7e-10 | 7.01e-10 | 2.21e-11
114.922165 | 99.728778 | -0.051196 | 2.13e-09 | 4.79e-10 | 6.7e-10 | 2.16e-11 | 115.981834 | 98.786172 | -0.143875 | 7.05e-09 | 1.63e-09 | 1.04e-09 | 3.45e-11 | 117.156982 | 99.733817 | -0.036551 | 1.45e-09 | 3.24e-10 | 6.82e-10 | 2.09e-11 | 116.071007 | 99.225786 | -0.16272 | 3.49e-09 | 7.7e-10 | 7.01e-10 | 2.21e-11
114.989456 | 99.728435 | -0.051147 | 2.13e-09 | 4.79e-10 | 6.7e-10 | 2.16e-11 | 116.056664 | 98.785233 | -0.14362 | 7.05e-09 | 1.63e-09 | 1.04e-09 | 3.46e-11 | 117.23027 | 99.733574 | -0.036478 | 1.45e-09 | 3.24e-10 | 6.82e-10 | 2.09e-11 | 116.147621 | 99.224706 | -0.162728 | 3.49e-09 | 7.7e-10 | 7.01e-10 | 2.21e-11
115.057823 | 99.728093 | -0.051098 | 2.13e-09 | 4.79e-10 | 6.7e-10 | 2.16e-11 | 116.133377 | 98.784296 | -0.143366 | 7.04e-09 | 1.63e-09 | 1.04e-09 | 3.46e-11 | 117.30101 | 99.733332 | -0.036406 | 1.45e-09 | 3.24e-10 | 6.82e-10 | 2.09e-11 | 116.222549 | 99.223627 | -0.162736 | 3.49e-09 | 7.7e-10 | 7.01e-10 | 2.21e-11
115.127037 | 99.727752 | -0.051047 | 2.13e-09 | 4.79e-10 | 6.7e-10 | 2.16e-11 | 116.208115 | 98.78336 | -0.143112 | 7.04e-09 | 1.62e-09 | 1.04e-09 | 3.46e-11 | 117.371323 | 99.733091 | -0.036333 | 1.45e-09 | 3.24e-10 | 6.82e-10 | 2.09e-11 | 116.291153 | 99.222548 | -0.162745 | 3.49e-09 | 7.71e-10 | 7.01e-10 | 2.21e-11
115.203224 | 99.727411 | -0.050997 | 2.13e-09 | 4.79e-10 | 6.7e-10 | 2.16e-11 | 116.278038 | 98.782427 | -0.14286 | 7.04e-09 | 1.62e-09 | 1.04e-09 | 3.46e-11 | 117.441513 | 99.732851 | -0.036259 | 1.45e-09 | 3.24e-10 | 6.82e-10 | 2.09e-11 | 116.360611 | 99.221469 | -0.162753 | 3.49e-09 | 7.71e-10 | 7.01e-10 | 2.21e-11
115.283791 | 99.727072 | -0.050946 | 2.13e-09 | 4.79e-10 | 6.7e-10 | 2.16e-11 | 116.345596 | 98.781495 | -0.142609 | 7.03e-09 | 1.62e-09 | 1.04e-09 | 3.47e-11 | 117.512192 | 99.732611 | -0.036186 | 1.45e-09 | 3.23e-10 | 6.82e-10 | 2.09e-11 | 116.425858 | 99.220391 | -0.162762 | 3.49e-09 | 7.71e-10 | 7.02e-10 | 2.21e-11
115.362625 | 99.726734 | -0.050894 | 2.13e-09 | 4.79e-10 | 6.7e-10 | 2.16e-11 | 116.409363 | 98.780565 | -0.142359 | 7.03e-09 | 1.62e-09 | 1.04e-09 | 3.46e-11 | 117.583801 | 99.732373 | -0.036112 | 1.45e-09 | 3.23e-10 | 6.82e-10 | 2.09e-11 | 116.490418 | 99.219312 | -0.162771 | 3.49e-09 | 7.71e-10 | 7.02e-10 | 2.21e-11
115.440628 | 99.726396 | -0.050843 | 2.13e-09 | 4.79e-10 | 6.7e-10 | 2.16e-11 | 116.473938 | 98.779637 | -0.14211 | 7.02e-09 | 1.62e-09 | 1.04e-09 | 3.46e-11 | 117.655228 | 99.732134 | -0.036038 | 1.45e-09 | 3.23e-10 | 6.82e-10 | 2.09e-11 | 116.5551 | 99.218234 | -0.16278 | 3.49e-09 | 7.71e-10 | 7.02e-10 | 2.21e-11
115.518143 | 99.726059 | -0.050791 | 2.13e-09 | 4.8e-10 | 6.7e-10 | 2.16e-11 | 116.537743 | 98.77871 | -0.141862 | 7.02e-09 | 1.62e-09 | 1.04e-09 | 3.46e-11 | 117.72654 | 99.731897 | -0.035963 | 1.45e-09 | 3.23e-10 | 6.82e-10 | 2.09e-11 | 116.620949 | 99.217156 | -0.162789 | 3.49e-09 | 7.71e-10 | 7.02e-10 | 2.21e-11
115.596153 | 99.725723 | -0.050738 | 2.13e-09 | 4.8e-10 | 6.7e-10 | 2.16e-11 | 116.606873 | 98.777785 | -0.141615 | 7.01e-09 | 1.62e-09 | 1.04e-09 | 3.46e-11 | 117.802322 | 99.73166 | -0.035888 | 1.45e-09 | 3.23e-10 | 6.83e-10 | 2.1e-11 | 116.685226 | 99.216078 | -0.162798 | 3.49e-09 | 7.71e-10 | 7.02e-10 | 2.21e-11
115.676773 | 99.725388 | -0.050685 | 2.13e-09 | 4.8e-10 | 6.7e-10 | 2.17e-11 | 116.680618 | 98.776861 | -0.14137 | 7.01e-09 | 1.62e-09 | 1.04e-09 | 3.46e-11 | 117.882546 | 99.731423 | -0.035813 | 1.45e-09 | 3.23e-10 | 6.83e-10 | 2.1e-11 | 116.7537 | 99.215 | -0.162808 | 3.49e-09 | 7.71e-10 | 7.03e-10 | 2.21e-11
115.755844 | 99.725053 | -0.050632 | 2.13e-09 | 4.8e-10 | 6.7e-10 | 2.17e-11 | 116.758804 | 98.775939 | -0.141125 | 7e-09 | 1.62e-09 | 1.04e-09 | 3.46e-11 | 117.959183 | 99.731187 | -0.035738 | 1.45e-09 | 3.23e-10 | 6.83e-10 | 2.1e-11 | 116.822838 | 99.213921 | -0.162817 | 3.49e-09 | 7.71e-10 | 7.03e-10 | 2.21e-11
115.837708 | 99.724719 | -0.050579 | 2.13e-09 | 4.8e-10 | 6.7e-10 | 2.17e-11 | 116.837463 | 98.775018 | -0.140881 | 7e-09 | 1.61e-09 | 1.04e-09 | 3.46e-11 | 118.039475 | 99.730952 | -0.035662 | 1.45e-09 | 3.23e-10 | 6.83e-10 | 2.1e-11 | 116.896217 | 99.212842 | -0.162827 | 3.49e-09 | 7.71e-10 | 7.03e-10 | 2.21e-11
115.919167 | 99.724386 | -0.050525 | 2.13e-09 | 4.8e-10 | 6.7e-10 | 2.17e-11 | 116.920326 | 98.774099 | -0.140639 | 6.99e-09 | 1.61e-09 | 1.04e-09 | 3.46e-11 | 118.121315 | 99.730716 | -0.035586 | 1.45e-09 | 3.23e-10 | 6.83e-10 | 2.1e-11 | 116.970238 | 99.211764 | -0.162837 | 3.49e-09 | 7.71e-10 | 7.03e-10 | 2.21e-11
116.002403 | 99.724053 | -0.050471 | 2.13e-09 | 4.8e-10 | 6.7e-10 | 2.17e-11 | 117.001236 | 98.773181 | -0.140397 | 6.99e-09 | 1.61e-09 | 1.04e-09 | 3.46e-11 | 118.200829 | 99.730482 | -0.03551 | 1.45e-09 | 3.23e-10 | 6.83e-10 | 2.1e-11 | 117.04512 | 99.210685 | -0.162847 | 3.49e-09 | 7.7e-10 | 7.03e-10 | 2.21e-11
116.079186 | 99.72372 | -0.050417 | 2.13e-09 | 4.8e-10 | 6.7e-10 | 2.17e-11 | 117.080467 | 98.772265 | -0.140157 | 6.98e-09 | 1.61e-09 | 1.04e-09 | 3.46e-11 | 118.276878 | 99.730247 | -0.035433 | 1.45e-09 | 3.23e-10 | 6.83e-10 | 2.1e-11 | 117.117539 | 99.209605 | -0.162858 | 3.49e-09 | 7.7e-10 | 7.03e-10 | 2.21e-11
116.158676 | 99.723388 | -0.050363 | 2.13e-09 | 4.8e-10 | 6.7e-10 | 2.17e-11 | 117.156899 | 98.771349 | -0.139917 | 6.98e-09 | 1.61e-09 | 1.04e-09 | 3.46e-11 | 118.351318 | 99.730013 | -0.035356 | 1.45e-09 | 3.23e-10 | 6.83e-10 | 2.1e-11 | 117.194717 | 99.208526 | -0.162868 | 3.49e-09 | 7.7e-10 | 7.03e-10 | 2.21e-11
116.236733 | 99.723056 | -0.050308 | 2.13e-09 | 4.8e-10 | 6.7e-10 | 2.17e-11 | 117.230263 | 98.770435 | -0.139679 | 6.97e-09 | 1.61e-09 | 1.04e-09 | 3.46e-11 | 118.423851 | 99.72978 | -0.035279 | 1.45e-09 | 3.23e-10 | 6.83e-10 | 2.1e-11 | 117.268761 | 99.207446 | -0.162879 | 3.49e-09 | 7.7e-10 | 7.03e-10 | 2.21e-11
116.313858 | 99.722724 | -0.050253 | 2.13e-09 | 4.8e-10 | 6.7e-10 | 2.17e-11 | 117.302063 | 98.769522 | -0.139442 | 6.97e-09 | 1.61e-09 | 1.04e-09 | 3.46e-11 | 118.497536 | 99.729547 | -0.035201 | 1.45e-09 | 3.23e-10 | 6.83e-10 | 2.1e-11 | 117.340859 | 99.206366 | -0.16289 | 3.49e-09 | 7.7e-10 | 7.03e-10 | 2.21e-11
116.384644 | 99.722393 | -0.050198 | 2.13e-09 | 4.8e-10 | 6.7e-10 | 2.17e-11 | 117.372803 | 98.76861 | -0.139206 | 6.96e-09 | 1.61e-09 | 1.04e-09 | 3.46e-11 | 118.567947 | 99.729314 | -0.035124 | 1.45e-09 | 3.23e-10 | 6.83e-10 | 2.1e-11 | 117.41246 | 99.205285 | -0.162901 | 3.49e-09 | 7.7e-10 | 7.03e-10 | 2.21e-11
116.457153 | 99.722061 | -0.050143 | 2.13e-09 | 4.8e-10 | 6.7e-10 | 2.16e-11 | 117.437912 | 98.767699 | -0.138971 | 6.96e-09 | 1.61e-09 | 1.04e-09 | 3.46e-11 | 118.639206 | 99.729081 | -0.035046 | 1.45e-09 | 3.23e-10 | 6.83e-10 | 2.1e-11 | 117.483475 | 99.204204 | -0.162913 | 3.48e-09 | 7.69e-10 | 7.03e-10 | 2.21e-11
116.527268 | 99.72173 | -0.050087 | 2.13e-09 | 4.8e-10 | 6.7e-10 | 2.16e-11 | 117.500061 | 98.76679 | -0.138737 | 6.95e-09 | 1.6e-09 | 1.04e-09 | 3.46e-11 | 118.709518 | 99.72885 | -0.034967 | 1.45e-09 | 3.23e-10 | 6.83e-10 | 2.1e-11 | 117.551102 | 99.203123 | -0.162924 | 3.48e-09 | 7.69e-10 | 7.03e-10 | 2.21e-11
116.600708 | 99.721398 | -0.050031 | 2.13e-09 | 4.8e-10 | 6.7e-10 | 2.16e-11 | 117.562149 | 98.765881 | -0.138504 | 6.95e-09 | 1.6e-09 | 1.04e-09 | 3.46e-11 | 118.782021 | 99.728618 | -0.034889 | 1.45e-09 | 3.22e-10 | 6.83e-10 | 2.1e-11 | 117.62056 | 99.202041 | -0.162936 | 3.48e-09 | 7.69e-10 | 7.03e-10 | 2.21e-11
116.673256 | 99.721067 | -0.049975 | 2.13e-09 | 4.8e-10 | 6.7e-10 | 2.16e-11 | 117.623032 | 98.764973 | -0.138273 | 6.94e-09 | 1.6e-09 | 1.04e-09 | 3.46e-11 | 118.849037 | 99.728387 | -0.03481 | 1.45e-09 | 3.22e-10 | 6.83e-10 | 2.1e-11 | 117.690895 | 99.200959 | -0.162948 | 3.48e-09 | 7.69e-10 | 7.03e-10 | 2.21e-11
116.745689 | 99.720735 | -0.049919 | 2.13e-09 | 4.8e-10 | 6.7e-10 | 2.16e-11 | 117.680946 | 98.764066 | -0.138042 | 6.94e-09 | 1.6e-09 | 1.04e-09 | 3.47e-11 | 118.918251 | 99.728156 | -0.034731 | 1.45e-09 | 3.22e-10 | 6.83e-10 | 2.1e-11 | 117.763596 | 99.199876 | -0.16296 | 3.48e-09 | 7.69e-10 | 7.03e-10 | 2.21e-11
116.817589 | 99.720404 | -0.049862 | 2.13e-09 | 4.8e-10 | 6.7e-10 | 2.16e-11 | 117.745445 | 98.76316 | -0.137813 | 6.93e-09 | 1.6e-09 | 1.04e-09 | 3.47e-11 | 118.988449 | 99.727926 | -0.034652 | 1.45e-09 | 3.22e-10 | 6.84e-10 | 2.1e-11 | 117.840309 | 99.198793 | -0.162972 | 3.48e-09 | 7.69e-10 | 7.03e-10 | 2.21e-11
116.891983 | 99.720072 | -0.049805 | 2.13e-09 | 4.8e-10 | 6.7e-10 | 2.16e-11 | 117.815147 | 98.762255 | -0.137585 | 6.93e-09 | 1.6e-09 | 1.04e-09 | 3.47e-11 | 119.062149 | 99.727695 | -0.034573 | 1.45e-09 | 3.22e-10 | 6.84e-10 | 2.1e-11 | 117.915772 | 99.19771 | -0.162985 | 3.48e-09 | 7.69e-10 | 7.03e-10 | 2.21e-11
116.96283 | 99.71974 | -0.049748 | 2.13e-09 | 4.8e-10 | 6.7e-10 | 2.16e-11 | 117.889977 | 98.761351 | -0.137358 | 6.93e-09 | 1.6e-09 | 1.04e-09 | 3.47e-11 | 119.136475 | 99.727466 | -0.034493 | 1.45e-09 | 3.22e-10 | 6.84e-10 | 2.1e-11 | 117.991699 | 99.196626 | -0.162998 | 3.48e-09 | 7.69e-10 | 7.03e-10 | 2.21e-11
117.034706 | 99.719409 | -0.049691 | 2.13e-09 | 4.8e-10 | 6.7e-10 | 2.16e-11 | 117.967979 | 98.760447 | -0.137132 | 6.92e-09 | 1.6e-09 | 1.04e-09 | 3.47e-11 | 119.216782 | 99.727236 | -0.034413 | 1.45e-09 | 3.22e-10 | 6.84e-10 | 2.1e-11 | 118.06797 | 99.195541 | -0.163011 | 3.48e-09 | 7.69e-10 | 7.03e-10 | 2.21e-11
117.109047 | 99.719076 | -0.049634 | 2.13e-09 | 4.8e-10 | 6.7e-10 | 2.16e-11 | 118.047897 | 98.759544 | -0.136907 | 6.92e-09 | 1.6e-09 | 1.04e-09 | 3.47e-11 | 119.297524 | 99.727007 | -0.034333 | 1.45e-09 | 3.22e-10 | 6.84e-10 | 2.1e-11 | 118.144394 | 99.194456 | -0.163024 | 3.48e-09 | 7.69e-10 | 7.04e-10 | 2.21e-11
117.185684 | 99.718744 | -0.049576 | 2.13e-09 | 4.8e-10 | 6.7e-10 | 2.16e-11 | 118.127625 | 98.758643 | -0.136683 | 6.91e-09 | 1.6e-09 | 1.04e-09 | 3.47e-11 | 119.37693 | 99.726779 | -0.034253 | 1.45e-09 | 3.22e-10 | 6.84e-10 | 2.1e-11 | 118.219421 | 99.19337 | -0.163037 | 3.48e-09 | 7.69e-10 | 7.04e-10 | 2.21e-11
117.258263 | 99.718412 | -0.049518 | 2.13e-09 | 4.8e-10 | 6.7e-10 | 2.16e-11 | 118.206986 | 98.757742 | -0.136461 | 6.91e-09 | 1.59e-09 | 1.04e-09 | 3.47e-11 | 119.453407 | 99.72655 | -0.034172 | 1.45e-09 | 3.22e-10 | 6.84e-10 | 2.1e-11 | 118.29335 | 99.192284 | -0.16305 | 3.48e-09 | 7.69e-10 | 7.04e-10 | 2.21e-11
117.334084 | 99.718079 | -0.04946 | 2.13e-09 | 4.8e-10 | 6.7e-10 | 2.16e-11 | 118.281662 | 98.756841 | -0.13624 | 6.9e-09 | 1.59e-09 | 1.05e-09 | 3.48e-11 | 119.526588 | 99.726322 | -0.034092 | 1.45e-09 | 3.22e-10 | 6.84e-10 | 2.1e-11 | 118.3676 | 99.191198 | -0.163064 | 3.48e-09 | 7.68e-10 | 7.04e-10 | 2.22e-11
117.411621 | 99.717747 | -0.049401 | 2.13e-09 | 4.8e-10 | 6.7e-10 | 2.16e-11 | 118.353172 | 98.755942 | -0.136019 | 6.9e-09 | 1.59e-09 | 1.05e-09 | 3.48e-11 | 119.595841 | 99.726095 | -0.034011 | 1.45e-09 | 3.22e-10 | 6.84e-10 | 2.1e-11 | 118.443863 | 99.190111 | -0.163078 | 3.48e-09 | 7.68e-10 | 7.04e-10 | 2.22e-11
117.48777 | 99.717414 | -0.049342 | 2.13e-09 | 4.8e-10 | 6.7e-10 | 2.16e-11 | 118.421242 | 98.755043 | -0.1358 | 6.89e-09 | 1.59e-09 | 1.05e-09 | 3.48e-11 | 119.66201 | 99.725867 | -0.03393 | 1.44e-09 | 3.22e-10 | 6.84e-10 | 2.1e-11 | 118.51796 | 99.189023 | -0.163092 | 3.48e-09 | 7.68e-10 | 7.04e-10 | 2.22e-11
117.563553 | 99.717081 | -0.049283 | 2.13e-09 | 4.8e-10 | 6.7e-10 | 2.16e-11 | 118.489418 | 98.754145 | -0.135582 | 6.89e-09 | 1.59e-09 | 1.05e-09 | 3.48e-11 | 119.729775 | 99.72564 | -0.033849 | 1.44e-09 | 3.22e-10 | 6.84e-10 | 2.1e-11 | 118.591126 | 99.187935 | -0.163106 | 3.48e-09 | 7.68e-10 | 7.04e-10 | 2.22e-11
117.637985 | 99.716748 | -0.049224 | 2.13e-09 | 4.8e-10 | 6.7e-10 | 2.16e-11 | 118.554459 | 98.753248 | -0.135365 | 6.88e-09 | 1.59e-09 | 1.05e-09 | 3.48e-11 | 119.797264 | 99.725413 | -0.033767 | 1.44e-09 | 3.22e-10 | 6.84e-10 | 2.1e-11 | 118.662743 | 99.186846 | -0.16312 | 3.48e-09 | 7.68e-10 | 7.04e-10 | 2.22e-11
117.710495 | 99.716414 | -0.049164 | 2.13e-09 | 4.8e-10 | 6.7e-10 | 2.16e-11 | 118.620773 | 98.752352 | -0.135149 | 6.88e-09 | 1.59e-09 | 1.05e-09 | 3.48e-11 | 119.86985 | 99.725187 | -0.033686 | 1.44e-09 | 3.22e-10 | 6.84e-10 | 2.1e-11 | 118.734581 | 99.185757 | -0.163134 | 3.48e-09 | 7.68e-10 | 7.04e-10 | 2.22e-11
117.780395 | 99.716081 | -0.049103 | 2.13e-09 | 4.8e-10 | 6.7e-10 | 2.16e-11 | 118.690231 | 98.751456 | -0.134934 | 6.87e-09 | 1.59e-09 | 1.05e-09 | 3.48e-11 | 119.94796 | 99.724961 | -0.033604 | 1.44e-09 | 3.21e-10 | 6.84e-10 | 2.1e-11 | 118.80349 | 99.184668 | -0.163149 | 3.48e-09 | 7.68e-10 | 7.05e-10 | 2.22e-11
117.85083 | 99.715748 | -0.049043 | 2.13e-09 | 4.8e-10 | 6.7e-10 | 2.16e-11 | 118.763062 | 98.750561 | -0.13472 | 6.87e-09 | 1.59e-09 | 1.05e-09 | 3.48e-11 | 120.029312 | 99.724735 | -0.033522 | 1.44e-09 | 3.21e-10 | 6.84e-10 | 2.1e-11 | 118.874573 | 99.183578 | -0.163163 | 3.48e-09 | 7.68e-10 | 7.05e-10 | 2.21e-11
117.920044 | 99.715415 | -0.048982 | 2.13e-09 | 4.8e-10 | 6.7e-10 | 2.16e-11 | 118.836037 | 98.749667 | -0.134507 | 6.86e-09 | 1.58e-09 | 1.05e-09 | 3.48e-11 | 120.110672 | 99.724509 | -0.033439 | 1.44e-09 | 3.21e-10 | 6.84e-10 | 2.1e-11 | 118.949387 | 99.182488 | -0.163178 | 3.48e-09 | 7.68e-10 | 7.05e-10 | 2.21e-11
117.987915 | 99.715082 | -0.048921 | 2.13e-09 | 4.8e-10 | 6.7e-10 | 2.16e-11 | 118.911423 | 98.748774 | -0.134295 | 6.86e-09 | 1.58e-09 | 1.05e-09 | 3.47e-11 | 120.192383 | 99.724284 | -0.033357 | 1.44e-09 | 3.21e-10 | 6.84e-10 | 2.1e-11 | 119.028381 | 99.181397 | -0.163192 | 3.48e-09 | 7.68e-10 | 7.05e-10 | 2.21e-11
118.059105 | 99.714749 | -0.048859 | 2.13e-09 | 4.8e-10 | 6.7e-10 | 2.16e-11 | 118.984947 | 98.747882 | -0.134084 | 6.85e-09 | 1.58e-09 | 1.05e-09 | 3.47e-11 | 120.267723 | 99.724059 | -0.033274 | 1.44e-09 | 3.21e-10 | 6.84e-10 | 2.1e-11 | 119.107987 | 99.180305 | -0.163207 | 3.48e-09 | 7.68e-10 | 7.05e-10 | 2.21e-11
118.131424 | 99.714416 | -0.048797 | 2.13e-09 | 4.8e-10 | 6.7e-10 | 2.16e-11 | 119.057045 | 98.74699 | -0.133874 | 6.85e-09 | 1.58e-09 | 1.05e-09 | 3.47e-11 | 120.339371 | 99.723834 | -0.033191 | 1.44e-09 | 3.21e-10 | 6.84e-10 | 2.1e-11 | 119.186424 | 99.179214 | -0.163222 | 3.48e-09 | 7.68e-10 | 7.05e-10 | 2.21e-11
118.20591 | 99.714084 | -0.048734 | 2.13e-09 | 4.8e-10 | 6.7e-10 | 2.16e-11 | 119.128113 | 98.7461 | -0.133665 | 6.85e-09 | 1.58e-09 | 1.05e-09 | 3.47e-11 | 120.406494 | 99.72361 | -0.033107 | 1.44e-09 | 3.21e-10 | 6.84e-10 | 2.1e-11 | 119.262817 | 99.178121 | -0.163236 | 3.48e-09 | 7.68e-10 | 7.05e-10 | 2.21e-11
118.282326 | 99.713752 | -0.048671 | 2.13e-09 | 4.8e-10 | 6.7e-10 | 2.16e-11 | 119.196396 | 98.74521 | -0.133457 | 6.84e-09 | 1.58e-09 | 1.05e-09 | 3.47e-11 | 120.474098 | 99.723386 | -0.033023 | 1.44e-09 | 3.21e-10 | 6.84e-10 | 2.1e-11 | 119.334511 | 99.177029 | -0.163251 | 3.48e-09 | 7.68e-10 | 7.05e-10 | 2.21e-11
118.35984 | 99.713419 | -0.048608 | 2.13e-09 | 4.8e-10 | 6.7e-10 | 2.16e-11 | 119.263992 | 98.744322 | -0.13325 | 6.84e-09 | 1.58e-09 | 1.05e-09 | 3.47e-11 | 120.542893 | 99.723162 | -0.032939 | 1.44e-09 | 3.21e-10 | 6.84e-10 | 2.1e-11 | 119.398453 | 99.175936 | -0.163266 | 3.48e-09 | 7.69e-10 | 7.06e-10 | 2.21e-11
118.433876 | 99.713088 | -0.048544 | 2.13e-09 | 4.8e-10 | 6.7e-10 | 2.17e-11 | 119.331223 | 98.743434 | -0.133043 | 6.83e-09 | 1.58e-09 | 1.05e-09 | 3.47e-11 | 120.617676 | 99.722938 | -0.032855 | 1.44e-09 | 3.21e-10 | 6.84e-10 | 2.1e-11 | 119.459091 | 99.174843 | -0.16328 | 3.48e-09 | 7.69e-10 | 7.06e-10 | 2.21e-11
118.509316 | 99.712756 | -0.048479 | 2.13e-09 | 4.8e-10 | 6.7e-10 | 2.17e-11 | 119.401321 | 98.742547 | -0.132838 | 6.83e-09 | 1.58e-09 | 1.05e-09 | 3.47e-11 | 120.697937 | 99.722715 | -0.03277 | 1.44e-09 | 3.21e-10 | 6.84e-10 | 2.1e-11 | 119.521103 | 99.173749 | -0.163295 | 3.48e-09 | 7.69e-10 | 7.06e-10 | 2.21e-11
118.583603 | 99.712425 | -0.048415 | 2.13e-09 | 4.8e-10 | 6.7e-10 | 2.17e-11 | 119.471535 | 98.741662 | -0.132633 | 6.83e-09 | 1.58e-09 | 1.05e-09 | 3.47e-11 | 120.779892 | 99.722492 | -0.032685 | 1.44e-09 | 3.21e-10 | 6.84e-10 | 2.1e-11 | 119.583839 | 99.172655 | -0.16331 | 3.48e-09 | 7.69e-10 | 7.06e-10 | 2.21e-11
118.657883 | 99.712095 | -0.04835 | 2.13e-09 | 4.8e-10 | 6.7e-10 | 2.17e-11 | 119.547012 | 98.740777 | -0.132429 | 6.82e-09 | 1.58e-09 | 1.05e-09 | 3.47e-11 | 120.862656 | 99.722269 | -0.0326 | 1.44e-09 | 3.21e-10 | 6.84e-10 | 2.1e-11 | 119.652908 | 99.171561 | -0.163325 | 3.48e-09 | 7.69e-10 | 7.06e-10 | 2.21e-11
118.73381 | 99.711765 | -0.048284 | 2.13e-09 | 4.8e-10 | 6.7e-10 | 2.17e-11 | 119.624184 | 98.739894 | -0.132227 | 6.82e-09 | 1.58e-09 | 1.05e-09 | 3.47e-11 | 120.945023 | 99.722047 | -0.032514 | 1.44e-09 | 3.21e-10 | 6.85e-10 | 2.11e-11 | 119.726036 | 99.170467 | -0.163339 | 3.48e-09 | 7.69e-10 | 7.06e-10 | 2.21e-11
118.812111 | 99.711436 | -0.048218 | 2.13e-09 | 4.8e-10 | 6.71e-10 | 2.17e-11 | 119.703285 | 98.739011 | -0.132025 | 6.81e-09 | 1.57e-09 | 1.05e-09 | 3.47e-11 | 121.024986 | 99.721824 | -0.032428 | 1.44e-09 | 3.21e-10 | 6.85e-10 | 2.11e-11 | 119.80452 | 99.169372 | -0.163354 | 3.48e-09 | 7.69e-10 | 7.06e-10 | 2.21e-11
118.889816 | 99.711107 | -0.048152 | 2.13e-09 | 4.8e-10 | 6.71e-10 | 2.17e-11 | 119.783791 | 98.73813 | -0.131824 | 6.81e-09 | 1.57e-09 | 1.05e-09 | 3.47e-11 | 121.100121 | 99.721602 | -0.032342 | 1.44e-09 | 3.21e-10 | 6.85e-10 | 2.11e-11 | 119.888351 | 99.168277 | -0.163369 | 3.48e-09 | 7.69e-10 | 7.06e-10 | 2.21e-11
118.967468 | 99.710779 | -0.048085 | 2.13e-09 | 4.8e-10 | 6.71e-10 | 2.17e-11 | 119.866013 | 98.73725 | -0.131623 | 6.8e-09 | 1.57e-09 | 1.05e-09 | 3.47e-11 | 121.171707 | 99.721381 | -0.032255 | 1.44e-09 | 3.21e-10 | 6.85e-10 | 2.11e-11 | 119.975967 | 99.167183 | -0.163383 | 3.48e-09 | 7.69e-10 | 7.07e-10 | 2.21e-11
119.048218 | 99.710451 | -0.048018 | 2.13e-09 | 4.8e-10 | 6.71e-10 | 2.17e-11 | 119.943985 | 98.736372 | -0.131424 | 6.8e-09 | 1.57e-09 | 1.05e-09 | 3.47e-11 | 121.242798 | 99.72116 | -0.032168 | 1.44e-09 | 3.21e-10 | 6.85e-10 | 2.11e-11 | 120.060692 | 99.166088 | -0.163398 | 3.48e-09 | 7.69e-10 | 7.07e-10 | 2.22e-11
119.127464 | 99.710125 | -0.04795 | 2.13e-09 | 4.8e-10 | 6.71e-10 | 2.17e-11 | 120.023331 | 98.735494 | -0.131226 | 6.79e-09 | 1.57e-09 | 1.05e-09 | 3.47e-11 | 121.313454 | 99.720939 | -0.032081 | 1.44e-09 | 3.21e-10 | 6.85e-10 | 2.11e-11 | 120.145889 | 99.164993 | -0.163413 | 3.48e-09 | 7.69e-10 | 7.06e-10 | 2.22e-11
119.207535 | 99.709798 | -0.047882 | 2.13e-09 | 4.8e-10 | 6.71e-10 | 2.17e-11 | 120.100601 | 98.734619 | -0.131028 | 6.79e-09 | 1.57e-09 | 1.05e-09 | 3.47e-11 | 121.384445 | 99.720718 | -0.031993 | 1.44e-09 | 3.21e-10 | 6.85e-10 | 2.11e-11 | 120.231567 | 99.163899 | -0.163427 | 3.48e-09 | 7.69e-10 | 7.06e-10 | 2.22e-11
119.288902 | 99.709473 | -0.047814 | 2.13e-09 | 4.8e-10 | 6.71e-10 | 2.17e-11 | 120.175491 | 98.733744 | -0.130832 | 6.78e-09 | 1.57e-09 | 1.05e-09 | 3.47e-11 | 121.456787 | 99.720498 | -0.031905 | 1.44e-09 | 3.21e-10 | 6.85e-10 | 2.11e-11 | 120.317749 | 99.162804 | -0.163442 | 3.48e-09 | 7.69e-10 | 7.06e-10 | 2.22e-11
119.36937 | 99.709148 | -0.047745 | 2.13e-09 | 4.8e-10 | 6.71e-10 | 2.17e-11 | 120.246437 | 98.732871 | -0.130636 | 6.78e-09 | 1.57e-09 | 1.05e-09 | 3.47e-11 | 121.534103 | 99.720279 | -0.031817 | 1.44e-09 | 3.21e-10 | 6.85e-10 | 2.11e-11 | 120.400467 | 99.161709 | -0.163456 | 3.48e-09 | 7.69e-10 | 7.06e-10 | 2.22e-11
119.448875 | 99.708824 | -0.047676 | 2.13e-09 | 4.8e-10 | 6.71e-10 | 2.17e-11 | 120.321365 | 98.732 | -0.130441 | 6.77e-09 | 1.57e-09 | 1.05e-09 | 3.47e-11 | 121.610985 | 99.72006 | -0.031728 | 1.44e-09 | 3.21e-10 | 6.85e-10 | 2.11e-11 | 120.486061 | 99.160615 | -0.163471 | 3.48e-09 | 7.69e-10 | 7.06e-10 | 2.22e-11
119.528626 | 99.7085 | -0.047607 | 2.13e-09 | 4.8e-10 | 6.71e-10 | 2.17e-11 | 120.39595 | 98.73113 | -0.130247 | 6.77e-09 | 1.56e-09 | 1.05e-09 | 3.47e-11 | 121.689133 | 99.719842 | -0.031639 | 1.44e-09 | 3.21e-10 | 6.85e-10 | 2.11e-11 | 120.571739 | 99.15952 | -0.163485 | 3.48e-09 | 7.69e-10 | 7.06e-10 | 2.22e-11
119.605064 | 99.708177 | -0.047538 | 2.13e-09 | 4.8e-10 | 6.71e-10 | 2.17e-11 | 120.468491 | 98.730263 | -0.130055 | 6.77e-09 | 1.56e-09 | 1.05e-09 | 3.48e-11 | 121.762863 | 99.719624 | -0.031549 | 1.44e-09 | 3.2e-10 | 6.85e-10 | 2.11e-11 | 120.655319 | 99.158426 | -0.1635 | 3.48e-09 | 7.69e-10 | 7.06e-10 | 2.22e-11
119.682755 | 99.707855 | -0.047468 | 2.13e-09 | 4.8e-10 | 6.71e-10 | 2.17e-11 | 120.541946 | 98.729397 | -0.129863 | 6.76e-09 | 1.56e-09 | 1.05e-09 | 3.48e-11 | 121.838944 | 99.719408 | -0.03146 | 1.44e-09 | 3.2e-10 | 6.85e-10 | 2.11e-11 | 120.732132 | 99.157331 | -0.163515 | 3.48e-09 | 7.69e-10 | 7.06e-10 | 2.21e-11
119.756775 | 99.707534 | -0.047398 | 2.13e-09 | 4.8e-10 | 6.71e-10 | 2.17e-11 | 120.616211 | 98.728533 | -0.129672 | 6.76e-09 | 1.56e-09 | 1.05e-09 | 3.48e-11 | 121.911377 | 99.719192 | -0.03137 | 1.44e-09 | 3.2e-10 | 6.86e-10 | 2.11e-11 | 120.804153 | 99.156237 | -0.163529 | 3.48e-09 | 7.69e-10 | 7.06e-10 | 2.21e-11
119.829056 | 99.707213 | -0.047328 | 2.13e-09 | 4.8e-10 | 6.71e-10 | 2.17e-11 | 120.689308 | 98.727671 | -0.129483 | 6.75e-09 | 1.56e-09 | 1.05e-09 | 3.48e-11 | 121.98484 | 99.718977 | -0.031279 | 1.44e-09 | 3.2e-10 | 6.86e-10 | 2.11e-11 | 120.873314 | 99.155143 | -0.163544 | 3.48e-09 | 7.69e-10 | 7.07e-10 | 2.21e-11
119.898727 | 99.706893 | -0.047257 | 2.13e-09 | 4.8e-10 | 6.71e-10 | 2.17e-11 | 120.763893 | 98.726812 | -0.129294 | 6.75e-09 | 1.56e-09 | 1.05e-09 | 3.49e-11 | 122.057327 | 99.718763 | -0.031189 | 1.44e-09 | 3.2e-10 | 6.86e-10 | 2.12e-11 | 120.941017 | 99.154049 | -0.163559 | 3.48e-09 | 7.69e-10 | 7.07e-10 | 2.21e-11
119.972702 | 99.706574 | -0.047187 | 2.13e-09 | 4.8e-10 | 6.71e-10 | 2.16e-11 | 120.839317 | 98.725954 | -0.129107 | 6.74e-09 | 1.56e-09 | 1.05e-09 | 3.49e-11 | 122.132019 | 99.71855 | -0.031098 | 1.44e-09 | 3.2e-10 | 6.86e-10 | 2.12e-11 | 121.006058 | 99.152955 | -0.163574 | 3.48e-09 | 7.7e-10 | 7.07e-10 | 2.21e-11
120.045822 | 99.706256 | -0.047116 | 2.13e-09 | 4.8e-10 | 6.71e-10 | 2.16e-11 | 120.91449 | 98.725099 | -0.12892 | 6.74e-09 | 1.56e-09 | 1.05e-09 | 3.49e-11 | 122.205582 | 99.718339 | -0.031007 | 1.44e-09 | 3.2e-10 | 6.86e-10 | 2.12e-11 | 121.073463 | 99.151862 | -0.163589 | 3.48e-09 | 7.7e-10 | 7.07e-10 | 2.21e-11
120.119423 | 99.705938 | -0.047045 | 2.13e-09 | 4.8e-10 | 6.71e-10 | 2.16e-11 | 120.989197 | 98.724246 | -0.128735 | 6.74e-09 | 1.56e-09 | 1.05e-09 | 3.49e-11 | 122.282303 | 99.718128 | -0.030916 | 1.44e-09 | 3.2e-10 | 6.86e-10 | 2.12e-11 | 121.141174 | 99.150768 | -0.163604 | 3.48e-09 | 7.7e-10 | 7.07e-10 | 2.22e-11
120.194824 | 99.705621 | -0.046974 | 2.13e-09 | 4.8e-10 | 6.71e-10 | 2.16e-11 | 121.06134 | 98.723395 | -0.128551 | 6.73e-09 | 1.56e-09 | 1.05e-09 | 3.49e-11 | 122.356911 | 99.717918 | -0.030825 | 1.44e-09 | 3.2e-10 | 6.86e-10 | 2.12e-11 | 121.211342 | 99.149675 | -0.16362 | 3.48e-09 | 7.7e-10 | 7.07e-10 | 2.22e-11
120.274918 | 99.705304 | -0.046903 | 2.13e-09 | 4.8e-10 | 6.71e-10 | 2.16e-11 | 121.129845 | 98.722547 | -0.128369 | 6.73e-09 | 1.56e-09 | 1.05e-09 | 3.49e-11 | 122.431908 | 99.717709 | -0.030733 | 1.44e-09 | 3.2e-10 | 6.86e-10 | 2.12e-11 | 121.281845 | 99.148582 | -0.163635 | 3.48e-09 | 7.7e-10 | 7.07e-10 | 2.22e-11
120.355064 | 99.704988 | -0.046832 | 2.13e-09 | 4.8e-10 | 6.71e-10 | 2.16e-11 | 121.200089 | 98.7217 | -0.128188 | 6.72e-09 | 1.56e-09 | 1.05e-09 | 3.49e-11 | 122.50618 | 99.717502 | -0.030642 | 1.43e-09 | 3.2e-10 | 6.86e-10 | 2.12e-11 | 121.355019 | 99.147489 | -0.163651 | 3.48e-09 | 7.7e-10 | 7.08e-10 | 2.22e-11
120.434776 | 99.704672 | -0.046761 | 2.13e-09 | 4.8e-10 | 6.71e-10 | 2.16e-11 | 121.270706 | 98.720856 | -0.128008 | 6.72e-09 | 1.56e-09 | 1.05e-09 | 3.49e-11 | 122.579788 | 99.717295 | -0.03055 | 1.43e-09 | 3.19e-10 | 6.86e-10 | 2.13e-11 | 121.428139 | 99.146396 | -0.163667 | 3.48e-09 | 7.7e-10 | 7.08e-10 | 2.22e-11
120.513878 | 99.704357 | -0.04669 | 2.13e-09 | 4.8e-10 | 6.71e-10 | 2.16e-11 | 121.344894 | 98.720013 | -0.127829 | 6.72e-09 | 1.55e-09 | 1.05e-09 | 3.49e-11 | 122.648544 | 99.71709 | -0.030458 | 1.43e-09 | 3.19e-10 | 6.86e-10 | 2.13e-11 | 121.50338 | 99.145302 | -0.163683 | 3.48e-09 | 7.7e-10 | 7.08e-10 | 2.22e-11
120.594811 | 99.704042 | -0.046618 | 2.13e-09 | 4.8e-10 | 6.71e-10 | 2.16e-11 | 121.417381 | 98.719173 | -0.127652 | 6.71e-09 | 1.55e-09 | 1.05e-09 | 3.49e-11 | 122.719627 | 99.716885 | -0.030367 | 1.43e-09 | 3.19e-10 | 6.86e-10 | 2.13e-11 | 121.578415 | 99.144209 | -0.163699 | 3.48e-09 | 7.7e-10 | 7.08e-10 | 2.22e-11
120.675186 | 99.703728 | -0.046547 | 2.13e-09 | 4.8e-10 | 6.71e-10 | 2.16e-11 | 121.494652 | 98.718335 | -0.127476 | 6.71e-09 | 1.55e-09 | 1.05e-09 | 3.49e-11 | 122.792358 | 99.716682 | -0.030275 | 1.43e-09 | 3.19e-10 | 6.87e-10 | 2.13e-11 | 121.653908 | 99.143116 | -0.163716 | 3.48e-09 | 7.7e-10 | 7.08e-10 | 2.22e-11
120.754479 | 99.703415 | -0.046476 | 2.13e-09 | 4.79e-10 | 6.71e-10 | 2.16e-11 | 121.573425 | 98.717498 | -0.127301 | 6.7e-09 | 1.55e-09 | 1.05e-09 | 3.49e-11 | 122.862228 | 99.716479 | -0.030183 | 1.43e-09 | 3.19e-10 | 6.87e-10 | 2.13e-11 | 121.728149 | 99.142023 | -0.163733 | 3.48e-09 | 7.7e-10 | 7.08e-10 | 2.22e-11
120.834732 | 99.703102 | -0.046404 | 2.13e-09 | 4.79e-10 | 6.71e-10 | 2.16e-11 | 121.656296 | 98.716664 | -0.127128 | 6.7e-09 | 1.55e-09 | 1.05e-09 | 3.49e-11 | 122.934082 | 99.716278 | -0.030091 | 1.43e-09 | 3.19e-10 | 6.87e-10 | 2.13e-11 | 121.805893 | 99.14093 | -0.16375 | 3.48e-09 | 7.7e-10 | 7.08e-10 | 2.22e-11
120.91658 | 99.702789 | -0.046333 | 2.13e-09 | 4.79e-10 | 6.71e-10 | 2.16e-11 | 121.74054 | 98.715831 | -0.126956 | 6.7e-09 | 1.55e-09 | 1.06e-09 | 3.49e-11 | 123.009964 | 99.716077 | -0.029999 | 1.43e-09 | 3.19e-10 | 6.87e-10 | 2.13e-11 | 121.885048 | 99.139837 | -0.163767 | 3.48e-09 | 7.7e-10 | 7.08e-10 | 2.22e-11
120.999023 | 99.702478 | -0.046261 | 2.13e-09 | 4.79e-10 | 6.71e-10 | 2.16e-11 | 121.826157 | 98.715 | -0.126786 | 6.69e-09 | 1.55e-09 | 1.06e-09 | 3.49e-11 | 123.087303 | 99.715877 | -0.029907 | 1.43e-09 | 3.19e-10 | 6.87e-10 | 2.13e-11 | 121.964096 | 99.138744 | -0.163784 | 3.48e-09 | 7.7e-10 | 7.08e-10 | 2.22e-11
121.080444 | 99.702166 | -0.046189 | 2.13e-09 | 4.79e-10 | 6.71e-10 | 2.16e-11 | 121.908829 | 98.714171 | -0.126617 | 6.69e-09 | 1.55e-09 | 1.06e-09 | 3.49e-11 | 123.165268 | 99.715679 | -0.029815 | 1.43e-09 | 3.19e-10 | 6.87e-10 | 2.13e-11 | 122.044151 | 99.137651 | -0.163802 | 3.48e-09 | 7.7e-10 | 7.08e-10 | 2.23e-11
121.157486 | 99.701856 | -0.046118 | 2.13e-09 | 4.79e-10 | 6.71e-10 | 2.16e-11 | 121.987526 | 98.713344 | -0.12645 | 6.68e-09 | 1.55e-09 | 1.06e-09 | 3.49e-11 | 123.244545 | 99.715481 | -0.029724 | 1.43e-09 | 3.19e-10 | 6.87e-10 | 2.13e-11 | 122.12252 | 99.136558 | -0.16382 | 3.48e-09 | 7.7e-10 | 7.09e-10 | 2.23e-11
121.235756 | 99.701546 | -0.046046 | 2.13e-09 | 4.79e-10 | 6.71e-10 | 2.17e-11 | 122.059959 | 98.712518 | -0.126284 | 6.68e-09 | 1.55e-09 | 1.06e-09 | 3.49e-11 | 123.322182 | 99.715284 | -0.029632 | 1.43e-09 | 3.19e-10 | 6.87e-10 | 2.13e-11 | 122.199707 | 99.135465 | -0.163838 | 3.48e-09 | 7.7e-10 | 7.09e-10 | 2.23e-11
121.313034 | 99.701236 | -0.045975 | 2.13e-09 | 4.79e-10 | 6.71e-10 | 2.17e-11 | 122.128174 | 98.711693 | -0.12612 | 6.68e-09 | 1.55e-09 | 1.06e-09 | 3.5e-11 | 123.400185 | 99.715087 | -0.02954 | 1.43e-09 | 3.19e-10 | 6.87e-10 | 2.13e-11 | 122.273605 | 99.134372 | -0.163857 | 3.48e-09 | 7.69e-10 | 7.09e-10 | 2.23e-11
121.386375 | 99.700928 | -0.045903 | 2.13e-09 | 4.79e-10 | 6.71e-10 | 2.17e-11 | 122.19442 | 98.710869 | -0.125957 | 6.67e-09 | 1.55e-09 | 1.06e-09 | 3.5e-11 | 123.474472 | 99.714891 | -0.029448 | 1.43e-09 | 3.19e-10 | 6.88e-10 | 2.13e-11 | 122.347 | 99.133279 | -0.163876 | 3.48e-09 | 7.69e-10 | 7.09e-10 | 2.23e-11
121.460083 | 99.700619 | -0.045832 | 2.13e-09 | 4.79e-10 | 6.71e-10 | 2.17e-11 | 122.25956 | 98.710046 | -0.125796 | 6.67e-09 | 1.54e-09 | 1.06e-09 | 3.5e-11 | 123.546059 | 99.714696 | -0.029357 | 1.43e-09 | 3.19e-10 | 6.88e-10 | 2.13e-11 | 122.415993 | 99.132186 | -0.163895 | 3.48e-09 | 7.69e-10 | 7.09e-10 | 2.23e-11
121.536293 | 99.700311 | -0.04576 | 2.13e-09 | 4.79e-10 | 6.71e-10 | 2.17e-11 | 122.321556 | 98.709224 | -0.125636 | 6.67e-09 | 1.54e-09 | 1.06e-09 | 3.5e-11 | 123.618019 | 99.714501 | -0.029265 | 1.43e-09 | 3.19e-10 | 6.88e-10 | 2.13e-11 | 122.483688 | 99.131093 | -0.163914 | 3.48e-09 | 7.69e-10 | 7.09e-10 | 2.23e-11
121.616844 | 99.700004 | -0.045688 | 2.13e-09 | 4.79e-10 | 6.71e-10 | 2.17e-11 | 122.386002 | 98.708402 | -0.125477 | 6.66e-09 | 1.54e-09 | 1.06e-09 | 3.5e-11 | 123.695023 | 99.714307 | -0.029174 | 1.43e-09 | 3.19e-10 | 6.88e-10 | 2.13e-11 | 122.550499 | 99.129999 | -0.163934 | 3.48e-09 | 7.69e-10 | 7.09e-10 | 2.23e-11
121.700584 | 99.699698 | -0.045617 | 2.12e-09 | 4.79e-10 | 6.71e-10 | 2.17e-11 | 122.456009 | 98.707582 | -0.12532 | 6.66e-09 | 1.54e-09 | 1.06e-09 | 3.5e-11 | 123.771462 | 99.714113 | -0.029082 | 1.43e-09 | 3.19e-10 | 6.88e-10 | 2.13e-11 | 122.618126 | 99.128905 | -0.163954 | 3.48e-09 | 7.69e-10 | 7.09e-10 | 2.23e-11
121.783859 | 99.699391 | -0.045545 | 2.12e-09 | 4.79e-10 | 6.71e-10 | 2.17e-11 | 122.525551 | 98.706762 | -0.125164 | 6.66e-09 | 1.54e-09 | 1.06e-09 | 3.5e-11 | 123.847351 | 99.71392 | -0.028991 | 1.43e-09 | 3.18e-10 | 6.88e-10 | 2.13e-11 | 122.684158 | 99.127812 | -0.163974 | 3.48e-09 | 7.69e-10 | 7.1e-10 | 2.23e-11
121.868065 | 99.699086 | -0.045474 | 2.12e-09 | 4.79e-10 | 6.71e-10 | 2.17e-11 | 122.596695 | 98.705942 | -0.12501 | 6.66e-09 | 1.54e-09 | 1.06e-09 | 3.5e-11 | 123.928078 | 99.713727 | -0.0289 | 1.43e-09 | 3.18e-10 | 6.88e-10 | 2.13e-11 | 122.757797 | 99.126718 | -0.163995 | 3.48e-09 | 7.69e-10 | 7.1e-10 | 2.23e-11
121.95018 | 99.698781 | -0.045402 | 2.12e-09 | 4.79e-10 | 6.71e-10 | 2.17e-11 | 122.671776 | 98.705123 | -0.124857 | 6.65e-09 | 1.54e-09 | 1.06e-09 | 3.5e-11 | 124.010643 | 99.713535 | -0.028808 | 1.43e-09 | 3.18e-10 | 6.88e-10 | 2.13e-11 | 122.833618 | 99.125624 | -0.164015 | 3.48e-09 | 7.69e-10 | 7.1e-10 | 2.23e-11
122.02446 | 99.698477 | -0.04533 | 2.12e-09 | 4.79e-10 | 6.71e-10 | 2.17e-11 | 122.748367 | 98.704305 | -0.124706 | 6.65e-09 | 1.54e-09 | 1.06e-09 | 3.5e-11 | 124.090111 | 99.713342 | -0.028717 | 1.43e-09 | 3.18e-10 | 6.88e-10 | 2.13e-11 | 122.914719 | 99.124529 | -0.164037 | 3.48e-09 | 7.69e-10 | 7.1e-10 | 2.23e-11
122.089638 | 99.698174 | -0.045259 | 2.12e-09 | 4.79e-10 | 6.71e-10 | 2.17e-11 | 122.824829 | 98.703487 | -0.124555 | 6.64e-09 | 1.54e-09 | 1.06e-09 | 3.5e-11 | 124.168274 | 99.713151 | -0.028626 | 1.43e-09 | 3.18e-10 | 6.88e-10 | 2.13e-11 | 122.996811 | 99.123435 | -0.164058 | 3.48e-09 | 7.69e-10 | 7.1e-10 | 2.23e-11
122.152603 | 99.697871 | -0.045187 | 2.12e-09 | 4.79e-10 | 6.71e-10 | 2.17e-11 | 122.903832 | 98.70267 | -0.124407 | 6.64e-09 | 1.53e-09 | 1.06e-09 | 3.5e-11 | 124.243668 | 99.712959 | -0.028535 | 1.43e-09 | 3.18e-10 | 6.89e-10 | 2.13e-11 | 123.085434 | 99.122341 | -0.16408 | 3.48e-09 | 7.69e-10 | 7.1e-10 | 2.23e-11
122.215164 | 99.697569 | -0.045116 | 2.12e-09 | 4.79e-10 | 6.71e-10 | 2.17e-11 | 122.986671 | 98.701854 | -0.124259 | 6.63e-09 | 1.53e-09 | 1.06e-09 | 3.5e-11 | 124.31704 | 99.712768 | -0.028444 | 1.43e-09 | 3.18e-10 | 6.89e-10 | 2.13e-11 | 123.17308 | 99.121246 | -0.164102 | 3.48e-09 | 7.69e-10 | 7.11e-10 | 2.23e-11
122.276505 | 99.697268 | -0.045045 | 2.12e-09 | 4.79e-10 | 6.71e-10 | 2.17e-11 | 123.072266 | 98.701039 | -0.124113 | 6.63e-09 | 1.53e-09 | 1.06e-09 | 3.5e-11 | 124.391098 | 99.712577 | -0.028353 | 1.43e-09 | 3.18e-10 | 6.89e-10 | 2.13e-11 | 123.258041 | 99.120152 | -0.164124 | 3.48e-09 | 7.69e-10 | 7.11e-10 | 2.24e-11
122.342422 | 99.696967 | -0.044973 | 2.12e-09 | 4.79e-10 | 6.71e-10 | 2.17e-11 | 123.160423 | 98.700224 | -0.123968 | 6.63e-09 | 1.53e-09 | 1.06e-09 | 3.5e-11 | 124.461998 | 99.712386 | -0.028262 | 1.43e-09 | 3.18e-10 | 6.89e-10 | 2.13e-11 | 123.339661 | 99.119058 | -0.164146 | 3.48e-09 | 7.69e-10 | 7.11e-10 | 2.24e-11
122.418579 | 99.696668 | -0.044902 | 2.12e-09 | 4.78e-10 | 6.71e-10 | 2.17e-11 | 123.244972 | 98.69941 | -0.123825 | 6.62e-09 | 1.53e-09 | 1.06e-09 | 3.5e-11 | 124.533653 | 99.712196 | -0.028171 | 1.43e-09 | 3.18e-10 | 6.89e-10 | 2.13e-11 | 123.419884 | 99.117963 | -0.164169 | 3.48e-09 | 7.69e-10 | 7.11e-10 | 2.24e-11
122.501747 | 99.696369 | -0.044831 | 2.12e-09 | 4.78e-10 | 6.72e-10 | 2.17e-11 | 123.32711 | 98.698598 | -0.123683 | 6.62e-09 | 1.53e-09 | 1.06e-09 | 3.5e-11 | 124.606201 | 99.712006 | -0.02808 | 1.43e-09 | 3.18e-10 | 6.89e-10 | 2.13e-11 | 123.493309 | 99.116869 | -0.164192 | 3.48e-09 | 7.69e-10 | 7.11e-10 | 2.24e-11
122.587685 | 99.696071 | -0.04476 | 2.12e-09 | 4.78e-10 | 6.72e-10 | 2.16e-11 | 123.405747 | 98.697786 | -0.123542 | 6.61e-09 | 1.53e-09 | 1.06e-09 | 3.5e-11 | 124.682816 | 99.711817 | -0.027988 | 1.43e-09 | 3.18e-10 | 6.89e-10 | 2.13e-11 | 123.563675 | 99.115776 | -0.164216 | 3.48e-09 | 7.69e-10 | 7.11e-10 | 2.24e-11
122.675552 | 99.695775 | -0.044689 | 2.12e-09 | 4.78e-10 | 6.72e-10 | 2.16e-11 | 123.481239 | 98.696976 | -0.123402 | 6.61e-09 | 1.53e-09 | 1.06e-09 | 3.5e-11 | 124.754776 | 99.711628 | -0.027897 | 1.43e-09 | 3.18e-10 | 6.89e-10 | 2.14e-11 | 123.633141 | 99.114682 | -0.164239 | 3.48e-09 | 7.69e-10 | 7.11e-10 | 2.24e-11
122.762466 | 99.695479 | -0.044618 | 2.12e-09 | 4.78e-10 | 6.72e-10 | 2.16e-11 | 123.546326 | 98.696168 | -0.123264 | 6.61e-09 | 1.53e-09 | 1.06e-09 | 3.5e-11 | 124.828369 | 99.711441 | -0.027807 | 1.43e-09 | 3.18e-10 | 6.89e-10 | 2.14e-11 | 123.703308 | 99.113589 | -0.164263 | 3.48e-09 | 7.69e-10 | 7.11e-10 | 2.24e-11
122.845566 | 99.695185 | -0.044547 | 2.12e-09 | 4.78e-10 | 6.72e-10 | 2.16e-11 | 123.610916 | 98.695361 | -0.123127 | 6.6e-09 | 1.53e-09 | 1.06e-09 | 3.5e-11 | 124.901321 | 99.711254 | -0.027716 | 1.43e-09 | 3.18e-10 | 6.89e-10 | 2.14e-11 | 123.773033 | 99.112497 | -0.164288 | 3.48e-09 | 7.69e-10 | 7.11e-10 | 2.24e-11
122.926636 | 99.694892 | -0.044477 | 2.12e-09 | 4.78e-10 | 6.72e-10 | 2.16e-11 | 123.674339 | 98.694555 | -0.122991 | 6.6e-09 | 1.53e-09 | 1.06e-09 | 3.5e-11 | 124.974869 | 99.711067 | -0.027625 | 1.43e-09 | 3.18e-10 | 6.89e-10 | 2.14e-11 | 123.841797 | 99.111405 | -0.164312 | 3.48e-09 | 7.69e-10 | 7.11e-10 | 2.24e-11
123.001755 | 99.6946 | -0.044407 | 2.12e-09 | 4.78e-10 | 6.72e-10 | 2.16e-11 | 123.738098 | 98.693751 | -0.122857 | 6.6e-09 | 1.53e-09 | 1.06e-09 | 3.5e-11 | 125.043861 | 99.710882 | -0.027534 | 1.43e-09 | 3.18e-10 | 6.89e-10 | 2.14e-11 | 123.909691 | 99.110314 | -0.164337 | 3.48e-09 | 7.69e-10 | 7.11e-10 | 2.23e-11
123.072853 | 99.694309 | -0.044337 | 2.12e-09 | 4.78e-10 | 6.72e-10 | 2.15e-11 | 123.803139 | 98.692948 | -0.122724 | 6.59e-09 | 1.53e-09 | 1.06e-09 | 3.49e-11 | 125.112808 | 99.710697 | -0.027443 | 1.42e-09 | 3.18e-10 | 6.89e-10 | 2.14e-11 | 123.978989 | 99.109223 | -0.164363 | 3.48e-09 | 7.7e-10 | 7.11e-10 | 2.23e-11
123.144737 | 99.694019 | -0.044267 | 2.12e-09 | 4.78e-10 | 6.72e-10 | 2.15e-11 | 123.870956 | 98.692146 | -0.122592 | 6.59e-09 | 1.53e-09 | 1.06e-09 | 3.49e-11 | 125.17778 | 99.710514 | -0.027352 | 1.42e-09 | 3.18e-10 | 6.89e-10 | 2.14e-11 | 124.049583 | 99.108133 | -0.164389 | 3.48e-09 | 7.7e-10 | 7.11e-10 | 2.23e-11
123.216957 | 99.693729 | -0.044197 | 2.12e-09 | 4.78e-10 | 6.72e-10 | 2.15e-11 | 123.942932 | 98.691346 | -0.122462 | 6.59e-09 | 1.53e-09 | 1.06e-09 | 3.49e-11 | 125.243469 | 99.710331 | -0.027261 | 1.42e-09 | 3.18e-10 | 6.89e-10 | 2.14e-11 | 124.121803 | 99.107042 | -0.164415 | 3.48e-09 | 7.7e-10 | 7.11e-10 | 2.23e-11
123.284561 | 99.693441 | -0.044128 | 2.12e-09 | 4.78e-10 | 6.72e-10 | 2.15e-11 | 124.01992 | 98.690547 | -0.122332 | 6.58e-09 | 1.53e-09 | 1.06e-09 | 3.49e-11 | 125.307144 | 99.710149 | -0.02717 | 1.42e-09 | 3.18e-10 | 6.89e-10 | 2.14e-11 | 124.194138 | 99.105952 | -0.164441 | 3.48e-09 | 7.7e-10 | 7.11e-10 | 2.23e-11
123.358582 | 99.693153 | -0.044059 | 2.12e-09 | 4.78e-10 | 6.72e-10 | 2.16e-11 | 124.096542 | 98.689749 | -0.122205 | 6.58e-09 | 1.52e-09 | 1.06e-09 | 3.49e-11 | 125.372475 | 99.709967 | -0.02708 | 1.42e-09 | 3.18e-10 | 6.9e-10 | 2.14e-11 | 124.272911 | 99.104863 | -0.164468 | 3.48e-09 | 7.7e-10 | 7.12e-10 | 2.23e-11
123.43634 | 99.692866 | -0.04399 | 2.12e-09 | 4.78e-10 | 6.72e-10 | 2.16e-11 | 124.173966 | 98.688952 | -0.122078 | 6.58e-09 | 1.52e-09 | 1.06e-09 | 3.5e-11 | 125.441429 | 99.709787 | -0.026989 | 1.42e-09 | 3.18e-10 | 6.9e-10 | 2.14e-11 | 124.35659 | 99.103773 | -0.164496 | 3.48e-09 | 7.7e-10 | 7.12e-10 | 2.23e-11
123.516342 | 99.692579 | -0.043921 | 2.12e-09 | 4.78e-10 | 6.72e-10 | 2.16e-11 | 124.252037 | 98.688156 | -0.121953 | 6.57e-09 | 1.52e-09 | 1.06e-09 | 3.5e-11 | 125.51857 | 99.709607 | -0.026898 | 1.42e-09 | 3.18e-10 | 6.9e-10 | 2.14e-11 | 124.444153 | 99.102683 | -0.164523 | 3.48e-09 | 7.7e-10 | 7.12e-10 | 2.23e-11
123.596878 | 99.692293 | -0.043853 | 2.12e-09 | 4.78e-10 | 6.72e-10 | 2.16e-11 | 124.334412 | 98.687361 | -0.121829 | 6.57e-09 | 1.52e-09 | 1.06e-09 | 3.5e-11 | 125.598953 | 99.709428 | -0.026808 | 1.42e-09 | 3.18e-10 | 6.9e-10 | 2.14e-11 | 124.533768 | 99.101593 | -0.164552 | 3.48e-09 | 7.7e-10 | 7.12e-10 | 2.23e-11
123.678055 | 99.692007 | -0.043785 | 2.12e-09 | 4.78e-10 | 6.72e-10 | 2.16e-11 | 124.411987 | 98.686567 | -0.121707 | 6.57e-09 | 1.52e-09 | 1.06e-09 | 3.5e-11 | 125.68335 | 99.70925 | -0.026717 | 1.42e-09 | 3.18e-10 | 6.9e-10 | 2.15e-11 | 124.625328 | 99.100503 | -0.16458 | 3.48e-09 | 7.7e-10 | 7.12e-10 | 2.23e-11
123.757958 | 99.691722 | -0.043717 | 2.12e-09 | 4.77e-10 | 6.71e-10 | 2.17e-11 | 124.490051 | 98.685774 | -0.121586 | 6.57e-09 | 1.52e-09 | 1.06e-09 | 3.5e-11 | 125.771561 | 99.709073 | -0.026627 | 1.42e-09 | 3.18e-10 | 6.9e-10 | 2.15e-11 | 124.717079 | 99.099413 | -0.164609 | 3.49e-09 | 7.7e-10 | 7.12e-10 | 2.23e-11
123.838097 | 99.691438 | -0.04365 | 2.12e-09 | 4.77e-10 | 6.71e-10 | 2.17e-11 | 124.565956 | 98.684982 | -0.121466 | 6.56e-09 | 1.52e-09 | 1.06e-09 | 3.5e-11 | 125.860779 | 99.708897 | -0.026536 | 1.42e-09 | 3.18e-10 | 6.9e-10 | 2.15e-11 | 124.80526 | 99.098323 | -0.164638 | 3.49e-09 | 7.7e-10 | 7.12e-10 | 2.23e-11
123.91069 | 99.691153 | -0.043583 | 2.12e-09 | 4.77e-10 | 6.72e-10 | 2.17e-11 | 124.639511 | 98.684191 | -0.121347 | 6.56e-09 | 1.52e-09 | 1.06e-09 | 3.5e-11 | 125.945847 | 99.708722 | -0.026446 | 1.42e-09 | 3.18e-10 | 6.9e-10 | 2.15e-11 | 124.885902 | 99.097233 | -0.164668 | 3.49e-09 | 7.7e-10 | 7.12e-10 | 2.23e-11
123.981491 | 99.69087 | -0.043516 | 2.12e-09 | 4.77e-10 | 6.72e-10 | 2.17e-11 | 124.708946 | 98.6834 | -0.12123 | 6.56e-09 | 1.52e-09 | 1.06e-09 | 3.5e-11 | 126.029076 | 99.708548 | -0.026355 | 1.42e-09 | 3.18e-10 | 6.91e-10 | 2.15e-11 | 124.963333 | 99.096142 | -0.164698 | 3.49e-09 | 7.7e-10 | 7.12e-10 | 2.23e-11
124.048233 | 99.690586 | -0.04345 | 2.12e-09 | 4.77e-10 | 6.72e-10 | 2.17e-11 | 124.781357 | 98.68261 | -0.121114 | 6.55e-09 | 1.52e-09 | 1.06e-09 | 3.5e-11 | 126.108437 | 99.708375 | -0.026265 | 1.42e-09 | 3.17e-10 | 6.91e-10 | 2.15e-11 | 125.036621 | 99.095052 | -0.164729 | 3.49e-09 | 7.7e-10 | 7.12e-10 | 2.23e-11
124.116982 | 99.690303 | -0.043383 | 2.11e-09 | 4.77e-10 | 6.72e-10 | 2.17e-11 | 124.853043 | 98.681821 | -0.120999 | 6.55e-09 | 1.52e-09 | 1.06e-09 | 3.5e-11 | 126.181198 | 99.708203 | -0.026175 | 1.42e-09 | 3.17e-10 | 6.91e-10 | 2.15e-11 | 125.10466 | 99.093961 | -0.16476 | 3.49e-09 | 7.7e-10 | 7.12e-10 | 2.23e-11
124.18203 | 99.690021 | -0.043317 | 2.11e-09 | 4.77e-10 | 6.72e-10 | 2.17e-11 | 124.927452 | 98.681033 | -0.120885 | 6.55e-09 | 1.52e-09 | 1.06e-09 | 3.5e-11 | 126.252869 | 99.708033 | -0.026085 | 1.42e-09 | 3.17e-10 | 6.91e-10 | 2.15e-11 | 125.167831 | 99.09287 | -0.164791 | 3.49e-09 | 7.7e-10 | 7.13e-10 | 2.23e-11
124.25354 | 99.689739 | -0.043252 | 2.11e-09 | 4.77e-10 | 6.72e-10 | 2.17e-11 | 125.005127 | 98.680246 | -0.120773 | 6.55e-09 | 1.52e-09 | 1.06e-09 | 3.5e-11 | 126.322098 | 99.707863 | -0.025995 | 1.42e-09 | 3.17e-10 | 6.91e-10 | 2.14e-11 | 125.231957 | 99.091779 | -0.164823 | 3.49e-09 | 7.7e-10 | 7.13e-10 | 2.23e-11
124.32827 | 99.689457 | -0.043186 | 2.11e-09 | 4.77e-10 | 6.72e-10 | 2.17e-11 | 125.084007 | 98.679459 | -0.120662 | 6.54e-09 | 1.52e-09 | 1.06e-09 | 3.5e-11 | 126.39296 | 99.707694 | -0.025905 | 1.42e-09 | 3.17e-10 | 6.91e-10 | 2.14e-11 | 125.299744 | 99.090688 | -0.164855 | 3.49e-09 | 7.7e-10 | 7.13e-10 | 2.24e-11
124.40715 | 99.689175 | -0.043121 | 2.11e-09 | 4.77e-10 | 6.72e-10 | 2.17e-11 | 125.163956 | 98.678673 | -0.120552 | 6.54e-09 | 1.52e-09 | 1.06e-09 | 3.5e-11 | 126.465088 | 99.707526 | -0.025815 | 1.42e-09 | 3.17e-10 | 6.91e-10 | 2.14e-11 | 125.368851 | 99.089596 | -0.164887 | 3.49e-09 | 7.7e-10 | 7.13e-10 | 2.24e-11
124.484024 | 99.688894 | -0.043056 | 2.11e-09 | 4.77e-10 | 6.72e-10 | 2.17e-11 | 125.24321 | 98.677888 | -0.120443 | 6.53e-09 | 1.52e-09 | 1.06e-09 | 3.5e-11 | 126.538437 | 99.70736 | -0.025725 | 1.42e-09 | 3.17e-10 | 6.91e-10 | 2.14e-11 | 125.442001 | 99.088504 | -0.16492 | 3.49e-09 | 7.7e-10 | 7.13e-10 | 2.24e-11
124.562401 | 99.688614 | -0.042991 | 2.11e-09 | 4.77e-10 | 6.72e-10 | 2.17e-11 | 125.321487 | 98.677104 | -0.120335 | 6.53e-09 | 1.51e-09 | 1.06e-09 | 3.5e-11 | 126.612778 | 99.707194 | -0.025635 | 1.42e-09 | 3.17e-10 | 6.91e-10 | 2.14e-11 | 125.521645 | 99.087413 | -0.164953 | 3.49e-09 | 7.7e-10 | 7.13e-10 | 2.24e-11
124.636887 | 99.688333 | -0.042927 | 2.11e-09 | 4.77e-10 | 6.72e-10 | 2.17e-11 | 125.395813 | 98.67632 | -0.120229 | 6.53e-09 | 1.51e-09 | 1.06e-09 | 3.5e-11 | 126.686684 | 99.70703 | -0.025545 | 1.42e-09 | 3.17e-10 | 6.91e-10 | 2.14e-11 | 125.604469 | 99.08632 | -0.164987 | 3.49e-09 | 7.7e-10 | 7.13e-10 | 2.24e-11
124.709854 | 99.688054 | -0.042862 | 2.11e-09 | 4.76e-10 | 6.72e-10 | 2.17e-11 | 125.470535 | 98.675537 | -0.120124 | 6.52e-09 | 1.51e-09 | 1.06e-09 | 3.5e-11 | 126.761734 | 99.706866 | -0.025456 | 1.42e-09 | 3.17e-10 | 6.91e-10 | 2.14e-11 | 125.688988 | 99.085228 | -0.16502 | 3.49e-09 | 7.7e-10 | 7.13e-10 | 2.24e-11
124.781029 | 99.687774 | -0.042798 | 2.11e-09 | 4.76e-10 | 6.72e-10 | 2.17e-11 | 125.543236 | 98.674755 | -0.12002 | 6.52e-09 | 1.51e-09 | 1.06e-09 | 3.5e-11 | 126.835815 | 99.706704 | -0.025366 | 1.42e-09 | 3.17e-10 | 6.91e-10 | 2.14e-11 | 125.774399 | 99.084136 | -0.165055 | 3.49e-09 | 7.71e-10 | 7.13e-10 | 2.24e-11
124.851463 | 99.687495 | -0.042734 | 2.11e-09 | 4.76e-10 | 6.72e-10 | 2.17e-11 | 125.615868 | 98.673974 | -0.119917 | 6.52e-09 | 1.51e-09 | 1.07e-09 | 3.51e-11 | 126.91185 | 99.706542 | -0.025277 | 1.42e-09 | 3.17e-10 | 6.92e-10 | 2.14e-11 | 125.858254 | 99.083043 | -0.165089 | 3.49e-09 | 7.71e-10 | 7.14e-10 | 2.24e-11
124.924423 | 99.687216 | -0.042671 | 2.11e-09 | 4.76e-10 | 6.72e-10 | 2.17e-11 | 125.691177 | 98.673193 | -0.119815 | 6.51e-09 | 1.51e-09 | 1.07e-09 | 3.51e-11 | 126.988205 | 99.706382 | -0.025187 | 1.42e-09 | 3.17e-10 | 6.92e-10 | 2.15e-11 | 125.93766 | 99.08195 | -0.165124 | 3.49e-09 | 7.71e-10 | 7.14e-10 | 2.24e-11
124.998947 | 99.686938 | -0.042607 | 2.11e-09 | 4.76e-10 | 6.72e-10 | 2.17e-11 | 125.770264 | 98.672412 | -0.119714 | 6.51e-09 | 1.51e-09 | 1.07e-09 | 3.51e-11 | 127.065994 | 99.706222 | -0.025098 | 1.42e-09 | 3.17e-10 | 6.92e-10 | 2.15e-11 | 126.014023 | 99.080857 | -0.165159 | 3.49e-09 | 7.71e-10 | 7.14e-10 | 2.24e-11
125.07711 | 99.686661 | -0.042544 | 2.11e-09 | 4.76e-10 | 6.72e-10 | 2.17e-11 | 125.848961 | 98.671633 | -0.119615 | 6.51e-09 | 1.51e-09 | 1.07e-09 | 3.51e-11 | 127.142807 | 99.706064 | -0.025009 | 1.42e-09 | 3.17e-10 | 6.92e-10 | 2.15e-11 | 126.086411 | 99.079764 | -0.165194 | 3.49e-09 | 7.71e-10 | 7.14e-10 | 2.24e-11
125.155335 | 99.686383 | -0.042481 | 2.11e-09 | 4.76e-10 | 6.72e-10 | 2.17e-11 | 125.932274 | 98.670853 | -0.119516 | 6.51e-09 | 1.51e-09 | 1.07e-09 | 3.52e-11 | 127.221375 | 99.705906 | -0.02492 | 1.42e-09 | 3.17e-10 | 6.92e-10 | 2.15e-11 | 126.156799 | 99.078671 | -0.16523 | 3.49e-09 | 7.71e-10 | 7.14e-10 | 2.24e-11
125.237099 | 99.686107 | -0.042418 | 2.11e-09 | 4.76e-10 | 6.72e-10 | 2.17e-11 | 126.014931 | 98.670075 | -0.119419 | 6.5e-09 | 1.51e-09 | 1.07e-09 | 3.52e-11 | 127.297462 | 99.705749 | -0.024831 | 1.42e-09 | 3.17e-10 | 6.92e-10 | 2.15e-11 | 126.230103 | 99.077577 | -0.165266 | 3.49e-09 | 7.71e-10 | 7.14e-10 | 2.24e-11
125.318749 | 99.685831 | -0.042355 | 2.11e-09 | 4.76e-10 | 6.72e-10 | 2.17e-11 | 126.098145 | 98.669296 | -0.119323 | 6.5e-09 | 1.51e-09 | 1.07e-09 | 3.52e-11 | 127.371849 | 99.705592 | -0.024742 | 1.42e-09 | 3.17e-10 | 6.92e-10 | 2.15e-11 | 126.306908 | 99.076483 | -0.165303 | 3.49e-09 | 7.71e-10 | 7.15e-10 | 2.24e-11
125.401283 | 99.685555 | -0.042292 | 2.11e-09 | 4.76e-10 | 6.72e-10 | 2.17e-11 | 126.181068 | 98.668518 | -0.119228 | 6.5e-09 | 1.51e-09 | 1.07e-09 | 3.52e-11 | 127.443665 | 99.705436 | -0.024654 | 1.42e-09 | 3.17e-10 | 6.92e-10 | 2.15e-11 | 126.381554 | 99.075389 | -0.16534 | 3.49e-09 | 7.71e-10 | 7.15e-10 | 2.24e-11
125.483704 | 99.68528 | -0.04223 | 2.11e-09 | 4.75e-10 | 6.72e-10 | 2.17e-11 | 126.262634 | 98.667741 | -0.119134 | 6.5e-09 | 1.51e-09 | 1.07e-09 | 3.52e-11 | 127.511208 | 99.70528 | -0.024565 | 1.42e-09 | 3.16e-10 | 6.92e-10 | 2.15e-11 | 126.459549 | 99.074294 | -0.165377 | 3.49e-09 | 7.71e-10 | 7.15e-10 | 2.24e-11
125.567299 | 99.685005 | -0.042168 | 2.11e-09 | 4.75e-10 | 6.72e-10 | 2.16e-11 | 126.342384 | 98.666963 | -0.119041 | 6.49e-09 | 1.51e-09 | 1.07e-09 | 3.53e-11 | 127.575172 | 99.705125 | -0.024477 | 1.42e-09 | 3.16e-10 | 6.92e-10 | 2.16e-11 | 126.539871 | 99.073198 | -0.165414 | 3.49e-09 | 7.71e-10 | 7.15e-10 | 2.24e-11
125.648621 | 99.68473 | -0.042106 | 2.11e-09 | 4.75e-10 | 6.72e-10 | 2.17e-11 | 126.420456 | 98.666186 | -0.118949 | 6.49e-09 | 1.51e-09 | 1.07e-09 | 3.53e-11 | 127.634178 | 99.70497 | -0.024388 | 1.42e-09 | 3.16e-10 | 6.93e-10 | 2.16e-11 | 126.618187 | 99.072102 | -0.165452 | 3.49e-09 | 7.71e-10 | 7.15e-10 | 2.24e-11
125.732071 | 99.684456 | -0.042044 | 2.11e-09 | 4.75e-10 | 6.72e-10 | 2.17e-11 | 126.496506 | 98.665409 | -0.118858 | 6.49e-09 | 1.5e-09 | 1.07e-09 | 3.53e-11 | 127.694542 | 99.704815 | -0.0243 | 1.42e-09 | 3.16e-10 | 6.93e-10 | 2.16e-11 | 126.694458 | 99.071006 | -0.16549 | 3.49e-09 | 7.71e-10 | 7.15e-10 | 2.24e-11
125.813721 | 99.684183 | -0.041983 | 2.11e-09 | 4.75e-10 | 6.72e-10 | 2.17e-11 | 126.570702 | 98.664632 | -0.118769 | 6.49e-09 | 1.5e-09 | 1.07e-09 | 3.53e-11 | 127.754471 | 99.704661 | -0.024212 | 1.42e-09 | 3.16e-10 | 6.93e-10 | 2.16e-11 | 126.770309 | 99.069909 | -0.165528 | 3.49e-09 | 7.71e-10 | 7.15e-10 | 2.24e-11
125.894753 | 99.683909 | -0.041922 | 2.11e-09 | 4.75e-10 | 6.72e-10 | 2.17e-11 | 126.642075 | 98.663855 | -0.11868 | 6.48e-09 | 1.5e-09 | 1.07e-09 | 3.53e-11 | 127.820168 | 99.704507 | -0.024124 | 1.42e-09 | 3.16e-10 | 6.93e-10 | 2.16e-11 | 126.845421 | 99.068811 | -0.165566 | 3.49e-09 | 7.71e-10 | 7.15e-10 | 2.24e-11
125.974709 | 99.683636 | -0.041861 | 2.11e-09 | 4.75e-10 | 6.72e-10 | 2.17e-11 | 126.709534 | 98.663078 | -0.118592 | 6.48e-09 | 1.5e-09 | 1.07e-09 | 3.53e-11 | 127.890404 | 99.704353 | -0.024037 | 1.42e-09 | 3.16e-10 | 6.93e-10 | 2.16e-11 | 126.922867 | 99.067713 | -0.165605 | 3.49e-09 | 7.71e-10 | 7.15e-10 | 2.24e-11
126.054184 | 99.683364 | -0.0418 | 2.11e-09 | 4.75e-10 | 6.72e-10 | 2.17e-11 | 126.775291 | 98.662301 | -0.118506 | 6.48e-09 | 1.5e-09 | 1.07e-09 | 3.53e-11 | 127.968971 | 99.704199 | -0.023949 | 1.42e-09 | 3.16e-10 | 6.93e-10 | 2.16e-11 | 127.000488 | 99.066615 | -0.165644 | 3.49e-09 | 7.71e-10 | 7.15e-10 | 2.24e-11
126.131851 | 99.683092 | -0.041739 | 2.11e-09 | 4.75e-10 | 6.72e-10 | 2.17e-11 | 126.841293 | 98.661524 | -0.11842 | 6.48e-09 | 1.5e-09 | 1.07e-09 | 3.53e-11 | 128.051559 | 99.704046 | -0.023861 | 1.42e-09 | 3.16e-10 | 6.94e-10 | 2.17e-11 | 127.08152 | 99.065516 | -0.165683 | 3.49e-09 | 7.71e-10 | 7.15e-10 | 2.25e-11
126.207016 | 99.682821 | -0.041679 | 2.11e-09 | 4.75e-10 | 6.72e-10 | 2.17e-11 | 126.906616 | 98.660748 | -0.118335 | 6.47e-09 | 1.5e-09 | 1.07e-09 | 3.53e-11 | 128.139191 | 99.703893 | -0.023774 | 1.41e-09 | 3.16e-10 | 6.94e-10 | 2.17e-11 | 127.162987 | 99.064416 | -0.165723 | 3.49e-09 | 7.71e-10 | 7.15e-10 | 2.25e-11
126.284546 | 99.68255 | -0.041619 | 2.11e-09 | 4.75e-10 | 6.72e-10 | 2.17e-11 | 126.974831 | 98.659972 | -0.118252 | 6.47e-09 | 1.5e-09 | 1.07e-09 | 3.54e-11 | 128.22438 | 99.70374 | -0.023687 | 1.41e-09 | 3.16e-10 | 6.94e-10 | 2.17e-11 | 127.247925 | 99.063317 | -0.165763 | 3.49e-09 | 7.72e-10 | 7.16e-10 | 2.25e-11
126.362381 | 99.68228 | -0.041559 | 2.11e-09 | 4.75e-10 | 6.72e-10 | 2.17e-11 | 127.045433 | 98.659196 | -0.118169 | 6.47e-09 | 1.5e-09 | 1.07e-09 | 3.54e-11 | 128.310593 | 99.703588 | -0.023599 | 1.41e-09 | 3.16e-10 | 6.94e-10 | 2.17e-11 | 127.328873 | 99.062217 | -0.165803 | 3.49e-09 | 7.72e-10 | 7.16e-10 | 2.25e-11
126.442276 | 99.682011 | -0.0415 | 2.11e-09 | 4.75e-10 | 6.72e-10 | 2.17e-11 | 127.12175 | 98.658421 | -0.118088 | 6.46e-09 | 1.5e-09 | 1.07e-09 | 3.54e-11 | 128.391037 | 99.703436 | -0.023512 | 1.41e-09 | 3.16e-10 | 6.94e-10 | 2.17e-11 | 127.409134 | 99.061116 | -0.165843 | 3.49e-09 | 7.72e-10 | 7.16e-10 | 2.25e-11
126.523132 | 99.681743 | -0.041441 | 2.1e-09 | 4.75e-10 | 6.72e-10 | 2.17e-11 | 127.200829 | 98.657647 | -0.118007 | 6.46e-09 | 1.5e-09 | 1.07e-09 | 3.54e-11 | 128.468353 | 99.703285 | -0.023425 | 1.41e-09 | 3.16e-10 | 6.94e-10 | 2.17e-11 | 127.486839 | 99.060016 | -0.165884 | 3.49e-09 | 7.72e-10 | 7.16e-10 | 2.25e-11
126.60405 | 99.681475 | -0.041382 | 2.1e-09 | 4.75e-10 | 6.72e-10 | 2.17e-11 | 127.28157 | 98.656873 | -0.117927 | 6.46e-09 | 1.5e-09 | 1.07e-09 | 3.54e-11 | 128.539337 | 99.703134 | -0.023338 | 1.41e-09 | 3.15e-10 | 6.94e-10 | 2.17e-11 | 127.561813 | 99.058915 | -0.165925 | 3.49e-09 | 7.72e-10 | 7.16e-10 | 2.25e-11
126.68325 | 99.681208 | -0.041323 | 2.1e-09 | 4.75e-10 | 6.72e-10 | 2.17e-11 | 127.359238 | 98.656099 | -0.117849 | 6.45e-09 | 1.5e-09 | 1.07e-09 | 3.54e-11 | 128.613113 | 99.702983 | -0.023251 | 1.41e-09 | 3.15e-10 | 6.94e-10 | 2.17e-11 | 127.632958 | 99.057814 | -0.165966 | 3.49e-09 | 7.72e-10 | 7.16e-10 | 2.25e-11
126.762756 | 99.680942 | -0.041265 | 2.1e-09 | 4.75e-10 | 6.72e-10 | 2.17e-11 | 127.44075 | 98.655327 | -0.117771 | 6.45e-09 | 1.5e-09 | 1.07e-09 | 3.54e-11 | 128.685745 | 99.702833 | -0.023164 | 1.41e-09 | 3.15e-10 | 6.94e-10 | 2.17e-11 | 127.704575 | 99.056714 | -0.166007 | 3.49e-09 | 7.72e-10 | 7.16e-10 | 2.25e-11
126.840355 | 99.680676 | -0.041207 | 2.1e-09 | 4.75e-10 | 6.72e-10 | 2.17e-11 | 127.517738 | 98.654555 | -0.117694 | 6.45e-09 | 1.5e-09 | 1.07e-09 | 3.54e-11 | 128.758041 | 99.702684 | -0.023077 | 1.41e-09 | 3.15e-10 | 6.94e-10 | 2.17e-11 | 127.776771 | 99.055613 | -0.166049 | 3.49e-09 | 7.72e-10 | 7.16e-10 | 2.25e-11
126.914505 | 99.680411 | -0.04115 | 2.1e-09 | 4.75e-10 | 6.72e-10 | 2.17e-11 | 127.59446 | 98.653784 | -0.117618 | 6.45e-09 | 1.5e-09 | 1.07e-09 | 3.54e-11 | 128.831131 | 99.702536 | -0.022991 | 1.41e-09 | 3.15e-10 | 6.94e-10 | 2.17e-11 | 127.851746 | 99.054512 | -0.16609 | 3.49e-09 | 7.72e-10 | 7.16e-10 | 2.25e-11
126.991013 | 99.680147 | -0.041093 | 2.1e-09 | 4.75e-10 | 6.72e-10 | 2.17e-11 | 127.672989 | 98.653013 | -0.117544 | 6.44e-09 | 1.49e-09 | 1.07e-09 | 3.54e-11 | 128.908722 | 99.702389 | -0.022904 | 1.41e-09 | 3.15e-10 | 6.95e-10 | 2.17e-11 | 127.930885 | 99.053411 | -0.166133 | 3.49e-09 | 7.72e-10 | 7.17e-10 | 2.25e-11
127.0681 | 99.679883 | -0.041036 | 2.1e-09 | 4.75e-10 | 6.72e-10 | 2.17e-11 | 127.754616 | 98.652244 | -0.11747 | 6.44e-09 | 1.49e-09 | 1.07e-09 | 3.54e-11 | 128.987 | 99.702243 | -0.022818 | 1.41e-09 | 3.15e-10 | 6.95e-10 | 2.17e-11 | 128.013168 | 99.05231 | -0.166175 | 3.49e-09 | 7.73e-10 | 7.17e-10 | 2.25e-11
127.144188 | 99.67962 | -0.04098 | 2.1e-09 | 4.75e-10 | 6.72e-10 | 2.17e-11 | 127.838028 | 98.651475 | -0.117397 | 6.44e-09 | 1.49e-09 | 1.07e-09 | 3.54e-11 | 129.066589 | 99.702097 | -0.022731 | 1.41e-09 | 3.15e-10 | 6.95e-10 | 2.17e-11 | 128.098251 | 99.05121 | -0.166218 | 3.49e-09 | 7.73e-10 | 7.17e-10 | 2.25e-11
127.217491 | 99.679357 | -0.040924 | 2.1e-09 | 4.75e-10 | 6.72e-10 | 2.17e-11 | 127.925514 | 98.650707 | -0.117325 | 6.44e-09 | 1.49e-09 | 1.07e-09 | 3.54e-11 | 129.146027 | 99.701953 | -0.022645 | 1.41e-09 | 3.15e-10 | 6.95e-10 | 2.17e-11 | 128.181717 | 99.050109 | -0.166261 | 3.49e-09 | 7.73e-10 | 7.17e-10 | 2.25e-11
127.294739 | 99.679095 | -0.040868 | 2.1e-09 | 4.75e-10 | 6.72e-10 | 2.17e-11 | 128.012054 | 98.649939 | -0.117254 | 6.43e-09 | 1.49e-09 | 1.07e-09 | 3.54e-11 | 129.225678 | 99.701809 | -0.022559 | 1.41e-09 | 3.15e-10 | 6.95e-10 | 2.17e-11 | 128.264908 | 99.049008 | -0.166304 | 3.49e-09 | 7.73e-10 | 7.17e-10 | 2.25e-11
127.367233 | 99.678833 | -0.040813 | 2.1e-09 | 4.75e-10 | 6.72e-10 | 2.17e-11 | 128.099793 | 98.649173 | -0.117185 | 6.43e-09 | 1.49e-09 | 1.07e-09 | 3.54e-11 | 129.304092 | 99.701667 | -0.022473 | 1.41e-09 | 3.15e-10 | 6.95e-10 | 2.17e-11 | 128.344955 | 99.047907 | -0.166348 | 3.49e-09 | 7.73e-10 | 7.17e-10 | 2.26e-11
127.437012 | 99.678571 | -0.040759 | 2.1e-09 | 4.75e-10 | 6.72e-10 | 2.17e-11 | 128.183426 | 98.648406 | -0.117116 | 6.43e-09 | 1.49e-09 | 1.07e-09 | 3.54e-11 | 129.379257 | 99.701525 | -0.022387 | 1.41e-09 | 3.15e-10 | 6.95e-10 | 2.17e-11 | 128.424316 | 99.046806 | -0.166392 | 3.5e-09 | 7.73e-10 | 7.17e-10 | 2.26e-11
127.506103 | 99.67831 | -0.040705 | 2.1e-09 | 4.75e-10 | 6.72e-10 | 2.17e-11 | 128.261719 | 98.64764 | -0.117048 | 6.43e-09 | 1.49e-09 | 1.07e-09 | 3.55e-11 | 129.45253 | 99.701384 | -0.022301 | 1.41e-09 | 3.15e-10 | 6.95e-10 | 2.18e-11 | 128.502655 | 99.045705 | -0.166436 | 3.5e-09 | 7.73e-10 | 7.17e-10 | 2.26e-11
127.573792 | 99.678049 | -0.040651 | 2.1e-09 | 4.75e-10 | 6.72e-10 | 2.17e-11 | 128.333832 | 98.646875 | -0.116981 | 6.42e-09 | 1.49e-09 | 1.07e-09 | 3.55e-11 | 129.525482 | 99.701243 | -0.022216 | 1.41e-09 | 3.15e-10 | 6.95e-10 | 2.18e-11 | 128.581772 | 99.044604 | -0.166481 | 3.5e-09 | 7.73e-10 | 7.18e-10 | 2.26e-11
127.64225 | 99.677788 | -0.040597 | 2.1e-09 | 4.75e-10 | 6.72e-10 | 2.17e-11 | 128.40477 | 98.646109 | -0.116915 | 6.42e-09 | 1.49e-09 | 1.07e-09 | 3.55e-11 | 129.598312 | 99.701103 | -0.02213 | 1.41e-09 | 3.15e-10 | 6.95e-10 | 2.18e-11 | 128.663147 | 99.043502 | -0.166526 | 3.5e-09 | 7.73e-10 | 7.18e-10 | 2.26e-11
127.714211 | 99.677527 | -0.040544 | 2.1e-09 | 4.75e-10 | 6.72e-10 | 2.17e-11 | 128.473145 | 98.645344 | -0.116851 | 6.42e-09 | 1.49e-09 | 1.07e-09 | 3.55e-11 | 129.670364 | 99.700964 | -0.022045 | 1.41e-09 | 3.15e-10 | 6.95e-10 | 2.18e-11 | 128.746887 | 99.0424 | -0.166571 | 3.5e-09 | 7.73e-10 | 7.18e-10 | 2.26e-11
127.788651 | 99.677266 | -0.040492 | 2.1e-09 | 4.74e-10 | 6.72e-10 | 2.17e-11 | 128.539536 | 98.644579 | -0.116787 | 6.42e-09 | 1.49e-09 | 1.07e-09 | 3.55e-11 | 129.739899 | 99.700825 | -0.02196 | 1.41e-09 | 3.15e-10 | 6.95e-10 | 2.18e-11 | 128.829575 | 99.041298 | -0.166617 | 3.5e-09 | 7.73e-10 | 7.18e-10 | 2.26e-11
127.871475 | 99.677005 | -0.04044 | 2.1e-09 | 4.74e-10 | 6.72e-10 | 2.17e-11 | 128.608887 | 98.643815 | -0.116724 | 6.42e-09 | 1.49e-09 | 1.07e-09 | 3.56e-11 | 129.812088 | 99.700686 | -0.021875 | 1.41e-09 | 3.15e-10 | 6.95e-10 | 2.18e-11 | 128.916199 | 99.040195 | -0.166663 | 3.5e-09 | 7.73e-10 | 7.18e-10 | 2.26e-11
127.958946 | 99.676744 | -0.040388 | 2.1e-09 | 4.74e-10 | 6.72e-10 | 2.17e-11 | 128.684036 | 98.64305 | -0.116662 | 6.41e-09 | 1.49e-09 | 1.07e-09 | 3.56e-11 | 129.885162 | 99.700548 | -0.02179 | 1.41e-09 | 3.15e-10 | 6.96e-10 | 2.18e-11 | 129.000961 | 99.039092 | -0.166709 | 3.5e-09 | 7.73e-10 | 7.18e-10 | 2.27e-11
128.04715 | 99.676483 | -0.040337 | 2.1e-09 | 4.74e-10 | 6.72e-10 | 2.17e-11 | 128.761871 | 98.642285 | -0.116601 | 6.41e-09 | 1.49e-09 | 1.07e-09 | 3.56e-11 | 129.958725 | 99.700411 | -0.021705 | 1.41e-09 | 3.15e-10 | 6.96e-10 | 2.18e-11 | 129.083298 | 99.037988 | -0.166756 | 3.5e-09 | 7.74e-10 | 7.18e-10 | 2.26e-11
128.13382 | 99.676222 | -0.040286 | 2.1e-09 | 4.74e-10 | 6.72e-10 | 2.17e-11 | 128.842163 | 98.64152 | -0.116541 | 6.41e-09 | 1.49e-09 | 1.07e-09 | 3.56e-11 | 130.032562 | 99.700274 | -0.021621 | 1.41e-09 | 3.15e-10 | 6.96e-10 | 2.18e-11 | 129.161362 | 99.036884 | -0.166803 | 3.5e-09 | 7.74e-10 | 7.19e-10 | 2.26e-11
128.219681 | 99.675961 | -0.040236 | 2.1e-09 | 4.74e-10 | 6.72e-10 | 2.17e-11 | 128.924469 | 98.640756 | -0.116482 | 6.41e-09 | 1.48e-09 | 1.08e-09 | 3.56e-11 | 130.107529 | 99.700138 | -0.021537 | 1.41e-09 | 3.15e-10 | 6.96e-10 | 2.18e-11 | 129.240646 | 99.035779 | -0.166851 | 3.5e-09 | 7.74e-10 | 7.19e-10 | 2.26e-11
128.301178 | 99.6757 | -0.040185 | 2.1e-09 | 4.74e-10 | 6.72e-10 | 2.17e-11 | 129.007004 | 98.639991 | -0.116424 | 6.41e-09 | 1.48e-09 | 1.08e-09 | 3.56e-11 | 130.186142 | 99.700002 | -0.021453 | 1.41e-09 | 3.15e-10 | 6.96e-10 | 2.18e-11 | 129.316986 | 99.034674 | -0.166899 | 3.5e-09 | 7.74e-10 | 7.19e-10 | 2.26e-11
128.37706 | 99.675439 | -0.040136 | 2.1e-09 | 4.74e-10 | 6.72e-10 | 2.17e-11 | 129.091629 | 98.639226 | -0.116367 | 6.4e-09 | 1.48e-09 | 1.08e-09 | 3.56e-11 | 130.267883 | 99.699866 | -0.021369 | 1.41e-09 | 3.15e-10 | 6.96e-10 | 2.18e-11 | 129.390579 | 99.033569 | -0.166947 | 3.5e-09 | 7.74e-10 | 7.19e-10 | 2.26e-11
128.451721 | 99.675178 | -0.040086 | 2.1e-09 | 4.74e-10 | 6.72e-10 | 2.17e-11 | 129.173904 | 98.638461 | -0.116311 | 6.4e-09 | 1.48e-09 | 1.08e-09 | 3.56e-11 | 130.348175 | 99.69973 | -0.021285 | 1.41e-09 | 3.15e-10 | 6.96e-10 | 2.18e-11 | 129.464188 | 99.032462 | -0.166996 | 3.5e-09 | 7.74e-10 | 7.19e-10 | 2.26e-11
128.527802 | 99.674916 | -0.040037 | 2.1e-09 | 4.74e-10 | 6.72e-10 | 2.17e-11 | 129.251297 | 98.637695 | -0.116256 | 6.4e-09 | 1.48e-09 | 1.08e-09 | 3.56e-11 | 130.43042 | 99.699595 | -0.021201 | 1.41e-09 | 3.15e-10 | 6.96e-10 | 2.18e-11 | 129.54129 | 99.031355 | -0.167045 | 3.5e-09 | 7.74e-10 | 7.2e-10 | 2.26e-11
128.607025 | 99.674655 | -0.039989 | 2.1e-09 | 4.74e-10 | 6.72e-10 | 2.17e-11 | 129.32637 | 98.636929 | -0.116202 | 6.4e-09 | 1.48e-09 | 1.08e-09 | 3.55e-11 | 130.512054 | 99.699459 | -0.021118 | 1.41e-09 | 3.15e-10 | 6.96e-10 | 2.18e-11 | 129.62027 | 99.030248 | -0.167095 | 3.5e-09 | 7.74e-10 | 7.2e-10 | 2.26e-11
128.688156 | 99.674393 | -0.039941 | 2.1e-09 | 4.74e-10 | 6.72e-10 | 2.17e-11 | 129.402435 | 98.636163 | -0.116148 | 6.39e-09 | 1.48e-09 | 1.08e-09 | 3.55e-11 | 130.587997 | 99.699324 | -0.021035 | 1.41e-09 | 3.15e-10 | 6.96e-10 | 2.18e-11 | 129.70163 | 99.029139 | -0.167145 | 3.5e-09 | 7.74e-10 | 7.2e-10 | 2.26e-11
128.770782 | 99.674131 | -0.039893 | 2.1e-09 | 4.74e-10 | 6.73e-10 | 2.17e-11 | 129.474289 | 98.635396 | -0.116095 | 6.39e-09 | 1.48e-09 | 1.08e-09 | 3.55e-11 | 130.656097 | 99.699188 | -0.020952 | 1.41e-09 | 3.15e-10 | 6.97e-10 | 2.18e-11 | 129.786041 | 99.02803 | -0.167195 | 3.5e-09 | 7.74e-10 | 7.2e-10 | 2.26e-11
128.854157 | 99.673869 | -0.039845 | 2.1e-09 | 4.74e-10 | 6.73e-10 | 2.16e-11 | 129.542954 | 98.634629 | -0.116044 | 6.39e-09 | 1.48e-09 | 1.08e-09 | 3.55e-11 | 130.722046 | 99.699052 | -0.020869 | 1.41e-09 | 3.15e-10 | 6.97e-10 | 2.18e-11 | 129.875259 | 99.026919 | -0.167245 | 3.5e-09 | 7.74e-10 | 7.2e-10 | 2.26e-11
128.938431 | 99.673606 | -0.039798 | 2.1e-09 | 4.74e-10 | 6.73e-10 | 2.16e-11 | 129.614578 | 98.633861 | -0.115993 | 6.38e-09 | 1.48e-09 | 1.08e-09 | 3.55e-11 | 130.787033 | 99.698915 | -0.020787 | 1.41e-09 | 3.15e-10 | 6.97e-10 | 2.18e-11 | 129.965057 | 99.025808 | -0.167296 | 3.5e-09 | 7.74e-10 | 7.2e-10 | 2.26e-11
129.015884 | 99.673342 | -0.039751 | 2.1e-09 | 4.74e-10 | 6.73e-10 | 2.16e-11 | 129.687668 | 98.633092 | -0.115943 | 6.38e-09 | 1.48e-09 | 1.08e-09 | 3.55e-11 | 130.849213 | 99.698779 | -0.020704 | 1.41e-09 | 3.15e-10 | 6.97e-10 | 2.18e-11 | 130.053055 | 99.024696 | -0.167348 | 3.5e-09 | 7.74e-10 | 7.2e-10 | 2.26e-11
129.088043 | 99.673078 | -0.039704 | 2.1e-09 | 4.74e-10 | 6.73e-10 | 2.16e-11 | 129.76088 | 98.632323 | -0.115893 | 6.38e-09 | 1.48e-09 | 1.08e-09 | 3.56e-11 | 130.913635 | 99.698642 | -0.020622 | 1.41e-09 | 3.15e-10 | 6.97e-10 | 2.19e-11 | 130.136993 | 99.023582 | -0.167399 | 3.5e-09 | 7.74e-10 | 7.2e-10 | 2.26e-11
129.15773 | 99.672813 | -0.039658 | 2.1e-09 | 4.73e-10 | 6.73e-10 | 2.16e-11 | 129.836456 | 98.631553 | -0.115845 | 6.38e-09 | 1.48e-09 | 1.08e-09 | 3.56e-11 | 130.98439 | 99.698504 | -0.020539 | 1.41e-09 | 3.15e-10 | 6.98e-10 | 2.19e-11 | 130.219345 | 99.022468 | -0.167451 | 3.5e-09 | 7.74e-10 | 7.2e-10 | 2.26e-11
129.227264 | 99.672548 | -0.039612 | 2.1e-09 | 4.73e-10 | 6.73e-10 | 2.16e-11 | 129.913651 | 98.630782 | -0.115797 | 6.38e-09 | 1.48e-09 | 1.08e-09 | 3.56e-11 | 131.059601 | 99.698366 | -0.020457 | 1.41e-09 | 3.15e-10 | 6.98e-10 | 2.19e-11 | 130.293182 | 99.021352 | -0.167503 | 3.5e-09 | 7.75e-10 | 7.2e-10 | 2.26e-11
129.296066 | 99.672283 | -0.039566 | 2.1e-09 | 4.74e-10 | 6.73e-10 | 2.16e-11 | 129.994034 | 98.630011 | -0.11575 | 6.37e-09 | 1.48e-09 | 1.08e-09 | 3.56e-11 | 131.140854 | 99.698228 | -0.020375 | 1.41e-09 | 3.15e-10 | 6.98e-10 | 2.19e-11 | 130.361755 | 99.020235 | -0.167556 | 3.51e-09 | 7.75e-10 | 7.2e-10 | 2.26e-11
129.365005 | 99.672017 | -0.03952 | 2.1e-09 | 4.74e-10 | 6.73e-10 | 2.16e-11 | 130.077087 | 98.629239 | -0.115703 | 6.37e-09 | 1.48e-09 | 1.08e-09 | 3.56e-11 | 131.224976 | 99.698089 | -0.020293 | 1.41e-09 | 3.15e-10 | 6.98e-10 | 2.19e-11 | 130.421845 | 99.019117 | -0.167609 | 3.51e-09 | 7.75e-10 | 7.2e-10 | 2.26e-11
129.438416 | 99.67175 | -0.039475 | 2.1e-09 | 4.74e-10 | 6.73e-10 | 2.16e-11 | 130.157822 | 98.628466 | -0.115657 | 6.37e-09 | 1.48e-09 | 1.08e-09 | 3.56e-11 | 131.309021 | 99.69795 | -0.020212 | 1.41e-09 | 3.15e-10 | 6.98e-10 | 2.2e-11 | 130.484345 | 99.017997 | -0.167662 | 3.51e-09 | 7.75e-10 | 7.2e-10 | 2.26e-11
129.5177 | 99.671483 | -0.03943 | 2.1e-09 | 4.74e-10 | 6.73e-10 | 2.16e-11 | 130.239487 | 98.627693 | -0.115612 | 6.37e-09 | 1.48e-09 | 1.08e-09 | 3.56e-11 | 131.392929 | 99.697811 | -0.02013 | 1.41e-09 | 3.15e-10 | 6.98e-10 | 2.2e-11 | 130.547577 | 99.016877 | -0.167715 | 3.51e-09 | 7.75e-10 | 7.2e-10 | 2.26e-11
129.59964 | 99.671216 | -0.039385 | 2.1e-09 | 4.74e-10 | 6.73e-10 | 2.16e-11 | 130.31955 | 98.62692 | -0.115567 | 6.37e-09 | 1.48e-09 | 1.08e-09 | 3.56e-11 | 131.476471 | 99.697671 | -0.020048 | 1.41e-09 | 3.15e-10 | 6.99e-10 | 2.2e-11 | 130.616425 | 99.015756 | -0.167769 | 3.51e-09 | 7.76e-10 | 7.21e-10 | 2.26e-11
129.683609 | 99.670949 | -0.03934 | 2.1e-09 | 4.74e-10 | 6.73e-10 | 2.16e-11 | 130.401642 | 98.626147 | -0.115523 | 6.36e-09 | 1.48e-09 | 1.08e-09 | 3.56e-11 | 131.55246 | 99.697532 | -0.019966 | 1.41e-09 | 3.15e-10 | 6.99e-10 | 2.2e-11 | 130.692169 | 99.014633 | -0.167823 | 3.51e-09 | 7.76e-10 | 7.21e-10 | 2.26e-11
129.769882 | 99.670682 | -0.039295 | 2.1e-09 | 4.74e-10 | 6.73e-10 | 2.17e-11 | 130.480667 | 98.625373 | -0.11548 | 6.36e-09 | 1.48e-09 | 1.08e-09 | 3.56e-11 | 131.624756 | 99.697392 | -0.019884 | 1.41e-09 | 3.15e-10 | 6.99e-10 | 2.2e-11 | 130.775162 | 99.01351 | -0.167877 | 3.51e-09 | 7.76e-10 | 7.21e-10 | 2.26e-11
129.858322 | 99.670415 | -0.03925 | 2.1e-09 | 4.74e-10 | 6.73e-10 | 2.17e-11 | 130.560577 | 98.624599 | -0.115437 | 6.36e-09 | 1.48e-09 | 1.08e-09 | 3.56e-11 | 131.694428 | 99.697252 | -0.019802 | 1.41e-09 | 3.15e-10 | 6.99e-10 | 2.2e-11 | 130.865723 | 99.012386 | -0.167932 | 3.51e-09 | 7.76e-10 | 7.21e-10 | 2.26e-11
129.944183 | 99.670148 | -0.039206 | 2.09e-09 | 4.74e-10 | 6.73e-10 | 2.17e-11 | 130.638947 | 98.623826 | -0.115394 | 6.36e-09 | 1.48e-09 | 1.08e-09 | 3.56e-11 | 131.762238 | 99.697113 | -0.019721 | 1.41e-09 | 3.15e-10 | 6.99e-10 | 2.2e-11 | 130.959778 | 99.011262 | -0.167986 | 3.51e-09 | 7.76e-10 | 7.21e-10 | 2.26e-11
130.026093 | 99.669882 | -0.039161 | 2.09e-09 | 4.74e-10 | 6.73e-10 | 2.17e-11 | 130.718536 | 98.623052 | -0.115353 | 6.35e-09 | 1.47e-09 | 1.08e-09 | 3.56e-11 | 131.82579 | 99.696974 | -0.019639 | 1.41e-09 | 3.15e-10 | 6.99e-10 | 2.2e-11 | 131.052109 | 99.010136 | -0.168041 | 3.51e-09 | 7.77e-10 | 7.21e-10 | 2.26e-11
130.107407 | 99.669616 | -0.039117 | 2.09e-09 | 4.74e-10 | 6.73e-10 | 2.17e-11 | 130.795517 | 98.622279 | -0.115311 | 6.35e-09 | 1.47e-09 | 1.08e-09 | 3.56e-11 | 131.893951 | 99.696835 | -0.019557 | 1.41e-09 | 3.15e-10 | 7e-10 | 2.2e-11 | 131.145096 | 99.00901 | -0.168096 | 3.51e-09 | 7.77e-10 | 7.21e-10 | 2.26e-11
130.184692 | 99.669351 | -0.039073 | 2.09e-09 | 4.74e-10 | 6.73e-10 | 2.17e-11 | 130.874344 | 98.621506 | -0.11527 | 6.35e-09 | 1.47e-09 | 1.08e-09 | 3.56e-11 | 131.966202 | 99.696697 | -0.019475 | 1.41e-09 | 3.15e-10 | 7e-10 | 2.19e-11 | 131.237763 | 99.007883 | -0.168151 | 3.51e-09 | 7.77e-10 | 7.21e-10 | 2.26e-11
130.26001 | 99.669086 | -0.039029 | 2.09e-09 | 4.74e-10 | 6.73e-10 | 2.18e-11 | 130.953293 | 98.620733 | -0.115229 | 6.35e-09 | 1.47e-09 | 1.08e-09 | 3.56e-11 | 132.045624 | 99.696559 | -0.019392 | 1.41e-09 | 3.15e-10 | 7e-10 | 2.19e-11 | 131.323715 | 99.006756 | -0.168206 | 3.52e-09 | 7.77e-10 | 7.21e-10 | 2.26e-11
130.330048 | 99.668822 | -0.038985 | 2.09e-09 | 4.74e-10 | 6.73e-10 | 2.18e-11 | 131.032318 | 98.61996 | -0.115189 | 6.34e-09 | 1.47e-09 | 1.08e-09 | 3.56e-11 | 132.129974 | 99.696422 | -0.01931 | 1.41e-09 | 3.15e-10 | 7e-10 | 2.19e-11 | 131.402557 | 99.005628 | -0.168262 | 3.52e-09 | 7.77e-10 | 7.22e-10 | 2.26e-11
130.400696 | 99.668558 | -0.038942 | 2.09e-09 | 4.74e-10 | 6.73e-10 | 2.18e-11 | 131.108597 | 98.619188 | -0.11515 | 6.34e-09 | 1.47e-09 | 1.08e-09 | 3.56e-11 | 132.217377 | 99.696285 | -0.019228 | 1.41e-09 | 3.15e-10 | 7e-10 | 2.19e-11 | 131.481644 | 99.004499 | -0.168317 | 3.52e-09 | 7.77e-10 | 7.22e-10 | 2.26e-11
130.470856 | 99.668295 | -0.038898 | 2.09e-09 | 4.73e-10 | 6.73e-10 | 2.18e-11 | 131.184372 | 98.618416 | -0.11511 | 6.34e-09 | 1.47e-09 | 1.08e-09 | 3.56e-11 | 132.307739 | 99.696149 | -0.019146 | 1.41e-09 | 3.15e-10 | 7e-10 | 2.19e-11 | 131.559174 | 99.00337 | -0.168373 | 3.52e-09 | 7.77e-10 | 7.22e-10 | 2.26e-11
130.543884 | 99.668032 | -0.038855 | 2.09e-09 | 4.73e-10 | 6.73e-10 | 2.18e-11 | 131.259644 | 98.617644 | -0.115071 | 6.34e-09 | 1.47e-09 | 1.08e-09 | 3.56e-11 | 132.399292 | 99.696014 | -0.019063 | 1.41e-09 | 3.15e-10 | 7e-10 | 2.19e-11 | 131.631989 | 99.002241 | -0.168429 | 3.52e-09 | 7.77e-10 | 7.22e-10 | 2.26e-11
130.616119 | 99.66777 | -0.038811 | 2.09e-09 | 4.73e-10 | 6.73e-10 | 2.18e-11 | 131.334198 | 98.616873 | -0.115033 | 6.33e-09 | 1.47e-09 | 1.08e-09 | 3.56e-11 | 132.482849 | 99.695879 | -0.018981 | 1.41e-09 | 3.15e-10 | 7e-10 | 2.19e-11 | 131.703705 | 99.001111 | -0.168485 | 3.52e-09 | 7.78e-10 | 7.22e-10 | 2.26e-11
130.69278 | 99.667508 | -0.038768 | 2.09e-09 | 4.73e-10 | 6.73e-10 | 2.18e-11 | 131.408264 | 98.616102 | -0.114995 | 6.33e-09 | 1.47e-09 | 1.08e-09 | 3.56e-11 | 132.562042 | 99.695745 | -0.018898 | 1.41e-09 | 3.15e-10 | 7e-10 | 2.19e-11 | 131.776245 | 98.99998 | -0.168541 | 3.52e-09 | 7.78e-10 | 7.23e-10 | 2.26e-11
130.769821 | 99.667247 | -0.038725 | 2.09e-09 | 4.73e-10 | 6.73e-10 | 2.18e-11 | 131.483292 | 98.615331 | -0.114957 | 6.33e-09 | 1.47e-09 | 1.08e-09 | 3.57e-11 | 132.634903 | 99.695612 | -0.018816 | 1.41e-09 | 3.15e-10 | 7.01e-10 | 2.19e-11 | 131.847717 | 98.998849 | -0.168598 | 3.52e-09 | 7.78e-10 | 7.23e-10 | 2.26e-11
130.848877 | 99.666986 | -0.038682 | 2.09e-09 | 4.73e-10 | 6.73e-10 | 2.18e-11 | 131.561539 | 98.614561 | -0.11492 | 6.33e-09 | 1.47e-09 | 1.08e-09 | 3.57e-11 | 132.704437 | 99.69548 | -0.018733 | 1.41e-09 | 3.15e-10 | 7.01e-10 | 2.19e-11 | 131.918671 | 98.997718 | -0.168654 | 3.52e-09 | 7.78e-10 | 7.23e-10 | 2.26e-11
130.925552 | 99.666726 | -0.03864 | 2.09e-09 | 4.73e-10 | 6.73e-10 | 2.18e-11 | 131.644333 | 98.613791 | -0.114883 | 6.33e-09 | 1.47e-09 | 1.08e-09 | 3.57e-11 | 132.768936 | 99.695348 | -0.01865 | 1.41e-09 | 3.15e-10 | 7.01e-10 | 2.19e-11 | 131.989853 | 98.996586 | -0.168711 | 3.52e-09 | 7.78e-10 | 7.23e-10 | 2.26e-11
131.001343 | 99.666466 | -0.038597 | 2.09e-09 | 4.73e-10 | 6.73e-10 | 2.18e-11 | 131.726303 | 98.613021 | -0.114846 | 6.32e-09 | 1.47e-09 | 1.08e-09 | 3.57e-11 | 132.836777 | 99.695217 | -0.018567 | 1.41e-09 | 3.15e-10 | 7.01e-10 | 2.2e-11 | 132.063568 | 98.995454 | -0.168767 | 3.52e-09 | 7.78e-10 | 7.23e-10 | 2.26e-11
131.077087 | 99.666207 | -0.038555 | 2.09e-09 | 4.73e-10 | 6.73e-10 | 2.18e-11 | 131.812271 | 98.612252 | -0.11481 | 6.32e-09 | 1.47e-09 | 1.08e-09 | 3.57e-11 | 132.906265 | 99.695087 | -0.018484 | 1.41e-09 | 3.15e-10 | 7.01e-10 | 2.2e-11 | 132.141266 | 98.994321 | -0.168824 | 3.52e-09 | 7.78e-10 | 7.23e-10 | 2.26e-11
131.154572 | 99.665949 | -0.038513 | 2.09e-09 | 4.73e-10 | 6.73e-10 | 2.18e-11 | 131.900711 | 98.611483 | -0.114774 | 6.32e-09 | 1.47e-09 | 1.08e-09 | 3.57e-11 | 132.978699 | 99.694957 | -0.018401 | 1.41e-09 | 3.15e-10 | 7.01e-10 | 2.2e-11 | 132.220932 | 98.993189 | -0.168881 | 3.52e-09 | 7.78e-10 | 7.23e-10 | 2.26e-11
131.230194 | 99.66569 | -0.038471 | 2.09e-09 | 4.73e-10 | 6.73e-10 | 2.18e-11 | 131.984741 | 98.610714 | -0.114738 | 6.32e-09 | 1.47e-09 | 1.08e-09 | 3.58e-11 | 133.050613 | 99.694829 | -0.018318 | 1.41e-09 | 3.15e-10 | 7.01e-10 | 2.2e-11 | 132.300598 | 98.992055 | -0.168937 | 3.52e-09 | 7.79e-10 | 7.24e-10 | 2.26e-11
131.306854 | 99.665433 | -0.038429 | 2.09e-09 | 4.73e-10 | 6.73e-10 | 2.18e-11 | 132.063294 | 98.609945 | -0.114703 | 6.32e-09 | 1.47e-09 | 1.08e-09 | 3.58e-11 | 133.12497 | 99.694701 | -0.018235 | 1.41e-09 | 3.14e-10 | 7.01e-10 | 2.2e-11 | 132.380753 | 98.990922 | -0.168994 | 3.52e-09 | 7.79e-10 | 7.24e-10 | 2.26e-11
131.387116 | 99.665175 | -0.038387 | 2.09e-09 | 4.73e-10 | 6.73e-10 | 2.18e-11 | 132.137421 | 98.609176 | -0.114668 | 6.31e-09 | 1.47e-09 | 1.08e-09 | 3.58e-11 | 133.197846 | 99.694574 | -0.018152 | 1.41e-09 | 3.14e-10 | 7.02e-10 | 2.2e-11 | 132.462601 | 98.989788 | -0.169051 | 3.52e-09 | 7.79e-10 | 7.24e-10 | 2.27e-11
131.470123 | 99.664918 | -0.038345 | 2.09e-09 | 4.72e-10 | 6.73e-10 | 2.18e-11 | 132.208939 | 98.608408 | -0.114633 | 6.31e-09 | 1.47e-09 | 1.08e-09 | 3.58e-11 | 133.270432 | 99.694447 | -0.018068 | 1.41e-09 | 3.14e-10 | 7.02e-10 | 2.2e-11 | 132.547455 | 98.988654 | -0.169108 | 3.52e-09 | 7.79e-10 | 7.24e-10 | 2.27e-11
131.548431 | 99.66466 | -0.038304 | 2.09e-09 | 4.72e-10 | 6.73e-10 | 2.18e-11 | 132.278473 | 98.607639 | -0.114598 | 6.31e-09 | 1.47e-09 | 1.08e-09 | 3.58e-11 | 133.343933 | 99.694322 | -0.017985 | 1.41e-09 | 3.14e-10 | 7.02e-10 | 2.2e-11 | 132.631134 | 98.987519 | -0.169165 | 3.52e-09 | 7.79e-10 | 7.24e-10 | 2.27e-11
131.629028 | 99.664403 | -0.038263 | 2.09e-09 | 4.72e-10 | 6.73e-10 | 2.18e-11 | 132.348358 | 98.606871 | -0.114564 | 6.31e-09 | 1.47e-09 | 1.08e-09 | 3.58e-11 | 133.416809 | 99.694197 | -0.017902 | 1.41e-09 | 3.14e-10 | 7.02e-10 | 2.21e-11 | 132.71962 | 98.986384 | -0.169222 | 3.52e-09 | 7.79e-10 | 7.24e-10 | 2.27e-11
131.71048 | 99.664146 | -0.038222 | 2.09e-09 | 4.72e-10 | 6.73e-10 | 2.18e-11 | 132.421906 | 98.606102 | -0.114531 | 6.31e-09 | 1.47e-09 | 1.08e-09 | 3.58e-11 | 133.489502 | 99.694072 | -0.017819 | 1.41e-09 | 3.14e-10 | 7.02e-10 | 2.21e-11 | 132.811905 | 98.985249 | -0.169279 | 3.53e-09 | 7.8e-10 | 7.24e-10 | 2.28e-11
131.790405 | 99.663889 | -0.038181 | 2.09e-09 | 4.72e-10 | 6.73e-10 | 2.18e-11 | 132.498138 | 98.605334 | -0.114497 | 6.31e-09 | 1.46e-09 | 1.08e-09 | 3.58e-11 | 133.562424 | 99.693948 | -0.017735 | 1.41e-09 | 3.14e-10 | 7.03e-10 | 2.21e-11 | 132.906342 | 98.984113 | -0.169337 | 3.53e-09 | 7.8e-10 | 7.25e-10 | 2.28e-11
131.867981 | 99.663632 | -0.03814 | 2.09e-09 | 4.72e-10 | 6.73e-10 | 2.18e-11 | 132.579804 | 98.604565 | -0.114464 | 6.3e-09 | 1.46e-09 | 1.08e-09 | 3.58e-11 | 133.636429 | 99.693825 | -0.017652 | 1.41e-09 | 3.14e-10 | 7.03e-10 | 2.21e-11 | 133.000855 | 98.982977 | -0.169394 | 3.53e-09 | 7.8e-10 | 7.25e-10 | 2.28e-11
131.945145 | 99.663375 | -0.038099 | 2.09e-09 | 4.72e-10 | 6.73e-10 | 2.18e-11 | 132.662994 | 98.603797 | -0.114431 | 6.3e-09 | 1.46e-09 | 1.08e-09 | 3.58e-11 | 133.707413 | 99.693702 | -0.017569 | 1.41e-09 | 3.14e-10 | 7.03e-10 | 2.21e-11 | 133.096329 | 98.981841 | -0.169451 | 3.53e-09 | 7.8e-10 | 7.25e-10 | 2.28e-11
132.020538 | 99.663118 | -0.038059 | 2.09e-09 | 4.73e-10 | 6.74e-10 | 2.18e-11 | 132.749344 | 98.603028 | -0.114399 | 6.3e-09 | 1.46e-09 | 1.08e-09 | 3.58e-11 | 133.781586 | 99.693581 | -0.017485 | 1.41e-09 | 3.14e-10 | 7.03e-10 | 2.21e-11 | 133.191315 | 98.980704 | -0.169508 | 3.53e-09 | 7.8e-10 | 7.25e-10 | 2.29e-11
132.095413 | 99.662861 | -0.038018 | 2.09e-09 | 4.73e-10 | 6.74e-10 | 2.18e-11 | 132.835098 | 98.60226 | -0.114366 | 6.3e-09 | 1.46e-09 | 1.08e-09 | 3.58e-11 | 133.856751 | 99.693459 | -0.017402 | 1.41e-09 | 3.14e-10 | 7.03e-10 | 2.21e-11 | 133.283737 | 98.979568 | -0.169566 | 3.53e-09 | 7.81e-10 | 7.25e-10 | 2.28e-11
132.167023 | 99.662604 | -0.037978 | 2.09e-09 | 4.73e-10 | 6.74e-10 | 2.18e-11 | 132.921493 | 98.601492 | -0.114334 | 6.3e-09 | 1.46e-09 | 1.09e-09 | 3.58e-11 | 133.934143 | 99.693339 | -0.017319 | 1.41e-09 | 3.14e-10 | 7.03e-10 | 2.21e-11 | 133.367279 | 98.978431 | -0.169623 | 3.53e-09 | 7.81e-10 | 7.25e-10 | 2.28e-11
132.23941 | 99.662348 | -0.037938 | 2.09e-09 | 4.73e-10 | 6.74e-10 | 2.18e-11 | 133.002991 | 98.600724 | -0.114302 | 6.3e-09 | 1.46e-09 | 1.09e-09 | 3.58e-11 | 134.016037 | 99.693219 | -0.017235 | 1.4e-09 | 3.14e-10 | 7.03e-10 | 2.22e-11 | 133.445725 | 98.977294 | -0.169681 | 3.53e-09 | 7.81e-10 | 7.25e-10 | 2.28e-11
132.310791 | 99.662091 | -0.037898 | 2.09e-09 | 4.73e-10 | 6.74e-10 | 2.18e-11 | 133.080658 | 98.599956 | -0.114271 | 6.29e-09 | 1.46e-09 | 1.09e-09 | 3.58e-11 | 134.100418 | 99.6931 | -0.017152 | 1.4e-09 | 3.14e-10 | 7.03e-10 | 2.22e-11 | 133.518066 | 98.976157 | -0.169738 | 3.53e-09 | 7.81e-10 | 7.26e-10 | 2.28e-11
132.386948 | 99.661835 | -0.037858 | 2.09e-09 | 4.73e-10 | 6.74e-10 | 2.18e-11 | 133.154511 | 98.599189 | -0.114239 | 6.29e-09 | 1.46e-09 | 1.09e-09 | 3.58e-11 | 134.184845 | 99.692982 | -0.017069 | 1.4e-09 | 3.14e-10 | 7.03e-10 | 2.22e-11 | 133.588287 | 98.97502 | -0.169795 | 3.53e-09 | 7.82e-10 | 7.26e-10 | 2.28e-11
132.464356 | 99.661579 | -0.037818 | 2.09e-09 | 4.73e-10 | 6.74e-10 | 2.18e-11 | 133.227676 | 98.598422 | -0.114208 | 6.29e-09 | 1.46e-09 | 1.09e-09 | 3.58e-11 | 134.273102 | 99.692864 | -0.016986 | 1.4e-09 | 3.14e-10 | 7.03e-10 | 2.22e-11 | 133.652908 | 98.973883 | -0.169853 | 3.53e-09 | 7.82e-10 | 7.26e-10 | 2.28e-11
132.549179 | 99.661324 | -0.037778 | 2.09e-09 | 4.73e-10 | 6.74e-10 | 2.18e-11 | 133.300324 | 98.597655 | -0.114177 | 6.29e-09 | 1.46e-09 | 1.09e-09 | 3.58e-11 | 134.358032 | 99.692748 | -0.016902 | 1.4e-09 | 3.14e-10 | 7.03e-10 | 2.22e-11 | 133.718323 | 98.972745 | -0.16991 | 3.53e-09 | 7.82e-10 | 7.26e-10 | 2.28e-11
132.637238 | 99.661069 | -0.037738 | 2.09e-09 | 4.73e-10 | 6.74e-10 | 2.18e-11 | 133.37265 | 98.596888 | -0.114146 | 6.29e-09 | 1.46e-09 | 1.09e-09 | 3.58e-11 | 134.437943 | 99.692632 | -0.016819 | 1.4e-09 | 3.14e-10 | 7.03e-10 | 2.22e-11 | 133.785278 | 98.971608 | -0.169968 | 3.54e-09 | 7.82e-10 | 7.26e-10 | 2.28e-11
132.728928 | 99.660814 | -0.037698 | 2.09e-09 | 4.72e-10 | 6.74e-10 | 2.18e-11 | 133.446457 | 98.596122 | -0.114116 | 6.29e-09 | 1.46e-09 | 1.09e-09 | 3.58e-11 | 134.512909 | 99.692517 | -0.016736 | 1.4e-09 | 3.14e-10 | 7.04e-10 | 2.22e-11 | 133.856278 | 98.97047 | -0.170025 | 3.54e-09 | 7.82e-10 | 7.26e-10 | 2.28e-11
132.818588 | 99.660559 | -0.037658 | 2.09e-09 | 4.72e-10 | 6.74e-10 | 2.18e-11 | 133.517304 | 98.595357 | -0.114085 | 6.28e-09 | 1.46e-09 | 1.09e-09 | 3.58e-11 | 134.586762 | 99.692402 | -0.016653 | 1.4e-09 | 3.14e-10 | 7.04e-10 | 2.22e-11 | 133.928864 | 98.969332 | -0.170083 | 3.54e-09 | 7.82e-10 | 7.26e-10 | 2.27e-11
132.907944 | 99.660305 | -0.037618 | 2.09e-09 | 4.72e-10 | 6.74e-10 | 2.18e-11 | 133.592377 | 98.594593 | -0.114055 | 6.28e-09 | 1.46e-09 | 1.09e-09 | 3.58e-11 | 134.658127 | 99.692289 | -0.01657 | 1.4e-09 | 3.14e-10 | 7.04e-10 | 2.22e-11 | 134.009628 | 98.968194 | -0.17014 | 3.54e-09 | 7.82e-10 | 7.27e-10 | 2.28e-11
132.991379 | 99.660051 | -0.037578 | 2.09e-09 | 4.72e-10 | 6.73e-10 | 2.18e-11 | 133.665772 | 98.593829 | -0.114024 | 6.28e-09 | 1.46e-09 | 1.09e-09 | 3.58e-11 | 134.727508 | 99.692176 | -0.016487 | 1.4e-09 | 3.14e-10 | 7.04e-10 | 2.22e-11 | 134.096314 | 98.967056 | -0.170198 | 3.54e-09 | 7.82e-10 | 7.27e-10 | 2.28e-11
133.070419 | 99.659798 | -0.037538 | 2.09e-09 | 4.72e-10 | 6.73e-10 | 2.18e-11 | 133.742691 | 98.593065 | -0.113994 | 6.28e-09 | 1.46e-09 | 1.09e-09 | 3.58e-11 | 134.797638 | 99.692064 | -0.016403 | 1.4e-09 | 3.14e-10 | 7.04e-10 | 2.22e-11 | 134.185455 | 98.965918 | -0.170255 | 3.54e-09 | 7.82e-10 | 7.27e-10 | 2.28e-11
133.144821 | 99.659545 | -0.037499 | 2.09e-09 | 4.72e-10 | 6.73e-10 | 2.18e-11 | 133.821945 | 98.592302 | -0.113964 | 6.28e-09 | 1.46e-09 | 1.09e-09 | 3.58e-11 | 134.871246 | 99.691953 | -0.01632 | 1.4e-09 | 3.14e-10 | 7.05e-10 | 2.22e-11 | 134.27562 | 98.964779 | -0.170312 | 3.54e-09 | 7.82e-10 | 7.27e-10 | 2.28e-11
133.215668 | 99.659293 | -0.037459 | 2.09e-09 | 4.72e-10 | 6.73e-10 | 2.18e-11 | 133.906448 | 98.59154 | -0.113934 | 6.27e-09 | 1.46e-09 | 1.09e-09 | 3.58e-11 | 134.945969 | 99.691842 | -0.016237 | 1.4e-09 | 3.14e-10 | 7.05e-10 | 2.22e-11 | 134.364456 | 98.963641 | -0.17037 | 3.54e-09 | 7.82e-10 | 7.27e-10 | 2.28e-11
133.28537 | 99.659042 | -0.037419 | 2.09e-09 | 4.72e-10 | 6.73e-10 | 2.18e-11 | 133.991364 | 98.590779 | -0.113904 | 6.27e-09 | 1.46e-09 | 1.09e-09 | 3.58e-11 | 135.02298 | 99.691733 | -0.016154 | 1.4e-09 | 3.14e-10 | 7.05e-10 | 2.22e-11 | 134.449478 | 98.962503 | -0.170427 | 3.54e-09 | 7.83e-10 | 7.27e-10 | 2.28e-11
133.354462 | 99.658791 | -0.037379 | 2.09e-09 | 4.72e-10 | 6.73e-10 | 2.17e-11 | 134.080841 | 98.590018 | -0.113874 | 6.27e-09 | 1.46e-09 | 1.09e-09 | 3.58e-11 | 135.10202 | 99.691625 | -0.016071 | 1.4e-09 | 3.14e-10 | 7.05e-10 | 2.22e-11 | 134.527985 | 98.961364 | -0.170484 | 3.54e-09 | 7.83e-10 | 7.27e-10 | 2.28e-11
133.426804 | 99.658541 | -0.037339 | 2.09e-09 | 4.72e-10 | 6.73e-10 | 2.17e-11 | 134.167297 | 98.589258 | -0.113845 | 6.27e-09 | 1.46e-09 | 1.09e-09 | 3.59e-11 | 135.184494 | 99.691517 | -0.015988 | 1.4e-09 | 3.14e-10 | 7.05e-10 | 2.22e-11 | 134.605301 | 98.960226 | -0.170541 | 3.54e-09 | 7.83e-10 | 7.27e-10 | 2.29e-11
133.499573 | 99.658292 | -0.037299 | 2.09e-09 | 4.72e-10 | 6.73e-10 | 2.17e-11 | 134.256226 | 98.588498 | -0.113815 | 6.27e-09 | 1.45e-09 | 1.09e-09 | 3.59e-11 | 135.27005 | 99.691411 | -0.015904 | 1.4e-09 | 3.14e-10 | 7.05e-10 | 2.23e-11 | 134.677811 | 98.959087 | -0.170598 | 3.55e-09 | 7.83e-10 | 7.28e-10 | 2.29e-11
133.575226 | 99.658043 | -0.03726 | 2.09e-09 | 4.72e-10 | 6.73e-10 | 2.17e-11 | 134.340607 | 98.587739 | -0.113786 | 6.26e-09 | 1.45e-09 | 1.09e-09 | 3.59e-11 | 135.355499 | 99.691305 | -0.015821 | 1.4e-09 | 3.14e-10 | 7.05e-10 | 2.23e-11 | 134.750977 | 98.957948 | -0.170655 | 3.55e-09 | 7.83e-10 | 7.28e-10 | 2.29e-11
133.651886 | 99.657796 | -0.03722 | 2.09e-09 | 4.72e-10 | 6.73e-10 | 2.17e-11 | 134.422165 | 98.586981 | -0.113756 | 6.26e-09 | 1.45e-09 | 1.09e-09 | 3.59e-11 | 135.438477 | 99.691201 | -0.015738 | 1.4e-09 | 3.14e-10 | 7.06e-10 | 2.23e-11 | 134.824722 | 98.956809 | -0.170712 | 3.55e-09 | 7.84e-10 | 7.28e-10 | 2.29e-11
133.729034 | 99.657549 | -0.03718 | 2.09e-09 | 4.72e-10 | 6.73e-10 | 2.17e-11 | 134.496338 | 98.586224 | -0.113727 | 6.26e-09 | 1.45e-09 | 1.09e-09 | 3.59e-11 | 135.522659 | 99.691097 | -0.015655 | 1.4e-09 | 3.14e-10 | 7.06e-10 | 2.23e-11 | 134.901169 | 98.95567 | -0.170769 | 3.55e-09 | 7.84e-10 | 7.28e-10 | 2.29e-11
133.806793 | 99.657303 | -0.03714 | 2.09e-09 | 4.72e-10 | 6.73e-10 | 2.18e-11 | 134.573196 | 98.585467 | -0.113698 | 6.26e-09 | 1.45e-09 | 1.09e-09 | 3.59e-11 | 135.604309 | 99.690994 | -0.015572 | 1.4e-09 | 3.14e-10 | 7.06e-10 | 2.23e-11 | 134.980423 | 98.954531 | -0.170826 | 3.55e-09 | 7.84e-10 | 7.28e-10 | 2.29e-11
133.886078 | 99.657058 | -0.0371 | 2.09e-09 | 4.73e-10 | 6.74e-10 | 2.18e-11 | 134.649811 | 98.584711 | -0.113669 | 6.25e-09 | 1.45e-09 | 1.09e-09 | 3.59e-11 | 135.683685 | 99.690892 | -0.015488 | 1.4e-09 | 3.14e-10 | 7.06e-10 | 2.23e-11 | 135.064606 | 98.953391 | -0.170883 | 3.55e-09 | 7.84e-10 | 7.28e-10 | 2.29e-11
133.96286 | 99.656813 | -0.037061 | 2.09e-09 | 4.73e-10 | 6.74e-10 | 2.18e-11 | 134.726608 | 98.583956 | -0.11364 | 6.25e-09 | 1.45e-09 | 1.09e-09 | 3.59e-11 | 135.757004 | 99.690791 | -0.015405 | 1.4e-09 | 3.14e-10 | 7.06e-10 | 2.24e-11 | 135.14946 | 98.952252 | -0.17094 | 3.55e-09 | 7.85e-10 | 7.28e-10 | 2.29e-11
134.043167 | 99.65657 | -0.037021 | 2.09e-09 | 4.73e-10 | 6.74e-10 | 2.18e-11 | 134.805023 | 98.583202 | -0.113611 | 6.25e-09 | 1.45e-09 | 1.09e-09 | 3.59e-11 | 135.830856 | 99.690691 | -0.015322 | 1.4e-09 | 3.14e-10 | 7.06e-10 | 2.24e-11 | 135.236298 | 98.951112 | -0.170996 | 3.55e-09 | 7.85e-10 | 7.29e-10 | 2.3e-11
134.123154 | 99.656327 | -0.036981 | 2.09e-09 | 4.73e-10 | 6.74e-10 | 2.18e-11 | 134.890228 | 98.582448 | -0.113582 | 6.25e-09 | 1.45e-09 | 1.09e-09 | 3.59e-11 | 135.900589 | 99.690592 | -0.015239 | 1.4e-09 | 3.14e-10 | 7.06e-10 | 2.24e-11 | 135.321472 | 98.949972 | -0.171053 | 3.55e-09 | 7.85e-10 | 7.29e-10 | 2.3e-11
134.205292 | 99.656084 | -0.036942 | 2.09e-09 | 4.73e-10 | 6.74e-10 | 2.18e-11 | 134.975998 | 98.581694 | -0.113554 | 6.25e-09 | 1.45e-09 | 1.09e-09 | 3.58e-11 | 135.97139 | 99.690493 | -0.015155 | 1.4e-09 | 3.14e-10 | 7.06e-10 | 2.24e-11 | 135.40509 | 98.948832 | -0.171109 | 3.55e-09 | 7.85e-10 | 7.29e-10 | 2.3e-11
134.28595 | 99.655842 | -0.036902 | 2.09e-09 | 4.73e-10 | 6.74e-10 | 2.19e-11 | 135.060532 | 98.580941 | -0.113526 | 6.25e-09 | 1.45e-09 | 1.09e-09 | 3.58e-11 | 136.042862 | 99.690396 | -0.015072 | 1.4e-09 | 3.14e-10 | 7.06e-10 | 2.24e-11 | 135.482666 | 98.947692 | -0.171166 | 3.55e-09 | 7.85e-10 | 7.29e-10 | 2.3e-11
134.37294 | 99.6556 | -0.036863 | 2.09e-09 | 4.73e-10 | 6.74e-10 | 2.19e-11 | 135.145538 | 98.580188 | -0.113497 | 6.25e-09 | 1.45e-09 | 1.09e-09 | 3.58e-11 | 136.115936 | 99.690299 | -0.014989 | 1.4e-09 | 3.14e-10 | 7.07e-10 | 2.24e-11 | 135.561264 | 98.946552 | -0.171222 | 3.55e-09 | 7.85e-10 | 7.29e-10 | 2.3e-11
134.460205 | 99.655359 | -0.036823 | 2.09e-09 | 4.73e-10 | 6.74e-10 | 2.19e-11 | 135.229126 | 98.579436 | -0.113469 | 6.24e-09 | 1.45e-09 | 1.09e-09 | 3.58e-11 | 136.188614 | 99.690203 | -0.014906 | 1.4e-09 | 3.14e-10 | 7.07e-10 | 2.25e-11 | 135.639038 | 98.945411 | -0.171279 | 3.55e-09 | 7.86e-10 | 7.29e-10 | 2.3e-11
134.547775 | 99.655118 | -0.036784 | 2.09e-09 | 4.72e-10 | 6.74e-10 | 2.19e-11 | 135.309784 | 98.578684 | -0.113441 | 6.24e-09 | 1.45e-09 | 1.09e-09 | 3.58e-11 | 136.264343 | 99.690108 | -0.014822 | 1.4e-09 | 3.14e-10 | 7.07e-10 | 2.25e-11 | 135.714035 | 98.94427 | -0.171335 | 3.55e-09 | 7.86e-10 | 7.29e-10 | 2.3e-11
134.635452 | 99.654878 | -0.036744 | 2.09e-09 | 4.72e-10 | 6.74e-10 | 2.19e-11 | 135.388351 | 98.577932 | -0.113414 | 6.24e-09 | 1.45e-09 | 1.09e-09 | 3.58e-11 | 136.337997 | 99.690013 | -0.014739 | 1.4e-09 | 3.14e-10 | 7.08e-10 | 2.25e-11 | 135.78978 | 98.943129 | -0.171391 | 3.56e-09 | 7.86e-10 | 7.29e-10 | 2.3e-11
134.725098 | 99.654637 | -0.036705 | 2.09e-09 | 4.72e-10 | 6.74e-10 | 2.19e-11 | 135.466263 | 98.57718 | -0.113386 | 6.24e-09 | 1.45e-09 | 1.09e-09 | 3.58e-11 | 136.412293 | 99.689919 | -0.014656 | 1.4e-09 | 3.14e-10 | 7.08e-10 | 2.25e-11 | 135.871567 | 98.941988 | -0.171448 | 3.56e-09 | 7.86e-10 | 7.3e-10 | 2.3e-11
134.810257 | 99.654398 | -0.036666 | 2.09e-09 | 4.72e-10 | 6.74e-10 | 2.18e-11 | 135.543488 | 98.576429 | -0.113359 | 6.24e-09 | 1.45e-09 | 1.09e-09 | 3.58e-11 | 136.486923 | 99.689826 | -0.014573 | 1.4e-09 | 3.14e-10 | 7.08e-10 | 2.25e-11 | 135.956909 | 98.940846 | -0.171504 | 3.56e-09 | 7.86e-10 | 7.3e-10 | 2.3e-11
134.892059 | 99.654158 | -0.036627 | 2.09e-09 | 4.72e-10 | 6.74e-10 | 2.18e-11 | 135.625153 | 98.575678 | -0.113332 | 6.24e-09 | 1.45e-09 | 1.09e-09 | 3.58e-11 | 136.562073 | 99.689733 | -0.014489 | 1.4e-09 | 3.14e-10 | 7.08e-10 | 2.25e-11 | 136.046036 | 98.939705 | -0.17156 | 3.56e-09 | 7.86e-10 | 7.3e-10 | 2.3e-11
134.970657 | 99.653919 | -0.036588 | 2.09e-09 | 4.72e-10 | 6.74e-10 | 2.18e-11 | 135.707184 | 98.574927 | -0.113305 | 6.24e-09 | 1.45e-09 | 1.09e-09 | 3.58e-11 | 136.633942 | 99.68964 | -0.014406 | 1.4e-09 | 3.14e-10 | 7.09e-10 | 2.25e-11 | 136.136993 | 98.938563 | -0.171616 | 3.56e-09 | 7.86e-10 | 7.3e-10 | 2.3e-11
135.046951 | 99.653679 | -0.036549 | 2.09e-09 | 4.72e-10 | 6.74e-10 | 2.18e-11 | 135.786865 | 98.574177 | -0.113278 | 6.23e-09 | 1.45e-09 | 1.09e-09 | 3.58e-11 | 136.706574 | 99.689549 | -0.014323 | 1.4e-09 | 3.14e-10 | 7.09e-10 | 2.25e-11 | 136.23024 | 98.937421 | -0.171672 | 3.56e-09 | 7.86e-10 | 7.3e-10 | 2.3e-11
135.120148 | 99.65344 | -0.03651 | 2.09e-09 | 4.72e-10 | 6.75e-10 | 2.18e-11 | 135.870865 | 98.573427 | -0.113252 | 6.23e-09 | 1.45e-09 | 1.09e-09 | 3.58e-11 | 136.779404 | 99.689458 | -0.01424 | 1.4e-09 | 3.14e-10 | 7.09e-10 | 2.25e-11 | 136.322769 | 98.936279 | -0.171728 | 3.56e-09 | 7.87e-10 | 7.3e-10 | 2.3e-11
135.189972 | 99.653201 | -0.036471 | 2.09e-09 | 4.72e-10 | 6.75e-10 | 2.18e-11 | 135.956986 | 98.572677 | -0.113225 | 6.23e-09 | 1.45e-09 | 1.09e-09 | 3.58e-11 | 136.84903 | 99.689367 | -0.014157 | 1.4e-09 | 3.14e-10 | 7.09e-10 | 2.25e-11 | 136.409271 | 98.935137 | -0.171784 | 3.56e-09 | 7.87e-10 | 7.3e-10 | 2.3e-11
135.257034 | 99.652962 | -0.036432 | 2.09e-09 | 4.72e-10 | 6.75e-10 | 2.18e-11 | 136.040299 | 98.571927 | -0.113199 | 6.23e-09 | 1.45e-09 | 1.09e-09 | 3.58e-11 | 136.919251 | 99.689277 | -0.014073 | 1.4e-09 | 3.14e-10 | 7.1e-10 | 2.25e-11 | 136.490356 | 98.933995 | -0.17184 | 3.56e-09 | 7.87e-10 | 7.3e-10 | 2.3e-11
135.324921 | 99.652723 | -0.036393 | 2.09e-09 | 4.72e-10 | 6.75e-10 | 2.17e-11 | 136.125885 | 98.571177 | -0.113174 | 6.23e-09 | 1.45e-09 | 1.09e-09 | 3.58e-11 | 136.991699 | 99.689188 | -0.01399 | 1.4e-09 | 3.14e-10 | 7.1e-10 | 2.25e-11 | 136.571243 | 98.932853 | -0.171896 | 3.56e-09 | 7.87e-10 | 7.31e-10 | 2.3e-11
135.390289 | 99.652484 | -0.036355 | 2.09e-09 | 4.72e-10 | 6.75e-10 | 2.18e-11 | 136.212021 | 98.570428 | -0.113148 | 6.22e-09 | 1.44e-09 | 1.09e-09 | 3.58e-11 | 137.062729 | 99.689099 | -0.013907 | 1.4e-09 | 3.14e-10 | 7.1e-10 | 2.25e-11 | 136.646637 | 98.931711 | -0.171952 | 3.56e-09 | 7.87e-10 | 7.31e-10 | 2.3e-11
135.455673 | 99.652245 | -0.036316 | 2.09e-09 | 4.72e-10 | 6.75e-10 | 2.18e-11 | 136.299713 | 98.569679 | -0.113123 | 6.22e-09 | 1.44e-09 | 1.09e-09 | 3.59e-11 | 137.132263 | 99.689011 | -0.013824 | 1.4e-09 | 3.14e-10 | 7.1e-10 | 2.25e-11 | 136.719559 | 98.930569 | -0.172008 | 3.56e-09 | 7.87e-10 | 7.31e-10 | 2.3e-11
135.520416 | 99.652006 | -0.036277 | 2.09e-09 | 4.72e-10 | 6.75e-10 | 2.18e-11 | 136.387848 | 98.56893 | -0.113098 | 6.22e-09 | 1.44e-09 | 1.09e-09 | 3.59e-11 | 137.20227 | 99.688923 | -0.013741 | 1.4e-09 | 3.14e-10 | 7.1e-10 | 2.25e-11 | 136.788498 | 98.929427 | -0.172064 | 3.56e-09 | 7.87e-10 | 7.31e-10 | 2.3e-11
135.589462 | 99.651766 | -0.036239 | 2.09e-09 | 4.71e-10 | 6.75e-10 | 2.18e-11 | 136.47258 | 98.568182 | -0.113073 | 6.22e-09 | 1.44e-09 | 1.09e-09 | 3.59e-11 | 137.271759 | 99.688837 | -0.013658 | 1.4e-09 | 3.14e-10 | 7.1e-10 | 2.25e-11 | 136.861527 | 98.928285 | -0.17212 | 3.56e-09 | 7.87e-10 | 7.31e-10 | 2.3e-11
135.661072 | 99.651527 | -0.0362 | 2.09e-09 | 4.71e-10 | 6.75e-10 | 2.18e-11 | 136.556732 | 98.567434 | -0.113049 | 6.22e-09 | 1.44e-09 | 1.09e-09 | 3.59e-11 | 137.341583 | 99.68875 | -0.013576 | 1.4e-09 | 3.14e-10 | 7.1e-10 | 2.25e-11 | 136.932175 | 98.927143 | -0.172176 | 3.57e-09 | 7.88e-10 | 7.32e-10 | 2.3e-11
135.738648 | 99.651288 | -0.036162 | 2.09e-09 | 4.71e-10 | 6.75e-10 | 2.18e-11 | 136.640762 | 98.566686 | -0.113025 | 6.22e-09 | 1.44e-09 | 1.09e-09 | 3.59e-11 | 137.411758 | 99.688665 | -0.013493 | 1.4e-09 | 3.14e-10 | 7.11e-10 | 2.25e-11 | 137.006271 | 98.926001 | -0.172232 | 3.57e-09 | 7.88e-10 | 7.32e-10 | 2.3e-11
135.821747 | 99.651049 | -0.036123 | 2.09e-09 | 4.71e-10 | 6.75e-10 | 2.18e-11 | 136.718704 | 98.565938 | -0.113001 | 6.21e-09 | 1.44e-09 | 1.09e-09 | 3.59e-11 | 137.48143 | 99.68858 | -0.01341 | 1.4e-09 | 3.14e-10 | 7.11e-10 | 2.25e-11 | 137.08197 | 98.924859 | -0.172288 | 3.57e-09 | 7.88e-10 | 7.32e-10 | 2.3e-11
135.908356 | 99.65081 | -0.036085 | 2.09e-09 | 4.72e-10 | 6.75e-10 | 2.19e-11 | 136.790924 | 98.565191 | -0.112977 | 6.21e-09 | 1.44e-09 | 1.09e-09 | 3.59e-11 | 137.551804 | 99.688496 | -0.013328 | 1.4e-09 | 3.14e-10 | 7.11e-10 | 2.25e-11 | 137.16275 | 98.923717 | -0.172344 | 3.57e-09 | 7.88e-10 | 7.32e-10 | 2.3e-11
136.000839 | 99.650572 | -0.036046 | 2.09e-09 | 4.72e-10 | 6.75e-10 | 2.19e-11 | 136.865204 | 98.564444 | -0.112954 | 6.21e-09 | 1.44e-09 | 1.09e-09 | 3.59e-11 | 137.628021 | 99.688412 | -0.013245 | 1.4e-09 | 3.14e-10 | 7.11e-10 | 2.25e-11 | 137.247894 | 98.922574 | -0.1724 | 3.57e-09 | 7.88e-10 | 7.32e-10 | 2.3e-11
136.093079 | 99.650333 | -0.036007 | 2.09e-09 | 4.72e-10 | 6.75e-10 | 2.19e-11 | 136.939179 | 98.563697 | -0.112931 | 6.21e-09 | 1.44e-09 | 1.09e-09 | 3.59e-11 | 137.706574 | 99.688329 | -0.013163 | 1.4e-09 | 3.14e-10 | 7.11e-10 | 2.25e-11 | 137.338608 | 98.921432 | -0.172457 | 3.57e-09 | 7.89e-10 | 7.32e-10 | 2.3e-11
136.18338 | 99.650095 | -0.035969 | 2.09e-09 | 4.72e-10 | 6.75e-10 | 2.19e-11 | 137.009399 | 98.562951 | -0.112908 | 6.21e-09 | 1.44e-09 | 1.09e-09 | 3.59e-11 | 137.786514 | 99.688247 | -0.013081 | 1.4e-09 | 3.14e-10 | 7.11e-10 | 2.25e-11 | 137.428925 | 98.920289 | -0.172513 | 3.57e-09 | 7.89e-10 | 7.32e-10 | 2.3e-11
136.272644 | 99.649856 | -0.03593 | 2.09e-09 | 4.72e-10 | 6.75e-10 | 2.19e-11 | 137.081787 | 98.562205 | -0.112886 | 6.21e-09 | 1.44e-09 | 1.09e-09 | 3.59e-11 | 137.874558 | 99.688166 | -0.012999 | 1.4e-09 | 3.14e-10 | 7.11e-10 | 2.26e-11 | 137.523071 | 98.919147 | -0.17257 | 3.57e-09 | 7.89e-10 | 7.32e-10 | 2.3e-11
136.360352 | 99.649618 | -0.035892 | 2.09e-09 | 4.72e-10 | 6.75e-10 | 2.19e-11 | 137.157791 | 98.561459 | -0.112864 | 6.2e-09 | 1.44e-09 | 1.09e-09 | 3.59e-11 | 137.966995 | 99.688085 | -0.012917 | 1.4e-09 | 3.14e-10 | 7.12e-10 | 2.26e-11 | 137.617249 | 98.918004 | -0.172626 | 3.57e-09 | 7.89e-10 | 7.32e-10 | 2.3e-11
136.440933 | 99.64938 | -0.035853 | 2.09e-09 | 4.72e-10 | 6.75e-10 | 2.19e-11 | 137.233856 | 98.560714 | -0.112843 | 6.2e-09 | 1.44e-09 | 1.09e-09 | 3.59e-11 | 138.057877 | 99.688005 | -0.012835 | 1.4e-09 | 3.14e-10 | 7.12e-10 | 2.26e-11 | 137.707596 | 98.91686 | -0.172683 | 3.57e-09 | 7.9e-10 | 7.32e-10 | 2.3e-11
136.515564 | 99.649143 | -0.035814 | 2.09e-09 | 4.72e-10 | 6.75e-10 | 2.18e-11 | 137.311707 | 98.559969 | -0.112821 | 6.2e-09 | 1.44e-09 | 1.09e-09 | 3.59e-11 | 138.149338 | 99.687926 | -0.012753 | 1.4e-09 | 3.15e-10 | 7.12e-10 | 2.26e-11 | 137.792297 | 98.915717 | -0.17274 | 3.58e-09 | 7.9e-10 | 7.32e-10 | 2.3e-11
136.587616 | 99.648905 | -0.035775 | 2.09e-09 | 4.72e-10 | 6.75e-10 | 2.18e-11 | 137.390106 | 98.559224 | -0.1128 | 6.2e-09 | 1.44e-09 | 1.09e-09 | 3.59e-11 | 138.239883 | 99.687847 | -0.012672 | 1.4e-09 | 3.15e-10 | 7.12e-10 | 2.26e-11 | 137.875519 | 98.914573 | -0.172797 | 3.58e-09 | 7.9e-10 | 7.32e-10 | 2.3e-11
136.660538 | 99.648668 | -0.035737 | 2.09e-09 | 4.72e-10 | 6.75e-10 | 2.18e-11 | 137.470001 | 98.55848 | -0.112779 | 6.2e-09 | 1.44e-09 | 1.09e-09 | 3.59e-11 | 138.324982 | 99.687769 | -0.012591 | 1.4e-09 | 3.15e-10 | 7.12e-10 | 2.26e-11 | 137.953507 | 98.913429 | -0.172854 | 3.58e-09 | 7.9e-10 | 7.32e-10 | 2.3e-11
136.729279 | 99.648431 | -0.035698 | 2.09e-09 | 4.72e-10 | 6.75e-10 | 2.18e-11 | 137.553436 | 98.557736 | -0.112759 | 6.19e-09 | 1.44e-09 | 1.09e-09 | 3.59e-11 | 138.406769 | 99.687692 | -0.012509 | 1.4e-09 | 3.15e-10 | 7.12e-10 | 2.27e-11 | 138.023972 | 98.912284 | -0.172911 | 3.58e-09 | 7.9e-10 | 7.32e-10 | 2.3e-11
136.798615 | 99.648195 | -0.035659 | 2.09e-09 | 4.72e-10 | 6.75e-10 | 2.18e-11 | 137.63942 | 98.556992 | -0.112739 | 6.19e-09 | 1.44e-09 | 1.09e-09 | 3.59e-11 | 138.481232 | 99.687616 | -0.012428 | 1.4e-09 | 3.15e-10 | 7.12e-10 | 2.27e-11 | 138.09079 | 98.911139 | -0.172968 | 3.58e-09 | 7.91e-10 | 7.33e-10 | 2.3e-11
136.872559 | 99.64796 | -0.03562 | 2.09e-09 | 4.72e-10 | 6.75e-10 | 2.18e-11 | 137.723129 | 98.556249 | -0.112719 | 6.19e-09 | 1.44e-09 | 1.1e-09 | 3.6e-11 | 138.551056 | 99.68754 | -0.012348 | 1.4e-09 | 3.15e-10 | 7.13e-10 | 2.27e-11 | 138.156799 | 98.909994 | -0.173025 | 3.58e-09 | 7.91e-10 | 7.33e-10 | 2.3e-11
136.949371 | 99.647724 | -0.035581 | 2.09e-09 | 4.72e-10 | 6.75e-10 | 2.18e-11 | 137.807785 | 98.555506 | -0.112699 | 6.19e-09 | 1.44e-09 | 1.1e-09 | 3.6e-11 | 138.616425 | 99.687465 | -0.012267 | 1.4e-09 | 3.15e-10 | 7.13e-10 | 2.27e-11 | 138.223969 | 98.908848 | -0.173082 | 3.58e-09 | 7.91e-10 | 7.33e-10 | 2.3e-11
137.027268 | 99.64749 | -0.035541 | 2.09e-09 | 4.72e-10 | 6.75e-10 | 2.18e-11 | 137.894516 | 98.554764 | -0.11268 | 6.18e-09 | 1.44e-09 | 1.1e-09 | 3.6e-11 | 138.68425 | 99.687391 | -0.012186 | 1.4e-09 | 3.15e-10 | 7.13e-10 | 2.27e-11 | 138.292709 | 98.907702 | -0.17314 | 3.58e-09 | 7.91e-10 | 7.34e-10 | 2.3e-11
137.108215 | 99.647256 | -0.035502 | 2.09e-09 | 4.72e-10 | 6.75e-10 | 2.18e-11 | 137.980743 | 98.554022 | -0.112661 | 6.18e-09 | 1.44e-09 | 1.1e-09 | 3.6e-11 | 138.748032 | 99.687317 | -0.012106 | 1.4e-09 | 3.15e-10 | 7.13e-10 | 2.27e-11 | 138.363709 | 98.906555 | -0.173197 | 3.58e-09 | 7.92e-10 | 7.34e-10 | 2.3e-11
137.19223 | 99.647022 | -0.035463 | 2.09e-09 | 4.72e-10 | 6.75e-10 | 2.18e-11 | 138.061737 | 98.55328 | -0.112643 | 6.18e-09 | 1.43e-09 | 1.1e-09 | 3.6e-11 | 138.815445 | 99.687244 | -0.012026 | 1.4e-09 | 3.15e-10 | 7.13e-10 | 2.27e-11 | 138.438187 | 98.905407 | -0.173255 | 3.58e-09 | 7.92e-10 | 7.34e-10 | 2.3e-11
137.280167 | 99.646789 | -0.035424 | 2.09e-09 | 4.72e-10 | 6.75e-10 | 2.18e-11 | 138.144409 | 98.552539 | -0.112624 | 6.18e-09 | 1.43e-09 | 1.1e-09 | 3.59e-11 | 138.886841 | 99.687172 | -0.011945 | 1.4e-09 | 3.15e-10 | 7.13e-10 | 2.27e-11 | 138.51918 | 98.90426 | -0.173312 | 3.58e-09 | 7.92e-10 | 7.34e-10 | 2.3e-11
137.367355 | 99.646556 | -0.035384 | 2.09e-09 | 4.72e-10 | 6.75e-10 | 2.18e-11 | 138.226929 | 98.551798 | -0.112606 | 6.18e-09 | 1.43e-09 | 1.1e-09 | 3.59e-11 | 138.960327 | 99.6871 | -0.011865 | 1.4e-09 | 3.15e-10 | 7.13e-10 | 2.27e-11 | 138.601303 | 98.903111 | -0.173369 | 3.58e-09 | 7.92e-10 | 7.35e-10 | 2.3e-11
137.452057 | 99.646324 | -0.035345 | 2.09e-09 | 4.72e-10 | 6.74e-10 | 2.18e-11 | 138.308289 | 98.551057 | -0.112588 | 6.18e-09 | 1.43e-09 | 1.1e-09 | 3.59e-11 | 139.031693 | 99.687028 | -0.011786 | 1.4e-09 | 3.15e-10 | 7.14e-10 | 2.27e-11 | 138.682831 | 98.901962 | -0.173427 | 3.59e-09 | 7.92e-10 | 7.35e-10 | 2.3e-11
137.537079 | 99.646091 | -0.035305 | 2.09e-09 | 4.72e-10 | 6.74e-10 | 2.18e-11 | 138.388397 | 98.550315 | -0.112571 | 6.17e-09 | 1.43e-09 | 1.1e-09 | 3.59e-11 | 139.106842 | 99.686957 | -0.011706 | 1.4e-09 | 3.15e-10 | 7.14e-10 | 2.27e-11 | 138.763565 | 98.900812 | -0.173484 | 3.59e-09 | 7.93e-10 | 7.35e-10 | 2.31e-11
137.623032 | 99.64586 | -0.035265 | 2.09e-09 | 4.72e-10 | 6.74e-10 | 2.18e-11 | 138.468658 | 98.549574 | -0.112554 | 6.17e-09 | 1.43e-09 | 1.1e-09 | 3.59e-11 | 139.182159 | 99.686887 | -0.011626 | 1.4e-09 | 3.14e-10 | 7.14e-10 | 2.27e-11 | 138.843018 | 98.899662 | -0.173542 | 3.59e-09 | 7.93e-10 | 7.35e-10 | 2.31e-11
137.704666 | 99.645628 | -0.035226 | 2.09e-09 | 4.72e-10 | 6.74e-10 | 2.18e-11 | 138.549545 | 98.548834 | -0.112537 | 6.17e-09 | 1.43e-09 | 1.1e-09 | 3.59e-11 | 139.258148 | 99.686817 | -0.011547 | 1.4e-09 | 3.14e-10 | 7.14e-10 | 2.28e-11 | 138.916336 | 98.898511 | -0.173599 | 3.59e-09 | 7.93e-10 | 7.36e-10 | 2.31e-11
137.779877 | 99.645396 | -0.035186 | 2.09e-09 | 4.72e-10 | 6.74e-10 | 2.18e-11 | 138.631714 | 98.548092 | -0.11252 | 6.17e-09 | 1.43e-09 | 1.1e-09 | 3.59e-11 | 139.334457 | 99.686747 | -0.011468 | 1.4e-09 | 3.14e-10 | 7.14e-10 | 2.28e-11 | 138.983688 | 98.897359 | -0.173657 | 3.59e-09 | 7.94e-10 | 7.36e-10 | 2.31e-11
137.852997 | 99.645165 | -0.035146 | 2.09e-09 | 4.72e-10 | 6.75e-10 | 2.18e-11 | 138.709885 | 98.547351 | -0.112503 | 6.17e-09 | 1.43e-09 | 1.1e-09 | 3.59e-11 | 139.412674 | 99.686678 | -0.011389 | 1.4e-09 | 3.14e-10 | 7.14e-10 | 2.28e-11 | 139.053436 | 98.896206 | -0.173714 | 3.59e-09 | 7.94e-10 | 7.36e-10 | 2.31e-11
137.922974 | 99.644933 | -0.035106 | 2.09e-09 | 4.72e-10 | 6.75e-10 | 2.18e-11 | 138.790314 | 98.54661 | -0.112487 | 6.17e-09 | 1.43e-09 | 1.1e-09 | 3.59e-11 | 139.492218 | 99.686608 | -0.01131 | 1.4e-09 | 3.14e-10 | 7.14e-10 | 2.28e-11 | 139.127045 | 98.895052 | -0.173772 | 3.59e-09 | 7.94e-10 | 7.36e-10 | 2.31e-11
137.989334 | 99.644702 | -0.035066 | 2.09e-09 | 4.72e-10 | 6.75e-10 | 2.18e-11 | 138.870392 | 98.545869 | -0.112471 | 6.16e-09 | 1.43e-09 | 1.1e-09 | 3.6e-11 | 139.573425 | 99.68654 | -0.011231 | 1.4e-09 | 3.14e-10 | 7.14e-10 | 2.28e-11 | 139.205292 | 98.893898 | -0.173829 | 3.59e-09 | 7.94e-10 | 7.36e-10 | 2.31e-11
138.053772 | 99.644471 | -0.035026 | 2.09e-09 | 4.71e-10 | 6.75e-10 | 2.19e-11 | 138.953278 | 98.545127 | -0.112456 | 6.16e-09 | 1.43e-09 | 1.1e-09 | 3.6e-11 | 139.651505 | 99.686471 | -0.011152 | 1.4e-09 | 3.14e-10 | 7.14e-10 | 2.28e-11 | 139.288818 | 98.892742 | -0.173887 | 3.59e-09 | 7.95e-10 | 7.36e-10 | 2.31e-11
138.118256 | 99.64424 | -0.034985 | 2.09e-09 | 4.71e-10 | 6.75e-10 | 2.19e-11 | 139.032349 | 98.544385 | -0.11244 | 6.16e-09 | 1.43e-09 | 1.1e-09 | 3.6e-11 | 139.727264 | 99.686402 | -0.011073 | 1.4e-09 | 3.14e-10 | 7.15e-10 | 2.28e-11 | 139.37529 | 98.891585 | -0.173944 | 3.59e-09 | 7.95e-10 | 7.36e-10 | 2.31e-11
138.185745 | 99.644008 | -0.034945 | 2.09e-09 | 4.71e-10 | 6.75e-10 | 2.19e-11 | 139.115265 | 98.543643 | -0.112425 | 6.16e-09 | 1.43e-09 | 1.1e-09 | 3.6e-11 | 139.801544 | 99.686334 | -0.010995 | 1.4e-09 | 3.14e-10 | 7.15e-10 | 2.28e-11 | 139.462769 | 98.890428 | -0.174001 | 3.59e-09 | 7.95e-10 | 7.36e-10 | 2.31e-11
138.260025 | 99.643777 | -0.034905 | 2.09e-09 | 4.71e-10 | 6.75e-10 | 2.19e-11 | 139.196808 | 98.5429 | -0.112411 | 6.16e-09 | 1.43e-09 | 1.1e-09 | 3.6e-11 | 139.872406 | 99.686265 | -0.010916 | 1.4e-09 | 3.14e-10 | 7.15e-10 | 2.28e-11 | 139.550385 | 98.889269 | -0.174058 | 3.59e-09 | 7.95e-10 | 7.36e-10 | 2.31e-11
138.334564 | 99.643546 | -0.034864 | 2.09e-09 | 4.71e-10 | 6.75e-10 | 2.19e-11 | 139.277634 | 98.542158 | -0.112396 | 6.16e-09 | 1.43e-09 | 1.1e-09 | 3.6e-11 | 139.936508 | 99.686197 | -0.010838 | 1.4e-09 | 3.14e-10 | 7.15e-10 | 2.28e-11 | 139.632111 | 98.888109 | -0.174116 | 3.59e-09 | 7.95e-10 | 7.36e-10 | 2.31e-11
138.413345 | 99.643315 | -0.034824 | 2.09e-09 | 4.72e-10 | 6.75e-10 | 2.2e-11 | 139.351914 | 98.541414 | -0.112382 | 6.16e-09 | 1.43e-09 | 1.1e-09 | 3.6e-11 | 140.000366 | 99.686129 | -0.01076 | 1.4e-09 | 3.14e-10 | 7.15e-10 | 2.28e-11 | 139.71051 | 98.886948 | -0.174172 | 3.59e-09 | 7.95e-10 | 7.36e-10 | 2.32e-11
138.49324 | 99.643083 | -0.034783 | 2.09e-09 | 4.72e-10 | 6.75e-10 | 2.2e-11 | 139.426361 | 98.540671 | -0.112368 | 6.15e-09 | 1.43e-09 | 1.1e-09 | 3.61e-11 | 140.065888 | 99.68606 | -0.010682 | 1.4e-09 | 3.14e-10 | 7.15e-10 | 2.28e-11 | 139.78389 | 98.885787 | -0.174229 | 3.6e-09 | 7.95e-10 | 7.36e-10 | 2.32e-11
138.575333 | 99.642852 | -0.034742 | 2.09e-09 | 4.72e-10 | 6.75e-10 | 2.2e-11 | 139.497284 | 98.539927 | -0.112354 | 6.15e-09 | 1.43e-09 | 1.1e-09 | 3.61e-11 | 140.131088 | 99.685992 | -0.010604 | 1.4e-09 | 3.14e-10 | 7.16e-10 | 2.28e-11 | 139.857925 | 98.884624 | -0.174286 | 3.6e-09 | 7.95e-10 | 7.37e-10 | 2.32e-11
138.650192 | 99.642621 | -0.034701 | 2.09e-09 | 4.72e-10 | 6.75e-10 | 2.2e-11 | 139.567825 | 98.539182 | -0.112341 | 6.15e-09 | 1.43e-09 | 1.1e-09 | 3.61e-11 | 140.199158 | 99.685924 | -0.010526 | 1.4e-09 | 3.15e-10 | 7.16e-10 | 2.28e-11 | 139.926712 | 98.88346 | -0.174343 | 3.6e-09 | 7.95e-10 | 7.37e-10 | 2.32e-11
138.726715 | 99.642389 | -0.03466 | 2.09e-09 | 4.72e-10 | 6.75e-10 | 2.19e-11 | 139.638443 | 98.538437 | -0.112328 | 6.15e-09 | 1.43e-09 | 1.1e-09 | 3.61e-11 | 140.269211 | 99.685857 | -0.010448 | 1.4e-09 | 3.15e-10 | 7.16e-10 | 2.28e-11 | 140.000061 | 98.882294 | -0.174399 | 3.6e-09 | 7.95e-10 | 7.37e-10 | 2.32e-11
138.800674 | 99.642157 | -0.034619 | 2.09e-09 | 4.72e-10 | 6.75e-10 | 2.19e-11 | 139.712372 | 98.537692 | -0.112315 | 6.15e-09 | 1.43e-09 | 1.1e-09 | 3.61e-11 | 140.344315 | 99.685789 | -0.010371 | 1.4e-09 | 3.15e-10 | 7.16e-10 | 2.28e-11 | 140.077713 | 98.881128 | -0.174455 | 3.6e-09 | 7.95e-10 | 7.37e-10 | 2.32e-11
138.873138 | 99.641925 | -0.034578 | 2.09e-09 | 4.72e-10 | 6.75e-10 | 2.19e-11 | 139.790512 | 98.536946 | -0.112303 | 6.15e-09 | 1.43e-09 | 1.1e-09 | 3.6e-11 | 140.420807 | 99.685721 | -0.010293 | 1.4e-09 | 3.15e-10 | 7.16e-10 | 2.28e-11 | 140.15918 | 98.879961 | -0.174512 | 3.6e-09 | 7.95e-10 | 7.37e-10 | 2.32e-11
138.941895 | 99.641694 | -0.034536 | 2.09e-09 | 4.72e-10 | 6.75e-10 | 2.19e-11 | 139.869553 | 98.5362 | -0.11229 | 6.15e-09 | 1.43e-09 | 1.1e-09 | 3.6e-11 | 140.497665 | 99.685654 | -0.010216 | 1.4e-09 | 3.15e-10 | 7.17e-10 | 2.29e-11 | 140.238953 | 98.878792 | -0.174568 | 3.6e-09 | 7.95e-10 | 7.38e-10 | 2.32e-11
139.012299 | 99.641462 | -0.034495 | 2.09e-09 | 4.72e-10 | 6.75e-10 | 2.19e-11 | 139.951492 | 98.535453 | -0.112278 | 6.15e-09 | 1.43e-09 | 1.1e-09 | 3.6e-11 | 140.574951 | 99.685586 | -0.010139 | 1.4e-09 | 3.15e-10 | 7.17e-10 | 2.29e-11 | 140.320145 | 98.877622 | -0.174623 | 3.6e-09 | 7.96e-10 | 7.38e-10 | 2.32e-11
139.080368 | 99.64123 | -0.034453 | 2.09e-09 | 4.72e-10 | 6.75e-10 | 2.18e-11 | 140.033844 | 98.534706 | -0.112267 | 6.14e-09 | 1.43e-09 | 1.1e-09 | 3.6e-11 | 140.65184 | 99.685519 | -0.010062 | 1.4e-09 | 3.15e-10 | 7.17e-10 | 2.29e-11 | 140.397247 | 98.876452 | -0.174679 | 3.6e-09 | 7.96e-10 | 7.38e-10 | 2.32e-11
139.152237 | 99.640999 | -0.034411 | 2.08e-09 | 4.72e-10 | 6.75e-10 | 2.18e-11 | 140.117874 | 98.533959 | -0.112255 | 6.14e-09 | 1.43e-09 | 1.1e-09 | 3.6e-11 | 140.730057 | 99.685452 | -0.009985 | 1.4e-09 | 3.15e-10 | 7.17e-10 | 2.29e-11 | 140.473145 | 98.87528 | -0.174735 | 3.6e-09 | 7.96e-10 | 7.38e-10 | 2.32e-11
139.225769 | 99.640767 | -0.03437 | 2.08e-09 | 4.72e-10 | 6.76e-10 | 2.18e-11 | 140.20134 | 98.533211 | -0.112244 | 6.14e-09 | 1.43e-09 | 1.1e-09 | 3.6e-11 | 140.8069 | 99.685385 | -0.009908 | 1.4e-09 | 3.15e-10 | 7.17e-10 | 2.29e-11 | 140.546677 | 98.874107 | -0.17479 | 3.6e-09 | 7.96e-10 | 7.38e-10 | 2.32e-11
139.301178 | 99.640536 | -0.034328 | 2.08e-09 | 4.72e-10 | 6.76e-10 | 2.18e-11 | 140.285416 | 98.532462 | -0.112233 | 6.14e-09 | 1.43e-09 | 1.1e-09 | 3.6e-11 | 140.883957 | 99.685319 | -0.009831 | 1.4e-09 | 3.15e-10 | 7.18e-10 | 2.29e-11 | 140.619644 | 98.872933 | -0.174845 | 3.61e-09 | 7.96e-10 | 7.39e-10 | 2.32e-11
139.37883 | 99.640305 | -0.034286 | 2.08e-09 | 4.71e-10 | 6.76e-10 | 2.18e-11 | 140.367447 | 98.531714 | -0.112223 | 6.14e-09 | 1.43e-09 | 1.1e-09 | 3.6e-11 | 140.960907 | 99.685252 | -0.009755 | 1.4e-09 | 3.15e-10 | 7.18e-10 | 2.29e-11 | 140.694748 | 98.871759 | -0.1749 | 3.61e-09 | 7.96e-10 | 7.39e-10 | 2.32e-11
139.458405 | 99.640074 | -0.034244 | 2.08e-09 | 4.71e-10 | 6.76e-10 | 2.18e-11 | 140.448975 | 98.530964 | -0.112212 | 6.14e-09 | 1.43e-09 | 1.1e-09 | 3.6e-11 | 141.037643 | 99.685186 | -0.009678 | 1.4e-09 | 3.15e-10 | 7.18e-10 | 2.29e-11 | 140.77179 | 98.870583 | -0.174954 | 3.61e-09 | 7.97e-10 | 7.39e-10 | 2.32e-11
139.539932 | 99.639843 | -0.034201 | 2.08e-09 | 4.71e-10 | 6.76e-10 | 2.18e-11 | 140.527557 | 98.530215 | -0.112202 | 6.14e-09 | 1.43e-09 | 1.1e-09 | 3.6e-11 | 141.111359 | 99.685121 | -0.009602 | 1.4e-09 | 3.15e-10 | 7.18e-10 | 2.29e-11 | 140.853699 | 98.869407 | -0.175009 | 3.61e-09 | 7.97e-10 | 7.39e-10 | 2.32e-11
139.623169 | 99.639613 | -0.034159 | 2.08e-09 | 4.71e-10 | 6.76e-10 | 2.18e-11 | 140.605316 | 98.529465 | -0.112193 | 6.13e-09 | 1.43e-09 | 1.1e-09 | 3.6e-11 | 141.186859 | 99.685056 | -0.009526 | 1.4e-09 | 3.15e-10 | 7.18e-10 | 2.29e-11 | 140.939453 | 98.86823 | -0.175063 | 3.61e-09 | 7.97e-10 | 7.39e-10 | 2.32e-11
139.709793 | 99.639383 | -0.034117 | 2.08e-09 | 4.71e-10 | 6.76e-10 | 2.18e-11 | 140.678742 | 98.528714 | -0.112183 | 6.13e-09 | 1.43e-09 | 1.1e-09 | 3.6e-11 | 141.262543 | 99.684991 | -0.00945 | 1.4e-09 | 3.15e-10 | 7.18e-10 | 2.29e-11 | 141.029816 | 98.867053 | -0.175116 | 3.61e-09 | 7.97e-10 | 7.39e-10 | 2.31e-11
139.7957 | 99.639153 | -0.034074 | 2.08e-09 | 4.71e-10 | 6.76e-10 | 2.18e-11 | 140.751907 | 98.527964 | -0.112174 | 6.13e-09 | 1.43e-09 | 1.1e-09 | 3.61e-11 | 141.338226 | 99.684927 | -0.009374 | 1.4e-09 | 3.15e-10 | 7.19e-10 | 2.29e-11 | 141.12088 | 98.865875 | -0.17517 | 3.61e-09 | 7.97e-10 | 7.4e-10 | 2.31e-11
139.878922 | 99.638923 | -0.034032 | 2.08e-09 | 4.71e-10 | 6.76e-10 | 2.18e-11 | 140.82251 | 98.527213 | -0.112165 | 6.13e-09 | 1.42e-09 | 1.1e-09 | 3.61e-11 | 141.414536 | 99.684863 | -0.009299 | 1.4e-09 | 3.15e-10 | 7.19e-10 | 2.29e-11 | 141.209808 | 98.864696 | -0.175223 | 3.61e-09 | 7.98e-10 | 7.4e-10 | 2.31e-11
139.959763 | 99.638693 | -0.033989 | 2.08e-09 | 4.71e-10 | 6.76e-10 | 2.18e-11 | 140.895752 | 98.526462 | -0.112156 | 6.13e-09 | 1.42e-09 | 1.1e-09 | 3.61e-11 | 141.490677 | 99.684799 | -0.009223 | 1.4e-09 | 3.15e-10 | 7.19e-10 | 2.29e-11 | 141.292816 | 98.863518 | -0.175276 | 3.61e-09 | 7.98e-10 | 7.4e-10 | 2.31e-11
140.040436 | 99.638464 | -0.033946 | 2.08e-09 | 4.71e-10 | 6.76e-10 | 2.18e-11 | 140.96991 | 98.525711 | -0.112147 | 6.12e-09 | 1.42e-09 | 1.1e-09 | 3.61e-11 | 141.565674 | 99.684736 | -0.009148 | 1.4e-09 | 3.15e-10 | 7.19e-10 | 2.29e-11 | 141.371613 | 98.862339 | -0.175329 | 3.61e-09 | 7.98e-10 | 7.4e-10 | 2.31e-11
140.119049 | 99.638235 | -0.033903 | 2.08e-09 | 4.71e-10 | 6.76e-10 | 2.18e-11 | 141.043808 | 98.524959 | -0.112139 | 6.12e-09 | 1.42e-09 | 1.1e-09 | 3.61e-11 | 141.637482 | 99.684673 | -0.009073 | 1.4e-09 | 3.15e-10 | 7.19e-10 | 2.29e-11 | 141.445374 | 98.86116 | -0.175382 | 3.61e-09 | 7.99e-10 | 7.4e-10 | 2.31e-11
140.199341 | 99.638007 | -0.03386 | 2.08e-09 | 4.71e-10 | 6.76e-10 | 2.18e-11 | 141.118835 | 98.524208 | -0.112131 | 6.12e-09 | 1.42e-09 | 1.1e-09 | 3.61e-11 | 141.709839 | 99.684611 | -0.008998 | 1.4e-09 | 3.15e-10 | 7.19e-10 | 2.29e-11 | 141.518585 | 98.859981 | -0.175434 | 3.61e-09 | 7.99e-10 | 7.4e-10 | 2.31e-11
140.277679 | 99.637779 | -0.033817 | 2.08e-09 | 4.71e-10 | 6.76e-10 | 2.18e-11 | 141.199173 | 98.523456 | -0.112122 | 6.12e-09 | 1.42e-09 | 1.1e-09 | 3.61e-11 | 141.778153 | 99.684549 | -0.008923 | 1.4e-09 | 3.15e-10 | 7.19e-10 | 2.29e-11 | 141.58902 | 98.858801 | -0.175486 | 3.62e-09 | 7.99e-10 | 7.41e-10 | 2.31e-11
140.354324 | 99.637551 | -0.033773 | 2.08e-09 | 4.71e-10 | 6.76e-10 | 2.18e-11 | 141.282257 | 98.522705 | -0.112115 | 6.12e-09 | 1.42e-09 | 1.1e-09 | 3.61e-11 | 141.84465 | 99.684488 | -0.008848 | 1.4e-09 | 3.15e-10 | 7.19e-10 | 2.29e-11 | 141.661682 | 98.857622 | -0.175538 | 3.62e-09 | 8e-10 | 7.41e-10 | 2.31e-11
140.430496 | 99.637324 | -0.03373 | 2.08e-09 | 4.71e-10 | 6.76e-10 | 2.18e-11 | 141.367081 | 98.521953 | -0.112107 | 6.12e-09 | 1.42e-09 | 1.1e-09 | 3.62e-11 | 141.908325 | 99.684427 | -0.008773 | 1.4e-09 | 3.15e-10 | 7.19e-10 | 2.29e-11 | 141.73819 | 98.856443 | -0.17559 | 3.62e-09 | 8e-10 | 7.41e-10 | 2.32e-11
140.507111 | 99.637096 | -0.033686 | 2.08e-09 | 4.71e-10 | 6.76e-10 | 2.18e-11 | 141.453552 | 98.521202 | -0.112099 | 6.11e-09 | 1.42e-09 | 1.1e-09 | 3.62e-11 | 141.970856 | 99.684367 | -0.008699 | 1.4e-09 | 3.15e-10 | 7.19e-10 | 2.3e-11 | 141.817474 | 98.855264 | -0.175641 | 3.62e-09 | 8e-10 | 7.41e-10 | 2.32e-11
140.583038 | 99.636869 | -0.033643 | 2.08e-09 | 4.71e-10 | 6.76e-10 | 2.18e-11 | 141.542816 | 98.52045 | -0.112092 | 6.11e-09 | 1.42e-09 | 1.1e-09 | 3.62e-11 | 142.03299 | 99.684307 | -0.008625 | 1.4e-09 | 3.15e-10 | 7.19e-10 | 2.3e-11 | 141.899887 | 98.854085 | -0.175692 | 3.62e-09 | 8e-10 | 7.41e-10 | 2.32e-11
140.656662 | 99.636642 | -0.033599 | 2.08e-09 | 4.71e-10 | 6.76e-10 | 2.18e-11 | 141.632706 | 98.519699 | -0.112085 | 6.11e-09 | 1.42e-09 | 1.1e-09 | 3.62e-11 | 142.099762 | 99.684247 | -0.008551 | 1.4e-09 | 3.15e-10 | 7.2e-10 | 2.3e-11 | 141.982788 | 98.852906 | -0.175743 | 3.62e-09 | 8e-10 | 7.41e-10 | 2.32e-11
140.728546 | 99.636416 | -0.033555 | 2.08e-09 | 4.71e-10 | 6.75e-10 | 2.18e-11 | 141.720505 | 98.518947 | -0.112078 | 6.11e-09 | 1.42e-09 | 1.1e-09 | 3.62e-11 | 142.168671 | 99.684188 | -0.008477 | 1.4e-09 | 3.15e-10 | 7.2e-10 | 2.3e-11 | 142.065765 | 98.851726 | -0.175794 | 3.62e-09 | 8e-10 | 7.41e-10 | 2.32e-11
140.795807 | 99.636189 | -0.033511 | 2.08e-09 | 4.71e-10 | 6.76e-10 | 2.18e-11 | 141.805985 | 98.518196 | -0.112071 | 6.11e-09 | 1.42e-09 | 1.1e-09 | 3.62e-11 | 142.243805 | 99.684129 | -0.008403 | 1.4e-09 | 3.15e-10 | 7.2e-10 | 2.3e-11 | 142.145828 | 98.850547 | -0.175845 | 3.62e-09 | 8e-10 | 7.42e-10 | 2.32e-11
140.860046 | 99.635963 | -0.033467 | 2.08e-09 | 4.71e-10 | 6.76e-10 | 2.18e-11 | 141.891693 | 98.517445 | -0.112064 | 6.11e-09 | 1.42e-09 | 1.1e-09 | 3.62e-11 | 142.321579 | 99.684071 | -0.00833 | 1.4e-09 | 3.15e-10 | 7.2e-10 | 2.3e-11 | 142.226044 | 98.849368 | -0.175896 | 3.62e-09 | 8.01e-10 | 7.42e-10 | 2.33e-11
140.922089 | 99.635736 | -0.033423 | 2.08e-09 | 4.71e-10 | 6.76e-10 | 2.18e-11 | 141.97316 | 98.516693 | -0.112057 | 6.11e-09 | 1.42e-09 | 1.1e-09 | 3.62e-11 | 142.40416 | 99.684012 | -0.008256 | 1.4e-09 | 3.15e-10 | 7.2e-10 | 2.3e-11 | 142.301193 | 98.848188 | -0.175946 | 3.62e-09 | 8.01e-10 | 7.42e-10 | 2.33e-11
140.98349 | 99.63551 | -0.033378 | 2.08e-09 | 4.71e-10 | 6.76e-10 | 2.18e-11 | 142.051315 | 98.515942 | -0.112051 | 6.1e-09 | 1.42e-09 | 1.1e-09 | 3.62e-11 | 142.485367 | 99.683955 | -0.008183 | 1.4e-09 | 3.15e-10 | 7.2e-10 | 2.3e-11 | 142.374451 | 98.847009 | -0.175996 | 3.63e-09 | 8.01e-10 | 7.42e-10 | 2.33e-11
141.046707 | 99.635284 | -0.033334 | 2.08e-09 | 4.71e-10 | 6.76e-10 | 2.18e-11 | 142.124664 | 98.515191 | -0.112045 | 6.1e-09 | 1.42e-09 | 1.1e-09 | 3.62e-11 | 142.570023 | 99.683897 | -0.00811 | 1.4e-09 | 3.15e-10 | 7.2e-10 | 2.3e-11 | 142.447449 | 98.845829 | -0.176046 | 3.63e-09 | 8.01e-10 | 7.42e-10 | 2.33e-11
141.113007 | 99.635058 | -0.033289 | 2.08e-09 | 4.71e-10 | 6.76e-10 | 2.19e-11 | 142.200531 | 98.51444 | -0.112038 | 6.1e-09 | 1.42e-09 | 1.1e-09 | 3.62e-11 | 142.651581 | 99.68384 | -0.008037 | 1.4e-09 | 3.15e-10 | 7.21e-10 | 2.3e-11 | 142.520142 | 98.844649 | -0.176096 | 3.63e-09 | 8.01e-10 | 7.43e-10 | 2.33e-11
141.183182 | 99.634832 | -0.033245 | 2.08e-09 | 4.71e-10 | 6.76e-10 | 2.19e-11 | 142.273193 | 98.51369 | -0.112032 | 6.1e-09 | 1.42e-09 | 1.1e-09 | 3.62e-11 | 142.728561 | 99.683783 | -0.007965 | 1.4e-09 | 3.15e-10 | 7.21e-10 | 2.3e-11 | 142.590714 | 98.843469 | -0.176146 | 3.63e-09 | 8.01e-10 | 7.43e-10 | 2.33e-11
141.256409 | 99.634606 | -0.0332 | 2.08e-09 | 4.71e-10 | 6.76e-10 | 2.19e-11 | 142.345581 | 98.512939 | -0.112026 | 6.1e-09 | 1.42e-09 | 1.1e-09 | 3.61e-11 | 142.801498 | 99.683727 | -0.007892 | 1.4e-09 | 3.15e-10 | 7.21e-10 | 2.3e-11 | 142.662262 | 98.842288 | -0.176196 | 3.63e-09 | 8.01e-10 | 7.43e-10 | 2.33e-11
141.335846 | 99.63438 | -0.033155 | 2.08e-09 | 4.71e-10 | 6.76e-10 | 2.19e-11 | 142.416214 | 98.512189 | -0.112021 | 6.1e-09 | 1.42e-09 | 1.1e-09 | 3.61e-11 | 142.875473 | 99.683671 | -0.00782 | 1.4e-09 | 3.15e-10 | 7.21e-10 | 2.3e-11 | 142.736496 | 98.841108 | -0.176245 | 3.63e-09 | 8.01e-10 | 7.43e-10 | 2.33e-11
141.416596 | 99.634155 | -0.03311 | 2.08e-09 | 4.7e-10 | 6.76e-10 | 2.19e-11 | 142.486115 | 98.51144 | -0.112015 | 6.1e-09 | 1.42e-09 | 1.1e-09 | 3.61e-11 | 142.945389 | 99.683615 | -0.007748 | 1.4e-09 | 3.15e-10 | 7.21e-10 | 2.3e-11 | 142.810226 | 98.839926 | -0.176295 | 3.63e-09 | 8.01e-10 | 7.43e-10 | 2.33e-11
141.498749 | 99.633929 | -0.033064 | 2.08e-09 | 4.7e-10 | 6.76e-10 | 2.2e-11 | 142.554016 | 98.51069 | -0.11201 | 6.09e-09 | 1.42e-09 | 1.1e-09 | 3.61e-11 | 143.016098 | 99.68356 | -0.007675 | 1.4e-09 | 3.15e-10 | 7.21e-10 | 2.3e-11 | 142.886322 | 98.838745 | -0.176344 | 3.63e-09 | 8.01e-10 | 7.43e-10 | 2.33e-11
141.575897 | 99.633704 | -0.033019 | 2.08e-09 | 4.7e-10 | 6.76e-10 | 2.2e-11 | 142.62291 | 98.509942 | -0.112004 | 6.09e-09 | 1.42e-09 | 1.1e-09 | 3.61e-11 | 143.089523 | 99.683506 | -0.007604 | 1.4e-09 | 3.15e-10 | 7.22e-10 | 2.3e-11 | 142.960358 | 98.837563 | -0.176393 | 3.63e-09 | 8.02e-10 | 7.43e-10 | 2.33e-11
141.653305 | 99.633479 | -0.032973 | 2.08e-09 | 4.7e-10 | 6.77e-10 | 2.2e-11 | 142.690781 | 98.509193 | -0.111999 | 6.09e-09 | 1.42e-09 | 1.1e-09 | 3.61e-11 | 143.164825 | 99.683452 | -0.007532 | 1.4e-09 | 3.15e-10 | 7.22e-10 | 2.3e-11 | 143.040939 | 98.836381 | -0.176442 | 3.63e-09 | 8.02e-10 | 7.44e-10 | 2.33e-11
141.724274 | 99.633254 | -0.032928 | 2.08e-09 | 4.7e-10 | 6.77e-10 | 2.2e-11 | 142.763519 | 98.508445 | -0.111994 | 6.09e-09 | 1.42e-09 | 1.1e-09 | 3.61e-11 | 143.242004 | 99.683398 | -0.00746 | 1.4e-09 | 3.15e-10 | 7.22e-10 | 2.3e-11 | 143.121185 | 98.835199 | -0.176491 | 3.63e-09 | 8.02e-10 | 7.44e-10 | 2.33e-11
141.79422 | 99.63303 | -0.032882 | 2.08e-09 | 4.7e-10 | 6.77e-10 | 2.2e-11 | 142.839935 | 98.507697 | -0.11199 | 6.09e-09 | 1.41e-09 | 1.1e-09 | 3.61e-11 | 143.318008 | 99.683345 | -0.007389 | 1.4e-09 | 3.15e-10 | 7.22e-10 | 2.31e-11 | 143.203095 | 98.834016 | -0.17654 | 3.63e-09 | 8.02e-10 | 7.44e-10 | 2.33e-11
141.865067 | 99.632806 | -0.032836 | 2.08e-09 | 4.69e-10 | 6.77e-10 | 2.19e-11 | 142.920181 | 98.50695 | -0.111985 | 6.09e-09 | 1.41e-09 | 1.1e-09 | 3.61e-11 | 143.391998 | 99.683293 | -0.007318 | 1.4e-09 | 3.15e-10 | 7.23e-10 | 2.31e-11 | 143.284149 | 98.832833 | -0.176588 | 3.63e-09 | 8.03e-10 | 7.44e-10 | 2.34e-11
141.939423 | 99.632582 | -0.03279 | 2.08e-09 | 4.69e-10 | 6.77e-10 | 2.19e-11 | 143.000244 | 98.506203 | -0.111981 | 6.09e-09 | 1.41e-09 | 1.1e-09 | 3.61e-11 | 143.465897 | 99.683242 | -0.007247 | 1.4e-09 | 3.15e-10 | 7.23e-10 | 2.31e-11 | 143.366852 | 98.831651 | -0.176637 | 3.63e-09 | 8.03e-10 | 7.44e-10 | 2.34e-11
142.015289 | 99.632359 | -0.032744 | 2.08e-09 | 4.69e-10 | 6.77e-10 | 2.19e-11 | 143.08458 | 98.505457 | -0.111977 | 6.09e-09 | 1.41e-09 | 1.1e-09 | 3.61e-11 | 143.542328 | 99.683192 | -0.007176 | 1.4e-09 | 3.15e-10 | 7.23e-10 | 2.31e-11 | 143.445282 | 98.830468 | -0.176685 | 3.64e-09 | 8.03e-10 | 7.44e-10 | 2.34e-11
142.09491 | 99.632136 | -0.032697 | 2.08e-09 | 4.69e-10 | 6.77e-10 | 2.19e-11 | 143.169815 | 98.504712 | -0.111974 | 6.08e-09 | 1.41e-09 | 1.1e-09 | 3.61e-11 | 143.616135 | 99.683142 | -0.007105 | 1.4e-09 | 3.15e-10 | 7.23e-10 | 2.31e-11 | 143.523377 | 98.829284 | -0.176733 | 3.64e-09 | 8.03e-10 | 7.44e-10 | 2.34e-11
142.174194 | 99.631914 | -0.032651 | 2.08e-09 | 4.69e-10 | 6.77e-10 | 2.19e-11 | 143.24997 | 98.503967 | -0.11197 | 6.08e-09 | 1.41e-09 | 1.1e-09 | 3.62e-11 | 143.688187 | 99.683094 | -0.007035 | 1.4e-09 | 3.15e-10 | 7.24e-10 | 2.32e-11 | 143.597321 | 98.828101 | -0.176781 | 3.64e-09 | 8.04e-10 | 7.44e-10 | 2.34e-11
142.256485 | 99.631692 | -0.032604 | 2.08e-09 | 4.69e-10 | 6.77e-10 | 2.18e-11 | 143.326675 | 98.503222 | -0.111967 | 6.08e-09 | 1.41e-09 | 1.1e-09 | 3.62e-11 | 143.762848 | 99.683046 | -0.006964 | 1.4e-09 | 3.15e-10 | 7.24e-10 | 2.32e-11 | 143.673172 | 98.826918 | -0.176829 | 3.64e-09 | 8.04e-10 | 7.44e-10 | 2.34e-11
142.336273 | 99.631471 | -0.032558 | 2.08e-09 | 4.69e-10 | 6.77e-10 | 2.18e-11 | 143.403717 | 98.502479 | -0.111964 | 6.08e-09 | 1.41e-09 | 1.1e-09 | 3.62e-11 | 143.837921 | 99.682999 | -0.006894 | 1.4e-09 | 3.15e-10 | 7.24e-10 | 2.32e-11 | 143.746918 | 98.825735 | -0.176877 | 3.64e-09 | 8.04e-10 | 7.44e-10 | 2.35e-11
142.413239 | 99.631251 | -0.032511 | 2.08e-09 | 4.69e-10 | 6.77e-10 | 2.18e-11 | 143.479706 | 98.501736 | -0.111962 | 6.08e-09 | 1.41e-09 | 1.1e-09 | 3.62e-11 | 143.910126 | 99.682954 | -0.006824 | 1.4e-09 | 3.15e-10 | 7.24e-10 | 2.32e-11 | 143.821579 | 98.824552 | -0.176924 | 3.64e-09 | 8.04e-10 | 7.44e-10 | 2.35e-11
142.485031 | 99.631031 | -0.032464 | 2.08e-09 | 4.69e-10 | 6.77e-10 | 2.18e-11 | 143.55246 | 98.500994 | -0.111959 | 6.08e-09 | 1.41e-09 | 1.1e-09 | 3.62e-11 | 143.981995 | 99.682909 | -0.006755 | 1.4e-09 | 3.15e-10 | 7.24e-10 | 2.32e-11 | 143.893524 | 98.823369 | -0.176972 | 3.64e-09 | 8.04e-10 | 7.45e-10 | 2.35e-11
142.557861 | 99.630812 | -0.032417 | 2.08e-09 | 4.69e-10 | 6.77e-10 | 2.18e-11 | 143.625794 | 98.500253 | -0.111958 | 6.08e-09 | 1.41e-09 | 1.1e-09 | 3.62e-11 | 144.053497 | 99.682865 | -0.006685 | 1.4e-09 | 3.15e-10 | 7.24e-10 | 2.32e-11 | 143.967987 | 98.822187 | -0.177019 | 3.64e-09 | 8.05e-10 | 7.45e-10 | 2.35e-11
142.627457 | 99.630593 | -0.032369 | 2.07e-09 | 4.69e-10 | 6.77e-10 | 2.18e-11 | 143.700928 | 98.499513 | -0.111956 | 6.07e-09 | 1.41e-09 | 1.1e-09 | 3.62e-11 | 144.125351 | 99.682823 | -0.006616 | 1.4e-09 | 3.15e-10 | 7.24e-10 | 2.32e-11 | 144.042389 | 98.821004 | -0.177066 | 3.64e-09 | 8.05e-10 | 7.45e-10 | 2.35e-11
142.694336 | 99.630376 | -0.032322 | 2.07e-09 | 4.69e-10 | 6.77e-10 | 2.18e-11 | 143.779404 | 98.498773 | -0.111955 | 6.07e-09 | 1.41e-09 | 1.1e-09 | 3.62e-11 | 144.195801 | 99.682781 | -0.006547 | 1.4e-09 | 3.15e-10 | 7.24e-10 | 2.33e-11 | 144.115921 | 98.819822 | -0.177113 | 3.64e-09 | 8.05e-10 | 7.45e-10 | 2.35e-11
142.762421 | 99.630158 | -0.032275 | 2.07e-09 | 4.69e-10 | 6.77e-10 | 2.18e-11 | 143.857636 | 98.498033 | -0.111954 | 6.07e-09 | 1.41e-09 | 1.1e-09 | 3.62e-11 | 144.263336 | 99.682741 | -0.006478 | 1.4e-09 | 3.15e-10 | 7.24e-10 | 2.33e-11 | 144.189224 | 98.81864 | -0.177159 | 3.64e-09 | 8.05e-10 | 7.45e-10 | 2.35e-11
142.833817 | 99.629942 | -0.032227 | 2.07e-09 | 4.69e-10 | 6.77e-10 | 2.18e-11 | 143.93541 | 98.497295 | -0.111954 | 6.07e-09 | 1.41e-09 | 1.1e-09 | 3.62e-11 | 144.33252 | 99.682702 | -0.00641 | 1.4e-09 | 3.15e-10 | 7.24e-10 | 2.33e-11 | 144.265533 | 98.817458 | -0.177206 | 3.64e-09 | 8.06e-10 | 7.46e-10 | 2.35e-11
142.906586 | 99.629726 | -0.032179 | 2.07e-09 | 4.69e-10 | 6.77e-10 | 2.18e-11 | 144.012116 | 98.496557 | -0.111953 | 6.07e-09 | 1.41e-09 | 1.1e-09 | 3.62e-11 | 144.403717 | 99.682664 | -0.006342 | 1.4e-09 | 3.15e-10 | 7.24e-10 | 2.33e-11 | 144.342194 | 98.816276 | -0.177252 | 3.65e-09 | 8.06e-10 | 7.46e-10 | 2.35e-11
142.983719 | 99.629511 | -0.032132 | 2.07e-09 | 4.69e-10 | 6.77e-10 | 2.18e-11 | 144.090057 | 98.495819 | -0.111954 | 6.07e-09 | 1.41e-09 | 1.11e-09 | 3.62e-11 | 144.475342 | 99.682627 | -0.006274 | 1.4e-09 | 3.15e-10 | 7.24e-10 | 2.33e-11 | 144.418945 | 98.815095 | -0.177299 | 3.65e-09 | 8.06e-10 | 7.46e-10 | 2.35e-11
143.063385 | 99.629297 | -0.032084 | 2.07e-09 | 4.69e-10 | 6.77e-10 | 2.18e-11 | 144.166779 | 98.495081 | -0.111954 | 6.07e-09 | 1.41e-09 | 1.11e-09 | 3.62e-11 | 144.544312 | 99.68259 | -0.006206 | 1.4e-09 | 3.15e-10 | 7.24e-10 | 2.33e-11 | 144.496002 | 98.813913 | -0.177345 | 3.65e-09 | 8.06e-10 | 7.46e-10 | 2.35e-11
143.144867 | 99.629084 | -0.032036 | 2.07e-09 | 4.69e-10 | 6.77e-10 | 2.18e-11 | 144.240967 | 98.494344 | -0.111955 | 6.07e-09 | 1.41e-09 | 1.11e-09 | 3.62e-11 | 144.61528 | 99.682555 | -0.006139 | 1.4e-09 | 3.15e-10 | 7.24e-10 | 2.33e-11 | 144.575531 | 98.812732 | -0.177391 | 3.65e-09 | 8.06e-10 | 7.46e-10 | 2.35e-11
143.230576 | 99.628871 | -0.031988 | 2.07e-09 | 4.69e-10 | 6.77e-10 | 2.18e-11 | 144.321137 | 98.493607 | -0.111957 | 6.07e-09 | 1.41e-09 | 1.11e-09 | 3.62e-11 | 144.688507 | 99.682521 | -0.006072 | 1.4e-09 | 3.15e-10 | 7.25e-10 | 2.33e-11 | 144.656509 | 98.811551 | -0.177437 | 3.65e-09 | 8.06e-10 | 7.47e-10 | 2.35e-11
143.315949 | 99.628659 | -0.03194 | 2.07e-09 | 4.68e-10 | 6.77e-10 | 2.18e-11 | 144.406555 | 98.492871 | -0.111959 | 6.06e-09 | 1.41e-09 | 1.11e-09 | 3.62e-11 | 144.75885 | 99.682487 | -0.006005 | 1.4e-09 | 3.15e-10 | 7.25e-10 | 2.33e-11 | 144.737381 | 98.81037 | -0.177483 | 3.65e-09 | 8.06e-10 | 7.47e-10 | 2.35e-11
143.397766 | 99.628447 | -0.031892 | 2.07e-09 | 4.68e-10 | 6.77e-10 | 2.18e-11 | 144.494675 | 98.492134 | -0.111961 | 6.06e-09 | 1.41e-09 | 1.11e-09 | 3.62e-11 | 144.829147 | 99.682455 | -0.005939 | 1.4e-09 | 3.15e-10 | 7.25e-10 | 2.34e-11 | 144.816193 | 98.809189 | -0.177528 | 3.65e-09 | 8.07e-10 | 7.47e-10 | 2.35e-11
143.478302 | 99.628236 | -0.031843 | 2.07e-09 | 4.68e-10 | 6.77e-10 | 2.18e-11 | 144.585114 | 98.491397 | -0.111963 | 6.06e-09 | 1.41e-09 | 1.11e-09 | 3.62e-11 | 144.904053 | 99.682422 | -0.005873 | 1.4e-09 | 3.15e-10 | 7.25e-10 | 2.34e-11 | 144.894913 | 98.808008 | -0.177574 | 3.65e-09 | 8.07e-10 | 7.47e-10 | 2.34e-11
143.558136 | 99.628025 | -0.031795 | 2.07e-09 | 4.68e-10 | 6.77e-10 | 2.18e-11 | 144.676132 | 98.49066 | -0.111966 | 6.06e-09 | 1.41e-09 | 1.11e-09 | 3.62e-11 | 144.97879 | 99.682391 | -0.005807 | 1.4e-09 | 3.15e-10 | 7.25e-10 | 2.34e-11 | 144.975861 | 98.806826 | -0.177619 | 3.65e-09 | 8.07e-10 | 7.48e-10 | 2.34e-11
143.635422 | 99.627814 | -0.031746 | 2.07e-09 | 4.68e-10 | 6.77e-10 | 2.18e-11 | 144.764664 | 98.489923 | -0.111969 | 6.06e-09 | 1.41e-09 | 1.11e-09 | 3.62e-11 | 145.054077 | 99.68236 | -0.005742 | 1.4e-09 | 3.15e-10 | 7.25e-10 | 2.34e-11 | 145.057495 | 98.805645 | -0.177665 | 3.65e-09 | 8.07e-10 | 7.48e-10 | 2.34e-11
143.70842 | 99.627604 | -0.031698 | 2.07e-09 | 4.68e-10 | 6.77e-10 | 2.19e-11 | 144.851502 | 98.489185 | -0.111973 | 6.06e-09 | 1.41e-09 | 1.11e-09 | 3.62e-11 | 145.131165 | 99.682329 | -0.005677 | 1.4e-09 | 3.15e-10 | 7.25e-10 | 2.34e-11 | 145.137283 | 98.804463 | -0.17771 | 3.66e-09 | 8.07e-10 | 7.48e-10 | 2.34e-11
143.780853 | 99.627394 | -0.031649 | 2.07e-09 | 4.68e-10 | 6.77e-10 | 2.19e-11 | 144.931442 | 98.488447 | -0.111977 | 6.06e-09 | 1.41e-09 | 1.11e-09 | 3.63e-11 | 145.209244 | 99.682299 | -0.005613 | 1.4e-09 | 3.15e-10 | 7.26e-10 | 2.34e-11 | 145.222519 | 98.803281 | -0.177755 | 3.66e-09 | 8.08e-10 | 7.48e-10 | 2.34e-11
143.853287 | 99.627184 | -0.0316 | 2.07e-09 | 4.68e-10 | 6.77e-10 | 2.19e-11 | 145.008438 | 98.487708 | -0.111981 | 6.06e-09 | 1.41e-09 | 1.11e-09 | 3.63e-11 | 145.286469 | 99.682269 | -0.005548 | 1.4e-09 | 3.15e-10 | 7.26e-10 | 2.35e-11 | 145.30983 | 98.802098 | -0.1778 | 3.66e-09 | 8.08e-10 | 7.48e-10 | 2.33e-11
143.925293 | 99.626975 | -0.031552 | 2.06e-09 | 4.68e-10 | 6.77e-10 | 2.19e-11 | 145.080963 | 98.486968 | -0.111986 | 6.05e-09 | 1.41e-09 | 1.11e-09 | 3.63e-11 | 145.365219 | 99.68224 | -0.005484 | 1.4e-09 | 3.15e-10 | 7.26e-10 | 2.35e-11 | 145.394653 | 98.800915 | -0.177845 | 3.66e-09 | 8.08e-10 | 7.48e-10 | 2.33e-11
143.997788 | 99.626766 | -0.031503 | 2.06e-09 | 4.68e-10 | 6.77e-10 | 2.19e-11 | 145.154129 | 98.486227 | -0.11199 | 6.05e-09 | 1.41e-09 | 1.11e-09 | 3.63e-11 | 145.440216 | 99.682211 | -0.005421 | 1.4e-09 | 3.15e-10 | 7.26e-10 | 2.35e-11 | 145.476791 | 98.799732 | -0.17789 | 3.66e-09 | 8.08e-10 | 7.49e-10 | 2.33e-11
144.070786 | 99.626557 | -0.031454 | 2.06e-09 | 4.68e-10 | 6.77e-10 | 2.2e-11 | 145.223679 | 98.485486 | -0.111996 | 6.05e-09 | 1.41e-09 | 1.11e-09 | 3.63e-11 | 145.514023 | 99.682181 | -0.005357 | 1.4e-09 | 3.15e-10 | 7.26e-10 | 2.35e-11 | 145.555862 | 98.798548 | -0.177934 | 3.66e-09 | 8.09e-10 | 7.49e-10 | 2.33e-11
144.145157 | 99.626348 | -0.031405 | 2.06e-09 | 4.68e-10 | 6.77e-10 | 2.2e-11 | 145.299149 | 98.484743 | -0.112001 | 6.05e-09 | 1.41e-09 | 1.11e-09 | 3.63e-11 | 145.587524 | 99.682152 | -0.005295 | 1.4e-09 | 3.15e-10 | 7.26e-10 | 2.35e-11 | 145.628632 | 98.797363 | -0.177979 | 3.66e-09 | 8.09e-10 | 7.49e-10 | 2.33e-11
144.217957 | 99.626139 | -0.031356 | 2.06e-09 | 4.67e-10 | 6.77e-10 | 2.2e-11 | 145.376389 | 98.484 | -0.112007 | 6.05e-09 | 1.41e-09 | 1.11e-09 | 3.62e-11 | 145.660797 | 99.682123 | -0.005232 | 1.4e-09 | 3.15e-10 | 7.26e-10 | 2.35e-11 | 145.698334 | 98.796178 | -0.178023 | 3.66e-09 | 8.09e-10 | 7.49e-10 | 2.33e-11
144.288254 | 99.62593 | -0.031306 | 2.06e-09 | 4.67e-10 | 6.77e-10 | 2.2e-11 | 145.458023 | 98.483256 | -0.112012 | 6.05e-09 | 1.41e-09 | 1.11e-09 | 3.62e-11 | 145.728149 | 99.682095 | -0.00517 | 1.4e-09 | 3.15e-10 | 7.26e-10 | 2.34e-11 | 145.762848 | 98.794993 | -0.178067 | 3.66e-09 | 8.09e-10 | 7.49e-10 | 2.34e-11
144.357697 | 99.625722 | -0.031257 | 2.06e-09 | 4.67e-10 | 6.77e-10 | 2.2e-11 | 145.538757 | 98.482512 | -0.112018 | 6.05e-09 | 1.41e-09 | 1.11e-09 | 3.62e-11 | 145.797928 | 99.682066 | -0.005108 | 1.4e-09 | 3.15e-10 | 7.27e-10 | 2.34e-11 | 145.827515 | 98.793807 | -0.178112 | 3.66e-09 | 8.1e-10 | 7.49e-10 | 2.34e-11
144.429535 | 99.625513 | -0.031208 | 2.06e-09 | 4.67e-10 | 6.77e-10 | 2.2e-11 | 145.622788 | 98.481766 | -0.112025 | 6.04e-09 | 1.4e-09 | 1.11e-09 | 3.62e-11 | 145.868515 | 99.682037 | -0.005046 | 1.4e-09 | 3.15e-10 | 7.27e-10 | 2.34e-11 | 145.890915 | 98.79262 | -0.178156 | 3.67e-09 | 8.1e-10 | 7.49e-10 | 2.34e-11
144.503357 | 99.625305 | -0.031158 | 2.06e-09 | 4.67e-10 | 6.76e-10 | 2.2e-11 | 145.703857 | 98.48102 | -0.112031 | 6.04e-09 | 1.4e-09 | 1.11e-09 | 3.62e-11 | 145.939026 | 99.682008 | -0.004985 | 1.4e-09 | 3.15e-10 | 7.27e-10 | 2.34e-11 | 145.958755 | 98.791433 | -0.178199 | 3.67e-09 | 8.1e-10 | 7.49e-10 | 2.34e-11
144.577362 | 99.625097 | -0.031108 | 2.06e-09 | 4.67e-10 | 6.76e-10 | 2.2e-11 | 145.786148 | 98.480273 | -0.112038 | 6.04e-09 | 1.4e-09 | 1.11e-09 | 3.61e-11 | 146.007828 | 99.681979 | -0.004924 | 1.4e-09 | 3.15e-10 | 7.27e-10 | 2.34e-11 | 146.024735 | 98.790246 | -0.178243 | 3.67e-09 | 8.1e-10 | 7.5e-10 | 2.34e-11
144.656754 | 99.624889 | -0.031059 | 2.06e-09 | 4.67e-10 | 6.76e-10 | 2.2e-11 | 145.865128 | 98.479526 | -0.112045 | 6.04e-09 | 1.4e-09 | 1.11e-09 | 3.61e-11 | 146.076904 | 99.681951 | -0.004863 | 1.4e-09 | 3.15e-10 | 7.27e-10 | 2.34e-11 | 146.096466 | 98.789057 | -0.178287 | 3.67e-09 | 8.1e-10 | 7.5e-10 | 2.34e-11
144.739136 | 99.624681 | -0.031009 | 2.06e-09 | 4.67e-10 | 6.77e-10 | 2.2e-11 | 145.944809 | 98.478778 | -0.112052 | 6.04e-09 | 1.4e-09 | 1.11e-09 | 3.61e-11 | 146.144989 | 99.681922 | -0.004803 | 1.4e-09 | 3.15e-10 | 7.27e-10 | 2.33e-11 | 146.171906 | 98.787869 | -0.17833 | 3.67e-09 | 8.1e-10 | 7.5e-10 | 2.35e-11
144.820252 | 99.624473 | -0.030959 | 2.06e-09 | 4.66e-10 | 6.77e-10 | 2.21e-11 | 146.02359 | 98.47803 | -0.112059 | 6.04e-09 | 1.4e-09 | 1.11e-09 | 3.61e-11 | 146.213928 | 99.681894 | -0.004743 | 1.4e-09 | 3.15e-10 | 7.27e-10 | 2.33e-11 | 146.250763 | 98.78668 | -0.178373 | 3.67e-09 | 8.1e-10 | 7.5e-10 | 2.35e-11
144.900833 | 99.624266 | -0.030909 | 2.06e-09 | 4.66e-10 | 6.77e-10 | 2.21e-11 | 146.100205 | 98.477281 | -0.112066 | 6.04e-09 | 1.4e-09 | 1.11e-09 | 3.61e-11 | 146.281189 | 99.681865 | -0.004683 | 1.4e-09 | 3.15e-10 | 7.27e-10 | 2.33e-11 | 146.327072 | 98.78549 | -0.178416 | 3.67e-09 | 8.11e-10 | 7.5e-10 | 2.35e-11
144.983246 | 99.624058 | -0.030859 | 2.06e-09 | 4.66e-10 | 6.77e-10 | 2.21e-11 | 146.175964 | 98.476531 | -0.112073 | 6.04e-09 | 1.4e-09 | 1.11e-09 | 3.6e-11 | 146.351593 | 99.681837 | -0.004624 | 1.4e-09 | 3.15e-10 | 7.27e-10 | 2.34e-11 | 146.404511 | 98.7843 | -0.178459 | 3.67e-09 | 8.11e-10 | 7.5e-10 | 2.35e-11
145.058868 | 99.623851 | -0.030809 | 2.06e-09 | 4.66e-10 | 6.77e-10 | 2.2e-11 | 146.252075 | 98.475782 | -0.11208 | 6.04e-09 | 1.4e-09 | 1.11e-09 | 3.6e-11 | 146.422058 | 99.681809 | -0.004565 | 1.4e-09 | 3.14e-10 | 7.27e-10 | 2.34e-11 | 146.480255 | 98.78311 | -0.178502 | 3.67e-09 | 8.11e-10 | 7.5e-10 | 2.35e-11
145.130783 | 99.623644 | -0.030759 | 2.06e-09 | 4.66e-10 | 6.77e-10 | 2.2e-11 | 146.327545 | 98.475032 | -0.112088 | 6.04e-09 | 1.4e-09 | 1.11e-09 | 3.6e-11 | 146.495758 | 99.681781 | -0.004506 | 1.4e-09 | 3.14e-10 | 7.27e-10 | 2.34e-11 | 146.557327 | 98.781919 | -0.178544 | 3.67e-09 | 8.11e-10 | 7.51e-10 | 2.35e-11
145.197449 | 99.623437 | -0.030708 | 2.06e-09 | 4.65e-10 | 6.77e-10 | 2.2e-11 | 146.402359 | 98.474282 | -0.112096 | 6.03e-09 | 1.4e-09 | 1.11e-09 | 3.6e-11 | 146.568955 | 99.681754 | -0.004447 | 1.4e-09 | 3.14e-10 | 7.28e-10 | 2.34e-11 | 146.63205 | 98.780727 | -0.178586 | 3.67e-09 | 8.11e-10 | 7.51e-10 | 2.35e-11
145.260666 | 99.623231 | -0.030658 | 2.06e-09 | 4.65e-10 | 6.77e-10 | 2.2e-11 | 146.476456 | 98.473531 | -0.112103 | 6.03e-09 | 1.4e-09 | 1.11e-09 | 3.6e-11 | 146.647263 | 99.681727 | -0.004389 | 1.4e-09 | 3.14e-10 | 7.28e-10 | 2.34e-11 | 146.707184 | 98.779536 | -0.178628 | 3.67e-09 | 8.11e-10 | 7.51e-10 | 2.35e-11
145.323151 | 99.623025 | -0.030607 | 2.05e-09 | 4.65e-10 | 6.77e-10 | 2.2e-11 | 146.548874 | 98.472781 | -0.112111 | 6.03e-09 | 1.4e-09 | 1.11e-09 | 3.6e-11 | 146.727371 | 99.681699 | -0.004331 | 1.4e-09 | 3.14e-10 | 7.28e-10 | 2.34e-11 | 146.782455 | 98.778343 | -0.17867 | 3.67e-09 | 8.11e-10 | 7.51e-10 | 2.36e-11
145.391586 | 99.622818 | -0.030557 | 2.05e-09 | 4.65e-10 | 6.78e-10 | 2.2e-11 | 146.620941 | 98.472031 | -0.112119 | 6.03e-09 | 1.4e-09 | 1.11e-09 | 3.6e-11 | 146.808243 | 99.681673 | -0.004273 | 1.4e-09 | 3.14e-10 | 7.28e-10 | 2.34e-11 | 146.857819 | 98.777151 | -0.178711 | 3.68e-09 | 8.12e-10 | 7.51e-10 | 2.36e-11
145.461639 | 99.622612 | -0.030506 | 2.05e-09 | 4.65e-10 | 6.78e-10 | 2.2e-11 | 146.692184 | 98.47128 | -0.112127 | 6.03e-09 | 1.4e-09 | 1.11e-09 | 3.6e-11 | 146.885895 | 99.681646 | -0.004216 | 1.4e-09 | 3.14e-10 | 7.28e-10 | 2.34e-11 | 146.929276 | 98.775958 | -0.178753 | 3.68e-09 | 8.12e-10 | 7.51e-10 | 2.36e-11
145.535294 | 99.622407 | -0.030455 | 2.05e-09 | 4.64e-10 | 6.77e-10 | 2.2e-11 | 146.764282 | 98.47053 | -0.112135 | 6.03e-09 | 1.4e-09 | 1.11e-09 | 3.6e-11 | 146.962143 | 99.68162 | -0.004158 | 1.4e-09 | 3.14e-10 | 7.28e-10 | 2.35e-11 | 147.000961 | 98.774764 | -0.178794 | 3.68e-09 | 8.12e-10 | 7.51e-10 | 2.36e-11
145.614182 | 99.622201 | -0.030405 | 2.05e-09 | 4.64e-10 | 6.77e-10 | 2.2e-11 | 146.83548 | 98.46978 | -0.112143 | 6.03e-09 | 1.4e-09 | 1.11e-09 | 3.59e-11 | 147.033936 | 99.681594 | -0.004101 | 1.4e-09 | 3.14e-10 | 7.28e-10 | 2.35e-11 | 147.07312 | 98.77357 | -0.178834 | 3.68e-09 | 8.12e-10 | 7.52e-10 | 2.36e-11
145.695892 | 99.621996 | -0.030354 | 2.05e-09 | 4.64e-10 | 6.77e-10 | 2.2e-11 | 146.907761 | 98.46903 | -0.112151 | 6.03e-09 | 1.4e-09 | 1.11e-09 | 3.6e-11 | 147.104523 | 99.681568 | -0.004044 | 1.4e-09 | 3.14e-10 | 7.28e-10 | 2.35e-11 | 147.146088 | 98.772376 | -0.178875 | 3.68e-09 | 8.12e-10 | 7.52e-10 | 2.36e-11
145.771515 | 99.621792 | -0.030303 | 2.05e-09 | 4.64e-10 | 6.77e-10 | 2.2e-11 | 146.980667 | 98.46828 | -0.112159 | 6.03e-09 | 1.4e-09 | 1.11e-09 | 3.6e-11 | 147.175552 | 99.681542 | -0.003988 | 1.4e-09 | 3.14e-10 | 7.28e-10 | 2.35e-11 | 147.216431 | 98.771181 | -0.178915 | 3.68e-09 | 8.12e-10 | 7.52e-10 | 2.36e-11
145.848084 | 99.621588 | -0.030251 | 2.05e-09 | 4.64e-10 | 6.77e-10 | 2.2e-11 | 147.053772 | 98.46753 | -0.112167 | 6.03e-09 | 1.4e-09 | 1.11e-09 | 3.6e-11 | 147.24765 | 99.681517 | -0.003931 | 1.4e-09 | 3.14e-10 | 7.28e-10 | 2.35e-11 | 147.289459 | 98.769986 | -0.178955 | 3.68e-09 | 8.12e-10 | 7.52e-10 | 2.36e-11
145.923798 | 99.621384 | -0.0302 | 2.05e-09 | 4.63e-10 | 6.77e-10 | 2.2e-11 | 147.128861 | 98.46678 | -0.112175 | 6.02e-09 | 1.4e-09 | 1.11e-09 | 3.6e-11 | 147.32193 | 99.681493 | -0.003875 | 1.4e-09 | 3.14e-10 | 7.28e-10 | 2.35e-11 | 147.36618 | 98.768791 | -0.178994 | 3.68e-09 | 8.13e-10 | 7.52e-10 | 2.36e-11
145.996979 | 99.62118 | -0.030149 | 2.05e-09 | 4.63e-10 | 6.77e-10 | 2.2e-11 | 147.204193 | 98.466031 | -0.112183 | 6.02e-09 | 1.4e-09 | 1.11e-09 | 3.61e-11 | 147.396728 | 99.681469 | -0.003819 | 1.4e-09 | 3.14e-10 | 7.29e-10 | 2.35e-11 | 147.44548 | 98.767595 | -0.179034 | 3.68e-09 | 8.13e-10 | 7.52e-10 | 2.36e-11
146.067902 | 99.620978 | -0.030097 | 2.05e-09 | 4.63e-10 | 6.77e-10 | 2.2e-11 | 147.283463 | 98.465282 | -0.112192 | 6.02e-09 | 1.4e-09 | 1.11e-09 | 3.61e-11 | 147.473541 | 99.681445 | -0.003763 | 1.4e-09 | 3.14e-10 | 7.29e-10 | 2.35e-11 | 147.528915 | 98.766399 | -0.179072 | 3.68e-09 | 8.13e-10 | 7.52e-10 | 2.36e-11
146.140442 | 99.620775 | -0.030046 | 2.05e-09 | 4.63e-10 | 6.77e-10 | 2.2e-11 | 147.363037 | 98.464533 | -0.1122 | 6.02e-09 | 1.4e-09 | 1.11e-09 | 3.61e-11 | 147.550812 | 99.681422 | -0.003707 | 1.4e-09 | 3.14e-10 | 7.29e-10 | 2.35e-11 | 147.612122 | 98.765202 | -0.179111 | 3.68e-09 | 8.13e-10 | 7.52e-10 | 2.36e-11
146.215057 | 99.620574 | -0.029994 | 2.05e-09 | 4.63e-10 | 6.77e-10 | 2.2e-11 | 147.445953 | 98.463785 | -0.112209 | 6.02e-09 | 1.4e-09 | 1.11e-09 | 3.61e-11 | 147.627899 | 99.681399 | -0.003651 | 1.4e-09 | 3.14e-10 | 7.29e-10 | 2.35e-11 | 147.695831 | 98.764006 | -0.179149 | 3.68e-09 | 8.13e-10 | 7.53e-10 | 2.36e-11
146.293945 | 99.620372 | -0.029942 | 2.05e-09 | 4.63e-10 | 6.77e-10 | 2.19e-11 | 147.527268 | 98.463037 | -0.112217 | 6.02e-09 | 1.4e-09 | 1.11e-09 | 3.62e-11 | 147.702179 | 99.681377 | -0.003596 | 1.4e-09 | 3.14e-10 | 7.29e-10 | 2.35e-11 | 147.778458 | 98.762809 | -0.179187 | 3.68e-09 | 8.14e-10 | 7.53e-10 | 2.36e-11
146.372955 | 99.620172 | -0.029891 | 2.04e-09 | 4.63e-10 | 6.77e-10 | 2.19e-11 | 147.60852 | 98.46229 | -0.112226 | 6.02e-09 | 1.4e-09 | 1.11e-09 | 3.62e-11 | 147.773285 | 99.681356 | -0.003541 | 1.4e-09 | 3.14e-10 | 7.29e-10 | 2.35e-11 | 147.860077 | 98.761613 | -0.179225 | 3.68e-09 | 8.14e-10 | 7.53e-10 | 2.36e-11
146.455109 | 99.619972 | -0.029839 | 2.04e-09 | 4.63e-10 | 6.77e-10 | 2.19e-11 | 147.684738 | 98.461543 | -0.112234 | 6.02e-09 | 1.4e-09 | 1.11e-09 | 3.62e-11 | 147.842438 | 99.681336 | -0.003486 | 1.4e-09 | 3.14e-10 | 7.29e-10 | 2.35e-11 | 147.939056 | 98.760416 | -0.179262 | 3.69e-09 | 8.14e-10 | 7.53e-10 | 2.36e-11
146.536972 | 99.619774 | -0.029787 | 2.04e-09 | 4.62e-10 | 6.77e-10 | 2.19e-11 | 147.758209 | 98.460796 | -0.112243 | 6.01e-09 | 1.4e-09 | 1.11e-09 | 3.62e-11 | 147.910248 | 99.681316 | -0.003431 | 1.4e-09 | 3.14e-10 | 7.29e-10 | 2.35e-11 | 148.014862 | 98.759219 | -0.179299 | 3.69e-09 | 8.14e-10 | 7.53e-10 | 2.36e-11
146.620697 | 99.619575 | -0.029734 | 2.04e-09 | 4.62e-10 | 6.77e-10 | 2.19e-11 | 147.826752 | 98.460049 | -0.112252 | 6.01e-09 | 1.4e-09 | 1.11e-09 | 3.62e-11 | 147.977325 | 99.681296 | -0.003376 | 1.4e-09 | 3.14e-10 | 7.29e-10 | 2.35e-11 | 148.089676 | 98.758022 | -0.179336 | 3.69e-09 | 8.14e-10 | 7.53e-10 | 2.36e-11
146.699585 | 99.619378 | -0.029682 | 2.04e-09 | 4.62e-10 | 6.77e-10 | 2.19e-11 | 147.894074 | 98.459303 | -0.112261 | 6.01e-09 | 1.4e-09 | 1.11e-09 | 3.61e-11 | 148.046234 | 99.681278 | -0.003322 | 1.39e-09 | 3.14e-10 | 7.29e-10 | 2.35e-11 | 148.161499 | 98.756825 | -0.179372 | 3.69e-09 | 8.15e-10 | 7.54e-10 | 2.36e-11
146.779678 | 99.619182 | -0.02963 | 2.04e-09 | 4.62e-10 | 6.77e-10 | 2.19e-11 | 147.961685 | 98.458557 | -0.11227 | 6.01e-09 | 1.4e-09 | 1.11e-09 | 3.61e-11 | 148.115555 | 99.68126 | -0.003267 | 1.39e-09 | 3.14e-10 | 7.29e-10 | 2.35e-11 | 148.233688 | 98.755627 | -0.179408 | 3.69e-09 | 8.15e-10 | 7.54e-10 | 2.36e-11
146.857742 | 99.618986 | -0.029578 | 2.04e-09 | 4.62e-10 | 6.77e-10 | 2.19e-11 | 148.031647 | 98.457811 | -0.112279 | 6.01e-09 | 1.4e-09 | 1.11e-09 | 3.61e-11 | 148.186722 | 99.681242 | -0.003213 | 1.39e-09 | 3.14e-10 | 7.29e-10 | 2.35e-11 | 148.3069 | 98.75443 | -0.179444 | 3.69e-09 | 8.15e-10 | 7.54e-10 | 2.36e-11
146.933868 | 99.618791 | -0.029525 | 2.04e-09 | 4.62e-10 | 6.78e-10 | 2.19e-11 | 148.105103 | 98.457065 | -0.112288 | 6.01e-09 | 1.4e-09 | 1.11e-09 | 3.61e-11 | 148.258087 | 99.681225 | -0.003159 | 1.39e-09 | 3.14e-10 | 7.3e-10 | 2.35e-11 | 148.381043 | 98.753232 | -0.17948 | 3.69e-09 | 8.15e-10 | 7.54e-10 | 2.37e-11
147.004486 | 99.618597 | -0.029473 | 2.04e-09 | 4.62e-10 | 6.78e-10 | 2.19e-11 | 148.180389 | 98.456319 | -0.112297 | 6.01e-09 | 1.4e-09 | 1.11e-09 | 3.61e-11 | 148.334686 | 99.681209 | -0.003106 | 1.39e-09 | 3.14e-10 | 7.3e-10 | 2.35e-11 | 148.453522 | 98.752035 | -0.179515 | 3.69e-09 | 8.15e-10 | 7.54e-10 | 2.37e-11
147.074799 | 99.618403 | -0.02942 | 2.04e-09 | 4.62e-10 | 6.78e-10 | 2.19e-11 | 148.265106 | 98.455573 | -0.112307 | 6.01e-09 | 1.4e-09 | 1.11e-09 | 3.61e-11 | 148.414093 | 99.681193 | -0.003052 | 1.39e-09 | 3.14e-10 | 7.29e-10 | 2.35e-11 | 148.527924 | 98.750837 | -0.179549 | 3.69e-09 | 8.15e-10 | 7.54e-10 | 2.37e-11
147.141769 | 99.618209 | -0.029367 | 2.04e-09 | 4.61e-10 | 6.77e-10 | 2.19e-11 | 148.349701 | 98.454827 | -0.112316 | 6.01e-09 | 1.4e-09 | 1.11e-09 | 3.61e-11 | 148.493774 | 99.681177 | -0.002999 | 1.39e-09 | 3.14e-10 | 7.29e-10 | 2.35e-11 | 148.602814 | 98.749639 | -0.179584 | 3.69e-09 | 8.15e-10 | 7.54e-10 | 2.37e-11
147.209381 | 99.618017 | -0.029315 | 2.04e-09 | 4.61e-10 | 6.77e-10 | 2.19e-11 | 148.433624 | 98.454081 | -0.112326 | 6.01e-09 | 1.4e-09 | 1.11e-09 | 3.61e-11 | 148.573639 | 99.681162 | -0.002946 | 1.39e-09 | 3.14e-10 | 7.29e-10 | 2.36e-11 | 148.677399 | 98.74844 | -0.179618 | 3.69e-09 | 8.16e-10 | 7.55e-10 | 2.37e-11
147.278595 | 99.617824 | -0.029262 | 2.04e-09 | 4.61e-10 | 6.77e-10 | 2.19e-11 | 148.516388 | 98.453335 | -0.112335 | 6.01e-09 | 1.39e-09 | 1.11e-09 | 3.61e-11 | 148.654404 | 99.681148 | -0.002893 | 1.39e-09 | 3.14e-10 | 7.29e-10 | 2.36e-11 | 148.755524 | 98.747242 | -0.179652 | 3.69e-09 | 8.16e-10 | 7.55e-10 | 2.37e-11
147.350662 | 99.617632 | -0.029209 | 2.04e-09 | 4.61e-10 | 6.77e-10 | 2.19e-11 | 148.597138 | 98.452588 | -0.112345 | 6e-09 | 1.39e-09 | 1.11e-09 | 3.61e-11 | 148.731049 | 99.681134 | -0.002841 | 1.39e-09 | 3.13e-10 | 7.29e-10 | 2.36e-11 | 148.834976 | 98.746043 | -0.179686 | 3.69e-09 | 8.16e-10 | 7.55e-10 | 2.37e-11
147.42601 | 99.617441 | -0.029157 | 2.03e-09 | 4.61e-10 | 6.77e-10 | 2.19e-11 | 148.670868 | 98.451841 | -0.112355 | 6e-09 | 1.39e-09 | 1.11e-09 | 3.6e-11 | 148.804901 | 99.68112 | -0.002788 | 1.39e-09 | 3.13e-10 | 7.29e-10 | 2.36e-11 | 148.914871 | 98.744844 | -0.179719 | 3.69e-09 | 8.16e-10 | 7.55e-10 | 2.37e-11
147.505173 | 99.617249 | -0.029104 | 2.03e-09 | 4.61e-10 | 6.77e-10 | 2.19e-11 | 148.743729 | 98.451094 | -0.112364 | 6e-09 | 1.39e-09 | 1.11e-09 | 3.6e-11 | 148.876434 | 99.681106 | -0.002736 | 1.39e-09 | 3.13e-10 | 7.29e-10 | 2.36e-11 | 148.99176 | 98.743644 | -0.179752 | 3.7e-09 | 8.16e-10 | 7.55e-10 | 2.37e-11
147.589508 | 99.617058 | -0.029051 | 2.03e-09 | 4.61e-10 | 6.77e-10 | 2.19e-11 | 148.81427 | 98.450346 | -0.112374 | 6e-09 | 1.39e-09 | 1.11e-09 | 3.6e-11 | 148.946106 | 99.681093 | -0.002684 | 1.39e-09 | 3.13e-10 | 7.29e-10 | 2.36e-11 | 149.071747 | 98.742444 | -0.179784 | 3.7e-09 | 8.16e-10 | 7.55e-10 | 2.37e-11
147.673981 | 99.616868 | -0.028998 | 2.03e-09 | 4.6e-10 | 6.77e-10 | 2.19e-11 | 148.887787 | 98.449598 | -0.112384 | 6e-09 | 1.39e-09 | 1.11e-09 | 3.6e-11 | 149.01416 | 99.68108 | -0.002633 | 1.39e-09 | 3.13e-10 | 7.29e-10 | 2.36e-11 | 149.147629 | 98.741244 | -0.179817 | 3.7e-09 | 8.16e-10 | 7.55e-10 | 2.37e-11
147.760025 | 99.616677 | -0.028945 | 2.03e-09 | 4.6e-10 | 6.77e-10 | 2.19e-11 | 148.961945 | 98.448849 | -0.112394 | 6e-09 | 1.39e-09 | 1.11e-09 | 3.6e-11 | 149.080872 | 99.681067 | -0.002581 | 1.39e-09 | 3.13e-10 | 7.29e-10 | 2.36e-11 | 149.223724 | 98.740043 | -0.179849 | 3.7e-09 | 8.16e-10 | 7.55e-10 | 2.37e-11
147.844238 | 99.616487 | -0.028892 | 2.03e-09 | 4.6e-10 | 6.77e-10 | 2.19e-11 | 149.039246 | 98.4481 | -0.112404 | 6e-09 | 1.39e-09 | 1.11e-09 | 3.6e-11 | 149.147003 | 99.681055 | -0.00253 | 1.39e-09 | 3.13e-10 | 7.29e-10 | 2.36e-11 | 149.298386 | 98.738842 | -0.179881 | 3.7e-09 | 8.16e-10 | 7.56e-10 | 2.37e-11
147.92569 | 99.616298 | -0.028839 | 2.03e-09 | 4.6e-10 | 6.77e-10 | 2.19e-11 | 149.116715 | 98.447351 | -0.112414 | 6e-09 | 1.39e-09 | 1.11e-09 | 3.6e-11 | 149.215256 | 99.681043 | -0.002479 | 1.39e-09 | 3.13e-10 | 7.29e-10 | 2.36e-11 | 149.371124 | 98.737641 | -0.179912 | 3.7e-09 | 8.17e-10 | 7.56e-10 | 2.37e-11
148.002029 | 99.616109 | -0.028786 | 2.03e-09 | 4.6e-10 | 6.77e-10 | 2.19e-11 | 149.203354 | 98.446601 | -0.112424 | 5.99e-09 | 1.39e-09 | 1.11e-09 | 3.6e-11 | 149.285065 | 99.681031 | -0.002429 | 1.39e-09 | 3.13e-10 | 7.29e-10 | 2.36e-11 | 149.44101 | 98.73644 | -0.179944 | 3.7e-09 | 8.17e-10 | 7.56e-10 | 2.37e-11
148.076462 | 99.61592 | -0.028733 | 2.03e-09 | 4.6e-10 | 6.77e-10 | 2.19e-11 | 149.290405 | 98.445851 | -0.112435 | 5.99e-09 | 1.39e-09 | 1.11e-09 | 3.61e-11 | 149.356705 | 99.681019 | -0.002378 | 1.39e-09 | 3.13e-10 | 7.29e-10 | 2.36e-11 | 149.511917 | 98.735238 | -0.179975 | 3.7e-09 | 8.17e-10 | 7.56e-10 | 2.37e-11
148.145081 | 99.615731 | -0.028681 | 2.03e-09 | 4.59e-10 | 6.77e-10 | 2.19e-11 | 149.374542 | 98.445101 | -0.112445 | 5.99e-09 | 1.39e-09 | 1.11e-09 | 3.61e-11 | 149.427994 | 99.681008 | -0.002328 | 1.39e-09 | 3.13e-10 | 7.3e-10 | 2.36e-11 | 149.580689 | 98.734036 | -0.180005 | 3.7e-09 | 8.17e-10 | 7.56e-10 | 2.37e-11
148.215347 | 99.615543 | -0.028628 | 2.03e-09 | 4.59e-10 | 6.77e-10 | 2.19e-11 | 149.457016 | 98.44435 | -0.112455 | 5.99e-09 | 1.39e-09 | 1.11e-09 | 3.61e-11 | 149.504776 | 99.680997 | -0.002279 | 1.39e-09 | 3.13e-10 | 7.3e-10 | 2.36e-11 | 149.654038 | 98.732834 | -0.180036 | 3.7e-09 | 8.17e-10 | 7.57e-10 | 2.37e-11
148.28186 | 99.615356 | -0.028575 | 2.03e-09 | 4.59e-10 | 6.77e-10 | 2.19e-11 | 149.53949 | 98.4436 | -0.112465 | 5.99e-09 | 1.39e-09 | 1.11e-09 | 3.61e-11 | 149.581726 | 99.680987 | -0.002229 | 1.39e-09 | 3.13e-10 | 7.3e-10 | 2.36e-11 | 149.72847 | 98.731632 | -0.180066 | 3.7e-09 | 8.17e-10 | 7.57e-10 | 2.37e-11
148.348496 | 99.615169 | -0.028522 | 2.02e-09 | 4.59e-10 | 6.77e-10 | 2.19e-11 | 149.61734 | 98.442849 | -0.112476 | 5.99e-09 | 1.39e-09 | 1.11e-09 | 3.61e-11 | 149.66243 | 99.680977 | -0.00218 | 1.39e-09 | 3.13e-10 | 7.3e-10 | 2.36e-11 | 149.805344 | 98.73043 | -0.180096 | 3.7e-09 | 8.17e-10 | 7.57e-10 | 2.37e-11
148.413666 | 99.614983 | -0.028469 | 2.02e-09 | 4.59e-10 | 6.77e-10 | 2.19e-11 | 149.693008 | 98.442098 | -0.112486 | 5.99e-09 | 1.39e-09 | 1.11e-09 | 3.61e-11 | 149.745575 | 99.680967 | -0.002132 | 1.39e-09 | 3.13e-10 | 7.3e-10 | 2.36e-11 | 149.881439 | 98.729228 | -0.180126 | 3.7e-09 | 8.17e-10 | 7.57e-10 | 2.37e-11
148.48523 | 99.614797 | -0.028417 | 2.02e-09 | 4.58e-10 | 6.77e-10 | 2.19e-11 | 149.766678 | 98.441347 | -0.112497 | 5.98e-09 | 1.39e-09 | 1.11e-09 | 3.62e-11 | 149.831146 | 99.680958 | -0.002083 | 1.39e-09 | 3.13e-10 | 7.3e-10 | 2.36e-11 | 149.965363 | 98.728026 | -0.180156 | 3.71e-09 | 8.18e-10 | 7.57e-10 | 2.38e-11
148.557816 | 99.614611 | -0.028364 | 2.02e-09 | 4.58e-10 | 6.77e-10 | 2.19e-11 | 149.838486 | 98.440596 | -0.112507 | 5.98e-09 | 1.39e-09 | 1.11e-09 | 3.62e-11 | 149.914825 | 99.68095 | -0.002035 | 1.39e-09 | 3.13e-10 | 7.3e-10 | 2.36e-11 | 150.04715 | 98.726824 | -0.180185 | 3.71e-09 | 8.18e-10 | 7.57e-10 | 2.38e-11
148.63092 | 99.614426 | -0.028311 | 2.02e-09 | 4.58e-10 | 6.77e-10 | 2.19e-11 | 149.912598 | 98.439845 | -0.112518 | 5.98e-09 | 1.39e-09 | 1.11e-09 | 3.62e-11 | 149.998199 | 99.680942 | -0.001987 | 1.39e-09 | 3.13e-10 | 7.31e-10 | 2.36e-11 | 150.125412 | 98.725622 | -0.180214 | 3.71e-09 | 8.18e-10 | 7.58e-10 | 2.38e-11
148.704254 | 99.614242 | -0.028259 | 2.02e-09 | 4.58e-10 | 6.77e-10 | 2.19e-11 | 149.984009 | 98.439094 | -0.112528 | 5.98e-09 | 1.39e-09 | 1.11e-09 | 3.62e-11 | 150.07663 | 99.680934 | -0.00194 | 1.39e-09 | 3.13e-10 | 7.31e-10 | 2.36e-11 | 150.198944 | 98.72442 | -0.180243 | 3.71e-09 | 8.19e-10 | 7.58e-10 | 2.38e-11
148.780624 | 99.614058 | -0.028207 | 2.02e-09 | 4.58e-10 | 6.77e-10 | 2.19e-11 | 150.055267 | 98.438343 | -0.112539 | 5.98e-09 | 1.39e-09 | 1.11e-09 | 3.62e-11 | 150.153595 | 99.680926 | -0.001893 | 1.39e-09 | 3.13e-10 | 7.31e-10 | 2.36e-11 | 150.270065 | 98.723218 | -0.180272 | 3.71e-09 | 8.19e-10 | 7.58e-10 | 2.38e-11
148.857437 | 99.613874 | -0.028154 | 2.02e-09 | 4.57e-10 | 6.77e-10 | 2.19e-11 | 150.127655 | 98.437591 | -0.11255 | 5.98e-09 | 1.39e-09 | 1.11e-09 | 3.62e-11 | 150.228317 | 99.680919 | -0.001847 | 1.39e-09 | 3.13e-10 | 7.31e-10 | 2.36e-11 | 150.336487 | 98.722015 | -0.180301 | 3.71e-09 | 8.19e-10 | 7.58e-10 | 2.38e-11
148.933533 | 99.61369 | -0.028102 | 2.02e-09 | 4.57e-10 | 6.77e-10 | 2.19e-11 | 150.203842 | 98.43684 | -0.11256 | 5.98e-09 | 1.39e-09 | 1.11e-09 | 3.63e-11 | 150.302887 | 99.680913 | -0.001801 | 1.39e-09 | 3.13e-10 | 7.31e-10 | 2.36e-11 | 150.403961 | 98.720813 | -0.18033 | 3.71e-09 | 8.19e-10 | 7.58e-10 | 2.38e-11
149.009674 | 99.613507 | -0.02805 | 2.02e-09 | 4.57e-10 | 6.77e-10 | 2.19e-11 | 150.278976 | 98.436088 | -0.112571 | 5.98e-09 | 1.39e-09 | 1.11e-09 | 3.63e-11 | 150.374832 | 99.680906 | -0.001755 | 1.39e-09 | 3.13e-10 | 7.31e-10 | 2.36e-11 | 150.472763 | 98.71961 | -0.180358 | 3.71e-09 | 8.2e-10 | 7.58e-10 | 2.38e-11
149.088287 | 99.613324 | -0.027998 | 2.02e-09 | 4.57e-10 | 6.77e-10 | 2.19e-11 | 150.352997 | 98.435337 | -0.112582 | 5.97e-09 | 1.39e-09 | 1.11e-09 | 3.63e-11 | 150.448517 | 99.6809 | -0.00171 | 1.39e-09 | 3.13e-10 | 7.31e-10 | 2.36e-11 | 150.545868 | 98.718407 | -0.180386 | 3.71e-09 | 8.2e-10 | 7.58e-10 | 2.38e-11
149.165436 | 99.613142 | -0.027947 | 2.02e-09 | 4.57e-10 | 6.77e-10 | 2.19e-11 | 150.429657 | 98.434586 | -0.112593 | 5.97e-09 | 1.39e-09 | 1.11e-09 | 3.63e-11 | 150.522842 | 99.680894 | -0.001665 | 1.39e-09 | 3.13e-10 | 7.31e-10 | 2.36e-11 | 150.626801 | 98.717204 | -0.180415 | 3.71e-09 | 8.2e-10 | 7.59e-10 | 2.39e-11
149.238846 | 99.612959 | -0.027895 | 2.01e-09 | 4.57e-10 | 6.78e-10 | 2.19e-11 | 150.508652 | 98.433835 | -0.112604 | 5.97e-09 | 1.39e-09 | 1.11e-09 | 3.63e-11 | 150.59465 | 99.680888 | -0.00162 | 1.39e-09 | 3.13e-10 | 7.31e-10 | 2.36e-11 | 150.709534 | 98.716 | -0.180443 | 3.72e-09 | 8.2e-10 | 7.59e-10 | 2.39e-11
149.310608 | 99.612777 | -0.027843 | 2.01e-09 | 4.56e-10 | 6.78e-10 | 2.19e-11 | 150.586883 | 98.433084 | -0.112615 | 5.97e-09 | 1.39e-09 | 1.11e-09 | 3.63e-11 | 150.666565 | 99.680883 | -0.001576 | 1.39e-09 | 3.13e-10 | 7.32e-10 | 2.36e-11 | 150.791077 | 98.714796 | -0.180471 | 3.72e-09 | 8.2e-10 | 7.59e-10 | 2.39e-11
149.382874 | 99.612595 | -0.027792 | 2.01e-09 | 4.56e-10 | 6.78e-10 | 2.19e-11 | 150.664764 | 98.432334 | -0.112627 | 5.97e-09 | 1.39e-09 | 1.11e-09 | 3.63e-11 | 150.74147 | 99.680877 | -0.001532 | 1.39e-09 | 3.13e-10 | 7.31e-10 | 2.35e-11 | 150.87233 | 98.713592 | -0.180499 | 3.72e-09 | 8.21e-10 | 7.59e-10 | 2.39e-11
149.451889 | 99.612413 | -0.027741 | 2.01e-09 | 4.56e-10 | 6.78e-10 | 2.19e-11 | 150.741882 | 98.431583 | -0.112638 | 5.97e-09 | 1.39e-09 | 1.11e-09 | 3.63e-11 | 150.815765 | 99.680872 | -0.001489 | 1.39e-09 | 3.13e-10 | 7.31e-10 | 2.35e-11 | 150.95047 | 98.712387 | -0.180526 | 3.72e-09 | 8.21e-10 | 7.59e-10 | 2.39e-11
149.522095 | 99.612231 | -0.027689 | 2.01e-09 | 4.56e-10 | 6.78e-10 | 2.19e-11 | 150.819 | 98.430834 | -0.112649 | 5.97e-09 | 1.39e-09 | 1.11e-09 | 3.63e-11 | 150.889633 | 99.680867 | -0.001446 | 1.39e-09 | 3.13e-10 | 7.31e-10 | 2.35e-11 | 151.021881 | 98.711182 | -0.180554 | 3.72e-09 | 8.21e-10 | 7.59e-10 | 2.39e-11
149.589661 | 99.612049 | -0.027638 | 2.01e-09 | 4.56e-10 | 6.78e-10 | 2.19e-11 | 150.896255 | 98.430084 | -0.112661 | 5.97e-09 | 1.39e-09 | 1.11e-09 | 3.63e-11 | 150.962677 | 99.680862 | -0.001404 | 1.39e-09 | 3.13e-10 | 7.31e-10 | 2.36e-11 | 151.086899 | 98.709976 | -0.180582 | 3.72e-09 | 8.21e-10 | 7.6e-10 | 2.39e-11
149.661667 | 99.611867 | -0.027587 | 2.01e-09 | 4.56e-10 | 6.78e-10 | 2.19e-11 | 150.970429 | 98.429335 | -0.112673 | 5.97e-09 | 1.39e-09 | 1.11e-09 | 3.63e-11 | 151.035538 | 99.680856 | -0.001362 | 1.39e-09 | 3.13e-10 | 7.31e-10 | 2.36e-11 | 151.152405 | 98.70877 | -0.180609 | 3.72e-09 | 8.21e-10 | 7.6e-10 | 2.39e-11
149.733017 | 99.611685 | -0.027536 | 2.01e-09 | 4.56e-10 | 6.78e-10 | 2.19e-11 | 151.045898 | 98.428585 | -0.112684 | 5.97e-09 | 1.39e-09 | 1.11e-09 | 3.63e-11 | 151.108398 | 99.680851 | -0.00132 | 1.39e-09 | 3.13e-10 | 7.31e-10 | 2.36e-11 | 151.218308 | 98.707563 | -0.180636 | 3.72e-09 | 8.21e-10 | 7.6e-10 | 2.39e-11
149.809113 | 99.611503 | -0.027486 | 2.01e-09 | 4.56e-10 | 6.78e-10 | 2.19e-11 | 151.124054 | 98.427836 | -0.112696 | 5.96e-09 | 1.39e-09 | 1.11e-09 | 3.63e-11 | 151.179398 | 99.680845 | -0.001279 | 1.39e-09 | 3.13e-10 | 7.31e-10 | 2.36e-11 | 151.287201 | 98.706356 | -0.180663 | 3.72e-09 | 8.21e-10 | 7.6e-10 | 2.39e-11
149.886993 | 99.611321 | -0.027435 | 2.01e-09 | 4.55e-10 | 6.78e-10 | 2.19e-11 | 151.203323 | 98.427087 | -0.112708 | 5.96e-09 | 1.39e-09 | 1.11e-09 | 3.62e-11 | 151.247467 | 99.68084 | -0.001239 | 1.39e-09 | 3.13e-10 | 7.31e-10 | 2.36e-11 | 151.357895 | 98.705148 | -0.18069 | 3.72e-09 | 8.22e-10 | 7.6e-10 | 2.39e-11
149.967422 | 99.611138 | -0.027384 | 2.01e-09 | 4.55e-10 | 6.78e-10 | 2.19e-11 | 151.280487 | 98.426339 | -0.11272 | 5.96e-09 | 1.39e-09 | 1.11e-09 | 3.62e-11 | 151.315094 | 99.680834 | -0.001198 | 1.39e-09 | 3.13e-10 | 7.31e-10 | 2.36e-11 | 151.429779 | 98.70394 | -0.180717 | 3.72e-09 | 8.22e-10 | 7.6e-10 | 2.39e-11
150.048096 | 99.610956 | -0.027334 | 2.01e-09 | 4.55e-10 | 6.78e-10 | 2.19e-11 | 151.361923 | 98.42559 | -0.112733 | 5.96e-09 | 1.38e-09 | 1.11e-09 | 3.62e-11 | 151.382278 | 99.680829 | -0.001158 | 1.39e-09 | 3.13e-10 | 7.31e-10 | 2.36e-11 | 151.505157 | 98.70273 | -0.180743 | 3.72e-09 | 8.22e-10 | 7.61e-10 | 2.39e-11
150.130417 | 99.610774 | -0.027283 | 2.01e-09 | 4.55e-10 | 6.78e-10 | 2.19e-11 | 151.442947 | 98.424842 | -0.112745 | 5.96e-09 | 1.38e-09 | 1.11e-09 | 3.62e-11 | 151.449005 | 99.680823 | -0.001119 | 1.39e-09 | 3.12e-10 | 7.31e-10 | 2.36e-11 | 151.581146 | 98.701521 | -0.180769 | 3.72e-09 | 8.22e-10 | 7.61e-10 | 2.39e-11
150.208817 | 99.610591 | -0.027233 | 2e-09 | 4.55e-10 | 6.78e-10 | 2.19e-11 | 151.518707 | 98.424094 | -0.112758 | 5.96e-09 | 1.38e-09 | 1.11e-09 | 3.62e-11 | 151.514069 | 99.680817 | -0.00108 | 1.39e-09 | 3.12e-10 | 7.31e-10 | 2.36e-11 | 151.652573 | 98.700311 | -0.180795 | 3.72e-09 | 8.22e-10 | 7.61e-10 | 2.39e-11
150.288361 | 99.610409 | -0.027182 | 2e-09 | 4.55e-10 | 6.78e-10 | 2.19e-11 | 151.591949 | 98.423346 | -0.11277 | 5.96e-09 | 1.38e-09 | 1.11e-09 | 3.62e-11 | 151.583542 | 99.680812 | -0.001041 | 1.39e-09 | 3.12e-10 | 7.32e-10 | 2.36e-11 | 151.724487 | 98.6991 | -0.180821 | 3.72e-09 | 8.22e-10 | 7.61e-10 | 2.39e-11
150.368439 | 99.610227 | -0.027132 | 2e-09 | 4.54e-10 | 6.78e-10 | 2.19e-11 | 151.664261 | 98.422598 | -0.112783 | 5.96e-09 | 1.38e-09 | 1.11e-09 | 3.61e-11 | 151.655121 | 99.680806 | -0.001003 | 1.39e-09 | 3.12e-10 | 7.32e-10 | 2.37e-11 | 151.794281 | 98.697889 | -0.180847 | 3.73e-09 | 8.23e-10 | 7.61e-10 | 2.39e-11
150.446442 | 99.610046 | -0.027082 | 2e-09 | 4.54e-10 | 6.78e-10 | 2.19e-11 | 151.731567 | 98.42185 | -0.112796 | 5.96e-09 | 1.38e-09 | 1.11e-09 | 3.62e-11 | 151.729096 | 99.680801 | -0.000965 | 1.39e-09 | 3.12e-10 | 7.32e-10 | 2.37e-11 | 151.86496 | 98.696678 | -0.180872 | 3.73e-09 | 8.23e-10 | 7.61e-10 | 2.39e-11
150.520294 | 99.609864 | -0.027032 | 2e-09 | 4.54e-10 | 6.78e-10 | 2.19e-11 | 151.798584 | 98.421103 | -0.112809 | 5.95e-09 | 1.38e-09 | 1.11e-09 | 3.62e-11 | 151.802719 | 99.680796 | -0.000927 | 1.39e-09 | 3.12e-10 | 7.32e-10 | 2.37e-11 | 151.933807 | 98.695466 | -0.180897 | 3.73e-09 | 8.23e-10 | 7.61e-10 | 2.39e-11
150.595184 | 99.609683 | -0.026981 | 2e-09 | 4.54e-10 | 6.79e-10 | 2.19e-11 | 151.864853 | 98.420354 | -0.112822 | 5.95e-09 | 1.38e-09 | 1.11e-09 | 3.62e-11 | 151.87796 | 99.680791 | -0.00089 | 1.39e-09 | 3.12e-10 | 7.32e-10 | 2.37e-11 | 152.006638 | 98.694254 | -0.180922 | 3.73e-09 | 8.23e-10 | 7.61e-10 | 2.39e-11
150.668228 | 99.609502 | -0.026931 | 2e-09 | 4.54e-10 | 6.79e-10 | 2.2e-11 | 151.930023 | 98.419606 | -0.112835 | 5.95e-09 | 1.38e-09 | 1.11e-09 | 3.62e-11 | 151.956223 | 99.680786 | -0.000853 | 1.38e-09 | 3.12e-10 | 7.32e-10 | 2.37e-11 | 152.079361 | 98.693041 | -0.180947 | 3.73e-09 | 8.23e-10 | 7.61e-10 | 2.39e-11
150.736786 | 99.609322 | -0.026881 | 2e-09 | 4.53e-10 | 6.79e-10 | 2.2e-11 | 151.998642 | 98.418857 | -0.112848 | 5.95e-09 | 1.38e-09 | 1.11e-09 | 3.62e-11 | 152.039215 | 99.680782 | -0.000817 | 1.38e-09 | 3.12e-10 | 7.32e-10 | 2.37e-11 | 152.152588 | 98.691828 | -0.180971 | 3.73e-09 | 8.24e-10 | 7.61e-10 | 2.39e-11
150.803665 | 99.609142 | -0.026832 | 2e-09 | 4.53e-10 | 6.79e-10 | 2.2e-11 | 152.070755 | 98.418108 | -0.112862 | 5.95e-09 | 1.38e-09 | 1.11e-09 | 3.62e-11 | 152.122391 | 99.680777 | -0.000781 | 1.38e-09 | 3.12e-10 | 7.32e-10 | 2.37e-11 | 152.222595 | 98.690616 | -0.180995 | 3.73e-09 | 8.24e-10 | 7.62e-10 | 2.39e-11
150.871033 | 99.608963 | -0.026782 | 2e-09 | 4.53e-10 | 6.79e-10 | 2.2e-11 | 152.143524 | 98.417359 | -0.112875 | 5.95e-09 | 1.38e-09 | 1.11e-09 | 3.62e-11 | 152.213211 | 99.680773 | -0.000745 | 1.38e-09 | 3.12e-10 | 7.33e-10 | 2.37e-11 | 152.294464 | 98.689403 | -0.181019 | 3.73e-09 | 8.24e-10 | 7.62e-10 | 2.39e-11
150.936752 | 99.608783 | -0.026732 | 2e-09 | 4.53e-10 | 6.79e-10 | 2.2e-11 | 152.219757 | 98.416609 | -0.112889 | 5.95e-09 | 1.38e-09 | 1.11e-09 | 3.62e-11 | 152.303452 | 99.68077 | -0.00071 | 1.38e-09 | 3.12e-10 | 7.33e-10 | 2.37e-11 | 152.365341 | 98.688189 | -0.181043 | 3.73e-09 | 8.24e-10 | 7.62e-10 | 2.39e-11
151.003815 | 99.608605 | -0.026683 | 2e-09 | 4.53e-10 | 6.79e-10 | 2.2e-11 | 152.301483 | 98.415859 | -0.112903 | 5.95e-09 | 1.38e-09 | 1.11e-09 | 3.62e-11 | 152.39444 | 99.680766 | -0.000675 | 1.38e-09 | 3.12e-10 | 7.32e-10 | 2.37e-11 | 152.439529 | 98.686976 | -0.181066 | 3.73e-09 | 8.24e-10 | 7.62e-10 | 2.39e-11
151.072922 | 99.608426 | -0.026633 | 1.99e-09 | 4.53e-10 | 6.79e-10 | 2.2e-11 | 152.385086 | 98.415108 | -0.112916 | 5.95e-09 | 1.38e-09 | 1.11e-09 | 3.62e-11 | 152.479096 | 99.680763 | -0.000641 | 1.38e-09 | 3.12e-10 | 7.32e-10 | 2.37e-11 | 152.513931 | 98.685763 | -0.181089 | 3.73e-09 | 8.24e-10 | 7.62e-10 | 2.39e-11
151.148407 | 99.608249 | -0.026584 | 1.99e-09 | 4.52e-10 | 6.79e-10 | 2.2e-11 | 152.466675 | 98.414356 | -0.11293 | 5.94e-09 | 1.38e-09 | 1.12e-09 | 3.62e-11 | 152.559601 | 99.68076 | -0.000607 | 1.38e-09 | 3.12e-10 | 7.32e-10 | 2.37e-11 | 152.589386 | 98.68455 | -0.181112 | 3.73e-09 | 8.24e-10 | 7.62e-10 | 2.39e-11
151.231125 | 99.608071 | -0.026535 | 1.99e-09 | 4.52e-10 | 6.79e-10 | 2.2e-11 | 152.550324 | 98.413605 | -0.112944 | 5.94e-09 | 1.38e-09 | 1.12e-09 | 3.62e-11 | 152.630173 | 99.680758 | -0.000573 | 1.38e-09 | 3.12e-10 | 7.32e-10 | 2.37e-11 | 152.666687 | 98.683336 | -0.181134 | 3.73e-09 | 8.25e-10 | 7.62e-10 | 2.39e-11
151.31839 | 99.607894 | -0.026486 | 1.99e-09 | 4.52e-10 | 6.79e-10 | 2.2e-11 | 152.634842 | 98.412852 | -0.112958 | 5.94e-09 | 1.38e-09 | 1.12e-09 | 3.62e-11 | 152.695984 | 99.680756 | -0.00054 | 1.38e-09 | 3.12e-10 | 7.32e-10 | 2.37e-11 | 152.7453 | 98.682123 | -0.181157 | 3.73e-09 | 8.25e-10 | 7.62e-10 | 2.39e-11
151.405182 | 99.607718 | -0.026437 | 1.99e-09 | 4.52e-10 | 6.79e-10 | 2.2e-11 | 152.717316 | 98.4121 | -0.112971 | 5.94e-09 | 1.38e-09 | 1.12e-09 | 3.62e-11 | 152.752487 | 99.680754 | -0.000507 | 1.38e-09 | 3.12e-10 | 7.32e-10 | 2.37e-11 | 152.819977 | 98.68091 | -0.181179 | 3.73e-09 | 8.25e-10 | 7.62e-10 | 2.39e-11
151.492767 | 99.607542 | -0.026388 | 1.99e-09 | 4.52e-10 | 6.79e-10 | 2.2e-11 | 152.794891 | 98.411347 | -0.112985 | 5.94e-09 | 1.38e-09 | 1.12e-09 | 3.61e-11 | 152.80751 | 99.680753 | -0.000475 | 1.38e-09 | 3.12e-10 | 7.32e-10 | 2.36e-11 | 152.893738 | 98.679698 | -0.1812 | 3.73e-09 | 8.25e-10 | 7.62e-10 | 2.39e-11
151.577728 | 99.607367 | -0.026339 | 1.99e-09 | 4.51e-10 | 6.79e-10 | 2.2e-11 | 152.867828 | 98.410594 | -0.112999 | 5.94e-09 | 1.38e-09 | 1.12e-09 | 3.61e-11 | 152.864914 | 99.680752 | -0.000443 | 1.38e-09 | 3.11e-10 | 7.32e-10 | 2.36e-11 | 152.96759 | 98.678485 | -0.181222 | 3.73e-09 | 8.25e-10 | 7.62e-10 | 2.39e-11
151.657257 | 99.607192 | -0.026291 | 1.99e-09 | 4.51e-10 | 6.79e-10 | 2.2e-11 | 152.935791 | 98.40984 | -0.113013 | 5.94e-09 | 1.38e-09 | 1.12e-09 | 3.61e-11 | 152.929855 | 99.680751 | -0.000412 | 1.38e-09 | 3.11e-10 | 7.32e-10 | 2.36e-11 | 153.041641 | 98.677273 | -0.181243 | 3.73e-09 | 8.25e-10 | 7.62e-10 | 2.39e-11
151.728073 | 99.607018 | -0.026243 | 1.99e-09 | 4.51e-10 | 6.79e-10 | 2.2e-11 | 152.998871 | 98.409086 | -0.113026 | 5.94e-09 | 1.38e-09 | 1.12e-09 | 3.61e-11 | 152.998489 | 99.680751 | -0.000381 | 1.38e-09 | 3.11e-10 | 7.32e-10 | 2.36e-11 | 153.111923 | 98.676061 | -0.181264 | 3.74e-09 | 8.25e-10 | 7.62e-10 | 2.39e-11
151.797333 | 99.606845 | -0.026195 | 1.99e-09 | 4.5e-10 | 6.79e-10 | 2.2e-11 | 153.05838 | 98.408332 | -0.11304 | 5.94e-09 | 1.38e-09 | 1.12e-09 | 3.61e-11 | 153.074722 | 99.68075 | -0.00035 | 1.38e-09 | 3.11e-10 | 7.32e-10 | 2.36e-11 | 153.186661 | 98.674849 | -0.181285 | 3.74e-09 | 8.25e-10 | 7.63e-10 | 2.39e-11
151.864578 | 99.606672 | -0.026147 | 1.98e-09 | 4.5e-10 | 6.79e-10 | 2.2e-11 | 153.117569 | 98.407578 | -0.113054 | 5.94e-09 | 1.38e-09 | 1.12e-09 | 3.61e-11 | 153.156494 | 99.68075 | -0.00032 | 1.38e-09 | 3.11e-10 | 7.32e-10 | 2.36e-11 | 153.264999 | 98.673638 | -0.181305 | 3.74e-09 | 8.26e-10 | 7.63e-10 | 2.39e-11
151.931732 | 99.606499 | -0.026099 | 1.98e-09 | 4.5e-10 | 6.79e-10 | 2.2e-11 | 153.174561 | 98.406824 | -0.113067 | 5.94e-09 | 1.38e-09 | 1.12e-09 | 3.61e-11 | 153.239807 | 99.680751 | -0.00029 | 1.38e-09 | 3.11e-10 | 7.32e-10 | 2.36e-11 | 153.343124 | 98.672427 | -0.181325 | 3.74e-09 | 8.26e-10 | 7.63e-10 | 2.39e-11
151.999542 | 99.606327 | -0.026051 | 1.98e-09 | 4.5e-10 | 6.79e-10 | 2.2e-11 | 153.236038 | 98.406069 | -0.11308 | 5.94e-09 | 1.38e-09 | 1.12e-09 | 3.61e-11 | 153.317261 | 99.680752 | -0.000261 | 1.38e-09 | 3.11e-10 | 7.32e-10 | 2.36e-11 | 153.42189 | 98.671216 | -0.181345 | 3.74e-09 | 8.26e-10 | 7.63e-10 | 2.39e-11
152.070953 | 99.606155 | -0.026004 | 1.98e-09 | 4.49e-10 | 6.79e-10 | 2.2e-11 | 153.299957 | 98.405315 | -0.113094 | 5.94e-09 | 1.38e-09 | 1.12e-09 | 3.61e-11 | 153.392014 | 99.680752 | -0.000232 | 1.38e-09 | 3.11e-10 | 7.32e-10 | 2.36e-11 | 153.501358 | 98.670005 | -0.181365 | 3.74e-09 | 8.26e-10 | 7.63e-10 | 2.39e-11
152.145538 | 99.605983 | -0.025956 | 1.98e-09 | 4.49e-10 | 6.79e-10 | 2.2e-11 | 153.367523 | 98.40456 | -0.113107 | 5.94e-09 | 1.38e-09 | 1.12e-09 | 3.61e-11 | 153.463471 | 99.680754 | -0.000203 | 1.38e-09 | 3.11e-10 | 7.31e-10 | 2.36e-11 | 153.578079 | 98.668795 | -0.181385 | 3.74e-09 | 8.26e-10 | 7.63e-10 | 2.39e-11
152.223663 | 99.605812 | -0.025909 | 1.98e-09 | 4.49e-10 | 6.79e-10 | 2.2e-11 | 153.440567 | 98.403805 | -0.11312 | 5.94e-09 | 1.38e-09 | 1.12e-09 | 3.62e-11 | 153.532425 | 99.680755 | -0.000175 | 1.38e-09 | 3.11e-10 | 7.31e-10 | 2.36e-11 | 153.650787 | 98.667585 | -0.181404 | 3.74e-09 | 8.26e-10 | 7.63e-10 | 2.39e-11
152.298309 | 99.605641 | -0.025862 | 1.98e-09 | 4.49e-10 | 6.79e-10 | 2.2e-11 | 153.519623 | 98.403051 | -0.113133 | 5.94e-09 | 1.38e-09 | 1.12e-09 | 3.62e-11 | 153.598419 | 99.680757 | -0.000147 | 1.38e-09 | 3.11e-10 | 7.31e-10 | 2.36e-11 | 153.719635 | 98.666374 | -0.181423 | 3.74e-09 | 8.26e-10 | 7.63e-10 | 2.39e-11
152.373261 | 99.605471 | -0.025816 | 1.98e-09 | 4.49e-10 | 6.79e-10 | 2.2e-11 | 153.601654 | 98.402296 | -0.113146 | 5.94e-09 | 1.38e-09 | 1.12e-09 | 3.62e-11 | 153.66777 | 99.680759 | -0.00012 | 1.38e-09 | 3.11e-10 | 7.31e-10 | 2.37e-11 | 153.783905 | 98.665164 | -0.181442 | 3.74e-09 | 8.26e-10 | 7.64e-10 | 2.39e-11
152.44455 | 99.605301 | -0.025769 | 1.98e-09 | 4.48e-10 | 6.79e-10 | 2.2e-11 | 153.689621 | 98.401541 | -0.113159 | 5.94e-09 | 1.38e-09 | 1.12e-09 | 3.62e-11 | 153.739288 | 99.680761 | -9.3e-05 | 1.38e-09 | 3.11e-10 | 7.31e-10 | 2.37e-11 | 153.845169 | 98.663953 | -0.18146 | 3.74e-09 | 8.26e-10 | 7.64e-10 | 2.39e-11
152.517731 | 99.605131 | -0.025723 | 1.98e-09 | 4.48e-10 | 6.79e-10 | 2.2e-11 | 153.779144 | 98.400786 | -0.113171 | 5.93e-09 | 1.38e-09 | 1.12e-09 | 3.63e-11 | 153.81308 | 99.680763 | -6.7e-05 | 1.38e-09 | 3.11e-10 | 7.31e-10 | 2.37e-11 | 153.908859 | 98.662743 | -0.181478 | 3.74e-09 | 8.27e-10 | 7.64e-10 | 2.39e-11
152.586121 | 99.604961 | -0.025677 | 1.98e-09 | 4.48e-10 | 6.79e-10 | 2.2e-11 | 153.868607 | 98.400031 | -0.113184 | 5.93e-09 | 1.38e-09 | 1.12e-09 | 3.63e-11 | 153.890457 | 99.680765 | -4.1e-05 | 1.38e-09 | 3.11e-10 | 7.31e-10 | 2.37e-11 | 153.972565 | 98.661532 | -0.181497 | 3.74e-09 | 8.27e-10 | 7.64e-10 | 2.39e-11
152.657196 | 99.604792 | -0.025632 | 1.98e-09 | 4.48e-10 | 6.79e-10 | 2.2e-11 | 153.957779 | 98.399276 | -0.113196 | 5.93e-09 | 1.38e-09 | 1.12e-09 | 3.63e-11 | 153.967209 | 99.680767 | -1.5e-05 | 1.38e-09 | 3.11e-10 | 7.31e-10 | 2.37e-11 | 154.041168 | 98.660321 | -0.181514 | 3.74e-09 | 8.27e-10 | 7.64e-10 | 2.39e-11
152.729446 | 99.604623 | -0.025586 | 1.97e-09 | 4.48e-10 | 6.79e-10 | 2.2e-11 | 154.044067 | 98.398521 | -0.113209 | 5.93e-09 | 1.38e-09 | 1.12e-09 | 3.63e-11 | 154.044861 | 99.680769 | 1.1e-05 | 1.38e-09 | 3.1e-10 | 7.31e-10 | 2.37e-11 | 154.113861 | 98.65911 | -0.181532 | 3.74e-09 | 8.27e-10 | 7.64e-10 | 2.39e-11
152.804657 | 99.604455 | -0.025541 | 1.97e-09 | 4.48e-10 | 6.79e-10 | 2.2e-11 | 154.125855 | 98.397766 | -0.113221 | 5.93e-09 | 1.38e-09 | 1.12e-09 | 3.63e-11 | 154.124069 | 99.680772 | 3.6e-05 | 1.38e-09 | 3.1e-10 | 7.32e-10 | 2.37e-11 | 154.188324 | 98.657899 | -0.181549 | 3.74e-09 | 8.27e-10 | 7.64e-10 | 2.39e-11
152.878067 | 99.604286 | -0.025496 | 1.97e-09 | 4.47e-10 | 6.79e-10 | 2.2e-11 | 154.203308 | 98.397011 | -0.113233 | 5.93e-09 | 1.38e-09 | 1.12e-09 | 3.63e-11 | 154.203033 | 99.680774 | 6e-05 | 1.38e-09 | 3.1e-10 | 7.32e-10 | 2.37e-11 | 154.262299 | 98.656687 | -0.181566 | 3.74e-09 | 8.27e-10 | 7.65e-10 | 2.39e-11
152.954193 | 99.604117 | -0.025452 | 1.97e-09 | 4.47e-10 | 6.79e-10 | 2.2e-11 | 154.278671 | 98.396256 | -0.113245 | 5.93e-09 | 1.38e-09 | 1.12e-09 | 3.62e-11 | 154.279648 | 99.680776 | 8.4e-05 | 1.38e-09 | 3.1e-10 | 7.32e-10 | 2.37e-11 | 154.338516 | 98.655475 | -0.181583 | 3.74e-09 | 8.28e-10 | 7.65e-10 | 2.39e-11
153.028687 | 99.603949 | -0.025407 | 1.97e-09 | 4.47e-10 | 6.79e-10 | 2.2e-11 | 154.350128 | 98.3955 | -0.113257 | 5.93e-09 | 1.38e-09 | 1.12e-09 | 3.62e-11 | 154.352325 | 99.680778 | 0.000108 | 1.38e-09 | 3.1e-10 | 7.32e-10 | 2.37e-11 | 154.412201 | 98.654263 | -0.1816 | 3.75e-09 | 8.28e-10 | 7.65e-10 | 2.39e-11
153.10257 | 99.60378 | -0.025363 | 1.97e-09 | 4.47e-10 | 6.79e-10 | 2.2e-11 | 154.419449 | 98.394744 | -0.113269 | 5.92e-09 | 1.38e-09 | 1.12e-09 | 3.62e-11 | 154.422531 | 99.68078 | 0.000132 | 1.38e-09 | 3.1e-10 | 7.32e-10 | 2.37e-11 | 154.483795 | 98.65305 | -0.181616 | 3.75e-09 | 8.28e-10 | 7.65e-10 | 2.39e-11
153.17363 | 99.603612 | -0.02532 | 1.97e-09 | 4.47e-10 | 6.79e-10 | 2.19e-11 | 154.487015 | 98.393987 | -0.11328 | 5.92e-09 | 1.38e-09 | 1.12e-09 | 3.62e-11 | 154.488739 | 99.680782 | 0.000155 | 1.37e-09 | 3.1e-10 | 7.32e-10 | 2.37e-11 | 154.554291 | 98.651837 | -0.181632 | 3.75e-09 | 8.28e-10 | 7.65e-10 | 2.39e-11
153.242096 | 99.603443 | -0.025276 | 1.97e-09 | 4.47e-10 | 6.79e-10 | 2.19e-11 | 154.553101 | 98.393231 | -0.113292 | 5.92e-09 | 1.38e-09 | 1.12e-09 | 3.62e-11 | 154.554001 | 99.680784 | 0.000178 | 1.37e-09 | 3.1e-10 | 7.32e-10 | 2.37e-11 | 154.621979 | 98.650623 | -0.181648 | 3.75e-09 | 8.28e-10 | 7.65e-10 | 2.39e-11
153.308655 | 99.603275 | -0.025233 | 1.97e-09 | 4.46e-10 | 6.79e-10 | 2.19e-11 | 154.618927 | 98.392474 | -0.113303 | 5.92e-09 | 1.38e-09 | 1.12e-09 | 3.62e-11 | 154.618637 | 99.680786 | 0.000201 | 1.37e-09 | 3.1e-10 | 7.32e-10 | 2.37e-11 | 154.688751 | 98.649409 | -0.181663 | 3.75e-09 | 8.28e-10 | 7.65e-10 | 2.4e-11
153.373215 | 99.603107 | -0.025191 | 1.97e-09 | 4.46e-10 | 6.79e-10 | 2.19e-11 | 154.685516 | 98.391716 | -0.113315 | 5.92e-09 | 1.37e-09 | 1.12e-09 | 3.62e-11 | 154.685181 | 99.680788 | 0.000223 | 1.37e-09 | 3.1e-10 | 7.32e-10 | 2.36e-11 | 154.752472 | 98.648194 | -0.181678 | 3.75e-09 | 8.28e-10 | 7.66e-10 | 2.4e-11
153.439377 | 99.602939 | -0.025148 | 1.97e-09 | 4.46e-10 | 6.79e-10 | 2.19e-11 | 154.750702 | 98.390959 | -0.113326 | 5.91e-09 | 1.37e-09 | 1.12e-09 | 3.62e-11 | 154.754395 | 99.680789 | 0.000245 | 1.37e-09 | 3.1e-10 | 7.32e-10 | 2.36e-11 | 154.821045 | 98.646979 | -0.181693 | 3.75e-09 | 8.28e-10 | 7.66e-10 | 2.4e-11
153.505646 | 99.60277 | -0.025106 | 1.97e-09 | 4.46e-10 | 6.79e-10 | 2.2e-11 | 154.816635 | 98.390201 | -0.113338 | 5.91e-09 | 1.37e-09 | 1.12e-09 | 3.62e-11 | 154.82869 | 99.68079 | 0.000267 | 1.37e-09 | 3.1e-10 | 7.32e-10 | 2.36e-11 | 154.890335 | 98.645764 | -0.181708 | 3.75e-09 | 8.28e-10 | 7.66e-10 | 2.4e-11
153.575378 | 99.602602 | -0.025065 | 1.96e-09 | 4.46e-10 | 6.79e-10 | 2.2e-11 | 154.879822 | 98.389443 | -0.113349 | 5.91e-09 | 1.37e-09 | 1.12e-09 | 3.62e-11 | 154.905533 | 99.680792 | 0.000288 | 1.37e-09 | 3.1e-10 | 7.32e-10 | 2.36e-11 | 154.964142 | 98.644548 | -0.181722 | 3.75e-09 | 8.28e-10 | 7.66e-10 | 2.4e-11
153.647247 | 99.602434 | -0.025024 | 1.96e-09 | 4.46e-10 | 6.79e-10 | 2.2e-11 | 154.942642 | 98.388684 | -0.11336 | 5.91e-09 | 1.37e-09 | 1.12e-09 | 3.62e-11 | 154.98262 | 99.680792 | 0.000309 | 1.37e-09 | 3.1e-10 | 7.32e-10 | 2.36e-11 | 155.03894 | 98.643333 | -0.181736 | 3.75e-09 | 8.28e-10 | 7.66e-10 | 2.4e-11
153.720184 | 99.602266 | -0.024983 | 1.96e-09 | 4.45e-10 | 6.79e-10 | 2.2e-11 | 155.003876 | 98.387925 | -0.113371 | 5.91e-09 | 1.37e-09 | 1.12e-09 | 3.62e-11 | 155.059555 | 99.680793 | 0.00033 | 1.37e-09 | 3.1e-10 | 7.32e-10 | 2.36e-11 | 155.117096 | 98.642117 | -0.18175 | 3.75e-09 | 8.29e-10 | 7.66e-10 | 2.4e-11
153.794952 | 99.602098 | -0.024942 | 1.96e-09 | 4.45e-10 | 6.79e-10 | 2.2e-11 | 155.068939 | 98.387166 | -0.113382 | 5.91e-09 | 1.37e-09 | 1.12e-09 | 3.62e-11 | 155.131744 | 99.680794 | 0.00035 | 1.37e-09 | 3.1e-10 | 7.32e-10 | 2.36e-11 | 155.194504 | 98.6409 | -0.181763 | 3.75e-09 | 8.29e-10 | 7.66e-10 | 2.4e-11
153.873306 | 99.601931 | -0.024902 | 1.96e-09 | 4.45e-10 | 6.79e-10 | 2.2e-11 | 155.134872 | 98.386407 | -0.113393 | 5.91e-09 | 1.37e-09 | 1.12e-09 | 3.62e-11 | 155.19812 | 99.680795 | 0.00037 | 1.37e-09 | 3.1e-10 | 7.32e-10 | 2.36e-11 | 155.273621 | 98.639684 | -0.181776 | 3.75e-09 | 8.29e-10 | 7.66e-10 | 2.4e-11
153.951111 | 99.601763 | -0.024862 | 1.96e-09 | 4.45e-10 | 6.79e-10 | 2.21e-11 | 155.202057 | 98.385648 | -0.113404 | 5.91e-09 | 1.37e-09 | 1.12e-09 | 3.62e-11 | 155.25708 | 99.680796 | 0.00039 | 1.37e-09 | 3.1e-10 | 7.32e-10 | 2.36e-11 | 155.348877 | 98.638467 | -0.181789 | 3.75e-09 | 8.29e-10 | 7.67e-10 | 2.4e-11
154.031479 | 99.601595 | -0.024823 | 1.96e-09 | 4.44e-10 | 6.79e-10 | 2.21e-11 | 155.271591 | 98.384888 | -0.113415 | 5.91e-09 | 1.37e-09 | 1.12e-09 | 3.63e-11 | 155.319 | 99.680797 | 0.000409 | 1.37e-09 | 3.09e-10 | 7.32e-10 | 2.35e-11 | 155.42453 | 98.637251 | -0.181801 | 3.75e-09 | 8.29e-10 | 7.67e-10 | 2.41e-11
154.112579 | 99.601428 | -0.024784 | 1.96e-09 | 4.44e-10 | 6.79e-10 | 2.21e-11 | 155.345841 | 98.384128 | -0.113426 | 5.9e-09 | 1.37e-09 | 1.12e-09 | 3.63e-11 | 155.380966 | 99.680799 | 0.000429 | 1.37e-09 | 3.09e-10 | 7.32e-10 | 2.35e-11 | 155.495972 | 98.636034 | -0.181813 | 3.75e-09 | 8.29e-10 | 7.67e-10 | 2.41e-11
154.19223 | 99.601261 | -0.024745 | 1.96e-09 | 4.44e-10 | 6.79e-10 | 2.21e-11 | 155.420685 | 98.383368 | -0.113437 | 5.9e-09 | 1.37e-09 | 1.12e-09 | 3.63e-11 | 155.449814 | 99.680801 | 0.000447 | 1.37e-09 | 3.09e-10 | 7.31e-10 | 2.35e-11 | 155.566086 | 98.634817 | -0.181825 | 3.75e-09 | 8.29e-10 | 7.67e-10 | 2.41e-11
154.270966 | 99.601094 | -0.024707 | 1.96e-09 | 4.44e-10 | 6.79e-10 | 2.21e-11 | 155.494873 | 98.382608 | -0.113447 | 5.9e-09 | 1.37e-09 | 1.12e-09 | 3.63e-11 | 155.524383 | 99.680803 | 0.000466 | 1.37e-09 | 3.09e-10 | 7.31e-10 | 2.35e-11 | 155.63353 | 98.6336 | -0.181837 | 3.76e-09 | 8.29e-10 | 7.67e-10 | 2.41e-11
154.349243 | 99.600928 | -0.024669 | 1.95e-09 | 4.43e-10 | 6.79e-10 | 2.2e-11 | 155.568039 | 98.381848 | -0.113458 | 5.9e-09 | 1.37e-09 | 1.12e-09 | 3.63e-11 | 155.605072 | 99.680806 | 0.000484 | 1.37e-09 | 3.09e-10 | 7.31e-10 | 2.35e-11 | 155.705475 | 98.632383 | -0.181848 | 3.76e-09 | 8.29e-10 | 7.67e-10 | 2.41e-11
154.42601 | 99.600762 | -0.024631 | 1.95e-09 | 4.43e-10 | 6.79e-10 | 2.2e-11 | 155.63916 | 98.381088 | -0.113469 | 5.9e-09 | 1.37e-09 | 1.12e-09 | 3.63e-11 | 155.689346 | 99.68081 | 0.000502 | 1.37e-09 | 3.09e-10 | 7.31e-10 | 2.35e-11 | 155.777405 | 98.631166 | -0.181859 | 3.76e-09 | 8.29e-10 | 7.67e-10 | 2.4e-11
154.498947 | 99.600597 | -0.024594 | 1.95e-09 | 4.43e-10 | 6.79e-10 | 2.2e-11 | 155.704453 | 98.380328 | -0.113479 | 5.9e-09 | 1.37e-09 | 1.12e-09 | 3.63e-11 | 155.775696 | 99.680815 | 0.000519 | 1.37e-09 | 3.09e-10 | 7.31e-10 | 2.35e-11 | 155.848038 | 98.629949 | -0.18187 | 3.76e-09 | 8.29e-10 | 7.68e-10 | 2.4e-11
154.57254 | 99.600431 | -0.024557 | 1.95e-09 | 4.43e-10 | 6.79e-10 | 2.2e-11 | 155.766052 | 98.379568 | -0.11349 | 5.9e-09 | 1.37e-09 | 1.12e-09 | 3.63e-11 | 155.857437 | 99.680819 | 0.000536 | 1.37e-09 | 3.09e-10 | 7.31e-10 | 2.35e-11 | 155.91861 | 98.628733 | -0.181881 | 3.76e-09 | 8.29e-10 | 7.68e-10 | 2.4e-11
154.644287 | 99.600267 | -0.024521 | 1.95e-09 | 4.43e-10 | 6.79e-10 | 2.2e-11 | 155.828644 | 98.378808 | -0.113501 | 5.9e-09 | 1.37e-09 | 1.12e-09 | 3.64e-11 | 155.938522 | 99.680825 | 0.000553 | 1.37e-09 | 3.09e-10 | 7.31e-10 | 2.35e-11 | 155.99205 | 98.627516 | -0.181891 | 3.76e-09 | 8.29e-10 | 7.68e-10 | 2.4e-11
154.717529 | 99.600103 | -0.024485 | 1.95e-09 | 4.43e-10 | 6.79e-10 | 2.2e-11 | 155.896133 | 98.378047 | -0.113511 | 5.9e-09 | 1.37e-09 | 1.12e-09 | 3.64e-11 | 156.014923 | 99.680831 | 0.000569 | 1.37e-09 | 3.09e-10 | 7.31e-10 | 2.35e-11 | 156.064529 | 98.6263 | -0.181901 | 3.76e-09 | 8.3e-10 | 7.68e-10 | 2.4e-11
154.790008 | 99.59994 | -0.024449 | 1.95e-09 | 4.42e-10 | 6.79e-10 | 2.2e-11 | 155.96817 | 98.377287 | -0.113522 | 5.89e-09 | 1.37e-09 | 1.12e-09 | 3.64e-11 | 156.087311 | 99.680838 | 0.000584 | 1.37e-09 | 3.09e-10 | 7.31e-10 | 2.35e-11 | 156.134277 | 98.625084 | -0.181911 | 3.76e-09 | 8.3e-10 | 7.68e-10 | 2.4e-11
154.863052 | 99.599777 | -0.024414 | 1.95e-09 | 4.42e-10 | 6.79e-10 | 2.2e-11 | 156.04686 | 98.376527 | -0.113532 | 5.89e-09 | 1.37e-09 | 1.12e-09 | 3.64e-11 | 156.155487 | 99.680846 | 0.0006 | 1.37e-09 | 3.08e-10 | 7.31e-10 | 2.35e-11 | 156.203354 | 98.623868 | -0.18192 | 3.76e-09 | 8.3e-10 | 7.68e-10 | 2.4e-11
154.932236 | 99.599616 | -0.024379 | 1.95e-09 | 4.42e-10 | 6.79e-10 | 2.19e-11 | 156.127762 | 98.375767 | -0.113543 | 5.89e-09 | 1.37e-09 | 1.12e-09 | 3.64e-11 | 156.226898 | 99.680854 | 0.000615 | 1.37e-09 | 3.08e-10 | 7.31e-10 | 2.35e-11 | 156.273453 | 98.622652 | -0.181929 | 3.76e-09 | 8.3e-10 | 7.68e-10 | 2.4e-11
154.999954 | 99.599454 | -0.024345 | 1.95e-09 | 4.42e-10 | 6.79e-10 | 2.19e-11 | 156.214035 | 98.375007 | -0.113553 | 5.89e-09 | 1.37e-09 | 1.12e-09 | 3.64e-11 | 156.298798 | 99.680863 | 0.000629 | 1.37e-09 | 3.08e-10 | 7.31e-10 | 2.35e-11 | 156.343185 | 98.621437 | -0.181938 | 3.76e-09 | 8.31e-10 | 7.68e-10 | 2.4e-11
155.063797 | 99.599294 | -0.02431 | 1.94e-09 | 4.42e-10 | 6.79e-10 | 2.19e-11 | 156.299957 | 98.374246 | -0.113563 | 5.89e-09 | 1.37e-09 | 1.12e-09 | 3.64e-11 | 156.370346 | 99.680873 | 0.000643 | 1.36e-09 | 3.08e-10 | 7.31e-10 | 2.35e-11 | 156.411102 | 98.620221 | -0.181947 | 3.76e-09 | 8.31e-10 | 7.68e-10 | 2.4e-11
155.126694 | 99.599134 | -0.024277 | 1.94e-09 | 4.42e-10 | 6.79e-10 | 2.19e-11 | 156.383667 | 98.373486 | -0.113574 | 5.89e-09 | 1.37e-09 | 1.12e-09 | 3.63e-11 | 156.442261 | 99.680883 | 0.000657 | 1.36e-09 | 3.08e-10 | 7.31e-10 | 2.36e-11 | 156.478928 | 98.619006 | -0.181956 | 3.76e-09 | 8.31e-10 | 7.68e-10 | 2.4e-11
155.191895 | 99.598975 | -0.024243 | 1.94e-09 | 4.42e-10 | 6.79e-10 | 2.19e-11 | 156.46405 | 98.372726 | -0.113584 | 5.89e-09 | 1.37e-09 | 1.12e-09 | 3.63e-11 | 156.51889 | 99.680894 | 0.00067 | 1.36e-09 | 3.08e-10 | 7.31e-10 | 2.36e-11 | 156.546768 | 98.617791 | -0.181964 | 3.76e-09 | 8.31e-10 | 7.69e-10 | 2.4e-11
155.261078 | 99.598816 | -0.024211 | 1.94e-09 | 4.41e-10 | 6.79e-10 | 2.19e-11 | 156.541504 | 98.371966 | -0.113594 | 5.88e-09 | 1.37e-09 | 1.12e-09 | 3.63e-11 | 156.598434 | 99.680905 | 0.000682 | 1.36e-09 | 3.08e-10 | 7.31e-10 | 2.36e-11 | 156.615768 | 98.616576 | -0.181972 | 3.76e-09 | 8.31e-10 | 7.69e-10 | 2.4e-11
155.33432 | 99.598658 | -0.024178 | 1.94e-09 | 4.41e-10 | 6.79e-10 | 2.19e-11 | 156.616592 | 98.371205 | -0.113604 | 5.88e-09 | 1.37e-09 | 1.12e-09 | 3.63e-11 | 156.680679 | 99.680917 | 0.000694 | 1.36e-09 | 3.08e-10 | 7.31e-10 | 2.36e-11 | 156.684784 | 98.615361 | -0.18198 | 3.76e-09 | 8.31e-10 | 7.69e-10 | 2.4e-11
155.408737 | 99.598501 | -0.024146 | 1.94e-09 | 4.41e-10 | 6.79e-10 | 2.19e-11 | 156.689301 | 98.370445 | -0.113614 | 5.88e-09 | 1.37e-09 | 1.12e-09 | 3.63e-11 | 156.764999 | 99.68093 | 0.000706 | 1.36e-09 | 3.08e-10 | 7.31e-10 | 2.36e-11 | 156.751465 | 98.614146 | -0.181987 | 3.76e-09 | 8.31e-10 | 7.69e-10 | 2.41e-11
155.489899 | 99.598344 | -0.024114 | 1.94e-09 | 4.41e-10 | 6.8e-10 | 2.19e-11 | 156.759262 | 98.369685 | -0.113624 | 5.88e-09 | 1.37e-09 | 1.12e-09 | 3.63e-11 | 156.849106 | 99.680943 | 0.000717 | 1.36e-09 | 3.08e-10 | 7.31e-10 | 2.37e-11 | 156.822601 | 98.612932 | -0.181995 | 3.76e-09 | 8.31e-10 | 7.69e-10 | 2.41e-11
155.56839 | 99.598188 | -0.024083 | 1.94e-09 | 4.41e-10 | 6.8e-10 | 2.19e-11 | 156.832428 | 98.368924 | -0.113633 | 5.88e-09 | 1.37e-09 | 1.12e-09 | 3.63e-11 | 156.931503 | 99.680956 | 0.000728 | 1.36e-09 | 3.08e-10 | 7.31e-10 | 2.37e-11 | 156.895523 | 98.611717 | -0.182002 | 3.76e-09 | 8.31e-10 | 7.69e-10 | 2.41e-11
155.645798 | 99.598032 | -0.024052 | 1.94e-09 | 4.4e-10 | 6.8e-10 | 2.19e-11 | 156.907059 | 98.368164 | -0.113643 | 5.88e-09 | 1.36e-09 | 1.12e-09 | 3.62e-11 | 157.008682 | 99.68097 | 0.000738 | 1.36e-09 | 3.08e-10 | 7.31e-10 | 2.37e-11 | 156.967941 | 98.610503 | -0.182008 | 3.76e-09 | 8.31e-10 | 7.69e-10 | 2.41e-11
155.71936 | 99.597877 | -0.024021 | 1.94e-09 | 4.4e-10 | 6.8e-10 | 2.19e-11 | 156.979096 | 98.367404 | -0.113652 | 5.88e-09 | 1.36e-09 | 1.12e-09 | 3.62e-11 | 157.079392 | 99.680984 | 0.000748 | 1.36e-09 | 3.07e-10 | 7.31e-10 | 2.37e-11 | 157.040756 | 98.609289 | -0.182015 | 3.76e-09 | 8.31e-10 | 7.7e-10 | 2.41e-11
155.790268 | 99.597723 | -0.023991 | 1.94e-09 | 4.4e-10 | 6.8e-10 | 2.2e-11 | 157.047638 | 98.366644 | -0.113662 | 5.88e-09 | 1.36e-09 | 1.12e-09 | 3.62e-11 | 157.145493 | 99.680998 | 0.000757 | 1.36e-09 | 3.07e-10 | 7.31e-10 | 2.36e-11 | 157.113251 | 98.608075 | -0.182021 | 3.76e-09 | 8.31e-10 | 7.7e-10 | 2.41e-11
155.856674 | 99.597569 | -0.023961 | 1.93e-09 | 4.4e-10 | 6.8e-10 | 2.2e-11 | 157.117722 | 98.365884 | -0.113671 | 5.88e-09 | 1.36e-09 | 1.12e-09 | 3.62e-11 | 157.209717 | 99.681013 | 0.000766 | 1.36e-09 | 3.07e-10 | 7.31e-10 | 2.36e-11 | 157.188675 | 98.606862 | -0.182027 | 3.76e-09 | 8.31e-10 | 7.7e-10 | 2.41e-11
155.923828 | 99.597416 | -0.023931 | 1.93e-09 | 4.4e-10 | 6.8e-10 | 2.2e-11 | 157.186859 | 98.365124 | -0.11368 | 5.87e-09 | 1.36e-09 | 1.12e-09 | 3.62e-11 | 157.269913 | 99.681028 | 0.000774 | 1.36e-09 | 3.07e-10 | 7.31e-10 | 2.36e-11 | 157.266586 | 98.605649 | -0.182033 | 3.76e-09 | 8.31e-10 | 7.7e-10 | 2.41e-11
155.989304 | 99.597264 | -0.023902 | 1.93e-09 | 4.39e-10 | 6.8e-10 | 2.2e-11 | 157.252564 | 98.364364 | -0.113689 | 5.87e-09 | 1.36e-09 | 1.12e-09 | 3.62e-11 | 157.32547 | 99.681043 | 0.000782 | 1.36e-09 | 3.07e-10 | 7.31e-10 | 2.36e-11 | 157.342499 | 98.604436 | -0.182038 | 3.77e-09 | 8.31e-10 | 7.7e-10 | 2.41e-11
156.062561 | 99.597112 | -0.023873 | 1.93e-09 | 4.39e-10 | 6.8e-10 | 2.2e-11 | 157.319168 | 98.363604 | -0.113697 | 5.87e-09 | 1.36e-09 | 1.12e-09 | 3.63e-11 | 157.38446 | 99.681058 | 0.00079 | 1.36e-09 | 3.07e-10 | 7.31e-10 | 2.35e-11 | 157.419586 | 98.603223 | -0.182043 | 3.77e-09 | 8.31e-10 | 7.71e-10 | 2.41e-11
156.138702 | 99.59696 | -0.023845 | 1.93e-09 | 4.39e-10 | 6.8e-10 | 2.21e-11 | 157.389664 | 98.362845 | -0.113706 | 5.87e-09 | 1.36e-09 | 1.12e-09 | 3.63e-11 | 157.447067 | 99.681074 | 0.000797 | 1.36e-09 | 3.07e-10 | 7.31e-10 | 2.35e-11 | 157.497482 | 98.60201 | -0.182048 | 3.77e-09 | 8.31e-10 | 7.71e-10 | 2.41e-11
156.216187 | 99.596809 | -0.023816 | 1.93e-09 | 4.39e-10 | 6.8e-10 | 2.21e-11 | 157.463715 | 98.362085 | -0.113714 | 5.87e-09 | 1.36e-09 | 1.12e-09 | 3.63e-11 | 157.513092 | 99.68109 | 0.000803 | 1.36e-09 | 3.07e-10 | 7.31e-10 | 2.35e-11 | 157.571686 | 98.600798 | -0.182052 | 3.77e-09 | 8.31e-10 | 7.71e-10 | 2.41e-11
156.292114 | 99.596659 | -0.023789 | 1.93e-09 | 4.38e-10 | 6.8e-10 | 2.21e-11 | 157.538727 | 98.361326 | -0.113722 | 5.86e-09 | 1.36e-09 | 1.12e-09 | 3.63e-11 | 157.583466 | 99.681105 | 0.000809 | 1.36e-09 | 3.07e-10 | 7.31e-10 | 2.35e-11 | 157.641922 | 98.599585 | -0.182056 | 3.77e-09 | 8.31e-10 | 7.71e-10 | 2.41e-11
156.373505 | 99.596509 | -0.023761 | 1.93e-09 | 4.38e-10 | 6.8e-10 | 2.21e-11 | 157.614548 | 98.360566 | -0.11373 | 5.86e-09 | 1.36e-09 | 1.12e-09 | 3.63e-11 | 157.657272 | 99.681121 | 0.000815 | 1.36e-09 | 3.07e-10 | 7.31e-10 | 2.34e-11 | 157.713059 | 98.598373 | -0.18206 | 3.77e-09 | 8.32e-10 | 7.71e-10 | 2.42e-11
156.450363 | 99.596359 | -0.023734 | 1.93e-09 | 4.38e-10 | 6.8e-10 | 2.21e-11 | 157.690033 | 98.359807 | -0.113737 | 5.86e-09 | 1.36e-09 | 1.12e-09 | 3.63e-11 | 157.735123 | 99.681137 | 0.000821 | 1.36e-09 | 3.07e-10 | 7.31e-10 | 2.34e-11 | 157.781265 | 98.597161 | -0.182064 | 3.77e-09 | 8.32e-10 | 7.71e-10 | 2.42e-11
156.523178 | 99.59621 | -0.023707 | 1.93e-09 | 4.38e-10 | 6.8e-10 | 2.21e-11 | 157.766983 | 98.359048 | -0.113745 | 5.86e-09 | 1.36e-09 | 1.12e-09 | 3.63e-11 | 157.814468 | 99.681153 | 0.000826 | 1.36e-09 | 3.07e-10 | 7.31e-10 | 2.34e-11 | 157.844315 | 98.595949 | -0.182067 | 3.77e-09 | 8.32e-10 | 7.71e-10 | 2.42e-11
156.595429 | 99.59606 | -0.02368 | 1.93e-09 | 4.38e-10 | 6.8e-10 | 2.21e-11 | 157.84021 | 98.358288 | -0.113752 | 5.86e-09 | 1.36e-09 | 1.12e-09 | 3.63e-11 | 157.891449 | 99.681169 | 0.00083 | 1.36e-09 | 3.07e-10 | 7.31e-10 | 2.34e-11 | 157.904862 | 98.594737 | -0.18207 | 3.77e-09 | 8.32e-10 | 7.71e-10 | 2.42e-11
156.669174 | 99.595911 | -0.023654 | 1.92e-09 | 4.37e-10 | 6.8e-10 | 2.21e-11 | 157.909897 | 98.357529 | -0.113759 | 5.86e-09 | 1.36e-09 | 1.12e-09 | 3.63e-11 | 157.969803 | 99.681185 | 0.000835 | 1.36e-09 | 3.07e-10 | 7.31e-10 | 2.34e-11 | 157.967362 | 98.593525 | -0.182073 | 3.77e-09 | 8.32e-10 | 7.71e-10 | 2.42e-11
156.740326 | 99.595763 | -0.023627 | 1.92e-09 | 4.37e-10 | 6.8e-10 | 2.21e-11 | 157.9776 | 98.35677 | -0.113766 | 5.85e-09 | 1.36e-09 | 1.12e-09 | 3.63e-11 | 158.04953 | 99.6812 | 0.000838 | 1.36e-09 | 3.07e-10 | 7.31e-10 | 2.35e-11 | 158.028565 | 98.592314 | -0.182075 | 3.77e-09 | 8.32e-10 | 7.71e-10 | 2.42e-11
156.811478 | 99.595614 | -0.023602 | 1.92e-09 | 4.37e-10 | 6.8e-10 | 2.21e-11 | 158.046524 | 98.356011 | -0.113772 | 5.85e-09 | 1.36e-09 | 1.12e-09 | 3.63e-11 | 158.12619 | 99.681216 | 0.000842 | 1.36e-09 | 3.07e-10 | 7.31e-10 | 2.35e-11 | 158.092377 | 98.591102 | -0.182077 | 3.77e-09 | 8.32e-10 | 7.71e-10 | 2.42e-11
156.880447 | 99.595466 | -0.023576 | 1.92e-09 | 4.37e-10 | 6.8e-10 | 2.21e-11 | 158.114059 | 98.355251 | -0.113779 | 5.85e-09 | 1.36e-09 | 1.12e-09 | 3.64e-11 | 158.197891 | 99.681231 | 0.000845 | 1.36e-09 | 3.07e-10 | 7.31e-10 | 2.35e-11 | 158.158264 | 98.58989 | -0.182078 | 3.77e-09 | 8.33e-10 | 7.71e-10 | 2.42e-11
156.948395 | 99.595318 | -0.023551 | 1.92e-09 | 4.37e-10 | 6.8e-10 | 2.21e-11 | 158.179062 | 98.354492 | -0.113785 | 5.85e-09 | 1.36e-09 | 1.12e-09 | 3.64e-11 | 158.270142 | 99.681247 | 0.000848 | 1.36e-09 | 3.07e-10 | 7.31e-10 | 2.35e-11 | 158.22583 | 98.588678 | -0.18208 | 3.77e-09 | 8.33e-10 | 7.71e-10 | 2.42e-11
157.020538 | 99.595169 | -0.023526 | 1.92e-09 | 4.36e-10 | 6.8e-10 | 2.21e-11 | 158.246918 | 98.353733 | -0.11379 | 5.85e-09 | 1.36e-09 | 1.12e-09 | 3.64e-11 | 158.341156 | 99.681262 | 0.00085 | 1.36e-09 | 3.06e-10 | 7.31e-10 | 2.35e-11 | 158.293915 | 98.587466 | -0.182081 | 3.77e-09 | 8.33e-10 | 7.71e-10 | 2.42e-11
157.092529 | 99.595021 | -0.023501 | 1.92e-09 | 4.36e-10 | 6.8e-10 | 2.21e-11 | 158.31723 | 98.352974 | -0.113796 | 5.85e-09 | 1.36e-09 | 1.12e-09 | 3.64e-11 | 158.409119 | 99.681276 | 0.000853 | 1.36e-09 | 3.06e-10 | 7.31e-10 | 2.35e-11 | 158.366058 | 98.586254 | -0.182081 | 3.77e-09 | 8.33e-10 | 7.72e-10 | 2.42e-11
157.163864 | 99.594873 | -0.023476 | 1.92e-09 | 4.36e-10 | 6.8e-10 | 2.21e-11 | 158.388184 | 98.352214 | -0.113801 | 5.85e-09 | 1.36e-09 | 1.12e-09 | 3.64e-11 | 158.47609 | 99.681291 | 0.000854 | 1.36e-09 | 3.06e-10 | 7.31e-10 | 2.35e-11 | 158.436401 | 98.585042 | -0.182081 | 3.77e-09 | 8.33e-10 | 7.72e-10 | 2.42e-11
157.238205 | 99.594726 | -0.023452 | 1.92e-09 | 4.36e-10 | 6.8e-10 | 2.21e-11 | 158.458908 | 98.351455 | -0.113807 | 5.85e-09 | 1.36e-09 | 1.12e-09 | 3.64e-11 | 158.543655 | 99.681305 | 0.000856 | 1.36e-09 | 3.06e-10 | 7.31e-10 | 2.35e-11 | 158.50679 | 98.583829 | -0.182081 | 3.77e-09 | 8.33e-10 | 7.72e-10 | 2.42e-11
157.318176 | 99.594578 | -0.023428 | 1.92e-09 | 4.36e-10 | 6.8e-10 | 2.21e-11 | 158.528885 | 98.350696 | -0.113811 | 5.85e-09 | 1.36e-09 | 1.12e-09 | 3.64e-11 | 158.609467 | 99.681319 | 0.000857 | 1.36e-09 | 3.06e-10 | 7.31e-10 | 2.35e-11 | 158.577774 | 98.582616 | -0.182081 | 3.77e-09 | 8.33e-10 | 7.72e-10 | 2.42e-11
157.398224 | 99.59443 | -0.023404 | 1.92e-09 | 4.36e-10 | 6.8e-10 | 2.21e-11 | 158.598023 | 98.349936 | -0.113816 | 5.85e-09 | 1.36e-09 | 1.12e-09 | 3.64e-11 | 158.676758 | 99.681332 | 0.000858 | 1.36e-09 | 3.06e-10 | 7.31e-10 | 2.34e-11 | 158.647522 | 98.581404 | -0.18208 | 3.77e-09 | 8.33e-10 | 7.72e-10 | 2.42e-11
157.475845 | 99.594281 | -0.023381 | 1.92e-09 | 4.35e-10 | 6.8e-10 | 2.21e-11 | 158.668259 | 98.349177 | -0.113821 | 5.84e-09 | 1.36e-09 | 1.12e-09 | 3.64e-11 | 158.743393 | 99.681345 | 0.000858 | 1.36e-09 | 3.06e-10 | 7.3e-10 | 2.34e-11 | 158.711151 | 98.58019 | -0.182079 | 3.77e-09 | 8.33e-10 | 7.72e-10 | 2.42e-11
157.554657 | 99.594133 | -0.023357 | 1.91e-09 | 4.35e-10 | 6.8e-10 | 2.2e-11 | 158.736511 | 98.348417 | -0.113825 | 5.84e-09 | 1.36e-09 | 1.12e-09 | 3.63e-11 | 158.811462 | 99.681358 | 0.000859 | 1.35e-09 | 3.05e-10 | 7.3e-10 | 2.34e-11 | 158.779511 | 98.578977 | -0.182078 | 3.77e-09 | 8.33e-10 | 7.72e-10 | 2.42e-11
157.63411 | 99.593985 | -0.023334 | 1.91e-09 | 4.35e-10 | 6.8e-10 | 2.2e-11 | 158.805847 | 98.347657 | -0.113829 | 5.84e-09 | 1.36e-09 | 1.12e-09 | 3.63e-11 | 158.882874 | 99.68137 | 0.000859 | 1.35e-09 | 3.05e-10 | 7.3e-10 | 2.34e-11 | 158.85025 | 98.577763 | -0.182076 | 3.77e-09 | 8.33e-10 | 7.72e-10 | 2.42e-11
157.710403 | 99.593837 | -0.023312 | 1.91e-09 | 4.35e-10 | 6.8e-10 | 2.2e-11 | 158.873932 | 98.346897 | -0.113833 | 5.84e-09 | 1.36e-09 | 1.12e-09 | 3.63e-11 | 158.95668 | 99.681382 | 0.000858 | 1.35e-09 | 3.05e-10 | 7.3e-10 | 2.34e-11 | 158.923813 | 98.57655 | -0.182074 | 3.77e-09 | 8.33e-10 | 7.73e-10 | 2.42e-11
157.782837 | 99.593689 | -0.023289 | 1.91e-09 | 4.35e-10 | 6.8e-10 | 2.2e-11 | 158.944916 | 98.346137 | -0.113837 | 5.84e-09 | 1.36e-09 | 1.12e-09 | 3.63e-11 | 159.028336 | 99.681393 | 0.000858 | 1.35e-09 | 3.05e-10 | 7.3e-10 | 2.34e-11 | 158.999588 | 98.575335 | -0.182071 | 3.77e-09 | 8.33e-10 | 7.73e-10 | 2.42e-11
157.853729 | 99.59354 | -0.023267 | 1.91e-09 | 4.35e-10 | 6.8e-10 | 2.2e-11 | 159.011963 | 98.345376 | -0.11384 | 5.84e-09 | 1.36e-09 | 1.12e-09 | 3.63e-11 | 159.099457 | 99.681405 | 0.000857 | 1.35e-09 | 3.05e-10 | 7.3e-10 | 2.34e-11 | 159.076904 | 98.574121 | -0.182068 | 3.77e-09 | 8.33e-10 | 7.73e-10 | 2.42e-11
157.925674 | 99.593392 | -0.023244 | 1.91e-09 | 4.34e-10 | 6.8e-10 | 2.2e-11 | 159.081513 | 98.344616 | -0.113844 | 5.84e-09 | 1.36e-09 | 1.12e-09 | 3.63e-11 | 159.170807 | 99.681416 | 0.000855 | 1.35e-09 | 3.05e-10 | 7.3e-10 | 2.34e-11 | 159.155975 | 98.572906 | -0.182065 | 3.77e-09 | 8.33e-10 | 7.73e-10 | 2.42e-11
157.99707 | 99.593244 | -0.023223 | 1.91e-09 | 4.34e-10 | 6.8e-10 | 2.2e-11 | 159.151856 | 98.343856 | -0.113847 | 5.84e-09 | 1.36e-09 | 1.12e-09 | 3.63e-11 | 159.242569 | 99.681426 | 0.000854 | 1.35e-09 | 3.05e-10 | 7.3e-10 | 2.34e-11 | 159.238205 | 98.571691 | -0.182062 | 3.77e-09 | 8.33e-10 | 7.73e-10 | 2.42e-11
158.065445 | 99.593096 | -0.023201 | 1.91e-09 | 4.34e-10 | 6.8e-10 | 2.2e-11 | 159.22464 | 98.343095 | -0.11385 | 5.84e-09 | 1.36e-09 | 1.12e-09 | 3.63e-11 | 159.310959 | 99.681437 | 0.000852 | 1.35e-09 | 3.05e-10 | 7.29e-10 | 2.34e-11 | 159.316544 | 98.570476 | -0.182058 | 3.77e-09 | 8.33e-10 | 7.72e-10 | 2.42e-11
158.133881 | 99.592948 | -0.023179 | 1.91e-09 | 4.34e-10 | 6.8e-10 | 2.2e-11 | 159.295624 | 98.342335 | -0.113853 | 5.84e-09 | 1.36e-09 | 1.12e-09 | 3.63e-11 | 159.380936 | 99.681447 | 0.00085 | 1.35e-09 | 3.05e-10 | 7.29e-10 | 2.34e-11 | 159.394333 | 98.569261 | -0.182053 | 3.77e-09 | 8.33e-10 | 7.72e-10 | 2.42e-11
158.202118 | 99.5928 | -0.023158 | 1.91e-09 | 4.34e-10 | 6.8e-10 | 2.21e-11 | 159.369476 | 98.341574 | -0.113855 | 5.84e-09 | 1.36e-09 | 1.12e-09 | 3.63e-11 | 159.453613 | 99.681456 | 0.000848 | 1.35e-09 | 3.05e-10 | 7.29e-10 | 2.34e-11 | 159.468658 | 98.568045 | -0.182049 | 3.77e-09 | 8.33e-10 | 7.72e-10 | 2.42e-11
158.268829 | 99.592653 | -0.023137 | 1.91e-09 | 4.34e-10 | 6.8e-10 | 2.21e-11 | 159.442017 | 98.340814 | -0.113858 | 5.84e-09 | 1.35e-09 | 1.12e-09 | 3.63e-11 | 159.527847 | 99.681466 | 0.000846 | 1.35e-09 | 3.05e-10 | 7.29e-10 | 2.34e-11 | 159.539276 | 98.56683 | -0.182044 | 3.77e-09 | 8.33e-10 | 7.72e-10 | 2.42e-11
158.333008 | 99.592506 | -0.023116 | 1.9e-09 | 4.33e-10 | 6.8e-10 | 2.21e-11 | 159.513672 | 98.340054 | -0.11386 | 5.83e-09 | 1.35e-09 | 1.12e-09 | 3.63e-11 | 159.603012 | 99.681475 | 0.000843 | 1.35e-09 | 3.05e-10 | 7.29e-10 | 2.33e-11 | 159.603348 | 98.565614 | -0.182038 | 3.77e-09 | 8.33e-10 | 7.72e-10 | 2.42e-11
158.39975 | 99.592358 | -0.023096 | 1.9e-09 | 4.33e-10 | 6.8e-10 | 2.21e-11 | 159.585236 | 98.339294 | -0.113862 | 5.83e-09 | 1.35e-09 | 1.12e-09 | 3.63e-11 | 159.67897 | 99.681484 | 0.00084 | 1.35e-09 | 3.05e-10 | 7.29e-10 | 2.33e-11 | 159.668045 | 98.564398 | -0.182033 | 3.77e-09 | 8.33e-10 | 7.72e-10 | 2.42e-11
158.467682 | 99.592212 | -0.023075 | 1.9e-09 | 4.33e-10 | 6.8e-10 | 2.21e-11 | 159.655609 | 98.338534 | -0.113865 | 5.83e-09 | 1.35e-09 | 1.12e-09 | 3.63e-11 | 159.757263 | 99.681492 | 0.000836 | 1.35e-09 | 3.05e-10 | 7.29e-10 | 2.33e-11 | 159.733047 | 98.563182 | -0.182027 | 3.77e-09 | 8.33e-10 | 7.72e-10 | 2.42e-11
158.536179 | 99.592065 | -0.023055 | 1.9e-09 | 4.33e-10 | 6.8e-10 | 2.21e-11 | 159.724594 | 98.337774 | -0.113867 | 5.83e-09 | 1.35e-09 | 1.13e-09 | 3.63e-11 | 159.83638 | 99.6815 | 0.000833 | 1.35e-09 | 3.05e-10 | 7.29e-10 | 2.33e-11 | 159.800018 | 98.561965 | -0.18202 | 3.77e-09 | 8.33e-10 | 7.73e-10 | 2.42e-11
158.605408 | 99.591919 | -0.023036 | 1.9e-09 | 4.32e-10 | 6.8e-10 | 2.21e-11 | 159.791504 | 98.337015 | -0.113869 | 5.83e-09 | 1.35e-09 | 1.13e-09 | 3.63e-11 | 159.91185 | 99.681508 | 0.000829 | 1.35e-09 | 3.05e-10 | 7.29e-10 | 2.33e-11 | 159.867722 | 98.560749 | -0.182014 | 3.77e-09 | 8.33e-10 | 7.73e-10 | 2.42e-11
158.678406 | 99.591772 | -0.023016 | 1.9e-09 | 4.32e-10 | 6.8e-10 | 2.21e-11 | 159.860825 | 98.336255 | -0.113871 | 5.83e-09 | 1.35e-09 | 1.13e-09 | 3.63e-11 | 159.986054 | 99.681516 | 0.000824 | 1.35e-09 | 3.05e-10 | 7.29e-10 | 2.33e-11 | 159.939484 | 98.559532 | -0.182007 | 3.77e-09 | 8.33e-10 | 7.73e-10 | 2.42e-11
158.751221 | 99.591626 | -0.022997 | 1.9e-09 | 4.32e-10 | 6.8e-10 | 2.21e-11 | 159.930206 | 98.335496 | -0.113872 | 5.83e-09 | 1.35e-09 | 1.13e-09 | 3.63e-11 | 160.058228 | 99.681524 | 0.00082 | 1.35e-09 | 3.05e-10 | 7.29e-10 | 2.33e-11 | 160.014465 | 98.558316 | -0.181999 | 3.77e-09 | 8.33e-10 | 7.73e-10 | 2.42e-11
158.825287 | 99.59148 | -0.022978 | 1.9e-09 | 4.32e-10 | 6.8e-10 | 2.21e-11 | 160.005783 | 98.334737 | -0.113874 | 5.83e-09 | 1.35e-09 | 1.13e-09 | 3.64e-11 | 160.130524 | 99.681531 | 0.000815 | 1.35e-09 | 3.05e-10 | 7.29e-10 | 2.34e-11 | 160.093262 | 98.557099 | -0.181992 | 3.77e-09 | 8.33e-10 | 7.73e-10 | 2.42e-11
158.897797 | 99.591335 | -0.022959 | 1.9e-09 | 4.32e-10 | 6.8e-10 | 2.21e-11 | 160.083908 | 98.333978 | -0.113876 | 5.83e-09 | 1.35e-09 | 1.13e-09 | 3.64e-11 | 160.199661 | 99.681538 | 0.00081 | 1.35e-09 | 3.05e-10 | 7.29e-10 | 2.34e-11 | 160.174057 | 98.555882 | -0.181984 | 3.77e-09 | 8.33e-10 | 7.74e-10 | 2.42e-11
158.97197 | 99.591189 | -0.022941 | 1.9e-09 | 4.31e-10 | 6.8e-10 | 2.21e-11 | 160.163498 | 98.333219 | -0.113878 | 5.82e-09 | 1.35e-09 | 1.13e-09 | 3.64e-11 | 160.270844 | 99.681545 | 0.000805 | 1.35e-09 | 3.04e-10 | 7.29e-10 | 2.34e-11 | 160.25383 | 98.554665 | -0.181976 | 3.77e-09 | 8.33e-10 | 7.74e-10 | 2.42e-11
159.045136 | 99.591044 | -0.022923 | 1.9e-09 | 4.31e-10 | 6.8e-10 | 2.21e-11 | 160.24324 | 98.332461 | -0.113879 | 5.82e-09 | 1.35e-09 | 1.13e-09 | 3.64e-11 | 160.342178 | 99.681552 | 0.000799 | 1.35e-09 | 3.04e-10 | 7.29e-10 | 2.34e-11 | 160.332703 | 98.553448 | -0.181967 | 3.77e-09 | 8.33e-10 | 7.74e-10 | 2.42e-11
159.11998 | 99.590899 | -0.022905 | 1.89e-09 | 4.31e-10 | 6.8e-10 | 2.21e-11 | 160.322372 | 98.331702 | -0.113881 | 5.82e-09 | 1.35e-09 | 1.13e-09 | 3.64e-11 | 160.415115 | 99.681559 | 0.000793 | 1.35e-09 | 3.04e-10 | 7.29e-10 | 2.34e-11 | 160.407761 | 98.55223 | -0.181959 | 3.77e-09 | 8.33e-10 | 7.74e-10 | 2.42e-11
159.192108 | 99.590753 | -0.022888 | 1.89e-09 | 4.31e-10 | 6.8e-10 | 2.21e-11 | 160.395325 | 98.330945 | -0.113882 | 5.82e-09 | 1.35e-09 | 1.13e-09 | 3.64e-11 | 160.488922 | 99.681566 | 0.000787 | 1.35e-09 | 3.04e-10 | 7.29e-10 | 2.34e-11 | 160.480576 | 98.551013 | -0.18195 | 3.77e-09 | 8.33e-10 | 7.75e-10 | 2.42e-11
159.262787 | 99.590608 | -0.022871 | 1.89e-09 | 4.31e-10 | 6.8e-10 | 2.21e-11 | 160.465851 | 98.330187 | -0.113884 | 5.82e-09 | 1.35e-09 | 1.13e-09 | 3.65e-11 | 160.567246 | 99.681573 | 0.00078 | 1.35e-09 | 3.04e-10 | 7.28e-10 | 2.35e-11 | 160.548264 | 98.549795 | -0.181941 | 3.77e-09 | 8.33e-10 | 7.75e-10 | 2.42e-11
159.332855 | 99.590463 | -0.022854 | 1.89e-09 | 4.31e-10 | 6.8e-10 | 2.21e-11 | 160.530914 | 98.329429 | -0.113886 | 5.82e-09 | 1.35e-09 | 1.13e-09 | 3.65e-11 | 160.648499 | 99.681579 | 0.000773 | 1.35e-09 | 3.04e-10 | 7.28e-10 | 2.35e-11 | 160.614883 | 98.548577 | -0.181931 | 3.77e-09 | 8.33e-10 | 7.75e-10 | 2.42e-11
159.404205 | 99.590319 | -0.022838 | 1.89e-09 | 4.31e-10 | 6.8e-10 | 2.21e-11 | 160.592148 | 98.328672 | -0.113887 | 5.82e-09 | 1.35e-09 | 1.13e-09 | 3.65e-11 | 160.732361 | 99.681586 | 0.000766 | 1.35e-09 | 3.04e-10 | 7.28e-10 | 2.35e-11 | 160.679977 | 98.547359 | -0.181922 | 3.77e-09 | 8.33e-10 | 7.75e-10 | 2.42e-11
159.469574 | 99.590174 | -0.022822 | 1.89e-09 | 4.31e-10 | 6.8e-10 | 2.21e-11 | 160.651993 | 98.327915 | -0.113889 | 5.82e-09 | 1.35e-09 | 1.13e-09 | 3.65e-11 | 160.816635 | 99.681592 | 0.000758 | 1.35e-09 | 3.03e-10 | 7.28e-10 | 2.35e-11 | 160.744797 | 98.546141 | -0.181912 | 3.78e-09 | 8.33e-10 | 7.75e-10 | 2.42e-11
159.539688 | 99.590029 | -0.022806 | 1.89e-09 | 4.31e-10 | 6.8e-10 | 2.21e-11 | 160.712357 | 98.327158 | -0.113891 | 5.82e-09 | 1.35e-09 | 1.13e-09 | 3.65e-11 | 160.897492 | 99.681598 | 0.00075 | 1.35e-09 | 3.03e-10 | 7.28e-10 | 2.34e-11 | 160.81012 | 98.544923 | -0.181902 | 3.78e-09 | 8.33e-10 | 7.75e-10 | 2.42e-11
159.613739 | 99.589884 | -0.022791 | 1.89e-09 | 4.3e-10 | 6.8e-10 | 2.21e-11 | 160.775314 | 98.3264 | -0.113892 | 5.81e-09 | 1.35e-09 | 1.13e-09 | 3.65e-11 | 160.975678 | 99.681604 | 0.000741 | 1.34e-09 | 3.03e-10 | 7.28e-10 | 2.34e-11 | 160.87944 | 98.543706 | -0.181892 | 3.78e-09 | 8.33e-10 | 7.75e-10 | 2.42e-11
159.689789 | 99.589739 | -0.022776 | 1.89e-09 | 4.3e-10 | 6.8e-10 | 2.21e-11 | 160.838913 | 98.325643 | -0.113894 | 5.81e-09 | 1.35e-09 | 1.13e-09 | 3.65e-11 | 161.047363 | 99.68161 | 0.000733 | 1.34e-09 | 3.03e-10 | 7.28e-10 | 2.34e-11 | 160.94809 | 98.542488 | -0.181881 | 3.77e-09 | 8.34e-10 | 7.75e-10 | 2.42e-11
159.766296 | 99.589594 | -0.022762 | 1.89e-09 | 4.3e-10 | 6.81e-10 | 2.2e-11 | 160.907044 | 98.324886 | -0.113896 | 5.81e-09 | 1.35e-09 | 1.13e-09 | 3.65e-11 | 161.115524 | 99.681616 | 0.000724 | 1.34e-09 | 3.03e-10 | 7.28e-10 | 2.34e-11 | 161.021515 | 98.54127 | -0.18187 | 3.77e-09 | 8.34e-10 | 7.75e-10 | 2.42e-11
159.845337 | 99.58945 | -0.022748 | 1.89e-09 | 4.3e-10 | 6.81e-10 | 2.2e-11 | 160.976303 | 98.324129 | -0.113898 | 5.81e-09 | 1.35e-09 | 1.12e-09 | 3.65e-11 | 161.179382 | 99.681621 | 0.000714 | 1.34e-09 | 3.03e-10 | 7.28e-10 | 2.34e-11 | 161.095795 | 98.540053 | -0.181859 | 3.77e-09 | 8.34e-10 | 7.75e-10 | 2.42e-11
159.92363 | 99.589305 | -0.022734 | 1.89e-09 | 4.3e-10 | 6.81e-10 | 2.2e-11 | 161.04892 | 98.323372 | -0.1139 | 5.81e-09 | 1.35e-09 | 1.12e-09 | 3.65e-11 | 161.242859 | 99.681627 | 0.000705 | 1.34e-09 | 3.03e-10 | 7.27e-10 | 2.34e-11 | 161.1716 | 98.538836 | -0.181848 | 3.77e-09 | 8.34e-10 | 7.75e-10 | 2.42e-11
160.002731 | 99.58916 | -0.02272 | 1.89e-09 | 4.3e-10 | 6.81e-10 | 2.2e-11 | 161.122726 | 98.322615 | -0.113902 | 5.81e-09 | 1.35e-09 | 1.12e-09 | 3.65e-11 | 161.305588 | 99.681632 | 0.000695 | 1.34e-09 | 3.03e-10 | 7.27e-10 | 2.33e-11 | 161.245056 | 98.537619 | -0.181837 | 3.77e-09 | 8.34e-10 | 7.75e-10 | 2.42e-11
160.077042 | 99.589016 | -0.022707 | 1.88e-09 | 4.29e-10 | 6.81e-10 | 2.2e-11 | 161.19751 | 98.321858 | -0.113904 | 5.81e-09 | 1.35e-09 | 1.12e-09 | 3.65e-11 | 161.371246 | 99.681637 | 0.000685 | 1.34e-09 | 3.03e-10 | 7.27e-10 | 2.33e-11 | 161.324188 | 98.536402 | -0.181825 | 3.77e-09 | 8.33e-10 | 7.75e-10 | 2.42e-11
160.151474 | 99.588871 | -0.022694 | 1.88e-09 | 4.29e-10 | 6.81e-10 | 2.2e-11 | 161.271439 | 98.321101 | -0.113906 | 5.81e-09 | 1.35e-09 | 1.13e-09 | 3.65e-11 | 161.441788 | 99.681642 | 0.000674 | 1.34e-09 | 3.03e-10 | 7.27e-10 | 2.33e-11 | 161.400421 | 98.535185 | -0.181813 | 3.77e-09 | 8.33e-10 | 7.75e-10 | 2.42e-11
160.22403 | 99.588726 | -0.022682 | 1.88e-09 | 4.29e-10 | 6.81e-10 | 2.2e-11 | 161.345154 | 98.320343 | -0.113908 | 5.8e-09 | 1.35e-09 | 1.13e-09 | 3.65e-11 | 161.517944 | 99.681646 | 0.000663 | 1.34e-09 | 3.03e-10 | 7.27e-10 | 2.33e-11 | 161.472565 | 98.533969 | -0.181801 | 3.77e-09 | 8.33e-10 | 7.75e-10 | 2.42e-11
160.299164 | 99.588582 | -0.02267 | 1.88e-09 | 4.29e-10 | 6.81e-10 | 2.2e-11 | 161.414795 | 98.319586 | -0.11391 | 5.8e-09 | 1.35e-09 | 1.13e-09 | 3.64e-11 | 161.597076 | 99.68165 | 0.000652 | 1.34e-09 | 3.03e-10 | 7.27e-10 | 2.33e-11 | 161.541626 | 98.532753 | -0.181789 | 3.77e-09 | 8.33e-10 | 7.75e-10 | 2.42e-11
160.373032 | 99.588437 | -0.022658 | 1.88e-09 | 4.28e-10 | 6.81e-10 | 2.2e-11 | 161.479126 | 98.318829 | -0.113913 | 5.8e-09 | 1.35e-09 | 1.13e-09 | 3.64e-11 | 161.680481 | 99.681653 | 0.000641 | 1.34e-09 | 3.03e-10 | 7.27e-10 | 2.33e-11 | 161.61087 | 98.531537 | -0.181777 | 3.77e-09 | 8.33e-10 | 7.75e-10 | 2.42e-11
160.453491 | 99.588293 | -0.022647 | 1.88e-09 | 4.28e-10 | 6.81e-10 | 2.2e-11 | 161.542679 | 98.318071 | -0.113915 | 5.8e-09 | 1.35e-09 | 1.13e-09 | 3.64e-11 | 161.762299 | 99.681657 | 0.000629 | 1.34e-09 | 3.03e-10 | 7.27e-10 | 2.33e-11 | 161.675736 | 98.530321 | -0.181764 | 3.77e-09 | 8.33e-10 | 7.75e-10 | 2.42e-11
160.534195 | 99.588149 | -0.022635 | 1.88e-09 | 4.28e-10 | 6.8e-10 | 2.2e-11 | 161.603424 | 98.317314 | -0.113917 | 5.8e-09 | 1.35e-09 | 1.13e-09 | 3.64e-11 | 161.841675 | 99.681659 | 0.000617 | 1.34e-09 | 3.03e-10 | 7.27e-10 | 2.33e-11 | 161.741577 | 98.529105 | -0.181751 | 3.77e-09 | 8.33e-10 | 7.75e-10 | 2.42e-11
160.614548 | 99.588005 | -0.022624 | 1.88e-09 | 4.28e-10 | 6.8e-10 | 2.2e-11 | 161.66423 | 98.316556 | -0.11392 | 5.8e-09 | 1.35e-09 | 1.13e-09 | 3.64e-11 | 161.916412 | 99.681662 | 0.000605 | 1.34e-09 | 3.03e-10 | 7.26e-10 | 2.33e-11 | 161.809708 | 98.52789 | -0.181738 | 3.77e-09 | 8.33e-10 | 7.74e-10 | 2.42e-11
160.690888 | 99.587861 | -0.022614 | 1.88e-09 | 4.28e-10 | 6.8e-10 | 2.2e-11 | 161.723129 | 98.315798 | -0.113922 | 5.8e-09 | 1.35e-09 | 1.13e-09 | 3.64e-11 | 161.991638 | 99.681664 | 0.000593 | 1.34e-09 | 3.03e-10 | 7.26e-10 | 2.33e-11 | 161.880341 | 98.526674 | -0.181725 | 3.77e-09 | 8.33e-10 | 7.74e-10 | 2.42e-11
160.766174 | 99.587716 | -0.022603 | 1.88e-09 | 4.27e-10 | 6.8e-10 | 2.2e-11 | 161.789154 | 98.31504 | -0.113925 | 5.8e-09 | 1.35e-09 | 1.13e-09 | 3.64e-11 | 162.062149 | 99.681666 | 0.000581 | 1.34e-09 | 3.02e-10 | 7.26e-10 | 2.33e-11 | 161.953461 | 98.525459 | -0.181711 | 3.77e-09 | 8.33e-10 | 7.74e-10 | 2.42e-11
160.836594 | 99.587572 | -0.022593 | 1.88e-09 | 4.27e-10 | 6.8e-10 | 2.2e-11 | 161.85672 | 98.314282 | -0.113927 | 5.8e-09 | 1.35e-09 | 1.13e-09 | 3.63e-11 | 162.127609 | 99.681667 | 0.000568 | 1.34e-09 | 3.02e-10 | 7.26e-10 | 2.33e-11 | 162.029068 | 98.524244 | -0.181697 | 3.77e-09 | 8.33e-10 | 7.74e-10 | 2.42e-11
160.904617 | 99.587427 | -0.022583 | 1.88e-09 | 4.27e-10 | 6.8e-10 | 2.2e-11 | 161.930191 | 98.313524 | -0.11393 | 5.8e-09 | 1.35e-09 | 1.13e-09 | 3.63e-11 | 162.19046 | 99.681668 | 0.000556 | 1.34e-09 | 3.02e-10 | 7.26e-10 | 2.33e-11 | 162.104233 | 98.52303 | -0.181683 | 3.77e-09 | 8.33e-10 | 7.75e-10 | 2.42e-11
160.971298 | 99.587282 | -0.022573 | 1.87e-09 | 4.27e-10 | 6.8e-10 | 2.2e-11 | 162.006317 | 98.312765 | -0.113932 | 5.79e-09 | 1.35e-09 | 1.13e-09 | 3.63e-11 | 162.254425 | 99.681669 | 0.000543 | 1.34e-09 | 3.02e-10 | 7.26e-10 | 2.33e-11 | 162.180801 | 98.521815 | -0.181668 | 3.77e-09 | 8.33e-10 | 7.75e-10 | 2.42e-11
161.038162 | 99.587137 | -0.022563 | 1.87e-09 | 4.27e-10 | 6.8e-10 | 2.2e-11 | 162.084625 | 98.312006 | -0.113935 | 5.79e-09 | 1.35e-09 | 1.13e-09 | 3.63e-11 | 162.316422 | 99.681669 | 0.00053 | 1.34e-09 | 3.02e-10 | 7.26e-10 | 2.33e-11 | 162.254028 | 98.5206 | -0.181654 | 3.77e-09 | 8.33e-10 | 7.75e-10 | 2.42e-11
161.105759 | 99.58699 | -0.022554 | 1.87e-09 | 4.26e-10 | 6.8e-10 | 2.2e-11 | 162.160446 | 98.311247 | -0.113937 | 5.79e-09 | 1.35e-09 | 1.13e-09 | 3.63e-11 | 162.381836 | 99.681669 | 0.000517 | 1.34e-09 | 3.02e-10 | 7.26e-10 | 2.33e-11 | 162.323273 | 98.519386 | -0.181639 | 3.77e-09 | 8.33e-10 | 7.75e-10 | 2.42e-11
161.173538 | 99.586843 | -0.022544 | 1.87e-09 | 4.26e-10 | 6.8e-10 | 2.2e-11 | 162.236237 | 98.310488 | -0.11394 | 5.79e-09 | 1.35e-09 | 1.13e-09 | 3.63e-11 | 162.451492 | 99.681669 | 0.000504 | 1.34e-09 | 3.01e-10 | 7.26e-10 | 2.33e-11 | 162.386688 | 98.518171 | -0.181623 | 3.77e-09 | 8.33e-10 | 7.75e-10 | 2.42e-11
161.244797 | 99.586695 | -0.022535 | 1.87e-09 | 4.26e-10 | 6.8e-10 | 2.2e-11 | 162.307465 | 98.309728 | -0.113942 | 5.79e-09 | 1.34e-09 | 1.13e-09 | 3.63e-11 | 162.526398 | 99.681669 | 0.000491 | 1.34e-09 | 3.01e-10 | 7.26e-10 | 2.33e-11 | 162.450165 | 98.516956 | -0.181608 | 3.77e-09 | 8.33e-10 | 7.75e-10 | 2.42e-11
161.316635 | 99.586547 | -0.022525 | 1.87e-09 | 4.26e-10 | 6.8e-10 | 2.2e-11 | 162.379166 | 98.308968 | -0.113944 | 5.79e-09 | 1.34e-09 | 1.13e-09 | 3.64e-11 | 162.604233 | 99.681669 | 0.000478 | 1.33e-09 | 3.01e-10 | 7.26e-10 | 2.33e-11 | 162.510941 | 98.515741 | -0.181592 | 3.77e-09 | 8.33e-10 | 7.75e-10 | 2.42e-11
161.389862 | 99.586397 | -0.022516 | 1.87e-09 | 4.26e-10 | 6.8e-10 | 2.2e-11 | 162.448761 | 98.308208 | -0.113947 | 5.79e-09 | 1.34e-09 | 1.13e-09 | 3.64e-11 | 162.683777 | 99.681668 | 0.000465 | 1.33e-09 | 3.01e-10 | 7.26e-10 | 2.33e-11 | 162.571945 | 98.514527 | -0.181575 | 3.77e-09 | 8.33e-10 | 7.75e-10 | 2.42e-11
161.461762 | 99.586246 | -0.022507 | 1.87e-09 | 4.25e-10 | 6.8e-10 | 2.2e-11 | 162.518814 | 98.307448 | -0.113949 | 5.79e-09 | 1.34e-09 | 1.13e-09 | 3.64e-11 | 162.760468 | 99.681668 | 0.000452 | 1.33e-09 | 3.01e-10 | 7.26e-10 | 2.33e-11 | 162.635315 | 98.513312 | -0.181558 | 3.77e-09 | 8.33e-10 | 7.75e-10 | 2.42e-11
161.530914 | 99.586095 | -0.022498 | 1.87e-09 | 4.25e-10 | 6.8e-10 | 2.2e-11 | 162.586883 | 98.306687 | -0.113951 | 5.79e-09 | 1.34e-09 | 1.13e-09 | 3.64e-11 | 162.837128 | 99.681667 | 0.000439 | 1.33e-09 | 3.01e-10 | 7.26e-10 | 2.34e-11 | 162.700165 | 98.512097 | -0.181541 | 3.77e-09 | 8.33e-10 | 7.76e-10 | 2.43e-11
161.598434 | 99.585942 | -0.022488 | 1.87e-09 | 4.25e-10 | 6.8e-10 | 2.2e-11 | 162.659042 | 98.305926 | -0.113953 | 5.78e-09 | 1.34e-09 | 1.13e-09 | 3.64e-11 | 162.908646 | 99.681667 | 0.000425 | 1.33e-09 | 3.01e-10 | 7.26e-10 | 2.34e-11 | 162.767914 | 98.510882 | -0.181524 | 3.77e-09 | 8.33e-10 | 7.76e-10 | 2.43e-11
161.665146 | 99.585789 | -0.022479 | 1.87e-09 | 4.25e-10 | 6.8e-10 | 2.2e-11 | 162.733856 | 98.305164 | -0.113954 | 5.78e-09 | 1.34e-09 | 1.13e-09 | 3.64e-11 | 162.974197 | 99.681667 | 0.000412 | 1.33e-09 | 3.01e-10 | 7.26e-10 | 2.34e-11 | 162.838089 | 98.509667 | -0.181506 | 3.77e-09 | 8.33e-10 | 7.76e-10 | 2.43e-11
161.728729 | 99.585634 | -0.022469 | 1.87e-09 | 4.25e-10 | 6.8e-10 | 2.2e-11 | 162.808456 | 98.304402 | -0.113956 | 5.78e-09 | 1.34e-09 | 1.13e-09 | 3.64e-11 | 163.032761 | 99.681666 | 0.000399 | 1.33e-09 | 3.01e-10 | 7.26e-10 | 2.33e-11 | 162.909592 | 98.508452 | -0.181488 | 3.77e-09 | 8.33e-10 | 7.76e-10 | 2.43e-11
161.792328 | 99.585478 | -0.02246 | 1.87e-09 | 4.25e-10 | 6.81e-10 | 2.2e-11 | 162.883499 | 98.30364 | -0.113958 | 5.78e-09 | 1.34e-09 | 1.13e-09 | 3.64e-11 | 163.094833 | 99.681666 | 0.000385 | 1.33e-09 | 3.01e-10 | 7.26e-10 | 2.33e-11 | 162.982864 | 98.507237 | -0.181469 | 3.77e-09 | 8.33e-10 | 7.76e-10 | 2.43e-11
161.854767 | 99.585322 | -0.02245 | 1.86e-09 | 4.24e-10 | 6.81e-10 | 2.21e-11 | 162.961365 | 98.302877 | -0.113959 | 5.78e-09 | 1.34e-09 | 1.13e-09 | 3.64e-11 | 163.15567 | 99.681666 | 0.000372 | 1.33e-09 | 3.01e-10 | 7.26e-10 | 2.33e-11 | 163.059296 | 98.506023 | -0.18145 | 3.77e-09 | 8.33e-10 | 7.76e-10 | 2.43e-11
161.916473 | 99.585164 | -0.02244 | 1.86e-09 | 4.24e-10 | 6.81e-10 | 2.21e-11 | 163.035904 | 98.302114 | -0.11396 | 5.78e-09 | 1.34e-09 | 1.13e-09 | 3.64e-11 | 163.221558 | 99.681665 | 0.000358 | 1.33e-09 | 3.01e-10 | 7.26e-10 | 2.33e-11 | 163.135895 | 98.504808 | -0.181431 | 3.77e-09 | 8.33e-10 | 7.76e-10 | 2.43e-11
161.9776 | 99.585005 | -0.02243 | 1.86e-09 | 4.24e-10 | 6.81e-10 | 2.21e-11 | 163.105927 | 98.301351 | -0.113961 | 5.78e-09 | 1.34e-09 | 1.13e-09 | 3.64e-11 | 163.293961 | 99.681665 | 0.000345 | 1.33e-09 | 3.01e-10 | 7.26e-10 | 2.32e-11 | 163.208374 | 98.503593 | -0.181411 | 3.77e-09 | 8.34e-10 | 7.76e-10 | 2.42e-11
162.045349 | 99.584845 | -0.022419 | 1.86e-09 | 4.24e-10 | 6.81e-10 | 2.21e-11 | 163.17395 | 98.300587 | -0.113962 | 5.78e-09 | 1.34e-09 | 1.13e-09 | 3.64e-11 | 163.371079 | 99.681665 | 0.000331 | 1.33e-09 | 3.01e-10 | 7.25e-10 | 2.32e-11 | 163.282013 | 98.502379 | -0.181391 | 3.77e-09 | 8.33e-10 | 7.76e-10 | 2.42e-11
162.116211 | 99.584684 | -0.022409 | 1.86e-09 | 4.24e-10 | 6.81e-10 | 2.21e-11 | 163.238876 | 98.299823 | -0.113963 | 5.78e-09 | 1.34e-09 | 1.13e-09 | 3.64e-11 | 163.451096 | 99.681664 | 0.000317 | 1.33e-09 | 3e-10 | 7.25e-10 | 2.32e-11 | 163.353455 | 98.501164 | -0.18137 | 3.77e-09 | 8.33e-10 | 7.76e-10 | 2.42e-11
162.188187 | 99.584522 | -0.022398 | 1.86e-09 | 4.24e-10 | 6.81e-10 | 2.21e-11 | 163.302994 | 98.299059 | -0.113963 | 5.77e-09 | 1.34e-09 | 1.13e-09 | 3.64e-11 | 163.532501 | 99.681663 | 0.000304 | 1.33e-09 | 3e-10 | 7.25e-10 | 2.32e-11 | 163.418015 | 98.49995 | -0.181349 | 3.77e-09 | 8.33e-10 | 7.77e-10 | 2.42e-11
162.262344 | 99.584359 | -0.022387 | 1.86e-09 | 4.24e-10 | 6.81e-10 | 2.22e-11 | 163.366653 | 98.298295 | -0.113963 | 5.77e-09 | 1.34e-09 | 1.13e-09 | 3.64e-11 | 163.609375 | 99.681663 | 0.00029 | 1.33e-09 | 3e-10 | 7.25e-10 | 2.31e-11 | 163.480179 | 98.498735 | -0.181328 | 3.77e-09 | 8.33e-10 | 7.77e-10 | 2.42e-11
162.339386 | 99.584196 | -0.022375 | 1.86e-09 | 4.23e-10 | 6.81e-10 | 2.22e-11 | 163.430542 | 98.29753 | -0.113963 | 5.77e-09 | 1.34e-09 | 1.13e-09 | 3.64e-11 | 163.682831 | 99.681662 | 0.000276 | 1.33e-09 | 3e-10 | 7.25e-10 | 2.31e-11 | 163.546295 | 98.497521 | -0.181307 | 3.77e-09 | 8.32e-10 | 7.77e-10 | 2.42e-11
162.415939 | 99.584032 | -0.022363 | 1.86e-09 | 4.23e-10 | 6.81e-10 | 2.22e-11 | 163.497589 | 98.296765 | -0.113963 | 5.77e-09 | 1.34e-09 | 1.13e-09 | 3.64e-11 | 163.753647 | 99.681661 | 0.000262 | 1.33e-09 | 3e-10 | 7.25e-10 | 2.31e-11 | 163.614334 | 98.496306 | -0.181285 | 3.77e-09 | 8.32e-10 | 7.77e-10 | 2.42e-11
162.494461 | 99.583868 | -0.022351 | 1.86e-09 | 4.23e-10 | 6.81e-10 | 2.22e-11 | 163.574265 | 98.295999 | -0.113962 | 5.77e-09 | 1.34e-09 | 1.13e-09 | 3.63e-11 | 163.818314 | 99.68166 | 0.000248 | 1.33e-09 | 3e-10 | 7.25e-10 | 2.31e-11 | 163.685883 | 98.495092 | -0.181262 | 3.77e-09 | 8.32e-10 | 7.77e-10 | 2.43e-11
162.573914 | 99.583703 | -0.022339 | 1.86e-09 | 4.23e-10 | 6.81e-10 | 2.21e-11 | 163.65448 | 98.295234 | -0.113962 | 5.77e-09 | 1.34e-09 | 1.13e-09 | 3.63e-11 | 163.877716 | 99.681659 | 0.000234 | 1.33e-09 | 3e-10 | 7.24e-10 | 2.31e-11 | 163.761139 | 98.493877 | -0.18124 | 3.77e-09 | 8.32e-10 | 7.77e-10 | 2.43e-11
162.654999 | 99.583538 | -0.022326 | 1.86e-09 | 4.23e-10 | 6.81e-10 | 2.21e-11 | 163.734283 | 98.294468 | -0.113961 | 5.77e-09 | 1.34e-09 | 1.13e-09 | 3.63e-11 | 163.938385 | 99.681658 | 0.000219 | 1.33e-09 | 3e-10 | 7.24e-10 | 2.31e-11 | 163.838577 | 98.492663 | -0.181217 | 3.77e-09 | 8.32e-10 | 7.77e-10 | 2.43e-11
162.735992 | 99.583373 | -0.022313 | 1.86e-09 | 4.23e-10 | 6.81e-10 | 2.21e-11 | 163.81749 | 98.293702 | -0.113959 | 5.77e-09 | 1.34e-09 | 1.13e-09 | 3.63e-11 | 164.002838 | 99.681656 | 0.000205 | 1.33e-09 | 3e-10 | 7.24e-10 | 2.32e-11 | 163.916473 | 98.491448 | -0.181194 | 3.77e-09 | 8.31e-10 | 7.76e-10 | 2.43e-11
162.815277 | 99.583207 | -0.0223 | 1.86e-09 | 4.23e-10 | 6.81e-10 | 2.21e-11 | 163.902084 | 98.292935 | -0.113958 | 5.77e-09 | 1.34e-09 | 1.13e-09 | 3.63e-11 | 164.067093 | 99.681654 | 0.00019 | 1.33e-09 | 3e-10 | 7.24e-10 | 2.32e-11 | 163.992645 | 98.490233 | -0.18117 | 3.77e-09 | 8.31e-10 | 7.76e-10 | 2.43e-11
162.892044 | 99.583042 | -0.022286 | 1.86e-09 | 4.22e-10 | 6.81e-10 | 2.21e-11 | 163.9814 | 98.292169 | -0.113956 | 5.76e-09 | 1.34e-09 | 1.13e-09 | 3.63e-11 | 164.136841 | 99.681652 | 0.000176 | 1.33e-09 | 3e-10 | 7.24e-10 | 2.32e-11 | 164.063812 | 98.489019 | -0.181146 | 3.77e-09 | 8.32e-10 | 7.76e-10 | 2.43e-11
162.971115 | 99.582877 | -0.022272 | 1.85e-09 | 4.22e-10 | 6.81e-10 | 2.21e-11 | 164.05658 | 98.291403 | -0.113954 | 5.76e-09 | 1.34e-09 | 1.13e-09 | 3.63e-11 | 164.212799 | 99.681649 | 0.000161 | 1.33e-09 | 3e-10 | 7.23e-10 | 2.32e-11 | 164.13121 | 98.487804 | -0.181122 | 3.77e-09 | 8.32e-10 | 7.76e-10 | 2.44e-11
163.047363 | 99.582711 | -0.022257 | 1.85e-09 | 4.22e-10 | 6.81e-10 | 2.21e-11 | 164.127853 | 98.290636 | -0.113952 | 5.76e-09 | 1.34e-09 | 1.13e-09 | 3.63e-11 | 164.293243 | 99.681646 | 0.000147 | 1.33e-09 | 3e-10 | 7.23e-10 | 2.32e-11 | 164.195984 | 98.486589 | -0.181097 | 3.77e-09 | 8.32e-10 | 7.77e-10 | 2.44e-11
163.121109 | 99.582546 | -0.022242 | 1.85e-09 | 4.22e-10 | 6.81e-10 | 2.21e-11 | 164.196487 | 98.28987 | -0.11395 | 5.76e-09 | 1.34e-09 | 1.13e-09 | 3.63e-11 | 164.375397 | 99.681643 | 0.000132 | 1.33e-09 | 2.99e-10 | 7.23e-10 | 2.32e-11 | 164.259659 | 98.485374 | -0.181072 | 3.77e-09 | 8.32e-10 | 7.77e-10 | 2.44e-11
163.189667 | 99.582382 | -0.022227 | 1.85e-09 | 4.21e-10 | 6.81e-10 | 2.21e-11 | 164.26236 | 98.289103 | -0.113947 | 5.76e-09 | 1.34e-09 | 1.13e-09 | 3.62e-11 | 164.459198 | 99.68164 | 0.000117 | 1.32e-09 | 2.99e-10 | 7.23e-10 | 2.32e-11 | 164.319122 | 98.484159 | -0.181047 | 3.77e-09 | 8.32e-10 | 7.77e-10 | 2.44e-11
163.261505 | 99.582217 | -0.022212 | 1.85e-09 | 4.21e-10 | 6.81e-10 | 2.21e-11 | 164.325668 | 98.288337 | -0.113944 | 5.76e-09 | 1.34e-09 | 1.13e-09 | 3.62e-11 | 164.541626 | 99.681636 | 0.000102 | 1.32e-09 | 2.99e-10 | 7.23e-10 | 2.32e-11 | 164.382752 | 98.482944 | -0.181021 | 3.77e-09 | 8.32e-10 | 7.77e-10 | 2.44e-11
163.328339 | 99.582053 | -0.022196 | 1.85e-09 | 4.21e-10 | 6.81e-10 | 2.21e-11 | 164.390625 | 98.28757 | -0.113941 | 5.76e-09 | 1.34e-09 | 1.13e-09 | 3.62e-11 | 164.624634 | 99.681633 | 8.7e-05 | 1.32e-09 | 2.99e-10 | 7.23e-10 | 2.32e-11 | 164.449081 | 98.48173 | -0.180995 | 3.77e-09 | 8.32e-10 | 7.77e-10 | 2.44e-11
163.395569 | 99.581889 | -0.022179 | 1.85e-09 | 4.21e-10 | 6.81e-10 | 2.21e-11 | 164.455582 | 98.286804 | -0.113938 | 5.76e-09 | 1.34e-09 | 1.13e-09 | 3.62e-11 | 164.703705 | 99.681629 | 7.2e-05 | 1.32e-09 | 2.99e-10 | 7.23e-10 | 2.32e-11 | 164.51889 | 98.480515 | -0.180969 | 3.77e-09 | 8.32e-10 | 7.77e-10 | 2.44e-11
163.463501 | 99.581726 | -0.022163 | 1.85e-09 | 4.2e-10 | 6.81e-10 | 2.21e-11 | 164.523834 | 98.286037 | -0.113934 | 5.76e-09 | 1.34e-09 | 1.13e-09 | 3.63e-11 | 164.778885 | 99.681625 | 5.7e-05 | 1.32e-09 | 2.99e-10 | 7.23e-10 | 2.32e-11 | 164.589508 | 98.479301 | -0.180942 | 3.76e-09 | 8.33e-10 | 7.77e-10 | 2.44e-11
163.530319 | 99.581563 | -0.022146 | 1.85e-09 | 4.2e-10 | 6.81e-10 | 2.21e-11 | 164.591583 | 98.285271 | -0.113931 | 5.76e-09 | 1.34e-09 | 1.13e-09 | 3.63e-11 | 164.851914 | 99.68162 | 4.2e-05 | 1.32e-09 | 2.99e-10 | 7.23e-10 | 2.32e-11 | 164.660324 | 98.478086 | -0.180915 | 3.76e-09 | 8.33e-10 | 7.77e-10 | 2.44e-11
163.595978 | 99.5814 | -0.022129 | 1.85e-09 | 4.2e-10 | 6.81e-10 | 2.21e-11 | 164.662628 | 98.284505 | -0.113927 | 5.76e-09 | 1.34e-09 | 1.13e-09 | 3.63e-11 | 164.926392 | 99.681616 | 2.6e-05 | 1.32e-09 | 2.99e-10 | 7.23e-10 | 2.32e-11 | 164.73143 | 98.476872 | -0.180888 | 3.76e-09 | 8.32e-10 | 7.77e-10 | 2.44e-11
163.664627 | 99.581239 | -0.022111 | 1.85e-09 | 4.2e-10 | 6.81e-10 | 2.21e-11 | 164.734589 | 98.283739 | -0.113923 | 5.76e-09 | 1.34e-09 | 1.13e-09 | 3.63e-11 | 164.998169 | 99.681612 | 1.1e-05 | 1.32e-09 | 2.99e-10 | 7.23e-10 | 2.32e-11 | 164.804764 | 98.475659 | -0.18086 | 3.76e-09 | 8.32e-10 | 7.78e-10 | 2.43e-11
163.73201 | 99.581078 | -0.022094 | 1.85e-09 | 4.2e-10 | 6.81e-10 | 2.21e-11 | 164.807907 | 98.282974 | -0.113918 | 5.75e-09 | 1.34e-09 | 1.13e-09 | 3.63e-11 | 165.06665 | 99.681608 | -4e-06 | 1.32e-09 | 2.98e-10 | 7.23e-10 | 2.32e-11 | 164.875519 | 98.474446 | -0.180832 | 3.76e-09 | 8.32e-10 | 7.78e-10 | 2.43e-11
163.802383 | 99.580917 | -0.022076 | 1.85e-09 | 4.2e-10 | 6.81e-10 | 2.21e-11 | 164.878342 | 98.282208 | -0.113914 | 5.75e-09 | 1.34e-09 | 1.13e-09 | 3.63e-11 | 165.137268 | 99.681603 | -2e-05 | 1.32e-09 | 2.98e-10 | 7.23e-10 | 2.32e-11 | 164.947006 | 98.473233 | -0.180804 | 3.76e-09 | 8.32e-10 | 7.77e-10 | 2.43e-11
163.876404 | 99.580757 | -0.022057 | 1.84e-09 | 4.2e-10 | 6.81e-10 | 2.21e-11 | 164.950348 | 98.281444 | -0.113909 | 5.75e-09 | 1.34e-09 | 1.13e-09 | 3.63e-11 | 165.207748 | 99.681599 | -3.5e-05 | 1.32e-09 | 2.98e-10 | 7.22e-10 | 2.32e-11 | 165.0177 | 98.472021 | -0.180776 | 3.76e-09 | 8.32e-10 | 7.77e-10 | 2.43e-11
163.950287 | 99.580599 | -0.022039 | 1.84e-09 | 4.2e-10 | 6.81e-10 | 2.22e-11 | 165.020371 | 98.280679 | -0.113904 | 5.75e-09 | 1.34e-09 | 1.13e-09 | 3.63e-11 | 165.274597 | 99.681595 | -5e-05 | 1.32e-09 | 2.98e-10 | 7.22e-10 | 2.31e-11 | 165.088806 | 98.470809 | -0.180747 | 3.76e-09 | 8.32e-10 | 7.77e-10 | 2.43e-11
164.021881 | 99.580441 | -0.02202 | 1.84e-09 | 4.2e-10 | 6.81e-10 | 2.22e-11 | 165.090118 | 98.279915 | -0.113899 | 5.75e-09 | 1.34e-09 | 1.13e-09 | 3.63e-11 | 165.341309 | 99.681591 | -6.5e-05 | 1.32e-09 | 2.98e-10 | 7.22e-10 | 2.31e-11 | 165.155472 | 98.469598 | -0.180718 | 3.76e-09 | 8.32e-10 | 7.77e-10 | 2.43e-11
164.099503 | 99.580284 | -0.022 | 1.84e-09 | 4.2e-10 | 6.81e-10 | 2.22e-11 | 165.15773 | 98.279151 | -0.113894 | 5.75e-09 | 1.34e-09 | 1.13e-09 | 3.63e-11 | 165.407898 | 99.681588 | -8.1e-05 | 1.32e-09 | 2.98e-10 | 7.22e-10 | 2.31e-11 | 165.222366 | 98.468387 | -0.180688 | 3.76e-09 | 8.31e-10 | 7.77e-10 | 2.43e-11
164.178314 | 99.580128 | -0.021981 | 1.84e-09 | 4.2e-10 | 6.81e-10 | 2.22e-11 | 165.224426 | 98.278388 | -0.113889 | 5.75e-09 | 1.34e-09 | 1.13e-09 | 3.64e-11 | 165.47403 | 99.681584 | -9.6e-05 | 1.32e-09 | 2.98e-10 | 7.22e-10 | 2.31e-11 | 165.288055 | 98.467178 | -0.180658 | 3.76e-09 | 8.31e-10 | 7.77e-10 | 2.43e-11
164.25293 | 99.579973 | -0.021961 | 1.84e-09 | 4.2e-10 | 6.81e-10 | 2.22e-11 | 165.291748 | 98.277625 | -0.113884 | 5.75e-09 | 1.34e-09 | 1.13e-09 | 3.64e-11 | 165.545074 | 99.681581 | -0.000112 | 1.32e-09 | 2.98e-10 | 7.21e-10 | 2.31e-11 | 165.354584 | 98.465969 | -0.180629 | 3.76e-09 | 8.31e-10 | 7.77e-10 | 2.43e-11
164.326202 | 99.579819 | -0.021941 | 1.84e-09 | 4.2e-10 | 6.81e-10 | 2.22e-11 | 165.361038 | 98.276863 | -0.113878 | 5.75e-09 | 1.34e-09 | 1.13e-09 | 3.64e-11 | 165.617157 | 99.681579 | -0.000127 | 1.32e-09 | 2.98e-10 | 7.21e-10 | 2.31e-11 | 165.4207 | 98.464761 | -0.180598 | 3.76e-09 | 8.31e-10 | 7.77e-10 | 2.43e-11
164.401337 | 99.579666 | -0.021921 | 1.84e-09 | 4.2e-10 | 6.81e-10 | 2.22e-11 | 165.428131 | 98.276102 | -0.113872 | 5.74e-09 | 1.33e-09 | 1.13e-09 | 3.64e-11 | 165.69313 | 99.681577 | -0.000142 | 1.32e-09 | 2.97e-10 | 7.21e-10 | 2.31e-11 | 165.489548 | 98.463553 | -0.180568 | 3.76e-09 | 8.31e-10 | 7.77e-10 | 2.44e-11
164.475998 | 99.579514 | -0.021901 | 1.84e-09 | 4.19e-10 | 6.81e-10 | 2.22e-11 | 165.495651 | 98.275341 | -0.113867 | 5.74e-09 | 1.33e-09 | 1.13e-09 | 3.64e-11 | 165.769562 | 99.681576 | -0.000158 | 1.32e-09 | 2.97e-10 | 7.21e-10 | 2.3e-11 | 165.557907 | 98.462347 | -0.180537 | 3.76e-09 | 8.31e-10 | 7.77e-10 | 2.44e-11
164.551071 | 99.579363 | -0.021881 | 1.84e-09 | 4.19e-10 | 6.81e-10 | 2.22e-11 | 165.56488 | 98.274582 | -0.113861 | 5.74e-09 | 1.33e-09 | 1.13e-09 | 3.65e-11 | 165.84906 | 99.681575 | -0.000173 | 1.32e-09 | 2.97e-10 | 7.21e-10 | 2.3e-11 | 165.627289 | 98.461142 | -0.180506 | 3.76e-09 | 8.31e-10 | 7.77e-10 | 2.44e-11
164.627396 | 99.579213 | -0.02186 | 1.84e-09 | 4.19e-10 | 6.81e-10 | 2.22e-11 | 165.633179 | 98.273822 | -0.113855 | 5.74e-09 | 1.33e-09 | 1.13e-09 | 3.65e-11 | 165.922028 | 99.681575 | -0.000189 | 1.32e-09 | 2.97e-10 | 7.21e-10 | 2.3e-11 | 165.698532 | 98.459938 | -0.180475 | 3.76e-09 | 8.31e-10 | 7.77e-10 | 2.44e-11
164.702545 | 99.579065 | -0.021839 | 1.84e-09 | 4.19e-10 | 6.81e-10 | 2.22e-11 | 165.695099 | 98.273064 | -0.113849 | 5.74e-09 | 1.33e-09 | 1.13e-09 | 3.65e-11 | 165.995834 | 99.681575 | -0.000204 | 1.32e-09 | 2.97e-10 | 7.21e-10 | 2.3e-11 | 165.772171 | 98.458734 | -0.180444 | 3.76e-09 | 8.31e-10 | 7.77e-10 | 2.44e-11
164.777954 | 99.578917 | -0.021818 | 1.84e-09 | 4.19e-10 | 6.81e-10 | 2.22e-11 | 165.758652 | 98.272306 | -0.113843 | 5.74e-09 | 1.33e-09 | 1.13e-09 | 3.65e-11 | 166.06778 | 99.681576 | -0.000219 | 1.31e-09 | 2.97e-10 | 7.21e-10 | 2.3e-11 | 165.845917 | 98.457532 | -0.180413 | 3.76e-09 | 8.31e-10 | 7.77e-10 | 2.44e-11
164.847122 | 99.578771 | -0.021797 | 1.84e-09 | 4.19e-10 | 6.81e-10 | 2.22e-11 | 165.8237 | 98.271549 | -0.113838 | 5.74e-09 | 1.33e-09 | 1.13e-09 | 3.65e-11 | 166.14006 | 99.681578 | -0.000235 | 1.31e-09 | 2.97e-10 | 7.21e-10 | 2.3e-11 | 165.918304 | 98.456331 | -0.180381 | 3.76e-09 | 8.31e-10 | 7.77e-10 | 2.44e-11
164.910858 | 99.578626 | -0.021776 | 1.84e-09 | 4.18e-10 | 6.81e-10 | 2.22e-11 | 165.890045 | 98.270793 | -0.113832 | 5.73e-09 | 1.33e-09 | 1.13e-09 | 3.65e-11 | 166.210403 | 99.68158 | -0.000251 | 1.31e-09 | 2.97e-10 | 7.21e-10 | 2.3e-11 | 165.99057 | 98.455131 | -0.18035 | 3.76e-09 | 8.3e-10 | 7.77e-10 | 2.43e-11
164.971649 | 99.578482 | -0.021755 | 1.84e-09 | 4.18e-10 | 6.81e-10 | 2.22e-11 | 165.960968 | 98.270038 | -0.113826 | 5.73e-09 | 1.33e-09 | 1.13e-09 | 3.64e-11 | 166.284226 | 99.681583 | -0.000266 | 1.31e-09 | 2.97e-10 | 7.21e-10 | 2.3e-11 | 166.059738 | 98.453933 | -0.180318 | 3.76e-09 | 8.3e-10 | 7.78e-10 | 2.43e-11
165.034454 | 99.578339 | -0.021733 | 1.84e-09 | 4.18e-10 | 6.81e-10 | 2.22e-11 | 166.035553 | 98.269284 | -0.11382 | 5.73e-09 | 1.33e-09 | 1.13e-09 | 3.64e-11 | 166.357834 | 99.681587 | -0.000282 | 1.31e-09 | 2.97e-10 | 7.21e-10 | 2.3e-11 | 166.126755 | 98.452735 | -0.180286 | 3.76e-09 | 8.3e-10 | 7.78e-10 | 2.43e-11
165.095978 | 99.578198 | -0.021712 | 1.84e-09 | 4.18e-10 | 6.81e-10 | 2.22e-11 | 166.11441 | 98.26853 | -0.113814 | 5.73e-09 | 1.33e-09 | 1.13e-09 | 3.64e-11 | 166.434036 | 99.681591 | -0.000298 | 1.31e-09 | 2.97e-10 | 7.21e-10 | 2.3e-11 | 166.191818 | 98.451538 | -0.180254 | 3.76e-09 | 8.3e-10 | 7.78e-10 | 2.43e-11
165.158264 | 99.578057 | -0.02169 | 1.83e-09 | 4.18e-10 | 6.81e-10 | 2.22e-11 | 166.196884 | 98.267778 | -0.113808 | 5.73e-09 | 1.33e-09 | 1.13e-09 | 3.64e-11 | 166.509842 | 99.681596 | -0.000314 | 1.31e-09 | 2.97e-10 | 7.21e-10 | 2.3e-11 | 166.254913 | 98.450342 | -0.180223 | 3.76e-09 | 8.3e-10 | 7.78e-10 | 2.43e-11
165.227799 | 99.577917 | -0.021669 | 1.83e-09 | 4.18e-10 | 6.81e-10 | 2.22e-11 | 166.281113 | 98.267026 | -0.113803 | 5.73e-09 | 1.33e-09 | 1.13e-09 | 3.64e-11 | 166.585114 | 99.681601 | -0.00033 | 1.31e-09 | 2.97e-10 | 7.21e-10 | 2.3e-11 | 166.317642 | 98.449147 | -0.180191 | 3.76e-09 | 8.3e-10 | 7.78e-10 | 2.43e-11
165.302399 | 99.577778 | -0.021647 | 1.83e-09 | 4.17e-10 | 6.81e-10 | 2.22e-11 | 166.364014 | 98.266275 | -0.113797 | 5.73e-09 | 1.33e-09 | 1.13e-09 | 3.63e-11 | 166.660431 | 99.681607 | -0.000346 | 1.31e-09 | 2.97e-10 | 7.21e-10 | 2.3e-11 | 166.381561 | 98.447953 | -0.180159 | 3.76e-09 | 8.3e-10 | 7.78e-10 | 2.43e-11
165.3806 | 99.57764 | -0.021626 | 1.83e-09 | 4.17e-10 | 6.81e-10 | 2.22e-11 | 166.443634 | 98.265525 | -0.113792 | 5.73e-09 | 1.33e-09 | 1.13e-09 | 3.63e-11 | 166.732269 | 99.681614 | -0.000363 | 1.31e-09 | 2.96e-10 | 7.21e-10 | 2.3e-11 | 166.445831 | 98.44676 | -0.180127 | 3.76e-09 | 8.3e-10 | 7.78e-10 | 2.43e-11
165.460968 | 99.577503 | -0.021604 | 1.83e-09 | 4.17e-10 | 6.82e-10 | 2.22e-11 | 166.519501 | 98.264776 | -0.113787 | 5.73e-09 | 1.33e-09 | 1.13e-09 | 3.63e-11 | 166.801682 | 99.681621 | -0.00038 | 1.31e-09 | 2.96e-10 | 7.21e-10 | 2.3e-11 | 166.514252 | 98.445568 | -0.180095 | 3.76e-09 | 8.3e-10 | 7.78e-10 | 2.43e-11
165.540833 | 99.577367 | -0.021583 | 1.83e-09 | 4.17e-10 | 6.82e-10 | 2.22e-11 | 166.589371 | 98.264028 | -0.113781 | 5.73e-09 | 1.33e-09 | 1.13e-09 | 3.63e-11 | 166.870087 | 99.681628 | -0.000396 | 1.31e-09 | 2.96e-10 | 7.21e-10 | 2.29e-11 | 166.58577 | 98.444376 | -0.180063 | 3.75e-09 | 8.29e-10 | 7.78e-10 | 2.43e-11
165.617554 | 99.577231 | -0.021561 | 1.83e-09 | 4.17e-10 | 6.82e-10 | 2.22e-11 | 166.655701 | 98.26328 | -0.113777 | 5.72e-09 | 1.33e-09 | 1.13e-09 | 3.63e-11 | 166.940216 | 99.681635 | -0.000413 | 1.31e-09 | 2.96e-10 | 7.21e-10 | 2.29e-11 | 166.661743 | 98.443185 | -0.180031 | 3.75e-09 | 8.29e-10 | 7.78e-10 | 2.43e-11
165.692688 | 99.577096 | -0.02154 | 1.83e-09 | 4.17e-10 | 6.82e-10 | 2.22e-11 | 166.719025 | 98.262533 | -0.113772 | 5.72e-09 | 1.33e-09 | 1.13e-09 | 3.63e-11 | 167.010574 | 99.681643 | -0.000431 | 1.31e-09 | 2.96e-10 | 7.21e-10 | 2.29e-11 | 166.737763 | 98.441995 | -0.18 | 3.75e-09 | 8.29e-10 | 7.78e-10 | 2.43e-11
165.761963 | 99.576962 | -0.021519 | 1.83e-09 | 4.17e-10 | 6.82e-10 | 2.22e-11 | 166.781723 | 98.261786 | -0.113767 | 5.72e-09 | 1.33e-09 | 1.13e-09 | 3.63e-11 | 167.081574 | 99.681651 | -0.000448 | 1.31e-09 | 2.96e-10 | 7.21e-10 | 2.29e-11 | 166.817719 | 98.440806 | -0.179968 | 3.75e-09 | 8.29e-10 | 7.78e-10 | 2.44e-11
165.832077 | 99.576828 | -0.021498 | 1.83e-09 | 4.17e-10 | 6.82e-10 | 2.22e-11 | 166.843964 | 98.261039 | -0.113763 | 5.72e-09 | 1.33e-09 | 1.13e-09 | 3.63e-11 | 167.151398 | 99.681659 | -0.000466 | 1.31e-09 | 2.96e-10 | 7.21e-10 | 2.29e-11 | 166.899124 | 98.439616 | -0.179936 | 3.75e-09 | 8.29e-10 | 7.78e-10 | 2.44e-11
165.900421 | 99.576694 | -0.021476 | 1.83e-09 | 4.17e-10 | 6.82e-10 | 2.22e-11 | 166.907684 | 98.260293 | -0.113759 | 5.72e-09 | 1.33e-09 | 1.13e-09 | 3.63e-11 | 167.2211 | 99.681667 | -0.000484 | 1.31e-09 | 2.96e-10 | 7.2e-10 | 2.29e-11 | 166.979248 | 98.438428 | -0.179905 | 3.75e-09 | 8.29e-10 | 7.78e-10 | 2.44e-11
165.97348 | 99.576561 | -0.021455 | 1.83e-09 | 4.16e-10 | 6.82e-10 | 2.22e-11 | 166.972397 | 98.259547 | -0.113755 | 5.72e-09 | 1.33e-09 | 1.13e-09 | 3.63e-11 | 167.288788 | 99.681674 | -0.000502 | 1.31e-09 | 2.96e-10 | 7.2e-10 | 2.29e-11 | 167.057617 | 98.437239 | -0.179873 | 3.75e-09 | 8.29e-10 | 7.78e-10 | 2.44e-11
166.044022 | 99.576427 | -0.021434 | 1.83e-09 | 4.16e-10 | 6.82e-10 | 2.22e-11 | 167.039932 | 98.258801 | -0.113751 | 5.72e-09 | 1.33e-09 | 1.13e-09 | 3.63e-11 | 167.358307 | 99.681682 | -0.00052 | 1.31e-09 | 2.96e-10 | 7.2e-10 | 2.29e-11 | 167.135346 | 98.436051 | -0.179842 | 3.75e-09 | 8.28e-10 | 7.78e-10 | 2.44e-11
166.116028 | 99.576294 | -0.021413 | 1.83e-09 | 4.16e-10 | 6.82e-10 | 2.22e-11 | 167.111496 | 98.258055 | -0.113748 | 5.72e-09 | 1.33e-09 | 1.13e-09 | 3.63e-11 | 167.427536 | 99.681689 | -0.000539 | 1.31e-09 | 2.96e-10 | 7.2e-10 | 2.29e-11 | 167.209259 | 98.434863 | -0.179811 | 3.75e-09 | 8.28e-10 | 7.78e-10 | 2.44e-11
166.186371 | 99.576161 | -0.021393 | 1.83e-09 | 4.16e-10 | 6.82e-10 | 2.22e-11 | 167.186691 | 98.257308 | -0.113744 | 5.72e-09 | 1.33e-09 | 1.13e-09 | 3.63e-11 | 167.499741 | 99.681697 | -0.000557 | 1.31e-09 | 2.95e-10 | 7.2e-10 | 2.29e-11 | 167.278824 | 98.433675 | -0.179779 | 3.75e-09 | 8.28e-10 | 7.79e-10 | 2.44e-11
166.257797 | 99.576028 | -0.021372 | 1.83e-09 | 4.16e-10 | 6.82e-10 | 2.22e-11 | 167.26564 | 98.256562 | -0.113741 | 5.72e-09 | 1.33e-09 | 1.13e-09 | 3.63e-11 | 167.573822 | 99.681703 | -0.000576 | 1.31e-09 | 2.95e-10 | 7.2e-10 | 2.28e-11 | 167.345627 | 98.432488 | -0.179748 | 3.75e-09 | 8.28e-10 | 7.79e-10 | 2.44e-11
166.324265 | 99.575894 | -0.021351 | 1.82e-09 | 4.16e-10 | 6.82e-10 | 2.22e-11 | 167.343765 | 98.255815 | -0.113738 | 5.72e-09 | 1.33e-09 | 1.13e-09 | 3.63e-11 | 167.648468 | 99.68171 | -0.000595 | 1.31e-09 | 2.95e-10 | 7.2e-10 | 2.28e-11 | 167.410263 | 98.4313 | -0.179717 | 3.75e-09 | 8.28e-10 | 7.79e-10 | 2.44e-11
166.393372 | 99.575761 | -0.02133 | 1.82e-09 | 4.16e-10 | 6.82e-10 | 2.22e-11 | 167.422516 | 98.255068 | -0.113736 | 5.72e-09 | 1.33e-09 | 1.13e-09 | 3.63e-11 | 167.721664 | 99.681715 | -0.000615 | 1.31e-09 | 2.95e-10 | 7.19e-10 | 2.28e-11 | 167.473648 | 98.430112 | -0.179686 | 3.75e-09 | 8.28e-10 | 7.79e-10 | 2.44e-11
166.461548 | 99.575627 | -0.021309 | 1.82e-09 | 4.16e-10 | 6.82e-10 | 2.22e-11 | 167.498245 | 98.254321 | -0.113733 | 5.72e-09 | 1.33e-09 | 1.13e-09 | 3.63e-11 | 167.792923 | 99.681721 | -0.000634 | 1.3e-09 | 2.95e-10 | 7.19e-10 | 2.28e-11 | 167.534607 | 98.428923 | -0.179655 | 3.75e-09 | 8.28e-10 | 7.79e-10 | 2.44e-11
166.532074 | 99.575494 | -0.021289 | 1.82e-09 | 4.16e-10 | 6.82e-10 | 2.22e-11 | 167.572754 | 98.253573 | -0.113731 | 5.71e-09 | 1.33e-09 | 1.13e-09 | 3.63e-11 | 167.863739 | 99.681725 | -0.000654 | 1.3e-09 | 2.95e-10 | 7.19e-10 | 2.28e-11 | 167.595078 | 98.427735 | -0.179624 | 3.75e-09 | 8.27e-10 | 7.79e-10 | 2.44e-11
166.602905 | 99.57536 | -0.021268 | 1.82e-09 | 4.16e-10 | 6.82e-10 | 2.22e-11 | 167.642777 | 98.252824 | -0.113728 | 5.71e-09 | 1.33e-09 | 1.13e-09 | 3.63e-11 | 167.931732 | 99.681729 | -0.000673 | 1.3e-09 | 2.95e-10 | 7.19e-10 | 2.28e-11 | 167.656677 | 98.426546 | -0.179593 | 3.75e-09 | 8.27e-10 | 7.79e-10 | 2.44e-11
166.675247 | 99.575226 | -0.021247 | 1.82e-09 | 4.16e-10 | 6.82e-10 | 2.22e-11 | 167.709045 | 98.252075 | -0.113726 | 5.71e-09 | 1.33e-09 | 1.13e-09 | 3.63e-11 | 168.000641 | 99.681732 | -0.000693 | 1.3e-09 | 2.95e-10 | 7.19e-10 | 2.28e-11 | 167.719025 | 98.425358 | -0.179561 | 3.75e-09 | 8.28e-10 | 7.79e-10 | 2.44e-11
166.747818 | 99.575092 | -0.021226 | 1.82e-09 | 4.15e-10 | 6.82e-10 | 2.22e-11 | 167.771622 | 98.251324 | -0.113724 | 5.71e-09 | 1.33e-09 | 1.13e-09 | 3.63e-11 | 168.070572 | 99.681735 | -0.000713 | 1.3e-09 | 2.95e-10 | 7.19e-10 | 2.28e-11 | 167.783493 | 98.424168 | -0.17953 | 3.75e-09 | 8.28e-10 | 7.79e-10 | 2.44e-11
166.825028 | 99.574957 | -0.021206 | 1.82e-09 | 4.15e-10 | 6.82e-10 | 2.22e-11 | 167.831955 | 98.250573 | -0.113722 | 5.71e-09 | 1.33e-09 | 1.13e-09 | 3.63e-11 | 168.142685 | 99.681737 | -0.000733 | 1.3e-09 | 2.95e-10 | 7.19e-10 | 2.28e-11 | 167.847015 | 98.422978 | -0.179499 | 3.75e-09 | 8.28e-10 | 7.79e-10 | 2.44e-11
166.899796 | 99.574822 | -0.021185 | 1.82e-09 | 4.15e-10 | 6.82e-10 | 2.22e-11 | 167.887726 | 98.249821 | -0.11372 | 5.71e-09 | 1.33e-09 | 1.13e-09 | 3.63e-11 | 168.215973 | 99.681737 | -0.000753 | 1.3e-09 | 2.94e-10 | 7.19e-10 | 2.28e-11 | 167.915756 | 98.421788 | -0.179468 | 3.75e-09 | 8.28e-10 | 7.79e-10 | 2.44e-11
166.973114 | 99.574687 | -0.021164 | 1.82e-09 | 4.15e-10 | 6.82e-10 | 2.22e-11 | 167.945709 | 98.249068 | -0.113718 | 5.71e-09 | 1.33e-09 | 1.13e-09 | 3.63e-11 | 168.293152 | 99.681737 | -0.000773 | 1.3e-09 | 2.94e-10 | 7.19e-10 | 2.28e-11 | 167.984741 | 98.420597 | -0.179437 | 3.75e-09 | 8.28e-10 | 7.79e-10 | 2.44e-11
167.045609 | 99.574551 | -0.021143 | 1.82e-09 | 4.15e-10 | 6.82e-10 | 2.22e-11 | 168.004028 | 98.248314 | -0.113716 | 5.7e-09 | 1.33e-09 | 1.13e-09 | 3.63e-11 | 168.368133 | 99.681736 | -0.000794 | 1.3e-09 | 2.94e-10 | 7.19e-10 | 2.28e-11 | 168.056305 | 98.419406 | -0.179405 | 3.75e-09 | 8.28e-10 | 7.79e-10 | 2.44e-11
167.117294 | 99.574414 | -0.021122 | 1.82e-09 | 4.15e-10 | 6.82e-10 | 2.22e-11 | 168.06601 | 98.247559 | -0.113714 | 5.7e-09 | 1.33e-09 | 1.13e-09 | 3.63e-11 | 168.44075 | 99.681734 | -0.000814 | 1.3e-09 | 2.94e-10 | 7.19e-10 | 2.28e-11 | 168.129242 | 98.418214 | -0.179374 | 3.75e-09 | 8.28e-10 | 7.79e-10 | 2.44e-11
167.184296 | 99.574278 | -0.021101 | 1.82e-09 | 4.15e-10 | 6.82e-10 | 2.22e-11 | 168.129074 | 98.246803 | -0.113713 | 5.7e-09 | 1.32e-09 | 1.13e-09 | 3.63e-11 | 168.513626 | 99.681731 | -0.000834 | 1.3e-09 | 2.94e-10 | 7.19e-10 | 2.28e-11 | 168.201981 | 98.417021 | -0.179342 | 3.75e-09 | 8.28e-10 | 7.79e-10 | 2.44e-11
167.254089 | 99.57414 | -0.02108 | 1.82e-09 | 4.14e-10 | 6.82e-10 | 2.22e-11 | 168.199554 | 98.246046 | -0.113711 | 5.7e-09 | 1.32e-09 | 1.13e-09 | 3.63e-11 | 168.58429 | 99.681727 | -0.000854 | 1.3e-09 | 2.94e-10 | 7.19e-10 | 2.28e-11 | 168.272568 | 98.415827 | -0.179311 | 3.75e-09 | 8.28e-10 | 7.79e-10 | 2.44e-11
167.32486 | 99.574003 | -0.021058 | 1.82e-09 | 4.14e-10 | 6.82e-10 | 2.22e-11 | 168.273148 | 98.245288 | -0.113709 | 5.7e-09 | 1.32e-09 | 1.13e-09 | 3.64e-11 | 168.652741 | 99.681722 | -0.000874 | 1.3e-09 | 2.94e-10 | 7.19e-10 | 2.28e-11 | 168.343094 | 98.414633 | -0.179279 | 3.75e-09 | 8.28e-10 | 7.79e-10 | 2.44e-11
167.396271 | 99.573865 | -0.021037 | 1.82e-09 | 4.14e-10 | 6.82e-10 | 2.21e-11 | 168.348145 | 98.244529 | -0.113707 | 5.7e-09 | 1.32e-09 | 1.13e-09 | 3.64e-11 | 168.720108 | 99.681717 | -0.000895 | 1.3e-09 | 2.94e-10 | 7.19e-10 | 2.28e-11 | 168.409576 | 98.413438 | -0.179247 | 3.74e-09 | 8.28e-10 | 7.79e-10 | 2.45e-11
167.471634 | 99.573726 | -0.021015 | 1.82e-09 | 4.14e-10 | 6.82e-10 | 2.21e-11 | 168.424957 | 98.24377 | -0.113705 | 5.7e-09 | 1.32e-09 | 1.13e-09 | 3.64e-11 | 168.791855 | 99.68171 | -0.000915 | 1.3e-09 | 2.94e-10 | 7.18e-10 | 2.28e-11 | 168.474716 | 98.412243 | -0.179215 | 3.74e-09 | 8.27e-10 | 7.79e-10 | 2.45e-11
167.547272 | 99.573587 | -0.020993 | 1.81e-09 | 4.14e-10 | 6.82e-10 | 2.21e-11 | 168.505432 | 98.243009 | -0.113703 | 5.69e-09 | 1.32e-09 | 1.13e-09 | 3.64e-11 | 168.862427 | 99.681702 | -0.000935 | 1.3e-09 | 2.94e-10 | 7.18e-10 | 2.28e-11 | 168.539902 | 98.411047 | -0.179183 | 3.74e-09 | 8.27e-10 | 7.79e-10 | 2.45e-11
167.621872 | 99.573447 | -0.020971 | 1.81e-09 | 4.14e-10 | 6.82e-10 | 2.21e-11 | 168.583405 | 98.242247 | -0.1137 | 5.69e-09 | 1.32e-09 | 1.13e-09 | 3.64e-11 | 168.936676 | 99.681693 | -0.000955 | 1.3e-09 | 2.93e-10 | 7.18e-10 | 2.28e-11 | 168.604858 | 98.40985 | -0.17915 | 3.74e-09 | 8.27e-10 | 7.79e-10 | 2.45e-11
167.695618 | 99.573307 | -0.020949 | 1.81e-09 | 4.14e-10 | 6.82e-10 | 2.21e-11 | 168.659302 | 98.241485 | -0.113698 | 5.69e-09 | 1.32e-09 | 1.13e-09 | 3.64e-11 | 169.01268 | 99.681683 | -0.000975 | 1.3e-09 | 2.93e-10 | 7.18e-10 | 2.28e-11 | 168.668396 | 98.408653 | -0.179118 | 3.74e-09 | 8.27e-10 | 7.79e-10 | 2.45e-11
167.767288 | 99.573166 | -0.020927 | 1.81e-09 | 4.13e-10 | 6.82e-10 | 2.21e-11 | 168.734421 | 98.240721 | -0.113696 | 5.69e-09 | 1.32e-09 | 1.13e-09 | 3.64e-11 | 169.088669 | 99.681672 | -0.000995 | 1.3e-09 | 2.93e-10 | 7.18e-10 | 2.28e-11 | 168.735901 | 98.407455 | -0.179085 | 3.74e-09 | 8.27e-10 | 7.79e-10 | 2.45e-11
167.835144 | 99.573025 | -0.020905 | 1.81e-09 | 4.13e-10 | 6.82e-10 | 2.21e-11 | 168.80777 | 98.239957 | -0.113693 | 5.69e-09 | 1.32e-09 | 1.13e-09 | 3.64e-11 | 169.162399 | 99.681661 | -0.001014 | 1.3e-09 | 2.93e-10 | 7.17e-10 | 2.28e-11 | 168.807724 | 98.406256 | -0.179052 | 3.74e-09 | 8.27e-10 | 7.79e-10 | 2.44e-11
167.898438 | 99.572883 | -0.020882 | 1.81e-09 | 4.13e-10 | 6.82e-10 | 2.21e-11 | 168.87851 | 98.239191 | -0.11369 | 5.69e-09 | 1.32e-09 | 1.13e-09 | 3.64e-11 | 169.235916 | 99.681648 | -0.001034 | 1.3e-09 | 2.93e-10 | 7.17e-10 | 2.28e-11 | 168.88063 | 98.405057 | -0.179019 | 3.74e-09 | 8.27e-10 | 7.79e-10 | 2.44e-11
167.960724 | 99.57274 | -0.020859 | 1.81e-09 | 4.13e-10 | 6.82e-10 | 2.21e-11 | 168.946564 | 98.238425 | -0.113687 | 5.69e-09 | 1.32e-09 | 1.13e-09 | 3.64e-11 | 169.306061 | 99.681635 | -0.001053 | 1.3e-09 | 2.93e-10 | 7.17e-10 | 2.27e-11 | 168.956345 | 98.403857 | -0.178985 | 3.74e-09 | 8.27e-10 | 7.79e-10 | 2.44e-11
168.021744 | 99.572597 | -0.020836 | 1.81e-09 | 4.13e-10 | 6.82e-10 | 2.21e-11 | 169.011765 | 98.237658 | -0.113684 | 5.68e-09 | 1.32e-09 | 1.13e-09 | 3.64e-11 | 169.379273 | 99.681621 | -0.001073 | 1.3e-09 | 2.93e-10 | 7.17e-10 | 2.27e-11 | 169.036438 | 98.402657 | -0.178951 | 3.74e-09 | 8.26e-10 | 7.79e-10 | 2.44e-11
168.084442 | 99.572453 | -0.020813 | 1.81e-09 | 4.13e-10 | 6.82e-10 | 2.21e-11 | 169.07399 | 98.23689 | -0.11368 | 5.68e-09 | 1.32e-09 | 1.13e-09 | 3.64e-11 | 169.453812 | 99.681606 | -0.001092 | 1.29e-09 | 2.93e-10 | 7.17e-10 | 2.27e-11 | 169.117035 | 98.401456 | -0.178917 | 3.74e-09 | 8.26e-10 | 7.79e-10 | 2.44e-11
168.148407 | 99.572309 | -0.020789 | 1.81e-09 | 4.13e-10 | 6.82e-10 | 2.21e-11 | 169.135651 | 98.236122 | -0.113677 | 5.68e-09 | 1.32e-09 | 1.13e-09 | 3.64e-11 | 169.529434 | 99.681591 | -0.001111 | 1.29e-09 | 2.93e-10 | 7.16e-10 | 2.27e-11 | 169.196426 | 98.400256 | -0.178883 | 3.74e-09 | 8.26e-10 | 7.79e-10 | 2.43e-11
168.215729 | 99.572165 | -0.020765 | 1.81e-09 | 4.12e-10 | 6.82e-10 | 2.21e-11 | 169.196854 | 98.235353 | -0.113673 | 5.68e-09 | 1.32e-09 | 1.13e-09 | 3.64e-11 | 169.602875 | 99.681575 | -0.00113 | 1.29e-09 | 2.93e-10 | 7.16e-10 | 2.27e-11 | 169.275345 | 98.399055 | -0.178849 | 3.74e-09 | 8.26e-10 | 7.79e-10 | 2.43e-11
168.285919 | 99.57202 | -0.020741 | 1.81e-09 | 4.12e-10 | 6.82e-10 | 2.21e-11 | 169.256805 | 98.234583 | -0.113669 | 5.68e-09 | 1.32e-09 | 1.13e-09 | 3.64e-11 | 169.680328 | 99.681559 | -0.001148 | 1.29e-09 | 2.93e-10 | 7.16e-10 | 2.27e-11 | 169.353058 | 98.397853 | -0.178814 | 3.74e-09 | 8.26e-10 | 7.79e-10 | 2.43e-11
168.35936 | 99.571875 | -0.020717 | 1.81e-09 | 4.12e-10 | 6.82e-10 | 2.21e-11 | 169.322907 | 98.233813 | -0.113664 | 5.68e-09 | 1.32e-09 | 1.13e-09 | 3.64e-11 | 169.75563 | 99.681542 | -0.001167 | 1.29e-09 | 2.93e-10 | 7.16e-10 | 2.27e-11 | 169.428177 | 98.396652 | -0.178779 | 3.74e-09 | 8.26e-10 | 7.79e-10 | 2.43e-11
168.433167 | 99.57173 | -0.020692 | 1.81e-09 | 4.12e-10 | 6.82e-10 | 2.21e-11 | 169.394089 | 98.233042 | -0.113659 | 5.67e-09 | 1.32e-09 | 1.13e-09 | 3.64e-11 | 169.827377 | 99.681526 | -0.001185 | 1.29e-09 | 2.93e-10 | 7.16e-10 | 2.27e-11 | 169.49794 | 98.395451 | -0.178743 | 3.73e-09 | 8.26e-10 | 7.79e-10 | 2.43e-11
168.505127 | 99.571584 | -0.020667 | 1.81e-09 | 4.12e-10 | 6.82e-10 | 2.21e-11 | 169.46785 | 98.232272 | -0.113654 | 5.67e-09 | 1.32e-09 | 1.13e-09 | 3.64e-11 | 169.896912 | 99.681509 | -0.001203 | 1.29e-09 | 2.93e-10 | 7.15e-10 | 2.27e-11 | 169.563431 | 98.39425 | -0.178708 | 3.73e-09 | 8.25e-10 | 7.79e-10 | 2.43e-11
168.576553 | 99.571438 | -0.020642 | 1.81e-09 | 4.12e-10 | 6.82e-10 | 2.21e-11 | 169.545013 | 98.231501 | -0.113649 | 5.67e-09 | 1.32e-09 | 1.13e-09 | 3.64e-11 | 169.966873 | 99.681492 | -0.001221 | 1.29e-09 | 2.92e-10 | 7.15e-10 | 2.27e-11 | 169.626099 | 98.393049 | -0.178672 | 3.73e-09 | 8.25e-10 | 7.79e-10 | 2.43e-11
168.647385 | 99.571293 | -0.020617 | 1.81e-09 | 4.11e-10 | 6.82e-10 | 2.22e-11 | 169.623261 | 98.23073 | -0.113643 | 5.67e-09 | 1.32e-09 | 1.13e-09 | 3.64e-11 | 170.033524 | 99.681475 | -0.001238 | 1.29e-09 | 2.92e-10 | 7.15e-10 | 2.27e-11 | 169.686569 | 98.391848 | -0.178636 | 3.73e-09 | 8.25e-10 | 7.79e-10 | 2.43e-11
168.719482 | 99.571147 | -0.020591 | 1.81e-09 | 4.11e-10 | 6.83e-10 | 2.22e-11 | 169.699295 | 98.229959 | -0.113637 | 5.67e-09 | 1.32e-09 | 1.13e-09 | 3.64e-11 | 170.098389 | 99.681458 | -0.001255 | 1.29e-09 | 2.92e-10 | 7.15e-10 | 2.27e-11 | 169.74704 | 98.390648 | -0.178599 | 3.73e-09 | 8.25e-10 | 7.79e-10 | 2.43e-11
168.789673 | 99.571002 | -0.020565 | 1.81e-09 | 4.11e-10 | 6.83e-10 | 2.22e-11 | 169.771881 | 98.229188 | -0.113631 | 5.67e-09 | 1.32e-09 | 1.13e-09 | 3.64e-11 | 170.162918 | 99.681441 | -0.001272 | 1.29e-09 | 2.92e-10 | 7.15e-10 | 2.27e-11 | 169.806366 | 98.389448 | -0.178563 | 3.73e-09 | 8.25e-10 | 7.79e-10 | 2.43e-11
168.865997 | 99.570857 | -0.020538 | 1.8e-09 | 4.11e-10 | 6.83e-10 | 2.22e-11 | 169.839096 | 98.228418 | -0.113625 | 5.67e-09 | 1.32e-09 | 1.13e-09 | 3.64e-11 | 170.227936 | 99.681425 | -0.001289 | 1.29e-09 | 2.92e-10 | 7.15e-10 | 2.27e-11 | 169.868378 | 98.388248 | -0.178526 | 3.73e-09 | 8.25e-10 | 7.79e-10 | 2.44e-11
168.943329 | 99.570712 | -0.020512 | 1.8e-09 | 4.11e-10 | 6.83e-10 | 2.22e-11 | 169.904846 | 98.227647 | -0.113618 | 5.67e-09 | 1.32e-09 | 1.13e-09 | 3.63e-11 | 170.295563 | 99.681409 | -0.001306 | 1.29e-09 | 2.92e-10 | 7.15e-10 | 2.27e-11 | 169.933899 | 98.38705 | -0.178489 | 3.73e-09 | 8.25e-10 | 7.79e-10 | 2.44e-11
169.023621 | 99.570568 | -0.020485 | 1.8e-09 | 4.11e-10 | 6.83e-10 | 2.22e-11 | 169.971039 | 98.226877 | -0.11361 | 5.67e-09 | 1.32e-09 | 1.13e-09 | 3.63e-11 | 170.363159 | 99.681394 | -0.001322 | 1.29e-09 | 2.92e-10 | 7.15e-10 | 2.27e-11 | 170.002701 | 98.385852 | -0.178451 | 3.73e-09 | 8.24e-10 | 7.79e-10 | 2.44e-11
169.103516 | 99.570425 | -0.020457 | 1.8e-09 | 4.11e-10 | 6.83e-10 | 2.22e-11 | 170.037643 | 98.226108 | -0.113603 | 5.67e-09 | 1.32e-09 | 1.13e-09 | 3.63e-11 | 170.431854 | 99.681379 | -0.001339 | 1.29e-09 | 2.92e-10 | 7.15e-10 | 2.27e-11 | 170.073273 | 98.384654 | -0.178413 | 3.73e-09 | 8.24e-10 | 7.79e-10 | 2.44e-11
169.185257 | 99.570282 | -0.02043 | 1.8e-09 | 4.11e-10 | 6.83e-10 | 2.22e-11 | 170.103485 | 98.225339 | -0.113595 | 5.66e-09 | 1.32e-09 | 1.13e-09 | 3.63e-11 | 170.502182 | 99.681364 | -0.001355 | 1.29e-09 | 2.92e-10 | 7.15e-10 | 2.27e-11 | 170.146332 | 98.383458 | -0.178375 | 3.73e-09 | 8.24e-10 | 7.79e-10 | 2.44e-11
169.26442 | 99.57014 | -0.020402 | 1.8e-09 | 4.11e-10 | 6.83e-10 | 2.22e-11 | 170.173828 | 98.22457 | -0.113587 | 5.66e-09 | 1.32e-09 | 1.13e-09 | 3.63e-11 | 170.577301 | 99.68135 | -0.00137 | 1.29e-09 | 2.92e-10 | 7.15e-10 | 2.27e-11 | 170.221466 | 98.382262 | -0.178337 | 3.72e-09 | 8.24e-10 | 7.79e-10 | 2.44e-11
169.341507 | 99.569999 | -0.020374 | 1.8e-09 | 4.11e-10 | 6.83e-10 | 2.22e-11 | 170.246338 | 98.223803 | -0.113578 | 5.66e-09 | 1.32e-09 | 1.13e-09 | 3.63e-11 | 170.652023 | 99.681337 | -0.001386 | 1.29e-09 | 2.92e-10 | 7.15e-10 | 2.27e-11 | 170.296814 | 98.381067 | -0.178298 | 3.72e-09 | 8.24e-10 | 7.79e-10 | 2.44e-11
169.41275 | 99.569859 | -0.020346 | 1.8e-09 | 4.1e-10 | 6.83e-10 | 2.22e-11 | 170.315247 | 98.223036 | -0.11357 | 5.66e-09 | 1.32e-09 | 1.13e-09 | 3.64e-11 | 170.724762 | 99.681324 | -0.001402 | 1.29e-09 | 2.91e-10 | 7.15e-10 | 2.27e-11 | 170.369782 | 98.379873 | -0.178259 | 3.72e-09 | 8.23e-10 | 7.79e-10 | 2.44e-11
169.482498 | 99.56972 | -0.020317 | 1.8e-09 | 4.1e-10 | 6.83e-10 | 2.22e-11 | 170.381409 | 98.222269 | -0.113561 | 5.66e-09 | 1.32e-09 | 1.13e-09 | 3.64e-11 | 170.798981 | 99.681312 | -0.001417 | 1.29e-09 | 2.91e-10 | 7.15e-10 | 2.27e-11 | 170.442673 | 98.37868 | -0.17822 | 3.72e-09 | 8.23e-10 | 7.79e-10 | 2.44e-11
169.548508 | 99.569582 | -0.020289 | 1.8e-09 | 4.1e-10 | 6.83e-10 | 2.22e-11 | 170.447388 | 98.221504 | -0.113552 | 5.66e-09 | 1.32e-09 | 1.13e-09 | 3.64e-11 | 170.872223 | 99.681301 | -0.001432 | 1.29e-09 | 2.91e-10 | 7.15e-10 | 2.27e-11 | 170.512878 | 98.377489 | -0.178181 | 3.72e-09 | 8.23e-10 | 7.79e-10 | 2.43e-11
169.614578 | 99.569446 | -0.02026 | 1.8e-09 | 4.1e-10 | 6.83e-10 | 2.22e-11 | 170.511337 | 98.22074 | -0.113542 | 5.66e-09 | 1.32e-09 | 1.13e-09 | 3.64e-11 | 170.94194 | 99.68129 | -0.001447 | 1.29e-09 | 2.91e-10 | 7.15e-10 | 2.27e-11 | 170.584259 | 98.376298 | -0.178142 | 3.72e-09 | 8.23e-10 | 7.79e-10 | 2.43e-11
169.678909 | 99.56931 | -0.020231 | 1.8e-09 | 4.1e-10 | 6.82e-10 | 2.22e-11 | 170.5746 | 98.219976 | -0.113533 | 5.66e-09 | 1.32e-09 | 1.13e-09 | 3.64e-11 | 171.009018 | 99.68128 | -0.001462 | 1.29e-09 | 2.91e-10 | 7.15e-10 | 2.27e-11 | 170.651428 | 98.375108 | -0.178102 | 3.72e-09 | 8.23e-10 | 7.79e-10 | 2.43e-11
169.746689 | 99.569175 | -0.020202 | 1.8e-09 | 4.1e-10 | 6.83e-10 | 2.22e-11 | 170.639465 | 98.219214 | -0.113523 | 5.66e-09 | 1.32e-09 | 1.13e-09 | 3.64e-11 | 171.074631 | 99.681271 | -0.001477 | 1.29e-09 | 2.91e-10 | 7.14e-10 | 2.26e-11 | 170.719208 | 98.373919 | -0.178062 | 3.72e-09 | 8.23e-10 | 7.79e-10 | 2.43e-11
169.815033 | 99.569042 | -0.020173 | 1.8e-09 | 4.1e-10 | 6.83e-10 | 2.22e-11 | 170.707443 | 98.218452 | -0.113513 | 5.66e-09 | 1.32e-09 | 1.13e-09 | 3.64e-11 | 171.141693 | 99.681262 | -0.001492 | 1.29e-09 | 2.91e-10 | 7.14e-10 | 2.26e-11 | 170.786804 | 98.372731 | -0.178022 | 3.72e-09 | 8.23e-10 | 7.79e-10 | 2.43e-11
169.883667 | 99.568909 | -0.020143 | 1.8e-09 | 4.1e-10 | 6.83e-10 | 2.22e-11 | 170.78006 | 98.217692 | -0.113503 | 5.66e-09 | 1.32e-09 | 1.13e-09 | 3.64e-11 | 171.208542 | 99.681254 | -0.001507 | 1.29e-09 | 2.91e-10 | 7.14e-10 | 2.26e-11 | 170.855316 | 98.371545 | -0.177982 | 3.72e-09 | 8.22e-10 | 7.79e-10 | 2.43e-11
169.953125 | 99.568778 | -0.020114 | 1.8e-09 | 4.1e-10 | 6.83e-10 | 2.22e-11 | 170.856354 | 98.216932 | -0.113492 | 5.66e-09 | 1.32e-09 | 1.13e-09 | 3.64e-11 | 171.273224 | 99.681246 | -0.001522 | 1.29e-09 | 2.9e-10 | 7.14e-10 | 2.26e-11 | 170.92131 | 98.370359 | -0.177942 | 3.72e-09 | 8.22e-10 | 7.79e-10 | 2.43e-11
170.02594 | 99.568647 | -0.020085 | 1.8e-09 | 4.1e-10 | 6.83e-10 | 2.23e-11 | 170.93335 | 98.216174 | -0.113482 | 5.66e-09 | 1.32e-09 | 1.13e-09 | 3.64e-11 | 171.341156 | 99.681238 | -0.001537 | 1.29e-09 | 2.9e-10 | 7.14e-10 | 2.26e-11 | 170.989578 | 98.369175 | -0.177901 | 3.72e-09 | 8.22e-10 | 7.79e-10 | 2.43e-11
170.09848 | 99.568518 | -0.020055 | 1.8e-09 | 4.1e-10 | 6.83e-10 | 2.23e-11 | 171.011612 | 98.215416 | -0.113472 | 5.66e-09 | 1.32e-09 | 1.13e-09 | 3.64e-11 | 171.410828 | 99.681231 | -0.001552 | 1.28e-09 | 2.9e-10 | 7.14e-10 | 2.26e-11 | 171.057709 | 98.367991 | -0.177861 | 3.72e-09 | 8.22e-10 | 7.79e-10 | 2.43e-11
170.171493 | 99.568389 | -0.020026 | 1.8e-09 | 4.1e-10 | 6.83e-10 | 2.23e-11 | 171.090332 | 98.214659 | -0.113461 | 5.66e-09 | 1.32e-09 | 1.13e-09 | 3.64e-11 | 171.480011 | 99.681224 | -0.001566 | 1.28e-09 | 2.9e-10 | 7.14e-10 | 2.26e-11 | 171.126022 | 98.366808 | -0.17782 | 3.72e-09 | 8.22e-10 | 7.79e-10 | 2.44e-11
170.243133 | 99.568261 | -0.019997 | 1.79e-09 | 4.1e-10 | 6.83e-10 | 2.23e-11 | 171.168182 | 98.213903 | -0.113451 | 5.66e-09 | 1.32e-09 | 1.13e-09 | 3.64e-11 | 171.548203 | 99.681217 | -0.001581 | 1.28e-09 | 2.9e-10 | 7.14e-10 | 2.26e-11 | 171.194748 | 98.365625 | -0.17778 | 3.72e-09 | 8.22e-10 | 7.8e-10 | 2.44e-11
170.311783 | 99.568133 | -0.019967 | 1.79e-09 | 4.09e-10 | 6.83e-10 | 2.24e-11 | 171.241669 | 98.213148 | -0.113441 | 5.66e-09 | 1.32e-09 | 1.13e-09 | 3.64e-11 | 171.618942 | 99.68121 | -0.001596 | 1.28e-09 | 2.9e-10 | 7.14e-10 | 2.25e-11 | 171.262222 | 98.364443 | -0.177739 | 3.72e-09 | 8.22e-10 | 7.8e-10 | 2.44e-11
170.378647 | 99.568006 | -0.019938 | 1.79e-09 | 4.09e-10 | 6.83e-10 | 2.24e-11 | 171.316162 | 98.212393 | -0.11343 | 5.66e-09 | 1.31e-09 | 1.13e-09 | 3.64e-11 | 171.691437 | 99.681202 | -0.001611 | 1.28e-09 | 2.9e-10 | 7.13e-10 | 2.25e-11 | 171.32898 | 98.363262 | -0.177698 | 3.72e-09 | 8.21e-10 | 7.8e-10 | 2.44e-11
170.442184 | 99.56788 | -0.019909 | 1.79e-09 | 4.09e-10 | 6.83e-10 | 2.24e-11 | 171.390778 | 98.211639 | -0.11342 | 5.66e-09 | 1.31e-09 | 1.13e-09 | 3.64e-11 | 171.764511 | 99.681195 | -0.001626 | 1.28e-09 | 2.9e-10 | 7.13e-10 | 2.25e-11 | 171.392883 | 98.362081 | -0.177658 | 3.71e-09 | 8.21e-10 | 7.8e-10 | 2.44e-11
170.50235 | 99.567753 | -0.01988 | 1.79e-09 | 4.09e-10 | 6.83e-10 | 2.24e-11 | 171.465179 | 98.210886 | -0.11341 | 5.65e-09 | 1.31e-09 | 1.13e-09 | 3.64e-11 | 171.838776 | 99.681187 | -0.001641 | 1.28e-09 | 2.9e-10 | 7.13e-10 | 2.25e-11 | 171.457474 | 98.360901 | -0.177617 | 3.71e-09 | 8.21e-10 | 7.8e-10 | 2.44e-11
170.56131 | 99.567627 | -0.019852 | 1.79e-09 | 4.09e-10 | 6.83e-10 | 2.25e-11 | 171.536835 | 98.210133 | -0.1134 | 5.65e-09 | 1.31e-09 | 1.13e-09 | 3.64e-11 | 171.917252 | 99.681179 | -0.001655 | 1.28e-09 | 2.9e-10 | 7.13e-10 | 2.25e-11 | 171.520782 | 98.359721 | -0.177576 | 3.71e-09 | 8.21e-10 | 7.8e-10 | 2.44e-11
170.623932 | 99.567501 | -0.019823 | 1.79e-09 | 4.09e-10 | 6.83e-10 | 2.24e-11 | 171.605804 | 98.20938 | -0.113389 | 5.65e-09 | 1.31e-09 | 1.13e-09 | 3.64e-11 | 171.995483 | 99.68117 | -0.00167 | 1.28e-09 | 2.9e-10 | 7.13e-10 | 2.25e-11 | 171.586029 | 98.358542 | -0.177535 | 3.71e-09 | 8.21e-10 | 7.8e-10 | 2.44e-11
170.688873 | 99.567376 | -0.019795 | 1.79e-09 | 4.09e-10 | 6.83e-10 | 2.24e-11 | 171.671631 | 98.208629 | -0.11338 | 5.65e-09 | 1.31e-09 | 1.13e-09 | 3.64e-11 | 172.074036 | 99.681162 | -0.001685 | 1.28e-09 | 2.9e-10 | 7.13e-10 | 2.25e-11 | 171.651886 | 98.357362 | -0.177495 | 3.71e-09 | 8.2e-10 | 7.8e-10 | 2.44e-11
170.755188 | 99.56725 | -0.019767 | 1.79e-09 | 4.09e-10 | 6.83e-10 | 2.24e-11 | 171.735321 | 98.207878 | -0.11337 | 5.65e-09 | 1.31e-09 | 1.13e-09 | 3.64e-11 | 172.150314 | 99.681153 | -0.0017 | 1.28e-09 | 2.89e-10 | 7.13e-10 | 2.25e-11 | 171.718597 | 98.356184 | -0.177454 | 3.71e-09 | 8.2e-10 | 7.8e-10 | 2.44e-11
170.829178 | 99.567125 | -0.019739 | 1.79e-09 | 4.08e-10 | 6.83e-10 | 2.24e-11 | 171.795029 | 98.207127 | -0.11336 | 5.65e-09 | 1.31e-09 | 1.13e-09 | 3.65e-11 | 172.224518 | 99.681144 | -0.001715 | 1.28e-09 | 2.89e-10 | 7.13e-10 | 2.24e-11 | 171.785614 | 98.355005 | -0.177413 | 3.71e-09 | 8.2e-10 | 7.79e-10 | 2.44e-11
170.907669 | 99.566999 | -0.019711 | 1.79e-09 | 4.08e-10 | 6.83e-10 | 2.23e-11 | 171.855499 | 98.206377 | -0.113351 | 5.65e-09 | 1.31e-09 | 1.13e-09 | 3.65e-11 | 172.296524 | 99.681134 | -0.00173 | 1.28e-09 | 2.89e-10 | 7.13e-10 | 2.24e-11 | 171.854828 | 98.353826 | -0.177372 | 3.71e-09 | 8.2e-10 | 7.79e-10 | 2.44e-11
170.986847 | 99.566874 | -0.019684 | 1.79e-09 | 4.08e-10 | 6.83e-10 | 2.23e-11 | 171.914276 | 98.205627 | -0.113341 | 5.65e-09 | 1.31e-09 | 1.13e-09 | 3.65e-11 | 172.369446 | 99.681124 | -0.001745 | 1.28e-09 | 2.89e-10 | 7.13e-10 | 2.24e-11 | 171.924408 | 98.352648 | -0.177331 | 3.71e-09 | 8.2e-10 | 7.79e-10 | 2.44e-11
171.06665 | 99.566748 | -0.019657 | 1.79e-09 | 4.08e-10 | 6.83e-10 | 2.23e-11 | 171.977066 | 98.204878 | -0.113332 | 5.65e-09 | 1.31e-09 | 1.14e-09 | 3.65e-11 | 172.439163 | 99.681113 | -0.00176 | 1.28e-09 | 2.89e-10 | 7.12e-10 | 2.24e-11 | 171.996338 | 98.35147 | -0.177291 | 3.71e-09 | 8.2e-10 | 7.79e-10 | 2.44e-11
171.14563 | 99.566623 | -0.01963 | 1.79e-09 | 4.08e-10 | 6.83e-10 | 2.23e-11 | 172.038208 | 98.204129 | -0.113324 | 5.65e-09 | 1.31e-09 | 1.14e-09 | 3.66e-11 | 172.509033 | 99.681102 | -0.001775 | 1.28e-09 | 2.89e-10 | 7.12e-10 | 2.24e-11 | 172.067123 | 98.350291 | -0.17725 | 3.71e-09 | 8.2e-10 | 7.79e-10 | 2.44e-11
171.222076 | 99.566497 | -0.019604 | 1.79e-09 | 4.08e-10 | 6.83e-10 | 2.22e-11 | 172.104614 | 98.20338 | -0.113315 | 5.65e-09 | 1.31e-09 | 1.14e-09 | 3.66e-11 | 172.57991 | 99.681091 | -0.00179 | 1.28e-09 | 2.89e-10 | 7.12e-10 | 2.24e-11 | 172.138367 | 98.349113 | -0.177209 | 3.71e-09 | 8.19e-10 | 7.79e-10 | 2.44e-11
171.296295 | 99.566371 | -0.019577 | 1.79e-09 | 4.08e-10 | 6.83e-10 | 2.22e-11 | 172.173431 | 98.202631 | -0.113307 | 5.65e-09 | 1.31e-09 | 1.14e-09 | 3.66e-11 | 172.651932 | 99.681079 | -0.001805 | 1.28e-09 | 2.89e-10 | 7.12e-10 | 2.24e-11 | 172.210541 | 98.347934 | -0.177168 | 3.71e-09 | 8.19e-10 | 7.79e-10 | 2.44e-11
171.366425 | 99.566245 | -0.019551 | 1.79e-09 | 4.08e-10 | 6.83e-10 | 2.22e-11 | 172.244766 | 98.201882 | -0.113298 | 5.65e-09 | 1.31e-09 | 1.14e-09 | 3.66e-11 | 172.71994 | 99.681067 | -0.00182 | 1.28e-09 | 2.89e-10 | 7.12e-10 | 2.24e-11 | 172.285156 | 98.346756 | -0.177127 | 3.71e-09 | 8.19e-10 | 7.79e-10 | 2.44e-11
171.434891 | 99.566118 | -0.019526 | 1.79e-09 | 4.07e-10 | 6.83e-10 | 2.22e-11 | 172.314087 | 98.201133 | -0.11329 | 5.64e-09 | 1.31e-09 | 1.14e-09 | 3.66e-11 | 172.790787 | 99.681054 | -0.001835 | 1.28e-09 | 2.88e-10 | 7.12e-10 | 2.24e-11 | 172.361054 | 98.345577 | -0.177086 | 3.71e-09 | 8.19e-10 | 7.79e-10 | 2.44e-11
171.503342 | 99.565992 | -0.0195 | 1.79e-09 | 4.07e-10 | 6.83e-10 | 2.22e-11 | 172.387619 | 98.200384 | -0.113283 | 5.64e-09 | 1.31e-09 | 1.14e-09 | 3.66e-11 | 172.861481 | 99.681041 | -0.00185 | 1.28e-09 | 2.88e-10 | 7.12e-10 | 2.24e-11 | 172.43782 | 98.344399 | -0.177046 | 3.71e-09 | 8.19e-10 | 7.79e-10 | 2.44e-11
171.572861 | 99.565865 | -0.019475 | 1.79e-09 | 4.07e-10 | 6.83e-10 | 2.23e-11 | 172.457825 | 98.199635 | -0.113275 | 5.64e-09 | 1.31e-09 | 1.14e-09 | 3.66e-11 | 172.932221 | 99.681028 | -0.001865 | 1.28e-09 | 2.88e-10 | 7.12e-10 | 2.24e-11 | 172.514938 | 98.34322 | -0.177005 | 3.7e-09 | 8.19e-10 | 7.79e-10 | 2.44e-11
171.641266 | 99.565739 | -0.01945 | 1.78e-09 | 4.07e-10 | 6.83e-10 | 2.23e-11 | 172.527664 | 98.198886 | -0.113268 | 5.64e-09 | 1.31e-09 | 1.14e-09 | 3.66e-11 | 173.001404 | 99.681014 | -0.00188 | 1.28e-09 | 2.88e-10 | 7.12e-10 | 2.24e-11 | 172.5905 | 98.342042 | -0.176964 | 3.7e-09 | 8.19e-10 | 7.79e-10 | 2.44e-11
171.714523 | 99.565612 | -0.019426 | 1.78e-09 | 4.07e-10 | 6.83e-10 | 2.23e-11 | 172.59819 | 98.198137 | -0.113261 | 5.64e-09 | 1.31e-09 | 1.14e-09 | 3.66e-11 | 173.071457 | 99.680999 | -0.001895 | 1.27e-09 | 2.88e-10 | 7.12e-10 | 2.24e-11 | 172.665314 | 98.340864 | -0.176923 | 3.7e-09 | 8.19e-10 | 7.79e-10 | 2.43e-11
171.791977 | 99.565486 | -0.019401 | 1.78e-09 | 4.07e-10 | 6.83e-10 | 2.23e-11 | 172.668488 | 98.197388 | -0.113254 | 5.64e-09 | 1.31e-09 | 1.14e-09 | 3.66e-11 | 173.141464 | 99.680985 | -0.00191 | 1.27e-09 | 2.88e-10 | 7.12e-10 | 2.24e-11 | 172.737534 | 98.339685 | -0.176882 | 3.7e-09 | 8.19e-10 | 7.79e-10 | 2.43e-11
171.86792 | 99.565359 | -0.019377 | 1.78e-09 | 4.07e-10 | 6.83e-10 | 2.23e-11 | 172.73671 | 98.196639 | -0.113248 | 5.64e-09 | 1.31e-09 | 1.14e-09 | 3.66e-11 | 173.213501 | 99.68097 | -0.001925 | 1.27e-09 | 2.88e-10 | 7.12e-10 | 2.24e-11 | 172.806137 | 98.338507 | -0.17684 | 3.7e-09 | 8.19e-10 | 7.79e-10 | 2.43e-11
171.943359 | 99.565232 | -0.019353 | 1.78e-09 | 4.07e-10 | 6.83e-10 | 2.23e-11 | 172.804565 | 98.195889 | -0.113241 | 5.64e-09 | 1.31e-09 | 1.14e-09 | 3.66e-11 | 173.282608 | 99.680954 | -0.00194 | 1.27e-09 | 2.88e-10 | 7.12e-10 | 2.24e-11 | 172.872177 | 98.337329 | -0.176799 | 3.7e-09 | 8.18e-10 | 7.79e-10 | 2.43e-11
172.020981 | 99.565105 | -0.019329 | 1.78e-09 | 4.07e-10 | 6.83e-10 | 2.23e-11 | 172.872162 | 98.19514 | -0.113235 | 5.64e-09 | 1.31e-09 | 1.14e-09 | 3.66e-11 | 173.353485 | 99.680939 | -0.001955 | 1.27e-09 | 2.88e-10 | 7.12e-10 | 2.24e-11 | 172.934418 | 98.336151 | -0.176758 | 3.7e-09 | 8.18e-10 | 7.79e-10 | 2.43e-11
172.093842 | 99.564978 | -0.019306 | 1.78e-09 | 4.07e-10 | 6.83e-10 | 2.23e-11 | 172.937851 | 98.19439 | -0.113229 | 5.64e-09 | 1.31e-09 | 1.14e-09 | 3.66e-11 | 173.422195 | 99.680924 | -0.001969 | 1.27e-09 | 2.88e-10 | 7.11e-10 | 2.24e-11 | 172.992508 | 98.334972 | -0.176717 | 3.7e-09 | 8.18e-10 | 7.79e-10 | 2.43e-11
172.163727 | 99.564851 | -0.019283 | 1.78e-09 | 4.07e-10 | 6.83e-10 | 2.23e-11 | 173.005112 | 98.193639 | -0.113223 | 5.64e-09 | 1.31e-09 | 1.14e-09 | 3.66e-11 | 173.490692 | 99.680908 | -0.001984 | 1.27e-09 | 2.88e-10 | 7.11e-10 | 2.24e-11 | 173.050018 | 98.333794 | -0.176675 | 3.7e-09 | 8.18e-10 | 7.79e-10 | 2.43e-11
172.232101 | 99.564723 | -0.01926 | 1.78e-09 | 4.07e-10 | 6.83e-10 | 2.23e-11 | 173.075043 | 98.192889 | -0.113218 | 5.64e-09 | 1.31e-09 | 1.14e-09 | 3.66e-11 | 173.555633 | 99.680892 | -0.001999 | 1.27e-09 | 2.88e-10 | 7.11e-10 | 2.24e-11 | 173.111099 | 98.332616 | -0.176634 | 3.7e-09 | 8.18e-10 | 7.79e-10 | 2.43e-11
172.298508 | 99.564595 | -0.019237 | 1.78e-09 | 4.07e-10 | 6.84e-10 | 2.23e-11 | 173.147354 | 98.192138 | -0.113212 | 5.64e-09 | 1.31e-09 | 1.14e-09 | 3.66e-11 | 173.621368 | 99.680875 | -0.002014 | 1.27e-09 | 2.88e-10 | 7.11e-10 | 2.24e-11 | 173.172577 | 98.331437 | -0.176592 | 3.7e-09 | 8.18e-10 | 7.79e-10 | 2.43e-11
172.364471 | 99.564466 | -0.019214 | 1.78e-09 | 4.07e-10 | 6.84e-10 | 2.23e-11 | 173.222763 | 98.191386 | -0.113207 | 5.64e-09 | 1.31e-09 | 1.14e-09 | 3.66e-11 | 173.686737 | 99.680859 | -0.002028 | 1.27e-09 | 2.88e-10 | 7.11e-10 | 2.24e-11 | 173.236954 | 98.330259 | -0.17655 | 3.7e-09 | 8.18e-10 | 7.79e-10 | 2.43e-11
172.43454 | 99.564338 | -0.019191 | 1.78e-09 | 4.07e-10 | 6.84e-10 | 2.23e-11 | 173.300446 | 98.190634 | -0.113201 | 5.63e-09 | 1.31e-09 | 1.14e-09 | 3.66e-11 | 173.754181 | 99.680842 | -0.002043 | 1.27e-09 | 2.88e-10 | 7.1e-10 | 2.24e-11 | 173.301437 | 98.32908 | -0.176508 | 3.7e-09 | 8.17e-10 | 7.79e-10 | 2.43e-11
172.504059 | 99.564209 | -0.019169 | 1.78e-09 | 4.07e-10 | 6.84e-10 | 2.23e-11 | 173.37645 | 98.189882 | -0.113196 | 5.63e-09 | 1.31e-09 | 1.14e-09 | 3.66e-11 | 173.824295 | 99.680825 | -0.002058 | 1.27e-09 | 2.87e-10 | 7.1e-10 | 2.23e-11 | 173.371582 | 98.327901 | -0.176466 | 3.7e-09 | 8.17e-10 | 7.79e-10 | 2.44e-11
172.574249 | 99.564081 | -0.019146 | 1.78e-09 | 4.06e-10 | 6.84e-10 | 2.23e-11 | 173.451859 | 98.189129 | -0.113191 | 5.63e-09 | 1.31e-09 | 1.14e-09 | 3.65e-11 | 173.897858 | 99.680808 | -0.002072 | 1.27e-09 | 2.87e-10 | 7.1e-10 | 2.23e-11 | 173.441116 | 98.326723 | -0.176424 | 3.7e-09 | 8.17e-10 | 7.79e-10 | 2.44e-11
172.646515 | 99.563952 | -0.019124 | 1.78e-09 | 4.06e-10 | 6.84e-10 | 2.23e-11 | 173.523727 | 98.188376 | -0.113186 | 5.63e-09 | 1.31e-09 | 1.14e-09 | 3.65e-11 | 173.974243 | 99.68079 | -0.002086 | 1.27e-09 | 2.87e-10 | 7.1e-10 | 2.23e-11 | 173.512451 | 98.325544 | -0.176382 | 3.69e-09 | 8.17e-10 | 7.79e-10 | 2.44e-11
172.719894 | 99.563823 | -0.019102 | 1.78e-09 | 4.06e-10 | 6.84e-10 | 2.23e-11 | 173.588944 | 98.187623 | -0.113181 | 5.63e-09 | 1.31e-09 | 1.14e-09 | 3.65e-11 | 174.053391 | 99.680773 | -0.002101 | 1.27e-09 | 2.87e-10 | 7.1e-10 | 2.23e-11 | 173.582993 | 98.324365 | -0.176339 | 3.69e-09 | 8.17e-10 | 7.79e-10 | 2.44e-11
172.78746 | 99.563694 | -0.019079 | 1.78e-09 | 4.06e-10 | 6.84e-10 | 2.23e-11 | 173.648712 | 98.186869 | -0.113176 | 5.63e-09 | 1.31e-09 | 1.14e-09 | 3.65e-11 | 174.13504 | 99.680755 | -0.002115 | 1.27e-09 | 2.87e-10 | 7.1e-10 | 2.23e-11 | 173.654572 | 98.323187 | -0.176296 | 3.69e-09 | 8.17e-10 | 7.79e-10 | 2.44e-11
172.855164 | 99.563566 | -0.019057 | 1.78e-09 | 4.06e-10 | 6.84e-10 | 2.23e-11 | 173.706345 | 98.186116 | -0.113171 | 5.63e-09 | 1.31e-09 | 1.14e-09 | 3.65e-11 | 174.217972 | 99.680737 | -0.002129 | 1.27e-09 | 2.86e-10 | 7.1e-10 | 2.23e-11 | 173.72493 | 98.322008 | -0.176253 | 3.69e-09 | 8.17e-10 | 7.79e-10 | 2.44e-11
172.923294 | 99.563437 | -0.019035 | 1.78e-09 | 4.06e-10 | 6.84e-10 | 2.23e-11 | 173.76358 | 98.185362 | -0.113166 | 5.62e-09 | 1.31e-09 | 1.14e-09 | 3.65e-11 | 174.301178 | 99.680719 | -0.002143 | 1.27e-09 | 2.86e-10 | 7.1e-10 | 2.23e-11 | 173.7966 | 98.32083 | -0.17621 | 3.69e-09 | 8.16e-10 | 7.8e-10 | 2.44e-11
172.991974 | 99.563309 | -0.019013 | 1.78e-09 | 4.05e-10 | 6.84e-10 | 2.23e-11 | 173.820175 | 98.184609 | -0.113161 | 5.62e-09 | 1.31e-09 | 1.14e-09 | 3.65e-11 | 174.380951 | 99.680702 | -0.002157 | 1.27e-09 | 2.86e-10 | 7.1e-10 | 2.23e-11 | 173.867661 | 98.319652 | -0.176167 | 3.69e-09 | 8.16e-10 | 7.8e-10 | 2.44e-11
173.061554 | 99.56318 | -0.018991 | 1.78e-09 | 4.05e-10 | 6.83e-10 | 2.23e-11 | 173.88237 | 98.183855 | -0.113156 | 5.62e-09 | 1.31e-09 | 1.14e-09 | 3.65e-11 | 174.458237 | 99.680684 | -0.002171 | 1.27e-09 | 2.86e-10 | 7.1e-10 | 2.22e-11 | 173.940781 | 98.318474 | -0.176123 | 3.69e-09 | 8.16e-10 | 7.8e-10 | 2.43e-11
173.134552 | 99.563052 | -0.018969 | 1.78e-09 | 4.05e-10 | 6.83e-10 | 2.23e-11 | 173.949646 | 98.183101 | -0.113151 | 5.62e-09 | 1.31e-09 | 1.14e-09 | 3.65e-11 | 174.530945 | 99.680667 | -0.002185 | 1.27e-09 | 2.86e-10 | 7.1e-10 | 2.22e-11 | 174.013626 | 98.317296 | -0.176079 | 3.69e-09 | 8.16e-10 | 7.8e-10 | 2.43e-11
173.211578 | 99.562924 | -0.018947 | 1.77e-09 | 4.05e-10 | 6.83e-10 | 2.23e-11 | 174.023346 | 98.182347 | -0.113146 | 5.62e-09 | 1.31e-09 | 1.14e-09 | 3.65e-11 | 174.601364 | 99.680649 | -0.002198 | 1.27e-09 | 2.86e-10 | 7.1e-10 | 2.22e-11 | 174.085831 | 98.316118 | -0.176035 | 3.69e-09 | 8.16e-10 | 7.8e-10 | 2.43e-11
173.293533 | 99.562796 | -0.018925 | 1.77e-09 | 4.05e-10 | 6.83e-10 | 2.23e-11 | 174.099808 | 98.181593 | -0.113141 | 5.62e-09 | 1.31e-09 | 1.14e-09 | 3.65e-11 | 174.670074 | 99.680632 | -0.002212 | 1.27e-09 | 2.86e-10 | 7.09e-10 | 2.22e-11 | 174.154892 | 98.314941 | -0.175991 | 3.69e-09 | 8.16e-10 | 7.8e-10 | 2.43e-11
173.372849 | 99.562668 | -0.018903 | 1.77e-09 | 4.05e-10 | 6.83e-10 | 2.23e-11 | 174.1763 | 98.180839 | -0.113136 | 5.62e-09 | 1.3e-09 | 1.14e-09 | 3.65e-11 | 174.738312 | 99.680614 | -0.002225 | 1.27e-09 | 2.86e-10 | 7.09e-10 | 2.22e-11 | 174.223434 | 98.313764 | -0.175946 | 3.69e-09 | 8.15e-10 | 7.8e-10 | 2.43e-11
173.451462 | 99.56254 | -0.018881 | 1.77e-09 | 4.05e-10 | 6.83e-10 | 2.23e-11 | 174.252045 | 98.180085 | -0.113132 | 5.62e-09 | 1.3e-09 | 1.14e-09 | 3.65e-11 | 174.805756 | 99.680597 | -0.002239 | 1.27e-09 | 2.86e-10 | 7.09e-10 | 2.22e-11 | 174.290619 | 98.312586 | -0.175901 | 3.69e-09 | 8.15e-10 | 7.8e-10 | 2.43e-11
173.524643 | 99.562412 | -0.018858 | 1.77e-09 | 4.04e-10 | 6.83e-10 | 2.23e-11 | 174.326035 | 98.179331 | -0.113127 | 5.62e-09 | 1.3e-09 | 1.14e-09 | 3.64e-11 | 174.870667 | 99.680579 | -0.002252 | 1.27e-09 | 2.86e-10 | 7.09e-10 | 2.21e-11 | 174.353058 | 98.311409 | -0.175856 | 3.69e-09 | 8.15e-10 | 7.8e-10 | 2.43e-11
173.594437 | 99.562285 | -0.018836 | 1.77e-09 | 4.04e-10 | 6.83e-10 | 2.23e-11 | 174.39563 | 98.178577 | -0.113122 | 5.62e-09 | 1.3e-09 | 1.14e-09 | 3.64e-11 | 174.931137 | 99.680561 | -0.002266 | 1.27e-09 | 2.86e-10 | 7.09e-10 | 2.21e-11 | 174.414124 | 98.310231 | -0.175811 | 3.69e-09 | 8.15e-10 | 7.8e-10 | 2.43e-11
173.656845 | 99.562157 | -0.018814 | 1.77e-09 | 4.04e-10 | 6.83e-10 | 2.23e-11 | 174.462021 | 98.177822 | -0.113117 | 5.62e-09 | 1.3e-09 | 1.14e-09 | 3.64e-11 | 174.993362 | 99.680543 | -0.002279 | 1.26e-09 | 2.86e-10 | 7.09e-10 | 2.22e-11 | 174.47731 | 98.309054 | -0.175765 | 3.69e-09 | 8.15e-10 | 7.79e-10 | 2.43e-11
173.719147 | 99.562029 | -0.018792 | 1.77e-09 | 4.04e-10 | 6.83e-10 | 2.23e-11 | 174.531036 | 98.177068 | -0.113112 | 5.62e-09 | 1.3e-09 | 1.14e-09 | 3.64e-11 | 175.053268 | 99.680524 | -0.002292 | 1.26e-09 | 2.85e-10 | 7.09e-10 | 2.22e-11 | 174.541794 | 98.307877 | -0.175719 | 3.68e-09 | 8.14e-10 | 7.79e-10 | 2.43e-11
173.778839 | 99.561902 | -0.01877 | 1.77e-09 | 4.04e-10 | 6.83e-10 | 2.23e-11 | 174.601257 | 98.176313 | -0.113107 | 5.62e-09 | 1.3e-09 | 1.14e-09 | 3.65e-11 | 175.112137 | 99.680505 | -0.002305 | 1.26e-09 | 2.85e-10 | 7.09e-10 | 2.22e-11 | 174.607529 | 98.306699 | -0.175673 | 3.68e-09 | 8.14e-10 | 7.79e-10 | 2.43e-11
173.841385 | 99.561774 | -0.018747 | 1.77e-09 | 4.04e-10 | 6.83e-10 | 2.23e-11 | 174.673279 | 98.175558 | -0.113103 | 5.62e-09 | 1.3e-09 | 1.14e-09 | 3.65e-11 | 175.170914 | 99.680485 | -0.002318 | 1.26e-09 | 2.85e-10 | 7.09e-10 | 2.22e-11 | 174.675629 | 98.305522 | -0.175626 | 3.68e-09 | 8.14e-10 | 7.79e-10 | 2.43e-11
173.905777 | 99.561645 | -0.018725 | 1.77e-09 | 4.04e-10 | 6.83e-10 | 2.23e-11 | 174.744659 | 98.174802 | -0.113098 | 5.61e-09 | 1.3e-09 | 1.14e-09 | 3.65e-11 | 175.234345 | 99.680465 | -0.00233 | 1.26e-09 | 2.85e-10 | 7.09e-10 | 2.22e-11 | 174.745483 | 98.304344 | -0.175579 | 3.68e-09 | 8.14e-10 | 7.79e-10 | 2.44e-11
173.97377 | 99.561517 | -0.018702 | 1.77e-09 | 4.04e-10 | 6.83e-10 | 2.23e-11 | 174.821625 | 98.174046 | -0.113093 | 5.61e-09 | 1.3e-09 | 1.14e-09 | 3.65e-11 | 175.298798 | 99.680444 | -0.002343 | 1.26e-09 | 2.85e-10 | 7.08e-10 | 2.22e-11 | 174.81839 | 98.303167 | -0.175532 | 3.68e-09 | 8.14e-10 | 7.79e-10 | 2.44e-11
174.045044 | 99.561388 | -0.01868 | 1.77e-09 | 4.04e-10 | 6.84e-10 | 2.23e-11 | 174.896545 | 98.17329 | -0.113088 | 5.61e-09 | 1.3e-09 | 1.14e-09 | 3.65e-11 | 175.364288 | 99.680423 | -0.002355 | 1.26e-09 | 2.85e-10 | 7.08e-10 | 2.23e-11 | 174.8909 | 98.301989 | -0.175484 | 3.68e-09 | 8.13e-10 | 7.79e-10 | 2.44e-11
174.121216 | 99.561259 | -0.018657 | 1.77e-09 | 4.04e-10 | 6.84e-10 | 2.23e-11 | 174.970627 | 98.172534 | -0.113083 | 5.61e-09 | 1.3e-09 | 1.14e-09 | 3.65e-11 | 175.433716 | 99.680401 | -0.002367 | 1.26e-09 | 2.85e-10 | 7.08e-10 | 2.23e-11 | 174.963196 | 98.300812 | -0.175436 | 3.68e-09 | 8.13e-10 | 7.79e-10 | 2.44e-11
174.199265 | 99.56113 | -0.018635 | 1.77e-09 | 4.04e-10 | 6.84e-10 | 2.23e-11 | 175.04335 | 98.171777 | -0.113078 | 5.61e-09 | 1.3e-09 | 1.14e-09 | 3.65e-11 | 175.508698 | 99.680379 | -0.00238 | 1.26e-09 | 2.85e-10 | 7.08e-10 | 2.23e-11 | 175.03595 | 98.299635 | -0.175388 | 3.68e-09 | 8.13e-10 | 7.79e-10 | 2.44e-11
174.278519 | 99.561001 | -0.018612 | 1.77e-09 | 4.04e-10 | 6.84e-10 | 2.23e-11 | 175.114273 | 98.171021 | -0.113073 | 5.61e-09 | 1.3e-09 | 1.14e-09 | 3.65e-11 | 175.58609 | 99.680357 | -0.002391 | 1.26e-09 | 2.85e-10 | 7.08e-10 | 2.23e-11 | 175.111908 | 98.298457 | -0.17534 | 3.68e-09 | 8.13e-10 | 7.79e-10 | 2.44e-11
174.358032 | 99.560872 | -0.018589 | 1.77e-09 | 4.04e-10 | 6.84e-10 | 2.23e-11 | 175.180817 | 98.170264 | -0.113068 | 5.61e-09 | 1.3e-09 | 1.14e-09 | 3.65e-11 | 175.662735 | 99.680334 | -0.002403 | 1.26e-09 | 2.85e-10 | 7.08e-10 | 2.23e-11 | 175.187164 | 98.297281 | -0.175291 | 3.68e-09 | 8.13e-10 | 7.79e-10 | 2.44e-11
174.434906 | 99.560744 | -0.018566 | 1.77e-09 | 4.04e-10 | 6.84e-10 | 2.23e-11 | 175.248138 | 98.169508 | -0.113064 | 5.61e-09 | 1.3e-09 | 1.14e-09 | 3.65e-11 | 175.738831 | 99.680312 | -0.002415 | 1.26e-09 | 2.85e-10 | 7.08e-10 | 2.23e-11 | 175.260574 | 98.296104 | -0.175242 | 3.68e-09 | 8.13e-10 | 7.79e-10 | 2.44e-11
174.512482 | 99.560615 | -0.018543 | 1.77e-09 | 4.04e-10 | 6.84e-10 | 2.23e-11 | 175.312637 | 98.168752 | -0.113059 | 5.61e-09 | 1.3e-09 | 1.14e-09 | 3.66e-11 | 175.815964 | 99.68029 | -0.002426 | 1.26e-09 | 2.85e-10 | 7.08e-10 | 2.23e-11 | 175.336685 | 98.294928 | -0.175192 | 3.68e-09 | 8.13e-10 | 7.79e-10 | 2.44e-11
174.586914 | 99.560487 | -0.01852 | 1.77e-09 | 4.04e-10 | 6.84e-10 | 2.23e-11 | 175.37738 | 98.167996 | -0.113054 | 5.6e-09 | 1.3e-09 | 1.14e-09 | 3.66e-11 | 175.892487 | 99.680267 | -0.002438 | 1.26e-09 | 2.85e-10 | 7.08e-10 | 2.23e-11 | 175.413254 | 98.293753 | -0.175143 | 3.68e-09 | 8.13e-10 | 7.78e-10 | 2.43e-11
174.66037 | 99.56036 | -0.018497 | 1.77e-09 | 4.04e-10 | 6.84e-10 | 2.23e-11 | 175.442795 | 98.16724 | -0.113049 | 5.6e-09 | 1.3e-09 | 1.14e-09 | 3.66e-11 | 175.965698 | 99.680245 | -0.002449 | 1.26e-09 | 2.85e-10 | 7.08e-10 | 2.23e-11 | 175.486298 | 98.292579 | -0.175093 | 3.68e-09 | 8.13e-10 | 7.78e-10 | 2.43e-11
174.73259 | 99.560233 | -0.018474 | 1.77e-09 | 4.04e-10 | 6.84e-10 | 2.23e-11 | 175.508484 | 98.166485 | -0.113044 | 5.6e-09 | 1.3e-09 | 1.14e-09 | 3.66e-11 | 176.036545 | 99.680223 | -0.00246 | 1.26e-09 | 2.85e-10 | 7.08e-10 | 2.23e-11 | 175.555405 | 98.291405 | -0.175043 | 3.67e-09 | 8.12e-10 | 7.78e-10 | 2.43e-11
174.803589 | 99.560107 | -0.018451 | 1.77e-09 | 4.04e-10 | 6.84e-10 | 2.23e-11 | 175.571243 | 98.165731 | -0.113039 | 5.6e-09 | 1.3e-09 | 1.14e-09 | 3.66e-11 | 176.109467 | 99.680202 | -0.002471 | 1.26e-09 | 2.85e-10 | 7.08e-10 | 2.23e-11 | 175.622681 | 98.290232 | -0.174992 | 3.67e-09 | 8.12e-10 | 7.78e-10 | 2.43e-11
174.87355 | 99.559982 | -0.018428 | 1.77e-09 | 4.04e-10 | 6.84e-10 | 2.23e-11 | 175.638153 | 98.164977 | -0.113034 | 5.6e-09 | 1.3e-09 | 1.14e-09 | 3.66e-11 | 176.180817 | 99.680181 | -0.002482 | 1.26e-09 | 2.85e-10 | 7.07e-10 | 2.23e-11 | 175.686203 | 98.289061 | -0.174941 | 3.67e-09 | 8.12e-10 | 7.78e-10 | 2.43e-11
174.945709 | 99.559857 | -0.018404 | 1.77e-09 | 4.04e-10 | 6.84e-10 | 2.23e-11 | 175.706085 | 98.164223 | -0.113029 | 5.6e-09 | 1.3e-09 | 1.14e-09 | 3.66e-11 | 176.251556 | 99.68016 | -0.002492 | 1.26e-09 | 2.84e-10 | 7.07e-10 | 2.23e-11 | 175.749542 | 98.287891 | -0.17489 | 3.67e-09 | 8.12e-10 | 7.78e-10 | 2.42e-11
175.016983 | 99.559734 | -0.018381 | 1.77e-09 | 4.04e-10 | 6.84e-10 | 2.23e-11 | 175.771759 | 98.163471 | -0.113025 | 5.6e-09 | 1.3e-09 | 1.14e-09 | 3.66e-11 | 176.318863 | 99.68014 | -0.002503 | 1.26e-09 | 2.84e-10 | 7.07e-10 | 2.23e-11 | 175.810425 | 98.286721 | -0.174839 | 3.67e-09 | 8.12e-10 | 7.79e-10 | 2.42e-11
175.090576 | 99.559611 | -0.018358 | 1.77e-09 | 4.04e-10 | 6.84e-10 | 2.23e-11 | 175.839615 | 98.162718 | -0.11302 | 5.6e-09 | 1.3e-09 | 1.14e-09 | 3.66e-11 | 176.389725 | 99.680121 | -0.002514 | 1.26e-09 | 2.84e-10 | 7.07e-10 | 2.23e-11 | 175.874085 | 98.285554 | -0.174788 | 3.67e-09 | 8.12e-10 | 7.79e-10 | 2.42e-11
175.163666 | 99.559489 | -0.018335 | 1.77e-09 | 4.03e-10 | 6.84e-10 | 2.23e-11 | 175.911606 | 98.161967 | -0.113016 | 5.6e-09 | 1.3e-09 | 1.14e-09 | 3.67e-11 | 176.457901 | 99.680103 | -0.002524 | 1.26e-09 | 2.84e-10 | 7.07e-10 | 2.22e-11 | 175.936935 | 98.284387 | -0.174737 | 3.67e-09 | 8.11e-10 | 7.79e-10 | 2.42e-11
175.236176 | 99.559368 | -0.018312 | 1.77e-09 | 4.03e-10 | 6.84e-10 | 2.23e-11 | 175.983948 | 98.161216 | -0.113011 | 5.6e-09 | 1.3e-09 | 1.14e-09 | 3.67e-11 | 176.526718 | 99.680085 | -0.002535 | 1.26e-09 | 2.84e-10 | 7.07e-10 | 2.22e-11 | 176.004211 | 98.283222 | -0.174685 | 3.67e-09 | 8.11e-10 | 7.79e-10 | 2.42e-11
175.305512 | 99.559248 | -0.01829 | 1.77e-09 | 4.03e-10 | 6.85e-10 | 2.23e-11 | 176.058777 | 98.160466 | -0.113007 | 5.6e-09 | 1.3e-09 | 1.14e-09 | 3.67e-11 | 176.59491 | 99.680068 | -0.002546 | 1.26e-09 | 2.84e-10 | 7.07e-10 | 2.22e-11 | 176.069458 | 98.282057 | -0.174634 | 3.67e-09 | 8.11e-10 | 7.79e-10 | 2.42e-11
175.379044 | 99.559129 | -0.018267 | 1.77e-09 | 4.03e-10 | 6.85e-10 | 2.23e-11 | 176.136368 | 98.159716 | -0.113003 | 5.6e-09 | 1.3e-09 | 1.14e-09 | 3.67e-11 | 176.662567 | 99.680052 | -0.002556 | 1.25e-09 | 2.84e-10 | 7.07e-10 | 2.21e-11 | 176.139389 | 98.280894 | -0.174582 | 3.67e-09 | 8.11e-10 | 7.79e-10 | 2.43e-11
175.45256 | 99.559011 | -0.018245 | 1.77e-09 | 4.03e-10 | 6.85e-10 | 2.23e-11 | 176.214325 | 98.158967 | -0.112999 | 5.59e-09 | 1.3e-09 | 1.14e-09 | 3.67e-11 | 176.729431 | 99.680036 | -0.002567 | 1.25e-09 | 2.84e-10 | 7.07e-10 | 2.21e-11 | 176.210281 | 98.279732 | -0.174531 | 3.67e-09 | 8.11e-10 | 7.79e-10 | 2.43e-11
175.525589 | 99.558894 | -0.018222 | 1.77e-09 | 4.03e-10 | 6.85e-10 | 2.23e-11 | 176.292282 | 98.158218 | -0.112995 | 5.59e-09 | 1.3e-09 | 1.14e-09 | 3.67e-11 | 176.79599 | 99.680021 | -0.002578 | 1.25e-09 | 2.83e-10 | 7.07e-10 | 2.21e-11 | 176.283768 | 98.27857 | -0.174479 | 3.67e-09 | 8.11e-10 | 7.79e-10 | 2.43e-11
175.599609 | 99.558777 | -0.0182 | 1.77e-09 | 4.03e-10 | 6.85e-10 | 2.23e-11 | 176.367981 | 98.157469 | -0.112992 | 5.59e-09 | 1.3e-09 | 1.14e-09 | 3.67e-11 | 176.861267 | 99.680006 | -0.002589 | 1.25e-09 | 2.83e-10 | 7.07e-10 | 2.21e-11 | 176.356308 | 98.27741 | -0.174427 | 3.67e-09 | 8.11e-10 | 7.79e-10 | 2.43e-11
175.675461 | 99.558661 | -0.018179 | 1.77e-09 | 4.03e-10 | 6.85e-10 | 2.23e-11 | 176.44072 | 98.156721 | -0.112989 | 5.59e-09 | 1.3e-09 | 1.14e-09 | 3.67e-11 | 176.929871 | 99.679991 | -0.0026 | 1.25e-09 | 2.83e-10 | 7.07e-10 | 2.2e-11 | 176.430969 | 98.27625 | -0.174376 | 3.67e-09 | 8.11e-10 | 7.79e-10 | 2.43e-11
175.748718 | 99.558546 | -0.018157 | 1.77e-09 | 4.03e-10 | 6.85e-10 | 2.24e-11 | 176.511322 | 98.155973 | -0.112986 | 5.59e-09 | 1.3e-09 | 1.14e-09 | 3.67e-11 | 177.00116 | 99.679977 | -0.002611 | 1.25e-09 | 2.83e-10 | 7.07e-10 | 2.2e-11 | 176.504486 | 98.275091 | -0.174324 | 3.67e-09 | 8.1e-10 | 7.8e-10 | 2.43e-11
175.820465 | 99.55843 | -0.018136 | 1.77e-09 | 4.03e-10 | 6.85e-10 | 2.24e-11 | 176.581131 | 98.155225 | -0.112983 | 5.59e-09 | 1.3e-09 | 1.14e-09 | 3.67e-11 | 177.0737 | 99.679962 | -0.002623 | 1.25e-09 | 2.83e-10 | 7.07e-10 | 2.2e-11 | 176.581207 | 98.273932 | -0.174273 | 3.66e-09 | 8.1e-10 | 7.8e-10 | 2.44e-11
175.889282 | 99.558315 | -0.018115 | 1.77e-09 | 4.03e-10 | 6.85e-10 | 2.23e-11 | 176.646072 | 98.154477 | -0.11298 | 5.59e-09 | 1.3e-09 | 1.14e-09 | 3.67e-11 | 177.147308 | 99.679948 | -0.002634 | 1.25e-09 | 2.83e-10 | 7.07e-10 | 2.2e-11 | 176.657654 | 98.272774 | -0.174221 | 3.66e-09 | 8.1e-10 | 7.8e-10 | 2.44e-11
175.955338 | 99.558201 | -0.018094 | 1.77e-09 | 4.03e-10 | 6.85e-10 | 2.23e-11 | 176.706451 | 98.153729 | -0.112978 | 5.59e-09 | 1.3e-09 | 1.14e-09 | 3.67e-11 | 177.225174 | 99.679934 | -0.002646 | 1.25e-09 | 2.83e-10 | 7.07e-10 | 2.2e-11 | 176.736664 | 98.271617 | -0.17417 | 3.66e-09 | 8.1e-10 | 7.8e-10 | 2.44e-11
176.018784 | 99.558086 | -0.018073 | 1.77e-09 | 4.03e-10 | 6.85e-10 | 2.23e-11 | 176.768799 | 98.15298 | -0.112976 | 5.59e-09 | 1.3e-09 | 1.14e-09 | 3.67e-11 | 177.30394 | 99.679919 | -0.002658 | 1.25e-09 | 2.83e-10 | 7.06e-10 | 2.2e-11 | 176.816849 | 98.27046 | -0.174119 | 3.66e-09 | 8.1e-10 | 7.8e-10 | 2.44e-11
176.078888 | 99.557972 | -0.018053 | 1.76e-09 | 4.03e-10 | 6.85e-10 | 2.22e-11 | 176.832291 | 98.152232 | -0.112974 | 5.59e-09 | 1.3e-09 | 1.14e-09 | 3.67e-11 | 177.378326 | 99.679905 | -0.00267 | 1.25e-09 | 2.83e-10 | 7.06e-10 | 2.2e-11 | 176.897308 | 98.269303 | -0.174067 | 3.66e-09 | 8.1e-10 | 7.8e-10 | 2.44e-11
176.137909 | 99.557857 | -0.018033 | 1.76e-09 | 4.03e-10 | 6.85e-10 | 2.22e-11 | 176.894211 | 98.151483 | -0.112973 | 5.58e-09 | 1.3e-09 | 1.14e-09 | 3.66e-11 | 177.450165 | 99.67989 | -0.002682 | 1.25e-09 | 2.83e-10 | 7.06e-10 | 2.2e-11 | 176.972565 | 98.268146 | -0.174016 | 3.66e-09 | 8.1e-10 | 7.8e-10 | 2.44e-11
176.19989 | 99.557743 | -0.018013 | 1.76e-09 | 4.03e-10 | 6.85e-10 | 2.22e-11 | 176.958847 | 98.150734 | -0.112971 | 5.58e-09 | 1.3e-09 | 1.14e-09 | 3.66e-11 | 177.521759 | 99.679875 | -0.002695 | 1.25e-09 | 2.82e-10 | 7.06e-10 | 2.21e-11 | 177.045746 | 98.266989 | -0.173965 | 3.66e-09 | 8.09e-10 | 7.8e-10 | 2.44e-11
176.262772 | 99.557628 | -0.017993 | 1.76e-09 | 4.03e-10 | 6.85e-10 | 2.22e-11 | 177.025925 | 98.149985 | -0.11297 | 5.58e-09 | 1.3e-09 | 1.14e-09 | 3.66e-11 | 177.589829 | 99.679859 | -0.002707 | 1.25e-09 | 2.82e-10 | 7.06e-10 | 2.21e-11 | 177.114487 | 98.265833 | -0.173914 | 3.66e-09 | 8.09e-10 | 7.8e-10 | 2.44e-11
176.32843 | 99.557513 | -0.017974 | 1.76e-09 | 4.03e-10 | 6.85e-10 | 2.21e-11 | 177.094391 | 98.149235 | -0.11297 | 5.58e-09 | 1.3e-09 | 1.14e-09 | 3.66e-11 | 177.654099 | 99.679843 | -0.00272 | 1.25e-09 | 2.82e-10 | 7.06e-10 | 2.21e-11 | 177.179459 | 98.264676 | -0.173863 | 3.66e-09 | 8.09e-10 | 7.8e-10 | 2.44e-11
176.393311 | 99.557398 | -0.017955 | 1.76e-09 | 4.03e-10 | 6.85e-10 | 2.21e-11 | 177.1651 | 98.148485 | -0.112969 | 5.58e-09 | 1.3e-09 | 1.14e-09 | 3.66e-11 | 177.718292 | 99.679827 | -0.002733 | 1.25e-09 | 2.82e-10 | 7.06e-10 | 2.21e-11 | 177.237213 | 98.263519 | -0.173812 | 3.66e-09 | 8.09e-10 | 7.8e-10 | 2.44e-11
176.464188 | 99.557283 | -0.017936 | 1.76e-09 | 4.02e-10 | 6.85e-10 | 2.21e-11 | 177.236481 | 98.147735 | -0.112969 | 5.58e-09 | 1.3e-09 | 1.14e-09 | 3.66e-11 | 177.785523 | 99.679811 | -0.002746 | 1.25e-09 | 2.82e-10 | 7.05e-10 | 2.21e-11 | 177.293259 | 98.262363 | -0.173761 | 3.66e-09 | 8.09e-10 | 7.8e-10 | 2.44e-11
176.534393 | 99.557168 | -0.017918 | 1.76e-09 | 4.02e-10 | 6.85e-10 | 2.21e-11 | 177.311035 | 98.146984 | -0.112969 | 5.57e-09 | 1.3e-09 | 1.14e-09 | 3.66e-11 | 177.856918 | 99.679794 | -0.00276 | 1.25e-09 | 2.82e-10 | 7.05e-10 | 2.21e-11 | 177.348694 | 98.261206 | -0.173711 | 3.66e-09 | 8.08e-10 | 7.8e-10 | 2.44e-11
176.607758 | 99.557052 | -0.0179 | 1.76e-09 | 4.02e-10 | 6.85e-10 | 2.21e-11 | 177.38591 | 98.146233 | -0.112969 | 5.57e-09 | 1.3e-09 | 1.14e-09 | 3.66e-11 | 177.929398 | 99.679777 | -0.002773 | 1.25e-09 | 2.82e-10 | 7.05e-10 | 2.21e-11 | 177.404221 | 98.260049 | -0.17366 | 3.65e-09 | 8.08e-10 | 7.8e-10 | 2.44e-11
176.681809 | 99.556937 | -0.017881 | 1.76e-09 | 4.02e-10 | 6.85e-10 | 2.21e-11 | 177.463226 | 98.145481 | -0.112969 | 5.57e-09 | 1.29e-09 | 1.14e-09 | 3.66e-11 | 178.003433 | 99.67976 | -0.002787 | 1.25e-09 | 2.82e-10 | 7.05e-10 | 2.21e-11 | 177.463181 | 98.258892 | -0.173609 | 3.65e-09 | 8.08e-10 | 7.8e-10 | 2.44e-11
176.757965 | 99.556821 | -0.017864 | 1.76e-09 | 4.02e-10 | 6.85e-10 | 2.21e-11 | 177.536835 | 98.14473 | -0.11297 | 5.57e-09 | 1.29e-09 | 1.14e-09 | 3.66e-11 | 178.080887 | 99.679742 | -0.002801 | 1.25e-09 | 2.82e-10 | 7.04e-10 | 2.21e-11 | 177.524323 | 98.257735 | -0.173559 | 3.65e-09 | 8.08e-10 | 7.8e-10 | 2.44e-11
176.834137 | 99.556705 | -0.017846 | 1.76e-09 | 4.02e-10 | 6.85e-10 | 2.21e-11 | 177.612045 | 98.143978 | -0.112971 | 5.57e-09 | 1.29e-09 | 1.14e-09 | 3.66e-11 | 178.160248 | 99.679724 | -0.002815 | 1.25e-09 | 2.82e-10 | 7.04e-10 | 2.2e-11 | 177.591507 | 98.256578 | -0.173508 | 3.65e-09 | 8.07e-10 | 7.8e-10 | 2.44e-11
176.912399 | 99.556588 | -0.017828 | 1.76e-09 | 4.02e-10 | 6.85e-10 | 2.22e-11 | 177.68718 | 98.143226 | -0.112972 | 5.57e-09 | 1.29e-09 | 1.14e-09 | 3.66e-11 | 178.237778 | 99.679706 | -0.00283 | 1.25e-09 | 2.82e-10 | 7.04e-10 | 2.2e-11 | 177.663025 | 98.255421 | -0.173457 | 3.65e-09 | 8.07e-10 | 7.8e-10 | 2.44e-11
176.987625 | 99.556472 | -0.017811 | 1.76e-09 | 4.02e-10 | 6.85e-10 | 2.22e-11 | 177.761139 | 98.142473 | -0.112973 | 5.57e-09 | 1.29e-09 | 1.14e-09 | 3.65e-11 | 178.31012 | 99.679689 | -0.002844 | 1.25e-09 | 2.81e-10 | 7.04e-10 | 2.2e-11 | 177.738373 | 98.254264 | -0.173407 | 3.65e-09 | 8.07e-10 | 7.79e-10 | 2.44e-11
177.063141 | 99.556355 | -0.017794 | 1.76e-09 | 4.02e-10 | 6.85e-10 | 2.22e-11 | 177.829865 | 98.141721 | -0.112974 | 5.57e-09 | 1.29e-09 | 1.14e-09 | 3.65e-11 | 178.383331 | 99.679671 | -0.002859 | 1.25e-09 | 2.81e-10 | 7.03e-10 | 2.2e-11 | 177.815506 | 98.253108 | -0.173356 | 3.65e-09 | 8.07e-10 | 7.79e-10 | 2.44e-11
177.137161 | 99.556239 | -0.017777 | 1.76e-09 | 4.02e-10 | 6.85e-10 | 2.22e-11 | 177.89711 | 98.140968 | -0.112976 | 5.57e-09 | 1.29e-09 | 1.14e-09 | 3.65e-11 | 178.45639 | 99.679653 | -0.002874 | 1.25e-09 | 2.81e-10 | 7.03e-10 | 2.2e-11 | 177.892487 | 98.251951 | -0.173306 | 3.65e-09 | 8.07e-10 | 7.79e-10 | 2.44e-11
177.209 | 99.556122 | -0.01776 | 1.76e-09 | 4.02e-10 | 6.86e-10 | 2.22e-11 | 177.96196 | 98.140215 | -0.112978 | 5.57e-09 | 1.29e-09 | 1.14e-09 | 3.65e-11 | 178.527557 | 99.679635 | -0.002889 | 1.24e-09 | 2.81e-10 | 7.03e-10 | 2.2e-11 | 177.971344 | 98.250795 | -0.173255 | 3.65e-09 | 8.07e-10 | 7.8e-10 | 2.44e-11
177.278046 | 99.556006 | -0.017744 | 1.76e-09 | 4.02e-10 | 6.86e-10 | 2.23e-11 | 178.026306 | 98.139462 | -0.11298 | 5.57e-09 | 1.29e-09 | 1.14e-09 | 3.65e-11 | 178.596146 | 99.679618 | -0.002904 | 1.24e-09 | 2.81e-10 | 7.03e-10 | 2.2e-11 | 178.048508 | 98.249638 | -0.173205 | 3.65e-09 | 8.07e-10 | 7.8e-10 | 2.44e-11
177.348297 | 99.555889 | -0.017728 | 1.76e-09 | 4.01e-10 | 6.86e-10 | 2.23e-11 | 178.090332 | 98.13871 | -0.112983 | 5.57e-09 | 1.29e-09 | 1.14e-09 | 3.65e-11 | 178.66423 | 99.679601 | -0.002919 | 1.24e-09 | 2.81e-10 | 7.03e-10 | 2.19e-11 | 178.125732 | 98.248483 | -0.173154 | 3.65e-09 | 8.07e-10 | 7.8e-10 | 2.44e-11
177.420242 | 99.555773 | -0.017712 | 1.76e-09 | 4.01e-10 | 6.86e-10 | 2.23e-11 | 178.155579 | 98.137957 | -0.112985 | 5.57e-09 | 1.29e-09 | 1.14e-09 | 3.65e-11 | 178.732285 | 99.679584 | -0.002935 | 1.24e-09 | 2.81e-10 | 7.03e-10 | 2.19e-11 | 178.202545 | 98.247327 | -0.173104 | 3.65e-09 | 8.07e-10 | 7.8e-10 | 2.44e-11
177.49057 | 99.555657 | -0.017696 | 1.76e-09 | 4.01e-10 | 6.86e-10 | 2.23e-11 | 178.225006 | 98.137205 | -0.112988 | 5.57e-09 | 1.29e-09 | 1.14e-09 | 3.66e-11 | 178.802368 | 99.679567 | -0.002951 | 1.24e-09 | 2.81e-10 | 7.03e-10 | 2.19e-11 | 178.281128 | 98.246172 | -0.173053 | 3.65e-09 | 8.07e-10 | 7.8e-10 | 2.45e-11
177.561081 | 99.555541 | -0.01768 | 1.76e-09 | 4.01e-10 | 6.86e-10 | 2.23e-11 | 178.298386 | 98.136452 | -0.112991 | 5.57e-09 | 1.29e-09 | 1.14e-09 | 3.66e-11 | 178.869888 | 99.679551 | -0.002967 | 1.24e-09 | 2.81e-10 | 7.03e-10 | 2.19e-11 | 178.356613 | 98.245018 | -0.173003 | 3.65e-09 | 8.07e-10 | 7.8e-10 | 2.45e-11
177.633606 | 99.555425 | -0.017665 | 1.76e-09 | 4.01e-10 | 6.86e-10 | 2.23e-11 | 178.371872 | 98.1357 | -0.112995 | 5.57e-09 | 1.29e-09 | 1.14e-09 | 3.66e-11 | 178.939545 | 99.679535 | -0.002983 | 1.24e-09 | 2.81e-10 | 7.03e-10 | 2.19e-11 | 178.432449 | 98.243864 | -0.172953 | 3.65e-09 | 8.07e-10 | 7.8e-10 | 2.45e-11
177.708328 | 99.55531 | -0.017649 | 1.76e-09 | 4.01e-10 | 6.86e-10 | 2.23e-11 | 178.445908 | 98.134949 | -0.112998 | 5.56e-09 | 1.29e-09 | 1.14e-09 | 3.66e-11 | 179.009796 | 99.67952 | -0.002999 | 1.24e-09 | 2.81e-10 | 7.03e-10 | 2.19e-11 | 178.505219 | 98.242711 | -0.172902 | 3.65e-09 | 8.07e-10 | 7.8e-10 | 2.45e-11
177.782272 | 99.555195 | -0.017635 | 1.76e-09 | 4.01e-10 | 6.86e-10 | 2.23e-11 | 178.521332 | 98.134197 | -0.113002 | 5.56e-09 | 1.29e-09 | 1.14e-09 | 3.67e-11 | 179.082764 | 99.679505 | -0.003016 | 1.24e-09 | 2.8e-10 | 7.03e-10 | 2.19e-11 | 178.574966 | 98.241558 | -0.172852 | 3.65e-09 | 8.07e-10 | 7.8e-10 | 2.45e-11
177.856903 | 99.55508 | -0.01762 | 1.76e-09 | 4.01e-10 | 6.86e-10 | 2.24e-11 | 178.594147 | 98.133446 | -0.113006 | 5.56e-09 | 1.29e-09 | 1.14e-09 | 3.67e-11 | 179.151856 | 99.679489 | -0.003033 | 1.24e-09 | 2.8e-10 | 7.03e-10 | 2.19e-11 | 178.643921 | 98.240406 | -0.172802 | 3.65e-09 | 8.07e-10 | 7.8e-10 | 2.45e-11
177.930771 | 99.554965 | -0.017605 | 1.75e-09 | 4.01e-10 | 6.86e-10 | 2.24e-11 | 178.661835 | 98.132695 | -0.113011 | 5.56e-09 | 1.29e-09 | 1.14e-09 | 3.67e-11 | 179.226028 | 99.679475 | -0.00305 | 1.24e-09 | 2.8e-10 | 7.03e-10 | 2.19e-11 | 178.710053 | 98.239255 | -0.172752 | 3.65e-09 | 8.07e-10 | 7.8e-10 | 2.45e-11
178.004028 | 99.55485 | -0.017591 | 1.75e-09 | 4.01e-10 | 6.86e-10 | 2.24e-11 | 178.729813 | 98.131944 | -0.113016 | 5.56e-09 | 1.29e-09 | 1.14e-09 | 3.67e-11 | 179.301422 | 99.67946 | -0.003067 | 1.24e-09 | 2.8e-10 | 7.03e-10 | 2.19e-11 | 178.774155 | 98.238104 | -0.172702 | 3.64e-09 | 8.07e-10 | 7.8e-10 | 2.45e-11
178.073654 | 99.554735 | -0.017577 | 1.75e-09 | 4.01e-10 | 6.86e-10 | 2.24e-11 | 178.798462 | 98.131193 | -0.113021 | 5.56e-09 | 1.29e-09 | 1.14e-09 | 3.67e-11 | 179.378555 | 99.679445 | -0.003085 | 1.24e-09 | 2.8e-10 | 7.03e-10 | 2.19e-11 | 178.83577 | 98.236954 | -0.172652 | 3.64e-09 | 8.07e-10 | 7.8e-10 | 2.45e-11
178.1418 | 99.554621 | -0.017564 | 1.75e-09 | 4e-10 | 6.86e-10 | 2.24e-11 | 178.866547 | 98.130442 | -0.113026 | 5.56e-09 | 1.29e-09 | 1.14e-09 | 3.67e-11 | 179.45314 | 99.679431 | -0.003103 | 1.24e-09 | 2.8e-10 | 7.03e-10 | 2.19e-11 | 178.901947 | 98.235804 | -0.172602 | 3.64e-09 | 8.07e-10 | 7.8e-10 | 2.45e-11
178.208893 | 99.554506 | -0.01755 | 1.75e-09 | 4e-10 | 6.86e-10 | 2.24e-11 | 178.937531 | 98.129692 | -0.113032 | 5.56e-09 | 1.29e-09 | 1.14e-09 | 3.67e-11 | 179.527954 | 99.679417 | -0.003121 | 1.24e-09 | 2.8e-10 | 7.03e-10 | 2.19e-11 | 178.965836 | 98.234654 | -0.172552 | 3.64e-09 | 8.07e-10 | 7.8e-10 | 2.45e-11
178.280914 | 99.554392 | -0.017537 | 1.75e-09 | 4e-10 | 6.86e-10 | 2.24e-11 | 179.007721 | 98.128941 | -0.113037 | 5.56e-09 | 1.29e-09 | 1.14e-09 | 3.67e-11 | 179.60083 | 99.679402 | -0.003139 | 1.24e-09 | 2.8e-10 | 7.03e-10 | 2.19e-11 | 179.033371 | 98.233506 | -0.172503 | 3.64e-09 | 8.07e-10 | 7.8e-10 | 2.45e-11
178.353058 | 99.554277 | -0.017524 | 1.75e-09 | 4e-10 | 6.86e-10 | 2.23e-11 | 179.078735 | 98.12819 | -0.113044 | 5.56e-09 | 1.29e-09 | 1.14e-09 | 3.67e-11 | 179.674454 | 99.679388 | -0.003158 | 1.24e-09 | 2.8e-10 | 7.03e-10 | 2.19e-11 | 179.1026 | 98.232357 | -0.172453 | 3.64e-09 | 8.07e-10 | 7.8e-10 | 2.45e-11
178.424225 | 99.554162 | -0.017511 | 1.75e-09 | 4e-10 | 6.86e-10 | 2.23e-11 | 179.150482 | 98.127439 | -0.11305 | 5.56e-09 | 1.29e-09 | 1.14e-09 | 3.67e-11 | 179.744888 | 99.679374 | -0.003176 | 1.24e-09 | 2.8e-10 | 7.03e-10 | 2.19e-11 | 179.1745 | 98.231209 | -0.172404 | 3.64e-09 | 8.07e-10 | 7.8e-10 | 2.45e-11
178.497009 | 99.554048 | -0.017498 | 1.75e-09 | 4e-10 | 6.85e-10 | 2.23e-11 | 179.221268 | 98.126688 | -0.113056 | 5.55e-09 | 1.29e-09 | 1.14e-09 | 3.67e-11 | 179.813248 | 99.67936 | -0.003195 | 1.24e-09 | 2.8e-10 | 7.03e-10 | 2.19e-11 | 179.245834 | 98.230062 | -0.172354 | 3.64e-09 | 8.06e-10 | 7.8e-10 | 2.45e-11
178.571274 | 99.553932 | -0.017486 | 1.75e-09 | 4e-10 | 6.85e-10 | 2.23e-11 | 179.290787 | 98.125937 | -0.113063 | 5.55e-09 | 1.29e-09 | 1.14e-09 | 3.67e-11 | 179.882187 | 99.679345 | -0.003214 | 1.24e-09 | 2.79e-10 | 7.03e-10 | 2.19e-11 | 179.320374 | 98.228915 | -0.172305 | 3.64e-09 | 8.06e-10 | 7.8e-10 | 2.45e-11
178.64064 | 99.553817 | -0.017474 | 1.75e-09 | 4e-10 | 6.86e-10 | 2.23e-11 | 179.358612 | 98.125186 | -0.11307 | 5.55e-09 | 1.29e-09 | 1.14e-09 | 3.66e-11 | 179.948654 | 99.679331 | -0.003234 | 1.24e-09 | 2.79e-10 | 7.03e-10 | 2.2e-11 | 179.392731 | 98.227768 | -0.172256 | 3.64e-09 | 8.06e-10 | 7.8e-10 | 2.45e-11
178.708069 | 99.553702 | -0.017462 | 1.75e-09 | 4e-10 | 6.86e-10 | 2.23e-11 | 179.428131 | 98.124434 | -0.113078 | 5.55e-09 | 1.29e-09 | 1.14e-09 | 3.66e-11 | 180.015015 | 99.679316 | -0.003253 | 1.24e-09 | 2.79e-10 | 7.03e-10 | 2.2e-11 | 179.467194 | 98.226621 | -0.172207 | 3.64e-09 | 8.06e-10 | 7.8e-10 | 2.45e-11
178.771866 | 99.553586 | -0.01745 | 1.75e-09 | 4e-10 | 6.86e-10 | 2.23e-11 | 179.497391 | 98.123682 | -0.113085 | 5.55e-09 | 1.29e-09 | 1.14e-09 | 3.66e-11 | 180.081436 | 99.679302 | -0.003273 | 1.24e-09 | 2.79e-10 | 7.03e-10 | 2.2e-11 | 179.540344 | 98.225475 | -0.172157 | 3.63e-09 | 8.05e-10 | 7.8e-10 | 2.45e-11
178.836456 | 99.55347 | -0.017438 | 1.75e-09 | 4e-10 | 6.86e-10 | 2.23e-11 | 179.570282 | 98.122929 | -0.113093 | 5.55e-09 | 1.29e-09 | 1.14e-09 | 3.66e-11 | 180.147476 | 99.679287 | -0.003293 | 1.24e-09 | 2.79e-10 | 7.03e-10 | 2.2e-11 | 179.613083 | 98.224329 | -0.172108 | 3.63e-09 | 8.05e-10 | 7.8e-10 | 2.45e-11
178.904511 | 99.553354 | -0.017427 | 1.75e-09 | 4e-10 | 6.86e-10 | 2.23e-11 | 179.646133 | 98.122176 | -0.1131 | 5.55e-09 | 1.29e-09 | 1.14e-09 | 3.66e-11 | 180.213165 | 99.679271 | -0.003313 | 1.23e-09 | 2.79e-10 | 7.02e-10 | 2.2e-11 | 179.680298 | 98.223183 | -0.172059 | 3.63e-09 | 8.05e-10 | 7.8e-10 | 2.44e-11
178.974716 | 99.553238 | -0.017415 | 1.75e-09 | 4e-10 | 6.86e-10 | 2.23e-11 | 179.724762 | 98.121423 | -0.113108 | 5.55e-09 | 1.29e-09 | 1.14e-09 | 3.66e-11 | 180.277313 | 99.679256 | -0.003333 | 1.23e-09 | 2.79e-10 | 7.02e-10 | 2.2e-11 | 179.748901 | 98.222038 | -0.17201 | 3.63e-09 | 8.04e-10 | 7.8e-10 | 2.44e-11
179.050888 | 99.553121 | -0.017404 | 1.75e-09 | 4e-10 | 6.86e-10 | 2.23e-11 | 179.800919 | 98.120669 | -0.113116 | 5.54e-09 | 1.29e-09 | 1.14e-09 | 3.67e-11 | 180.340042 | 99.67924 | -0.003354 | 1.23e-09 | 2.79e-10 | 7.02e-10 | 2.2e-11 | 179.814819 | 98.220892 | -0.171962 | 3.63e-09 | 8.04e-10 | 7.8e-10 | 2.44e-11
179.131912 | 99.553005 | -0.017393 | 1.75e-09 | 4e-10 | 6.86e-10 | 2.24e-11 | 179.876572 | 98.119915 | -0.113125 | 5.54e-09 | 1.29e-09 | 1.14e-09 | 3.67e-11 | 180.404999 | 99.679224 | -0.003375 | 1.23e-09 | 2.79e-10 | 7.02e-10 | 2.2e-11 | 179.878815 | 98.219747 | -0.171913 | 3.63e-09 | 8.04e-10 | 7.8e-10 | 2.44e-11
179.219132 | 99.552888 | -0.017381 | 1.75e-09 | 4e-10 | 6.86e-10 | 2.24e-11 | 179.948608 | 98.11916 | -0.113133 | 5.54e-09 | 1.29e-09 | 1.14e-09 | 3.67e-11 | 180.472916 | 99.679208 | -0.003395 | 1.23e-09 | 2.79e-10 | 7.02e-10 | 2.2e-11 | 179.944138 | 98.218602 | -0.171864 | 3.63e-09 | 8.04e-10 | 7.8e-10 | 2.44e-11
179.303497 | 99.55277 | -0.01737 | 1.75e-09 | 4e-10 | 6.86e-10 | 2.24e-11 | 180.017838 | 98.118405 | -0.113141 | 5.54e-09 | 1.29e-09 | 1.14e-09 | 3.67e-11 | 180.543564 | 99.679192 | -0.003416 | 1.23e-09 | 2.79e-10 | 7.02e-10 | 2.2e-11 | 180.013916 | 98.217458 | -0.171815 | 3.63e-09 | 8.04e-10 | 7.79e-10 | 2.44e-11
179.388336 | 99.552653 | -0.017359 | 1.75e-09 | 3.99e-10 | 6.86e-10 | 2.24e-11 | 180.084564 | 98.117649 | -0.11315 | 5.54e-09 | 1.29e-09 | 1.14e-09 | 3.67e-11 | 180.614945 | 99.679175 | -0.003438 | 1.23e-09 | 2.79e-10 | 7.02e-10 | 2.2e-11 | 180.084015 | 98.216313 | -0.171767 | 3.63e-09 | 8.04e-10 | 7.79e-10 | 2.44e-11
179.468643 | 99.552535 | -0.017348 | 1.75e-09 | 3.99e-10 | 6.86e-10 | 2.24e-11 | 180.150253 | 98.116893 | -0.113158 | 5.54e-09 | 1.29e-09 | 1.14e-09 | 3.67e-11 | 180.688095 | 99.679159 | -0.003459 | 1.23e-09 | 2.79e-10 | 7.02e-10 | 2.2e-11 | 180.156906 | 98.21517 | -0.171718 | 3.63e-09 | 8.03e-10 | 7.79e-10 | 2.43e-11
179.545822 | 99.552418 | -0.017337 | 1.75e-09 | 3.99e-10 | 6.86e-10 | 2.24e-11 | 180.216415 | 98.116137 | -0.113167 | 5.54e-09 | 1.29e-09 | 1.14e-09 | 3.67e-11 | 180.761643 | 99.679141 | -0.003481 | 1.23e-09 | 2.79e-10 | 7.02e-10 | 2.2e-11 | 180.230408 | 98.214026 | -0.171669 | 3.63e-09 | 8.03e-10 | 7.8e-10 | 2.43e-11
179.617157 | 99.5523 | -0.017327 | 1.75e-09 | 3.99e-10 | 6.86e-10 | 2.24e-11 | 180.283829 | 98.115381 | -0.113176 | 5.54e-09 | 1.29e-09 | 1.14e-09 | 3.67e-11 | 180.83667 | 99.679124 | -0.003503 | 1.23e-09 | 2.78e-10 | 7.02e-10 | 2.2e-11 | 180.302292 | 98.212883 | -0.171621 | 3.63e-09 | 8.03e-10 | 7.8e-10 | 2.43e-11
179.688568 | 99.552182 | -0.017316 | 1.75e-09 | 3.99e-10 | 6.86e-10 | 2.24e-11 | 180.358261 | 98.114624 | -0.113184 | 5.54e-09 | 1.29e-09 | 1.14e-09 | 3.67e-11 | 180.911774 | 99.679106 | -0.003525 | 1.23e-09 | 2.78e-10 | 7.01e-10 | 2.2e-11 | 180.375397 | 98.21174 | -0.171572 | 3.63e-09 | 8.03e-10 | 7.8e-10 | 2.44e-11
179.758682 | 99.552064 | -0.017305 | 1.75e-09 | 3.99e-10 | 6.86e-10 | 2.24e-11 | 180.434998 | 98.113867 | -0.113193 | 5.54e-09 | 1.29e-09 | 1.14e-09 | 3.67e-11 | 180.985138 | 99.679087 | -0.003547 | 1.23e-09 | 2.78e-10 | 7.01e-10 | 2.2e-11 | 180.447968 | 98.210597 | -0.171524 | 3.63e-09 | 8.03e-10 | 7.8e-10 | 2.44e-11
179.831619 | 99.551946 | -0.017294 | 1.75e-09 | 3.99e-10 | 6.86e-10 | 2.24e-11 | 180.516525 | 98.11311 | -0.113202 | 5.54e-09 | 1.29e-09 | 1.14e-09 | 3.67e-11 | 181.059448 | 99.679067 | -0.003569 | 1.23e-09 | 2.78e-10 | 7.01e-10 | 2.2e-11 | 180.51796 | 98.209455 | -0.171476 | 3.63e-09 | 8.03e-10 | 7.8e-10 | 2.44e-11
179.904633 | 99.551828 | -0.017284 | 1.75e-09 | 3.99e-10 | 6.86e-10 | 2.24e-11 | 180.598541 | 98.112352 | -0.113211 | 5.54e-09 | 1.29e-09 | 1.15e-09 | 3.67e-11 | 181.133148 | 99.679047 | -0.003592 | 1.23e-09 | 2.78e-10 | 7.01e-10 | 2.2e-11 | 180.587616 | 98.208312 | -0.171427 | 3.63e-09 | 8.03e-10 | 7.8e-10 | 2.44e-11
179.977844 | 99.55171 | -0.017273 | 1.75e-09 | 3.99e-10 | 6.86e-10 | 2.24e-11 | 180.679169 | 98.111595 | -0.11322 | 5.54e-09 | 1.29e-09 | 1.15e-09 | 3.67e-11 | 181.207382 | 99.679026 | -0.003615 | 1.23e-09 | 2.78e-10 | 7.01e-10 | 2.2e-11 | 180.662384 | 98.207171 | -0.171379 | 3.63e-09 | 8.02e-10 | 7.8e-10 | 2.44e-11
180.050537 | 99.551592 | -0.017263 | 1.75e-09 | 3.99e-10 | 6.86e-10 | 2.25e-11 | 180.753906 | 98.110838 | -0.113229 | 5.53e-09 | 1.28e-09 | 1.15e-09 | 3.67e-11 | 181.281464 | 99.679004 | -0.003638 | 1.23e-09 | 2.78e-10 | 7.01e-10 | 2.2e-11 | 180.738312 | 98.206029 | -0.171331 | 3.63e-09 | 8.02e-10 | 7.8e-10 | 2.44e-11
180.123367 | 99.551475 | -0.017253 | 1.75e-09 | 3.99e-10 | 6.86e-10 | 2.25e-11 | 180.825699 | 98.11008 | -0.113238 | 5.53e-09 | 1.28e-09 | 1.15e-09 | 3.67e-11 | 181.355866 | 99.678982 | -0.003661 | 1.23e-09 | 2.78e-10 | 7.01e-10 | 2.2e-11 | 180.814117 | 98.204888 | -0.171283 | 3.63e-09 | 8.02e-10 | 7.8e-10 | 2.44e-11
180.193603 | 99.551357 | -0.017242 | 1.74e-09 | 3.99e-10 | 6.86e-10 | 2.25e-11 | 180.891373 | 98.109323 | -0.113247 | 5.53e-09 | 1.28e-09 | 1.15e-09 | 3.67e-11 | 181.427948 | 99.678959 | -0.003684 | 1.23e-09 | 2.78e-10 | 7.01e-10 | 2.2e-11 | 180.893448 | 98.203747 | -0.171235 | 3.62e-09 | 8.02e-10 | 7.8e-10 | 2.45e-11
180.263031 | 99.55124 | -0.017232 | 1.74e-09 | 3.99e-10 | 6.86e-10 | 2.25e-11 | 180.956726 | 98.108566 | -0.113256 | 5.53e-09 | 1.28e-09 | 1.15e-09 | 3.67e-11 | 181.499741 | 99.678935 | -0.003708 | 1.23e-09 | 2.78e-10 | 7.01e-10 | 2.2e-11 | 180.974457 | 98.202607 | -0.171187 | 3.62e-09 | 8.02e-10 | 7.8e-10 | 2.45e-11
180.33316 | 99.551124 | -0.017222 | 1.74e-09 | 3.99e-10 | 6.86e-10 | 2.25e-11 | 181.019196 | 98.10781 | -0.113265 | 5.53e-09 | 1.28e-09 | 1.15e-09 | 3.67e-11 | 181.569611 | 99.678911 | -0.003732 | 1.23e-09 | 2.78e-10 | 7e-10 | 2.2e-11 | 181.05307 | 98.201468 | -0.17114 | 3.62e-09 | 8.02e-10 | 7.8e-10 | 2.45e-11
180.401871 | 99.551008 | -0.017213 | 1.74e-09 | 3.98e-10 | 6.86e-10 | 2.25e-11 | 181.082962 | 98.107054 | -0.113274 | 5.53e-09 | 1.28e-09 | 1.15e-09 | 3.67e-11 | 181.63858 | 99.678887 | -0.003756 | 1.23e-09 | 2.78e-10 | 7e-10 | 2.2e-11 | 181.13002 | 98.200329 | -0.171092 | 3.62e-09 | 8.02e-10 | 7.8e-10 | 2.45e-11
180.466049 | 99.550892 | -0.017203 | 1.74e-09 | 3.98e-10 | 6.87e-10 | 2.25e-11 | 181.146835 | 98.106299 | -0.113284 | 5.53e-09 | 1.28e-09 | 1.15e-09 | 3.67e-11 | 181.709076 | 99.678862 | -0.00378 | 1.23e-09 | 2.78e-10 | 7e-10 | 2.2e-11 | 181.204865 | 98.19919 | -0.171045 | 3.62e-09 | 8.01e-10 | 7.8e-10 | 2.44e-11
180.53096 | 99.550778 | -0.017193 | 1.74e-09 | 3.98e-10 | 6.87e-10 | 2.25e-11 | 181.217316 | 98.105544 | -0.113293 | 5.53e-09 | 1.28e-09 | 1.15e-09 | 3.67e-11 | 181.780457 | 99.678838 | -0.003804 | 1.23e-09 | 2.78e-10 | 7e-10 | 2.2e-11 | 181.280365 | 98.198053 | -0.170998 | 3.62e-09 | 8.01e-10 | 7.8e-10 | 2.44e-11
180.596893 | 99.550663 | -0.017184 | 1.74e-09 | 3.98e-10 | 6.87e-10 | 2.25e-11 | 181.289154 | 98.10479 | -0.113302 | 5.53e-09 | 1.28e-09 | 1.15e-09 | 3.67e-11 | 181.853378 | 99.678813 | -0.003829 | 1.23e-09 | 2.78e-10 | 7e-10 | 2.19e-11 | 181.354904 | 98.196916 | -0.170951 | 3.62e-09 | 8.01e-10 | 7.8e-10 | 2.44e-11
180.660095 | 99.55055 | -0.017175 | 1.74e-09 | 3.98e-10 | 6.87e-10 | 2.24e-11 | 181.361054 | 98.104037 | -0.113312 | 5.52e-09 | 1.28e-09 | 1.15e-09 | 3.67e-11 | 181.923035 | 99.678789 | -0.003854 | 1.23e-09 | 2.77e-10 | 7e-10 | 2.19e-11 | 181.427246 | 98.19578 | -0.170904 | 3.62e-09 | 8.01e-10 | 7.8e-10 | 2.44e-11
180.724396 | 99.550438 | -0.017166 | 1.74e-09 | 3.98e-10 | 6.87e-10 | 2.24e-11 | 181.433609 | 98.103284 | -0.113322 | 5.52e-09 | 1.28e-09 | 1.15e-09 | 3.67e-11 | 181.996292 | 99.678764 | -0.003879 | 1.23e-09 | 2.77e-10 | 7e-10 | 2.19e-11 | 181.501038 | 98.194645 | -0.170857 | 3.62e-09 | 8.01e-10 | 7.8e-10 | 2.44e-11
180.78862 | 99.550326 | -0.017157 | 1.74e-09 | 3.98e-10 | 6.87e-10 | 2.24e-11 | 181.509598 | 98.102532 | -0.113332 | 5.52e-09 | 1.28e-09 | 1.15e-09 | 3.67e-11 | 182.066803 | 99.67874 | -0.003904 | 1.23e-09 | 2.77e-10 | 7e-10 | 2.19e-11 | 181.573578 | 98.19351 | -0.170811 | 3.62e-09 | 8.01e-10 | 7.8e-10 | 2.44e-11
180.854675 | 99.550215 | -0.017149 | 1.74e-09 | 3.98e-10 | 6.87e-10 | 2.24e-11 | 181.58345 | 98.101782 | -0.113342 | 5.52e-09 | 1.28e-09 | 1.15e-09 | 3.67e-11 | 182.138458 | 99.678716 | -0.003929 | 1.23e-09 | 2.77e-10 | 7e-10 | 2.19e-11 | 181.646957 | 98.192377 | -0.170765 | 3.62e-09 | 8.01e-10 | 7.8e-10 | 2.44e-11
180.921631 | 99.550105 | -0.017141 | 1.74e-09 | 3.98e-10 | 6.87e-10 | 2.24e-11 | 181.656036 | 98.101031 | -0.113353 | 5.52e-09 | 1.28e-09 | 1.15e-09 | 3.67e-11 | 182.20929 | 99.678692 | -0.003955 | 1.23e-09 | 2.77e-10 | 7e-10 | 2.19e-11 | 181.716965 | 98.191245 | -0.170719 | 3.62e-09 | 8e-10 | 7.8e-10 | 2.43e-11
180.991058 | 99.549996 | -0.017133 | 1.74e-09 | 3.98e-10 | 6.87e-10 | 2.24e-11 | 181.727875 | 98.100282 | -0.113363 | 5.52e-09 | 1.28e-09 | 1.15e-09 | 3.67e-11 | 182.281738 | 99.678669 | -0.00398 | 1.23e-09 | 2.77e-10 | 7e-10 | 2.19e-11 | 181.786606 | 98.190114 | -0.170673 | 3.62e-09 | 8e-10 | 7.8e-10 | 2.43e-11
181.063782 | 99.549888 | -0.017125 | 1.74e-09 | 3.98e-10 | 6.87e-10 | 2.24e-11 | 181.798126 | 98.099533 | -0.113374 | 5.52e-09 | 1.28e-09 | 1.15e-09 | 3.67e-11 | 182.351257 | 99.678646 | -0.004007 | 1.23e-09 | 2.77e-10 | 6.99e-10 | 2.19e-11 | 181.853134 | 98.188983 | -0.170628 | 3.61e-09 | 8e-10 | 7.8e-10 | 2.44e-11
181.137528 | 99.549781 | -0.017118 | 1.74e-09 | 3.98e-10 | 6.87e-10 | 2.24e-11 | 181.867523 | 98.098786 | -0.113386 | 5.52e-09 | 1.28e-09 | 1.15e-09 | 3.67e-11 | 182.42247 | 99.678623 | -0.004033 | 1.22e-09 | 2.77e-10 | 6.99e-10 | 2.19e-11 | 181.9189 | 98.187854 | -0.170583 | 3.61e-09 | 8e-10 | 7.8e-10 | 2.44e-11
181.214844 | 99.549675 | -0.017111 | 1.74e-09 | 3.98e-10 | 6.87e-10 | 2.24e-11 | 181.934464 | 98.098038 | -0.113397 | 5.52e-09 | 1.28e-09 | 1.15e-09 | 3.67e-11 | 182.491501 | 99.678601 | -0.004059 | 1.22e-09 | 2.77e-10 | 6.99e-10 | 2.19e-11 | 181.980621 | 98.186726 | -0.170538 | 3.61e-09 | 8e-10 | 7.8e-10 | 2.44e-11
181.29277 | 99.54957 | -0.017105 | 1.74e-09 | 3.98e-10 | 6.87e-10 | 2.24e-11 | 181.999786 | 98.097291 | -0.113409 | 5.52e-09 | 1.28e-09 | 1.15e-09 | 3.67e-11 | 182.562866 | 99.678578 | -0.004086 | 1.22e-09 | 2.77e-10 | 6.99e-10 | 2.19e-11 | 182.044388 | 98.185598 | -0.170494 | 3.61e-09 | 7.99e-10 | 7.8e-10 | 2.44e-11
181.372543 | 99.549465 | -0.017099 | 1.74e-09 | 3.98e-10 | 6.87e-10 | 2.24e-11 | 182.065201 | 98.096545 | -0.113422 | 5.51e-09 | 1.28e-09 | 1.15e-09 | 3.67e-11 | 182.632202 | 99.678556 | -0.004113 | 1.22e-09 | 2.77e-10 | 6.99e-10 | 2.19e-11 | 182.106415 | 98.184472 | -0.17045 | 3.61e-09 | 7.99e-10 | 7.8e-10 | 2.44e-11
181.45166 | 99.549361 | -0.017093 | 1.74e-09 | 3.98e-10 | 6.87e-10 | 2.24e-11 | 182.135529 | 98.095799 | -0.113434 | 5.51e-09 | 1.28e-09 | 1.15e-09 | 3.67e-11 | 182.701202 | 99.678534 | -0.00414 | 1.22e-09 | 2.76e-10 | 6.99e-10 | 2.19e-11 | 182.170624 | 98.183346 | -0.170406 | 3.61e-09 | 7.99e-10 | 7.8e-10 | 2.44e-11
181.531326 | 99.549258 | -0.017088 | 1.74e-09 | 3.98e-10 | 6.87e-10 | 2.24e-11 | 182.206024 | 98.095054 | -0.113447 | 5.51e-09 | 1.28e-09 | 1.15e-09 | 3.67e-11 | 182.766571 | 99.678513 | -0.004168 | 1.22e-09 | 2.76e-10 | 6.99e-10 | 2.19e-11 | 182.233978 | 98.182221 | -0.170363 | 3.61e-09 | 7.99e-10 | 7.8e-10 | 2.44e-11
181.607163 | 99.549154 | -0.017084 | 1.74e-09 | 3.98e-10 | 6.87e-10 | 2.24e-11 | 182.275971 | 98.094308 | -0.113461 | 5.51e-09 | 1.28e-09 | 1.15e-09 | 3.67e-11 | 182.835358 | 99.678491 | -0.004196 | 1.22e-09 | 2.76e-10 | 6.99e-10 | 2.19e-11 | 182.298492 | 98.181097 | -0.17032 | 3.61e-09 | 7.99e-10 | 7.8e-10 | 2.45e-11
181.681259 | 99.549052 | -0.017079 | 1.74e-09 | 3.98e-10 | 6.87e-10 | 2.24e-11 | 182.351975 | 98.093563 | -0.113474 | 5.51e-09 | 1.28e-09 | 1.15e-09 | 3.68e-11 | 182.904205 | 99.678469 | -0.004224 | 1.22e-09 | 2.76e-10 | 6.99e-10 | 2.19e-11 | 182.365738 | 98.179973 | -0.170277 | 3.61e-09 | 7.99e-10 | 7.8e-10 | 2.45e-11
181.750458 | 99.548949 | -0.017076 | 1.74e-09 | 3.98e-10 | 6.87e-10 | 2.24e-11 | 182.430924 | 98.092817 | -0.113488 | 5.51e-09 | 1.28e-09 | 1.15e-09 | 3.68e-11 | 182.972321 | 99.678446 | -0.004252 | 1.22e-09 | 2.76e-10 | 6.99e-10 | 2.19e-11 | 182.437378 | 98.17885 | -0.170235 | 3.61e-09 | 7.99e-10 | 7.8e-10 | 2.45e-11
181.816208 | 99.548847 | -0.017072 | 1.74e-09 | 3.98e-10 | 6.87e-10 | 2.24e-11 | 182.507813 | 98.092072 | -0.113503 | 5.51e-09 | 1.28e-09 | 1.15e-09 | 3.68e-11 | 183.041061 | 99.678424 | -0.00428 | 1.22e-09 | 2.76e-10 | 6.99e-10 | 2.18e-11 | 182.50795 | 98.177727 | -0.170193 | 3.61e-09 | 7.99e-10 | 7.8e-10 | 2.45e-11
181.88028 | 99.548745 | -0.017069 | 1.74e-09 | 3.98e-10 | 6.87e-10 | 2.24e-11 | 182.584854 | 98.091326 | -0.113518 | 5.51e-09 | 1.28e-09 | 1.15e-09 | 3.67e-11 | 183.111969 | 99.678401 | -0.004309 | 1.22e-09 | 2.76e-10 | 6.99e-10 | 2.18e-11 | 182.58139 | 98.176604 | -0.170151 | 3.61e-09 | 7.99e-10 | 7.8e-10 | 2.45e-11
181.945129 | 99.548643 | -0.017067 | 1.74e-09 | 3.98e-10 | 6.87e-10 | 2.24e-11 | 182.660355 | 98.09058 | -0.113533 | 5.51e-09 | 1.28e-09 | 1.15e-09 | 3.67e-11 | 183.18074 | 99.678378 | -0.004338 | 1.22e-09 | 2.76e-10 | 6.98e-10 | 2.18e-11 | 182.659561 | 98.175482 | -0.17011 | 3.61e-09 | 7.99e-10 | 7.8e-10 | 2.44e-11
182.011978 | 99.548541 | -0.017065 | 1.74e-09 | 3.98e-10 | 6.87e-10 | 2.24e-11 | 182.734467 | 98.089834 | -0.113548 | 5.51e-09 | 1.28e-09 | 1.15e-09 | 3.67e-11 | 183.246765 | 99.678354 | -0.004367 | 1.22e-09 | 2.76e-10 | 6.98e-10 | 2.18e-11 | 182.740143 | 98.17436 | -0.170069 | 3.61e-09 | 7.99e-10 | 7.8e-10 | 2.44e-11
182.079132 | 99.548439 | -0.017064 | 1.74e-09 | 3.98e-10 | 6.87e-10 | 2.24e-11 | 182.808044 | 98.089087 | -0.113564 | 5.51e-09 | 1.28e-09 | 1.15e-09 | 3.67e-11 | 183.312058 | 99.678331 | -0.004396 | 1.22e-09 | 2.76e-10 | 6.98e-10 | 2.18e-11 | 182.817291 | 98.173238 | -0.170029 | 3.61e-09 | 7.98e-10 | 7.8e-10 | 2.44e-11
182.152954 | 99.548337 | -0.017063 | 1.74e-09 | 3.97e-10 | 6.87e-10 | 2.24e-11 | 182.876587 | 98.088339 | -0.11358 | 5.51e-09 | 1.28e-09 | 1.15e-09 | 3.67e-11 | 183.377762 | 99.678306 | -0.004426 | 1.22e-09 | 2.76e-10 | 6.98e-10 | 2.17e-11 | 182.896088 | 98.172117 | -0.169989 | 3.61e-09 | 7.98e-10 | 7.8e-10 | 2.44e-11
182.228287 | 99.548234 | -0.017062 | 1.74e-09 | 3.97e-10 | 6.87e-10 | 2.25e-11 | 182.944458 | 98.087591 | -0.113596 | 5.51e-09 | 1.28e-09 | 1.15e-09 | 3.67e-11 | 183.444687 | 99.678282 | -0.004455 | 1.22e-09 | 2.76e-10 | 6.98e-10 | 2.17e-11 | 182.973831 | 98.170995 | -0.169949 | 3.61e-09 | 7.98e-10 | 7.8e-10 | 2.44e-11
182.307098 | 99.548132 | -0.017062 | 1.74e-09 | 3.97e-10 | 6.87e-10 | 2.25e-11 | 183.013138 | 98.086842 | -0.113613 | 5.51e-09 | 1.28e-09 | 1.15e-09 | 3.67e-11 | 183.511871 | 99.678256 | -0.004485 | 1.22e-09 | 2.76e-10 | 6.98e-10 | 2.17e-11 | 183.047028 | 98.169873 | -0.16991 | 3.61e-09 | 7.98e-10 | 7.8e-10 | 2.43e-11
182.386032 | 99.548029 | -0.017063 | 1.74e-09 | 3.97e-10 | 6.87e-10 | 2.25e-11 | 183.080734 | 98.086093 | -0.11363 | 5.51e-09 | 1.28e-09 | 1.15e-09 | 3.66e-11 | 183.579804 | 99.678231 | -0.004515 | 1.22e-09 | 2.76e-10 | 6.98e-10 | 2.17e-11 | 183.117371 | 98.168752 | -0.169871 | 3.61e-09 | 7.98e-10 | 7.8e-10 | 2.43e-11
182.465912 | 99.547926 | -0.017063 | 1.74e-09 | 3.97e-10 | 6.87e-10 | 2.25e-11 | 183.146454 | 98.085342 | -0.113647 | 5.51e-09 | 1.28e-09 | 1.15e-09 | 3.66e-11 | 183.648727 | 99.678205 | -0.004545 | 1.22e-09 | 2.76e-10 | 6.98e-10 | 2.17e-11 | 183.186279 | 98.16763 | -0.169833 | 3.6e-09 | 7.98e-10 | 7.8e-10 | 2.43e-11
182.542053 | 99.547822 | -0.017065 | 1.74e-09 | 3.97e-10 | 6.87e-10 | 2.25e-11 | 183.217377 | 98.084591 | -0.113665 | 5.5e-09 | 1.28e-09 | 1.15e-09 | 3.66e-11 | 183.721588 | 99.678178 | -0.004576 | 1.22e-09 | 2.75e-10 | 6.98e-10 | 2.17e-11 | 183.256027 | 98.166507 | -0.169795 | 3.6e-09 | 7.98e-10 | 7.8e-10 | 2.43e-11
182.617996 | 99.547717 | -0.017067 | 1.74e-09 | 3.97e-10 | 6.87e-10 | 2.25e-11 | 183.28952 | 98.083839 | -0.113683 | 5.5e-09 | 1.28e-09 | 1.15e-09 | 3.66e-11 | 183.795624 | 99.678151 | -0.004606 | 1.22e-09 | 2.75e-10 | 6.98e-10 | 2.17e-11 | 183.326508 | 98.165384 | -0.169757 | 3.6e-09 | 7.98e-10 | 7.8e-10 | 2.43e-11
182.688294 | 99.547612 | -0.017069 | 1.74e-09 | 3.97e-10 | 6.87e-10 | 2.25e-11 | 183.360077 | 98.083086 | -0.1137 | 5.5e-09 | 1.28e-09 | 1.15e-09 | 3.66e-11 | 183.865997 | 99.678124 | -0.004637 | 1.22e-09 | 2.75e-10 | 6.98e-10 | 2.17e-11 | 183.39859 | 98.164261 | -0.169719 | 3.6e-09 | 7.98e-10 | 7.8e-10 | 2.43e-11
182.759079 | 99.547506 | -0.017072 | 1.74e-09 | 3.96e-10 | 6.87e-10 | 2.25e-11 | 183.430939 | 98.082332 | -0.113719 | 5.5e-09 | 1.28e-09 | 1.15e-09 | 3.66e-11 | 183.936859 | 99.678095 | -0.004667 | 1.22e-09 | 2.75e-10 | 6.97e-10 | 2.17e-11 | 183.471588 | 98.163137 | -0.169682 | 3.6e-09 | 7.98e-10 | 7.8e-10 | 2.43e-11
182.828095 | 99.5474 | -0.017075 | 1.74e-09 | 3.96e-10 | 6.87e-10 | 2.25e-11 | 183.504669 | 98.081577 | -0.113737 | 5.5e-09 | 1.28e-09 | 1.15e-09 | 3.66e-11 | 184.006348 | 99.678066 | -0.004698 | 1.22e-09 | 2.75e-10 | 6.97e-10 | 2.17e-11 | 183.543488 | 98.162012 | -0.169645 | 3.6e-09 | 7.98e-10 | 7.8e-10 | 2.43e-11
182.897766 | 99.547292 | -0.017079 | 1.74e-09 | 3.96e-10 | 6.87e-10 | 2.25e-11 | 183.578781 | 98.08082 | -0.113756 | 5.5e-09 | 1.28e-09 | 1.15e-09 | 3.66e-11 | 184.071686 | 99.678036 | -0.00473 | 1.22e-09 | 2.75e-10 | 6.97e-10 | 2.18e-11 | 183.61583 | 98.160886 | -0.169609 | 3.6e-09 | 7.98e-10 | 7.8e-10 | 2.43e-11
182.962814 | 99.547183 | -0.017083 | 1.74e-09 | 3.96e-10 | 6.87e-10 | 2.25e-11 | 183.653458 | 98.080063 | -0.113774 | 5.5e-09 | 1.28e-09 | 1.15e-09 | 3.66e-11 | 184.136383 | 99.678005 | -0.004761 | 1.22e-09 | 2.75e-10 | 6.97e-10 | 2.18e-11 | 183.68631 | 98.15976 | -0.169573 | 3.6e-09 | 7.98e-10 | 7.8e-10 | 2.43e-11
183.030289 | 99.547074 | -0.017087 | 1.74e-09 | 3.96e-10 | 6.87e-10 | 2.25e-11 | 183.726578 | 98.079304 | -0.113793 | 5.5e-09 | 1.28e-09 | 1.15e-09 | 3.66e-11 | 184.203461 | 99.677973 | -0.004792 | 1.22e-09 | 2.75e-10 | 6.97e-10 | 2.18e-11 | 183.756989 | 98.158633 | -0.169537 | 3.6e-09 | 7.98e-10 | 7.8e-10 | 2.43e-11
183.095703 | 99.546963 | -0.017092 | 1.74e-09 | 3.96e-10 | 6.87e-10 | 2.25e-11 | 183.799835 | 98.078544 | -0.113812 | 5.5e-09 | 1.28e-09 | 1.15e-09 | 3.66e-11 | 184.275543 | 99.67794 | -0.004824 | 1.22e-09 | 2.75e-10 | 6.97e-10 | 2.18e-11 | 183.827515 | 98.157505 | -0.169502 | 3.6e-09 | 7.98e-10 | 7.8e-10 | 2.43e-11
183.159851 | 99.546851 | -0.017097 | 1.74e-09 | 3.96e-10 | 6.87e-10 | 2.25e-11 | 183.871613 | 98.077782 | -0.113831 | 5.5e-09 | 1.28e-09 | 1.15e-09 | 3.66e-11 | 184.350861 | 99.677906 | -0.004856 | 1.22e-09 | 2.75e-10 | 6.97e-10 | 2.18e-11 | 183.898438 | 98.156376 | -0.169466 | 3.6e-09 | 7.98e-10 | 7.8e-10 | 2.43e-11
183.225021 | 99.546738 | -0.017103 | 1.74e-09 | 3.96e-10 | 6.87e-10 | 2.25e-11 | 183.942764 | 98.077019 | -0.113851 | 5.5e-09 | 1.28e-09 | 1.15e-09 | 3.66e-11 | 184.427139 | 99.67787 | -0.004887 | 1.22e-09 | 2.75e-10 | 6.97e-10 | 2.19e-11 | 183.967804 | 98.155246 | -0.169431 | 3.6e-09 | 7.98e-10 | 7.8e-10 | 2.43e-11
183.295166 | 99.546625 | -0.017109 | 1.74e-09 | 3.96e-10 | 6.87e-10 | 2.25e-11 | 184.009888 | 98.076256 | -0.11387 | 5.5e-09 | 1.28e-09 | 1.15e-09 | 3.66e-11 | 184.507248 | 99.677834 | -0.004919 | 1.22e-09 | 2.75e-10 | 6.97e-10 | 2.19e-11 | 184.038162 | 98.154115 | -0.169397 | 3.6e-09 | 7.97e-10 | 7.8e-10 | 2.43e-11
183.366119 | 99.54651 | -0.017115 | 1.74e-09 | 3.96e-10 | 6.87e-10 | 2.25e-11 | 184.076141 | 98.075491 | -0.113889 | 5.5e-09 | 1.28e-09 | 1.15e-09 | 3.66e-11 | 184.589493 | 99.677797 | -0.004951 | 1.22e-09 | 2.75e-10 | 6.97e-10 | 2.18e-11 | 184.107208 | 98.152983 | -0.169362 | 3.6e-09 | 7.97e-10 | 7.8e-10 | 2.43e-11
183.441162 | 99.546394 | -0.017122 | 1.74e-09 | 3.96e-10 | 6.87e-10 | 2.25e-11 | 184.139954 | 98.074725 | -0.113909 | 5.5e-09 | 1.28e-09 | 1.15e-09 | 3.66e-11 | 184.669647 | 99.677759 | -0.004984 | 1.22e-09 | 2.75e-10 | 6.97e-10 | 2.18e-11 | 184.17659 | 98.15185 | -0.169328 | 3.6e-09 | 7.97e-10 | 7.8e-10 | 2.44e-11
183.518204 | 99.546276 | -0.017129 | 1.73e-09 | 3.96e-10 | 6.87e-10 | 2.25e-11 | 184.20517 | 98.073958 | -0.113928 | 5.5e-09 | 1.28e-09 | 1.15e-09 | 3.66e-11 | 184.745773 | 99.67772 | -0.005016 | 1.22e-09 | 2.74e-10 | 6.97e-10 | 2.18e-11 | 184.245621 | 98.150717 | -0.169294 | 3.6e-09 | 7.97e-10 | 7.81e-10 | 2.44e-11
183.595978 | 99.546158 | -0.017136 | 1.73e-09 | 3.96e-10 | 6.88e-10 | 2.25e-11 | 184.265762 | 98.07319 | -0.113948 | 5.5e-09 | 1.28e-09 | 1.15e-09 | 3.66e-11 | 184.821549 | 99.67768 | -0.005048 | 1.21e-09 | 2.74e-10 | 6.97e-10 | 2.18e-11 | 184.314209 | 98.149583 | -0.16926 | 3.6e-09 | 7.97e-10 | 7.81e-10 | 2.44e-11
183.674759 | 99.546039 | -0.017144 | 1.73e-09 | 3.96e-10 | 6.88e-10 | 2.25e-11 | 184.331268 | 98.072422 | -0.113967 | 5.5e-09 | 1.28e-09 | 1.15e-09 | 3.66e-11 | 184.892365 | 99.677639 | -0.005081 | 1.21e-09 | 2.74e-10 | 6.97e-10 | 2.18e-11 | 184.382416 | 98.148449 | -0.169226 | 3.6e-09 | 7.97e-10 | 7.81e-10 | 2.44e-11
183.751785 | 99.54592 | -0.017151 | 1.73e-09 | 3.96e-10 | 6.88e-10 | 2.25e-11 | 184.400879 | 98.071653 | -0.113987 | 5.49e-09 | 1.28e-09 | 1.15e-09 | 3.66e-11 | 184.957809 | 99.677597 | -0.005113 | 1.21e-09 | 2.74e-10 | 6.96e-10 | 2.18e-11 | 184.44809 | 98.147313 | -0.169193 | 3.6e-09 | 7.97e-10 | 7.81e-10 | 2.45e-11
183.824356 | 99.545799 | -0.017159 | 1.73e-09 | 3.96e-10 | 6.88e-10 | 2.25e-11 | 184.475235 | 98.070883 | -0.114006 | 5.49e-09 | 1.28e-09 | 1.15e-09 | 3.66e-11 | 185.019745 | 99.677555 | -0.005146 | 1.21e-09 | 2.74e-10 | 6.96e-10 | 2.18e-11 | 184.515778 | 98.146178 | -0.169159 | 3.6e-09 | 7.97e-10 | 7.81e-10 | 2.45e-11
183.893829 | 99.545678 | -0.017168 | 1.73e-09 | 3.96e-10 | 6.88e-10 | 2.25e-11 | 184.550461 | 98.070113 | -0.114025 | 5.49e-09 | 1.28e-09 | 1.15e-09 | 3.66e-11 | 185.08284 | 99.677511 | -0.005178 | 1.21e-09 | 2.74e-10 | 6.96e-10 | 2.17e-11 | 184.581894 | 98.145042 | -0.169126 | 3.6e-09 | 7.97e-10 | 7.81e-10 | 2.45e-11
183.963593 | 99.545557 | -0.017176 | 1.73e-09 | 3.96e-10 | 6.88e-10 | 2.25e-11 | 184.627502 | 98.069343 | -0.114045 | 5.49e-09 | 1.28e-09 | 1.15e-09 | 3.66e-11 | 185.143189 | 99.677467 | -0.005211 | 1.21e-09 | 2.74e-10 | 6.96e-10 | 2.17e-11 | 184.649933 | 98.143906 | -0.169093 | 3.6e-09 | 7.96e-10 | 7.81e-10 | 2.45e-11
184.032074 | 99.545435 | -0.017185 | 1.73e-09 | 3.96e-10 | 6.88e-10 | 2.25e-11 | 184.704727 | 98.068572 | -0.114064 | 5.49e-09 | 1.28e-09 | 1.15e-09 | 3.66e-11 | 185.204559 | 99.677423 | -0.005243 | 1.21e-09 | 2.74e-10 | 6.96e-10 | 2.17e-11 | 184.719208 | 98.142769 | -0.16906 | 3.6e-09 | 7.96e-10 | 7.81e-10 | 2.46e-11
184.098923 | 99.545313 | -0.017193 | 1.73e-09 | 3.96e-10 | 6.88e-10 | 2.25e-11 | 184.783066 | 98.067801 | -0.114083 | 5.49e-09 | 1.28e-09 | 1.15e-09 | 3.66e-11 | 185.265732 | 99.677378 | -0.005276 | 1.21e-09 | 2.74e-10 | 6.97e-10 | 2.17e-11 | 184.790802 | 98.141633 | -0.169027 | 3.6e-09 | 7.96e-10 | 7.81e-10 | 2.46e-11
184.169357 | 99.54519 | -0.017202 | 1.73e-09 | 3.96e-10 | 6.88e-10 | 2.25e-11 | 184.856735 | 98.067031 | -0.114102 | 5.49e-09 | 1.28e-09 | 1.15e-09 | 3.66e-11 | 185.327866 | 99.677332 | -0.005308 | 1.21e-09 | 2.74e-10 | 6.97e-10 | 2.17e-11 | 184.861298 | 98.140497 | -0.168993 | 3.6e-09 | 7.96e-10 | 7.81e-10 | 2.46e-11
184.241348 | 99.545068 | -0.017211 | 1.73e-09 | 3.96e-10 | 6.88e-10 | 2.25e-11 | 184.92955 | 98.06626 | -0.114121 | 5.49e-09 | 1.28e-09 | 1.15e-09 | 3.66e-11 | 185.392181 | 99.677286 | -0.00534 | 1.21e-09 | 2.74e-10 | 6.97e-10 | 2.17e-11 | 184.934189 | 98.139361 | -0.16896 | 3.6e-09 | 7.96e-10 | 7.81e-10 | 2.46e-11
184.311157 | 99.544945 | -0.017221 | 1.73e-09 | 3.96e-10 | 6.88e-10 | 2.25e-11 | 185.000565 | 98.065489 | -0.11414 | 5.49e-09 | 1.28e-09 | 1.15e-09 | 3.66e-11 | 185.461655 | 99.67724 | -0.005373 | 1.21e-09 | 2.74e-10 | 6.97e-10 | 2.17e-11 | 185.004044 | 98.138225 | -0.168927 | 3.59e-09 | 7.96e-10 | 7.81e-10 | 2.46e-11
184.380768 | 99.544822 | -0.01723 | 1.73e-09 | 3.96e-10 | 6.88e-10 | 2.25e-11 | 185.073517 | 98.064719 | -0.114159 | 5.49e-09 | 1.28e-09 | 1.15e-09 | 3.66e-11 | 185.530609 | 99.677194 | -0.005405 | 1.21e-09 | 2.74e-10 | 6.97e-10 | 2.17e-11 | 185.077789 | 98.137089 | -0.168894 | 3.59e-09 | 7.96e-10 | 7.81e-10 | 2.45e-11
184.448914 | 99.5447 | -0.017239 | 1.73e-09 | 3.96e-10 | 6.88e-10 | 2.25e-11 | 185.142181 | 98.063949 | -0.114177 | 5.49e-09 | 1.28e-09 | 1.15e-09 | 3.67e-11 | 185.600311 | 99.677148 | -0.005437 | 1.21e-09 | 2.74e-10 | 6.97e-10 | 2.17e-11 | 185.149536 | 98.135954 | -0.168861 | 3.59e-09 | 7.96e-10 | 7.81e-10 | 2.45e-11
184.51622 | 99.544577 | -0.017249 | 1.73e-09 | 3.96e-10 | 6.88e-10 | 2.25e-11 | 185.214691 | 98.063179 | -0.114196 | 5.49e-09 | 1.28e-09 | 1.15e-09 | 3.67e-11 | 185.672424 | 99.677101 | -0.005469 | 1.21e-09 | 2.74e-10 | 6.97e-10 | 2.17e-11 | 185.222122 | 98.13482 | -0.168828 | 3.59e-09 | 7.96e-10 | 7.81e-10 | 2.45e-11
184.581818 | 99.544455 | -0.017258 | 1.73e-09 | 3.96e-10 | 6.88e-10 | 2.25e-11 | 185.288239 | 98.062409 | -0.114215 | 5.49e-09 | 1.28e-09 | 1.15e-09 | 3.67e-11 | 185.742691 | 99.677055 | -0.005501 | 1.21e-09 | 2.74e-10 | 6.97e-10 | 2.17e-11 | 185.291367 | 98.133686 | -0.168795 | 3.59e-09 | 7.96e-10 | 7.81e-10 | 2.45e-11
184.645981 | 99.544333 | -0.017268 | 1.73e-09 | 3.96e-10 | 6.88e-10 | 2.25e-11 | 185.361908 | 98.06164 | -0.114233 | 5.49e-09 | 1.27e-09 | 1.15e-09 | 3.67e-11 | 185.806747 | 99.677008 | -0.005533 | 1.21e-09 | 2.73e-10 | 6.96e-10 | 2.17e-11 | 185.364304 | 98.132553 | -0.168762 | 3.59e-09 | 7.96e-10 | 7.81e-10 | 2.45e-11
184.713135 | 99.544212 | -0.017278 | 1.73e-09 | 3.96e-10 | 6.88e-10 | 2.25e-11 | 185.432739 | 98.060871 | -0.114251 | 5.49e-09 | 1.27e-09 | 1.15e-09 | 3.68e-11 | 185.873093 | 99.676962 | -0.005564 | 1.21e-09 | 2.73e-10 | 6.96e-10 | 2.17e-11 | 185.43486 | 98.131421 | -0.16873 | 3.59e-09 | 7.96e-10 | 7.81e-10 | 2.45e-11
184.784592 | 99.544091 | -0.017288 | 1.73e-09 | 3.96e-10 | 6.88e-10 | 2.25e-11 | 185.50528 | 98.060102 | -0.11427 | 5.49e-09 | 1.27e-09 | 1.15e-09 | 3.68e-11 | 185.939468 | 99.676916 | -0.005596 | 1.21e-09 | 2.73e-10 | 6.96e-10 | 2.17e-11 | 185.505051 | 98.13029 | -0.168697 | 3.59e-09 | 7.96e-10 | 7.81e-10 | 2.45e-11
184.85759 | 99.54397 | -0.017298 | 1.73e-09 | 3.96e-10 | 6.88e-10 | 2.25e-11 | 185.575638 | 98.059334 | -0.114288 | 5.49e-09 | 1.27e-09 | 1.15e-09 | 3.68e-11 | 186.00563 | 99.676869 | -0.005628 | 1.21e-09 | 2.73e-10 | 6.96e-10 | 2.17e-11 | 185.575623 | 98.129159 | -0.168664 | 3.59e-09 | 7.96e-10 | 7.81e-10 | 2.45e-11
184.932114 | 99.543851 | -0.017309 | 1.73e-09 | 3.95e-10 | 6.88e-10 | 2.25e-11 | 185.645065 | 98.058567 | -0.114306 | 5.49e-09 | 1.27e-09 | 1.15e-09 | 3.68e-11 | 186.073792 | 99.676824 | -0.005659 | 1.21e-09 | 2.73e-10 | 6.96e-10 | 2.17e-11 | 185.650406 | 98.12803 | -0.168631 | 3.59e-09 | 7.96e-10 | 7.81e-10 | 2.45e-11
185.0112 | 99.543732 | -0.017319 | 1.73e-09 | 3.95e-10 | 6.89e-10 | 2.25e-11 | 185.714813 | 98.0578 | -0.114324 | 5.49e-09 | 1.27e-09 | 1.15e-09 | 3.68e-11 | 186.143143 | 99.676778 | -0.00569 | 1.21e-09 | 2.73e-10 | 6.96e-10 | 2.17e-11 | 185.726105 | 98.126901 | -0.168599 | 3.59e-09 | 7.96e-10 | 7.81e-10 | 2.45e-11
185.092133 | 99.543614 | -0.01733 | 1.73e-09 | 3.95e-10 | 6.89e-10 | 2.25e-11 | 185.78363 | 98.057035 | -0.114343 | 5.49e-09 | 1.27e-09 | 1.15e-09 | 3.68e-11 | 186.213394 | 99.676733 | -0.005722 | 1.21e-09 | 2.73e-10 | 6.96e-10 | 2.17e-11 | 185.801605 | 98.125774 | -0.168566 | 3.59e-09 | 7.96e-10 | 7.81e-10 | 2.45e-11
185.169357 | 99.543497 | -0.01734 | 1.73e-09 | 3.95e-10 | 6.89e-10 | 2.25e-11 | 185.852387 | 98.05627 | -0.114361 | 5.48e-09 | 1.27e-09 | 1.15e-09 | 3.68e-11 | 186.284378 | 99.676689 | -0.005753 | 1.21e-09 | 2.73e-10 | 6.96e-10 | 2.17e-11 | 185.876709 | 98.124648 | -0.168534 | 3.59e-09 | 7.95e-10 | 7.81e-10 | 2.45e-11
185.24501 | 99.543381 | -0.017352 | 1.73e-09 | 3.95e-10 | 6.89e-10 | 2.25e-11 | 185.920868 | 98.055506 | -0.114379 | 5.48e-09 | 1.27e-09 | 1.15e-09 | 3.68e-11 | 186.353485 | 99.676645 | -0.005784 | 1.21e-09 | 2.73e-10 | 6.96e-10 | 2.17e-11 | 185.951904 | 98.123523 | -0.168501 | 3.59e-09 | 7.95e-10 | 7.81e-10 | 2.45e-11
185.320374 | 99.543265 | -0.017363 | 1.73e-09 | 3.95e-10 | 6.89e-10 | 2.25e-11 | 185.990387 | 98.054743 | -0.114397 | 5.48e-09 | 1.27e-09 | 1.15e-09 | 3.68e-11 | 186.422577 | 99.676601 | -0.005816 | 1.21e-09 | 2.73e-10 | 6.96e-10 | 2.16e-11 | 186.028763 | 98.1224 | -0.168469 | 3.59e-09 | 7.95e-10 | 7.81e-10 | 2.45e-11
185.392075 | 99.543151 | -0.017374 | 1.73e-09 | 3.95e-10 | 6.89e-10 | 2.25e-11 | 186.058868 | 98.05398 | -0.114416 | 5.48e-09 | 1.27e-09 | 1.15e-09 | 3.68e-11 | 186.48909 | 99.676558 | -0.005847 | 1.21e-09 | 2.73e-10 | 6.96e-10 | 2.16e-11 | 186.105072 | 98.121278 | -0.168437 | 3.59e-09 | 7.95e-10 | 7.81e-10 | 2.45e-11
185.46019 | 99.543038 | -0.017386 | 1.73e-09 | 3.95e-10 | 6.89e-10 | 2.25e-11 | 186.128937 | 98.053218 | -0.114434 | 5.48e-09 | 1.27e-09 | 1.15e-09 | 3.68e-11 | 186.555252 | 99.676516 | -0.005878 | 1.21e-09 | 2.73e-10 | 6.96e-10 | 2.16e-11 | 186.18071 | 98.120157 | -0.168406 | 3.59e-09 | 7.94e-10 | 7.81e-10 | 2.45e-11
185.525711 | 99.542925 | -0.017398 | 1.73e-09 | 3.95e-10 | 6.89e-10 | 2.25e-11 | 186.198929 | 98.052457 | -0.114453 | 5.48e-09 | 1.27e-09 | 1.15e-09 | 3.68e-11 | 186.621018 | 99.676474 | -0.005909 | 1.21e-09 | 2.73e-10 | 6.96e-10 | 2.16e-11 | 186.255493 | 98.119037 | -0.168374 | 3.59e-09 | 7.94e-10 | 7.81e-10 | 2.45e-11
185.590622 | 99.542814 | -0.017411 | 1.73e-09 | 3.95e-10 | 6.89e-10 | 2.25e-11 | 186.26796 | 98.051696 | -0.114472 | 5.48e-09 | 1.27e-09 | 1.15e-09 | 3.68e-11 | 186.689652 | 99.676433 | -0.00594 | 1.21e-09 | 2.72e-10 | 6.95e-10 | 2.16e-11 | 186.332748 | 98.117918 | -0.168343 | 3.59e-09 | 7.94e-10 | 7.81e-10 | 2.45e-11
185.655655 | 99.542703 | -0.017423 | 1.73e-09 | 3.95e-10 | 6.89e-10 | 2.25e-11 | 186.338303 | 98.050936 | -0.114491 | 5.48e-09 | 1.27e-09 | 1.15e-09 | 3.68e-11 | 186.762787 | 99.676393 | -0.005972 | 1.21e-09 | 2.72e-10 | 6.95e-10 | 2.16e-11 | 186.4086 | 98.1168 | -0.168312 | 3.58e-09 | 7.94e-10 | 7.81e-10 | 2.45e-11
185.722443 | 99.542592 | -0.017436 | 1.73e-09 | 3.95e-10 | 6.89e-10 | 2.25e-11 | 186.410736 | 98.050176 | -0.11451 | 5.48e-09 | 1.27e-09 | 1.15e-09 | 3.68e-11 | 186.840118 | 99.676353 | -0.006003 | 1.21e-09 | 2.72e-10 | 6.95e-10 | 2.16e-11 | 186.481308 | 98.115683 | -0.168281 | 3.58e-09 | 7.93e-10 | 7.81e-10 | 2.44e-11
185.789459 | 99.542482 | -0.017449 | 1.73e-09 | 3.95e-10 | 6.89e-10 | 2.25e-11 | 186.483749 | 98.049416 | -0.114529 | 5.48e-09 | 1.27e-09 | 1.15e-09 | 3.68e-11 | 186.918045 | 99.676313 | -0.006034 | 1.21e-09 | 2.72e-10 | 6.95e-10 | 2.16e-11 | 186.556625 | 98.114568 | -0.168251 | 3.58e-09 | 7.93e-10 | 7.81e-10 | 2.44e-11
185.859039 | 99.542373 | -0.017463 | 1.73e-09 | 3.95e-10 | 6.89e-10 | 2.25e-11 | 186.558319 | 98.048656 | -0.114548 | 5.48e-09 | 1.27e-09 | 1.15e-09 | 3.68e-11 | 186.997726 | 99.676274 | -0.006065 | 1.21e-09 | 2.72e-10 | 6.95e-10 | 2.16e-11 | 186.633591 | 98.113452 | -0.16822 | 3.58e-09 | 7.93e-10 | 7.81e-10 | 2.44e-11
185.933136 | 99.542264 | -0.017477 | 1.73e-09 | 3.95e-10 | 6.89e-10 | 2.25e-11 | 186.631836 | 98.047897 | -0.114567 | 5.48e-09 | 1.27e-09 | 1.15e-09 | 3.68e-11 | 187.076599 | 99.676235 | -0.006096 | 1.2e-09 | 2.72e-10 | 6.95e-10 | 2.16e-11 | 186.707306 | 98.112338 | -0.16819 | 3.58e-09 | 7.93e-10 | 7.81e-10 | 2.44e-11
186.012466 | 99.542155 | -0.017491 | 1.73e-09 | 3.95e-10 | 6.89e-10 | 2.25e-11 | 186.705154 | 98.047137 | -0.114587 | 5.48e-09 | 1.27e-09 | 1.15e-09 | 3.68e-11 | 187.150345 | 99.676197 | -0.006128 | 1.2e-09 | 2.72e-10 | 6.95e-10 | 2.16e-11 | 186.779785 | 98.111224 | -0.16816 | 3.58e-09 | 7.92e-10 | 7.82e-10 | 2.43e-11
186.088852 | 99.542046 | -0.017505 | 1.73e-09 | 3.95e-10 | 6.89e-10 | 2.25e-11 | 186.775101 | 98.046377 | -0.114606 | 5.48e-09 | 1.27e-09 | 1.15e-09 | 3.69e-11 | 187.220963 | 99.676158 | -0.006159 | 1.2e-09 | 2.72e-10 | 6.95e-10 | 2.16e-11 | 186.851532 | 98.11011 | -0.168131 | 3.58e-09 | 7.92e-10 | 7.82e-10 | 2.43e-11
186.167557 | 99.541936 | -0.01752 | 1.73e-09 | 3.95e-10 | 6.89e-10 | 2.25e-11 | 186.846619 | 98.045618 | -0.114626 | 5.48e-09 | 1.27e-09 | 1.15e-09 | 3.69e-11 | 187.288162 | 99.67612 | -0.00619 | 1.2e-09 | 2.72e-10 | 6.95e-10 | 2.16e-11 | 186.923966 | 98.108997 | -0.168101 | 3.58e-09 | 7.92e-10 | 7.81e-10 | 2.43e-11
186.246918 | 99.541827 | -0.017535 | 1.73e-09 | 3.95e-10 | 6.89e-10 | 2.25e-11 | 186.917572 | 98.044858 | -0.114645 | 5.48e-09 | 1.27e-09 | 1.15e-09 | 3.69e-11 | 187.352005 | 99.676081 | -0.006221 | 1.2e-09 | 2.72e-10 | 6.95e-10 | 2.16e-11 | 186.99588 | 98.107883 | -0.168072 | 3.58e-09 | 7.92e-10 | 7.81e-10 | 2.43e-11
186.323578 | 99.541718 | -0.01755 | 1.73e-09 | 3.95e-10 | 6.89e-10 | 2.25e-11 | 186.986282 | 98.044098 | -0.114665 | 5.48e-09 | 1.27e-09 | 1.15e-09 | 3.69e-11 | 187.413178 | 99.676043 | -0.006253 | 1.2e-09 | 2.72e-10 | 6.95e-10 | 2.16e-11 | 187.066559 | 98.10677 | -0.168043 | 3.58e-09 | 7.92e-10 | 7.81e-10 | 2.43e-11
186.394272 | 99.541608 | -0.017566 | 1.73e-09 | 3.95e-10 | 6.89e-10 | 2.25e-11 | 187.054932 | 98.043338 | -0.114685 | 5.48e-09 | 1.27e-09 | 1.15e-09 | 3.69e-11 | 187.477081 | 99.676005 | -0.006284 | 1.2e-09 | 2.72e-10 | 6.95e-10 | 2.16e-11 | 187.138351 | 98.105656 | -0.168015 | 3.58e-09 | 7.92e-10 | 7.81e-10 | 2.43e-11
186.462448 | 99.541498 | -0.017581 | 1.73e-09 | 3.95e-10 | 6.89e-10 | 2.25e-11 | 187.128143 | 98.042577 | -0.114705 | 5.48e-09 | 1.27e-09 | 1.15e-09 | 3.69e-11 | 187.541534 | 99.675967 | -0.006315 | 1.2e-09 | 2.72e-10 | 6.94e-10 | 2.16e-11 | 187.210999 | 98.104543 | -0.167986 | 3.58e-09 | 7.92e-10 | 7.81e-10 | 2.43e-11
186.528732 | 99.541387 | -0.017597 | 1.73e-09 | 3.95e-10 | 6.89e-10 | 2.25e-11 | 187.20221 | 98.041816 | -0.114725 | 5.47e-09 | 1.27e-09 | 1.15e-09 | 3.69e-11 | 187.610977 | 99.675928 | -0.006346 | 1.2e-09 | 2.72e-10 | 6.94e-10 | 2.16e-11 | 187.281082 | 98.10343 | -0.167958 | 3.58e-09 | 7.92e-10 | 7.81e-10 | 2.43e-11
186.597122 | 99.541276 | -0.017613 | 1.73e-09 | 3.95e-10 | 6.89e-10 | 2.26e-11 | 187.2789 | 98.041055 | -0.114744 | 5.47e-09 | 1.27e-09 | 1.15e-09 | 3.69e-11 | 187.682831 | 99.67589 | -0.006377 | 1.2e-09 | 2.72e-10 | 6.94e-10 | 2.16e-11 | 187.347626 | 98.102316 | -0.167929 | 3.58e-09 | 7.91e-10 | 7.81e-10 | 2.44e-11
186.664902 | 99.541165 | -0.017629 | 1.73e-09 | 3.95e-10 | 6.89e-10 | 2.26e-11 | 187.356857 | 98.040294 | -0.114764 | 5.47e-09 | 1.27e-09 | 1.15e-09 | 3.69e-11 | 187.755463 | 99.675852 | -0.006408 | 1.2e-09 | 2.72e-10 | 6.94e-10 | 2.16e-11 | 187.415314 | 98.101203 | -0.167901 | 3.58e-09 | 7.91e-10 | 7.81e-10 | 2.44e-11
186.737549 | 99.541054 | -0.017646 | 1.73e-09 | 3.95e-10 | 6.89e-10 | 2.26e-11 | 187.436859 | 98.039533 | -0.114784 | 5.47e-09 | 1.27e-09 | 1.15e-09 | 3.69e-11 | 187.827759 | 99.675814 | -0.006439 | 1.2e-09 | 2.72e-10 | 6.94e-10 | 2.15e-11 | 187.48204 | 98.100089 | -0.167873 | 3.58e-09 | 7.91e-10 | 7.81e-10 | 2.44e-11
186.811615 | 99.540942 | -0.017662 | 1.73e-09 | 3.95e-10 | 6.89e-10 | 2.26e-11 | 187.51535 | 98.038772 | -0.114804 | 5.47e-09 | 1.27e-09 | 1.15e-09 | 3.69e-11 | 187.899857 | 99.675775 | -0.00647 | 1.2e-09 | 2.71e-10 | 6.94e-10 | 2.15e-11 | 187.546616 | 98.098976 | -0.167845 | 3.57e-09 | 7.91e-10 | 7.81e-10 | 2.44e-11
186.89035 | 99.540831 | -0.017679 | 1.73e-09 | 3.95e-10 | 6.89e-10 | 2.26e-11 | 187.590149 | 98.038011 | -0.114823 | 5.47e-09 | 1.27e-09 | 1.15e-09 | 3.69e-11 | 187.967606 | 99.675737 | -0.0065 | 1.2e-09 | 2.71e-10 | 6.94e-10 | 2.15e-11 | 187.610214 | 98.097863 | -0.167818 | 3.57e-09 | 7.91e-10 | 7.81e-10 | 2.44e-11
186.965668 | 99.540719 | -0.017696 | 1.73e-09 | 3.94e-10 | 6.89e-10 | 2.26e-11 | 187.662598 | 98.03725 | -0.114843 | 5.47e-09 | 1.27e-09 | 1.15e-09 | 3.69e-11 | 188.036728 | 99.675698 | -0.006531 | 1.2e-09 | 2.71e-10 | 6.94e-10 | 2.15e-11 | 187.676071 | 98.096749 | -0.16779 | 3.57e-09 | 7.91e-10 | 7.81e-10 | 2.44e-11
187.041214 | 99.540607 | -0.017713 | 1.73e-09 | 3.94e-10 | 6.89e-10 | 2.26e-11 | 187.737518 | 98.036489 | -0.114862 | 5.47e-09 | 1.27e-09 | 1.15e-09 | 3.69e-11 | 188.103455 | 99.67566 | -0.006562 | 1.2e-09 | 2.71e-10 | 6.94e-10 | 2.15e-11 | 187.741913 | 98.095636 | -0.167763 | 3.57e-09 | 7.91e-10 | 7.81e-10 | 2.44e-11
187.113449 | 99.540495 | -0.01773 | 1.73e-09 | 3.94e-10 | 6.89e-10 | 2.26e-11 | 187.807831 | 98.035728 | -0.114882 | 5.47e-09 | 1.27e-09 | 1.15e-09 | 3.69e-11 | 188.171433 | 99.675622 | -0.006592 | 1.2e-09 | 2.71e-10 | 6.94e-10 | 2.16e-11 | 187.811127 | 98.094523 | -0.167735 | 3.57e-09 | 7.91e-10 | 7.81e-10 | 2.44e-11
187.184906 | 99.540382 | -0.017747 | 1.73e-09 | 3.94e-10 | 6.89e-10 | 2.26e-11 | 187.875641 | 98.034967 | -0.114901 | 5.47e-09 | 1.27e-09 | 1.15e-09 | 3.69e-11 | 188.239319 | 99.675583 | -0.006623 | 1.2e-09 | 2.71e-10 | 6.94e-10 | 2.16e-11 | 187.880219 | 98.09341 | -0.167708 | 3.57e-09 | 7.91e-10 | 7.81e-10 | 2.44e-11
187.251663 | 99.54027 | -0.017764 | 1.73e-09 | 3.94e-10 | 6.89e-10 | 2.26e-11 | 187.939758 | 98.034206 | -0.114921 | 5.47e-09 | 1.27e-09 | 1.15e-09 | 3.69e-11 | 188.312347 | 99.675544 | -0.006653 | 1.2e-09 | 2.71e-10 | 6.94e-10 | 2.16e-11 | 187.952667 | 98.092297 | -0.167681 | 3.57e-09 | 7.91e-10 | 7.81e-10 | 2.44e-11
187.318787 | 99.540157 | -0.017782 | 1.73e-09 | 3.94e-10 | 6.89e-10 | 2.26e-11 | 188.005524 | 98.033444 | -0.11494 | 5.47e-09 | 1.27e-09 | 1.15e-09 | 3.69e-11 | 188.384903 | 99.675505 | -0.006683 | 1.2e-09 | 2.71e-10 | 6.94e-10 | 2.16e-11 | 188.027679 | 98.091184 | -0.167653 | 3.57e-09 | 7.91e-10 | 7.81e-10 | 2.44e-11
187.38678 | 99.540044 | -0.017799 | 1.73e-09 | 3.94e-10 | 6.89e-10 | 2.26e-11 | 188.067871 | 98.032683 | -0.114959 | 5.47e-09 | 1.27e-09 | 1.15e-09 | 3.69e-11 | 188.456162 | 99.675466 | -0.006714 | 1.2e-09 | 2.71e-10 | 6.94e-10 | 2.16e-11 | 188.104721 | 98.090071 | -0.167626 | 3.57e-09 | 7.91e-10 | 7.81e-10 | 2.44e-11
187.457916 | 99.539931 | -0.017817 | 1.73e-09 | 3.94e-10 | 6.89e-10 | 2.25e-11 | 188.131683 | 98.031922 | -0.114978 | 5.46e-09 | 1.27e-09 | 1.15e-09 | 3.69e-11 | 188.525528 | 99.675426 | -0.006744 | 1.2e-09 | 2.71e-10 | 6.94e-10 | 2.16e-11 | 188.179886 | 98.088958 | -0.1676 | 3.57e-09 | 7.91e-10 | 7.81e-10 | 2.44e-11
187.53241 | 99.539818 | -0.017835 | 1.73e-09 | 3.94e-10 | 6.89e-10 | 2.25e-11 | 188.196228 | 98.03116 | -0.114998 | 5.46e-09 | 1.27e-09 | 1.15e-09 | 3.69e-11 | 188.594727 | 99.675386 | -0.006774 | 1.2e-09 | 2.71e-10 | 6.94e-10 | 2.16e-11 | 188.25621 | 98.087845 | -0.167573 | 3.57e-09 | 7.91e-10 | 7.81e-10 | 2.44e-11
187.609802 | 99.539705 | -0.017853 | 1.73e-09 | 3.94e-10 | 6.89e-10 | 2.25e-11 | 188.262787 | 98.030398 | -0.115017 | 5.46e-09 | 1.27e-09 | 1.15e-09 | 3.69e-11 | 188.659729 | 99.675346 | -0.006804 | 1.2e-09 | 2.71e-10 | 6.94e-10 | 2.16e-11 | 188.334137 | 98.086733 | -0.167546 | 3.57e-09 | 7.9e-10 | 7.81e-10 | 2.44e-11
187.689209 | 99.539591 | -0.017872 | 1.73e-09 | 3.94e-10 | 6.89e-10 | 2.25e-11 | 188.334228 | 98.029636 | -0.115036 | 5.46e-09 | 1.27e-09 | 1.15e-09 | 3.69e-11 | 188.722336 | 99.675306 | -0.006834 | 1.2e-09 | 2.71e-10 | 6.94e-10 | 2.16e-11 | 188.412918 | 98.08562 | -0.167519 | 3.57e-09 | 7.9e-10 | 7.81e-10 | 2.44e-11
187.767777 | 99.539478 | -0.01789 | 1.73e-09 | 3.94e-10 | 6.89e-10 | 2.25e-11 | 188.410309 | 98.028874 | -0.115055 | 5.46e-09 | 1.27e-09 | 1.15e-09 | 3.69e-11 | 188.784088 | 99.675265 | -0.006864 | 1.2e-09 | 2.71e-10 | 6.94e-10 | 2.16e-11 | 188.487183 | 98.084507 | -0.167493 | 3.57e-09 | 7.9e-10 | 7.8e-10 | 2.44e-11
187.847717 | 99.539364 | -0.017909 | 1.73e-09 | 3.94e-10 | 6.9e-10 | 2.25e-11 | 188.487396 | 98.028112 | -0.115074 | 5.46e-09 | 1.27e-09 | 1.15e-09 | 3.69e-11 | 188.848129 | 99.675223 | -0.006894 | 1.2e-09 | 2.71e-10 | 6.94e-10 | 2.16e-11 | 188.56218 | 98.083394 | -0.167467 | 3.57e-09 | 7.9e-10 | 7.8e-10 | 2.44e-11
187.92482 | 99.53925 | -0.017928 | 1.72e-09 | 3.94e-10 | 6.9e-10 | 2.25e-11 | 188.569122 | 98.027349 | -0.115093 | 5.46e-09 | 1.27e-09 | 1.15e-09 | 3.7e-11 | 188.914856 | 99.675181 | -0.006924 | 1.2e-09 | 2.71e-10 | 6.94e-10 | 2.16e-11 | 188.63797 | 98.082281 | -0.167441 | 3.57e-09 | 7.9e-10 | 7.8e-10 | 2.44e-11
188.001801 | 99.539136 | -0.017947 | 1.72e-09 | 3.94e-10 | 6.9e-10 | 2.26e-11 | 188.652847 | 98.026586 | -0.115112 | 5.46e-09 | 1.27e-09 | 1.15e-09 | 3.7e-11 | 188.984238 | 99.675138 | -0.006954 | 1.2e-09 | 2.71e-10 | 6.94e-10 | 2.16e-11 | 188.71286 | 98.081169 | -0.167415 | 3.56e-09 | 7.9e-10 | 7.8e-10 | 2.44e-11
188.07724 | 99.539022 | -0.017967 | 1.72e-09 | 3.94e-10 | 6.9e-10 | 2.26e-11 | 188.732025 | 98.025823 | -0.115131 | 5.46e-09 | 1.27e-09 | 1.15e-09 | 3.7e-11 | 189.05687 | 99.675094 | -0.006984 | 1.2e-09 | 2.71e-10 | 6.94e-10 | 2.16e-11 | 188.78537 | 98.080056 | -0.167389 | 3.56e-09 | 7.89e-10 | 7.8e-10 | 2.44e-11
188.151535 | 99.538907 | -0.017986 | 1.72e-09 | 3.94e-10 | 6.9e-10 | 2.26e-11 | 188.805084 | 98.025059 | -0.11515 | 5.46e-09 | 1.27e-09 | 1.15e-09 | 3.7e-11 | 189.135925 | 99.67505 | -0.007014 | 1.2e-09 | 2.71e-10 | 6.94e-10 | 2.16e-11 | 188.857208 | 98.078943 | -0.167363 | 3.56e-09 | 7.89e-10 | 7.8e-10 | 2.44e-11
188.224304 | 99.538792 | -0.018006 | 1.72e-09 | 3.94e-10 | 6.9e-10 | 2.26e-11 | 188.87764 | 98.024294 | -0.115169 | 5.46e-09 | 1.27e-09 | 1.15e-09 | 3.7e-11 | 189.21637 | 99.675005 | -0.007044 | 1.2e-09 | 2.71e-10 | 6.94e-10 | 2.16e-11 | 188.92865 | 98.07783 | -0.167337 | 3.56e-09 | 7.89e-10 | 7.8e-10 | 2.44e-11
188.297409 | 99.538676 | -0.018027 | 1.72e-09 | 3.94e-10 | 6.9e-10 | 2.26e-11 | 188.947998 | 98.023529 | -0.115188 | 5.46e-09 | 1.27e-09 | 1.16e-09 | 3.7e-11 | 189.298035 | 99.674959 | -0.007074 | 1.2e-09 | 2.71e-10 | 6.94e-10 | 2.16e-11 | 189.000015 | 98.076716 | -0.167312 | 3.56e-09 | 7.89e-10 | 7.8e-10 | 2.44e-11
188.368561 | 99.53856 | -0.018047 | 1.72e-09 | 3.94e-10 | 6.91e-10 | 2.26e-11 | 189.013992 | 98.022764 | -0.115207 | 5.46e-09 | 1.27e-09 | 1.16e-09 | 3.7e-11 | 189.377533 | 99.674912 | -0.007103 | 1.2e-09 | 2.7e-10 | 6.93e-10 | 2.16e-11 | 189.070435 | 98.075603 | -0.167287 | 3.56e-09 | 7.89e-10 | 7.8e-10 | 2.44e-11
188.44075 | 99.538444 | -0.018068 | 1.72e-09 | 3.94e-10 | 6.91e-10 | 2.26e-11 | 189.078003 | 98.021998 | -0.115226 | 5.46e-09 | 1.27e-09 | 1.16e-09 | 3.71e-11 | 189.457733 | 99.674865 | -0.007133 | 1.2e-09 | 2.7e-10 | 6.93e-10 | 2.16e-11 | 189.143814 | 98.074489 | -0.167261 | 3.56e-09 | 7.88e-10 | 7.8e-10 | 2.44e-11
188.510864 | 99.538328 | -0.018089 | 1.72e-09 | 3.94e-10 | 6.91e-10 | 2.27e-11 | 189.143265 | 98.021232 | -0.115245 | 5.46e-09 | 1.27e-09 | 1.16e-09 | 3.71e-11 | 189.534195 | 99.674817 | -0.007163 | 1.2e-09 | 2.7e-10 | 6.93e-10 | 2.16e-11 | 189.216751 | 98.073376 | -0.167236 | 3.56e-09 | 7.88e-10 | 7.8e-10 | 2.44e-11
188.57991 | 99.538211 | -0.01811 | 1.72e-09 | 3.94e-10 | 6.91e-10 | 2.27e-11 | 189.20932 | 98.020465 | -0.115264 | 5.46e-09 | 1.27e-09 | 1.16e-09 | 3.71e-11 | 189.6082 | 99.674769 | -0.007192 | 1.2e-09 | 2.7e-10 | 6.93e-10 | 2.15e-11 | 189.292526 | 98.072262 | -0.167212 | 3.56e-09 | 7.88e-10 | 7.8e-10 | 2.44e-11
188.645371 | 99.538093 | -0.018132 | 1.72e-09 | 3.94e-10 | 6.91e-10 | 2.27e-11 | 189.272507 | 98.019698 | -0.115283 | 5.46e-09 | 1.27e-09 | 1.16e-09 | 3.71e-11 | 189.67894 | 99.674719 | -0.007222 | 1.2e-09 | 2.7e-10 | 6.93e-10 | 2.15e-11 | 189.36557 | 98.071148 | -0.167187 | 3.56e-09 | 7.88e-10 | 7.8e-10 | 2.44e-11
188.714142 | 99.537975 | -0.018154 | 1.72e-09 | 3.94e-10 | 6.91e-10 | 2.27e-11 | 189.33345 | 98.018931 | -0.115303 | 5.46e-09 | 1.27e-09 | 1.16e-09 | 3.7e-11 | 189.747101 | 99.674669 | -0.007251 | 1.2e-09 | 2.7e-10 | 6.93e-10 | 2.15e-11 | 189.438873 | 98.070033 | -0.167162 | 3.56e-09 | 7.87e-10 | 7.8e-10 | 2.44e-11
188.783203 | 99.537857 | -0.018176 | 1.72e-09 | 3.94e-10 | 6.91e-10 | 2.27e-11 | 189.393219 | 98.018163 | -0.115322 | 5.46e-09 | 1.27e-09 | 1.16e-09 | 3.7e-11 | 189.815338 | 99.674619 | -0.00728 | 1.2e-09 | 2.7e-10 | 6.93e-10 | 2.15e-11 | 189.509354 | 98.068919 | -0.167138 | 3.56e-09 | 7.87e-10 | 7.8e-10 | 2.44e-11
188.852997 | 99.537739 | -0.018198 | 1.72e-09 | 3.94e-10 | 6.91e-10 | 2.27e-11 | 189.454498 | 98.017395 | -0.115341 | 5.46e-09 | 1.27e-09 | 1.16e-09 | 3.7e-11 | 189.882706 | 99.674568 | -0.00731 | 1.2e-09 | 2.7e-10 | 6.93e-10 | 2.15e-11 | 189.579437 | 98.067804 | -0.167114 | 3.56e-09 | 7.87e-10 | 7.8e-10 | 2.44e-11
188.92543 | 99.53762 | -0.018221 | 1.72e-09 | 3.94e-10 | 6.91e-10 | 2.27e-11 | 189.513886 | 98.016626 | -0.11536 | 5.45e-09 | 1.27e-09 | 1.16e-09 | 3.69e-11 | 189.949554 | 99.674516 | -0.007339 | 1.2e-09 | 2.7e-10 | 6.93e-10 | 2.15e-11 | 189.645371 | 98.06669 | -0.167089 | 3.56e-09 | 7.87e-10 | 7.8e-10 | 2.44e-11
189.001556 | 99.5375 | -0.018244 | 1.72e-09 | 3.94e-10 | 6.91e-10 | 2.27e-11 | 189.57692 | 98.015857 | -0.11538 | 5.45e-09 | 1.27e-09 | 1.16e-09 | 3.69e-11 | 190.019516 | 99.674463 | -0.007368 | 1.2e-09 | 2.7e-10 | 6.93e-10 | 2.15e-11 | 189.712128 | 98.065575 | -0.167065 | 3.55e-09 | 7.87e-10 | 7.8e-10 | 2.44e-11
189.077484 | 99.53738 | -0.018267 | 1.72e-09 | 3.94e-10 | 6.91e-10 | 2.27e-11 | 189.64386 | 98.015087 | -0.115399 | 5.45e-09 | 1.27e-09 | 1.16e-09 | 3.69e-11 | 190.092407 | 99.674411 | -0.007397 | 1.2e-09 | 2.7e-10 | 6.93e-10 | 2.15e-11 | 189.774933 | 98.06446 | -0.167041 | 3.55e-09 | 7.87e-10 | 7.8e-10 | 2.44e-11
189.154907 | 99.537259 | -0.018291 | 1.72e-09 | 3.94e-10 | 6.91e-10 | 2.27e-11 | 189.720566 | 98.014316 | -0.115418 | 5.45e-09 | 1.27e-09 | 1.16e-09 | 3.68e-11 | 190.165833 | 99.674357 | -0.007426 | 1.2e-09 | 2.7e-10 | 6.93e-10 | 2.15e-11 | 189.838806 | 98.063345 | -0.167017 | 3.55e-09 | 7.87e-10 | 7.8e-10 | 2.44e-11
189.230469 | 99.537138 | -0.018315 | 1.72e-09 | 3.94e-10 | 6.91e-10 | 2.27e-11 | 189.803009 | 98.013545 | -0.115438 | 5.45e-09 | 1.27e-09 | 1.16e-09 | 3.68e-11 | 190.238281 | 99.674303 | -0.007454 | 1.19e-09 | 2.7e-10 | 6.93e-10 | 2.14e-11 | 189.904831 | 98.062229 | -0.166993 | 3.55e-09 | 7.87e-10 | 7.8e-10 | 2.44e-11
189.304779 | 99.537016 | -0.018339 | 1.72e-09 | 3.94e-10 | 6.91e-10 | 2.27e-11 | 189.887238 | 98.012772 | -0.115457 | 5.45e-09 | 1.27e-09 | 1.16e-09 | 3.68e-11 | 190.310989 | 99.674248 | -0.007483 | 1.19e-09 | 2.7e-10 | 6.93e-10 | 2.14e-11 | 189.975159 | 98.061114 | -0.16697 | 3.55e-09 | 7.87e-10 | 7.8e-10 | 2.44e-11
189.376984 | 99.536894 | -0.018363 | 1.72e-09 | 3.94e-10 | 6.91e-10 | 2.27e-11 | 189.975067 | 98.011999 | -0.115476 | 5.45e-09 | 1.27e-09 | 1.16e-09 | 3.68e-11 | 190.382858 | 99.674193 | -0.007512 | 1.19e-09 | 2.7e-10 | 6.93e-10 | 2.15e-11 | 190.047699 | 98.059998 | -0.166946 | 3.55e-09 | 7.87e-10 | 7.8e-10 | 2.44e-11
189.442657 | 99.536771 | -0.018387 | 1.72e-09 | 3.94e-10 | 6.91e-10 | 2.27e-11 | 190.065369 | 98.011224 | -0.115495 | 5.45e-09 | 1.27e-09 | 1.16e-09 | 3.68e-11 | 190.450592 | 99.674137 | -0.00754 | 1.19e-09 | 2.7e-10 | 6.93e-10 | 2.15e-11 | 190.123413 | 98.058881 | -0.166922 | 3.55e-09 | 7.87e-10 | 7.8e-10 | 2.44e-11
189.505035 | 99.536647 | -0.018411 | 1.72e-09 | 3.94e-10 | 6.91e-10 | 2.27e-11 | 190.15152 | 98.010449 | -0.115514 | 5.45e-09 | 1.27e-09 | 1.16e-09 | 3.68e-11 | 190.516983 | 99.674081 | -0.007568 | 1.19e-09 | 2.7e-10 | 6.93e-10 | 2.15e-11 | 190.201828 | 98.057765 | -0.166898 | 3.55e-09 | 7.87e-10 | 7.8e-10 | 2.43e-11
189.569504 | 99.536523 | -0.018436 | 1.72e-09 | 3.94e-10 | 6.91e-10 | 2.26e-11 | 190.233078 | 98.009673 | -0.115533 | 5.45e-09 | 1.27e-09 | 1.16e-09 | 3.68e-11 | 190.585205 | 99.674025 | -0.007596 | 1.19e-09 | 2.7e-10 | 6.92e-10 | 2.15e-11 | 190.278015 | 98.056649 | -0.166875 | 3.55e-09 | 7.87e-10 | 7.8e-10 | 2.43e-11
189.632324 | 99.536399 | -0.018461 | 1.72e-09 | 3.94e-10 | 6.91e-10 | 2.26e-11 | 190.311249 | 98.008896 | -0.115552 | 5.45e-09 | 1.27e-09 | 1.16e-09 | 3.68e-11 | 190.653168 | 99.673969 | -0.007624 | 1.19e-09 | 2.7e-10 | 6.92e-10 | 2.15e-11 | 190.355133 | 98.055532 | -0.166851 | 3.55e-09 | 7.87e-10 | 7.8e-10 | 2.43e-11
189.696518 | 99.536274 | -0.018485 | 1.72e-09 | 3.94e-10 | 6.91e-10 | 2.26e-11 | 190.383469 | 98.008119 | -0.11557 | 5.45e-09 | 1.27e-09 | 1.16e-09 | 3.68e-11 | 190.71817 | 99.673913 | -0.007652 | 1.19e-09 | 2.7e-10 | 6.92e-10 | 2.15e-11 | 190.432068 | 98.054416 | -0.166827 | 3.55e-09 | 7.87e-10 | 7.8e-10 | 2.43e-11
189.761322 | 99.536149 | -0.01851 | 1.72e-09 | 3.94e-10 | 6.91e-10 | 2.26e-11 | 190.452438 | 98.007342 | -0.115588 | 5.45e-09 | 1.27e-09 | 1.16e-09 | 3.68e-11 | 190.782761 | 99.673857 | -0.00768 | 1.19e-09 | 2.7e-10 | 6.92e-10 | 2.15e-11 | 190.507248 | 98.053301 | -0.166803 | 3.55e-09 | 7.87e-10 | 7.8e-10 | 2.43e-11
189.832779 | 99.536023 | -0.018535 | 1.72e-09 | 3.94e-10 | 6.91e-10 | 2.26e-11 | 190.516037 | 98.006564 | -0.115606 | 5.45e-09 | 1.27e-09 | 1.16e-09 | 3.68e-11 | 190.847672 | 99.673801 | -0.007707 | 1.19e-09 | 2.69e-10 | 6.92e-10 | 2.15e-11 | 190.581924 | 98.052185 | -0.166779 | 3.55e-09 | 7.87e-10 | 7.8e-10 | 2.43e-11
189.904922 | 99.535898 | -0.018559 | 1.72e-09 | 3.94e-10 | 6.91e-10 | 2.26e-11 | 190.578705 | 98.005786 | -0.115624 | 5.45e-09 | 1.27e-09 | 1.16e-09 | 3.68e-11 | 190.914139 | 99.673746 | -0.007734 | 1.19e-09 | 2.69e-10 | 6.92e-10 | 2.15e-11 | 190.657013 | 98.05107 | -0.166755 | 3.55e-09 | 7.86e-10 | 7.8e-10 | 2.42e-11
189.982208 | 99.535773 | -0.018584 | 1.72e-09 | 3.94e-10 | 6.91e-10 | 2.26e-11 | 190.638184 | 98.005008 | -0.115641 | 5.45e-09 | 1.26e-09 | 1.16e-09 | 3.68e-11 | 190.980209 | 99.673691 | -0.007761 | 1.19e-09 | 2.69e-10 | 6.92e-10 | 2.15e-11 | 190.727615 | 98.049956 | -0.166731 | 3.55e-09 | 7.86e-10 | 7.8e-10 | 2.42e-11
190.062286 | 99.535648 | -0.018609 | 1.72e-09 | 3.94e-10 | 6.91e-10 | 2.26e-11 | 190.701263 | 98.00423 | -0.115658 | 5.45e-09 | 1.26e-09 | 1.16e-09 | 3.68e-11 | 191.045334 | 99.673636 | -0.007788 | 1.19e-09 | 2.69e-10 | 6.92e-10 | 2.15e-11 | 190.802902 | 98.048843 | -0.166706 | 3.55e-09 | 7.86e-10 | 7.8e-10 | 2.43e-11
190.145065 | 99.535523 | -0.018633 | 1.72e-09 | 3.94e-10 | 6.91e-10 | 2.26e-11 | 190.76181 | 98.003452 | -0.115675 | 5.45e-09 | 1.26e-09 | 1.16e-09 | 3.68e-11 | 191.110642 | 99.673582 | -0.007815 | 1.19e-09 | 2.69e-10 | 6.92e-10 | 2.15e-11 | 190.878449 | 98.04773 | -0.166682 | 3.55e-09 | 7.86e-10 | 7.8e-10 | 2.43e-11
190.2258 | 99.535398 | -0.018658 | 1.72e-09 | 3.94e-10 | 6.91e-10 | 2.26e-11 | 190.827454 | 98.002675 | -0.115691 | 5.45e-09 | 1.26e-09 | 1.16e-09 | 3.68e-11 | 191.178925 | 99.673529 | -0.007842 | 1.19e-09 | 2.69e-10 | 6.92e-10 | 2.15e-11 | 190.953751 | 98.046618 | -0.166657 | 3.55e-09 | 7.86e-10 | 7.8e-10 | 2.43e-11
190.307251 | 99.535273 | -0.018682 | 1.72e-09 | 3.94e-10 | 6.91e-10 | 2.26e-11 | 190.895264 | 98.001898 | -0.115707 | 5.45e-09 | 1.26e-09 | 1.16e-09 | 3.68e-11 | 191.248581 | 99.673476 | -0.007868 | 1.19e-09 | 2.69e-10 | 6.92e-10 | 2.15e-11 | 191.027908 | 98.045507 | -0.166633 | 3.55e-09 | 7.86e-10 | 7.81e-10 | 2.43e-11
190.383926 | 99.535149 | -0.018707 | 1.72e-09 | 3.94e-10 | 6.91e-10 | 2.26e-11 | 190.967239 | 98.001121 | -0.115723 | 5.45e-09 | 1.26e-09 | 1.16e-09 | 3.69e-11 | 191.318008 | 99.673423 | -0.007895 | 1.19e-09 | 2.69e-10 | 6.92e-10 | 2.15e-11 | 191.105652 | 98.044397 | -0.166608 | 3.55e-09 | 7.85e-10 | 7.81e-10 | 2.43e-11
190.458588 | 99.535024 | -0.018731 | 1.72e-09 | 3.94e-10 | 6.91e-10 | 2.26e-11 | 191.040527 | 98.000345 | -0.115738 | 5.45e-09 | 1.26e-09 | 1.16e-09 | 3.69e-11 | 191.393097 | 99.673372 | -0.007921 | 1.19e-09 | 2.69e-10 | 6.92e-10 | 2.15e-11 | 191.181152 | 98.043287 | -0.166583 | 3.55e-09 | 7.85e-10 | 7.81e-10 | 2.44e-11
190.530823 | 99.5349 | -0.018755 | 1.72e-09 | 3.94e-10 | 6.91e-10 | 2.26e-11 | 191.120117 | 97.999569 | -0.115753 | 5.44e-09 | 1.26e-09 | 1.16e-09 | 3.69e-11 | 191.471222 | 99.673321 | -0.007947 | 1.19e-09 | 2.69e-10 | 6.92e-10 | 2.15e-11 | 191.254593 | 98.042179 | -0.166558 | 3.55e-09 | 7.85e-10 | 7.81e-10 | 2.44e-11
190.598236 | 99.534775 | -0.018779 | 1.72e-09 | 3.94e-10 | 6.91e-10 | 2.26e-11 | 191.198486 | 97.998794 | -0.115768 | 5.44e-09 | 1.26e-09 | 1.16e-09 | 3.69e-11 | 191.54834 | 99.673271 | -0.007972 | 1.19e-09 | 2.69e-10 | 6.92e-10 | 2.15e-11 | 191.327667 | 98.041071 | -0.166533 | 3.55e-09 | 7.85e-10 | 7.81e-10 | 2.44e-11
190.65892 | 99.534651 | -0.018803 | 1.72e-09 | 3.93e-10 | 6.91e-10 | 2.26e-11 | 191.277573 | 97.99802 | -0.115782 | 5.44e-09 | 1.26e-09 | 1.16e-09 | 3.69e-11 | 191.623627 | 99.673221 | -0.007998 | 1.19e-09 | 2.69e-10 | 6.92e-10 | 2.15e-11 | 191.401718 | 98.039964 | -0.166508 | 3.55e-09 | 7.85e-10 | 7.81e-10 | 2.44e-11
190.720337 | 99.534526 | -0.018827 | 1.72e-09 | 3.93e-10 | 6.91e-10 | 2.26e-11 | 191.354477 | 97.997246 | -0.115796 | 5.44e-09 | 1.26e-09 | 1.16e-09 | 3.69e-11 | 191.697846 | 99.673171 | -0.008024 | 1.19e-09 | 2.69e-10 | 6.92e-10 | 2.15e-11 | 191.47345 | 98.038857 | -0.166483 | 3.55e-09 | 7.85e-10 | 7.81e-10 | 2.44e-11
190.782806 | 99.534402 | -0.018851 | 1.72e-09 | 3.93e-10 | 6.91e-10 | 2.26e-11 | 191.428421 | 97.996473 | -0.11581 | 5.44e-09 | 1.26e-09 | 1.16e-09 | 3.69e-11 | 191.770538 | 99.673122 | -0.008049 | 1.19e-09 | 2.69e-10 | 6.91e-10 | 2.15e-11 | 191.542297 | 98.037752 | -0.166457 | 3.55e-09 | 7.85e-10 | 7.81e-10 | 2.44e-11
190.843201 | 99.534277 | -0.018874 | 1.72e-09 | 3.93e-10 | 6.91e-10 | 2.26e-11 | 191.49884 | 97.9957 | -0.115824 | 5.44e-09 | 1.26e-09 | 1.16e-09 | 3.69e-11 | 191.842041 | 99.673073 | -0.008075 | 1.19e-09 | 2.69e-10 | 6.91e-10 | 2.15e-11 | 191.611328 | 98.036646 | -0.166432 | 3.54e-09 | 7.85e-10 | 7.81e-10 | 2.44e-11
190.906433 | 99.534153 | -0.018897 | 1.72e-09 | 3.93e-10 | 6.91e-10 | 2.26e-11 | 191.56485 | 97.994927 | -0.115837 | 5.44e-09 | 1.26e-09 | 1.16e-09 | 3.69e-11 | 191.909393 | 99.673024 | -0.0081 | 1.19e-09 | 2.69e-10 | 6.91e-10 | 2.15e-11 | 191.682343 | 98.035541 | -0.166407 | 3.54e-09 | 7.85e-10 | 7.81e-10 | 2.44e-11
190.973587 | 99.534028 | -0.018921 | 1.72e-09 | 3.93e-10 | 6.91e-10 | 2.26e-11 | 191.628174 | 97.994155 | -0.11585 | 5.44e-09 | 1.26e-09 | 1.16e-09 | 3.69e-11 | 191.976654 | 99.672974 | -0.008125 | 1.19e-09 | 2.69e-10 | 6.91e-10 | 2.15e-11 | 191.753876 | 98.034436 | -0.166381 | 3.54e-09 | 7.85e-10 | 7.81e-10 | 2.44e-11
191.044693 | 99.533903 | -0.018944 | 1.72e-09 | 3.93e-10 | 6.91e-10 | 2.26e-11 | 191.689545 | 97.993383 | -0.115863 | 5.44e-09 | 1.26e-09 | 1.16e-09 | 3.69e-11 | 192.042435 | 99.672925 | -0.00815 | 1.19e-09 | 2.69e-10 | 6.91e-10 | 2.15e-11 | 191.825562 | 98.033332 | -0.166355 | 3.54e-09 | 7.85e-10 | 7.81e-10 | 2.44e-11
191.119247 | 99.533777 | -0.018967 | 1.72e-09 | 3.93e-10 | 6.91e-10 | 2.26e-11 | 191.752075 | 97.992611 | -0.115876 | 5.44e-09 | 1.26e-09 | 1.16e-09 | 3.69e-11 | 192.109818 | 99.672875 | -0.008175 | 1.19e-09 | 2.69e-10 | 6.91e-10 | 2.14e-11 | 191.897492 | 98.032227 | -0.16633 | 3.54e-09 | 7.85e-10 | 7.81e-10 | 2.44e-11
191.19661 | 99.533652 | -0.018989 | 1.72e-09 | 3.93e-10 | 6.91e-10 | 2.26e-11 | 191.816483 | 97.99184 | -0.115888 | 5.44e-09 | 1.26e-09 | 1.16e-09 | 3.69e-11 | 192.17244 | 99.672825 | -0.0082 | 1.19e-09 | 2.69e-10 | 6.91e-10 | 2.14e-11 | 191.969299 | 98.031123 | -0.166304 | 3.54e-09 | 7.85e-10 | 7.81e-10 | 2.44e-11
191.277908 | 99.533525 | -0.019012 | 1.72e-09 | 3.93e-10 | 6.91e-10 | 2.26e-11 | 191.884995 | 97.991068 | -0.115901 | 5.44e-09 | 1.26e-09 | 1.16e-09 | 3.69e-11 | 192.236511 | 99.672775 | -0.008225 | 1.19e-09 | 2.68e-10 | 6.91e-10 | 2.14e-11 | 192.042572 | 98.030019 | -0.166278 | 3.54e-09 | 7.85e-10 | 7.8e-10 | 2.44e-11
191.364334 | 99.533399 | -0.019034 | 1.72e-09 | 3.93e-10 | 6.91e-10 | 2.26e-11 | 191.957855 | 97.990296 | -0.115913 | 5.43e-09 | 1.26e-09 | 1.16e-09 | 3.69e-11 | 192.301178 | 99.672724 | -0.00825 | 1.19e-09 | 2.68e-10 | 6.91e-10 | 2.14e-11 | 192.114517 | 98.028915 | -0.166252 | 3.54e-09 | 7.84e-10 | 7.8e-10 | 2.44e-11
191.449158 | 99.533272 | -0.019056 | 1.72e-09 | 3.93e-10 | 6.91e-10 | 2.26e-11 | 192.036346 | 97.989524 | -0.115925 | 5.43e-09 | 1.26e-09 | 1.16e-09 | 3.69e-11 | 192.367462 | 99.672673 | -0.008275 | 1.19e-09 | 2.68e-10 | 6.91e-10 | 2.14e-11 | 192.181854 | 98.02781 | -0.166226 | 3.54e-09 | 7.84e-10 | 7.8e-10 | 2.44e-11
191.530853 | 99.533144 | -0.0191 | 1.72e-09 | 3.93e-10 | 6.91e-10 | 2.26e-11 | 192.1176 | 97.988752 | -0.115949 | 5.43e-09 | 1.26e-09 | 1.16e-09 | 3.7e-11 | 192.431854 | 99.672621 | -0.008323 | 1.19e-09 | 2.68e-10 | 6.91e-10 | 2.14e-11 | 192.250687 | 98.026706 | -0.166173 | 3.54e-09 | 7.84e-10 | 7.81e-10 | 2.44e-11
191.610565 | 99.533016 | -0.0191 | 1.72e-09 | 3.93e-10 | 6.91e-10 | 2.27e-11 | 192.201096 | 97.98798 | -0.115949 | 5.43e-09 | 1.26e-09 | 1.16e-09 | 3.7e-11 | 192.499298 | 99.672568 | -0.008323 | 1.19e-09 | 2.68e-10 | 6.91e-10 | 2.14e-11 | 192.320969 | 98.025601 | -0.166173 | 3.54e-09 | 7.84e-10 | 7.81e-10 | 2.44e-11
191.68866 | 99.532887 | -0.019121 | 1.72e-09 | 3.93e-10 | 6.92e-10 | 2.27e-11 | 192.282013 | 97.987207 | -0.115961 | 5.43e-09 | 1.26e-09 | 1.16e-09 | 3.7e-11 | 192.569107 | 99.672515 | -0.008348 | 1.19e-09 | 2.68e-10 | 6.91e-10 | 2.14e-11 | 192.39032 | 98.024496 | -0.166147 | 3.54e-09 | 7.84e-10 | 7.81e-10 | 2.44e-11
191.763672 | 99.532758 | -0.019143 | 1.72e-09 | 3.93e-10 | 6.92e-10 | 2.27e-11 | 192.35997 | 97.986434 | -0.115972 | 5.43e-09 | 1.26e-09 | 1.16e-09 | 3.7e-11 | 192.642044 | 99.67246 | -0.008372 | 1.19e-09 | 2.68e-10 | 6.91e-10 | 2.14e-11 | 192.462219 | 98.023391 | -0.16612 | 3.54e-09 | 7.84e-10 | 7.81e-10 | 2.44e-11
191.834869 | 99.532628 | -0.019164 | 1.72e-09 | 3.93e-10 | 6.92e-10 | 2.27e-11 | 192.434006 | 97.98566 | -0.115984 | 5.43e-09 | 1.26e-09 | 1.16e-09 | 3.7e-11 | 192.716782 | 99.672405 | -0.008395 | 1.19e-09 | 2.68e-10 | 6.9e-10 | 2.14e-11 | 192.537308 | 98.022285 | -0.166094 | 3.54e-09 | 7.84e-10 | 7.81e-10 | 2.44e-11
191.90744 | 99.532497 | -0.019205 | 1.72e-09 | 3.93e-10 | 6.92e-10 | 2.27e-11 | 192.505493 | 97.984886 | -0.116007 | 5.43e-09 | 1.26e-09 | 1.16e-09 | 3.7e-11 | 192.79364 | 99.672349 | -0.008443 | 1.19e-09 | 2.68e-10 | 6.9e-10 | 2.14e-11 | 192.617157 | 98.021179 | -0.16604 | 3.54e-09 | 7.84e-10 | 7.81e-10 | 2.44e-11
191.981232 | 99.532366 | -0.019205 | 1.72e-09 | 3.93e-10 | 6.92e-10 | 2.27e-11 | 192.575424 | 97.984111 | -0.116007 | 5.43e-09 | 1.26e-09 | 1.16e-09 | 3.7e-11 | 192.872467 | 99.672292 | -0.008443 | 1.19e-09 | 2.68e-10 | 6.9e-10 | 2.14e-11 | 192.699188 | 98.020072 | -0.16604 | 3.54e-09 | 7.84e-10 | 7.81e-10 | 2.44e-11
192.055679 | 99.532234 | -0.019225 | 1.72e-09 | 3.93e-10 | 6.92e-10 | 2.27e-11 | 192.64415 | 97.983336 | -0.116018 | 5.43e-09 | 1.26e-09 | 1.16e-09 | 3.7e-11 | 192.948731 | 99.672234 | -0.008466 | 1.19e-09 | 2.68e-10 | 6.9e-10 | 2.14e-11 | 192.779343 | 98.018965 | -0.166013 | 3.54e-09 | 7.83e-10 | 7.81e-10 | 2.44e-11
192.130585 | 99.532101 | -0.019246 | 1.72e-09 | 3.93e-10 | 6.92e-10 | 2.27e-11 | 192.715729 | 97.98256 | -0.116029 | 5.43e-09 | 1.26e-09 | 1.16e-09 | 3.7e-11 | 193.023346 | 99.672175 | -0.008489 | 1.19e-09 | 2.68e-10 | 6.9e-10 | 2.14e-11 | 192.860062 | 98.017857 | -0.165986 | 3.54e-09 | 7.83e-10 | 7.81e-10 | 2.44e-11
192.204971 | 99.531968 | -0.019265 | 1.72e-09 | 3.93e-10 | 6.92e-10 | 2.27e-11 | 192.787415 | 97.981784 | -0.116041 | 5.43e-09 | 1.26e-09 | 1.16e-09 | 3.7e-11 | 193.09404 | 99.672115 | -0.008512 | 1.19e-09 | 2.68e-10 | 6.9e-10 | 2.14e-11 | 192.940826 | 98.016749 | -0.165959 | 3.54e-09 | 7.83e-10 | 7.81e-10 | 2.44e-11
192.277496 | 99.531834 | -0.019305 | 1.72e-09 | 3.93e-10 | 6.92e-10 | 2.27e-11 | 192.86023 | 97.981007 | -0.116063 | 5.43e-09 | 1.26e-09 | 1.16e-09 | 3.7e-11 | 193.1642 | 99.672054 | -0.008557 | 1.19e-09 | 2.68e-10 | 6.9e-10 | 2.14e-11 | 193.018173 | 98.01564 | -0.165904 | 3.54e-09 | 7.83e-10 | 7.8e-10 | 2.44e-11
192.349625 | 99.5317 | -0.019305 | 1.72e-09 | 3.93e-10 | 6.92e-10 | 2.27e-11 | 192.933136 | 97.98023 | -0.116063 | 5.43e-09 | 1.26e-09 | 1.16e-09 | 3.7e-11 | 193.233368 | 99.671993 | -0.008557 | 1.18e-09 | 2.68e-10 | 6.9e-10 | 2.14e-11 | 193.089844 | 98.014531 | -0.165904 | 3.54e-09 | 7.83e-10 | 7.8e-10 | 2.44e-11
192.41658 | 99.531566 | -0.019324 | 1.72e-09 | 3.93e-10 | 6.92e-10 | 2.27e-11 | 193.006424 | 97.979452 | -0.116074 | 5.43e-09 | 1.26e-09 | 1.16e-09 | 3.7e-11 | 193.301849 | 99.671931 | -0.00858 | 1.18e-09 | 2.68e-10 | 6.9e-10 | 2.14e-11 | 193.162155 | 98.013422 | -0.165877 | 3.54e-09 | 7.83e-10 | 7.8e-10 | 2.44e-11
192.481186 | 99.531431 | -0.019343 | 1.72e-09 | 3.93e-10 | 6.92e-10 | 2.27e-11 | 193.077408 | 97.978674 | -0.116085 | 5.43e-09 | 1.26e-09 | 1.16e-09 | 3.7e-11 | 193.369125 | 99.671868 | -0.008602 | 1.18e-09 | 2.68e-10 | 6.9e-10 | 2.14e-11 | 193.234253 | 98.012313 | -0.165849 | 3.54e-09 | 7.82e-10 | 7.8e-10 | 2.44e-11
192.542267 | 99.531295 | -0.019362 | 1.72e-09 | 3.93e-10 | 6.92e-10 | 2.27e-11 | 193.147492 | 97.977896 | -0.116096 | 5.43e-09 | 1.26e-09 | 1.16e-09 | 3.7e-11 | 193.437592 | 99.671805 | -0.008624 | 1.18e-09 | 2.68e-10 | 6.9e-10 | 2.14e-11 | 193.30365 | 98.011204 | -0.165821 | 3.54e-09 | 7.82e-10 | 7.8e-10 | 2.44e-11
192.605621 | 99.531159 | -0.019399 | 1.72e-09 | 3.93e-10 | 6.92e-10 | 2.27e-11 | 193.214752 | 97.977117 | -0.116118 | 5.43e-09 | 1.26e-09 | 1.16e-09 | 3.71e-11 | 193.505142 | 99.671741 | -0.008667 | 1.18e-09 | 2.67e-10 | 6.9e-10 | 2.14e-11 | 193.372467 | 98.010094 | -0.165766 | 3.54e-09 | 7.82e-10 | 7.8e-10 | 2.44e-11
192.666641 | 99.531023 | -0.019399 | 1.72e-09 | 3.93e-10 | 6.92e-10 | 2.27e-11 | 193.280579 | 97.976338 | -0.116118 | 5.43e-09 | 1.26e-09 | 1.16e-09 | 3.71e-11 | 193.575897 | 99.671677 | -0.008667 | 1.18e-09 | 2.67e-10 | 6.91e-10 | 2.14e-11 | 193.444687 | 98.008985 | -0.165766 | 3.54e-09 | 7.82e-10 | 7.8e-10 | 2.44e-11
192.733856 | 99.530887 | -0.019417 | 1.72e-09 | 3.93e-10 | 6.92e-10 | 2.27e-11 | 193.349121 | 97.975558 | -0.116129 | 5.43e-09 | 1.26e-09 | 1.16e-09 | 3.71e-11 | 193.646744 | 99.671612 | -0.008688 | 1.18e-09 | 2.67e-10 | 6.91e-10 | 2.14e-11 | 193.51535 | 98.007875 | -0.165737 | 3.53e-09 | 7.82e-10 | 7.8e-10 | 2.44e-11
192.804932 | 99.53075 | -0.019435 | 1.72e-09 | 3.93e-10 | 6.92e-10 | 2.27e-11 | 193.418579 | 97.974778 | -0.11614 | 5.43e-09 | 1.26e-09 | 1.16e-09 | 3.71e-11 | 193.718247 | 99.671547 | -0.008709 | 1.18e-09 | 2.67e-10 | 6.91e-10 | 2.14e-11 | 193.587128 | 98.006765 | -0.165709 | 3.53e-09 | 7.82e-10 | 7.8e-10 | 2.44e-11
192.880936 | 99.530613 | -0.019453 | 1.72e-09 | 3.93e-10 | 6.92e-10 | 2.27e-11 | 193.491425 | 97.973998 | -0.116151 | 5.42e-09 | 1.26e-09 | 1.16e-09 | 3.71e-11 | 193.788483 | 99.671482 | -0.00873 | 1.18e-09 | 2.67e-10 | 6.91e-10 | 2.14e-11 | 193.659042 | 98.005655 | -0.165681 | 3.53e-09 | 7.82e-10 | 7.8e-10 | 2.44e-11
192.957596 | 99.530476 | -0.019488 | 1.72e-09 | 3.93e-10 | 6.92e-10 | 2.27e-11 | 193.563873 | 97.973217 | -0.116173 | 5.42e-09 | 1.26e-09 | 1.16e-09 | 3.71e-11 | 193.856628 | 99.671416 | -0.008771 | 1.18e-09 | 2.67e-10 | 6.9e-10 | 2.14e-11 | 193.73111 | 98.004545 | -0.165624 | 3.53e-09 | 7.82e-10 | 7.8e-10 | 2.44e-11
193.038986 | 99.530338 | -0.019488 | 1.72e-09 | 3.93e-10 | 6.92e-10 | 2.27e-11 | 193.640869 | 97.972436 | -0.116173 | 5.42e-09 | 1.26e-09 | 1.16e-09 | 3.72e-11 | 193.9216 | 99.67135 | -0.008771 | 1.18e-09 | 2.67e-10 | 6.9e-10 | 2.14e-11 | 193.801468 | 98.003435 | -0.165624 | 3.53e-09 | 7.82e-10 | 7.8e-10 | 2.44e-11
193.119431 | 99.5302 | -0.019505 | 1.72e-09 | 3.93e-10 | 6.92e-10 | 2.27e-11 | 193.715057 | 97.971655 | -0.116184 | 5.42e-09 | 1.26e-09 | 1.16e-09 | 3.72e-11 | 193.983993 | 99.671283 | -0.008791 | 1.18e-09 | 2.67e-10 | 6.9e-10 | 2.14e-11 | 193.873184 | 98.002324 | -0.165595 | 3.53e-09 | 7.82e-10 | 7.8e-10 | 2.44e-11
193.199875 | 99.530062 | -0.019522 | 1.72e-09 | 3.93e-10 | 6.92e-10 | 2.27e-11 | 193.791596 | 97.970874 | -0.116195 | 5.42e-09 | 1.26e-09 | 1.16e-09 | 3.71e-11 | 194.047073 | 99.671216 | -0.008811 | 1.18e-09 | 2.67e-10 | 6.9e-10 | 2.14e-11 | 193.941757 | 98.001214 | -0.165567 | 3.53e-09 | 7.81e-10 | 7.8e-10 | 2.44e-11
193.277863 | 99.529923 | -0.019539 | 1.72e-09 | 3.93e-10 | 6.91e-10 | 2.27e-11 | 193.86702 | 97.970092 | -0.116206 | 5.42e-09 | 1.26e-09 | 1.16e-09 | 3.71e-11 | 194.108627 | 99.671149 | -0.008831 | 1.18e-09 | 2.67e-10 | 6.9e-10 | 2.13e-11 | 194.009628 | 98.000103 | -0.165538 | 3.53e-09 | 7.81e-10 | 7.8e-10 | 2.44e-11
193.353409 | 99.529784 | -0.019572 | 1.72e-09 | 3.93e-10 | 6.91e-10 | 2.27e-11 | 193.94307 | 97.96931 | -0.116228 | 5.42e-09 | 1.26e-09 | 1.16e-09 | 3.71e-11 | 194.172867 | 99.671081 | -0.00887 | 1.18e-09 | 2.67e-10 | 6.9e-10 | 2.13e-11 | 194.079971 | 97.998992 | -0.16548 | 3.53e-09 | 7.81e-10 | 7.8e-10 | 2.44e-11
193.425171 | 99.529644 | -0.019572 | 1.72e-09 | 3.93e-10 | 6.91e-10 | 2.27e-11 | 194.016083 | 97.968528 | -0.116228 | 5.42e-09 | 1.26e-09 | 1.16e-09 | 3.71e-11 | 194.240189 | 99.671013 | -0.00887 | 1.18e-09 | 2.67e-10 | 6.9e-10 | 2.13e-11 | 194.153976 | 97.997881 | -0.16548 | 3.53e-09 | 7.81e-10 | 7.8e-10 | 2.44e-11
193.494873 | 99.529504 | -0.019588 | 1.72e-09 | 3.93e-10 | 6.91e-10 | 2.27e-11 | 194.089264 | 97.967745 | -0.11624 | 5.42e-09 | 1.26e-09 | 1.16e-09 | 3.71e-11 | 194.309097 | 99.670945 | -0.008889 | 1.18e-09 | 2.67e-10 | 6.9e-10 | 2.13e-11 | 194.225327 | 97.99677 | -0.165451 | 3.53e-09 | 7.81e-10 | 7.8e-10 | 2.44e-11
193.560913 | 99.529363 | -0.019604 | 1.72e-09 | 3.93e-10 | 6.91e-10 | 2.27e-11 | 194.15947 | 97.966962 | -0.116251 | 5.42e-09 | 1.26e-09 | 1.16e-09 | 3.71e-11 | 194.380783 | 99.670876 | -0.008908 | 1.18e-09 | 2.67e-10 | 6.9e-10 | 2.13e-11 | 194.300873 | 97.995659 | -0.165421 | 3.53e-09 | 7.81e-10 | 7.8e-10 | 2.44e-11
193.625275 | 99.529222 | -0.01962 | 1.72e-09 | 3.93e-10 | 6.91e-10 | 2.27e-11 | 194.233429 | 97.966178 | -0.116262 | 5.42e-09 | 1.26e-09 | 1.16e-09 | 3.71e-11 | 194.45636 | 99.670807 | -0.008927 | 1.18e-09 | 2.67e-10 | 6.9e-10 | 2.13e-11 | 194.379532 | 97.994547 | -0.165392 | 3.53e-09 | 7.81e-10 | 7.8e-10 | 2.44e-11
193.691376 | 99.529081 | -0.019651 | 1.72e-09 | 3.92e-10 | 6.92e-10 | 2.28e-11 | 194.30632 | 97.965394 | -0.116284 | 5.42e-09 | 1.26e-09 | 1.16e-09 | 3.71e-11 | 194.532166 | 99.670738 | -0.008964 | 1.18e-09 | 2.67e-10 | 6.9e-10 | 2.13e-11 | 194.456284 | 97.993436 | -0.165332 | 3.53e-09 | 7.81e-10 | 7.8e-10 | 2.44e-11
193.757568 | 99.528939 | -0.019651 | 1.72e-09 | 3.92e-10 | 6.92e-10 | 2.28e-11 | 194.379974 | 97.964609 | -0.116284 | 5.42e-09 | 1.26e-09 | 1.16e-09 | 3.7e-11 | 194.605072 | 99.670669 | -0.008964 | 1.18e-09 | 2.67e-10 | 6.9e-10 | 2.13e-11 | 194.529709 | 97.992324 | -0.165332 | 3.53e-09 | 7.81e-10 | 7.8e-10 | 2.44e-11
193.821808 | 99.528796 | -0.019666 | 1.72e-09 | 3.92e-10 | 6.92e-10 | 2.28e-11 | 194.450501 | 97.963824 | -0.116295 | 5.42e-09 | 1.26e-09 | 1.16e-09 | 3.7e-11 | 194.678833 | 99.670599 | -0.008982 | 1.18e-09 | 2.67e-10 | 6.9e-10 | 2.12e-11 | 194.602799 | 97.991212 | -0.165302 | 3.53e-09 | 7.81e-10 | 7.8e-10 | 2.44e-11
193.890335 | 99.528654 | -0.01968 | 1.72e-09 | 3.92e-10 | 6.92e-10 | 2.28e-11 | 194.522629 | 97.963039 | -0.116306 | 5.42e-09 | 1.26e-09 | 1.16e-09 | 3.7e-11 | 194.748154 | 99.670529 | -0.009 | 1.18e-09 | 2.67e-10 | 6.9e-10 | 2.12e-11 | 194.674515 | 97.9901 | -0.165272 | 3.53e-09 | 7.81e-10 | 7.8e-10 | 2.44e-11
193.96254 | 99.528511 | -0.019695 | 1.72e-09 | 3.92e-10 | 6.92e-10 | 2.28e-11 | 194.589768 | 97.962253 | -0.116317 | 5.42e-09 | 1.26e-09 | 1.16e-09 | 3.7e-11 | 194.816635 | 99.670458 | -0.009017 | 1.18e-09 | 2.67e-10 | 6.9e-10 | 2.12e-11 | 194.745392 | 97.988988 | -0.165241 | 3.53e-09 | 7.81e-10 | 7.8e-10 | 2.44e-11
194.035019 | 99.528368 | -0.019722 | 1.72e-09 | 3.92e-10 | 6.92e-10 | 2.28e-11 | 194.65387 | 97.961467 | -0.116339 | 5.42e-09 | 1.26e-09 | 1.16e-09 | 3.71e-11 | 194.8815 | 99.670388 | -0.009051 | 1.18e-09 | 2.67e-10 | 6.9e-10 | 2.12e-11 | 194.813156 | 97.987876 | -0.165179 | 3.53e-09 | 7.81e-10 | 7.8e-10 | 2.44e-11
194.111176 | 99.528225 | -0.019722 | 1.72e-09 | 3.92e-10 | 6.92e-10 | 2.28e-11 | 194.716492 | 97.960681 | -0.116339 | 5.41e-09 | 1.26e-09 | 1.16e-09 | 3.71e-11 | 194.950867 | 99.670317 | -0.009051 | 1.18e-09 | 2.67e-10 | 6.9e-10 | 2.12e-11 | 194.882172 | 97.986765 | -0.165179 | 3.53e-09 | 7.81e-10 | 7.8e-10 | 2.44e-11
194.186997 | 99.528082 | -0.019735 | 1.72e-09 | 3.92e-10 | 6.92e-10 | 2.28e-11 | 194.781204 | 97.959895 | -0.11635 | 5.41e-09 | 1.26e-09 | 1.16e-09 | 3.71e-11 | 195.017258 | 99.670247 | -0.009068 | 1.18e-09 | 2.67e-10 | 6.9e-10 | 2.12e-11 | 194.950775 | 97.985655 | -0.165148 | 3.53e-09 | 7.81e-10 | 7.8e-10 | 2.44e-11
194.262726 | 99.52794 | -0.019748 | 1.72e-09 | 3.92e-10 | 6.92e-10 | 2.28e-11 | 194.844025 | 97.95911 | -0.116361 | 5.41e-09 | 1.26e-09 | 1.16e-09 | 3.71e-11 | 195.086258 | 99.670178 | -0.009084 | 1.18e-09 | 2.67e-10 | 6.89e-10 | 2.12e-11 | 195.024658 | 97.984545 | -0.165116 | 3.52e-09 | 7.81e-10 | 7.8e-10 | 2.44e-11
194.33786 | 99.527798 | -0.019761 | 1.72e-09 | 3.92e-10 | 6.92e-10 | 2.28e-11 | 194.908997 | 97.958324 | -0.116371 | 5.41e-09 | 1.26e-09 | 1.16e-09 | 3.71e-11 | 195.15657 | 99.670109 | -0.0091 | 1.18e-09 | 2.67e-10 | 6.89e-10 | 2.12e-11 | 195.094574 | 97.983435 | -0.165084 | 3.52e-09 | 7.81e-10 | 7.8e-10 | 2.44e-11
194.411835 | 99.527657 | -0.019784 | 1.72e-09 | 3.92e-10 | 6.93e-10 | 2.27e-11 | 194.975617 | 97.95754 | -0.116392 | 5.41e-09 | 1.26e-09 | 1.16e-09 | 3.71e-11 | 195.229462 | 99.670041 | -0.009132 | 1.18e-09 | 2.66e-10 | 6.89e-10 | 2.12e-11 | 195.16745 | 97.982327 | -0.165019 | 3.52e-09 | 7.8e-10 | 7.8e-10 | 2.44e-11
194.484146 | 99.527517 | -0.019784 | 1.72e-09 | 3.92e-10 | 6.93e-10 | 2.27e-11 | 195.046433 | 97.956755 | -0.116392 | 5.41e-09 | 1.26e-09 | 1.16e-09 | 3.71e-11 | 195.300995 | 99.669973 | -0.009132 | 1.18e-09 | 2.66e-10 | 6.89e-10 | 2.12e-11 | 195.241348 | 97.98122 | -0.165019 | 3.52e-09 | 7.8e-10 | 7.8e-10 | 2.44e-11
194.554123 | 99.527378 | -0.019796 | 1.72e-09 | 3.92e-10 | 6.93e-10 | 2.27e-11 | 195.12204 | 97.955972 | -0.116403 | 5.41e-09 | 1.26e-09 | 1.16e-09 | 3.71e-11 | 195.374069 | 99.669907 | -0.009147 | 1.18e-09 | 2.66e-10 | 6.89e-10 | 2.12e-11 | 195.316605 | 97.980115 | -0.164986 | 3.52e-09 | 7.8e-10 | 7.8e-10 | 2.44e-11
194.624176 | 99.527241 | -0.019806 | 1.72e-09 | 3.92e-10 | 6.93e-10 | 2.27e-11 | 195.199554 | 97.95519 | -0.116413 | 5.41e-09 | 1.26e-09 | 1.16e-09 | 3.71e-11 | 195.44484 | 99.669842 | -0.009162 | 1.18e-09 | 2.66e-10 | 6.89e-10 | 2.13e-11 | 195.388275 | 97.97901 | -0.164953 | 3.52e-09 | 7.8e-10 | 7.8e-10 | 2.44e-11
194.692108 | 99.527105 | -0.019817 | 1.72e-09 | 3.92e-10 | 6.93e-10 | 2.27e-11 | 195.277618 | 97.954409 | -0.116424 | 5.41e-09 | 1.26e-09 | 1.16e-09 | 3.71e-11 | 195.517365 | 99.669778 | -0.009177 | 1.18e-09 | 2.66e-10 | 6.89e-10 | 2.13e-11 | 195.46344 | 97.977908 | -0.16492 | 3.52e-09 | 7.8e-10 | 7.8e-10 | 2.44e-11
194.762283 | 99.526969 | -0.019838 | 1.72e-09 | 3.92e-10 | 6.93e-10 | 2.27e-11 | 195.356049 | 97.953629 | -0.116444 | 5.41e-09 | 1.26e-09 | 1.16e-09 | 3.71e-11 | 195.588654 | 99.669715 | -0.009206 | 1.18e-09 | 2.66e-10 | 6.89e-10 | 2.13e-11 | 195.536896 | 97.976806 | -0.164853 | 3.52e-09 | 7.8e-10 | 7.8e-10 | 2.45e-11
194.834824 | 99.526836 | -0.019838 | 1.72e-09 | 3.92e-10 | 6.93e-10 | 2.27e-11 | 195.435883 | 97.95285 | -0.116444 | 5.41e-09 | 1.26e-09 | 1.16e-09 | 3.71e-11 | 195.660141 | 99.669653 | -0.009206 | 1.18e-09 | 2.66e-10 | 6.89e-10 | 2.13e-11 | 195.609512 | 97.975707 | -0.164853 | 3.52e-09 | 7.8e-10 | 7.8e-10 | 2.45e-11
194.909287 | 99.526704 | -0.019847 | 1.71e-09 | 3.92e-10 | 6.93e-10 | 2.27e-11 | 195.512268 | 97.952072 | -0.116455 | 5.41e-09 | 1.26e-09 | 1.16e-09 | 3.71e-11 | 195.730148 | 99.669592 | -0.009221 | 1.18e-09 | 2.66e-10 | 6.89e-10 | 2.14e-11 | 195.680115 | 97.974609 | -0.164819 | 3.52e-09 | 7.8e-10 | 7.8e-10 | 2.45e-11
194.982819 | 99.526573 | -0.019857 | 1.71e-09 | 3.92e-10 | 6.93e-10 | 2.27e-11 | 195.583771 | 97.951296 | -0.116466 | 5.41e-09 | 1.26e-09 | 1.16e-09 | 3.72e-11 | 195.804962 | 99.669532 | -0.009235 | 1.18e-09 | 2.66e-10 | 6.88e-10 | 2.14e-11 | 195.747345 | 97.973512 | -0.164785 | 3.52e-09 | 7.8e-10 | 7.8e-10 | 2.45e-11
195.058502 | 99.526443 | -0.019866 | 1.71e-09 | 3.92e-10 | 6.93e-10 | 2.27e-11 | 195.65416 | 97.950521 | -0.116476 | 5.41e-09 | 1.26e-09 | 1.16e-09 | 3.72e-11 | 195.879562 | 99.669474 | -0.00925 | 1.18e-09 | 2.66e-10 | 6.88e-10 | 2.14e-11 | 195.812378 | 97.972417 | -0.16475 | 3.52e-09 | 7.8e-10 | 7.8e-10 | 2.45e-11
195.132187 | 99.526315 | -0.019885 | 1.71e-09 | 3.92e-10 | 6.93e-10 | 2.27e-11 | 195.723846 | 97.949747 | -0.116498 | 5.41e-09 | 1.26e-09 | 1.16e-09 | 3.72e-11 | 195.952911 | 99.669416 | -0.009278 | 1.18e-09 | 2.66e-10 | 6.88e-10 | 2.14e-11 | 195.875397 | 97.971323 | -0.164682 | 3.52e-09 | 7.8e-10 | 7.8e-10 | 2.45e-11
195.205261 | 99.526188 | -0.019885 | 1.71e-09 | 3.92e-10 | 6.93e-10 | 2.27e-11 | 195.790222 | 97.948974 | -0.116498 | 5.41e-09 | 1.26e-09 | 1.16e-09 | 3.72e-11 | 196.025986 | 99.669359 | -0.009278 | 1.18e-09 | 2.66e-10 | 6.88e-10 | 2.14e-11 | 195.940079 | 97.97023 | -0.164682 | 3.52e-09 | 7.8e-10 | 7.8e-10 | 2.45e-11
195.278397 | 99.526062 | -0.019894 | 1.71e-09 | 3.92e-10 | 6.93e-10 | 2.27e-11 | 195.857513 | 97.948202 | -0.11651 | 5.41e-09 | 1.25e-09 | 1.16e-09 | 3.72e-11 | 196.100861 | 99.669303 | -0.009292 | 1.18e-09 | 2.66e-10 | 6.88e-10 | 2.15e-11 | 196.005554 | 97.969139 | -0.164648 | 3.52e-09 | 7.8e-10 | 7.8e-10 | 2.45e-11
195.352219 | 99.525936 | -0.019903 | 1.71e-09 | 3.92e-10 | 6.93e-10 | 2.27e-11 | 195.926712 | 97.947432 | -0.116522 | 5.41e-09 | 1.25e-09 | 1.16e-09 | 3.72e-11 | 196.171661 | 99.669248 | -0.009307 | 1.18e-09 | 2.66e-10 | 6.88e-10 | 2.14e-11 | 196.07898 | 97.968049 | -0.164613 | 3.52e-09 | 7.8e-10 | 7.8e-10 | 2.45e-11
195.427124 | 99.525812 | -0.019912 | 1.71e-09 | 3.92e-10 | 6.93e-10 | 2.27e-11 | 196.000931 | 97.946662 | -0.116534 | 5.41e-09 | 1.25e-09 | 1.17e-09 | 3.72e-11 | 196.239426 | 99.669193 | -0.009321 | 1.18e-09 | 2.65e-10 | 6.88e-10 | 2.14e-11 | 196.157852 | 97.96696 | -0.164579 | 3.52e-09 | 7.8e-10 | 7.8e-10 | 2.45e-11
195.50174 | 99.525688 | -0.019931 | 1.71e-09 | 3.92e-10 | 6.93e-10 | 2.27e-11 | 196.07666 | 97.945894 | -0.116559 | 5.4e-09 | 1.25e-09 | 1.17e-09 | 3.72e-11 | 196.305649 | 99.669139 | -0.00935 | 1.18e-09 | 2.65e-10 | 6.88e-10 | 2.14e-11 | 196.240875 | 97.965872 | -0.164511 | 3.52e-09 | 7.8e-10 | 7.8e-10 | 2.45e-11
195.578674 | 99.525565 | -0.019931 | 1.71e-09 | 3.92e-10 | 6.93e-10 | 2.27e-11 | 196.151398 | 97.945127 | -0.116559 | 5.4e-09 | 1.25e-09 | 1.17e-09 | 3.72e-11 | 196.371246 | 99.669085 | -0.00935 | 1.18e-09 | 2.65e-10 | 6.88e-10 | 2.14e-11 | 196.326141 | 97.964785 | -0.164511 | 3.52e-09 | 7.8e-10 | 7.8e-10 | 2.45e-11
195.654816 | 99.525443 | -0.01994 | 1.71e-09 | 3.92e-10 | 6.93e-10 | 2.27e-11 | 196.228439 | 97.94436 | -0.116572 | 5.4e-09 | 1.25e-09 | 1.17e-09 | 3.72e-11 | 196.436859 | 99.669031 | -0.009364 | 1.18e-09 | 2.65e-10 | 6.88e-10 | 2.13e-11 | 196.412949 | 97.963698 | -0.164477 | 3.52e-09 | 7.8e-10 | 7.8e-10 | 2.45e-11
195.733582 | 99.52532 | -0.019949 | 1.71e-09 | 3.92e-10 | 6.93e-10 | 2.27e-11 | 196.307144 | 97.943594 | -0.116586 | 5.4e-09 | 1.25e-09 | 1.17e-09 | 3.72e-11 | 196.502579 | 99.668977 | -0.009379 | 1.18e-09 | 2.65e-10 | 6.88e-10 | 2.13e-11 | 196.4944 | 97.962611 | -0.164444 | 3.52e-09 | 7.79e-10 | 7.8e-10 | 2.45e-11
195.812454 | 99.525198 | -0.019959 | 1.71e-09 | 3.92e-10 | 6.93e-10 | 2.27e-11 | 196.383408 | 97.942829 | -0.1166 | 5.4e-09 | 1.25e-09 | 1.17e-09 | 3.72e-11 | 196.566925 | 99.668923 | -0.009394 | 1.18e-09 | 2.65e-10 | 6.88e-10 | 2.13e-11 | 196.57399 | 97.961525 | -0.16441 | 3.52e-09 | 7.79e-10 | 7.8e-10 | 2.45e-11
195.891296 | 99.525075 | -0.019978 | 1.71e-09 | 3.92e-10 | 6.93e-10 | 2.27e-11 | 196.455887 | 97.942064 | -0.116629 | 5.4e-09 | 1.25e-09 | 1.17e-09 | 3.72e-11 | 196.630096 | 99.668869 | -0.009424 | 1.18e-09 | 2.65e-10 | 6.88e-10 | 2.12e-11 | 196.648926 | 97.960439 | -0.164344 | 3.52e-09 | 7.79e-10 | 7.8e-10 | 2.44e-11
195.96785 | 99.524951 | -0.019978 | 1.71e-09 | 3.92e-10 | 6.94e-10 | 2.27e-11 | 196.529144 | 97.941299 | -0.116629 | 5.4e-09 | 1.25e-09 | 1.17e-09 | 3.72e-11 | 196.695236 | 99.668814 | -0.009424 | 1.17e-09 | 2.65e-10 | 6.88e-10 | 2.12e-11 | 196.718521 | 97.959353 | -0.164344 | 3.51e-09 | 7.79e-10 | 7.8e-10 | 2.44e-11
196.044647 | 99.524828 | -0.019988 | 1.71e-09 | 3.92e-10 | 6.94e-10 | 2.27e-11 | 196.600205 | 97.940534 | -0.116645 | 5.4e-09 | 1.25e-09 | 1.17e-09 | 3.72e-11 | 196.759247 | 99.668759 | -0.009439 | 1.17e-09 | 2.65e-10 | 6.88e-10 | 2.12e-11 | 196.782684 | 97.958266 | -0.16431 | 3.51e-09 | 7.79e-10 | 7.8e-10 | 2.44e-11
196.117798 | 99.524703 | -0.019998 | 1.71e-09 | 3.92e-10 | 6.94e-10 | 2.27e-11 | 196.66983 | 97.939769 | -0.116661 | 5.4e-09 | 1.25e-09 | 1.17e-09 | 3.72e-11 | 196.82016 | 99.668704 | -0.009454 | 1.17e-09 | 2.65e-10 | 6.88e-10 | 2.12e-11 | 196.847458 | 97.95718 | -0.164278 | 3.51e-09 | 7.79e-10 | 7.8e-10 | 2.44e-11
196.19101 | 99.524578 | -0.020008 | 1.72e-09 | 3.92e-10 | 6.94e-10 | 2.27e-11 | 196.739807 | 97.939004 | -0.116678 | 5.4e-09 | 1.25e-09 | 1.17e-09 | 3.72e-11 | 196.886292 | 99.668647 | -0.00947 | 1.17e-09 | 2.65e-10 | 6.88e-10 | 2.12e-11 | 196.910278 | 97.956092 | -0.164245 | 3.51e-09 | 7.79e-10 | 7.8e-10 | 2.44e-11
196.259613 | 99.524451 | -0.020028 | 1.72e-09 | 3.92e-10 | 6.94e-10 | 2.27e-11 | 196.813202 | 97.938238 | -0.116713 | 5.4e-09 | 1.25e-09 | 1.17e-09 | 3.72e-11 | 196.955612 | 99.66859 | -0.009501 | 1.17e-09 | 2.65e-10 | 6.88e-10 | 2.12e-11 | 196.970749 | 97.955005 | -0.16418 | 3.51e-09 | 7.79e-10 | 7.8e-10 | 2.44e-11
196.325897 | 99.524324 | -0.020028 | 1.72e-09 | 3.92e-10 | 6.94e-10 | 2.27e-11 | 196.885239 | 97.937472 | -0.116713 | 5.4e-09 | 1.25e-09 | 1.17e-09 | 3.72e-11 | 197.027298 | 99.668532 | -0.009501 | 1.17e-09 | 2.65e-10 | 6.88e-10 | 2.12e-11 | 197.031189 | 97.953916 | -0.16418 | 3.51e-09 | 7.79e-10 | 7.81e-10 | 2.44e-11
196.387497 | 99.524196 | -0.020039 | 1.72e-09 | 3.92e-10 | 6.94e-10 | 2.27e-11 | 196.956085 | 97.936705 | -0.116731 | 5.4e-09 | 1.25e-09 | 1.17e-09 | 3.72e-11 | 197.102692 | 99.668473 | -0.009517 | 1.17e-09 | 2.65e-10 | 6.88e-10 | 2.12e-11 | 197.092804 | 97.952827 | -0.164148 | 3.51e-09 | 7.78e-10 | 7.81e-10 | 2.44e-11
196.450226 | 99.524068 | -0.020049 | 1.72e-09 | 3.92e-10 | 6.94e-10 | 2.27e-11 | 197.023285 | 97.935938 | -0.116749 | 5.39e-09 | 1.25e-09 | 1.17e-09 | 3.72e-11 | 197.180512 | 99.668414 | -0.009532 | 1.17e-09 | 2.65e-10 | 6.88e-10 | 2.13e-11 | 197.152832 | 97.951737 | -0.164116 | 3.51e-09 | 7.78e-10 | 7.81e-10 | 2.44e-11
196.512054 | 99.523938 | -0.020059 | 1.72e-09 | 3.92e-10 | 6.94e-10 | 2.27e-11 | 197.087189 | 97.935171 | -0.116768 | 5.39e-09 | 1.25e-09 | 1.17e-09 | 3.73e-11 | 197.259445 | 99.668353 | -0.009548 | 1.17e-09 | 2.65e-10 | 6.88e-10 | 2.13e-11 | 197.214264 | 97.950647 | -0.164084 | 3.51e-09 | 7.78e-10 | 7.81e-10 | 2.45e-11
196.575455 | 99.523807 | -0.02008 | 1.72e-09 | 3.92e-10 | 6.94e-10 | 2.27e-11 | 197.14801 | 97.934403 | -0.116808 | 5.39e-09 | 1.25e-09 | 1.17e-09 | 3.73e-11 | 197.338898 | 99.668292 | -0.00958 | 1.17e-09 | 2.65e-10 | 6.88e-10 | 2.13e-11 | 197.277313 | 97.949555 | -0.16402 | 3.51e-09 | 7.78e-10 | 7.81e-10 | 2.45e-11
196.643234 | 99.523676 | -0.02008 | 1.72e-09 | 3.92e-10 | 6.94e-10 | 2.27e-11 | 197.207916 | 97.933634 | -0.116808 | 5.39e-09 | 1.25e-09 | 1.17e-09 | 3.73e-11 | 197.413132 | 99.66823 | -0.00958 | 1.17e-09 | 2.65e-10 | 6.88e-10 | 2.13e-11 | 197.34787 | 97.948463 | -0.16402 | 3.51e-09 | 7.78e-10 | 7.81e-10 | 2.45e-11
196.71785 | 99.523543 | -0.02009 | 1.72e-09 | 3.92e-10 | 6.94e-10 | 2.27e-11 | 197.267044 | 97.932864 | -0.116828 | 5.39e-09 | 1.25e-09 | 1.17e-09 | 3.73e-11 | 197.485825 | 99.668167 | -0.009596 | 1.17e-09 | 2.65e-10 | 6.88e-10 | 2.13e-11 | 197.425171 | 97.947371 | -0.163988 | 3.51e-09 | 7.78e-10 | 7.81e-10 | 2.45e-11
196.793854 | 99.523409 | -0.020101 | 1.72e-09 | 3.92e-10 | 6.94e-10 | 2.27e-11 | 197.326492 | 97.932094 | -0.116849 | 5.39e-09 | 1.25e-09 | 1.17e-09 | 3.73e-11 | 197.554962 | 99.668103 | -0.009612 | 1.17e-09 | 2.65e-10 | 6.88e-10 | 2.13e-11 | 197.506805 | 97.946277 | -0.163956 | 3.51e-09 | 7.78e-10 | 7.81e-10 | 2.45e-11
196.870224 | 99.523274 | -0.020111 | 1.72e-09 | 3.92e-10 | 6.94e-10 | 2.27e-11 | 197.391083 | 97.931322 | -0.11687 | 5.39e-09 | 1.25e-09 | 1.17e-09 | 3.74e-11 | 197.623077 | 99.668038 | -0.009628 | 1.17e-09 | 2.65e-10 | 6.88e-10 | 2.13e-11 | 197.590683 | 97.945183 | -0.163924 | 3.51e-09 | 7.78e-10 | 7.81e-10 | 2.45e-11
196.945572 | 99.523138 | -0.020131 | 1.72e-09 | 3.92e-10 | 6.94e-10 | 2.27e-11 | 197.461029 | 97.93055 | -0.116914 | 5.39e-09 | 1.25e-09 | 1.17e-09 | 3.73e-11 | 197.686676 | 99.667972 | -0.009659 | 1.17e-09 | 2.65e-10 | 6.88e-10 | 2.13e-11 | 197.680389 | 97.944088 | -0.16386 | 3.51e-09 | 7.78e-10 | 7.81e-10 | 2.45e-11
197.019058 | 99.523 | -0.020131 | 1.71e-09 | 3.92e-10 | 6.94e-10 | 2.28e-11 | 197.531693 | 97.929777 | -0.116914 | 5.39e-09 | 1.25e-09 | 1.17e-09 | 3.73e-11 | 197.751999 | 99.667906 | -0.009659 | 1.17e-09 | 2.65e-10 | 6.88e-10 | 2.13e-11 | 197.767456 | 97.942992 | -0.16386 | 3.51e-09 | 7.78e-10 | 7.81e-10 | 2.44e-11
197.088135 | 99.522861 | -0.020141 | 1.71e-09 | 3.92e-10 | 6.94e-10 | 2.28e-11 | 197.607941 | 97.929002 | -0.116936 | 5.39e-09 | 1.25e-09 | 1.17e-09 | 3.73e-11 | 197.817261 | 99.667838 | -0.009675 | 1.17e-09 | 2.64e-10 | 6.88e-10 | 2.13e-11 | 197.852753 | 97.941896 | -0.163828 | 3.51e-09 | 7.77e-10 | 7.81e-10 | 2.44e-11
197.151627 | 99.522721 | -0.02015 | 1.71e-09 | 3.92e-10 | 6.94e-10 | 2.28e-11 | 197.687531 | 97.928227 | -0.116959 | 5.39e-09 | 1.25e-09 | 1.17e-09 | 3.73e-11 | 197.882675 | 99.66777 | -0.009691 | 1.17e-09 | 2.64e-10 | 6.88e-10 | 2.12e-11 | 197.933075 | 97.940799 | -0.163795 | 3.51e-09 | 7.77e-10 | 7.81e-10 | 2.44e-11
197.212845 | 99.52258 | -0.02016 | 1.71e-09 | 3.92e-10 | 6.94e-10 | 2.28e-11 | 197.764832 | 97.92745 | -0.116982 | 5.39e-09 | 1.25e-09 | 1.17e-09 | 3.73e-11 | 197.946045 | 99.667701 | -0.009706 | 1.17e-09 | 2.64e-10 | 6.88e-10 | 2.12e-11 | 198.014069 | 97.939701 | -0.163763 | 3.51e-09 | 7.77e-10 | 7.8e-10 | 2.44e-11
197.274429 | 99.522437 | -0.020178 | 1.71e-09 | 3.92e-10 | 6.94e-10 | 2.28e-11 | 197.838364 | 97.926673 | -0.117029 | 5.39e-09 | 1.25e-09 | 1.17e-09 | 3.73e-11 | 198.012436 | 99.667631 | -0.009737 | 1.17e-09 | 2.64e-10 | 6.88e-10 | 2.12e-11 | 198.088852 | 97.938603 | -0.163698 | 3.51e-09 | 7.77e-10 | 7.8e-10 | 2.44e-11
197.339981 | 99.522294 | -0.020178 | 1.71e-09 | 3.92e-10 | 6.94e-10 | 2.28e-11 | 197.91008 | 97.925894 | -0.117029 | 5.39e-09 | 1.25e-09 | 1.17e-09 | 3.72e-11 | 198.079346 | 99.667561 | -0.009737 | 1.17e-09 | 2.64e-10 | 6.88e-10 | 2.12e-11 | 198.161621 | 97.937505 | -0.163698 | 3.51e-09 | 7.77e-10 | 7.8e-10 | 2.44e-11
197.40976 | 99.522149 | -0.020186 | 1.71e-09 | 3.92e-10 | 6.94e-10 | 2.28e-11 | 197.980301 | 97.925115 | -0.117052 | 5.39e-09 | 1.25e-09 | 1.17e-09 | 3.72e-11 | 198.149231 | 99.667489 | -0.009752 | 1.17e-09 | 2.64e-10 | 6.88e-10 | 2.12e-11 | 198.230637 | 97.936406 | -0.163665 | 3.51e-09 | 7.77e-10 | 7.8e-10 | 2.44e-11
197.481415 | 99.522004 | -0.020195 | 1.71e-09 | 3.92e-10 | 6.94e-10 | 2.28e-11 | 198.051056 | 97.924335 | -0.117076 | 5.39e-09 | 1.25e-09 | 1.17e-09 | 3.72e-11 | 198.220856 | 99.667418 | -0.009768 | 1.17e-09 | 2.64e-10 | 6.88e-10 | 2.12e-11 | 198.298096 | 97.935307 | -0.163632 | 3.51e-09 | 7.77e-10 | 7.8e-10 | 2.44e-11
197.558472 | 99.521859 | -0.020203 | 1.71e-09 | 3.92e-10 | 6.94e-10 | 2.28e-11 | 198.123032 | 97.923555 | -0.117101 | 5.39e-09 | 1.25e-09 | 1.17e-09 | 3.72e-11 | 198.29306 | 99.667346 | -0.009783 | 1.17e-09 | 2.64e-10 | 6.87e-10 | 2.12e-11 | 198.364227 | 97.934208 | -0.163599 | 3.51e-09 | 7.77e-10 | 7.8e-10 | 2.44e-11
197.638351 | 99.521712 | -0.020218 | 1.71e-09 | 3.92e-10 | 6.94e-10 | 2.28e-11 | 198.197983 | 97.922774 | -0.11715 | 5.39e-09 | 1.25e-09 | 1.17e-09 | 3.72e-11 | 198.365295 | 99.667273 | -0.009813 | 1.17e-09 | 2.64e-10 | 6.87e-10 | 2.12e-11 | 198.430374 | 97.93311 | -0.163532 | 3.51e-09 | 7.77e-10 | 7.8e-10 | 2.44e-11
197.716415 | 99.521566 | -0.020218 | 1.71e-09 | 3.92e-10 | 6.94e-10 | 2.28e-11 | 198.27208 | 97.921993 | -0.11715 | 5.39e-09 | 1.25e-09 | 1.17e-09 | 3.72e-11 | 198.43721 | 99.667201 | -0.009813 | 1.17e-09 | 2.64e-10 | 6.87e-10 | 2.12e-11 | 198.493088 | 97.932011 | -0.163532 | 3.51e-09 | 7.77e-10 | 7.8e-10 | 2.44e-11
197.794205 | 99.521419 | -0.020225 | 1.71e-09 | 3.91e-10 | 6.94e-10 | 2.28e-11 | 198.348724 | 97.921211 | -0.117175 | 5.39e-09 | 1.25e-09 | 1.17e-09 | 3.72e-11 | 198.504105 | 99.667128 | -0.009827 | 1.17e-09 | 2.64e-10 | 6.87e-10 | 2.12e-11 | 198.557495 | 97.930912 | -0.163499 | 3.51e-09 | 7.77e-10 | 7.8e-10 | 2.44e-11
197.871368 | 99.521272 | -0.020232 | 1.71e-09 | 3.91e-10 | 6.94e-10 | 2.29e-11 | 198.423752 | 97.92043 | -0.1172 | 5.39e-09 | 1.25e-09 | 1.17e-09 | 3.72e-11 | 198.567719 | 99.667055 | -0.009842 | 1.17e-09 | 2.64e-10 | 6.87e-10 | 2.12e-11 | 198.621796 | 97.929814 | -0.163465 | 3.51e-09 | 7.77e-10 | 7.8e-10 | 2.44e-11
197.947388 | 99.521125 | -0.020238 | 1.71e-09 | 3.91e-10 | 6.95e-10 | 2.29e-11 | 198.497894 | 97.919648 | -0.117225 | 5.39e-09 | 1.25e-09 | 1.17e-09 | 3.72e-11 | 198.63063 | 99.666982 | -0.009857 | 1.17e-09 | 2.64e-10 | 6.87e-10 | 2.12e-11 | 198.683136 | 97.928717 | -0.163431 | 3.5e-09 | 7.77e-10 | 7.8e-10 | 2.44e-11
198.021637 | 99.520978 | -0.02025 | 1.71e-09 | 3.91e-10 | 6.95e-10 | 2.29e-11 | 198.57045 | 97.918867 | -0.117277 | 5.39e-09 | 1.25e-09 | 1.17e-09 | 3.72e-11 | 198.693863 | 99.666909 | -0.009885 | 1.17e-09 | 2.64e-10 | 6.87e-10 | 2.13e-11 | 198.741882 | 97.92762 | -0.163362 | 3.5e-09 | 7.77e-10 | 7.8e-10 | 2.44e-11
198.09111 | 99.520831 | -0.02025 | 1.71e-09 | 3.92e-10 | 6.95e-10 | 2.29e-11 | 198.642838 | 97.918085 | -0.117277 | 5.39e-09 | 1.25e-09 | 1.17e-09 | 3.72e-11 | 198.755096 | 99.666836 | -0.009885 | 1.17e-09 | 2.64e-10 | 6.87e-10 | 2.13e-11 | 198.804291 | 97.926523 | -0.163362 | 3.5e-09 | 7.76e-10 | 7.8e-10 | 2.44e-11
198.160477 | 99.520684 | -0.020256 | 1.71e-09 | 3.92e-10 | 6.95e-10 | 2.29e-11 | 198.71225 | 97.917304 | -0.117303 | 5.39e-09 | 1.25e-09 | 1.17e-09 | 3.72e-11 | 198.822281 | 99.666764 | -0.0099 | 1.17e-09 | 2.64e-10 | 6.87e-10 | 2.13e-11 | 198.869965 | 97.925427 | -0.163328 | 3.5e-09 | 7.76e-10 | 7.8e-10 | 2.44e-11
198.230713 | 99.520539 | -0.020261 | 1.71e-09 | 3.92e-10 | 6.95e-10 | 2.29e-11 | 198.782257 | 97.916524 | -0.117329 | 5.38e-09 | 1.25e-09 | 1.17e-09 | 3.73e-11 | 198.893677 | 99.666691 | -0.009914 | 1.17e-09 | 2.64e-10 | 6.87e-10 | 2.13e-11 | 198.935349 | 97.924332 | -0.163293 | 3.5e-09 | 7.76e-10 | 7.8e-10 | 2.44e-11
198.299728 | 99.520393 | -0.020266 | 1.71e-09 | 3.92e-10 | 6.95e-10 | 2.29e-11 | 198.851151 | 97.915744 | -0.117356 | 5.38e-09 | 1.25e-09 | 1.17e-09 | 3.73e-11 | 198.970306 | 99.666619 | -0.009928 | 1.17e-09 | 2.64e-10 | 6.87e-10 | 2.13e-11 | 199.003937 | 97.923238 | -0.163258 | 3.5e-09 | 7.76e-10 | 7.8e-10 | 2.44e-11
198.365509 | 99.520249 | -0.020275 | 1.71e-09 | 3.92e-10 | 6.95e-10 | 2.29e-11 | 198.920136 | 97.914964 | -0.11741 | 5.38e-09 | 1.25e-09 | 1.17e-09 | 3.73e-11 | 199.050079 | 99.666547 | -0.009956 | 1.17e-09 | 2.64e-10 | 6.87e-10 | 2.13e-11 | 199.077087 | 97.922144 | -0.163188 | 3.5e-09 | 7.76e-10 | 7.8e-10 | 2.44e-11
198.435455 | 99.520106 | -0.020275 | 1.71e-09 | 3.92e-10 | 6.95e-10 | 2.29e-11 | 198.990143 | 97.914185 | -0.11741 | 5.38e-09 | 1.25e-09 | 1.17e-09 | 3.72e-11 | 199.130722 | 99.666476 | -0.009956 | 1.17e-09 | 2.64e-10 | 6.87e-10 | 2.12e-11 | 199.153534 | 97.921052 | -0.163188 | 3.5e-09 | 7.75e-10 | 7.8e-10 | 2.45e-11
198.506165 | 99.519963 | -0.02028 | 1.71e-09 | 3.92e-10 | 6.96e-10 | 2.29e-11 | 199.062073 | 97.913407 | -0.117438 | 5.38e-09 | 1.25e-09 | 1.17e-09 | 3.72e-11 | 199.210892 | 99.666405 | -0.00997 | 1.17e-09 | 2.64e-10 | 6.87e-10 | 2.12e-11 | 199.230728 | 97.91996 | -0.163153 | 3.5e-09 | 7.75e-10 | 7.81e-10 | 2.45e-11
198.574432 | 99.519821 | -0.020284 | 1.71e-09 | 3.92e-10 | 6.96e-10 | 2.29e-11 | 199.135834 | 97.91263 | -0.117466 | 5.38e-09 | 1.25e-09 | 1.17e-09 | 3.72e-11 | 199.291092 | 99.666334 | -0.009984 | 1.17e-09 | 2.64e-10 | 6.87e-10 | 2.12e-11 | 199.309174 | 97.918868 | -0.163118 | 3.5e-09 | 7.75e-10 | 7.81e-10 | 2.45e-11
198.643402 | 99.51968 | -0.020288 | 1.71e-09 | 3.92e-10 | 6.96e-10 | 2.29e-11 | 199.211151 | 97.911853 | -0.117494 | 5.38e-09 | 1.25e-09 | 1.17e-09 | 3.72e-11 | 199.368256 | 99.666263 | -0.009998 | 1.17e-09 | 2.64e-10 | 6.87e-10 | 2.12e-11 | 199.388245 | 97.917778 | -0.163083 | 3.5e-09 | 7.75e-10 | 7.81e-10 | 2.45e-11
198.715179 | 99.51954 | -0.020296 | 1.71e-09 | 3.92e-10 | 6.96e-10 | 2.29e-11 | 199.290253 | 97.911078 | -0.117553 | 5.38e-09 | 1.25e-09 | 1.17e-09 | 3.72e-11 | 199.443329 | 99.666193 | -0.010027 | 1.17e-09 | 2.64e-10 | 6.87e-10 | 2.12e-11 | 199.468353 | 97.916688 | -0.163013 | 3.5e-09 | 7.75e-10 | 7.81e-10 | 2.45e-11
198.784638 | 99.519401 | -0.020296 | 1.71e-09 | 3.92e-10 | 6.96e-10 | 2.28e-11 | 199.36937 | 97.910303 | -0.117553 | 5.38e-09 | 1.25e-09 | 1.17e-09 | 3.72e-11 | 199.514557 | 99.666123 | -0.010027 | 1.17e-09 | 2.64e-10 | 6.87e-10 | 2.11e-11 | 199.545563 | 97.9156 | -0.163013 | 3.5e-09 | 7.75e-10 | 7.81e-10 | 2.45e-11
198.852005 | 99.519262 | -0.0203 | 1.71e-09 | 3.92e-10 | 6.96e-10 | 2.28e-11 | 199.449738 | 97.909528 | -0.117582 | 5.38e-09 | 1.25e-09 | 1.17e-09 | 3.71e-11 | 199.583008 | 99.666053 | -0.010041 | 1.17e-09 | 2.64e-10 | 6.87e-10 | 2.11e-11 | 199.619064 | 97.914512 | -0.162978 | 3.5e-09 | 7.75e-10 | 7.81e-10 | 2.45e-11
198.918839 | 99.519125 | -0.020304 | 1.71e-09 | 3.92e-10 | 6.96e-10 | 2.28e-11 | 199.52829 | 97.908754 | -0.117613 | 5.38e-09 | 1.25e-09 | 1.17e-09 | 3.71e-11 | 199.647308 | 99.665984 | -0.010055 | 1.17e-09 | 2.64e-10 | 6.87e-10 | 2.11e-11 | 199.691849 | 97.913425 | -0.162943 | 3.5e-09 | 7.75e-10 | 7.81e-10 | 2.45e-11
198.986542 | 99.518988 | -0.020308 | 1.71e-09 | 3.92e-10 | 6.96e-10 | 2.28e-11 | 199.603699 | 97.907981 | -0.117644 | 5.38e-09 | 1.25e-09 | 1.17e-09 | 3.71e-11 | 199.71077 | 99.665915 | -0.010069 | 1.17e-09 | 2.64e-10 | 6.87e-10 | 2.11e-11 | 199.766251 | 97.912338 | -0.162908 | 3.5e-09 | 7.75e-10 | 7.81e-10 | 2.45e-11
199.056366 | 99.518852 | -0.020315 | 1.71e-09 | 3.92e-10 | 6.96e-10 | 2.28e-11 | 199.676117 | 97.907207 | -0.117707 | 5.38e-09 | 1.25e-09 | 1.17e-09 | 3.71e-11 | 199.772934 | 99.665846 | -0.010098 | 1.17e-09 | 2.64e-10 | 6.87e-10 | 2.11e-11 | 199.839813 | 97.911252 | -0.162839 | 3.5e-09 | 7.75e-10 | 7.81e-10 | 2.45e-11
199.129242 | 99.518717 | -0.020315 | 1.71e-09 | 3.92e-10 | 6.96e-10 | 2.28e-11 | 199.746613 | 97.906434 | -0.117707 | 5.38e-09 | 1.25e-09 | 1.17e-09 | 3.71e-11 | 199.834686 | 99.665778 | -0.010098 | 1.17e-09 | 2.64e-10 | 6.87e-10 | 2.11e-11 | 199.90947 | 97.910167 | -0.162839 | 3.5e-09 | 7.76e-10 | 7.81e-10 | 2.45e-11
199.203156 | 99.518582 | -0.020319 | 1.71e-09 | 3.92e-10 | 6.96e-10 | 2.28e-11 | 199.810654 | 97.905661 | -0.11774 | 5.38e-09 | 1.25e-09 | 1.17e-09 | 3.71e-11 | 199.896423 | 99.66571 | -0.010112 | 1.17e-09 | 2.63e-10 | 6.87e-10 | 2.11e-11 | 199.981598 | 97.909083 | -0.162804 | 3.5e-09 | 7.76e-10 | 7.81e-10 | 2.45e-11
199.279373 | 99.518448 | -0.020323 | 1.71e-09 | 3.92e-10 | 6.96e-10 | 2.28e-11 | 199.87442 | 97.904888 | -0.117773 | 5.38e-09 | 1.25e-09 | 1.17e-09 | 3.71e-11 | 199.960297 | 99.665642 | -0.010126 | 1.17e-09 | 2.63e-10 | 6.87e-10 | 2.11e-11 | 200.053314 | 97.907999 | -0.162769 | 3.5e-09 | 7.76e-10 | 7.81e-10 | 2.44e-11
199.35817 | 99.518315 | -0.020327 | 1.71e-09 | 3.92e-10 | 6.96e-10 | 2.28e-11 | 199.935394 | 97.904115 | -0.117806 | 5.38e-09 | 1.25e-09 | 1.17e-09 | 3.71e-11 | 200.024933 | 99.665575 | -0.010141 | 1.17e-09 | 2.63e-10 | 6.87e-10 | 2.11e-11 | 200.123444 | 97.906916 | -0.162734 | 3.5e-09 | 7.76e-10 | 7.81e-10 | 2.44e-11
199.438736 | 99.518182 | -0.020335 | 1.71e-09 | 3.92e-10 | 6.96e-10 | 2.28e-11 | 199.995972 | 97.903342 | -0.117875 | 5.38e-09 | 1.25e-09 | 1.17e-09 | 3.72e-11 | 200.091095 | 99.665508 | -0.01017 | 1.17e-09 | 2.63e-10 | 6.87e-10 | 2.11e-11 | 200.193359 | 97.905834 | -0.162665 | 3.5e-09 | 7.76e-10 | 7.82e-10 | 2.44e-11
199.514481 | 99.51805 | -0.020335 | 1.71e-09 | 3.92e-10 | 6.96e-10 | 2.28e-11 | 200.055145 | 97.902568 | -0.117875 | 5.37e-09 | 1.25e-09 | 1.17e-09 | 3.72e-11 | 200.159058 | 99.665442 | -0.01017 | 1.17e-09 | 2.63e-10 | 6.87e-10 | 2.11e-11 | 200.263886 | 97.904752 | -0.162665 | 3.5e-09 | 7.75e-10 | 7.82e-10 | 2.44e-11
199.590012 | 99.517917 | -0.020339 | 1.71e-09 | 3.92e-10 | 6.96e-10 | 2.28e-11 | 200.119965 | 97.901794 | -0.11791 | 5.37e-09 | 1.25e-09 | 1.17e-09 | 3.72e-11 | 200.227234 | 99.665375 | -0.010184 | 1.17e-09 | 2.64e-10 | 6.87e-10 | 2.11e-11 | 200.335297 | 97.90367 | -0.16263 | 3.5e-09 | 7.75e-10 | 7.82e-10 | 2.44e-11
199.663666 | 99.517786 | -0.020343 | 1.71e-09 | 3.92e-10 | 6.96e-10 | 2.28e-11 | 200.186356 | 97.90102 | -0.117945 | 5.37e-09 | 1.25e-09 | 1.17e-09 | 3.72e-11 | 200.295487 | 99.665309 | -0.010198 | 1.17e-09 | 2.64e-10 | 6.87e-10 | 2.11e-11 | 200.410492 | 97.902589 | -0.162595 | 3.5e-09 | 7.75e-10 | 7.82e-10 | 2.43e-11
199.733917 | 99.517654 | -0.020348 | 1.71e-09 | 3.92e-10 | 6.96e-10 | 2.28e-11 | 200.255188 | 97.900245 | -0.117981 | 5.37e-09 | 1.25e-09 | 1.17e-09 | 3.72e-11 | 200.361786 | 99.665243 | -0.010213 | 1.17e-09 | 2.64e-10 | 6.87e-10 | 2.11e-11 | 200.484085 | 97.901508 | -0.162561 | 3.49e-09 | 7.75e-10 | 7.82e-10 | 2.43e-11
199.799957 | 99.517523 | -0.020356 | 1.71e-09 | 3.92e-10 | 6.96e-10 | 2.28e-11 | 200.328629 | 97.899469 | -0.118055 | 5.37e-09 | 1.25e-09 | 1.17e-09 | 3.72e-11 | 200.431076 | 99.665178 | -0.010242 | 1.17e-09 | 2.64e-10 | 6.87e-10 | 2.11e-11 | 200.559601 | 97.900428 | -0.162491 | 3.49e-09 | 7.75e-10 | 7.82e-10 | 2.43e-11
199.865326 | 99.517392 | -0.020356 | 1.71e-09 | 3.92e-10 | 6.96e-10 | 2.28e-11 | 200.406601 | 97.898693 | -0.118055 | 5.37e-09 | 1.25e-09 | 1.17e-09 | 3.72e-11 | 200.500565 | 99.665112 | -0.010242 | 1.17e-09 | 2.64e-10 | 6.87e-10 | 2.11e-11 | 200.634049 | 97.899348 | -0.162491 | 3.49e-09 | 7.74e-10 | 7.82e-10 | 2.43e-11
199.931473 | 99.517261 | -0.020361 | 1.71e-09 | 3.92e-10 | 6.96e-10 | 2.28e-11 | 200.486023 | 97.897916 | -0.118092 | 5.37e-09 | 1.25e-09 | 1.17e-09 | 3.72e-11 | 200.573456 | 99.665047 | -0.010256 | 1.17e-09 | 2.64e-10 | 6.87e-10 | 2.11e-11 | 200.710281 | 97.898268 | -0.162457 | 3.49e-09 | 7.74e-10 | 7.82e-10 | 2.44e-11
199.998367 | 99.51713 | -0.020365 | 1.71e-09 | 3.92e-10 | 6.96e-10 | 2.28e-11 | 200.565002 | 97.897138 | -0.11813 | 5.37e-09 | 1.25e-09 | 1.17e-09 | 3.73e-11 | 200.648148 | 99.664983 | -0.010271 | 1.17e-09 | 2.64e-10 | 6.87e-10 | 2.11e-11 | 200.780151 | 97.897189 | -0.162422 | 3.49e-09 | 7.74e-10 | 7.81e-10 | 2.44e-11
200.063675 | 99.517 | -0.02037 | 1.71e-09 | 3.92e-10 | 6.96e-10 | 2.28e-11 | 200.64241 | 97.896359 | -0.118168 | 5.37e-09 | 1.25e-09 | 1.17e-09 | 3.73e-11 | 200.723816 | 99.664918 | -0.010286 | 1.17e-09 | 2.64e-10 | 6.86e-10 | 2.11e-11 | 200.851944 | 97.89611 | -0.162387 | 3.49e-09 | 7.74e-10 | 7.81e-10 | 2.44e-11
200.132507 | 99.51687 | -0.020379 | 1.71e-09 | 3.92e-10 | 6.97e-10 | 2.28e-11 | 200.715973 | 97.89558 | -0.118246 | 5.37e-09 | 1.25e-09 | 1.17e-09 | 3.73e-11 | 200.800507 | 99.664854 | -0.010315 | 1.17e-09 | 2.64e-10 | 6.86e-10 | 2.11e-11 | 200.921493 | 97.895032 | -0.162318 | 3.49e-09 | 7.74e-10 | 7.81e-10 | 2.44e-11
200.20108 | 99.51674 | -0.020379 | 1.71e-09 | 3.92e-10 | 6.97e-10 | 2.28e-11 | 200.786865 | 97.8948 | -0.118246 | 5.37e-09 | 1.25e-09 | 1.17e-09 | 3.73e-11 | 200.878723 | 99.66479 | -0.010315 | 1.17e-09 | 2.64e-10 | 6.86e-10 | 2.11e-11 | 200.990784 | 97.893954 | -0.162318 | 3.49e-09 | 7.74e-10 | 7.81e-10 | 2.44e-11
200.273041 | 99.51661 | -0.020384 | 1.71e-09 | 3.92e-10 | 6.97e-10 | 2.28e-11 | 200.851425 | 97.89402 | -0.118285 | 5.37e-09 | 1.25e-09 | 1.17e-09 | 3.73e-11 | 200.952835 | 99.664727 | -0.010329 | 1.17e-09 | 2.63e-10 | 6.86e-10 | 2.11e-11 | 201.055588 | 97.892877 | -0.162283 | 3.49e-09 | 7.74e-10 | 7.81e-10 | 2.45e-11
200.341949 | 99.516481 | -0.020389 | 1.71e-09 | 3.92e-10 | 6.97e-10 | 2.28e-11 | 200.913178 | 97.893239 | -0.118325 | 5.37e-09 | 1.25e-09 | 1.17e-09 | 3.73e-11 | 201.026413 | 99.664664 | -0.010344 | 1.17e-09 | 2.63e-10 | 6.86e-10 | 2.11e-11 | 201.123337 | 97.8918 | -0.162248 | 3.49e-09 | 7.74e-10 | 7.81e-10 | 2.45e-11
200.412811 | 99.516351 | -0.020394 | 1.71e-09 | 3.92e-10 | 6.97e-10 | 2.28e-11 | 200.976379 | 97.892458 | -0.118365 | 5.37e-09 | 1.25e-09 | 1.17e-09 | 3.73e-11 | 201.095673 | 99.664601 | -0.010359 | 1.17e-09 | 2.63e-10 | 6.86e-10 | 2.11e-11 | 201.188965 | 97.890723 | -0.162213 | 3.49e-09 | 7.74e-10 | 7.81e-10 | 2.45e-11
200.483582 | 99.516222 | -0.020399 | 1.71e-09 | 3.92e-10 | 6.97e-10 | 2.28e-11 | 201.041596 | 97.891676 | -0.118405 | 5.37e-09 | 1.25e-09 | 1.17e-09 | 3.74e-11 | 201.160431 | 99.664538 | -0.010374 | 1.17e-09 | 2.63e-10 | 6.86e-10 | 2.11e-11 | 201.255997 | 97.889647 | -0.162178 | 3.49e-09 | 7.74e-10 | 7.81e-10 | 2.45e-11
200.556671 | 99.516093 | -0.020405 | 1.71e-09 | 3.92e-10 | 6.97e-10 | 2.28e-11 | 201.110657 | 97.890894 | -0.118446 | 5.37e-09 | 1.25e-09 | 1.18e-09 | 3.74e-11 | 201.220093 | 99.664475 | -0.010389 | 1.17e-09 | 2.63e-10 | 6.86e-10 | 2.11e-11 | 201.324677 | 97.888572 | -0.162143 | 3.49e-09 | 7.74e-10 | 7.81e-10 | 2.45e-11
200.628677 | 99.515964 | -0.02041 | 1.71e-09 | 3.92e-10 | 6.97e-10 | 2.29e-11 | 201.181366 | 97.890112 | -0.118487 | 5.37e-09 | 1.24e-09 | 1.18e-09 | 3.74e-11 | 201.282654 | 99.664413 | -0.010404 | 1.17e-09 | 2.63e-10 | 6.86e-10 | 2.11e-11 | 201.394699 | 97.887497 | -0.162108 | 3.49e-09 | 7.74e-10 | 7.81e-10 | 2.45e-11
200.70459 | 99.515835 | -0.020415 | 1.71e-09 | 3.92e-10 | 6.97e-10 | 2.29e-11 | 201.257248 | 97.889329 | -0.118528 | 5.37e-09 | 1.24e-09 | 1.18e-09 | 3.74e-11 | 201.345367 | 99.66435 | -0.010419 | 1.17e-09 | 2.63e-10 | 6.86e-10 | 2.11e-11 | 201.465302 | 97.886422 | -0.162073 | 3.49e-09 | 7.73e-10 | 7.81e-10 | 2.45e-11
200.781448 | 99.515706 | -0.020421 | 1.71e-09 | 3.92e-10 | 6.97e-10 | 2.29e-11 | 201.332871 | 97.888547 | -0.11857 | 5.37e-09 | 1.24e-09 | 1.18e-09 | 3.74e-11 | 201.408005 | 99.664288 | -0.010434 | 1.17e-09 | 2.63e-10 | 6.86e-10 | 2.12e-11 | 201.535248 | 97.885348 | -0.162039 | 3.49e-09 | 7.73e-10 | 7.81e-10 | 2.45e-11
200.859619 | 99.515576 | -0.020427 | 1.71e-09 | 3.92e-10 | 6.97e-10 | 2.29e-11 | 201.409195 | 97.887763 | -0.118612 | 5.36e-09 | 1.24e-09 | 1.18e-09 | 3.73e-11 | 201.472611 | 99.664225 | -0.010449 | 1.17e-09 | 2.63e-10 | 6.86e-10 | 2.12e-11 | 201.604569 | 97.884274 | -0.162004 | 3.49e-09 | 7.73e-10 | 7.82e-10 | 2.44e-11
200.938995 | 99.515447 | -0.020432 | 1.71e-09 | 3.92e-10 | 6.97e-10 | 2.29e-11 | 201.483276 | 97.886979 | -0.118655 | 5.36e-09 | 1.24e-09 | 1.18e-09 | 3.73e-11 | 201.542862 | 99.664163 | -0.010465 | 1.17e-09 | 2.63e-10 | 6.86e-10 | 2.12e-11 | 201.671402 | 97.8832 | -0.161969 | 3.49e-09 | 7.73e-10 | 7.82e-10 | 2.44e-11
201.018433 | 99.515317 | -0.020438 | 1.71e-09 | 3.92e-10 | 6.97e-10 | 2.29e-11 | 201.55545 | 97.886195 | -0.118697 | 5.36e-09 | 1.24e-09 | 1.18e-09 | 3.73e-11 | 201.617981 | 99.6641 | -0.01048 | 1.17e-09 | 2.63e-10 | 6.86e-10 | 2.12e-11 | 201.739807 | 97.882126 | -0.161934 | 3.49e-09 | 7.73e-10 | 7.82e-10 | 2.44e-11
201.099045 | 99.515186 | -0.020444 | 1.71e-09 | 3.92e-10 | 6.97e-10 | 2.29e-11 | 201.625275 | 97.88541 | -0.11874 | 5.36e-09 | 1.24e-09 | 1.18e-09 | 3.73e-11 | 201.697235 | 99.664037 | -0.010496 | 1.17e-09 | 2.63e-10 | 6.86e-10 | 2.12e-11 | 201.807434 | 97.881052 | -0.161899 | 3.49e-09 | 7.73e-10 | 7.82e-10 | 2.44e-11
201.177597 | 99.515056 | -0.02045 | 1.71e-09 | 3.92e-10 | 6.97e-10 | 2.29e-11 | 201.693924 | 97.884625 | -0.118783 | 5.36e-09 | 1.24e-09 | 1.18e-09 | 3.73e-11 | 201.778183 | 99.663973 | -0.010512 | 1.17e-09 | 2.63e-10 | 6.86e-10 | 2.13e-11 | 201.875092 | 97.879978 | -0.161864 | 3.49e-09 | 7.73e-10 | 7.82e-10 | 2.44e-11
201.255615 | 99.514924 | -0.020457 | 1.71e-09 | 3.92e-10 | 6.97e-10 | 2.29e-11 | 201.75798 | 97.883839 | -0.118827 | 5.36e-09 | 1.24e-09 | 1.18e-09 | 3.73e-11 | 201.860748 | 99.663909 | -0.010528 | 1.16e-09 | 2.62e-10 | 6.86e-10 | 2.13e-11 | 201.945252 | 97.878905 | -0.161829 | 3.49e-09 | 7.74e-10 | 7.82e-10 | 2.44e-11
201.329926 | 99.514793 | -0.020463 | 1.71e-09 | 3.92e-10 | 6.97e-10 | 2.29e-11 | 201.822266 | 97.883052 | -0.118871 | 5.36e-09 | 1.24e-09 | 1.18e-09 | 3.73e-11 | 201.942734 | 99.663845 | -0.010544 | 1.16e-09 | 2.62e-10 | 6.86e-10 | 2.13e-11 | 202.018738 | 97.877831 | -0.161794 | 3.49e-09 | 7.74e-10 | 7.82e-10 | 2.44e-11
201.403168 | 99.514661 | -0.020469 | 1.71e-09 | 3.92e-10 | 6.97e-10 | 2.29e-11 | 201.88797 | 97.882265 | -0.118915 | 5.36e-09 | 1.24e-09 | 1.18e-09 | 3.73e-11 | 202.021042 | 99.66378 | -0.01056 | 1.16e-09 | 2.62e-10 | 6.86e-10 | 2.12e-11 | 202.094544 | 97.876757 | -0.161759 | 3.49e-09 | 7.74e-10 | 7.82e-10 | 2.44e-11
201.474274 | 99.514528 | -0.020476 | 1.71e-09 | 3.92e-10 | 6.97e-10 | 2.29e-11 | 201.954575 | 97.881477 | -0.118959 | 5.36e-09 | 1.24e-09 | 1.18e-09 | 3.73e-11 | 202.095001 | 99.663715 | -0.010576 | 1.16e-09 | 2.62e-10 | 6.86e-10 | 2.12e-11 | 202.175385 | 97.875683 | -0.161724 | 3.49e-09 | 7.74e-10 | 7.82e-10 | 2.44e-11
201.543198 | 99.514395 | -0.020482 | 1.71e-09 | 3.92e-10 | 6.97e-10 | 2.29e-11 | 202.020416 | 97.880688 | -0.119003 | 5.36e-09 | 1.24e-09 | 1.18e-09 | 3.74e-11 | 202.168747 | 99.66365 | -0.010593 | 1.16e-09 | 2.62e-10 | 6.86e-10 | 2.12e-11 | 202.255585 | 97.874609 | -0.161689 | 3.49e-09 | 7.74e-10 | 7.82e-10 | 2.44e-11
201.610138 | 99.514262 | -0.020489 | 1.71e-09 | 3.92e-10 | 6.97e-10 | 2.29e-11 | 202.090241 | 97.879898 | -0.119048 | 5.36e-09 | 1.24e-09 | 1.18e-09 | 3.74e-11 | 202.237503 | 99.663584 | -0.010609 | 1.16e-09 | 2.62e-10 | 6.86e-10 | 2.12e-11 | 202.334747 | 97.873535 | -0.161655 | 3.49e-09 | 7.74e-10 | 7.82e-10 | 2.44e-11
201.675583 | 99.514129 | -0.020496 | 1.71e-09 | 3.92e-10 | 6.98e-10 | 2.29e-11 | 202.161957 | 97.879107 | -0.119093 | 5.36e-09 | 1.24e-09 | 1.18e-09 | 3.74e-11 | 202.302826 | 99.663518 | -0.010625 | 1.16e-09 | 2.62e-10 | 6.86e-10 | 2.12e-11 | 202.413132 | 97.872461 | -0.16162 | 3.49e-09 | 7.74e-10 | 7.82e-10 | 2.44e-11
201.739182 | 99.513995 | -0.020502 | 1.71e-09 | 3.92e-10 | 6.98e-10 | 2.3e-11 | 202.231522 | 97.878316 | -0.119138 | 5.36e-09 | 1.24e-09 | 1.18e-09 | 3.74e-11 | 202.36203 | 99.663452 | -0.010642 | 1.16e-09 | 2.62e-10 | 6.86e-10 | 2.12e-11 | 202.486893 | 97.871387 | -0.161585 | 3.49e-09 | 7.73e-10 | 7.82e-10 | 2.44e-11
201.802612 | 99.513861 | -0.020509 | 1.71e-09 | 3.92e-10 | 6.98e-10 | 2.3e-11 | 202.303421 | 97.877525 | -0.119183 | 5.36e-09 | 1.24e-09 | 1.18e-09 | 3.74e-11 | 202.420487 | 99.663385 | -0.010659 | 1.16e-09 | 2.62e-10 | 6.85e-10 | 2.12e-11 | 202.555542 | 97.870313 | -0.16155 | 3.49e-09 | 7.73e-10 | 7.82e-10 | 2.44e-11
201.865265 | 99.513727 | -0.020516 | 1.71e-09 | 3.92e-10 | 6.98e-10 | 2.3e-11 | 202.380005 | 97.876732 | -0.119229 | 5.36e-09 | 1.24e-09 | 1.18e-09 | 3.74e-11 | 202.476257 | 99.663318 | -0.010675 | 1.16e-09 | 2.62e-10 | 6.85e-10 | 2.11e-11 | 202.621429 | 97.86924 | -0.161515 | 3.49e-09 | 7.73e-10 | 7.82e-10 | 2.44e-11
201.929169 | 99.513593 | -0.020523 | 1.71e-09 | 3.92e-10 | 6.98e-10 | 2.3e-11 | 202.460754 | 97.875939 | -0.119274 | 5.35e-09 | 1.24e-09 | 1.18e-09 | 3.74e-11 | 202.534592 | 99.663251 | -0.010692 | 1.16e-09 | 2.62e-10 | 6.85e-10 | 2.11e-11 | 202.685486 | 97.868166 | -0.161479 | 3.49e-09 | 7.73e-10 | 7.82e-10 | 2.44e-11
201.997467 | 99.513459 | -0.020529 | 1.71e-09 | 3.92e-10 | 6.98e-10 | 2.3e-11 | 202.542999 | 97.875146 | -0.11932 | 5.35e-09 | 1.24e-09 | 1.18e-09 | 3.75e-11 | 202.594315 | 99.663184 | -0.010709 | 1.16e-09 | 2.62e-10 | 6.85e-10 | 2.11e-11 | 202.748199 | 97.867092 | -0.161444 | 3.49e-09 | 7.73e-10 | 7.82e-10 | 2.44e-11
202.069214 | 99.513325 | -0.020536 | 1.71e-09 | 3.92e-10 | 6.98e-10 | 2.3e-11 | 202.62738 | 97.874352 | -0.119366 | 5.35e-09 | 1.24e-09 | 1.18e-09 | 3.75e-11 | 202.654648 | 99.663117 | -0.010725 | 1.16e-09 | 2.62e-10 | 6.85e-10 | 2.11e-11 | 202.812698 | 97.866019 | -0.161409 | 3.49e-09 | 7.73e-10 | 7.82e-10 | 2.44e-11
202.144348 | 99.513192 | -0.020543 | 1.71e-09 | 3.92e-10 | 6.98e-10 | 2.3e-11 | 202.711105 | 97.873557 | -0.119412 | 5.35e-09 | 1.24e-09 | 1.18e-09 | 3.75e-11 | 202.72023 | 99.663049 | -0.010742 | 1.16e-09 | 2.62e-10 | 6.85e-10 | 2.11e-11 | 202.879669 | 97.864946 | -0.161374 | 3.48e-09 | 7.73e-10 | 7.82e-10 | 2.44e-11
202.218674 | 99.513058 | -0.02055 | 1.71e-09 | 3.92e-10 | 6.98e-10 | 2.3e-11 | 202.795441 | 97.872762 | -0.119458 | 5.35e-09 | 1.24e-09 | 1.18e-09 | 3.75e-11 | 202.789825 | 99.662982 | -0.010759 | 1.16e-09 | 2.62e-10 | 6.85e-10 | 2.11e-11 | 202.948898 | 97.863873 | -0.161339 | 3.48e-09 | 7.73e-10 | 7.82e-10 | 2.44e-11
202.292526 | 99.512925 | -0.020557 | 1.71e-09 | 3.92e-10 | 6.98e-10 | 2.3e-11 | 202.873627 | 97.871967 | -0.119504 | 5.35e-09 | 1.24e-09 | 1.18e-09 | 3.75e-11 | 202.860672 | 99.662915 | -0.010776 | 1.16e-09 | 2.62e-10 | 6.85e-10 | 2.11e-11 | 203.024033 | 97.862801 | -0.161303 | 3.48e-09 | 7.73e-10 | 7.82e-10 | 2.44e-11
202.364288 | 99.512793 | -0.020564 | 1.71e-09 | 3.92e-10 | 6.98e-10 | 2.3e-11 | 202.946137 | 97.871171 | -0.11955 | 5.35e-09 | 1.24e-09 | 1.18e-09 | 3.75e-11 | 202.936249 | 99.662848 | -0.010793 | 1.16e-09 | 2.62e-10 | 6.85e-10 | 2.11e-11 | 203.101883 | 97.861729 | -0.161268 | 3.48e-09 | 7.73e-10 | 7.82e-10 | 2.44e-11
202.434967 | 99.51266 | -0.020571 | 1.71e-09 | 3.92e-10 | 6.98e-10 | 2.3e-11 | 203.01358 | 97.870375 | -0.119596 | 5.35e-09 | 1.24e-09 | 1.18e-09 | 3.75e-11 | 203.015717 | 99.662781 | -0.01081 | 1.16e-09 | 2.62e-10 | 6.85e-10 | 2.11e-11 | 203.180206 | 97.860659 | -0.161233 | 3.48e-09 | 7.73e-10 | 7.82e-10 | 2.44e-11
202.501984 | 99.512529 | -0.020578 | 1.71e-09 | 3.92e-10 | 6.98e-10 | 2.3e-11 | 203.07811 | 97.869579 | -0.119643 | 5.35e-09 | 1.24e-09 | 1.18e-09 | 3.75e-11 | 203.092362 | 99.662714 | -0.010828 | 1.16e-09 | 2.62e-10 | 6.85e-10 | 2.12e-11 | 203.257874 | 97.859588 | -0.161197 | 3.48e-09 | 7.73e-10 | 7.82e-10 | 2.44e-11
202.567749 | 99.512397 | -0.020585 | 1.71e-09 | 3.92e-10 | 6.98e-10 | 2.3e-11 | 203.13884 | 97.868782 | -0.119689 | 5.35e-09 | 1.24e-09 | 1.18e-09 | 3.75e-11 | 203.164337 | 99.662648 | -0.010845 | 1.16e-09 | 2.62e-10 | 6.85e-10 | 2.12e-11 | 203.33786 | 97.858519 | -0.161162 | 3.48e-09 | 7.73e-10 | 7.82e-10 | 2.44e-11
202.634369 | 99.512266 | -0.020593 | 1.71e-09 | 3.92e-10 | 6.98e-10 | 2.3e-11 | 203.198181 | 97.867986 | -0.119736 | 5.35e-09 | 1.24e-09 | 1.18e-09 | 3.75e-11 | 203.236801 | 99.662582 | -0.010862 | 1.16e-09 | 2.62e-10 | 6.85e-10 | 2.12e-11 | 203.414658 | 97.85745 | -0.161127 | 3.48e-09 | 7.73e-10 | 7.82e-10 | 2.44e-11
202.701935 | 99.512136 | -0.0206 | 1.71e-09 | 3.92e-10 | 6.98e-10 | 2.3e-11 | 203.261826 | 97.867189 | -0.119783 | 5.35e-09 | 1.24e-09 | 1.18e-09 | 3.75e-11 | 203.308685 | 99.662516 | -0.01088 | 1.16e-09 | 2.62e-10 | 6.84e-10 | 2.12e-11 | 203.490173 | 97.856382 | -0.161092 | 3.48e-09 | 7.73e-10 | 7.82e-10 | 2.44e-11
202.770447 | 99.512006 | -0.020608 | 1.71e-09 | 3.92e-10 | 6.98e-10 | 2.3e-11 | 203.329926 | 97.866392 | -0.11983 | 5.35e-09 | 1.24e-09 | 1.18e-09 | 3.75e-11 | 203.377579 | 99.66245 | -0.010897 | 1.16e-09 | 2.62e-10 | 6.84e-10 | 2.12e-11 | 203.561859 | 97.855314 | -0.161057 | 3.48e-09 | 7.73e-10 | 7.82e-10 | 2.44e-11
202.842392 | 99.511876 | -0.020616 | 1.71e-09 | 3.92e-10 | 6.98e-10 | 2.3e-11 | 203.402008 | 97.865594 | -0.119877 | 5.35e-09 | 1.24e-09 | 1.18e-09 | 3.75e-11 | 203.447952 | 99.662384 | -0.010915 | 1.16e-09 | 2.62e-10 | 6.84e-10 | 2.12e-11 | 203.635391 | 97.854247 | -0.161022 | 3.48e-09 | 7.73e-10 | 7.82e-10 | 2.44e-11
202.920242 | 99.511747 | -0.020624 | 1.71e-09 | 3.92e-10 | 6.98e-10 | 2.3e-11 | 203.475205 | 97.864797 | -0.119924 | 5.35e-09 | 1.24e-09 | 1.18e-09 | 3.75e-11 | 203.522675 | 99.662318 | -0.010933 | 1.16e-09 | 2.62e-10 | 6.84e-10 | 2.12e-11 | 203.703705 | 97.853181 | -0.160987 | 3.48e-09 | 7.73e-10 | 7.82e-10 | 2.44e-11
202.998688 | 99.511618 | -0.020632 | 1.71e-09 | 3.92e-10 | 6.98e-10 | 2.3e-11 | 203.548721 | 97.863999 | -0.119971 | 5.35e-09 | 1.24e-09 | 1.18e-09 | 3.75e-11 | 203.598343 | 99.662252 | -0.010951 | 1.16e-09 | 2.62e-10 | 6.84e-10 | 2.12e-11 | 203.770721 | 97.852115 | -0.160952 | 3.48e-09 | 7.72e-10 | 7.82e-10 | 2.44e-11
203.076675 | 99.511488 | -0.020641 | 1.71e-09 | 3.92e-10 | 6.98e-10 | 2.3e-11 | 203.62088 | 97.8632 | -0.120019 | 5.35e-09 | 1.24e-09 | 1.18e-09 | 3.75e-11 | 203.673111 | 99.662185 | -0.010969 | 1.16e-09 | 2.62e-10 | 6.84e-10 | 2.11e-11 | 203.836197 | 97.851049 | -0.160918 | 3.48e-09 | 7.72e-10 | 7.82e-10 | 2.44e-11
203.149658 | 99.511359 | -0.020649 | 1.71e-09 | 3.92e-10 | 6.98e-10 | 2.3e-11 | 203.690826 | 97.862401 | -0.120066 | 5.35e-09 | 1.24e-09 | 1.18e-09 | 3.75e-11 | 203.746704 | 99.662118 | -0.010987 | 1.16e-09 | 2.62e-10 | 6.84e-10 | 2.11e-11 | 203.90155 | 97.849983 | -0.160883 | 3.48e-09 | 7.72e-10 | 7.82e-10 | 2.44e-11
203.22348 | 99.51123 | -0.020658 | 1.71e-09 | 3.92e-10 | 6.98e-10 | 2.3e-11 | 203.755585 | 97.861601 | -0.120114 | 5.35e-09 | 1.24e-09 | 1.18e-09 | 3.75e-11 | 203.817841 | 99.66205 | -0.011005 | 1.16e-09 | 2.62e-10 | 6.84e-10 | 2.11e-11 | 203.965927 | 97.848917 | -0.160849 | 3.48e-09 | 7.72e-10 | 7.82e-10 | 2.44e-11
203.292847 | 99.5111 | -0.020667 | 1.71e-09 | 3.92e-10 | 6.98e-10 | 2.3e-11 | 203.821121 | 97.8608 | -0.120162 | 5.35e-09 | 1.24e-09 | 1.18e-09 | 3.75e-11 | 203.886108 | 99.661982 | -0.011024 | 1.16e-09 | 2.62e-10 | 6.84e-10 | 2.11e-11 | 204.032715 | 97.847851 | -0.160814 | 3.48e-09 | 7.72e-10 | 7.82e-10 | 2.44e-11
203.361725 | 99.51097 | -0.020676 | 1.71e-09 | 3.92e-10 | 6.98e-10 | 2.29e-11 | 203.884308 | 97.859998 | -0.12021 | 5.35e-09 | 1.24e-09 | 1.18e-09 | 3.75e-11 | 203.952255 | 99.661914 | -0.011042 | 1.16e-09 | 2.62e-10 | 6.84e-10 | 2.11e-11 | 204.096954 | 97.846786 | -0.16078 | 3.48e-09 | 7.72e-10 | 7.82e-10 | 2.44e-11
203.42926 | 99.510839 | -0.020686 | 1.71e-09 | 3.92e-10 | 6.98e-10 | 2.29e-11 | 203.95224 | 97.859196 | -0.120258 | 5.35e-09 | 1.24e-09 | 1.18e-09 | 3.75e-11 | 204.013504 | 99.661844 | -0.011061 | 1.16e-09 | 2.62e-10 | 6.84e-10 | 2.11e-11 | 204.162659 | 97.845719 | -0.160746 | 3.48e-09 | 7.72e-10 | 7.82e-10 | 2.44e-11
203.497406 | 99.510707 | -0.020695 | 1.71e-09 | 3.92e-10 | 6.98e-10 | 2.29e-11 | 204.019562 | 97.858392 | -0.120305 | 5.35e-09 | 1.24e-09 | 1.18e-09 | 3.75e-11 | 204.072662 | 99.661774 | -0.011079 | 1.16e-09 | 2.61e-10 | 6.84e-10 | 2.11e-11 | 204.230209 | 97.844653 | -0.160711 | 3.48e-09 | 7.72e-10 | 7.82e-10 | 2.44e-11
203.563522 | 99.510575 | -0.020705 | 1.71e-09 | 3.92e-10 | 6.98e-10 | 2.29e-11 | 204.092072 | 97.857588 | -0.120353 | 5.34e-09 | 1.24e-09 | 1.18e-09 | 3.75e-11 | 204.133331 | 99.661704 | -0.011098 | 1.16e-09 | 2.61e-10 | 6.84e-10 | 2.11e-11 | 204.298966 | 97.843586 | -0.160677 | 3.48e-09 | 7.72e-10 | 7.82e-10 | 2.45e-11
203.631012 | 99.510441 | -0.020714 | 1.71e-09 | 3.92e-10 | 6.98e-10 | 2.29e-11 | 204.167313 | 97.856782 | -0.120401 | 5.34e-09 | 1.24e-09 | 1.18e-09 | 3.75e-11 | 204.197067 | 99.661632 | -0.011116 | 1.16e-09 | 2.61e-10 | 6.84e-10 | 2.11e-11 | 204.366242 | 97.842518 | -0.160643 | 3.48e-09 | 7.72e-10 | 7.82e-10 | 2.45e-11
203.698425 | 99.510307 | -0.020724 | 1.71e-09 | 3.92e-10 | 6.98e-10 | 2.29e-11 | 204.246155 | 97.855975 | -0.120449 | 5.34e-09 | 1.24e-09 | 1.18e-09 | 3.75e-11 | 204.260147 | 99.66156 | -0.011134 | 1.16e-09 | 2.61e-10 | 6.84e-10 | 2.11e-11 | 204.436645 | 97.84145 | -0.160609 | 3.48e-09 | 7.72e-10 | 7.82e-10 | 2.45e-11
203.771561 | 99.510172 | -0.020734 | 1.71e-09 | 3.92e-10 | 6.98e-10 | 2.29e-11 | 204.321762 | 97.855167 | -0.120497 | 5.34e-09 | 1.24e-09 | 1.18e-09 | 3.75e-11 | 204.329407 | 99.661486 | -0.011153 | 1.16e-09 | 2.61e-10 | 6.84e-10 | 2.11e-11 | 204.508942 | 97.840381 | -0.160574 | 3.48e-09 | 7.71e-10 | 7.82e-10 | 2.45e-11
203.845306 | 99.510035 | -0.020743 | 1.71e-09 | 3.92e-10 | 6.99e-10 | 2.29e-11 | 204.400269 | 97.854358 | -0.120544 | 5.34e-09 | 1.24e-09 | 1.18e-09 | 3.75e-11 | 204.40213 | 99.661412 | -0.011171 | 1.16e-09 | 2.61e-10 | 6.84e-10 | 2.11e-11 | 204.579605 | 97.839312 | -0.16054 | 3.48e-09 | 7.71e-10 | 7.82e-10 | 2.45e-11
203.920837 | 99.509898 | -0.020753 | 1.71e-09 | 3.92e-10 | 6.99e-10 | 2.29e-11 | 204.476364 | 97.853548 | -0.120592 | 5.34e-09 | 1.24e-09 | 1.18e-09 | 3.75e-11 | 204.476257 | 99.661337 | -0.011189 | 1.16e-09 | 2.61e-10 | 6.84e-10 | 2.11e-11 | 204.651184 | 97.838241 | -0.160505 | 3.48e-09 | 7.71e-10 | 7.82e-10 | 2.45e-11
203.995102 | 99.50976 | -0.020762 | 1.71e-09 | 3.92e-10 | 6.99e-10 | 2.29e-11 | 204.551132 | 97.852736 | -0.120639 | 5.34e-09 | 1.24e-09 | 1.18e-09 | 3.75e-11 | 204.548019 | 99.661261 | -0.011207 | 1.16e-09 | 2.61e-10 | 6.84e-10 | 2.11e-11 | 204.726227 | 97.83717 | -0.16047 | 3.48e-09 | 7.71e-10 | 7.82e-10 | 2.45e-11
204.073135 | 99.509621 | -0.020772 | 1.71e-09 | 3.92e-10 | 6.99e-10 | 2.3e-11 | 204.625549 | 97.851923 | -0.120686 | 5.34e-09 | 1.24e-09 | 1.18e-09 | 3.75e-11 | 204.616913 | 99.661184 | -0.011224 | 1.16e-09 | 2.61e-10 | 6.84e-10 | 2.11e-11 | 204.802658 | 97.836098 | -0.160435 | 3.48e-09 | 7.71e-10 | 7.82e-10 | 2.45e-11
204.151093 | 99.50948 | -0.020781 | 1.71e-09 | 3.92e-10 | 6.99e-10 | 2.3e-11 | 204.70108 | 97.851109 | -0.120732 | 5.34e-09 | 1.24e-09 | 1.18e-09 | 3.75e-11 | 204.684967 | 99.661107 | -0.011242 | 1.16e-09 | 2.61e-10 | 6.84e-10 | 2.11e-11 | 204.879242 | 97.835025 | -0.1604 | 3.48e-09 | 7.71e-10 | 7.83e-10 | 2.45e-11
204.227661 | 99.509339 | -0.02079 | 1.71e-09 | 3.92e-10 | 6.99e-10 | 2.3e-11 | 204.776505 | 97.850293 | -0.120778 | 5.34e-09 | 1.24e-09 | 1.18e-09 | 3.75e-11 | 204.75354 | 99.661028 | -0.011259 | 1.16e-09 | 2.61e-10 | 6.84e-10 | 2.11e-11 | 204.955231 | 97.833951 | -0.160364 | 3.48e-09 | 7.71e-10 | 7.83e-10 | 2.45e-11
204.302948 | 99.509196 | -0.020798 | 1.71e-09 | 3.92e-10 | 6.99e-10 | 2.3e-11 | 204.850174 | 97.849477 | -0.120824 | 5.34e-09 | 1.24e-09 | 1.18e-09 | 3.75e-11 | 204.819611 | 99.660949 | -0.011276 | 1.16e-09 | 2.61e-10 | 6.84e-10 | 2.11e-11 | 205.030563 | 97.832876 | -0.160328 | 3.47e-09 | 7.71e-10 | 7.83e-10 | 2.45e-11
204.378815 | 99.509053 | -0.020807 | 1.71e-09 | 3.92e-10 | 6.99e-10 | 2.3e-11 | 204.924149 | 97.848659 | -0.12087 | 5.34e-09 | 1.24e-09 | 1.18e-09 | 3.75e-11 | 204.887726 | 99.660868 | -0.011292 | 1.16e-09 | 2.61e-10 | 6.84e-10 | 2.11e-11 | 205.107544 | 97.831801 | -0.160291 | 3.47e-09 | 7.7e-10 | 7.83e-10 | 2.45e-11
204.453476 | 99.508909 | -0.020815 | 1.71e-09 | 3.92e-10 | 6.99e-10 | 2.3e-11 | 204.996018 | 97.84784 | -0.120915 | 5.34e-09 | 1.24e-09 | 1.18e-09 | 3.75e-11 | 204.956085 | 99.660787 | -0.011308 | 1.16e-09 | 2.61e-10 | 6.84e-10 | 2.1e-11 | 205.185333 | 97.830725 | -0.160255 | 3.47e-09 | 7.7e-10 | 7.83e-10 | 2.46e-11
204.524017 | 99.508764 | -0.020822 | 1.71e-09 | 3.92e-10 | 6.99e-10 | 2.3e-11 | 205.067825 | 97.847021 | -0.120959 | 5.34e-09 | 1.24e-09 | 1.18e-09 | 3.75e-11 | 205.028488 | 99.660706 | -0.011324 | 1.16e-09 | 2.61e-10 | 6.84e-10 | 2.1e-11 | 205.261688 | 97.829649 | -0.160217 | 3.47e-09 | 7.7e-10 | 7.83e-10 | 2.46e-11
204.593323 | 99.508618 | -0.02083 | 1.71e-09 | 3.92e-10 | 6.99e-10 | 2.3e-11 | 205.137665 | 97.846201 | -0.121004 | 5.34e-09 | 1.24e-09 | 1.18e-09 | 3.75e-11 | 205.099152 | 99.660624 | -0.011339 | 1.16e-09 | 2.61e-10 | 6.84e-10 | 2.1e-11 | 205.337982 | 97.828573 | -0.16018 | 3.47e-09 | 7.7e-10 | 7.83e-10 | 2.46e-11
204.663055 | 99.508472 | -0.020837 | 1.72e-09 | 3.92e-10 | 6.99e-10 | 2.3e-11 | 205.206055 | 97.845381 | -0.121047 | 5.34e-09 | 1.24e-09 | 1.18e-09 | 3.75e-11 | 205.172897 | 99.660541 | -0.011354 | 1.16e-09 | 2.61e-10 | 6.84e-10 | 2.1e-11 | 205.415115 | 97.827496 | -0.160141 | 3.47e-09 | 7.7e-10 | 7.83e-10 | 2.46e-11
204.734131 | 99.508325 | -0.020843 | 1.72e-09 | 3.92e-10 | 6.99e-10 | 2.3e-11 | 205.272675 | 97.84456 | -0.12109 | 5.34e-09 | 1.24e-09 | 1.18e-09 | 3.75e-11 | 205.248093 | 99.660459 | -0.011368 | 1.16e-09 | 2.61e-10 | 6.84e-10 | 2.1e-11 | 205.488007 | 97.826419 | -0.160103 | 3.47e-09 | 7.7e-10 | 7.83e-10 | 2.46e-11
204.800995 | 99.508178 | -0.02085 | 1.72e-09 | 3.92e-10 | 7e-10 | 2.3e-11 | 205.341095 | 97.843739 | -0.121133 | 5.34e-09 | 1.24e-09 | 1.18e-09 | 3.76e-11 | 205.325104 | 99.660375 | -0.011382 | 1.16e-09 | 2.61e-10 | 6.84e-10 | 2.1e-11 | 205.554779 | 97.825342 | -0.160063 | 3.47e-09 | 7.7e-10 | 7.84e-10 | 2.46e-11
204.867432 | 99.508031 | -0.020855 | 1.72e-09 | 3.92e-10 | 7e-10 | 2.3e-11 | 205.408905 | 97.842918 | -0.121175 | 5.34e-09 | 1.24e-09 | 1.18e-09 | 3.76e-11 | 205.398682 | 99.660292 | -0.011396 | 1.16e-09 | 2.61e-10 | 6.84e-10 | 2.1e-11 | 205.619598 | 97.824265 | -0.160024 | 3.47e-09 | 7.69e-10 | 7.83e-10 | 2.46e-11
204.933304 | 99.507884 | -0.020861 | 1.72e-09 | 3.92e-10 | 7e-10 | 2.3e-11 | 205.479416 | 97.842096 | -0.121217 | 5.34e-09 | 1.24e-09 | 1.18e-09 | 3.76e-11 | 205.473511 | 99.660208 | -0.011409 | 1.16e-09 | 2.61e-10 | 6.84e-10 | 2.1e-11 | 205.681717 | 97.823188 | -0.159983 | 3.47e-09 | 7.69e-10 | 7.83e-10 | 2.46e-11
205.001129 | 99.507737 | -0.020866 | 1.72e-09 | 3.92e-10 | 7e-10 | 2.3e-11 | 205.550812 | 97.841275 | -0.121258 | 5.34e-09 | 1.24e-09 | 1.18e-09 | 3.76e-11 | 205.545898 | 99.660124 | -0.011422 | 1.16e-09 | 2.61e-10 | 6.84e-10 | 2.1e-11 | 205.741486 | 97.822111 | -0.159943 | 3.47e-09 | 7.69e-10 | 7.83e-10 | 2.46e-11
205.066971 | 99.50759 | -0.02087 | 1.72e-09 | 3.92e-10 | 7e-10 | 2.3e-11 | 205.623932 | 97.840453 | -0.121298 | 5.34e-09 | 1.24e-09 | 1.18e-09 | 3.76e-11 | 205.617111 | 99.66004 | -0.011434 | 1.16e-09 | 2.61e-10 | 6.84e-10 | 2.1e-11 | 205.802902 | 97.821034 | -0.159901 | 3.47e-09 | 7.69e-10 | 7.83e-10 | 2.46e-11
205.130493 | 99.507443 | -0.020875 | 1.72e-09 | 3.92e-10 | 7e-10 | 2.3e-11 | 205.697144 | 97.839632 | -0.121338 | 5.33e-09 | 1.24e-09 | 1.18e-09 | 3.76e-11 | 205.687958 | 99.659956 | -0.011446 | 1.16e-09 | 2.61e-10 | 6.84e-10 | 2.1e-11 | 205.867798 | 97.819958 | -0.159859 | 3.47e-09 | 7.69e-10 | 7.83e-10 | 2.46e-11
205.196457 | 99.507297 | -0.020879 | 1.72e-09 | 3.92e-10 | 7e-10 | 2.3e-11 | 205.769989 | 97.838811 | -0.121377 | 5.33e-09 | 1.24e-09 | 1.18e-09 | 3.76e-11 | 205.758133 | 99.659872 | -0.011458 | 1.16e-09 | 2.61e-10 | 6.84e-10 | 2.1e-11 | 205.938507 | 97.818882 | -0.159817 | 3.47e-09 | 7.69e-10 | 7.83e-10 | 2.46e-11
205.266327 | 99.50715 | -0.020882 | 1.72e-09 | 3.92e-10 | 7e-10 | 2.3e-11 | 205.842606 | 97.837989 | -0.121416 | 5.33e-09 | 1.24e-09 | 1.18e-09 | 3.76e-11 | 205.827194 | 99.659787 | -0.011469 | 1.16e-09 | 2.61e-10 | 6.84e-10 | 2.1e-11 | 206.015747 | 97.817807 | -0.159775 | 3.47e-09 | 7.68e-10 | 7.83e-10 | 2.46e-11
205.337601 | 99.507004 | -0.020886 | 1.72e-09 | 3.92e-10 | 7e-10 | 2.3e-11 | 205.913086 | 97.837168 | -0.121455 | 5.33e-09 | 1.24e-09 | 1.18e-09 | 3.76e-11 | 205.894608 | 99.659702 | -0.011479 | 1.16e-09 | 2.61e-10 | 6.84e-10 | 2.1e-11 | 206.093658 | 97.816732 | -0.159731 | 3.47e-09 | 7.68e-10 | 7.83e-10 | 2.46e-11
205.411407 | 99.506858 | -0.020889 | 1.72e-09 | 3.92e-10 | 7e-10 | 2.3e-11 | 205.981781 | 97.836347 | -0.121493 | 5.33e-09 | 1.24e-09 | 1.18e-09 | 3.76e-11 | 205.962326 | 99.659618 | -0.01149 | 1.16e-09 | 2.61e-10 | 6.84e-10 | 2.1e-11 | 206.173142 | 97.815658 | -0.159688 | 3.47e-09 | 7.68e-10 | 7.83e-10 | 2.46e-11
205.486969 | 99.506712 | -0.020892 | 1.72e-09 | 3.92e-10 | 7e-10 | 2.3e-11 | 206.045242 | 97.835527 | -0.12153 | 5.33e-09 | 1.24e-09 | 1.18e-09 | 3.76e-11 | 206.028366 | 99.659533 | -0.011499 | 1.16e-09 | 2.61e-10 | 6.84e-10 | 2.1e-11 | 206.24881 | 97.814584 | -0.159644 | 3.47e-09 | 7.68e-10 | 7.83e-10 | 2.46e-11
205.563599 | 99.506567 | -0.020894 | 1.72e-09 | 3.92e-10 | 7e-10 | 2.3e-11 | 206.105316 | 97.834707 | -0.121567 | 5.33e-09 | 1.24e-09 | 1.18e-09 | 3.76e-11 | 206.096756 | 99.659449 | -0.011509 | 1.16e-09 | 2.61e-10 | 6.84e-10 | 2.11e-11 | 206.322342 | 97.813512 | -0.159599 | 3.47e-09 | 7.68e-10 | 7.83e-10 | 2.45e-11
205.642792 | 99.506422 | -0.020897 | 1.72e-09 | 3.92e-10 | 7e-10 | 2.3e-11 | 206.163239 | 97.833887 | -0.121604 | 5.33e-09 | 1.24e-09 | 1.18e-09 | 3.76e-11 | 206.166061 | 99.659365 | -0.011518 | 1.16e-09 | 2.61e-10 | 6.84e-10 | 2.11e-11 | 206.387848 | 97.81244 | -0.159555 | 3.47e-09 | 7.68e-10 | 7.83e-10 | 2.45e-11
205.718185 | 99.506277 | -0.020899 | 1.72e-09 | 3.92e-10 | 7e-10 | 2.3e-11 | 206.2211 | 97.833068 | -0.12164 | 5.33e-09 | 1.24e-09 | 1.18e-09 | 3.75e-11 | 206.235184 | 99.659281 | -0.011527 | 1.16e-09 | 2.61e-10 | 6.84e-10 | 2.11e-11 | 206.45224 | 97.811369 | -0.159509 | 3.47e-09 | 7.68e-10 | 7.83e-10 | 2.45e-11
205.793182 | 99.506134 | -0.020901 | 1.72e-09 | 3.92e-10 | 7e-10 | 2.3e-11 | 206.282715 | 97.83225 | -0.121676 | 5.32e-09 | 1.24e-09 | 1.18e-09 | 3.75e-11 | 206.304733 | 99.659197 | -0.011536 | 1.16e-09 | 2.61e-10 | 6.83e-10 | 2.1e-11 | 206.513626 | 97.810299 | -0.159464 | 3.46e-09 | 7.68e-10 | 7.83e-10 | 2.45e-11
205.865799 | 99.50599 | -0.020903 | 1.72e-09 | 3.92e-10 | 7e-10 | 2.3e-11 | 206.349701 | 97.831432 | -0.121712 | 5.32e-09 | 1.24e-09 | 1.18e-09 | 3.76e-11 | 206.37497 | 99.659114 | -0.011544 | 1.15e-09 | 2.61e-10 | 6.83e-10 | 2.1e-11 | 206.575195 | 97.80923 | -0.159418 | 3.46e-09 | 7.68e-10 | 7.83e-10 | 2.45e-11
205.938309 | 99.505848 | -0.020904 | 1.72e-09 | 3.92e-10 | 7e-10 | 2.3e-11 | 206.422073 | 97.830615 | -0.121747 | 5.32e-09 | 1.24e-09 | 1.18e-09 | 3.76e-11 | 206.442505 | 99.659031 | -0.011552 | 1.15e-09 | 2.61e-10 | 6.83e-10 | 2.1e-11 | 206.636597 | 97.808161 | -0.159372 | 3.46e-09 | 7.68e-10 | 7.83e-10 | 2.45e-11
206.002518 | 99.505705 | -0.020906 | 1.72e-09 | 3.92e-10 | 7e-10 | 2.3e-11 | 206.497467 | 97.829798 | -0.121782 | 5.32e-09 | 1.24e-09 | 1.18e-09 | 3.76e-11 | 206.511017 | 99.658948 | -0.01156 | 1.15e-09 | 2.61e-10 | 6.83e-10 | 2.1e-11 | 206.702637 | 97.807094 | -0.159326 | 3.46e-09 | 7.68e-10 | 7.83e-10 | 2.45e-11
206.068329 | 99.505563 | -0.020907 | 1.72e-09 | 3.92e-10 | 7e-10 | 2.3e-11 | 206.578369 | 97.828981 | -0.121817 | 5.32e-09 | 1.24e-09 | 1.18e-09 | 3.76e-11 | 206.578217 | 99.658865 | -0.011568 | 1.15e-09 | 2.61e-10 | 6.83e-10 | 2.09e-11 | 206.77066 | 97.806027 | -0.159279 | 3.46e-09 | 7.68e-10 | 7.83e-10 | 2.45e-11
206.13443 | 99.505422 | -0.020909 | 1.72e-09 | 3.92e-10 | 7e-10 | 2.3e-11 | 206.658981 | 97.828164 | -0.121851 | 5.32e-09 | 1.24e-09 | 1.18e-09 | 3.76e-11 | 206.645187 | 99.658782 | -0.011575 | 1.15e-09 | 2.6e-10 | 6.83e-10 | 2.09e-11 | 206.843308 | 97.80496 | -0.159233 | 3.46e-09 | 7.68e-10 | 7.83e-10 | 2.45e-11
206.201508 | 99.50528 | -0.02091 | 1.72e-09 | 3.92e-10 | 7e-10 | 2.3e-11 | 206.741165 | 97.827348 | -0.121885 | 5.32e-09 | 1.24e-09 | 1.18e-09 | 3.76e-11 | 206.713623 | 99.658699 | -0.011582 | 1.15e-09 | 2.6e-10 | 6.83e-10 | 2.09e-11 | 206.917038 | 97.803894 | -0.159186 | 3.46e-09 | 7.68e-10 | 7.83e-10 | 2.45e-11
206.267548 | 99.505138 | -0.020912 | 1.72e-09 | 3.92e-10 | 7e-10 | 2.3e-11 | 206.820114 | 97.826531 | -0.121919 | 5.32e-09 | 1.24e-09 | 1.18e-09 | 3.76e-11 | 206.782913 | 99.658615 | -0.011589 | 1.15e-09 | 2.6e-10 | 6.83e-10 | 2.09e-11 | 206.992355 | 97.802828 | -0.159139 | 3.46e-09 | 7.68e-10 | 7.83e-10 | 2.45e-11
206.337006 | 99.504997 | -0.020913 | 1.72e-09 | 3.92e-10 | 7e-10 | 2.29e-11 | 206.899628 | 97.825714 | -0.121953 | 5.32e-09 | 1.24e-09 | 1.19e-09 | 3.76e-11 | 206.85318 | 99.658532 | -0.011596 | 1.15e-09 | 2.6e-10 | 6.83e-10 | 2.08e-11 | 207.06929 | 97.801763 | -0.159092 | 3.46e-09 | 7.68e-10 | 7.83e-10 | 2.45e-11
206.405472 | 99.504855 | -0.020915 | 1.72e-09 | 3.92e-10 | 7e-10 | 2.29e-11 | 206.973312 | 97.824897 | -0.121987 | 5.32e-09 | 1.24e-09 | 1.19e-09 | 3.76e-11 | 206.92424 | 99.658448 | -0.011602 | 1.15e-09 | 2.6e-10 | 6.83e-10 | 2.08e-11 | 207.144928 | 97.800698 | -0.159044 | 3.46e-09 | 7.68e-10 | 7.83e-10 | 2.46e-11
206.477539 | 99.504713 | -0.020916 | 1.72e-09 | 3.92e-10 | 7e-10 | 2.29e-11 | 207.048904 | 97.82408 | -0.12202 | 5.32e-09 | 1.24e-09 | 1.19e-09 | 3.76e-11 | 206.998169 | 99.658365 | -0.011609 | 1.15e-09 | 2.6e-10 | 6.83e-10 | 2.08e-11 | 207.220215 | 97.799634 | -0.158997 | 3.46e-09 | 7.67e-10 | 7.83e-10 | 2.46e-11
206.549286 | 99.50457 | -0.020918 | 1.72e-09 | 3.92e-10 | 7e-10 | 2.3e-11 | 207.123413 | 97.823262 | -0.122053 | 5.32e-09 | 1.23e-09 | 1.19e-09 | 3.76e-11 | 207.070236 | 99.658281 | -0.011615 | 1.15e-09 | 2.6e-10 | 6.83e-10 | 2.09e-11 | 207.295242 | 97.798569 | -0.158949 | 3.46e-09 | 7.67e-10 | 7.83e-10 | 2.46e-11
206.621903 | 99.504428 | -0.020919 | 1.72e-09 | 3.92e-10 | 7e-10 | 2.3e-11 | 207.19841 | 97.822444 | -0.122086 | 5.32e-09 | 1.23e-09 | 1.19e-09 | 3.76e-11 | 207.144531 | 99.658197 | -0.011621 | 1.15e-09 | 2.6e-10 | 6.83e-10 | 2.09e-11 | 207.368698 | 97.797505 | -0.158902 | 3.46e-09 | 7.67e-10 | 7.83e-10 | 2.46e-11
206.696137 | 99.504285 | -0.020921 | 1.72e-09 | 3.92e-10 | 7e-10 | 2.3e-11 | 207.273148 | 97.821626 | -0.122118 | 5.32e-09 | 1.23e-09 | 1.19e-09 | 3.76e-11 | 207.220429 | 99.658113 | -0.011627 | 1.15e-09 | 2.6e-10 | 6.83e-10 | 2.09e-11 | 207.437408 | 97.796441 | -0.158854 | 3.46e-09 | 7.67e-10 | 7.83e-10 | 2.46e-11
206.772263 | 99.504142 | -0.020922 | 1.72e-09 | 3.92e-10 | 7e-10 | 2.3e-11 | 207.348297 | 97.820808 | -0.122151 | 5.32e-09 | 1.23e-09 | 1.19e-09 | 3.76e-11 | 207.296707 | 99.658028 | -0.011633 | 1.15e-09 | 2.6e-10 | 6.83e-10 | 2.09e-11 | 207.503021 | 97.795377 | -0.158806 | 3.46e-09 | 7.67e-10 | 7.83e-10 | 2.46e-11
206.84494 | 99.503998 | -0.020924 | 1.72e-09 | 3.92e-10 | 7e-10 | 2.3e-11 | 207.418167 | 97.819989 | -0.122183 | 5.32e-09 | 1.23e-09 | 1.19e-09 | 3.76e-11 | 207.373856 | 99.657944 | -0.011638 | 1.15e-09 | 2.6e-10 | 6.83e-10 | 2.09e-11 | 207.565521 | 97.794313 | -0.158758 | 3.46e-09 | 7.67e-10 | 7.83e-10 | 2.46e-11
206.919266 | 99.503854 | -0.020925 | 1.71e-09 | 3.92e-10 | 7e-10 | 2.3e-11 | 207.490036 | 97.81917 | -0.122215 | 5.32e-09 | 1.23e-09 | 1.19e-09 | 3.77e-11 | 207.451614 | 99.657859 | -0.011644 | 1.15e-09 | 2.6e-10 | 6.83e-10 | 2.1e-11 | 207.626556 | 97.793249 | -0.158709 | 3.46e-09 | 7.67e-10 | 7.83e-10 | 2.46e-11
206.994476 | 99.50371 | -0.020926 | 1.71e-09 | 3.92e-10 | 7e-10 | 2.3e-11 | 207.559723 | 97.81835 | -0.122246 | 5.32e-09 | 1.23e-09 | 1.19e-09 | 3.77e-11 | 207.524979 | 99.657774 | -0.011649 | 1.15e-09 | 2.6e-10 | 6.83e-10 | 2.1e-11 | 207.686356 | 97.792186 | -0.158661 | 3.46e-09 | 7.67e-10 | 7.83e-10 | 2.46e-11
207.070602 | 99.503565 | -0.020928 | 1.71e-09 | 3.92e-10 | 7e-10 | 2.3e-11 | 207.629791 | 97.81753 | -0.122277 | 5.32e-09 | 1.23e-09 | 1.19e-09 | 3.77e-11 | 207.595093 | 99.657688 | -0.011654 | 1.15e-09 | 2.6e-10 | 6.83e-10 | 2.1e-11 | 207.75032 | 97.791122 | -0.158612 | 3.46e-09 | 7.67e-10 | 7.83e-10 | 2.46e-11
207.141754 | 99.50342 | -0.020929 | 1.71e-09 | 3.92e-10 | 7e-10 | 2.3e-11 | 207.69931 | 97.816709 | -0.122308 | 5.32e-09 | 1.23e-09 | 1.19e-09 | 3.77e-11 | 207.665115 | 99.657603 | -0.011658 | 1.15e-09 | 2.6e-10 | 6.83e-10 | 2.1e-11 | 207.814163 | 97.790057 | -0.158563 | 3.46e-09 | 7.67e-10 | 7.83e-10 | 2.46e-11
207.21167 | 99.503275 | -0.02093 | 1.71e-09 | 3.92e-10 | 7.01e-10 | 2.31e-11 | 207.771393 | 97.815888 | -0.122339 | 5.32e-09 | 1.23e-09 | 1.19e-09 | 3.77e-11 | 207.728149 | 99.657517 | -0.011663 | 1.15e-09 | 2.6e-10 | 6.83e-10 | 2.1e-11 | 207.88269 | 97.788993 | -0.158514 | 3.46e-09 | 7.67e-10 | 7.83e-10 | 2.46e-11
207.279907 | 99.503128 | -0.020931 | 1.71e-09 | 3.92e-10 | 7.01e-10 | 2.31e-11 | 207.844681 | 97.815066 | -0.122369 | 5.32e-09 | 1.23e-09 | 1.19e-09 | 3.77e-11 | 207.788422 | 99.65743 | -0.011667 | 1.15e-09 | 2.6e-10 | 6.83e-10 | 2.1e-11 | 207.955002 | 97.787929 | -0.158464 | 3.46e-09 | 7.67e-10 | 7.83e-10 | 2.46e-11
207.345291 | 99.502981 | -0.020932 | 1.71e-09 | 3.92e-10 | 7.01e-10 | 2.31e-11 | 207.917633 | 97.814244 | -0.122399 | 5.32e-09 | 1.23e-09 | 1.19e-09 | 3.77e-11 | 207.845551 | 99.657344 | -0.011671 | 1.15e-09 | 2.6e-10 | 6.83e-10 | 2.1e-11 | 208.029617 | 97.786864 | -0.158415 | 3.46e-09 | 7.67e-10 | 7.83e-10 | 2.46e-11
207.408417 | 99.502834 | -0.020933 | 1.71e-09 | 3.92e-10 | 7.01e-10 | 2.31e-11 | 207.990967 | 97.813421 | -0.122428 | 5.32e-09 | 1.23e-09 | 1.19e-09 | 3.77e-11 | 207.906158 | 99.657258 | -0.011674 | 1.15e-09 | 2.6e-10 | 6.83e-10 | 2.1e-11 | 208.106781 | 97.785799 | -0.158365 | 3.46e-09 | 7.67e-10 | 7.83e-10 | 2.46e-11
207.470657 | 99.502686 | -0.020933 | 1.71e-09 | 3.92e-10 | 7.01e-10 | 2.31e-11 | 208.066849 | 97.812598 | -0.122457 | 5.32e-09 | 1.23e-09 | 1.19e-09 | 3.77e-11 | 207.966888 | 99.657171 | -0.011677 | 1.15e-09 | 2.6e-10 | 6.83e-10 | 2.1e-11 | 208.185333 | 97.784735 | -0.158314 | 3.45e-09 | 7.67e-10 | 7.83e-10 | 2.46e-11
207.533722 | 99.502538 | -0.020933 | 1.71e-09 | 3.92e-10 | 7.01e-10 | 2.31e-11 | 208.142502 | 97.811775 | -0.122486 | 5.32e-09 | 1.23e-09 | 1.19e-09 | 3.77e-11 | 208.033493 | 99.657084 | -0.01168 | 1.15e-09 | 2.6e-10 | 6.83e-10 | 2.1e-11 | 208.26355 | 97.78367 | -0.158264 | 3.45e-09 | 7.67e-10 | 7.83e-10 | 2.46e-11
207.596512 | 99.502389 | -0.020933 | 1.71e-09 | 3.92e-10 | 7.01e-10 | 2.31e-11 | 208.213577 | 97.810952 | -0.122514 | 5.31e-09 | 1.23e-09 | 1.19e-09 | 3.77e-11 | 208.104294 | 99.656997 | -0.011683 | 1.15e-09 | 2.6e-10 | 6.83e-10 | 2.1e-11 | 208.339325 | 97.782605 | -0.158213 | 3.45e-09 | 7.66e-10 | 7.83e-10 | 2.46e-11
207.660736 | 99.50224 | -0.020933 | 1.71e-09 | 3.92e-10 | 7.01e-10 | 2.31e-11 | 208.283005 | 97.810128 | -0.122541 | 5.31e-09 | 1.23e-09 | 1.19e-09 | 3.77e-11 | 208.180756 | 99.65691 | -0.011685 | 1.15e-09 | 2.6e-10 | 6.84e-10 | 2.1e-11 | 208.414917 | 97.78154 | -0.158161 | 3.45e-09 | 7.66e-10 | 7.83e-10 | 2.46e-11
207.727097 | 99.502091 | -0.020932 | 1.71e-09 | 3.92e-10 | 7.01e-10 | 2.31e-11 | 208.348999 | 97.809304 | -0.122568 | 5.31e-09 | 1.23e-09 | 1.19e-09 | 3.77e-11 | 208.257645 | 99.656823 | -0.011687 | 1.15e-09 | 2.6e-10 | 6.84e-10 | 2.1e-11 | 208.487061 | 97.780476 | -0.15811 | 3.45e-09 | 7.66e-10 | 7.83e-10 | 2.45e-11
207.793427 | 99.501942 | -0.020931 | 1.71e-09 | 3.92e-10 | 7.01e-10 | 2.31e-11 | 208.414429 | 97.80848 | -0.122594 | 5.31e-09 | 1.23e-09 | 1.19e-09 | 3.77e-11 | 208.334442 | 99.656737 | -0.011689 | 1.15e-09 | 2.6e-10 | 6.83e-10 | 2.1e-11 | 208.556549 | 97.779413 | -0.158058 | 3.45e-09 | 7.66e-10 | 7.83e-10 | 2.45e-11
207.86409 | 99.501793 | -0.02093 | 1.72e-09 | 3.92e-10 | 7.01e-10 | 2.31e-11 | 208.477753 | 97.807656 | -0.12262 | 5.31e-09 | 1.23e-09 | 1.19e-09 | 3.77e-11 | 208.407028 | 99.65665 | -0.01169 | 1.15e-09 | 2.6e-10 | 6.83e-10 | 2.1e-11 | 208.624634 | 97.77835 | -0.158005 | 3.45e-09 | 7.66e-10 | 7.83e-10 | 2.45e-11
207.936203 | 99.501644 | -0.020928 | 1.72e-09 | 3.92e-10 | 7.01e-10 | 2.31e-11 | 208.541016 | 97.806832 | -0.122646 | 5.31e-09 | 1.23e-09 | 1.19e-09 | 3.77e-11 | 208.47966 | 99.656564 | -0.011691 | 1.15e-09 | 2.6e-10 | 6.83e-10 | 2.1e-11 | 208.692291 | 97.777287 | -0.157952 | 3.45e-09 | 7.65e-10 | 7.83e-10 | 2.45e-11
208.010956 | 99.501496 | -0.020926 | 1.72e-09 | 3.92e-10 | 7.02e-10 | 2.31e-11 | 208.604172 | 97.806009 | -0.12267 | 5.31e-09 | 1.23e-09 | 1.19e-09 | 3.77e-11 | 208.547516 | 99.656477 | -0.011691 | 1.15e-09 | 2.6e-10 | 6.83e-10 | 2.1e-11 | 208.756744 | 97.776226 | -0.157899 | 3.45e-09 | 7.65e-10 | 7.83e-10 | 2.45e-11
208.085968 | 99.501348 | -0.020924 | 1.72e-09 | 3.92e-10 | 7.02e-10 | 2.31e-11 | 208.673386 | 97.805185 | -0.122694 | 5.31e-09 | 1.23e-09 | 1.19e-09 | 3.77e-11 | 208.613739 | 99.656392 | -0.011692 | 1.15e-09 | 2.6e-10 | 6.83e-10 | 2.1e-11 | 208.821075 | 97.775165 | -0.157845 | 3.45e-09 | 7.65e-10 | 7.83e-10 | 2.45e-11
208.162262 | 99.5012 | -0.020921 | 1.72e-09 | 3.92e-10 | 7.02e-10 | 2.31e-11 | 208.744995 | 97.804362 | -0.122718 | 5.31e-09 | 1.23e-09 | 1.19e-09 | 3.77e-11 | 208.67717 | 99.656306 | -0.011691 | 1.15e-09 | 2.6e-10 | 6.83e-10 | 2.1e-11 | 208.889481 | 97.774106 | -0.157791 | 3.45e-09 | 7.65e-10 | 7.83e-10 | 2.45e-11
208.235153 | 99.501053 | -0.020918 | 1.72e-09 | 3.91e-10 | 7.02e-10 | 2.31e-11 | 208.817505 | 97.803539 | -0.122741 | 5.31e-09 | 1.23e-09 | 1.19e-09 | 3.77e-11 | 208.745041 | 99.656221 | -0.01169 | 1.15e-09 | 2.6e-10 | 6.83e-10 | 2.1e-11 | 208.957794 | 97.773047 | -0.157736 | 3.45e-09 | 7.65e-10 | 7.83e-10 | 2.45e-11
208.307297 | 99.500906 | -0.020914 | 1.72e-09 | 3.92e-10 | 7.02e-10 | 2.31e-11 | 208.892944 | 97.802716 | -0.122763 | 5.31e-09 | 1.23e-09 | 1.19e-09 | 3.77e-11 | 208.816452 | 99.656137 | -0.011689 | 1.15e-09 | 2.6e-10 | 6.83e-10 | 2.1e-11 | 209.028976 | 97.77199 | -0.157682 | 3.45e-09 | 7.64e-10 | 7.83e-10 | 2.45e-11
208.375168 | 99.50076 | -0.02091 | 1.72e-09 | 3.92e-10 | 7.02e-10 | 2.31e-11 | 208.970978 | 97.801893 | -0.122785 | 5.31e-09 | 1.23e-09 | 1.19e-09 | 3.77e-11 | 208.889206 | 99.656053 | -0.011688 | 1.15e-09 | 2.6e-10 | 6.83e-10 | 2.1e-11 | 209.099274 | 97.770933 | -0.157626 | 3.45e-09 | 7.64e-10 | 7.83e-10 | 2.45e-11
208.440598 | 99.500614 | -0.020906 | 1.71e-09 | 3.92e-10 | 7.02e-10 | 2.31e-11 | 209.046066 | 97.80107 | -0.122806 | 5.31e-09 | 1.23e-09 | 1.19e-09 | 3.77e-11 | 208.962372 | 99.655969 | -0.011686 | 1.15e-09 | 2.6e-10 | 6.83e-10 | 2.1e-11 | 209.173004 | 97.769877 | -0.15757 | 3.44e-09 | 7.64e-10 | 7.83e-10 | 2.45e-11
208.505768 | 99.500468 | -0.020901 | 1.71e-09 | 3.92e-10 | 7.02e-10 | 2.31e-11 | 209.117676 | 97.800247 | -0.122826 | 5.31e-09 | 1.23e-09 | 1.19e-09 | 3.77e-11 | 209.039352 | 99.655885 | -0.011683 | 1.15e-09 | 2.6e-10 | 6.83e-10 | 2.1e-11 | 209.244583 | 97.768823 | -0.157514 | 3.44e-09 | 7.64e-10 | 7.83e-10 | 2.45e-11
208.572296 | 99.500323 | -0.020896 | 1.71e-09 | 3.92e-10 | 7.02e-10 | 2.31e-11 | 209.186493 | 97.799423 | -0.122846 | 5.31e-09 | 1.23e-09 | 1.19e-09 | 3.77e-11 | 209.116043 | 99.655802 | -0.011681 | 1.15e-09 | 2.6e-10 | 6.83e-10 | 2.09e-11 | 209.317719 | 97.767769 | -0.157458 | 3.44e-09 | 7.64e-10 | 7.83e-10 | 2.45e-11
208.639359 | 99.500178 | -0.020891 | 1.71e-09 | 3.92e-10 | 7.02e-10 | 2.31e-11 | 209.255417 | 97.7986 | -0.122865 | 5.31e-09 | 1.23e-09 | 1.19e-09 | 3.77e-11 | 209.188034 | 99.655718 | -0.011678 | 1.15e-09 | 2.6e-10 | 6.83e-10 | 2.09e-11 | 209.387909 | 97.766715 | -0.157401 | 3.44e-09 | 7.64e-10 | 7.83e-10 | 2.45e-11
208.707108 | 99.500033 | -0.020885 | 1.71e-09 | 3.92e-10 | 7.02e-10 | 2.31e-11 | 209.322998 | 97.797776 | -0.122884 | 5.31e-09 | 1.23e-09 | 1.19e-09 | 3.77e-11 | 209.257904 | 99.655635 | -0.011674 | 1.15e-09 | 2.6e-10 | 6.83e-10 | 2.09e-11 | 209.457718 | 97.765663 | -0.157344 | 3.44e-09 | 7.64e-10 | 7.83e-10 | 2.45e-11
208.779755 | 99.499889 | -0.020879 | 1.71e-09 | 3.92e-10 | 7.02e-10 | 2.31e-11 | 209.38974 | 97.796951 | -0.122902 | 5.31e-09 | 1.23e-09 | 1.19e-09 | 3.77e-11 | 209.326538 | 99.655551 | -0.01167 | 1.15e-09 | 2.6e-10 | 6.83e-10 | 2.09e-11 | 209.523926 | 97.764611 | -0.157286 | 3.44e-09 | 7.64e-10 | 7.83e-10 | 2.45e-11
208.852051 | 99.499745 | -0.020873 | 1.71e-09 | 3.92e-10 | 7.02e-10 | 2.31e-11 | 209.459869 | 97.796127 | -0.12292 | 5.31e-09 | 1.23e-09 | 1.19e-09 | 3.77e-11 | 209.395065 | 99.655468 | -0.011666 | 1.15e-09 | 2.6e-10 | 6.83e-10 | 2.09e-11 | 209.589081 | 97.763561 | -0.157228 | 3.44e-09 | 7.64e-10 | 7.83e-10 | 2.45e-11
208.925705 | 99.499601 | -0.020867 | 1.71e-09 | 3.92e-10 | 7.02e-10 | 2.32e-11 | 209.529694 | 97.795302 | -0.122937 | 5.31e-09 | 1.23e-09 | 1.19e-09 | 3.77e-11 | 209.463089 | 99.655385 | -0.011661 | 1.15e-09 | 2.59e-10 | 6.82e-10 | 2.09e-11 | 209.650177 | 97.762511 | -0.15717 | 3.44e-09 | 7.64e-10 | 7.83e-10 | 2.45e-11
208.998993 | 99.499457 | -0.02086 | 1.72e-09 | 3.92e-10 | 7.02e-10 | 2.32e-11 | 209.600632 | 97.794477 | -0.122953 | 5.31e-09 | 1.23e-09 | 1.19e-09 | 3.77e-11 | 209.532745 | 99.655302 | -0.011656 | 1.15e-09 | 2.59e-10 | 6.82e-10 | 2.09e-11 | 209.71489 | 97.761462 | -0.157111 | 3.44e-09 | 7.64e-10 | 7.83e-10 | 2.45e-11
209.071869 | 99.499314 | -0.020853 | 1.72e-09 | 3.92e-10 | 7.02e-10 | 2.32e-11 | 209.67009 | 97.793651 | -0.122969 | 5.31e-09 | 1.23e-09 | 1.19e-09 | 3.77e-11 | 209.603073 | 99.65522 | -0.01165 | 1.15e-09 | 2.59e-10 | 6.82e-10 | 2.09e-11 | 209.78064 | 97.760413 | -0.157052 | 3.44e-09 | 7.63e-10 | 7.83e-10 | 2.45e-11
209.144119 | 99.499172 | -0.020845 | 1.72e-09 | 3.92e-10 | 7.02e-10 | 2.32e-11 | 209.740524 | 97.792825 | -0.122984 | 5.31e-09 | 1.23e-09 | 1.19e-09 | 3.77e-11 | 209.679321 | 99.655137 | -0.011644 | 1.15e-09 | 2.59e-10 | 6.82e-10 | 2.09e-11 | 209.849213 | 97.759366 | -0.156993 | 3.44e-09 | 7.63e-10 | 7.83e-10 | 2.45e-11
209.219025 | 99.49903 | -0.020838 | 1.72e-09 | 3.92e-10 | 7.02e-10 | 2.32e-11 | 209.809082 | 97.792 | -0.122999 | 5.3e-09 | 1.23e-09 | 1.19e-09 | 3.77e-11 | 209.754837 | 99.655055 | -0.011638 | 1.15e-09 | 2.59e-10 | 6.82e-10 | 2.09e-11 | 209.917755 | 97.758319 | -0.156934 | 3.44e-09 | 7.63e-10 | 7.83e-10 | 2.45e-11
209.290375 | 99.498888 | -0.02083 | 1.72e-09 | 3.92e-10 | 7.02e-10 | 2.32e-11 | 209.877319 | 97.791174 | -0.123013 | 5.3e-09 | 1.23e-09 | 1.19e-09 | 3.77e-11 | 209.825653 | 99.654973 | -0.011631 | 1.15e-09 | 2.59e-10 | 6.82e-10 | 2.09e-11 | 209.991303 | 97.757273 | -0.156874 | 3.44e-09 | 7.63e-10 | 7.83e-10 | 2.45e-11
209.364304 | 99.498747 | -0.020822 | 1.72e-09 | 3.92e-10 | 7.02e-10 | 2.32e-11 | 209.942871 | 97.790348 | -0.123027 | 5.3e-09 | 1.23e-09 | 1.19e-09 | 3.77e-11 | 209.895096 | 99.654892 | -0.011624 | 1.15e-09 | 2.59e-10 | 6.82e-10 | 2.1e-11 | 210.066284 | 97.756227 | -0.156814 | 3.44e-09 | 7.63e-10 | 7.83e-10 | 2.45e-11
209.437744 | 99.498606 | -0.020814 | 1.72e-09 | 3.92e-10 | 7.02e-10 | 2.32e-11 | 210.009201 | 97.789523 | -0.12304 | 5.3e-09 | 1.23e-09 | 1.19e-09 | 3.77e-11 | 209.963547 | 99.654811 | -0.011617 | 1.15e-09 | 2.59e-10 | 6.82e-10 | 2.1e-11 | 210.138718 | 97.755183 | -0.156754 | 3.44e-09 | 7.62e-10 | 7.83e-10 | 2.45e-11
209.510468 | 99.498465 | -0.020806 | 1.72e-09 | 3.92e-10 | 7.02e-10 | 2.32e-11 | 210.076218 | 97.788697 | -0.123053 | 5.3e-09 | 1.23e-09 | 1.19e-09 | 3.77e-11 | 210.025467 | 99.65473 | -0.011609 | 1.15e-09 | 2.59e-10 | 6.82e-10 | 2.1e-11 | 210.209427 | 97.754138 | -0.156693 | 3.44e-09 | 7.62e-10 | 7.83e-10 | 2.46e-11
209.57898 | 99.498325 | -0.020798 | 1.72e-09 | 3.92e-10 | 7.02e-10 | 2.32e-11 | 210.14595 | 97.787872 | -0.123065 | 5.3e-09 | 1.23e-09 | 1.19e-09 | 3.77e-11 | 210.086548 | 99.654649 | -0.011601 | 1.15e-09 | 2.59e-10 | 6.82e-10 | 2.1e-11 | 210.277741 | 97.753095 | -0.156632 | 3.44e-09 | 7.62e-10 | 7.83e-10 | 2.46e-11
209.651764 | 99.498185 | -0.020789 | 1.72e-09 | 3.92e-10 | 7.02e-10 | 2.32e-11 | 210.215118 | 97.787048 | -0.123076 | 5.3e-09 | 1.23e-09 | 1.19e-09 | 3.77e-11 | 210.148102 | 99.654569 | -0.011593 | 1.15e-09 | 2.59e-10 | 6.82e-10 | 2.1e-11 | 210.342484 | 97.752052 | -0.156571 | 3.44e-09 | 7.62e-10 | 7.83e-10 | 2.46e-11
209.723267 | 99.498046 | -0.020781 | 1.72e-09 | 3.92e-10 | 7.02e-10 | 2.32e-11 | 210.285553 | 97.786224 | -0.123088 | 5.3e-09 | 1.23e-09 | 1.19e-09 | 3.77e-11 | 210.214554 | 99.654489 | -0.011584 | 1.15e-09 | 2.59e-10 | 6.82e-10 | 2.11e-11 | 210.404205 | 97.751009 | -0.15651 | 3.44e-09 | 7.62e-10 | 7.83e-10 | 2.46e-11
209.791672 | 99.497907 | -0.020772 | 1.72e-09 | 3.92e-10 | 7.02e-10 | 2.32e-11 | 210.357987 | 97.7854 | -0.123099 | 5.3e-09 | 1.23e-09 | 1.19e-09 | 3.77e-11 | 210.285111 | 99.654409 | -0.011575 | 1.15e-09 | 2.59e-10 | 6.82e-10 | 2.11e-11 | 210.46611 | 97.749968 | -0.156449 | 3.43e-09 | 7.61e-10 | 7.83e-10 | 2.46e-11
209.858566 | 99.497768 | -0.020764 | 1.72e-09 | 3.92e-10 | 7.02e-10 | 2.32e-11 | 210.429321 | 97.784577 | -0.123109 | 5.3e-09 | 1.23e-09 | 1.19e-09 | 3.77e-11 | 210.358002 | 99.65433 | -0.011566 | 1.15e-09 | 2.59e-10 | 6.82e-10 | 2.11e-11 | 210.529907 | 97.748927 | -0.156387 | 3.43e-09 | 7.61e-10 | 7.83e-10 | 2.46e-11
209.925873 | 99.49763 | -0.020755 | 1.72e-09 | 3.92e-10 | 7.02e-10 | 2.32e-11 | 210.496704 | 97.783754 | -0.123119 | 5.3e-09 | 1.23e-09 | 1.19e-09 | 3.77e-11 | 210.435822 | 99.654251 | -0.011556 | 1.15e-09 | 2.59e-10 | 6.82e-10 | 2.11e-11 | 210.599945 | 97.747887 | -0.156325 | 3.43e-09 | 7.61e-10 | 7.83e-10 | 2.46e-11
209.99057 | 99.497492 | -0.020747 | 1.72e-09 | 3.92e-10 | 7.03e-10 | 2.32e-11 | 210.563965 | 97.782932 | -0.123129 | 5.3e-09 | 1.23e-09 | 1.19e-09 | 3.77e-11 | 210.513107 | 99.654173 | -0.011547 | 1.15e-09 | 2.59e-10 | 6.82e-10 | 2.11e-11 | 210.67244 | 97.746847 | -0.156263 | 3.43e-09 | 7.61e-10 | 7.83e-10 | 2.46e-11
210.055512 | 99.497355 | -0.020738 | 1.72e-09 | 3.92e-10 | 7.03e-10 | 2.32e-11 | 210.630981 | 97.782111 | -0.123138 | 5.3e-09 | 1.23e-09 | 1.19e-09 | 3.77e-11 | 210.590698 | 99.654095 | -0.011537 | 1.15e-09 | 2.59e-10 | 6.82e-10 | 2.12e-11 | 210.746552 | 97.745808 | -0.156201 | 3.43e-09 | 7.61e-10 | 7.83e-10 | 2.46e-11
210.120438 | 99.497218 | -0.02073 | 1.72e-09 | 3.92e-10 | 7.03e-10 | 2.32e-11 | 210.698807 | 97.78129 | -0.123147 | 5.3e-09 | 1.23e-09 | 1.19e-09 | 3.77e-11 | 210.663605 | 99.654018 | -0.011527 | 1.15e-09 | 2.59e-10 | 6.82e-10 | 2.11e-11 | 210.822632 | 97.74477 | -0.156139 | 3.43e-09 | 7.61e-10 | 7.83e-10 | 2.46e-11
210.186112 | 99.497082 | -0.020722 | 1.72e-09 | 3.92e-10 | 7.03e-10 | 2.31e-11 | 210.763519 | 97.780469 | -0.123156 | 5.3e-09 | 1.23e-09 | 1.19e-09 | 3.77e-11 | 210.735153 | 99.653941 | -0.011517 | 1.15e-09 | 2.59e-10 | 6.82e-10 | 2.11e-11 | 210.900635 | 97.743733 | -0.156077 | 3.43e-09 | 7.61e-10 | 7.83e-10 | 2.46e-11
210.25322 | 99.496947 | -0.020714 | 1.72e-09 | 3.92e-10 | 7.03e-10 | 2.31e-11 | 210.832443 | 97.77965 | -0.123165 | 5.3e-09 | 1.23e-09 | 1.19e-09 | 3.77e-11 | 210.802155 | 99.653866 | -0.011506 | 1.15e-09 | 2.59e-10 | 6.82e-10 | 2.11e-11 | 210.976151 | 97.742697 | -0.156014 | 3.43e-09 | 7.61e-10 | 7.83e-10 | 2.46e-11
210.320221 | 99.496812 | -0.020706 | 1.72e-09 | 3.92e-10 | 7.03e-10 | 2.31e-11 | 210.903122 | 97.77883 | -0.123173 | 5.29e-09 | 1.23e-09 | 1.19e-09 | 3.78e-11 | 210.869827 | 99.65379 | -0.011496 | 1.15e-09 | 2.59e-10 | 6.82e-10 | 2.11e-11 | 211.046265 | 97.741661 | -0.155952 | 3.43e-09 | 7.61e-10 | 7.83e-10 | 2.46e-11
210.386963 | 99.496678 | -0.020698 | 1.72e-09 | 3.92e-10 | 7.03e-10 | 2.31e-11 | 210.973755 | 97.778011 | -0.123181 | 5.29e-09 | 1.23e-09 | 1.19e-09 | 3.78e-11 | 210.934479 | 99.653716 | -0.011485 | 1.15e-09 | 2.59e-10 | 6.82e-10 | 2.1e-11 | 211.116699 | 97.740627 | -0.155889 | 3.43e-09 | 7.6e-10 | 7.83e-10 | 2.46e-11
210.4552 | 99.496544 | -0.02069 | 1.72e-09 | 3.92e-10 | 7.04e-10 | 2.31e-11 | 211.044754 | 97.777192 | -0.123189 | 5.29e-09 | 1.23e-09 | 1.19e-09 | 3.78e-11 | 211.003296 | 99.653642 | -0.011475 | 1.15e-09 | 2.59e-10 | 6.82e-10 | 2.1e-11 | 211.187576 | 97.739592 | -0.155827 | 3.43e-09 | 7.6e-10 | 7.84e-10 | 2.46e-11
210.528107 | 99.49641 | -0.020683 | 1.72e-09 | 3.92e-10 | 7.04e-10 | 2.31e-11 | 211.116486 | 97.776374 | -0.123197 | 5.29e-09 | 1.23e-09 | 1.19e-09 | 3.78e-11 | 211.073456 | 99.653568 | -0.011464 | 1.15e-09 | 2.59e-10 | 6.82e-10 | 2.1e-11 | 211.258331 | 97.738559 | -0.155764 | 3.43e-09 | 7.6e-10 | 7.84e-10 | 2.46e-11
210.601898 | 99.496276 | -0.020675 | 1.72e-09 | 3.92e-10 | 7.04e-10 | 2.31e-11 | 211.187332 | 97.775555 | -0.123205 | 5.29e-09 | 1.23e-09 | 1.19e-09 | 3.78e-11 | 211.145752 | 99.653494 | -0.011453 | 1.15e-09 | 2.59e-10 | 6.82e-10 | 2.1e-11 | 211.328735 | 97.737525 | -0.155702 | 3.43e-09 | 7.6e-10 | 7.84e-10 | 2.46e-11
210.673142 | 99.496143 | -0.020668 | 1.72e-09 | 3.92e-10 | 7.04e-10 | 2.31e-11 | 211.258621 | 97.774737 | -0.123212 | 5.29e-09 | 1.23e-09 | 1.19e-09 | 3.78e-11 | 211.217575 | 99.653421 | -0.011442 | 1.15e-09 | 2.59e-10 | 6.82e-10 | 2.09e-11 | 211.401001 | 97.736492 | -0.155639 | 3.43e-09 | 7.6e-10 | 7.84e-10 | 2.46e-11
210.746094 | 99.49601 | -0.020661 | 1.72e-09 | 3.92e-10 | 7.04e-10 | 2.31e-11 | 211.329147 | 97.773918 | -0.123219 | 5.29e-09 | 1.23e-09 | 1.19e-09 | 3.79e-11 | 211.290329 | 99.653348 | -0.011432 | 1.15e-09 | 2.59e-10 | 6.82e-10 | 2.09e-11 | 211.473419 | 97.73546 | -0.155577 | 3.43e-09 | 7.6e-10 | 7.84e-10 | 2.46e-11
210.81987 | 99.495876 | -0.020655 | 1.72e-09 | 3.92e-10 | 7.04e-10 | 2.31e-11 | 211.398605 | 97.7731 | -0.123226 | 5.29e-09 | 1.23e-09 | 1.19e-09 | 3.79e-11 | 211.360672 | 99.653275 | -0.011421 | 1.15e-09 | 2.59e-10 | 6.82e-10 | 2.09e-11 | 211.54451 | 97.734427 | -0.155514 | 3.43e-09 | 7.6e-10 | 7.84e-10 | 2.46e-11
210.889114 | 99.495742 | -0.020648 | 1.72e-09 | 3.92e-10 | 7.04e-10 | 2.31e-11 | 211.467331 | 97.772281 | -0.123233 | 5.29e-09 | 1.23e-09 | 1.19e-09 | 3.79e-11 | 211.429657 | 99.653202 | -0.01141 | 1.15e-09 | 2.59e-10 | 6.82e-10 | 2.09e-11 | 211.610443 | 97.733394 | -0.155451 | 3.43e-09 | 7.6e-10 | 7.84e-10 | 2.46e-11
210.956619 | 99.495609 | -0.020642 | 1.72e-09 | 3.92e-10 | 7.04e-10 | 2.31e-11 | 211.539429 | 97.771461 | -0.12324 | 5.29e-09 | 1.23e-09 | 1.19e-09 | 3.79e-11 | 211.495438 | 99.653129 | -0.011399 | 1.15e-09 | 2.59e-10 | 6.82e-10 | 2.09e-11 | 211.674286 | 97.732362 | -0.155389 | 3.42e-09 | 7.6e-10 | 7.84e-10 | 2.46e-11
211.021896 | 99.495475 | -0.020636 | 1.72e-09 | 3.92e-10 | 7.04e-10 | 2.31e-11 | 211.610687 | 97.770642 | -0.123247 | 5.29e-09 | 1.23e-09 | 1.19e-09 | 3.79e-11 | 211.55925 | 99.653055 | -0.011388 | 1.15e-09 | 2.59e-10 | 6.82e-10 | 2.09e-11 | 211.733841 | 97.731329 | -0.155326 | 3.42e-09 | 7.6e-10 | 7.84e-10 | 2.46e-11
211.086883 | 99.495341 | -0.02063 | 1.72e-09 | 3.92e-10 | 7.04e-10 | 2.31e-11 | 211.685623 | 97.769822 | -0.123253 | 5.29e-09 | 1.23e-09 | 1.19e-09 | 3.79e-11 | 211.623856 | 99.652982 | -0.011378 | 1.15e-09 | 2.59e-10 | 6.82e-10 | 2.1e-11 | 211.794556 | 97.730296 | -0.155264 | 3.42e-09 | 7.6e-10 | 7.84e-10 | 2.46e-11
211.150803 | 99.495206 | -0.020624 | 1.72e-09 | 3.92e-10 | 7.04e-10 | 2.31e-11 | 211.759811 | 97.769001 | -0.12326 | 5.29e-09 | 1.23e-09 | 1.19e-09 | 3.79e-11 | 211.691681 | 99.652908 | -0.011367 | 1.15e-09 | 2.59e-10 | 6.82e-10 | 2.1e-11 | 211.852493 | 97.729263 | -0.155201 | 3.42e-09 | 7.6e-10 | 7.84e-10 | 2.45e-11
211.213547 | 99.495072 | -0.020619 | 1.72e-09 | 3.92e-10 | 7.04e-10 | 2.32e-11 | 211.832306 | 97.76818 | -0.123266 | 5.29e-09 | 1.23e-09 | 1.19e-09 | 3.79e-11 | 211.757904 | 99.652835 | -0.011356 | 1.15e-09 | 2.59e-10 | 6.82e-10 | 2.1e-11 | 211.91452 | 97.72823 | -0.155138 | 3.42e-09 | 7.6e-10 | 7.84e-10 | 2.45e-11
211.278168 | 99.494937 | -0.020614 | 1.72e-09 | 3.92e-10 | 7.04e-10 | 2.32e-11 | 211.899414 | 97.767359 | -0.123272 | 5.29e-09 | 1.23e-09 | 1.19e-09 | 3.79e-11 | 211.82901 | 99.652761 | -0.011345 | 1.15e-09 | 2.59e-10 | 6.82e-10 | 2.1e-11 | 211.979828 | 97.727197 | -0.155076 | 3.42e-09 | 7.6e-10 | 7.84e-10 | 2.45e-11
211.3461 | 99.494802 | -0.020609 | 1.72e-09 | 3.92e-10 | 7.04e-10 | 2.32e-11 | 211.965164 | 97.766537 | -0.123278 | 5.29e-09 | 1.23e-09 | 1.19e-09 | 3.79e-11 | 211.903885 | 99.652687 | -0.011334 | 1.15e-09 | 2.59e-10 | 6.82e-10 | 2.1e-11 | 212.048264 | 97.726164 | -0.155013 | 3.42e-09 | 7.59e-10 | 7.84e-10 | 2.45e-11
211.414597 | 99.494667 | -0.020604 | 1.72e-09 | 3.92e-10 | 7.04e-10 | 2.32e-11 | 212.024292 | 97.765715 | -0.123284 | 5.29e-09 | 1.23e-09 | 1.19e-09 | 3.79e-11 | 211.977783 | 99.652612 | -0.011323 | 1.15e-09 | 2.59e-10 | 6.82e-10 | 2.11e-11 | 212.115631 | 97.725131 | -0.15495 | 3.42e-09 | 7.59e-10 | 7.84e-10 | 2.45e-11
211.482254 | 99.494531 | -0.020599 | 1.72e-09 | 3.92e-10 | 7.04e-10 | 2.32e-11 | 212.082199 | 97.764893 | -0.123289 | 5.29e-09 | 1.23e-09 | 1.19e-09 | 3.79e-11 | 212.052155 | 99.652538 | -0.011313 | 1.15e-09 | 2.59e-10 | 6.82e-10 | 2.11e-11 | 212.185349 | 97.724099 | -0.154887 | 3.42e-09 | 7.59e-10 | 7.84e-10 | 2.45e-11
211.554047 | 99.494396 | -0.020594 | 1.72e-09 | 3.92e-10 | 7.04e-10 | 2.32e-11 | 212.139374 | 97.76407 | -0.123295 | 5.29e-09 | 1.23e-09 | 1.19e-09 | 3.79e-11 | 212.12619 | 99.652463 | -0.011302 | 1.15e-09 | 2.58e-10 | 6.82e-10 | 2.11e-11 | 212.251953 | 97.723066 | -0.154824 | 3.42e-09 | 7.59e-10 | 7.84e-10 | 2.45e-11
211.62796 | 99.49426 | -0.02059 | 1.72e-09 | 3.92e-10 | 7.04e-10 | 2.32e-11 | 212.19812 | 97.763247 | -0.1233 | 5.29e-09 | 1.23e-09 | 1.19e-09 | 3.78e-11 | 212.198563 | 99.652389 | -0.01129 | 1.15e-09 | 2.58e-10 | 6.82e-10 | 2.1e-11 | 212.31778 | 97.722033 | -0.154761 | 3.42e-09 | 7.59e-10 | 7.84e-10 | 2.45e-11
211.698639 | 99.494124 | -0.020586 | 1.72e-09 | 3.92e-10 | 7.04e-10 | 2.32e-11 | 212.259079 | 97.762424 | -0.123305 | 5.29e-09 | 1.23e-09 | 1.19e-09 | 3.78e-11 | 212.267792 | 99.652314 | -0.011279 | 1.15e-09 | 2.58e-10 | 6.82e-10 | 2.1e-11 | 212.381744 | 97.721001 | -0.154698 | 3.42e-09 | 7.59e-10 | 7.84e-10 | 2.45e-11
211.767731 | 99.493988 | -0.020581 | 1.72e-09 | 3.92e-10 | 7.04e-10 | 2.32e-11 | 212.321579 | 97.761601 | -0.12331 | 5.29e-09 | 1.23e-09 | 1.19e-09 | 3.78e-11 | 212.334641 | 99.65224 | -0.011268 | 1.15e-09 | 2.58e-10 | 6.82e-10 | 2.1e-11 | 212.444428 | 97.719969 | -0.154635 | 3.42e-09 | 7.59e-10 | 7.85e-10 | 2.45e-11
211.839066 | 99.493853 | -0.020577 | 1.72e-09 | 3.92e-10 | 7.04e-10 | 2.32e-11 | 212.391403 | 97.760778 | -0.123315 | 5.29e-09 | 1.23e-09 | 1.19e-09 | 3.78e-11 | 212.398926 | 99.652165 | -0.011257 | 1.15e-09 | 2.58e-10 | 6.82e-10 | 2.1e-11 | 212.509247 | 97.718938 | -0.154571 | 3.42e-09 | 7.58e-10 | 7.85e-10 | 2.45e-11
211.909256 | 99.493717 | -0.020573 | 1.72e-09 | 3.92e-10 | 7.04e-10 | 2.32e-11 | 212.464386 | 97.759955 | -0.123319 | 5.29e-09 | 1.23e-09 | 1.19e-09 | 3.78e-11 | 212.460617 | 99.652091 | -0.011246 | 1.15e-09 | 2.58e-10 | 6.82e-10 | 2.1e-11 | 212.578903 | 97.717907 | -0.154508 | 3.42e-09 | 7.58e-10 | 7.85e-10 | 2.45e-11
211.977173 | 99.493582 | -0.020569 | 1.72e-09 | 3.92e-10 | 7.04e-10 | 2.32e-11 | 212.540497 | 97.759133 | -0.123324 | 5.29e-09 | 1.23e-09 | 1.2e-09 | 3.78e-11 | 212.524338 | 99.652018 | -0.011234 | 1.15e-09 | 2.58e-10 | 6.82e-10 | 2.1e-11 | 212.64885 | 97.716877 | -0.154444 | 3.42e-09 | 7.58e-10 | 7.85e-10 | 2.46e-11
212.044342 | 99.493447 | -0.020565 | 1.72e-09 | 3.92e-10 | 7.04e-10 | 2.33e-11 | 212.617508 | 97.75831 | -0.123328 | 5.29e-09 | 1.23e-09 | 1.2e-09 | 3.78e-11 | 212.589111 | 99.651944 | -0.011223 | 1.15e-09 | 2.58e-10 | 6.82e-10 | 2.09e-11 | 212.720612 | 97.715848 | -0.15438 | 3.42e-09 | 7.58e-10 | 7.85e-10 | 2.46e-11
212.111084 | 99.493313 | -0.020562 | 1.72e-09 | 3.92e-10 | 7.04e-10 | 2.33e-11 | 212.696198 | 97.757488 | -0.123332 | 5.29e-09 | 1.23e-09 | 1.2e-09 | 3.78e-11 | 212.659638 | 99.651871 | -0.011211 | 1.15e-09 | 2.58e-10 | 6.82e-10 | 2.09e-11 | 212.795563 | 97.714819 | -0.154316 | 3.42e-09 | 7.58e-10 | 7.85e-10 | 2.46e-11
212.177765 | 99.493179 | -0.020558 | 1.72e-09 | 3.92e-10 | 7.04e-10 | 2.33e-11 | 212.771881 | 97.756666 | -0.123335 | 5.29e-09 | 1.23e-09 | 1.2e-09 | 3.78e-11 | 212.734207 | 99.651799 | -0.0112 | 1.15e-09 | 2.59e-10 | 6.82e-10 | 2.09e-11 | 212.871628 | 97.713791 | -0.154253 | 3.42e-09 | 7.58e-10 | 7.85e-10 | 2.46e-11
212.244186 | 99.493046 | -0.020555 | 1.72e-09 | 3.93e-10 | 7.04e-10 | 2.33e-11 | 212.847992 | 97.755844 | -0.123339 | 5.28e-09 | 1.23e-09 | 1.2e-09 | 3.78e-11 | 212.813309 | 99.651727 | -0.011189 | 1.15e-09 | 2.59e-10 | 6.82e-10 | 2.09e-11 | 212.943085 | 97.712765 | -0.154189 | 3.42e-09 | 7.58e-10 | 7.85e-10 | 2.46e-11
212.309738 | 99.492913 | -0.020551 | 1.72e-09 | 3.93e-10 | 7.05e-10 | 2.33e-11 | 212.918915 | 97.755023 | -0.123343 | 5.28e-09 | 1.23e-09 | 1.2e-09 | 3.78e-11 | 212.893356 | 99.651655 | -0.011177 | 1.15e-09 | 2.59e-10 | 6.82e-10 | 2.09e-11 | 213.015457 | 97.711739 | -0.154124 | 3.42e-09 | 7.58e-10 | 7.85e-10 | 2.46e-11
212.375809 | 99.49278 | -0.020548 | 1.72e-09 | 3.93e-10 | 7.05e-10 | 2.33e-11 | 212.989578 | 97.754201 | -0.123346 | 5.28e-09 | 1.23e-09 | 1.2e-09 | 3.78e-11 | 212.975388 | 99.651584 | -0.011166 | 1.15e-09 | 2.59e-10 | 6.82e-10 | 2.09e-11 | 213.085617 | 97.710714 | -0.15406 | 3.42e-09 | 7.58e-10 | 7.85e-10 | 2.46e-11
212.444367 | 99.492649 | -0.020546 | 1.72e-09 | 3.93e-10 | 7.05e-10 | 2.33e-11 | 213.056854 | 97.75338 | -0.123349 | 5.28e-09 | 1.23e-09 | 1.2e-09 | 3.78e-11 | 213.053101 | 99.651514 | -0.011154 | 1.15e-09 | 2.59e-10 | 6.82e-10 | 2.09e-11 | 213.153488 | 97.70969 | -0.153996 | 3.42e-09 | 7.58e-10 | 7.85e-10 | 2.46e-11
212.514084 | 99.492517 | -0.020543 | 1.72e-09 | 3.93e-10 | 7.05e-10 | 2.33e-11 | 213.122269 | 97.75256 | -0.123352 | 5.28e-09 | 1.22e-09 | 1.2e-09 | 3.78e-11 | 213.126801 | 99.651444 | -0.011143 | 1.15e-09 | 2.59e-10 | 6.82e-10 | 2.09e-11 | 213.220825 | 97.708667 | -0.153932 | 3.41e-09 | 7.58e-10 | 7.85e-10 | 2.46e-11
212.580521 | 99.492386 | -0.02054 | 1.72e-09 | 3.93e-10 | 7.05e-10 | 2.33e-11 | 213.182083 | 97.751739 | -0.123355 | 5.28e-09 | 1.22e-09 | 1.2e-09 | 3.78e-11 | 213.197098 | 99.651374 | -0.011132 | 1.15e-09 | 2.59e-10 | 6.82e-10 | 2.09e-11 | 213.287384 | 97.707645 | -0.153868 | 3.41e-09 | 7.57e-10 | 7.85e-10 | 2.46e-11
212.650436 | 99.492256 | -0.020538 | 1.72e-09 | 3.93e-10 | 7.05e-10 | 2.33e-11 | 213.245361 | 97.750919 | -0.123358 | 5.28e-09 | 1.22e-09 | 1.2e-09 | 3.78e-11 | 213.264237 | 99.651305 | -0.01112 | 1.15e-09 | 2.59e-10 | 6.82e-10 | 2.09e-11 | 213.356171 | 97.706624 | -0.153803 | 3.41e-09 | 7.57e-10 | 7.85e-10 | 2.46e-11
212.72287 | 99.492126 | -0.020536 | 1.72e-09 | 3.93e-10 | 7.05e-10 | 2.33e-11 | 213.307098 | 97.750099 | -0.123361 | 5.28e-09 | 1.22e-09 | 1.2e-09 | 3.78e-11 | 213.32959 | 99.651236 | -0.011109 | 1.15e-09 | 2.59e-10 | 6.82e-10 | 2.09e-11 | 213.428619 | 97.705604 | -0.153739 | 3.41e-09 | 7.57e-10 | 7.85e-10 | 2.46e-11
212.795456 | 99.491996 | -0.020534 | 1.72e-09 | 3.93e-10 | 7.05e-10 | 2.33e-11 | 213.36795 | 97.749278 | -0.123364 | 5.28e-09 | 1.22e-09 | 1.2e-09 | 3.78e-11 | 213.394165 | 99.651168 | -0.011098 | 1.15e-09 | 2.59e-10 | 6.82e-10 | 2.09e-11 | 213.502716 | 97.704584 | -0.153675 | 3.41e-09 | 7.57e-10 | 7.85e-10 | 2.46e-11
212.867523 | 99.491866 | -0.020533 | 1.72e-09 | 3.93e-10 | 7.05e-10 | 2.33e-11 | 213.431793 | 97.748458 | -0.123367 | 5.28e-09 | 1.22e-09 | 1.2e-09 | 3.78e-11 | 213.460983 | 99.6511 | -0.011087 | 1.15e-09 | 2.59e-10 | 6.82e-10 | 2.09e-11 | 213.577591 | 97.703564 | -0.153611 | 3.41e-09 | 7.56e-10 | 7.84e-10 | 2.46e-11
212.939499 | 99.491736 | -0.020532 | 1.72e-09 | 3.93e-10 | 7.05e-10 | 2.33e-11 | 213.501617 | 97.747638 | -0.12337 | 5.28e-09 | 1.22e-09 | 1.2e-09 | 3.78e-11 | 213.527679 | 99.651032 | -0.011077 | 1.15e-09 | 2.58e-10 | 6.82e-10 | 2.09e-11 | 213.651398 | 97.702546 | -0.153547 | 3.41e-09 | 7.56e-10 | 7.84e-10 | 2.46e-11
213.012375 | 99.491607 | -0.020531 | 1.72e-09 | 3.93e-10 | 7.05e-10 | 2.33e-11 | 213.572342 | 97.746818 | -0.123372 | 5.28e-09 | 1.22e-09 | 1.2e-09 | 3.78e-11 | 213.596466 | 99.650965 | -0.011066 | 1.15e-09 | 2.58e-10 | 6.82e-10 | 2.09e-11 | 213.724335 | 97.701528 | -0.153483 | 3.41e-09 | 7.56e-10 | 7.84e-10 | 2.46e-11
213.086426 | 99.491477 | -0.02053 | 1.72e-09 | 3.93e-10 | 7.05e-10 | 2.33e-11 | 213.644745 | 97.745997 | -0.123375 | 5.28e-09 | 1.22e-09 | 1.2e-09 | 3.78e-11 | 213.66536 | 99.650897 | -0.011056 | 1.15e-09 | 2.58e-10 | 6.82e-10 | 2.09e-11 | 213.794098 | 97.70051 | -0.15342 | 3.41e-09 | 7.56e-10 | 7.84e-10 | 2.46e-11
213.158722 | 99.491348 | -0.02053 | 1.72e-09 | 3.93e-10 | 7.05e-10 | 2.33e-11 | 213.717239 | 97.745176 | -0.123377 | 5.28e-09 | 1.22e-09 | 1.2e-09 | 3.78e-11 | 213.732941 | 99.65083 | -0.011045 | 1.15e-09 | 2.58e-10 | 6.82e-10 | 2.09e-11 | 213.861404 | 97.699493 | -0.153356 | 3.41e-09 | 7.56e-10 | 7.84e-10 | 2.46e-11
213.231857 | 99.491218 | -0.02053 | 1.72e-09 | 3.92e-10 | 7.05e-10 | 2.33e-11 | 213.790894 | 97.744355 | -0.12338 | 5.27e-09 | 1.22e-09 | 1.2e-09 | 3.78e-11 | 213.799728 | 99.650763 | -0.011035 | 1.15e-09 | 2.58e-10 | 6.82e-10 | 2.09e-11 | 213.925751 | 97.698477 | -0.153293 | 3.41e-09 | 7.55e-10 | 7.84e-10 | 2.46e-11
213.304199 | 99.491088 | -0.02053 | 1.72e-09 | 3.92e-10 | 7.04e-10 | 2.33e-11 | 213.865692 | 97.743534 | -0.123382 | 5.27e-09 | 1.22e-09 | 1.2e-09 | 3.78e-11 | 213.8676 | 99.650696 | -0.011026 | 1.15e-09 | 2.58e-10 | 6.82e-10 | 2.09e-11 | 213.990158 | 97.697461 | -0.153229 | 3.4e-09 | 7.55e-10 | 7.84e-10 | 2.46e-11
213.377686 | 99.490958 | -0.020531 | 1.72e-09 | 3.92e-10 | 7.04e-10 | 2.32e-11 | 213.938187 | 97.742712 | -0.123385 | 5.27e-09 | 1.22e-09 | 1.2e-09 | 3.78e-11 | 213.933258 | 99.650628 | -0.011016 | 1.15e-09 | 2.58e-10 | 6.82e-10 | 2.09e-11 | 214.053299 | 97.696445 | -0.153166 | 3.4e-09 | 7.55e-10 | 7.84e-10 | 2.46e-11
213.446747 | 99.490828 | -0.020532 | 1.72e-09 | 3.92e-10 | 7.04e-10 | 2.32e-11 | 214.00769 | 97.741889 | -0.123387 | 5.27e-09 | 1.22e-09 | 1.2e-09 | 3.79e-11 | 214.000275 | 99.650561 | -0.011007 | 1.15e-09 | 2.58e-10 | 6.82e-10 | 2.09e-11 | 214.118485 | 97.695429 | -0.153103 | 3.4e-09 | 7.55e-10 | 7.84e-10 | 2.46e-11
213.517212 | 99.490698 | -0.020533 | 1.72e-09 | 3.93e-10 | 7.04e-10 | 2.32e-11 | 214.076752 | 97.741067 | -0.123389 | 5.27e-09 | 1.22e-09 | 1.2e-09 | 3.79e-11 | 214.065888 | 99.650494 | -0.010997 | 1.15e-09 | 2.58e-10 | 6.82e-10 | 2.09e-11 | 214.184982 | 97.694414 | -0.15304 | 3.4e-09 | 7.55e-10 | 7.84e-10 | 2.46e-11
213.587479 | 99.490567 | -0.020535 | 1.72e-09 | 3.93e-10 | 7.05e-10 | 2.32e-11 | 214.144989 | 97.740243 | -0.123392 | 5.27e-09 | 1.22e-09 | 1.2e-09 | 3.79e-11 | 214.130539 | 99.650426 | -0.010988 | 1.15e-09 | 2.58e-10 | 6.81e-10 | 2.09e-11 | 214.253876 | 97.693399 | -0.152978 | 3.4e-09 | 7.55e-10 | 7.84e-10 | 2.45e-11
213.659012 | 99.490435 | -0.020537 | 1.72e-09 | 3.93e-10 | 7.05e-10 | 2.32e-11 | 214.211472 | 97.73942 | -0.123394 | 5.27e-09 | 1.22e-09 | 1.2e-09 | 3.79e-11 | 214.191071 | 99.650358 | -0.01098 | 1.15e-09 | 2.58e-10 | 6.81e-10 | 2.09e-11 | 214.324127 | 97.692384 | -0.152915 | 3.4e-09 | 7.55e-10 | 7.84e-10 | 2.45e-11
213.728668 | 99.490303 | -0.020539 | 1.72e-09 | 3.93e-10 | 7.05e-10 | 2.32e-11 | 214.275055 | 97.738595 | -0.123396 | 5.27e-09 | 1.22e-09 | 1.2e-09 | 3.79e-11 | 214.255417 | 99.65029 | -0.010971 | 1.15e-09 | 2.58e-10 | 6.81e-10 | 2.09e-11 | 214.394486 | 97.691369 | -0.152853 | 3.4e-09 | 7.54e-10 | 7.84e-10 | 2.46e-11
213.801712 | 99.490171 | -0.020541 | 1.72e-09 | 3.93e-10 | 7.05e-10 | 2.32e-11 | 214.340408 | 97.73777 | -0.123398 | 5.27e-09 | 1.22e-09 | 1.2e-09 | 3.79e-11 | 214.319336 | 99.650221 | -0.010963 | 1.15e-09 | 2.58e-10 | 6.81e-10 | 2.09e-11 | 214.464066 | 97.690353 | -0.152791 | 3.4e-09 | 7.54e-10 | 7.85e-10 | 2.46e-11
213.875565 | 99.490037 | -0.020544 | 1.72e-09 | 3.93e-10 | 7.05e-10 | 2.32e-11 | 214.405914 | 97.736945 | -0.1234 | 5.27e-09 | 1.22e-09 | 1.2e-09 | 3.79e-11 | 214.383423 | 99.650152 | -0.010955 | 1.15e-09 | 2.58e-10 | 6.81e-10 | 2.1e-11 | 214.531952 | 97.689338 | -0.152729 | 3.4e-09 | 7.54e-10 | 7.85e-10 | 2.46e-11
213.949143 | 99.489903 | -0.020547 | 1.72e-09 | 3.93e-10 | 7.05e-10 | 2.33e-11 | 214.470535 | 97.736119 | -0.123402 | 5.27e-09 | 1.22e-09 | 1.2e-09 | 3.79e-11 | 214.452469 | 99.650082 | -0.010947 | 1.15e-09 | 2.58e-10 | 6.81e-10 | 2.1e-11 | 214.602448 | 97.688323 | -0.152667 | 3.4e-09 | 7.54e-10 | 7.85e-10 | 2.46e-11
214.021118 | 99.489768 | -0.02055 | 1.72e-09 | 3.93e-10 | 7.05e-10 | 2.33e-11 | 214.535614 | 97.735292 | -0.123404 | 5.27e-09 | 1.22e-09 | 1.2e-09 | 3.79e-11 | 214.52803 | 99.650012 | -0.010939 | 1.15e-09 | 2.58e-10 | 6.81e-10 | 2.1e-11 | 214.672363 | 97.687308 | -0.152606 | 3.4e-09 | 7.54e-10 | 7.85e-10 | 2.47e-11
214.090118 | 99.489633 | -0.020554 | 1.72e-09 | 3.93e-10 | 7.05e-10 | 2.33e-11 | 214.601807 | 97.734465 | -0.123406 | 5.27e-09 | 1.22e-09 | 1.2e-09 | 3.8e-11 | 214.605469 | 99.649941 | -0.010932 | 1.15e-09 | 2.58e-10 | 6.81e-10 | 2.1e-11 | 214.746002 | 97.686292 | -0.152545 | 3.4e-09 | 7.54e-10 | 7.85e-10 | 2.47e-11
214.155487 | 99.489497 | -0.020558 | 1.72e-09 | 3.93e-10 | 7.06e-10 | 2.33e-11 | 214.673248 | 97.733637 | -0.123407 | 5.27e-09 | 1.22e-09 | 1.2e-09 | 3.8e-11 | 214.686478 | 99.64987 | -0.010924 | 1.15e-09 | 2.58e-10 | 6.81e-10 | 2.1e-11 | 214.821075 | 97.685276 | -0.152484 | 3.4e-09 | 7.54e-10 | 7.85e-10 | 2.47e-11
214.215042 | 99.489361 | -0.020562 | 1.72e-09 | 3.93e-10 | 7.06e-10 | 2.33e-11 | 214.748291 | 97.732809 | -0.123409 | 5.27e-09 | 1.22e-09 | 1.2e-09 | 3.8e-11 | 214.768219 | 99.649799 | -0.010917 | 1.15e-09 | 2.58e-10 | 6.81e-10 | 2.11e-11 | 214.896637 | 97.68426 | -0.152423 | 3.4e-09 | 7.54e-10 | 7.85e-10 | 2.47e-11
214.272369 | 99.489224 | -0.020566 | 1.72e-09 | 3.93e-10 | 7.06e-10 | 2.34e-11 | 214.821655 | 97.73198 | -0.123411 | 5.27e-09 | 1.22e-09 | 1.2e-09 | 3.8e-11 | 214.84819 | 99.649727 | -0.01091 | 1.15e-09 | 2.58e-10 | 6.81e-10 | 2.11e-11 | 214.969269 | 97.683244 | -0.152362 | 3.4e-09 | 7.54e-10 | 7.85e-10 | 2.48e-11
214.325409 | 99.489087 | -0.02057 | 1.72e-09 | 3.93e-10 | 7.06e-10 | 2.34e-11 | 214.896027 | 97.73115 | -0.123412 | 5.27e-09 | 1.22e-09 | 1.2e-09 | 3.8e-11 | 214.923981 | 99.649655 | -0.010904 | 1.15e-09 | 2.58e-10 | 6.81e-10 | 2.11e-11 | 215.040482 | 97.682228 | -0.152301 | 3.4e-09 | 7.54e-10 | 7.85e-10 | 2.48e-11
214.379425 | 99.488949 | -0.020575 | 1.72e-09 | 3.93e-10 | 7.06e-10 | 2.34e-11 | 214.971527 | 97.73032 | -0.123413 | 5.27e-09 | 1.22e-09 | 1.2e-09 | 3.8e-11 | 214.993744 | 99.649581 | -0.010897 | 1.15e-09 | 2.58e-10 | 6.81e-10 | 2.11e-11 | 215.106125 | 97.681212 | -0.152241 | 3.4e-09 | 7.54e-10 | 7.85e-10 | 2.48e-11
214.437134 | 99.488811 | -0.020579 | 1.72e-09 | 3.93e-10 | 7.06e-10 | 2.34e-11 | 215.043167 | 97.72949 | -0.123414 | 5.27e-09 | 1.22e-09 | 1.2e-09 | 3.81e-11 | 215.058792 | 99.649508 | -0.010891 | 1.15e-09 | 2.58e-10 | 6.81e-10 | 2.11e-11 | 215.171295 | 97.680195 | -0.152181 | 3.4e-09 | 7.54e-10 | 7.85e-10 | 2.48e-11
214.499023 | 99.488672 | -0.020584 | 1.72e-09 | 3.93e-10 | 7.06e-10 | 2.34e-11 | 215.111481 | 97.728659 | -0.123415 | 5.26e-09 | 1.22e-09 | 1.2e-09 | 3.81e-11 | 215.123138 | 99.649433 | -0.010885 | 1.15e-09 | 2.58e-10 | 6.81e-10 | 2.11e-11 | 215.232101 | 97.679178 | -0.152121 | 3.4e-09 | 7.54e-10 | 7.85e-10 | 2.48e-11
214.566681 | 99.488533 | -0.020589 | 1.72e-09 | 3.93e-10 | 7.06e-10 | 2.34e-11 | 215.180512 | 97.727828 | -0.123416 | 5.26e-09 | 1.22e-09 | 1.2e-09 | 3.8e-11 | 215.188522 | 99.649358 | -0.010879 | 1.15e-09 | 2.58e-10 | 6.81e-10 | 2.11e-11 | 215.293503 | 97.678161 | -0.152061 | 3.4e-09 | 7.54e-10 | 7.85e-10 | 2.48e-11
214.641266 | 99.488393 | -0.020594 | 1.72e-09 | 3.93e-10 | 7.07e-10 | 2.34e-11 | 215.24881 | 97.726996 | -0.123417 | 5.26e-09 | 1.22e-09 | 1.2e-09 | 3.8e-11 | 215.255371 | 99.649282 | -0.010873 | 1.15e-09 | 2.58e-10 | 6.81e-10 | 2.11e-11 | 215.354401 | 97.677144 | -0.152001 | 3.39e-09 | 7.54e-10 | 7.85e-10 | 2.48e-11
214.718903 | 99.488254 | -0.0206 | 1.72e-09 | 3.93e-10 | 7.07e-10 | 2.34e-11 | 215.314209 | 97.726164 | -0.123418 | 5.26e-09 | 1.22e-09 | 1.2e-09 | 3.8e-11 | 215.321487 | 99.649206 | -0.010867 | 1.15e-09 | 2.58e-10 | 6.81e-10 | 2.11e-11 | 215.42215 | 97.676126 | -0.151941 | 3.39e-09 | 7.54e-10 | 7.85e-10 | 2.47e-11
214.799927 | 99.488114 | -0.020605 | 1.72e-09 | 3.93e-10 | 7.07e-10 | 2.34e-11 | 215.380417 | 97.725332 | -0.123418 | 5.26e-09 | 1.22e-09 | 1.2e-09 | 3.8e-11 | 215.394043 | 99.64913 | -0.010861 | 1.15e-09 | 2.58e-10 | 6.81e-10 | 2.11e-11 | 215.492142 | 97.675109 | -0.151881 | 3.39e-09 | 7.53e-10 | 7.85e-10 | 2.47e-11
214.880035 | 99.487974 | -0.02061 | 1.72e-09 | 3.93e-10 | 7.07e-10 | 2.34e-11 | 215.44783 | 97.7245 | -0.123418 | 5.26e-09 | 1.22e-09 | 1.2e-09 | 3.8e-11 | 215.470123 | 99.649053 | -0.010856 | 1.15e-09 | 2.58e-10 | 6.81e-10 | 2.11e-11 | 215.563553 | 97.674092 | -0.151821 | 3.39e-09 | 7.53e-10 | 7.85e-10 | 2.47e-11
214.957153 | 99.487834 | -0.020616 | 1.72e-09 | 3.93e-10 | 7.07e-10 | 2.33e-11 | 215.514847 | 97.723668 | -0.123418 | 5.26e-09 | 1.22e-09 | 1.2e-09 | 3.8e-11 | 215.547562 | 99.648976 | -0.01085 | 1.15e-09 | 2.58e-10 | 6.81e-10 | 2.11e-11 | 215.635742 | 97.673074 | -0.151762 | 3.39e-09 | 7.53e-10 | 7.85e-10 | 2.47e-11
215.031464 | 99.487694 | -0.020622 | 1.72e-09 | 3.93e-10 | 7.07e-10 | 2.33e-11 | 215.583084 | 97.722836 | -0.123418 | 5.26e-09 | 1.22e-09 | 1.2e-09 | 3.8e-11 | 215.625534 | 99.648899 | -0.010845 | 1.15e-09 | 2.58e-10 | 6.81e-10 | 2.11e-11 | 215.710281 | 97.672058 | -0.151702 | 3.39e-09 | 7.53e-10 | 7.85e-10 | 2.47e-11
215.103027 | 99.487555 | -0.020627 | 1.72e-09 | 3.93e-10 | 7.07e-10 | 2.33e-11 | 215.651291 | 97.722005 | -0.123418 | 5.26e-09 | 1.22e-09 | 1.2e-09 | 3.8e-11 | 215.704437 | 99.648822 | -0.010839 | 1.15e-09 | 2.58e-10 | 6.81e-10 | 2.11e-11 | 215.781204 | 97.671041 | -0.151642 | 3.39e-09 | 7.52e-10 | 7.85e-10 | 2.47e-11
215.172028 | 99.487416 | -0.020633 | 1.72e-09 | 3.93e-10 | 7.07e-10 | 2.33e-11 | 215.719696 | 97.721174 | -0.123417 | 5.26e-09 | 1.22e-09 | 1.2e-09 | 3.8e-11 | 215.782059 | 99.648745 | -0.010834 | 1.15e-09 | 2.58e-10 | 6.81e-10 | 2.11e-11 | 215.850662 | 97.670025 | -0.151583 | 3.39e-09 | 7.52e-10 | 7.85e-10 | 2.47e-11
215.238678 | 99.487278 | -0.02064 | 1.72e-09 | 3.93e-10 | 7.07e-10 | 2.34e-11 | 215.789108 | 97.720344 | -0.123417 | 5.26e-09 | 1.22e-09 | 1.2e-09 | 3.8e-11 | 215.858688 | 99.648668 | -0.010829 | 1.14e-09 | 2.58e-10 | 6.81e-10 | 2.11e-11 | 215.920242 | 97.66901 | -0.151523 | 3.39e-09 | 7.52e-10 | 7.85e-10 | 2.46e-11
215.308151 | 99.487141 | -0.020646 | 1.72e-09 | 3.93e-10 | 7.07e-10 | 2.34e-11 | 215.860474 | 97.719515 | -0.123416 | 5.26e-09 | 1.22e-09 | 1.2e-09 | 3.8e-11 | 215.92981 | 99.648592 | -0.010824 | 1.14e-09 | 2.58e-10 | 6.81e-10 | 2.11e-11 | 215.988968 | 97.667996 | -0.151464 | 3.38e-09 | 7.52e-10 | 7.85e-10 | 2.46e-11
215.378082 | 99.487004 | -0.020652 | 1.72e-09 | 3.93e-10 | 7.07e-10 | 2.34e-11 | 215.930756 | 97.718687 | -0.123416 | 5.26e-09 | 1.22e-09 | 1.2e-09 | 3.8e-11 | 216.001343 | 99.648516 | -0.010819 | 1.14e-09 | 2.58e-10 | 6.81e-10 | 2.1e-11 | 216.057617 | 97.666983 | -0.151405 | 3.38e-09 | 7.51e-10 | 7.85e-10 | 2.46e-11
215.451813 | 99.486868 | -0.020659 | 1.72e-09 | 3.93e-10 | 7.07e-10 | 2.34e-11 | 216.002594 | 97.717859 | -0.123415 | 5.26e-09 | 1.22e-09 | 1.2e-09 | 3.81e-11 | 216.071823 | 99.648441 | -0.010814 | 1.14e-09 | 2.58e-10 | 6.81e-10 | 2.1e-11 | 216.123612 | 97.66597 | -0.151345 | 3.38e-09 | 7.51e-10 | 7.86e-10 | 2.46e-11
215.525391 | 99.486733 | -0.020666 | 1.72e-09 | 3.93e-10 | 7.07e-10 | 2.34e-11 | 216.076569 | 97.717032 | -0.123414 | 5.26e-09 | 1.22e-09 | 1.2e-09 | 3.81e-11 | 216.139847 | 99.648366 | -0.010809 | 1.14e-09 | 2.57e-10 | 6.81e-10 | 2.1e-11 | 216.187531 | 97.664958 | -0.151286 | 3.38e-09 | 7.51e-10 | 7.86e-10 | 2.46e-11
215.597931 | 99.486598 | -0.020673 | 1.72e-09 | 3.93e-10 | 7.07e-10 | 2.34e-11 | 216.153122 | 97.716206 | -0.123413 | 5.26e-09 | 1.22e-09 | 1.2e-09 | 3.81e-11 | 216.204254 | 99.648291 | -0.010804 | 1.14e-09 | 2.57e-10 | 6.81e-10 | 2.1e-11 | 216.249176 | 97.663948 | -0.151227 | 3.38e-09 | 7.51e-10 | 7.86e-10 | 2.46e-11
215.667877 | 99.486465 | -0.02068 | 1.72e-09 | 3.93e-10 | 7.07e-10 | 2.34e-11 | 216.227173 | 97.715381 | -0.123412 | 5.26e-09 | 1.22e-09 | 1.2e-09 | 3.81e-11 | 216.271072 | 99.648217 | -0.0108 | 1.14e-09 | 2.57e-10 | 6.81e-10 | 2.1e-11 | 216.311478 | 97.662938 | -0.151168 | 3.38e-09 | 7.51e-10 | 7.86e-10 | 2.45e-11
215.736527 | 99.486332 | -0.020688 | 1.72e-09 | 3.93e-10 | 7.07e-10 | 2.34e-11 | 216.303925 | 97.714557 | -0.123411 | 5.26e-09 | 1.22e-09 | 1.2e-09 | 3.81e-11 | 216.337723 | 99.648144 | -0.010796 | 1.14e-09 | 2.57e-10 | 6.81e-10 | 2.1e-11 | 216.371796 | 97.661929 | -0.151109 | 3.38e-09 | 7.5e-10 | 7.86e-10 | 2.45e-11
215.800873 | 99.4862 | -0.020696 | 1.72e-09 | 3.93e-10 | 7.07e-10 | 2.34e-11 | 216.38237 | 97.713733 | -0.12341 | 5.26e-09 | 1.22e-09 | 1.2e-09 | 3.81e-11 | 216.402496 | 99.648071 | -0.010791 | 1.14e-09 | 2.57e-10 | 6.81e-10 | 2.1e-11 | 216.43132 | 97.660921 | -0.15105 | 3.38e-09 | 7.5e-10 | 7.86e-10 | 2.45e-11
215.861176 | 99.486068 | -0.020704 | 1.72e-09 | 3.93e-10 | 7.07e-10 | 2.34e-11 | 216.460205 | 97.712911 | -0.12341 | 5.26e-09 | 1.22e-09 | 1.2e-09 | 3.81e-11 | 216.467575 | 99.647999 | -0.010787 | 1.14e-09 | 2.57e-10 | 6.81e-10 | 2.09e-11 | 216.494309 | 97.659914 | -0.150992 | 3.38e-09 | 7.5e-10 | 7.86e-10 | 2.45e-11
215.922089 | 99.485938 | -0.020713 | 1.72e-09 | 3.93e-10 | 7.06e-10 | 2.34e-11 | 216.533737 | 97.712089 | -0.123409 | 5.26e-09 | 1.22e-09 | 1.2e-09 | 3.81e-11 | 216.534226 | 99.647928 | -0.010784 | 1.14e-09 | 2.57e-10 | 6.81e-10 | 2.09e-11 | 216.562836 | 97.658908 | -0.150933 | 3.38e-09 | 7.5e-10 | 7.86e-10 | 2.45e-11
215.982178 | 99.485808 | -0.020722 | 1.72e-09 | 3.93e-10 | 7.06e-10 | 2.34e-11 | 216.605743 | 97.711268 | -0.123408 | 5.26e-09 | 1.22e-09 | 1.2e-09 | 3.81e-11 | 216.601151 | 99.647857 | -0.01078 | 1.14e-09 | 2.57e-10 | 6.81e-10 | 2.09e-11 | 216.633881 | 97.657902 | -0.150875 | 3.38e-09 | 7.5e-10 | 7.86e-10 | 2.45e-11
216.043533 | 99.485679 | -0.020731 | 1.72e-09 | 3.93e-10 | 7.06e-10 | 2.34e-11 | 216.674439 | 97.710448 | -0.123408 | 5.26e-09 | 1.22e-09 | 1.2e-09 | 3.82e-11 | 216.667389 | 99.647787 | -0.010777 | 1.14e-09 | 2.57e-10 | 6.81e-10 | 2.09e-11 | 216.709152 | 97.656898 | -0.150817 | 3.38e-09 | 7.5e-10 | 7.86e-10 | 2.46e-11
216.103561 | 99.485551 | -0.020741 | 1.72e-09 | 3.93e-10 | 7.06e-10 | 2.34e-11 | 216.739502 | 97.709629 | -0.123408 | 5.26e-09 | 1.22e-09 | 1.2e-09 | 3.82e-11 | 216.734665 | 99.647718 | -0.010774 | 1.14e-09 | 2.57e-10 | 6.81e-10 | 2.09e-11 | 216.787277 | 97.655894 | -0.150759 | 3.38e-09 | 7.5e-10 | 7.86e-10 | 2.46e-11
216.17038 | 99.485423 | -0.020751 | 1.72e-09 | 3.93e-10 | 7.06e-10 | 2.34e-11 | 216.798752 | 97.708811 | -0.123408 | 5.26e-09 | 1.22e-09 | 1.2e-09 | 3.82e-11 | 216.803177 | 99.64765 | -0.010771 | 1.14e-09 | 2.57e-10 | 6.81e-10 | 2.09e-11 | 216.867966 | 97.654892 | -0.150702 | 3.38e-09 | 7.5e-10 | 7.86e-10 | 2.46e-11
216.236481 | 99.485297 | -0.020762 | 1.72e-09 | 3.93e-10 | 7.06e-10 | 2.34e-11 | 216.858368 | 97.707994 | -0.123408 | 5.25e-09 | 1.22e-09 | 1.2e-09 | 3.83e-11 | 216.872772 | 99.647582 | -0.010768 | 1.14e-09 | 2.57e-10 | 6.81e-10 | 2.09e-11 | 216.946625 | 97.65389 | -0.150645 | 3.38e-09 | 7.49e-10 | 7.86e-10 | 2.46e-11
216.305084 | 99.485171 | -0.020774 | 1.72e-09 | 3.93e-10 | 7.06e-10 | 2.34e-11 | 216.914795 | 97.707177 | -0.123408 | 5.25e-09 | 1.22e-09 | 1.2e-09 | 3.83e-11 | 216.942551 | 99.647516 | -0.010766 | 1.14e-09 | 2.57e-10 | 6.81e-10 | 2.09e-11 | 217.021927 | 97.65289 | -0.150588 | 3.37e-09 | 7.49e-10 | 7.86e-10 | 2.46e-11
216.374542 | 99.485046 | -0.020786 | 1.72e-09 | 3.93e-10 | 7.06e-10 | 2.34e-11 | 216.97551 | 97.706362 | -0.123408 | 5.25e-09 | 1.22e-09 | 1.2e-09 | 3.83e-11 | 217.011505 | 99.64745 | -0.010764 | 1.14e-09 | 2.57e-10 | 6.8e-10 | 2.09e-11 | 217.094162 | 97.65189 | -0.150531 | 3.37e-09 | 7.49e-10 | 7.86e-10 | 2.46e-11
216.446137 | 99.484921 | -0.020798 | 1.72e-09 | 3.93e-10 | 7.06e-10 | 2.34e-11 | 217.034668 | 97.705548 | -0.123409 | 5.25e-09 | 1.22e-09 | 1.21e-09 | 3.84e-11 | 217.079712 | 99.647385 | -0.010762 | 1.14e-09 | 2.57e-10 | 6.8e-10 | 2.09e-11 | 217.163361 | 97.650892 | -0.150474 | 3.37e-09 | 7.49e-10 | 7.86e-10 | 2.47e-11
216.517014 | 99.484797 | -0.020811 | 1.72e-09 | 3.93e-10 | 7.06e-10 | 2.34e-11 | 217.097687 | 97.704734 | -0.12341 | 5.25e-09 | 1.22e-09 | 1.21e-09 | 3.84e-11 | 217.14856 | 99.647321 | -0.010761 | 1.14e-09 | 2.57e-10 | 6.8e-10 | 2.09e-11 | 217.227219 | 97.649895 | -0.150418 | 3.37e-09 | 7.49e-10 | 7.86e-10 | 2.47e-11
216.590851 | 99.484674 | -0.020825 | 1.72e-09 | 3.93e-10 | 7.06e-10 | 2.34e-11 | 217.163162 | 97.70392 | -0.123412 | 5.25e-09 | 1.22e-09 | 1.21e-09 | 3.84e-11 | 217.217941 | 99.647257 | -0.01076 | 1.14e-09 | 2.57e-10 | 6.8e-10 | 2.09e-11 | 217.286011 | 97.648899 | -0.150362 | 3.37e-09 | 7.48e-10 | 7.86e-10 | 2.47e-11
216.662201 | 99.484551 | -0.020839 | 1.72e-09 | 3.93e-10 | 7.07e-10 | 2.34e-11 | 217.232697 | 97.703108 | -0.123413 | 5.25e-09 | 1.22e-09 | 1.21e-09 | 3.84e-11 | 217.284088 | 99.647194 | -0.01076 | 1.14e-09 | 2.57e-10 | 6.8e-10 | 2.09e-11 | 217.343964 | 97.647903 | -0.150307 | 3.37e-09 | 7.48e-10 | 7.86e-10 | 2.47e-11
216.735764 | 99.484428 | -0.020854 | 1.72e-09 | 3.93e-10 | 7.07e-10 | 2.34e-11 | 217.299927 | 97.702296 | -0.123415 | 5.25e-09 | 1.22e-09 | 1.21e-09 | 3.84e-11 | 217.354004 | 99.647132 | -0.01076 | 1.14e-09 | 2.57e-10 | 6.8e-10 | 2.09e-11 | 217.402664 | 97.646909 | -0.150251 | 3.37e-09 | 7.48e-10 | 7.86e-10 | 2.47e-11
216.808685 | 99.484305 | -0.020869 | 1.72e-09 | 3.93e-10 | 7.07e-10 | 2.34e-11 | 217.371246 | 97.701484 | -0.123418 | 5.25e-09 | 1.22e-09 | 1.21e-09 | 3.84e-11 | 217.42659 | 99.64707 | -0.01076 | 1.14e-09 | 2.57e-10 | 6.8e-10 | 2.09e-11 | 217.460327 | 97.645915 | -0.150196 | 3.37e-09 | 7.48e-10 | 7.86e-10 | 2.46e-11
216.881302 | 99.484182 | -0.020885 | 1.72e-09 | 3.93e-10 | 7.07e-10 | 2.34e-11 | 217.443451 | 97.700673 | -0.12342 | 5.25e-09 | 1.22e-09 | 1.21e-09 | 3.83e-11 | 217.50061 | 99.647009 | -0.010761 | 1.14e-09 | 2.57e-10 | 6.8e-10 | 2.09e-11 | 217.520111 | 97.644923 | -0.150142 | 3.37e-09 | 7.48e-10 | 7.86e-10 | 2.46e-11
216.950806 | 99.484059 | -0.020902 | 1.72e-09 | 3.93e-10 | 7.07e-10 | 2.34e-11 | 217.51619 | 97.699862 | -0.123423 | 5.25e-09 | 1.22e-09 | 1.21e-09 | 3.83e-11 | 217.575165 | 99.646949 | -0.010762 | 1.14e-09 | 2.57e-10 | 6.8e-10 | 2.09e-11 | 217.584198 | 97.643931 | -0.150087 | 3.37e-09 | 7.48e-10 | 7.87e-10 | 2.46e-11
217.022736 | 99.483935 | -0.020919 | 1.72e-09 | 3.93e-10 | 7.07e-10 | 2.34e-11 | 217.589279 | 97.699051 | -0.123426 | 5.25e-09 | 1.22e-09 | 1.21e-09 | 3.83e-11 | 217.650604 | 99.646889 | -0.010763 | 1.14e-09 | 2.57e-10 | 6.8e-10 | 2.09e-11 | 217.649826 | 97.64294 | -0.150033 | 3.37e-09 | 7.47e-10 | 7.87e-10 | 2.46e-11
217.094482 | 99.483811 | -0.020937 | 1.72e-09 | 3.93e-10 | 7.07e-10 | 2.34e-11 | 217.663788 | 97.698241 | -0.12343 | 5.25e-09 | 1.22e-09 | 1.21e-09 | 3.83e-11 | 217.725189 | 99.646829 | -0.010765 | 1.14e-09 | 2.57e-10 | 6.8e-10 | 2.1e-11 | 217.720047 | 97.641949 | -0.149979 | 3.37e-09 | 7.47e-10 | 7.87e-10 | 2.46e-11
217.164871 | 99.483686 | -0.020955 | 1.72e-09 | 3.93e-10 | 7.07e-10 | 2.34e-11 | 217.737274 | 97.697431 | -0.123434 | 5.25e-09 | 1.22e-09 | 1.21e-09 | 3.83e-11 | 217.800095 | 99.646769 | -0.010767 | 1.14e-09 | 2.57e-10 | 6.8e-10 | 2.1e-11 | 217.791092 | 97.640959 | -0.149926 | 3.37e-09 | 7.47e-10 | 7.87e-10 | 2.46e-11
217.236252 | 99.483561 | -0.020973 | 1.72e-09 | 3.94e-10 | 7.07e-10 | 2.33e-11 | 217.809204 | 97.69662 | -0.123438 | 5.25e-09 | 1.22e-09 | 1.21e-09 | 3.83e-11 | 217.871948 | 99.646709 | -0.01077 | 1.14e-09 | 2.57e-10 | 6.8e-10 | 2.1e-11 | 217.862885 | 97.63997 | -0.149872 | 3.36e-09 | 7.47e-10 | 7.87e-10 | 2.46e-11
217.309815 | 99.483435 | -0.020993 | 1.72e-09 | 3.94e-10 | 7.07e-10 | 2.33e-11 | 217.881912 | 97.695809 | -0.123442 | 5.25e-09 | 1.22e-09 | 1.21e-09 | 3.82e-11 | 217.943436 | 99.646649 | -0.010772 | 1.14e-09 | 2.57e-10 | 6.81e-10 | 2.1e-11 | 217.935959 | 97.638981 | -0.149819 | 3.36e-09 | 7.46e-10 | 7.87e-10 | 2.46e-11
217.382965 | 99.483308 | -0.021012 | 1.72e-09 | 3.94e-10 | 7.08e-10 | 2.34e-11 | 217.951508 | 97.694998 | -0.123447 | 5.25e-09 | 1.22e-09 | 1.21e-09 | 3.82e-11 | 218.013504 | 99.646589 | -0.010776 | 1.14e-09 | 2.57e-10 | 6.81e-10 | 2.1e-11 | 218.012329 | 97.637992 | -0.149766 | 3.36e-09 | 7.46e-10 | 7.87e-10 | 2.46e-11
217.454025 | 99.483179 | -0.021032 | 1.72e-09 | 3.94e-10 | 7.08e-10 | 2.34e-11 | 218.020172 | 97.694187 | -0.123452 | 5.25e-09 | 1.22e-09 | 1.21e-09 | 3.82e-11 | 218.087936 | 99.646528 | -0.010779 | 1.14e-09 | 2.57e-10 | 6.81e-10 | 2.1e-11 | 218.086838 | 97.637003 | -0.149714 | 3.36e-09 | 7.46e-10 | 7.87e-10 | 2.46e-11
217.523346 | 99.48305 | -0.021053 | 1.72e-09 | 3.94e-10 | 7.08e-10 | 2.34e-11 | 218.089111 | 97.693375 | -0.123457 | 5.25e-09 | 1.22e-09 | 1.21e-09 | 3.82e-11 | 218.158859 | 99.646468 | -0.010783 | 1.14e-09 | 2.57e-10 | 6.81e-10 | 2.1e-11 | 218.163605 | 97.636015 | -0.149661 | 3.36e-09 | 7.46e-10 | 7.87e-10 | 2.46e-11
217.589844 | 99.48292 | -0.021074 | 1.72e-09 | 3.94e-10 | 7.08e-10 | 2.34e-11 | 218.157471 | 97.692562 | -0.123462 | 5.25e-09 | 1.22e-09 | 1.21e-09 | 3.82e-11 | 218.23262 | 99.646407 | -0.010787 | 1.14e-09 | 2.57e-10 | 6.81e-10 | 2.1e-11 | 218.242188 | 97.635027 | -0.149609 | 3.36e-09 | 7.46e-10 | 7.87e-10 | 2.46e-11
217.656036 | 99.482788 | -0.021095 | 1.72e-09 | 3.94e-10 | 7.08e-10 | 2.34e-11 | 218.226715 | 97.691749 | -0.123468 | 5.25e-09 | 1.22e-09 | 1.21e-09 | 3.82e-11 | 218.307297 | 99.646345 | -0.010792 | 1.14e-09 | 2.57e-10 | 6.81e-10 | 2.09e-11 | 218.321442 | 97.634039 | -0.149557 | 3.36e-09 | 7.45e-10 | 7.87e-10 | 2.46e-11
217.719818 | 99.482654 | -0.021116 | 1.72e-09 | 3.94e-10 | 7.08e-10 | 2.34e-11 | 218.298584 | 97.690935 | -0.123474 | 5.25e-09 | 1.22e-09 | 1.21e-09 | 3.82e-11 | 218.382599 | 99.646283 | -0.010797 | 1.14e-09 | 2.57e-10 | 6.81e-10 | 2.09e-11 | 218.39505 | 97.633051 | -0.149505 | 3.36e-09 | 7.45e-10 | 7.87e-10 | 2.46e-11
217.781784 | 99.48252 | -0.021138 | 1.72e-09 | 3.94e-10 | 7.08e-10 | 2.34e-11 | 218.370529 | 97.69012 | -0.12348 | 5.25e-09 | 1.22e-09 | 1.21e-09 | 3.82e-11 | 218.452927 | 99.64622 | -0.010802 | 1.14e-09 | 2.57e-10 | 6.82e-10 | 2.09e-11 | 218.467285 | 97.632062 | -0.149454 | 3.36e-09 | 7.45e-10 | 7.87e-10 | 2.46e-11
217.844315 | 99.482383 | -0.02116 | 1.72e-09 | 3.94e-10 | 7.08e-10 | 2.34e-11 | 218.444214 | 97.689304 | -0.123486 | 5.25e-09 | 1.22e-09 | 1.21e-09 | 3.82e-11 | 218.524383 | 99.646156 | -0.010807 | 1.14e-09 | 2.57e-10 | 6.82e-10 | 2.09e-11 | 218.536209 | 97.631074 | -0.149402 | 3.36e-09 | 7.45e-10 | 7.87e-10 | 2.46e-11
217.911743 | 99.482245 | -0.021182 | 1.72e-09 | 3.94e-10 | 7.08e-10 | 2.34e-11 | 218.516876 | 97.688487 | -0.123493 | 5.25e-09 | 1.22e-09 | 1.21e-09 | 3.82e-11 | 218.591278 | 99.646092 | -0.010813 | 1.14e-09 | 2.57e-10 | 6.82e-10 | 2.09e-11 | 218.603684 | 97.630085 | -0.149351 | 3.36e-09 | 7.45e-10 | 7.87e-10 | 2.46e-11
217.979981 | 99.482106 | -0.021205 | 1.72e-09 | 3.94e-10 | 7.08e-10 | 2.34e-11 | 218.587067 | 97.687669 | -0.123499 | 5.25e-09 | 1.22e-09 | 1.21e-09 | 3.82e-11 | 218.655792 | 99.646027 | -0.010818 | 1.14e-09 | 2.57e-10 | 6.82e-10 | 2.09e-11 | 218.66777 | 97.629096 | -0.1493 | 3.36e-09 | 7.45e-10 | 7.87e-10 | 2.46e-11
218.047562 | 99.481965 | -0.021227 | 1.73e-09 | 3.94e-10 | 7.09e-10 | 2.34e-11 | 218.653168 | 97.686849 | -0.123506 | 5.25e-09 | 1.22e-09 | 1.21e-09 | 3.82e-11 | 218.719086 | 99.645961 | -0.010824 | 1.14e-09 | 2.57e-10 | 6.82e-10 | 2.09e-11 | 218.731171 | 97.628106 | -0.149249 | 3.36e-09 | 7.45e-10 | 7.87e-10 | 2.46e-11
218.118988 | 99.481822 | -0.02125 | 1.73e-09 | 3.94e-10 | 7.09e-10 | 2.34e-11 | 218.718628 | 97.686029 | -0.123513 | 5.25e-09 | 1.22e-09 | 1.21e-09 | 3.82e-11 | 218.783966 | 99.645894 | -0.01083 | 1.14e-09 | 2.57e-10 | 6.82e-10 | 2.09e-11 | 218.796219 | 97.627116 | -0.149198 | 3.36e-09 | 7.45e-10 | 7.87e-10 | 2.46e-11
218.191742 | 99.481677 | -0.021272 | 1.73e-09 | 3.94e-10 | 7.09e-10 | 2.34e-11 | 218.781464 | 97.685208 | -0.123519 | 5.25e-09 | 1.22e-09 | 1.21e-09 | 3.82e-11 | 218.850052 | 99.645825 | -0.010836 | 1.14e-09 | 2.57e-10 | 6.82e-10 | 2.1e-11 | 218.863327 | 97.626126 | -0.149147 | 3.36e-09 | 7.45e-10 | 7.87e-10 | 2.46e-11
218.262299 | 99.481532 | -0.021295 | 1.73e-09 | 3.95e-10 | 7.09e-10 | 2.34e-11 | 218.84079 | 97.684385 | -0.123526 | 5.25e-09 | 1.22e-09 | 1.21e-09 | 3.82e-11 | 218.917648 | 99.645756 | -0.010842 | 1.14e-09 | 2.57e-10 | 6.82e-10 | 2.1e-11 | 218.930222 | 97.625135 | -0.149096 | 3.35e-09 | 7.45e-10 | 7.87e-10 | 2.46e-11
218.33194 | 99.481385 | -0.021317 | 1.73e-09 | 3.95e-10 | 7.09e-10 | 2.34e-11 | 218.899735 | 97.683562 | -0.123533 | 5.25e-09 | 1.22e-09 | 1.21e-09 | 3.81e-11 | 218.987717 | 99.645686 | -0.010849 | 1.14e-09 | 2.57e-10 | 6.82e-10 | 2.1e-11 | 219.000763 | 97.624144 | -0.149045 | 3.35e-09 | 7.45e-10 | 7.87e-10 | 2.46e-11
218.400345 | 99.481237 | -0.02134 | 1.73e-09 | 3.94e-10 | 7.09e-10 | 2.34e-11 | 218.961456 | 97.682738 | -0.12354 | 5.25e-09 | 1.22e-09 | 1.21e-09 | 3.81e-11 | 219.057495 | 99.645615 | -0.010855 | 1.14e-09 | 2.58e-10 | 6.82e-10 | 2.1e-11 | 219.069626 | 97.623153 | -0.148994 | 3.35e-09 | 7.44e-10 | 7.87e-10 | 2.46e-11
218.468826 | 99.481088 | -0.021362 | 1.73e-09 | 3.94e-10 | 7.09e-10 | 2.33e-11 | 219.025971 | 97.681913 | -0.123547 | 5.25e-09 | 1.22e-09 | 1.21e-09 | 3.81e-11 | 219.127884 | 99.645543 | -0.010861 | 1.14e-09 | 2.58e-10 | 6.82e-10 | 2.1e-11 | 219.138718 | 97.622161 | -0.148943 | 3.35e-09 | 7.44e-10 | 7.87e-10 | 2.46e-11
218.537384 | 99.480938 | -0.021384 | 1.73e-09 | 3.94e-10 | 7.09e-10 | 2.33e-11 | 219.091995 | 97.681087 | -0.123554 | 5.25e-09 | 1.22e-09 | 1.21e-09 | 3.81e-11 | 219.197113 | 99.645471 | -0.010868 | 1.14e-09 | 2.58e-10 | 6.81e-10 | 2.1e-11 | 219.206696 | 97.621169 | -0.148892 | 3.35e-09 | 7.44e-10 | 7.87e-10 | 2.46e-11
218.604416 | 99.480787 | -0.021406 | 1.73e-09 | 3.94e-10 | 7.09e-10 | 2.33e-11 | 219.160248 | 97.680261 | -0.12356 | 5.25e-09 | 1.22e-09 | 1.21e-09 | 3.81e-11 | 219.264038 | 99.645397 | -0.010874 | 1.14e-09 | 2.58e-10 | 6.81e-10 | 2.1e-11 | 219.274246 | 97.620177 | -0.14884 | 3.35e-09 | 7.44e-10 | 7.87e-10 | 2.46e-11
218.674728 | 99.480636 | -0.021427 | 1.73e-09 | 3.94e-10 | 7.09e-10 | 2.33e-11 | 219.232224 | 97.679435 | -0.123567 | 5.25e-09 | 1.22e-09 | 1.21e-09 | 3.81e-11 | 219.331101 | 99.645323 | -0.01088 | 1.14e-09 | 2.58e-10 | 6.81e-10 | 2.11e-11 | 219.339325 | 97.619185 | -0.148789 | 3.35e-09 | 7.44e-10 | 7.87e-10 | 2.46e-11
218.746414 | 99.480483 | -0.021448 | 1.73e-09 | 3.94e-10 | 7.09e-10 | 2.33e-11 | 219.30571 | 97.678608 | -0.123573 | 5.24e-09 | 1.22e-09 | 1.21e-09 | 3.81e-11 | 219.400055 | 99.645249 | -0.010886 | 1.14e-09 | 2.58e-10 | 6.81e-10 | 2.11e-11 | 219.405472 | 97.618193 | -0.148738 | 3.35e-09 | 7.43e-10 | 7.87e-10 | 2.46e-11
218.822708 | 99.48033 | -0.02147 | 1.73e-09 | 3.94e-10 | 7.09e-10 | 2.33e-11 | 219.376099 | 97.677781 | -0.12358 | 5.24e-09 | 1.22e-09 | 1.21e-09 | 3.81e-11 | 219.469696 | 99.645174 | -0.010892 | 1.14e-09 | 2.58e-10 | 6.81e-10 | 2.1e-11 | 219.471527 | 97.6172 | -0.148686 | 3.35e-09 | 7.43e-10 | 7.87e-10 | 2.47e-11
218.897507 | 99.480177 | -0.02149 | 1.73e-09 | 3.94e-10 | 7.09e-10 | 2.34e-11 | 219.445023 | 97.676953 | -0.123586 | 5.24e-09 | 1.22e-09 | 1.21e-09 | 3.81e-11 | 219.543167 | 99.645098 | -0.010898 | 1.14e-09 | 2.58e-10 | 6.81e-10 | 2.1e-11 | 219.540604 | 97.616208 | -0.148635 | 3.35e-09 | 7.43e-10 | 7.87e-10 | 2.47e-11
218.975784 | 99.480023 | -0.021511 | 1.73e-09 | 3.94e-10 | 7.09e-10 | 2.34e-11 | 219.515045 | 97.676125 | -0.123592 | 5.24e-09 | 1.22e-09 | 1.21e-09 | 3.81e-11 | 219.618332 | 99.645021 | -0.010904 | 1.14e-09 | 2.58e-10 | 6.81e-10 | 2.1e-11 | 219.611618 | 97.615215 | -0.148583 | 3.35e-09 | 7.43e-10 | 7.87e-10 | 2.47e-11
219.05191 | 99.479868 | -0.021531 | 1.73e-09 | 3.94e-10 | 7.09e-10 | 2.34e-11 | 219.581787 | 97.675297 | -0.123598 | 5.24e-09 | 1.22e-09 | 1.21e-09 | 3.82e-11 | 219.696655 | 99.644944 | -0.010909 | 1.14e-09 | 2.58e-10 | 6.81e-10 | 2.1e-11 | 219.685211 | 97.614223 | -0.148531 | 3.34e-09 | 7.43e-10 | 7.87e-10 | 2.47e-11
219.126373 | 99.479713 | -0.021551 | 1.73e-09 | 3.94e-10 | 7.09e-10 | 2.34e-11 | 219.646317 | 97.674468 | -0.123604 | 5.24e-09 | 1.22e-09 | 1.21e-09 | 3.82e-11 | 219.777863 | 99.644867 | -0.010914 | 1.14e-09 | 2.58e-10 | 6.81e-10 | 2.1e-11 | 219.759979 | 97.61323 | -0.148478 | 3.34e-09 | 7.42e-10 | 7.87e-10 | 2.47e-11
219.193451 | 99.479558 | -0.02157 | 1.73e-09 | 3.94e-10 | 7.09e-10 | 2.34e-11 | 219.70816 | 97.67364 | -0.123609 | 5.24e-09 | 1.22e-09 | 1.21e-09 | 3.82e-11 | 219.858734 | 99.644789 | -0.01092 | 1.14e-09 | 2.58e-10 | 6.81e-10 | 2.1e-11 | 219.835739 | 97.612237 | -0.148426 | 3.34e-09 | 7.42e-10 | 7.87e-10 | 2.48e-11
219.260544 | 99.479403 | -0.021589 | 1.73e-09 | 3.94e-10 | 7.09e-10 | 2.35e-11 | 219.775436 | 97.672811 | -0.123615 | 5.24e-09 | 1.22e-09 | 1.21e-09 | 3.83e-11 | 219.93808 | 99.644711 | -0.010925 | 1.14e-09 | 2.58e-10 | 6.81e-10 | 2.1e-11 | 219.910568 | 97.611244 | -0.148373 | 3.34e-09 | 7.42e-10 | 7.87e-10 | 2.48e-11
219.323196 | 99.479248 | -0.021608 | 1.73e-09 | 3.94e-10 | 7.09e-10 | 2.35e-11 | 219.843063 | 97.671981 | -0.12362 | 5.24e-09 | 1.22e-09 | 1.21e-09 | 3.83e-11 | 220.0159 | 99.644632 | -0.010929 | 1.14e-09 | 2.58e-10 | 6.81e-10 | 2.1e-11 | 219.981293 | 97.610252 | -0.14832 | 3.34e-09 | 7.42e-10 | 7.87e-10 | 2.48e-11
219.387985 | 99.479092 | -0.021626 | 1.73e-09 | 3.94e-10 | 7.09e-10 | 2.35e-11 | 219.915695 | 97.671152 | -0.123625 | 5.24e-09 | 1.22e-09 | 1.21e-09 | 3.83e-11 | 220.090576 | 99.644554 | -0.010934 | 1.14e-09 | 2.58e-10 | 6.81e-10 | 2.1e-11 | 220.049118 | 97.60926 | -0.148267 | 3.34e-09 | 7.42e-10 | 7.87e-10 | 2.48e-11
219.453171 | 99.478936 | -0.021644 | 1.73e-09 | 3.94e-10 | 7.09e-10 | 2.35e-11 | 219.99234 | 97.670323 | -0.12363 | 5.24e-09 | 1.22e-09 | 1.21e-09 | 3.83e-11 | 220.161087 | 99.644475 | -0.010938 | 1.14e-09 | 2.58e-10 | 6.81e-10 | 2.1e-11 | 220.113068 | 97.608268 | -0.148213 | 3.34e-09 | 7.42e-10 | 7.87e-10 | 2.48e-11
219.521728 | 99.478781 | -0.021661 | 1.73e-09 | 3.94e-10 | 7.09e-10 | 2.35e-11 | 220.073898 | 97.669493 | -0.123635 | 5.24e-09 | 1.22e-09 | 1.21e-09 | 3.84e-11 | 220.229096 | 99.644396 | -0.010942 | 1.14e-09 | 2.57e-10 | 6.81e-10 | 2.1e-11 | 220.17305 | 97.607276 | -0.14816 | 3.34e-09 | 7.42e-10 | 7.87e-10 | 2.48e-11
219.592728 | 99.478625 | -0.021678 | 1.73e-09 | 3.94e-10 | 7.09e-10 | 2.35e-11 | 220.156006 | 97.668664 | -0.123639 | 5.24e-09 | 1.22e-09 | 1.21e-09 | 3.84e-11 | 220.293991 | 99.644317 | -0.010946 | 1.14e-09 | 2.57e-10 | 6.81e-10 | 2.1e-11 | 220.228516 | 97.606284 | -0.148105 | 3.34e-09 | 7.42e-10 | 7.87e-10 | 2.48e-11
219.668182 | 99.47847 | -0.021695 | 1.73e-09 | 3.94e-10 | 7.09e-10 | 2.35e-11 | 220.23967 | 97.667834 | -0.123644 | 5.24e-09 | 1.22e-09 | 1.21e-09 | 3.84e-11 | 220.355225 | 99.644239 | -0.01095 | 1.14e-09 | 2.57e-10 | 6.81e-10 | 2.1e-11 | 220.28299 | 97.605293 | -0.148051 | 3.34e-09 | 7.42e-10 | 7.87e-10 | 2.48e-11
219.742523 | 99.478314 | -0.021711 | 1.73e-09 | 3.94e-10 | 7.09e-10 | 2.36e-11 | 220.316818 | 97.667005 | -0.123648 | 5.24e-09 | 1.22e-09 | 1.21e-09 | 3.84e-11 | 220.41745 | 99.64416 | -0.010953 | 1.14e-09 | 2.57e-10 | 6.81e-10 | 2.1e-11 | 220.338379 | 97.604303 | -0.147997 | 3.34e-09 | 7.42e-10 | 7.88e-10 | 2.48e-11
219.817917 | 99.478159 | -0.021727 | 1.73e-09 | 3.94e-10 | 7.09e-10 | 2.36e-11 | 220.389648 | 97.666175 | -0.123652 | 5.24e-09 | 1.22e-09 | 1.21e-09 | 3.84e-11 | 220.480423 | 99.644082 | -0.010956 | 1.14e-09 | 2.57e-10 | 6.81e-10 | 2.1e-11 | 220.396149 | 97.603312 | -0.147942 | 3.34e-09 | 7.42e-10 | 7.88e-10 | 2.48e-11
219.892975 | 99.478004 | -0.021742 | 1.73e-09 | 3.95e-10 | 7.09e-10 | 2.36e-11 | 220.456421 | 97.665346 | -0.123656 | 5.24e-09 | 1.22e-09 | 1.21e-09 | 3.84e-11 | 220.545136 | 99.644004 | -0.010959 | 1.14e-09 | 2.57e-10 | 6.81e-10 | 2.1e-11 | 220.454788 | 97.602323 | -0.147887 | 3.34e-09 | 7.41e-10 | 7.88e-10 | 2.48e-11
219.966827 | 99.477849 | -0.021758 | 1.73e-09 | 3.95e-10 | 7.09e-10 | 2.36e-11 | 220.518555 | 97.664517 | -0.12366 | 5.24e-09 | 1.21e-09 | 1.21e-09 | 3.84e-11 | 220.612747 | 99.643926 | -0.010962 | 1.14e-09 | 2.57e-10 | 6.81e-10 | 2.1e-11 | 220.519684 | 97.601334 | -0.147831 | 3.34e-09 | 7.41e-10 | 7.88e-10 | 2.48e-11
220.035004 | 99.477695 | -0.021772 | 1.73e-09 | 3.95e-10 | 7.09e-10 | 2.36e-11 | 220.574417 | 97.663688 | -0.123663 | 5.24e-09 | 1.21e-09 | 1.21e-09 | 3.84e-11 | 220.68718 | 99.643848 | -0.010965 | 1.14e-09 | 2.57e-10 | 6.81e-10 | 2.1e-11 | 220.585815 | 97.600345 | -0.147776 | 3.33e-09 | 7.41e-10 | 7.88e-10 | 2.47e-11
220.104462 | 99.47754 | -0.021787 | 1.73e-09 | 3.95e-10 | 7.1e-10 | 2.36e-11 | 220.633453 | 97.662859 | -0.123667 | 5.24e-09 | 1.21e-09 | 1.21e-09 | 3.84e-11 | 220.76326 | 99.643771 | -0.010967 | 1.14e-09 | 2.57e-10 | 6.81e-10 | 2.1e-11 | 220.658417 | 97.599357 | -0.14772 | 3.33e-09 | 7.41e-10 | 7.88e-10 | 2.47e-11
220.173492 | 99.477386 | -0.021801 | 1.73e-09 | 3.95e-10 | 7.1e-10 | 2.36e-11 | 220.696075 | 97.66203 | -0.12367 | 5.24e-09 | 1.21e-09 | 1.21e-09 | 3.84e-11 | 220.842239 | 99.643694 | -0.010969 | 1.14e-09 | 2.57e-10 | 6.81e-10 | 2.1e-11 | 220.732132 | 97.598369 | -0.147664 | 3.33e-09 | 7.41e-10 | 7.88e-10 | 2.47e-11
220.2426 | 99.477232 | -0.021815 | 1.73e-09 | 3.95e-10 | 7.1e-10 | 2.36e-11 | 220.759354 | 97.661201 | -0.123674 | 5.24e-09 | 1.21e-09 | 1.21e-09 | 3.84e-11 | 220.919846 | 99.643617 | -0.010971 | 1.14e-09 | 2.57e-10 | 6.81e-10 | 2.1e-11 | 220.812622 | 97.597382 | -0.147608 | 3.33e-09 | 7.4e-10 | 7.88e-10 | 2.47e-11
220.310699 | 99.477078 | -0.021828 | 1.73e-09 | 3.95e-10 | 7.1e-10 | 2.36e-11 | 220.826019 | 97.660372 | -0.123677 | 5.24e-09 | 1.21e-09 | 1.21e-09 | 3.85e-11 | 220.999558 | 99.64354 | -0.010973 | 1.14e-09 | 2.57e-10 | 6.81e-10 | 2.1e-11 | 220.89267 | 97.596395 | -0.147552 | 3.33e-09 | 7.4e-10 | 7.88e-10 | 2.47e-11
220.378586 | 99.476924 | -0.021841 | 1.73e-09 | 3.95e-10 | 7.1e-10 | 2.35e-11 | 220.897736 | 97.659544 | -0.12368 | 5.24e-09 | 1.21e-09 | 1.21e-09 | 3.85e-11 | 221.074661 | 99.643464 | -0.010975 | 1.14e-09 | 2.57e-10 | 6.81e-10 | 2.1e-11 | 220.972244 | 97.595409 | -0.147495 | 3.33e-09 | 7.4e-10 | 7.88e-10 | 2.47e-11
220.44632 | 99.47677 | -0.021854 | 1.73e-09 | 3.95e-10 | 7.1e-10 | 2.35e-11 | 220.968475 | 97.658715 | -0.123683 | 5.24e-09 | 1.21e-09 | 1.21e-09 | 3.85e-11 | 221.148636 | 99.643388 | -0.010977 | 1.14e-09 | 2.57e-10 | 6.81e-10 | 2.1e-11 | 221.048019 | 97.594424 | -0.147438 | 3.33e-09 | 7.4e-10 | 7.88e-10 | 2.48e-11
220.513916 | 99.476617 | -0.021866 | 1.73e-09 | 3.95e-10 | 7.1e-10 | 2.35e-11 | 221.037552 | 97.657888 | -0.123687 | 5.24e-09 | 1.21e-09 | 1.21e-09 | 3.85e-11 | 221.220825 | 99.643312 | -0.010978 | 1.14e-09 | 2.57e-10 | 6.81e-10 | 2.1e-11 | 221.123261 | 97.593439 | -0.147381 | 3.33e-09 | 7.4e-10 | 7.88e-10 | 2.48e-11
220.578934 | 99.476464 | -0.021878 | 1.73e-09 | 3.95e-10 | 7.1e-10 | 2.35e-11 | 221.106659 | 97.65706 | -0.12369 | 5.24e-09 | 1.21e-09 | 1.21e-09 | 3.85e-11 | 221.294113 | 99.643236 | -0.010979 | 1.14e-09 | 2.57e-10 | 6.81e-10 | 2.1e-11 | 221.192917 | 97.592455 | -0.147324 | 3.33e-09 | 7.39e-10 | 7.88e-10 | 2.48e-11
220.64534 | 99.476311 | -0.02189 | 1.73e-09 | 3.95e-10 | 7.11e-10 | 2.35e-11 | 221.174194 | 97.656233 | -0.123692 | 5.24e-09 | 1.21e-09 | 1.21e-09 | 3.86e-11 | 221.367279 | 99.643161 | -0.01098 | 1.14e-09 | 2.57e-10 | 6.81e-10 | 2.1e-11 | 221.258469 | 97.591472 | -0.147267 | 3.33e-09 | 7.39e-10 | 7.88e-10 | 2.48e-11
220.710053 | 99.476158 | -0.021901 | 1.73e-09 | 3.95e-10 | 7.11e-10 | 2.34e-11 | 221.242065 | 97.655406 | -0.123695 | 5.24e-09 | 1.21e-09 | 1.21e-09 | 3.86e-11 | 221.44046 | 99.643086 | -0.010981 | 1.14e-09 | 2.57e-10 | 6.81e-10 | 2.1e-11 | 221.320847 | 97.59049 | -0.147209 | 3.32e-09 | 7.39e-10 | 7.89e-10 | 2.48e-11
220.775299 | 99.476005 | -0.021913 | 1.73e-09 | 3.95e-10 | 7.11e-10 | 2.34e-11 | 221.309662 | 97.65458 | -0.123698 | 5.24e-09 | 1.21e-09 | 1.21e-09 | 3.86e-11 | 221.511307 | 99.643011 | -0.010982 | 1.14e-09 | 2.57e-10 | 6.81e-10 | 2.1e-11 | 221.383148 | 97.589508 | -0.147151 | 3.32e-09 | 7.39e-10 | 7.89e-10 | 2.48e-11
220.83963 | 99.475853 | -0.021923 | 1.73e-09 | 3.95e-10 | 7.11e-10 | 2.34e-11 | 221.376022 | 97.653754 | -0.123701 | 5.24e-09 | 1.21e-09 | 1.21e-09 | 3.86e-11 | 221.583588 | 99.642936 | -0.010983 | 1.14e-09 | 2.57e-10 | 6.81e-10 | 2.1e-11 | 221.445038 | 97.588527 | -0.147093 | 3.32e-09 | 7.39e-10 | 7.89e-10 | 2.48e-11
220.909378 | 99.475702 | -0.021934 | 1.73e-09 | 3.95e-10 | 7.11e-10 | 2.34e-11 | 221.44133 | 97.652929 | -0.123704 | 5.24e-09 | 1.21e-09 | 1.21e-09 | 3.86e-11 | 221.652878 | 99.642861 | -0.010984 | 1.14e-09 | 2.58e-10 | 6.81e-10 | 2.1e-11 | 221.508148 | 97.587547 | -0.147035 | 3.32e-09 | 7.39e-10 | 7.89e-10 | 2.48e-11
220.980988 | 99.475551 | -0.021944 | 1.73e-09 | 3.95e-10 | 7.11e-10 | 2.34e-11 | 221.510468 | 97.652105 | -0.123707 | 5.24e-09 | 1.21e-09 | 1.21e-09 | 3.86e-11 | 221.71965 | 99.642787 | -0.010984 | 1.14e-09 | 2.58e-10 | 6.81e-10 | 2.1e-11 | 221.575165 | 97.586568 | -0.146977 | 3.32e-09 | 7.39e-10 | 7.89e-10 | 2.48e-11
221.055817 | 99.4754 | -0.021954 | 1.73e-09 | 3.95e-10 | 7.11e-10 | 2.34e-11 | 221.577911 | 97.651281 | -0.123709 | 5.24e-09 | 1.21e-09 | 1.21e-09 | 3.86e-11 | 221.783173 | 99.642712 | -0.010984 | 1.14e-09 | 2.58e-10 | 6.81e-10 | 2.1e-11 | 221.645538 | 97.585589 | -0.146918 | 3.32e-09 | 7.38e-10 | 7.89e-10 | 2.48e-11
221.131912 | 99.47525 | -0.021963 | 1.73e-09 | 3.95e-10 | 7.11e-10 | 2.35e-11 | 221.643768 | 97.650458 | -0.123712 | 5.24e-09 | 1.21e-09 | 1.22e-09 | 3.86e-11 | 221.847336 | 99.642638 | -0.010985 | 1.14e-09 | 2.58e-10 | 6.81e-10 | 2.09e-11 | 221.720505 | 97.584611 | -0.14686 | 3.32e-09 | 7.38e-10 | 7.89e-10 | 2.48e-11
221.210175 | 99.4751 | -0.021973 | 1.73e-09 | 3.94e-10 | 7.11e-10 | 2.35e-11 | 221.714798 | 97.649635 | -0.123715 | 5.24e-09 | 1.21e-09 | 1.22e-09 | 3.86e-11 | 221.911102 | 99.642564 | -0.010985 | 1.14e-09 | 2.58e-10 | 6.81e-10 | 2.09e-11 | 221.798615 | 97.583634 | -0.146801 | 3.32e-09 | 7.38e-10 | 7.89e-10 | 2.48e-11
221.28537 | 99.47495 | -0.021981 | 1.73e-09 | 3.94e-10 | 7.11e-10 | 2.35e-11 | 221.789429 | 97.648814 | -0.123718 | 5.24e-09 | 1.21e-09 | 1.22e-09 | 3.85e-11 | 221.973465 | 99.64249 | -0.010985 | 1.14e-09 | 2.58e-10 | 6.8e-10 | 2.09e-11 | 221.874634 | 97.582657 | -0.146742 | 3.32e-09 | 7.38e-10 | 7.89e-10 | 2.48e-11
221.359833 | 99.474801 | -0.02199 | 1.73e-09 | 3.94e-10 | 7.11e-10 | 2.35e-11 | 221.863861 | 97.647992 | -0.123721 | 5.24e-09 | 1.21e-09 | 1.22e-09 | 3.85e-11 | 222.03682 | 99.642416 | -0.010984 | 1.14e-09 | 2.58e-10 | 6.8e-10 | 2.09e-11 | 221.952057 | 97.581681 | -0.146683 | 3.32e-09 | 7.38e-10 | 7.89e-10 | 2.47e-11
221.431442 | 99.474652 | -0.021999 | 1.73e-09 | 3.94e-10 | 7.11e-10 | 2.35e-11 | 221.940643 | 97.647171 | -0.123724 | 5.23e-09 | 1.21e-09 | 1.22e-09 | 3.85e-11 | 222.104462 | 99.642343 | -0.010984 | 1.14e-09 | 2.58e-10 | 6.8e-10 | 2.09e-11 | 222.029099 | 97.580706 | -0.146623 | 3.32e-09 | 7.38e-10 | 7.89e-10 | 2.47e-11
221.499145 | 99.474504 | -0.022007 | 1.73e-09 | 3.94e-10 | 7.11e-10 | 2.35e-11 | 222.016647 | 97.646351 | -0.123727 | 5.23e-09 | 1.21e-09 | 1.22e-09 | 3.85e-11 | 222.174118 | 99.642269 | -0.010983 | 1.14e-09 | 2.58e-10 | 6.8e-10 | 2.09e-11 | 222.099365 | 97.579731 | -0.146564 | 3.32e-09 | 7.37e-10 | 7.89e-10 | 2.47e-11
221.56485 | 99.474355 | -0.022015 | 1.73e-09 | 3.94e-10 | 7.11e-10 | 2.35e-11 | 222.088745 | 97.645531 | -0.12373 | 5.23e-09 | 1.21e-09 | 1.22e-09 | 3.85e-11 | 222.245163 | 99.642196 | -0.010983 | 1.14e-09 | 2.58e-10 | 6.8e-10 | 2.08e-11 | 222.166092 | 97.578757 | -0.146504 | 3.32e-09 | 7.37e-10 | 7.89e-10 | 2.47e-11
221.628082 | 99.474208 | -0.022022 | 1.73e-09 | 3.95e-10 | 7.11e-10 | 2.36e-11 | 222.15918 | 97.644712 | -0.123733 | 5.23e-09 | 1.21e-09 | 1.22e-09 | 3.84e-11 | 222.316559 | 99.642123 | -0.010982 | 1.14e-09 | 2.58e-10 | 6.8e-10 | 2.08e-11 | 222.229538 | 97.577783 | -0.146444 | 3.32e-09 | 7.37e-10 | 7.89e-10 | 2.47e-11
221.691528 | 99.474061 | -0.02203 | 1.73e-09 | 3.95e-10 | 7.11e-10 | 2.35e-11 | 222.223358 | 97.643893 | -0.123736 | 5.23e-09 | 1.21e-09 | 1.22e-09 | 3.84e-11 | 222.388062 | 99.642049 | -0.010981 | 1.14e-09 | 2.58e-10 | 6.8e-10 | 2.08e-11 | 222.291916 | 97.57681 | -0.146384 | 3.31e-09 | 7.37e-10 | 7.89e-10 | 2.47e-11
221.755646 | 99.473914 | -0.022037 | 1.73e-09 | 3.95e-10 | 7.11e-10 | 2.35e-11 | 222.286499 | 97.643075 | -0.123739 | 5.23e-09 | 1.21e-09 | 1.22e-09 | 3.84e-11 | 222.460815 | 99.641976 | -0.01098 | 1.14e-09 | 2.58e-10 | 6.81e-10 | 2.09e-11 | 222.354446 | 97.575837 | -0.146323 | 3.31e-09 | 7.37e-10 | 7.89e-10 | 2.47e-11
221.82341 | 99.473767 | -0.022044 | 1.73e-09 | 3.95e-10 | 7.11e-10 | 2.35e-11 | 222.348267 | 97.642256 | -0.123743 | 5.23e-09 | 1.21e-09 | 1.22e-09 | 3.84e-11 | 222.532715 | 99.641903 | -0.010979 | 1.14e-09 | 2.58e-10 | 6.81e-10 | 2.09e-11 | 222.419037 | 97.574864 | -0.146263 | 3.31e-09 | 7.37e-10 | 7.89e-10 | 2.47e-11
221.892014 | 99.473621 | -0.02205 | 1.73e-09 | 3.95e-10 | 7.11e-10 | 2.35e-11 | 222.414719 | 97.641438 | -0.123747 | 5.23e-09 | 1.21e-09 | 1.22e-09 | 3.84e-11 | 222.601883 | 99.64183 | -0.010978 | 1.14e-09 | 2.58e-10 | 6.81e-10 | 2.09e-11 | 222.48703 | 97.573892 | -0.146202 | 3.31e-09 | 7.36e-10 | 7.89e-10 | 2.47e-11
221.962006 | 99.473475 | -0.022057 | 1.73e-09 | 3.95e-10 | 7.11e-10 | 2.35e-11 | 222.47876 | 97.64062 | -0.12375 | 5.23e-09 | 1.21e-09 | 1.22e-09 | 3.84e-11 | 222.671234 | 99.641756 | -0.010977 | 1.14e-09 | 2.58e-10 | 6.81e-10 | 2.09e-11 | 222.559616 | 97.572919 | -0.146141 | 3.31e-09 | 7.36e-10 | 7.89e-10 | 2.48e-11
222.034714 | 99.473329 | -0.022063 | 1.73e-09 | 3.95e-10 | 7.11e-10 | 2.35e-11 | 222.547485 | 97.639801 | -0.123754 | 5.23e-09 | 1.21e-09 | 1.22e-09 | 3.84e-11 | 222.742355 | 99.641683 | -0.010975 | 1.14e-09 | 2.58e-10 | 6.81e-10 | 2.09e-11 | 222.632935 | 97.571947 | -0.14608 | 3.31e-09 | 7.36e-10 | 7.89e-10 | 2.48e-11
222.108307 | 99.473183 | -0.022069 | 1.73e-09 | 3.94e-10 | 7.11e-10 | 2.35e-11 | 222.618454 | 97.638983 | -0.123758 | 5.23e-09 | 1.21e-09 | 1.22e-09 | 3.84e-11 | 222.812225 | 99.641608 | -0.010974 | 1.14e-09 | 2.57e-10 | 6.81e-10 | 2.09e-11 | 222.70401 | 97.570974 | -0.146018 | 3.31e-09 | 7.36e-10 | 7.89e-10 | 2.48e-11
222.178955 | 99.473037 | -0.022075 | 1.73e-09 | 3.94e-10 | 7.11e-10 | 2.35e-11 | 222.692429 | 97.638163 | -0.123762 | 5.23e-09 | 1.21e-09 | 1.22e-09 | 3.84e-11 | 222.880249 | 99.641534 | -0.010972 | 1.14e-09 | 2.57e-10 | 6.81e-10 | 2.09e-11 | 222.775909 | 97.570001 | -0.145956 | 3.31e-09 | 7.36e-10 | 7.89e-10 | 2.48e-11
222.251373 | 99.472891 | -0.022081 | 1.73e-09 | 3.94e-10 | 7.11e-10 | 2.35e-11 | 222.764328 | 97.637344 | -0.123767 | 5.23e-09 | 1.21e-09 | 1.22e-09 | 3.84e-11 | 222.952469 | 99.641459 | -0.01097 | 1.14e-09 | 2.57e-10 | 6.81e-10 | 2.1e-11 | 222.847611 | 97.569027 | -0.145894 | 3.31e-09 | 7.35e-10 | 7.89e-10 | 2.48e-11
222.321198 | 99.472745 | -0.022086 | 1.73e-09 | 3.94e-10 | 7.11e-10 | 2.35e-11 | 222.839203 | 97.636523 | -0.123771 | 5.23e-09 | 1.21e-09 | 1.22e-09 | 3.84e-11 | 223.026947 | 99.641383 | -0.010968 | 1.14e-09 | 2.57e-10 | 6.81e-10 | 2.1e-11 | 222.914352 | 97.568053 | -0.145832 | 3.31e-09 | 7.35e-10 | 7.89e-10 | 2.48e-11
222.38945 | 99.472598 | -0.022091 | 1.73e-09 | 3.94e-10 | 7.11e-10 | 2.35e-11 | 222.914063 | 97.635702 | -0.123775 | 5.22e-09 | 1.21e-09 | 1.22e-09 | 3.84e-11 | 223.103058 | 99.641308 | -0.010966 | 1.14e-09 | 2.57e-10 | 6.8e-10 | 2.1e-11 | 222.980515 | 97.567079 | -0.145769 | 3.31e-09 | 7.35e-10 | 7.89e-10 | 2.48e-11
222.455719 | 99.472452 | -0.022096 | 1.73e-09 | 3.94e-10 | 7.11e-10 | 2.35e-11 | 222.991409 | 97.63488 | -0.12378 | 5.22e-09 | 1.21e-09 | 1.22e-09 | 3.84e-11 | 223.180023 | 99.641231 | -0.010963 | 1.14e-09 | 2.57e-10 | 6.8e-10 | 2.1e-11 | 223.050613 | 97.566104 | -0.145706 | 3.31e-09 | 7.35e-10 | 7.89e-10 | 2.48e-11
222.525726 | 99.472305 | -0.022101 | 1.73e-09 | 3.94e-10 | 7.11e-10 | 2.35e-11 | 223.068314 | 97.634058 | -0.123785 | 5.22e-09 | 1.21e-09 | 1.22e-09 | 3.84e-11 | 223.257446 | 99.641155 | -0.010961 | 1.14e-09 | 2.57e-10 | 6.8e-10 | 2.1e-11 | 223.122269 | 97.565129 | -0.145643 | 3.31e-09 | 7.35e-10 | 7.89e-10 | 2.48e-11
222.594681 | 99.472158 | -0.022106 | 1.73e-09 | 3.94e-10 | 7.11e-10 | 2.35e-11 | 223.145432 | 97.633235 | -0.123789 | 5.22e-09 | 1.21e-09 | 1.22e-09 | 3.84e-11 | 223.333771 | 99.641078 | -0.010958 | 1.14e-09 | 2.57e-10 | 6.8e-10 | 2.1e-11 | 223.195831 | 97.564154 | -0.145579 | 3.31e-09 | 7.34e-10 | 7.89e-10 | 2.48e-11
222.6633 | 99.472012 | -0.02211 | 1.73e-09 | 3.94e-10 | 7.11e-10 | 2.35e-11 | 223.221832 | 97.632412 | -0.123794 | 5.22e-09 | 1.21e-09 | 1.22e-09 | 3.84e-11 | 223.410034 | 99.641001 | -0.010955 | 1.14e-09 | 2.57e-10 | 6.8e-10 | 2.1e-11 | 223.272095 | 97.563179 | -0.145514 | 3.3e-09 | 7.34e-10 | 7.89e-10 | 2.48e-11
222.732101 | 99.471865 | -0.022114 | 1.73e-09 | 3.94e-10 | 7.11e-10 | 2.35e-11 | 223.299851 | 97.631587 | -0.123799 | 5.22e-09 | 1.21e-09 | 1.22e-09 | 3.84e-11 | 223.481613 | 99.640923 | -0.010952 | 1.14e-09 | 2.57e-10 | 6.8e-10 | 2.1e-11 | 223.348145 | 97.562203 | -0.14545 | 3.3e-09 | 7.34e-10 | 7.9e-10 | 2.48e-11
222.803146 | 99.471717 | -0.022118 | 1.73e-09 | 3.94e-10 | 7.11e-10 | 2.35e-11 | 223.37236 | 97.630762 | -0.123804 | 5.22e-09 | 1.21e-09 | 1.22e-09 | 3.85e-11 | 223.553024 | 99.640845 | -0.010948 | 1.14e-09 | 2.57e-10 | 6.8e-10 | 2.1e-11 | 223.421555 | 97.561227 | -0.145384 | 3.3e-09 | 7.34e-10 | 7.9e-10 | 2.48e-11
222.872604 | 99.47157 | -0.022122 | 1.73e-09 | 3.94e-10 | 7.11e-10 | 2.35e-11 | 223.442139 | 97.629937 | -0.123808 | 5.22e-09 | 1.21e-09 | 1.22e-09 | 3.85e-11 | 223.620392 | 99.640767 | -0.010944 | 1.14e-09 | 2.57e-10 | 6.8e-10 | 2.1e-11 | 223.493378 | 97.560251 | -0.145319 | 3.3e-09 | 7.34e-10 | 7.9e-10 | 2.48e-11
222.942337 | 99.471422 | -0.022126 | 1.73e-09 | 3.94e-10 | 7.11e-10 | 2.35e-11 | 223.509323 | 97.62911 | -0.123813 | 5.22e-09 | 1.21e-09 | 1.22e-09 | 3.85e-11 | 223.687546 | 99.640688 | -0.010941 | 1.14e-09 | 2.57e-10 | 6.8e-10 | 2.1e-11 | 223.560013 | 97.559275 | -0.145253 | 3.3e-09 | 7.33e-10 | 7.9e-10 | 2.48e-11
223.012054 | 99.471274 | -0.022129 | 1.73e-09 | 3.94e-10 | 7.11e-10 | 2.35e-11 | 223.57431 | 97.628283 | -0.123818 | 5.22e-09 | 1.21e-09 | 1.22e-09 | 3.85e-11 | 223.75029 | 99.640609 | -0.010936 | 1.14e-09 | 2.57e-10 | 6.8e-10 | 2.1e-11 | 223.624145 | 97.558299 | -0.145186 | 3.3e-09 | 7.33e-10 | 7.9e-10 | 2.48e-11
223.083374 | 99.471126 | -0.022132 | 1.73e-09 | 3.95e-10 | 7.12e-10 | 2.35e-11 | 223.633987 | 97.627455 | -0.123823 | 5.22e-09 | 1.21e-09 | 1.22e-09 | 3.85e-11 | 223.814774 | 99.64053 | -0.010932 | 1.14e-09 | 2.57e-10 | 6.8e-10 | 2.1e-11 | 223.6884 | 97.557323 | -0.145119 | 3.3e-09 | 7.33e-10 | 7.9e-10 | 2.48e-11
223.153839 | 99.470977 | -0.022135 | 1.73e-09 | 3.95e-10 | 7.12e-10 | 2.35e-11 | 223.697144 | 97.626627 | -0.123828 | 5.22e-09 | 1.21e-09 | 1.22e-09 | 3.86e-11 | 223.879608 | 99.640451 | -0.010928 | 1.14e-09 | 2.57e-10 | 6.8e-10 | 2.1e-11 | 223.754517 | 97.556347 | -0.145052 | 3.3e-09 | 7.33e-10 | 7.9e-10 | 2.48e-11
223.222565 | 99.470828 | -0.022138 | 1.73e-09 | 3.95e-10 | 7.12e-10 | 2.35e-11 | 223.760208 | 97.625798 | -0.123833 | 5.22e-09 | 1.21e-09 | 1.22e-09 | 3.86e-11 | 223.946014 | 99.640371 | -0.010923 | 1.14e-09 | 2.57e-10 | 6.8e-10 | 2.1e-11 | 223.817703 | 97.555371 | -0.144984 | 3.3e-09 | 7.32e-10 | 7.9e-10 | 2.48e-11
223.290726 | 99.470679 | -0.02214 | 1.73e-09 | 3.95e-10 | 7.12e-10 | 2.35e-11 | 223.822678 | 97.624969 | -0.123838 | 5.22e-09 | 1.21e-09 | 1.22e-09 | 3.86e-11 | 224.010819 | 99.640292 | -0.010918 | 1.14e-09 | 2.57e-10 | 6.8e-10 | 2.1e-11 | 223.886276 | 97.554396 | -0.144916 | 3.29e-09 | 7.32e-10 | 7.9e-10 | 2.48e-11
223.361481 | 99.470529 | -0.022142 | 1.73e-09 | 3.95e-10 | 7.12e-10 | 2.35e-11 | 223.888275 | 97.624139 | -0.123843 | 5.22e-09 | 1.21e-09 | 1.22e-09 | 3.86e-11 | 224.078033 | 99.640212 | -0.010912 | 1.14e-09 | 2.57e-10 | 6.8e-10 | 2.09e-11 | 223.956986 | 97.553421 | -0.144847 | 3.29e-09 | 7.32e-10 | 7.9e-10 | 2.48e-11
223.430954 | 99.47038 | -0.022144 | 1.73e-09 | 3.95e-10 | 7.12e-10 | 2.35e-11 | 223.954056 | 97.623309 | -0.123847 | 5.22e-09 | 1.21e-09 | 1.22e-09 | 3.86e-11 | 224.146332 | 99.640133 | -0.010907 | 1.14e-09 | 2.57e-10 | 6.8e-10 | 2.09e-11 | 224.028519 | 97.552446 | -0.144777 | 3.29e-09 | 7.32e-10 | 7.9e-10 | 2.49e-11
223.500397 | 99.47023 | -0.022146 | 1.73e-09 | 3.95e-10 | 7.12e-10 | 2.35e-11 | 224.019852 | 97.622478 | -0.123852 | 5.22e-09 | 1.21e-09 | 1.22e-09 | 3.86e-11 | 224.218063 | 99.640054 | -0.010901 | 1.14e-09 | 2.57e-10 | 6.8e-10 | 2.09e-11 | 224.099213 | 97.551472 | -0.144708 | 3.29e-09 | 7.31e-10 | 7.9e-10 | 2.49e-11
223.567871 | 99.47008 | -0.022147 | 1.73e-09 | 3.95e-10 | 7.12e-10 | 2.35e-11 | 224.087647 | 97.621648 | -0.123857 | 5.22e-09 | 1.21e-09 | 1.22e-09 | 3.86e-11 | 224.290237 | 99.639975 | -0.010896 | 1.14e-09 | 2.57e-10 | 6.79e-10 | 2.09e-11 | 224.170364 | 97.550499 | -0.144638 | 3.29e-09 | 7.31e-10 | 7.9e-10 | 2.49e-11
223.638016 | 99.46993 | -0.022149 | 1.73e-09 | 3.95e-10 | 7.12e-10 | 2.35e-11 | 224.156647 | 97.620817 | -0.123862 | 5.22e-09 | 1.21e-09 | 1.22e-09 | 3.86e-11 | 224.363113 | 99.639896 | -0.010889 | 1.14e-09 | 2.57e-10 | 6.8e-10 | 2.09e-11 | 224.240265 | 97.549526 | -0.144567 | 3.29e-09 | 7.31e-10 | 7.9e-10 | 2.49e-11
223.70723 | 99.46978 | -0.02215 | 1.73e-09 | 3.95e-10 | 7.12e-10 | 2.35e-11 | 224.225067 | 97.619986 | -0.123866 | 5.22e-09 | 1.21e-09 | 1.22e-09 | 3.86e-11 | 224.437454 | 99.639817 | -0.010883 | 1.14e-09 | 2.57e-10 | 6.8e-10 | 2.09e-11 | 224.310257 | 97.548553 | -0.144496 | 3.29e-09 | 7.31e-10 | 7.9e-10 | 2.49e-11
223.775421 | 99.469629 | -0.02215 | 1.73e-09 | 3.95e-10 | 7.12e-10 | 2.35e-11 | 224.292206 | 97.619155 | -0.123871 | 5.22e-09 | 1.21e-09 | 1.22e-09 | 3.87e-11 | 224.511398 | 99.639738 | -0.010877 | 1.14e-09 | 2.57e-10 | 6.8e-10 | 2.09e-11 | 224.376556 | 97.547581 | -0.144424 | 3.29e-09 | 7.3e-10 | 7.9e-10 | 2.49e-11
223.841675 | 99.469478 | -0.022151 | 1.73e-09 | 3.95e-10 | 7.12e-10 | 2.35e-11 | 224.360718 | 97.618323 | -0.123876 | 5.22e-09 | 1.21e-09 | 1.22e-09 | 3.87e-11 | 224.581055 | 99.639659 | -0.01087 | 1.14e-09 | 2.57e-10 | 6.8e-10 | 2.09e-11 | 224.442841 | 97.546609 | -0.144353 | 3.29e-09 | 7.3e-10 | 7.9e-10 | 2.49e-11
223.906662 | 99.469326 | -0.022151 | 1.73e-09 | 3.95e-10 | 7.13e-10 | 2.35e-11 | 224.428268 | 97.617491 | -0.12388 | 5.22e-09 | 1.21e-09 | 1.22e-09 | 3.87e-11 | 224.649338 | 99.639581 | -0.010864 | 1.14e-09 | 2.57e-10 | 6.8e-10 | 2.09e-11 | 224.506638 | 97.545637 | -0.14428 | 3.29e-09 | 7.3e-10 | 7.9e-10 | 2.49e-11
223.971756 | 99.469175 | -0.022151 | 1.73e-09 | 3.95e-10 | 7.13e-10 | 2.35e-11 | 224.498444 | 97.616659 | -0.123885 | 5.22e-09 | 1.21e-09 | 1.22e-09 | 3.87e-11 | 224.717072 | 99.639502 | -0.010857 | 1.14e-09 | 2.57e-10 | 6.8e-10 | 2.09e-11 | 224.57077 | 97.544665 | -0.144208 | 3.29e-09 | 7.3e-10 | 7.9e-10 | 2.49e-11
224.036774 | 99.469023 | -0.022151 | 1.73e-09 | 3.95e-10 | 7.13e-10 | 2.36e-11 | 224.56987 | 97.615827 | -0.12389 | 5.22e-09 | 1.21e-09 | 1.22e-09 | 3.87e-11 | 224.785065 | 99.639423 | -0.010849 | 1.14e-09 | 2.57e-10 | 6.8e-10 | 2.09e-11 | 224.629883 | 97.543694 | -0.144135 | 3.29e-09 | 7.29e-10 | 7.91e-10 | 2.49e-11
224.101471 | 99.46887 | -0.02215 | 1.73e-09 | 3.95e-10 | 7.13e-10 | 2.36e-11 | 224.642487 | 97.614994 | -0.123894 | 5.22e-09 | 1.21e-09 | 1.22e-09 | 3.87e-11 | 224.850617 | 99.639344 | -0.010842 | 1.14e-09 | 2.57e-10 | 6.8e-10 | 2.09e-11 | 224.69101 | 97.542723 | -0.144061 | 3.29e-09 | 7.29e-10 | 7.91e-10 | 2.49e-11
224.170136 | 99.468717 | -0.022149 | 1.73e-09 | 3.95e-10 | 7.13e-10 | 2.36e-11 | 224.713089 | 97.614161 | -0.123899 | 5.21e-09 | 1.21e-09 | 1.22e-09 | 3.87e-11 | 224.91922 | 99.639265 | -0.010835 | 1.14e-09 | 2.57e-10 | 6.8e-10 | 2.09e-11 | 224.752487 | 97.541753 | -0.143987 | 3.29e-09 | 7.29e-10 | 7.91e-10 | 2.48e-11
224.243485 | 99.468563 | -0.022148 | 1.73e-09 | 3.95e-10 | 7.13e-10 | 2.36e-11 | 224.784302 | 97.613328 | -0.123903 | 5.21e-09 | 1.21e-09 | 1.22e-09 | 3.87e-11 | 224.98999 | 99.639185 | -0.010827 | 1.14e-09 | 2.57e-10 | 6.81e-10 | 2.08e-11 | 224.816315 | 97.540783 | -0.143913 | 3.28e-09 | 7.29e-10 | 7.91e-10 | 2.48e-11
224.319611 | 99.468409 | -0.022147 | 1.73e-09 | 3.95e-10 | 7.13e-10 | 2.36e-11 | 224.854248 | 97.612495 | -0.123907 | 5.21e-09 | 1.21e-09 | 1.22e-09 | 3.87e-11 | 225.061066 | 99.639106 | -0.010819 | 1.14e-09 | 2.57e-10 | 6.81e-10 | 2.08e-11 | 224.880768 | 97.539813 | -0.143838 | 3.28e-09 | 7.29e-10 | 7.91e-10 | 2.48e-11
224.394333 | 99.468254 | -0.022145 | 1.73e-09 | 3.95e-10 | 7.13e-10 | 2.36e-11 | 224.923309 | 97.611661 | -0.123912 | 5.21e-09 | 1.21e-09 | 1.22e-09 | 3.87e-11 | 225.131622 | 99.639027 | -0.010811 | 1.14e-09 | 2.57e-10 | 6.81e-10 | 2.08e-11 | 224.950028 | 97.538844 | -0.143763 | 3.28e-09 | 7.28e-10 | 7.91e-10 | 2.48e-11
224.470947 | 99.468099 | -0.022142 | 1.73e-09 | 3.95e-10 | 7.13e-10 | 2.36e-11 | 224.993378 | 97.610828 | -0.123916 | 5.21e-09 | 1.21e-09 | 1.22e-09 | 3.87e-11 | 225.200653 | 99.638947 | -0.010802 | 1.14e-09 | 2.57e-10 | 6.81e-10 | 2.08e-11 | 225.019928 | 97.537875 | -0.143688 | 3.28e-09 | 7.28e-10 | 7.91e-10 | 2.48e-11
224.547089 | 99.467943 | -0.02214 | 1.73e-09 | 3.95e-10 | 7.13e-10 | 2.36e-11 | 225.063995 | 97.609993 | -0.12392 | 5.21e-09 | 1.21e-09 | 1.22e-09 | 3.87e-11 | 225.265411 | 99.638867 | -0.010794 | 1.14e-09 | 2.57e-10 | 6.81e-10 | 2.08e-11 | 225.091309 | 97.536906 | -0.143612 | 3.28e-09 | 7.28e-10 | 7.91e-10 | 2.48e-11
224.618561 | 99.467786 | -0.022137 | 1.73e-09 | 3.95e-10 | 7.13e-10 | 2.36e-11 | 225.134689 | 97.609159 | -0.123924 | 5.21e-09 | 1.21e-09 | 1.22e-09 | 3.87e-11 | 225.326126 | 99.638787 | -0.010785 | 1.14e-09 | 2.57e-10 | 6.81e-10 | 2.08e-11 | 225.161621 | 97.535938 | -0.143535 | 3.28e-09 | 7.28e-10 | 7.91e-10 | 2.48e-11
224.6866 | 99.467629 | -0.022133 | 1.73e-09 | 3.95e-10 | 7.13e-10 | 2.35e-11 | 225.201386 | 97.608325 | -0.123928 | 5.21e-09 | 1.21e-09 | 1.22e-09 | 3.87e-11 | 225.384476 | 99.638707 | -0.010776 | 1.14e-09 | 2.57e-10 | 6.81e-10 | 2.08e-11 | 225.230148 | 97.534971 | -0.143459 | 3.28e-09 | 7.28e-10 | 7.91e-10 | 2.48e-11
224.754684 | 99.467471 | -0.022129 | 1.73e-09 | 3.95e-10 | 7.13e-10 | 2.35e-11 | 225.270294 | 97.60749 | -0.123932 | 5.21e-09 | 1.21e-09 | 1.22e-09 | 3.87e-11 | 225.44104 | 99.638627 | -0.010766 | 1.14e-09 | 2.57e-10 | 6.81e-10 | 2.08e-11 | 225.296417 | 97.534004 | -0.143382 | 3.28e-09 | 7.28e-10 | 7.91e-10 | 2.47e-11
224.821808 | 99.467313 | -0.022125 | 1.73e-09 | 3.95e-10 | 7.13e-10 | 2.35e-11 | 225.335083 | 97.606655 | -0.123936 | 5.21e-09 | 1.21e-09 | 1.22e-09 | 3.87e-11 | 225.496002 | 99.638547 | -0.010757 | 1.14e-09 | 2.57e-10 | 6.81e-10 | 2.08e-11 | 225.359283 | 97.533037 | -0.143304 | 3.28e-09 | 7.28e-10 | 7.91e-10 | 2.47e-11
224.888107 | 99.467155 | -0.02212 | 1.73e-09 | 3.95e-10 | 7.13e-10 | 2.35e-11 | 225.399216 | 97.60582 | -0.123939 | 5.21e-09 | 1.21e-09 | 1.22e-09 | 3.87e-11 | 225.555084 | 99.638466 | -0.010747 | 1.14e-09 | 2.57e-10 | 6.81e-10 | 2.08e-11 | 225.421661 | 97.532071 | -0.143226 | 3.28e-09 | 7.28e-10 | 7.91e-10 | 2.47e-11
224.954147 | 99.466996 | -0.022115 | 1.73e-09 | 3.95e-10 | 7.13e-10 | 2.35e-11 | 225.463669 | 97.604985 | -0.123943 | 5.21e-09 | 1.21e-09 | 1.22e-09 | 3.87e-11 | 225.615997 | 99.638386 | -0.010737 | 1.14e-09 | 2.57e-10 | 6.81e-10 | 2.08e-11 | 225.4832 | 97.531105 | -0.143148 | 3.28e-09 | 7.27e-10 | 7.91e-10 | 2.47e-11
225.022247 | 99.466837 | -0.022109 | 1.73e-09 | 3.95e-10 | 7.13e-10 | 2.34e-11 | 225.530441 | 97.60415 | -0.123946 | 5.21e-09 | 1.21e-09 | 1.22e-09 | 3.87e-11 | 225.68103 | 99.638305 | -0.010726 | 1.14e-09 | 2.57e-10 | 6.81e-10 | 2.08e-11 | 225.546387 | 97.530141 | -0.14307 | 3.27e-09 | 7.27e-10 | 7.91e-10 | 2.47e-11
225.092575 | 99.466677 | -0.022103 | 1.73e-09 | 3.95e-10 | 7.13e-10 | 2.34e-11 | 225.59729 | 97.603316 | -0.123949 | 5.21e-09 | 1.21e-09 | 1.23e-09 | 3.87e-11 | 225.75029 | 99.638225 | -0.010716 | 1.14e-09 | 2.57e-10 | 6.81e-10 | 2.08e-11 | 225.611618 | 97.529177 | -0.142991 | 3.27e-09 | 7.27e-10 | 7.91e-10 | 2.47e-11
225.163605 | 99.466518 | -0.022096 | 1.73e-09 | 3.95e-10 | 7.13e-10 | 2.34e-11 | 225.668747 | 97.602482 | -0.123952 | 5.21e-09 | 1.21e-09 | 1.23e-09 | 3.87e-11 | 225.821945 | 99.638145 | -0.010704 | 1.14e-09 | 2.57e-10 | 6.81e-10 | 2.08e-11 | 225.678986 | 97.528214 | -0.142912 | 3.27e-09 | 7.27e-10 | 7.91e-10 | 2.47e-11
225.235138 | 99.466359 | -0.022089 | 1.73e-09 | 3.96e-10 | 7.13e-10 | 2.34e-11 | 225.740189 | 97.601648 | -0.123955 | 5.21e-09 | 1.21e-09 | 1.23e-09 | 3.87e-11 | 225.893143 | 99.638065 | -0.010693 | 1.14e-09 | 2.57e-10 | 6.81e-10 | 2.08e-11 | 225.748001 | 97.527252 | -0.142832 | 3.27e-09 | 7.27e-10 | 7.91e-10 | 2.47e-11
225.307221 | 99.466199 | -0.022081 | 1.73e-09 | 3.96e-10 | 7.13e-10 | 2.34e-11 | 225.814865 | 97.600815 | -0.123958 | 5.21e-09 | 1.21e-09 | 1.23e-09 | 3.87e-11 | 225.9655 | 99.637986 | -0.010681 | 1.14e-09 | 2.57e-10 | 6.81e-10 | 2.08e-11 | 225.819916 | 97.526291 | -0.142752 | 3.27e-09 | 7.27e-10 | 7.91e-10 | 2.47e-11
225.378616 | 99.46604 | -0.022073 | 1.73e-09 | 3.96e-10 | 7.13e-10 | 2.34e-11 | 225.887894 | 97.599982 | -0.123961 | 5.21e-09 | 1.21e-09 | 1.23e-09 | 3.87e-11 | 226.036865 | 99.637908 | -0.010669 | 1.14e-09 | 2.57e-10 | 6.81e-10 | 2.08e-11 | 225.890457 | 97.525331 | -0.142672 | 3.27e-09 | 7.27e-10 | 7.91e-10 | 2.47e-11
225.449493 | 99.465882 | -0.022064 | 1.73e-09 | 3.96e-10 | 7.13e-10 | 2.34e-11 | 225.957764 | 97.59915 | -0.123964 | 5.21e-09 | 1.21e-09 | 1.23e-09 | 3.87e-11 | 226.107452 | 99.63783 | -0.010657 | 1.14e-09 | 2.57e-10 | 6.81e-10 | 2.08e-11 | 225.962555 | 97.524372 | -0.142592 | 3.27e-09 | 7.27e-10 | 7.91e-10 | 2.47e-11
225.514481 | 99.465723 | -0.022055 | 1.73e-09 | 3.96e-10 | 7.13e-10 | 2.35e-11 | 226.02121 | 97.598319 | -0.123966 | 5.21e-09 | 1.21e-09 | 1.23e-09 | 3.87e-11 | 226.179108 | 99.637752 | -0.010645 | 1.14e-09 | 2.58e-10 | 6.81e-10 | 2.09e-11 | 226.033905 | 97.523415 | -0.142511 | 3.27e-09 | 7.26e-10 | 7.91e-10 | 2.47e-11
225.578445 | 99.465566 | -0.022045 | 1.73e-09 | 3.96e-10 | 7.14e-10 | 2.35e-11 | 226.087479 | 97.597488 | -0.123968 | 5.21e-09 | 1.21e-09 | 1.23e-09 | 3.87e-11 | 226.251175 | 99.637676 | -0.010632 | 1.14e-09 | 2.58e-10 | 6.81e-10 | 2.09e-11 | 226.104218 | 97.522458 | -0.14243 | 3.27e-09 | 7.26e-10 | 7.91e-10 | 2.47e-11
225.641403 | 99.465408 | -0.022034 | 1.73e-09 | 3.96e-10 | 7.14e-10 | 2.35e-11 | 226.151047 | 97.596659 | -0.123971 | 5.2e-09 | 1.21e-09 | 1.23e-09 | 3.87e-11 | 226.32431 | 99.6376 | -0.010619 | 1.14e-09 | 2.58e-10 | 6.81e-10 | 2.09e-11 | 226.169724 | 97.521503 | -0.142349 | 3.27e-09 | 7.26e-10 | 7.91e-10 | 2.47e-11
225.703278 | 99.465252 | -0.022024 | 1.73e-09 | 3.96e-10 | 7.14e-10 | 2.35e-11 | 226.21431 | 97.59583 | -0.123973 | 5.2e-09 | 1.21e-09 | 1.23e-09 | 3.87e-11 | 226.397385 | 99.637525 | -0.010605 | 1.14e-09 | 2.58e-10 | 6.81e-10 | 2.09e-11 | 226.237473 | 97.520549 | -0.142267 | 3.26e-09 | 7.26e-10 | 7.91e-10 | 2.48e-11
225.764084 | 99.465096 | -0.022013 | 1.73e-09 | 3.96e-10 | 7.14e-10 | 2.35e-11 | 226.283081 | 97.595002 | -0.123975 | 5.2e-09 | 1.21e-09 | 1.23e-09 | 3.87e-11 | 226.473511 | 99.637451 | -0.010592 | 1.14e-09 | 2.57e-10 | 6.81e-10 | 2.09e-11 | 226.303146 | 97.519596 | -0.142185 | 3.26e-09 | 7.26e-10 | 7.91e-10 | 2.48e-11
225.827591 | 99.46494 | -0.022001 | 1.73e-09 | 3.96e-10 | 7.14e-10 | 2.36e-11 | 226.359283 | 97.594175 | -0.123977 | 5.2e-09 | 1.21e-09 | 1.23e-09 | 3.87e-11 | 226.549316 | 99.637377 | -0.010578 | 1.14e-09 | 2.57e-10 | 6.81e-10 | 2.09e-11 | 226.365402 | 97.518645 | -0.142103 | 3.26e-09 | 7.25e-10 | 7.91e-10 | 2.48e-11
225.893631 | 99.464786 | -0.021989 | 1.73e-09 | 3.96e-10 | 7.14e-10 | 2.36e-11 | 226.438187 | 97.593348 | -0.123979 | 5.2e-09 | 1.21e-09 | 1.23e-09 | 3.87e-11 | 226.626221 | 99.637305 | -0.010564 | 1.14e-09 | 2.57e-10 | 6.81e-10 | 2.09e-11 | 226.42778 | 97.517694 | -0.142021 | 3.26e-09 | 7.25e-10 | 7.91e-10 | 2.48e-11
225.964081 | 99.464632 | -0.021977 | 1.73e-09 | 3.96e-10 | 7.14e-10 | 2.36e-11 | 226.519989 | 97.592523 | -0.123981 | 5.2e-09 | 1.21e-09 | 1.23e-09 | 3.87e-11 | 226.702347 | 99.637233 | -0.01055 | 1.14e-09 | 2.57e-10 | 6.81e-10 | 2.09e-11 | 226.493332 | 97.516745 | -0.141939 | 3.26e-09 | 7.25e-10 | 7.92e-10 | 2.48e-11
226.035492 | 99.46448 | -0.021964 | 1.73e-09 | 3.96e-10 | 7.14e-10 | 2.36e-11 | 226.602142 | 97.591698 | -0.123982 | 5.2e-09 | 1.21e-09 | 1.23e-09 | 3.87e-11 | 226.777344 | 99.637162 | -0.010535 | 1.14e-09 | 2.57e-10 | 6.81e-10 | 2.09e-11 | 226.560822 | 97.515796 | -0.141856 | 3.26e-09 | 7.25e-10 | 7.92e-10 | 2.48e-11
226.110382 | 99.464328 | -0.021951 | 1.73e-09 | 3.96e-10 | 7.14e-10 | 2.36e-11 | 226.681931 | 97.590874 | -0.123984 | 5.2e-09 | 1.21e-09 | 1.23e-09 | 3.87e-11 | 226.850784 | 99.637092 | -0.01052 | 1.14e-09 | 2.57e-10 | 6.81e-10 | 2.09e-11 | 226.63266 | 97.514848 | -0.141774 | 3.26e-09 | 7.25e-10 | 7.92e-10 | 2.48e-11
226.185028 | 99.464176 | -0.021937 | 1.73e-09 | 3.96e-10 | 7.14e-10 | 2.36e-11 | 226.759644 | 97.590051 | -0.123986 | 5.2e-09 | 1.21e-09 | 1.23e-09 | 3.88e-11 | 226.923676 | 99.637022 | -0.010505 | 1.14e-09 | 2.57e-10 | 6.8e-10 | 2.09e-11 | 226.707687 | 97.513902 | -0.141691 | 3.26e-09 | 7.24e-10 | 7.92e-10 | 2.49e-11
226.262573 | 99.464026 | -0.021923 | 1.73e-09 | 3.96e-10 | 7.14e-10 | 2.36e-11 | 226.830841 | 97.589228 | -0.123988 | 5.2e-09 | 1.21e-09 | 1.23e-09 | 3.88e-11 | 226.992844 | 99.636954 | -0.01049 | 1.14e-09 | 2.57e-10 | 6.8e-10 | 2.09e-11 | 226.786301 | 97.512956 | -0.141608 | 3.26e-09 | 7.24e-10 | 7.92e-10 | 2.49e-11
226.335114 | 99.463876 | -0.021909 | 1.73e-09 | 3.96e-10 | 7.14e-10 | 2.37e-11 | 226.89743 | 97.588405 | -0.123989 | 5.2e-09 | 1.21e-09 | 1.23e-09 | 3.88e-11 | 227.06369 | 99.636886 | -0.010475 | 1.14e-09 | 2.57e-10 | 6.8e-10 | 2.09e-11 | 226.866852 | 97.51201 | -0.141524 | 3.26e-09 | 7.24e-10 | 7.92e-10 | 2.49e-11
226.408981 | 99.463728 | -0.021895 | 1.73e-09 | 3.96e-10 | 7.14e-10 | 2.37e-11 | 226.9617 | 97.587583 | -0.123991 | 5.2e-09 | 1.21e-09 | 1.23e-09 | 3.88e-11 | 227.132614 | 99.636819 | -0.01046 | 1.14e-09 | 2.57e-10 | 6.8e-10 | 2.08e-11 | 226.944046 | 97.511066 | -0.141441 | 3.25e-09 | 7.24e-10 | 7.92e-10 | 2.49e-11
226.481003 | 99.46358 | -0.02188 | 1.73e-09 | 3.96e-10 | 7.14e-10 | 2.37e-11 | 227.027069 | 97.586761 | -0.123993 | 5.2e-09 | 1.21e-09 | 1.23e-09 | 3.88e-11 | 227.20076 | 99.636752 | -0.010444 | 1.14e-09 | 2.57e-10 | 6.8e-10 | 2.08e-11 | 227.016022 | 97.510122 | -0.141357 | 3.25e-09 | 7.23e-10 | 7.93e-10 | 2.49e-11
226.55191 | 99.463432 | -0.021865 | 1.73e-09 | 3.96e-10 | 7.14e-10 | 2.37e-11 | 227.091476 | 97.585939 | -0.123995 | 5.2e-09 | 1.21e-09 | 1.23e-09 | 3.88e-11 | 227.267044 | 99.636687 | -0.010429 | 1.14e-09 | 2.57e-10 | 6.8e-10 | 2.08e-11 | 227.086136 | 97.509179 | -0.141274 | 3.25e-09 | 7.23e-10 | 7.93e-10 | 2.49e-11
226.618042 | 99.463286 | -0.02185 | 1.73e-09 | 3.96e-10 | 7.14e-10 | 2.37e-11 | 227.154129 | 97.585118 | -0.123997 | 5.2e-09 | 1.21e-09 | 1.23e-09 | 3.89e-11 | 227.337494 | 99.636621 | -0.010413 | 1.14e-09 | 2.57e-10 | 6.8e-10 | 2.08e-11 | 227.150269 | 97.508236 | -0.14119 | 3.25e-09 | 7.23e-10 | 7.93e-10 | 2.5e-11
226.684448 | 99.46314 | -0.021835 | 1.73e-09 | 3.96e-10 | 7.14e-10 | 2.37e-11 | 227.221558 | 97.584296 | -0.123999 | 5.2e-09 | 1.21e-09 | 1.23e-09 | 3.89e-11 | 227.408173 | 99.636557 | -0.010397 | 1.14e-09 | 2.57e-10 | 6.81e-10 | 2.08e-11 | 227.210617 | 97.507295 | -0.141106 | 3.25e-09 | 7.22e-10 | 7.93e-10 | 2.5e-11
226.748138 | 99.462995 | -0.021819 | 1.73e-09 | 3.96e-10 | 7.14e-10 | 2.37e-11 | 227.293015 | 97.583475 | -0.124001 | 5.2e-09 | 1.21e-09 | 1.23e-09 | 3.89e-11 | 227.478104 | 99.636493 | -0.010381 | 1.14e-09 | 2.57e-10 | 6.81e-10 | 2.08e-11 | 227.267014 | 97.506354 | -0.141021 | 3.25e-09 | 7.22e-10 | 7.93e-10 | 2.5e-11
226.81279 | 99.462851 | -0.021804 | 1.73e-09 | 3.96e-10 | 7.14e-10 | 2.37e-11 | 227.364532 | 97.582655 | -0.124003 | 5.2e-09 | 1.21e-09 | 1.23e-09 | 3.89e-11 | 227.547318 | 99.636429 | -0.010365 | 1.14e-09 | 2.57e-10 | 6.81e-10 | 2.08e-11 | 227.327911 | 97.505414 | -0.140937 | 3.25e-09 | 7.22e-10 | 7.93e-10 | 2.49e-11
226.880219 | 99.462707 | -0.021788 | 1.73e-09 | 3.96e-10 | 7.14e-10 | 2.37e-11 | 227.435867 | 97.581834 | -0.124005 | 5.2e-09 | 1.21e-09 | 1.23e-09 | 3.89e-11 | 227.617844 | 99.636366 | -0.010349 | 1.14e-09 | 2.57e-10 | 6.81e-10 | 2.08e-11 | 227.389191 | 97.504476 | -0.140853 | 3.25e-09 | 7.22e-10 | 7.93e-10 | 2.49e-11
226.95166 | 99.462565 | -0.021773 | 1.73e-09 | 3.96e-10 | 7.15e-10 | 2.37e-11 | 227.508392 | 97.581014 | -0.124007 | 5.2e-09 | 1.21e-09 | 1.23e-09 | 3.89e-11 | 227.686676 | 99.636303 | -0.010333 | 1.14e-09 | 2.57e-10 | 6.81e-10 | 2.08e-11 | 227.453247 | 97.503538 | -0.140768 | 3.24e-09 | 7.21e-10 | 7.93e-10 | 2.49e-11
227.027924 | 99.462423 | -0.021757 | 1.73e-09 | 3.96e-10 | 7.15e-10 | 2.37e-11 | 227.581055 | 97.580194 | -0.12401 | 5.2e-09 | 1.21e-09 | 1.23e-09 | 3.89e-11 | 227.753876 | 99.636241 | -0.010317 | 1.14e-09 | 2.57e-10 | 6.81e-10 | 2.08e-11 | 227.519135 | 97.502601 | -0.140683 | 3.24e-09 | 7.21e-10 | 7.93e-10 | 2.49e-11
227.106644 | 99.462282 | -0.021741 | 1.73e-09 | 3.96e-10 | 7.15e-10 | 2.37e-11 | 227.652542 | 97.579375 | -0.124012 | 5.2e-09 | 1.21e-09 | 1.23e-09 | 3.89e-11 | 227.819916 | 99.63618 | -0.010301 | 1.14e-09 | 2.57e-10 | 6.81e-10 | 2.09e-11 | 227.585602 | 97.501665 | -0.140598 | 3.24e-09 | 7.21e-10 | 7.93e-10 | 2.49e-11
227.187744 | 99.462141 | -0.021725 | 1.73e-09 | 3.96e-10 | 7.15e-10 | 2.37e-11 | 227.720871 | 97.578555 | -0.124015 | 5.2e-09 | 1.2e-09 | 1.23e-09 | 3.89e-11 | 227.886932 | 99.636119 | -0.010285 | 1.14e-09 | 2.57e-10 | 6.81e-10 | 2.09e-11 | 227.652496 | 97.500731 | -0.140514 | 3.24e-09 | 7.21e-10 | 7.93e-10 | 2.48e-11
227.266388 | 99.462002 | -0.021709 | 1.73e-09 | 3.96e-10 | 7.15e-10 | 2.37e-11 | 227.789551 | 97.577735 | -0.124018 | 5.2e-09 | 1.2e-09 | 1.23e-09 | 3.89e-11 | 227.953613 | 99.636058 | -0.010269 | 1.14e-09 | 2.57e-10 | 6.81e-10 | 2.09e-11 | 227.719513 | 97.499797 | -0.140429 | 3.24e-09 | 7.2e-10 | 7.93e-10 | 2.48e-11
227.341949 | 99.461863 | -0.021694 | 1.73e-09 | 3.96e-10 | 7.15e-10 | 2.37e-11 | 227.858276 | 97.576916 | -0.124021 | 5.19e-09 | 1.2e-09 | 1.23e-09 | 3.89e-11 | 228.020355 | 99.635998 | -0.010253 | 1.14e-09 | 2.57e-10 | 6.81e-10 | 2.09e-11 | 227.785355 | 97.498864 | -0.140344 | 3.24e-09 | 7.2e-10 | 7.93e-10 | 2.48e-11
227.41243 | 99.461724 | -0.021678 | 1.73e-09 | 3.96e-10 | 7.15e-10 | 2.37e-11 | 227.926422 | 97.576096 | -0.124024 | 5.19e-09 | 1.2e-09 | 1.23e-09 | 3.89e-11 | 228.086823 | 99.635938 | -0.010237 | 1.14e-09 | 2.57e-10 | 6.81e-10 | 2.09e-11 | 227.851959 | 97.497932 | -0.140259 | 3.24e-09 | 7.2e-10 | 7.93e-10 | 2.48e-11
227.477936 | 99.461586 | -0.021662 | 1.73e-09 | 3.96e-10 | 7.15e-10 | 2.37e-11 | 227.99173 | 97.575276 | -0.124028 | 5.19e-09 | 1.2e-09 | 1.23e-09 | 3.89e-11 | 228.154465 | 99.635878 | -0.010221 | 1.14e-09 | 2.57e-10 | 6.81e-10 | 2.09e-11 | 227.921585 | 97.497002 | -0.140174 | 3.24e-09 | 7.2e-10 | 7.93e-10 | 2.48e-11
227.538132 | 99.461448 | -0.021647 | 1.73e-09 | 3.96e-10 | 7.15e-10 | 2.37e-11 | 228.061371 | 97.574456 | -0.124031 | 5.19e-09 | 1.2e-09 | 1.23e-09 | 3.89e-11 | 228.224899 | 99.635818 | -0.010206 | 1.14e-09 | 2.57e-10 | 6.81e-10 | 2.09e-11 | 227.991669 | 97.496072 | -0.140089 | 3.24e-09 | 7.2e-10 | 7.93e-10 | 2.48e-11
227.595627 | 99.461311 | -0.021632 | 1.73e-09 | 3.96e-10 | 7.15e-10 | 2.37e-11 | 228.133698 | 97.573636 | -0.124035 | 5.19e-09 | 1.2e-09 | 1.23e-09 | 3.89e-11 | 228.296143 | 99.635758 | -0.01019 | 1.14e-09 | 2.57e-10 | 6.81e-10 | 2.09e-11 | 228.062042 | 97.495142 | -0.140003 | 3.23e-09 | 7.2e-10 | 7.93e-10 | 2.49e-11
227.651657 | 99.461173 | -0.021616 | 1.73e-09 | 3.97e-10 | 7.15e-10 | 2.37e-11 | 228.205231 | 97.572816 | -0.124039 | 5.19e-09 | 1.2e-09 | 1.23e-09 | 3.89e-11 | 228.363724 | 99.635698 | -0.010175 | 1.14e-09 | 2.57e-10 | 6.81e-10 | 2.09e-11 | 228.137528 | 97.494214 | -0.139918 | 3.23e-09 | 7.19e-10 | 7.93e-10 | 2.49e-11
227.710037 | 99.461036 | -0.021601 | 1.73e-09 | 3.97e-10 | 7.15e-10 | 2.37e-11 | 228.275848 | 97.571995 | -0.124043 | 5.19e-09 | 1.2e-09 | 1.23e-09 | 3.89e-11 | 228.43161 | 99.635638 | -0.010159 | 1.14e-09 | 2.57e-10 | 6.81e-10 | 2.09e-11 | 228.217499 | 97.493286 | -0.139833 | 3.23e-09 | 7.19e-10 | 7.94e-10 | 2.49e-11
227.768097 | 99.460899 | -0.021586 | 1.73e-09 | 3.97e-10 | 7.15e-10 | 2.36e-11 | 228.349976 | 97.571174 | -0.124047 | 5.19e-09 | 1.2e-09 | 1.23e-09 | 3.89e-11 | 228.497849 | 99.635577 | -0.010144 | 1.14e-09 | 2.57e-10 | 6.81e-10 | 2.09e-11 | 228.29509 | 97.492359 | -0.139748 | 3.23e-09 | 7.19e-10 | 7.94e-10 | 2.49e-11
227.829254 | 99.460762 | -0.021571 | 1.73e-09 | 3.96e-10 | 7.15e-10 | 2.36e-11 | 228.420822 | 97.570353 | -0.124052 | 5.19e-09 | 1.2e-09 | 1.23e-09 | 3.89e-11 | 228.561157 | 99.635517 | -0.010128 | 1.14e-09 | 2.57e-10 | 6.81e-10 | 2.09e-11 | 228.372772 | 97.491432 | -0.139664 | 3.23e-09 | 7.19e-10 | 7.94e-10 | 2.5e-11
227.893677 | 99.460624 | -0.021556 | 1.73e-09 | 3.96e-10 | 7.15e-10 | 2.36e-11 | 228.491745 | 97.569531 | -0.124056 | 5.19e-09 | 1.2e-09 | 1.23e-09 | 3.89e-11 | 228.624756 | 99.635456 | -0.010113 | 1.14e-09 | 2.57e-10 | 6.81e-10 | 2.09e-11 | 228.45163 | 97.490507 | -0.139579 | 3.23e-09 | 7.18e-10 | 7.94e-10 | 2.5e-11
227.961136 | 99.460487 | -0.021541 | 1.73e-09 | 3.96e-10 | 7.15e-10 | 2.36e-11 | 228.560516 | 97.56871 | -0.124061 | 5.19e-09 | 1.2e-09 | 1.23e-09 | 3.9e-11 | 228.690018 | 99.635395 | -0.010098 | 1.14e-09 | 2.57e-10 | 6.81e-10 | 2.09e-11 | 228.527664 | 97.489581 | -0.139494 | 3.23e-09 | 7.18e-10 | 7.94e-10 | 2.5e-11
228.030792 | 99.46035 | -0.021527 | 1.73e-09 | 3.96e-10 | 7.15e-10 | 2.36e-11 | 228.628784 | 97.567888 | -0.124066 | 5.19e-09 | 1.2e-09 | 1.23e-09 | 3.9e-11 | 228.760941 | 99.635334 | -0.010083 | 1.14e-09 | 2.57e-10 | 6.81e-10 | 2.09e-11 | 228.59819 | 97.488657 | -0.139409 | 3.23e-09 | 7.18e-10 | 7.94e-10 | 2.5e-11
228.100632 | 99.460213 | -0.021512 | 1.73e-09 | 3.96e-10 | 7.15e-10 | 2.36e-11 | 228.697052 | 97.567065 | -0.124071 | 5.19e-09 | 1.2e-09 | 1.23e-09 | 3.9e-11 | 228.83667 | 99.635272 | -0.010068 | 1.14e-09 | 2.57e-10 | 6.81e-10 | 2.09e-11 | 228.664841 | 97.487733 | -0.139324 | 3.23e-09 | 7.18e-10 | 7.94e-10 | 2.5e-11
228.173172 | 99.460075 | -0.021498 | 1.73e-09 | 3.96e-10 | 7.15e-10 | 2.36e-11 | 228.768219 | 97.566242 | -0.124076 | 5.19e-09 | 1.2e-09 | 1.23e-09 | 3.9e-11 | 228.913055 | 99.635211 | -0.010053 | 1.14e-09 | 2.57e-10 | 6.81e-10 | 2.09e-11 | 228.727249 | 97.486809 | -0.139239 | 3.23e-09 | 7.17e-10 | 7.94e-10 | 2.51e-11
228.246216 | 99.459938 | -0.021484 | 1.73e-09 | 3.96e-10 | 7.15e-10 | 2.36e-11 | 228.838379 | 97.565419 | -0.124081 | 5.19e-09 | 1.2e-09 | 1.23e-09 | 3.9e-11 | 228.994507 | 99.635149 | -0.010038 | 1.14e-09 | 2.57e-10 | 6.81e-10 | 2.09e-11 | 228.788651 | 97.485886 | -0.139155 | 3.22e-09 | 7.17e-10 | 7.94e-10 | 2.51e-11
228.321808 | 99.459801 | -0.021469 | 1.73e-09 | 3.96e-10 | 7.15e-10 | 2.36e-11 | 228.911942 | 97.564596 | -0.124086 | 5.19e-09 | 1.2e-09 | 1.23e-09 | 3.9e-11 | 229.078461 | 99.635087 | -0.010023 | 1.14e-09 | 2.57e-10 | 6.81e-10 | 2.09e-11 | 228.846771 | 97.484964 | -0.13907 | 3.22e-09 | 7.17e-10 | 7.94e-10 | 2.51e-11
228.398346 | 99.459664 | -0.021455 | 1.73e-09 | 3.96e-10 | 7.15e-10 | 2.36e-11 | 228.989716 | 97.563772 | -0.124092 | 5.19e-09 | 1.2e-09 | 1.23e-09 | 3.9e-11 | 229.159668 | 99.635025 | -0.010008 | 1.14e-09 | 2.57e-10 | 6.81e-10 | 2.08e-11 | 228.903976 | 97.484041 | -0.138986 | 3.22e-09 | 7.17e-10 | 7.94e-10 | 2.51e-11
228.474686 | 99.459526 | -0.021441 | 1.73e-09 | 3.96e-10 | 7.15e-10 | 2.36e-11 | 229.068771 | 97.562947 | -0.124097 | 5.19e-09 | 1.2e-09 | 1.23e-09 | 3.9e-11 | 229.235992 | 99.634963 | -0.009994 | 1.14e-09 | 2.57e-10 | 6.81e-10 | 2.08e-11 | 228.962723 | 97.483119 | -0.138901 | 3.22e-09 | 7.16e-10 | 7.94e-10 | 2.51e-11
228.549561 | 99.459389 | -0.021427 | 1.73e-09 | 3.96e-10 | 7.15e-10 | 2.36e-11 | 229.143799 | 97.562123 | -0.124102 | 5.19e-09 | 1.2e-09 | 1.23e-09 | 3.9e-11 | 229.312347 | 99.634901 | -0.009979 | 1.14e-09 | 2.57e-10 | 6.81e-10 | 2.08e-11 | 229.02449 | 97.482197 | -0.138817 | 3.22e-09 | 7.16e-10 | 7.94e-10 | 2.51e-11
228.624558 | 99.459251 | -0.021413 | 1.74e-09 | 3.96e-10 | 7.15e-10 | 2.36e-11 | 229.218781 | 97.561297 | -0.124108 | 5.19e-09 | 1.2e-09 | 1.23e-09 | 3.9e-11 | 229.383575 | 99.634839 | -0.009964 | 1.14e-09 | 2.57e-10 | 6.81e-10 | 2.08e-11 | 229.088989 | 97.481276 | -0.138732 | 3.22e-09 | 7.16e-10 | 7.94e-10 | 2.51e-11
228.696854 | 99.459113 | -0.0214 | 1.74e-09 | 3.96e-10 | 7.15e-10 | 2.37e-11 | 229.292069 | 97.560472 | -0.124113 | 5.19e-09 | 1.2e-09 | 1.23e-09 | 3.9e-11 | 229.449066 | 99.634776 | -0.00995 | 1.14e-09 | 2.57e-10 | 6.81e-10 | 2.08e-11 | 229.153656 | 97.480355 | -0.138648 | 3.22e-09 | 7.16e-10 | 7.94e-10 | 2.51e-11
228.766083 | 99.458976 | -0.021386 | 1.74e-09 | 3.96e-10 | 7.16e-10 | 2.37e-11 | 229.361054 | 97.559646 | -0.124119 | 5.19e-09 | 1.2e-09 | 1.23e-09 | 3.9e-11 | 229.510544 | 99.634713 | -0.009935 | 1.14e-09 | 2.57e-10 | 6.81e-10 | 2.08e-11 | 229.22229 | 97.479434 | -0.138564 | 3.22e-09 | 7.16e-10 | 7.94e-10 | 2.51e-11
228.83786 | 99.458838 | -0.021372 | 1.74e-09 | 3.97e-10 | 7.16e-10 | 2.37e-11 | 229.425812 | 97.55882 | -0.124124 | 5.19e-09 | 1.2e-09 | 1.23e-09 | 3.9e-11 | 229.572342 | 99.634651 | -0.00992 | 1.14e-09 | 2.56e-10 | 6.81e-10 | 2.08e-11 | 229.293503 | 97.478514 | -0.138479 | 3.22e-09 | 7.16e-10 | 7.94e-10 | 2.51e-11
228.907959 | 99.4587 | -0.021359 | 1.74e-09 | 3.97e-10 | 7.16e-10 | 2.37e-11 | 229.488007 | 97.557994 | -0.124129 | 5.19e-09 | 1.2e-09 | 1.23e-09 | 3.9e-11 | 229.633148 | 99.634588 | -0.009906 | 1.14e-09 | 2.56e-10 | 6.81e-10 | 2.08e-11 | 229.366242 | 97.477593 | -0.138395 | 3.22e-09 | 7.15e-10 | 7.94e-10 | 2.51e-11
228.977051 | 99.458562 | -0.021345 | 1.74e-09 | 3.97e-10 | 7.16e-10 | 2.37e-11 | 229.549515 | 97.557168 | -0.124135 | 5.19e-09 | 1.2e-09 | 1.23e-09 | 3.9e-11 | 229.694855 | 99.634525 | -0.009891 | 1.14e-09 | 2.56e-10 | 6.81e-10 | 2.08e-11 | 229.436112 | 97.476674 | -0.13831 | 3.22e-09 | 7.15e-10 | 7.94e-10 | 2.51e-11
229.043732 | 99.458425 | -0.021332 | 1.74e-09 | 3.97e-10 | 7.16e-10 | 2.36e-11 | 229.609207 | 97.556341 | -0.12414 | 5.19e-09 | 1.2e-09 | 1.23e-09 | 3.9e-11 | 229.758865 | 99.634463 | -0.009876 | 1.14e-09 | 2.56e-10 | 6.81e-10 | 2.08e-11 | 229.504913 | 97.475755 | -0.138226 | 3.22e-09 | 7.15e-10 | 7.94e-10 | 2.51e-11
229.114914 | 99.458287 | -0.021318 | 1.74e-09 | 3.97e-10 | 7.16e-10 | 2.36e-11 | 229.668213 | 97.555515 | -0.124146 | 5.19e-09 | 1.2e-09 | 1.23e-09 | 3.9e-11 | 229.828369 | 99.6344 | -0.009862 | 1.14e-09 | 2.56e-10 | 6.81e-10 | 2.08e-11 | 229.573166 | 97.474836 | -0.138142 | 3.21e-09 | 7.15e-10 | 7.94e-10 | 2.51e-11
229.182648 | 99.45815 | -0.021305 | 1.74e-09 | 3.97e-10 | 7.16e-10 | 2.36e-11 | 229.731567 | 97.554688 | -0.124151 | 5.19e-09 | 1.2e-09 | 1.23e-09 | 3.9e-11 | 229.901337 | 99.634338 | -0.009847 | 1.14e-09 | 2.56e-10 | 6.81e-10 | 2.08e-11 | 229.643112 | 97.473918 | -0.138057 | 3.21e-09 | 7.15e-10 | 7.94e-10 | 2.5e-11
229.25293 | 99.458012 | -0.021292 | 1.74e-09 | 3.97e-10 | 7.16e-10 | 2.36e-11 | 229.796417 | 97.553862 | -0.124156 | 5.19e-09 | 1.2e-09 | 1.23e-09 | 3.9e-11 | 229.978714 | 99.634275 | -0.009832 | 1.14e-09 | 2.56e-10 | 6.81e-10 | 2.08e-11 | 229.709396 | 97.473 | -0.137973 | 3.21e-09 | 7.14e-10 | 7.95e-10 | 2.5e-11
229.323685 | 99.457875 | -0.021278 | 1.74e-09 | 3.97e-10 | 7.16e-10 | 2.36e-11 | 229.8647 | 97.553035 | -0.124162 | 5.19e-09 | 1.2e-09 | 1.23e-09 | 3.9e-11 | 230.057343 | 99.634212 | -0.009818 | 1.14e-09 | 2.56e-10 | 6.81e-10 | 2.09e-11 | 229.777252 | 97.472083 | -0.137889 | 3.21e-09 | 7.14e-10 | 7.95e-10 | 2.5e-11
229.394974 | 99.457737 | -0.021265 | 1.74e-09 | 3.97e-10 | 7.17e-10 | 2.36e-11 | 229.933716 | 97.552208 | -0.124167 | 5.19e-09 | 1.2e-09 | 1.23e-09 | 3.9e-11 | 230.135376 | 99.634149 | -0.009803 | 1.14e-09 | 2.56e-10 | 6.81e-10 | 2.09e-11 | 229.844315 | 97.471166 | -0.137804 | 3.21e-09 | 7.14e-10 | 7.95e-10 | 2.5e-11
229.464523 | 99.457599 | -0.021252 | 1.74e-09 | 3.97e-10 | 7.17e-10 | 2.36e-11 | 230.006622 | 97.551381 | -0.124173 | 5.19e-09 | 1.2e-09 | 1.23e-09 | 3.9e-11 | 230.210373 | 99.634086 | -0.009788 | 1.14e-09 | 2.57e-10 | 6.81e-10 | 2.09e-11 | 229.914993 | 97.47025 | -0.13772 | 3.21e-09 | 7.14e-10 | 7.95e-10 | 2.5e-11
229.536987 | 99.457462 | -0.02124 | 1.74e-09 | 3.97e-10 | 7.16e-10 | 2.36e-11 | 230.080322 | 97.550553 | -0.124178 | 5.19e-09 | 1.2e-09 | 1.24e-09 | 3.9e-11 | 230.281372 | 99.634023 | -0.009774 | 1.14e-09 | 2.57e-10 | 6.81e-10 | 2.09e-11 | 229.982224 | 97.469334 | -0.137636 | 3.21e-09 | 7.13e-10 | 7.95e-10 | 2.5e-11
229.606537 | 99.457323 | -0.021227 | 1.74e-09 | 3.97e-10 | 7.16e-10 | 2.36e-11 | 230.154907 | 97.549725 | -0.124183 | 5.18e-09 | 1.2e-09 | 1.24e-09 | 3.9e-11 | 230.342606 | 99.63396 | -0.009759 | 1.14e-09 | 2.57e-10 | 6.81e-10 | 2.09e-11 | 230.054413 | 97.468419 | -0.137551 | 3.21e-09 | 7.13e-10 | 7.95e-10 | 2.5e-11
229.680512 | 99.457185 | -0.021214 | 1.74e-09 | 3.97e-10 | 7.16e-10 | 2.36e-11 | 230.226837 | 97.548898 | -0.124189 | 5.18e-09 | 1.2e-09 | 1.24e-09 | 3.9e-11 | 230.401169 | 99.633896 | -0.009744 | 1.14e-09 | 2.57e-10 | 6.81e-10 | 2.09e-11 | 230.128571 | 97.467504 | -0.137467 | 3.21e-09 | 7.13e-10 | 7.95e-10 | 2.5e-11
229.754562 | 99.457046 | -0.021202 | 1.74e-09 | 3.97e-10 | 7.16e-10 | 2.36e-11 | 230.299027 | 97.548069 | -0.124194 | 5.18e-09 | 1.2e-09 | 1.24e-09 | 3.9e-11 | 230.458542 | 99.633832 | -0.00973 | 1.14e-09 | 2.57e-10 | 6.81e-10 | 2.09e-11 | 230.205414 | 97.46659 | -0.137383 | 3.2e-09 | 7.13e-10 | 7.95e-10 | 2.5e-11
229.828949 | 99.456907 | -0.02119 | 1.74e-09 | 3.97e-10 | 7.16e-10 | 2.37e-11 | 230.368698 | 97.547241 | -0.1242 | 5.18e-09 | 1.2e-09 | 1.24e-09 | 3.9e-11 | 230.516525 | 99.633767 | -0.009715 | 1.14e-09 | 2.57e-10 | 6.81e-10 | 2.09e-11 | 230.280243 | 97.465677 | -0.137299 | 3.2e-09 | 7.12e-10 | 7.95e-10 | 2.5e-11
229.89917 | 99.456767 | -0.021178 | 1.74e-09 | 3.97e-10 | 7.16e-10 | 2.37e-11 | 230.437134 | 97.546412 | -0.124205 | 5.18e-09 | 1.2e-09 | 1.24e-09 | 3.9e-11 | 230.576737 | 99.633702 | -0.009701 | 1.14e-09 | 2.57e-10 | 6.81e-10 | 2.09e-11 | 230.357834 | 97.464764 | -0.137215 | 3.2e-09 | 7.12e-10 | 7.96e-10 | 2.5e-11
229.972443 | 99.456627 | -0.021166 | 1.74e-09 | 3.97e-10 | 7.16e-10 | 2.37e-11 | 230.504669 | 97.545584 | -0.124211 | 5.18e-09 | 1.2e-09 | 1.24e-09 | 3.9e-11 | 230.639816 | 99.633637 | -0.009686 | 1.14e-09 | 2.57e-10 | 6.81e-10 | 2.09e-11 | 230.432861 | 97.463852 | -0.137131 | 3.2e-09 | 7.12e-10 | 7.96e-10 | 2.5e-11
230.04216 | 99.456487 | -0.021154 | 1.74e-09 | 3.97e-10 | 7.16e-10 | 2.37e-11 | 230.571137 | 97.544755 | -0.124216 | 5.18e-09 | 1.2e-09 | 1.24e-09 | 3.9e-11 | 230.707108 | 99.633572 | -0.009672 | 1.14e-09 | 2.57e-10 | 6.81e-10 | 2.09e-11 | 230.506867 | 97.462941 | -0.137047 | 3.2e-09 | 7.12e-10 | 7.96e-10 | 2.5e-11
230.110428 | 99.456347 | -0.021142 | 1.74e-09 | 3.97e-10 | 7.16e-10 | 2.37e-11 | 230.63916 | 97.543926 | -0.124222 | 5.18e-09 | 1.2e-09 | 1.24e-09 | 3.9e-11 | 230.777664 | 99.633506 | -0.009657 | 1.14e-09 | 2.57e-10 | 6.81e-10 | 2.09e-11 | 230.5793 | 97.46203 | -0.136963 | 3.2e-09 | 7.11e-10 | 7.96e-10 | 2.5e-11
230.179276 | 99.456206 | -0.021131 | 1.74e-09 | 3.97e-10 | 7.16e-10 | 2.37e-11 | 230.706329 | 97.543096 | -0.124227 | 5.18e-09 | 1.2e-09 | 1.24e-09 | 3.9e-11 | 230.848068 | 99.63344 | -0.009643 | 1.14e-09 | 2.57e-10 | 6.81e-10 | 2.09e-11 | 230.650269 | 97.46112 | -0.13688 | 3.2e-09 | 7.11e-10 | 7.96e-10 | 2.49e-11
230.251617 | 99.456065 | -0.021119 | 1.74e-09 | 3.97e-10 | 7.16e-10 | 2.37e-11 | 230.773758 | 97.542267 | -0.124233 | 5.18e-09 | 1.2e-09 | 1.24e-09 | 3.91e-11 | 230.921875 | 99.633373 | -0.009628 | 1.14e-09 | 2.57e-10 | 6.81e-10 | 2.09e-11 | 230.719528 | 97.460211 | -0.136796 | 3.2e-09 | 7.11e-10 | 7.96e-10 | 2.49e-11
230.323395 | 99.455924 | -0.021108 | 1.74e-09 | 3.97e-10 | 7.16e-10 | 2.38e-11 | 230.839569 | 97.541438 | -0.124239 | 5.18e-09 | 1.2e-09 | 1.24e-09 | 3.91e-11 | 230.994553 | 99.633307 | -0.009614 | 1.14e-09 | 2.57e-10 | 6.81e-10 | 2.09e-11 | 230.78743 | 97.459303 | -0.136713 | 3.19e-09 | 7.11e-10 | 7.96e-10 | 2.49e-11
230.397293 | 99.455783 | -0.021097 | 1.74e-09 | 3.97e-10 | 7.16e-10 | 2.38e-11 | 230.907105 | 97.540609 | -0.124244 | 5.18e-09 | 1.2e-09 | 1.24e-09 | 3.91e-11 | 231.069168 | 99.633241 | -0.0096 | 1.14e-09 | 2.57e-10 | 6.81e-10 | 2.09e-11 | 230.855667 | 97.458396 | -0.13663 | 3.19e-09 | 7.1e-10 | 7.96e-10 | 2.49e-11
230.471603 | 99.455641 | -0.021087 | 1.74e-09 | 3.97e-10 | 7.17e-10 | 2.38e-11 | 230.974213 | 97.53978 | -0.12425 | 5.18e-09 | 1.2e-09 | 1.24e-09 | 3.91e-11 | 231.140183 | 99.633174 | -0.009586 | 1.14e-09 | 2.57e-10 | 6.81e-10 | 2.09e-11 | 230.922562 | 97.45749 | -0.136547 | 3.19e-09 | 7.1e-10 | 7.96e-10 | 2.49e-11
230.545258 | 99.4555 | -0.021076 | 1.74e-09 | 3.97e-10 | 7.17e-10 | 2.38e-11 | 231.042969 | 97.538952 | -0.124256 | 5.18e-09 | 1.2e-09 | 1.24e-09 | 3.91e-11 | 231.214569 | 99.633108 | -0.009571 | 1.14e-09 | 2.57e-10 | 6.81e-10 | 2.1e-11 | 230.990478 | 97.456585 | -0.136464 | 3.19e-09 | 7.1e-10 | 7.96e-10 | 2.5e-11
230.619629 | 99.455359 | -0.021066 | 1.74e-09 | 3.97e-10 | 7.17e-10 | 2.37e-11 | 231.114258 | 97.538123 | -0.124262 | 5.18e-09 | 1.2e-09 | 1.24e-09 | 3.91e-11 | 231.2883 | 99.633042 | -0.009557 | 1.14e-09 | 2.57e-10 | 6.81e-10 | 2.1e-11 | 231.058685 | 97.455681 | -0.136382 | 3.19e-09 | 7.1e-10 | 7.96e-10 | 2.5e-11
230.691437 | 99.455218 | -0.021055 | 1.74e-09 | 3.97e-10 | 7.17e-10 | 2.37e-11 | 231.187424 | 97.537295 | -0.124268 | 5.18e-09 | 1.2e-09 | 1.24e-09 | 3.91e-11 | 231.36319 | 99.632976 | -0.009543 | 1.14e-09 | 2.57e-10 | 6.81e-10 | 2.1e-11 | 231.1259 | 97.454779 | -0.136299 | 3.19e-09 | 7.09e-10 | 7.96e-10 | 2.5e-11
230.759766 | 99.455077 | -0.021045 | 1.74e-09 | 3.98e-10 | 7.17e-10 | 2.37e-11 | 231.259186 | 97.536468 | -0.124274 | 5.18e-09 | 1.2e-09 | 1.24e-09 | 3.91e-11 | 231.434937 | 99.632911 | -0.009529 | 1.14e-09 | 2.57e-10 | 6.81e-10 | 2.1e-11 | 231.194611 | 97.453877 | -0.136217 | 3.19e-09 | 7.09e-10 | 7.96e-10 | 2.5e-11
230.826462 | 99.454937 | -0.021035 | 1.74e-09 | 3.98e-10 | 7.17e-10 | 2.37e-11 | 231.332687 | 97.53564 | -0.12428 | 5.17e-09 | 1.2e-09 | 1.24e-09 | 3.91e-11 | 231.509201 | 99.632846 | -0.009515 | 1.14e-09 | 2.57e-10 | 6.81e-10 | 2.1e-11 | 231.266113 | 97.452977 | -0.136136 | 3.19e-09 | 7.09e-10 | 7.97e-10 | 2.5e-11
230.895432 | 99.454797 | -0.021026 | 1.74e-09 | 3.98e-10 | 7.17e-10 | 2.37e-11 | 231.403198 | 97.534813 | -0.124287 | 5.17e-09 | 1.2e-09 | 1.24e-09 | 3.91e-11 | 231.582642 | 99.632781 | -0.009502 | 1.14e-09 | 2.57e-10 | 6.81e-10 | 2.1e-11 | 231.337799 | 97.452079 | -0.136054 | 3.19e-09 | 7.09e-10 | 7.97e-10 | 2.5e-11
230.963043 | 99.454658 | -0.021016 | 1.74e-09 | 3.98e-10 | 7.17e-10 | 2.37e-11 | 231.471848 | 97.533987 | -0.124293 | 5.17e-09 | 1.2e-09 | 1.24e-09 | 3.91e-11 | 231.655472 | 99.632717 | -0.009488 | 1.14e-09 | 2.57e-10 | 6.81e-10 | 2.1e-11 | 231.410004 | 97.451182 | -0.135973 | 3.19e-09 | 7.09e-10 | 7.97e-10 | 2.5e-11
231.029053 | 99.454519 | -0.021007 | 1.74e-09 | 3.98e-10 | 7.17e-10 | 2.37e-11 | 231.536957 | 97.533161 | -0.1243 | 5.17e-09 | 1.2e-09 | 1.24e-09 | 3.91e-11 | 231.728241 | 99.632653 | -0.009475 | 1.14e-09 | 2.57e-10 | 6.81e-10 | 2.1e-11 | 231.480591 | 97.450286 | -0.135892 | 3.19e-09 | 7.08e-10 | 7.97e-10 | 2.5e-11
231.100189 | 99.454381 | -0.020998 | 1.74e-09 | 3.98e-10 | 7.17e-10 | 2.37e-11 | 231.605057 | 97.532335 | -0.124306 | 5.17e-09 | 1.2e-09 | 1.24e-09 | 3.91e-11 | 231.799225 | 99.632589 | -0.009461 | 1.14e-09 | 2.57e-10 | 6.81e-10 | 2.1e-11 | 231.548615 | 97.449391 | -0.135812 | 3.18e-09 | 7.08e-10 | 7.97e-10 | 2.5e-11
231.175583 | 99.454243 | -0.020989 | 1.74e-09 | 3.98e-10 | 7.17e-10 | 2.37e-11 | 231.673126 | 97.53151 | -0.124313 | 5.17e-09 | 1.2e-09 | 1.24e-09 | 3.91e-11 | 231.868133 | 99.632526 | -0.009448 | 1.14e-09 | 2.57e-10 | 6.81e-10 | 2.1e-11 | 231.613739 | 97.448497 | -0.135732 | 3.18e-09 | 7.08e-10 | 7.97e-10 | 2.5e-11
231.251541 | 99.454105 | -0.020981 | 1.74e-09 | 3.98e-10 | 7.17e-10 | 2.38e-11 | 231.740601 | 97.530685 | -0.12432 | 5.17e-09 | 1.2e-09 | 1.24e-09 | 3.91e-11 | 231.931442 | 99.632463 | -0.009435 | 1.14e-09 | 2.57e-10 | 6.81e-10 | 2.1e-11 | 231.6763 | 97.447605 | -0.135653 | 3.18e-09 | 7.08e-10 | 7.98e-10 | 2.5e-11
231.329514 | 99.453969 | -0.020972 | 1.74e-09 | 3.98e-10 | 7.18e-10 | 2.38e-11 | 231.809891 | 97.52986 | -0.124327 | 5.17e-09 | 1.2e-09 | 1.24e-09 | 3.91e-11 | 231.992722 | 99.6324 | -0.009422 | 1.14e-09 | 2.57e-10 | 6.82e-10 | 2.09e-11 | 231.736893 | 97.446713 | -0.135573 | 3.18e-09 | 7.08e-10 | 7.98e-10 | 2.5e-11
231.408905 | 99.453832 | -0.020964 | 1.74e-09 | 3.98e-10 | 7.18e-10 | 2.38e-11 | 231.883377 | 97.529036 | -0.124334 | 5.17e-09 | 1.2e-09 | 1.24e-09 | 3.92e-11 | 232.049408 | 99.632338 | -0.00941 | 1.14e-09 | 2.57e-10 | 6.82e-10 | 2.09e-11 | 231.795929 | 97.445822 | -0.135495 | 3.18e-09 | 7.07e-10 | 7.98e-10 | 2.5e-11
231.48848 | 99.453696 | -0.020956 | 1.74e-09 | 3.98e-10 | 7.18e-10 | 2.38e-11 | 231.956146 | 97.528212 | -0.124342 | 5.17e-09 | 1.2e-09 | 1.24e-09 | 3.92e-11 | 232.108109 | 99.632276 | -0.009397 | 1.14e-09 | 2.56e-10 | 6.82e-10 | 2.09e-11 | 231.856049 | 97.444933 | -0.135416 | 3.18e-09 | 7.07e-10 | 7.98e-10 | 2.5e-11
231.567581 | 99.45356 | -0.020948 | 1.74e-09 | 3.98e-10 | 7.18e-10 | 2.38e-11 | 232.028076 | 97.527388 | -0.124349 | 5.17e-09 | 1.2e-09 | 1.24e-09 | 3.92e-11 | 232.168411 | 99.632215 | -0.009385 | 1.14e-09 | 2.56e-10 | 6.82e-10 | 2.09e-11 | 231.918549 | 97.444043 | -0.135338 | 3.18e-09 | 7.07e-10 | 7.99e-10 | 2.51e-11
231.641602 | 99.453424 | -0.02094 | 1.74e-09 | 3.98e-10 | 7.18e-10 | 2.38e-11 | 232.098434 | 97.526563 | -0.124357 | 5.17e-09 | 1.2e-09 | 1.24e-09 | 3.92e-11 | 232.231232 | 99.632153 | -0.009372 | 1.14e-09 | 2.56e-10 | 6.82e-10 | 2.09e-11 | 231.986542 | 97.443155 | -0.135261 | 3.18e-09 | 7.07e-10 | 7.99e-10 | 2.51e-11
231.713104 | 99.453289 | -0.020933 | 1.74e-09 | 3.98e-10 | 7.18e-10 | 2.38e-11 | 232.166458 | 97.525739 | -0.124364 | 5.17e-09 | 1.2e-09 | 1.24e-09 | 3.92e-11 | 232.298828 | 99.632092 | -0.00936 | 1.14e-09 | 2.56e-10 | 6.82e-10 | 2.09e-11 | 232.0616 | 97.442267 | -0.135183 | 3.18e-09 | 7.06e-10 | 7.99e-10 | 2.51e-11
231.780853 | 99.453153 | -0.020925 | 1.74e-09 | 3.98e-10 | 7.18e-10 | 2.38e-11 | 232.231842 | 97.524915 | -0.124372 | 5.17e-09 | 1.2e-09 | 1.24e-09 | 3.92e-11 | 232.373001 | 99.63203 | -0.009348 | 1.14e-09 | 2.56e-10 | 6.82e-10 | 2.08e-11 | 232.138718 | 97.44138 | -0.135106 | 3.18e-09 | 7.06e-10 | 7.99e-10 | 2.51e-11
231.8479 | 99.453018 | -0.020918 | 1.74e-09 | 3.98e-10 | 7.18e-10 | 2.38e-11 | 232.294434 | 97.52409 | -0.12438 | 5.17e-09 | 1.2e-09 | 1.24e-09 | 3.93e-11 | 232.448944 | 99.631969 | -0.009336 | 1.14e-09 | 2.56e-10 | 6.82e-10 | 2.08e-11 | 232.219818 | 97.440493 | -0.13503 | 3.17e-09 | 7.06e-10 | 7.99e-10 | 2.51e-11
231.9104 | 99.452883 | -0.020911 | 1.74e-09 | 3.98e-10 | 7.18e-10 | 2.38e-11 | 232.354706 | 97.523266 | -0.124388 | 5.17e-09 | 1.2e-09 | 1.24e-09 | 3.93e-11 | 232.526886 | 99.631908 | -0.009324 | 1.14e-09 | 2.56e-10 | 6.82e-10 | 2.08e-11 | 232.301514 | 97.439606 | -0.134954 | 3.17e-09 | 7.06e-10 | 7.99e-10 | 2.51e-11
231.975555 | 99.452748 | -0.020904 | 1.74e-09 | 3.98e-10 | 7.18e-10 | 2.38e-11 | 232.416718 | 97.522441 | -0.124396 | 5.17e-09 | 1.2e-09 | 1.24e-09 | 3.93e-11 | 232.601929 | 99.631846 | -0.009313 | 1.14e-09 | 2.56e-10 | 6.82e-10 | 2.08e-11 | 232.379837 | 97.43872 | -0.134878 | 3.17e-09 | 7.05e-10 | 7.99e-10 | 2.51e-11
232.041351 | 99.452613 | -0.020897 | 1.74e-09 | 3.98e-10 | 7.17e-10 | 2.38e-11 | 232.479279 | 97.521615 | -0.124404 | 5.17e-09 | 1.2e-09 | 1.24e-09 | 3.92e-11 | 232.67334 | 99.631785 | -0.009301 | 1.14e-09 | 2.56e-10 | 6.82e-10 | 2.08e-11 | 232.453613 | 97.437834 | -0.134803 | 3.17e-09 | 7.05e-10 | 7.99e-10 | 2.51e-11
232.108154 | 99.452478 | -0.02089 | 1.74e-09 | 3.98e-10 | 7.17e-10 | 2.38e-11 | 232.544312 | 97.520789 | -0.124412 | 5.17e-09 | 1.2e-09 | 1.24e-09 | 3.92e-11 | 232.74118 | 99.631723 | -0.00929 | 1.14e-09 | 2.56e-10 | 6.82e-10 | 2.08e-11 | 232.530121 | 97.436948 | -0.134728 | 3.17e-09 | 7.05e-10 | 7.99e-10 | 2.51e-11
232.172653 | 99.452343 | -0.020884 | 1.74e-09 | 3.98e-10 | 7.17e-10 | 2.38e-11 | 232.609665 | 97.519963 | -0.12442 | 5.17e-09 | 1.2e-09 | 1.24e-09 | 3.92e-11 | 232.807129 | 99.631661 | -0.009278 | 1.14e-09 | 2.56e-10 | 6.82e-10 | 2.09e-11 | 232.601517 | 97.436062 | -0.134653 | 3.17e-09 | 7.05e-10 | 7.99e-10 | 2.51e-11
232.238236 | 99.452208 | -0.020877 | 1.74e-09 | 3.98e-10 | 7.17e-10 | 2.38e-11 | 232.681061 | 97.519136 | -0.124428 | 5.17e-09 | 1.2e-09 | 1.24e-09 | 3.92e-11 | 232.873932 | 99.631599 | -0.009267 | 1.14e-09 | 2.56e-10 | 6.82e-10 | 2.09e-11 | 232.670929 | 97.435176 | -0.134578 | 3.17e-09 | 7.04e-10 | 7.99e-10 | 2.51e-11
232.300507 | 99.452073 | -0.020871 | 1.74e-09 | 3.98e-10 | 7.17e-10 | 2.37e-11 | 232.754273 | 97.518309 | -0.124436 | 5.17e-09 | 1.2e-09 | 1.24e-09 | 3.92e-11 | 232.941727 | 99.631538 | -0.009256 | 1.14e-09 | 2.56e-10 | 6.82e-10 | 2.09e-11 | 232.73674 | 97.434291 | -0.134504 | 3.17e-09 | 7.04e-10 | 7.99e-10 | 2.51e-11
232.362137 | 99.451937 | -0.020865 | 1.75e-09 | 3.98e-10 | 7.17e-10 | 2.37e-11 | 232.831268 | 97.517481 | -0.124444 | 5.17e-09 | 1.2e-09 | 1.24e-09 | 3.92e-11 | 233.012863 | 99.631476 | -0.009245 | 1.14e-09 | 2.56e-10 | 6.81e-10 | 2.09e-11 | 232.803009 | 97.433404 | -0.13443 | 3.17e-09 | 7.04e-10 | 8e-10 | 2.5e-11
232.422043 | 99.451801 | -0.020859 | 1.75e-09 | 3.98e-10 | 7.17e-10 | 2.37e-11 | 232.909393 | 97.516652 | -0.124451 | 5.17e-09 | 1.2e-09 | 1.24e-09 | 3.92e-11 | 233.087402 | 99.631414 | -0.009234 | 1.14e-09 | 2.56e-10 | 6.82e-10 | 2.09e-11 | 232.864182 | 97.432518 | -0.134357 | 3.17e-09 | 7.04e-10 | 8e-10 | 2.5e-11
232.483917 | 99.451665 | -0.020852 | 1.75e-09 | 3.98e-10 | 7.17e-10 | 2.37e-11 | 232.986649 | 97.515823 | -0.124459 | 5.17e-09 | 1.2e-09 | 1.24e-09 | 3.91e-11 | 233.164917 | 99.631352 | -0.009223 | 1.14e-09 | 2.56e-10 | 6.82e-10 | 2.09e-11 | 232.926315 | 97.431632 | -0.134283 | 3.16e-09 | 7.04e-10 | 8e-10 | 2.5e-11
232.547089 | 99.451529 | -0.020847 | 1.75e-09 | 3.98e-10 | 7.18e-10 | 2.37e-11 | 233.062164 | 97.514993 | -0.124466 | 5.17e-09 | 1.2e-09 | 1.24e-09 | 3.91e-11 | 233.24295 | 99.63129 | -0.009212 | 1.14e-09 | 2.56e-10 | 6.82e-10 | 2.09e-11 | 232.986847 | 97.430745 | -0.13421 | 3.16e-09 | 7.04e-10 | 8e-10 | 2.5e-11
232.613434 | 99.451392 | -0.020841 | 1.75e-09 | 3.98e-10 | 7.18e-10 | 2.37e-11 | 233.135696 | 97.514162 | -0.124474 | 5.17e-09 | 1.2e-09 | 1.24e-09 | 3.91e-11 | 233.32222 | 99.631228 | -0.009201 | 1.14e-09 | 2.56e-10 | 6.82e-10 | 2.09e-11 | 233.047455 | 97.429858 | -0.134137 | 3.16e-09 | 7.03e-10 | 8e-10 | 2.5e-11
232.680344 | 99.451255 | -0.020835 | 1.75e-09 | 3.98e-10 | 7.18e-10 | 2.37e-11 | 233.203156 | 97.51333 | -0.124481 | 5.17e-09 | 1.2e-09 | 1.24e-09 | 3.92e-11 | 233.401367 | 99.631165 | -0.00919 | 1.14e-09 | 2.56e-10 | 6.82e-10 | 2.09e-11 | 233.108246 | 97.42897 | -0.134064 | 3.16e-09 | 7.03e-10 | 8e-10 | 2.5e-11
232.750443 | 99.451118 | -0.020829 | 1.75e-09 | 3.98e-10 | 7.18e-10 | 2.37e-11 | 233.27095 | 97.512498 | -0.124488 | 5.17e-09 | 1.2e-09 | 1.24e-09 | 3.92e-11 | 233.47786 | 99.631103 | -0.009179 | 1.14e-09 | 2.56e-10 | 6.82e-10 | 2.09e-11 | 233.17012 | 97.428082 | -0.133992 | 3.16e-09 | 7.03e-10 | 8e-10 | 2.51e-11
232.824127 | 99.450981 | -0.020824 | 1.75e-09 | 3.98e-10 | 7.18e-10 | 2.37e-11 | 233.339645 | 97.511665 | -0.124495 | 5.17e-09 | 1.2e-09 | 1.24e-09 | 3.92e-11 | 233.550583 | 99.631041 | -0.009168 | 1.14e-09 | 2.56e-10 | 6.82e-10 | 2.09e-11 | 233.229981 | 97.427194 | -0.133919 | 3.16e-09 | 7.03e-10 | 8e-10 | 2.51e-11
232.902298 | 99.450843 | -0.020818 | 1.75e-09 | 3.98e-10 | 7.18e-10 | 2.37e-11 | 233.40715 | 97.510832 | -0.124501 | 5.17e-09 | 1.2e-09 | 1.24e-09 | 3.92e-11 | 233.620087 | 99.630979 | -0.009158 | 1.14e-09 | 2.56e-10 | 6.82e-10 | 2.09e-11 | 233.294022 | 97.426306 | -0.133847 | 3.16e-09 | 7.03e-10 | 8e-10 | 2.51e-11
232.978668 | 99.450705 | -0.020813 | 1.75e-09 | 3.98e-10 | 7.18e-10 | 2.36e-11 | 233.472855 | 97.509998 | -0.124508 | 5.17e-09 | 1.2e-09 | 1.24e-09 | 3.92e-11 | 233.688889 | 99.630917 | -0.009147 | 1.14e-09 | 2.56e-10 | 6.82e-10 | 2.09e-11 | 233.360596 | 97.425417 | -0.133775 | 3.16e-09 | 7.03e-10 | 8e-10 | 2.51e-11
233.059326 | 99.450567 | -0.020807 | 1.75e-09 | 3.98e-10 | 7.19e-10 | 2.36e-11 | 233.543503 | 97.509163 | -0.124514 | 5.17e-09 | 1.2e-09 | 1.24e-09 | 3.92e-11 | 233.754196 | 99.630854 | -0.009137 | 1.14e-09 | 2.56e-10 | 6.82e-10 | 2.1e-11 | 233.42868 | 97.424528 | -0.133703 | 3.16e-09 | 7.02e-10 | 8e-10 | 2.51e-11
233.140671 | 99.450429 | -0.020802 | 1.75e-09 | 3.98e-10 | 7.18e-10 | 2.36e-11 | 233.614822 | 97.508328 | -0.12452 | 5.17e-09 | 1.2e-09 | 1.24e-09 | 3.92e-11 | 233.819168 | 99.630792 | -0.009126 | 1.14e-09 | 2.56e-10 | 6.82e-10 | 2.1e-11 | 233.496826 | 97.423639 | -0.133631 | 3.15e-09 | 7.02e-10 | 8e-10 | 2.51e-11
233.21994 | 99.45029 | -0.020797 | 1.75e-09 | 3.98e-10 | 7.18e-10 | 2.36e-11 | 233.683548 | 97.507492 | -0.124525 | 5.17e-09 | 1.2e-09 | 1.24e-09 | 3.93e-11 | 233.881424 | 99.630729 | -0.009116 | 1.14e-09 | 2.56e-10 | 6.82e-10 | 2.1e-11 | 233.569412 | 97.42275 | -0.133559 | 3.15e-09 | 7.02e-10 | 8e-10 | 2.51e-11
233.294464 | 99.450152 | -0.020792 | 1.75e-09 | 3.98e-10 | 7.18e-10 | 2.36e-11 | 233.75264 | 97.506655 | -0.124531 | 5.17e-09 | 1.2e-09 | 1.24e-09 | 3.93e-11 | 233.946289 | 99.630667 | -0.009106 | 1.14e-09 | 2.56e-10 | 6.82e-10 | 2.1e-11 | 233.643066 | 97.42186 | -0.133488 | 3.15e-09 | 7.02e-10 | 8e-10 | 2.51e-11
233.366653 | 99.450013 | -0.020787 | 1.75e-09 | 3.98e-10 | 7.18e-10 | 2.36e-11 | 233.822723 | 97.505818 | -0.124536 | 5.17e-09 | 1.2e-09 | 1.24e-09 | 3.93e-11 | 234.009522 | 99.630604 | -0.009095 | 1.14e-09 | 2.56e-10 | 6.82e-10 | 2.1e-11 | 233.714966 | 97.420969 | -0.133416 | 3.15e-09 | 7.01e-10 | 8e-10 | 2.51e-11
233.436325 | 99.449873 | -0.020782 | 1.75e-09 | 3.98e-10 | 7.18e-10 | 2.37e-11 | 233.890625 | 97.50498 | -0.124541 | 5.17e-09 | 1.2e-09 | 1.24e-09 | 3.93e-11 | 234.075974 | 99.630541 | -0.009085 | 1.14e-09 | 2.56e-10 | 6.82e-10 | 2.1e-11 | 233.788849 | 97.420078 | -0.133344 | 3.15e-09 | 7.01e-10 | 8e-10 | 2.51e-11
233.503372 | 99.449733 | -0.020778 | 1.75e-09 | 3.98e-10 | 7.18e-10 | 2.37e-11 | 233.957443 | 97.504142 | -0.124545 | 5.17e-09 | 1.2e-09 | 1.25e-09 | 3.93e-11 | 234.143402 | 99.630479 | -0.009075 | 1.14e-09 | 2.56e-10 | 6.82e-10 | 2.1e-11 | 233.865646 | 97.419186 | -0.133273 | 3.15e-09 | 7.01e-10 | 8e-10 | 2.51e-11
233.567062 | 99.449593 | -0.020773 | 1.75e-09 | 3.98e-10 | 7.18e-10 | 2.37e-11 | 234.025055 | 97.503303 | -0.12455 | 5.17e-09 | 1.2e-09 | 1.25e-09 | 3.93e-11 | 234.213181 | 99.630415 | -0.009065 | 1.14e-09 | 2.56e-10 | 6.82e-10 | 2.1e-11 | 233.942841 | 97.418294 | -0.133201 | 3.15e-09 | 7.01e-10 | 8e-10 | 2.51e-11
233.633179 | 99.449452 | -0.020769 | 1.75e-09 | 3.98e-10 | 7.18e-10 | 2.37e-11 | 234.094193 | 97.502464 | -0.124554 | 5.17e-09 | 1.2e-09 | 1.25e-09 | 3.93e-11 | 234.282806 | 99.630352 | -0.009055 | 1.14e-09 | 2.56e-10 | 6.82e-10 | 2.1e-11 | 234.018402 | 97.417401 | -0.13313 | 3.15e-09 | 7.01e-10 | 8e-10 | 2.51e-11
233.700317 | 99.44931 | -0.020764 | 1.75e-09 | 3.98e-10 | 7.18e-10 | 2.37e-11 | 234.167114 | 97.501624 | -0.124557 | 5.17e-09 | 1.2e-09 | 1.25e-09 | 3.93e-11 | 234.352936 | 99.630288 | -0.009045 | 1.14e-09 | 2.56e-10 | 6.82e-10 | 2.1e-11 | 234.092194 | 97.416507 | -0.133058 | 3.15e-09 | 7e-10 | 8e-10 | 2.51e-11
233.771851 | 99.449168 | -0.02076 | 1.75e-09 | 3.98e-10 | 7.18e-10 | 2.37e-11 | 234.240677 | 97.500784 | -0.124561 | 5.17e-09 | 1.2e-09 | 1.25e-09 | 3.93e-11 | 234.420853 | 99.630224 | -0.009035 | 1.14e-09 | 2.56e-10 | 6.82e-10 | 2.1e-11 | 234.16394 | 97.415613 | -0.132987 | 3.15e-09 | 7e-10 | 8e-10 | 2.51e-11
233.845856 | 99.449026 | -0.020756 | 1.75e-09 | 3.98e-10 | 7.18e-10 | 2.38e-11 | 234.313065 | 97.499943 | -0.124564 | 5.17e-09 | 1.2e-09 | 1.25e-09 | 3.93e-11 | 234.490143 | 99.630159 | -0.009025 | 1.14e-09 | 2.56e-10 | 6.82e-10 | 2.1e-11 | 234.235886 | 97.414718 | -0.132915 | 3.14e-09 | 7e-10 | 8e-10 | 2.51e-11
233.922531 | 99.448883 | -0.020752 | 1.75e-09 | 3.98e-10 | 7.18e-10 | 2.38e-11 | 234.385956 | 97.499102 | -0.124567 | 5.17e-09 | 1.2e-09 | 1.25e-09 | 3.93e-11 | 234.55864 | 99.630095 | -0.009016 | 1.14e-09 | 2.56e-10 | 6.82e-10 | 2.1e-11 | 234.30513 | 97.413823 | -0.132844 | 3.14e-09 | 7e-10 | 8e-10 | 2.51e-11
233.99971 | 99.44874 | -0.020748 | 1.75e-09 | 3.98e-10 | 7.18e-10 | 2.38e-11 | 234.459442 | 97.498262 | -0.12457 | 5.17e-09 | 1.2e-09 | 1.25e-09 | 3.93e-11 | 234.626633 | 99.63003 | -0.009006 | 1.14e-09 | 2.57e-10 | 6.82e-10 | 2.1e-11 | 234.373505 | 97.412927 | -0.132772 | 3.14e-09 | 6.99e-10 | 8e-10 | 2.51e-11
234.077423 | 99.448596 | -0.020744 | 1.75e-09 | 3.98e-10 | 7.18e-10 | 2.38e-11 | 234.531204 | 97.497421 | -0.124572 | 5.17e-09 | 1.2e-09 | 1.25e-09 | 3.92e-11 | 234.693207 | 99.629965 | -0.008996 | 1.14e-09 | 2.57e-10 | 6.82e-10 | 2.1e-11 | 234.442459 | 97.412032 | -0.1327 | 3.14e-09 | 6.99e-10 | 8e-10 | 2.51e-11
234.150955 | 99.448453 | -0.02074 | 1.75e-09 | 3.98e-10 | 7.18e-10 | 2.38e-11 | 234.599899 | 97.496581 | -0.124574 | 5.17e-09 | 1.2e-09 | 1.25e-09 | 3.93e-11 | 234.760208 | 99.629901 | -0.008987 | 1.14e-09 | 2.57e-10 | 6.82e-10 | 2.1e-11 | 234.514038 | 97.411137 | -0.132628 | 3.14e-09 | 6.99e-10 | 8e-10 | 2.51e-11
234.221603 | 99.448309 | -0.020736 | 1.75e-09 | 3.98e-10 | 7.18e-10 | 2.37e-11 | 234.670609 | 97.495741 | -0.124575 | 5.17e-09 | 1.2e-09 | 1.25e-09 | 3.93e-11 | 234.826706 | 99.629836 | -0.008977 | 1.14e-09 | 2.57e-10 | 6.82e-10 | 2.1e-11 | 234.584198 | 97.410242 | -0.132556 | 3.14e-09 | 6.99e-10 | 8e-10 | 2.51e-11
234.289764 | 99.448166 | -0.020733 | 1.75e-09 | 3.98e-10 | 7.18e-10 | 2.37e-11 | 234.741455 | 97.494901 | -0.124577 | 5.17e-09 | 1.2e-09 | 1.25e-09 | 3.93e-11 | 234.890533 | 99.629772 | -0.008967 | 1.14e-09 | 2.57e-10 | 6.82e-10 | 2.1e-11 | 234.652298 | 97.409347 | -0.132484 | 3.14e-09 | 6.98e-10 | 8e-10 | 2.51e-11
234.355957 | 99.448023 | -0.020729 | 1.75e-09 | 3.98e-10 | 7.18e-10 | 2.37e-11 | 234.812622 | 97.494062 | -0.124578 | 5.17e-09 | 1.2e-09 | 1.25e-09 | 3.93e-11 | 234.955032 | 99.629707 | -0.008958 | 1.14e-09 | 2.57e-10 | 6.82e-10 | 2.1e-11 | 234.721268 | 97.408452 | -0.132411 | 3.14e-09 | 6.98e-10 | 8e-10 | 2.51e-11
234.421417 | 99.447879 | -0.020726 | 1.75e-09 | 3.98e-10 | 7.18e-10 | 2.37e-11 | 234.882294 | 97.493224 | -0.124579 | 5.17e-09 | 1.2e-09 | 1.25e-09 | 3.93e-11 | 235.022827 | 99.629643 | -0.008948 | 1.14e-09 | 2.57e-10 | 6.82e-10 | 2.1e-11 | 234.79036 | 97.407558 | -0.132339 | 3.13e-09 | 6.98e-10 | 8.01e-10 | 2.51e-11
234.486694 | 99.447736 | -0.020722 | 1.75e-09 | 3.98e-10 | 7.19e-10 | 2.37e-11 | 234.951096 | 97.492386 | -0.12458 | 5.17e-09 | 1.2e-09 | 1.25e-09 | 3.93e-11 | 235.093536 | 99.62958 | -0.008939 | 1.14e-09 | 2.57e-10 | 6.82e-10 | 2.1e-11 | 234.856766 | 97.406665 | -0.132266 | 3.13e-09 | 6.97e-10 | 8.01e-10 | 2.51e-11
234.553055 | 99.447593 | -0.020719 | 1.75e-09 | 3.98e-10 | 7.19e-10 | 2.37e-11 | 235.020065 | 97.491549 | -0.12458 | 5.16e-09 | 1.2e-09 | 1.25e-09 | 3.93e-11 | 235.165497 | 99.629516 | -0.008929 | 1.14e-09 | 2.57e-10 | 6.82e-10 | 2.1e-11 | 234.921661 | 97.405772 | -0.132193 | 3.13e-09 | 6.97e-10 | 8.01e-10 | 2.51e-11
234.619232 | 99.447451 | -0.020715 | 1.75e-09 | 3.98e-10 | 7.19e-10 | 2.37e-11 | 235.088791 | 97.490712 | -0.12458 | 5.16e-09 | 1.2e-09 | 1.25e-09 | 3.94e-11 | 235.238861 | 99.629453 | -0.00892 | 1.14e-09 | 2.57e-10 | 6.82e-10 | 2.1e-11 | 234.98645 | 97.40488 | -0.13212 | 3.13e-09 | 6.97e-10 | 8.01e-10 | 2.51e-11
234.689179 | 99.447308 | -0.020712 | 1.75e-09 | 3.98e-10 | 7.19e-10 | 2.36e-11 | 235.153397 | 97.489876 | -0.12458 | 5.16e-09 | 1.2e-09 | 1.25e-09 | 3.94e-11 | 235.312332 | 99.629391 | -0.008911 | 1.14e-09 | 2.57e-10 | 6.82e-10 | 2.1e-11 | 235.052155 | 97.403989 | -0.132047 | 3.13e-09 | 6.96e-10 | 8.01e-10 | 2.52e-11
234.759369 | 99.447166 | -0.020709 | 1.75e-09 | 3.98e-10 | 7.19e-10 | 2.37e-11 | 235.219681 | 97.48904 | -0.12458 | 5.16e-09 | 1.2e-09 | 1.25e-09 | 3.94e-11 | 235.386475 | 99.629328 | -0.008901 | 1.14e-09 | 2.56e-10 | 6.82e-10 | 2.1e-11 | 235.118729 | 97.403098 | -0.131973 | 3.13e-09 | 6.96e-10 | 8.01e-10 | 2.52e-11
234.83316 | 99.447024 | -0.020706 | 1.75e-09 | 3.98e-10 | 7.19e-10 | 2.37e-11 | 235.284821 | 97.488205 | -0.12458 | 5.16e-09 | 1.2e-09 | 1.25e-09 | 3.94e-11 | 235.458893 | 99.629267 | -0.008892 | 1.14e-09 | 2.56e-10 | 6.82e-10 | 2.1e-11 | 235.184448 | 97.402209 | -0.1319 | 3.12e-09 | 6.96e-10 | 8.01e-10 | 2.52e-11
234.909668 | 99.446883 | -0.020703 | 1.75e-09 | 3.98e-10 | 7.19e-10 | 2.37e-11 | 235.352097 | 97.48737 | -0.124579 | 5.16e-09 | 1.2e-09 | 1.25e-09 | 3.94e-11 | 235.527679 | 99.629205 | -0.008883 | 1.14e-09 | 2.56e-10 | 6.82e-10 | 2.1e-11 | 235.254227 | 97.401321 | -0.131826 | 3.12e-09 | 6.95e-10 | 8.02e-10 | 2.52e-11
234.988373 | 99.446742 | -0.0207 | 1.75e-09 | 3.98e-10 | 7.19e-10 | 2.37e-11 | 235.417481 | 97.486535 | -0.124578 | 5.16e-09 | 1.2e-09 | 1.25e-09 | 3.94e-11 | 235.594269 | 99.629144 | -0.008873 | 1.14e-09 | 2.56e-10 | 6.82e-10 | 2.1e-11 | 235.323273 | 97.400434 | -0.131752 | 3.12e-09 | 6.95e-10 | 8.02e-10 | 2.52e-11
235.067871 | 99.446602 | -0.020697 | 1.75e-09 | 3.98e-10 | 7.19e-10 | 2.37e-11 | 235.486008 | 97.485701 | -0.124578 | 5.16e-09 | 1.2e-09 | 1.25e-09 | 3.94e-11 | 235.662033 | 99.629084 | -0.008864 | 1.14e-09 | 2.56e-10 | 6.82e-10 | 2.1e-11 | 235.396408 | 97.399548 | -0.131678 | 3.12e-09 | 6.95e-10 | 8.02e-10 | 2.52e-11
235.147125 | 99.446462 | -0.020694 | 1.75e-09 | 3.98e-10 | 7.19e-10 | 2.37e-11 | 235.556976 | 97.484868 | -0.124577 | 5.16e-09 | 1.2e-09 | 1.25e-09 | 3.95e-11 | 235.727783 | 99.629025 | -0.008855 | 1.14e-09 | 2.56e-10 | 6.82e-10 | 2.1e-11 | 235.466385 | 97.398663 | -0.131604 | 3.12e-09 | 6.94e-10 | 8.02e-10 | 2.52e-11
235.220917 | 99.446323 | -0.020691 | 1.75e-09 | 3.98e-10 | 7.19e-10 | 2.38e-11 | 235.632004 | 97.484035 | -0.124575 | 5.16e-09 | 1.2e-09 | 1.25e-09 | 3.95e-11 | 235.790649 | 99.628966 | -0.008846 | 1.14e-09 | 2.56e-10 | 6.82e-10 | 2.1e-11 | 235.538361 | 97.39778 | -0.131529 | 3.12e-09 | 6.94e-10 | 8.02e-10 | 2.52e-11
235.294266 | 99.446185 | -0.020688 | 1.75e-09 | 3.98e-10 | 7.19e-10 | 2.38e-11 | 235.706574 | 97.483203 | -0.124574 | 5.16e-09 | 1.2e-09 | 1.25e-09 | 3.95e-11 | 235.858032 | 99.628908 | -0.008837 | 1.14e-09 | 2.57e-10 | 6.82e-10 | 2.1e-11 | 235.611481 | 97.396898 | -0.131455 | 3.12e-09 | 6.94e-10 | 8.02e-10 | 2.52e-11
235.362228 | 99.446048 | -0.020686 | 1.75e-09 | 3.98e-10 | 7.19e-10 | 2.38e-11 | 235.784149 | 97.482371 | -0.124573 | 5.16e-09 | 1.2e-09 | 1.25e-09 | 3.95e-11 | 235.928299 | 99.62885 | -0.008828 | 1.14e-09 | 2.57e-10 | 6.82e-10 | 2.1e-11 | 235.686356 | 97.396018 | -0.131381 | 3.12e-09 | 6.94e-10 | 8.03e-10 | 2.52e-11
235.425659 | 99.445911 | -0.020683 | 1.75e-09 | 3.98e-10 | 7.19e-10 | 2.38e-11 | 235.861725 | 97.481539 | -0.124571 | 5.16e-09 | 1.2e-09 | 1.25e-09 | 3.95e-11 | 235.998825 | 99.628793 | -0.008819 | 1.14e-09 | 2.57e-10 | 6.82e-10 | 2.1e-11 | 235.757538 | 97.395138 | -0.131306 | 3.12e-09 | 6.94e-10 | 8.03e-10 | 2.53e-11
235.484543 | 99.445775 | -0.020681 | 1.75e-09 | 3.99e-10 | 7.19e-10 | 2.38e-11 | 235.937531 | 97.480707 | -0.124569 | 5.16e-09 | 1.2e-09 | 1.25e-09 | 3.95e-11 | 236.070404 | 99.628736 | -0.00881 | 1.14e-09 | 2.57e-10 | 6.82e-10 | 2.1e-11 | 235.832642 | 97.39426 | -0.131232 | 3.12e-09 | 6.94e-10 | 8.03e-10 | 2.53e-11
235.545731 | 99.445639 | -0.020678 | 1.75e-09 | 3.99e-10 | 7.19e-10 | 2.38e-11 | 236.010574 | 97.479876 | -0.124568 | 5.16e-09 | 1.2e-09 | 1.25e-09 | 3.95e-11 | 236.142181 | 99.62868 | -0.008802 | 1.14e-09 | 2.57e-10 | 6.82e-10 | 2.1e-11 | 235.906494 | 97.393383 | -0.131157 | 3.11e-09 | 6.94e-10 | 8.03e-10 | 2.53e-11
235.606171 | 99.445503 | -0.020676 | 1.75e-09 | 3.99e-10 | 7.19e-10 | 2.38e-11 | 236.081299 | 97.479044 | -0.124566 | 5.16e-09 | 1.2e-09 | 1.25e-09 | 3.95e-11 | 236.213379 | 99.628625 | -0.008793 | 1.14e-09 | 2.57e-10 | 6.82e-10 | 2.1e-11 | 235.981171 | 97.392507 | -0.131083 | 3.11e-09 | 6.93e-10 | 8.03e-10 | 2.53e-11
235.667267 | 99.445368 | -0.020674 | 1.75e-09 | 3.99e-10 | 7.19e-10 | 2.38e-11 | 236.149536 | 97.478213 | -0.124564 | 5.16e-09 | 1.2e-09 | 1.25e-09 | 3.95e-11 | 236.285568 | 99.62857 | -0.008784 | 1.14e-09 | 2.57e-10 | 6.82e-10 | 2.1e-11 | 236.055267 | 97.391632 | -0.131008 | 3.11e-09 | 6.93e-10 | 8.03e-10 | 2.53e-11
235.731567 | 99.445234 | -0.020672 | 1.75e-09 | 3.99e-10 | 7.19e-10 | 2.38e-11 | 236.214233 | 97.477381 | -0.124562 | 5.16e-09 | 1.2e-09 | 1.25e-09 | 3.95e-11 | 236.355377 | 99.628515 | -0.008776 | 1.14e-09 | 2.57e-10 | 6.82e-10 | 2.09e-11 | 236.129273 | 97.390757 | -0.130933 | 3.11e-09 | 6.93e-10 | 8.04e-10 | 2.53e-11
235.801392 | 99.445099 | -0.02067 | 1.75e-09 | 3.99e-10 | 7.19e-10 | 2.38e-11 | 236.278931 | 97.47655 | -0.12456 | 5.16e-09 | 1.2e-09 | 1.25e-09 | 3.95e-11 | 236.425003 | 99.628461 | -0.008767 | 1.14e-09 | 2.57e-10 | 6.82e-10 | 2.09e-11 | 236.201462 | 97.389884 | -0.130859 | 3.11e-09 | 6.93e-10 | 8.04e-10 | 2.53e-11
235.873505 | 99.444965 | -0.020668 | 1.75e-09 | 3.99e-10 | 7.19e-10 | 2.37e-11 | 236.342331 | 97.475718 | -0.124558 | 5.16e-09 | 1.2e-09 | 1.25e-09 | 3.95e-11 | 236.492264 | 99.628407 | -0.008759 | 1.14e-09 | 2.57e-10 | 6.82e-10 | 2.09e-11 | 236.275726 | 97.389012 | -0.130784 | 3.11e-09 | 6.93e-10 | 8.04e-10 | 2.53e-11
235.948074 | 99.444831 | -0.020666 | 1.75e-09 | 3.99e-10 | 7.19e-10 | 2.37e-11 | 236.407929 | 97.474886 | -0.124555 | 5.16e-09 | 1.2e-09 | 1.25e-09 | 3.95e-11 | 236.56279 | 99.628353 | -0.008751 | 1.14e-09 | 2.57e-10 | 6.82e-10 | 2.09e-11 | 236.345978 | 97.38814 | -0.13071 | 3.11e-09 | 6.92e-10 | 8.04e-10 | 2.53e-11
236.024139 | 99.444697 | -0.020665 | 1.75e-09 | 3.99e-10 | 7.19e-10 | 2.37e-11 | 236.475739 | 97.474055 | -0.124553 | 5.16e-09 | 1.2e-09 | 1.25e-09 | 3.95e-11 | 236.630402 | 99.628299 | -0.008743 | 1.14e-09 | 2.56e-10 | 6.82e-10 | 2.09e-11 | 236.415848 | 97.387269 | -0.130635 | 3.11e-09 | 6.92e-10 | 8.04e-10 | 2.53e-11
236.102203 | 99.444564 | -0.020663 | 1.75e-09 | 3.99e-10 | 7.19e-10 | 2.37e-11 | 236.546173 | 97.473223 | -0.12455 | 5.16e-09 | 1.2e-09 | 1.25e-09 | 3.95e-11 | 236.70195 | 99.628245 | -0.008735 | 1.14e-09 | 2.56e-10 | 6.82e-10 | 2.09e-11 | 236.486893 | 97.386398 | -0.130561 | 3.11e-09 | 6.92e-10 | 8.04e-10 | 2.53e-11
236.179779 | 99.44443 | -0.020662 | 1.75e-09 | 3.99e-10 | 7.19e-10 | 2.37e-11 | 236.618042 | 97.472392 | -0.124548 | 5.16e-09 | 1.2e-09 | 1.25e-09 | 3.95e-11 | 236.775482 | 99.628192 | -0.008727 | 1.14e-09 | 2.56e-10 | 6.82e-10 | 2.09e-11 | 236.557983 | 97.385529 | -0.130486 | 3.1e-09 | 6.92e-10 | 8.04e-10 | 2.53e-11
236.254105 | 99.444297 | -0.020661 | 1.75e-09 | 3.99e-10 | 7.19e-10 | 2.37e-11 | 236.691208 | 97.471561 | -0.124545 | 5.16e-09 | 1.2e-09 | 1.25e-09 | 3.95e-11 | 236.851028 | 99.628139 | -0.008719 | 1.14e-09 | 2.56e-10 | 6.82e-10 | 2.09e-11 | 236.625824 | 97.38466 | -0.130412 | 3.1e-09 | 6.92e-10 | 8.05e-10 | 2.53e-11
236.325363 | 99.444165 | -0.020659 | 1.75e-09 | 3.99e-10 | 7.19e-10 | 2.37e-11 | 236.763702 | 97.470731 | -0.124542 | 5.16e-09 | 1.2e-09 | 1.25e-09 | 3.95e-11 | 236.923172 | 99.628086 | -0.008711 | 1.14e-09 | 2.56e-10 | 6.82e-10 | 2.09e-11 | 236.698776 | 97.383792 | -0.130338 | 3.1e-09 | 6.91e-10 | 8.05e-10 | 2.53e-11
236.398514 | 99.444032 | -0.020658 | 1.75e-09 | 3.99e-10 | 7.2e-10 | 2.37e-11 | 236.838425 | 97.469901 | -0.124539 | 5.16e-09 | 1.2e-09 | 1.25e-09 | 3.95e-11 | 236.996582 | 99.628034 | -0.008704 | 1.14e-09 | 2.56e-10 | 6.82e-10 | 2.09e-11 | 236.774078 | 97.382925 | -0.130263 | 3.1e-09 | 6.91e-10 | 8.05e-10 | 2.52e-11
236.468948 | 99.4439 | -0.020658 | 1.75e-09 | 3.98e-10 | 7.2e-10 | 2.37e-11 | 236.911987 | 97.469071 | -0.124536 | 5.16e-09 | 1.2e-09 | 1.25e-09 | 3.95e-11 | 237.065094 | 99.627982 | -0.008697 | 1.14e-09 | 2.56e-10 | 6.82e-10 | 2.09e-11 | 236.848236 | 97.382058 | -0.130189 | 3.1e-09 | 6.91e-10 | 8.05e-10 | 2.52e-11
236.538895 | 99.443769 | -0.020657 | 1.75e-09 | 3.98e-10 | 7.2e-10 | 2.37e-11 | 236.986527 | 97.468242 | -0.124534 | 5.16e-09 | 1.2e-09 | 1.25e-09 | 3.95e-11 | 237.132599 | 99.62793 | -0.008689 | 1.14e-09 | 2.56e-10 | 6.82e-10 | 2.09e-11 | 236.923752 | 97.381193 | -0.130115 | 3.1e-09 | 6.91e-10 | 8.05e-10 | 2.52e-11
236.607269 | 99.443637 | -0.020656 | 1.75e-09 | 3.98e-10 | 7.2e-10 | 2.37e-11 | 237.061478 | 97.467414 | -0.124531 | 5.16e-09 | 1.2e-09 | 1.25e-09 | 3.95e-11 | 237.197418 | 99.627878 | -0.008682 | 1.14e-09 | 2.56e-10 | 6.82e-10 | 2.09e-11 | 236.998169 | 97.380328 | -0.130041 | 3.1e-09 | 6.9e-10 | 8.05e-10 | 2.52e-11
236.678986 | 99.443506 | -0.020656 | 1.75e-09 | 3.98e-10 | 7.2e-10 | 2.37e-11 | 237.13504 | 97.466586 | -0.124528 | 5.16e-09 | 1.2e-09 | 1.25e-09 | 3.95e-11 | 237.260895 | 99.627827 | -0.008676 | 1.14e-09 | 2.56e-10 | 6.82e-10 | 2.09e-11 | 237.071655 | 97.379463 | -0.129968 | 3.1e-09 | 6.9e-10 | 8.05e-10 | 2.52e-11
236.749115 | 99.443376 | -0.020656 | 1.75e-09 | 3.98e-10 | 7.2e-10 | 2.37e-11 | 237.207687 | 97.465759 | -0.124525 | 5.16e-09 | 1.2e-09 | 1.26e-09 | 3.95e-11 | 237.324661 | 99.627776 | -0.008669 | 1.14e-09 | 2.56e-10 | 6.82e-10 | 2.09e-11 | 237.144379 | 97.3786 | -0.129894 | 3.1e-09 | 6.9e-10 | 8.05e-10 | 2.52e-11
236.821625 | 99.443245 | -0.020656 | 1.75e-09 | 3.99e-10 | 7.2e-10 | 2.37e-11 | 237.278153 | 97.464933 | -0.124522 | 5.16e-09 | 1.2e-09 | 1.26e-09 | 3.95e-11 | 237.390472 | 99.627725 | -0.008663 | 1.14e-09 | 2.56e-10 | 6.82e-10 | 2.1e-11 | 237.216583 | 97.377737 | -0.12982 | 3.1e-09 | 6.9e-10 | 8.05e-10 | 2.52e-11
236.893723 | 99.443115 | -0.020657 | 1.75e-09 | 3.99e-10 | 7.2e-10 | 2.37e-11 | 237.347656 | 97.464107 | -0.12452 | 5.16e-09 | 1.2e-09 | 1.26e-09 | 3.95e-11 | 237.455658 | 99.627675 | -0.008657 | 1.14e-09 | 2.56e-10 | 6.82e-10 | 2.1e-11 | 237.287689 | 97.376874 | -0.129747 | 3.1e-09 | 6.9e-10 | 8.05e-10 | 2.52e-11
236.965775 | 99.442986 | -0.020657 | 1.75e-09 | 3.99e-10 | 7.2e-10 | 2.37e-11 | 237.415161 | 97.463282 | -0.124517 | 5.16e-09 | 1.2e-09 | 1.26e-09 | 3.95e-11 | 237.522217 | 99.627624 | -0.008651 | 1.14e-09 | 2.56e-10 | 6.82e-10 | 2.1e-11 | 237.357056 | 97.376013 | -0.129674 | 3.1e-09 | 6.9e-10 | 8.05e-10 | 2.52e-11
237.038162 | 99.442857 | -0.020658 | 1.75e-09 | 3.99e-10 | 7.2e-10 | 2.37e-11 | 237.484161 | 97.462458 | -0.124515 | 5.15e-09 | 1.2e-09 | 1.26e-09 | 3.95e-11 | 237.590622 | 99.627575 | -0.008646 | 1.14e-09 | 2.56e-10 | 6.82e-10 | 2.1e-11 | 237.426193 | 97.375152 | -0.129601 | 3.1e-09 | 6.89e-10 | 8.05e-10 | 2.52e-11
237.108917 | 99.442728 | -0.020659 | 1.75e-09 | 3.99e-10 | 7.2e-10 | 2.37e-11 | 237.552978 | 97.461634 | -0.124513 | 5.15e-09 | 1.2e-09 | 1.26e-09 | 3.96e-11 | 237.66153 | 99.627525 | -0.008641 | 1.14e-09 | 2.56e-10 | 6.82e-10 | 2.1e-11 | 237.492706 | 97.374292 | -0.129528 | 3.09e-09 | 6.89e-10 | 8.06e-10 | 2.52e-11
237.176025 | 99.4426 | -0.020661 | 1.75e-09 | 3.99e-10 | 7.2e-10 | 2.37e-11 | 237.620758 | 97.46081 | -0.124511 | 5.15e-09 | 1.2e-09 | 1.26e-09 | 3.96e-11 | 237.730866 | 99.627476 | -0.008636 | 1.14e-09 | 2.56e-10 | 6.82e-10 | 2.1e-11 | 237.559296 | 97.373433 | -0.129455 | 3.09e-09 | 6.89e-10 | 8.06e-10 | 2.52e-11
237.246582 | 99.442471 | -0.020663 | 1.75e-09 | 3.99e-10 | 7.2e-10 | 2.37e-11 | 237.687012 | 97.459987 | -0.124509 | 5.15e-09 | 1.2e-09 | 1.26e-09 | 3.96e-11 | 237.802216 | 99.627427 | -0.008632 | 1.14e-09 | 2.56e-10 | 6.82e-10 | 2.1e-11 | 237.625565 | 97.372575 | -0.129383 | 3.09e-09 | 6.89e-10 | 8.06e-10 | 2.52e-11
237.319794 | 99.442344 | -0.020665 | 1.75e-09 | 3.99e-10 | 7.2e-10 | 2.37e-11 | 237.752808 | 97.459165 | -0.124507 | 5.15e-09 | 1.19e-09 | 1.26e-09 | 3.96e-11 | 237.874954 | 99.627378 | -0.008627 | 1.14e-09 | 2.56e-10 | 6.82e-10 | 2.1e-11 | 237.691605 | 97.371718 | -0.12931 | 3.09e-09 | 6.89e-10 | 8.06e-10 | 2.53e-11
237.392731 | 99.442216 | -0.020667 | 1.75e-09 | 3.99e-10 | 7.2e-10 | 2.37e-11 | 237.815277 | 97.458342 | -0.124506 | 5.15e-09 | 1.19e-09 | 1.26e-09 | 3.96e-11 | 237.946808 | 99.627329 | -0.008623 | 1.14e-09 | 2.56e-10 | 6.83e-10 | 2.1e-11 | 237.753784 | 97.370861 | -0.129238 | 3.09e-09 | 6.89e-10 | 8.06e-10 | 2.53e-11
237.464066 | 99.442088 | -0.02067 | 1.75e-09 | 3.99e-10 | 7.2e-10 | 2.37e-11 | 237.875244 | 97.45752 | -0.124504 | 5.15e-09 | 1.19e-09 | 1.26e-09 | 3.97e-11 | 238.01799 | 99.627281 | -0.00862 | 1.14e-09 | 2.56e-10 | 6.83e-10 | 2.1e-11 | 237.815094 | 97.370005 | -0.129166 | 3.09e-09 | 6.88e-10 | 8.06e-10 | 2.53e-11
237.536911 | 99.441961 | -0.020673 | 1.75e-09 | 3.99e-10 | 7.2e-10 | 2.37e-11 | 237.938919 | 97.456697 | -0.124503 | 5.15e-09 | 1.19e-09 | 1.26e-09 | 3.97e-11 | 238.089203 | 99.627233 | -0.008617 | 1.14e-09 | 2.56e-10 | 6.83e-10 | 2.11e-11 | 237.874558 | 97.36915 | -0.129095 | 3.09e-09 | 6.88e-10 | 8.06e-10 | 2.53e-11
237.612061 | 99.441833 | -0.020676 | 1.75e-09 | 3.99e-10 | 7.2e-10 | 2.36e-11 | 238.004059 | 97.455875 | -0.124502 | 5.15e-09 | 1.19e-09 | 1.26e-09 | 3.97e-11 | 238.159699 | 99.627184 | -0.008614 | 1.14e-09 | 2.56e-10 | 6.83e-10 | 2.11e-11 | 237.93338 | 97.368296 | -0.129023 | 3.09e-09 | 6.88e-10 | 8.06e-10 | 2.54e-11
237.684372 | 99.441705 | -0.02068 | 1.75e-09 | 3.99e-10 | 7.21e-10 | 2.36e-11 | 238.072174 | 97.455053 | -0.124502 | 5.15e-09 | 1.19e-09 | 1.26e-09 | 3.97e-11 | 238.22879 | 99.627136 | -0.008611 | 1.14e-09 | 2.56e-10 | 6.83e-10 | 2.11e-11 | 237.994415 | 97.367442 | -0.128952 | 3.09e-09 | 6.88e-10 | 8.06e-10 | 2.54e-11
237.7565 | 99.441577 | -0.020683 | 1.75e-09 | 3.99e-10 | 7.21e-10 | 2.36e-11 | 238.141357 | 97.45423 | -0.124501 | 5.15e-09 | 1.19e-09 | 1.26e-09 | 3.97e-11 | 238.297684 | 99.627088 | -0.008609 | 1.14e-09 | 2.56e-10 | 6.82e-10 | 2.11e-11 | 238.058563 | 97.366589 | -0.128881 | 3.09e-09 | 6.88e-10 | 8.07e-10 | 2.54e-11
237.83017 | 99.441448 | -0.020687 | 1.75e-09 | 3.99e-10 | 7.21e-10 | 2.37e-11 | 238.216827 | 97.453407 | -0.124501 | 5.15e-09 | 1.19e-09 | 1.26e-09 | 3.97e-11 | 238.365997 | 99.627039 | -0.008606 | 1.14e-09 | 2.56e-10 | 6.82e-10 | 2.11e-11 | 238.127029 | 97.365736 | -0.12881 | 3.09e-09 | 6.87e-10 | 8.07e-10 | 2.54e-11
237.903732 | 99.441318 | -0.020692 | 1.75e-09 | 3.99e-10 | 7.21e-10 | 2.37e-11 | 238.289795 | 97.452584 | -0.124501 | 5.15e-09 | 1.19e-09 | 1.26e-09 | 3.98e-11 | 238.432251 | 99.626991 | -0.008605 | 1.14e-09 | 2.56e-10 | 6.82e-10 | 2.1e-11 | 238.197601 | 97.364884 | -0.128739 | 3.08e-09 | 6.87e-10 | 8.07e-10 | 2.54e-11
237.972626 | 99.441188 | -0.020696 | 1.75e-09 | 3.99e-10 | 7.21e-10 | 2.37e-11 | 238.363739 | 97.45176 | -0.124501 | 5.15e-09 | 1.19e-09 | 1.26e-09 | 3.98e-11 | 238.501343 | 99.626942 | -0.008603 | 1.14e-09 | 2.56e-10 | 6.82e-10 | 2.1e-11 | 238.27739 | 97.364031 | -0.128668 | 3.08e-09 | 6.87e-10 | 8.07e-10 | 2.54e-11
238.040131 | 99.441057 | -0.020701 | 1.75e-09 | 3.98e-10 | 7.21e-10 | 2.37e-11 | 238.436234 | 97.450935 | -0.124501 | 5.15e-09 | 1.19e-09 | 1.26e-09 | 3.98e-11 | 238.570343 | 99.626892 | -0.008602 | 1.14e-09 | 2.56e-10 | 6.82e-10 | 2.1e-11 | 238.358124 | 97.363179 | -0.128598 | 3.08e-09 | 6.87e-10 | 8.08e-10 | 2.54e-11
238.104858 | 99.440925 | -0.020706 | 1.75e-09 | 3.98e-10 | 7.21e-10 | 2.37e-11 | 238.5065 | 97.450108 | -0.124501 | 5.15e-09 | 1.19e-09 | 1.26e-09 | 3.98e-11 | 238.641769 | 99.626842 | -0.0086 | 1.14e-09 | 2.56e-10 | 6.82e-10 | 2.1e-11 | 238.442657 | 97.362326 | -0.128528 | 3.08e-09 | 6.87e-10 | 8.08e-10 | 2.54e-11
238.17009 | 99.440791 | -0.020711 | 1.75e-09 | 3.99e-10 | 7.21e-10 | 2.37e-11 | 238.573563 | 97.449281 | -0.124501 | 5.15e-09 | 1.19e-09 | 1.26e-09 | 3.98e-11 | 238.71463 | 99.626792 | -0.008599 | 1.14e-09 | 2.56e-10 | 6.82e-10 | 2.1e-11 | 238.526001 | 97.361473 | -0.128457 | 3.08e-09 | 6.86e-10 | 8.08e-10 | 2.54e-11
238.233597 | 99.440656 | -0.020716 | 1.75e-09 | 3.99e-10 | 7.21e-10 | 2.37e-11 | 238.642365 | 97.448452 | -0.124502 | 5.15e-09 | 1.19e-09 | 1.26e-09 | 3.98e-11 | 238.789276 | 99.62674 | -0.008599 | 1.14e-09 | 2.56e-10 | 6.82e-10 | 2.1e-11 | 238.607941 | 97.360619 | -0.128387 | 3.08e-09 | 6.86e-10 | 8.08e-10 | 2.54e-11
238.294952 | 99.440519 | -0.020722 | 1.75e-09 | 3.99e-10 | 7.21e-10 | 2.37e-11 | 238.709885 | 97.447622 | -0.124502 | 5.15e-09 | 1.19e-09 | 1.26e-09 | 3.98e-11 | 238.861969 | 99.626688 | -0.008598 | 1.14e-09 | 2.56e-10 | 6.82e-10 | 2.1e-11 | 238.683914 | 97.359765 | -0.128317 | 3.08e-09 | 6.86e-10 | 8.08e-10 | 2.54e-11
238.355667 | 99.440381 | -0.020727 | 1.75e-09 | 3.99e-10 | 7.21e-10 | 2.37e-11 | 238.782684 | 97.446791 | -0.124503 | 5.15e-09 | 1.19e-09 | 1.26e-09 | 3.98e-11 | 238.934158 | 99.626634 | -0.008598 | 1.14e-09 | 2.56e-10 | 6.82e-10 | 2.1e-11 | 238.75708 | 97.35891 | -0.128247 | 3.08e-09 | 6.86e-10 | 8.09e-10 | 2.54e-11
238.419678 | 99.440241 | -0.020732 | 1.75e-09 | 3.99e-10 | 7.21e-10 | 2.37e-11 | 238.858063 | 97.445958 | -0.124503 | 5.15e-09 | 1.19e-09 | 1.26e-09 | 3.99e-11 | 239.002609 | 99.626579 | -0.008598 | 1.14e-09 | 2.56e-10 | 6.82e-10 | 2.1e-11 | 238.823654 | 97.358054 | -0.128178 | 3.08e-09 | 6.86e-10 | 8.09e-10 | 2.54e-11
238.484787 | 99.440099 | -0.020738 | 1.75e-09 | 3.99e-10 | 7.21e-10 | 2.38e-11 | 238.934647 | 97.445123 | -0.124503 | 5.15e-09 | 1.19e-09 | 1.26e-09 | 3.99e-11 | 239.069061 | 99.626523 | -0.008598 | 1.14e-09 | 2.56e-10 | 6.83e-10 | 2.09e-11 | 238.890503 | 97.357198 | -0.128108 | 3.08e-09 | 6.86e-10 | 8.09e-10 | 2.54e-11
238.548904 | 99.439956 | -0.020743 | 1.75e-09 | 3.99e-10 | 7.21e-10 | 2.38e-11 | 239.008911 | 97.444287 | -0.124503 | 5.15e-09 | 1.19e-09 | 1.26e-09 | 3.98e-11 | 239.133881 | 99.626466 | -0.008598 | 1.14e-09 | 2.56e-10 | 6.83e-10 | 2.09e-11 | 238.955521 | 97.356341 | -0.128038 | 3.08e-09 | 6.85e-10 | 8.09e-10 | 2.54e-11
238.616852 | 99.439811 | -0.020748 | 1.75e-09 | 3.99e-10 | 7.21e-10 | 2.38e-11 | 239.085129 | 97.44345 | -0.124503 | 5.15e-09 | 1.19e-09 | 1.26e-09 | 3.98e-11 | 239.196747 | 99.626407 | -0.008598 | 1.14e-09 | 2.56e-10 | 6.83e-10 | 2.09e-11 | 239.022736 | 97.355483 | -0.127968 | 3.08e-09 | 6.85e-10 | 8.09e-10 | 2.54e-11
238.686569 | 99.439665 | -0.020754 | 1.75e-09 | 3.99e-10 | 7.21e-10 | 2.38e-11 | 239.157837 | 97.442611 | -0.124503 | 5.15e-09 | 1.19e-09 | 1.26e-09 | 3.98e-11 | 239.259445 | 99.626347 | -0.008598 | 1.14e-09 | 2.56e-10 | 6.83e-10 | 2.09e-11 | 239.089722 | 97.354625 | -0.127898 | 3.07e-09 | 6.85e-10 | 8.09e-10 | 2.54e-11
238.756012 | 99.439517 | -0.020759 | 1.75e-09 | 3.99e-10 | 7.21e-10 | 2.38e-11 | 239.227005 | 97.441771 | -0.124503 | 5.15e-09 | 1.19e-09 | 1.26e-09 | 3.98e-11 | 239.319336 | 99.626287 | -0.008598 | 1.14e-09 | 2.56e-10 | 6.83e-10 | 2.09e-11 | 239.161255 | 97.353766 | -0.127828 | 3.07e-09 | 6.85e-10 | 8.09e-10 | 2.54e-11
238.824951 | 99.439368 | -0.020763 | 1.75e-09 | 3.99e-10 | 7.21e-10 | 2.38e-11 | 239.295258 | 97.44093 | -0.124502 | 5.15e-09 | 1.19e-09 | 1.26e-09 | 3.98e-11 | 239.38205 | 99.626225 | -0.008598 | 1.14e-09 | 2.56e-10 | 6.83e-10 | 2.09e-11 | 239.232056 | 97.352906 | -0.127758 | 3.07e-09 | 6.85e-10 | 8.09e-10 | 2.54e-11
238.893875 | 99.439217 | -0.020768 | 1.75e-09 | 3.99e-10 | 7.21e-10 | 2.38e-11 | 239.364136 | 97.440088 | -0.124502 | 5.15e-09 | 1.19e-09 | 1.26e-09 | 3.98e-11 | 239.445145 | 99.626162 | -0.008599 | 1.14e-09 | 2.56e-10 | 6.83e-10 | 2.09e-11 | 239.301758 | 97.352045 | -0.127687 | 3.07e-09 | 6.84e-10 | 8.1e-10 | 2.55e-11
238.965241 | 99.439065 | -0.020773 | 1.75e-09 | 3.99e-10 | 7.21e-10 | 2.38e-11 | 239.430267 | 97.439244 | -0.124501 | 5.15e-09 | 1.19e-09 | 1.26e-09 | 3.98e-11 | 239.511795 | 99.626099 | -0.008599 | 1.14e-09 | 2.56e-10 | 6.83e-10 | 2.09e-11 | 239.369904 | 97.351184 | -0.127617 | 3.07e-09 | 6.84e-10 | 8.1e-10 | 2.55e-11
239.041092 | 99.438912 | -0.020777 | 1.75e-09 | 3.99e-10 | 7.21e-10 | 2.38e-11 | 239.496368 | 97.4384 | -0.1245 | 5.15e-09 | 1.19e-09 | 1.26e-09 | 3.97e-11 | 239.57959 | 99.626034 | -0.0086 | 1.14e-09 | 2.56e-10 | 6.83e-10 | 2.09e-11 | 239.438019 | 97.350323 | -0.127546 | 3.07e-09 | 6.84e-10 | 8.1e-10 | 2.55e-11
239.116898 | 99.438758 | -0.020781 | 1.75e-09 | 3.99e-10 | 7.21e-10 | 2.38e-11 | 239.56282 | 97.437555 | -0.124498 | 5.15e-09 | 1.19e-09 | 1.26e-09 | 3.97e-11 | 239.650467 | 99.625969 | -0.0086 | 1.14e-09 | 2.56e-10 | 6.83e-10 | 2.09e-11 | 239.502151 | 97.349461 | -0.127475 | 3.07e-09 | 6.83e-10 | 8.1e-10 | 2.55e-11
239.195435 | 99.438604 | -0.020785 | 1.75e-09 | 3.99e-10 | 7.22e-10 | 2.38e-11 | 239.628998 | 97.436709 | -0.124496 | 5.15e-09 | 1.19e-09 | 1.26e-09 | 3.97e-11 | 239.719879 | 99.625903 | -0.0086 | 1.14e-09 | 2.56e-10 | 6.83e-10 | 2.09e-11 | 239.566452 | 97.348598 | -0.127404 | 3.07e-09 | 6.83e-10 | 8.1e-10 | 2.55e-11
239.2742 | 99.438449 | -0.020788 | 1.75e-09 | 3.99e-10 | 7.22e-10 | 2.38e-11 | 239.696411 | 97.435862 | -0.124494 | 5.15e-09 | 1.19e-09 | 1.26e-09 | 3.97e-11 | 239.789383 | 99.625836 | -0.008601 | 1.14e-09 | 2.56e-10 | 6.83e-10 | 2.1e-11 | 239.631867 | 97.347736 | -0.127333 | 3.07e-09 | 6.83e-10 | 8.1e-10 | 2.55e-11
239.355301 | 99.438293 | -0.020791 | 1.75e-09 | 3.99e-10 | 7.22e-10 | 2.38e-11 | 239.761139 | 97.435016 | -0.124492 | 5.15e-09 | 1.19e-09 | 1.26e-09 | 3.97e-11 | 239.855881 | 99.625769 | -0.008601 | 1.14e-09 | 2.56e-10 | 6.83e-10 | 2.1e-11 | 239.700531 | 97.346874 | -0.127261 | 3.06e-09 | 6.83e-10 | 8.1e-10 | 2.55e-11
239.431305 | 99.438138 | -0.020794 | 1.75e-09 | 3.99e-10 | 7.22e-10 | 2.38e-11 | 239.823288 | 97.434168 | -0.124489 | 5.15e-09 | 1.19e-09 | 1.26e-09 | 3.97e-11 | 239.925079 | 99.625702 | -0.008601 | 1.14e-09 | 2.56e-10 | 6.83e-10 | 2.1e-11 | 239.775147 | 97.346012 | -0.127189 | 3.06e-09 | 6.82e-10 | 8.1e-10 | 2.55e-11
239.509933 | 99.437982 | -0.020797 | 1.75e-09 | 3.99e-10 | 7.22e-10 | 2.38e-11 | 239.885864 | 97.433321 | -0.124486 | 5.15e-09 | 1.19e-09 | 1.26e-09 | 3.98e-11 | 239.993073 | 99.625634 | -0.008601 | 1.14e-09 | 2.56e-10 | 6.83e-10 | 2.1e-11 | 239.851227 | 97.345151 | -0.127117 | 3.06e-09 | 6.82e-10 | 8.1e-10 | 2.56e-11
239.587067 | 99.437827 | -0.020799 | 1.75e-09 | 3.99e-10 | 7.22e-10 | 2.38e-11 | 239.951386 | 97.432474 | -0.124483 | 5.15e-09 | 1.19e-09 | 1.26e-09 | 3.98e-11 | 240.061615 | 99.625565 | -0.008601 | 1.14e-09 | 2.56e-10 | 6.83e-10 | 2.1e-11 | 239.926758 | 97.34429 | -0.127045 | 3.06e-09 | 6.82e-10 | 8.11e-10 | 2.56e-11
239.664215 | 99.437673 | -0.020801 | 1.75e-09 | 3.99e-10 | 7.22e-10 | 2.38e-11 | 240.015228 | 97.431627 | -0.124479 | 5.15e-09 | 1.19e-09 | 1.26e-09 | 3.98e-11 | 240.128326 | 99.625497 | -0.008602 | 1.14e-09 | 2.56e-10 | 6.83e-10 | 2.1e-11 | 240.002197 | 97.343431 | -0.126972 | 3.06e-09 | 6.82e-10 | 8.11e-10 | 2.56e-11
239.737091 | 99.43752 | -0.020803 | 1.75e-09 | 3.99e-10 | 7.22e-10 | 2.38e-11 | 240.079636 | 97.430781 | -0.124475 | 5.15e-09 | 1.19e-09 | 1.26e-09 | 3.98e-11 | 240.198853 | 99.62543 | -0.008602 | 1.14e-09 | 2.56e-10 | 6.83e-10 | 2.1e-11 | 240.075607 | 97.342573 | -0.126899 | 3.06e-09 | 6.82e-10 | 8.11e-10 | 2.56e-11
239.810944 | 99.437367 | -0.020805 | 1.75e-09 | 3.99e-10 | 7.22e-10 | 2.38e-11 | 240.14859 | 97.429936 | -0.124471 | 5.15e-09 | 1.19e-09 | 1.26e-09 | 3.98e-11 | 240.270416 | 99.625363 | -0.008601 | 1.14e-09 | 2.56e-10 | 6.83e-10 | 2.1e-11 | 240.143036 | 97.341717 | -0.126826 | 3.06e-09 | 6.81e-10 | 8.11e-10 | 2.56e-11
239.881256 | 99.437216 | -0.020806 | 1.75e-09 | 3.99e-10 | 7.22e-10 | 2.38e-11 | 240.220871 | 97.429091 | -0.124466 | 5.15e-09 | 1.19e-09 | 1.27e-09 | 3.98e-11 | 240.341919 | 99.625296 | -0.008601 | 1.14e-09 | 2.56e-10 | 6.83e-10 | 2.1e-11 | 240.205963 | 97.340862 | -0.126753 | 3.06e-09 | 6.81e-10 | 8.11e-10 | 2.56e-11
239.952393 | 99.437066 | -0.020808 | 1.75e-09 | 3.99e-10 | 7.22e-10 | 2.38e-11 | 240.293121 | 97.428247 | -0.124462 | 5.15e-09 | 1.19e-09 | 1.27e-09 | 3.98e-11 | 240.414261 | 99.62523 | -0.008601 | 1.14e-09 | 2.56e-10 | 6.83e-10 | 2.1e-11 | 240.267578 | 97.340008 | -0.126679 | 3.06e-09 | 6.81e-10 | 8.11e-10 | 2.56e-11
240.020996 | 99.436917 | -0.020809 | 1.75e-09 | 3.99e-10 | 7.22e-10 | 2.38e-11 | 240.36731 | 97.427405 | -0.124456 | 5.14e-09 | 1.19e-09 | 1.27e-09 | 3.99e-11 | 240.487579 | 99.625166 | -0.008601 | 1.14e-09 | 2.56e-10 | 6.83e-10 | 2.1e-11 | 240.328049 | 97.339156 | -0.126605 | 3.06e-09 | 6.81e-10 | 8.11e-10 | 2.56e-11
240.088333 | 99.436769 | -0.02081 | 1.75e-09 | 3.99e-10 | 7.22e-10 | 2.38e-11 | 240.441818 | 97.426565 | -0.124451 | 5.14e-09 | 1.19e-09 | 1.27e-09 | 3.99e-11 | 240.55806 | 99.625102 | -0.008601 | 1.14e-09 | 2.56e-10 | 6.83e-10 | 2.1e-11 | 240.38916 | 97.338306 | -0.126531 | 3.06e-09 | 6.81e-10 | 8.12e-10 | 2.56e-11
240.154816 | 99.436624 | -0.02081 | 1.75e-09 | 3.99e-10 | 7.22e-10 | 2.37e-11 | 240.517502 | 97.425725 | -0.124446 | 5.14e-09 | 1.19e-09 | 1.27e-09 | 3.99e-11 | 240.626144 | 99.62504 | -0.008601 | 1.14e-09 | 2.56e-10 | 6.83e-10 | 2.1e-11 | 240.453415 | 97.337458 | -0.126457 | 3.05e-09 | 6.8e-10 | 8.12e-10 | 2.56e-11
240.218842 | 99.436479 | -0.020811 | 1.75e-09 | 3.99e-10 | 7.22e-10 | 2.37e-11 | 240.591339 | 97.424888 | -0.12444 | 5.14e-09 | 1.19e-09 | 1.27e-09 | 3.99e-11 | 240.693283 | 99.624978 | -0.0086 | 1.14e-09 | 2.56e-10 | 6.83e-10 | 2.1e-11 | 240.520996 | 97.336612 | -0.126383 | 3.05e-09 | 6.8e-10 | 8.12e-10 | 2.56e-11
240.282806 | 99.436336 | -0.020811 | 1.75e-09 | 3.99e-10 | 7.22e-10 | 2.37e-11 | 240.662323 | 97.424053 | -0.124434 | 5.14e-09 | 1.19e-09 | 1.27e-09 | 3.99e-11 | 240.761185 | 99.624918 | -0.0086 | 1.14e-09 | 2.56e-10 | 6.83e-10 | 2.1e-11 | 240.594559 | 97.335768 | -0.126309 | 3.05e-09 | 6.8e-10 | 8.12e-10 | 2.56e-11
240.347198 | 99.436195 | -0.020812 | 1.75e-09 | 3.99e-10 | 7.22e-10 | 2.37e-11 | 240.734055 | 97.423219 | -0.124428 | 5.14e-09 | 1.19e-09 | 1.27e-09 | 4e-11 | 240.830963 | 99.624859 | -0.0086 | 1.14e-09 | 2.56e-10 | 6.83e-10 | 2.1e-11 | 240.669159 | 97.334926 | -0.126234 | 3.05e-09 | 6.8e-10 | 8.12e-10 | 2.56e-11
240.414398 | 99.436055 | -0.020812 | 1.75e-09 | 3.99e-10 | 7.22e-10 | 2.37e-11 | 240.804977 | 97.422388 | -0.124422 | 5.14e-09 | 1.19e-09 | 1.27e-09 | 4e-11 | 240.901001 | 99.624801 | -0.0086 | 1.14e-09 | 2.56e-10 | 6.83e-10 | 2.1e-11 | 240.73941 | 97.334086 | -0.126159 | 3.05e-09 | 6.79e-10 | 8.12e-10 | 2.56e-11
240.4823 | 99.435917 | -0.020813 | 1.75e-09 | 3.99e-10 | 7.22e-10 | 2.37e-11 | 240.875931 | 97.421558 | -0.124417 | 5.14e-09 | 1.19e-09 | 1.27e-09 | 4e-11 | 240.9711 | 99.624743 | -0.0086 | 1.14e-09 | 2.56e-10 | 6.83e-10 | 2.1e-11 | 240.80957 | 97.333249 | -0.126085 | 3.05e-09 | 6.79e-10 | 8.13e-10 | 2.56e-11
240.550339 | 99.43578 | -0.020813 | 1.75e-09 | 3.99e-10 | 7.22e-10 | 2.37e-11 | 240.943268 | 97.420731 | -0.124411 | 5.14e-09 | 1.19e-09 | 1.27e-09 | 4e-11 | 241.042435 | 99.624687 | -0.0086 | 1.14e-09 | 2.56e-10 | 6.83e-10 | 2.1e-11 | 240.877808 | 97.332413 | -0.12601 | 3.05e-09 | 6.79e-10 | 8.13e-10 | 2.56e-11
240.616669 | 99.435644 | -0.020814 | 1.75e-09 | 3.99e-10 | 7.22e-10 | 2.37e-11 | 241.011887 | 97.419905 | -0.124405 | 5.14e-09 | 1.19e-09 | 1.27e-09 | 4e-11 | 241.116257 | 99.624631 | -0.008601 | 1.14e-09 | 2.56e-10 | 6.83e-10 | 2.1e-11 | 240.945114 | 97.331579 | -0.125936 | 3.05e-09 | 6.79e-10 | 8.13e-10 | 2.56e-11
240.683685 | 99.435509 | -0.020814 | 1.75e-09 | 3.99e-10 | 7.22e-10 | 2.37e-11 | 241.081253 | 97.419081 | -0.124399 | 5.14e-09 | 1.19e-09 | 1.27e-09 | 4.01e-11 | 241.190338 | 99.624577 | -0.008601 | 1.14e-09 | 2.56e-10 | 6.83e-10 | 2.1e-11 | 241.009567 | 97.330746 | -0.125861 | 3.05e-09 | 6.78e-10 | 8.13e-10 | 2.56e-11
240.749542 | 99.435375 | -0.020815 | 1.75e-09 | 3.99e-10 | 7.23e-10 | 2.37e-11 | 241.15152 | 97.418259 | -0.124394 | 5.14e-09 | 1.19e-09 | 1.27e-09 | 4.01e-11 | 241.261749 | 99.624523 | -0.008602 | 1.14e-09 | 2.56e-10 | 6.83e-10 | 2.1e-11 | 241.076508 | 97.329915 | -0.125787 | 3.04e-09 | 6.78e-10 | 8.13e-10 | 2.56e-11
240.818558 | 99.435242 | -0.020816 | 1.75e-09 | 3.99e-10 | 7.23e-10 | 2.37e-11 | 241.220017 | 97.417439 | -0.124388 | 5.14e-09 | 1.19e-09 | 1.27e-09 | 4.01e-11 | 241.33342 | 99.624469 | -0.008603 | 1.14e-09 | 2.56e-10 | 6.83e-10 | 2.1e-11 | 241.142654 | 97.329086 | -0.125713 | 3.04e-09 | 6.78e-10 | 8.14e-10 | 2.56e-11
240.887497 | 99.435109 | -0.020817 | 1.75e-09 | 3.99e-10 | 7.23e-10 | 2.37e-11 | 241.292114 | 97.41662 | -0.124383 | 5.14e-09 | 1.19e-09 | 1.27e-09 | 4.01e-11 | 241.403763 | 99.624417 | -0.008604 | 1.14e-09 | 2.56e-10 | 6.83e-10 | 2.09e-11 | 241.210526 | 97.328258 | -0.125639 | 3.04e-09 | 6.78e-10 | 8.14e-10 | 2.56e-11
240.957001 | 99.434977 | -0.020818 | 1.75e-09 | 3.99e-10 | 7.23e-10 | 2.37e-11 | 241.364944 | 97.415802 | -0.124378 | 5.14e-09 | 1.19e-09 | 1.27e-09 | 4.01e-11 | 241.468994 | 99.624364 | -0.008605 | 1.14e-09 | 2.56e-10 | 6.83e-10 | 2.09e-11 | 241.278595 | 97.327431 | -0.125565 | 3.04e-09 | 6.77e-10 | 8.14e-10 | 2.56e-11
241.026703 | 99.434845 | -0.02082 | 1.75e-09 | 3.99e-10 | 7.23e-10 | 2.37e-11 | 241.438446 | 97.414986 | -0.124374 | 5.14e-09 | 1.19e-09 | 1.27e-09 | 4.01e-11 | 241.531952 | 99.624312 | -0.008606 | 1.14e-09 | 2.56e-10 | 6.84e-10 | 2.09e-11 | 241.350922 | 97.326605 | -0.125491 | 3.04e-09 | 6.77e-10 | 8.14e-10 | 2.56e-11
241.097214 | 99.434714 | -0.020821 | 1.75e-09 | 3.99e-10 | 7.23e-10 | 2.38e-11 | 241.50972 | 97.414171 | -0.12437 | 5.14e-09 | 1.19e-09 | 1.27e-09 | 4.01e-11 | 241.592865 | 99.624261 | -0.008608 | 1.14e-09 | 2.56e-10 | 6.84e-10 | 2.09e-11 | 241.42395 | 97.32578 | -0.125418 | 3.04e-09 | 6.77e-10 | 8.14e-10 | 2.56e-11
241.167603 | 99.434583 | -0.020823 | 1.75e-09 | 3.99e-10 | 7.23e-10 | 2.38e-11 | 241.578278 | 97.413357 | -0.124366 | 5.14e-09 | 1.19e-09 | 1.27e-09 | 4.01e-11 | 241.655365 | 99.624209 | -0.00861 | 1.14e-09 | 2.56e-10 | 6.84e-10 | 2.09e-11 | 241.501755 | 97.324955 | -0.125344 | 3.04e-09 | 6.77e-10 | 8.15e-10 | 2.56e-11
241.237152 | 99.434452 | -0.020825 | 1.75e-09 | 3.99e-10 | 7.23e-10 | 2.38e-11 | 241.643478 | 97.412544 | -0.124363 | 5.14e-09 | 1.19e-09 | 1.27e-09 | 4.01e-11 | 241.719696 | 99.624158 | -0.008612 | 1.14e-09 | 2.56e-10 | 6.84e-10 | 2.09e-11 | 241.578857 | 97.324132 | -0.125272 | 3.04e-09 | 6.77e-10 | 8.15e-10 | 2.56e-11
241.308029 | 99.434321 | -0.020828 | 1.75e-09 | 3.99e-10 | 7.23e-10 | 2.38e-11 | 241.706879 | 97.411732 | -0.12436 | 5.14e-09 | 1.19e-09 | 1.27e-09 | 4.01e-11 | 241.785187 | 99.624106 | -0.008615 | 1.14e-09 | 2.56e-10 | 6.84e-10 | 2.09e-11 | 241.656372 | 97.323309 | -0.125199 | 3.04e-09 | 6.76e-10 | 8.15e-10 | 2.56e-11
241.377243 | 99.43419 | -0.02083 | 1.75e-09 | 3.99e-10 | 7.23e-10 | 2.38e-11 | 241.766571 | 97.410921 | -0.124358 | 5.14e-09 | 1.19e-09 | 1.27e-09 | 4e-11 | 241.854294 | 99.624055 | -0.008618 | 1.14e-09 | 2.56e-10 | 6.84e-10 | 2.09e-11 | 241.735184 | 97.322487 | -0.125127 | 3.04e-09 | 6.76e-10 | 8.15e-10 | 2.56e-11
241.447723 | 99.434059 | -0.020833 | 1.75e-09 | 3.99e-10 | 7.23e-10 | 2.38e-11 | 241.825165 | 97.41011 | -0.124356 | 5.14e-09 | 1.19e-09 | 1.27e-09 | 4.01e-11 | 241.926804 | 99.624004 | -0.008621 | 1.14e-09 | 2.56e-10 | 6.84e-10 | 2.1e-11 | 241.814606 | 97.321665 | -0.125055 | 3.04e-09 | 6.76e-10 | 8.15e-10 | 2.56e-11
241.518555 | 99.433928 | -0.020836 | 1.75e-09 | 3.99e-10 | 7.23e-10 | 2.38e-11 | 241.887375 | 97.409299 | -0.124355 | 5.14e-09 | 1.19e-09 | 1.27e-09 | 4.01e-11 | 242.000855 | 99.623952 | -0.008625 | 1.14e-09 | 2.56e-10 | 6.84e-10 | 2.1e-11 | 241.889114 | 97.320844 | -0.124983 | 3.03e-09 | 6.76e-10 | 8.15e-10 | 2.56e-11
241.590057 | 99.433797 | -0.02084 | 1.75e-09 | 3.99e-10 | 7.23e-10 | 2.38e-11 | 241.955048 | 97.408489 | -0.124355 | 5.14e-09 | 1.19e-09 | 1.27e-09 | 4.01e-11 | 242.073532 | 99.623901 | -0.008629 | 1.14e-09 | 2.55e-10 | 6.83e-10 | 2.1e-11 | 241.961502 | 97.320023 | -0.124912 | 3.03e-09 | 6.75e-10 | 8.15e-10 | 2.56e-11
241.663986 | 99.433665 | -0.020844 | 1.75e-09 | 3.99e-10 | 7.23e-10 | 2.38e-11 | 242.021652 | 97.407678 | -0.124355 | 5.14e-09 | 1.19e-09 | 1.27e-09 | 4.01e-11 | 242.148849 | 99.623849 | -0.008633 | 1.14e-09 | 2.55e-10 | 6.83e-10 | 2.1e-11 | 242.030304 | 97.319202 | -0.124842 | 3.03e-09 | 6.75e-10 | 8.15e-10 | 2.56e-11
241.741165 | 99.433534 | -0.020848 | 1.75e-09 | 3.99e-10 | 7.23e-10 | 2.39e-11 | 242.094482 | 97.406868 | -0.124356 | 5.14e-09 | 1.19e-09 | 1.27e-09 | 4.01e-11 | 242.223023 | 99.623797 | -0.008637 | 1.14e-09 | 2.55e-10 | 6.83e-10 | 2.1e-11 | 242.095337 | 97.318382 | -0.124771 | 3.03e-09 | 6.75e-10 | 8.15e-10 | 2.57e-11
241.816605 | 99.433402 | -0.020852 | 1.75e-09 | 3.99e-10 | 7.23e-10 | 2.39e-11 | 242.171112 | 97.406057 | -0.124357 | 5.14e-09 | 1.19e-09 | 1.27e-09 | 4.01e-11 | 242.293549 | 99.623745 | -0.008642 | 1.14e-09 | 2.55e-10 | 6.83e-10 | 2.1e-11 | 242.155487 | 97.317562 | -0.124702 | 3.03e-09 | 6.75e-10 | 8.15e-10 | 2.57e-11
241.891449 | 99.43327 | -0.020857 | 1.75e-09 | 3.99e-10 | 7.23e-10 | 2.39e-11 | 242.245331 | 97.405246 | -0.124359 | 5.14e-09 | 1.19e-09 | 1.27e-09 | 4.01e-11 | 242.360748 | 99.623693 | -0.008647 | 1.14e-09 | 2.55e-10 | 6.83e-10 | 2.1e-11 | 242.215302 | 97.316742 | -0.124632 | 3.03e-09 | 6.75e-10 | 8.15e-10 | 2.57e-11
241.970215 | 99.433137 | -0.020862 | 1.75e-09 | 3.99e-10 | 7.24e-10 | 2.39e-11 | 242.316452 | 97.404435 | -0.124362 | 5.14e-09 | 1.19e-09 | 1.27e-09 | 4.01e-11 | 242.428925 | 99.623641 | -0.008653 | 1.14e-09 | 2.55e-10 | 6.83e-10 | 2.11e-11 | 242.276276 | 97.315923 | -0.124563 | 3.03e-09 | 6.75e-10 | 8.15e-10 | 2.57e-11
242.048676 | 99.433005 | -0.020867 | 1.75e-09 | 3.99e-10 | 7.24e-10 | 2.39e-11 | 242.385101 | 97.403624 | -0.124365 | 5.14e-09 | 1.19e-09 | 1.27e-09 | 4.01e-11 | 242.495285 | 99.623589 | -0.008659 | 1.14e-09 | 2.55e-10 | 6.83e-10 | 2.11e-11 | 242.336838 | 97.315103 | -0.124495 | 3.03e-09 | 6.74e-10 | 8.15e-10 | 2.57e-11
242.126709 | 99.432872 | -0.020873 | 1.75e-09 | 3.99e-10 | 7.24e-10 | 2.39e-11 | 242.449829 | 97.402812 | -0.12437 | 5.15e-09 | 1.19e-09 | 1.27e-09 | 4.01e-11 | 242.562653 | 99.623536 | -0.008665 | 1.14e-09 | 2.55e-10 | 6.83e-10 | 2.11e-11 | 242.399368 | 97.314284 | -0.124427 | 3.02e-09 | 6.74e-10 | 8.15e-10 | 2.57e-11
242.201691 | 99.432739 | -0.020879 | 1.75e-09 | 3.99e-10 | 7.24e-10 | 2.39e-11 | 242.51387 | 97.402 | -0.124374 | 5.15e-09 | 1.19e-09 | 1.27e-09 | 4.01e-11 | 242.630768 | 99.623484 | -0.008672 | 1.14e-09 | 2.55e-10 | 6.84e-10 | 2.11e-11 | 242.463867 | 97.313466 | -0.12436 | 3.02e-09 | 6.74e-10 | 8.16e-10 | 2.57e-11
242.278229 | 99.432606 | -0.020885 | 1.75e-09 | 3.99e-10 | 7.24e-10 | 2.39e-11 | 242.579346 | 97.401187 | -0.12438 | 5.15e-09 | 1.19e-09 | 1.27e-09 | 4.01e-11 | 242.699493 | 99.623431 | -0.008679 | 1.14e-09 | 2.55e-10 | 6.84e-10 | 2.1e-11 | 242.53183 | 97.312647 | -0.124293 | 3.02e-09 | 6.74e-10 | 8.16e-10 | 2.57e-11
242.349731 | 99.432473 | -0.020892 | 1.75e-09 | 3.99e-10 | 7.24e-10 | 2.39e-11 | 242.646271 | 97.400374 | -0.124386 | 5.15e-09 | 1.19e-09 | 1.27e-09 | 4.01e-11 | 242.766327 | 99.623379 | -0.008686 | 1.14e-09 | 2.55e-10 | 6.84e-10 | 2.1e-11 | 242.601044 | 97.311829 | -0.124226 | 3.02e-09 | 6.74e-10 | 8.16e-10 | 2.57e-11
242.418182 | 99.432339 | -0.020898 | 1.75e-09 | 3.99e-10 | 7.24e-10 | 2.39e-11 | 242.713501 | 97.39956 | -0.124393 | 5.15e-09 | 1.19e-09 | 1.27e-09 | 4.02e-11 | 242.833084 | 99.623326 | -0.008694 | 1.14e-09 | 2.55e-10 | 6.84e-10 | 2.1e-11 | 242.673676 | 97.311011 | -0.124161 | 3.02e-09 | 6.74e-10 | 8.17e-10 | 2.57e-11
242.484619 | 99.432205 | -0.020906 | 1.75e-09 | 3.99e-10 | 7.24e-10 | 2.39e-11 | 242.784714 | 97.398746 | -0.124401 | 5.14e-09 | 1.19e-09 | 1.27e-09 | 4.02e-11 | 242.897049 | 99.623273 | -0.008702 | 1.14e-09 | 2.55e-10 | 6.84e-10 | 2.1e-11 | 242.748581 | 97.310193 | -0.124095 | 3.02e-09 | 6.73e-10 | 8.17e-10 | 2.57e-11
242.549774 | 99.432071 | -0.020913 | 1.75e-09 | 3.99e-10 | 7.24e-10 | 2.39e-11 | 242.856247 | 97.397931 | -0.12441 | 5.14e-09 | 1.19e-09 | 1.28e-09 | 4.02e-11 | 242.959992 | 99.62322 | -0.00871 | 1.14e-09 | 2.55e-10 | 6.84e-10 | 2.1e-11 | 242.823029 | 97.309376 | -0.124031 | 3.02e-09 | 6.73e-10 | 8.17e-10 | 2.57e-11
242.612228 | 99.431937 | -0.020921 | 1.75e-09 | 3.99e-10 | 7.25e-10 | 2.39e-11 | 242.930084 | 97.397115 | -0.124419 | 5.14e-09 | 1.19e-09 | 1.28e-09 | 4.02e-11 | 243.023804 | 99.623167 | -0.008719 | 1.14e-09 | 2.55e-10 | 6.84e-10 | 2.1e-11 | 242.898636 | 97.308559 | -0.123967 | 3.02e-09 | 6.73e-10 | 8.17e-10 | 2.57e-11
242.67514 | 99.431803 | -0.020929 | 1.75e-09 | 3.99e-10 | 7.25e-10 | 2.39e-11 | 243.001831 | 97.396299 | -0.124429 | 5.14e-09 | 1.19e-09 | 1.28e-09 | 4.02e-11 | 243.088348 | 99.623113 | -0.008727 | 1.14e-09 | 2.55e-10 | 6.84e-10 | 2.1e-11 | 242.972412 | 97.307742 | -0.123903 | 3.02e-09 | 6.73e-10 | 8.18e-10 | 2.57e-11
242.736542 | 99.431668 | -0.020938 | 1.75e-09 | 3.99e-10 | 7.24e-10 | 2.39e-11 | 243.072388 | 97.395482 | -0.124439 | 5.14e-09 | 1.19e-09 | 1.28e-09 | 4.03e-11 | 243.149017 | 99.62306 | -0.008736 | 1.14e-09 | 2.55e-10 | 6.84e-10 | 2.09e-11 | 243.046021 | 97.306925 | -0.12384 | 3.02e-09 | 6.73e-10 | 8.18e-10 | 2.58e-11
242.800537 | 99.431533 | -0.020947 | 1.75e-09 | 3.99e-10 | 7.24e-10 | 2.39e-11 | 243.138229 | 97.394664 | -0.12445 | 5.14e-09 | 1.19e-09 | 1.28e-09 | 4.03e-11 | 243.211792 | 99.623006 | -0.008746 | 1.14e-09 | 2.55e-10 | 6.84e-10 | 2.09e-11 | 243.119827 | 97.306108 | -0.123778 | 3.02e-09 | 6.73e-10 | 8.18e-10 | 2.58e-11
242.86467 | 99.431397 | -0.020956 | 1.75e-09 | 3.99e-10 | 7.24e-10 | 2.39e-11 | 243.203949 | 97.393845 | -0.124462 | 5.14e-09 | 1.19e-09 | 1.28e-09 | 4.03e-11 | 243.276413 | 99.622951 | -0.008755 | 1.14e-09 | 2.55e-10 | 6.84e-10 | 2.09e-11 | 243.19458 | 97.305291 | -0.123716 | 3.01e-09 | 6.72e-10 | 8.18e-10 | 2.58e-11
242.928543 | 99.431262 | -0.020965 | 1.75e-09 | 3.99e-10 | 7.24e-10 | 2.39e-11 | 243.268066 | 97.393025 | -0.124475 | 5.14e-09 | 1.19e-09 | 1.28e-09 | 4.03e-11 | 243.342773 | 99.622897 | -0.008765 | 1.14e-09 | 2.55e-10 | 6.84e-10 | 2.09e-11 | 243.267364 | 97.304474 | -0.123654 | 3.01e-09 | 6.72e-10 | 8.18e-10 | 2.58e-11
242.989655 | 99.431125 | -0.020975 | 1.75e-09 | 3.99e-10 | 7.24e-10 | 2.39e-11 | 243.334152 | 97.392204 | -0.124488 | 5.14e-09 | 1.19e-09 | 1.28e-09 | 4.03e-11 | 243.410797 | 99.622842 | -0.008775 | 1.14e-09 | 2.55e-10 | 6.84e-10 | 2.09e-11 | 243.340912 | 97.303658 | -0.123594 | 3.01e-09 | 6.72e-10 | 8.18e-10 | 2.58e-11
243.053467 | 99.430989 | -0.020985 | 1.75e-09 | 3.99e-10 | 7.24e-10 | 2.39e-11 | 243.402252 | 97.391382 | -0.124501 | 5.14e-09 | 1.19e-09 | 1.28e-09 | 4.03e-11 | 243.479584 | 99.622786 | -0.008785 | 1.14e-09 | 2.55e-10 | 6.84e-10 | 2.09e-11 | 243.413239 | 97.302842 | -0.123533 | 3.01e-09 | 6.72e-10 | 8.18e-10 | 2.58e-11
243.115311 | 99.430852 | -0.020995 | 1.75e-09 | 3.99e-10 | 7.24e-10 | 2.39e-11 | 243.473663 | 97.39056 | -0.124516 | 5.14e-09 | 1.19e-09 | 1.28e-09 | 4.03e-11 | 243.54892 | 99.62273 | -0.008795 | 1.14e-09 | 2.55e-10 | 6.83e-10 | 2.09e-11 | 243.484833 | 97.302025 | -0.123474 | 3.01e-09 | 6.72e-10 | 8.18e-10 | 2.58e-11
243.174927 | 99.430715 | -0.021005 | 1.75e-09 | 3.99e-10 | 7.24e-10 | 2.38e-11 | 243.545563 | 97.389736 | -0.12453 | 5.14e-09 | 1.19e-09 | 1.28e-09 | 4.03e-11 | 243.620651 | 99.622674 | -0.008805 | 1.14e-09 | 2.55e-10 | 6.83e-10 | 2.1e-11 | 243.556686 | 97.301209 | -0.123414 | 3.01e-09 | 6.72e-10 | 8.18e-10 | 2.58e-11
243.234985 | 99.430578 | -0.021016 | 1.75e-09 | 3.99e-10 | 7.24e-10 | 2.38e-11 | 243.616257 | 97.388911 | -0.124545 | 5.14e-09 | 1.19e-09 | 1.28e-09 | 4.03e-11 | 243.690826 | 99.622618 | -0.008816 | 1.14e-09 | 2.55e-10 | 6.83e-10 | 2.1e-11 | 243.627518 | 97.300393 | -0.123356 | 3.01e-09 | 6.71e-10 | 8.18e-10 | 2.58e-11
243.299637 | 99.43044 | -0.021027 | 1.75e-09 | 3.99e-10 | 7.24e-10 | 2.38e-11 | 243.687622 | 97.388085 | -0.124561 | 5.14e-09 | 1.19e-09 | 1.28e-09 | 4.03e-11 | 243.76265 | 99.622561 | -0.008826 | 1.14e-09 | 2.55e-10 | 6.83e-10 | 2.1e-11 | 243.696945 | 97.299577 | -0.123298 | 3.01e-09 | 6.71e-10 | 8.19e-10 | 2.58e-11
243.365326 | 99.430303 | -0.021038 | 1.75e-09 | 3.99e-10 | 7.24e-10 | 2.38e-11 | 243.75618 | 97.387258 | -0.124577 | 5.14e-09 | 1.19e-09 | 1.28e-09 | 4.03e-11 | 243.831833 | 99.622505 | -0.008837 | 1.14e-09 | 2.55e-10 | 6.84e-10 | 2.1e-11 | 243.763428 | 97.298762 | -0.12324 | 3.01e-09 | 6.71e-10 | 8.19e-10 | 2.58e-11
243.434906 | 99.430165 | -0.02105 | 1.75e-09 | 3.99e-10 | 7.24e-10 | 2.38e-11 | 243.824188 | 97.386431 | -0.124594 | 5.14e-09 | 1.19e-09 | 1.28e-09 | 4.03e-11 | 243.902512 | 99.622448 | -0.008847 | 1.14e-09 | 2.55e-10 | 6.84e-10 | 2.1e-11 | 243.831589 | 97.297947 | -0.123182 | 3.01e-09 | 6.71e-10 | 8.19e-10 | 2.58e-11
243.507538 | 99.430028 | -0.021061 | 1.75e-09 | 3.99e-10 | 7.24e-10 | 2.38e-11 | 243.889816 | 97.385603 | -0.12461 | 5.14e-09 | 1.19e-09 | 1.28e-09 | 4.03e-11 | 243.968262 | 99.622391 | -0.008857 | 1.14e-09 | 2.55e-10 | 6.84e-10 | 2.1e-11 | 243.896362 | 97.297132 | -0.123126 | 3.01e-09 | 6.71e-10 | 8.19e-10 | 2.58e-11
243.584473 | 99.42989 | -0.021073 | 1.75e-09 | 3.99e-10 | 7.25e-10 | 2.38e-11 | 243.953293 | 97.384774 | -0.124628 | 5.14e-09 | 1.19e-09 | 1.28e-09 | 4.03e-11 | 244.035156 | 99.622334 | -0.008868 | 1.13e-09 | 2.55e-10 | 6.84e-10 | 2.1e-11 | 243.960938 | 97.296317 | -0.123069 | 3e-09 | 6.7e-10 | 8.2e-10 | 2.58e-11
243.665848 | 99.429753 | -0.021085 | 1.75e-09 | 3.99e-10 | 7.25e-10 | 2.38e-11 | 244.015961 | 97.383945 | -0.124645 | 5.14e-09 | 1.19e-09 | 1.28e-09 | 4.03e-11 | 244.100342 | 99.622277 | -0.008878 | 1.13e-09 | 2.55e-10 | 6.84e-10 | 2.1e-11 | 244.025177 | 97.295503 | -0.123013 | 3e-09 | 6.7e-10 | 8.2e-10 | 2.58e-11
243.747925 | 99.429615 | -0.021097 | 1.75e-09 | 3.99e-10 | 7.25e-10 | 2.38e-11 | 244.079681 | 97.383115 | -0.124663 | 5.14e-09 | 1.19e-09 | 1.28e-09 | 4.03e-11 | 244.167847 | 99.62222 | -0.008888 | 1.13e-09 | 2.55e-10 | 6.84e-10 | 2.1e-11 | 244.090088 | 97.294688 | -0.122957 | 3e-09 | 6.7e-10 | 8.2e-10 | 2.58e-11
243.827362 | 99.429478 | -0.021109 | 1.75e-09 | 4e-10 | 7.25e-10 | 2.38e-11 | 244.140625 | 97.382285 | -0.124681 | 5.14e-09 | 1.19e-09 | 1.28e-09 | 4.03e-11 | 244.233368 | 99.622163 | -0.008898 | 1.13e-09 | 2.55e-10 | 6.84e-10 | 2.1e-11 | 244.155106 | 97.293874 | -0.122902 | 3e-09 | 6.7e-10 | 8.2e-10 | 2.58e-11
243.90686 | 99.42934 | -0.021122 | 1.75e-09 | 4e-10 | 7.25e-10 | 2.38e-11 | 244.205353 | 97.381455 | -0.124699 | 5.14e-09 | 1.19e-09 | 1.28e-09 | 4.03e-11 | 244.302826 | 99.622106 | -0.008908 | 1.13e-09 | 2.55e-10 | 6.84e-10 | 2.1e-11 | 244.222214 | 97.293061 | -0.122847 | 3e-09 | 6.69e-10 | 8.21e-10 | 2.58e-11
243.985443 | 99.429202 | -0.021135 | 1.75e-09 | 4e-10 | 7.25e-10 | 2.38e-11 | 244.270264 | 97.380624 | -0.124718 | 5.14e-09 | 1.19e-09 | 1.28e-09 | 4.03e-11 | 244.374176 | 99.622049 | -0.008918 | 1.13e-09 | 2.55e-10 | 6.84e-10 | 2.1e-11 | 244.288651 | 97.292247 | -0.122792 | 3e-09 | 6.69e-10 | 8.21e-10 | 2.58e-11
244.058502 | 99.429065 | -0.021148 | 1.75e-09 | 4e-10 | 7.25e-10 | 2.39e-11 | 244.337204 | 97.379793 | -0.124737 | 5.14e-09 | 1.19e-09 | 1.28e-09 | 4.03e-11 | 244.446442 | 99.621991 | -0.008928 | 1.13e-09 | 2.55e-10 | 6.84e-10 | 2.1e-11 | 244.36206 | 97.291434 | -0.122738 | 3e-09 | 6.69e-10 | 8.21e-10 | 2.58e-11
244.126923 | 99.428927 | -0.021161 | 1.75e-09 | 3.99e-10 | 7.25e-10 | 2.39e-11 | 244.403809 | 97.378961 | -0.124756 | 5.14e-09 | 1.19e-09 | 1.28e-09 | 4.03e-11 | 244.519363 | 99.621934 | -0.008938 | 1.13e-09 | 2.55e-10 | 6.84e-10 | 2.1e-11 | 244.43779 | 97.290621 | -0.122684 | 3e-09 | 6.69e-10 | 8.21e-10 | 2.58e-11
244.19693 | 99.42879 | -0.021174 | 1.75e-09 | 3.99e-10 | 7.25e-10 | 2.39e-11 | 244.476883 | 97.37813 | -0.124776 | 5.14e-09 | 1.19e-09 | 1.28e-09 | 4.03e-11 | 244.593018 | 99.621877 | -0.008947 | 1.13e-09 | 2.55e-10 | 6.84e-10 | 2.1e-11 | 244.515045 | 97.289808 | -0.12263 | 3e-09 | 6.68e-10 | 8.22e-10 | 2.58e-11
244.26619 | 99.428652 | -0.021187 | 1.75e-09 | 3.99e-10 | 7.25e-10 | 2.39e-11 | 244.550491 | 97.377298 | -0.124795 | 5.14e-09 | 1.19e-09 | 1.28e-09 | 4.04e-11 | 244.665817 | 99.62182 | -0.008957 | 1.13e-09 | 2.55e-10 | 6.84e-10 | 2.1e-11 | 244.591507 | 97.288995 | -0.122577 | 3e-09 | 6.68e-10 | 8.22e-10 | 2.58e-11
244.334305 | 99.428515 | -0.0212 | 1.75e-09 | 3.99e-10 | 7.25e-10 | 2.39e-11 | 244.625198 | 97.376466 | -0.124815 | 5.14e-09 | 1.19e-09 | 1.28e-09 | 4.04e-11 | 244.735794 | 99.621763 | -0.008966 | 1.13e-09 | 2.55e-10 | 6.84e-10 | 2.1e-11 | 244.673737 | 97.288183 | -0.122524 | 2.99e-09 | 6.68e-10 | 8.22e-10 | 2.58e-11
244.400909 | 99.428377 | -0.021214 | 1.75e-09 | 3.99e-10 | 7.25e-10 | 2.39e-11 | 244.701935 | 97.375634 | -0.124835 | 5.14e-09 | 1.19e-09 | 1.28e-09 | 4.04e-11 | 244.807785 | 99.621707 | -0.008975 | 1.13e-09 | 2.55e-10 | 6.84e-10 | 2.1e-11 | 244.753388 | 97.28737 | -0.12247 | 2.99e-09 | 6.68e-10 | 8.22e-10 | 2.58e-11
244.467407 | 99.428239 | -0.021227 | 1.75e-09 | 3.99e-10 | 7.25e-10 | 2.39e-11 | 244.781738 | 97.374801 | -0.124855 | 5.14e-09 | 1.19e-09 | 1.28e-09 | 4.04e-11 | 244.877609 | 99.62165 | -0.008984 | 1.13e-09 | 2.55e-10 | 6.84e-10 | 2.1e-11 | 244.830643 | 97.286558 | -0.122418 | 2.99e-09 | 6.67e-10 | 8.22e-10 | 2.59e-11
244.537079 | 99.428101 | -0.021241 | 1.75e-09 | 3.99e-10 | 7.25e-10 | 2.39e-11 | 244.859222 | 97.373969 | -0.124876 | 5.14e-09 | 1.19e-09 | 1.28e-09 | 4.04e-11 | 244.94931 | 99.621594 | -0.008992 | 1.13e-09 | 2.55e-10 | 6.84e-10 | 2.1e-11 | 244.905029 | 97.285746 | -0.122365 | 2.99e-09 | 6.67e-10 | 8.22e-10 | 2.59e-11
244.607819 | 99.427962 | -0.021255 | 1.75e-09 | 3.99e-10 | 7.25e-10 | 2.39e-11 | 244.935501 | 97.373136 | -0.124896 | 5.14e-09 | 1.19e-09 | 1.28e-09 | 4.04e-11 | 245.020905 | 99.621537 | -0.009001 | 1.13e-09 | 2.55e-10 | 6.84e-10 | 2.1e-11 | 244.979462 | 97.284933 | -0.122312 | 2.99e-09 | 6.67e-10 | 8.23e-10 | 2.59e-11
244.676559 | 99.427823 | -0.021269 | 1.75e-09 | 3.99e-10 | 7.25e-10 | 2.38e-11 | 245.008835 | 97.372302 | -0.124917 | 5.14e-09 | 1.19e-09 | 1.28e-09 | 4.04e-11 | 245.091476 | 99.62148 | -0.009009 | 1.13e-09 | 2.55e-10 | 6.84e-10 | 2.1e-11 | 245.049484 | 97.28412 | -0.12226 | 2.99e-09 | 6.67e-10 | 8.23e-10 | 2.59e-11
244.748703 | 99.427683 | -0.021282 | 1.75e-09 | 3.99e-10 | 7.25e-10 | 2.38e-11 | 245.081268 | 97.371469 | -0.124938 | 5.14e-09 | 1.19e-09 | 1.28e-09 | 4.04e-11 | 245.160523 | 99.621422 | -0.009017 | 1.13e-09 | 2.54e-10 | 6.84e-10 | 2.1e-11 | 245.116577 | 97.283307 | -0.122208 | 2.99e-09 | 6.66e-10 | 8.23e-10 | 2.6e-11
244.822098 | 99.427543 | -0.021296 | 1.75e-09 | 3.99e-10 | 7.25e-10 | 2.38e-11 | 245.152542 | 97.370634 | -0.124959 | 5.14e-09 | 1.19e-09 | 1.28e-09 | 4.04e-11 | 245.230438 | 99.621363 | -0.009024 | 1.13e-09 | 2.54e-10 | 6.84e-10 | 2.1e-11 | 245.180542 | 97.282493 | -0.122156 | 2.99e-09 | 6.66e-10 | 8.23e-10 | 2.6e-11
244.893555 | 99.427401 | -0.02131 | 1.75e-09 | 3.99e-10 | 7.25e-10 | 2.38e-11 | 245.2211 | 97.369799 | -0.12498 | 5.14e-09 | 1.19e-09 | 1.28e-09 | 4.04e-11 | 245.297821 | 99.621304 | -0.009032 | 1.13e-09 | 2.54e-10 | 6.84e-10 | 2.1e-11 | 245.242355 | 97.281679 | -0.122103 | 2.99e-09 | 6.66e-10 | 8.23e-10 | 2.6e-11
244.963257 | 99.427259 | -0.021324 | 1.76e-09 | 3.99e-10 | 7.25e-10 | 2.38e-11 | 245.288452 | 97.368963 | -0.125001 | 5.14e-09 | 1.19e-09 | 1.28e-09 | 4.04e-11 | 245.365799 | 99.621243 | -0.009039 | 1.13e-09 | 2.54e-10 | 6.84e-10 | 2.1e-11 | 245.302811 | 97.280864 | -0.122051 | 2.99e-09 | 6.66e-10 | 8.23e-10 | 2.6e-11
245.035309 | 99.427116 | -0.021338 | 1.76e-09 | 3.99e-10 | 7.25e-10 | 2.38e-11 | 245.356354 | 97.368127 | -0.125023 | 5.14e-09 | 1.19e-09 | 1.28e-09 | 4.04e-11 | 245.431549 | 99.621182 | -0.009045 | 1.13e-09 | 2.54e-10 | 6.84e-10 | 2.1e-11 | 245.361282 | 97.280049 | -0.121999 | 2.98e-09 | 6.66e-10 | 8.23e-10 | 2.6e-11
245.106857 | 99.426972 | -0.021352 | 1.76e-09 | 3.99e-10 | 7.25e-10 | 2.38e-11 | 245.425003 | 97.367289 | -0.125044 | 5.14e-09 | 1.19e-09 | 1.28e-09 | 4.04e-11 | 245.497772 | 99.621119 | -0.009052 | 1.13e-09 | 2.54e-10 | 6.84e-10 | 2.1e-11 | 245.418991 | 97.279233 | -0.121947 | 2.98e-09 | 6.65e-10 | 8.23e-10 | 2.6e-11
245.177078 | 99.426827 | -0.021365 | 1.76e-09 | 3.99e-10 | 7.26e-10 | 2.38e-11 | 245.493683 | 97.366451 | -0.125065 | 5.14e-09 | 1.19e-09 | 1.28e-09 | 4.04e-11 | 245.565262 | 99.621055 | -0.009058 | 1.13e-09 | 2.54e-10 | 6.84e-10 | 2.1e-11 | 245.477783 | 97.278417 | -0.121895 | 2.98e-09 | 6.65e-10 | 8.24e-10 | 2.6e-11
245.246048 | 99.426681 | -0.021379 | 1.76e-09 | 3.99e-10 | 7.26e-10 | 2.38e-11 | 245.559784 | 97.365612 | -0.125087 | 5.14e-09 | 1.19e-09 | 1.28e-09 | 4.04e-11 | 245.633789 | 99.62099 | -0.009063 | 1.13e-09 | 2.54e-10 | 6.84e-10 | 2.1e-11 | 245.542801 | 97.277601 | -0.121843 | 2.98e-09 | 6.65e-10 | 8.24e-10 | 2.6e-11
245.316803 | 99.426535 | -0.021392 | 1.76e-09 | 3.99e-10 | 7.26e-10 | 2.38e-11 | 245.627655 | 97.364773 | -0.125109 | 5.14e-09 | 1.19e-09 | 1.28e-09 | 4.04e-11 | 245.703568 | 99.620924 | -0.009068 | 1.13e-09 | 2.54e-10 | 6.84e-10 | 2.1e-11 | 245.610642 | 97.276785 | -0.121791 | 2.98e-09 | 6.65e-10 | 8.24e-10 | 2.6e-11
245.387237 | 99.426388 | -0.021405 | 1.76e-09 | 4e-10 | 7.26e-10 | 2.38e-11 | 245.697556 | 97.363933 | -0.12513 | 5.13e-09 | 1.19e-09 | 1.28e-09 | 4.04e-11 | 245.773193 | 99.620857 | -0.009073 | 1.13e-09 | 2.54e-10 | 6.84e-10 | 2.1e-11 | 245.678619 | 97.275969 | -0.121739 | 2.98e-09 | 6.64e-10 | 8.24e-10 | 2.6e-11
245.458984 | 99.42624 | -0.021419 | 1.76e-09 | 4e-10 | 7.26e-10 | 2.38e-11 | 245.768341 | 97.363093 | -0.125152 | 5.13e-09 | 1.19e-09 | 1.28e-09 | 4.04e-11 | 245.844162 | 99.62079 | -0.009077 | 1.13e-09 | 2.54e-10 | 6.84e-10 | 2.1e-11 | 245.751267 | 97.275152 | -0.121686 | 2.98e-09 | 6.64e-10 | 8.24e-10 | 2.6e-11
245.529266 | 99.426092 | -0.021431 | 1.76e-09 | 4e-10 | 7.26e-10 | 2.38e-11 | 245.839966 | 97.362251 | -0.125173 | 5.13e-09 | 1.19e-09 | 1.29e-09 | 4.04e-11 | 245.916138 | 99.620722 | -0.009081 | 1.13e-09 | 2.54e-10 | 6.84e-10 | 2.1e-11 | 245.826325 | 97.274336 | -0.121634 | 2.98e-09 | 6.64e-10 | 8.24e-10 | 2.59e-11
245.599686 | 99.425943 | -0.021444 | 1.76e-09 | 4e-10 | 7.26e-10 | 2.38e-11 | 245.912689 | 97.36141 | -0.125195 | 5.13e-09 | 1.19e-09 | 1.29e-09 | 4.04e-11 | 245.989655 | 99.620654 | -0.009084 | 1.13e-09 | 2.54e-10 | 6.84e-10 | 2.11e-11 | 245.899338 | 97.27352 | -0.121581 | 2.98e-09 | 6.63e-10 | 8.24e-10 | 2.59e-11
245.668381 | 99.425794 | -0.021457 | 1.76e-09 | 4e-10 | 7.26e-10 | 2.38e-11 | 245.987427 | 97.360568 | -0.125217 | 5.13e-09 | 1.19e-09 | 1.29e-09 | 4.04e-11 | 246.062943 | 99.620585 | -0.009087 | 1.13e-09 | 2.54e-10 | 6.84e-10 | 2.11e-11 | 245.971237 | 97.272704 | -0.121529 | 2.97e-09 | 6.63e-10 | 8.24e-10 | 2.59e-11
245.73584 | 99.425644 | -0.021469 | 1.76e-09 | 4e-10 | 7.26e-10 | 2.38e-11 | 246.063431 | 97.359726 | -0.125238 | 5.13e-09 | 1.19e-09 | 1.29e-09 | 4.04e-11 | 246.136627 | 99.620517 | -0.00909 | 1.13e-09 | 2.54e-10 | 6.84e-10 | 2.11e-11 | 246.04216 | 97.271888 | -0.121476 | 2.97e-09 | 6.63e-10 | 8.24e-10 | 2.59e-11
245.800049 | 99.425495 | -0.021481 | 1.76e-09 | 4e-10 | 7.26e-10 | 2.38e-11 | 246.136566 | 97.358884 | -0.12526 | 5.13e-09 | 1.19e-09 | 1.29e-09 | 4.04e-11 | 246.211105 | 99.620448 | -0.009092 | 1.13e-09 | 2.54e-10 | 6.84e-10 | 2.11e-11 | 246.113693 | 97.271072 | -0.121423 | 2.97e-09 | 6.62e-10 | 8.25e-10 | 2.59e-11
245.864166 | 99.425345 | -0.021493 | 1.76e-09 | 4e-10 | 7.27e-10 | 2.38e-11 | 246.208954 | 97.358042 | -0.125281 | 5.13e-09 | 1.19e-09 | 1.29e-09 | 4.04e-11 | 246.283783 | 99.62038 | -0.009094 | 1.13e-09 | 2.54e-10 | 6.84e-10 | 2.11e-11 | 246.185638 | 97.270257 | -0.12137 | 2.97e-09 | 6.62e-10 | 8.25e-10 | 2.59e-11
245.929321 | 99.425195 | -0.021505 | 1.76e-09 | 4e-10 | 7.27e-10 | 2.38e-11 | 246.279205 | 97.3572 | -0.125302 | 5.13e-09 | 1.19e-09 | 1.29e-09 | 4.05e-11 | 246.354538 | 99.620312 | -0.009095 | 1.13e-09 | 2.54e-10 | 6.84e-10 | 2.11e-11 | 246.254852 | 97.269442 | -0.121318 | 2.97e-09 | 6.62e-10 | 8.25e-10 | 2.59e-11
245.996414 | 99.425045 | -0.021516 | 1.76e-09 | 4e-10 | 7.27e-10 | 2.38e-11 | 246.346237 | 97.356358 | -0.125324 | 5.13e-09 | 1.19e-09 | 1.29e-09 | 4.05e-11 | 246.422943 | 99.620244 | -0.009096 | 1.13e-09 | 2.54e-10 | 6.84e-10 | 2.1e-11 | 246.326569 | 97.268628 | -0.121264 | 2.97e-09 | 6.61e-10 | 8.25e-10 | 2.59e-11
246.060638 | 99.424896 | -0.021528 | 1.76e-09 | 4e-10 | 7.27e-10 | 2.38e-11 | 246.408203 | 97.355517 | -0.125345 | 5.13e-09 | 1.19e-09 | 1.29e-09 | 4.05e-11 | 246.492233 | 99.620177 | -0.009097 | 1.13e-09 | 2.54e-10 | 6.84e-10 | 2.1e-11 | 246.40097 | 97.267816 | -0.121211 | 2.97e-09 | 6.61e-10 | 8.25e-10 | 2.59e-11
246.128632 | 99.424747 | -0.021539 | 1.76e-09 | 4e-10 | 7.27e-10 | 2.38e-11 | 246.47229 | 97.354677 | -0.125367 | 5.13e-09 | 1.19e-09 | 1.29e-09 | 4.06e-11 | 246.55835 | 99.620111 | -0.009097 | 1.13e-09 | 2.54e-10 | 6.84e-10 | 2.1e-11 | 246.474853 | 97.267004 | -0.121158 | 2.97e-09 | 6.61e-10 | 8.26e-10 | 2.59e-11
246.199341 | 99.424599 | -0.02155 | 1.76e-09 | 4e-10 | 7.27e-10 | 2.38e-11 | 246.537033 | 97.353837 | -0.125388 | 5.13e-09 | 1.19e-09 | 1.29e-09 | 4.06e-11 | 246.623749 | 99.620046 | -0.009098 | 1.13e-09 | 2.54e-10 | 6.84e-10 | 2.1e-11 | 246.545212 | 97.266193 | -0.121105 | 2.97e-09 | 6.61e-10 | 8.26e-10 | 2.59e-11
246.270386 | 99.424451 | -0.02156 | 1.76e-09 | 4e-10 | 7.27e-10 | 2.38e-11 | 246.600784 | 97.352997 | -0.12541 | 5.14e-09 | 1.19e-09 | 1.29e-09 | 4.06e-11 | 246.686356 | 99.619982 | -0.009098 | 1.13e-09 | 2.54e-10 | 6.84e-10 | 2.1e-11 | 246.618927 | 97.265384 | -0.121052 | 2.96e-09 | 6.61e-10 | 8.26e-10 | 2.59e-11
246.341507 | 99.424304 | -0.021571 | 1.76e-09 | 4e-10 | 7.28e-10 | 2.39e-11 | 246.665894 | 97.352159 | -0.125431 | 5.14e-09 | 1.19e-09 | 1.29e-09 | 4.06e-11 | 246.753983 | 99.619918 | -0.009098 | 1.13e-09 | 2.54e-10 | 6.84e-10 | 2.1e-11 | 246.691238 | 97.264576 | -0.120998 | 2.96e-09 | 6.61e-10 | 8.26e-10 | 2.59e-11
246.414963 | 99.424159 | -0.021582 | 1.76e-09 | 4e-10 | 7.28e-10 | 2.39e-11 | 246.735565 | 97.351322 | -0.125453 | 5.14e-09 | 1.19e-09 | 1.29e-09 | 4.07e-11 | 246.820145 | 99.619856 | -0.009098 | 1.13e-09 | 2.54e-10 | 6.84e-10 | 2.1e-11 | 246.761871 | 97.263769 | -0.120945 | 2.96e-09 | 6.6e-10 | 8.26e-10 | 2.59e-11
246.488235 | 99.424014 | -0.021592 | 1.76e-09 | 4e-10 | 7.28e-10 | 2.39e-11 | 246.803589 | 97.350486 | -0.125475 | 5.14e-09 | 1.19e-09 | 1.29e-09 | 4.07e-11 | 246.887604 | 99.619794 | -0.009098 | 1.13e-09 | 2.54e-10 | 6.84e-10 | 2.1e-11 | 246.833176 | 97.262964 | -0.120892 | 2.96e-09 | 6.6e-10 | 8.27e-10 | 2.59e-11
246.559815 | 99.42387 | -0.021602 | 1.76e-09 | 4e-10 | 7.28e-10 | 2.38e-11 | 246.874176 | 97.34965 | -0.125497 | 5.14e-09 | 1.19e-09 | 1.29e-09 | 4.07e-11 | 246.954742 | 99.619734 | -0.009098 | 1.13e-09 | 2.54e-10 | 6.84e-10 | 2.1e-11 | 246.907715 | 97.26216 | -0.120839 | 2.96e-09 | 6.6e-10 | 8.27e-10 | 2.6e-11
246.62915 | 99.423727 | -0.021613 | 1.76e-09 | 4e-10 | 7.28e-10 | 2.38e-11 | 246.945969 | 97.348816 | -0.125519 | 5.14e-09 | 1.19e-09 | 1.29e-09 | 4.07e-11 | 247.023514 | 99.619674 | -0.009098 | 1.13e-09 | 2.54e-10 | 6.84e-10 | 2.1e-11 | 246.980392 | 97.261357 | -0.120786 | 2.96e-09 | 6.6e-10 | 8.27e-10 | 2.6e-11
246.697922 | 99.423584 | -0.021623 | 1.76e-09 | 4e-10 | 7.28e-10 | 2.38e-11 | 247.018753 | 97.347982 | -0.125542 | 5.14e-09 | 1.19e-09 | 1.29e-09 | 4.07e-11 | 247.091354 | 99.619614 | -0.009098 | 1.13e-09 | 2.53e-10 | 6.84e-10 | 2.1e-11 | 247.055084 | 97.260555 | -0.120733 | 2.96e-09 | 6.6e-10 | 8.27e-10 | 2.6e-11
246.763397 | 99.423443 | -0.021633 | 1.76e-09 | 4e-10 | 7.28e-10 | 2.38e-11 | 247.09079 | 97.347149 | -0.125564 | 5.14e-09 | 1.19e-09 | 1.29e-09 | 4.07e-11 | 247.159088 | 99.619555 | -0.009098 | 1.13e-09 | 2.53e-10 | 6.84e-10 | 2.1e-11 | 247.127518 | 97.259755 | -0.12068 | 2.96e-09 | 6.6e-10 | 8.27e-10 | 2.6e-11
246.82991 | 99.423302 | -0.021644 | 1.76e-09 | 4e-10 | 7.28e-10 | 2.38e-11 | 247.163086 | 97.346317 | -0.125587 | 5.14e-09 | 1.19e-09 | 1.29e-09 | 4.06e-11 | 247.224899 | 99.619497 | -0.009098 | 1.13e-09 | 2.53e-10 | 6.84e-10 | 2.1e-11 | 247.196686 | 97.258955 | -0.120627 | 2.96e-09 | 6.6e-10 | 8.28e-10 | 2.6e-11
246.895477 | 99.423162 | -0.021654 | 1.76e-09 | 4e-10 | 7.28e-10 | 2.38e-11 | 247.230148 | 97.345486 | -0.125611 | 5.14e-09 | 1.19e-09 | 1.29e-09 | 4.06e-11 | 247.293701 | 99.619438 | -0.009098 | 1.13e-09 | 2.53e-10 | 6.84e-10 | 2.1e-11 | 247.262726 | 97.258157 | -0.120575 | 2.96e-09 | 6.59e-10 | 8.28e-10 | 2.6e-11
246.964447 | 99.423022 | -0.021665 | 1.76e-09 | 4e-10 | 7.28e-10 | 2.38e-11 | 247.29538 | 97.344655 | -0.125635 | 5.14e-09 | 1.19e-09 | 1.29e-09 | 4.06e-11 | 247.362518 | 99.61938 | -0.009099 | 1.13e-09 | 2.53e-10 | 6.84e-10 | 2.09e-11 | 247.327438 | 97.257359 | -0.120523 | 2.95e-09 | 6.59e-10 | 8.28e-10 | 2.6e-11
247.037155 | 99.422883 | -0.021676 | 1.76e-09 | 4e-10 | 7.28e-10 | 2.38e-11 | 247.360184 | 97.343825 | -0.125659 | 5.14e-09 | 1.19e-09 | 1.29e-09 | 4.06e-11 | 247.431961 | 99.619321 | -0.009099 | 1.13e-09 | 2.53e-10 | 6.84e-10 | 2.09e-11 | 247.388718 | 97.256562 | -0.12047 | 2.95e-09 | 6.59e-10 | 8.28e-10 | 2.61e-11
247.113113 | 99.422744 | -0.021687 | 1.76e-09 | 4e-10 | 7.28e-10 | 2.37e-11 | 247.423508 | 97.342995 | -0.125684 | 5.14e-09 | 1.19e-09 | 1.29e-09 | 4.06e-11 | 247.499802 | 99.619263 | -0.0091 | 1.13e-09 | 2.54e-10 | 6.84e-10 | 2.09e-11 | 247.449921 | 97.255766 | -0.120419 | 2.95e-09 | 6.59e-10 | 8.28e-10 | 2.61e-11
247.189453 | 99.422606 | -0.021698 | 1.76e-09 | 4e-10 | 7.28e-10 | 2.37e-11 | 247.481644 | 97.342166 | -0.125709 | 5.14e-09 | 1.19e-09 | 1.29e-09 | 4.06e-11 | 247.57016 | 99.619204 | -0.009101 | 1.13e-09 | 2.54e-10 | 6.84e-10 | 2.09e-11 | 247.514725 | 97.254971 | -0.120367 | 2.95e-09 | 6.59e-10 | 8.28e-10 | 2.61e-11
247.269211 | 99.422468 | -0.021709 | 1.76e-09 | 4e-10 | 7.28e-10 | 2.38e-11 | 247.54216 | 97.341337 | -0.125735 | 5.14e-09 | 1.19e-09 | 1.29e-09 | 4.06e-11 | 247.642944 | 99.619145 | -0.009101 | 1.13e-09 | 2.54e-10 | 6.85e-10 | 2.09e-11 | 247.583328 | 97.254176 | -0.120316 | 2.95e-09 | 6.59e-10 | 8.29e-10 | 2.61e-11
247.34729 | 99.42233 | -0.021721 | 1.76e-09 | 4e-10 | 7.28e-10 | 2.38e-11 | 247.605072 | 97.340508 | -0.125761 | 5.14e-09 | 1.19e-09 | 1.29e-09 | 4.06e-11 | 247.714401 | 99.619085 | -0.009102 | 1.13e-09 | 2.54e-10 | 6.85e-10 | 2.09e-11 | 247.650467 | 97.253381 | -0.120265 | 2.95e-09 | 6.58e-10 | 8.29e-10 | 2.61e-11
247.422852 | 99.422192 | -0.021733 | 1.76e-09 | 4e-10 | 7.28e-10 | 2.38e-11 | 247.669434 | 97.339679 | -0.125788 | 5.14e-09 | 1.19e-09 | 1.29e-09 | 4.06e-11 | 247.784027 | 99.619026 | -0.009103 | 1.13e-09 | 2.54e-10 | 6.85e-10 | 2.1e-11 | 247.723297 | 97.252587 | -0.120214 | 2.95e-09 | 6.58e-10 | 8.29e-10 | 2.61e-11
247.496491 | 99.422053 | -0.021745 | 1.76e-09 | 4e-10 | 7.28e-10 | 2.38e-11 | 247.73584 | 97.338849 | -0.125816 | 5.14e-09 | 1.19e-09 | 1.29e-09 | 4.06e-11 | 247.857178 | 99.618965 | -0.009105 | 1.13e-09 | 2.54e-10 | 6.85e-10 | 2.1e-11 | 247.798264 | 97.251793 | -0.120164 | 2.95e-09 | 6.58e-10 | 8.29e-10 | 2.61e-11
247.567505 | 99.421915 | -0.021757 | 1.76e-09 | 4e-10 | 7.28e-10 | 2.38e-11 | 247.805084 | 97.33802 | -0.125844 | 5.14e-09 | 1.19e-09 | 1.29e-09 | 4.06e-11 | 247.930496 | 99.618905 | -0.009106 | 1.13e-09 | 2.54e-10 | 6.85e-10 | 2.1e-11 | 247.871735 | 97.250999 | -0.120114 | 2.95e-09 | 6.58e-10 | 8.29e-10 | 2.61e-11
247.635468 | 99.421776 | -0.02177 | 1.76e-09 | 4e-10 | 7.28e-10 | 2.38e-11 | 247.877228 | 97.337191 | -0.125873 | 5.14e-09 | 1.19e-09 | 1.29e-09 | 4.06e-11 | 248.001099 | 99.618844 | -0.009107 | 1.13e-09 | 2.54e-10 | 6.85e-10 | 2.1e-11 | 247.943115 | 97.250206 | -0.120065 | 2.94e-09 | 6.58e-10 | 8.29e-10 | 2.62e-11
247.700531 | 99.421637 | -0.021783 | 1.76e-09 | 4e-10 | 7.28e-10 | 2.38e-11 | 247.952469 | 97.336361 | -0.125903 | 5.14e-09 | 1.19e-09 | 1.29e-09 | 4.06e-11 | 248.070267 | 99.618782 | -0.009108 | 1.13e-09 | 2.54e-10 | 6.85e-10 | 2.1e-11 | 248.013886 | 97.249412 | -0.120016 | 2.94e-09 | 6.57e-10 | 8.3e-10 | 2.62e-11
247.765259 | 99.421498 | -0.021796 | 1.76e-09 | 4e-10 | 7.28e-10 | 2.38e-11 | 248.026703 | 97.33553 | -0.125934 | 5.14e-09 | 1.19e-09 | 1.29e-09 | 4.06e-11 | 248.137848 | 99.61872 | -0.009109 | 1.13e-09 | 2.54e-10 | 6.85e-10 | 2.1e-11 | 248.082398 | 97.248619 | -0.119967 | 2.94e-09 | 6.57e-10 | 8.3e-10 | 2.62e-11
247.828171 | 99.421358 | -0.02181 | 1.76e-09 | 4e-10 | 7.28e-10 | 2.38e-11 | 248.101761 | 97.3347 | -0.125965 | 5.14e-09 | 1.19e-09 | 1.29e-09 | 4.06e-11 | 248.201691 | 99.618658 | -0.009111 | 1.13e-09 | 2.54e-10 | 6.85e-10 | 2.1e-11 | 248.151947 | 97.247826 | -0.119919 | 2.94e-09 | 6.57e-10 | 8.3e-10 | 2.62e-11
247.892426 | 99.421218 | -0.021824 | 1.76e-09 | 4e-10 | 7.28e-10 | 2.39e-11 | 248.174439 | 97.333869 | -0.125997 | 5.14e-09 | 1.19e-09 | 1.29e-09 | 4.06e-11 | 248.262817 | 99.618596 | -0.009112 | 1.13e-09 | 2.54e-10 | 6.85e-10 | 2.1e-11 | 248.219406 | 97.247032 | -0.119871 | 2.94e-09 | 6.56e-10 | 8.3e-10 | 2.62e-11
247.958542 | 99.421078 | -0.021839 | 1.76e-09 | 4e-10 | 7.28e-10 | 2.39e-11 | 248.248261 | 97.333037 | -0.126029 | 5.14e-09 | 1.19e-09 | 1.29e-09 | 4.06e-11 | 248.321533 | 99.618534 | -0.009113 | 1.13e-09 | 2.53e-10 | 6.85e-10 | 2.1e-11 | 248.289139 | 97.24624 | -0.119823 | 2.94e-09 | 6.56e-10 | 8.3e-10 | 2.62e-11
248.02681 | 99.420937 | -0.021853 | 1.76e-09 | 4e-10 | 7.28e-10 | 2.39e-11 | 248.315399 | 97.332205 | -0.126063 | 5.14e-09 | 1.19e-09 | 1.29e-09 | 4.06e-11 | 248.379684 | 99.618471 | -0.009114 | 1.13e-09 | 2.53e-10 | 6.85e-10 | 2.1e-11 | 248.358185 | 97.245447 | -0.119776 | 2.94e-09 | 6.56e-10 | 8.3e-10 | 2.62e-11
248.098099 | 99.420795 | -0.021869 | 1.76e-09 | 4e-10 | 7.28e-10 | 2.39e-11 | 248.38147 | 97.331372 | -0.126097 | 5.14e-09 | 1.19e-09 | 1.29e-09 | 4.07e-11 | 248.441986 | 99.618408 | -0.009115 | 1.13e-09 | 2.53e-10 | 6.85e-10 | 2.11e-11 | 248.429367 | 97.244654 | -0.119729 | 2.94e-09 | 6.56e-10 | 8.31e-10 | 2.62e-11
248.173142 | 99.420653 | -0.021884 | 1.76e-09 | 4e-10 | 7.28e-10 | 2.39e-11 | 248.447098 | 97.330539 | -0.126132 | 5.13e-09 | 1.19e-09 | 1.29e-09 | 4.07e-11 | 248.507324 | 99.618345 | -0.009115 | 1.13e-09 | 2.53e-10 | 6.85e-10 | 2.11e-11 | 248.499481 | 97.243861 | -0.119683 | 2.94e-09 | 6.55e-10 | 8.31e-10 | 2.62e-11
248.246612 | 99.420511 | -0.0219 | 1.76e-09 | 4e-10 | 7.28e-10 | 2.39e-11 | 248.514603 | 97.329705 | -0.126167 | 5.13e-09 | 1.19e-09 | 1.29e-09 | 4.07e-11 | 248.57222 | 99.618281 | -0.009116 | 1.13e-09 | 2.53e-10 | 6.85e-10 | 2.11e-11 | 248.573395 | 97.243069 | -0.119637 | 2.93e-09 | 6.55e-10 | 8.31e-10 | 2.62e-11
248.321198 | 99.420369 | -0.021916 | 1.76e-09 | 4e-10 | 7.28e-10 | 2.39e-11 | 248.580231 | 97.328871 | -0.126204 | 5.13e-09 | 1.19e-09 | 1.3e-09 | 4.07e-11 | 248.643524 | 99.618217 | -0.009116 | 1.13e-09 | 2.53e-10 | 6.85e-10 | 2.11e-11 | 248.647705 | 97.242276 | -0.119591 | 2.93e-09 | 6.55e-10 | 8.31e-10 | 2.62e-11
248.39209 | 99.420226 | -0.021933 | 1.76e-09 | 4e-10 | 7.28e-10 | 2.39e-11 | 248.651245 | 97.328036 | -0.126241 | 5.13e-09 | 1.19e-09 | 1.3e-09 | 4.07e-11 | 248.718338 | 99.618153 | -0.009116 | 1.13e-09 | 2.53e-10 | 6.85e-10 | 2.11e-11 | 248.723297 | 97.241483 | -0.119546 | 2.93e-09 | 6.55e-10 | 8.31e-10 | 2.62e-11
248.458694 | 99.420082 | -0.02195 | 1.76e-09 | 4e-10 | 7.28e-10 | 2.39e-11 | 248.723907 | 97.327201 | -0.126279 | 5.13e-09 | 1.19e-09 | 1.3e-09 | 4.08e-11 | 248.793549 | 99.618088 | -0.009116 | 1.13e-09 | 2.53e-10 | 6.85e-10 | 2.11e-11 | 248.79715 | 97.240691 | -0.119501 | 2.93e-09 | 6.54e-10 | 8.31e-10 | 2.62e-11
248.518402 | 99.419938 | -0.021967 | 1.76e-09 | 4e-10 | 7.28e-10 | 2.39e-11 | 248.798309 | 97.326364 | -0.126317 | 5.13e-09 | 1.19e-09 | 1.3e-09 | 4.08e-11 | 248.868576 | 99.618023 | -0.009116 | 1.13e-09 | 2.53e-10 | 6.85e-10 | 2.11e-11 | 248.870041 | 97.239898 | -0.119457 | 2.93e-09 | 6.54e-10 | 8.32e-10 | 2.62e-11
248.57959 | 99.419794 | -0.021984 | 1.76e-09 | 4e-10 | 7.28e-10 | 2.4e-11 | 248.873489 | 97.325527 | -0.126356 | 5.13e-09 | 1.19e-09 | 1.3e-09 | 4.08e-11 | 248.943085 | 99.617958 | -0.009115 | 1.13e-09 | 2.53e-10 | 6.85e-10 | 2.11e-11 | 248.939484 | 97.239106 | -0.119413 | 2.93e-09 | 6.54e-10 | 8.32e-10 | 2.62e-11
248.638992 | 99.41965 | -0.022002 | 1.76e-09 | 4e-10 | 7.29e-10 | 2.4e-11 | 248.947998 | 97.32469 | -0.126396 | 5.13e-09 | 1.19e-09 | 1.3e-09 | 4.08e-11 | 249.014893 | 99.617893 | -0.009114 | 1.13e-09 | 2.53e-10 | 6.85e-10 | 2.11e-11 | 249.007156 | 97.238314 | -0.119369 | 2.93e-09 | 6.54e-10 | 8.32e-10 | 2.62e-11
248.697296 | 99.419506 | -0.02202 | 1.76e-09 | 4e-10 | 7.29e-10 | 2.4e-11 | 249.019043 | 97.323852 | -0.126437 | 5.13e-09 | 1.19e-09 | 1.3e-09 | 4.08e-11 | 249.085983 | 99.617828 | -0.009113 | 1.13e-09 | 2.53e-10 | 6.85e-10 | 2.11e-11 | 249.074249 | 97.237522 | -0.119325 | 2.93e-09 | 6.54e-10 | 8.33e-10 | 2.62e-11
248.756867 | 99.419361 | -0.022038 | 1.76e-09 | 4e-10 | 7.29e-10 | 2.4e-11 | 249.08609 | 97.323014 | -0.126478 | 5.13e-09 | 1.19e-09 | 1.3e-09 | 4.08e-11 | 249.152298 | 99.617762 | -0.009111 | 1.13e-09 | 2.53e-10 | 6.85e-10 | 2.11e-11 | 249.139801 | 97.23673 | -0.119282 | 2.93e-09 | 6.53e-10 | 8.33e-10 | 2.63e-11
248.821533 | 99.419216 | -0.022057 | 1.76e-09 | 4e-10 | 7.29e-10 | 2.4e-11 | 249.151093 | 97.322175 | -0.126519 | 5.13e-09 | 1.19e-09 | 1.3e-09 | 4.09e-11 | 249.219696 | 99.617696 | -0.009109 | 1.13e-09 | 2.53e-10 | 6.85e-10 | 2.11e-11 | 249.205689 | 97.235939 | -0.119239 | 2.93e-09 | 6.53e-10 | 8.33e-10 | 2.63e-11
248.887848 | 99.419071 | -0.022075 | 1.76e-09 | 4e-10 | 7.29e-10 | 2.4e-11 | 249.212402 | 97.321336 | -0.126562 | 5.13e-09 | 1.19e-09 | 1.3e-09 | 4.09e-11 | 249.28569 | 99.617631 | -0.009106 | 1.13e-09 | 2.53e-10 | 6.84e-10 | 2.1e-11 | 249.27095 | 97.235148 | -0.119197 | 2.92e-09 | 6.53e-10 | 8.33e-10 | 2.63e-11
248.956696 | 99.418925 | -0.022094 | 1.76e-09 | 4e-10 | 7.3e-10 | 2.4e-11 | 249.273682 | 97.320496 | -0.126604 | 5.13e-09 | 1.19e-09 | 1.3e-09 | 4.09e-11 | 249.355133 | 99.617565 | -0.009104 | 1.13e-09 | 2.53e-10 | 6.84e-10 | 2.1e-11 | 249.338867 | 97.234357 | -0.119154 | 2.92e-09 | 6.53e-10 | 8.34e-10 | 2.63e-11
249.026978 | 99.418779 | -0.022112 | 1.76e-09 | 4e-10 | 7.3e-10 | 2.4e-11 | 249.335602 | 97.319656 | -0.126648 | 5.13e-09 | 1.19e-09 | 1.3e-09 | 4.09e-11 | 249.422577 | 99.617499 | -0.0091 | 1.13e-09 | 2.53e-10 | 6.84e-10 | 2.1e-11 | 249.407471 | 97.233566 | -0.119112 | 2.92e-09 | 6.52e-10 | 8.34e-10 | 2.63e-11
249.099518 | 99.418633 | -0.022131 | 1.76e-09 | 4e-10 | 7.3e-10 | 2.4e-11 | 249.397751 | 97.318816 | -0.126692 | 5.13e-09 | 1.19e-09 | 1.3e-09 | 4.1e-11 | 249.494827 | 99.617433 | -0.009097 | 1.13e-09 | 2.53e-10 | 6.84e-10 | 2.1e-11 | 249.478973 | 97.232776 | -0.11907 | 2.92e-09 | 6.52e-10 | 8.34e-10 | 2.63e-11
249.171783 | 99.418486 | -0.02215 | 1.76e-09 | 4e-10 | 7.3e-10 | 2.4e-11 | 249.46109 | 97.317975 | -0.126736 | 5.13e-09 | 1.19e-09 | 1.3e-09 | 4.1e-11 | 249.569305 | 99.617367 | -0.009092 | 1.13e-09 | 2.53e-10 | 6.84e-10 | 2.1e-11 | 249.550095 | 97.231985 | -0.119028 | 2.92e-09 | 6.52e-10 | 8.34e-10 | 2.63e-11
249.244675 | 99.418339 | -0.022169 | 1.76e-09 | 4e-10 | 7.3e-10 | 2.41e-11 | 249.527054 | 97.317134 | -0.126781 | 5.13e-09 | 1.19e-09 | 1.3e-09 | 4.1e-11 | 249.644974 | 99.617301 | -0.009088 | 1.13e-09 | 2.53e-10 | 6.85e-10 | 2.1e-11 | 249.621124 | 97.231194 | -0.118986 | 2.92e-09 | 6.52e-10 | 8.35e-10 | 2.63e-11
249.316925 | 99.418191 | -0.022188 | 1.76e-09 | 4e-10 | 7.3e-10 | 2.41e-11 | 249.59494 | 97.316293 | -0.126826 | 5.13e-09 | 1.19e-09 | 1.3e-09 | 4.1e-11 | 249.716339 | 99.617234 | -0.009083 | 1.13e-09 | 2.53e-10 | 6.85e-10 | 2.1e-11 | 249.690826 | 97.230403 | -0.118944 | 2.92e-09 | 6.51e-10 | 8.35e-10 | 2.63e-11
249.392059 | 99.418043 | -0.022207 | 1.76e-09 | 4e-10 | 7.3e-10 | 2.41e-11 | 249.665848 | 97.31545 | -0.126871 | 5.13e-09 | 1.19e-09 | 1.3e-09 | 4.1e-11 | 249.788406 | 99.617168 | -0.009077 | 1.13e-09 | 2.53e-10 | 6.85e-10 | 2.1e-11 | 249.759735 | 97.229612 | -0.118902 | 2.92e-09 | 6.51e-10 | 8.35e-10 | 2.63e-11
249.464356 | 99.417894 | -0.022226 | 1.76e-09 | 4e-10 | 7.3e-10 | 2.41e-11 | 249.736847 | 97.314607 | -0.126917 | 5.13e-09 | 1.19e-09 | 1.3e-09 | 4.1e-11 | 249.856644 | 99.6171 | -0.009071 | 1.13e-09 | 2.53e-10 | 6.85e-10 | 2.1e-11 | 249.826172 | 97.228821 | -0.118861 | 2.92e-09 | 6.51e-10 | 8.35e-10 | 2.63e-11
249.537201 | 99.417745 | -0.022245 | 1.76e-09 | 4e-10 | 7.3e-10 | 2.41e-11 | 249.808273 | 97.313764 | -0.126963 | 5.13e-09 | 1.19e-09 | 1.3e-09 | 4.1e-11 | 249.924271 | 99.617032 | -0.009064 | 1.13e-09 | 2.53e-10 | 6.85e-10 | 2.1e-11 | 249.896576 | 97.228029 | -0.118819 | 2.92e-09 | 6.51e-10 | 8.35e-10 | 2.63e-11
249.60556 | 99.417596 | -0.022264 | 1.76e-09 | 4e-10 | 7.3e-10 | 2.41e-11 | 249.878296 | 97.312919 | -0.12701 | 5.13e-09 | 1.19e-09 | 1.3e-09 | 4.1e-11 | 249.991913 | 99.616964 | -0.009057 | 1.13e-09 | 2.53e-10 | 6.86e-10 | 2.1e-11 | 249.966476 | 97.227238 | -0.118778 | 2.92e-09 | 6.5e-10 | 8.35e-10 | 2.64e-11
249.677978 | 99.417445 | -0.022282 | 1.76e-09 | 4e-10 | 7.3e-10 | 2.41e-11 | 249.951096 | 97.312074 | -0.127057 | 5.13e-09 | 1.19e-09 | 1.3e-09 | 4.1e-11 | 250.059906 | 99.616895 | -0.00905 | 1.12e-09 | 2.53e-10 | 6.86e-10 | 2.09e-11 | 250.036896 | 97.226445 | -0.118736 | 2.91e-09 | 6.5e-10 | 8.35e-10 | 2.64e-11
249.748489 | 99.417294 | -0.022301 | 1.76e-09 | 4e-10 | 7.31e-10 | 2.41e-11 | 250.02536 | 97.311228 | -0.127104 | 5.13e-09 | 1.19e-09 | 1.3e-09 | 4.1e-11 | 250.12825 | 99.616825 | -0.009041 | 1.12e-09 | 2.53e-10 | 6.86e-10 | 2.09e-11 | 250.106079 | 97.225653 | -0.118694 | 2.91e-09 | 6.5e-10 | 8.35e-10 | 2.64e-11
249.822845 | 99.417143 | -0.02232 | 1.76e-09 | 4e-10 | 7.31e-10 | 2.41e-11 | 250.098633 | 97.310381 | -0.127151 | 5.13e-09 | 1.19e-09 | 1.3e-09 | 4.1e-11 | 250.198151 | 99.616755 | -0.009033 | 1.12e-09 | 2.53e-10 | 6.86e-10 | 2.09e-11 | 250.180298 | 97.22486 | -0.118653 | 2.91e-09 | 6.5e-10 | 8.35e-10 | 2.64e-11
249.897949 | 99.41699 | -0.022339 | 1.76e-09 | 4e-10 | 7.31e-10 | 2.41e-11 | 250.171173 | 97.309533 | -0.127199 | 5.13e-09 | 1.19e-09 | 1.3e-09 | 4.1e-11 | 250.264359 | 99.616684 | -0.009023 | 1.12e-09 | 2.53e-10 | 6.86e-10 | 2.09e-11 | 250.253632 | 97.224066 | -0.118611 | 2.91e-09 | 6.5e-10 | 8.35e-10 | 2.64e-11
249.973923 | 99.416837 | -0.022357 | 1.76e-09 | 4e-10 | 7.31e-10 | 2.41e-11 | 250.24472 | 97.308684 | -0.127247 | 5.13e-09 | 1.19e-09 | 1.3e-09 | 4.1e-11 | 250.329147 | 99.616612 | -0.009013 | 1.12e-09 | 2.53e-10 | 6.86e-10 | 2.09e-11 | 250.325562 | 97.223272 | -0.118569 | 2.91e-09 | 6.49e-10 | 8.36e-10 | 2.64e-11
250.049362 | 99.416683 | -0.022376 | 1.76e-09 | 4e-10 | 7.31e-10 | 2.41e-11 | 250.314819 | 97.307834 | -0.127295 | 5.13e-09 | 1.19e-09 | 1.3e-09 | 4.1e-11 | 250.395676 | 99.616539 | -0.009003 | 1.12e-09 | 2.52e-10 | 6.86e-10 | 2.09e-11 | 250.396118 | 97.222477 | -0.118527 | 2.91e-09 | 6.49e-10 | 8.36e-10 | 2.64e-11
250.12503 | 99.416529 | -0.022394 | 1.76e-09 | 4e-10 | 7.31e-10 | 2.41e-11 | 250.381515 | 97.306983 | -0.127343 | 5.13e-09 | 1.19e-09 | 1.3e-09 | 4.09e-11 | 250.462006 | 99.616465 | -0.008992 | 1.12e-09 | 2.52e-10 | 6.86e-10 | 2.1e-11 | 250.466827 | 97.221682 | -0.118485 | 2.91e-09 | 6.49e-10 | 8.36e-10 | 2.64e-11
250.197678 | 99.416373 | -0.022412 | 1.76e-09 | 4e-10 | 7.31e-10 | 2.41e-11 | 250.446121 | 97.306131 | -0.127391 | 5.13e-09 | 1.19e-09 | 1.3e-09 | 4.09e-11 | 250.52536 | 99.616391 | -0.00898 | 1.12e-09 | 2.52e-10 | 6.86e-10 | 2.1e-11 | 250.532715 | 97.220886 | -0.118443 | 2.91e-09 | 6.49e-10 | 8.36e-10 | 2.64e-11
250.269318 | 99.416217 | -0.02243 | 1.76e-09 | 4e-10 | 7.31e-10 | 2.41e-11 | 250.509918 | 97.305278 | -0.12744 | 5.13e-09 | 1.19e-09 | 1.3e-09 | 4.1e-11 | 250.591751 | 99.616315 | -0.008968 | 1.12e-09 | 2.52e-10 | 6.86e-10 | 2.1e-11 | 250.594971 | 97.220089 | -0.1184 | 2.91e-09 | 6.49e-10 | 8.36e-10 | 2.64e-11
250.338913 | 99.416061 | -0.022448 | 1.76e-09 | 4e-10 | 7.31e-10 | 2.41e-11 | 250.571289 | 97.304423 | -0.127488 | 5.13e-09 | 1.19e-09 | 1.3e-09 | 4.1e-11 | 250.660523 | 99.616239 | -0.008955 | 1.12e-09 | 2.52e-10 | 6.86e-10 | 2.1e-11 | 250.656525 | 97.219291 | -0.118358 | 2.91e-09 | 6.48e-10 | 8.37e-10 | 2.64e-11
250.404251 | 99.415903 | -0.022466 | 1.76e-09 | 4e-10 | 7.31e-10 | 2.41e-11 | 250.630814 | 97.303567 | -0.127537 | 5.13e-09 | 1.19e-09 | 1.3e-09 | 4.1e-11 | 250.729538 | 99.616162 | -0.008941 | 1.12e-09 | 2.52e-10 | 6.86e-10 | 2.1e-11 | 250.719513 | 97.218492 | -0.118315 | 2.9e-09 | 6.48e-10 | 8.37e-10 | 2.64e-11
250.466873 | 99.415746 | -0.022484 | 1.76e-09 | 4e-10 | 7.31e-10 | 2.41e-11 | 250.689819 | 97.302711 | -0.127586 | 5.13e-09 | 1.19e-09 | 1.3e-09 | 4.1e-11 | 250.800827 | 99.616085 | -0.008927 | 1.12e-09 | 2.52e-10 | 6.86e-10 | 2.1e-11 | 250.782196 | 97.217693 | -0.118272 | 2.9e-09 | 6.48e-10 | 8.37e-10 | 2.64e-11
250.532074 | 99.415587 | -0.022501 | 1.76e-09 | 4e-10 | 7.31e-10 | 2.41e-11 | 250.752121 | 97.301853 | -0.127635 | 5.13e-09 | 1.19e-09 | 1.3e-09 | 4.1e-11 | 250.872192 | 99.616007 | -0.008912 | 1.12e-09 | 2.52e-10 | 6.86e-10 | 2.1e-11 | 250.845047 | 97.216894 | -0.118228 | 2.9e-09 | 6.48e-10 | 8.37e-10 | 2.64e-11
250.600388 | 99.415429 | -0.022519 | 1.76e-09 | 4e-10 | 7.31e-10 | 2.41e-11 | 250.815521 | 97.300994 | -0.127683 | 5.13e-09 | 1.19e-09 | 1.3e-09 | 4.1e-11 | 250.94223 | 99.615929 | -0.008897 | 1.12e-09 | 2.52e-10 | 6.86e-10 | 2.1e-11 | 250.910309 | 97.216094 | -0.118185 | 2.9e-09 | 6.47e-10 | 8.38e-10 | 2.64e-11
250.66658 | 99.41527 | -0.022536 | 1.76e-09 | 4e-10 | 7.31e-10 | 2.41e-11 | 250.882523 | 97.300135 | -0.127732 | 5.13e-09 | 1.19e-09 | 1.3e-09 | 4.1e-11 | 251.010956 | 99.615851 | -0.008881 | 1.12e-09 | 2.52e-10 | 6.86e-10 | 2.1e-11 | 250.979492 | 97.215293 | -0.118141 | 2.9e-09 | 6.47e-10 | 8.38e-10 | 2.64e-11
250.732468 | 99.415111 | -0.022553 | 1.76e-09 | 4e-10 | 7.32e-10 | 2.41e-11 | 250.948395 | 97.299275 | -0.127781 | 5.13e-09 | 1.19e-09 | 1.3e-09 | 4.1e-11 | 251.077179 | 99.615773 | -0.008864 | 1.12e-09 | 2.52e-10 | 6.86e-10 | 2.1e-11 | 251.049347 | 97.214492 | -0.118096 | 2.9e-09 | 6.47e-10 | 8.38e-10 | 2.64e-11
250.800049 | 99.414951 | -0.022569 | 1.76e-09 | 4e-10 | 7.32e-10 | 2.41e-11 | 251.019455 | 97.298414 | -0.12783 | 5.13e-09 | 1.19e-09 | 1.3e-09 | 4.1e-11 | 251.141083 | 99.615695 | -0.008846 | 1.12e-09 | 2.52e-10 | 6.86e-10 | 2.11e-11 | 251.120361 | 97.213691 | -0.118052 | 2.9e-09 | 6.47e-10 | 8.38e-10 | 2.64e-11
250.866791 | 99.414792 | -0.022586 | 1.76e-09 | 4e-10 | 7.32e-10 | 2.41e-11 | 251.088135 | 97.297553 | -0.127879 | 5.13e-09 | 1.19e-09 | 1.3e-09 | 4.1e-11 | 251.203095 | 99.615618 | -0.008828 | 1.12e-09 | 2.52e-10 | 6.86e-10 | 2.11e-11 | 251.188965 | 97.21289 | -0.118007 | 2.9e-09 | 6.46e-10 | 8.38e-10 | 2.64e-11
250.930496 | 99.414632 | -0.022602 | 1.76e-09 | 4e-10 | 7.32e-10 | 2.41e-11 | 251.158783 | 97.296691 | -0.127927 | 5.13e-09 | 1.19e-09 | 1.3e-09 | 4.1e-11 | 251.268356 | 99.615542 | -0.00881 | 1.12e-09 | 2.52e-10 | 6.86e-10 | 2.11e-11 | 251.259613 | 97.212089 | -0.117962 | 2.89e-09 | 6.46e-10 | 8.39e-10 | 2.64e-11
250.994217 | 99.414472 | -0.022618 | 1.76e-09 | 4e-10 | 7.32e-10 | 2.41e-11 | 251.229569 | 97.295829 | -0.127976 | 5.13e-09 | 1.19e-09 | 1.31e-09 | 4.1e-11 | 251.332489 | 99.615468 | -0.00879 | 1.12e-09 | 2.52e-10 | 6.86e-10 | 2.11e-11 | 251.328781 | 97.211289 | -0.117916 | 2.89e-09 | 6.46e-10 | 8.39e-10 | 2.64e-11
251.057694 | 99.414313 | -0.022634 | 1.76e-09 | 4e-10 | 7.32e-10 | 2.4e-11 | 251.302689 | 97.294967 | -0.128024 | 5.13e-09 | 1.19e-09 | 1.31e-09 | 4.1e-11 | 251.398193 | 99.615394 | -0.00877 | 1.12e-09 | 2.52e-10 | 6.86e-10 | 2.11e-11 | 251.398636 | 97.210489 | -0.11787 | 2.89e-09 | 6.46e-10 | 8.39e-10 | 2.64e-11
251.121491 | 99.414154 | -0.02265 | 1.76e-09 | 4e-10 | 7.32e-10 | 2.4e-11 | 251.375412 | 97.294105 | -0.128073 | 5.13e-09 | 1.19e-09 | 1.31e-09 | 4.1e-11 | 251.465729 | 99.615322 | -0.00875 | 1.12e-09 | 2.52e-10 | 6.86e-10 | 2.11e-11 | 251.468918 | 97.209689 | -0.117824 | 2.89e-09 | 6.45e-10 | 8.39e-10 | 2.65e-11
251.184174 | 99.413995 | -0.022665 | 1.76e-09 | 4e-10 | 7.32e-10 | 2.4e-11 | 251.451141 | 97.293243 | -0.128121 | 5.13e-09 | 1.19e-09 | 1.31e-09 | 4.11e-11 | 251.535812 | 99.615251 | -0.008729 | 1.12e-09 | 2.52e-10 | 6.86e-10 | 2.11e-11 | 251.540329 | 97.20889 | -0.117777 | 2.89e-09 | 6.45e-10 | 8.39e-10 | 2.65e-11
251.247955 | 99.413836 | -0.02268 | 1.76e-09 | 4e-10 | 7.32e-10 | 2.4e-11 | 251.523895 | 97.292382 | -0.12817 | 5.13e-09 | 1.19e-09 | 1.31e-09 | 4.11e-11 | 251.605804 | 99.615182 | -0.008708 | 1.12e-09 | 2.52e-10 | 6.86e-10 | 2.11e-11 | 251.612991 | 97.208092 | -0.11773 | 2.89e-09 | 6.45e-10 | 8.4e-10 | 2.65e-11
251.314301 | 99.413678 | -0.022695 | 1.76e-09 | 4e-10 | 7.32e-10 | 2.4e-11 | 251.597504 | 97.291521 | -0.128218 | 5.13e-09 | 1.19e-09 | 1.31e-09 | 4.11e-11 | 251.677689 | 99.615115 | -0.008686 | 1.12e-09 | 2.52e-10 | 6.86e-10 | 2.11e-11 | 251.685379 | 97.207294 | -0.117683 | 2.89e-09 | 6.44e-10 | 8.4e-10 | 2.65e-11
251.385956 | 99.41352 | -0.02271 | 1.76e-09 | 4e-10 | 7.33e-10 | 2.4e-11 | 251.670258 | 97.29066 | -0.128266 | 5.13e-09 | 1.19e-09 | 1.31e-09 | 4.11e-11 | 251.747101 | 99.615049 | -0.008664 | 1.12e-09 | 2.52e-10 | 6.86e-10 | 2.11e-11 | 251.755081 | 97.206498 | -0.117635 | 2.89e-09 | 6.44e-10 | 8.4e-10 | 2.65e-11
251.461136 | 99.413363 | -0.022724 | 1.76e-09 | 4e-10 | 7.33e-10 | 2.4e-11 | 251.740921 | 97.2898 | -0.128314 | 5.13e-09 | 1.19e-09 | 1.31e-09 | 4.11e-11 | 251.815994 | 99.614985 | -0.008641 | 1.12e-09 | 2.52e-10 | 6.86e-10 | 2.11e-11 | 251.826096 | 97.205703 | -0.117587 | 2.89e-09 | 6.44e-10 | 8.4e-10 | 2.65e-11
251.53479 | 99.413206 | -0.022739 | 1.76e-09 | 4e-10 | 7.33e-10 | 2.4e-11 | 251.808151 | 97.28894 | -0.128363 | 5.13e-09 | 1.19e-09 | 1.31e-09 | 4.11e-11 | 251.884232 | 99.614923 | -0.008618 | 1.12e-09 | 2.52e-10 | 6.86e-10 | 2.11e-11 | 251.896896 | 97.204909 | -0.117539 | 2.88e-09 | 6.44e-10 | 8.41e-10 | 2.65e-11
251.61055 | 99.413049 | -0.022753 | 1.76e-09 | 4e-10 | 7.33e-10 | 2.4e-11 | 251.875977 | 97.28808 | -0.128411 | 5.13e-09 | 1.19e-09 | 1.31e-09 | 4.11e-11 | 251.950348 | 99.614863 | -0.008595 | 1.12e-09 | 2.52e-10 | 6.86e-10 | 2.11e-11 | 251.964752 | 97.204116 | -0.117491 | 2.88e-09 | 6.43e-10 | 8.41e-10 | 2.65e-11
251.68808 | 99.412893 | -0.022767 | 1.76e-09 | 4e-10 | 7.33e-10 | 2.4e-11 | 251.942795 | 97.287221 | -0.128459 | 5.13e-09 | 1.19e-09 | 1.31e-09 | 4.11e-11 | 252.014984 | 99.614805 | -0.008571 | 1.12e-09 | 2.52e-10 | 6.86e-10 | 2.11e-11 | 252.030029 | 97.203324 | -0.117442 | 2.88e-09 | 6.43e-10 | 8.41e-10 | 2.65e-11
251.76445 | 99.412738 | -0.022781 | 1.76e-09 | 4e-10 | 7.33e-10 | 2.4e-11 | 252.006058 | 97.286363 | -0.128508 | 5.13e-09 | 1.19e-09 | 1.31e-09 | 4.11e-11 | 252.0784 | 99.614748 | -0.008548 | 1.12e-09 | 2.52e-10 | 6.86e-10 | 2.11e-11 | 252.095978 | 97.202533 | -0.117393 | 2.88e-09 | 6.43e-10 | 8.41e-10 | 2.65e-11
251.838669 | 99.412582 | -0.022794 | 1.76e-09 | 4e-10 | 7.33e-10 | 2.41e-11 | 252.06955 | 97.285505 | -0.128556 | 5.13e-09 | 1.19e-09 | 1.31e-09 | 4.11e-11 | 252.145462 | 99.614694 | -0.008524 | 1.12e-09 | 2.52e-10 | 6.86e-10 | 2.11e-11 | 252.161957 | 97.201743 | -0.117344 | 2.88e-09 | 6.42e-10 | 8.41e-10 | 2.65e-11
251.912872 | 99.412427 | -0.022808 | 1.76e-09 | 4e-10 | 7.34e-10 | 2.41e-11 | 252.13504 | 97.284647 | -0.128605 | 5.13e-09 | 1.19e-09 | 1.31e-09 | 4.12e-11 | 252.213165 | 99.614641 | -0.0085 | 1.12e-09 | 2.52e-10 | 6.86e-10 | 2.11e-11 | 252.224701 | 97.200955 | -0.117294 | 2.88e-09 | 6.42e-10 | 8.42e-10 | 2.65e-11
251.985764 | 99.412273 | -0.022821 | 1.76e-09 | 4e-10 | 7.34e-10 | 2.41e-11 | 252.202438 | 97.283789 | -0.128653 | 5.13e-09 | 1.19e-09 | 1.31e-09 | 4.12e-11 | 252.283722 | 99.614589 | -0.008476 | 1.12e-09 | 2.52e-10 | 6.86e-10 | 2.11e-11 | 252.287231 | 97.200168 | -0.117245 | 2.88e-09 | 6.42e-10 | 8.42e-10 | 2.65e-11
252.057709 | 99.412118 | -0.022835 | 1.76e-09 | 4e-10 | 7.34e-10 | 2.41e-11 | 252.269898 | 97.282932 | -0.128702 | 5.13e-09 | 1.19e-09 | 1.31e-09 | 4.12e-11 | 252.356201 | 99.614539 | -0.008451 | 1.12e-09 | 2.52e-10 | 6.86e-10 | 2.11e-11 | 252.35173 | 97.199383 | -0.117195 | 2.88e-09 | 6.42e-10 | 8.42e-10 | 2.65e-11
252.126801 | 99.411964 | -0.022848 | 1.76e-09 | 4e-10 | 7.34e-10 | 2.41e-11 | 252.338058 | 97.282075 | -0.128751 | 5.13e-09 | 1.19e-09 | 1.31e-09 | 4.12e-11 | 252.431473 | 99.61449 | -0.008427 | 1.12e-09 | 2.52e-10 | 6.86e-10 | 2.11e-11 | 252.41951 | 97.198598 | -0.117145 | 2.88e-09 | 6.42e-10 | 8.42e-10 | 2.65e-11
252.19548 | 99.41181 | -0.022861 | 1.76e-09 | 4e-10 | 7.34e-10 | 2.41e-11 | 252.408005 | 97.281219 | -0.1288 | 5.13e-09 | 1.19e-09 | 1.31e-09 | 4.12e-11 | 252.50737 | 99.614443 | -0.008403 | 1.12e-09 | 2.52e-10 | 6.86e-10 | 2.11e-11 | 252.486862 | 97.197815 | -0.117095 | 2.87e-09 | 6.41e-10 | 8.42e-10 | 2.65e-11
252.262039 | 99.411656 | -0.022874 | 1.76e-09 | 4e-10 | 7.34e-10 | 2.42e-11 | 252.480866 | 97.280363 | -0.128849 | 5.13e-09 | 1.19e-09 | 1.31e-09 | 4.12e-11 | 252.58493 | 99.614396 | -0.008379 | 1.12e-09 | 2.52e-10 | 6.86e-10 | 2.11e-11 | 252.55571 | 97.197033 | -0.117045 | 2.87e-09 | 6.41e-10 | 8.43e-10 | 2.65e-11
252.331101 | 99.411502 | -0.022887 | 1.76e-09 | 4e-10 | 7.34e-10 | 2.42e-11 | 252.553864 | 97.279507 | -0.128898 | 5.13e-09 | 1.19e-09 | 1.31e-09 | 4.12e-11 | 252.660492 | 99.61435 | -0.008355 | 1.12e-09 | 2.52e-10 | 6.86e-10 | 2.11e-11 | 252.626663 | 97.196252 | -0.116995 | 2.87e-09 | 6.41e-10 | 8.43e-10 | 2.66e-11
252.39592 | 99.411349 | -0.0229 | 1.76e-09 | 4e-10 | 7.34e-10 | 2.42e-11 | 252.626389 | 97.278651 | -0.128947 | 5.13e-09 | 1.19e-09 | 1.31e-09 | 4.12e-11 | 252.736771 | 99.614305 | -0.008331 | 1.12e-09 | 2.52e-10 | 6.86e-10 | 2.11e-11 | 252.698929 | 97.195473 | -0.116945 | 2.87e-09 | 6.41e-10 | 8.43e-10 | 2.66e-11
252.461456 | 99.411196 | -0.022912 | 1.76e-09 | 4e-10 | 7.34e-10 | 2.42e-11 | 252.698929 | 97.277796 | -0.128997 | 5.13e-09 | 1.19e-09 | 1.31e-09 | 4.12e-11 | 252.809647 | 99.614261 | -0.008307 | 1.12e-09 | 2.52e-10 | 6.86e-10 | 2.11e-11 | 252.771698 | 97.194694 | -0.116894 | 2.87e-09 | 6.41e-10 | 8.43e-10 | 2.66e-11
252.527313 | 99.411043 | -0.022925 | 1.76e-09 | 4e-10 | 7.34e-10 | 2.42e-11 | 252.771606 | 97.276941 | -0.129047 | 5.13e-09 | 1.19e-09 | 1.31e-09 | 4.12e-11 | 252.878418 | 99.614217 | -0.008283 | 1.12e-09 | 2.52e-10 | 6.86e-10 | 2.11e-11 | 252.84436 | 97.193917 | -0.116844 | 2.87e-09 | 6.4e-10 | 8.43e-10 | 2.66e-11
252.593918 | 99.410891 | -0.022938 | 1.76e-09 | 4e-10 | 7.34e-10 | 2.42e-11 | 252.840866 | 97.276087 | -0.129097 | 5.13e-09 | 1.19e-09 | 1.31e-09 | 4.12e-11 | 252.942184 | 99.614174 | -0.00826 | 1.12e-09 | 2.51e-10 | 6.87e-10 | 2.11e-11 | 252.916794 | 97.193141 | -0.116794 | 2.87e-09 | 6.4e-10 | 8.43e-10 | 2.66e-11
252.657669 | 99.410738 | -0.02295 | 1.76e-09 | 4e-10 | 7.34e-10 | 2.42e-11 | 252.904053 | 97.275233 | -0.129147 | 5.13e-09 | 1.19e-09 | 1.31e-09 | 4.12e-11 | 253.007645 | 99.614133 | -0.008236 | 1.12e-09 | 2.51e-10 | 6.87e-10 | 2.11e-11 | 252.988617 | 97.192366 | -0.116743 | 2.87e-09 | 6.4e-10 | 8.44e-10 | 2.66e-11
252.723587 | 99.410587 | -0.022962 | 1.76e-09 | 4e-10 | 7.34e-10 | 2.42e-11 | 252.967941 | 97.274379 | -0.129198 | 5.13e-09 | 1.19e-09 | 1.31e-09 | 4.12e-11 | 253.071823 | 99.614091 | -0.008213 | 1.12e-09 | 2.51e-10 | 6.87e-10 | 2.1e-11 | 253.060501 | 97.191592 | -0.116693 | 2.87e-09 | 6.4e-10 | 8.44e-10 | 2.66e-11
252.788651 | 99.410435 | -0.022975 | 1.76e-09 | 4e-10 | 7.34e-10 | 2.42e-11 | 253.033371 | 97.273526 | -0.129248 | 5.13e-09 | 1.19e-09 | 1.31e-09 | 4.12e-11 | 253.135468 | 99.614051 | -0.00819 | 1.12e-09 | 2.51e-10 | 6.87e-10 | 2.1e-11 | 253.126022 | 97.19082 | -0.116642 | 2.86e-09 | 6.39e-10 | 8.44e-10 | 2.67e-11
252.854248 | 99.410285 | -0.022987 | 1.76e-09 | 4e-10 | 7.34e-10 | 2.42e-11 | 253.098633 | 97.272673 | -0.1293 | 5.13e-09 | 1.19e-09 | 1.31e-09 | 4.12e-11 | 253.200882 | 99.614012 | -0.008167 | 1.12e-09 | 2.51e-10 | 6.87e-10 | 2.1e-11 | 253.19136 | 97.190049 | -0.116592 | 2.86e-09 | 6.39e-10 | 8.44e-10 | 2.67e-11
252.919342 | 99.410134 | -0.022999 | 1.76e-09 | 4.01e-10 | 7.34e-10 | 2.42e-11 | 253.164581 | 97.27182 | -0.129351 | 5.14e-09 | 1.19e-09 | 1.31e-09 | 4.12e-11 | 253.269852 | 99.613974 | -0.008145 | 1.12e-09 | 2.51e-10 | 6.87e-10 | 2.1e-11 | 253.255035 | 97.189278 | -0.116541 | 2.86e-09 | 6.39e-10 | 8.45e-10 | 2.67e-11
252.986328 | 99.409984 | -0.023012 | 1.76e-09 | 4.01e-10 | 7.34e-10 | 2.42e-11 | 253.233078 | 97.270968 | -0.129403 | 5.14e-09 | 1.19e-09 | 1.31e-09 | 4.11e-11 | 253.339401 | 99.613936 | -0.008122 | 1.12e-09 | 2.51e-10 | 6.87e-10 | 2.1e-11 | 253.316925 | 97.18851 | -0.116491 | 2.86e-09 | 6.38e-10 | 8.45e-10 | 2.67e-11
253.055664 | 99.409835 | -0.023024 | 1.76e-09 | 4.01e-10 | 7.34e-10 | 2.41e-11 | 253.30423 | 97.270116 | -0.129454 | 5.14e-09 | 1.19e-09 | 1.31e-09 | 4.12e-11 | 253.408081 | 99.613899 | -0.008101 | 1.12e-09 | 2.51e-10 | 6.87e-10 | 2.1e-11 | 253.377228 | 97.187742 | -0.116441 | 2.86e-09 | 6.38e-10 | 8.45e-10 | 2.67e-11
253.126312 | 99.409686 | -0.023036 | 1.76e-09 | 4.01e-10 | 7.34e-10 | 2.41e-11 | 253.376739 | 97.269265 | -0.129507 | 5.14e-09 | 1.19e-09 | 1.32e-09 | 4.12e-11 | 253.475555 | 99.613864 | -0.008079 | 1.12e-09 | 2.51e-10 | 6.87e-10 | 2.1e-11 | 253.438431 | 97.186975 | -0.116391 | 2.86e-09 | 6.38e-10 | 8.45e-10 | 2.67e-11
253.200653 | 99.409537 | -0.023048 | 1.76e-09 | 4.01e-10 | 7.34e-10 | 2.41e-11 | 253.44693 | 97.268414 | -0.129559 | 5.14e-09 | 1.19e-09 | 1.32e-09 | 4.12e-11 | 253.54187 | 99.613829 | -0.008058 | 1.12e-09 | 2.51e-10 | 6.87e-10 | 2.1e-11 | 253.502075 | 97.186209 | -0.116341 | 2.86e-09 | 6.37e-10 | 8.46e-10 | 2.67e-11
253.276459 | 99.409389 | -0.02306 | 1.76e-09 | 4.01e-10 | 7.34e-10 | 2.41e-11 | 253.517304 | 97.267563 | -0.129612 | 5.14e-09 | 1.19e-09 | 1.32e-09 | 4.12e-11 | 253.607788 | 99.613795 | -0.008037 | 1.12e-09 | 2.51e-10 | 6.87e-10 | 2.1e-11 | 253.571167 | 97.185445 | -0.116291 | 2.86e-09 | 6.37e-10 | 8.46e-10 | 2.67e-11
253.351761 | 99.409242 | -0.023072 | 1.76e-09 | 4.01e-10 | 7.34e-10 | 2.41e-11 | 253.585602 | 97.266713 | -0.129666 | 5.13e-09 | 1.19e-09 | 1.32e-09 | 4.12e-11 | 253.670609 | 99.613762 | -0.008017 | 1.12e-09 | 2.51e-10 | 6.87e-10 | 2.1e-11 | 253.642426 | 97.184681 | -0.116241 | 2.86e-09 | 6.37e-10 | 8.46e-10 | 2.67e-11
253.424774 | 99.409096 | -0.023085 | 1.76e-09 | 4.01e-10 | 7.34e-10 | 2.41e-11 | 253.656006 | 97.265863 | -0.129719 | 5.13e-09 | 1.19e-09 | 1.32e-09 | 4.12e-11 | 253.733795 | 99.613729 | -0.007997 | 1.12e-09 | 2.51e-10 | 6.87e-10 | 2.1e-11 | 253.717651 | 97.183918 | -0.116191 | 2.86e-09 | 6.37e-10 | 8.47e-10 | 2.67e-11
253.494431 | 99.408949 | -0.023097 | 1.76e-09 | 4.01e-10 | 7.34e-10 | 2.41e-11 | 253.721237 | 97.265013 | -0.129773 | 5.13e-09 | 1.19e-09 | 1.32e-09 | 4.12e-11 | 253.797974 | 99.613697 | -0.007977 | 1.12e-09 | 2.51e-10 | 6.87e-10 | 2.1e-11 | 253.792267 | 97.183155 | -0.116141 | 2.85e-09 | 6.37e-10 | 8.47e-10 | 2.67e-11
253.561035 | 99.408804 | -0.023109 | 1.76e-09 | 4.01e-10 | 7.34e-10 | 2.41e-11 | 253.788208 | 97.264163 | -0.129828 | 5.13e-09 | 1.19e-09 | 1.32e-09 | 4.12e-11 | 253.868011 | 99.613665 | -0.007958 | 1.12e-09 | 2.51e-10 | 6.87e-10 | 2.1e-11 | 253.869583 | 97.182393 | -0.116092 | 2.85e-09 | 6.36e-10 | 8.47e-10 | 2.67e-11
253.627029 | 99.408658 | -0.023122 | 1.76e-09 | 4.01e-10 | 7.34e-10 | 2.41e-11 | 253.855881 | 97.263313 | -0.129883 | 5.13e-09 | 1.19e-09 | 1.32e-09 | 4.12e-11 | 253.939301 | 99.613633 | -0.00794 | 1.12e-09 | 2.51e-10 | 6.87e-10 | 2.11e-11 | 253.942703 | 97.181632 | -0.116043 | 2.85e-09 | 6.36e-10 | 8.47e-10 | 2.67e-11
253.690994 | 99.408513 | -0.023134 | 1.76e-09 | 4.01e-10 | 7.35e-10 | 2.41e-11 | 253.924026 | 97.262463 | -0.129938 | 5.13e-09 | 1.19e-09 | 1.32e-09 | 4.13e-11 | 254.009522 | 99.613601 | -0.007922 | 1.12e-09 | 2.51e-10 | 6.87e-10 | 2.1e-11 | 254.017487 | 97.180871 | -0.115994 | 2.85e-09 | 6.36e-10 | 8.47e-10 | 2.67e-11
253.756271 | 99.408368 | -0.023147 | 1.76e-09 | 4.01e-10 | 7.35e-10 | 2.41e-11 | 253.988434 | 97.261612 | -0.129994 | 5.13e-09 | 1.19e-09 | 1.32e-09 | 4.13e-11 | 254.082764 | 99.613569 | -0.007905 | 1.12e-09 | 2.51e-10 | 6.87e-10 | 2.1e-11 | 254.089356 | 97.180111 | -0.115945 | 2.85e-09 | 6.36e-10 | 8.47e-10 | 2.67e-11
253.822189 | 99.408223 | -0.02316 | 1.76e-09 | 4.01e-10 | 7.35e-10 | 2.41e-11 | 254.056915 | 97.260762 | -0.13005 | 5.13e-09 | 1.19e-09 | 1.32e-09 | 4.13e-11 | 254.159576 | 99.613535 | -0.007888 | 1.12e-09 | 2.51e-10 | 6.87e-10 | 2.1e-11 | 254.161209 | 97.179351 | -0.115896 | 2.85e-09 | 6.36e-10 | 8.48e-10 | 2.67e-11
253.889618 | 99.408077 | -0.023173 | 1.76e-09 | 4.01e-10 | 7.35e-10 | 2.41e-11 | 254.12439 | 97.259911 | -0.130107 | 5.13e-09 | 1.19e-09 | 1.32e-09 | 4.13e-11 | 254.232941 | 99.613501 | -0.007871 | 1.12e-09 | 2.51e-10 | 6.87e-10 | 2.1e-11 | 254.229904 | 97.178591 | -0.115848 | 2.85e-09 | 6.36e-10 | 8.48e-10 | 2.67e-11
253.958572 | 99.407932 | -0.023186 | 1.76e-09 | 4.01e-10 | 7.35e-10 | 2.42e-11 | 254.194061 | 97.259059 | -0.130164 | 5.13e-09 | 1.19e-09 | 1.32e-09 | 4.13e-11 | 254.304291 | 99.613466 | -0.007856 | 1.12e-09 | 2.51e-10 | 6.87e-10 | 2.1e-11 | 254.301269 | 97.177831 | -0.1158 | 2.85e-09 | 6.36e-10 | 8.48e-10 | 2.67e-11
254.028412 | 99.407786 | -0.023199 | 1.76e-09 | 4.01e-10 | 7.35e-10 | 2.42e-11 | 254.263214 | 97.258207 | -0.130222 | 5.13e-09 | 1.19e-09 | 1.32e-09 | 4.13e-11 | 254.373489 | 99.613429 | -0.007841 | 1.12e-09 | 2.51e-10 | 6.87e-10 | 2.1e-11 | 254.371674 | 97.177072 | -0.115752 | 2.85e-09 | 6.36e-10 | 8.48e-10 | 2.67e-11
254.098343 | 99.407641 | -0.023213 | 1.76e-09 | 4.01e-10 | 7.36e-10 | 2.42e-11 | 254.333054 | 97.257355 | -0.13028 | 5.13e-09 | 1.19e-09 | 1.32e-09 | 4.13e-11 | 254.441071 | 99.61339 | -0.007826 | 1.12e-09 | 2.51e-10 | 6.87e-10 | 2.1e-11 | 254.442673 | 97.176312 | -0.115704 | 2.85e-09 | 6.36e-10 | 8.48e-10 | 2.67e-11
254.166824 | 99.407494 | -0.023227 | 1.76e-09 | 4.01e-10 | 7.36e-10 | 2.42e-11 | 254.403961 | 97.256501 | -0.130338 | 5.13e-09 | 1.19e-09 | 1.32e-09 | 4.13e-11 | 254.504684 | 99.613349 | -0.007812 | 1.12e-09 | 2.51e-10 | 6.87e-10 | 2.1e-11 | 254.513672 | 97.175552 | -0.115656 | 2.84e-09 | 6.35e-10 | 8.48e-10 | 2.67e-11
254.235596 | 99.407347 | -0.02324 | 1.76e-09 | 4.01e-10 | 7.36e-10 | 2.42e-11 | 254.476761 | 97.255647 | -0.130397 | 5.13e-09 | 1.19e-09 | 1.32e-09 | 4.13e-11 | 254.563599 | 99.613306 | -0.007798 | 1.12e-09 | 2.51e-10 | 6.87e-10 | 2.1e-11 | 254.584564 | 97.174792 | -0.115609 | 2.84e-09 | 6.35e-10 | 8.48e-10 | 2.67e-11
254.302292 | 99.4072 | -0.023254 | 1.76e-09 | 4.01e-10 | 7.36e-10 | 2.42e-11 | 254.545196 | 97.254792 | -0.130456 | 5.13e-09 | 1.19e-09 | 1.32e-09 | 4.13e-11 | 254.622482 | 99.61326 | -0.007785 | 1.12e-09 | 2.51e-10 | 6.87e-10 | 2.1e-11 | 254.654999 | 97.174032 | -0.115561 | 2.84e-09 | 6.35e-10 | 8.49e-10 | 2.67e-11
254.370819 | 99.407052 | -0.023269 | 1.76e-09 | 4.01e-10 | 7.36e-10 | 2.42e-11 | 254.612259 | 97.253936 | -0.130516 | 5.13e-09 | 1.19e-09 | 1.32e-09 | 4.13e-11 | 254.682541 | 99.613211 | -0.007772 | 1.12e-09 | 2.51e-10 | 6.87e-10 | 2.1e-11 | 254.723175 | 97.173271 | -0.115514 | 2.84e-09 | 6.35e-10 | 8.49e-10 | 2.67e-11
254.438934 | 99.406903 | -0.023283 | 1.76e-09 | 4.01e-10 | 7.36e-10 | 2.42e-11 | 254.679031 | 97.253078 | -0.130576 | 5.13e-09 | 1.19e-09 | 1.32e-09 | 4.14e-11 | 254.74231 | 99.61316 | -0.007759 | 1.12e-09 | 2.51e-10 | 6.87e-10 | 2.1e-11 | 254.793137 | 97.172509 | -0.115467 | 2.84e-09 | 6.34e-10 | 8.49e-10 | 2.67e-11
254.508698 | 99.406753 | -0.023297 | 1.76e-09 | 4.01e-10 | 7.36e-10 | 2.42e-11 | 254.745316 | 97.25222 | -0.130637 | 5.13e-09 | 1.19e-09 | 1.32e-09 | 4.14e-11 | 254.80014 | 99.613105 | -0.007747 | 1.12e-09 | 2.51e-10 | 6.87e-10 | 2.1e-11 | 254.861939 | 97.171747 | -0.115421 | 2.84e-09 | 6.34e-10 | 8.49e-10 | 2.68e-11
254.576874 | 99.406602 | -0.023312 | 1.76e-09 | 4.01e-10 | 7.36e-10 | 2.42e-11 | 254.810059 | 97.25136 | -0.130698 | 5.13e-09 | 1.19e-09 | 1.32e-09 | 4.14e-11 | 254.861572 | 99.613048 | -0.007735 | 1.12e-09 | 2.51e-10 | 6.87e-10 | 2.1e-11 | 254.93071 | 97.170985 | -0.115374 | 2.84e-09 | 6.34e-10 | 8.49e-10 | 2.68e-11
254.644379 | 99.406451 | -0.023327 | 1.76e-09 | 4.01e-10 | 7.36e-10 | 2.42e-11 | 254.880081 | 97.250498 | -0.130759 | 5.13e-09 | 1.19e-09 | 1.32e-09 | 4.14e-11 | 254.926926 | 99.612987 | -0.007723 | 1.12e-09 | 2.5e-10 | 6.87e-10 | 2.1e-11 | 254.998047 | 97.170222 | -0.115328 | 2.84e-09 | 6.34e-10 | 8.5e-10 | 2.68e-11
254.709442 | 99.406298 | -0.023341 | 1.76e-09 | 4e-10 | 7.36e-10 | 2.42e-11 | 254.954437 | 97.249635 | -0.130821 | 5.13e-09 | 1.19e-09 | 1.32e-09 | 4.14e-11 | 254.991913 | 99.612924 | -0.007711 | 1.12e-09 | 2.5e-10 | 6.87e-10 | 2.1e-11 | 255.064179 | 97.169459 | -0.115281 | 2.83e-09 | 6.34e-10 | 8.5e-10 | 2.68e-11
254.772293 | 99.406144 | -0.023356 | 1.76e-09 | 4e-10 | 7.36e-10 | 2.42e-11 | 255.028976 | 97.248771 | -0.130883 | 5.13e-09 | 1.19e-09 | 1.32e-09 | 4.14e-11 | 255.058228 | 99.612858 | -0.007699 | 1.12e-09 | 2.5e-10 | 6.87e-10 | 2.1e-11 | 255.128983 | 97.168695 | -0.115235 | 2.83e-09 | 6.33e-10 | 8.5e-10 | 2.68e-11
254.833527 | 99.40599 | -0.023371 | 1.76e-09 | 4.01e-10 | 7.36e-10 | 2.42e-11 | 255.102508 | 97.247906 | -0.130945 | 5.13e-09 | 1.19e-09 | 1.32e-09 | 4.14e-11 | 255.128174 | 99.612789 | -0.007688 | 1.12e-09 | 2.5e-10 | 6.87e-10 | 2.1e-11 | 255.195023 | 97.167931 | -0.115188 | 2.83e-09 | 6.33e-10 | 8.5e-10 | 2.68e-11
254.894577 | 99.405835 | -0.023386 | 1.76e-09 | 4.01e-10 | 7.36e-10 | 2.42e-11 | 255.171356 | 97.247039 | -0.131008 | 5.13e-09 | 1.19e-09 | 1.32e-09 | 4.14e-11 | 255.198761 | 99.612718 | -0.007676 | 1.11e-09 | 2.5e-10 | 6.88e-10 | 2.11e-11 | 255.25911 | 97.167166 | -0.115142 | 2.83e-09 | 6.33e-10 | 8.5e-10 | 2.68e-11
254.956589 | 99.405679 | -0.023401 | 1.76e-09 | 4.01e-10 | 7.37e-10 | 2.42e-11 | 255.237503 | 97.246171 | -0.13107 | 5.13e-09 | 1.19e-09 | 1.32e-09 | 4.15e-11 | 255.27182 | 99.612645 | -0.007664 | 1.11e-09 | 2.5e-10 | 6.88e-10 | 2.11e-11 | 255.324066 | 97.166401 | -0.115096 | 2.83e-09 | 6.33e-10 | 8.51e-10 | 2.68e-11
255.017776 | 99.405523 | -0.023416 | 1.76e-09 | 4.01e-10 | 7.37e-10 | 2.41e-11 | 255.300171 | 97.245302 | -0.131133 | 5.13e-09 | 1.19e-09 | 1.32e-09 | 4.15e-11 | 255.345917 | 99.61257 | -0.007652 | 1.11e-09 | 2.5e-10 | 6.88e-10 | 2.11e-11 | 255.386353 | 97.165636 | -0.11505 | 2.83e-09 | 6.32e-10 | 8.51e-10 | 2.68e-11
255.086548 | 99.405366 | -0.023431 | 1.76e-09 | 4.01e-10 | 7.37e-10 | 2.42e-11 | 255.36023 | 97.244431 | -0.131196 | 5.13e-09 | 1.19e-09 | 1.32e-09 | 4.15e-11 | 255.421265 | 99.612494 | -0.007639 | 1.11e-09 | 2.5e-10 | 6.88e-10 | 2.11e-11 | 255.448029 | 97.164871 | -0.115003 | 2.83e-09 | 6.32e-10 | 8.51e-10 | 2.68e-11
255.155609 | 99.405209 | -0.023446 | 1.76e-09 | 4.01e-10 | 7.37e-10 | 2.42e-11 | 255.420013 | 97.243559 | -0.131259 | 5.13e-09 | 1.19e-09 | 1.32e-09 | 4.15e-11 | 255.496002 | 99.612416 | -0.007627 | 1.11e-09 | 2.5e-10 | 6.88e-10 | 2.11e-11 | 255.507004 | 97.164105 | -0.114957 | 2.82e-09 | 6.32e-10 | 8.52e-10 | 2.69e-11
255.229095 | 99.405051 | -0.02346 | 1.77e-09 | 4.01e-10 | 7.37e-10 | 2.42e-11 | 255.480499 | 97.242686 | -0.131322 | 5.13e-09 | 1.19e-09 | 1.32e-09 | 4.15e-11 | 255.57161 | 99.612338 | -0.007614 | 1.11e-09 | 2.5e-10 | 6.88e-10 | 2.11e-11 | 255.569305 | 97.16334 | -0.11491 | 2.82e-09 | 6.32e-10 | 8.52e-10 | 2.69e-11
255.306305 | 99.404893 | -0.023475 | 1.77e-09 | 4.01e-10 | 7.37e-10 | 2.42e-11 | 255.545166 | 97.241811 | -0.131385 | 5.13e-09 | 1.19e-09 | 1.32e-09 | 4.15e-11 | 255.642166 | 99.612259 | -0.007601 | 1.11e-09 | 2.5e-10 | 6.88e-10 | 2.11e-11 | 255.631592 | 97.162574 | -0.114864 | 2.82e-09 | 6.32e-10 | 8.52e-10 | 2.69e-11
255.386139 | 99.404735 | -0.023489 | 1.77e-09 | 4.01e-10 | 7.37e-10 | 2.42e-11 | 255.612595 | 97.240935 | -0.131449 | 5.13e-09 | 1.19e-09 | 1.32e-09 | 4.16e-11 | 255.712357 | 99.612181 | -0.007587 | 1.11e-09 | 2.5e-10 | 6.89e-10 | 2.11e-11 | 255.694428 | 97.161807 | -0.114817 | 2.82e-09 | 6.31e-10 | 8.53e-10 | 2.69e-11
255.464325 | 99.404576 | -0.023504 | 1.77e-09 | 4.01e-10 | 7.37e-10 | 2.42e-11 | 255.685272 | 97.240057 | -0.131512 | 5.13e-09 | 1.19e-09 | 1.32e-09 | 4.16e-11 | 255.783844 | 99.612102 | -0.007574 | 1.11e-09 | 2.5e-10 | 6.89e-10 | 2.11e-11 | 255.759232 | 97.161041 | -0.114771 | 2.82e-09 | 6.31e-10 | 8.53e-10 | 2.69e-11
255.543335 | 99.404417 | -0.023518 | 1.77e-09 | 4.01e-10 | 7.38e-10 | 2.42e-11 | 255.75882 | 97.239178 | -0.131575 | 5.13e-09 | 1.19e-09 | 1.32e-09 | 4.16e-11 | 255.858887 | 99.612024 | -0.00756 | 1.11e-09 | 2.5e-10 | 6.89e-10 | 2.11e-11 | 255.827347 | 97.160275 | -0.114724 | 2.82e-09 | 6.31e-10 | 8.53e-10 | 2.69e-11
255.616898 | 99.404258 | -0.023532 | 1.77e-09 | 4.01e-10 | 7.38e-10 | 2.42e-11 | 255.832565 | 97.238298 | -0.131638 | 5.13e-09 | 1.19e-09 | 1.32e-09 | 4.16e-11 | 255.930939 | 99.611948 | -0.007546 | 1.11e-09 | 2.5e-10 | 6.89e-10 | 2.11e-11 | 255.897507 | 97.159508 | -0.114677 | 2.82e-09 | 6.31e-10 | 8.54e-10 | 2.7e-11
255.690231 | 99.404098 | -0.023546 | 1.77e-09 | 4.01e-10 | 7.38e-10 | 2.42e-11 | 255.900711 | 97.237416 | -0.131702 | 5.13e-09 | 1.19e-09 | 1.32e-09 | 4.16e-11 | 256.00647 | 99.611872 | -0.007531 | 1.11e-09 | 2.5e-10 | 6.89e-10 | 2.12e-11 | 255.970535 | 97.158742 | -0.11463 | 2.82e-09 | 6.3e-10 | 8.54e-10 | 2.7e-11
255.75827 | 99.403938 | -0.02356 | 1.76e-09 | 4.01e-10 | 7.38e-10 | 2.42e-11 | 255.965912 | 97.236533 | -0.131765 | 5.13e-09 | 1.19e-09 | 1.32e-09 | 4.16e-11 | 256.082764 | 99.611798 | -0.007516 | 1.11e-09 | 2.5e-10 | 6.89e-10 | 2.12e-11 | 256.046082 | 97.157975 | -0.114582 | 2.82e-09 | 6.3e-10 | 8.54e-10 | 2.7e-11
255.822418 | 99.403778 | -0.023574 | 1.76e-09 | 4.01e-10 | 7.38e-10 | 2.42e-11 | 256.026764 | 97.235648 | -0.131827 | 5.13e-09 | 1.19e-09 | 1.32e-09 | 4.17e-11 | 256.158752 | 99.611725 | -0.007501 | 1.11e-09 | 2.5e-10 | 6.89e-10 | 2.12e-11 | 256.123962 | 97.157209 | -0.114535 | 2.82e-09 | 6.3e-10 | 8.54e-10 | 2.7e-11
255.882767 | 99.403618 | -0.023588 | 1.76e-09 | 4.01e-10 | 7.38e-10 | 2.42e-11 | 256.087189 | 97.234763 | -0.13189 | 5.13e-09 | 1.19e-09 | 1.32e-09 | 4.17e-11 | 256.232056 | 99.611655 | -0.007486 | 1.11e-09 | 2.5e-10 | 6.89e-10 | 2.11e-11 | 256.201477 | 97.156443 | -0.114487 | 2.82e-09 | 6.3e-10 | 8.54e-10 | 2.7e-11
255.946564 | 99.403457 | -0.023601 | 1.76e-09 | 4.01e-10 | 7.38e-10 | 2.42e-11 | 256.150818 | 97.233876 | -0.131953 | 5.13e-09 | 1.19e-09 | 1.32e-09 | 4.17e-11 | 256.302216 | 99.611587 | -0.007471 | 1.11e-09 | 2.5e-10 | 6.88e-10 | 2.11e-11 | 256.27359 | 97.155676 | -0.11444 | 2.82e-09 | 6.29e-10 | 8.55e-10 | 2.7e-11
256.008606 | 99.403296 | -0.023615 | 1.76e-09 | 4.01e-10 | 7.38e-10 | 2.42e-11 | 256.219177 | 97.232989 | -0.132015 | 5.13e-09 | 1.19e-09 | 1.32e-09 | 4.17e-11 | 256.367676 | 99.61152 | -0.007456 | 1.11e-09 | 2.5e-10 | 6.88e-10 | 2.11e-11 | 256.340759 | 97.15491 | -0.114392 | 2.82e-09 | 6.29e-10 | 8.55e-10 | 2.7e-11
256.071075 | 99.403135 | -0.023628 | 1.76e-09 | 4.01e-10 | 7.39e-10 | 2.42e-11 | 256.291748 | 97.2321 | -0.132077 | 5.13e-09 | 1.19e-09 | 1.32e-09 | 4.17e-11 | 256.429962 | 99.611457 | -0.00744 | 1.11e-09 | 2.5e-10 | 6.88e-10 | 2.11e-11 | 256.406067 | 97.154144 | -0.114344 | 2.81e-09 | 6.29e-10 | 8.55e-10 | 2.7e-11
256.135742 | 99.402973 | -0.023641 | 1.76e-09 | 4.01e-10 | 7.39e-10 | 2.42e-11 | 256.365418 | 97.231211 | -0.132139 | 5.13e-09 | 1.19e-09 | 1.33e-09 | 4.17e-11 | 256.487671 | 99.611396 | -0.007425 | 1.11e-09 | 2.5e-10 | 6.88e-10 | 2.11e-11 | 256.468628 | 97.153378 | -0.114295 | 2.81e-09 | 6.29e-10 | 8.55e-10 | 2.7e-11
256.205444 | 99.402811 | -0.023654 | 1.76e-09 | 4.01e-10 | 7.39e-10 | 2.42e-11 | 256.445313 | 97.23032 | -0.132201 | 5.13e-09 | 1.19e-09 | 1.33e-09 | 4.17e-11 | 256.546204 | 99.611337 | -0.00741 | 1.11e-09 | 2.5e-10 | 6.88e-10 | 2.11e-11 | 256.531586 | 97.152612 | -0.114247 | 2.81e-09 | 6.28e-10 | 8.55e-10 | 2.7e-11
256.277466 | 99.402648 | -0.023667 | 1.76e-09 | 4.01e-10 | 7.39e-10 | 2.42e-11 | 256.523712 | 97.229428 | -0.132263 | 5.13e-09 | 1.19e-09 | 1.33e-09 | 4.17e-11 | 256.60376 | 99.611281 | -0.007394 | 1.11e-09 | 2.5e-10 | 6.88e-10 | 2.1e-11 | 256.596222 | 97.151846 | -0.114198 | 2.81e-09 | 6.28e-10 | 8.55e-10 | 2.7e-11
256.350708 | 99.402485 | -0.023679 | 1.76e-09 | 4.01e-10 | 7.39e-10 | 2.42e-11 | 256.601776 | 97.228535 | -0.132324 | 5.13e-09 | 1.19e-09 | 1.33e-09 | 4.17e-11 | 256.666046 | 99.611228 | -0.007379 | 1.11e-09 | 2.5e-10 | 6.88e-10 | 2.1e-11 | 256.66922 | 97.15108 | -0.11415 | 2.81e-09 | 6.28e-10 | 8.56e-10 | 2.7e-11
256.425354 | 99.402322 | -0.023692 | 1.76e-09 | 4.01e-10 | 7.39e-10 | 2.42e-11 | 256.677978 | 97.227642 | -0.132386 | 5.13e-09 | 1.19e-09 | 1.33e-09 | 4.17e-11 | 256.729218 | 99.611178 | -0.007365 | 1.11e-09 | 2.5e-10 | 6.88e-10 | 2.1e-11 | 256.744171 | 97.150314 | -0.114101 | 2.81e-09 | 6.27e-10 | 8.56e-10 | 2.7e-11
256.501282 | 99.402158 | -0.023704 | 1.76e-09 | 4.01e-10 | 7.39e-10 | 2.42e-11 | 256.752533 | 97.226747 | -0.132447 | 5.13e-09 | 1.19e-09 | 1.33e-09 | 4.17e-11 | 256.799835 | 99.61113 | -0.00735 | 1.11e-09 | 2.5e-10 | 6.88e-10 | 2.1e-11 | 256.824616 | 97.149548 | -0.114051 | 2.81e-09 | 6.27e-10 | 8.56e-10 | 2.7e-11
256.578369 | 99.401994 | -0.023717 | 1.76e-09 | 4.01e-10 | 7.39e-10 | 2.42e-11 | 256.822693 | 97.225852 | -0.132507 | 5.13e-09 | 1.19e-09 | 1.33e-09 | 4.17e-11 | 256.874207 | 99.611084 | -0.007336 | 1.11e-09 | 2.5e-10 | 6.88e-10 | 2.1e-11 | 256.908264 | 97.148782 | -0.114002 | 2.81e-09 | 6.27e-10 | 8.56e-10 | 2.7e-11
256.653412 | 99.40183 | -0.023729 | 1.76e-09 | 4.01e-10 | 7.39e-10 | 2.42e-11 | 256.892364 | 97.224957 | -0.132568 | 5.13e-09 | 1.19e-09 | 1.33e-09 | 4.17e-11 | 256.9534 | 99.611041 | -0.007322 | 1.11e-09 | 2.5e-10 | 6.88e-10 | 2.1e-11 | 256.99057 | 97.148016 | -0.113953 | 2.81e-09 | 6.27e-10 | 8.56e-10 | 2.7e-11
256.726624 | 99.401666 | -0.023741 | 1.76e-09 | 4.01e-10 | 7.4e-10 | 2.42e-11 | 256.958771 | 97.224061 | -0.132628 | 5.13e-09 | 1.19e-09 | 1.33e-09 | 4.17e-11 | 257.031799 | 99.611 | -0.007309 | 1.11e-09 | 2.5e-10 | 6.89e-10 | 2.1e-11 | 257.067078 | 97.147251 | -0.113903 | 2.81e-09 | 6.26e-10 | 8.56e-10 | 2.7e-11
256.798248 | 99.401503 | -0.023753 | 1.76e-09 | 4.01e-10 | 7.4e-10 | 2.42e-11 | 257.025787 | 97.223165 | -0.132688 | 5.13e-09 | 1.19e-09 | 1.33e-09 | 4.17e-11 | 257.112335 | 99.61096 | -0.007296 | 1.11e-09 | 2.5e-10 | 6.89e-10 | 2.1e-11 | 257.138855 | 97.146486 | -0.113853 | 2.8e-09 | 6.26e-10 | 8.56e-10 | 2.7e-11
256.870544 | 99.401339 | -0.023765 | 1.76e-09 | 4.01e-10 | 7.4e-10 | 2.42e-11 | 257.090668 | 97.222268 | -0.132748 | 5.13e-09 | 1.19e-09 | 1.33e-09 | 4.17e-11 | 257.18747 | 99.610923 | -0.007284 | 1.11e-09 | 2.5e-10 | 6.89e-10 | 2.1e-11 | 257.202362 | 97.145721 | -0.113803 | 2.8e-09 | 6.26e-10 | 8.56e-10 | 2.7e-11
256.939148 | 99.401176 | -0.023777 | 1.77e-09 | 4.01e-10 | 7.4e-10 | 2.42e-11 | 257.155212 | 97.221372 | -0.132808 | 5.13e-09 | 1.19e-09 | 1.33e-09 | 4.17e-11 | 257.257416 | 99.610887 | -0.007273 | 1.11e-09 | 2.5e-10 | 6.89e-10 | 2.11e-11 | 257.263519 | 97.144957 | -0.113753 | 2.8e-09 | 6.26e-10 | 8.57e-10 | 2.7e-11
257.001221 | 99.401013 | -0.023789 | 1.77e-09 | 4.01e-10 | 7.4e-10 | 2.42e-11 | 257.217163 | 97.220475 | -0.132868 | 5.13e-09 | 1.19e-09 | 1.33e-09 | 4.17e-11 | 257.321503 | 99.610853 | -0.007262 | 1.11e-09 | 2.5e-10 | 6.89e-10 | 2.11e-11 | 257.323883 | 97.144193 | -0.113703 | 2.8e-09 | 6.25e-10 | 8.57e-10 | 2.7e-11
257.064179 | 99.400851 | -0.0238 | 1.77e-09 | 4.01e-10 | 7.4e-10 | 2.42e-11 | 257.283295 | 97.219578 | -0.132927 | 5.13e-09 | 1.19e-09 | 1.33e-09 | 4.17e-11 | 257.381653 | 99.61082 | -0.007252 | 1.11e-09 | 2.5e-10 | 6.89e-10 | 2.11e-11 | 257.385254 | 97.14343 | -0.113652 | 2.8e-09 | 6.25e-10 | 8.57e-10 | 2.7e-11
257.127685 | 99.400689 | -0.023812 | 1.77e-09 | 4.01e-10 | 7.4e-10 | 2.42e-11 | 257.34964 | 97.218682 | -0.132986 | 5.13e-09 | 1.19e-09 | 1.33e-09 | 4.17e-11 | 257.438843 | 99.610788 | -0.007242 | 1.11e-09 | 2.5e-10 | 6.89e-10 | 2.11e-11 | 257.447052 | 97.142668 | -0.113601 | 2.8e-09 | 6.25e-10 | 8.57e-10 | 2.7e-11
257.188873 | 99.400527 | -0.023824 | 1.77e-09 | 4.01e-10 | 7.4e-10 | 2.42e-11 | 257.416351 | 97.217785 | -0.133046 | 5.13e-09 | 1.19e-09 | 1.33e-09 | 4.17e-11 | 257.493927 | 99.610757 | -0.007233 | 1.11e-09 | 2.49e-10 | 6.89e-10 | 2.11e-11 | 257.514465 | 97.141906 | -0.113551 | 2.8e-09 | 6.25e-10 | 8.57e-10 | 2.7e-11
257.250427 | 99.400366 | -0.023836 | 1.77e-09 | 4.01e-10 | 7.41e-10 | 2.42e-11 | 257.483704 | 97.216889 | -0.133104 | 5.13e-09 | 1.19e-09 | 1.33e-09 | 4.17e-11 | 257.550903 | 99.610728 | -0.007225 | 1.11e-09 | 2.49e-10 | 6.89e-10 | 2.11e-11 | 257.585877 | 97.141145 | -0.1135 | 2.79e-09 | 6.25e-10 | 8.58e-10 | 2.7e-11
257.312866 | 99.400205 | -0.023848 | 1.77e-09 | 4.01e-10 | 7.41e-10 | 2.42e-11 | 257.553894 | 97.215992 | -0.133163 | 5.13e-09 | 1.19e-09 | 1.33e-09 | 4.17e-11 | 257.609985 | 99.610699 | -0.007218 | 1.11e-09 | 2.49e-10 | 6.89e-10 | 2.11e-11 | 257.655701 | 97.140384 | -0.113449 | 2.79e-09 | 6.24e-10 | 8.58e-10 | 2.7e-11
257.377747 | 99.400045 | -0.02386 | 1.77e-09 | 4.01e-10 | 7.41e-10 | 2.43e-11 | 257.621857 | 97.215096 | -0.133222 | 5.13e-09 | 1.19e-09 | 1.33e-09 | 4.17e-11 | 257.672821 | 99.610671 | -0.007212 | 1.11e-09 | 2.49e-10 | 6.89e-10 | 2.11e-11 | 257.724793 | 97.139624 | -0.113397 | 2.79e-09 | 6.24e-10 | 8.58e-10 | 2.7e-11
257.445007 | 99.399885 | -0.023872 | 1.77e-09 | 4.01e-10 | 7.41e-10 | 2.43e-11 | 257.68753 | 97.214199 | -0.133281 | 5.13e-09 | 1.19e-09 | 1.33e-09 | 4.17e-11 | 257.739319 | 99.610643 | -0.007206 | 1.11e-09 | 2.49e-10 | 6.89e-10 | 2.11e-11 | 257.797089 | 97.138865 | -0.113346 | 2.79e-09 | 6.24e-10 | 8.58e-10 | 2.71e-11
257.511658 | 99.399725 | -0.023884 | 1.77e-09 | 4.01e-10 | 7.41e-10 | 2.43e-11 | 257.750336 | 97.213303 | -0.133339 | 5.13e-09 | 1.19e-09 | 1.33e-09 | 4.17e-11 | 257.808166 | 99.610616 | -0.007201 | 1.11e-09 | 2.49e-10 | 6.89e-10 | 2.12e-11 | 257.867859 | 97.138107 | -0.113295 | 2.79e-09 | 6.24e-10 | 8.59e-10 | 2.71e-11
257.578888 | 99.399565 | -0.023896 | 1.77e-09 | 4.01e-10 | 7.41e-10 | 2.43e-11 | 257.811371 | 97.212406 | -0.133397 | 5.13e-09 | 1.19e-09 | 1.33e-09 | 4.17e-11 | 257.878113 | 99.610589 | -0.007197 | 1.11e-09 | 2.49e-10 | 6.9e-10 | 2.12e-11 | 257.936401 | 97.137349 | -0.113243 | 2.79e-09 | 6.24e-10 | 8.59e-10 | 2.71e-11
257.647369 | 99.399406 | -0.023909 | 1.77e-09 | 4.01e-10 | 7.42e-10 | 2.43e-11 | 257.872009 | 97.211509 | -0.133455 | 5.13e-09 | 1.19e-09 | 1.33e-09 | 4.17e-11 | 257.949616 | 99.610562 | -0.007194 | 1.11e-09 | 2.49e-10 | 6.9e-10 | 2.12e-11 | 258.006531 | 97.136592 | -0.113191 | 2.79e-09 | 6.23e-10 | 8.59e-10 | 2.71e-11
257.71402 | 99.399246 | -0.023921 | 1.77e-09 | 4.01e-10 | 7.42e-10 | 2.43e-11 | 257.931854 | 97.210612 | -0.133513 | 5.13e-09 | 1.19e-09 | 1.33e-09 | 4.17e-11 | 258.020935 | 99.610535 | -0.007191 | 1.11e-09 | 2.49e-10 | 6.9e-10 | 2.12e-11 | 258.078217 | 97.135835 | -0.113139 | 2.79e-09 | 6.23e-10 | 8.59e-10 | 2.71e-11
257.776947 | 99.399087 | -0.023933 | 1.77e-09 | 4.02e-10 | 7.42e-10 | 2.43e-11 | 257.993805 | 97.209715 | -0.133571 | 5.13e-09 | 1.19e-09 | 1.33e-09 | 4.17e-11 | 258.092651 | 99.610508 | -0.00719 | 1.11e-09 | 2.49e-10 | 6.9e-10 | 2.12e-11 | 258.151276 | 97.135079 | -0.113087 | 2.78e-09 | 6.23e-10 | 8.6e-10 | 2.72e-11
257.844208 | 99.398927 | -0.023946 | 1.77e-09 | 4.02e-10 | 7.42e-10 | 2.44e-11 | 258.057678 | 97.208817 | -0.133629 | 5.13e-09 | 1.19e-09 | 1.33e-09 | 4.17e-11 | 258.162628 | 99.610481 | -0.007189 | 1.11e-09 | 2.49e-10 | 6.9e-10 | 2.12e-11 | 258.225037 | 97.134324 | -0.113035 | 2.78e-09 | 6.23e-10 | 8.6e-10 | 2.72e-11
257.91452 | 99.398767 | -0.023958 | 1.77e-09 | 4.02e-10 | 7.42e-10 | 2.44e-11 | 258.12561 | 97.207919 | -0.133686 | 5.13e-09 | 1.19e-09 | 1.33e-09 | 4.17e-11 | 258.233429 | 99.610454 | -0.007189 | 1.11e-09 | 2.49e-10 | 6.9e-10 | 2.12e-11 | 258.296509 | 97.133569 | -0.112983 | 2.78e-09 | 6.22e-10 | 8.6e-10 | 2.72e-11
257.985565 | 99.398607 | -0.023971 | 1.77e-09 | 4.02e-10 | 7.42e-10 | 2.44e-11 | 258.194183 | 97.20702 | -0.133744 | 5.13e-09 | 1.19e-09 | 1.33e-09 | 4.17e-11 | 258.30072 | 99.610427 | -0.007189 | 1.11e-09 | 2.49e-10 | 6.9e-10 | 2.12e-11 | 258.367493 | 97.132815 | -0.11293 | 2.78e-09 | 6.22e-10 | 8.6e-10 | 2.72e-11
258.059601 | 99.398446 | -0.023983 | 1.77e-09 | 4.02e-10 | 7.42e-10 | 2.44e-11 | 258.26178 | 97.206121 | -0.133801 | 5.13e-09 | 1.19e-09 | 1.33e-09 | 4.17e-11 | 258.371155 | 99.610399 | -0.007191 | 1.11e-09 | 2.49e-10 | 6.9e-10 | 2.12e-11 | 258.437927 | 97.132061 | -0.112877 | 2.78e-09 | 6.22e-10 | 8.6e-10 | 2.72e-11
258.138062 | 99.398284 | -0.023996 | 1.77e-09 | 4.02e-10 | 7.42e-10 | 2.44e-11 | 258.331573 | 97.205221 | -0.133858 | 5.13e-09 | 1.19e-09 | 1.33e-09 | 4.17e-11 | 258.441467 | 99.610371 | -0.007193 | 1.11e-09 | 2.49e-10 | 6.9e-10 | 2.12e-11 | 258.505768 | 97.131308 | -0.112824 | 2.78e-09 | 6.22e-10 | 8.6e-10 | 2.72e-11
258.215515 | 99.398122 | -0.024008 | 1.77e-09 | 4.02e-10 | 7.42e-10 | 2.44e-11 | 258.404236 | 97.20432 | -0.133914 | 5.13e-09 | 1.19e-09 | 1.33e-09 | 4.17e-11 | 258.510315 | 99.610343 | -0.007196 | 1.11e-09 | 2.49e-10 | 6.9e-10 | 2.11e-11 | 258.567352 | 97.130555 | -0.112771 | 2.78e-09 | 6.21e-10 | 8.61e-10 | 2.72e-11
258.29364 | 99.397959 | -0.024021 | 1.77e-09 | 4.02e-10 | 7.42e-10 | 2.44e-11 | 258.475891 | 97.203419 | -0.133971 | 5.13e-09 | 1.19e-09 | 1.33e-09 | 4.18e-11 | 258.579437 | 99.610314 | -0.007199 | 1.11e-09 | 2.49e-10 | 6.9e-10 | 2.11e-11 | 258.630157 | 97.129802 | -0.112718 | 2.78e-09 | 6.21e-10 | 8.61e-10 | 2.72e-11
258.369537 | 99.397795 | -0.024033 | 1.77e-09 | 4.02e-10 | 7.42e-10 | 2.44e-11 | 258.546722 | 97.202516 | -0.134027 | 5.13e-09 | 1.19e-09 | 1.33e-09 | 4.18e-11 | 258.651886 | 99.610284 | -0.007204 | 1.11e-09 | 2.49e-10 | 6.9e-10 | 2.11e-11 | 258.69281 | 97.129049 | -0.112665 | 2.78e-09 | 6.21e-10 | 8.61e-10 | 2.72e-11
258.442291 | 99.397631 | -0.024045 | 1.77e-09 | 4.02e-10 | 7.42e-10 | 2.44e-11 | 258.61618 | 97.201613 | -0.134083 | 5.13e-09 | 1.19e-09 | 1.33e-09 | 4.18e-11 | 258.721985 | 99.610254 | -0.007209 | 1.11e-09 | 2.49e-10 | 6.9e-10 | 2.11e-11 | 258.756287 | 97.128297 | -0.112611 | 2.77e-09 | 6.21e-10 | 8.61e-10 | 2.72e-11
258.511536 | 99.397467 | -0.024058 | 1.77e-09 | 4.02e-10 | 7.42e-10 | 2.44e-11 | 258.686981 | 97.200709 | -0.134138 | 5.13e-09 | 1.19e-09 | 1.33e-09 | 4.18e-11 | 258.793884 | 99.610222 | -0.007214 | 1.11e-09 | 2.49e-10 | 6.9e-10 | 2.1e-11 | 258.820618 | 97.127544 | -0.112557 | 2.77e-09 | 6.2e-10 | 8.61e-10 | 2.72e-11
258.578766 | 99.397301 | -0.02407 | 1.77e-09 | 4.02e-10 | 7.42e-10 | 2.44e-11 | 258.756805 | 97.199805 | -0.134194 | 5.13e-09 | 1.19e-09 | 1.33e-09 | 4.18e-11 | 258.866394 | 99.610191 | -0.007221 | 1.11e-09 | 2.49e-10 | 6.9e-10 | 2.1e-11 | 258.887146 | 97.126793 | -0.112503 | 2.77e-09 | 6.2e-10 | 8.62e-10 | 2.72e-11
258.641815 | 99.397136 | -0.024082 | 1.77e-09 | 4.02e-10 | 7.42e-10 | 2.44e-11 | 258.823303 | 97.1989 | -0.134249 | 5.13e-09 | 1.19e-09 | 1.33e-09 | 4.18e-11 | 258.939911 | 99.610158 | -0.007228 | 1.11e-09 | 2.49e-10 | 6.9e-10 | 2.1e-11 | 258.95578 | 97.126041 | -0.112449 | 2.77e-09 | 6.2e-10 | 8.62e-10 | 2.72e-11
258.704987 | 99.396971 | -0.024094 | 1.77e-09 | 4.02e-10 | 7.43e-10 | 2.44e-11 | 258.889526 | 97.197994 | -0.134304 | 5.13e-09 | 1.19e-09 | 1.34e-09 | 4.18e-11 | 259.013489 | 99.610125 | -0.007235 | 1.11e-09 | 2.49e-10 | 6.9e-10 | 2.1e-11 | 259.027527 | 97.125289 | -0.112395 | 2.77e-09 | 6.19e-10 | 8.62e-10 | 2.72e-11
258.770782 | 99.396805 | -0.024106 | 1.77e-09 | 4.02e-10 | 7.43e-10 | 2.44e-11 | 258.955078 | 97.197089 | -0.134358 | 5.13e-09 | 1.19e-09 | 1.34e-09 | 4.18e-11 | 259.084473 | 99.61009 | -0.007243 | 1.11e-09 | 2.49e-10 | 6.9e-10 | 2.1e-11 | 259.099793 | 97.124538 | -0.11234 | 2.77e-09 | 6.19e-10 | 8.63e-10 | 2.72e-11
258.839539 | 99.396639 | -0.024118 | 1.77e-09 | 4.02e-10 | 7.43e-10 | 2.44e-11 | 259.017304 | 97.196183 | -0.134412 | 5.13e-09 | 1.19e-09 | 1.34e-09 | 4.18e-11 | 259.151459 | 99.610056 | -0.007252 | 1.11e-09 | 2.49e-10 | 6.9e-10 | 2.1e-11 | 259.175751 | 97.123788 | -0.112285 | 2.77e-09 | 6.19e-10 | 8.63e-10 | 2.72e-11
258.905273 | 99.396474 | -0.02413 | 1.77e-09 | 4.02e-10 | 7.43e-10 | 2.44e-11 | 259.076904 | 97.195277 | -0.134466 | 5.13e-09 | 1.19e-09 | 1.34e-09 | 4.19e-11 | 259.218933 | 99.61002 | -0.007262 | 1.11e-09 | 2.49e-10 | 6.9e-10 | 2.1e-11 | 259.251038 | 97.123037 | -0.11223 | 2.77e-09 | 6.19e-10 | 8.63e-10 | 2.73e-11
258.975525 | 99.396309 | -0.024142 | 1.77e-09 | 4.02e-10 | 7.43e-10 | 2.43e-11 | 259.140411 | 97.194371 | -0.134519 | 5.13e-09 | 1.19e-09 | 1.34e-09 | 4.19e-11 | 259.281799 | 99.609985 | -0.007272 | 1.11e-09 | 2.49e-10 | 6.9e-10 | 2.1e-11 | 259.32782 | 97.122287 | -0.112175 | 2.77e-09 | 6.18e-10 | 8.63e-10 | 2.73e-11
259.047089 | 99.396144 | -0.024154 | 1.77e-09 | 4.02e-10 | 7.43e-10 | 2.43e-11 | 259.205139 | 97.193465 | -0.134573 | 5.13e-09 | 1.19e-09 | 1.34e-09 | 4.19e-11 | 259.343048 | 99.609948 | -0.007283 | 1.11e-09 | 2.49e-10 | 6.9e-10 | 2.11e-11 | 259.398712 | 97.121537 | -0.11212 | 2.76e-09 | 6.18e-10 | 8.64e-10 | 2.73e-11
259.117493 | 99.395979 | -0.024166 | 1.77e-09 | 4.02e-10 | 7.43e-10 | 2.43e-11 | 259.271484 | 97.192559 | -0.134626 | 5.13e-09 | 1.19e-09 | 1.34e-09 | 4.19e-11 | 259.401032 | 99.609912 | -0.007294 | 1.11e-09 | 2.49e-10 | 6.9e-10 | 2.11e-11 | 259.468872 | 97.120788 | -0.112065 | 2.76e-09 | 6.18e-10 | 8.64e-10 | 2.73e-11
259.18515 | 99.395815 | -0.024178 | 1.77e-09 | 4.02e-10 | 7.43e-10 | 2.43e-11 | 259.340271 | 97.191653 | -0.134679 | 5.13e-09 | 1.19e-09 | 1.34e-09 | 4.2e-11 | 259.463959 | 99.609875 | -0.007306 | 1.11e-09 | 2.49e-10 | 6.9e-10 | 2.11e-11 | 259.536072 | 97.120039 | -0.112009 | 2.76e-09 | 6.18e-10 | 8.64e-10 | 2.73e-11
259.251099 | 99.395651 | -0.024189 | 1.77e-09 | 4.02e-10 | 7.43e-10 | 2.43e-11 | 259.412903 | 97.190748 | -0.134731 | 5.13e-09 | 1.19e-09 | 1.34e-09 | 4.2e-11 | 259.525696 | 99.609837 | -0.007319 | 1.11e-09 | 2.49e-10 | 6.9e-10 | 2.11e-11 | 259.602478 | 97.11929 | -0.111953 | 2.76e-09 | 6.17e-10 | 8.64e-10 | 2.73e-11
259.31253 | 99.395487 | -0.024201 | 1.77e-09 | 4.02e-10 | 7.43e-10 | 2.43e-11 | 259.485779 | 97.189843 | -0.134784 | 5.13e-09 | 1.19e-09 | 1.34e-09 | 4.2e-11 | 259.592316 | 99.6098 | -0.007332 | 1.11e-09 | 2.49e-10 | 6.9e-10 | 2.11e-11 | 259.664978 | 97.118542 | -0.111898 | 2.76e-09 | 6.17e-10 | 8.65e-10 | 2.73e-11
259.373016 | 99.395324 | -0.024213 | 1.77e-09 | 4.02e-10 | 7.43e-10 | 2.43e-11 | 259.561218 | 97.188939 | -0.134836 | 5.13e-09 | 1.19e-09 | 1.34e-09 | 4.2e-11 | 259.662262 | 99.609761 | -0.007346 | 1.11e-09 | 2.49e-10 | 6.9e-10 | 2.11e-11 | 259.730286 | 97.117794 | -0.111842 | 2.76e-09 | 6.17e-10 | 8.65e-10 | 2.74e-11
259.430695 | 99.395161 | -0.024225 | 1.77e-09 | 4.02e-10 | 7.44e-10 | 2.44e-11 | 259.634583 | 97.188034 | -0.134888 | 5.13e-09 | 1.19e-09 | 1.34e-09 | 4.21e-11 | 259.737 | 99.609723 | -0.007361 | 1.11e-09 | 2.49e-10 | 6.9e-10 | 2.11e-11 | 259.796387 | 97.117046 | -0.111786 | 2.76e-09 | 6.16e-10 | 8.65e-10 | 2.74e-11
259.490082 | 99.394999 | -0.024237 | 1.77e-09 | 4.01e-10 | 7.44e-10 | 2.44e-11 | 259.705872 | 97.18713 | -0.13494 | 5.13e-09 | 1.19e-09 | 1.34e-09 | 4.21e-11 | 259.811035 | 99.609684 | -0.007376 | 1.11e-09 | 2.49e-10 | 6.9e-10 | 2.11e-11 | 259.864532 | 97.116298 | -0.111729 | 2.76e-09 | 6.16e-10 | 8.65e-10 | 2.74e-11
259.550537 | 99.394837 | -0.024249 | 1.77e-09 | 4.01e-10 | 7.44e-10 | 2.44e-11 | 259.774994 | 97.186226 | -0.134992 | 5.13e-09 | 1.19e-09 | 1.34e-09 | 4.21e-11 | 259.88739 | 99.609644 | -0.007392 | 1.11e-09 | 2.49e-10 | 6.9e-10 | 2.12e-11 | 259.934662 | 97.115551 | -0.111673 | 2.75e-09 | 6.16e-10 | 8.65e-10 | 2.73e-11
259.616303 | 99.394675 | -0.024261 | 1.77e-09 | 4.01e-10 | 7.44e-10 | 2.44e-11 | 259.842804 | 97.185323 | -0.135044 | 5.13e-09 | 1.19e-09 | 1.34e-09 | 4.21e-11 | 259.960266 | 99.609605 | -0.007408 | 1.11e-09 | 2.49e-10 | 6.9e-10 | 2.12e-11 | 260.007172 | 97.114804 | -0.111617 | 2.75e-09 | 6.16e-10 | 8.65e-10 | 2.73e-11
259.683106 | 99.394513 | -0.024273 | 1.77e-09 | 4.01e-10 | 7.44e-10 | 2.44e-11 | 259.90683 | 97.18442 | -0.135096 | 5.13e-09 | 1.19e-09 | 1.34e-09 | 4.21e-11 | 260.031921 | 99.609565 | -0.007425 | 1.1e-09 | 2.49e-10 | 6.9e-10 | 2.12e-11 | 260.081696 | 97.114057 | -0.11156 | 2.75e-09 | 6.15e-10 | 8.65e-10 | 2.73e-11
259.757019 | 99.394352 | -0.024286 | 1.77e-09 | 4.01e-10 | 7.44e-10 | 2.44e-11 | 259.971008 | 97.183517 | -0.135148 | 5.13e-09 | 1.19e-09 | 1.34e-09 | 4.22e-11 | 260.100952 | 99.609524 | -0.007443 | 1.1e-09 | 2.49e-10 | 6.9e-10 | 2.12e-11 | 260.155304 | 97.11331 | -0.111504 | 2.75e-09 | 6.15e-10 | 8.66e-10 | 2.73e-11
259.834595 | 99.394191 | -0.024298 | 1.77e-09 | 4.01e-10 | 7.44e-10 | 2.44e-11 | 260.037781 | 97.182614 | -0.1352 | 5.13e-09 | 1.19e-09 | 1.34e-09 | 4.22e-11 | 260.168549 | 99.609483 | -0.007461 | 1.1e-09 | 2.48e-10 | 6.9e-10 | 2.12e-11 | 260.230316 | 97.112564 | -0.111447 | 2.75e-09 | 6.15e-10 | 8.66e-10 | 2.73e-11
259.914124 | 99.394029 | -0.024311 | 1.77e-09 | 4.01e-10 | 7.44e-10 | 2.45e-11 | 260.106781 | 97.181711 | -0.135252 | 5.13e-09 | 1.19e-09 | 1.34e-09 | 4.22e-11 | 260.232208 | 99.609443 | -0.00748 | 1.1e-09 | 2.48e-10 | 6.9e-10 | 2.12e-11 | 260.304138 | 97.111818 | -0.11139 | 2.75e-09 | 6.15e-10 | 8.66e-10 | 2.73e-11
259.991303 | 99.393868 | -0.024323 | 1.77e-09 | 4.01e-10 | 7.45e-10 | 2.45e-11 | 260.173218 | 97.180809 | -0.135303 | 5.13e-09 | 1.19e-09 | 1.34e-09 | 4.22e-11 | 260.297943 | 99.609401 | -0.007499 | 1.1e-09 | 2.48e-10 | 6.9e-10 | 2.12e-11 | 260.377502 | 97.111073 | -0.111334 | 2.75e-09 | 6.14e-10 | 8.66e-10 | 2.73e-11
260.066925 | 99.393708 | -0.024336 | 1.77e-09 | 4.01e-10 | 7.45e-10 | 2.45e-11 | 260.243652 | 97.179906 | -0.135355 | 5.13e-09 | 1.19e-09 | 1.34e-09 | 4.22e-11 | 260.365082 | 99.60936 | -0.007519 | 1.1e-09 | 2.48e-10 | 6.9e-10 | 2.12e-11 | 260.4487 | 97.110328 | -0.111277 | 2.75e-09 | 6.14e-10 | 8.66e-10 | 2.73e-11
260.137177 | 99.393547 | -0.024349 | 1.77e-09 | 4.01e-10 | 7.45e-10 | 2.45e-11 | 260.315064 | 97.179004 | -0.135407 | 5.13e-09 | 1.19e-09 | 1.34e-09 | 4.23e-11 | 260.430817 | 99.609319 | -0.007539 | 1.1e-09 | 2.48e-10 | 6.9e-10 | 2.12e-11 | 260.518158 | 97.109584 | -0.11122 | 2.75e-09 | 6.14e-10 | 8.66e-10 | 2.73e-11
260.204529 | 99.393386 | -0.024363 | 1.77e-09 | 4.01e-10 | 7.45e-10 | 2.45e-11 | 260.385803 | 97.178102 | -0.135459 | 5.13e-09 | 1.19e-09 | 1.34e-09 | 4.23e-11 | 260.499207 | 99.609277 | -0.00756 | 1.1e-09 | 2.48e-10 | 6.9e-10 | 2.12e-11 | 260.585541 | 97.108839 | -0.111163 | 2.74e-09 | 6.14e-10 | 8.67e-10 | 2.73e-11
260.27121 | 99.393226 | -0.024376 | 1.77e-09 | 4.01e-10 | 7.45e-10 | 2.45e-11 | 260.454437 | 97.177201 | -0.135511 | 5.13e-09 | 1.19e-09 | 1.34e-09 | 4.23e-11 | 260.572327 | 99.609236 | -0.007581 | 1.1e-09 | 2.48e-10 | 6.9e-10 | 2.12e-11 | 260.652039 | 97.108096 | -0.111105 | 2.74e-09 | 6.14e-10 | 8.67e-10 | 2.73e-11
260.33728 | 99.393065 | -0.02439 | 1.77e-09 | 4.02e-10 | 7.45e-10 | 2.45e-11 | 260.520569 | 97.176299 | -0.135563 | 5.13e-09 | 1.19e-09 | 1.34e-09 | 4.23e-11 | 260.647278 | 99.609194 | -0.007603 | 1.1e-09 | 2.48e-10 | 6.9e-10 | 2.12e-11 | 260.716766 | 97.107353 | -0.111048 | 2.74e-09 | 6.13e-10 | 8.67e-10 | 2.73e-11
260.404755 | 99.392905 | -0.024403 | 1.77e-09 | 4.02e-10 | 7.45e-10 | 2.45e-11 | 260.584564 | 97.175397 | -0.135615 | 5.13e-09 | 1.19e-09 | 1.34e-09 | 4.23e-11 | 260.723541 | 99.609152 | -0.007625 | 1.1e-09 | 2.48e-10 | 6.9e-10 | 2.12e-11 | 260.781342 | 97.10661 | -0.110991 | 2.74e-09 | 6.13e-10 | 8.67e-10 | 2.74e-11
260.472107 | 99.392745 | -0.024417 | 1.77e-09 | 4.02e-10 | 7.46e-10 | 2.45e-11 | 260.649658 | 97.174495 | -0.135667 | 5.13e-09 | 1.19e-09 | 1.34e-09 | 4.23e-11 | 260.800446 | 99.609109 | -0.007648 | 1.1e-09 | 2.48e-10 | 6.9e-10 | 2.12e-11 | 260.844177 | 97.105867 | -0.110933 | 2.74e-09 | 6.13e-10 | 8.67e-10 | 2.74e-11
260.542175 | 99.392584 | -0.024432 | 1.77e-09 | 4.02e-10 | 7.46e-10 | 2.45e-11 | 260.711761 | 97.173594 | -0.135719 | 5.13e-09 | 1.19e-09 | 1.34e-09 | 4.23e-11 | 260.876526 | 99.609066 | -0.007671 | 1.1e-09 | 2.48e-10 | 6.9e-10 | 2.12e-11 | 260.907898 | 97.105125 | -0.110875 | 2.74e-09 | 6.13e-10 | 8.68e-10 | 2.74e-11
260.612122 | 99.392424 | -0.024446 | 1.77e-09 | 4.02e-10 | 7.46e-10 | 2.44e-11 | 260.774902 | 97.172692 | -0.135771 | 5.13e-09 | 1.19e-09 | 1.34e-09 | 4.23e-11 | 260.95343 | 99.609023 | -0.007694 | 1.1e-09 | 2.48e-10 | 6.9e-10 | 2.12e-11 | 260.972412 | 97.104384 | -0.110818 | 2.74e-09 | 6.12e-10 | 8.68e-10 | 2.74e-11
260.684174 | 99.392264 | -0.024461 | 1.77e-09 | 4.02e-10 | 7.46e-10 | 2.44e-11 | 260.838165 | 97.17179 | -0.135824 | 5.13e-09 | 1.19e-09 | 1.34e-09 | 4.22e-11 | 261.027527 | 99.608979 | -0.007718 | 1.1e-09 | 2.48e-10 | 6.9e-10 | 2.12e-11 | 261.036957 | 97.103643 | -0.11076 | 2.73e-09 | 6.12e-10 | 8.68e-10 | 2.74e-11
260.755402 | 99.392104 | -0.024476 | 1.77e-09 | 4.01e-10 | 7.46e-10 | 2.44e-11 | 260.904938 | 97.170888 | -0.135876 | 5.13e-09 | 1.19e-09 | 1.34e-09 | 4.22e-11 | 261.098328 | 99.608935 | -0.007742 | 1.1e-09 | 2.48e-10 | 6.9e-10 | 2.12e-11 | 261.105438 | 97.102902 | -0.110702 | 2.73e-09 | 6.12e-10 | 8.68e-10 | 2.74e-11
260.826446 | 99.391944 | -0.024491 | 1.77e-09 | 4.01e-10 | 7.46e-10 | 2.44e-11 | 260.971008 | 97.169986 | -0.135929 | 5.13e-09 | 1.19e-09 | 1.34e-09 | 4.22e-11 | 261.168152 | 99.60889 | -0.007766 | 1.1e-09 | 2.48e-10 | 6.9e-10 | 2.12e-11 | 261.174896 | 97.102162 | -0.110644 | 2.73e-09 | 6.12e-10 | 8.68e-10 | 2.74e-11
260.896637 | 99.391784 | -0.024506 | 1.77e-09 | 4.01e-10 | 7.47e-10 | 2.44e-11 | 261.042816 | 97.169084 | -0.135981 | 5.13e-09 | 1.19e-09 | 1.35e-09 | 4.22e-11 | 261.237488 | 99.608845 | -0.007791 | 1.1e-09 | 2.48e-10 | 6.9e-10 | 2.12e-11 | 261.246612 | 97.101423 | -0.110586 | 2.73e-09 | 6.11e-10 | 8.69e-10 | 2.74e-11
260.967468 | 99.391624 | -0.024522 | 1.77e-09 | 4.01e-10 | 7.47e-10 | 2.45e-11 | 261.11676 | 97.168182 | -0.136034 | 5.13e-09 | 1.19e-09 | 1.35e-09 | 4.23e-11 | 261.304016 | 99.608799 | -0.007816 | 1.1e-09 | 2.48e-10 | 6.9e-10 | 2.12e-11 | 261.321503 | 97.100685 | -0.110527 | 2.73e-09 | 6.11e-10 | 8.69e-10 | 2.74e-11
261.036255 | 99.391464 | -0.024538 | 1.77e-09 | 4.01e-10 | 7.47e-10 | 2.45e-11 | 261.193909 | 97.167279 | -0.136087 | 5.13e-09 | 1.19e-09 | 1.35e-09 | 4.23e-11 | 261.367981 | 99.608753 | -0.007842 | 1.1e-09 | 2.48e-10 | 6.9e-10 | 2.12e-11 | 261.400879 | 97.099947 | -0.110469 | 2.73e-09 | 6.11e-10 | 8.69e-10 | 2.74e-11
261.107849 | 99.391304 | -0.024554 | 1.77e-09 | 4.01e-10 | 7.47e-10 | 2.45e-11 | 261.270081 | 97.166377 | -0.13614 | 5.12e-09 | 1.19e-09 | 1.35e-09 | 4.23e-11 | 261.434021 | 99.608706 | -0.007868 | 1.1e-09 | 2.48e-10 | 6.9e-10 | 2.12e-11 | 261.478943 | 97.09921 | -0.110411 | 2.73e-09 | 6.11e-10 | 8.69e-10 | 2.74e-11
261.177918 | 99.391144 | -0.024571 | 1.77e-09 | 4.01e-10 | 7.47e-10 | 2.45e-11 | 261.347687 | 97.165474 | -0.136193 | 5.12e-09 | 1.19e-09 | 1.35e-09 | 4.23e-11 | 261.500855 | 99.608658 | -0.007894 | 1.1e-09 | 2.48e-10 | 6.9e-10 | 2.12e-11 | 261.556183 | 97.098473 | -0.110352 | 2.73e-09 | 6.1e-10 | 8.7e-10 | 2.74e-11
261.248108 | 99.390985 | -0.024587 | 1.77e-09 | 4.02e-10 | 7.48e-10 | 2.45e-11 | 261.420593 | 97.164571 | -0.136247 | 5.12e-09 | 1.19e-09 | 1.35e-09 | 4.23e-11 | 261.567932 | 99.60861 | -0.00792 | 1.1e-09 | 2.48e-10 | 6.9e-10 | 2.12e-11 | 261.630432 | 97.097737 | -0.110293 | 2.73e-09 | 6.1e-10 | 8.7e-10 | 2.74e-11
261.315765 | 99.390825 | -0.024605 | 1.77e-09 | 4.02e-10 | 7.48e-10 | 2.45e-11 | 261.490418 | 97.163667 | -0.1363 | 5.12e-09 | 1.19e-09 | 1.35e-09 | 4.23e-11 | 261.636291 | 99.608561 | -0.007947 | 1.1e-09 | 2.48e-10 | 6.9e-10 | 2.12e-11 | 261.69928 | 97.097002 | -0.110235 | 2.73e-09 | 6.1e-10 | 8.7e-10 | 2.74e-11
261.387634 | 99.390666 | -0.024622 | 1.77e-09 | 4.02e-10 | 7.48e-10 | 2.45e-11 | 261.55719 | 97.162764 | -0.136354 | 5.13e-09 | 1.19e-09 | 1.35e-09 | 4.23e-11 | 261.705841 | 99.608511 | -0.007974 | 1.1e-09 | 2.48e-10 | 6.9e-10 | 2.11e-11 | 261.76059 | 97.096267 | -0.110176 | 2.72e-09 | 6.1e-10 | 8.7e-10 | 2.75e-11
261.458679 | 99.390506 | -0.02464 | 1.77e-09 | 4.02e-10 | 7.48e-10 | 2.45e-11 | 261.620789 | 97.16186 | -0.136408 | 5.13e-09 | 1.19e-09 | 1.35e-09 | 4.23e-11 | 261.776062 | 99.608461 | -0.008001 | 1.1e-09 | 2.48e-10 | 6.9e-10 | 2.11e-11 | 261.817169 | 97.095533 | -0.110117 | 2.72e-09 | 6.09e-10 | 8.7e-10 | 2.75e-11
261.528687 | 99.390346 | -0.024658 | 1.77e-09 | 4.02e-10 | 7.48e-10 | 2.45e-11 | 261.681946 | 97.160955 | -0.136462 | 5.13e-09 | 1.19e-09 | 1.35e-09 | 4.23e-11 | 261.847839 | 99.608409 | -0.008028 | 1.1e-09 | 2.48e-10 | 6.91e-10 | 2.11e-11 | 261.87381 | 97.0948 | -0.110058 | 2.72e-09 | 6.09e-10 | 8.71e-10 | 2.75e-11
261.598206 | 99.390186 | -0.024676 | 1.77e-09 | 4.02e-10 | 7.48e-10 | 2.45e-11 | 261.740387 | 97.160051 | -0.136516 | 5.13e-09 | 1.19e-09 | 1.35e-09 | 4.23e-11 | 261.916931 | 99.608356 | -0.008056 | 1.1e-09 | 2.48e-10 | 6.91e-10 | 2.11e-11 | 261.930817 | 97.094067 | -0.109999 | 2.72e-09 | 6.09e-10 | 8.71e-10 | 2.75e-11
261.668366 | 99.390026 | -0.024695 | 1.77e-09 | 4.02e-10 | 7.48e-10 | 2.45e-11 | 261.799988 | 97.159145 | -0.13657 | 5.13e-09 | 1.19e-09 | 1.35e-09 | 4.23e-11 | 261.986633 | 99.608303 | -0.008084 | 1.1e-09 | 2.48e-10 | 6.91e-10 | 2.12e-11 | 261.991242 | 97.093335 | -0.10994 | 2.72e-09 | 6.09e-10 | 8.71e-10 | 2.75e-11
261.734802 | 99.389866 | -0.024714 | 1.77e-09 | 4.02e-10 | 7.48e-10 | 2.45e-11 | 261.859314 | 97.158239 | -0.136624 | 5.13e-09 | 1.19e-09 | 1.35e-09 | 4.23e-11 | 262.053864 | 99.608248 | -0.008112 | 1.1e-09 | 2.48e-10 | 6.91e-10 | 2.12e-11 | 262.054016 | 97.092604 | -0.109881 | 2.72e-09 | 6.08e-10 | 8.71e-10 | 2.75e-11
261.798889 | 99.389706 | -0.024733 | 1.77e-09 | 4.02e-10 | 7.48e-10 | 2.45e-11 | 261.924133 | 97.157333 | -0.136678 | 5.12e-09 | 1.19e-09 | 1.35e-09 | 4.23e-11 | 262.121674 | 99.608193 | -0.00814 | 1.1e-09 | 2.48e-10 | 6.91e-10 | 2.12e-11 | 262.124329 | 97.091873 | -0.109822 | 2.72e-09 | 6.08e-10 | 8.71e-10 | 2.75e-11
261.860413 | 99.389545 | -0.024753 | 1.77e-09 | 4.02e-10 | 7.48e-10 | 2.45e-11 | 261.992645 | 97.156426 | -0.136733 | 5.12e-09 | 1.19e-09 | 1.35e-09 | 4.23e-11 | 262.184357 | 99.608137 | -0.008168 | 1.1e-09 | 2.48e-10 | 6.91e-10 | 2.12e-11 | 262.195465 | 97.091143 | -0.109762 | 2.72e-09 | 6.08e-10 | 8.72e-10 | 2.75e-11
261.921722 | 99.389384 | -0.024773 | 1.77e-09 | 4.02e-10 | 7.48e-10 | 2.45e-11 | 262.065155 | 97.155519 | -0.136787 | 5.12e-09 | 1.19e-09 | 1.35e-09 | 4.23e-11 | 262.248932 | 99.60808 | -0.008197 | 1.1e-09 | 2.48e-10 | 6.91e-10 | 2.12e-11 | 262.269836 | 97.090413 | -0.109703 | 2.72e-09 | 6.08e-10 | 8.72e-10 | 2.75e-11
261.982849 | 99.389223 | -0.024793 | 1.77e-09 | 4.02e-10 | 7.48e-10 | 2.45e-11 | 262.140564 | 97.15461 | -0.136842 | 5.12e-09 | 1.19e-09 | 1.35e-09 | 4.23e-11 | 262.312897 | 99.608022 | -0.008225 | 1.1e-09 | 2.48e-10 | 6.91e-10 | 2.12e-11 | 262.343323 | 97.089684 | -0.109643 | 2.72e-09 | 6.07e-10 | 8.72e-10 | 2.75e-11
262.042877 | 99.389062 | -0.024814 | 1.77e-09 | 4.02e-10 | 7.48e-10 | 2.45e-11 | 262.219574 | 97.153702 | -0.136897 | 5.12e-09 | 1.19e-09 | 1.35e-09 | 4.23e-11 | 262.379211 | 99.607964 | -0.008253 | 1.1e-09 | 2.48e-10 | 6.91e-10 | 2.12e-11 | 262.417389 | 97.088956 | -0.109584 | 2.71e-09 | 6.07e-10 | 8.72e-10 | 2.76e-11
262.104675 | 99.388901 | -0.024834 | 1.77e-09 | 4.03e-10 | 7.48e-10 | 2.46e-11 | 262.294495 | 97.152793 | -0.136951 | 5.12e-09 | 1.19e-09 | 1.35e-09 | 4.23e-11 | 262.445129 | 99.607906 | -0.008282 | 1.1e-09 | 2.48e-10 | 6.91e-10 | 2.12e-11 | 262.488403 | 97.088228 | -0.109524 | 2.71e-09 | 6.07e-10 | 8.73e-10 | 2.76e-11
262.172119 | 99.38874 | -0.024855 | 1.77e-09 | 4.03e-10 | 7.48e-10 | 2.46e-11 | 262.370209 | 97.151884 | -0.137006 | 5.12e-09 | 1.19e-09 | 1.35e-09 | 4.23e-11 | 262.514587 | 99.607848 | -0.008311 | 1.1e-09 | 2.48e-10 | 6.91e-10 | 2.12e-11 | 262.559906 | 97.087501 | -0.109464 | 2.71e-09 | 6.07e-10 | 8.73e-10 | 2.76e-11
262.241821 | 99.388579 | -0.024877 | 1.77e-09 | 4.03e-10 | 7.48e-10 | 2.46e-11 | 262.44281 | 97.150974 | -0.137061 | 5.12e-09 | 1.19e-09 | 1.35e-09 | 4.23e-11 | 262.583679 | 99.607789 | -0.008339 | 1.1e-09 | 2.48e-10 | 6.91e-10 | 2.12e-11 | 262.628723 | 97.086774 | -0.109405 | 2.71e-09 | 6.07e-10 | 8.73e-10 | 2.76e-11
262.316101 | 99.388418 | -0.024898 | 1.77e-09 | 4.03e-10 | 7.49e-10 | 2.45e-11 | 262.513123 | 97.150065 | -0.137116 | 5.12e-09 | 1.19e-09 | 1.35e-09 | 4.22e-11 | 262.654785 | 99.60773 | -0.008368 | 1.1e-09 | 2.48e-10 | 6.91e-10 | 2.12e-11 | 262.701294 | 97.086049 | -0.109345 | 2.71e-09 | 6.06e-10 | 8.73e-10 | 2.76e-11
262.390991 | 99.388257 | -0.02492 | 1.77e-09 | 4.03e-10 | 7.49e-10 | 2.45e-11 | 262.578552 | 97.149155 | -0.13717 | 5.12e-09 | 1.19e-09 | 1.35e-09 | 4.22e-11 | 262.723785 | 99.607671 | -0.008397 | 1.1e-09 | 2.48e-10 | 6.91e-10 | 2.12e-11 | 262.772492 | 97.085324 | -0.109285 | 2.71e-09 | 6.06e-10 | 8.73e-10 | 2.76e-11
262.470337 | 99.388096 | -0.024942 | 1.77e-09 | 4.03e-10 | 7.49e-10 | 2.45e-11 | 262.646393 | 97.148245 | -0.137225 | 5.12e-09 | 1.18e-09 | 1.35e-09 | 4.22e-11 | 262.792297 | 99.607613 | -0.008425 | 1.1e-09 | 2.48e-10 | 6.91e-10 | 2.12e-11 | 262.845459 | 97.0846 | -0.109224 | 2.71e-09 | 6.06e-10 | 8.74e-10 | 2.76e-11
262.548065 | 99.387934 | -0.024964 | 1.77e-09 | 4.03e-10 | 7.49e-10 | 2.45e-11 | 262.711365 | 97.147334 | -0.13728 | 5.12e-09 | 1.18e-09 | 1.35e-09 | 4.22e-11 | 262.860992 | 99.607554 | -0.008454 | 1.1e-09 | 2.48e-10 | 6.91e-10 | 2.13e-11 | 262.91629 | 97.083876 | -0.109164 | 2.71e-09 | 6.06e-10 | 8.74e-10 | 2.76e-11
262.626892 | 99.387773 | -0.024987 | 1.77e-09 | 4.03e-10 | 7.49e-10 | 2.45e-11 | 262.775024 | 97.146424 | -0.137335 | 5.12e-09 | 1.18e-09 | 1.35e-09 | 4.22e-11 | 262.930115 | 99.607494 | -0.008483 | 1.1e-09 | 2.48e-10 | 6.91e-10 | 2.13e-11 | 262.989655 | 97.083153 | -0.109104 | 2.71e-09 | 6.05e-10 | 8.74e-10 | 2.76e-11
262.704346 | 99.387612 | -0.02501 | 1.77e-09 | 4.03e-10 | 7.49e-10 | 2.45e-11 | 262.8396 | 97.145513 | -0.13739 | 5.12e-09 | 1.18e-09 | 1.35e-09 | 4.22e-11 | 262.995544 | 99.607435 | -0.008513 | 1.1e-09 | 2.48e-10 | 6.91e-10 | 2.13e-11 | 263.062927 | 97.08243 | -0.109044 | 2.71e-09 | 6.05e-10 | 8.74e-10 | 2.76e-11
262.781036 | 99.38745 | -0.025033 | 1.77e-09 | 4.03e-10 | 7.49e-10 | 2.45e-11 | 262.906921 | 97.144602 | -0.137445 | 5.12e-09 | 1.18e-09 | 1.35e-09 | 4.22e-11 | 263.059601 | 99.607375 | -0.008542 | 1.1e-09 | 2.47e-10 | 6.91e-10 | 2.13e-11 | 263.134979 | 97.081707 | -0.108983 | 2.7e-09 | 6.05e-10 | 8.74e-10 | 2.76e-11
262.856232 | 99.387289 | -0.025056 | 1.77e-09 | 4.03e-10 | 7.49e-10 | 2.45e-11 | 262.972504 | 97.143691 | -0.1375 | 5.12e-09 | 1.18e-09 | 1.35e-09 | 4.22e-11 | 263.123352 | 99.607315 | -0.008571 | 1.1e-09 | 2.47e-10 | 6.91e-10 | 2.13e-11 | 263.206116 | 97.080985 | -0.108923 | 2.7e-09 | 6.05e-10 | 8.75e-10 | 2.77e-11
262.930603 | 99.387127 | -0.02508 | 1.77e-09 | 4.03e-10 | 7.49e-10 | 2.45e-11 | 263.038147 | 97.142779 | -0.137555 | 5.12e-09 | 1.18e-09 | 1.35e-09 | 4.22e-11 | 263.187256 | 99.607255 | -0.008601 | 1.1e-09 | 2.47e-10 | 6.91e-10 | 2.13e-11 | 263.279694 | 97.080263 | -0.108862 | 2.7e-09 | 6.05e-10 | 8.75e-10 | 2.77e-11
263.000855 | 99.386966 | -0.025103 | 1.77e-09 | 4.03e-10 | 7.5e-10 | 2.45e-11 | 263.102844 | 97.141867 | -0.13761 | 5.12e-09 | 1.18e-09 | 1.35e-09 | 4.22e-11 | 263.249573 | 99.607194 | -0.008631 | 1.1e-09 | 2.47e-10 | 6.91e-10 | 2.13e-11 | 263.352478 | 97.079541 | -0.108802 | 2.7e-09 | 6.04e-10 | 8.75e-10 | 2.77e-11
263.068756 | 99.386804 | -0.025128 | 1.77e-09 | 4.03e-10 | 7.5e-10 | 2.45e-11 | 263.168579 | 97.140955 | -0.137665 | 5.12e-09 | 1.18e-09 | 1.35e-09 | 4.22e-11 | 263.313782 | 99.607133 | -0.008661 | 1.1e-09 | 2.47e-10 | 6.91e-10 | 2.13e-11 | 263.422302 | 97.07882 | -0.108741 | 2.7e-09 | 6.04e-10 | 8.75e-10 | 2.77e-11
263.136047 | 99.386643 | -0.025152 | 1.77e-09 | 4.03e-10 | 7.5e-10 | 2.45e-11 | 263.23465 | 97.140042 | -0.13772 | 5.12e-09 | 1.18e-09 | 1.35e-09 | 4.22e-11 | 263.379822 | 99.607072 | -0.008691 | 1.1e-09 | 2.47e-10 | 6.91e-10 | 2.13e-11 | 263.490692 | 97.078099 | -0.10868 | 2.7e-09 | 6.04e-10 | 8.75e-10 | 2.76e-11
263.200317 | 99.386481 | -0.025177 | 1.77e-09 | 4.03e-10 | 7.5e-10 | 2.45e-11 | 263.301697 | 97.139129 | -0.137776 | 5.12e-09 | 1.18e-09 | 1.35e-09 | 4.22e-11 | 263.446655 | 99.607011 | -0.008721 | 1.1e-09 | 2.47e-10 | 6.91e-10 | 2.13e-11 | 263.557068 | 97.077378 | -0.10862 | 2.7e-09 | 6.04e-10 | 8.76e-10 | 2.76e-11
263.261139 | 99.386319 | -0.025202 | 1.77e-09 | 4.03e-10 | 7.5e-10 | 2.45e-11 | 263.368622 | 97.138216 | -0.137831 | 5.12e-09 | 1.18e-09 | 1.36e-09 | 4.23e-11 | 263.515381 | 99.606949 | -0.008752 | 1.1e-09 | 2.47e-10 | 6.91e-10 | 2.13e-11 | 263.62207 | 97.076657 | -0.108559 | 2.7e-09 | 6.03e-10 | 8.76e-10 | 2.76e-11
263.323151 | 99.386158 | -0.025228 | 1.77e-09 | 4.03e-10 | 7.5e-10 | 2.45e-11 | 263.439179 | 97.137303 | -0.137887 | 5.12e-09 | 1.18e-09 | 1.36e-09 | 4.23e-11 | 263.58316 | 99.606887 | -0.008783 | 1.1e-09 | 2.47e-10 | 6.91e-10 | 2.13e-11 | 263.683655 | 97.075937 | -0.108498 | 2.69e-09 | 6.03e-10 | 8.76e-10 | 2.76e-11
263.387085 | 99.385996 | -0.025253 | 1.77e-09 | 4.03e-10 | 7.51e-10 | 2.46e-11 | 263.50885 | 97.136389 | -0.137943 | 5.12e-09 | 1.18e-09 | 1.36e-09 | 4.23e-11 | 263.653503 | 99.606824 | -0.008815 | 1.1e-09 | 2.47e-10 | 6.91e-10 | 2.13e-11 | 263.743195 | 97.075216 | -0.108437 | 2.69e-09 | 6.03e-10 | 8.76e-10 | 2.76e-11
263.449371 | 99.385834 | -0.025279 | 1.77e-09 | 4.03e-10 | 7.51e-10 | 2.46e-11 | 263.578278 | 97.135475 | -0.137998 | 5.12e-09 | 1.18e-09 | 1.36e-09 | 4.23e-11 | 263.725342 | 99.606761 | -0.008846 | 1.1e-09 | 2.47e-10 | 6.91e-10 | 2.13e-11 | 263.803162 | 97.074496 | -0.108376 | 2.69e-09 | 6.03e-10 | 8.76e-10 | 2.76e-11
263.515076 | 99.385672 | -0.025306 | 1.77e-09 | 4.03e-10 | 7.51e-10 | 2.46e-11 | 263.643463 | 97.13456 | -0.138054 | 5.12e-09 | 1.18e-09 | 1.36e-09 | 4.23e-11 | 263.798126 | 99.606697 | -0.008878 | 1.1e-09 | 2.47e-10 | 6.91e-10 | 2.13e-11 | 263.865906 | 97.073776 | -0.108316 | 2.69e-09 | 6.02e-10 | 8.77e-10 | 2.76e-11
263.585632 | 99.38551 | -0.025333 | 1.77e-09 | 4.03e-10 | 7.51e-10 | 2.46e-11 | 263.711761 | 97.133645 | -0.138111 | 5.12e-09 | 1.18e-09 | 1.36e-09 | 4.23e-11 | 263.871124 | 99.606632 | -0.008911 | 1.1e-09 | 2.47e-10 | 6.92e-10 | 2.13e-11 | 263.928223 | 97.073056 | -0.108255 | 2.69e-09 | 6.02e-10 | 8.77e-10 | 2.76e-11
263.657837 | 99.385347 | -0.02536 | 1.77e-09 | 4.03e-10 | 7.51e-10 | 2.46e-11 | 263.778748 | 97.132729 | -0.138167 | 5.12e-09 | 1.18e-09 | 1.36e-09 | 4.23e-11 | 263.943756 | 99.606566 | -0.008944 | 1.1e-09 | 2.47e-10 | 6.92e-10 | 2.13e-11 | 263.989441 | 97.072336 | -0.108194 | 2.69e-09 | 6.02e-10 | 8.77e-10 | 2.75e-11
263.729309 | 99.385184 | -0.025388 | 1.77e-09 | 4.03e-10 | 7.51e-10 | 2.46e-11 | 263.846985 | 97.131813 | -0.138223 | 5.12e-09 | 1.18e-09 | 1.36e-09 | 4.24e-11 | 264.018372 | 99.6065 | -0.008977 | 1.1e-09 | 2.47e-10 | 6.92e-10 | 2.13e-11 | 264.054627 | 97.071615 | -0.108133 | 2.69e-09 | 6.01e-10 | 8.77e-10 | 2.76e-11
263.800415 | 99.385021 | -0.025416 | 1.77e-09 | 4.03e-10 | 7.52e-10 | 2.46e-11 | 263.915588 | 97.130895 | -0.13828 | 5.12e-09 | 1.18e-09 | 1.36e-09 | 4.24e-11 | 264.093201 | 99.606433 | -0.00901 | 1.1e-09 | 2.47e-10 | 6.92e-10 | 2.13e-11 | 264.121368 | 97.070895 | -0.108072 | 2.68e-09 | 6.01e-10 | 8.78e-10 | 2.76e-11
263.868561 | 99.384857 | -0.025444 | 1.77e-09 | 4.03e-10 | 7.52e-10 | 2.46e-11 | 263.985077 | 97.129978 | -0.138337 | 5.12e-09 | 1.18e-09 | 1.36e-09 | 4.24e-11 | 264.169983 | 99.606365 | -0.009044 | 1.1e-09 | 2.47e-10 | 6.92e-10 | 2.13e-11 | 264.188568 | 97.070174 | -0.10801 | 2.68e-09 | 6.01e-10 | 8.78e-10 | 2.76e-11
263.934143 | 99.384693 | -0.025473 | 1.77e-09 | 4.03e-10 | 7.52e-10 | 2.47e-11 | 264.056122 | 97.129059 | -0.138394 | 5.12e-09 | 1.18e-09 | 1.36e-09 | 4.24e-11 | 264.245911 | 99.606296 | -0.009078 | 1.1e-09 | 2.47e-10 | 6.92e-10 | 2.13e-11 | 264.255676 | 97.069453 | -0.107949 | 2.68e-09 | 6e-10 | 8.78e-10 | 2.76e-11
263.995422 | 99.384528 | -0.025502 | 1.77e-09 | 4.03e-10 | 7.52e-10 | 2.47e-11 | 264.128937 | 97.12814 | -0.138451 | 5.12e-09 | 1.18e-09 | 1.36e-09 | 4.24e-11 | 264.322235 | 99.606228 | -0.009113 | 1.1e-09 | 2.47e-10 | 6.92e-10 | 2.13e-11 | 264.322296 | 97.068732 | -0.107888 | 2.68e-09 | 6e-10 | 8.78e-10 | 2.76e-11
264.055115 | 99.384364 | -0.025531 | 1.77e-09 | 4.03e-10 | 7.52e-10 | 2.47e-11 | 264.20047 | 97.127219 | -0.138508 | 5.12e-09 | 1.18e-09 | 1.36e-09 | 4.25e-11 | 264.394898 | 99.606159 | -0.009148 | 1.1e-09 | 2.47e-10 | 6.93e-10 | 2.13e-11 | 264.387817 | 97.068012 | -0.107826 | 2.68e-09 | 6e-10 | 8.79e-10 | 2.77e-11
264.114838 | 99.384199 | -0.025561 | 1.77e-09 | 4.03e-10 | 7.52e-10 | 2.47e-11 | 264.2742 | 97.126299 | -0.138565 | 5.12e-09 | 1.18e-09 | 1.36e-09 | 4.25e-11 | 264.464539 | 99.60609 | -0.009183 | 1.1e-09 | 2.47e-10 | 6.93e-10 | 2.13e-11 | 264.456055 | 97.067291 | -0.107765 | 2.68e-09 | 6e-10 | 8.79e-10 | 2.77e-11
264.179108 | 99.384033 | -0.025591 | 1.77e-09 | 4.03e-10 | 7.52e-10 | 2.47e-11 | 264.34906 | 97.125377 | -0.138623 | 5.12e-09 | 1.18e-09 | 1.36e-09 | 4.25e-11 | 264.529663 | 99.60602 | -0.009218 | 1.1e-09 | 2.47e-10 | 6.93e-10 | 2.13e-11 | 264.522278 | 97.066571 | -0.107703 | 2.68e-09 | 5.99e-10 | 8.79e-10 | 2.77e-11
264.24472 | 99.383867 | -0.025621 | 1.77e-09 | 4.03e-10 | 7.53e-10 | 2.47e-11 | 264.422058 | 97.124455 | -0.138681 | 5.12e-09 | 1.18e-09 | 1.36e-09 | 4.25e-11 | 264.593201 | 99.605951 | -0.009253 | 1.1e-09 | 2.47e-10 | 6.93e-10 | 2.13e-11 | 264.591736 | 97.06585 | -0.107641 | 2.68e-09 | 5.99e-10 | 8.79e-10 | 2.77e-11
264.310425 | 99.383701 | -0.025652 | 1.77e-09 | 4.03e-10 | 7.53e-10 | 2.47e-11 | 264.490326 | 97.123532 | -0.138739 | 5.12e-09 | 1.18e-09 | 1.36e-09 | 4.25e-11 | 264.654785 | 99.605882 | -0.009289 | 1.1e-09 | 2.47e-10 | 6.93e-10 | 2.13e-11 | 264.66098 | 97.06513 | -0.10758 | 2.68e-09 | 5.99e-10 | 8.8e-10 | 2.78e-11
264.381989 | 99.383534 | -0.025683 | 1.78e-09 | 4.03e-10 | 7.53e-10 | 2.47e-11 | 264.55719 | 97.122608 | -0.138797 | 5.12e-09 | 1.18e-09 | 1.36e-09 | 4.26e-11 | 264.715668 | 99.605812 | -0.009325 | 1.1e-09 | 2.47e-10 | 6.93e-10 | 2.13e-11 | 264.73523 | 97.06441 | -0.107517 | 2.67e-09 | 5.99e-10 | 8.8e-10 | 2.78e-11
264.456757 | 99.383366 | -0.025714 | 1.78e-09 | 4.03e-10 | 7.53e-10 | 2.47e-11 | 264.620544 | 97.121683 | -0.138855 | 5.12e-09 | 1.18e-09 | 1.36e-09 | 4.26e-11 | 264.778687 | 99.605742 | -0.009362 | 1.1e-09 | 2.47e-10 | 6.93e-10 | 2.13e-11 | 264.805908 | 97.063689 | -0.107455 | 2.67e-09 | 5.99e-10 | 8.8e-10 | 2.78e-11
264.530975 | 99.383197 | -0.025746 | 1.78e-09 | 4.03e-10 | 7.53e-10 | 2.47e-11 | 264.678589 | 97.120757 | -0.138913 | 5.11e-09 | 1.18e-09 | 1.36e-09 | 4.26e-11 | 264.841156 | 99.605672 | -0.009398 | 1.1e-09 | 2.47e-10 | 6.93e-10 | 2.13e-11 | 264.880737 | 97.062969 | -0.107393 | 2.67e-09 | 5.98e-10 | 8.8e-10 | 2.78e-11
264.605408 | 99.383028 | -0.025778 | 1.78e-09 | 4.03e-10 | 7.54e-10 | 2.47e-11 | 264.733826 | 97.119829 | -0.138972 | 5.11e-09 | 1.18e-09 | 1.36e-09 | 4.26e-11 | 264.909821 | 99.605602 | -0.009434 | 1.1e-09 | 2.47e-10 | 6.93e-10 | 2.13e-11 | 264.954742 | 97.062248 | -0.107331 | 2.67e-09 | 5.98e-10 | 8.81e-10 | 2.78e-11
264.679749 | 99.382857 | -0.02581 | 1.78e-09 | 4.04e-10 | 7.54e-10 | 2.47e-11 | 264.790649 | 97.118901 | -0.13903 | 5.11e-09 | 1.18e-09 | 1.36e-09 | 4.26e-11 | 264.980774 | 99.605531 | -0.009471 | 1.1e-09 | 2.47e-10 | 6.93e-10 | 2.13e-11 | 265.027924 | 97.061528 | -0.107268 | 2.67e-09 | 5.98e-10 | 8.81e-10 | 2.78e-11
264.753113 | 99.382686 | -0.025842 | 1.78e-09 | 4.04e-10 | 7.54e-10 | 2.47e-11 | 264.849152 | 97.117971 | -0.139089 | 5.11e-09 | 1.18e-09 | 1.36e-09 | 4.26e-11 | 265.055237 | 99.60546 | -0.009508 | 1.1e-09 | 2.47e-10 | 6.93e-10 | 2.13e-11 | 265.095581 | 97.060807 | -0.107205 | 2.67e-09 | 5.98e-10 | 8.81e-10 | 2.79e-11
264.827698 | 99.382514 | -0.025875 | 1.78e-09 | 4.04e-10 | 7.54e-10 | 2.47e-11 | 264.910156 | 97.11704 | -0.139147 | 5.11e-09 | 1.18e-09 | 1.36e-09 | 4.26e-11 | 265.129211 | 99.605388 | -0.009544 | 1.1e-09 | 2.47e-10 | 6.93e-10 | 2.13e-11 | 265.163666 | 97.060087 | -0.107142 | 2.67e-09 | 5.98e-10 | 8.81e-10 | 2.79e-11
264.897827 | 99.382341 | -0.025907 | 1.78e-09 | 4.03e-10 | 7.54e-10 | 2.47e-11 | 264.975159 | 97.116108 | -0.139206 | 5.11e-09 | 1.18e-09 | 1.36e-09 | 4.26e-11 | 265.202972 | 99.605316 | -0.009581 | 1.1e-09 | 2.47e-10 | 6.93e-10 | 2.13e-11 | 265.227356 | 97.059366 | -0.107079 | 2.67e-09 | 5.97e-10 | 8.82e-10 | 2.79e-11
264.968292 | 99.382166 | -0.02594 | 1.78e-09 | 4.03e-10 | 7.55e-10 | 2.47e-11 | 265.044861 | 97.115174 | -0.139265 | 5.11e-09 | 1.18e-09 | 1.36e-09 | 4.26e-11 | 265.272308 | 99.605243 | -0.009618 | 1.1e-09 | 2.47e-10 | 6.93e-10 | 2.13e-11 | 265.291168 | 97.058645 | -0.107016 | 2.67e-09 | 5.97e-10 | 8.82e-10 | 2.79e-11
265.036804 | 99.381991 | -0.025973 | 1.78e-09 | 4.03e-10 | 7.55e-10 | 2.47e-11 | 265.119202 | 97.11424 | -0.139324 | 5.12e-09 | 1.18e-09 | 1.36e-09 | 4.26e-11 | 265.339752 | 99.60517 | -0.009654 | 1.1e-09 | 2.47e-10 | 6.93e-10 | 2.13e-11 | 265.354218 | 97.057925 | -0.106952 | 2.67e-09 | 5.97e-10 | 8.82e-10 | 2.79e-11
265.106415 | 99.381814 | -0.026006 | 1.78e-09 | 4.03e-10 | 7.55e-10 | 2.47e-11 | 265.19342 | 97.113304 | -0.139383 | 5.12e-09 | 1.18e-09 | 1.36e-09 | 4.26e-11 | 265.403259 | 99.605096 | -0.009691 | 1.1e-09 | 2.47e-10 | 6.93e-10 | 2.13e-11 | 265.41925 | 97.057204 | -0.106888 | 2.66e-09 | 5.97e-10 | 8.82e-10 | 2.8e-11
265.170868 | 99.381637 | -0.026039 | 1.78e-09 | 4.03e-10 | 7.55e-10 | 2.47e-11 | 265.266968 | 97.112367 | -0.139441 | 5.12e-09 | 1.18e-09 | 1.36e-09 | 4.26e-11 | 265.469177 | 99.605021 | -0.009727 | 1.1e-09 | 2.46e-10 | 6.93e-10 | 2.13e-11 | 265.487305 | 97.056484 | -0.106824 | 2.66e-09 | 5.96e-10 | 8.82e-10 | 2.79e-11
265.238586 | 99.381459 | -0.026073 | 1.78e-09 | 4.03e-10 | 7.55e-10 | 2.47e-11 | 265.338654 | 97.111429 | -0.1395 | 5.12e-09 | 1.18e-09 | 1.36e-09 | 4.27e-11 | 265.534241 | 99.604946 | -0.009763 | 1.1e-09 | 2.46e-10 | 6.93e-10 | 2.13e-11 | 265.558624 | 97.055763 | -0.10676 | 2.66e-09 | 5.96e-10 | 8.83e-10 | 2.79e-11
265.306488 | 99.381279 | -0.026106 | 1.78e-09 | 4.03e-10 | 7.55e-10 | 2.47e-11 | 265.408875 | 97.110491 | -0.139559 | 5.12e-09 | 1.18e-09 | 1.36e-09 | 4.27e-11 | 265.600769 | 99.604871 | -0.009799 | 1.1e-09 | 2.46e-10 | 6.93e-10 | 2.13e-11 | 265.627991 | 97.055043 | -0.106695 | 2.66e-09 | 5.96e-10 | 8.83e-10 | 2.79e-11
265.376587 | 99.381099 | -0.02614 | 1.78e-09 | 4.03e-10 | 7.55e-10 | 2.47e-11 | 265.478302 | 97.109551 | -0.139618 | 5.12e-09 | 1.18e-09 | 1.36e-09 | 4.27e-11 | 265.667023 | 99.604795 | -0.009835 | 1.1e-09 | 2.46e-10 | 6.93e-10 | 2.13e-11 | 265.698914 | 97.054323 | -0.106631 | 2.66e-09 | 5.96e-10 | 8.83e-10 | 2.79e-11
265.444641 | 99.380919 | -0.026173 | 1.78e-09 | 4.03e-10 | 7.55e-10 | 2.47e-11 | 265.546692 | 97.108611 | -0.139676 | 5.12e-09 | 1.18e-09 | 1.36e-09 | 4.27e-11 | 265.739624 | 99.604719 | -0.00987 | 1.1e-09 | 2.46e-10 | 6.93e-10 | 2.13e-11 | 265.77063 | 97.053603 | -0.106566 | 2.66e-09 | 5.95e-10 | 8.83e-10 | 2.78e-11
265.515015 | 99.380737 | -0.026207 | 1.78e-09 | 4.03e-10 | 7.56e-10 | 2.47e-11 | 265.619263 | 97.107671 | -0.139735 | 5.12e-09 | 1.18e-09 | 1.36e-09 | 4.28e-11 | 265.813293 | 99.604643 | -0.009906 | 1.1e-09 | 2.46e-10 | 6.93e-10 | 2.13e-11 | 265.840881 | 97.052884 | -0.1065 | 2.66e-09 | 5.95e-10 | 8.83e-10 | 2.78e-11
265.583801 | 99.380556 | -0.02624 | 1.78e-09 | 4.03e-10 | 7.56e-10 | 2.47e-11 | 265.696655 | 97.10673 | -0.139794 | 5.12e-09 | 1.18e-09 | 1.36e-09 | 4.28e-11 | 265.887146 | 99.604567 | -0.00994 | 1.1e-09 | 2.46e-10 | 6.93e-10 | 2.13e-11 | 265.90744 | 97.052165 | -0.106435 | 2.66e-09 | 5.95e-10 | 8.84e-10 | 2.78e-11
265.653076 | 99.380374 | -0.026274 | 1.78e-09 | 4.03e-10 | 7.56e-10 | 2.47e-11 | 265.776215 | 97.105789 | -0.139852 | 5.12e-09 | 1.18e-09 | 1.37e-09 | 4.28e-11 | 265.962402 | 99.604491 | -0.009975 | 1.1e-09 | 2.46e-10 | 6.93e-10 | 2.13e-11 | 265.976624 | 97.051447 | -0.106369 | 2.65e-09 | 5.94e-10 | 8.84e-10 | 2.78e-11
265.718933 | 99.380192 | -0.026307 | 1.78e-09 | 4.03e-10 | 7.56e-10 | 2.47e-11 | 265.854187 | 97.104848 | -0.13991 | 5.12e-09 | 1.18e-09 | 1.37e-09 | 4.29e-11 | 266.040802 | 99.604416 | -0.010009 | 1.1e-09 | 2.46e-10 | 6.93e-10 | 2.13e-11 | 266.048645 | 97.05073 | -0.106303 | 2.65e-09 | 5.94e-10 | 8.84e-10 | 2.77e-11
265.782715 | 99.38001 | -0.026341 | 1.78e-09 | 4.03e-10 | 7.56e-10 | 2.47e-11 | 265.931061 | 97.103906 | -0.139969 | 5.12e-09 | 1.18e-09 | 1.37e-09 | 4.29e-11 | 266.118897 | 99.60434 | -0.010043 | 1.1e-09 | 2.46e-10 | 6.93e-10 | 2.13e-11 | 266.122681 | 97.050014 | -0.106237 | 2.65e-09 | 5.94e-10 | 8.84e-10 | 2.77e-11
265.845489 | 99.379828 | -0.026374 | 1.78e-09 | 4.03e-10 | 7.56e-10 | 2.48e-11 | 266.005157 | 97.102965 | -0.140027 | 5.11e-09 | 1.18e-09 | 1.37e-09 | 4.29e-11 | 266.196808 | 99.604266 | -0.010077 | 1.1e-09 | 2.46e-10 | 6.93e-10 | 2.13e-11 | 266.200104 | 97.049299 | -0.106171 | 2.65e-09 | 5.93e-10 | 8.84e-10 | 2.77e-11
265.907898 | 99.379646 | -0.026408 | 1.78e-09 | 4.03e-10 | 7.56e-10 | 2.48e-11 | 266.076263 | 97.102024 | -0.140086 | 5.11e-09 | 1.18e-09 | 1.37e-09 | 4.29e-11 | 266.274353 | 99.604191 | -0.01011 | 1.1e-09 | 2.46e-10 | 6.94e-10 | 2.13e-11 | 266.278412 | 97.048585 | -0.106105 | 2.65e-09 | 5.93e-10 | 8.85e-10 | 2.77e-11
265.97345 | 99.379464 | -0.026441 | 1.78e-09 | 4.03e-10 | 7.56e-10 | 2.48e-11 | 266.140869 | 97.101084 | -0.140144 | 5.11e-09 | 1.18e-09 | 1.37e-09 | 4.29e-11 | 266.349945 | 99.604118 | -0.010144 | 1.09e-09 | 2.46e-10 | 6.94e-10 | 2.13e-11 | 266.356842 | 97.047872 | -0.106038 | 2.65e-09 | 5.93e-10 | 8.85e-10 | 2.77e-11
266.042175 | 99.379283 | -0.026475 | 1.78e-09 | 4.04e-10 | 7.56e-10 | 2.48e-11 | 266.204041 | 97.100144 | -0.140202 | 5.11e-09 | 1.18e-09 | 1.37e-09 | 4.29e-11 | 266.424744 | 99.604045 | -0.010177 | 1.09e-09 | 2.46e-10 | 6.94e-10 | 2.13e-11 | 266.431885 | 97.04716 | -0.105971 | 2.65e-09 | 5.92e-10 | 8.85e-10 | 2.77e-11
266.116852 | 99.379103 | -0.026509 | 1.78e-09 | 4.04e-10 | 7.56e-10 | 2.48e-11 | 266.264221 | 97.099204 | -0.14026 | 5.11e-09 | 1.18e-09 | 1.37e-09 | 4.29e-11 | 266.49234 | 99.603973 | -0.010209 | 1.09e-09 | 2.46e-10 | 6.94e-10 | 2.13e-11 | 266.501892 | 97.04645 | -0.105904 | 2.64e-09 | 5.92e-10 | 8.85e-10 | 2.77e-11
266.193787 | 99.378923 | -0.026543 | 1.78e-09 | 4.04e-10 | 7.56e-10 | 2.49e-11 | 266.32605 | 97.098266 | -0.140319 | 5.11e-09 | 1.18e-09 | 1.37e-09 | 4.29e-11 | 266.555542 | 99.603902 | -0.010242 | 1.09e-09 | 2.46e-10 | 6.94e-10 | 2.13e-11 | 266.566254 | 97.045741 | -0.105837 | 2.64e-09 | 5.92e-10 | 8.85e-10 | 2.77e-11
266.270935 | 99.378744 | -0.026576 | 1.78e-09 | 4.04e-10 | 7.56e-10 | 2.49e-11 | 266.385071 | 97.097328 | -0.140377 | 5.12e-09 | 1.18e-09 | 1.37e-09 | 4.29e-11 | 266.61618 | 99.603832 | -0.010274 | 1.09e-09 | 2.46e-10 | 6.94e-10 | 2.13e-11 | 266.624695 | 97.045033 | -0.10577 | 2.64e-09 | 5.91e-10 | 8.85e-10 | 2.77e-11
266.346802 | 99.378566 | -0.02661 | 1.78e-09 | 4.04e-10 | 7.56e-10 | 2.49e-11 | 266.448395 | 97.096391 | -0.140436 | 5.12e-09 | 1.18e-09 | 1.37e-09 | 4.29e-11 | 266.678528 | 99.603764 | -0.010306 | 1.09e-09 | 2.46e-10 | 6.94e-10 | 2.13e-11 | 266.681305 | 97.044327 | -0.105703 | 2.64e-09 | 5.91e-10 | 8.85e-10 | 2.77e-11
266.421845 | 99.378388 | -0.026644 | 1.78e-09 | 4.04e-10 | 7.56e-10 | 2.49e-11 | 266.513306 | 97.095455 | -0.140494 | 5.12e-09 | 1.18e-09 | 1.37e-09 | 4.29e-11 | 266.740265 | 99.603697 | -0.010338 | 1.09e-09 | 2.46e-10 | 6.94e-10 | 2.13e-11 | 266.734924 | 97.043623 | -0.105636 | 2.64e-09 | 5.91e-10 | 8.86e-10 | 2.77e-11
266.491608 | 99.378213 | -0.026678 | 1.78e-09 | 4.04e-10 | 7.56e-10 | 2.5e-11 | 266.581238 | 97.094521 | -0.140553 | 5.12e-09 | 1.18e-09 | 1.37e-09 | 4.29e-11 | 266.801544 | 99.603632 | -0.01037 | 1.09e-09 | 2.46e-10 | 6.94e-10 | 2.13e-11 | 266.790527 | 97.042921 | -0.105568 | 2.64e-09 | 5.91e-10 | 8.86e-10 | 2.77e-11
266.55896 | 99.378038 | -0.026713 | 1.78e-09 | 4.04e-10 | 7.57e-10 | 2.5e-11 | 266.648956 | 97.093587 | -0.140612 | 5.12e-09 | 1.18e-09 | 1.37e-09 | 4.29e-11 | 266.866028 | 99.603567 | -0.010402 | 1.09e-09 | 2.46e-10 | 6.94e-10 | 2.12e-11 | 266.849853 | 97.04222 | -0.105501 | 2.64e-09 | 5.91e-10 | 8.86e-10 | 2.78e-11
266.620819 | 99.377864 | -0.026747 | 1.78e-09 | 4.04e-10 | 7.57e-10 | 2.5e-11 | 266.720093 | 97.092654 | -0.140671 | 5.12e-09 | 1.18e-09 | 1.37e-09 | 4.29e-11 | 266.934448 | 99.603504 | -0.010434 | 1.09e-09 | 2.46e-10 | 6.94e-10 | 2.13e-11 | 266.914734 | 97.041521 | -0.105434 | 2.64e-09 | 5.91e-10 | 8.86e-10 | 2.78e-11
266.680176 | 99.377691 | -0.026782 | 1.78e-09 | 4.04e-10 | 7.57e-10 | 2.5e-11 | 266.791107 | 97.091723 | -0.14073 | 5.12e-09 | 1.18e-09 | 1.37e-09 | 4.29e-11 | 267.00293 | 99.603442 | -0.010465 | 1.09e-09 | 2.46e-10 | 6.94e-10 | 2.13e-11 | 266.983643 | 97.040824 | -0.105367 | 2.64e-09 | 5.91e-10 | 8.87e-10 | 2.78e-11
266.739197 | 99.37752 | -0.026817 | 1.78e-09 | 4.04e-10 | 7.57e-10 | 2.5e-11 | 266.862396 | 97.090792 | -0.14079 | 5.12e-09 | 1.18e-09 | 1.37e-09 | 4.29e-11 | 267.07077 | 99.603381 | -0.010497 | 1.09e-09 | 2.46e-10 | 6.94e-10 | 2.13e-11 | 267.058838 | 97.040128 | -0.1053 | 2.63e-09 | 5.91e-10 | 8.87e-10 | 2.78e-11
266.798157 | 99.377349 | -0.026853 | 1.78e-09 | 4.04e-10 | 7.58e-10 | 2.49e-11 | 266.9328 | 97.089862 | -0.14085 | 5.12e-09 | 1.18e-09 | 1.37e-09 | 4.29e-11 | 267.138458 | 99.603321 | -0.010529 | 1.09e-09 | 2.46e-10 | 6.94e-10 | 2.13e-11 | 267.135132 | 97.039433 | -0.105233 | 2.63e-09 | 5.9e-10 | 8.87e-10 | 2.79e-11
266.858795 | 99.377178 | -0.026888 | 1.78e-09 | 4.04e-10 | 7.58e-10 | 2.49e-11 | 267.00238 | 97.088932 | -0.14091 | 5.12e-09 | 1.18e-09 | 1.37e-09 | 4.29e-11 | 267.207214 | 99.603261 | -0.010561 | 1.09e-09 | 2.46e-10 | 6.94e-10 | 2.13e-11 | 267.210815 | 97.03874 | -0.105167 | 2.63e-09 | 5.9e-10 | 8.87e-10 | 2.79e-11
266.920959 | 99.377008 | -0.026924 | 1.78e-09 | 4.04e-10 | 7.58e-10 | 2.49e-11 | 267.07135 | 97.088003 | -0.140971 | 5.12e-09 | 1.18e-09 | 1.37e-09 | 4.29e-11 | 267.274109 | 99.603201 | -0.010593 | 1.09e-09 | 2.46e-10 | 6.94e-10 | 2.13e-11 | 267.287964 | 97.038047 | -0.1051 | 2.63e-09 | 5.9e-10 | 8.87e-10 | 2.79e-11
266.985779 | 99.376839 | -0.026961 | 1.78e-09 | 4.04e-10 | 7.58e-10 | 2.49e-11 | 267.137756 | 97.087074 | -0.141032 | 5.12e-09 | 1.18e-09 | 1.37e-09 | 4.29e-11 | 267.338989 | 99.603142 | -0.010625 | 1.09e-09 | 2.46e-10 | 6.94e-10 | 2.13e-11 | 267.363892 | 97.037356 | -0.105034 | 2.63e-09 | 5.9e-10 | 8.88e-10 | 2.8e-11
267.051941 | 99.376669 | -0.026998 | 1.78e-09 | 4.04e-10 | 7.58e-10 | 2.49e-11 | 267.206513 | 97.086145 | -0.141093 | 5.12e-09 | 1.18e-09 | 1.37e-09 | 4.29e-11 | 267.406952 | 99.603083 | -0.010658 | 1.09e-09 | 2.46e-10 | 6.94e-10 | 2.13e-11 | 267.437958 | 97.036666 | -0.104967 | 2.63e-09 | 5.9e-10 | 8.88e-10 | 2.8e-11
267.12262 | 99.376501 | -0.027035 | 1.78e-09 | 4.04e-10 | 7.59e-10 | 2.49e-11 | 267.275085 | 97.085217 | -0.141155 | 5.11e-09 | 1.18e-09 | 1.37e-09 | 4.29e-11 | 267.477722 | 99.603024 | -0.01069 | 1.09e-09 | 2.46e-10 | 6.94e-10 | 2.13e-11 | 267.507538 | 97.035977 | -0.104902 | 2.63e-09 | 5.89e-10 | 8.88e-10 | 2.8e-11
267.194763 | 99.376332 | -0.027072 | 1.78e-09 | 4.04e-10 | 7.59e-10 | 2.49e-11 | 267.347595 | 97.084288 | -0.141217 | 5.11e-09 | 1.18e-09 | 1.37e-09 | 4.29e-11 | 267.548523 | 99.602966 | -0.010723 | 1.09e-09 | 2.46e-10 | 6.94e-10 | 2.13e-11 | 267.57782 | 97.035288 | -0.104836 | 2.63e-09 | 5.89e-10 | 8.88e-10 | 2.81e-11
267.268494 | 99.376163 | -0.027111 | 1.78e-09 | 4.04e-10 | 7.59e-10 | 2.49e-11 | 267.421356 | 97.083359 | -0.14128 | 5.11e-09 | 1.18e-09 | 1.37e-09 | 4.29e-11 | 267.618164 | 99.602907 | -0.010755 | 1.09e-09 | 2.46e-10 | 6.94e-10 | 2.13e-11 | 267.642792 | 97.034601 | -0.10477 | 2.63e-09 | 5.89e-10 | 8.88e-10 | 2.81e-11
267.340515 | 99.375994 | -0.027149 | 1.78e-09 | 4.04e-10 | 7.59e-10 | 2.49e-11 | 267.496246 | 97.08243 | -0.141343 | 5.11e-09 | 1.18e-09 | 1.37e-09 | 4.29e-11 | 267.688538 | 99.602848 | -0.010788 | 1.09e-09 | 2.46e-10 | 6.94e-10 | 2.13e-11 | 267.708069 | 97.033914 | -0.104705 | 2.62e-09 | 5.89e-10 | 8.89e-10 | 2.81e-11
267.411499 | 99.375826 | -0.027188 | 1.78e-09 | 4.04e-10 | 7.59e-10 | 2.49e-11 | 267.570984 | 97.081501 | -0.141406 | 5.11e-09 | 1.18e-09 | 1.37e-09 | 4.29e-11 | 267.75885 | 99.602788 | -0.010821 | 1.09e-09 | 2.46e-10 | 6.94e-10 | 2.13e-11 | 267.774109 | 97.033227 | -0.10464 | 2.62e-09 | 5.88e-10 | 8.89e-10 | 2.81e-11
267.479767 | 99.375657 | -0.027227 | 1.78e-09 | 4.04e-10 | 7.59e-10 | 2.49e-11 | 267.64682 | 97.080571 | -0.14147 | 5.11e-09 | 1.18e-09 | 1.37e-09 | 4.29e-11 | 267.825958 | 99.602728 | -0.010854 | 1.09e-09 | 2.46e-10 | 6.95e-10 | 2.14e-11 | 267.844025 | 97.032542 | -0.104575 | 2.62e-09 | 5.88e-10 | 8.89e-10 | 2.81e-11
267.545013 | 99.375487 | -0.027267 | 1.78e-09 | 4.04e-10 | 7.59e-10 | 2.49e-11 | 267.717834 | 97.07964 | -0.141535 | 5.11e-09 | 1.18e-09 | 1.38e-09 | 4.3e-11 | 267.891602 | 99.602668 | -0.010888 | 1.09e-09 | 2.46e-10 | 6.95e-10 | 2.14e-11 | 267.916748 | 97.031856 | -0.104511 | 2.62e-09 | 5.88e-10 | 8.89e-10 | 2.81e-11
267.611054 | 99.375318 | -0.027308 | 1.78e-09 | 4.04e-10 | 7.6e-10 | 2.49e-11 | 267.787689 | 97.078709 | -0.141599 | 5.11e-09 | 1.18e-09 | 1.38e-09 | 4.3e-11 | 267.957703 | 99.602607 | -0.010921 | 1.09e-09 | 2.46e-10 | 6.95e-10 | 2.14e-11 | 267.993103 | 97.031172 | -0.104447 | 2.62e-09 | 5.88e-10 | 8.9e-10 | 2.81e-11
267.677734 | 99.375147 | -0.027348 | 1.78e-09 | 4.04e-10 | 7.6e-10 | 2.49e-11 | 267.853729 | 97.077777 | -0.141665 | 5.11e-09 | 1.18e-09 | 1.38e-09 | 4.3e-11 | 268.02243 | 99.602546 | -0.010955 | 1.09e-09 | 2.46e-10 | 6.95e-10 | 2.14e-11 | 268.068726 | 97.030487 | -0.104383 | 2.62e-09 | 5.87e-10 | 8.9e-10 | 2.81e-11
267.74585 | 99.374976 | -0.02739 | 1.78e-09 | 4.04e-10 | 7.6e-10 | 2.49e-11 | 267.919281 | 97.076844 | -0.141731 | 5.11e-09 | 1.18e-09 | 1.38e-09 | 4.3e-11 | 268.085907 | 99.602484 | -0.010989 | 1.09e-09 | 2.46e-10 | 6.95e-10 | 2.14e-11 | 268.147156 | 97.029803 | -0.104319 | 2.62e-09 | 5.87e-10 | 8.9e-10 | 2.81e-11
267.812439 | 99.374805 | -0.027431 | 1.78e-09 | 4.05e-10 | 7.6e-10 | 2.48e-11 | 267.985168 | 97.07591 | -0.141797 | 5.11e-09 | 1.18e-09 | 1.38e-09 | 4.3e-11 | 268.149383 | 99.602421 | -0.011023 | 1.09e-09 | 2.46e-10 | 6.95e-10 | 2.15e-11 | 268.223114 | 97.029118 | -0.104256 | 2.62e-09 | 5.87e-10 | 8.9e-10 | 2.81e-11
267.885712 | 99.374633 | -0.027473 | 1.78e-09 | 4.05e-10 | 7.6e-10 | 2.48e-11 | 268.053833 | 97.074975 | -0.141863 | 5.11e-09 | 1.18e-09 | 1.38e-09 | 4.31e-11 | 268.213959 | 99.602357 | -0.011057 | 1.09e-09 | 2.46e-10 | 6.95e-10 | 2.15e-11 | 268.296875 | 97.028434 | -0.104193 | 2.61e-09 | 5.86e-10 | 8.9e-10 | 2.81e-11
267.958069 | 99.37446 | -0.027516 | 1.78e-09 | 4.05e-10 | 7.6e-10 | 2.48e-11 | 268.126221 | 97.074039 | -0.14193 | 5.11e-09 | 1.18e-09 | 1.38e-09 | 4.31e-11 | 268.27945 | 99.602293 | -0.011091 | 1.09e-09 | 2.46e-10 | 6.95e-10 | 2.15e-11 | 268.366486 | 97.02775 | -0.104131 | 2.61e-09 | 5.86e-10 | 8.9e-10 | 2.81e-11
268.032288 | 99.374286 | -0.027558 | 1.78e-09 | 4.05e-10 | 7.61e-10 | 2.49e-11 | 268.200043 | 97.073102 | -0.141997 | 5.11e-09 | 1.18e-09 | 1.38e-09 | 4.31e-11 | 268.345398 | 99.602228 | -0.011125 | 1.09e-09 | 2.46e-10 | 6.95e-10 | 2.15e-11 | 268.437073 | 97.027066 | -0.104068 | 2.61e-09 | 5.86e-10 | 8.91e-10 | 2.81e-11
268.105316 | 99.374111 | -0.027602 | 1.78e-09 | 4.05e-10 | 7.61e-10 | 2.49e-11 | 268.275574 | 97.072163 | -0.142065 | 5.11e-09 | 1.18e-09 | 1.38e-09 | 4.31e-11 | 268.409698 | 99.602162 | -0.011159 | 1.09e-09 | 2.46e-10 | 6.94e-10 | 2.15e-11 | 268.503113 | 97.026382 | -0.104006 | 2.61e-09 | 5.86e-10 | 8.91e-10 | 2.81e-11
268.17865 | 99.373935 | -0.027645 | 1.78e-09 | 4.05e-10 | 7.61e-10 | 2.49e-11 | 268.349915 | 97.071223 | -0.142133 | 5.11e-09 | 1.18e-09 | 1.38e-09 | 4.31e-11 | 268.473724 | 99.602096 | -0.011194 | 1.09e-09 | 2.46e-10 | 6.94e-10 | 2.14e-11 | 268.566559 | 97.025698 | -0.103944 | 2.61e-09 | 5.85e-10 | 8.91e-10 | 2.81e-11
268.24884 | 99.373759 | -0.027689 | 1.78e-09 | 4.05e-10 | 7.61e-10 | 2.49e-11 | 268.422485 | 97.070282 | -0.142201 | 5.11e-09 | 1.18e-09 | 1.38e-09 | 4.31e-11 | 268.5401 | 99.602028 | -0.011228 | 1.09e-09 | 2.46e-10 | 6.94e-10 | 2.14e-11 | 268.628052 | 97.025014 | -0.103882 | 2.61e-09 | 5.85e-10 | 8.91e-10 | 2.81e-11
268.319641 | 99.373582 | -0.027733 | 1.78e-09 | 4.05e-10 | 7.61e-10 | 2.49e-11 | 268.490662 | 97.06934 | -0.14227 | 5.11e-09 | 1.18e-09 | 1.38e-09 | 4.31e-11 | 268.609009 | 99.60196 | -0.011263 | 1.09e-09 | 2.46e-10 | 6.94e-10 | 2.14e-11 | 268.691345 | 97.02433 | -0.103821 | 2.61e-09 | 5.85e-10 | 8.91e-10 | 2.81e-11
268.386871 | 99.373403 | -0.027778 | 1.78e-09 | 4.05e-10 | 7.61e-10 | 2.5e-11 | 268.556335 | 97.068397 | -0.142338 | 5.11e-09 | 1.18e-09 | 1.38e-09 | 4.31e-11 | 268.676086 | 99.601892 | -0.011297 | 1.09e-09 | 2.46e-10 | 6.94e-10 | 2.14e-11 | 268.75116 | 97.023645 | -0.10376 | 2.61e-09 | 5.84e-10 | 8.91e-10 | 2.81e-11
268.455689 | 99.373224 | -0.027822 | 1.78e-09 | 4.05e-10 | 7.62e-10 | 2.5e-11 | 268.618408 | 97.067452 | -0.142407 | 5.11e-09 | 1.18e-09 | 1.38e-09 | 4.31e-11 | 268.747375 | 99.601822 | -0.011332 | 1.09e-09 | 2.46e-10 | 6.94e-10 | 2.14e-11 | 268.810425 | 97.022961 | -0.103699 | 2.6e-09 | 5.84e-10 | 8.91e-10 | 2.81e-11
268.522034 | 99.373044 | -0.027867 | 1.78e-09 | 4.05e-10 | 7.62e-10 | 2.5e-11 | 268.679108 | 97.066507 | -0.142476 | 5.11e-09 | 1.18e-09 | 1.38e-09 | 4.32e-11 | 268.822174 | 99.601752 | -0.011366 | 1.09e-09 | 2.46e-10 | 6.94e-10 | 2.13e-11 | 268.868744 | 97.022276 | -0.103638 | 2.6e-09 | 5.84e-10 | 8.92e-10 | 2.81e-11
268.590271 | 99.372863 | -0.027913 | 1.78e-09 | 4.05e-10 | 7.62e-10 | 2.5e-11 | 268.738159 | 97.06556 | -0.142546 | 5.11e-09 | 1.18e-09 | 1.38e-09 | 4.32e-11 | 268.89798 | 99.601682 | -0.011401 | 1.09e-09 | 2.46e-10 | 6.94e-10 | 2.13e-11 | 268.927918 | 97.021592 | -0.103577 | 2.6e-09 | 5.84e-10 | 8.92e-10 | 2.81e-11
268.657776 | 99.37268 | -0.027958 | 1.78e-09 | 4.05e-10 | 7.62e-10 | 2.5e-11 | 268.796387 | 97.064612 | -0.142615 | 5.11e-09 | 1.18e-09 | 1.38e-09 | 4.32e-11 | 268.974274 | 99.60161 | -0.011435 | 1.09e-09 | 2.46e-10 | 6.94e-10 | 2.13e-11 | 268.988037 | 97.020907 | -0.103517 | 2.6e-09 | 5.83e-10 | 8.92e-10 | 2.81e-11
268.730408 | 99.372497 | -0.028003 | 1.78e-09 | 4.05e-10 | 7.62e-10 | 2.5e-11 | 268.857819 | 97.063663 | -0.142684 | 5.11e-09 | 1.18e-09 | 1.38e-09 | 4.32e-11 | 269.052185 | 99.601538 | -0.01147 | 1.09e-09 | 2.46e-10 | 6.95e-10 | 2.13e-11 | 269.050629 | 97.020221 | -0.103457 | 2.6e-09 | 5.83e-10 | 8.92e-10 | 2.81e-11
268.802673 | 99.372313 | -0.028049 | 1.78e-09 | 4.05e-10 | 7.62e-10 | 2.5e-11 | 268.922882 | 97.062713 | -0.142754 | 5.11e-09 | 1.18e-09 | 1.38e-09 | 4.32e-11 | 269.129425 | 99.601466 | -0.011505 | 1.09e-09 | 2.45e-10 | 6.95e-10 | 2.13e-11 | 269.113922 | 97.019536 | -0.103397 | 2.6e-09 | 5.83e-10 | 8.92e-10 | 2.81e-11
268.87384 | 99.372128 | -0.028095 | 1.78e-09 | 4.04e-10 | 7.62e-10 | 2.51e-11 | 268.99176 | 97.061761 | -0.142824 | 5.11e-09 | 1.18e-09 | 1.38e-09 | 4.32e-11 | 269.20755 | 99.601392 | -0.011539 | 1.09e-09 | 2.45e-10 | 6.95e-10 | 2.13e-11 | 269.179016 | 97.01885 | -0.103337 | 2.6e-09 | 5.83e-10 | 8.93e-10 | 2.82e-11
268.942688 | 99.371941 | -0.028141 | 1.78e-09 | 4.04e-10 | 7.62e-10 | 2.51e-11 | 269.060089 | 97.060809 | -0.142893 | 5.11e-09 | 1.18e-09 | 1.38e-09 | 4.32e-11 | 269.281067 | 99.601319 | -0.011574 | 1.09e-09 | 2.45e-10 | 6.95e-10 | 2.13e-11 | 269.246948 | 97.018165 | -0.103277 | 2.6e-09 | 5.82e-10 | 8.93e-10 | 2.82e-11
269.013428 | 99.371754 | -0.028187 | 1.78e-09 | 4.04e-10 | 7.62e-10 | 2.51e-11 | 269.133606 | 97.059855 | -0.142963 | 5.11e-09 | 1.18e-09 | 1.38e-09 | 4.32e-11 | 269.35257 | 99.601244 | -0.011608 | 1.09e-09 | 2.45e-10 | 6.95e-10 | 2.14e-11 | 269.314179 | 97.017478 | -0.103217 | 2.59e-09 | 5.82e-10 | 8.93e-10 | 2.82e-11
269.082459 | 99.371565 | -0.028233 | 1.78e-09 | 4.04e-10 | 7.62e-10 | 2.51e-11 | 269.20578 | 97.0589 | -0.143033 | 5.12e-09 | 1.18e-09 | 1.38e-09 | 4.32e-11 | 269.419739 | 99.601169 | -0.011642 | 1.09e-09 | 2.45e-10 | 6.95e-10 | 2.14e-11 | 269.379547 | 97.016792 | -0.103157 | 2.59e-09 | 5.82e-10 | 8.93e-10 | 2.82e-11
269.15033 | 99.371376 | -0.028279 | 1.78e-09 | 4.04e-10 | 7.62e-10 | 2.51e-11 | 269.280304 | 97.057944 | -0.143102 | 5.12e-09 | 1.18e-09 | 1.38e-09 | 4.33e-11 | 269.485168 | 99.601093 | -0.011677 | 1.09e-09 | 2.45e-10 | 6.95e-10 | 2.14e-11 | 269.45105 | 97.016105 | -0.103097 | 2.59e-09 | 5.82e-10 | 8.94e-10 | 2.82e-11
269.218292 | 99.371185 | -0.028325 | 1.78e-09 | 4.04e-10 | 7.63e-10 | 2.51e-11 | 269.35614 | 97.056986 | -0.143172 | 5.12e-09 | 1.18e-09 | 1.38e-09 | 4.33e-11 | 269.541199 | 99.601017 | -0.011711 | 1.09e-09 | 2.45e-10 | 6.95e-10 | 2.14e-11 | 269.526062 | 97.015418 | -0.103038 | 2.59e-09 | 5.81e-10 | 8.94e-10 | 2.82e-11
269.286926 | 99.370993 | -0.028371 | 1.78e-09 | 4.04e-10 | 7.63e-10 | 2.51e-11 | 269.435333 | 97.056027 | -0.143242 | 5.12e-09 | 1.18e-09 | 1.38e-09 | 4.33e-11 | 269.5979 | 99.600939 | -0.011745 | 1.09e-09 | 2.45e-10 | 6.95e-10 | 2.14e-11 | 269.603333 | 97.01473 | -0.102978 | 2.59e-09 | 5.81e-10 | 8.94e-10 | 2.82e-11
269.357086 | 99.3708 | -0.028416 | 1.79e-09 | 4.04e-10 | 7.63e-10 | 2.51e-11 | 269.514435 | 97.055067 | -0.143311 | 5.12e-09 | 1.18e-09 | 1.38e-09 | 4.33e-11 | 269.65506 | 99.600861 | -0.011779 | 1.09e-09 | 2.45e-10 | 6.96e-10 | 2.14e-11 | 269.683441 | 97.014042 | -0.102919 | 2.59e-09 | 5.8e-10 | 8.94e-10 | 2.82e-11
269.425476 | 99.370605 | -0.028462 | 1.79e-09 | 4.04e-10 | 7.63e-10 | 2.51e-11 | 269.595306 | 97.054106 | -0.14338 | 5.12e-09 | 1.18e-09 | 1.38e-09 | 4.33e-11 | 269.714172 | 99.600783 | -0.011812 | 1.09e-09 | 2.45e-10 | 6.96e-10 | 2.14e-11 | 269.764343 | 97.013353 | -0.102859 | 2.59e-09 | 5.8e-10 | 8.94e-10 | 2.82e-11
269.493256 | 99.37041 | -0.028508 | 1.79e-09 | 4.04e-10 | 7.63e-10 | 2.51e-11 | 269.671905 | 97.053143 | -0.14345 | 5.12e-09 | 1.18e-09 | 1.39e-09 | 4.33e-11 | 269.774078 | 99.600703 | -0.011846 | 1.09e-09 | 2.45e-10 | 6.96e-10 | 2.14e-11 | 269.843231 | 97.012665 | -0.102799 | 2.59e-09 | 5.8e-10 | 8.94e-10 | 2.82e-11
269.560272 | 99.370214 | -0.028554 | 1.79e-09 | 4.05e-10 | 7.64e-10 | 2.51e-11 | 269.749268 | 97.05218 | -0.143519 | 5.12e-09 | 1.18e-09 | 1.39e-09 | 4.34e-11 | 269.839691 | 99.600623 | -0.01188 | 1.09e-09 | 2.45e-10 | 6.96e-10 | 2.14e-11 | 269.92041 | 97.011976 | -0.10274 | 2.58e-09 | 5.79e-10 | 8.94e-10 | 2.82e-11
269.628418 | 99.370016 | -0.028599 | 1.79e-09 | 4.05e-10 | 7.64e-10 | 2.51e-11 | 269.822662 | 97.051215 | -0.143588 | 5.12e-09 | 1.18e-09 | 1.39e-09 | 4.34e-11 | 269.907379 | 99.600542 | -0.011913 | 1.09e-09 | 2.45e-10 | 6.96e-10 | 2.14e-11 | 269.989807 | 97.011287 | -0.10268 | 2.58e-09 | 5.79e-10 | 8.94e-10 | 2.83e-11
269.694305 | 99.369818 | -0.028645 | 1.79e-09 | 4.05e-10 | 7.64e-10 | 2.51e-11 | 269.894623 | 97.050249 | -0.143656 | 5.12e-09 | 1.18e-09 | 1.39e-09 | 4.34e-11 | 269.979523 | 99.60046 | -0.011947 | 1.09e-09 | 2.46e-10 | 6.96e-10 | 2.14e-11 | 270.056366 | 97.010598 | -0.10262 | 2.58e-09 | 5.79e-10 | 8.94e-10 | 2.83e-11
269.759125 | 99.369619 | -0.02869 | 1.79e-09 | 4.05e-10 | 7.64e-10 | 2.51e-11 | 269.962189 | 97.049283 | -0.143725 | 5.12e-09 | 1.18e-09 | 1.39e-09 | 4.34e-11 | 270.055084 | 99.600378 | -0.01198 | 1.09e-09 | 2.45e-10 | 6.96e-10 | 2.14e-11 | 270.118897 | 97.009908 | -0.10256 | 2.58e-09 | 5.78e-10 | 8.95e-10 | 2.83e-11
269.827698 | 99.369419 | -0.028735 | 1.79e-09 | 4.05e-10 | 7.64e-10 | 2.51e-11 | 270.030334 | 97.048316 | -0.143794 | 5.12e-09 | 1.18e-09 | 1.39e-09 | 4.34e-11 | 270.132385 | 99.600295 | -0.012013 | 1.09e-09 | 2.45e-10 | 6.96e-10 | 2.14e-11 | 270.181824 | 97.009219 | -0.102501 | 2.58e-09 | 5.78e-10 | 8.95e-10 | 2.83e-11
269.899689 | 99.369218 | -0.02878 | 1.79e-09 | 4.05e-10 | 7.65e-10 | 2.51e-11 | 270.09613 | 97.047349 | -0.143862 | 5.12e-09 | 1.18e-09 | 1.39e-09 | 4.34e-11 | 270.210083 | 99.600211 | -0.012046 | 1.09e-09 | 2.45e-10 | 6.96e-10 | 2.14e-11 | 270.241089 | 97.008529 | -0.102441 | 2.58e-09 | 5.78e-10 | 8.95e-10 | 2.83e-11
269.973084 | 99.369018 | -0.028824 | 1.79e-09 | 4.05e-10 | 7.65e-10 | 2.51e-11 | 270.160492 | 97.04638 | -0.14393 | 5.12e-09 | 1.18e-09 | 1.39e-09 | 4.34e-11 | 270.286438 | 99.600127 | -0.012079 | 1.09e-09 | 2.45e-10 | 6.96e-10 | 2.14e-11 | 270.306213 | 97.00784 | -0.102381 | 2.58e-09 | 5.78e-10 | 8.95e-10 | 2.83e-11
270.047485 | 99.368816 | -0.028869 | 1.79e-09 | 4.05e-10 | 7.65e-10 | 2.51e-11 | 270.224884 | 97.045411 | -0.143999 | 5.12e-09 | 1.18e-09 | 1.39e-09 | 4.34e-11 | 270.36145 | 99.600042 | -0.012111 | 1.09e-09 | 2.45e-10 | 6.96e-10 | 2.14e-11 | 270.374084 | 97.007151 | -0.102321 | 2.57e-09 | 5.77e-10 | 8.95e-10 | 2.83e-11
270.121704 | 99.368614 | -0.028913 | 1.79e-09 | 4.05e-10 | 7.65e-10 | 2.51e-11 | 270.293396 | 97.044442 | -0.144067 | 5.12e-09 | 1.18e-09 | 1.39e-09 | 4.34e-11 | 270.432678 | 99.599957 | -0.012144 | 1.09e-09 | 2.45e-10 | 6.96e-10 | 2.14e-11 | 270.445679 | 97.006462 | -0.102261 | 2.57e-09 | 5.77e-10 | 8.95e-10 | 2.83e-11
270.196838 | 99.368412 | -0.028957 | 1.79e-09 | 4.05e-10 | 7.65e-10 | 2.51e-11 | 270.364441 | 97.043472 | -0.144135 | 5.12e-09 | 1.18e-09 | 1.39e-09 | 4.34e-11 | 270.501312 | 99.599871 | -0.012176 | 1.09e-09 | 2.45e-10 | 6.96e-10 | 2.14e-11 | 270.514832 | 97.005773 | -0.1022 | 2.57e-09 | 5.77e-10 | 8.95e-10 | 2.83e-11
270.270508 | 99.36821 | -0.029001 | 1.79e-09 | 4.05e-10 | 7.65e-10 | 2.51e-11 | 270.435486 | 97.042502 | -0.144203 | 5.12e-09 | 1.18e-09 | 1.39e-09 | 4.34e-11 | 270.569 | 99.599784 | -0.012209 | 1.09e-09 | 2.45e-10 | 6.96e-10 | 2.14e-11 | 270.585602 | 97.005085 | -0.10214 | 2.57e-09 | 5.77e-10 | 8.96e-10 | 2.83e-11
270.339813 | 99.368007 | -0.029045 | 1.79e-09 | 4.05e-10 | 7.65e-10 | 2.51e-11 | 270.507996 | 97.041532 | -0.14427 | 5.12e-09 | 1.18e-09 | 1.39e-09 | 4.34e-11 | 270.633667 | 99.599696 | -0.012241 | 1.09e-09 | 2.45e-10 | 6.96e-10 | 2.14e-11 | 270.654297 | 97.004397 | -0.10208 | 2.57e-09 | 5.76e-10 | 8.96e-10 | 2.83e-11
270.408051 | 99.367804 | -0.029088 | 1.79e-09 | 4.05e-10 | 7.65e-10 | 2.51e-11 | 270.581146 | 97.040561 | -0.144338 | 5.12e-09 | 1.18e-09 | 1.39e-09 | 4.34e-11 | 270.696289 | 99.599608 | -0.012273 | 1.09e-09 | 2.45e-10 | 6.96e-10 | 2.14e-11 | 270.722443 | 97.00371 | -0.10202 | 2.57e-09 | 5.76e-10 | 8.96e-10 | 2.83e-11
270.477386 | 99.367601 | -0.029132 | 1.79e-09 | 4.05e-10 | 7.65e-10 | 2.52e-11 | 270.656464 | 97.03959 | -0.144406 | 5.12e-09 | 1.18e-09 | 1.39e-09 | 4.34e-11 | 270.759033 | 99.59952 | -0.012305 | 1.09e-09 | 2.45e-10 | 6.96e-10 | 2.15e-11 | 270.787659 | 97.003023 | -0.101959 | 2.57e-09 | 5.76e-10 | 8.96e-10 | 2.83e-11
270.545654 | 99.367398 | -0.029175 | 1.79e-09 | 4.05e-10 | 7.65e-10 | 2.52e-11 | 270.729492 | 97.03862 | -0.144474 | 5.12e-09 | 1.18e-09 | 1.39e-09 | 4.35e-11 | 270.82196 | 99.59943 | -0.012337 | 1.09e-09 | 2.45e-10 | 6.96e-10 | 2.15e-11 | 270.854553 | 97.002337 | -0.101899 | 2.57e-09 | 5.76e-10 | 8.96e-10 | 2.83e-11
270.612183 | 99.367194 | -0.029218 | 1.79e-09 | 4.05e-10 | 7.66e-10 | 2.52e-11 | 270.800568 | 97.037649 | -0.144542 | 5.12e-09 | 1.18e-09 | 1.39e-09 | 4.35e-11 | 270.887817 | 99.599341 | -0.012369 | 1.09e-09 | 2.45e-10 | 6.96e-10 | 2.15e-11 | 270.922119 | 97.001652 | -0.101838 | 2.56e-09 | 5.75e-10 | 8.96e-10 | 2.82e-11
270.681152 | 99.366991 | -0.02926 | 1.79e-09 | 4.05e-10 | 7.66e-10 | 2.52e-11 | 270.869782 | 97.036678 | -0.14461 | 5.12e-09 | 1.18e-09 | 1.39e-09 | 4.35e-11 | 270.95517 | 99.599251 | -0.012401 | 1.09e-09 | 2.45e-10 | 6.96e-10 | 2.15e-11 | 270.992371 | 97.000967 | -0.101778 | 2.56e-09 | 5.75e-10 | 8.97e-10 | 2.82e-11
270.752106 | 99.366787 | -0.029303 | 1.79e-09 | 4.05e-10 | 7.66e-10 | 2.52e-11 | 270.940857 | 97.035707 | -0.144678 | 5.12e-09 | 1.18e-09 | 1.39e-09 | 4.35e-11 | 271.02301 | 99.59916 | -0.012432 | 1.09e-09 | 2.45e-10 | 6.96e-10 | 2.15e-11 | 271.062988 | 97.000283 | -0.101717 | 2.56e-09 | 5.75e-10 | 8.97e-10 | 2.82e-11
270.822144 | 99.366584 | -0.029345 | 1.79e-09 | 4.06e-10 | 7.66e-10 | 2.53e-11 | 271.008301 | 97.034735 | -0.144746 | 5.12e-09 | 1.18e-09 | 1.39e-09 | 4.35e-11 | 271.08844 | 99.599069 | -0.012464 | 1.09e-09 | 2.45e-10 | 6.96e-10 | 2.15e-11 | 271.134216 | 96.999599 | -0.101657 | 2.56e-09 | 5.74e-10 | 8.97e-10 | 2.82e-11
270.893982 | 99.36638 | -0.029387 | 1.79e-09 | 4.06e-10 | 7.66e-10 | 2.52e-11 | 271.072418 | 97.033764 | -0.144814 | 5.12e-09 | 1.18e-09 | 1.39e-09 | 4.35e-11 | 271.156158 | 99.598978 | -0.012495 | 1.09e-09 | 2.45e-10 | 6.96e-10 | 2.15e-11 | 271.205383 | 96.998916 | -0.101596 | 2.56e-09 | 5.74e-10 | 8.97e-10 | 2.82e-11
270.967346 | 99.366177 | -0.029429 | 1.79e-09 | 4.06e-10 | 7.66e-10 | 2.52e-11 | 271.13974 | 97.032792 | -0.144882 | 5.12e-09 | 1.18e-09 | 1.39e-09 | 4.36e-11 | 271.222138 | 99.598886 | -0.012527 | 1.09e-09 | 2.45e-10 | 6.96e-10 | 2.15e-11 | 271.278687 | 96.998234 | -0.101536 | 2.56e-09 | 5.74e-10 | 8.97e-10 | 2.82e-11
271.038361 | 99.365973 | -0.02947 | 1.79e-09 | 4.06e-10 | 7.66e-10 | 2.52e-11 | 271.210632 | 97.031821 | -0.144951 | 5.12e-09 | 1.18e-09 | 1.39e-09 | 4.36e-11 | 271.285309 | 99.598793 | -0.012558 | 1.09e-09 | 2.45e-10 | 6.96e-10 | 2.15e-11 | 271.346069 | 96.997552 | -0.101475 | 2.56e-09 | 5.73e-10 | 8.98e-10 | 2.82e-11
271.108368 | 99.365769 | -0.029511 | 1.79e-09 | 4.06e-10 | 7.67e-10 | 2.52e-11 | 271.282379 | 97.030849 | -0.14502 | 5.12e-09 | 1.18e-09 | 1.39e-09 | 4.36e-11 | 271.347595 | 99.598701 | -0.012589 | 1.09e-09 | 2.45e-10 | 6.96e-10 | 2.15e-11 | 271.413574 | 96.996871 | -0.101414 | 2.56e-09 | 5.73e-10 | 8.98e-10 | 2.82e-11
271.175568 | 99.365565 | -0.029552 | 1.79e-09 | 4.06e-10 | 7.67e-10 | 2.52e-11 | 271.355286 | 97.029876 | -0.145088 | 5.12e-09 | 1.19e-09 | 1.4e-09 | 4.36e-11 | 271.412109 | 99.598608 | -0.012619 | 1.09e-09 | 2.45e-10 | 6.96e-10 | 2.15e-11 | 271.482178 | 96.996191 | -0.101354 | 2.55e-09 | 5.73e-10 | 8.98e-10 | 2.82e-11
271.23938 | 99.365361 | -0.029593 | 1.79e-09 | 4.06e-10 | 7.67e-10 | 2.52e-11 | 271.428284 | 97.028903 | -0.145157 | 5.12e-09 | 1.19e-09 | 1.4e-09 | 4.36e-11 | 271.475403 | 99.598514 | -0.01265 | 1.09e-09 | 2.45e-10 | 6.96e-10 | 2.15e-11 | 271.549713 | 96.995511 | -0.101293 | 2.55e-09 | 5.72e-10 | 8.98e-10 | 2.82e-11
271.302032 | 99.365156 | -0.029634 | 1.79e-09 | 4.06e-10 | 7.67e-10 | 2.52e-11 | 271.500793 | 97.02793 | -0.145226 | 5.12e-09 | 1.19e-09 | 1.4e-09 | 4.36e-11 | 271.539612 | 99.598421 | -0.012681 | 1.09e-09 | 2.45e-10 | 6.96e-10 | 2.15e-11 | 271.616699 | 96.994831 | -0.101233 | 2.55e-09 | 5.72e-10 | 8.98e-10 | 2.83e-11
271.364899 | 99.364952 | -0.029674 | 1.79e-09 | 4.06e-10 | 7.67e-10 | 2.52e-11 | 271.572754 | 97.026956 | -0.145295 | 5.12e-09 | 1.19e-09 | 1.4e-09 | 4.36e-11 | 271.60434 | 99.598327 | -0.012711 | 1.09e-09 | 2.45e-10 | 6.96e-10 | 2.15e-11 | 271.684509 | 96.994153 | -0.101172 | 2.55e-09 | 5.72e-10 | 8.99e-10 | 2.83e-11
271.425781 | 99.364747 | -0.029714 | 1.79e-09 | 4.06e-10 | 7.67e-10 | 2.51e-11 | 271.639099 | 97.025982 | -0.145364 | 5.12e-09 | 1.19e-09 | 1.4e-09 | 4.36e-11 | 271.673187 | 99.598233 | -0.012741 | 1.09e-09 | 2.45e-10 | 6.96e-10 | 2.15e-11 | 271.752869 | 96.993475 | -0.101111 | 2.55e-09 | 5.71e-10 | 8.99e-10 | 2.83e-11
271.485779 | 99.364542 | -0.029754 | 1.79e-09 | 4.06e-10 | 7.68e-10 | 2.51e-11 | 271.704315 | 97.025007 | -0.145434 | 5.12e-09 | 1.19e-09 | 1.4e-09 | 4.36e-11 | 271.74469 | 99.598138 | -0.012771 | 1.09e-09 | 2.45e-10 | 6.96e-10 | 2.15e-11 | 271.82132 | 96.992797 | -0.10105 | 2.55e-09 | 5.71e-10 | 8.99e-10 | 2.83e-11
271.547943 | 99.364336 | -0.029793 | 1.79e-09 | 4.06e-10 | 7.68e-10 | 2.51e-11 | 271.766846 | 97.024032 | -0.145503 | 5.12e-09 | 1.19e-09 | 1.4e-09 | 4.36e-11 | 271.816956 | 99.598044 | -0.012801 | 1.09e-09 | 2.45e-10 | 6.96e-10 | 2.15e-11 | 271.891571 | 96.992121 | -0.10099 | 2.55e-09 | 5.71e-10 | 8.99e-10 | 2.83e-11
271.612213 | 99.36413 | -0.029832 | 1.79e-09 | 4.06e-10 | 7.68e-10 | 2.52e-11 | 271.831421 | 97.023056 | -0.145572 | 5.12e-09 | 1.19e-09 | 1.4e-09 | 4.36e-11 | 271.888763 | 99.59795 | -0.01283 | 1.09e-09 | 2.45e-10 | 6.96e-10 | 2.15e-11 | 271.963013 | 96.991445 | -0.100929 | 2.55e-09 | 5.71e-10 | 8.99e-10 | 2.83e-11
271.674286 | 99.363924 | -0.029871 | 1.79e-09 | 4.06e-10 | 7.68e-10 | 2.52e-11 | 271.892487 | 97.02208 | -0.145642 | 5.12e-09 | 1.19e-09 | 1.4e-09 | 4.37e-11 | 271.963562 | 99.597856 | -0.012859 | 1.09e-09 | 2.45e-10 | 6.96e-10 | 2.15e-11 | 272.032929 | 96.990769 | -0.100868 | 2.54e-09 | 5.7e-10 | 9e-10 | 2.83e-11
271.73938 | 99.363718 | -0.029909 | 1.79e-09 | 4.06e-10 | 7.68e-10 | 2.52e-11 | 271.958374 | 97.021103 | -0.145712 | 5.12e-09 | 1.19e-09 | 1.4e-09 | 4.37e-11 | 272.036407 | 99.597761 | -0.012889 | 1.09e-09 | 2.45e-10 | 6.96e-10 | 2.15e-11 | 272.103729 | 96.990095 | -0.100807 | 2.54e-09 | 5.7e-10 | 9e-10 | 2.83e-11
271.806793 | 99.363512 | -0.029947 | 1.79e-09 | 4.06e-10 | 7.69e-10 | 2.52e-11 | 272.028595 | 97.020126 | -0.145781 | 5.12e-09 | 1.19e-09 | 1.4e-09 | 4.37e-11 | 272.109283 | 99.597667 | -0.012917 | 1.09e-09 | 2.45e-10 | 6.96e-10 | 2.15e-11 | 272.173004 | 96.989421 | -0.100746 | 2.54e-09 | 5.7e-10 | 9e-10 | 2.83e-11
271.873627 | 99.363305 | -0.029985 | 1.79e-09 | 4.06e-10 | 7.69e-10 | 2.52e-11 | 272.104584 | 97.019149 | -0.145851 | 5.12e-09 | 1.19e-09 | 1.4e-09 | 4.37e-11 | 272.178772 | 99.597574 | -0.012946 | 1.09e-09 | 2.45e-10 | 6.96e-10 | 2.15e-11 | 272.241913 | 96.988748 | -0.100685 | 2.54e-09 | 5.7e-10 | 9e-10 | 2.83e-11
271.941589 | 99.363099 | -0.030023 | 1.79e-09 | 4.06e-10 | 7.69e-10 | 2.53e-11 | 272.181488 | 97.018172 | -0.145921 | 5.12e-09 | 1.19e-09 | 1.4e-09 | 4.37e-11 | 272.251923 | 99.597481 | -0.012974 | 1.09e-09 | 2.45e-10 | 6.96e-10 | 2.15e-11 | 272.309906 | 96.988075 | -0.100624 | 2.54e-09 | 5.69e-10 | 9.01e-10 | 2.83e-11
272.011566 | 99.362893 | -0.03006 | 1.79e-09 | 4.06e-10 | 7.69e-10 | 2.53e-11 | 272.263367 | 97.017194 | -0.14599 | 5.12e-09 | 1.19e-09 | 1.4e-09 | 4.38e-11 | 272.322784 | 99.597388 | -0.013003 | 1.09e-09 | 2.45e-10 | 6.96e-10 | 2.15e-11 | 272.37793 | 96.987404 | -0.100563 | 2.54e-09 | 5.69e-10 | 9.01e-10 | 2.83e-11
272.082916 | 99.362686 | -0.030096 | 1.79e-09 | 4.06e-10 | 7.69e-10 | 2.53e-11 | 272.345947 | 97.016216 | -0.14606 | 5.12e-09 | 1.19e-09 | 1.4e-09 | 4.38e-11 | 272.393951 | 99.597295 | -0.013031 | 1.09e-09 | 2.45e-10 | 6.96e-10 | 2.14e-11 | 272.442871 | 96.986733 | -0.100502 | 2.54e-09 | 5.69e-10 | 9.01e-10 | 2.83e-11
272.157074 | 99.36248 | -0.030133 | 1.79e-09 | 4.06e-10 | 7.7e-10 | 2.53e-11 | 272.429932 | 97.015238 | -0.14613 | 5.12e-09 | 1.19e-09 | 1.4e-09 | 4.38e-11 | 272.463074 | 99.597203 | -0.013059 | 1.09e-09 | 2.45e-10 | 6.96e-10 | 2.14e-11 | 272.508575 | 96.986063 | -0.100441 | 2.54e-09 | 5.69e-10 | 9.01e-10 | 2.83e-11
272.229919 | 99.362274 | -0.030169 | 1.79e-09 | 4.06e-10 | 7.7e-10 | 2.53e-11 | 272.510345 | 97.01426 | -0.1462 | 5.12e-09 | 1.19e-09 | 1.4e-09 | 4.38e-11 | 272.531891 | 99.597112 | -0.013086 | 1.09e-09 | 2.45e-10 | 6.96e-10 | 2.14e-11 | 272.5737 | 96.985394 | -0.10038 | 2.53e-09 | 5.68e-10 | 9.01e-10 | 2.83e-11
272.302429 | 99.362068 | -0.030204 | 1.79e-09 | 4.06e-10 | 7.7e-10 | 2.54e-11 | 272.586731 | 97.013282 | -0.14627 | 5.12e-09 | 1.19e-09 | 1.4e-09 | 4.38e-11 | 272.597229 | 99.597021 | -0.013114 | 1.09e-09 | 2.45e-10 | 6.97e-10 | 2.14e-11 | 272.639526 | 96.984726 | -0.100319 | 2.53e-09 | 5.68e-10 | 9.01e-10 | 2.83e-11
272.372437 | 99.361862 | -0.03024 | 1.79e-09 | 4.06e-10 | 7.7e-10 | 2.53e-11 | 272.658203 | 97.012304 | -0.14634 | 5.12e-09 | 1.19e-09 | 1.4e-09 | 4.39e-11 | 272.662445 | 99.59693 | -0.013141 | 1.09e-09 | 2.45e-10 | 6.97e-10 | 2.14e-11 | 272.707947 | 96.984058 | -0.100258 | 2.53e-09 | 5.68e-10 | 9.01e-10 | 2.83e-11
272.44162 | 99.361656 | -0.030275 | 1.79e-09 | 4.06e-10 | 7.7e-10 | 2.53e-11 | 272.727051 | 97.011325 | -0.14641 | 5.12e-09 | 1.19e-09 | 1.4e-09 | 4.39e-11 | 272.723328 | 99.59684 | -0.013169 | 1.09e-09 | 2.45e-10 | 6.97e-10 | 2.14e-11 | 272.779755 | 96.983392 | -0.100197 | 2.53e-09 | 5.68e-10 | 9.02e-10 | 2.84e-11
272.505219 | 99.361451 | -0.030309 | 1.79e-09 | 4.06e-10 | 7.71e-10 | 2.53e-11 | 272.789734 | 97.010347 | -0.14648 | 5.12e-09 | 1.19e-09 | 1.4e-09 | 4.38e-11 | 272.783417 | 99.596751 | -0.013196 | 1.09e-09 | 2.45e-10 | 6.97e-10 | 2.14e-11 | 272.852814 | 96.982727 | -0.100136 | 2.53e-09 | 5.68e-10 | 9.02e-10 | 2.84e-11
272.570526 | 99.361245 | -0.030344 | 1.79e-09 | 4.06e-10 | 7.71e-10 | 2.53e-11 | 272.849396 | 97.009369 | -0.14655 | 5.12e-09 | 1.19e-09 | 1.4e-09 | 4.38e-11 | 272.842896 | 99.596662 | -0.013223 | 1.09e-09 | 2.45e-10 | 6.97e-10 | 2.14e-11 | 272.92337 | 96.982062 | -0.100075 | 2.53e-09 | 5.67e-10 | 9.02e-10 | 2.84e-11
272.635559 | 99.36104 | -0.030378 | 1.79e-09 | 4.06e-10 | 7.71e-10 | 2.53e-11 | 272.90921 | 97.008391 | -0.14662 | 5.12e-09 | 1.19e-09 | 1.4e-09 | 4.38e-11 | 272.904724 | 99.596574 | -0.01325 | 1.09e-09 | 2.45e-10 | 6.97e-10 | 2.14e-11 | 272.994995 | 96.981398 | -0.100014 | 2.53e-09 | 5.67e-10 | 9.02e-10 | 2.84e-11
272.701172 | 99.360835 | -0.030412 | 1.79e-09 | 4.06e-10 | 7.71e-10 | 2.53e-11 | 272.969818 | 97.007413 | -0.14669 | 5.12e-09 | 1.19e-09 | 1.4e-09 | 4.38e-11 | 272.966003 | 99.596486 | -0.013277 | 1.09e-09 | 2.44e-10 | 6.97e-10 | 2.14e-11 | 273.063934 | 96.980735 | -0.099954 | 2.53e-09 | 5.67e-10 | 9.02e-10 | 2.84e-11
272.766785 | 99.360631 | -0.030445 | 1.79e-09 | 4.06e-10 | 7.72e-10 | 2.53e-11 | 273.027313 | 97.006435 | -0.14676 | 5.12e-09 | 1.19e-09 | 1.4e-09 | 4.38e-11 | 273.033142 | 99.596398 | -0.013304 | 1.09e-09 | 2.44e-10 | 6.97e-10 | 2.14e-11 | 273.132568 | 96.980073 | -0.099893 | 2.53e-09 | 5.67e-10 | 9.02e-10 | 2.85e-11
272.836487 | 99.360427 | -0.030479 | 1.79e-09 | 4.06e-10 | 7.72e-10 | 2.53e-11 | 273.089172 | 97.005457 | -0.146831 | 5.12e-09 | 1.19e-09 | 1.4e-09 | 4.38e-11 | 273.103882 | 99.596312 | -0.013331 | 1.09e-09 | 2.44e-10 | 6.97e-10 | 2.14e-11 | 273.200287 | 96.979412 | -0.099832 | 2.52e-09 | 5.67e-10 | 9.02e-10 | 2.85e-11
272.907227 | 99.360223 | -0.030512 | 1.79e-09 | 4.06e-10 | 7.72e-10 | 2.53e-11 | 273.155273 | 97.004479 | -0.146901 | 5.12e-09 | 1.19e-09 | 1.4e-09 | 4.38e-11 | 273.17392 | 99.596225 | -0.013358 | 1.09e-09 | 2.44e-10 | 6.97e-10 | 2.14e-11 | 273.268158 | 96.978752 | -0.099772 | 2.52e-09 | 5.66e-10 | 9.03e-10 | 2.85e-11
272.980469 | 99.36002 | -0.030545 | 1.79e-09 | 4.06e-10 | 7.72e-10 | 2.53e-11 | 273.222473 | 97.003502 | -0.146972 | 5.12e-09 | 1.19e-09 | 1.41e-09 | 4.38e-11 | 273.242401 | 99.59614 | -0.013385 | 1.09e-09 | 2.44e-10 | 6.97e-10 | 2.14e-11 | 273.334381 | 96.978093 | -0.099711 | 2.52e-09 | 5.66e-10 | 9.03e-10 | 2.85e-11
273.055237 | 99.359817 | -0.030577 | 1.79e-09 | 4.06e-10 | 7.72e-10 | 2.53e-11 | 273.292084 | 97.002525 | -0.147043 | 5.12e-09 | 1.19e-09 | 1.41e-09 | 4.38e-11 | 273.312225 | 99.596055 | -0.013412 | 1.09e-09 | 2.44e-10 | 6.97e-10 | 2.14e-11 | 273.401306 | 96.977435 | -0.099651 | 2.52e-09 | 5.66e-10 | 9.03e-10 | 2.85e-11
273.130066 | 99.359615 | -0.03061 | 1.79e-09 | 4.07e-10 | 7.72e-10 | 2.53e-11 | 273.361267 | 97.001548 | -0.147114 | 5.12e-09 | 1.19e-09 | 1.41e-09 | 4.39e-11 | 273.379974 | 99.59597 | -0.013439 | 1.09e-09 | 2.44e-10 | 6.97e-10 | 2.14e-11 | 273.46698 | 96.976777 | -0.099591 | 2.52e-09 | 5.66e-10 | 9.04e-10 | 2.85e-11
273.204712 | 99.359414 | -0.030643 | 1.79e-09 | 4.07e-10 | 7.72e-10 | 2.54e-11 | 273.429993 | 97.000572 | -0.147185 | 5.12e-09 | 1.19e-09 | 1.41e-09 | 4.39e-11 | 273.445526 | 99.595886 | -0.013466 | 1.09e-09 | 2.44e-10 | 6.97e-10 | 2.14e-11 | 273.534912 | 96.976121 | -0.099531 | 2.52e-09 | 5.66e-10 | 9.04e-10 | 2.85e-11
273.276093 | 99.359213 | -0.030675 | 1.79e-09 | 4.07e-10 | 7.73e-10 | 2.54e-11 | 273.498901 | 96.999596 | -0.147256 | 5.12e-09 | 1.19e-09 | 1.41e-09 | 4.39e-11 | 273.510071 | 99.595802 | -0.013493 | 1.09e-09 | 2.44e-10 | 6.97e-10 | 2.14e-11 | 273.60083 | 96.975465 | -0.099472 | 2.52e-09 | 5.66e-10 | 9.04e-10 | 2.85e-11
273.34552 | 99.359012 | -0.030708 | 1.79e-09 | 4.07e-10 | 7.73e-10 | 2.54e-11 | 273.567871 | 96.998621 | -0.147328 | 5.12e-09 | 1.19e-09 | 1.41e-09 | 4.39e-11 | 273.575012 | 99.595718 | -0.013521 | 1.09e-09 | 2.44e-10 | 6.97e-10 | 2.14e-11 | 273.666443 | 96.974811 | -0.099413 | 2.52e-09 | 5.65e-10 | 9.04e-10 | 2.84e-11
273.412781 | 99.358812 | -0.03074 | 1.79e-09 | 4.07e-10 | 7.73e-10 | 2.54e-11 | 273.636444 | 96.997645 | -0.1474 | 5.13e-09 | 1.19e-09 | 1.41e-09 | 4.4e-11 | 273.640564 | 99.595634 | -0.013548 | 1.09e-09 | 2.44e-10 | 6.97e-10 | 2.14e-11 | 273.729675 | 96.974157 | -0.099354 | 2.52e-09 | 5.65e-10 | 9.05e-10 | 2.84e-11
273.48111 | 99.358613 | -0.030772 | 1.79e-09 | 4.07e-10 | 7.73e-10 | 2.54e-11 | 273.704498 | 96.99667 | -0.147473 | 5.13e-09 | 1.19e-09 | 1.41e-09 | 4.4e-11 | 273.707398 | 99.595551 | -0.013576 | 1.09e-09 | 2.44e-10 | 6.97e-10 | 2.14e-11 | 273.795349 | 96.973504 | -0.099295 | 2.52e-09 | 5.65e-10 | 9.05e-10 | 2.84e-11
273.548492 | 99.358413 | -0.030805 | 1.79e-09 | 4.07e-10 | 7.73e-10 | 2.54e-11 | 273.775208 | 96.995695 | -0.147546 | 5.13e-09 | 1.19e-09 | 1.41e-09 | 4.4e-11 | 273.775818 | 99.595467 | -0.013603 | 1.09e-09 | 2.44e-10 | 6.97e-10 | 2.14e-11 | 273.861633 | 96.972852 | -0.099237 | 2.51e-09 | 5.65e-10 | 9.05e-10 | 2.84e-11
273.616455 | 99.358214 | -0.030838 | 1.79e-09 | 4.07e-10 | 7.73e-10 | 2.54e-11 | 273.845795 | 96.994719 | -0.147619 | 5.13e-09 | 1.19e-09 | 1.41e-09 | 4.4e-11 | 273.84726 | 99.595383 | -0.013631 | 1.09e-09 | 2.44e-10 | 6.98e-10 | 2.14e-11 | 273.928101 | 96.9722 | -0.099179 | 2.51e-09 | 5.64e-10 | 9.05e-10 | 2.84e-11
273.686768 | 99.358015 | -0.030871 | 1.79e-09 | 4.07e-10 | 7.74e-10 | 2.54e-11 | 273.919159 | 96.993744 | -0.147693 | 5.13e-09 | 1.19e-09 | 1.41e-09 | 4.41e-11 | 273.923981 | 99.595299 | -0.013659 | 1.09e-09 | 2.44e-10 | 6.98e-10 | 2.14e-11 | 273.995636 | 96.971548 | -0.099121 | 2.51e-09 | 5.64e-10 | 9.06e-10 | 2.84e-11
273.759369 | 99.357816 | -0.030903 | 1.79e-09 | 4.07e-10 | 7.74e-10 | 2.54e-11 | 273.993103 | 96.992768 | -0.147767 | 5.13e-09 | 1.19e-09 | 1.41e-09 | 4.41e-11 | 274.002228 | 99.595215 | -0.013688 | 1.09e-09 | 2.44e-10 | 6.98e-10 | 2.14e-11 | 274.065888 | 96.970897 | -0.099064 | 2.51e-09 | 5.64e-10 | 9.06e-10 | 2.84e-11
273.830231 | 99.357616 | -0.030937 | 1.79e-09 | 4.07e-10 | 7.74e-10 | 2.54e-11 | 274.068176 | 96.991791 | -0.147841 | 5.13e-09 | 1.19e-09 | 1.41e-09 | 4.41e-11 | 274.078308 | 99.59513 | -0.013716 | 1.09e-09 | 2.44e-10 | 6.98e-10 | 2.14e-11 | 274.136047 | 96.970246 | -0.099007 | 2.51e-09 | 5.64e-10 | 9.06e-10 | 2.84e-11
273.903015 | 99.357416 | -0.03097 | 1.79e-09 | 4.07e-10 | 7.74e-10 | 2.54e-11 | 274.141388 | 96.990814 | -0.147917 | 5.13e-09 | 1.19e-09 | 1.41e-09 | 4.41e-11 | 274.15802 | 99.595044 | -0.013745 | 1.09e-09 | 2.44e-10 | 6.98e-10 | 2.14e-11 | 274.204834 | 96.969595 | -0.09895 | 2.51e-09 | 5.63e-10 | 9.06e-10 | 2.84e-11
273.972473 | 99.357216 | -0.031004 | 1.79e-09 | 4.07e-10 | 7.74e-10 | 2.54e-11 | 274.214294 | 96.989837 | -0.147992 | 5.13e-09 | 1.19e-09 | 1.41e-09 | 4.41e-11 | 274.238922 | 99.594958 | -0.013774 | 1.09e-09 | 2.44e-10 | 6.98e-10 | 2.14e-11 | 274.273438 | 96.968944 | -0.098894 | 2.51e-09 | 5.63e-10 | 9.06e-10 | 2.85e-11
274.039246 | 99.357015 | -0.031037 | 1.8e-09 | 4.07e-10 | 7.74e-10 | 2.54e-11 | 274.283814 | 96.988859 | -0.148069 | 5.13e-09 | 1.19e-09 | 1.41e-09 | 4.41e-11 | 274.317535 | 99.594871 | -0.013803 | 1.09e-09 | 2.44e-10 | 6.98e-10 | 2.14e-11 | 274.342865 | 96.968293 | -0.098839 | 2.51e-09 | 5.63e-10 | 9.06e-10 | 2.85e-11
274.102051 | 99.356814 | -0.031072 | 1.8e-09 | 4.07e-10 | 7.75e-10 | 2.54e-11 | 274.354797 | 96.98788 | -0.148146 | 5.13e-09 | 1.19e-09 | 1.41e-09 | 4.41e-11 | 274.393982 | 99.594784 | -0.013832 | 1.09e-09 | 2.44e-10 | 6.98e-10 | 2.14e-11 | 274.414276 | 96.967642 | -0.098783 | 2.51e-09 | 5.63e-10 | 9.07e-10 | 2.85e-11
274.166687 | 99.356612 | -0.031106 | 1.8e-09 | 4.07e-10 | 7.75e-10 | 2.54e-11 | 274.427734 | 96.986901 | -0.148223 | 5.13e-09 | 1.19e-09 | 1.41e-09 | 4.41e-11 | 274.46872 | 99.594695 | -0.013862 | 1.09e-09 | 2.44e-10 | 6.98e-10 | 2.15e-11 | 274.483948 | 96.966991 | -0.098729 | 2.51e-09 | 5.62e-10 | 9.07e-10 | 2.85e-11
274.230377 | 99.356409 | -0.03114 | 1.8e-09 | 4.07e-10 | 7.75e-10 | 2.54e-11 | 274.501038 | 96.98592 | -0.148301 | 5.13e-09 | 1.19e-09 | 1.41e-09 | 4.41e-11 | 274.541351 | 99.594605 | -0.013892 | 1.09e-09 | 2.44e-10 | 6.98e-10 | 2.15e-11 | 274.553284 | 96.96634 | -0.098674 | 2.5e-09 | 5.62e-10 | 9.07e-10 | 2.86e-11
274.295837 | 99.356205 | -0.031175 | 1.8e-09 | 4.07e-10 | 7.75e-10 | 2.54e-11 | 274.575592 | 96.984939 | -0.148379 | 5.13e-09 | 1.19e-09 | 1.41e-09 | 4.41e-11 | 274.613922 | 99.594515 | -0.013922 | 1.09e-09 | 2.44e-10 | 6.98e-10 | 2.15e-11 | 274.622315 | 96.965689 | -0.09862 | 2.5e-09 | 5.62e-10 | 9.07e-10 | 2.86e-11
274.365418 | 99.356001 | -0.03121 | 1.8e-09 | 4.07e-10 | 7.75e-10 | 2.54e-11 | 274.648743 | 96.983957 | -0.148458 | 5.13e-09 | 1.19e-09 | 1.41e-09 | 4.41e-11 | 274.6828 | 99.594423 | -0.013952 | 1.08e-09 | 2.44e-10 | 6.98e-10 | 2.15e-11 | 274.693054 | 96.965037 | -0.098567 | 2.5e-09 | 5.61e-10 | 9.07e-10 | 2.86e-11
274.440002 | 99.355796 | -0.031245 | 1.8e-09 | 4.07e-10 | 7.75e-10 | 2.54e-11 | 274.723084 | 96.982974 | -0.148537 | 5.13e-09 | 1.19e-09 | 1.41e-09 | 4.41e-11 | 274.752838 | 99.594331 | -0.013982 | 1.08e-09 | 2.44e-10 | 6.98e-10 | 2.15e-11 | 274.762024 | 96.964385 | -0.098513 | 2.5e-09 | 5.61e-10 | 9.07e-10 | 2.86e-11
274.516174 | 99.35559 | -0.031281 | 1.8e-09 | 4.07e-10 | 7.75e-10 | 2.54e-11 | 274.794312 | 96.98199 | -0.148617 | 5.13e-09 | 1.19e-09 | 1.41e-09 | 4.41e-11 | 274.82135 | 99.594237 | -0.014012 | 1.08e-09 | 2.44e-10 | 6.98e-10 | 2.15e-11 | 274.828674 | 96.963733 | -0.09846 | 2.5e-09 | 5.61e-10 | 9.07e-10 | 2.87e-11
274.593597 | 99.355383 | -0.031316 | 1.8e-09 | 4.07e-10 | 7.76e-10 | 2.54e-11 | 274.864624 | 96.981005 | -0.148698 | 5.13e-09 | 1.19e-09 | 1.41e-09 | 4.41e-11 | 274.891418 | 99.594142 | -0.014042 | 1.08e-09 | 2.44e-10 | 6.98e-10 | 2.15e-11 | 274.896698 | 96.963081 | -0.098408 | 2.5e-09 | 5.6e-10 | 9.07e-10 | 2.87e-11
274.669739 | 99.355176 | -0.031352 | 1.8e-09 | 4.07e-10 | 7.76e-10 | 2.55e-11 | 274.932617 | 96.980018 | -0.148778 | 5.13e-09 | 1.19e-09 | 1.41e-09 | 4.41e-11 | 274.956818 | 99.594047 | -0.014072 | 1.08e-09 | 2.44e-10 | 6.98e-10 | 2.15e-11 | 274.966797 | 96.962429 | -0.098356 | 2.5e-09 | 5.6e-10 | 9.07e-10 | 2.87e-11
274.744659 | 99.354967 | -0.031388 | 1.8e-09 | 4.07e-10 | 7.76e-10 | 2.55e-11 | 275.001526 | 96.979031 | -0.148859 | 5.13e-09 | 1.19e-09 | 1.41e-09 | 4.42e-11 | 275.022766 | 99.59395 | -0.014103 | 1.08e-09 | 2.44e-10 | 6.98e-10 | 2.15e-11 | 275.036499 | 96.961776 | -0.098303 | 2.5e-09 | 5.6e-10 | 9.08e-10 | 2.87e-11
274.81723 | 99.354758 | -0.031423 | 1.8e-09 | 4.07e-10 | 7.76e-10 | 2.55e-11 | 275.069916 | 96.978043 | -0.148941 | 5.13e-09 | 1.19e-09 | 1.41e-09 | 4.42e-11 | 275.088623 | 99.593853 | -0.014133 | 1.08e-09 | 2.44e-10 | 6.98e-10 | 2.15e-11 | 275.105774 | 96.961123 | -0.098252 | 2.5e-09 | 5.6e-10 | 9.08e-10 | 2.87e-11
274.88504 | 99.354547 | -0.031459 | 1.8e-09 | 4.07e-10 | 7.76e-10 | 2.55e-11 | 275.139893 | 96.977054 | -0.149022 | 5.13e-09 | 1.19e-09 | 1.41e-09 | 4.42e-11 | 275.153992 | 99.593755 | -0.014163 | 1.08e-09 | 2.44e-10 | 6.98e-10 | 2.16e-11 | 275.174683 | 96.96047 | -0.0982 | 2.49e-09 | 5.59e-10 | 9.08e-10 | 2.87e-11
274.949371 | 99.354336 | -0.031495 | 1.8e-09 | 4.07e-10 | 7.76e-10 | 2.55e-11 | 275.207977 | 96.976063 | -0.149105 | 5.13e-09 | 1.19e-09 | 1.41e-09 | 4.42e-11 | 275.215515 | 99.593656 | -0.014193 | 1.08e-09 | 2.44e-10 | 6.98e-10 | 2.16e-11 | 275.244019 | 96.959817 | -0.098149 | 2.49e-09 | 5.59e-10 | 9.08e-10 | 2.88e-11
275.01474 | 99.354124 | -0.031531 | 1.8e-09 | 4.07e-10 | 7.77e-10 | 2.55e-11 | 275.279633 | 96.975072 | -0.149187 | 5.13e-09 | 1.19e-09 | 1.42e-09 | 4.42e-11 | 275.2789 | 99.593557 | -0.014223 | 1.08e-09 | 2.44e-10 | 6.98e-10 | 2.16e-11 | 275.311188 | 96.959163 | -0.098097 | 2.49e-09 | 5.59e-10 | 9.08e-10 | 2.88e-11
275.077423 | 99.353912 | -0.031567 | 1.8e-09 | 4.07e-10 | 7.77e-10 | 2.56e-11 | 275.349793 | 96.974081 | -0.149269 | 5.13e-09 | 1.19e-09 | 1.42e-09 | 4.42e-11 | 275.342896 | 99.593457 | -0.014253 | 1.08e-09 | 2.44e-10 | 6.98e-10 | 2.16e-11 | 275.374115 | 96.95851 | -0.098046 | 2.49e-09 | 5.59e-10 | 9.08e-10 | 2.88e-11
275.139801 | 99.353699 | -0.031603 | 1.8e-09 | 4.08e-10 | 7.77e-10 | 2.56e-11 | 275.419342 | 96.973088 | -0.149352 | 5.13e-09 | 1.19e-09 | 1.42e-09 | 4.42e-11 | 275.409424 | 99.593357 | -0.014282 | 1.08e-09 | 2.44e-10 | 6.98e-10 | 2.16e-11 | 275.437805 | 96.957857 | -0.097995 | 2.49e-09 | 5.58e-10 | 9.08e-10 | 2.88e-11
275.200287 | 99.353485 | -0.031639 | 1.8e-09 | 4.08e-10 | 7.77e-10 | 2.56e-11 | 275.486877 | 96.972095 | -0.149435 | 5.13e-09 | 1.19e-09 | 1.42e-09 | 4.42e-11 | 275.477722 | 99.593256 | -0.014311 | 1.08e-09 | 2.44e-10 | 6.98e-10 | 2.16e-11 | 275.502258 | 96.957204 | -0.097944 | 2.49e-09 | 5.58e-10 | 9.09e-10 | 2.88e-11
275.264496 | 99.353271 | -0.031675 | 1.8e-09 | 4.08e-10 | 7.77e-10 | 2.56e-11 | 275.558319 | 96.971102 | -0.149518 | 5.13e-09 | 1.19e-09 | 1.42e-09 | 4.43e-11 | 275.548187 | 99.593156 | -0.014341 | 1.08e-09 | 2.43e-10 | 6.98e-10 | 2.16e-11 | 275.567322 | 96.956551 | -0.097893 | 2.48e-09 | 5.58e-10 | 9.09e-10 | 2.88e-11
275.327484 | 99.353057 | -0.031711 | 1.8e-09 | 4.08e-10 | 7.78e-10 | 2.56e-11 | 275.628632 | 96.970107 | -0.149601 | 5.13e-09 | 1.19e-09 | 1.42e-09 | 4.43e-11 | 275.618805 | 99.593055 | -0.014369 | 1.08e-09 | 2.43e-10 | 6.98e-10 | 2.15e-11 | 275.63205 | 96.955899 | -0.097843 | 2.48e-09 | 5.58e-10 | 9.09e-10 | 2.88e-11
275.394409 | 99.352842 | -0.031746 | 1.8e-09 | 4.08e-10 | 7.78e-10 | 2.56e-11 | 275.699524 | 96.969113 | -0.149684 | 5.13e-09 | 1.19e-09 | 1.42e-09 | 4.43e-11 | 275.690674 | 99.592955 | -0.014398 | 1.08e-09 | 2.43e-10 | 6.98e-10 | 2.15e-11 | 275.702881 | 96.955247 | -0.097792 | 2.48e-09 | 5.57e-10 | 9.09e-10 | 2.88e-11
275.462494 | 99.352626 | -0.031782 | 1.8e-09 | 4.08e-10 | 7.78e-10 | 2.56e-11 | 275.772949 | 96.968118 | -0.149767 | 5.13e-09 | 1.19e-09 | 1.42e-09 | 4.43e-11 | 275.757111 | 99.592854 | -0.014427 | 1.08e-09 | 2.43e-10 | 6.99e-10 | 2.15e-11 | 275.776123 | 96.954595 | -0.097741 | 2.48e-09 | 5.57e-10 | 9.1e-10 | 2.88e-11
275.532227 | 99.352411 | -0.031817 | 1.8e-09 | 4.08e-10 | 7.78e-10 | 2.56e-11 | 275.84967 | 96.967122 | -0.149851 | 5.13e-09 | 1.19e-09 | 1.42e-09 | 4.43e-11 | 275.819794 | 99.592754 | -0.014455 | 1.08e-09 | 2.43e-10 | 6.99e-10 | 2.15e-11 | 275.84967 | 96.953943 | -0.097691 | 2.48e-09 | 5.57e-10 | 9.1e-10 | 2.88e-11
275.603516 | 99.352195 | -0.031853 | 1.8e-09 | 4.08e-10 | 7.78e-10 | 2.56e-11 | 275.926941 | 96.966126 | -0.149934 | 5.13e-09 | 1.19e-09 | 1.42e-09 | 4.43e-11 | 275.880554 | 99.592653 | -0.014483 | 1.08e-09 | 2.43e-10 | 6.99e-10 | 2.15e-11 | 275.923035 | 96.953292 | -0.09764 | 2.48e-09 | 5.57e-10 | 9.1e-10 | 2.88e-11
275.676361 | 99.351978 | -0.031888 | 1.8e-09 | 4.08e-10 | 7.79e-10 | 2.56e-11 | 276.00296 | 96.965129 | -0.150018 | 5.13e-09 | 1.19e-09 | 1.42e-09 | 4.43e-11 | 275.939392 | 99.592553 | -0.014511 | 1.08e-09 | 2.43e-10 | 6.99e-10 | 2.15e-11 | 275.998261 | 96.952641 | -0.09759 | 2.48e-09 | 5.57e-10 | 9.11e-10 | 2.87e-11
275.74588 | 99.351762 | -0.031923 | 1.8e-09 | 4.08e-10 | 7.79e-10 | 2.57e-11 | 276.07724 | 96.964132 | -0.150102 | 5.13e-09 | 1.19e-09 | 1.42e-09 | 4.43e-11 | 275.993469 | 99.592453 | -0.014538 | 1.08e-09 | 2.44e-10 | 6.99e-10 | 2.15e-11 | 276.07016 | 96.95199 | -0.097539 | 2.48e-09 | 5.56e-10 | 9.15e-10 | 2.87e-11
275.815735 | 99.351544 | -0.031958 | 1.8e-09 | 4.08e-10 | 7.79e-10 | 2.57e-11 | 276.150635 | 96.963135 | -0.150186 | 5.13e-09 | 1.19e-09 | 1.42e-09 | 4.43e-11 | 276.052032 | 99.592352 | -0.014566 | 1.08e-09 | 2.44e-10 | 6.99e-10 | 2.15e-11 | 276.141724 | 96.951339 | -0.097489 | 2.48e-09 | 5.56e-10 | 9.19e-10 | 2.87e-11
275.885101 | 99.351326 | -0.031993 | 1.8e-09 | 4.08e-10 | 7.79e-10 | 2.57e-11 | 276.221039 | 96.962136 | -0.15027 | 5.14e-09 | 1.19e-09 | 1.42e-09 | 4.43e-11 | 276.114685 | 99.592252 | -0.014593 | 1.08e-09 | 2.44e-10 | 6.99e-10 | 2.15e-11 | 276.210663 | 96.950689 | -0.097439 | 2.48e-09 | 5.56e-10 | 9.23e-10 | 2.87e-11
275.953339 | 99.351108 | -0.032028 | 1.8e-09 | 4.08e-10 | 7.79e-10 | 2.57e-11 | 276.28653 | 96.961137 | -0.150354 | 5.14e-09 | 1.19e-09 | 1.42e-09 | 4.43e-11 | 276.180725 | 99.592152 | -0.01462 | 1.08e-09 | 2.44e-10 | 6.99e-10 | 2.15e-11 | 276.279327 | 96.950038 | -0.097389 | 2.47e-09 | 5.56e-10 | 9.26e-10 | 2.87e-11
276.018677 | 99.350889 | -0.032062 | 1.8e-09 | 4.08e-10 | 7.8e-10 | 2.56e-11 | 276.351257 | 96.960138 | -0.150438 | 5.14e-09 | 1.19e-09 | 1.42e-09 | 4.43e-11 | 276.253693 | 99.592053 | -0.014647 | 1.08e-09 | 2.44e-10 | 6.99e-10 | 2.15e-11 | 276.347534 | 96.949388 | -0.097339 | 2.47e-09 | 5.55e-10 | 9.3e-10 | 2.87e-11
276.0867 | 99.350669 | -0.032097 | 1.8e-09 | 4.08e-10 | 7.8e-10 | 2.56e-11 | 276.41449 | 96.959137 | -0.150523 | 5.14e-09 | 1.19e-09 | 1.42e-09 | 4.43e-11 | 276.329346 | 99.591953 | -0.014674 | 1.08e-09 | 2.44e-10 | 6.99e-10 | 2.15e-11 | 276.417267 | 96.948738 | -0.097289 | 2.47e-09 | 5.55e-10 | 9.34e-10 | 2.87e-11
276.157043 | 99.350449 | -0.032131 | 1.8e-09 | 4.08e-10 | 7.8e-10 | 2.56e-11 | 276.478149 | 96.958136 | -0.150607 | 5.14e-09 | 1.19e-09 | 1.42e-09 | 4.44e-11 | 276.406494 | 99.591853 | -0.014701 | 1.08e-09 | 2.44e-10 | 6.99e-10 | 2.15e-11 | 276.485657 | 96.948088 | -0.097239 | 2.47e-09 | 5.55e-10 | 9.37e-10 | 2.88e-11
276.225678 | 99.350229 | -0.032165 | 1.8e-09 | 4.08e-10 | 7.8e-10 | 2.56e-11 | 276.543732 | 96.957135 | -0.150692 | 5.14e-09 | 1.19e-09 | 1.42e-09 | 4.44e-11 | 276.484253 | 99.591752 | -0.014728 | 1.08e-09 | 2.44e-10 | 6.99e-10 | 2.15e-11 | 276.554871 | 96.947438 | -0.097189 | 2.47e-09 | 5.55e-10 | 9.41e-10 | 2.88e-11
276.293945 | 99.350008 | -0.0322 | 1.8e-09 | 4.08e-10 | 7.81e-10 | 2.56e-11 | 276.607971 | 96.956133 | -0.150777 | 5.14e-09 | 1.19e-09 | 1.42e-09 | 4.44e-11 | 276.560486 | 99.591652 | -0.014754 | 1.08e-09 | 2.44e-10 | 6.99e-10 | 2.15e-11 | 276.626404 | 96.946789 | -0.097139 | 2.47e-09 | 5.55e-10 | 9.45e-10 | 2.88e-11
276.365326 | 99.349786 | -0.032234 | 1.8e-09 | 4.08e-10 | 7.81e-10 | 2.56e-11 | 276.674713 | 96.95513 | -0.150862 | 5.14e-09 | 1.19e-09 | 1.42e-09 | 4.44e-11 | 276.634522 | 99.591552 | -0.014781 | 1.08e-09 | 2.44e-10 | 6.99e-10 | 2.15e-11 | 276.700256 | 96.946139 | -0.09709 | 2.47e-09 | 5.55e-10 | 9.49e-10 | 2.88e-11
276.435089 | 99.349565 | -0.032268 | 1.8e-09 | 4.08e-10 | 7.81e-10 | 2.56e-11 | 276.744446 | 96.954127 | -0.150947 | 5.14e-09 | 1.19e-09 | 1.42e-09 | 4.44e-11 | 276.706665 | 99.591452 | -0.014807 | 1.08e-09 | 2.44e-10 | 6.99e-10 | 2.16e-11 | 276.770477 | 96.94549 | -0.09704 | 2.47e-09 | 5.54e-10 | 9.47e-10 | 2.88e-11
276.503204 | 99.349343 | -0.032302 | 1.8e-09 | 4.08e-10 | 7.81e-10 | 2.56e-11 | 276.813141 | 96.953123 | -0.151032 | 5.14e-09 | 1.19e-09 | 1.42e-09 | 4.44e-11 | 276.778717 | 99.591352 | -0.014834 | 1.08e-09 | 2.44e-10 | 7e-10 | 2.16e-11 | 276.842926 | 96.944842 | -0.096991 | 2.47e-09 | 5.54e-10 | 9.43e-10 | 2.88e-11
276.571747 | 99.349121 | -0.032335 | 1.8e-09 | 4.08e-10 | 7.81e-10 | 2.56e-11 | 276.882141 | 96.95212 | -0.151118 | 5.14e-09 | 1.19e-09 | 1.42e-09 | 4.44e-11 | 276.847138 | 99.591252 | -0.01486 | 1.08e-09 | 2.44e-10 | 7e-10 | 2.16e-11 | 276.915527 | 96.944194 | -0.096941 | 2.47e-09 | 5.54e-10 | 9.4e-10 | 2.88e-11
276.640106 | 99.348899 | -0.032369 | 1.8e-09 | 4.09e-10 | 7.82e-10 | 2.56e-11 | 276.951721 | 96.951116 | -0.151203 | 5.14e-09 | 1.19e-09 | 1.42e-09 | 4.44e-11 | 276.916016 | 99.591152 | -0.014886 | 1.08e-09 | 2.44e-10 | 7e-10 | 2.16e-11 | 276.983734 | 96.943547 | -0.096892 | 2.47e-09 | 5.54e-10 | 9.37e-10 | 2.88e-11
276.70929 | 99.348677 | -0.032403 | 1.8e-09 | 4.09e-10 | 7.82e-10 | 2.56e-11 | 277.021088 | 96.950112 | -0.151289 | 5.14e-09 | 1.19e-09 | 1.42e-09 | 4.44e-11 | 276.983612 | 99.591053 | -0.014912 | 1.08e-09 | 2.44e-10 | 7e-10 | 2.15e-11 | 277.047852 | 96.9429 | -0.096843 | 2.46e-09 | 5.54e-10 | 9.33e-10 | 2.88e-11
276.778107 | 99.348455 | -0.032436 | 1.8e-09 | 4.09e-10 | 7.82e-10 | 2.56e-11 | 277.08963 | 96.949108 | -0.151375 | 5.14e-09 | 1.19e-09 | 1.42e-09 | 4.44e-11 | 277.050629 | 99.590953 | -0.014938 | 1.08e-09 | 2.44e-10 | 7e-10 | 2.15e-11 | 277.109345 | 96.942255 | -0.096794 | 2.46e-09 | 5.53e-10 | 9.3e-10 | 2.88e-11
276.845429 | 99.348234 | -0.032469 | 1.8e-09 | 4.09e-10 | 7.82e-10 | 2.57e-11 | 277.156036 | 96.948104 | -0.151462 | 5.14e-09 | 1.19e-09 | 1.42e-09 | 4.44e-11 | 277.115936 | 99.590854 | -0.014965 | 1.08e-09 | 2.44e-10 | 7e-10 | 2.15e-11 | 277.16919 | 96.94161 | -0.096745 | 2.46e-09 | 5.53e-10 | 9.27e-10 | 2.88e-11
276.912903 | 99.348013 | -0.032503 | 1.8e-09 | 4.09e-10 | 7.82e-10 | 2.57e-11 | 277.224793 | 96.9471 | -0.151548 | 5.14e-09 | 1.19e-09 | 1.42e-09 | 4.44e-11 | 277.182739 | 99.590755 | -0.014991 | 1.08e-09 | 2.43e-10 | 7e-10 | 2.15e-11 | 277.227142 | 96.940966 | -0.096696 | 2.46e-09 | 5.53e-10 | 9.23e-10 | 2.89e-11
276.983246 | 99.347792 | -0.032536 | 1.8e-09 | 4.09e-10 | 7.83e-10 | 2.57e-11 | 277.295105 | 96.946096 | -0.151635 | 5.14e-09 | 1.19e-09 | 1.43e-09 | 4.45e-11 | 277.247101 | 99.590655 | -0.015017 | 1.08e-09 | 2.43e-10 | 7e-10 | 2.15e-11 | 277.284638 | 96.940322 | -0.096647 | 2.46e-09 | 5.53e-10 | 9.2e-10 | 2.89e-11
277.05188 | 99.347572 | -0.032569 | 1.8e-09 | 4.09e-10 | 7.83e-10 | 2.57e-11 | 277.366272 | 96.945092 | -0.151721 | 5.14e-09 | 1.19e-09 | 1.43e-09 | 4.45e-11 | 277.311218 | 99.590556 | -0.015043 | 1.08e-09 | 2.43e-10 | 7e-10 | 2.15e-11 | 277.345001 | 96.93968 | -0.096599 | 2.46e-09 | 5.52e-10 | 9.17e-10 | 2.89e-11
277.118591 | 99.347352 | -0.032602 | 1.81e-09 | 4.09e-10 | 7.83e-10 | 2.57e-11 | 277.435486 | 96.944088 | -0.151809 | 5.14e-09 | 1.19e-09 | 1.43e-09 | 4.45e-11 | 277.377716 | 99.590457 | -0.015069 | 1.08e-09 | 2.43e-10 | 7e-10 | 2.15e-11 | 277.406799 | 96.939039 | -0.09655 | 2.46e-09 | 5.52e-10 | 9.16e-10 | 2.89e-11
277.187439 | 99.347132 | -0.032636 | 1.81e-09 | 4.09e-10 | 7.83e-10 | 2.57e-11 | 277.507782 | 96.943084 | -0.151896 | 5.14e-09 | 1.19e-09 | 1.43e-09 | 4.45e-11 | 277.444916 | 99.590358 | -0.015095 | 1.08e-09 | 2.43e-10 | 7e-10 | 2.15e-11 | 277.472107 | 96.938398 | -0.096502 | 2.46e-09 | 5.52e-10 | 9.2e-10 | 2.89e-11
277.256928 | 99.346913 | -0.032669 | 1.81e-09 | 4.09e-10 | 7.83e-10 | 2.57e-11 | 277.58136 | 96.94208 | -0.151984 | 5.14e-09 | 1.19e-09 | 1.43e-09 | 4.45e-11 | 277.514099 | 99.590259 | -0.015121 | 1.08e-09 | 2.43e-10 | 7e-10 | 2.15e-11 | 277.539185 | 96.937758 | -0.096454 | 2.46e-09 | 5.52e-10 | 9.23e-10 | 2.89e-11
277.324951 | 99.346694 | -0.032702 | 1.81e-09 | 4.1e-10 | 7.83e-10 | 2.57e-11 | 277.653992 | 96.941076 | -0.152072 | 5.14e-09 | 1.19e-09 | 1.43e-09 | 4.45e-11 | 277.582459 | 99.590161 | -0.015147 | 1.08e-09 | 2.43e-10 | 7e-10 | 2.15e-11 | 277.608917 | 96.937119 | -0.096406 | 2.45e-09 | 5.51e-10 | 9.27e-10 | 2.89e-11
277.394135 | 99.346475 | -0.032735 | 1.81e-09 | 4.1e-10 | 7.84e-10 | 2.58e-11 | 277.726776 | 96.940072 | -0.15216 | 5.14e-09 | 1.19e-09 | 1.43e-09 | 4.45e-11 | 277.654694 | 99.590062 | -0.015173 | 1.08e-09 | 2.43e-10 | 7.01e-10 | 2.15e-11 | 277.67868 | 96.936481 | -0.096359 | 2.45e-09 | 5.51e-10 | 9.31e-10 | 2.89e-11
277.46347 | 99.346257 | -0.032769 | 1.81e-09 | 4.1e-10 | 7.84e-10 | 2.58e-11 | 277.802185 | 96.939068 | -0.152249 | 5.14e-09 | 1.19e-09 | 1.43e-09 | 4.45e-11 | 277.72464 | 99.589963 | -0.015199 | 1.08e-09 | 2.43e-10 | 7.01e-10 | 2.15e-11 | 277.749359 | 96.935843 | -0.096311 | 2.45e-09 | 5.51e-10 | 9.34e-10 | 2.89e-11
277.532654 | 99.346039 | -0.032802 | 1.81e-09 | 4.1e-10 | 7.84e-10 | 2.58e-11 | 277.877197 | 96.938065 | -0.152338 | 5.14e-09 | 1.19e-09 | 1.43e-09 | 4.45e-11 | 277.795807 | 99.589865 | -0.015225 | 1.08e-09 | 2.43e-10 | 7.01e-10 | 2.15e-11 | 277.817108 | 96.935207 | -0.096264 | 2.45e-09 | 5.5e-10 | 9.38e-10 | 2.89e-11
277.602844 | 99.345821 | -0.032835 | 1.81e-09 | 4.1e-10 | 7.84e-10 | 2.58e-11 | 277.949097 | 96.937061 | -0.152427 | 5.14e-09 | 1.19e-09 | 1.43e-09 | 4.45e-11 | 277.866058 | 99.589766 | -0.015251 | 1.08e-09 | 2.43e-10 | 7.01e-10 | 2.15e-11 | 277.885376 | 96.93457 | -0.096218 | 2.45e-09 | 5.5e-10 | 9.42e-10 | 2.89e-11
277.670654 | 99.345604 | -0.032869 | 1.81e-09 | 4.1e-10 | 7.84e-10 | 2.58e-11 | 278.019714 | 96.936057 | -0.152517 | 5.14e-09 | 1.19e-09 | 1.43e-09 | 4.45e-11 | 277.937317 | 99.589668 | -0.015277 | 1.08e-09 | 2.43e-10 | 7.01e-10 | 2.15e-11 | 277.95398 | 96.933935 | -0.096171 | 2.45e-09 | 5.5e-10 | 9.45e-10 | 2.89e-11
277.739655 | 99.345387 | -0.032903 | 1.81e-09 | 4.1e-10 | 7.84e-10 | 2.58e-11 | 278.090027 | 96.935052 | -0.152607 | 5.14e-09 | 1.19e-09 | 1.43e-09 | 4.44e-11 | 278.006256 | 99.589569 | -0.015303 | 1.08e-09 | 2.43e-10 | 7.01e-10 | 2.15e-11 | 278.023651 | 96.933299 | -0.096125 | 2.45e-09 | 5.5e-10 | 9.49e-10 | 2.89e-11
277.806763 | 99.345169 | -0.032937 | 1.81e-09 | 4.1e-10 | 7.85e-10 | 2.59e-11 | 278.158295 | 96.934047 | -0.152698 | 5.14e-09 | 1.19e-09 | 1.43e-09 | 4.44e-11 | 278.075012 | 99.58947 | -0.015329 | 1.08e-09 | 2.43e-10 | 7.01e-10 | 2.15e-11 | 278.092468 | 96.932665 | -0.096079 | 2.44e-09 | 5.49e-10 | 9.53e-10 | 2.89e-11
277.874817 | 99.344951 | -0.032971 | 1.81e-09 | 4.1e-10 | 7.85e-10 | 2.59e-11 | 278.225525 | 96.933041 | -0.152789 | 5.14e-09 | 1.19e-09 | 1.43e-09 | 4.44e-11 | 278.139221 | 99.589371 | -0.015356 | 1.08e-09 | 2.43e-10 | 7.01e-10 | 2.15e-11 | 278.162293 | 96.93203 | -0.096034 | 2.44e-09 | 5.49e-10 | 9.53e-10 | 2.89e-11
277.938965 | 99.344734 | -0.033006 | 1.81e-09 | 4.1e-10 | 7.85e-10 | 2.59e-11 | 278.291809 | 96.932034 | -0.15288 | 5.14e-09 | 1.19e-09 | 1.43e-09 | 4.44e-11 | 278.203339 | 99.589271 | -0.015382 | 1.08e-09 | 2.43e-10 | 7.01e-10 | 2.15e-11 | 278.232696 | 96.931395 | -0.095988 | 2.44e-09 | 5.49e-10 | 9.53e-10 | 2.89e-11
278.005707 | 99.344515 | -0.03304 | 1.81e-09 | 4.1e-10 | 7.85e-10 | 2.59e-11 | 278.357086 | 96.931026 | -0.152973 | 5.14e-09 | 1.19e-09 | 1.43e-09 | 4.44e-11 | 278.264526 | 99.58917 | -0.015409 | 1.08e-09 | 2.43e-10 | 7.01e-10 | 2.15e-11 | 278.301697 | 96.93076 | -0.095944 | 2.44e-09 | 5.49e-10 | 9.53e-10 | 2.89e-11
278.071747 | 99.344296 | -0.033075 | 1.81e-09 | 4.1e-10 | 7.86e-10 | 2.59e-11 | 278.424927 | 96.930016 | -0.153065 | 5.14e-09 | 1.19e-09 | 1.43e-09 | 4.44e-11 | 278.324737 | 99.589069 | -0.015435 | 1.08e-09 | 2.43e-10 | 7.01e-10 | 2.15e-11 | 278.371857 | 96.930125 | -0.095899 | 2.44e-09 | 5.48e-10 | 9.53e-10 | 2.89e-11
278.137512 | 99.344077 | -0.03311 | 1.81e-09 | 4.1e-10 | 7.86e-10 | 2.59e-11 | 278.496216 | 96.929005 | -0.153158 | 5.14e-09 | 1.19e-09 | 1.43e-09 | 4.44e-11 | 278.382782 | 99.588967 | -0.015462 | 1.08e-09 | 2.43e-10 | 7.01e-10 | 2.16e-11 | 278.439392 | 96.929489 | -0.095855 | 2.44e-09 | 5.48e-10 | 9.54e-10 | 2.89e-11
278.200378 | 99.343857 | -0.033146 | 1.81e-09 | 4.1e-10 | 7.86e-10 | 2.59e-11 | 278.564697 | 96.927992 | -0.153251 | 5.14e-09 | 1.19e-09 | 1.43e-09 | 4.44e-11 | 278.447174 | 99.588865 | -0.015489 | 1.08e-09 | 2.43e-10 | 7.01e-10 | 2.16e-11 | 278.506409 | 96.928853 | -0.095812 | 2.44e-09 | 5.48e-10 | 9.54e-10 | 2.89e-11
278.264099 | 99.343636 | -0.033181 | 1.81e-09 | 4.1e-10 | 7.86e-10 | 2.59e-11 | 278.635529 | 96.926977 | -0.153345 | 5.14e-09 | 1.19e-09 | 1.43e-09 | 4.45e-11 | 278.512695 | 99.588762 | -0.015516 | 1.08e-09 | 2.43e-10 | 7.01e-10 | 2.16e-11 | 278.574097 | 96.928217 | -0.095768 | 2.44e-09 | 5.48e-10 | 9.54e-10 | 2.89e-11
278.32663 | 99.343415 | -0.033217 | 1.81e-09 | 4.1e-10 | 7.87e-10 | 2.59e-11 | 278.708923 | 96.92596 | -0.153439 | 5.14e-09 | 1.19e-09 | 1.43e-09 | 4.45e-11 | 278.578766 | 99.588657 | -0.015543 | 1.08e-09 | 2.43e-10 | 7.01e-10 | 2.16e-11 | 278.643127 | 96.92758 | -0.095726 | 2.44e-09 | 5.47e-10 | 9.54e-10 | 2.89e-11
278.391418 | 99.343194 | -0.033253 | 1.81e-09 | 4.1e-10 | 7.87e-10 | 2.59e-11 | 278.78125 | 96.924941 | -0.153534 | 5.14e-09 | 1.19e-09 | 1.43e-09 | 4.45e-11 | 278.6474 | 99.588553 | -0.01557 | 1.08e-09 | 2.43e-10 | 7.01e-10 | 2.17e-11 | 278.713654 | 96.926943 | -0.095683 | 2.43e-09 | 5.47e-10 | 9.54e-10 | 2.89e-11
278.457733 | 99.342972 | -0.03329 | 1.81e-09 | 4.1e-10 | 7.87e-10 | 2.59e-11 | 278.851379 | 96.923921 | -0.153628 | 5.14e-09 | 1.19e-09 | 1.43e-09 | 4.45e-11 | 278.720642 | 99.588447 | -0.015597 | 1.08e-09 | 2.43e-10 | 7.01e-10 | 2.17e-11 | 278.789002 | 96.926306 | -0.095641 | 2.43e-09 | 5.47e-10 | 9.54e-10 | 2.89e-11
278.528259 | 99.34275 | -0.033326 | 1.81e-09 | 4.1e-10 | 7.87e-10 | 2.59e-11 | 278.921753 | 96.922898 | -0.153723 | 5.14e-09 | 1.19e-09 | 1.43e-09 | 4.46e-11 | 278.792084 | 99.588341 | -0.015624 | 1.08e-09 | 2.43e-10 | 7.01e-10 | 2.17e-11 | 278.863373 | 96.925668 | -0.095599 | 2.43e-09 | 5.47e-10 | 9.54e-10 | 2.89e-11
278.602875 | 99.342527 | -0.033363 | 1.81e-09 | 4.1e-10 | 7.88e-10 | 2.59e-11 | 278.991791 | 96.921872 | -0.153819 | 5.14e-09 | 1.19e-09 | 1.43e-09 | 4.46e-11 | 278.863953 | 99.588234 | -0.015651 | 1.08e-09 | 2.43e-10 | 7.01e-10 | 2.17e-11 | 278.939331 | 96.925029 | -0.095557 | 2.43e-09 | 5.47e-10 | 9.54e-10 | 2.89e-11
278.678284 | 99.342304 | -0.0334 | 1.81e-09 | 4.11e-10 | 7.88e-10 | 2.59e-11 | 279.06253 | 96.920845 | -0.153914 | 5.14e-09 | 1.19e-09 | 1.43e-09 | 4.46e-11 | 278.935211 | 99.588126 | -0.015678 | 1.08e-09 | 2.43e-10 | 7e-10 | 2.18e-11 | 279.01239 | 96.924391 | -0.095516 | 2.43e-09 | 5.46e-10 | 9.55e-10 | 2.89e-11
278.755066 | 99.342081 | -0.033437 | 1.81e-09 | 4.11e-10 | 7.88e-10 | 2.59e-11 | 279.130554 | 96.919815 | -0.15401 | 5.14e-09 | 1.19e-09 | 1.43e-09 | 4.46e-11 | 279.00531 | 99.588018 | -0.015705 | 1.08e-09 | 2.43e-10 | 7e-10 | 2.17e-11 | 279.082825 | 96.923752 | -0.095475 | 2.43e-09 | 5.46e-10 | 9.55e-10 | 2.89e-11
278.831787 | 99.341858 | -0.033475 | 1.81e-09 | 4.11e-10 | 7.88e-10 | 2.6e-11 | 279.199219 | 96.918784 | -0.154106 | 5.14e-09 | 1.19e-09 | 1.43e-09 | 4.47e-11 | 279.075256 | 99.587909 | -0.015732 | 1.08e-09 | 2.43e-10 | 7e-10 | 2.17e-11 | 279.147797 | 96.923112 | -0.095434 | 2.43e-09 | 5.46e-10 | 9.55e-10 | 2.89e-11
278.906921 | 99.341635 | -0.033512 | 1.81e-09 | 4.11e-10 | 7.88e-10 | 2.6e-11 | 279.265533 | 96.91775 | -0.154201 | 5.14e-09 | 1.19e-09 | 1.43e-09 | 4.47e-11 | 279.143036 | 99.5878 | -0.015759 | 1.08e-09 | 2.43e-10 | 7e-10 | 2.17e-11 | 279.213623 | 96.922473 | -0.095394 | 2.43e-09 | 5.46e-10 | 9.55e-10 | 2.89e-11
278.978607 | 99.341411 | -0.03355 | 1.81e-09 | 4.11e-10 | 7.89e-10 | 2.6e-11 | 279.334015 | 96.916714 | -0.154297 | 5.14e-09 | 1.19e-09 | 1.43e-09 | 4.47e-11 | 279.208557 | 99.58769 | -0.015787 | 1.08e-09 | 2.43e-10 | 7e-10 | 2.17e-11 | 279.275818 | 96.921834 | -0.095353 | 2.43e-09 | 5.45e-10 | 9.56e-10 | 2.89e-11
279.046387 | 99.341188 | -0.033588 | 1.82e-09 | 4.11e-10 | 7.89e-10 | 2.6e-11 | 279.398834 | 96.915677 | -0.154393 | 5.14e-09 | 1.19e-09 | 1.43e-09 | 4.47e-11 | 279.2742 | 99.58758 | -0.015814 | 1.08e-09 | 2.43e-10 | 7e-10 | 2.17e-11 | 279.335785 | 96.921194 | -0.095313 | 2.43e-09 | 5.45e-10 | 9.56e-10 | 2.9e-11
279.111237 | 99.340964 | -0.033626 | 1.82e-09 | 4.11e-10 | 7.89e-10 | 2.6e-11 | 279.4664 | 96.914637 | -0.154489 | 5.14e-09 | 1.19e-09 | 1.44e-09 | 4.47e-11 | 279.342468 | 99.58747 | -0.015841 | 1.08e-09 | 2.43e-10 | 7e-10 | 2.17e-11 | 279.397034 | 96.920555 | -0.095273 | 2.43e-09 | 5.45e-10 | 9.56e-10 | 2.9e-11
279.177338 | 99.340741 | -0.033664 | 1.82e-09 | 4.11e-10 | 7.89e-10 | 2.6e-11 | 279.537048 | 96.913596 | -0.154585 | 5.14e-09 | 1.19e-09 | 1.44e-09 | 4.47e-11 | 279.408142 | 99.587359 | -0.015867 | 1.08e-09 | 2.43e-10 | 7e-10 | 2.17e-11 | 279.462311 | 96.919916 | -0.095233 | 2.43e-09 | 5.45e-10 | 9.56e-10 | 2.9e-11
279.24469 | 99.340518 | -0.033702 | 1.82e-09 | 4.11e-10 | 7.9e-10 | 2.6e-11 | 279.610626 | 96.912553 | -0.15468 | 5.14e-09 | 1.19e-09 | 1.44e-09 | 4.48e-11 | 279.470764 | 99.587249 | -0.015894 | 1.08e-09 | 2.43e-10 | 7e-10 | 2.17e-11 | 279.528503 | 96.919277 | -0.095193 | 2.42e-09 | 5.45e-10 | 9.57e-10 | 2.9e-11
279.316162 | 99.340295 | -0.03374 | 1.82e-09 | 4.11e-10 | 7.9e-10 | 2.6e-11 | 279.68338 | 96.911509 | -0.154775 | 5.14e-09 | 1.19e-09 | 1.44e-09 | 4.48e-11 | 279.53717 | 99.587138 | -0.015921 | 1.08e-09 | 2.43e-10 | 7.01e-10 | 2.16e-11 | 279.597717 | 96.918638 | -0.095153 | 2.42e-09 | 5.44e-10 | 9.57e-10 | 2.9e-11
279.389465 | 99.340072 | -0.033778 | 1.82e-09 | 4.11e-10 | 7.9e-10 | 2.6e-11 | 279.759247 | 96.910464 | -0.154871 | 5.14e-09 | 1.19e-09 | 1.44e-09 | 4.48e-11 | 279.605927 | 99.587027 | -0.015947 | 1.08e-09 | 2.43e-10 | 7.01e-10 | 2.16e-11 | 279.668243 | 96.918 | -0.095114 | 2.42e-09 | 5.44e-10 | 9.57e-10 | 2.9e-11
279.463959 | 99.33985 | -0.033817 | 1.82e-09 | 4.11e-10 | 7.9e-10 | 2.6e-11 | 279.834381 | 96.909418 | -0.154965 | 5.15e-09 | 1.19e-09 | 1.44e-09 | 4.48e-11 | 279.674011 | 99.586916 | -0.015974 | 1.08e-09 | 2.43e-10 | 7.01e-10 | 2.16e-11 | 279.739319 | 96.917362 | -0.095074 | 2.42e-09 | 5.44e-10 | 9.57e-10 | 2.9e-11
279.536743 | 99.339628 | -0.033855 | 1.82e-09 | 4.11e-10 | 7.9e-10 | 2.6e-11 | 279.907013 | 96.908371 | -0.15506 | 5.15e-09 | 1.19e-09 | 1.44e-09 | 4.48e-11 | 279.74408 | 99.586806 | -0.016 | 1.08e-09 | 2.43e-10 | 7.01e-10 | 2.16e-11 | 279.810486 | 96.916725 | -0.095035 | 2.42e-09 | 5.44e-10 | 9.58e-10 | 2.9e-11
279.605774 | 99.339407 | -0.033894 | 1.82e-09 | 4.12e-10 | 7.91e-10 | 2.6e-11 | 279.978088 | 96.907324 | -0.155155 | 5.15e-09 | 1.19e-09 | 1.44e-09 | 4.49e-11 | 279.815308 | 99.586696 | -0.016027 | 1.08e-09 | 2.43e-10 | 7.01e-10 | 2.16e-11 | 279.880707 | 96.916088 | -0.094995 | 2.42e-09 | 5.44e-10 | 9.58e-10 | 2.9e-11
279.671234 | 99.339186 | -0.033932 | 1.82e-09 | 4.12e-10 | 7.91e-10 | 2.6e-11 | 280.04599 | 96.906277 | -0.155249 | 5.15e-09 | 1.19e-09 | 1.44e-09 | 4.49e-11 | 279.887787 | 99.586587 | -0.016053 | 1.08e-09 | 2.43e-10 | 7.01e-10 | 2.17e-11 | 279.948975 | 96.915453 | -0.094956 | 2.42e-09 | 5.43e-10 | 9.58e-10 | 2.9e-11
279.731934 | 99.338966 | -0.033971 | 1.82e-09 | 4.12e-10 | 7.91e-10 | 2.59e-11 | 280.111877 | 96.905229 | -0.155343 | 5.15e-09 | 1.19e-09 | 1.44e-09 | 4.49e-11 | 279.960022 | 99.586478 | -0.016079 | 1.08e-09 | 2.43e-10 | 7.01e-10 | 2.17e-11 | 280.019623 | 96.914818 | -0.094917 | 2.42e-09 | 5.43e-10 | 9.58e-10 | 2.9e-11
279.79071 | 99.338746 | -0.034009 | 1.82e-09 | 4.12e-10 | 7.91e-10 | 2.59e-11 | 280.176086 | 96.904182 | -0.155436 | 5.15e-09 | 1.19e-09 | 1.44e-09 | 4.49e-11 | 280.029388 | 99.586369 | -0.016105 | 1.08e-09 | 2.43e-10 | 7.01e-10 | 2.17e-11 | 280.088501 | 96.914185 | -0.094877 | 2.42e-09 | 5.43e-10 | 9.59e-10 | 2.9e-11
279.847443 | 99.338527 | -0.034048 | 1.82e-09 | 4.12e-10 | 7.92e-10 | 2.59e-11 | 280.241577 | 96.903134 | -0.15553 | 5.15e-09 | 1.19e-09 | 1.44e-09 | 4.5e-11 | 280.098938 | 99.586261 | -0.016131 | 1.08e-09 | 2.43e-10 | 7.02e-10 | 2.17e-11 | 280.15683 | 96.913552 | -0.094838 | 2.41e-09 | 5.43e-10 | 9.59e-10 | 2.9e-11
279.907196 | 99.338309 | -0.034086 | 1.82e-09 | 4.12e-10 | 7.92e-10 | 2.59e-11 | 280.306183 | 96.902087 | -0.155623 | 5.15e-09 | 1.19e-09 | 1.44e-09 | 4.5e-11 | 280.169525 | 99.586154 | -0.016157 | 1.08e-09 | 2.43e-10 | 7.02e-10 | 2.17e-11 | 280.222961 | 96.912921 | -0.094799 | 2.41e-09 | 5.42e-10 | 9.59e-10 | 2.9e-11
279.969879 | 99.338091 | -0.034125 | 1.82e-09 | 4.12e-10 | 7.92e-10 | 2.59e-11 | 280.373108 | 96.90104 | -0.155716 | 5.15e-09 | 1.19e-09 | 1.44e-09 | 4.5e-11 | 280.238678 | 99.586047 | -0.016182 | 1.08e-09 | 2.43e-10 | 7.02e-10 | 2.17e-11 | 280.290741 | 96.912291 | -0.09476 | 2.41e-09 | 5.42e-10 | 9.59e-10 | 2.9e-11
280.037262 | 99.337874 | -0.034164 | 1.82e-09 | 4.12e-10 | 7.92e-10 | 2.59e-11 | 280.440338 | 96.899994 | -0.155809 | 5.15e-09 | 1.19e-09 | 1.44e-09 | 4.5e-11 | 280.305145 | 99.58594 | -0.016208 | 1.08e-09 | 2.43e-10 | 7.02e-10 | 2.17e-11 | 280.355713 | 96.911662 | -0.094721 | 2.41e-09 | 5.42e-10 | 9.59e-10 | 2.9e-11
280.107636 | 99.337657 | -0.034203 | 1.82e-09 | 4.12e-10 | 7.93e-10 | 2.59e-11 | 280.506043 | 96.898948 | -0.155901 | 5.15e-09 | 1.19e-09 | 1.44e-09 | 4.5e-11 | 280.374146 | 99.585834 | -0.016234 | 1.08e-09 | 2.43e-10 | 7.02e-10 | 2.17e-11 | 280.42218 | 96.911034 | -0.094683 | 2.41e-09 | 5.41e-10 | 9.59e-10 | 2.9e-11
280.182495 | 99.33744 | -0.034241 | 1.82e-09 | 4.12e-10 | 7.93e-10 | 2.59e-11 | 280.570068 | 96.897902 | -0.155994 | 5.15e-09 | 1.19e-09 | 1.44e-09 | 4.51e-11 | 280.445068 | 99.585729 | -0.01626 | 1.08e-09 | 2.43e-10 | 7.02e-10 | 2.17e-11 | 280.488678 | 96.910407 | -0.094644 | 2.41e-09 | 5.41e-10 | 9.6e-10 | 2.9e-11
280.258057 | 99.337224 | -0.03428 | 1.82e-09 | 4.12e-10 | 7.93e-10 | 2.59e-11 | 280.63443 | 96.896856 | -0.156086 | 5.15e-09 | 1.19e-09 | 1.44e-09 | 4.51e-11 | 280.51297 | 99.585624 | -0.016286 | 1.08e-09 | 2.43e-10 | 7.02e-10 | 2.17e-11 | 280.555023 | 96.909781 | -0.094606 | 2.41e-09 | 5.41e-10 | 9.6e-10 | 2.9e-11
280.332336 | 99.337009 | -0.034319 | 1.82e-09 | 4.12e-10 | 7.94e-10 | 2.59e-11 | 280.697296 | 96.895811 | -0.156178 | 5.15e-09 | 1.19e-09 | 1.44e-09 | 4.5e-11 | 280.579315 | 99.585519 | -0.016311 | 1.08e-09 | 2.43e-10 | 7.02e-10 | 2.17e-11 | 280.621887 | 96.909156 | -0.094568 | 2.41e-09 | 5.4e-10 | 9.6e-10 | 2.9e-11
280.407593 | 99.336793 | -0.034359 | 1.82e-09 | 4.12e-10 | 7.94e-10 | 2.59e-11 | 280.761963 | 96.894766 | -0.156271 | 5.15e-09 | 1.19e-09 | 1.44e-09 | 4.5e-11 | 280.647064 | 99.585415 | -0.016337 | 1.08e-09 | 2.43e-10 | 7.02e-10 | 2.17e-11 | 280.688232 | 96.908532 | -0.09453 | 2.41e-09 | 5.4e-10 | 9.6e-10 | 2.91e-11
280.480682 | 99.336578 | -0.034398 | 1.82e-09 | 4.12e-10 | 7.94e-10 | 2.59e-11 | 280.827118 | 96.893721 | -0.156363 | 5.15e-09 | 1.19e-09 | 1.44e-09 | 4.5e-11 | 280.712494 | 99.585311 | -0.016363 | 1.08e-09 | 2.43e-10 | 7.02e-10 | 2.16e-11 | 280.750153 | 96.90791 | -0.094492 | 2.4e-09 | 5.4e-10 | 9.6e-10 | 2.91e-11
280.551117 | 99.336363 | -0.034437 | 1.82e-09 | 4.12e-10 | 7.94e-10 | 2.6e-11 | 280.894684 | 96.892677 | -0.156455 | 5.15e-09 | 1.19e-09 | 1.44e-09 | 4.5e-11 | 280.776337 | 99.585207 | -0.016389 | 1.08e-09 | 2.43e-10 | 7.02e-10 | 2.16e-11 | 280.811493 | 96.907288 | -0.094455 | 2.4e-09 | 5.4e-10 | 9.6e-10 | 2.91e-11
280.617523 | 99.336148 | -0.034477 | 1.82e-09 | 4.12e-10 | 7.95e-10 | 2.6e-11 | 280.960541 | 96.891633 | -0.156546 | 5.15e-09 | 1.19e-09 | 1.44e-09 | 4.5e-11 | 280.840393 | 99.585104 | -0.016415 | 1.08e-09 | 2.43e-10 | 7.02e-10 | 2.16e-11 | 280.873108 | 96.906667 | -0.094418 | 2.4e-09 | 5.39e-10 | 9.6e-10 | 2.91e-11
280.686737 | 99.335934 | -0.034517 | 1.82e-09 | 4.12e-10 | 7.95e-10 | 2.6e-11 | 281.030701 | 96.89059 | -0.156638 | 5.15e-09 | 1.19e-09 | 1.44e-09 | 4.49e-11 | 280.905487 | 99.585001 | -0.01644 | 1.08e-09 | 2.43e-10 | 7.02e-10 | 2.16e-11 | 280.934509 | 96.906047 | -0.094381 | 2.4e-09 | 5.39e-10 | 9.61e-10 | 2.91e-11
280.752228 | 99.335719 | -0.034556 | 1.82e-09 | 4.12e-10 | 7.95e-10 | 2.6e-11 | 281.101227 | 96.889547 | -0.15673 | 5.15e-09 | 1.19e-09 | 1.45e-09 | 4.49e-11 | 280.97113 | 99.584898 | -0.016466 | 1.08e-09 | 2.43e-10 | 7.02e-10 | 2.16e-11 | 280.994659 | 96.905429 | -0.094344 | 2.4e-09 | 5.39e-10 | 9.61e-10 | 2.91e-11
280.817993 | 99.335505 | -0.034596 | 1.82e-09 | 4.12e-10 | 7.95e-10 | 2.6e-11 | 281.170227 | 96.888504 | -0.156822 | 5.15e-09 | 1.19e-09 | 1.45e-09 | 4.49e-11 | 281.038635 | 99.584796 | -0.016492 | 1.08e-09 | 2.43e-10 | 7.02e-10 | 2.16e-11 | 281.059967 | 96.904811 | -0.094308 | 2.4e-09 | 5.39e-10 | 9.61e-10 | 2.92e-11
280.882813 | 99.33529 | -0.034637 | 1.82e-09 | 4.12e-10 | 7.95e-10 | 2.6e-11 | 281.239197 | 96.887461 | -0.156914 | 5.15e-09 | 1.19e-09 | 1.45e-09 | 4.49e-11 | 281.106018 | 99.584694 | -0.016518 | 1.08e-09 | 2.43e-10 | 7.02e-10 | 2.16e-11 | 281.130005 | 96.904193 | -0.094272 | 2.4e-09 | 5.39e-10 | 9.61e-10 | 2.92e-11
280.947327 | 99.335075 | -0.034677 | 1.82e-09 | 4.12e-10 | 7.95e-10 | 2.6e-11 | 281.309967 | 96.886419 | -0.157006 | 5.15e-09 | 1.19e-09 | 1.45e-09 | 4.49e-11 | 281.17514 | 99.584592 | -0.016545 | 1.08e-09 | 2.43e-10 | 7.02e-10 | 2.16e-11 | 281.200623 | 96.903577 | -0.094236 | 2.4e-09 | 5.38e-10 | 9.61e-10 | 2.92e-11
281.010925 | 99.334859 | -0.034717 | 1.82e-09 | 4.12e-10 | 7.96e-10 | 2.6e-11 | 281.378448 | 96.885376 | -0.157098 | 5.15e-09 | 1.19e-09 | 1.45e-09 | 4.49e-11 | 281.24762 | 99.58449 | -0.016571 | 1.08e-09 | 2.43e-10 | 7.02e-10 | 2.16e-11 | 281.27533 | 96.902961 | -0.094201 | 2.4e-09 | 5.38e-10 | 9.61e-10 | 2.92e-11
281.075104 | 99.334643 | -0.034758 | 1.82e-09 | 4.12e-10 | 7.96e-10 | 2.61e-11 | 281.446594 | 96.884333 | -0.15719 | 5.15e-09 | 1.19e-09 | 1.45e-09 | 4.49e-11 | 281.323578 | 99.584387 | -0.016597 | 1.08e-09 | 2.43e-10 | 7.02e-10 | 2.16e-11 | 281.355316 | 96.902345 | -0.094166 | 2.4e-09 | 5.38e-10 | 9.61e-10 | 2.92e-11
281.136169 | 99.334426 | -0.034799 | 1.82e-09 | 4.12e-10 | 7.96e-10 | 2.61e-11 | 281.514404 | 96.883289 | -0.157282 | 5.15e-09 | 1.19e-09 | 1.45e-09 | 4.5e-11 | 281.397492 | 99.584285 | -0.016623 | 1.08e-09 | 2.43e-10 | 7.02e-10 | 2.16e-11 | 281.43634 | 96.90173 | -0.094131 | 2.4e-09 | 5.38e-10 | 9.62e-10 | 2.92e-11
281.199829 | 99.334208 | -0.034839 | 1.82e-09 | 4.12e-10 | 7.96e-10 | 2.61e-11 | 281.582947 | 96.882244 | -0.157374 | 5.15e-09 | 1.19e-09 | 1.45e-09 | 4.5e-11 | 281.47348 | 99.584182 | -0.016649 | 1.08e-09 | 2.42e-10 | 7.02e-10 | 2.17e-11 | 281.515655 | 96.901115 | -0.094097 | 2.39e-09 | 5.38e-10 | 9.62e-10 | 2.92e-11
281.263855 | 99.333989 | -0.03488 | 1.83e-09 | 4.12e-10 | 7.96e-10 | 2.61e-11 | 281.652832 | 96.881199 | -0.157466 | 5.15e-09 | 1.19e-09 | 1.45e-09 | 4.5e-11 | 281.549622 | 99.584078 | -0.016675 | 1.08e-09 | 2.42e-10 | 7.02e-10 | 2.17e-11 | 281.593262 | 96.9005 | -0.094062 | 2.39e-09 | 5.37e-10 | 9.62e-10 | 2.92e-11
281.329315 | 99.333769 | -0.034921 | 1.83e-09 | 4.13e-10 | 7.96e-10 | 2.61e-11 | 281.722687 | 96.880153 | -0.157557 | 5.15e-09 | 1.19e-09 | 1.45e-09 | 4.5e-11 | 281.623108 | 99.583974 | -0.016701 | 1.08e-09 | 2.42e-10 | 7.02e-10 | 2.17e-11 | 281.667175 | 96.899884 | -0.094029 | 2.39e-09 | 5.37e-10 | 9.62e-10 | 2.92e-11
281.394898 | 99.333547 | -0.034962 | 1.83e-09 | 4.13e-10 | 7.97e-10 | 2.62e-11 | 281.791138 | 96.879106 | -0.157649 | 5.15e-09 | 1.19e-09 | 1.45e-09 | 4.51e-11 | 281.691681 | 99.58387 | -0.016727 | 1.08e-09 | 2.42e-10 | 7.02e-10 | 2.17e-11 | 281.736816 | 96.899269 | -0.093995 | 2.39e-09 | 5.37e-10 | 9.62e-10 | 2.92e-11
281.46933 | 99.333324 | -0.035003 | 1.83e-09 | 4.13e-10 | 7.97e-10 | 2.62e-11 | 281.861267 | 96.878057 | -0.157741 | 5.15e-09 | 1.19e-09 | 1.45e-09 | 4.51e-11 | 281.756897 | 99.583765 | -0.016753 | 1.08e-09 | 2.42e-10 | 7.02e-10 | 2.17e-11 | 281.801666 | 96.898653 | -0.093962 | 2.39e-09 | 5.37e-10 | 9.62e-10 | 2.92e-11
281.54541 | 99.3331 | -0.035044 | 1.83e-09 | 4.13e-10 | 7.97e-10 | 2.62e-11 | 281.930359 | 96.877008 | -0.157832 | 5.15e-09 | 1.19e-09 | 1.45e-09 | 4.51e-11 | 281.820129 | 99.583659 | -0.016779 | 1.08e-09 | 2.42e-10 | 7.02e-10 | 2.17e-11 | 281.862091 | 96.898037 | -0.093929 | 2.39e-09 | 5.37e-10 | 9.62e-10 | 2.92e-11
281.621399 | 99.332874 | -0.035085 | 1.83e-09 | 4.13e-10 | 7.97e-10 | 2.62e-11 | 281.999573 | 96.875957 | -0.157924 | 5.15e-09 | 1.19e-09 | 1.45e-09 | 4.51e-11 | 281.882263 | 99.583552 | -0.016805 | 1.08e-09 | 2.42e-10 | 7.03e-10 | 2.17e-11 | 281.920898 | 96.89742 | -0.093896 | 2.39e-09 | 5.36e-10 | 9.62e-10 | 2.92e-11
281.697022 | 99.332646 | -0.035126 | 1.83e-09 | 4.13e-10 | 7.97e-10 | 2.62e-11 | 282.064911 | 96.874904 | -0.158015 | 5.16e-09 | 1.19e-09 | 1.45e-09 | 4.51e-11 | 281.941223 | 99.583445 | -0.01683 | 1.08e-09 | 2.42e-10 | 7.03e-10 | 2.17e-11 | 281.981384 | 96.896803 | -0.093863 | 2.39e-09 | 5.36e-10 | 9.62e-10 | 2.92e-11
281.773987 | 99.332417 | -0.035166 | 1.83e-09 | 4.13e-10 | 7.97e-10 | 2.62e-11 | 282.13324 | 96.873851 | -0.158106 | 5.16e-09 | 1.19e-09 | 1.45e-09 | 4.52e-11 | 282.002869 | 99.583336 | -0.016855 | 1.08e-09 | 2.42e-10 | 7.03e-10 | 2.17e-11 | 282.044739 | 96.896185 | -0.09383 | 2.39e-09 | 5.36e-10 | 9.62e-10 | 2.92e-11
281.845917 | 99.332186 | -0.035207 | 1.83e-09 | 4.13e-10 | 7.98e-10 | 2.62e-11 | 282.198547 | 96.872795 | -0.158196 | 5.16e-09 | 1.19e-09 | 1.45e-09 | 4.52e-11 | 282.065125 | 99.583226 | -0.016881 | 1.08e-09 | 2.42e-10 | 7.03e-10 | 2.17e-11 | 282.108154 | 96.895566 | -0.093798 | 2.39e-09 | 5.36e-10 | 9.62e-10 | 2.92e-11
281.915222 | 99.331954 | -0.035247 | 1.83e-09 | 4.13e-10 | 7.98e-10 | 2.62e-11 | 282.26355 | 96.871738 | -0.158286 | 5.16e-09 | 1.19e-09 | 1.45e-09 | 4.52e-11 | 282.130219 | 99.583116 | -0.016905 | 1.08e-09 | 2.42e-10 | 7.03e-10 | 2.17e-11 | 282.178375 | 96.894947 | -0.093765 | 2.38e-09 | 5.36e-10 | 9.62e-10 | 2.92e-11
281.982117 | 99.33172 | -0.035287 | 1.83e-09 | 4.13e-10 | 7.98e-10 | 2.62e-11 | 282.328186 | 96.870679 | -0.158376 | 5.16e-09 | 1.19e-09 | 1.45e-09 | 4.52e-11 | 282.195618 | 99.583004 | -0.01693 | 1.08e-09 | 2.42e-10 | 7.03e-10 | 2.17e-11 | 282.253204 | 96.894326 | -0.093733 | 2.38e-09 | 5.35e-10 | 9.62e-10 | 2.92e-11
282.045441 | 99.331484 | -0.035326 | 1.83e-09 | 4.13e-10 | 7.98e-10 | 2.62e-11 | 282.39325 | 96.869618 | -0.158466 | 5.16e-09 | 1.19e-09 | 1.45e-09 | 4.52e-11 | 282.263245 | 99.582891 | -0.016954 | 1.08e-09 | 2.42e-10 | 7.03e-10 | 2.17e-11 | 282.329163 | 96.893705 | -0.0937 | 2.38e-09 | 5.35e-10 | 9.62e-10 | 2.92e-11
282.107696 | 99.331246 | -0.035366 | 1.83e-09 | 4.13e-10 | 7.98e-10 | 2.62e-11 | 282.461517 | 96.868555 | -0.158554 | 5.16e-09 | 1.19e-09 | 1.45e-09 | 4.52e-11 | 282.329773 | 99.582777 | -0.016977 | 1.08e-09 | 2.42e-10 | 7.03e-10 | 2.17e-11 | 282.404846 | 96.893083 | -0.093668 | 2.38e-09 | 5.35e-10 | 9.62e-10 | 2.92e-11
282.167908 | 99.331007 | -0.035405 | 1.83e-09 | 4.14e-10 | 7.99e-10 | 2.62e-11 | 282.534485 | 96.867491 | -0.158643 | 5.16e-09 | 1.19e-09 | 1.45e-09 | 4.52e-11 | 282.397125 | 99.582662 | -0.017001 | 1.08e-09 | 2.42e-10 | 7.03e-10 | 2.17e-11 | 282.480133 | 96.89246 | -0.093635 | 2.38e-09 | 5.35e-10 | 9.63e-10 | 2.92e-11
282.227875 | 99.330766 | -0.035443 | 1.83e-09 | 4.14e-10 | 7.99e-10 | 2.63e-11 | 282.608643 | 96.866424 | -0.158731 | 5.16e-09 | 1.19e-09 | 1.45e-09 | 4.52e-11 | 282.463745 | 99.582547 | -0.017024 | 1.08e-09 | 2.42e-10 | 7.03e-10 | 2.17e-11 | 282.552094 | 96.891837 | -0.093602 | 2.38e-09 | 5.35e-10 | 9.63e-10 | 2.92e-11
282.289154 | 99.330524 | -0.035481 | 1.83e-09 | 4.14e-10 | 7.99e-10 | 2.63e-11 | 282.684723 | 96.865357 | -0.158818 | 5.16e-09 | 1.19e-09 | 1.45e-09 | 4.52e-11 | 282.532135 | 99.58243 | -0.017046 | 1.08e-09 | 2.42e-10 | 7.03e-10 | 2.17e-11 | 282.622406 | 96.891213 | -0.093569 | 2.38e-09 | 5.35e-10 | 9.63e-10 | 2.92e-11
282.355469 | 99.330282 | -0.035519 | 1.83e-09 | 4.14e-10 | 7.99e-10 | 2.63e-11 | 282.763489 | 96.864288 | -0.158905 | 5.16e-09 | 1.19e-09 | 1.45e-09 | 4.52e-11 | 282.601776 | 99.582313 | -0.017068 | 1.08e-09 | 2.42e-10 | 7.03e-10 | 2.17e-11 | 282.687927 | 96.890588 | -0.093536 | 2.38e-09 | 5.35e-10 | 9.63e-10 | 2.92e-11
282.422577 | 99.330038 | -0.035556 | 1.83e-09 | 4.14e-10 | 8e-10 | 2.63e-11 | 282.841248 | 96.863218 | -0.15899 | 5.16e-09 | 1.19e-09 | 1.45e-09 | 4.53e-11 | 282.67218 | 99.582195 | -0.01709 | 1.08e-09 | 2.42e-10 | 7.03e-10 | 2.17e-11 | 282.753601 | 96.889964 | -0.093503 | 2.38e-09 | 5.34e-10 | 9.63e-10 | 2.92e-11
282.489349 | 99.329793 | -0.035593 | 1.83e-09 | 4.14e-10 | 8e-10 | 2.63e-11 | 282.916351 | 96.862147 | -0.159076 | 5.16e-09 | 1.19e-09 | 1.45e-09 | 4.53e-11 | 282.743897 | 99.582077 | -0.017111 | 1.08e-09 | 2.42e-10 | 7.03e-10 | 2.17e-11 | 282.817871 | 96.889339 | -0.09347 | 2.38e-09 | 5.34e-10 | 9.64e-10 | 2.92e-11
282.55954 | 99.329547 | -0.03563 | 1.83e-09 | 4.14e-10 | 8e-10 | 2.63e-11 | 282.992859 | 96.861075 | -0.15916 | 5.16e-09 | 1.19e-09 | 1.46e-09 | 4.53e-11 | 282.816284 | 99.581959 | -0.017131 | 1.08e-09 | 2.42e-10 | 7.03e-10 | 2.17e-11 | 282.885315 | 96.888714 | -0.093436 | 2.37e-09 | 5.34e-10 | 9.64e-10 | 2.92e-11
282.630951 | 99.329302 | -0.035666 | 1.83e-09 | 4.14e-10 | 8e-10 | 2.63e-11 | 283.068787 | 96.860003 | -0.159245 | 5.16e-09 | 1.19e-09 | 1.46e-09 | 4.53e-11 | 282.887085 | 99.581841 | -0.017151 | 1.08e-09 | 2.42e-10 | 7.03e-10 | 2.17e-11 | 282.949158 | 96.888089 | -0.093403 | 2.37e-09 | 5.34e-10 | 9.64e-10 | 2.92e-11
282.702087 | 99.329056 | -0.035701 | 1.83e-09 | 4.14e-10 | 8.01e-10 | 2.63e-11 | 283.139893 | 96.858931 | -0.159328 | 5.16e-09 | 1.19e-09 | 1.46e-09 | 4.53e-11 | 282.954407 | 99.581723 | -0.017171 | 1.08e-09 | 2.42e-10 | 7.03e-10 | 2.17e-11 | 283.016998 | 96.887464 | -0.093369 | 2.37e-09 | 5.34e-10 | 9.64e-10 | 2.92e-11
282.773987 | 99.328809 | -0.035736 | 1.83e-09 | 4.14e-10 | 8.01e-10 | 2.63e-11 | 283.20871 | 96.857859 | -0.159411 | 5.16e-09 | 1.19e-09 | 1.46e-09 | 4.53e-11 | 283.021454 | 99.581605 | -0.01719 | 1.08e-09 | 2.42e-10 | 7.03e-10 | 2.17e-11 | 283.084961 | 96.88684 | -0.093335 | 2.37e-09 | 5.33e-10 | 9.64e-10 | 2.92e-11
282.846161 | 99.328563 | -0.035771 | 1.83e-09 | 4.15e-10 | 8.01e-10 | 2.63e-11 | 283.276886 | 96.856787 | -0.159493 | 5.16e-09 | 1.19e-09 | 1.46e-09 | 4.54e-11 | 283.084228 | 99.581487 | -0.017209 | 1.08e-09 | 2.42e-10 | 7.03e-10 | 2.17e-11 | 283.154388 | 96.886217 | -0.093301 | 2.37e-09 | 5.33e-10 | 9.65e-10 | 2.93e-11
282.919037 | 99.328317 | -0.035806 | 1.84e-09 | 4.15e-10 | 8.02e-10 | 2.63e-11 | 283.341003 | 96.855715 | -0.159574 | 5.16e-09 | 1.19e-09 | 1.46e-09 | 4.54e-11 | 283.145416 | 99.581369 | -0.017228 | 1.08e-09 | 2.42e-10 | 7.03e-10 | 2.17e-11 | 283.220795 | 96.885594 | -0.093267 | 2.37e-09 | 5.33e-10 | 9.65e-10 | 2.93e-11
282.991455 | 99.32807 | -0.03584 | 1.84e-09 | 4.15e-10 | 8.02e-10 | 2.63e-11 | 283.404297 | 96.854644 | -0.159655 | 5.16e-09 | 1.19e-09 | 1.46e-09 | 4.54e-11 | 283.206726 | 99.581252 | -0.017246 | 1.08e-09 | 2.42e-10 | 7.03e-10 | 2.17e-11 | 283.290314 | 96.884972 | -0.093232 | 2.37e-09 | 5.32e-10 | 9.65e-10 | 2.93e-11
283.06012 | 99.327824 | -0.035874 | 1.84e-09 | 4.15e-10 | 8.02e-10 | 2.63e-11 | 283.46759 | 96.853573 | -0.159735 | 5.16e-09 | 1.19e-09 | 1.46e-09 | 4.54e-11 | 283.269135 | 99.581135 | -0.017263 | 1.08e-09 | 2.42e-10 | 7.03e-10 | 2.17e-11 | 283.357849 | 96.884351 | -0.093198 | 2.37e-09 | 5.32e-10 | 9.65e-10 | 2.93e-11
283.129242 | 99.327579 | -0.035907 | 1.84e-09 | 4.15e-10 | 8.02e-10 | 2.63e-11 | 283.529724 | 96.852502 | -0.159815 | 5.17e-09 | 1.19e-09 | 1.46e-09 | 4.54e-11 | 283.335083 | 99.581019 | -0.017281 | 1.08e-09 | 2.42e-10 | 7.03e-10 | 2.17e-11 | 283.425323 | 96.88373 | -0.093163 | 2.37e-09 | 5.32e-10 | 9.66e-10 | 2.93e-11
283.197052 | 99.327333 | -0.035941 | 1.84e-09 | 4.16e-10 | 8.03e-10 | 2.63e-11 | 283.593536 | 96.851432 | -0.159895 | 5.17e-09 | 1.19e-09 | 1.46e-09 | 4.55e-11 | 283.405579 | 99.580903 | -0.017298 | 1.08e-09 | 2.42e-10 | 7.03e-10 | 2.18e-11 | 283.49176 | 96.883111 | -0.093129 | 2.36e-09 | 5.31e-10 | 9.66e-10 | 2.93e-11
283.261597 | 99.327088 | -0.035974 | 1.84e-09 | 4.16e-10 | 8.03e-10 | 2.64e-11 | 283.658173 | 96.850363 | -0.159973 | 5.17e-09 | 1.19e-09 | 1.46e-09 | 4.55e-11 | 283.477814 | 99.580788 | -0.017314 | 1.08e-09 | 2.42e-10 | 7.03e-10 | 2.18e-11 | 283.558563 | 96.882492 | -0.093094 | 2.36e-09 | 5.31e-10 | 9.66e-10 | 2.93e-11
283.322205 | 99.326843 | -0.036007 | 1.84e-09 | 4.16e-10 | 8.03e-10 | 2.64e-11 | 283.721619 | 96.849294 | -0.160052 | 5.17e-09 | 1.19e-09 | 1.46e-09 | 4.55e-11 | 283.553528 | 99.580672 | -0.017331 | 1.08e-09 | 2.42e-10 | 7.03e-10 | 2.18e-11 | 283.624237 | 96.881874 | -0.09306 | 2.36e-09 | 5.31e-10 | 9.66e-10 | 2.93e-11
283.383087 | 99.326598 | -0.036039 | 1.84e-09 | 4.16e-10 | 8.03e-10 | 2.64e-11 | 283.786377 | 96.848225 | -0.16013 | 5.17e-09 | 1.19e-09 | 1.46e-09 | 4.55e-11 | 283.629913 | 99.580558 | -0.017347 | 1.08e-09 | 2.42e-10 | 7.03e-10 | 2.18e-11 | 283.688019 | 96.881258 | -0.093025 | 2.36e-09 | 5.31e-10 | 9.66e-10 | 2.93e-11
283.443756 | 99.326354 | -0.036072 | 1.84e-09 | 4.16e-10 | 8.04e-10 | 2.64e-11 | 283.85202 | 96.847158 | -0.160207 | 5.17e-09 | 1.19e-09 | 1.46e-09 | 4.55e-11 | 283.705719 | 99.580443 | -0.017363 | 1.08e-09 | 2.42e-10 | 7.03e-10 | 2.18e-11 | 283.75235 | 96.880641 | -0.092991 | 2.36e-09 | 5.3e-10 | 9.67e-10 | 2.93e-11
283.502991 | 99.326109 | -0.036104 | 1.84e-09 | 4.16e-10 | 8.04e-10 | 2.64e-11 | 283.916473 | 96.84609 | -0.160285 | 5.17e-09 | 1.19e-09 | 1.46e-09 | 4.56e-11 | 283.777588 | 99.580328 | -0.017378 | 1.08e-09 | 2.42e-10 | 7.03e-10 | 2.19e-11 | 283.815308 | 96.880026 | -0.092956 | 2.36e-09 | 5.3e-10 | 9.67e-10 | 2.93e-11
283.565216 | 99.325864 | -0.036136 | 1.84e-09 | 4.16e-10 | 8.04e-10 | 2.65e-11 | 283.979797 | 96.845022 | -0.160362 | 5.17e-09 | 1.19e-09 | 1.46e-09 | 4.56e-11 | 283.849853 | 99.580213 | -0.017394 | 1.08e-09 | 2.42e-10 | 7.03e-10 | 2.19e-11 | 283.877808 | 96.87941 | -0.092922 | 2.36e-09 | 5.3e-10 | 9.67e-10 | 2.93e-11
283.633972 | 99.325619 | -0.036168 | 1.84e-09 | 4.16e-10 | 8.04e-10 | 2.65e-11 | 284.046478 | 96.843954 | -0.160438 | 5.17e-09 | 1.19e-09 | 1.46e-09 | 4.56e-11 | 283.919373 | 99.580098 | -0.017409 | 1.08e-09 | 2.42e-10 | 7.03e-10 | 2.19e-11 | 283.940918 | 96.878795 | -0.092887 | 2.36e-09 | 5.3e-10 | 9.67e-10 | 2.93e-11
283.706635 | 99.325373 | -0.0362 | 1.84e-09 | 4.16e-10 | 8.05e-10 | 2.65e-11 | 284.114807 | 96.842885 | -0.160514 | 5.17e-09 | 1.19e-09 | 1.46e-09 | 4.56e-11 | 283.985016 | 99.579982 | -0.017424 | 1.08e-09 | 2.42e-10 | 7.03e-10 | 2.19e-11 | 284.003754 | 96.878179 | -0.092853 | 2.36e-09 | 5.3e-10 | 9.67e-10 | 2.93e-11
283.782684 | 99.325126 | -0.036232 | 1.84e-09 | 4.16e-10 | 8.05e-10 | 2.65e-11 | 284.186157 | 96.841816 | -0.16059 | 5.17e-09 | 1.19e-09 | 1.46e-09 | 4.56e-11 | 284.048828 | 99.579866 | -0.017438 | 1.08e-09 | 2.42e-10 | 7.03e-10 | 2.19e-11 | 284.067322 | 96.877563 | -0.092819 | 2.36e-09 | 5.3e-10 | 9.68e-10 | 2.93e-11
283.860535 | 99.324878 | -0.036264 | 1.84e-09 | 4.16e-10 | 8.05e-10 | 2.65e-11 | 284.259125 | 96.840745 | -0.160666 | 5.17e-09 | 1.19e-09 | 1.46e-09 | 4.56e-11 | 284.115143 | 99.579748 | -0.017453 | 1.08e-09 | 2.42e-10 | 7.03e-10 | 2.19e-11 | 284.132935 | 96.876946 | -0.092785 | 2.36e-09 | 5.3e-10 | 9.68e-10 | 2.93e-11
283.93811 | 99.32463 | -0.036295 | 1.84e-09 | 4.16e-10 | 8.05e-10 | 2.65e-11 | 284.332459 | 96.839674 | -0.160742 | 5.17e-09 | 1.19e-09 | 1.46e-09 | 4.56e-11 | 284.180725 | 99.57963 | -0.017467 | 1.08e-09 | 2.42e-10 | 7.03e-10 | 2.19e-11 | 284.199402 | 96.876329 | -0.092751 | 2.35e-09 | 5.3e-10 | 9.68e-10 | 2.93e-11
284.014313 | 99.32438 | -0.036327 | 1.84e-09 | 4.17e-10 | 8.06e-10 | 2.65e-11 | 284.405029 | 96.838601 | -0.160817 | 5.17e-09 | 1.19e-09 | 1.46e-09 | 4.56e-11 | 284.24823 | 99.57951 | -0.017481 | 1.08e-09 | 2.42e-10 | 7.03e-10 | 2.19e-11 | 284.266968 | 96.875711 | -0.092717 | 2.35e-09 | 5.29e-10 | 9.68e-10 | 2.93e-11
284.088928 | 99.324129 | -0.036358 | 1.84e-09 | 4.17e-10 | 8.06e-10 | 2.65e-11 | 284.475952 | 96.837526 | -0.160891 | 5.17e-09 | 1.19e-09 | 1.46e-09 | 4.55e-11 | 284.317657 | 99.579389 | -0.017494 | 1.08e-09 | 2.42e-10 | 7.04e-10 | 2.19e-11 | 284.334473 | 96.875092 | -0.092683 | 2.35e-09 | 5.29e-10 | 9.68e-10 | 2.93e-11
284.158508 | 99.323877 | -0.036389 | 1.84e-09 | 4.17e-10 | 8.06e-10 | 2.65e-11 | 284.542023 | 96.83645 | -0.160966 | 5.17e-09 | 1.19e-09 | 1.46e-09 | 4.55e-11 | 284.390472 | 99.579266 | -0.017507 | 1.08e-09 | 2.42e-10 | 7.04e-10 | 2.19e-11 | 284.402283 | 96.874472 | -0.092649 | 2.35e-09 | 5.29e-10 | 9.68e-10 | 2.93e-11
284.226074 | 99.323624 | -0.03642 | 1.84e-09 | 4.17e-10 | 8.06e-10 | 2.65e-11 | 284.608185 | 96.835373 | -0.16104 | 5.17e-09 | 1.19e-09 | 1.46e-09 | 4.55e-11 | 284.464783 | 99.579143 | -0.01752 | 1.08e-09 | 2.42e-10 | 7.04e-10 | 2.19e-11 | 284.469269 | 96.873851 | -0.092615 | 2.35e-09 | 5.29e-10 | 9.69e-10 | 2.93e-11
284.293091 | 99.32337 | -0.036451 | 1.84e-09 | 4.17e-10 | 8.06e-10 | 2.65e-11 | 284.671783 | 96.834294 | -0.161114 | 5.17e-09 | 1.19e-09 | 1.46e-09 | 4.55e-11 | 284.53891 | 99.579018 | -0.017533 | 1.08e-09 | 2.42e-10 | 7.04e-10 | 2.19e-11 | 284.540344 | 96.87323 | -0.092581 | 2.35e-09 | 5.29e-10 | 9.69e-10 | 2.93e-11
284.360077 | 99.323115 | -0.036481 | 1.84e-09 | 4.17e-10 | 8.07e-10 | 2.66e-11 | 284.73822 | 96.833214 | -0.161187 | 5.17e-09 | 1.19e-09 | 1.46e-09 | 4.55e-11 | 284.610382 | 99.578892 | -0.017545 | 1.08e-09 | 2.42e-10 | 7.04e-10 | 2.19e-11 | 284.612122 | 96.872608 | -0.092547 | 2.35e-09 | 5.28e-10 | 9.69e-10 | 2.93e-11
284.42395 | 99.322858 | -0.036512 | 1.84e-09 | 4.17e-10 | 8.07e-10 | 2.66e-11 | 284.802551 | 96.832132 | -0.16126 | 5.17e-09 | 1.19e-09 | 1.46e-09 | 4.55e-11 | 284.682831 | 99.578765 | -0.017556 | 1.08e-09 | 2.42e-10 | 7.04e-10 | 2.19e-11 | 284.683166 | 96.871986 | -0.092513 | 2.35e-09 | 5.28e-10 | 9.69e-10 | 2.93e-11
284.491699 | 99.322601 | -0.036542 | 1.84e-09 | 4.17e-10 | 8.07e-10 | 2.66e-11 | 284.871033 | 96.83105 | -0.161333 | 5.17e-09 | 1.19e-09 | 1.47e-09 | 4.55e-11 | 284.751923 | 99.578637 | -0.017567 | 1.07e-09 | 2.42e-10 | 7.04e-10 | 2.19e-11 | 284.75589 | 96.871363 | -0.092479 | 2.35e-09 | 5.28e-10 | 9.7e-10 | 2.93e-11
284.562775 | 99.322343 | -0.036572 | 1.85e-09 | 4.17e-10 | 8.07e-10 | 2.66e-11 | 284.940979 | 96.829966 | -0.161405 | 5.17e-09 | 1.19e-09 | 1.47e-09 | 4.55e-11 | 284.81897 | 99.578509 | -0.017578 | 1.07e-09 | 2.42e-10 | 7.04e-10 | 2.19e-11 | 284.831238 | 96.870739 | -0.092445 | 2.35e-09 | 5.28e-10 | 9.7e-10 | 2.93e-11
284.634888 | 99.322085 | -0.036601 | 1.85e-09 | 4.18e-10 | 8.08e-10 | 2.66e-11 | 285.013916 | 96.828881 | -0.161477 | 5.17e-09 | 1.19e-09 | 1.47e-09 | 4.55e-11 | 284.882538 | 99.57838 | -0.017588 | 1.07e-09 | 2.42e-10 | 7.04e-10 | 2.19e-11 | 284.903656 | 96.870116 | -0.092411 | 2.35e-09 | 5.28e-10 | 9.7e-10 | 2.93e-11
284.705231 | 99.321826 | -0.036631 | 1.85e-09 | 4.18e-10 | 8.08e-10 | 2.66e-11 | 285.085022 | 96.827795 | -0.161548 | 5.17e-09 | 1.19e-09 | 1.47e-09 | 4.55e-11 | 284.950958 | 99.57825 | -0.017598 | 1.07e-09 | 2.42e-10 | 7.04e-10 | 2.19e-11 | 284.974915 | 96.869492 | -0.092377 | 2.34e-09 | 5.27e-10 | 9.7e-10 | 2.93e-11
284.77475 | 99.321566 | -0.03666 | 1.85e-09 | 4.18e-10 | 8.08e-10 | 2.66e-11 | 285.15976 | 96.826708 | -0.161619 | 5.17e-09 | 1.19e-09 | 1.47e-09 | 4.55e-11 | 285.017609 | 99.57812 | -0.017607 | 1.07e-09 | 2.42e-10 | 7.04e-10 | 2.19e-11 | 285.044586 | 96.868868 | -0.092343 | 2.34e-09 | 5.27e-10 | 9.71e-10 | 2.93e-11
284.843506 | 99.321306 | -0.036689 | 1.85e-09 | 4.18e-10 | 8.08e-10 | 2.67e-11 | 285.23233 | 96.825621 | -0.16169 | 5.17e-09 | 1.19e-09 | 1.47e-09 | 4.55e-11 | 285.087982 | 99.57799 | -0.017615 | 1.07e-09 | 2.42e-10 | 7.04e-10 | 2.19e-11 | 285.113983 | 96.868244 | -0.092309 | 2.34e-09 | 5.27e-10 | 9.71e-10 | 2.93e-11
284.912109 | 99.321046 | -0.036718 | 1.85e-09 | 4.18e-10 | 8.08e-10 | 2.67e-11 | 285.305389 | 96.824533 | -0.16176 | 5.17e-09 | 1.19e-09 | 1.47e-09 | 4.56e-11 | 285.159607 | 99.57786 | -0.017623 | 1.07e-09 | 2.42e-10 | 7.04e-10 | 2.19e-11 | 285.183289 | 96.867621 | -0.092275 | 2.34e-09 | 5.27e-10 | 9.71e-10 | 2.93e-11
284.977844 | 99.320786 | -0.036746 | 1.85e-09 | 4.18e-10 | 8.09e-10 | 2.67e-11 | 285.37616 | 96.823444 | -0.16183 | 5.17e-09 | 1.19e-09 | 1.47e-09 | 4.56e-11 | 285.231293 | 99.577729 | -0.01763 | 1.07e-09 | 2.42e-10 | 7.04e-10 | 2.19e-11 | 285.252136 | 96.866998 | -0.09224 | 2.34e-09 | 5.27e-10 | 9.72e-10 | 2.93e-11
285.044434 | 99.320526 | -0.036774 | 1.85e-09 | 4.18e-10 | 8.09e-10 | 2.67e-11 | 285.44516 | 96.822355 | -0.161899 | 5.17e-09 | 1.19e-09 | 1.47e-09 | 4.56e-11 | 285.302063 | 99.577599 | -0.017637 | 1.07e-09 | 2.42e-10 | 7.05e-10 | 2.19e-11 | 285.320007 | 96.866375 | -0.092206 | 2.34e-09 | 5.27e-10 | 9.72e-10 | 2.93e-11
285.109314 | 99.320266 | -0.036803 | 1.85e-09 | 4.18e-10 | 8.1e-10 | 2.67e-11 | 285.512024 | 96.821266 | -0.161968 | 5.17e-09 | 1.19e-09 | 1.47e-09 | 4.56e-11 | 285.372681 | 99.57747 | -0.017643 | 1.07e-09 | 2.42e-10 | 7.05e-10 | 2.19e-11 | 285.391083 | 96.865754 | -0.092172 | 2.34e-09 | 5.27e-10 | 9.72e-10 | 2.93e-11
285.17514 | 99.320006 | -0.03683 | 1.85e-09 | 4.18e-10 | 8.1e-10 | 2.67e-11 | 285.576111 | 96.820177 | -0.162037 | 5.17e-09 | 1.19e-09 | 1.47e-09 | 4.56e-11 | 285.437073 | 99.577341 | -0.017649 | 1.07e-09 | 2.42e-10 | 7.05e-10 | 2.18e-11 | 285.461548 | 96.865133 | -0.092138 | 2.34e-09 | 5.27e-10 | 9.72e-10 | 2.93e-11
285.238403 | 99.319747 | -0.036858 | 1.85e-09 | 4.19e-10 | 8.1e-10 | 2.67e-11 | 285.638458 | 96.819088 | -0.162105 | 5.17e-09 | 1.19e-09 | 1.47e-09 | 4.56e-11 | 285.501526 | 99.577212 | -0.017654 | 1.07e-09 | 2.42e-10 | 7.05e-10 | 2.18e-11 | 285.53183 | 96.864513 | -0.092103 | 2.34e-09 | 5.26e-10 | 9.73e-10 | 2.93e-11
285.305786 | 99.319488 | -0.036886 | 1.85e-09 | 4.19e-10 | 8.11e-10 | 2.67e-11 | 285.700745 | 96.817999 | -0.162173 | 5.17e-09 | 1.19e-09 | 1.47e-09 | 4.57e-11 | 285.566681 | 99.577084 | -0.017658 | 1.07e-09 | 2.42e-10 | 7.05e-10 | 2.18e-11 | 285.598663 | 96.863894 | -0.092069 | 2.34e-09 | 5.26e-10 | 9.73e-10 | 2.93e-11
285.375549 | 99.319228 | -0.036913 | 1.85e-09 | 4.19e-10 | 8.11e-10 | 2.67e-11 | 285.765045 | 96.81691 | -0.162241 | 5.17e-09 | 1.19e-09 | 1.47e-09 | 4.57e-11 | 285.630768 | 99.576957 | -0.017662 | 1.07e-09 | 2.42e-10 | 7.05e-10 | 2.18e-11 | 285.668396 | 96.863275 | -0.092035 | 2.34e-09 | 5.26e-10 | 9.73e-10 | 2.94e-11
285.449036 | 99.318969 | -0.03694 | 1.85e-09 | 4.19e-10 | 8.11e-10 | 2.67e-11 | 285.830078 | 96.81582 | -0.162308 | 5.17e-09 | 1.19e-09 | 1.47e-09 | 4.57e-11 | 285.694 | 99.57683 | -0.017665 | 1.07e-09 | 2.42e-10 | 7.05e-10 | 2.18e-11 | 285.734222 | 96.862658 | -0.092001 | 2.34e-09 | 5.26e-10 | 9.73e-10 | 2.94e-11
285.523102 | 99.318711 | -0.036967 | 1.85e-09 | 4.19e-10 | 8.12e-10 | 2.67e-11 | 285.896912 | 96.814731 | -0.162375 | 5.17e-09 | 1.2e-09 | 1.47e-09 | 4.57e-11 | 285.76059 | 99.576703 | -0.017668 | 1.07e-09 | 2.42e-10 | 7.05e-10 | 2.18e-11 | 285.800446 | 96.86204 | -0.091966 | 2.34e-09 | 5.26e-10 | 9.74e-10 | 2.94e-11
285.598663 | 99.318452 | -0.036994 | 1.85e-09 | 4.19e-10 | 8.12e-10 | 2.67e-11 | 285.96698 | 96.813641 | -0.162441 | 5.17e-09 | 1.2e-09 | 1.47e-09 | 4.57e-11 | 285.829956 | 99.576577 | -0.01767 | 1.07e-09 | 2.42e-10 | 7.05e-10 | 2.18e-11 | 285.866394 | 96.861424 | -0.091932 | 2.34e-09 | 5.26e-10 | 9.74e-10 | 2.94e-11
285.671967 | 99.318193 | -0.03702 | 1.85e-09 | 4.19e-10 | 8.12e-10 | 2.67e-11 | 286.039459 | 96.81255 | -0.162507 | 5.17e-09 | 1.2e-09 | 1.47e-09 | 4.58e-11 | 285.897919 | 99.57645 | -0.017672 | 1.07e-09 | 2.42e-10 | 7.05e-10 | 2.18e-11 | 285.932739 | 96.860807 | -0.091898 | 2.34e-09 | 5.25e-10 | 9.74e-10 | 2.95e-11
285.744537 | 99.317933 | -0.037046 | 1.85e-09 | 4.19e-10 | 8.13e-10 | 2.67e-11 | 286.112335 | 96.811459 | -0.162573 | 5.17e-09 | 1.2e-09 | 1.47e-09 | 4.58e-11 | 285.966461 | 99.576324 | -0.017673 | 1.07e-09 | 2.42e-10 | 7.05e-10 | 2.18e-11 | 285.998169 | 96.86019 | -0.091864 | 2.33e-09 | 5.25e-10 | 9.74e-10 | 2.95e-11
285.814606 | 99.317674 | -0.037072 | 1.85e-09 | 4.19e-10 | 8.13e-10 | 2.67e-11 | 286.187195 | 96.810367 | -0.162638 | 5.17e-09 | 1.2e-09 | 1.47e-09 | 4.58e-11 | 286.037048 | 99.576198 | -0.017673 | 1.07e-09 | 2.42e-10 | 7.05e-10 | 2.18e-11 | 286.065582 | 96.859574 | -0.09183 | 2.33e-09 | 5.25e-10 | 9.75e-10 | 2.95e-11
285.880341 | 99.317413 | -0.037098 | 1.85e-09 | 4.19e-10 | 8.13e-10 | 2.67e-11 | 286.260071 | 96.809274 | -0.162703 | 5.18e-09 | 1.2e-09 | 1.47e-09 | 4.58e-11 | 286.108887 | 99.576071 | -0.017672 | 1.07e-09 | 2.42e-10 | 7.05e-10 | 2.18e-11 | 286.129334 | 96.858957 | -0.091795 | 2.33e-09 | 5.25e-10 | 9.75e-10 | 2.96e-11
285.942932 | 99.317153 | -0.037124 | 1.85e-09 | 4.2e-10 | 8.13e-10 | 2.67e-11 | 286.330994 | 96.80818 | -0.162767 | 5.18e-09 | 1.2e-09 | 1.47e-09 | 4.58e-11 | 286.178589 | 99.575944 | -0.017671 | 1.07e-09 | 2.42e-10 | 7.05e-10 | 2.18e-11 | 286.191711 | 96.858339 | -0.091761 | 2.33e-09 | 5.24e-10 | 9.75e-10 | 2.96e-11
286.001038 | 99.316891 | -0.037149 | 1.85e-09 | 4.2e-10 | 8.13e-10 | 2.67e-11 | 286.400482 | 96.807086 | -0.162831 | 5.18e-09 | 1.2e-09 | 1.47e-09 | 4.58e-11 | 286.248413 | 99.575816 | -0.017669 | 1.07e-09 | 2.42e-10 | 7.05e-10 | 2.18e-11 | 286.254791 | 96.857722 | -0.091727 | 2.33e-09 | 5.24e-10 | 9.75e-10 | 2.96e-11
286.058136 | 99.316629 | -0.037174 | 1.86e-09 | 4.2e-10 | 8.13e-10 | 2.67e-11 | 286.467377 | 96.80599 | -0.162894 | 5.18e-09 | 1.2e-09 | 1.47e-09 | 4.58e-11 | 286.31842 | 99.575688 | -0.017667 | 1.07e-09 | 2.42e-10 | 7.05e-10 | 2.17e-11 | 286.319 | 96.857104 | -0.091692 | 2.33e-09 | 5.24e-10 | 9.75e-10 | 2.96e-11
286.114288 | 99.316366 | -0.037198 | 1.86e-09 | 4.2e-10 | 8.13e-10 | 2.67e-11 | 286.534241 | 96.804893 | -0.162957 | 5.18e-09 | 1.2e-09 | 1.47e-09 | 4.58e-11 | 286.390381 | 99.575559 | -0.017664 | 1.07e-09 | 2.42e-10 | 7.05e-10 | 2.17e-11 | 286.381409 | 96.856485 | -0.091658 | 2.33e-09 | 5.23e-10 | 9.75e-10 | 2.96e-11
286.174896 | 99.316102 | -0.037222 | 1.86e-09 | 4.2e-10 | 8.14e-10 | 2.67e-11 | 286.600006 | 96.803796 | -0.163019 | 5.18e-09 | 1.2e-09 | 1.47e-09 | 4.58e-11 | 286.46051 | 99.57543 | -0.01766 | 1.07e-09 | 2.42e-10 | 7.05e-10 | 2.17e-11 | 286.449616 | 96.855866 | -0.091623 | 2.33e-09 | 5.23e-10 | 9.75e-10 | 2.96e-11
286.239349 | 99.315837 | -0.037246 | 1.86e-09 | 4.2e-10 | 8.14e-10 | 2.67e-11 | 286.667145 | 96.802697 | -0.163081 | 5.18e-09 | 1.2e-09 | 1.48e-09 | 4.57e-11 | 286.528992 | 99.5753 | -0.017655 | 1.07e-09 | 2.42e-10 | 7.05e-10 | 2.17e-11 | 286.523254 | 96.855247 | -0.091588 | 2.33e-09 | 5.23e-10 | 9.76e-10 | 2.96e-11
286.308594 | 99.315571 | -0.037269 | 1.86e-09 | 4.2e-10 | 8.14e-10 | 2.67e-11 | 286.734314 | 96.801598 | -0.163142 | 5.18e-09 | 1.2e-09 | 1.48e-09 | 4.57e-11 | 286.596069 | 99.575169 | -0.017649 | 1.07e-09 | 2.42e-10 | 7.05e-10 | 2.17e-11 | 286.596008 | 96.854627 | -0.091553 | 2.33e-09 | 5.23e-10 | 9.76e-10 | 2.96e-11
286.381043 | 99.315305 | -0.037292 | 1.86e-09 | 4.2e-10 | 8.14e-10 | 2.67e-11 | 286.80365 | 96.800498 | -0.163203 | 5.18e-09 | 1.2e-09 | 1.48e-09 | 4.57e-11 | 286.66507 | 99.575039 | -0.017643 | 1.07e-09 | 2.42e-10 | 7.05e-10 | 2.17e-11 | 286.669647 | 96.854007 | -0.091518 | 2.32e-09 | 5.23e-10 | 9.76e-10 | 2.96e-11
286.455689 | 99.315038 | -0.037314 | 1.86e-09 | 4.2e-10 | 8.15e-10 | 2.67e-11 | 286.872101 | 96.799398 | -0.163263 | 5.18e-09 | 1.2e-09 | 1.48e-09 | 4.57e-11 | 286.733002 | 99.574907 | -0.017636 | 1.08e-09 | 2.42e-10 | 7.05e-10 | 2.17e-11 | 286.746063 | 96.853386 | -0.091482 | 2.32e-09 | 5.23e-10 | 9.76e-10 | 2.96e-11
286.5289 | 99.31477 | -0.037336 | 1.86e-09 | 4.21e-10 | 8.15e-10 | 2.67e-11 | 286.94165 | 96.798297 | -0.163322 | 5.18e-09 | 1.2e-09 | 1.48e-09 | 4.57e-11 | 286.800354 | 99.574776 | -0.017628 | 1.08e-09 | 2.42e-10 | 7.05e-10 | 2.17e-11 | 286.819885 | 96.852766 | -0.091446 | 2.32e-09 | 5.22e-10 | 9.76e-10 | 2.96e-11
286.601959 | 99.314502 | -0.037358 | 1.86e-09 | 4.21e-10 | 8.15e-10 | 2.67e-11 | 287.008179 | 96.797196 | -0.163381 | 5.18e-09 | 1.2e-09 | 1.48e-09 | 4.56e-11 | 286.871185 | 99.574644 | -0.017619 | 1.08e-09 | 2.42e-10 | 7.05e-10 | 2.17e-11 | 286.888733 | 96.852145 | -0.091411 | 2.32e-09 | 5.22e-10 | 9.77e-10 | 2.96e-11
286.670807 | 99.314235 | -0.037379 | 1.86e-09 | 4.21e-10 | 8.15e-10 | 2.67e-11 | 287.073242 | 96.796095 | -0.163439 | 5.18e-09 | 1.2e-09 | 1.48e-09 | 4.57e-11 | 286.944763 | 99.574512 | -0.01761 | 1.08e-09 | 2.42e-10 | 7.05e-10 | 2.17e-11 | 286.954773 | 96.851525 | -0.091374 | 2.32e-09 | 5.22e-10 | 9.77e-10 | 2.95e-11
286.737823 | 99.313967 | -0.037399 | 1.86e-09 | 4.21e-10 | 8.16e-10 | 2.68e-11 | 287.13678 | 96.794994 | -0.163497 | 5.18e-09 | 1.2e-09 | 1.48e-09 | 4.57e-11 | 287.017395 | 99.57438 | -0.0176 | 1.08e-09 | 2.42e-10 | 7.05e-10 | 2.17e-11 | 287.017456 | 96.850905 | -0.091338 | 2.32e-09 | 5.22e-10 | 9.77e-10 | 2.95e-11
286.801056 | 99.3137 | -0.037419 | 1.86e-09 | 4.21e-10 | 8.16e-10 | 2.68e-11 | 287.198883 | 96.793893 | -0.163554 | 5.18e-09 | 1.2e-09 | 1.48e-09 | 4.58e-11 | 287.089661 | 99.574249 | -0.017589 | 1.08e-09 | 2.42e-10 | 7.06e-10 | 2.17e-11 | 287.079224 | 96.850285 | -0.091301 | 2.32e-09 | 5.22e-10 | 9.77e-10 | 2.95e-11
286.868042 | 99.313433 | -0.037439 | 1.86e-09 | 4.21e-10 | 8.16e-10 | 2.68e-11 | 287.263275 | 96.792792 | -0.163611 | 5.18e-09 | 1.2e-09 | 1.48e-09 | 4.58e-11 | 287.161133 | 99.574117 | -0.017577 | 1.07e-09 | 2.42e-10 | 7.06e-10 | 2.17e-11 | 287.140686 | 96.849666 | -0.091265 | 2.32e-09 | 5.22e-10 | 9.78e-10 | 2.95e-11
286.937042 | 99.313167 | -0.037458 | 1.86e-09 | 4.21e-10 | 8.17e-10 | 2.68e-11 | 287.329651 | 96.791692 | -0.163667 | 5.18e-09 | 1.2e-09 | 1.48e-09 | 4.58e-11 | 287.230835 | 99.573986 | -0.017565 | 1.07e-09 | 2.42e-10 | 7.06e-10 | 2.17e-11 | 287.203918 | 96.849047 | -0.091228 | 2.32e-09 | 5.22e-10 | 9.78e-10 | 2.95e-11
287.007385 | 99.312901 | -0.037476 | 1.86e-09 | 4.21e-10 | 8.17e-10 | 2.68e-11 | 287.397156 | 96.790592 | -0.163723 | 5.18e-09 | 1.2e-09 | 1.48e-09 | 4.59e-11 | 287.29953 | 99.573856 | -0.017552 | 1.07e-09 | 2.42e-10 | 7.06e-10 | 2.17e-11 | 287.269959 | 96.84843 | -0.091191 | 2.32e-09 | 5.21e-10 | 9.78e-10 | 2.95e-11
287.080078 | 99.312637 | -0.037495 | 1.86e-09 | 4.21e-10 | 8.17e-10 | 2.68e-11 | 287.462067 | 96.789492 | -0.163778 | 5.18e-09 | 1.2e-09 | 1.48e-09 | 4.59e-11 | 287.364441 | 99.573726 | -0.017538 | 1.07e-09 | 2.42e-10 | 7.06e-10 | 2.17e-11 | 287.340424 | 96.847814 | -0.091153 | 2.32e-09 | 5.21e-10 | 9.78e-10 | 2.95e-11
287.1586 | 99.312373 | -0.037513 | 1.86e-09 | 4.22e-10 | 8.17e-10 | 2.68e-11 | 287.53006 | 96.788392 | -0.163833 | 5.18e-09 | 1.2e-09 | 1.48e-09 | 4.6e-11 | 287.429627 | 99.573597 | -0.017523 | 1.07e-09 | 2.41e-10 | 7.06e-10 | 2.17e-11 | 287.414093 | 96.847199 | -0.091116 | 2.32e-09 | 5.21e-10 | 9.79e-10 | 2.95e-11
287.234741 | 99.312111 | -0.03753 | 1.86e-09 | 4.22e-10 | 8.18e-10 | 2.69e-11 | 287.592957 | 96.787293 | -0.163888 | 5.18e-09 | 1.2e-09 | 1.48e-09 | 4.6e-11 | 287.493652 | 99.573469 | -0.017508 | 1.07e-09 | 2.41e-10 | 7.06e-10 | 2.17e-11 | 287.486328 | 96.846585 | -0.091079 | 2.31e-09 | 5.21e-10 | 9.79e-10 | 2.95e-11
287.308258 | 99.31185 | -0.037548 | 1.86e-09 | 4.22e-10 | 8.18e-10 | 2.69e-11 | 287.655457 | 96.786195 | -0.163942 | 5.18e-09 | 1.2e-09 | 1.48e-09 | 4.6e-11 | 287.560883 | 99.573341 | -0.017493 | 1.07e-09 | 2.41e-10 | 7.06e-10 | 2.17e-11 | 287.56134 | 96.845973 | -0.091041 | 2.31e-09 | 5.2e-10 | 9.79e-10 | 2.95e-11
287.37915 | 99.31159 | -0.037565 | 1.86e-09 | 4.22e-10 | 8.18e-10 | 2.69e-11 | 287.719055 | 96.785097 | -0.163996 | 5.18e-09 | 1.2e-09 | 1.48e-09 | 4.61e-11 | 287.62497 | 99.573215 | -0.017476 | 1.07e-09 | 2.41e-10 | 7.06e-10 | 2.17e-11 | 287.638245 | 96.845362 | -0.091004 | 2.31e-09 | 5.2e-10 | 9.79e-10 | 2.95e-11
287.448669 | 99.311332 | -0.037581 | 1.87e-09 | 4.22e-10 | 8.19e-10 | 2.69e-11 | 287.784668 | 96.784 | -0.16405 | 5.18e-09 | 1.2e-09 | 1.48e-09 | 4.6e-11 | 287.691376 | 99.57309 | -0.01746 | 1.07e-09 | 2.41e-10 | 7.06e-10 | 2.17e-11 | 287.715241 | 96.844753 | -0.090966 | 2.31e-09 | 5.2e-10 | 9.79e-10 | 2.95e-11
287.513672 | 99.311076 | -0.037598 | 1.87e-09 | 4.22e-10 | 8.19e-10 | 2.69e-11 | 287.851196 | 96.782904 | -0.164104 | 5.18e-09 | 1.2e-09 | 1.48e-09 | 4.6e-11 | 287.758911 | 99.572966 | -0.017442 | 1.07e-09 | 2.41e-10 | 7.06e-10 | 2.17e-11 | 287.789215 | 96.844145 | -0.090929 | 2.31e-09 | 5.2e-10 | 9.79e-10 | 2.95e-11
287.575195 | 99.310821 | -0.037614 | 1.87e-09 | 4.22e-10 | 8.19e-10 | 2.69e-11 | 287.921753 | 96.781808 | -0.164157 | 5.18e-09 | 1.2e-09 | 1.48e-09 | 4.6e-11 | 287.827942 | 99.572843 | -0.017425 | 1.07e-09 | 2.41e-10 | 7.06e-10 | 2.17e-11 | 287.861511 | 96.843539 | -0.090892 | 2.31e-09 | 5.2e-10 | 9.79e-10 | 2.96e-11
287.635193 | 99.310569 | -0.037631 | 1.87e-09 | 4.22e-10 | 8.2e-10 | 2.69e-11 | 287.992127 | 96.780713 | -0.164211 | 5.18e-09 | 1.2e-09 | 1.48e-09 | 4.6e-11 | 287.895813 | 99.572721 | -0.017407 | 1.07e-09 | 2.41e-10 | 7.05e-10 | 2.17e-11 | 287.931793 | 96.842934 | -0.090854 | 2.31e-09 | 5.19e-10 | 9.79e-10 | 2.96e-11
287.69751 | 99.310318 | -0.037647 | 1.87e-09 | 4.22e-10 | 8.2e-10 | 2.7e-11 | 288.064239 | 96.779618 | -0.164264 | 5.18e-09 | 1.2e-09 | 1.48e-09 | 4.6e-11 | 287.966309 | 99.5726 | -0.017388 | 1.07e-09 | 2.41e-10 | 7.05e-10 | 2.17e-11 | 288.002106 | 96.842331 | -0.090817 | 2.31e-09 | 5.19e-10 | 9.79e-10 | 2.96e-11
287.759247 | 99.310068 | -0.037663 | 1.87e-09 | 4.23e-10 | 8.2e-10 | 2.7e-11 | 288.134338 | 96.778523 | -0.164318 | 5.18e-09 | 1.2e-09 | 1.48e-09 | 4.6e-11 | 288.03656 | 99.57248 | -0.017369 | 1.07e-09 | 2.41e-10 | 7.05e-10 | 2.17e-11 | 288.070099 | 96.841728 | -0.090781 | 2.31e-09 | 5.19e-10 | 9.79e-10 | 2.96e-11
287.823547 | 99.309821 | -0.037679 | 1.87e-09 | 4.23e-10 | 8.2e-10 | 2.7e-11 | 288.201721 | 96.777428 | -0.164371 | 5.18e-09 | 1.2e-09 | 1.48e-09 | 4.6e-11 | 288.106201 | 99.57236 | -0.01735 | 1.07e-09 | 2.41e-10 | 7.06e-10 | 2.17e-11 | 288.140198 | 96.841127 | -0.090744 | 2.31e-09 | 5.19e-10 | 9.79e-10 | 2.96e-11
287.886536 | 99.309575 | -0.037695 | 1.87e-09 | 4.23e-10 | 8.21e-10 | 2.7e-11 | 288.264709 | 96.776333 | -0.164424 | 5.18e-09 | 1.2e-09 | 1.48e-09 | 4.6e-11 | 288.173065 | 99.572241 | -0.017331 | 1.07e-09 | 2.41e-10 | 7.06e-10 | 2.17e-11 | 288.209351 | 96.840527 | -0.090707 | 2.3e-09 | 5.19e-10 | 9.79e-10 | 2.96e-11
287.955261 | 99.309331 | -0.037711 | 1.87e-09 | 4.23e-10 | 8.21e-10 | 2.7e-11 | 288.330444 | 96.775238 | -0.164477 | 5.19e-09 | 1.2e-09 | 1.48e-09 | 4.59e-11 | 288.23703 | 99.572123 | -0.017311 | 1.07e-09 | 2.41e-10 | 7.06e-10 | 2.17e-11 | 288.281677 | 96.839928 | -0.090671 | 2.3e-09 | 5.18e-10 | 9.79e-10 | 2.97e-11
288.023743 | 99.309088 | -0.037727 | 1.87e-09 | 4.23e-10 | 8.22e-10 | 2.7e-11 | 288.394562 | 96.774142 | -0.164531 | 5.19e-09 | 1.2e-09 | 1.48e-09 | 4.59e-11 | 288.299896 | 99.572005 | -0.01729 | 1.07e-09 | 2.41e-10 | 7.06e-10 | 2.17e-11 | 288.349609 | 96.83933 | -0.090635 | 2.3e-09 | 5.18e-10 | 9.79e-10 | 2.97e-11
288.093964 | 99.308846 | -0.037743 | 1.87e-09 | 4.23e-10 | 8.22e-10 | 2.71e-11 | 288.458557 | 96.773046 | -0.164584 | 5.19e-09 | 1.2e-09 | 1.48e-09 | 4.59e-11 | 288.36023 | 99.571887 | -0.01727 | 1.07e-09 | 2.41e-10 | 7.06e-10 | 2.17e-11 | 288.418793 | 96.838732 | -0.0906 | 2.3e-09 | 5.18e-10 | 9.79e-10 | 2.97e-11
288.165344 | 99.308605 | -0.037759 | 1.87e-09 | 4.23e-10 | 8.22e-10 | 2.71e-11 | 288.525818 | 96.771949 | -0.164637 | 5.19e-09 | 1.2e-09 | 1.48e-09 | 4.59e-11 | 288.420593 | 99.57177 | -0.017249 | 1.07e-09 | 2.41e-10 | 7.06e-10 | 2.18e-11 | 288.487671 | 96.838135 | -0.090564 | 2.3e-09 | 5.18e-10 | 9.79e-10 | 2.97e-11
288.240875 | 99.308365 | -0.037776 | 1.87e-09 | 4.23e-10 | 8.23e-10 | 2.71e-11 | 288.597107 | 96.770852 | -0.16469 | 5.19e-09 | 1.2e-09 | 1.49e-09 | 4.59e-11 | 288.48175 | 99.571653 | -0.017228 | 1.07e-09 | 2.41e-10 | 7.06e-10 | 2.18e-11 | 288.556763 | 96.837538 | -0.090529 | 2.3e-09 | 5.18e-10 | 9.79e-10 | 2.97e-11
288.315094 | 99.308126 | -0.037792 | 1.87e-09 | 4.23e-10 | 8.23e-10 | 2.71e-11 | 288.666565 | 96.769754 | -0.164744 | 5.19e-09 | 1.2e-09 | 1.49e-09 | 4.59e-11 | 288.546875 | 99.571536 | -0.017207 | 1.07e-09 | 2.41e-10 | 7.06e-10 | 2.18e-11 | 288.622345 | 96.836941 | -0.090494 | 2.3e-09 | 5.17e-10 | 9.79e-10 | 2.97e-11
288.391815 | 99.307887 | -0.037809 | 1.87e-09 | 4.23e-10 | 8.23e-10 | 2.71e-11 | 288.734741 | 96.768655 | -0.164797 | 5.19e-09 | 1.2e-09 | 1.49e-09 | 4.59e-11 | 288.614807 | 99.571419 | -0.017185 | 1.07e-09 | 2.41e-10 | 7.07e-10 | 2.18e-11 | 288.690582 | 96.836344 | -0.090459 | 2.3e-09 | 5.17e-10 | 9.79e-10 | 2.97e-11
288.466492 | 99.307649 | -0.037826 | 1.88e-09 | 4.23e-10 | 8.24e-10 | 2.72e-11 | 288.801788 | 96.767556 | -0.16485 | 5.19e-09 | 1.2e-09 | 1.49e-09 | 4.59e-11 | 288.685547 | 99.571302 | -0.017163 | 1.07e-09 | 2.41e-10 | 7.07e-10 | 2.18e-11 | 288.758636 | 96.835748 | -0.090424 | 2.3e-09 | 5.17e-10 | 9.79e-10 | 2.97e-11
288.539673 | 99.307412 | -0.037842 | 1.88e-09 | 4.23e-10 | 8.24e-10 | 2.72e-11 | 288.86676 | 96.766456 | -0.164903 | 5.19e-09 | 1.2e-09 | 1.49e-09 | 4.59e-11 | 288.759155 | 99.571186 | -0.01714 | 1.07e-09 | 2.41e-10 | 7.07e-10 | 2.18e-11 | 288.828796 | 96.835151 | -0.090389 | 2.3e-09 | 5.17e-10 | 9.8e-10 | 2.97e-11
288.610504 | 99.307175 | -0.037859 | 1.88e-09 | 4.24e-10 | 8.24e-10 | 2.72e-11 | 288.931702 | 96.765355 | -0.164956 | 5.19e-09 | 1.2e-09 | 1.49e-09 | 4.59e-11 | 288.83493 | 99.571069 | -0.017118 | 1.07e-09 | 2.41e-10 | 7.07e-10 | 2.18e-11 | 288.902191 | 96.834554 | -0.090355 | 2.29e-09 | 5.17e-10 | 9.8e-10 | 2.98e-11
288.679077 | 99.306938 | -0.037876 | 1.88e-09 | 4.24e-10 | 8.24e-10 | 2.72e-11 | 288.995087 | 96.764253 | -0.165009 | 5.19e-09 | 1.2e-09 | 1.49e-09 | 4.59e-11 | 288.909241 | 99.570952 | -0.017094 | 1.07e-09 | 2.41e-10 | 7.07e-10 | 2.19e-11 | 288.977112 | 96.833957 | -0.090321 | 2.29e-09 | 5.16e-10 | 9.8e-10 | 2.98e-11
288.741882 | 99.306702 | -0.037893 | 1.88e-09 | 4.24e-10 | 8.25e-10 | 2.72e-11 | 289.05954 | 96.763151 | -0.165061 | 5.19e-09 | 1.2e-09 | 1.49e-09 | 4.59e-11 | 288.983215 | 99.570835 | -0.017071 | 1.07e-09 | 2.41e-10 | 7.07e-10 | 2.19e-11 | 289.052002 | 96.83336 | -0.090287 | 2.29e-09 | 5.16e-10 | 9.8e-10 | 2.98e-11
288.805237 | 99.306465 | -0.03791 | 1.88e-09 | 4.24e-10 | 8.25e-10 | 2.72e-11 | 289.125763 | 96.762047 | -0.165114 | 5.19e-09 | 1.2e-09 | 1.49e-09 | 4.59e-11 | 289.053406 | 99.570718 | -0.017047 | 1.07e-09 | 2.41e-10 | 7.07e-10 | 2.19e-11 | 289.123688 | 96.832762 | -0.090253 | 2.29e-09 | 5.16e-10 | 9.8e-10 | 2.98e-11
288.869751 | 99.306228 | -0.037928 | 1.88e-09 | 4.24e-10 | 8.25e-10 | 2.72e-11 | 289.196594 | 96.760942 | -0.165166 | 5.19e-09 | 1.2e-09 | 1.49e-09 | 4.6e-11 | 289.121704 | 99.570601 | -0.017023 | 1.07e-09 | 2.41e-10 | 7.07e-10 | 2.19e-11 | 289.192078 | 96.832163 | -0.090219 | 2.29e-09 | 5.16e-10 | 9.8e-10 | 2.98e-11
288.931213 | 99.305992 | -0.037945 | 1.88e-09 | 4.24e-10 | 8.26e-10 | 2.72e-11 | 289.268768 | 96.759836 | -0.165218 | 5.19e-09 | 1.2e-09 | 1.49e-09 | 4.6e-11 | 289.189758 | 99.570483 | -0.016998 | 1.07e-09 | 2.41e-10 | 7.07e-10 | 2.19e-11 | 289.255005 | 96.831564 | -0.090185 | 2.29e-09 | 5.16e-10 | 9.8e-10 | 2.98e-11
288.994995 | 99.305754 | -0.037963 | 1.88e-09 | 4.24e-10 | 8.26e-10 | 2.72e-11 | 289.340393 | 96.758729 | -0.16527 | 5.19e-09 | 1.2e-09 | 1.49e-09 | 4.61e-11 | 289.25769 | 99.570365 | -0.016973 | 1.07e-09 | 2.41e-10 | 7.07e-10 | 2.19e-11 | 289.316071 | 96.830965 | -0.090151 | 2.29e-09 | 5.16e-10 | 9.8e-10 | 2.98e-11
289.063904 | 99.305517 | -0.03798 | 1.88e-09 | 4.24e-10 | 8.26e-10 | 2.72e-11 | 289.412903 | 96.757622 | -0.165322 | 5.19e-09 | 1.2e-09 | 1.49e-09 | 4.61e-11 | 289.325134 | 99.570246 | -0.016948 | 1.07e-09 | 2.41e-10 | 7.07e-10 | 2.2e-11 | 289.373566 | 96.830365 | -0.090117 | 2.29e-09 | 5.15e-10 | 9.81e-10 | 2.98e-11
289.136047 | 99.305279 | -0.037998 | 1.88e-09 | 4.24e-10 | 8.26e-10 | 2.72e-11 | 289.484009 | 96.756513 | -0.165374 | 5.19e-09 | 1.2e-09 | 1.49e-09 | 4.62e-11 | 289.392456 | 99.570128 | -0.016922 | 1.07e-09 | 2.41e-10 | 7.08e-10 | 2.2e-11 | 289.428436 | 96.829765 | -0.090083 | 2.29e-09 | 5.15e-10 | 9.81e-10 | 2.97e-11
289.209503 | 99.30504 | -0.038016 | 1.88e-09 | 4.24e-10 | 8.27e-10 | 2.72e-11 | 289.549469 | 96.755404 | -0.165425 | 5.19e-09 | 1.2e-09 | 1.49e-09 | 4.62e-11 | 289.460815 | 99.570009 | -0.016896 | 1.07e-09 | 2.41e-10 | 7.08e-10 | 2.2e-11 | 289.483185 | 96.829164 | -0.090049 | 2.29e-09 | 5.15e-10 | 9.81e-10 | 2.97e-11
289.284515 | 99.304802 | -0.038033 | 1.88e-09 | 4.25e-10 | 8.27e-10 | 2.72e-11 | 289.611084 | 96.754295 | -0.165476 | 5.19e-09 | 1.2e-09 | 1.49e-09 | 4.63e-11 | 289.527618 | 99.569891 | -0.016869 | 1.07e-09 | 2.41e-10 | 7.07e-10 | 2.2e-11 | 289.539886 | 96.828564 | -0.090015 | 2.29e-09 | 5.15e-10 | 9.81e-10 | 2.97e-11
289.359405 | 99.304563 | -0.038051 | 1.88e-09 | 4.25e-10 | 8.27e-10 | 2.72e-11 | 289.670471 | 96.753186 | -0.165526 | 5.19e-09 | 1.2e-09 | 1.49e-09 | 4.63e-11 | 289.595642 | 99.569773 | -0.016842 | 1.07e-09 | 2.41e-10 | 7.07e-10 | 2.2e-11 | 289.597961 | 96.827964 | -0.08998 | 2.29e-09 | 5.15e-10 | 9.81e-10 | 2.97e-11
289.435242 | 99.304324 | -0.038069 | 1.88e-09 | 4.25e-10 | 8.28e-10 | 2.72e-11 | 289.73175 | 96.752077 | -0.165576 | 5.19e-09 | 1.2e-09 | 1.49e-09 | 4.63e-11 | 289.663483 | 99.569656 | -0.016814 | 1.07e-09 | 2.41e-10 | 7.07e-10 | 2.2e-11 | 289.661469 | 96.827364 | -0.089946 | 2.29e-09 | 5.14e-10 | 9.81e-10 | 2.97e-11
289.509064 | 99.304086 | -0.038087 | 1.88e-09 | 4.25e-10 | 8.28e-10 | 2.72e-11 | 289.793579 | 96.750969 | -0.165626 | 5.19e-09 | 1.2e-09 | 1.49e-09 | 4.64e-11 | 289.73169 | 99.569539 | -0.016786 | 1.07e-09 | 2.41e-10 | 7.07e-10 | 2.2e-11 | 289.726807 | 96.826765 | -0.089911 | 2.29e-09 | 5.14e-10 | 9.81e-10 | 2.97e-11
289.578949 | 99.303847 | -0.038104 | 1.89e-09 | 4.25e-10 | 8.28e-10 | 2.72e-11 | 289.856262 | 96.74986 | -0.165676 | 5.19e-09 | 1.2e-09 | 1.49e-09 | 4.64e-11 | 289.799591 | 99.569423 | -0.016758 | 1.07e-09 | 2.41e-10 | 7.07e-10 | 2.2e-11 | 289.793396 | 96.826166 | -0.089877 | 2.28e-09 | 5.14e-10 | 9.82e-10 | 2.97e-11
289.645935 | 99.303609 | -0.038122 | 1.89e-09 | 4.26e-10 | 8.29e-10 | 2.72e-11 | 289.923828 | 96.748753 | -0.165725 | 5.19e-09 | 1.2e-09 | 1.49e-09 | 4.64e-11 | 289.868591 | 99.569307 | -0.016729 | 1.07e-09 | 2.41e-10 | 7.07e-10 | 2.2e-11 | 289.861298 | 96.825568 | -0.089842 | 2.28e-09 | 5.14e-10 | 9.82e-10 | 2.98e-11
289.712341 | 99.303371 | -0.03814 | 1.89e-09 | 4.26e-10 | 8.29e-10 | 2.73e-11 | 289.995819 | 96.747646 | -0.165775 | 5.19e-09 | 1.2e-09 | 1.49e-09 | 4.64e-11 | 289.935242 | 99.569192 | -0.0167 | 1.07e-09 | 2.41e-10 | 7.07e-10 | 2.2e-11 | 289.929718 | 96.824971 | -0.089807 | 2.28e-09 | 5.14e-10 | 9.82e-10 | 2.98e-11
289.774689 | 99.303133 | -0.038158 | 1.89e-09 | 4.26e-10 | 8.29e-10 | 2.73e-11 | 290.069397 | 96.74654 | -0.165824 | 5.19e-09 | 1.2e-09 | 1.49e-09 | 4.63e-11 | 290.001617 | 99.569079 | -0.01667 | 1.07e-09 | 2.41e-10 | 7.07e-10 | 2.19e-11 | 289.999268 | 96.824375 | -0.089772 | 2.28e-09 | 5.13e-10 | 9.82e-10 | 2.98e-11
289.832428 | 99.302895 | -0.038176 | 1.89e-09 | 4.26e-10 | 8.3e-10 | 2.73e-11 | 290.143341 | 96.745434 | -0.165872 | 5.19e-09 | 1.2e-09 | 1.49e-09 | 4.63e-11 | 290.069489 | 99.568966 | -0.01664 | 1.07e-09 | 2.41e-10 | 7.07e-10 | 2.19e-11 | 290.068878 | 96.82378 | -0.089737 | 2.28e-09 | 5.13e-10 | 9.82e-10 | 2.98e-11
289.892517 | 99.302658 | -0.038195 | 1.89e-09 | 4.26e-10 | 8.3e-10 | 2.73e-11 | 290.221252 | 96.74433 | -0.165921 | 5.19e-09 | 1.2e-09 | 1.49e-09 | 4.63e-11 | 290.136353 | 99.568854 | -0.01661 | 1.07e-09 | 2.41e-10 | 7.07e-10 | 2.19e-11 | 290.139648 | 96.823186 | -0.089702 | 2.28e-09 | 5.13e-10 | 9.83e-10 | 2.98e-11
289.954254 | 99.302421 | -0.038213 | 1.89e-09 | 4.26e-10 | 8.3e-10 | 2.73e-11 | 290.298431 | 96.743227 | -0.165969 | 5.19e-09 | 1.2e-09 | 1.49e-09 | 4.63e-11 | 290.202759 | 99.568743 | -0.016579 | 1.07e-09 | 2.41e-10 | 7.07e-10 | 2.19e-11 | 290.211243 | 96.822593 | -0.089667 | 2.28e-09 | 5.13e-10 | 9.83e-10 | 2.98e-11
290.017578 | 99.302185 | -0.038231 | 1.89e-09 | 4.27e-10 | 8.3e-10 | 2.73e-11 | 290.372894 | 96.742125 | -0.166017 | 5.19e-09 | 1.2e-09 | 1.49e-09 | 4.63e-11 | 290.266052 | 99.568633 | -0.016549 | 1.07e-09 | 2.41e-10 | 7.07e-10 | 2.19e-11 | 290.285584 | 96.822001 | -0.089632 | 2.28e-09 | 5.13e-10 | 9.83e-10 | 2.99e-11
290.083466 | 99.301948 | -0.03825 | 1.89e-09 | 4.27e-10 | 8.31e-10 | 2.73e-11 | 290.444641 | 96.741024 | -0.166066 | 5.19e-09 | 1.2e-09 | 1.49e-09 | 4.63e-11 | 290.331299 | 99.568525 | -0.016518 | 1.07e-09 | 2.41e-10 | 7.07e-10 | 2.19e-11 | 290.358612 | 96.82141 | -0.089597 | 2.28e-09 | 5.12e-10 | 9.83e-10 | 2.99e-11
290.150635 | 99.301712 | -0.038269 | 1.89e-09 | 4.27e-10 | 8.31e-10 | 2.73e-11 | 290.516296 | 96.739925 | -0.166114 | 5.19e-09 | 1.2e-09 | 1.49e-09 | 4.63e-11 | 290.394226 | 99.568417 | -0.016486 | 1.07e-09 | 2.41e-10 | 7.07e-10 | 2.19e-11 | 290.430969 | 96.820821 | -0.089562 | 2.28e-09 | 5.12e-10 | 9.83e-10 | 2.99e-11
290.219025 | 99.301475 | -0.038288 | 1.89e-09 | 4.27e-10 | 8.31e-10 | 2.73e-11 | 290.585022 | 96.738826 | -0.166162 | 5.19e-09 | 1.2e-09 | 1.49e-09 | 4.63e-11 | 290.458649 | 99.568311 | -0.016455 | 1.07e-09 | 2.41e-10 | 7.07e-10 | 2.19e-11 | 290.502899 | 96.820233 | -0.089527 | 2.27e-09 | 5.12e-10 | 9.83e-10 | 2.99e-11
290.289002 | 99.301239 | -0.038307 | 1.89e-09 | 4.27e-10 | 8.31e-10 | 2.73e-11 | 290.653625 | 96.737728 | -0.16621 | 5.19e-09 | 1.2e-09 | 1.49e-09 | 4.64e-11 | 290.52301 | 99.568205 | -0.016424 | 1.07e-09 | 2.41e-10 | 7.07e-10 | 2.19e-11 | 290.572815 | 96.819646 | -0.089492 | 2.27e-09 | 5.12e-10 | 9.84e-10 | 2.99e-11
290.355255 | 99.301003 | -0.038327 | 1.89e-09 | 4.27e-10 | 8.32e-10 | 2.73e-11 | 290.719849 | 96.736632 | -0.166259 | 5.19e-09 | 1.2e-09 | 1.49e-09 | 4.64e-11 | 290.589966 | 99.568101 | -0.016392 | 1.07e-09 | 2.41e-10 | 7.07e-10 | 2.19e-11 | 290.638214 | 96.81906 | -0.089458 | 2.27e-09 | 5.12e-10 | 9.84e-10 | 2.99e-11
290.421082 | 99.300766 | -0.038347 | 1.89e-09 | 4.28e-10 | 8.32e-10 | 2.74e-11 | 290.784607 | 96.735536 | -0.166308 | 5.19e-09 | 1.2e-09 | 1.49e-09 | 4.64e-11 | 290.657043 | 99.567997 | -0.01636 | 1.07e-09 | 2.41e-10 | 7.07e-10 | 2.19e-11 | 290.69989 | 96.818475 | -0.089423 | 2.27e-09 | 5.12e-10 | 9.84e-10 | 2.99e-11
290.484375 | 99.30053 | -0.038367 | 1.9e-09 | 4.28e-10 | 8.32e-10 | 2.74e-11 | 290.848785 | 96.73444 | -0.166356 | 5.19e-09 | 1.2e-09 | 1.5e-09 | 4.65e-11 | 290.724731 | 99.567895 | -0.016329 | 1.07e-09 | 2.41e-10 | 7.07e-10 | 2.19e-11 | 290.762543 | 96.817891 | -0.089389 | 2.27e-09 | 5.11e-10 | 9.84e-10 | 2.99e-11
290.549316 | 99.300292 | -0.038388 | 1.9e-09 | 4.28e-10 | 8.32e-10 | 2.74e-11 | 290.915222 | 96.733346 | -0.166405 | 5.19e-09 | 1.2e-09 | 1.5e-09 | 4.65e-11 | 290.788544 | 99.567792 | -0.016297 | 1.07e-09 | 2.41e-10 | 7.07e-10 | 2.19e-11 | 290.825806 | 96.817308 | -0.089355 | 2.27e-09 | 5.11e-10 | 9.84e-10 | 2.99e-11
290.611633 | 99.300055 | -0.038409 | 1.9e-09 | 4.28e-10 | 8.33e-10 | 2.74e-11 | 290.979767 | 96.732251 | -0.166455 | 5.19e-09 | 1.2e-09 | 1.5e-09 | 4.65e-11 | 290.854553 | 99.567691 | -0.016266 | 1.07e-09 | 2.41e-10 | 7.07e-10 | 2.19e-11 | 290.890808 | 96.816726 | -0.089321 | 2.27e-09 | 5.11e-10 | 9.84e-10 | 2.99e-11
290.678009 | 99.299816 | -0.03843 | 1.9e-09 | 4.28e-10 | 8.33e-10 | 2.74e-11 | 291.044617 | 96.731157 | -0.166504 | 5.19e-09 | 1.2e-09 | 1.5e-09 | 4.65e-11 | 290.918762 | 99.567589 | -0.016234 | 1.07e-09 | 2.41e-10 | 7.07e-10 | 2.19e-11 | 290.955566 | 96.816144 | -0.089288 | 2.27e-09 | 5.11e-10 | 9.85e-10 | 2.99e-11
290.745972 | 99.299576 | -0.038452 | 1.9e-09 | 4.28e-10 | 8.33e-10 | 2.74e-11 | 291.110718 | 96.730063 | -0.166554 | 5.19e-09 | 1.2e-09 | 1.5e-09 | 4.66e-11 | 290.98288 | 99.567488 | -0.016203 | 1.07e-09 | 2.41e-10 | 7.07e-10 | 2.19e-11 | 291.02771 | 96.815562 | -0.089255 | 2.27e-09 | 5.11e-10 | 9.85e-10 | 2.99e-11
290.816773 | 99.299335 | -0.038474 | 1.9e-09 | 4.29e-10 | 8.34e-10 | 2.74e-11 | 291.17746 | 96.728969 | -0.166605 | 5.19e-09 | 1.2e-09 | 1.5e-09 | 4.66e-11 | 291.044952 | 99.567387 | -0.016171 | 1.07e-09 | 2.41e-10 | 7.07e-10 | 2.19e-11 | 291.099548 | 96.814981 | -0.089222 | 2.27e-09 | 5.1e-10 | 9.85e-10 | 2.99e-11
290.886017 | 99.299093 | -0.038496 | 1.9e-09 | 4.29e-10 | 8.34e-10 | 2.74e-11 | 291.238892 | 96.727874 | -0.166656 | 5.19e-09 | 1.2e-09 | 1.5e-09 | 4.66e-11 | 291.112427 | 99.567286 | -0.01614 | 1.07e-09 | 2.41e-10 | 7.07e-10 | 2.19e-11 | 291.173248 | 96.814399 | -0.08919 | 2.27e-09 | 5.1e-10 | 9.85e-10 | 2.99e-11
290.958893 | 99.298849 | -0.038519 | 1.9e-09 | 4.29e-10 | 8.34e-10 | 2.74e-11 | 291.301941 | 96.726778 | -0.166707 | 5.2e-09 | 1.2e-09 | 1.5e-09 | 4.66e-11 | 291.18042 | 99.567185 | -0.016109 | 1.07e-09 | 2.41e-10 | 7.07e-10 | 2.19e-11 | 291.246399 | 96.813818 | -0.089158 | 2.27e-09 | 5.1e-10 | 9.85e-10 | 2.99e-11
291.029694 | 99.298603 | -0.038543 | 1.9e-09 | 4.29e-10 | 8.35e-10 | 2.74e-11 | 291.365845 | 96.725682 | -0.166759 | 5.2e-09 | 1.2e-09 | 1.5e-09 | 4.66e-11 | 291.24823 | 99.567084 | -0.016079 | 1.07e-09 | 2.41e-10 | 7.07e-10 | 2.19e-11 | 291.319122 | 96.813236 | -0.089126 | 2.26e-09 | 5.1e-10 | 9.85e-10 | 2.99e-11
291.101807 | 99.298356 | -0.038566 | 1.9e-09 | 4.29e-10 | 8.35e-10 | 2.74e-11 | 291.430084 | 96.724585 | -0.166811 | 5.2e-09 | 1.2e-09 | 1.5e-09 | 4.66e-11 | 291.316467 | 99.566982 | -0.016048 | 1.07e-09 | 2.41e-10 | 7.07e-10 | 2.19e-11 | 291.389069 | 96.812654 | -0.089095 | 2.26e-09 | 5.1e-10 | 9.85e-10 | 2.99e-11
291.172577 | 99.298106 | -0.03859 | 1.9e-09 | 4.29e-10 | 8.35e-10 | 2.74e-11 | 291.492981 | 96.723486 | -0.166864 | 5.2e-09 | 1.2e-09 | 1.5e-09 | 4.66e-11 | 291.387604 | 99.56688 | -0.016018 | 1.07e-09 | 2.41e-10 | 7.08e-10 | 2.19e-11 | 291.459534 | 96.812072 | -0.089064 | 2.26e-09 | 5.09e-10 | 9.85e-10 | 2.98e-11
291.242981 | 99.297855 | -0.038615 | 1.9e-09 | 4.29e-10 | 8.36e-10 | 2.75e-11 | 291.554291 | 96.722387 | -0.166917 | 5.2e-09 | 1.2e-09 | 1.5e-09 | 4.66e-11 | 291.457092 | 99.566777 | -0.015987 | 1.07e-09 | 2.41e-10 | 7.08e-10 | 2.19e-11 | 291.525635 | 96.811489 | -0.089034 | 2.26e-09 | 5.09e-10 | 9.85e-10 | 2.98e-11
291.312714 | 99.297603 | -0.038639 | 1.9e-09 | 4.3e-10 | 8.36e-10 | 2.75e-11 | 291.615601 | 96.721287 | -0.16697 | 5.2e-09 | 1.2e-09 | 1.5e-09 | 4.66e-11 | 291.525665 | 99.566674 | -0.015957 | 1.07e-09 | 2.41e-10 | 7.08e-10 | 2.19e-11 | 291.593567 | 96.810906 | -0.089004 | 2.26e-09 | 5.09e-10 | 9.85e-10 | 2.98e-11
291.384094 | 99.297348 | -0.038664 | 1.9e-09 | 4.3e-10 | 8.36e-10 | 2.75e-11 | 291.676453 | 96.720185 | -0.167024 | 5.2e-09 | 1.2e-09 | 1.5e-09 | 4.66e-11 | 291.595032 | 99.56657 | -0.015927 | 1.07e-09 | 2.41e-10 | 7.08e-10 | 2.19e-11 | 291.660492 | 96.810322 | -0.088974 | 2.26e-09 | 5.09e-10 | 9.86e-10 | 2.98e-11
291.451477 | 99.297093 | -0.03869 | 1.9e-09 | 4.3e-10 | 8.37e-10 | 2.75e-11 | 291.736939 | 96.719082 | -0.167079 | 5.2e-09 | 1.2e-09 | 1.5e-09 | 4.66e-11 | 291.66568 | 99.566466 | -0.015898 | 1.07e-09 | 2.41e-10 | 7.08e-10 | 2.19e-11 | 291.728577 | 96.809738 | -0.088944 | 2.26e-09 | 5.09e-10 | 9.86e-10 | 2.98e-11
291.518982 | 99.296836 | -0.038715 | 1.9e-09 | 4.3e-10 | 8.37e-10 | 2.75e-11 | 291.801056 | 96.717979 | -0.167133 | 5.2e-09 | 1.2e-09 | 1.5e-09 | 4.66e-11 | 291.7388 | 99.566362 | -0.015868 | 1.07e-09 | 2.41e-10 | 7.08e-10 | 2.19e-11 | 291.795563 | 96.809154 | -0.088915 | 2.26e-09 | 5.08e-10 | 9.86e-10 | 2.98e-11
291.587311 | 99.296578 | -0.038741 | 1.91e-09 | 4.3e-10 | 8.37e-10 | 2.75e-11 | 291.868164 | 96.716874 | -0.167189 | 5.2e-09 | 1.2e-09 | 1.5e-09 | 4.66e-11 | 291.813202 | 99.566257 | -0.015839 | 1.07e-09 | 2.41e-10 | 7.08e-10 | 2.19e-11 | 291.866974 | 96.80857 | -0.088887 | 2.26e-09 | 5.08e-10 | 9.86e-10 | 2.98e-11
291.654266 | 99.296318 | -0.038767 | 1.91e-09 | 4.3e-10 | 8.37e-10 | 2.75e-11 | 291.939392 | 96.715768 | -0.167244 | 5.2e-09 | 1.2e-09 | 1.5e-09 | 4.66e-11 | 291.887573 | 99.566152 | -0.015809 | 1.07e-09 | 2.41e-10 | 7.08e-10 | 2.19e-11 | 291.939636 | 96.807985 | -0.088858 | 2.26e-09 | 5.08e-10 | 9.86e-10 | 2.98e-11
291.719299 | 99.296058 | -0.038793 | 1.91e-09 | 4.3e-10 | 8.37e-10 | 2.76e-11 | 292.01236 | 96.714662 | -0.1673 | 5.2e-09 | 1.2e-09 | 1.5e-09 | 4.66e-11 | 291.961212 | 99.566047 | -0.01578 | 1.07e-09 | 2.41e-10 | 7.08e-10 | 2.19e-11 | 292.012024 | 96.8074 | -0.08883 | 2.26e-09 | 5.08e-10 | 9.86e-10 | 2.98e-11
291.78772 | 99.295797 | -0.038819 | 1.91e-09 | 4.31e-10 | 8.37e-10 | 2.76e-11 | 292.088898 | 96.713554 | -0.167356 | 5.2e-09 | 1.2e-09 | 1.5e-09 | 4.66e-11 | 292.036194 | 99.565941 | -0.015751 | 1.07e-09 | 2.41e-10 | 7.08e-10 | 2.19e-11 | 292.083313 | 96.806815 | -0.088803 | 2.26e-09 | 5.08e-10 | 9.86e-10 | 2.98e-11
291.856476 | 99.295536 | -0.038845 | 1.91e-09 | 4.31e-10 | 8.38e-10 | 2.76e-11 | 292.167114 | 96.712446 | -0.167413 | 5.2e-09 | 1.2e-09 | 1.5e-09 | 4.66e-11 | 292.107025 | 99.565836 | -0.015722 | 1.07e-09 | 2.41e-10 | 7.08e-10 | 2.18e-11 | 292.155792 | 96.80623 | -0.088775 | 2.26e-09 | 5.07e-10 | 9.86e-10 | 2.98e-11
291.924713 | 99.295273 | -0.038872 | 1.91e-09 | 4.31e-10 | 8.38e-10 | 2.76e-11 | 292.245575 | 96.711337 | -0.16747 | 5.2e-09 | 1.2e-09 | 1.5e-09 | 4.66e-11 | 292.170319 | 99.56573 | -0.015694 | 1.07e-09 | 2.41e-10 | 7.08e-10 | 2.18e-11 | 292.22641 | 96.805645 | -0.088748 | 2.26e-09 | 5.07e-10 | 9.87e-10 | 2.98e-11
291.994232 | 99.29501 | -0.038898 | 1.91e-09 | 4.31e-10 | 8.38e-10 | 2.76e-11 | 292.32074 | 96.710227 | -0.167527 | 5.2e-09 | 1.2e-09 | 1.5e-09 | 4.66e-11 | 292.23233 | 99.565625 | -0.015665 | 1.07e-09 | 2.41e-10 | 7.09e-10 | 2.18e-11 | 292.29361 | 96.805059 | -0.088721 | 2.25e-09 | 5.07e-10 | 9.87e-10 | 2.98e-11
292.061249 | 99.294746 | -0.038925 | 1.91e-09 | 4.31e-10 | 8.38e-10 | 2.77e-11 | 292.393524 | 96.709116 | -0.167585 | 5.2e-09 | 1.2e-09 | 1.5e-09 | 4.66e-11 | 292.292541 | 99.565519 | -0.015636 | 1.07e-09 | 2.41e-10 | 7.09e-10 | 2.18e-11 | 292.358978 | 96.804473 | -0.088695 | 2.25e-09 | 5.07e-10 | 9.87e-10 | 2.98e-11
292.127014 | 99.294482 | -0.038952 | 1.91e-09 | 4.31e-10 | 8.39e-10 | 2.77e-11 | 292.463104 | 96.708004 | -0.167642 | 5.21e-09 | 1.2e-09 | 1.51e-09 | 4.66e-11 | 292.348602 | 99.565414 | -0.015608 | 1.07e-09 | 2.41e-10 | 7.09e-10 | 2.18e-11 | 292.423554 | 96.803887 | -0.088668 | 2.25e-09 | 5.07e-10 | 9.87e-10 | 2.98e-11
292.191956 | 99.294217 | -0.038979 | 1.91e-09 | 4.31e-10 | 8.39e-10 | 2.77e-11 | 292.530701 | 96.706892 | -0.1677 | 5.21e-09 | 1.2e-09 | 1.51e-09 | 4.66e-11 | 292.405029 | 99.565309 | -0.01558 | 1.07e-09 | 2.41e-10 | 7.08e-10 | 2.18e-11 | 292.488037 | 96.803301 | -0.088642 | 2.25e-09 | 5.07e-10 | 9.87e-10 | 2.98e-11
292.255951 | 99.293952 | -0.039006 | 1.91e-09 | 4.32e-10 | 8.39e-10 | 2.77e-11 | 292.596771 | 96.705778 | -0.167759 | 5.21e-09 | 1.2e-09 | 1.51e-09 | 4.66e-11 | 292.463806 | 99.565204 | -0.015552 | 1.07e-09 | 2.41e-10 | 7.08e-10 | 2.18e-11 | 292.552032 | 96.802715 | -0.088616 | 2.25e-09 | 5.06e-10 | 9.87e-10 | 2.98e-11
292.321686 | 99.293686 | -0.039033 | 1.91e-09 | 4.32e-10 | 8.39e-10 | 2.77e-11 | 292.662353 | 96.704664 | -0.167817 | 5.21e-09 | 1.2e-09 | 1.51e-09 | 4.66e-11 | 292.526672 | 99.565099 | -0.015524 | 1.07e-09 | 2.41e-10 | 7.08e-10 | 2.18e-11 | 292.61676 | 96.802128 | -0.088591 | 2.25e-09 | 5.06e-10 | 9.87e-10 | 2.98e-11
292.387116 | 99.29342 | -0.03906 | 1.91e-09 | 4.32e-10 | 8.4e-10 | 2.77e-11 | 292.729401 | 96.703548 | -0.167876 | 5.21e-09 | 1.2e-09 | 1.51e-09 | 4.66e-11 | 292.593201 | 99.564994 | -0.015496 | 1.07e-09 | 2.41e-10 | 7.08e-10 | 2.18e-11 | 292.682831 | 96.801541 | -0.088565 | 2.25e-09 | 5.06e-10 | 9.87e-10 | 2.98e-11
292.455017 | 99.293153 | -0.039087 | 1.91e-09 | 4.32e-10 | 8.4e-10 | 2.77e-11 | 292.795654 | 96.702432 | -0.167935 | 5.21e-09 | 1.2e-09 | 1.51e-09 | 4.66e-11 | 292.661652 | 99.564889 | -0.015468 | 1.07e-09 | 2.41e-10 | 7.08e-10 | 2.18e-11 | 292.752197 | 96.800953 | -0.08854 | 2.25e-09 | 5.06e-10 | 9.87e-10 | 2.98e-11
292.523132 | 99.292885 | -0.039114 | 1.91e-09 | 4.32e-10 | 8.4e-10 | 2.77e-11 | 292.863861 | 96.701314 | -0.167994 | 5.21e-09 | 1.2e-09 | 1.51e-09 | 4.66e-11 | 292.734558 | 99.564784 | -0.015441 | 1.07e-09 | 2.41e-10 | 7.08e-10 | 2.18e-11 | 292.821564 | 96.800365 | -0.088515 | 2.25e-09 | 5.06e-10 | 9.87e-10 | 2.99e-11
292.594757 | 99.292617 | -0.039141 | 1.92e-09 | 4.32e-10 | 8.4e-10 | 2.77e-11 | 292.93158 | 96.700195 | -0.168053 | 5.21e-09 | 1.2e-09 | 1.51e-09 | 4.66e-11 | 292.810608 | 99.564679 | -0.015413 | 1.07e-09 | 2.41e-10 | 7.08e-10 | 2.18e-11 | 292.888031 | 96.799776 | -0.08849 | 2.25e-09 | 5.06e-10 | 9.87e-10 | 2.99e-11
292.66568 | 99.292348 | -0.039168 | 1.92e-09 | 4.32e-10 | 8.41e-10 | 2.77e-11 | 293.001587 | 96.699075 | -0.168113 | 5.21e-09 | 1.2e-09 | 1.51e-09 | 4.67e-11 | 292.886902 | 99.564575 | -0.015386 | 1.07e-09 | 2.41e-10 | 7.08e-10 | 2.19e-11 | 292.955475 | 96.799187 | -0.088465 | 2.25e-09 | 5.06e-10 | 9.87e-10 | 2.99e-11
292.737213 | 99.292078 | -0.039195 | 1.92e-09 | 4.33e-10 | 8.41e-10 | 2.77e-11 | 293.071594 | 96.697954 | -0.168172 | 5.21e-09 | 1.2e-09 | 1.51e-09 | 4.67e-11 | 292.959869 | 99.56447 | -0.015359 | 1.07e-09 | 2.41e-10 | 7.08e-10 | 2.19e-11 | 293.021332 | 96.798598 | -0.088441 | 2.25e-09 | 5.06e-10 | 9.87e-10 | 2.99e-11
292.805237 | 99.291808 | -0.039223 | 1.92e-09 | 4.33e-10 | 8.41e-10 | 2.77e-11 | 293.141846 | 96.696831 | -0.168232 | 5.21e-09 | 1.2e-09 | 1.51e-09 | 4.67e-11 | 293.034027 | 99.564365 | -0.015333 | 1.07e-09 | 2.41e-10 | 7.08e-10 | 2.19e-11 | 293.084106 | 96.798007 | -0.088417 | 2.24e-09 | 5.06e-10 | 9.87e-10 | 2.99e-11
292.871277 | 99.291537 | -0.03925 | 1.92e-09 | 4.33e-10 | 8.41e-10 | 2.77e-11 | 293.210541 | 96.695707 | -0.168292 | 5.21e-09 | 1.2e-09 | 1.51e-09 | 4.67e-11 | 293.105347 | 99.56426 | -0.015306 | 1.07e-09 | 2.41e-10 | 7.08e-10 | 2.19e-11 | 293.147522 | 96.797416 | -0.088393 | 2.24e-09 | 5.05e-10 | 9.87e-10 | 2.99e-11
292.933106 | 99.291265 | -0.039277 | 1.92e-09 | 4.33e-10 | 8.42e-10 | 2.77e-11 | 293.279297 | 96.694582 | -0.168352 | 5.21e-09 | 1.2e-09 | 1.51e-09 | 4.67e-11 | 293.172058 | 99.564156 | -0.01528 | 1.07e-09 | 2.41e-10 | 7.09e-10 | 2.19e-11 | 293.213074 | 96.796825 | -0.088369 | 2.24e-09 | 5.05e-10 | 9.87e-10 | 2.99e-11
292.995087 | 99.290993 | -0.039304 | 1.92e-09 | 4.33e-10 | 8.42e-10 | 2.77e-11 | 293.342377 | 96.693455 | -0.168412 | 5.21e-09 | 1.2e-09 | 1.51e-09 | 4.67e-11 | 293.235352 | 99.564051 | -0.015254 | 1.07e-09 | 2.41e-10 | 7.09e-10 | 2.19e-11 | 293.281158 | 96.796233 | -0.088345 | 2.24e-09 | 5.05e-10 | 9.87e-10 | 2.99e-11
293.057312 | 99.290719 | -0.039332 | 1.92e-09 | 4.34e-10 | 8.42e-10 | 2.77e-11 | 293.404999 | 96.692328 | -0.168472 | 5.21e-09 | 1.2e-09 | 1.51e-09 | 4.67e-11 | 293.299408 | 99.563948 | -0.015228 | 1.07e-09 | 2.41e-10 | 7.09e-10 | 2.19e-11 | 293.354034 | 96.79564 | -0.088321 | 2.24e-09 | 5.05e-10 | 9.88e-10 | 2.99e-11
293.122009 | 99.290445 | -0.039359 | 1.92e-09 | 4.34e-10 | 8.43e-10 | 2.77e-11 | 293.46405 | 96.691199 | -0.168533 | 5.21e-09 | 1.2e-09 | 1.51e-09 | 4.67e-11 | 293.360352 | 99.563844 | -0.015203 | 1.07e-09 | 2.41e-10 | 7.09e-10 | 2.19e-11 | 293.428253 | 96.795046 | -0.088298 | 2.24e-09 | 5.05e-10 | 9.88e-10 | 2.99e-11
293.189697 | 99.29017 | -0.039386 | 1.92e-09 | 4.34e-10 | 8.43e-10 | 2.77e-11 | 293.52243 | 96.690069 | -0.168593 | 5.21e-09 | 1.2e-09 | 1.51e-09 | 4.68e-11 | 293.422394 | 99.563741 | -0.015178 | 1.07e-09 | 2.41e-10 | 7.09e-10 | 2.19e-11 | 293.506256 | 96.794452 | -0.088274 | 2.24e-09 | 5.05e-10 | 9.88e-10 | 2.99e-11
293.256836 | 99.289895 | -0.039413 | 1.92e-09 | 4.34e-10 | 8.43e-10 | 2.77e-11 | 293.578064 | 96.688938 | -0.168653 | 5.21e-09 | 1.2e-09 | 1.51e-09 | 4.68e-11 | 293.484192 | 99.563639 | -0.015153 | 1.07e-09 | 2.41e-10 | 7.09e-10 | 2.19e-11 | 293.583618 | 96.793858 | -0.088251 | 2.24e-09 | 5.05e-10 | 9.89e-10 | 2.99e-11
293.328278 | 99.289619 | -0.03944 | 1.92e-09 | 4.34e-10 | 8.43e-10 | 2.77e-11 | 293.639709 | 96.687806 | -0.168714 | 5.21e-09 | 1.2e-09 | 1.51e-09 | 4.68e-11 | 293.547424 | 99.563537 | -0.015128 | 1.07e-09 | 2.41e-10 | 7.09e-10 | 2.19e-11 | 293.661926 | 96.793263 | -0.088227 | 2.24e-09 | 5.04e-10 | 9.89e-10 | 3e-11
293.400208 | 99.289342 | -0.039467 | 1.92e-09 | 4.34e-10 | 8.44e-10 | 2.78e-11 | 293.702515 | 96.686672 | -0.168774 | 5.21e-09 | 1.2e-09 | 1.51e-09 | 4.68e-11 | 293.613007 | 99.563436 | -0.015104 | 1.07e-09 | 2.41e-10 | 7.09e-10 | 2.19e-11 | 293.73291 | 96.792667 | -0.088204 | 2.24e-09 | 5.04e-10 | 9.89e-10 | 3e-11
293.472687 | 99.289065 | -0.039494 | 1.93e-09 | 4.35e-10 | 8.44e-10 | 2.78e-11 | 293.76593 | 96.685539 | -0.168834 | 5.21e-09 | 1.2e-09 | 1.51e-09 | 4.68e-11 | 293.681946 | 99.563336 | -0.015079 | 1.07e-09 | 2.41e-10 | 7.09e-10 | 2.18e-11 | 293.801056 | 96.792072 | -0.088181 | 2.24e-09 | 5.04e-10 | 9.89e-10 | 3e-11
293.544556 | 99.288788 | -0.03952 | 1.93e-09 | 4.35e-10 | 8.44e-10 | 2.78e-11 | 293.831146 | 96.684404 | -0.168894 | 5.21e-09 | 1.2e-09 | 1.51e-09 | 4.68e-11 | 293.749542 | 99.563237 | -0.015056 | 1.07e-09 | 2.41e-10 | 7.09e-10 | 2.18e-11 | 293.865173 | 96.791476 | -0.088157 | 2.24e-09 | 5.04e-10 | 9.9e-10 | 3e-11
293.617157 | 99.288511 | -0.039547 | 1.93e-09 | 4.35e-10 | 8.44e-10 | 2.78e-11 | 293.900574 | 96.683269 | -0.168955 | 5.21e-09 | 1.2e-09 | 1.51e-09 | 4.69e-11 | 293.817383 | 99.563138 | -0.015032 | 1.07e-09 | 2.41e-10 | 7.09e-10 | 2.18e-11 | 293.928284 | 96.79088 | -0.088134 | 2.23e-09 | 5.04e-10 | 9.9e-10 | 3e-11
293.686218 | 99.288234 | -0.039573 | 1.93e-09 | 4.35e-10 | 8.45e-10 | 2.78e-11 | 293.969238 | 96.682134 | -0.169015 | 5.21e-09 | 1.2e-09 | 1.51e-09 | 4.69e-11 | 293.888031 | 99.56304 | -0.015009 | 1.07e-09 | 2.41e-10 | 7.09e-10 | 2.19e-11 | 293.989014 | 96.790285 | -0.088111 | 2.23e-09 | 5.03e-10 | 9.9e-10 | 3e-11
293.755188 | 99.287957 | -0.0396 | 1.93e-09 | 4.35e-10 | 8.45e-10 | 2.78e-11 | 294.038696 | 96.680999 | -0.169075 | 5.21e-09 | 1.2e-09 | 1.51e-09 | 4.69e-11 | 293.958679 | 99.562944 | -0.014986 | 1.07e-09 | 2.41e-10 | 7.09e-10 | 2.19e-11 | 294.054138 | 96.789689 | -0.088088 | 2.23e-09 | 5.03e-10 | 9.9e-10 | 3e-11
293.820831 | 99.287681 | -0.039626 | 1.93e-09 | 4.35e-10 | 8.45e-10 | 2.78e-11 | 294.107269 | 96.679863 | -0.169135 | 5.21e-09 | 1.2e-09 | 1.51e-09 | 4.69e-11 | 294.024567 | 99.562849 | -0.014964 | 1.07e-09 | 2.41e-10 | 7.09e-10 | 2.19e-11 | 294.120453 | 96.789095 | -0.088064 | 2.23e-09 | 5.03e-10 | 9.9e-10 | 3e-11
293.889191 | 99.287405 | -0.039652 | 1.93e-09 | 4.35e-10 | 8.46e-10 | 2.78e-11 | 294.175812 | 96.678728 | -0.169194 | 5.21e-09 | 1.2e-09 | 1.51e-09 | 4.69e-11 | 294.091858 | 99.562755 | -0.014942 | 1.07e-09 | 2.41e-10 | 7.09e-10 | 2.19e-11 | 294.192322 | 96.788501 | -0.088041 | 2.23e-09 | 5.03e-10 | 9.9e-10 | 3e-11
293.955933 | 99.287129 | -0.039678 | 1.93e-09 | 4.35e-10 | 8.46e-10 | 2.78e-11 | 294.243958 | 96.677593 | -0.169254 | 5.21e-09 | 1.2e-09 | 1.51e-09 | 4.69e-11 | 294.15976 | 99.562663 | -0.01492 | 1.07e-09 | 2.4e-10 | 7.09e-10 | 2.2e-11 | 294.265686 | 96.787908 | -0.088017 | 2.23e-09 | 5.03e-10 | 9.9e-10 | 3e-11
294.022369 | 99.286855 | -0.039703 | 1.93e-09 | 4.36e-10 | 8.46e-10 | 2.78e-11 | 294.309021 | 96.676458 | -0.169314 | 5.21e-09 | 1.2e-09 | 1.51e-09 | 4.69e-11 | 294.225189 | 99.562572 | -0.014899 | 1.07e-09 | 2.4e-10 | 7.09e-10 | 2.2e-11 | 294.340546 | 96.787316 | -0.087994 | 2.23e-09 | 5.02e-10 | 9.9e-10 | 3e-11
294.085266 | 99.286581 | -0.039729 | 1.93e-09 | 4.36e-10 | 8.46e-10 | 2.78e-11 | 294.371033 | 96.675323 | -0.169373 | 5.21e-09 | 1.2e-09 | 1.51e-09 | 4.69e-11 | 294.289612 | 99.562483 | -0.014878 | 1.07e-09 | 2.4e-10 | 7.09e-10 | 2.2e-11 | 294.416138 | 96.786724 | -0.08797 | 2.23e-09 | 5.02e-10 | 9.9e-10 | 3e-11
294.153687 | 99.286307 | -0.039754 | 1.93e-09 | 4.36e-10 | 8.47e-10 | 2.78e-11 | 294.434631 | 96.674188 | -0.169432 | 5.21e-09 | 1.2e-09 | 1.51e-09 | 4.69e-11 | 294.354309 | 99.562395 | -0.014857 | 1.07e-09 | 2.4e-10 | 7.09e-10 | 2.2e-11 | 294.492279 | 96.786134 | -0.087947 | 2.23e-09 | 5.02e-10 | 9.9e-10 | 3e-11
294.222046 | 99.286035 | -0.03978 | 1.93e-09 | 4.36e-10 | 8.47e-10 | 2.78e-11 | 294.497253 | 96.673054 | -0.169492 | 5.21e-09 | 1.2e-09 | 1.52e-09 | 4.69e-11 | 294.419922 | 99.562309 | -0.014837 | 1.07e-09 | 2.4e-10 | 7.09e-10 | 2.2e-11 | 294.561157 | 96.785544 | -0.087923 | 2.23e-09 | 5.02e-10 | 9.9e-10 | 2.99e-11
294.291016 | 99.285763 | -0.039805 | 1.93e-09 | 4.36e-10 | 8.47e-10 | 2.78e-11 | 294.559143 | 96.671921 | -0.169551 | 5.21e-09 | 1.2e-09 | 1.52e-09 | 4.69e-11 | 294.487946 | 99.562224 | -0.014818 | 1.07e-09 | 2.4e-10 | 7.09e-10 | 2.21e-11 | 294.626251 | 96.784955 | -0.0879 | 2.23e-09 | 5.02e-10 | 9.9e-10 | 2.99e-11
294.362 | 99.285492 | -0.039831 | 1.93e-09 | 4.37e-10 | 8.48e-10 | 2.78e-11 | 294.619965 | 96.670787 | -0.16961 | 5.21e-09 | 1.2e-09 | 1.52e-09 | 4.69e-11 | 294.554077 | 99.56214 | -0.014799 | 1.07e-09 | 2.4e-10 | 7.09e-10 | 2.21e-11 | 294.688965 | 96.784367 | -0.087876 | 2.23e-09 | 5.01e-10 | 9.9e-10 | 2.99e-11
294.437195 | 99.285222 | -0.039856 | 1.94e-09 | 4.37e-10 | 8.48e-10 | 2.78e-11 | 294.685852 | 96.669654 | -0.169669 | 5.21e-09 | 1.2e-09 | 1.52e-09 | 4.69e-11 | 294.622131 | 99.562057 | -0.014781 | 1.07e-09 | 2.41e-10 | 7.09e-10 | 2.2e-11 | 294.749359 | 96.78378 | -0.087853 | 2.23e-09 | 5.01e-10 | 9.9e-10 | 2.99e-11
294.512329 | 99.284953 | -0.039881 | 1.94e-09 | 4.37e-10 | 8.49e-10 | 2.79e-11 | 294.754211 | 96.668521 | -0.169728 | 5.21e-09 | 1.2e-09 | 1.52e-09 | 4.69e-11 | 294.689789 | 99.561975 | -0.014763 | 1.07e-09 | 2.41e-10 | 7.09e-10 | 2.2e-11 | 294.807098 | 96.783194 | -0.087829 | 2.23e-09 | 5.01e-10 | 9.9e-10 | 2.99e-11
294.586883 | 99.284684 | -0.039907 | 1.94e-09 | 4.37e-10 | 8.49e-10 | 2.79e-11 | 294.825989 | 96.667389 | -0.169787 | 5.21e-09 | 1.2e-09 | 1.52e-09 | 4.69e-11 | 294.759674 | 99.561893 | -0.014746 | 1.07e-09 | 2.41e-10 | 7.09e-10 | 2.2e-11 | 294.866303 | 96.782608 | -0.087806 | 2.22e-09 | 5.01e-10 | 9.9e-10 | 2.99e-11
294.659546 | 99.284415 | -0.039932 | 1.94e-09 | 4.37e-10 | 8.49e-10 | 2.79e-11 | 294.898254 | 96.666256 | -0.169846 | 5.21e-09 | 1.2e-09 | 1.52e-09 | 4.69e-11 | 294.827454 | 99.561812 | -0.014729 | 1.07e-09 | 2.41e-10 | 7.09e-10 | 2.2e-11 | 294.926849 | 96.782023 | -0.087783 | 2.22e-09 | 5.01e-10 | 9.9e-10 | 2.99e-11
294.729431 | 99.284148 | -0.039957 | 1.94e-09 | 4.37e-10 | 8.5e-10 | 2.79e-11 | 294.969788 | 96.665124 | -0.169905 | 5.21e-09 | 1.2e-09 | 1.52e-09 | 4.7e-11 | 294.898132 | 99.561731 | -0.014713 | 1.07e-09 | 2.41e-10 | 7.09e-10 | 2.2e-11 | 294.987793 | 96.781439 | -0.08776 | 2.22e-09 | 5.01e-10 | 9.9e-10 | 2.99e-11
294.798035 | 99.28388 | -0.039983 | 1.94e-09 | 4.38e-10 | 8.5e-10 | 2.79e-11 | 295.040649 | 96.663991 | -0.169964 | 5.22e-09 | 1.2e-09 | 1.52e-09 | 4.7e-11 | 294.967071 | 99.56165 | -0.014698 | 1.07e-09 | 2.41e-10 | 7.09e-10 | 2.2e-11 | 295.05304 | 96.780855 | -0.087737 | 2.22e-09 | 5.01e-10 | 9.9e-10 | 2.99e-11
294.861694 | 99.283613 | -0.040008 | 1.94e-09 | 4.38e-10 | 8.51e-10 | 2.8e-11 | 295.108002 | 96.662858 | -0.170024 | 5.22e-09 | 1.2e-09 | 1.52e-09 | 4.7e-11 | 295.037293 | 99.561569 | -0.014683 | 1.07e-09 | 2.41e-10 | 7.09e-10 | 2.19e-11 | 295.119446 | 96.780272 | -0.087714 | 2.22e-09 | 5e-10 | 9.9e-10 | 2.99e-11
294.923401 | 99.283346 | -0.040034 | 1.94e-09 | 4.38e-10 | 8.51e-10 | 2.8e-11 | 295.169739 | 96.661725 | -0.170083 | 5.22e-09 | 1.2e-09 | 1.52e-09 | 4.7e-11 | 295.105408 | 99.561488 | -0.014669 | 1.07e-09 | 2.41e-10 | 7.09e-10 | 2.19e-11 | 295.188477 | 96.779688 | -0.087691 | 2.22e-09 | 5e-10 | 9.9e-10 | 3e-11
294.984711 | 99.283079 | -0.04006 | 1.94e-09 | 4.38e-10 | 8.51e-10 | 2.8e-11 | 295.230408 | 96.660591 | -0.170142 | 5.22e-09 | 1.2e-09 | 1.52e-09 | 4.7e-11 | 295.17392 | 99.561407 | -0.014656 | 1.07e-09 | 2.4e-10 | 7.09e-10 | 2.19e-11 | 295.258942 | 96.779105 | -0.087669 | 2.22e-09 | 5e-10 | 9.9e-10 | 3e-11
295.0495 | 99.282812 | -0.040086 | 1.94e-09 | 4.38e-10 | 8.51e-10 | 2.8e-11 | 295.292358 | 96.659457 | -0.170201 | 5.22e-09 | 1.2e-09 | 1.52e-09 | 4.7e-11 | 295.240204 | 99.561325 | -0.014644 | 1.07e-09 | 2.4e-10 | 7.09e-10 | 2.19e-11 | 295.329926 | 96.778522 | -0.087646 | 2.22e-09 | 5e-10 | 9.9e-10 | 3e-11
295.114258 | 99.282545 | -0.040112 | 1.94e-09 | 4.38e-10 | 8.52e-10 | 2.8e-11 | 295.355041 | 96.658323 | -0.17026 | 5.22e-09 | 1.2e-09 | 1.52e-09 | 4.7e-11 | 295.307343 | 99.561243 | -0.014632 | 1.07e-09 | 2.4e-10 | 7.1e-10 | 2.19e-11 | 295.399383 | 96.777939 | -0.087624 | 2.22e-09 | 5e-10 | 9.9e-10 | 3e-11
295.177429 | 99.282278 | -0.040138 | 1.94e-09 | 4.38e-10 | 8.52e-10 | 2.8e-11 | 295.417053 | 96.657188 | -0.17032 | 5.22e-09 | 1.2e-09 | 1.52e-09 | 4.7e-11 | 295.374207 | 99.56116 | -0.014621 | 1.07e-09 | 2.4e-10 | 7.1e-10 | 2.19e-11 | 295.465942 | 96.777356 | -0.087602 | 2.22e-09 | 5e-10 | 9.91e-10 | 3e-11
295.243591 | 99.28201 | -0.040164 | 1.94e-09 | 4.38e-10 | 8.52e-10 | 2.8e-11 | 295.484009 | 96.656052 | -0.170379 | 5.22e-09 | 1.2e-09 | 1.52e-09 | 4.71e-11 | 295.443298 | 99.561077 | -0.01461 | 1.07e-09 | 2.4e-10 | 7.1e-10 | 2.19e-11 | 295.532166 | 96.776772 | -0.087581 | 2.22e-09 | 4.99e-10 | 9.91e-10 | 3e-11
295.310913 | 99.281742 | -0.040191 | 1.94e-09 | 4.39e-10 | 8.52e-10 | 2.8e-11 | 295.555603 | 96.654916 | -0.170438 | 5.22e-09 | 1.2e-09 | 1.52e-09 | 4.71e-11 | 295.513611 | 99.560993 | -0.0146 | 1.07e-09 | 2.4e-10 | 7.1e-10 | 2.19e-11 | 295.594666 | 96.776188 | -0.087559 | 2.21e-09 | 4.99e-10 | 9.91e-10 | 3e-11
295.377075 | 99.281473 | -0.040217 | 1.94e-09 | 4.39e-10 | 8.53e-10 | 2.8e-11 | 295.625763 | 96.653778 | -0.170498 | 5.22e-09 | 1.2e-09 | 1.52e-09 | 4.71e-11 | 295.584869 | 99.560907 | -0.014591 | 1.07e-09 | 2.4e-10 | 7.1e-10 | 2.19e-11 | 295.655884 | 96.775604 | -0.087538 | 2.21e-09 | 4.99e-10 | 9.91e-10 | 3e-11
295.444 | 99.281204 | -0.040244 | 1.95e-09 | 4.39e-10 | 8.53e-10 | 2.8e-11 | 295.694 | 96.652641 | -0.170557 | 5.22e-09 | 1.2e-09 | 1.52e-09 | 4.71e-11 | 295.659454 | 99.560821 | -0.014583 | 1.07e-09 | 2.4e-10 | 7.1e-10 | 2.19e-11 | 295.716492 | 96.77502 | -0.087516 | 2.21e-09 | 4.99e-10 | 9.92e-10 | 3e-11
295.512177 | 99.280934 | -0.040271 | 1.95e-09 | 4.39e-10 | 8.53e-10 | 2.8e-11 | 295.763825 | 96.651502 | -0.170616 | 5.22e-09 | 1.2e-09 | 1.52e-09 | 4.71e-11 | 295.733826 | 99.560734 | -0.014575 | 1.07e-09 | 2.4e-10 | 7.1e-10 | 2.19e-11 | 295.77887 | 96.774434 | -0.087495 | 2.21e-09 | 4.99e-10 | 9.92e-10 | 3e-11
295.582519 | 99.280664 | -0.040298 | 1.95e-09 | 4.39e-10 | 8.54e-10 | 2.8e-11 | 295.833069 | 96.650363 | -0.170676 | 5.22e-09 | 1.2e-09 | 1.52e-09 | 4.71e-11 | 295.807495 | 99.560646 | -0.014567 | 1.07e-09 | 2.4e-10 | 7.1e-10 | 2.19e-11 | 295.842102 | 96.773849 | -0.087474 | 2.21e-09 | 4.99e-10 | 9.92e-10 | 3e-11
295.654694 | 99.280393 | -0.040325 | 1.95e-09 | 4.39e-10 | 8.54e-10 | 2.8e-11 | 295.899689 | 96.649223 | -0.170735 | 5.22e-09 | 1.2e-09 | 1.52e-09 | 4.71e-11 | 295.8797 | 99.560557 | -0.014561 | 1.07e-09 | 2.4e-10 | 7.1e-10 | 2.19e-11 | 295.909698 | 96.773263 | -0.087453 | 2.21e-09 | 4.99e-10 | 9.92e-10 | 3e-11
295.725403 | 99.280122 | -0.040352 | 1.95e-09 | 4.39e-10 | 8.54e-10 | 2.8e-11 | 295.966248 | 96.648082 | -0.170794 | 5.22e-09 | 1.2e-09 | 1.52e-09 | 4.71e-11 | 295.949402 | 99.560467 | -0.014554 | 1.07e-09 | 2.4e-10 | 7.1e-10 | 2.19e-11 | 295.980164 | 96.772677 | -0.087433 | 2.21e-09 | 4.98e-10 | 9.92e-10 | 3e-11
295.798157 | 99.27985 | -0.040379 | 1.95e-09 | 4.39e-10 | 8.54e-10 | 2.8e-11 | 296.033661 | 96.646941 | -0.170853 | 5.22e-09 | 1.2e-09 | 1.52e-09 | 4.71e-11 | 296.015442 | 99.560376 | -0.014549 | 1.07e-09 | 2.4e-10 | 7.1e-10 | 2.19e-11 | 296.052948 | 96.772091 | -0.087412 | 2.21e-09 | 4.98e-10 | 9.93e-10 | 3e-11
295.872498 | 99.279577 | -0.040406 | 1.95e-09 | 4.39e-10 | 8.55e-10 | 2.81e-11 | 296.100739 | 96.645799 | -0.170913 | 5.22e-09 | 1.2e-09 | 1.52e-09 | 4.71e-11 | 296.079285 | 99.560284 | -0.014544 | 1.07e-09 | 2.4e-10 | 7.1e-10 | 2.19e-11 | 296.129242 | 96.771504 | -0.087391 | 2.21e-09 | 4.98e-10 | 9.93e-10 | 3e-11
295.943634 | 99.279305 | -0.040433 | 1.95e-09 | 4.4e-10 | 8.55e-10 | 2.81e-11 | 296.167877 | 96.644656 | -0.170972 | 5.22e-09 | 1.21e-09 | 1.52e-09 | 4.72e-11 | 296.137665 | 99.560192 | -0.014539 | 1.07e-09 | 2.4e-10 | 7.1e-10 | 2.2e-11 | 296.204315 | 96.770917 | -0.087371 | 2.21e-09 | 4.98e-10 | 9.93e-10 | 3e-11
296.010437 | 99.279032 | -0.040459 | 1.95e-09 | 4.4e-10 | 8.55e-10 | 2.81e-11 | 296.234955 | 96.643513 | -0.171031 | 5.22e-09 | 1.21e-09 | 1.52e-09 | 4.72e-11 | 296.196716 | 99.560099 | -0.014535 | 1.07e-09 | 2.4e-10 | 7.1e-10 | 2.2e-11 | 296.277222 | 96.77033 | -0.08735 | 2.21e-09 | 4.98e-10 | 9.93e-10 | 3e-11
296.078278 | 99.278758 | -0.040486 | 1.95e-09 | 4.4e-10 | 8.56e-10 | 2.81e-11 | 296.301209 | 96.642369 | -0.171089 | 5.22e-09 | 1.21e-09 | 1.52e-09 | 4.72e-11 | 296.254303 | 99.560006 | -0.014531 | 1.07e-09 | 2.4e-10 | 7.1e-10 | 2.2e-11 | 296.344482 | 96.769743 | -0.08733 | 2.21e-09 | 4.98e-10 | 9.93e-10 | 3e-11
296.14444 | 99.278485 | -0.040513 | 1.95e-09 | 4.4e-10 | 8.56e-10 | 2.82e-11 | 296.368652 | 96.641225 | -0.171148 | 5.22e-09 | 1.21e-09 | 1.52e-09 | 4.72e-11 | 296.31308 | 99.559912 | -0.014527 | 1.07e-09 | 2.4e-10 | 7.1e-10 | 2.2e-11 | 296.41095 | 96.769157 | -0.087309 | 2.21e-09 | 4.98e-10 | 9.93e-10 | 3e-11
296.205933 | 99.278211 | -0.04054 | 1.95e-09 | 4.4e-10 | 8.56e-10 | 2.82e-11 | 296.439209 | 96.640081 | -0.171207 | 5.22e-09 | 1.21e-09 | 1.52e-09 | 4.72e-11 | 296.371887 | 99.559818 | -0.014524 | 1.07e-09 | 2.4e-10 | 7.1e-10 | 2.2e-11 | 296.472046 | 96.76857 | -0.087289 | 2.21e-09 | 4.97e-10 | 9.93e-10 | 3.01e-11
296.266632 | 99.277937 | -0.040566 | 1.95e-09 | 4.4e-10 | 8.57e-10 | 2.82e-11 | 296.505371 | 96.638937 | -0.171265 | 5.22e-09 | 1.21e-09 | 1.52e-09 | 4.72e-11 | 296.437683 | 99.559723 | -0.014522 | 1.07e-09 | 2.4e-10 | 7.1e-10 | 2.2e-11 | 296.534027 | 96.767984 | -0.087268 | 2.2e-09 | 4.97e-10 | 9.93e-10 | 3.01e-11
296.328491 | 99.277664 | -0.040593 | 1.95e-09 | 4.41e-10 | 8.57e-10 | 2.82e-11 | 296.574432 | 96.637793 | -0.171324 | 5.22e-09 | 1.21e-09 | 1.52e-09 | 4.72e-11 | 296.50589 | 99.559629 | -0.01452 | 1.07e-09 | 2.4e-10 | 7.1e-10 | 2.2e-11 | 296.597229 | 96.767398 | -0.087248 | 2.2e-09 | 4.97e-10 | 9.93e-10 | 3.01e-11
296.389343 | 99.277391 | -0.040619 | 1.96e-09 | 4.41e-10 | 8.57e-10 | 2.82e-11 | 296.646545 | 96.636649 | -0.171382 | 5.22e-09 | 1.21e-09 | 1.52e-09 | 4.73e-11 | 296.575653 | 99.559535 | -0.014518 | 1.07e-09 | 2.4e-10 | 7.1e-10 | 2.2e-11 | 296.66391 | 96.766813 | -0.087227 | 2.2e-09 | 4.97e-10 | 9.93e-10 | 3.01e-11
296.452515 | 99.277118 | -0.040645 | 1.96e-09 | 4.41e-10 | 8.57e-10 | 2.82e-11 | 296.717834 | 96.635505 | -0.17144 | 5.22e-09 | 1.21e-09 | 1.52e-09 | 4.73e-11 | 296.648499 | 99.559441 | -0.014516 | 1.07e-09 | 2.4e-10 | 7.1e-10 | 2.2e-11 | 296.732696 | 96.766228 | -0.087206 | 2.2e-09 | 4.97e-10 | 9.93e-10 | 3.01e-11
296.517273 | 99.276846 | -0.040671 | 1.96e-09 | 4.41e-10 | 8.58e-10 | 2.82e-11 | 296.786255 | 96.634361 | -0.171499 | 5.22e-09 | 1.21e-09 | 1.52e-09 | 4.73e-11 | 296.724945 | 99.559347 | -0.014515 | 1.07e-09 | 2.4e-10 | 7.1e-10 | 2.2e-11 | 296.804382 | 96.765645 | -0.087186 | 2.2e-09 | 4.97e-10 | 9.93e-10 | 3.01e-11
296.583771 | 99.276574 | -0.040697 | 1.96e-09 | 4.42e-10 | 8.58e-10 | 2.82e-11 | 296.85434 | 96.633217 | -0.171557 | 5.22e-09 | 1.21e-09 | 1.52e-09 | 4.73e-11 | 296.799713 | 99.559254 | -0.014514 | 1.07e-09 | 2.4e-10 | 7.1e-10 | 2.2e-11 | 296.875671 | 96.765062 | -0.087165 | 2.2e-09 | 4.96e-10 | 9.93e-10 | 3.01e-11
296.653625 | 99.276303 | -0.040723 | 1.96e-09 | 4.42e-10 | 8.58e-10 | 2.82e-11 | 296.918854 | 96.632074 | -0.171614 | 5.22e-09 | 1.21e-09 | 1.52e-09 | 4.73e-11 | 296.873749 | 99.559161 | -0.014514 | 1.07e-09 | 2.4e-10 | 7.1e-10 | 2.2e-11 | 296.949554 | 96.76448 | -0.087144 | 2.2e-09 | 4.96e-10 | 9.93e-10 | 3.01e-11
296.728272 | 99.276032 | -0.040748 | 1.96e-09 | 4.42e-10 | 8.58e-10 | 2.82e-11 | 296.981995 | 96.63093 | -0.171672 | 5.22e-09 | 1.21e-09 | 1.52e-09 | 4.73e-11 | 296.947205 | 99.559068 | -0.014513 | 1.07e-09 | 2.4e-10 | 7.1e-10 | 2.2e-11 | 297.020386 | 96.763898 | -0.087124 | 2.2e-09 | 4.96e-10 | 9.93e-10 | 3.01e-11
296.802521 | 99.275762 | -0.040774 | 1.96e-09 | 4.42e-10 | 8.59e-10 | 2.82e-11 | 297.041321 | 96.629787 | -0.17173 | 5.22e-09 | 1.21e-09 | 1.53e-09 | 4.73e-11 | 297.02066 | 99.558976 | -0.014514 | 1.07e-09 | 2.4e-10 | 7.1e-10 | 2.2e-11 | 297.088928 | 96.763318 | -0.087103 | 2.2e-09 | 4.96e-10 | 9.93e-10 | 3.01e-11
296.877197 | 99.275493 | -0.040799 | 1.96e-09 | 4.42e-10 | 8.59e-10 | 2.81e-11 | 297.099274 | 96.628644 | -0.171788 | 5.22e-09 | 1.21e-09 | 1.53e-09 | 4.73e-11 | 297.092987 | 99.558885 | -0.014514 | 1.07e-09 | 2.4e-10 | 7.1e-10 | 2.2e-11 | 297.15387 | 96.762738 | -0.087083 | 2.2e-09 | 4.96e-10 | 9.93e-10 | 3.01e-11
296.951996 | 99.275224 | -0.040824 | 1.96e-09 | 4.42e-10 | 8.59e-10 | 2.81e-11 | 297.155396 | 96.627502 | -0.171845 | 5.22e-09 | 1.21e-09 | 1.53e-09 | 4.73e-11 | 297.163208 | 99.558794 | -0.014515 | 1.07e-09 | 2.4e-10 | 7.1e-10 | 2.2e-11 | 297.222595 | 96.76216 | -0.087062 | 2.2e-09 | 4.96e-10 | 9.93e-10 | 3e-11
297.025482 | 99.274956 | -0.040849 | 1.96e-09 | 4.42e-10 | 8.59e-10 | 2.81e-11 | 297.21637 | 96.626359 | -0.171903 | 5.22e-09 | 1.21e-09 | 1.53e-09 | 4.73e-11 | 297.230896 | 99.558703 | -0.014516 | 1.07e-09 | 2.4e-10 | 7.1e-10 | 2.2e-11 | 297.291657 | 96.761582 | -0.087041 | 2.2e-09 | 4.95e-10 | 9.93e-10 | 3e-11
297.092438 | 99.274688 | -0.040874 | 1.96e-09 | 4.43e-10 | 8.6e-10 | 2.81e-11 | 297.276001 | 96.625217 | -0.171961 | 5.22e-09 | 1.21e-09 | 1.53e-09 | 4.73e-11 | 297.30014 | 99.558613 | -0.014518 | 1.07e-09 | 2.4e-10 | 7.1e-10 | 2.2e-11 | 297.36206 | 96.761005 | -0.087021 | 2.2e-09 | 4.95e-10 | 9.93e-10 | 3e-11
297.160461 | 99.274421 | -0.040898 | 1.96e-09 | 4.43e-10 | 8.6e-10 | 2.81e-11 | 297.342102 | 96.624074 | -0.172018 | 5.22e-09 | 1.21e-09 | 1.53e-09 | 4.73e-11 | 297.36734 | 99.558522 | -0.01452 | 1.07e-09 | 2.4e-10 | 7.1e-10 | 2.2e-11 | 297.436646 | 96.760428 | -0.087 | 2.2e-09 | 4.95e-10 | 9.94e-10 | 3e-11
297.229004 | 99.274154 | -0.040923 | 1.96e-09 | 4.43e-10 | 8.6e-10 | 2.81e-11 | 297.413971 | 96.622931 | -0.172076 | 5.22e-09 | 1.21e-09 | 1.53e-09 | 4.73e-11 | 297.434387 | 99.558433 | -0.014523 | 1.07e-09 | 2.4e-10 | 7.1e-10 | 2.2e-11 | 297.516785 | 96.759853 | -0.08698 | 2.2e-09 | 4.95e-10 | 9.94e-10 | 3e-11
297.297516 | 99.273887 | -0.040947 | 1.96e-09 | 4.43e-10 | 8.6e-10 | 2.81e-11 | 297.490295 | 96.621789 | -0.172133 | 5.22e-09 | 1.21e-09 | 1.53e-09 | 4.73e-11 | 297.499054 | 99.558343 | -0.014525 | 1.07e-09 | 2.4e-10 | 7.1e-10 | 2.2e-11 | 297.595886 | 96.759278 | -0.08696 | 2.2e-09 | 4.95e-10 | 9.94e-10 | 3e-11
297.366882 | 99.27362 | -0.040971 | 1.97e-09 | 4.43e-10 | 8.6e-10 | 2.82e-11 | 297.565948 | 96.620646 | -0.172191 | 5.22e-09 | 1.2e-09 | 1.53e-09 | 4.73e-11 | 297.569122 | 99.558253 | -0.014529 | 1.07e-09 | 2.4e-10 | 7.1e-10 | 2.2e-11 | 297.674042 | 96.758704 | -0.08694 | 2.2e-09 | 4.95e-10 | 9.94e-10 | 3e-11
297.436249 | 99.273353 | -0.040996 | 1.97e-09 | 4.43e-10 | 8.61e-10 | 2.82e-11 | 297.645386 | 96.619502 | -0.172248 | 5.22e-09 | 1.2e-09 | 1.53e-09 | 4.73e-11 | 297.63739 | 99.558164 | -0.014532 | 1.07e-09 | 2.4e-10 | 7.11e-10 | 2.2e-11 | 297.749512 | 96.75813 | -0.08692 | 2.19e-09 | 4.95e-10 | 9.94e-10 | 3e-11
297.504822 | 99.273087 | -0.04102 | 1.97e-09 | 4.43e-10 | 8.61e-10 | 2.82e-11 | 297.721985 | 96.618359 | -0.172306 | 5.22e-09 | 1.2e-09 | 1.53e-09 | 4.73e-11 | 297.708099 | 99.558074 | -0.014537 | 1.07e-09 | 2.4e-10 | 7.11e-10 | 2.2e-11 | 297.820221 | 96.757557 | -0.0869 | 2.19e-09 | 4.95e-10 | 9.94e-10 | 3e-11
297.574219 | 99.272821 | -0.041044 | 1.97e-09 | 4.43e-10 | 8.61e-10 | 2.82e-11 | 297.795654 | 96.617215 | -0.172363 | 5.22e-09 | 1.2e-09 | 1.53e-09 | 4.74e-11 | 297.779694 | 99.557985 | -0.014541 | 1.07e-09 | 2.4e-10 | 7.11e-10 | 2.2e-11 | 297.888275 | 96.756984 | -0.08688 | 2.19e-09 | 4.95e-10 | 9.94e-10 | 3e-11
297.641296 | 99.272555 | -0.041068 | 1.97e-09 | 4.43e-10 | 8.61e-10 | 2.82e-11 | 297.867096 | 96.616071 | -0.172421 | 5.22e-09 | 1.2e-09 | 1.53e-09 | 4.74e-11 | 297.851257 | 99.557896 | -0.014546 | 1.07e-09 | 2.4e-10 | 7.11e-10 | 2.2e-11 | 297.95108 | 96.756412 | -0.086861 | 2.19e-09 | 4.95e-10 | 9.95e-10 | 3e-11
297.707703 | 99.272289 | -0.041091 | 1.97e-09 | 4.44e-10 | 8.62e-10 | 2.83e-11 | 297.935608 | 96.614927 | -0.172478 | 5.22e-09 | 1.2e-09 | 1.53e-09 | 4.74e-11 | 297.920349 | 99.557807 | -0.014552 | 1.07e-09 | 2.4e-10 | 7.11e-10 | 2.2e-11 | 298.009949 | 96.75584 | -0.086842 | 2.19e-09 | 4.95e-10 | 9.95e-10 | 3e-11
297.772736 | 99.272023 | -0.041115 | 1.97e-09 | 4.44e-10 | 8.62e-10 | 2.83e-11 | 298.000793 | 96.613783 | -0.172536 | 5.22e-09 | 1.21e-09 | 1.53e-09 | 4.74e-11 | 297.989105 | 99.557718 | -0.014558 | 1.07e-09 | 2.4e-10 | 7.11e-10 | 2.2e-11 | 298.068176 | 96.755269 | -0.086823 | 2.19e-09 | 4.95e-10 | 9.95e-10 | 3.01e-11
297.839447 | 99.271757 | -0.041139 | 1.97e-09 | 4.44e-10 | 8.62e-10 | 2.83e-11 | 298.064148 | 96.612639 | -0.172594 | 5.22e-09 | 1.21e-09 | 1.53e-09 | 4.74e-11 | 298.052399 | 99.557629 | -0.014564 | 1.07e-09 | 2.4e-10 | 7.11e-10 | 2.2e-11 | 298.127289 | 96.754698 | -0.086804 | 2.19e-09 | 4.94e-10 | 9.95e-10 | 3.01e-11
297.90332 | 99.271492 | -0.041163 | 1.97e-09 | 4.44e-10 | 8.62e-10 | 2.83e-11 | 298.128388 | 96.611494 | -0.172652 | 5.22e-09 | 1.21e-09 | 1.53e-09 | 4.75e-11 | 298.115784 | 99.55754 | -0.014571 | 1.07e-09 | 2.4e-10 | 7.11e-10 | 2.2e-11 | 298.185821 | 96.754128 | -0.086786 | 2.19e-09 | 4.94e-10 | 9.95e-10 | 3.01e-11
297.971497 | 99.271226 | -0.041187 | 1.97e-09 | 4.44e-10 | 8.62e-10 | 2.83e-11 | 298.190857 | 96.610348 | -0.172709 | 5.22e-09 | 1.21e-09 | 1.53e-09 | 4.75e-11 | 298.181091 | 99.557451 | -0.014579 | 1.07e-09 | 2.4e-10 | 7.1e-10 | 2.2e-11 | 298.244324 | 96.753557 | -0.086767 | 2.19e-09 | 4.94e-10 | 9.95e-10 | 3.01e-11
298.04071 | 99.27096 | -0.04121 | 1.97e-09 | 4.44e-10 | 8.62e-10 | 2.83e-11 | 298.255859 | 96.609203 | -0.172767 | 5.22e-09 | 1.21e-09 | 1.53e-09 | 4.75e-11 | 298.248108 | 99.557362 | -0.014587 | 1.07e-09 | 2.4e-10 | 7.1e-10 | 2.2e-11 | 298.30661 | 96.752987 | -0.08675 | 2.19e-09 | 4.94e-10 | 9.96e-10 | 3.01e-11
298.109131 | 99.270694 | -0.041234 | 1.97e-09 | 4.44e-10 | 8.63e-10 | 2.83e-11 | 298.322327 | 96.608056 | -0.172825 | 5.22e-09 | 1.21e-09 | 1.53e-09 | 4.75e-11 | 298.315216 | 99.557273 | -0.014595 | 1.07e-09 | 2.4e-10 | 7.1e-10 | 2.2e-11 | 298.370422 | 96.752417 | -0.086732 | 2.19e-09 | 4.94e-10 | 9.96e-10 | 3.01e-11
298.174774 | 99.270427 | -0.041258 | 1.97e-09 | 4.45e-10 | 8.63e-10 | 2.83e-11 | 298.389313 | 96.606909 | -0.172883 | 5.22e-09 | 1.21e-09 | 1.53e-09 | 4.75e-11 | 298.388336 | 99.557183 | -0.014604 | 1.07e-09 | 2.4e-10 | 7.1e-10 | 2.2e-11 | 298.434448 | 96.751847 | -0.086715 | 2.19e-09 | 4.94e-10 | 9.96e-10 | 3.01e-11
298.241791 | 99.27016 | -0.041282 | 1.97e-09 | 4.45e-10 | 8.63e-10 | 2.83e-11 | 298.456696 | 96.605761 | -0.172942 | 5.22e-09 | 1.21e-09 | 1.53e-09 | 4.75e-11 | 298.464905 | 99.557092 | -0.014614 | 1.07e-09 | 2.4e-10 | 7.1e-10 | 2.2e-11 | 298.4982 | 96.751276 | -0.086698 | 2.19e-09 | 4.93e-10 | 9.96e-10 | 3.01e-11
298.306702 | 99.269892 | -0.041305 | 1.98e-09 | 4.45e-10 | 8.63e-10 | 2.83e-11 | 298.524719 | 96.604612 | -0.173 | 5.22e-09 | 1.21e-09 | 1.53e-09 | 4.75e-11 | 298.540344 | 99.557001 | -0.014624 | 1.07e-09 | 2.4e-10 | 7.1e-10 | 2.2e-11 | 298.562225 | 96.750706 | -0.086681 | 2.19e-09 | 4.93e-10 | 9.96e-10 | 3.01e-11
298.371246 | 99.269623 | -0.041329 | 1.98e-09 | 4.45e-10 | 8.63e-10 | 2.84e-11 | 298.591156 | 96.603462 | -0.173058 | 5.22e-09 | 1.21e-09 | 1.53e-09 | 4.75e-11 | 298.613831 | 99.55691 | -0.014635 | 1.07e-09 | 2.4e-10 | 7.1e-10 | 2.2e-11 | 298.630035 | 96.750135 | -0.086664 | 2.19e-09 | 4.93e-10 | 9.96e-10 | 3.01e-11
298.437622 | 99.269354 | -0.041353 | 1.98e-09 | 4.45e-10 | 8.64e-10 | 2.84e-11 | 298.658875 | 96.602311 | -0.173116 | 5.22e-09 | 1.21e-09 | 1.53e-09 | 4.75e-11 | 298.689087 | 99.556818 | -0.014646 | 1.07e-09 | 2.4e-10 | 7.1e-10 | 2.2e-11 | 298.699554 | 96.749563 | -0.086648 | 2.19e-09 | 4.93e-10 | 9.96e-10 | 3.01e-11
298.504669 | 99.269084 | -0.041376 | 1.98e-09 | 4.45e-10 | 8.64e-10 | 2.84e-11 | 298.724823 | 96.601159 | -0.173174 | 5.22e-09 | 1.21e-09 | 1.53e-09 | 4.75e-11 | 298.760895 | 99.556725 | -0.014657 | 1.07e-09 | 2.4e-10 | 7.1e-10 | 2.2e-11 | 298.768921 | 96.748991 | -0.086632 | 2.18e-09 | 4.93e-10 | 9.96e-10 | 3.01e-11
298.574707 | 99.268813 | -0.0414 | 1.98e-09 | 4.45e-10 | 8.64e-10 | 2.84e-11 | 298.790008 | 96.600006 | -0.173232 | 5.22e-09 | 1.21e-09 | 1.53e-09 | 4.75e-11 | 298.828217 | 99.556631 | -0.014669 | 1.07e-09 | 2.4e-10 | 7.1e-10 | 2.2e-11 | 298.841644 | 96.748419 | -0.086616 | 2.18e-09 | 4.93e-10 | 9.96e-10 | 3.01e-11
298.644836 | 99.268542 | -0.041423 | 1.98e-09 | 4.45e-10 | 8.64e-10 | 2.84e-11 | 298.855774 | 96.598852 | -0.17329 | 5.22e-09 | 1.21e-09 | 1.54e-09 | 4.75e-11 | 298.893616 | 99.556537 | -0.014681 | 1.07e-09 | 2.4e-10 | 7.1e-10 | 2.2e-11 | 298.914002 | 96.747847 | -0.086601 | 2.18e-09 | 4.92e-10 | 9.97e-10 | 3.01e-11
298.716217 | 99.26827 | -0.041447 | 1.98e-09 | 4.45e-10 | 8.64e-10 | 2.84e-11 | 298.922272 | 96.597697 | -0.173348 | 5.22e-09 | 1.21e-09 | 1.54e-09 | 4.75e-11 | 298.95929 | 99.556443 | -0.014694 | 1.07e-09 | 2.4e-10 | 7.1e-10 | 2.2e-11 | 298.98642 | 96.747274 | -0.086585 | 2.18e-09 | 4.92e-10 | 9.97e-10 | 3.01e-11
298.785309 | 99.267997 | -0.04147 | 1.98e-09 | 4.45e-10 | 8.65e-10 | 2.84e-11 | 298.9888 | 96.596542 | -0.173406 | 5.22e-09 | 1.21e-09 | 1.54e-09 | 4.75e-11 | 299.023895 | 99.556347 | -0.014707 | 1.07e-09 | 2.4e-10 | 7.1e-10 | 2.2e-11 | 299.056824 | 96.746701 | -0.08657 | 2.18e-09 | 4.92e-10 | 9.97e-10 | 3.01e-11
298.855866 | 99.267723 | -0.041493 | 1.98e-09 | 4.46e-10 | 8.65e-10 | 2.85e-11 | 299.054504 | 96.595385 | -0.173463 | 5.22e-09 | 1.21e-09 | 1.54e-09 | 4.75e-11 | 299.088379 | 99.556251 | -0.01472 | 1.07e-09 | 2.4e-10 | 7.1e-10 | 2.2e-11 | 299.128723 | 96.746128 | -0.086555 | 2.18e-09 | 4.92e-10 | 9.97e-10 | 3.01e-11
298.923798 | 99.267448 | -0.041516 | 1.98e-09 | 4.46e-10 | 8.65e-10 | 2.85e-11 | 299.120483 | 96.594227 | -0.17352 | 5.22e-09 | 1.21e-09 | 1.54e-09 | 4.75e-11 | 299.152283 | 99.556155 | -0.014733 | 1.07e-09 | 2.4e-10 | 7.1e-10 | 2.2e-11 | 299.198273 | 96.745554 | -0.086539 | 2.18e-09 | 4.92e-10 | 9.97e-10 | 3.01e-11
298.989685 | 99.267172 | -0.041538 | 1.98e-09 | 4.46e-10 | 8.65e-10 | 2.85e-11 | 299.187408 | 96.593069 | -0.173577 | 5.22e-09 | 1.21e-09 | 1.54e-09 | 4.75e-11 | 299.216248 | 99.556058 | -0.014747 | 1.07e-09 | 2.4e-10 | 7.1e-10 | 2.2e-11 | 299.267273 | 96.744979 | -0.086524 | 2.18e-09 | 4.92e-10 | 9.97e-10 | 3.01e-11
299.055603 | 99.266895 | -0.041561 | 1.98e-09 | 4.46e-10 | 8.65e-10 | 2.85e-11 | 299.254852 | 96.591909 | -0.173634 | 5.22e-09 | 1.21e-09 | 1.54e-09 | 4.75e-11 | 299.282043 | 99.55596 | -0.014761 | 1.07e-09 | 2.4e-10 | 7.1e-10 | 2.2e-11 | 299.332764 | 96.744404 | -0.086509 | 2.18e-09 | 4.91e-10 | 9.97e-10 | 3.01e-11
299.123016 | 99.266617 | -0.041583 | 1.98e-09 | 4.46e-10 | 8.66e-10 | 2.86e-11 | 299.321808 | 96.590747 | -0.17369 | 5.22e-09 | 1.21e-09 | 1.54e-09 | 4.75e-11 | 299.347107 | 99.555861 | -0.014775 | 1.07e-09 | 2.4e-10 | 7.1e-10 | 2.19e-11 | 299.400818 | 96.743829 | -0.086494 | 2.18e-09 | 4.91e-10 | 9.97e-10 | 3.01e-11
299.189301 | 99.266338 | -0.041604 | 1.98e-09 | 4.46e-10 | 8.66e-10 | 2.86e-11 | 299.386749 | 96.589585 | -0.173746 | 5.22e-09 | 1.21e-09 | 1.54e-09 | 4.75e-11 | 299.408966 | 99.555761 | -0.01479 | 1.07e-09 | 2.4e-10 | 7.1e-10 | 2.19e-11 | 299.469116 | 96.743253 | -0.086479 | 2.18e-09 | 4.91e-10 | 9.97e-10 | 3.02e-11
299.257446 | 99.266058 | -0.041626 | 1.98e-09 | 4.46e-10 | 8.66e-10 | 2.86e-11 | 299.453247 | 96.58842 | -0.173802 | 5.22e-09 | 1.21e-09 | 1.54e-09 | 4.75e-11 | 299.473236 | 99.555661 | -0.014804 | 1.07e-09 | 2.4e-10 | 7.1e-10 | 2.19e-11 | 299.539978 | 96.742676 | -0.086463 | 2.18e-09 | 4.91e-10 | 9.97e-10 | 3.02e-11
299.324371 | 99.265777 | -0.041647 | 1.98e-09 | 4.46e-10 | 8.66e-10 | 2.86e-11 | 299.518616 | 96.587255 | -0.173857 | 5.22e-09 | 1.21e-09 | 1.54e-09 | 4.75e-11 | 299.539337 | 99.55556 | -0.014819 | 1.07e-09 | 2.4e-10 | 7.11e-10 | 2.19e-11 | 299.610901 | 96.742099 | -0.086448 | 2.18e-09 | 4.91e-10 | 9.97e-10 | 3.02e-11
299.390106 | 99.265494 | -0.041667 | 1.98e-09 | 4.47e-10 | 8.67e-10 | 2.86e-11 | 299.582794 | 96.586089 | -0.173912 | 5.22e-09 | 1.21e-09 | 1.54e-09 | 4.75e-11 | 299.603455 | 99.555457 | -0.014833 | 1.07e-09 | 2.4e-10 | 7.11e-10 | 2.2e-11 | 299.683685 | 96.741521 | -0.086432 | 2.18e-09 | 4.9e-10 | 9.98e-10 | 3.02e-11
299.452972 | 99.265211 | -0.041688 | 1.98e-09 | 4.47e-10 | 8.67e-10 | 2.86e-11 | 299.645325 | 96.584921 | -0.173966 | 5.22e-09 | 1.21e-09 | 1.54e-09 | 4.76e-11 | 299.667725 | 99.555354 | -0.014848 | 1.07e-09 | 2.4e-10 | 7.11e-10 | 2.2e-11 | 299.756683 | 96.740942 | -0.086417 | 2.18e-09 | 4.9e-10 | 9.98e-10 | 3.02e-11
299.517212 | 99.264926 | -0.041707 | 1.98e-09 | 4.47e-10 | 8.67e-10 | 2.86e-11 | 299.712433 | 96.583752 | -0.17402 | 5.22e-09 | 1.21e-09 | 1.54e-09 | 4.76e-11 | 299.733002 | 99.555251 | -0.014863 | 1.07e-09 | 2.4e-10 | 7.11e-10 | 2.2e-11 | 299.829407 | 96.740363 | -0.086401 | 2.17e-09 | 4.9e-10 | 9.98e-10 | 3.02e-11
299.580536 | 99.26464 | -0.041727 | 1.98e-09 | 4.47e-10 | 8.68e-10 | 2.86e-11 | 299.779327 | 96.582581 | -0.174073 | 5.22e-09 | 1.21e-09 | 1.54e-09 | 4.76e-11 | 299.7995 | 99.555146 | -0.014877 | 1.07e-09 | 2.4e-10 | 7.11e-10 | 2.2e-11 | 299.898193 | 96.739784 | -0.086384 | 2.17e-09 | 4.9e-10 | 9.98e-10 | 3.02e-11
299.642914 | 99.264354 | -0.041746 | 1.98e-09 | 4.47e-10 | 8.68e-10 | 2.86e-11 | 299.848328 | 96.58141 | -0.174125 | 5.22e-09 | 1.21e-09 | 1.54e-09 | 4.76e-11 | 299.868378 | 99.555041 | -0.014892 | 1.07e-09 | 2.4e-10 | 7.11e-10 | 2.2e-11 | 299.965485 | 96.739204 | -0.086368 | 2.17e-09 | 4.9e-10 | 9.98e-10 | 3.02e-11
299.707092 | 99.264067 | -0.041764 | 1.98e-09 | 4.47e-10 | 8.68e-10 | 2.86e-11 | 299.915833 | 96.580238 | -0.174177 | 5.22e-09 | 1.21e-09 | 1.54e-09 | 4.76e-11 | 299.937347 | 99.554935 | -0.014906 | 1.07e-09 | 2.4e-10 | 7.11e-10 | 2.21e-11 | 300.031647 | 96.738624 | -0.086351 | 2.17e-09 | 4.89e-10 | 9.98e-10 | 3.02e-11
299.775818 | 99.263779 | -0.041782 | 1.99e-09 | 4.47e-10 | 8.68e-10 | 2.86e-11 | 299.987976 | 96.579064 | -0.174228 | 5.22e-09 | 1.21e-09 | 1.54e-09 | 4.76e-11 | 300.008362 | 99.554829 | -0.014921 | 1.07e-09 | 2.4e-10 | 7.11e-10 | 2.21e-11 | 300.097321 | 96.738043 | -0.086334 | 2.17e-09 | 4.89e-10 | 9.98e-10 | 3.02e-11
299.844971 | 99.263491 | -0.041799 | 1.99e-09 | 4.47e-10 | 8.69e-10 | 2.86e-11 | 300.058258 | 96.57789 | -0.174279 | 5.22e-09 | 1.21e-09 | 1.54e-09 | 4.76e-11 | 300.078491 | 99.554723 | -0.014935 | 1.07e-09 | 2.4e-10 | 7.11e-10 | 2.21e-11 | 300.159027 | 96.737463 | -0.086317 | 2.17e-09 | 4.89e-10 | 9.98e-10 | 3.02e-11
299.916443 | 99.263202 | -0.041816 | 1.99e-09 | 4.48e-10 | 8.69e-10 | 2.86e-11 | 300.131653 | 96.576715 | -0.174329 | 5.22e-09 | 1.21e-09 | 1.54e-09 | 4.76e-11 | 300.152191 | 99.554616 | -0.014949 | 1.07e-09 | 2.39e-10 | 7.11e-10 | 2.21e-11 | 300.223389 | 96.736882 | -0.086299 | 2.17e-09 | 4.89e-10 | 9.98e-10 | 3.02e-11
299.989288 | 99.262913 | -0.041832 | 1.99e-09 | 4.48e-10 | 8.69e-10 | 2.86e-11 | 300.204254 | 96.575538 | -0.174378 | 5.22e-09 | 1.21e-09 | 1.54e-09 | 4.76e-11 | 300.221527 | 99.554509 | -0.014963 | 1.07e-09 | 2.39e-10 | 7.11e-10 | 2.21e-11 | 300.288971 | 96.736301 | -0.086281 | 2.17e-09 | 4.89e-10 | 9.99e-10 | 3.02e-11
300.063538 | 99.262624 | -0.041848 | 1.99e-09 | 4.48e-10 | 8.69e-10 | 2.86e-11 | 300.276489 | 96.574361 | -0.174427 | 5.22e-09 | 1.21e-09 | 1.54e-09 | 4.76e-11 | 300.29303 | 99.554401 | -0.014977 | 1.07e-09 | 2.39e-10 | 7.11e-10 | 2.21e-11 | 300.353729 | 96.73572 | -0.086263 | 2.17e-09 | 4.89e-10 | 9.99e-10 | 3.02e-11
300.136505 | 99.262334 | -0.041864 | 1.99e-09 | 4.48e-10 | 8.69e-10 | 2.86e-11 | 300.345978 | 96.573184 | -0.174474 | 5.22e-09 | 1.21e-09 | 1.54e-09 | 4.76e-11 | 300.363709 | 99.554294 | -0.014991 | 1.07e-09 | 2.39e-10 | 7.11e-10 | 2.21e-11 | 300.419525 | 96.735139 | -0.086244 | 2.17e-09 | 4.89e-10 | 9.99e-10 | 3.02e-11
300.206726 | 99.262044 | -0.041878 | 1.99e-09 | 4.48e-10 | 8.69e-10 | 2.86e-11 | 300.415619 | 96.572005 | -0.174521 | 5.22e-09 | 1.21e-09 | 1.54e-09 | 4.76e-11 | 300.434723 | 99.554185 | -0.015004 | 1.07e-09 | 2.39e-10 | 7.11e-10 | 2.21e-11 | 300.484955 | 96.734558 | -0.086225 | 2.17e-09 | 4.89e-10 | 9.99e-10 | 3.03e-11
300.273468 | 99.261753 | -0.041893 | 1.99e-09 | 4.48e-10 | 8.69e-10 | 2.86e-11 | 300.480652 | 96.570826 | -0.174568 | 5.22e-09 | 1.21e-09 | 1.54e-09 | 4.76e-11 | 300.501465 | 99.554077 | -0.015018 | 1.07e-09 | 2.39e-10 | 7.11e-10 | 2.2e-11 | 300.55014 | 96.733976 | -0.086206 | 2.17e-09 | 4.89e-10 | 9.99e-10 | 3.03e-11
300.340881 | 99.261463 | -0.041907 | 1.99e-09 | 4.48e-10 | 8.69e-10 | 2.86e-11 | 300.548279 | 96.569646 | -0.174613 | 5.22e-09 | 1.21e-09 | 1.54e-09 | 4.76e-11 | 300.569397 | 99.553968 | -0.015031 | 1.07e-09 | 2.39e-10 | 7.11e-10 | 2.2e-11 | 300.614899 | 96.733395 | -0.086186 | 2.17e-09 | 4.89e-10 | 9.99e-10 | 3.02e-11
300.406982 | 99.261172 | -0.04192 | 1.99e-09 | 4.48e-10 | 8.7e-10 | 2.87e-11 | 300.614685 | 96.568465 | -0.174658 | 5.22e-09 | 1.21e-09 | 1.54e-09 | 4.76e-11 | 300.633636 | 99.553859 | -0.015044 | 1.07e-09 | 2.39e-10 | 7.11e-10 | 2.2e-11 | 300.678589 | 96.732814 | -0.086166 | 2.17e-09 | 4.89e-10 | 9.99e-10 | 3.02e-11
300.472595 | 99.260881 | -0.041933 | 1.99e-09 | 4.48e-10 | 8.7e-10 | 2.87e-11 | 300.681458 | 96.567285 | -0.174702 | 5.22e-09 | 1.21e-09 | 1.54e-09 | 4.76e-11 | 300.698822 | 99.55375 | -0.015057 | 1.07e-09 | 2.39e-10 | 7.11e-10 | 2.2e-11 | 300.741272 | 96.732233 | -0.086145 | 2.16e-09 | 4.88e-10 | 1e-09 | 3.02e-11
300.53717 | 99.260591 | -0.041945 | 1.99e-09 | 4.49e-10 | 8.7e-10 | 2.87e-11 | 300.745636 | 96.566103 | -0.174745 | 5.22e-09 | 1.21e-09 | 1.54e-09 | 4.77e-11 | 300.762482 | 99.55364 | -0.01507 | 1.07e-09 | 2.39e-10 | 7.11e-10 | 2.19e-11 | 300.804382 | 96.731652 | -0.086124 | 2.16e-09 | 4.88e-10 | 1e-09 | 3.02e-11
300.607483 | 99.2603 | -0.041957 | 1.99e-09 | 4.49e-10 | 8.7e-10 | 2.87e-11 | 300.813232 | 96.564922 | -0.174787 | 5.22e-09 | 1.21e-09 | 1.54e-09 | 4.77e-11 | 300.826263 | 99.55353 | -0.015082 | 1.07e-09 | 2.39e-10 | 7.11e-10 | 2.19e-11 | 300.870178 | 96.731071 | -0.086103 | 2.16e-09 | 4.88e-10 | 1e-09 | 3.02e-11
300.677521 | 99.260009 | -0.041968 | 1.99e-09 | 4.49e-10 | 8.7e-10 | 2.87e-11 | 300.878937 | 96.56374 | -0.174829 | 5.22e-09 | 1.2e-09 | 1.54e-09 | 4.77e-11 | 300.891785 | 99.55342 | -0.015095 | 1.07e-09 | 2.39e-10 | 7.11e-10 | 2.19e-11 | 300.936462 | 96.730491 | -0.086081 | 2.16e-09 | 4.88e-10 | 1e-09 | 3.02e-11
300.748352 | 99.259719 | -0.041979 | 1.99e-09 | 4.49e-10 | 8.71e-10 | 2.87e-11 | 300.943207 | 96.562559 | -0.174869 | 5.22e-09 | 1.2e-09 | 1.54e-09 | 4.77e-11 | 300.958984 | 99.553311 | -0.015107 | 1.07e-09 | 2.39e-10 | 7.11e-10 | 2.19e-11 | 301.007996 | 96.729911 | -0.086059 | 2.16e-09 | 4.88e-10 | 1e-09 | 3.02e-11
300.819824 | 99.259429 | -0.041989 | 1.99e-09 | 4.49e-10 | 8.71e-10 | 2.87e-11 | 301.007813 | 96.561377 | -0.174909 | 5.22e-09 | 1.2e-09 | 1.54e-09 | 4.77e-11 | 301.02948 | 99.553201 | -0.015119 | 1.07e-09 | 2.39e-10 | 7.11e-10 | 2.19e-11 | 301.079926 | 96.729331 | -0.086036 | 2.16e-09 | 4.88e-10 | 1e-09 | 3.02e-11
300.891113 | 99.25914 | -0.041999 | 1.99e-09 | 4.49e-10 | 8.71e-10 | 2.87e-11 | 301.07489 | 96.560196 | -0.174949 | 5.22e-09 | 1.2e-09 | 1.54e-09 | 4.77e-11 | 301.102692 | 99.553092 | -0.01513 | 1.07e-09 | 2.39e-10 | 7.11e-10 | 2.19e-11 | 301.151794 | 96.728752 | -0.086013 | 2.16e-09 | 4.88e-10 | 1e-09 | 3.02e-11
300.958679 | 99.258851 | -0.042009 | 1.99e-09 | 4.49e-10 | 8.71e-10 | 2.87e-11 | 301.140503 | 96.559015 | -0.174987 | 5.22e-09 | 1.2e-09 | 1.54e-09 | 4.77e-11 | 301.177002 | 99.552983 | -0.015142 | 1.07e-09 | 2.39e-10 | 7.12e-10 | 2.19e-11 | 301.222198 | 96.728173 | -0.08599 | 2.16e-09 | 4.88e-10 | 1e-09 | 3.02e-11
301.025604 | 99.258563 | -0.042018 | 1.99e-09 | 4.49e-10 | 8.71e-10 | 2.87e-11 | 301.205139 | 96.557835 | -0.175025 | 5.22e-09 | 1.2e-09 | 1.54e-09 | 4.77e-11 | 301.25003 | 99.552874 | -0.015153 | 1.07e-09 | 2.39e-10 | 7.12e-10 | 2.19e-11 | 301.291199 | 96.727595 | -0.085966 | 2.16e-09 | 4.88e-10 | 1e-09 | 3.02e-11
301.089447 | 99.258276 | -0.042026 | 1.99e-09 | 4.49e-10 | 8.72e-10 | 2.87e-11 | 301.269073 | 96.556655 | -0.175062 | 5.22e-09 | 1.2e-09 | 1.54e-09 | 4.77e-11 | 301.320801 | 99.552766 | -0.015164 | 1.07e-09 | 2.39e-10 | 7.12e-10 | 2.19e-11 | 301.355469 | 96.727018 | -0.085942 | 2.16e-09 | 4.88e-10 | 1e-09 | 3.02e-11
301.153046 | 99.257989 | -0.042035 | 1.99e-09 | 4.49e-10 | 8.72e-10 | 2.87e-11 | 301.333008 | 96.555476 | -0.175098 | 5.22e-09 | 1.2e-09 | 1.54e-09 | 4.77e-11 | 301.387817 | 99.552658 | -0.015175 | 1.07e-09 | 2.4e-10 | 7.12e-10 | 2.19e-11 | 301.420776 | 96.726441 | -0.085917 | 2.16e-09 | 4.87e-10 | 1e-09 | 3.03e-11
301.217133 | 99.257702 | -0.042043 | 1.99e-09 | 4.49e-10 | 8.72e-10 | 2.87e-11 | 301.398956 | 96.554298 | -0.175134 | 5.22e-09 | 1.2e-09 | 1.54e-09 | 4.77e-11 | 301.452637 | 99.552551 | -0.015186 | 1.07e-09 | 2.4e-10 | 7.12e-10 | 2.19e-11 | 301.487366 | 96.725866 | -0.085893 | 2.16e-09 | 4.87e-10 | 1e-09 | 3.03e-11
301.282166 | 99.257416 | -0.04205 | 1.99e-09 | 4.49e-10 | 8.72e-10 | 2.87e-11 | 301.463532 | 96.55312 | -0.175168 | 5.22e-09 | 1.2e-09 | 1.54e-09 | 4.77e-11 | 301.514709 | 99.552444 | -0.015197 | 1.07e-09 | 2.4e-10 | 7.12e-10 | 2.19e-11 | 301.555481 | 96.725291 | -0.085868 | 2.16e-09 | 4.87e-10 | 1e-09 | 3.03e-11
301.345093 | 99.257131 | -0.042057 | 1.99e-09 | 4.49e-10 | 8.72e-10 | 2.87e-11 | 301.526367 | 96.551943 | -0.175203 | 5.22e-09 | 1.2e-09 | 1.54e-09 | 4.77e-11 | 301.577209 | 99.552337 | -0.015207 | 1.07e-09 | 2.4e-10 | 7.12e-10 | 2.19e-11 | 301.629059 | 96.724716 | -0.085842 | 2.16e-09 | 4.87e-10 | 1e-09 | 3.03e-11
301.411591 | 99.256846 | -0.042064 | 2e-09 | 4.49e-10 | 8.73e-10 | 2.87e-11 | 301.590393 | 96.550766 | -0.175237 | 5.22e-09 | 1.2e-09 | 1.55e-09 | 4.78e-11 | 301.638855 | 99.552231 | -0.015218 | 1.07e-09 | 2.4e-10 | 7.12e-10 | 2.19e-11 | 301.702576 | 96.724142 | -0.085817 | 2.16e-09 | 4.87e-10 | 1e-09 | 3.03e-11
301.481049 | 99.256561 | -0.042071 | 2e-09 | 4.49e-10 | 8.73e-10 | 2.87e-11 | 301.658875 | 96.54959 | -0.17527 | 5.22e-09 | 1.2e-09 | 1.55e-09 | 4.78e-11 | 301.700745 | 99.552125 | -0.015228 | 1.07e-09 | 2.4e-10 | 7.12e-10 | 2.19e-11 | 301.779968 | 96.723569 | -0.085791 | 2.16e-09 | 4.87e-10 | 1e-09 | 3.04e-11
301.547424 | 99.256277 | -0.042078 | 2e-09 | 4.49e-10 | 8.73e-10 | 2.87e-11 | 301.727875 | 96.548414 | -0.175303 | 5.22e-09 | 1.2e-09 | 1.55e-09 | 4.78e-11 | 301.763946 | 99.55202 | -0.015238 | 1.07e-09 | 2.4e-10 | 7.12e-10 | 2.19e-11 | 301.856232 | 96.722997 | -0.085765 | 2.16e-09 | 4.87e-10 | 1e-09 | 3.04e-11
301.612152 | 99.255994 | -0.042084 | 2e-09 | 4.49e-10 | 8.73e-10 | 2.87e-11 | 301.796265 | 96.547239 | -0.175335 | 5.22e-09 | 1.2e-09 | 1.55e-09 | 4.78e-11 | 301.828918 | 99.551915 | -0.015248 | 1.07e-09 | 2.4e-10 | 7.12e-10 | 2.19e-11 | 301.929749 | 96.722425 | -0.085739 | 2.16e-09 | 4.87e-10 | 1e-09 | 3.04e-11
301.67804 | 99.255711 | -0.04209 | 2e-09 | 4.49e-10 | 8.73e-10 | 2.87e-11 | 301.869293 | 96.546064 | -0.175367 | 5.22e-09 | 1.2e-09 | 1.55e-09 | 4.78e-11 | 301.895874 | 99.551811 | -0.015258 | 1.07e-09 | 2.4e-10 | 7.12e-10 | 2.19e-11 | 301.997589 | 96.721854 | -0.085713 | 2.15e-09 | 4.87e-10 | 1e-09 | 3.04e-11
301.741974 | 99.255428 | -0.042096 | 2e-09 | 4.49e-10 | 8.73e-10 | 2.87e-11 | 301.945252 | 96.54489 | -0.175398 | 5.22e-09 | 1.2e-09 | 1.55e-09 | 4.78e-11 | 301.963562 | 99.551707 | -0.015268 | 1.07e-09 | 2.4e-10 | 7.12e-10 | 2.19e-11 | 302.062317 | 96.721284 | -0.085687 | 2.15e-09 | 4.87e-10 | 1e-09 | 3.04e-11
301.803436 | 99.255146 | -0.042102 | 2e-09 | 4.5e-10 | 8.74e-10 | 2.87e-11 | 302.019989 | 96.543717 | -0.175429 | 5.22e-09 | 1.2e-09 | 1.55e-09 | 4.78e-11 | 302.036713 | 99.551603 | -0.015277 | 1.07e-09 | 2.4e-10 | 7.12e-10 | 2.19e-11 | 302.121399 | 96.720714 | -0.08566 | 2.15e-09 | 4.87e-10 | 1e-09 | 3.04e-11
301.864807 | 99.254864 | -0.042108 | 2e-09 | 4.5e-10 | 8.74e-10 | 2.87e-11 | 302.092712 | 96.542543 | -0.17546 | 5.22e-09 | 1.2e-09 | 1.55e-09 | 4.78e-11 | 302.110748 | 99.5515 | -0.015287 | 1.07e-09 | 2.4e-10 | 7.12e-10 | 2.19e-11 | 302.179688 | 96.720146 | -0.085634 | 2.15e-09 | 4.86e-10 | 1e-09 | 3.04e-11
301.928314 | 99.254583 | -0.042113 | 2e-09 | 4.5e-10 | 8.74e-10 | 2.87e-11 | 302.163513 | 96.541371 | -0.17549 | 5.22e-09 | 1.2e-09 | 1.55e-09 | 4.78e-11 | 302.188934 | 99.551398 | -0.015297 | 1.07e-09 | 2.4e-10 | 7.12e-10 | 2.19e-11 | 302.237366 | 96.719577 | -0.085607 | 2.15e-09 | 4.86e-10 | 1e-09 | 3.04e-11
301.995117 | 99.254303 | -0.042119 | 2e-09 | 4.5e-10 | 8.74e-10 | 2.87e-11 | 302.232056 | 96.540199 | -0.17552 | 5.22e-09 | 1.2e-09 | 1.55e-09 | 4.79e-11 | 302.266815 | 99.551296 | -0.015306 | 1.07e-09 | 2.4e-10 | 7.12e-10 | 2.19e-11 | 302.298004 | 96.71901 | -0.085581 | 2.15e-09 | 4.86e-10 | 1e-09 | 3.04e-11
302.064545 | 99.254022 | -0.042124 | 2e-09 | 4.5e-10 | 8.74e-10 | 2.87e-11 | 302.299011 | 96.539027 | -0.17555 | 5.22e-09 | 1.2e-09 | 1.55e-09 | 4.79e-11 | 302.343872 | 99.551194 | -0.015316 | 1.07e-09 | 2.4e-10 | 7.12e-10 | 2.19e-11 | 302.359985 | 96.718443 | -0.085554 | 2.15e-09 | 4.86e-10 | 1e-09 | 3.04e-11
302.136017 | 99.253742 | -0.042129 | 2e-09 | 4.5e-10 | 8.74e-10 | 2.87e-11 | 302.362091 | 96.537856 | -0.175579 | 5.22e-09 | 1.2e-09 | 1.55e-09 | 4.79e-11 | 302.41626 | 99.551093 | -0.015325 | 1.07e-09 | 2.4e-10 | 7.12e-10 | 2.19e-11 | 302.425201 | 96.717876 | -0.085528 | 2.15e-09 | 4.86e-10 | 1e-09 | 3.04e-11
302.209992 | 99.253462 | -0.042135 | 2e-09 | 4.5e-10 | 8.75e-10 | 2.87e-11 | 302.424866 | 96.536685 | -0.175608 | 5.22e-09 | 1.2e-09 | 1.55e-09 | 4.79e-11 | 302.486267 | 99.550992 | -0.015334 | 1.07e-09 | 2.4e-10 | 7.12e-10 | 2.19e-11 | 302.490784 | 96.71731 | -0.085501 | 2.15e-09 | 4.86e-10 | 1e-09 | 3.05e-11
302.289124 | 99.253183 | -0.04214 | 2e-09 | 4.5e-10 | 8.75e-10 | 2.87e-11 | 302.485291 | 96.535515 | -0.175637 | 5.22e-09 | 1.2e-09 | 1.55e-09 | 4.79e-11 | 302.549225 | 99.550892 | -0.015344 | 1.07e-09 | 2.4e-10 | 7.12e-10 | 2.19e-11 | 302.562836 | 96.716744 | -0.085475 | 2.15e-09 | 4.85e-10 | 1e-09 | 3.05e-11
302.368561 | 99.252903 | -0.042145 | 2e-09 | 4.51e-10 | 8.75e-10 | 2.87e-11 | 302.548767 | 96.534345 | -0.175666 | 5.22e-09 | 1.2e-09 | 1.55e-09 | 4.79e-11 | 302.610535 | 99.550791 | -0.015353 | 1.07e-09 | 2.4e-10 | 7.12e-10 | 2.19e-11 | 302.635101 | 96.716179 | -0.085449 | 2.15e-09 | 4.85e-10 | 1e-09 | 3.05e-11
302.444428 | 99.252624 | -0.042151 | 2e-09 | 4.51e-10 | 8.75e-10 | 2.87e-11 | 302.609253 | 96.533175 | -0.175695 | 5.22e-09 | 1.2e-09 | 1.55e-09 | 4.78e-11 | 302.675476 | 99.550691 | -0.015362 | 1.07e-09 | 2.4e-10 | 7.12e-10 | 2.19e-11 | 302.70636 | 96.715614 | -0.085422 | 2.15e-09 | 4.85e-10 | 1e-09 | 3.04e-11
302.520447 | 99.252344 | -0.042156 | 2e-09 | 4.51e-10 | 8.75e-10 | 2.87e-11 | 302.671478 | 96.532005 | -0.175723 | 5.22e-09 | 1.2e-09 | 1.55e-09 | 4.78e-11 | 302.74295 | 99.550591 | -0.015372 | 1.07e-09 | 2.4e-10 | 7.12e-10 | 2.19e-11 | 302.777771 | 96.715048 | -0.085396 | 2.15e-09 | 4.85e-10 | 1e-09 | 3.04e-11
302.59433 | 99.252065 | -0.042161 | 2e-09 | 4.51e-10 | 8.75e-10 | 2.87e-11 | 302.736298 | 96.530836 | -0.175752 | 5.22e-09 | 1.2e-09 | 1.55e-09 | 4.78e-11 | 302.814667 | 99.550491 | -0.015381 | 1.07e-09 | 2.4e-10 | 7.12e-10 | 2.19e-11 | 302.851166 | 96.714483 | -0.08537 | 2.15e-09 | 4.84e-10 | 1e-09 | 3.04e-11
302.66214 | 99.251785 | -0.042167 | 2e-09 | 4.51e-10 | 8.76e-10 | 2.87e-11 | 302.80426 | 96.529666 | -0.17578 | 5.22e-09 | 1.2e-09 | 1.55e-09 | 4.78e-11 | 302.888611 | 99.550391 | -0.01539 | 1.07e-09 | 2.4e-10 | 7.12e-10 | 2.19e-11 | 302.920044 | 96.713919 | -0.085344 | 2.15e-09 | 4.84e-10 | 1e-09 | 3.04e-11
302.726471 | 99.251506 | -0.042172 | 2e-09 | 4.51e-10 | 8.76e-10 | 2.87e-11 | 302.872131 | 96.528496 | -0.175808 | 5.22e-09 | 1.2e-09 | 1.55e-09 | 4.78e-11 | 302.969086 | 99.550291 | -0.015399 | 1.07e-09 | 2.4e-10 | 7.12e-10 | 2.2e-11 | 302.98761 | 96.713354 | -0.085318 | 2.15e-09 | 4.84e-10 | 1e-09 | 3.04e-11
302.788391 | 99.251226 | -0.042177 | 2e-09 | 4.51e-10 | 8.76e-10 | 2.87e-11 | 302.94574 | 96.527326 | -0.175836 | 5.22e-09 | 1.2e-09 | 1.55e-09 | 4.78e-11 | 303.046753 | 99.55019 | -0.015408 | 1.07e-09 | 2.4e-10 | 7.12e-10 | 2.2e-11 | 303.053803 | 96.712789 | -0.085293 | 2.15e-09 | 4.84e-10 | 1e-09 | 3.04e-11
302.849793 | 99.250947 | -0.042183 | 2e-09 | 4.51e-10 | 8.76e-10 | 2.87e-11 | 303.020264 | 96.526157 | -0.175864 | 5.22e-09 | 1.2e-09 | 1.55e-09 | 4.78e-11 | 303.123108 | 99.55009 | -0.015417 | 1.07e-09 | 2.4e-10 | 7.12e-10 | 2.2e-11 | 303.118164 | 96.712225 | -0.085267 | 2.15e-09 | 4.84e-10 | 1e-09 | 3.03e-11
302.913452 | 99.250667 | -0.042188 | 2e-09 | 4.51e-10 | 8.76e-10 | 2.87e-11 | 303.095001 | 96.524987 | -0.175892 | 5.22e-09 | 1.2e-09 | 1.55e-09 | 4.78e-11 | 303.194641 | 99.549989 | -0.015426 | 1.07e-09 | 2.4e-10 | 7.12e-10 | 2.2e-11 | 303.183166 | 96.711661 | -0.085242 | 2.15e-09 | 4.83e-10 | 1e-09 | 3.03e-11
302.975403 | 99.250388 | -0.042194 | 2e-09 | 4.51e-10 | 8.76e-10 | 2.87e-11 | 303.168304 | 96.523818 | -0.17592 | 5.22e-09 | 1.2e-09 | 1.55e-09 | 4.78e-11 | 303.264465 | 99.549889 | -0.015435 | 1.07e-09 | 2.4e-10 | 7.12e-10 | 2.2e-11 | 303.247253 | 96.711097 | -0.085216 | 2.15e-09 | 4.83e-10 | 1e-09 | 3.03e-11
303.040527 | 99.250108 | -0.042199 | 2e-09 | 4.51e-10 | 8.76e-10 | 2.87e-11 | 303.239746 | 96.522649 | -0.175947 | 5.22e-09 | 1.2e-09 | 1.55e-09 | 4.78e-11 | 303.330444 | 99.549788 | -0.015444 | 1.07e-09 | 2.39e-10 | 7.12e-10 | 2.2e-11 | 303.311829 | 96.710533 | -0.085191 | 2.15e-09 | 4.83e-10 | 1e-09 | 3.03e-11
303.106384 | 99.249829 | -0.042205 | 2e-09 | 4.51e-10 | 8.76e-10 | 2.87e-11 | 303.308716 | 96.52148 | -0.175975 | 5.22e-09 | 1.2e-09 | 1.55e-09 | 4.78e-11 | 303.395447 | 99.549688 | -0.015453 | 1.07e-09 | 2.39e-10 | 7.12e-10 | 2.2e-11 | 303.378052 | 96.709969 | -0.085166 | 2.15e-09 | 4.83e-10 | 1e-09 | 3.03e-11
303.17688 | 99.249549 | -0.04221 | 2e-09 | 4.51e-10 | 8.76e-10 | 2.87e-11 | 303.378357 | 96.52031 | -0.176003 | 5.22e-09 | 1.2e-09 | 1.55e-09 | 4.79e-11 | 303.457886 | 99.549587 | -0.015462 | 1.07e-09 | 2.39e-10 | 7.12e-10 | 2.2e-11 | 303.447266 | 96.709405 | -0.085141 | 2.15e-09 | 4.83e-10 | 1e-09 | 3.03e-11
303.245666 | 99.24927 | -0.042216 | 2e-09 | 4.51e-10 | 8.76e-10 | 2.88e-11 | 303.44458 | 96.519141 | -0.17603 | 5.22e-09 | 1.2e-09 | 1.55e-09 | 4.79e-11 | 303.52475 | 99.549486 | -0.01547 | 1.07e-09 | 2.39e-10 | 7.12e-10 | 2.2e-11 | 303.513733 | 96.708841 | -0.085116 | 2.14e-09 | 4.83e-10 | 1e-09 | 3.03e-11
303.317719 | 99.24899 | -0.042221 | 2e-09 | 4.51e-10 | 8.76e-10 | 2.88e-11 | 303.509949 | 96.517972 | -0.176058 | 5.22e-09 | 1.2e-09 | 1.55e-09 | 4.79e-11 | 303.59198 | 99.549385 | -0.015479 | 1.07e-09 | 2.4e-10 | 7.12e-10 | 2.21e-11 | 303.576843 | 96.708277 | -0.085091 | 2.14e-09 | 4.83e-10 | 1e-09 | 3.03e-11
303.387482 | 99.24871 | -0.042227 | 2e-09 | 4.51e-10 | 8.76e-10 | 2.88e-11 | 303.576996 | 96.516802 | -0.176085 | 5.22e-09 | 1.2e-09 | 1.55e-09 | 4.79e-11 | 303.660156 | 99.549283 | -0.015487 | 1.07e-09 | 2.4e-10 | 7.12e-10 | 2.21e-11 | 303.639221 | 96.707713 | -0.085066 | 2.14e-09 | 4.83e-10 | 1e-09 | 3.03e-11
303.456848 | 99.24843 | -0.042233 | 2e-09 | 4.51e-10 | 8.76e-10 | 2.88e-11 | 303.643921 | 96.515631 | -0.176112 | 5.22e-09 | 1.2e-09 | 1.55e-09 | 4.79e-11 | 303.726868 | 99.549181 | -0.015496 | 1.07e-09 | 2.4e-10 | 7.12e-10 | 2.21e-11 | 303.700714 | 96.707149 | -0.085042 | 2.14e-09 | 4.83e-10 | 1e-09 | 3.03e-11
303.520996 | 99.248149 | -0.042238 | 2e-09 | 4.51e-10 | 8.77e-10 | 2.88e-11 | 303.707031 | 96.51446 | -0.17614 | 5.22e-09 | 1.2e-09 | 1.55e-09 | 4.79e-11 | 303.797272 | 99.549079 | -0.015504 | 1.07e-09 | 2.4e-10 | 7.12e-10 | 2.21e-11 | 303.760498 | 96.706584 | -0.085017 | 2.14e-09 | 4.83e-10 | 1e-09 | 3.03e-11
303.585602 | 99.247868 | -0.042244 | 2e-09 | 4.51e-10 | 8.77e-10 | 2.88e-11 | 303.77301 | 96.513288 | -0.176167 | 5.22e-09 | 1.2e-09 | 1.55e-09 | 4.8e-11 | 303.864807 | 99.548976 | -0.015512 | 1.07e-09 | 2.4e-10 | 7.12e-10 | 2.21e-11 | 303.821106 | 96.706019 | -0.084993 | 2.14e-09 | 4.83e-10 | 1e-09 | 3.03e-11
303.647278 | 99.247587 | -0.04225 | 2e-09 | 4.51e-10 | 8.77e-10 | 2.88e-11 | 303.839966 | 96.512116 | -0.176194 | 5.22e-09 | 1.2e-09 | 1.55e-09 | 4.8e-11 | 303.92923 | 99.548873 | -0.015521 | 1.07e-09 | 2.4e-10 | 7.12e-10 | 2.21e-11 | 303.884583 | 96.705454 | -0.084968 | 2.14e-09 | 4.83e-10 | 1e-09 | 3.04e-11
303.710144 | 99.247306 | -0.042255 | 2e-09 | 4.51e-10 | 8.77e-10 | 2.88e-11 | 303.904633 | 96.510943 | -0.176221 | 5.22e-09 | 1.2e-09 | 1.55e-09 | 4.8e-11 | 303.992615 | 99.548769 | -0.015529 | 1.07e-09 | 2.4e-10 | 7.12e-10 | 2.21e-11 | 303.954193 | 96.704888 | -0.084944 | 2.14e-09 | 4.83e-10 | 1e-09 | 3.04e-11
303.77301 | 99.247024 | -0.042261 | 2e-09 | 4.52e-10 | 8.77e-10 | 2.88e-11 | 303.970764 | 96.509769 | -0.176248 | 5.22e-09 | 1.2e-09 | 1.55e-09 | 4.8e-11 | 304.059204 | 99.548665 | -0.015536 | 1.07e-09 | 2.4e-10 | 7.12e-10 | 2.21e-11 | 304.028534 | 96.704323 | -0.084919 | 2.14e-09 | 4.83e-10 | 1e-09 | 3.04e-11
303.839539 | 99.246742 | -0.042267 | 2e-09 | 4.52e-10 | 8.78e-10 | 2.88e-11 | 304.03595 | 96.508594 | -0.176275 | 5.22e-09 | 1.2e-09 | 1.55e-09 | 4.8e-11 | 304.126404 | 99.548561 | -0.015544 | 1.07e-09 | 2.4e-10 | 7.12e-10 | 2.21e-11 | 304.104218 | 96.703757 | -0.084895 | 2.14e-09 | 4.83e-10 | 1e-09 | 3.04e-11
303.909454 | 99.246461 | -0.042272 | 2e-09 | 4.52e-10 | 8.78e-10 | 2.88e-11 | 304.103394 | 96.50742 | -0.176301 | 5.22e-09 | 1.2e-09 | 1.55e-09 | 4.8e-11 | 304.197968 | 99.548456 | -0.015552 | 1.07e-09 | 2.4e-10 | 7.12e-10 | 2.21e-11 | 304.183411 | 96.703191 | -0.084871 | 2.14e-09 | 4.83e-10 | 1e-09 | 3.04e-11
303.985779 | 99.246179 | -0.042278 | 2e-09 | 4.52e-10 | 8.78e-10 | 2.88e-11 | 304.172913 | 96.506244 | -0.176328 | 5.22e-09 | 1.2e-09 | 1.55e-09 | 4.8e-11 | 304.272095 | 99.548352 | -0.015559 | 1.07e-09 | 2.4e-10 | 7.12e-10 | 2.21e-11 | 304.263763 | 96.702625 | -0.084847 | 2.14e-09 | 4.83e-10 | 1e-09 | 3.03e-11
304.062408 | 99.245897 | -0.042283 | 2e-09 | 4.52e-10 | 8.78e-10 | 2.88e-11 | 304.243805 | 96.505068 | -0.176354 | 5.22e-09 | 1.2e-09 | 1.55e-09 | 4.8e-11 | 304.347534 | 99.548247 | -0.015566 | 1.07e-09 | 2.4e-10 | 7.12e-10 | 2.21e-11 | 304.341125 | 96.702059 | -0.084822 | 2.14e-09 | 4.83e-10 | 1e-09 | 3.03e-11
304.139435 | 99.245615 | -0.042289 | 2e-09 | 4.52e-10 | 8.78e-10 | 2.88e-11 | 304.312775 | 96.503892 | -0.17638 | 5.22e-09 | 1.2e-09 | 1.56e-09 | 4.8e-11 | 304.424927 | 99.548142 | -0.015574 | 1.07e-09 | 2.39e-10 | 7.12e-10 | 2.21e-11 | 304.412567 | 96.701493 | -0.084798 | 2.14e-09 | 4.83e-10 | 1e-09 | 3.03e-11
304.215637 | 99.245333 | -0.042294 | 2e-09 | 4.52e-10 | 8.78e-10 | 2.88e-11 | 304.380615 | 96.502715 | -0.176406 | 5.22e-09 | 1.2e-09 | 1.56e-09 | 4.8e-11 | 304.499084 | 99.548037 | -0.015581 | 1.07e-09 | 2.39e-10 | 7.12e-10 | 2.21e-11 | 304.482788 | 96.700926 | -0.084774 | 2.14e-09 | 4.82e-10 | 1e-09 | 3.03e-11
304.287933 | 99.24505 | -0.042299 | 2e-09 | 4.52e-10 | 8.78e-10 | 2.88e-11 | 304.447815 | 96.501538 | -0.176431 | 5.22e-09 | 1.2e-09 | 1.56e-09 | 4.8e-11 | 304.567719 | 99.547932 | -0.015587 | 1.07e-09 | 2.39e-10 | 7.12e-10 | 2.21e-11 | 304.550201 | 96.700359 | -0.08475 | 2.14e-09 | 4.82e-10 | 1e-09 | 3.03e-11
304.351379 | 99.244767 | -0.042305 | 2e-09 | 4.52e-10 | 8.78e-10 | 2.88e-11 | 304.511963 | 96.500359 | -0.176457 | 5.22e-09 | 1.2e-09 | 1.56e-09 | 4.8e-11 | 304.632904 | 99.547826 | -0.015594 | 1.07e-09 | 2.39e-10 | 7.12e-10 | 2.21e-11 | 304.61261 | 96.699792 | -0.084726 | 2.14e-09 | 4.82e-10 | 1e-09 | 3.03e-11
304.413635 | 99.244484 | -0.04231 | 2.01e-09 | 4.52e-10 | 8.78e-10 | 2.88e-11 | 304.57489 | 96.49918 | -0.176482 | 5.22e-09 | 1.2e-09 | 1.56e-09 | 4.81e-11 | 304.69635 | 99.54772 | -0.0156 | 1.07e-09 | 2.39e-10 | 7.12e-10 | 2.2e-11 | 304.673889 | 96.699224 | -0.084702 | 2.14e-09 | 4.82e-10 | 1e-09 | 3.03e-11
304.474121 | 99.2442 | -0.042315 | 2.01e-09 | 4.52e-10 | 8.78e-10 | 2.88e-11 | 304.638062 | 96.498 | -0.176507 | 5.22e-09 | 1.2e-09 | 1.56e-09 | 4.81e-11 | 304.755554 | 99.547614 | -0.015607 | 1.07e-09 | 2.39e-10 | 7.12e-10 | 2.2e-11 | 304.736054 | 96.698656 | -0.084678 | 2.14e-09 | 4.82e-10 | 1e-09 | 3.03e-11
304.532074 | 99.243915 | -0.04232 | 2.01e-09 | 4.52e-10 | 8.78e-10 | 2.88e-11 | 304.701325 | 96.49682 | -0.176531 | 5.22e-09 | 1.2e-09 | 1.56e-09 | 4.81e-11 | 304.813324 | 99.547507 | -0.015613 | 1.07e-09 | 2.39e-10 | 7.12e-10 | 2.2e-11 | 304.795441 | 96.698087 | -0.084654 | 2.14e-09 | 4.82e-10 | 1e-09 | 3.03e-11
304.591888 | 99.243631 | -0.042325 | 2.01e-09 | 4.52e-10 | 8.78e-10 | 2.88e-11 | 304.764679 | 96.495638 | -0.176556 | 5.22e-09 | 1.2e-09 | 1.56e-09 | 4.81e-11 | 304.87616 | 99.547401 | -0.015619 | 1.07e-09 | 2.39e-10 | 7.12e-10 | 2.2e-11 | 304.856781 | 96.697518 | -0.08463 | 2.14e-09 | 4.82e-10 | 1e-09 | 3.03e-11
304.653625 | 99.243345 | -0.04233 | 2.01e-09 | 4.52e-10 | 8.78e-10 | 2.88e-11 | 304.831909 | 96.494456 | -0.17658 | 5.22e-09 | 1.2e-09 | 1.56e-09 | 4.81e-11 | 304.944 | 99.547294 | -0.015625 | 1.06e-09 | 2.39e-10 | 7.12e-10 | 2.2e-11 | 304.919617 | 96.696949 | -0.084606 | 2.14e-09 | 4.82e-10 | 1.01e-09 | 3.03e-11
304.718323 | 99.24306 | -0.042335 | 2.01e-09 | 4.52e-10 | 8.78e-10 | 2.88e-11 | 304.900757 | 96.493274 | -0.176604 | 5.22e-09 | 1.2e-09 | 1.56e-09 | 4.81e-11 | 305.015564 | 99.547187 | -0.015631 | 1.06e-09 | 2.39e-10 | 7.12e-10 | 2.2e-11 | 304.984009 | 96.69638 | -0.084582 | 2.14e-09 | 4.81e-10 | 1.01e-09 | 3.03e-11
304.785706 | 99.242775 | -0.04234 | 2.01e-09 | 4.52e-10 | 8.78e-10 | 2.88e-11 | 304.974091 | 96.492092 | -0.176627 | 5.22e-09 | 1.2e-09 | 1.56e-09 | 4.81e-11 | 305.090912 | 99.547081 | -0.015636 | 1.06e-09 | 2.39e-10 | 7.12e-10 | 2.2e-11 | 305.051727 | 96.695812 | -0.084558 | 2.14e-09 | 4.81e-10 | 1.01e-09 | 3.03e-11
304.854095 | 99.24249 | -0.042345 | 2.01e-09 | 4.52e-10 | 8.78e-10 | 2.88e-11 | 305.051086 | 96.49091 | -0.176651 | 5.22e-09 | 1.2e-09 | 1.56e-09 | 4.82e-11 | 305.166473 | 99.546975 | -0.015642 | 1.06e-09 | 2.39e-10 | 7.12e-10 | 2.19e-11 | 305.124329 | 96.695243 | -0.084534 | 2.14e-09 | 4.81e-10 | 1.01e-09 | 3.04e-11
304.92276 | 99.242205 | -0.042349 | 2.01e-09 | 4.52e-10 | 8.79e-10 | 2.88e-11 | 305.129089 | 96.489728 | -0.176674 | 5.22e-09 | 1.2e-09 | 1.56e-09 | 4.82e-11 | 305.241516 | 99.54687 | -0.015648 | 1.06e-09 | 2.39e-10 | 7.12e-10 | 2.19e-11 | 305.19635 | 96.694675 | -0.08451 | 2.13e-09 | 4.81e-10 | 1.01e-09 | 3.04e-11
304.990814 | 99.24192 | -0.042354 | 2.01e-09 | 4.52e-10 | 8.79e-10 | 2.88e-11 | 305.207489 | 96.488546 | -0.176697 | 5.22e-09 | 1.2e-09 | 1.56e-09 | 4.82e-11 | 305.314575 | 99.546765 | -0.015653 | 1.06e-09 | 2.39e-10 | 7.12e-10 | 2.2e-11 | 305.269714 | 96.694108 | -0.084486 | 2.13e-09 | 4.81e-10 | 1.01e-09 | 3.04e-11
305.06073 | 99.241635 | -0.042359 | 2.01e-09 | 4.52e-10 | 8.79e-10 | 2.88e-11 | 305.283051 | 96.487364 | -0.176719 | 5.22e-09 | 1.2e-09 | 1.56e-09 | 4.82e-11 | 305.382233 | 99.54666 | -0.015658 | 1.06e-09 | 2.39e-10 | 7.12e-10 | 2.2e-11 | 305.342163 | 96.693541 | -0.084463 | 2.13e-09 | 4.81e-10 | 1.01e-09 | 3.04e-11
305.128998 | 99.241351 | -0.042363 | 2.01e-09 | 4.52e-10 | 8.79e-10 | 2.88e-11 | 305.358185 | 96.486183 | -0.176742 | 5.22e-09 | 1.2e-09 | 1.56e-09 | 4.82e-11 | 305.448761 | 99.546556 | -0.015664 | 1.06e-09 | 2.39e-10 | 7.12e-10 | 2.2e-11 | 305.413147 | 96.692974 | -0.084439 | 2.13e-09 | 4.81e-10 | 1.01e-09 | 3.04e-11
305.197845 | 99.241066 | -0.042368 | 2.01e-09 | 4.52e-10 | 8.79e-10 | 2.89e-11 | 305.428253 | 96.485002 | -0.176764 | 5.22e-09 | 1.2e-09 | 1.56e-09 | 4.82e-11 | 305.515595 | 99.546452 | -0.015669 | 1.06e-09 | 2.39e-10 | 7.12e-10 | 2.2e-11 | 305.477844 | 96.692408 | -0.084416 | 2.13e-09 | 4.81e-10 | 1.01e-09 | 3.05e-11
305.267517 | 99.240781 | -0.042373 | 2.01e-09 | 4.52e-10 | 8.79e-10 | 2.89e-11 | 305.494934 | 96.483821 | -0.176786 | 5.22e-09 | 1.2e-09 | 1.56e-09 | 4.82e-11 | 305.58136 | 99.546348 | -0.015674 | 1.06e-09 | 2.39e-10 | 7.12e-10 | 2.2e-11 | 305.541748 | 96.691842 | -0.084393 | 2.13e-09 | 4.81e-10 | 1.01e-09 | 3.04e-11
305.338348 | 99.240496 | -0.042377 | 2.01e-09 | 4.52e-10 | 8.8e-10 | 2.89e-11 | 305.558044 | 96.48264 | -0.176808 | 5.22e-09 | 1.2e-09 | 1.56e-09 | 4.82e-11 | 305.644928 | 99.546243 | -0.015679 | 1.06e-09 | 2.39e-10 | 7.12e-10 | 2.2e-11 | 305.604187 | 96.691277 | -0.08437 | 2.13e-09 | 4.81e-10 | 1.01e-09 | 3.04e-11
305.407959 | 99.240211 | -0.042382 | 2.01e-09 | 4.52e-10 | 8.8e-10 | 2.89e-11 | 305.620941 | 96.481459 | -0.176829 | 5.22e-09 | 1.2e-09 | 1.56e-09 | 4.82e-11 | 305.712891 | 99.546139 | -0.015684 | 1.06e-09 | 2.39e-10 | 7.12e-10 | 2.2e-11 | 305.667297 | 96.690711 | -0.084347 | 2.13e-09 | 4.81e-10 | 1.01e-09 | 3.04e-11
305.479004 | 99.239926 | -0.042386 | 2.01e-09 | 4.52e-10 | 8.8e-10 | 2.89e-11 | 305.681854 | 96.480278 | -0.176851 | 5.22e-09 | 1.2e-09 | 1.56e-09 | 4.82e-11 | 305.780365 | 99.546035 | -0.01569 | 1.06e-09 | 2.39e-10 | 7.12e-10 | 2.2e-11 | 305.731537 | 96.690145 | -0.084325 | 2.13e-09 | 4.81e-10 | 1.01e-09 | 3.04e-11
305.548828 | 99.23964 | -0.042391 | 2.01e-09 | 4.52e-10 | 8.8e-10 | 2.89e-11 | 305.746307 | 96.479097 | -0.176872 | 5.22e-09 | 1.2e-09 | 1.56e-09 | 4.82e-11 | 305.847198 | 99.54593 | -0.015695 | 1.06e-09 | 2.39e-10 | 7.12e-10 | 2.2e-11 | 305.798798 | 96.689579 | -0.084302 | 2.13e-09 | 4.81e-10 | 1.01e-09 | 3.04e-11
305.618713 | 99.239354 | -0.042395 | 2.01e-09 | 4.52e-10 | 8.8e-10 | 2.9e-11 | 305.810761 | 96.477915 | -0.176893 | 5.22e-09 | 1.2e-09 | 1.56e-09 | 4.82e-11 | 305.914124 | 99.545824 | -0.0157 | 1.06e-09 | 2.39e-10 | 7.12e-10 | 2.2e-11 | 305.868225 | 96.689013 | -0.08428 | 2.13e-09 | 4.81e-10 | 1.01e-09 | 3.04e-11
305.689636 | 99.239068 | -0.042399 | 2.01e-09 | 4.52e-10 | 8.8e-10 | 2.9e-11 | 305.878357 | 96.476733 | -0.176913 | 5.22e-09 | 1.2e-09 | 1.56e-09 | 4.82e-11 | 305.983948 | 99.545719 | -0.015705 | 1.06e-09 | 2.39e-10 | 7.12e-10 | 2.21e-11 | 305.93985 | 96.688447 | -0.084257 | 2.13e-09 | 4.8e-10 | 1.01e-09 | 3.04e-11
305.761139 | 99.238781 | -0.042403 | 2.01e-09 | 4.52e-10 | 8.8e-10 | 2.9e-11 | 305.94632 | 96.475551 | -0.176934 | 5.22e-09 | 1.21e-09 | 1.56e-09 | 4.82e-11 | 306.052155 | 99.545612 | -0.015709 | 1.06e-09 | 2.39e-10 | 7.12e-10 | 2.21e-11 | 306.008606 | 96.687881 | -0.084235 | 2.13e-09 | 4.8e-10 | 1.01e-09 | 3.04e-11
305.831848 | 99.238494 | -0.042407 | 2.01e-09 | 4.52e-10 | 8.8e-10 | 2.89e-11 | 306.014465 | 96.474368 | -0.176954 | 5.22e-09 | 1.21e-09 | 1.56e-09 | 4.82e-11 | 306.12085 | 99.545506 | -0.015714 | 1.06e-09 | 2.39e-10 | 7.12e-10 | 2.21e-11 | 306.077393 | 96.687314 | -0.084213 | 2.13e-09 | 4.8e-10 | 1.01e-09 | 3.03e-11
305.90097 | 99.238207 | -0.042411 | 2.01e-09 | 4.52e-10 | 8.8e-10 | 2.89e-11 | 306.078186 | 96.473185 | -0.176974 | 5.22e-09 | 1.21e-09 | 1.56e-09 | 4.83e-11 | 306.186829 | 99.545398 | -0.015719 | 1.06e-09 | 2.39e-10 | 7.12e-10 | 2.21e-11 | 306.143005 | 96.686748 | -0.084191 | 2.13e-09 | 4.8e-10 | 1.01e-09 | 3.03e-11
305.973023 | 99.237919 | -0.042415 | 2.01e-09 | 4.52e-10 | 8.8e-10 | 2.89e-11 | 306.144135 | 96.472002 | -0.176994 | 5.22e-09 | 1.21e-09 | 1.56e-09 | 4.83e-11 | 306.252106 | 99.54529 | -0.015723 | 1.06e-09 | 2.39e-10 | 7.12e-10 | 2.21e-11 | 306.209168 | 96.686181 | -0.084169 | 2.13e-09 | 4.8e-10 | 1.01e-09 | 3.03e-11
306.043152 | 99.23763 | -0.042419 | 2.01e-09 | 4.52e-10 | 8.8e-10 | 2.89e-11 | 306.207703 | 96.470818 | -0.177013 | 5.22e-09 | 1.21e-09 | 1.56e-09 | 4.83e-11 | 306.315948 | 99.545181 | -0.015727 | 1.06e-09 | 2.39e-10 | 7.12e-10 | 2.21e-11 | 306.272888 | 96.685613 | -0.084147 | 2.12e-09 | 4.79e-10 | 1.01e-09 | 3.03e-11
306.113525 | 99.237341 | -0.042422 | 2.01e-09 | 4.52e-10 | 8.8e-10 | 2.89e-11 | 306.268402 | 96.469633 | -0.177033 | 5.22e-09 | 1.21e-09 | 1.56e-09 | 4.83e-11 | 306.379669 | 99.545072 | -0.015731 | 1.06e-09 | 2.39e-10 | 7.12e-10 | 2.21e-11 | 306.341248 | 96.685045 | -0.084124 | 2.12e-09 | 4.79e-10 | 1.01e-09 | 3.04e-11
306.183106 | 99.237051 | -0.042425 | 2.01e-09 | 4.52e-10 | 8.8e-10 | 2.89e-11 | 306.329742 | 96.468448 | -0.177051 | 5.22e-09 | 1.21e-09 | 1.56e-09 | 4.84e-11 | 306.44223 | 99.544961 | -0.015735 | 1.06e-09 | 2.39e-10 | 7.12e-10 | 2.21e-11 | 306.410339 | 96.684477 | -0.084102 | 2.12e-09 | 4.79e-10 | 1.01e-09 | 3.04e-11
306.252685 | 99.23676 | -0.042428 | 2.01e-09 | 4.52e-10 | 8.8e-10 | 2.89e-11 | 306.395691 | 96.467261 | -0.17707 | 5.22e-09 | 1.21e-09 | 1.57e-09 | 4.84e-11 | 306.505981 | 99.544849 | -0.015739 | 1.06e-09 | 2.39e-10 | 7.12e-10 | 2.21e-11 | 306.48233 | 96.683907 | -0.08408 | 2.12e-09 | 4.79e-10 | 1.01e-09 | 3.04e-11
306.319336 | 99.236469 | -0.042431 | 2.01e-09 | 4.52e-10 | 8.8e-10 | 2.89e-11 | 306.462097 | 96.466074 | -0.177088 | 5.22e-09 | 1.21e-09 | 1.57e-09 | 4.84e-11 | 306.571838 | 99.544736 | -0.015742 | 1.06e-09 | 2.39e-10 | 7.12e-10 | 2.21e-11 | 306.553345 | 96.683337 | -0.084058 | 2.12e-09 | 4.79e-10 | 1.01e-09 | 3.04e-11
306.385407 | 99.236176 | -0.042433 | 2.01e-09 | 4.51e-10 | 8.8e-10 | 2.89e-11 | 306.53122 | 96.464886 | -0.177106 | 5.22e-09 | 1.21e-09 | 1.57e-09 | 4.84e-11 | 306.641876 | 99.544622 | -0.015745 | 1.06e-09 | 2.39e-10 | 7.12e-10 | 2.21e-11 | 306.626343 | 96.682766 | -0.084035 | 2.12e-09 | 4.78e-10 | 1.01e-09 | 3.04e-11
306.447205 | 99.235883 | -0.042436 | 2.01e-09 | 4.51e-10 | 8.8e-10 | 2.89e-11 | 306.601929 | 96.463696 | -0.177123 | 5.22e-09 | 1.21e-09 | 1.57e-09 | 4.84e-11 | 306.711395 | 99.544507 | -0.015747 | 1.06e-09 | 2.39e-10 | 7.12e-10 | 2.21e-11 | 306.696289 | 96.682195 | -0.084013 | 2.12e-09 | 4.78e-10 | 1.01e-09 | 3.04e-11
306.511169 | 99.235589 | -0.042437 | 2.01e-09 | 4.51e-10 | 8.8e-10 | 2.89e-11 | 306.67218 | 96.462506 | -0.17714 | 5.22e-09 | 1.21e-09 | 1.57e-09 | 4.85e-11 | 306.786102 | 99.544391 | -0.015749 | 1.06e-09 | 2.39e-10 | 7.12e-10 | 2.21e-11 | 306.763886 | 96.681623 | -0.08399 | 2.12e-09 | 4.78e-10 | 1.01e-09 | 3.04e-11
306.575134 | 99.235295 | -0.042439 | 2.01e-09 | 4.51e-10 | 8.8e-10 | 2.89e-11 | 306.741943 | 96.461314 | -0.177157 | 5.22e-09 | 1.21e-09 | 1.57e-09 | 4.85e-11 | 306.864502 | 99.544274 | -0.015751 | 1.06e-09 | 2.39e-10 | 7.12e-10 | 2.21e-11 | 306.828308 | 96.681051 | -0.083967 | 2.12e-09 | 4.78e-10 | 1.01e-09 | 3.05e-11
306.640778 | 99.235001 | -0.04244 | 2.01e-09 | 4.51e-10 | 8.8e-10 | 2.89e-11 | 306.810089 | 96.460122 | -0.177173 | 5.22e-09 | 1.21e-09 | 1.57e-09 | 4.85e-11 | 306.943451 | 99.544157 | -0.015752 | 1.06e-09 | 2.39e-10 | 7.12e-10 | 2.21e-11 | 306.891998 | 96.680479 | -0.083943 | 2.12e-09 | 4.78e-10 | 1.01e-09 | 3.05e-11
306.704773 | 99.234706 | -0.04244 | 2.01e-09 | 4.51e-10 | 8.79e-10 | 2.89e-11 | 306.875397 | 96.45893 | -0.177189 | 5.22e-09 | 1.21e-09 | 1.57e-09 | 4.85e-11 | 307.018982 | 99.544039 | -0.015753 | 1.06e-09 | 2.39e-10 | 7.12e-10 | 2.21e-11 | 306.955505 | 96.679906 | -0.08392 | 2.12e-09 | 4.78e-10 | 1.01e-09 | 3.05e-11
306.774963 | 99.234411 | -0.042441 | 2.01e-09 | 4.51e-10 | 8.79e-10 | 2.89e-11 | 306.939758 | 96.457736 | -0.177204 | 5.22e-09 | 1.21e-09 | 1.57e-09 | 4.85e-11 | 307.092957 | 99.543921 | -0.015754 | 1.06e-09 | 2.39e-10 | 7.12e-10 | 2.21e-11 | 307.017914 | 96.679333 | -0.083896 | 2.12e-09 | 4.78e-10 | 1.01e-09 | 3.05e-11
306.846405 | 99.234117 | -0.04244 | 2.01e-09 | 4.51e-10 | 8.79e-10 | 2.89e-11 | 307.00708 | 96.456542 | -0.177219 | 5.22e-09 | 1.21e-09 | 1.57e-09 | 4.85e-11 | 307.163452 | 99.543803 | -0.015754 | 1.06e-09 | 2.39e-10 | 7.12e-10 | 2.21e-11 | 307.082459 | 96.678761 | -0.083872 | 2.12e-09 | 4.78e-10 | 1.01e-09 | 3.05e-11
306.91629 | 99.233822 | -0.04244 | 2.01e-09 | 4.51e-10 | 8.79e-10 | 2.89e-11 | 307.073242 | 96.455348 | -0.177233 | 5.22e-09 | 1.21e-09 | 1.57e-09 | 4.85e-11 | 307.229492 | 99.543684 | -0.015753 | 1.06e-09 | 2.39e-10 | 7.12e-10 | 2.21e-11 | 307.147614 | 96.678189 | -0.083848 | 2.12e-09 | 4.78e-10 | 1.01e-09 | 3.05e-11
306.984314 | 99.233528 | -0.042439 | 2.01e-09 | 4.51e-10 | 8.79e-10 | 2.88e-11 | 307.136505 | 96.454154 | -0.177247 | 5.22e-09 | 1.21e-09 | 1.57e-09 | 4.85e-11 | 307.291351 | 99.543566 | -0.015752 | 1.06e-09 | 2.39e-10 | 7.12e-10 | 2.21e-11 | 307.217255 | 96.677618 | -0.083823 | 2.12e-09 | 4.78e-10 | 1.01e-09 | 3.05e-11
307.053009 | 99.233235 | -0.042438 | 2.01e-09 | 4.51e-10 | 8.79e-10 | 2.88e-11 | 307.203247 | 96.45296 | -0.17726 | 5.22e-09 | 1.21e-09 | 1.57e-09 | 4.85e-11 | 307.35199 | 99.543449 | -0.015751 | 1.06e-09 | 2.39e-10 | 7.12e-10 | 2.21e-11 | 307.288635 | 96.677047 | -0.083798 | 2.12e-09 | 4.78e-10 | 1.01e-09 | 3.05e-11
307.118103 | 99.232942 | -0.042437 | 2.01e-09 | 4.51e-10 | 8.8e-10 | 2.89e-11 | 307.272858 | 96.451766 | -0.177273 | 5.22e-09 | 1.21e-09 | 1.57e-09 | 4.85e-11 | 307.409271 | 99.543331 | -0.015749 | 1.06e-09 | 2.39e-10 | 7.12e-10 | 2.21e-11 | 307.362335 | 96.676477 | -0.083773 | 2.12e-09 | 4.78e-10 | 1.01e-09 | 3.05e-11
307.181458 | 99.23265 | -0.042435 | 2.01e-09 | 4.51e-10 | 8.8e-10 | 2.89e-11 | 307.341614 | 96.450572 | -0.177286 | 5.22e-09 | 1.21e-09 | 1.57e-09 | 4.85e-11 | 307.468445 | 99.543215 | -0.015746 | 1.06e-09 | 2.39e-10 | 7.12e-10 | 2.21e-11 | 307.436737 | 96.675907 | -0.083748 | 2.12e-09 | 4.77e-10 | 1.01e-09 | 3.05e-11
307.244415 | 99.23236 | -0.042433 | 2.01e-09 | 4.51e-10 | 8.8e-10 | 2.89e-11 | 307.412201 | 96.449379 | -0.177298 | 5.22e-09 | 1.21e-09 | 1.57e-09 | 4.85e-11 | 307.527832 | 99.5431 | -0.015744 | 1.06e-09 | 2.39e-10 | 7.12e-10 | 2.21e-11 | 307.512543 | 96.675339 | -0.083722 | 2.11e-09 | 4.77e-10 | 1.01e-09 | 3.05e-11
307.308533 | 99.232071 | -0.042431 | 2e-09 | 4.51e-10 | 8.8e-10 | 2.89e-11 | 307.483887 | 96.448187 | -0.17731 | 5.22e-09 | 1.21e-09 | 1.57e-09 | 4.85e-11 | 307.58963 | 99.542985 | -0.015741 | 1.06e-09 | 2.39e-10 | 7.12e-10 | 2.21e-11 | 307.585053 | 96.674773 | -0.083696 | 2.11e-09 | 4.77e-10 | 1.01e-09 | 3.05e-11
307.373596 | 99.231783 | -0.042428 | 2e-09 | 4.51e-10 | 8.8e-10 | 2.89e-11 | 307.556702 | 96.446995 | -0.177322 | 5.22e-09 | 1.21e-09 | 1.57e-09 | 4.85e-11 | 307.654602 | 99.542872 | -0.015737 | 1.06e-09 | 2.39e-10 | 7.12e-10 | 2.21e-11 | 307.659485 | 96.674208 | -0.08367 | 2.11e-09 | 4.77e-10 | 1.01e-09 | 3.06e-11
307.439148 | 99.231497 | -0.042425 | 2e-09 | 4.51e-10 | 8.8e-10 | 2.89e-11 | 307.62973 | 96.445804 | -0.177333 | 5.22e-09 | 1.21e-09 | 1.57e-09 | 4.85e-11 | 307.723328 | 99.54276 | -0.015734 | 1.06e-09 | 2.39e-10 | 7.12e-10 | 2.21e-11 | 307.730713 | 96.673644 | -0.083644 | 2.11e-09 | 4.77e-10 | 1.01e-09 | 3.06e-11
307.504578 | 99.231212 | -0.042423 | 2e-09 | 4.51e-10 | 8.8e-10 | 2.89e-11 | 307.700867 | 96.444615 | -0.177344 | 5.22e-09 | 1.21e-09 | 1.57e-09 | 4.85e-11 | 307.79364 | 99.542649 | -0.01573 | 1.06e-09 | 2.39e-10 | 7.12e-10 | 2.21e-11 | 307.800873 | 96.673082 | -0.083618 | 2.11e-09 | 4.77e-10 | 1.01e-09 | 3.06e-11
307.571136 | 99.230929 | -0.04242 | 2e-09 | 4.51e-10 | 8.8e-10 | 2.89e-11 | 307.771606 | 96.443427 | -0.177355 | 5.22e-09 | 1.21e-09 | 1.57e-09 | 4.85e-11 | 307.8685 | 99.54254 | -0.015726 | 1.06e-09 | 2.39e-10 | 7.12e-10 | 2.21e-11 | 307.867218 | 96.672521 | -0.083592 | 2.11e-09 | 4.77e-10 | 1.01e-09 | 3.06e-11
307.640198 | 99.230648 | -0.042417 | 2e-09 | 4.51e-10 | 8.8e-10 | 2.89e-11 | 307.84372 | 96.44224 | -0.177366 | 5.22e-09 | 1.21e-09 | 1.57e-09 | 4.85e-11 | 307.945099 | 99.542432 | -0.015722 | 1.06e-09 | 2.39e-10 | 7.12e-10 | 2.21e-11 | 307.936066 | 96.671963 | -0.083565 | 2.11e-09 | 4.77e-10 | 1.01e-09 | 3.05e-11
307.709808 | 99.230368 | -0.042414 | 2e-09 | 4.51e-10 | 8.8e-10 | 2.89e-11 | 307.913696 | 96.441054 | -0.177376 | 5.22e-09 | 1.21e-09 | 1.57e-09 | 4.85e-11 | 308.022888 | 99.542326 | -0.015717 | 1.06e-09 | 2.39e-10 | 7.12e-10 | 2.21e-11 | 308.002716 | 96.671405 | -0.083539 | 2.11e-09 | 4.77e-10 | 1.01e-09 | 3.05e-11
307.776123 | 99.23009 | -0.042412 | 2e-09 | 4.51e-10 | 8.8e-10 | 2.89e-11 | 307.97937 | 96.439869 | -0.177387 | 5.22e-09 | 1.21e-09 | 1.57e-09 | 4.85e-11 | 308.101013 | 99.542221 | -0.015713 | 1.06e-09 | 2.39e-10 | 7.12e-10 | 2.21e-11 | 308.068787 | 96.67085 | -0.083513 | 2.11e-09 | 4.77e-10 | 1.01e-09 | 3.05e-11
307.845154 | 99.229813 | -0.042409 | 2e-09 | 4.51e-10 | 8.8e-10 | 2.89e-11 | 308.046967 | 96.438686 | -0.177397 | 5.23e-09 | 1.21e-09 | 1.57e-09 | 4.85e-11 | 308.177124 | 99.542117 | -0.015708 | 1.06e-09 | 2.39e-10 | 7.12e-10 | 2.21e-11 | 308.135315 | 96.670296 | -0.083486 | 2.11e-09 | 4.77e-10 | 1.01e-09 | 3.05e-11
307.915344 | 99.229537 | -0.042407 | 2e-09 | 4.51e-10 | 8.8e-10 | 2.89e-11 | 308.114563 | 96.437504 | -0.177407 | 5.23e-09 | 1.21e-09 | 1.57e-09 | 4.85e-11 | 308.250824 | 99.542014 | -0.015704 | 1.06e-09 | 2.39e-10 | 7.12e-10 | 2.21e-11 | 308.203308 | 96.669744 | -0.08346 | 2.11e-09 | 4.77e-10 | 1.01e-09 | 3.05e-11
307.983032 | 99.229263 | -0.042405 | 2e-09 | 4.51e-10 | 8.8e-10 | 2.89e-11 | 308.178589 | 96.436323 | -0.177417 | 5.23e-09 | 1.21e-09 | 1.57e-09 | 4.85e-11 | 308.321472 | 99.541913 | -0.015699 | 1.06e-09 | 2.39e-10 | 7.12e-10 | 2.21e-11 | 308.268555 | 96.669193 | -0.083434 | 2.11e-09 | 4.77e-10 | 1.01e-09 | 3.05e-11
308.049866 | 99.22899 | -0.042402 | 2e-09 | 4.51e-10 | 8.8e-10 | 2.89e-11 | 308.243133 | 96.435144 | -0.177427 | 5.23e-09 | 1.21e-09 | 1.57e-09 | 4.85e-11 | 308.391327 | 99.541813 | -0.015694 | 1.06e-09 | 2.39e-10 | 7.12e-10 | 2.21e-11 | 308.331421 | 96.668645 | -0.083408 | 2.11e-09 | 4.76e-10 | 1.01e-09 | 3.05e-11
308.11615 | 99.228719 | -0.042401 | 2e-09 | 4.51e-10 | 8.8e-10 | 2.89e-11 | 308.309815 | 96.433966 | -0.177438 | 5.23e-09 | 1.21e-09 | 1.57e-09 | 4.85e-11 | 308.457703 | 99.541714 | -0.01569 | 1.06e-09 | 2.39e-10 | 7.12e-10 | 2.21e-11 | 308.392181 | 96.668097 | -0.083382 | 2.11e-09 | 4.76e-10 | 1.01e-09 | 3.05e-11
308.184021 | 99.228448 | -0.042399 | 2e-09 | 4.51e-10 | 8.8e-10 | 2.89e-11 | 308.373657 | 96.432789 | -0.177448 | 5.22e-09 | 1.21e-09 | 1.57e-09 | 4.85e-11 | 308.524414 | 99.541615 | -0.015686 | 1.06e-09 | 2.39e-10 | 7.12e-10 | 2.21e-11 | 308.452789 | 96.667551 | -0.083357 | 2.11e-09 | 4.76e-10 | 1.01e-09 | 3.05e-11
308.253693 | 99.228178 | -0.042398 | 2e-09 | 4.51e-10 | 8.8e-10 | 2.89e-11 | 308.438202 | 96.431613 | -0.177458 | 5.22e-09 | 1.21e-09 | 1.57e-09 | 4.85e-11 | 308.590668 | 99.541518 | -0.015681 | 1.06e-09 | 2.39e-10 | 7.12e-10 | 2.21e-11 | 308.512054 | 96.667007 | -0.083332 | 2.11e-09 | 4.76e-10 | 1.01e-09 | 3.05e-11
308.322662 | 99.227909 | -0.042397 | 2e-09 | 4.51e-10 | 8.8e-10 | 2.89e-11 | 308.502289 | 96.430438 | -0.177469 | 5.22e-09 | 1.2e-09 | 1.57e-09 | 4.85e-11 | 308.658081 | 99.541422 | -0.015677 | 1.06e-09 | 2.39e-10 | 7.12e-10 | 2.21e-11 | 308.568909 | 96.666464 | -0.083307 | 2.11e-09 | 4.76e-10 | 1.01e-09 | 3.04e-11
308.395203 | 99.227641 | -0.042397 | 2e-09 | 4.51e-10 | 8.8e-10 | 2.89e-11 | 308.56781 | 96.429265 | -0.17748 | 5.22e-09 | 1.2e-09 | 1.57e-09 | 4.85e-11 | 308.726746 | 99.541326 | -0.015673 | 1.06e-09 | 2.39e-10 | 7.12e-10 | 2.21e-11 | 308.626465 | 96.665922 | -0.083282 | 2.11e-09 | 4.76e-10 | 1.01e-09 | 3.04e-11
308.471802 | 99.227373 | -0.042397 | 2e-09 | 4.51e-10 | 8.8e-10 | 2.89e-11 | 308.635071 | 96.428092 | -0.177491 | 5.22e-09 | 1.2e-09 | 1.57e-09 | 4.86e-11 | 308.797424 | 99.541231 | -0.01567 | 1.06e-09 | 2.39e-10 | 7.12e-10 | 2.21e-11 | 308.688629 | 96.665381 | -0.083257 | 2.11e-09 | 4.76e-10 | 1.01e-09 | 3.04e-11
308.548157 | 99.227106 | -0.042397 | 2e-09 | 4.51e-10 | 8.8e-10 | 2.89e-11 | 308.70581 | 96.42692 | -0.177502 | 5.22e-09 | 1.2e-09 | 1.57e-09 | 4.86e-11 | 308.865173 | 99.541137 | -0.015666 | 1.06e-09 | 2.39e-10 | 7.13e-10 | 2.21e-11 | 308.75238 | 96.664842 | -0.083233 | 2.11e-09 | 4.75e-10 | 1.01e-09 | 3.03e-11
308.620331 | 99.226839 | -0.042398 | 2e-09 | 4.51e-10 | 8.8e-10 | 2.89e-11 | 308.77533 | 96.425749 | -0.177513 | 5.22e-09 | 1.2e-09 | 1.58e-09 | 4.86e-11 | 308.934509 | 99.541042 | -0.015663 | 1.06e-09 | 2.39e-10 | 7.13e-10 | 2.21e-11 | 308.819305 | 96.664303 | -0.08321 | 2.11e-09 | 4.75e-10 | 1.01e-09 | 3.03e-11
308.694855 | 99.226573 | -0.0424 | 2e-09 | 4.51e-10 | 8.8e-10 | 2.89e-11 | 308.846252 | 96.424578 | -0.177525 | 5.22e-09 | 1.2e-09 | 1.58e-09 | 4.85e-11 | 309.001038 | 99.540948 | -0.01566 | 1.06e-09 | 2.4e-10 | 7.13e-10 | 2.21e-11 | 308.885132 | 96.663766 | -0.083187 | 2.11e-09 | 4.75e-10 | 1.01e-09 | 3.03e-11
308.768524 | 99.226306 | -0.042401 | 2e-09 | 4.51e-10 | 8.8e-10 | 2.89e-11 | 308.918274 | 96.423408 | -0.177537 | 5.22e-09 | 1.2e-09 | 1.58e-09 | 4.85e-11 | 309.066437 | 99.540855 | -0.015657 | 1.06e-09 | 2.4e-10 | 7.13e-10 | 2.21e-11 | 308.955689 | 96.663229 | -0.083164 | 2.11e-09 | 4.75e-10 | 1.01e-09 | 3.03e-11
308.836823 | 99.22604 | -0.042403 | 2e-09 | 4.5e-10 | 8.8e-10 | 2.89e-11 | 308.992798 | 96.422238 | -0.177549 | 5.22e-09 | 1.2e-09 | 1.58e-09 | 4.85e-11 | 309.129089 | 99.540761 | -0.015655 | 1.06e-09 | 2.4e-10 | 7.13e-10 | 2.21e-11 | 309.027161 | 96.662693 | -0.083141 | 2.11e-09 | 4.75e-10 | 1.01e-09 | 3.02e-11
308.90152 | 99.225774 | -0.042406 | 2e-09 | 4.5e-10 | 8.8e-10 | 2.89e-11 | 309.062256 | 96.421068 | -0.177562 | 5.22e-09 | 1.2e-09 | 1.58e-09 | 4.85e-11 | 309.196411 | 99.540668 | -0.015653 | 1.06e-09 | 2.4e-10 | 7.13e-10 | 2.21e-11 | 309.102234 | 96.662158 | -0.083119 | 2.1e-09 | 4.75e-10 | 1.01e-09 | 3.02e-11
308.967346 | 99.225507 | -0.042409 | 2e-09 | 4.5e-10 | 8.81e-10 | 2.89e-11 | 309.133331 | 96.419899 | -0.177574 | 5.22e-09 | 1.2e-09 | 1.58e-09 | 4.85e-11 | 309.263825 | 99.540575 | -0.015651 | 1.06e-09 | 2.4e-10 | 7.13e-10 | 2.21e-11 | 309.178894 | 96.661623 | -0.083098 | 2.1e-09 | 4.75e-10 | 1.01e-09 | 3.03e-11
309.030487 | 99.225241 | -0.042412 | 2e-09 | 4.5e-10 | 8.81e-10 | 2.89e-11 | 309.2052 | 96.41873 | -0.177588 | 5.22e-09 | 1.2e-09 | 1.58e-09 | 4.85e-11 | 309.330902 | 99.540482 | -0.015649 | 1.06e-09 | 2.39e-10 | 7.13e-10 | 2.21e-11 | 309.257172 | 96.661089 | -0.083077 | 2.1e-09 | 4.75e-10 | 1.01e-09 | 3.03e-11
309.093811 | 99.224974 | -0.042416 | 2e-09 | 4.5e-10 | 8.81e-10 | 2.89e-11 | 309.274109 | 96.417561 | -0.177601 | 5.22e-09 | 1.2e-09 | 1.58e-09 | 4.84e-11 | 309.398132 | 99.540389 | -0.015648 | 1.06e-09 | 2.39e-10 | 7.13e-10 | 2.21e-11 | 309.337463 | 96.660556 | -0.083056 | 2.1e-09 | 4.75e-10 | 1.01e-09 | 3.03e-11
309.157288 | 99.224707 | -0.042421 | 2e-09 | 4.5e-10 | 8.81e-10 | 2.89e-11 | 309.339172 | 96.416392 | -0.177615 | 5.22e-09 | 1.2e-09 | 1.58e-09 | 4.84e-11 | 309.466217 | 99.540295 | -0.015647 | 1.06e-09 | 2.39e-10 | 7.13e-10 | 2.21e-11 | 309.416748 | 96.660022 | -0.083036 | 2.1e-09 | 4.75e-10 | 1.01e-09 | 3.04e-11
309.221039 | 99.224439 | -0.042426 | 2e-09 | 4.5e-10 | 8.81e-10 | 2.89e-11 | 309.404236 | 96.415223 | -0.177629 | 5.23e-09 | 1.2e-09 | 1.58e-09 | 4.84e-11 | 309.531189 | 99.540202 | -0.015646 | 1.06e-09 | 2.39e-10 | 7.13e-10 | 2.21e-11 | 309.490356 | 96.659489 | -0.083016 | 2.1e-09 | 4.75e-10 | 1.01e-09 | 3.04e-11
309.283997 | 99.224171 | -0.042431 | 2e-09 | 4.5e-10 | 8.81e-10 | 2.9e-11 | 309.468048 | 96.414054 | -0.177643 | 5.23e-09 | 1.2e-09 | 1.58e-09 | 4.84e-11 | 309.595886 | 99.540109 | -0.015645 | 1.06e-09 | 2.39e-10 | 7.13e-10 | 2.21e-11 | 309.564514 | 96.658957 | -0.082997 | 2.1e-09 | 4.75e-10 | 1.01e-09 | 3.04e-11
309.346375 | 99.223903 | -0.042436 | 2e-09 | 4.5e-10 | 8.81e-10 | 2.9e-11 | 309.532867 | 96.412885 | -0.177658 | 5.23e-09 | 1.2e-09 | 1.58e-09 | 4.84e-11 | 309.660523 | 99.540015 | -0.015645 | 1.06e-09 | 2.39e-10 | 7.13e-10 | 2.21e-11 | 309.639465 | 96.658424 | -0.082978 | 2.1e-09 | 4.75e-10 | 1.01e-09 | 3.05e-11
309.406342 | 99.223635 | -0.042442 | 2e-09 | 4.5e-10 | 8.81e-10 | 2.9e-11 | 309.597229 | 96.411716 | -0.177673 | 5.23e-09 | 1.2e-09 | 1.58e-09 | 4.85e-11 | 309.725739 | 99.539922 | -0.015645 | 1.06e-09 | 2.39e-10 | 7.13e-10 | 2.21e-11 | 309.709534 | 96.657892 | -0.08296 | 2.1e-09 | 4.75e-10 | 1.01e-09 | 3.05e-11
309.467071 | 99.223366 | -0.042449 | 2e-09 | 4.5e-10 | 8.81e-10 | 2.9e-11 | 309.662262 | 96.410546 | -0.177688 | 5.23e-09 | 1.2e-09 | 1.58e-09 | 4.85e-11 | 309.791687 | 99.539828 | -0.015646 | 1.06e-09 | 2.39e-10 | 7.13e-10 | 2.21e-11 | 309.775147 | 96.657359 | -0.082942 | 2.1e-09 | 4.75e-10 | 1.01e-09 | 3.05e-11
309.53128 | 99.223096 | -0.042455 | 2e-09 | 4.5e-10 | 8.81e-10 | 2.9e-11 | 309.725311 | 96.409376 | -0.177704 | 5.23e-09 | 1.2e-09 | 1.58e-09 | 4.85e-11 | 309.858582 | 99.539734 | -0.015646 | 1.06e-09 | 2.39e-10 | 7.13e-10 | 2.21e-11 | 309.842438 | 96.656826 | -0.082925 | 2.1e-09 | 4.75e-10 | 1.01e-09 | 3.05e-11
309.598969 | 99.222826 | -0.042463 | 2e-09 | 4.5e-10 | 8.81e-10 | 2.9e-11 | 309.789581 | 96.408206 | -0.17772 | 5.23e-09 | 1.21e-09 | 1.58e-09 | 4.85e-11 | 309.926697 | 99.53964 | -0.015647 | 1.06e-09 | 2.39e-10 | 7.13e-10 | 2.21e-11 | 309.910126 | 96.656294 | -0.082908 | 2.1e-09 | 4.74e-10 | 1.01e-09 | 3.05e-11
309.665436 | 99.222556 | -0.04247 | 2e-09 | 4.5e-10 | 8.81e-10 | 2.9e-11 | 309.849762 | 96.407035 | -0.177736 | 5.23e-09 | 1.21e-09 | 1.58e-09 | 4.85e-11 | 310.000183 | 99.539546 | -0.015648 | 1.06e-09 | 2.39e-10 | 7.13e-10 | 2.21e-11 | 309.975372 | 96.65576 | -0.082892 | 2.1e-09 | 4.74e-10 | 1.01e-09 | 3.05e-11
309.735809 | 99.222285 | -0.042478 | 1.99e-09 | 4.5e-10 | 8.81e-10 | 2.9e-11 | 309.910217 | 96.405864 | -0.177752 | 5.23e-09 | 1.21e-09 | 1.58e-09 | 4.85e-11 | 310.07431 | 99.539451 | -0.01565 | 1.06e-09 | 2.39e-10 | 7.13e-10 | 2.21e-11 | 310.040344 | 96.655227 | -0.082876 | 2.1e-09 | 4.74e-10 | 1.01e-09 | 3.06e-11
309.809875 | 99.222013 | -0.042486 | 1.99e-09 | 4.49e-10 | 8.81e-10 | 2.9e-11 | 309.971344 | 96.404691 | -0.177769 | 5.23e-09 | 1.21e-09 | 1.58e-09 | 4.86e-11 | 310.149261 | 99.539356 | -0.015651 | 1.06e-09 | 2.39e-10 | 7.13e-10 | 2.21e-11 | 310.10556 | 96.654692 | -0.082861 | 2.1e-09 | 4.74e-10 | 1.01e-09 | 3.06e-11
309.884796 | 99.221741 | -0.042494 | 1.99e-09 | 4.49e-10 | 8.81e-10 | 2.9e-11 | 310.033966 | 96.403518 | -0.177785 | 5.23e-09 | 1.21e-09 | 1.58e-09 | 4.86e-11 | 310.221741 | 99.539261 | -0.015653 | 1.06e-09 | 2.39e-10 | 7.13e-10 | 2.21e-11 | 310.169525 | 96.654158 | -0.082845 | 2.1e-09 | 4.74e-10 | 1.01e-09 | 3.06e-11
309.95929 | 99.221468 | -0.042502 | 1.99e-09 | 4.49e-10 | 8.8e-10 | 2.9e-11 | 310.096985 | 96.402344 | -0.177802 | 5.23e-09 | 1.21e-09 | 1.58e-09 | 4.86e-11 | 310.297211 | 99.539165 | -0.015655 | 1.06e-09 | 2.39e-10 | 7.13e-10 | 2.21e-11 | 310.232025 | 96.653622 | -0.082831 | 2.1e-09 | 4.74e-10 | 1.01e-09 | 3.06e-11
310.034638 | 99.221194 | -0.042511 | 1.99e-09 | 4.49e-10 | 8.8e-10 | 2.9e-11 | 310.164642 | 96.401169 | -0.177819 | 5.23e-09 | 1.21e-09 | 1.58e-09 | 4.86e-11 | 310.370575 | 99.539069 | -0.015658 | 1.06e-09 | 2.39e-10 | 7.13e-10 | 2.21e-11 | 310.293487 | 96.653086 | -0.082816 | 2.1e-09 | 4.74e-10 | 1.01e-09 | 3.06e-11
310.10968 | 99.22092 | -0.04252 | 1.99e-09 | 4.49e-10 | 8.8e-10 | 2.9e-11 | 310.236237 | 96.399994 | -0.177836 | 5.23e-09 | 1.21e-09 | 1.58e-09 | 4.86e-11 | 310.444641 | 99.538972 | -0.01566 | 1.06e-09 | 2.39e-10 | 7.13e-10 | 2.21e-11 | 310.354919 | 96.652549 | -0.082802 | 2.1e-09 | 4.74e-10 | 1.01e-09 | 3.06e-11
310.183899 | 99.220645 | -0.042529 | 1.99e-09 | 4.49e-10 | 8.8e-10 | 2.9e-11 | 310.311096 | 96.398817 | -0.177853 | 5.23e-09 | 1.21e-09 | 1.58e-09 | 4.86e-11 | 310.518158 | 99.538874 | -0.015663 | 1.06e-09 | 2.39e-10 | 7.13e-10 | 2.21e-11 | 310.417664 | 96.652011 | -0.082788 | 2.1e-09 | 4.74e-10 | 1.01e-09 | 3.06e-11
310.254791 | 99.220369 | -0.042538 | 1.99e-09 | 4.48e-10 | 8.8e-10 | 2.89e-11 | 310.38974 | 96.397639 | -0.177871 | 5.23e-09 | 1.21e-09 | 1.58e-09 | 4.87e-11 | 310.590759 | 99.538776 | -0.015665 | 1.06e-09 | 2.39e-10 | 7.13e-10 | 2.21e-11 | 310.480286 | 96.651473 | -0.082775 | 2.1e-09 | 4.73e-10 | 1.01e-09 | 3.06e-11
310.326111 | 99.220092 | -0.042548 | 1.99e-09 | 4.48e-10 | 8.8e-10 | 2.89e-11 | 310.468964 | 96.39646 | -0.177888 | 5.23e-09 | 1.21e-09 | 1.58e-09 | 4.87e-11 | 310.662415 | 99.538678 | -0.015668 | 1.06e-09 | 2.39e-10 | 7.13e-10 | 2.21e-11 | 310.542511 | 96.650933 | -0.082761 | 2.1e-09 | 4.73e-10 | 1.01e-09 | 3.06e-11
310.395264 | 99.219815 | -0.042557 | 1.99e-09 | 4.48e-10 | 8.8e-10 | 2.89e-11 | 310.54657 | 96.395279 | -0.177905 | 5.23e-09 | 1.21e-09 | 1.58e-09 | 4.87e-11 | 310.732666 | 99.538578 | -0.015671 | 1.06e-09 | 2.39e-10 | 7.13e-10 | 2.21e-11 | 310.606262 | 96.650393 | -0.082748 | 2.1e-09 | 4.73e-10 | 1.01e-09 | 3.06e-11
310.466736 | 99.219536 | -0.042567 | 1.99e-09 | 4.48e-10 | 8.8e-10 | 2.89e-11 | 310.619202 | 96.394098 | -0.177923 | 5.23e-09 | 1.21e-09 | 1.58e-09 | 4.87e-11 | 310.799133 | 99.538478 | -0.015674 | 1.06e-09 | 2.39e-10 | 7.13e-10 | 2.21e-11 | 310.672791 | 96.649852 | -0.082735 | 2.1e-09 | 4.73e-10 | 1.01e-09 | 3.06e-11
310.534302 | 99.219257 | -0.042576 | 1.99e-09 | 4.48e-10 | 8.8e-10 | 2.89e-11 | 310.688538 | 96.392915 | -0.17794 | 5.23e-09 | 1.21e-09 | 1.58e-09 | 4.87e-11 | 310.865692 | 99.538378 | -0.015677 | 1.06e-09 | 2.39e-10 | 7.13e-10 | 2.21e-11 | 310.742371 | 96.64931 | -0.082723 | 2.1e-09 | 4.73e-10 | 1.01e-09 | 3.06e-11
310.604614 | 99.218978 | -0.042586 | 1.99e-09 | 4.48e-10 | 8.8e-10 | 2.89e-11 | 310.752045 | 96.391731 | -0.177957 | 5.23e-09 | 1.21e-09 | 1.58e-09 | 4.87e-11 | 310.933044 | 99.538276 | -0.01568 | 1.06e-09 | 2.39e-10 | 7.13e-10 | 2.21e-11 | 310.811707 | 96.648767 | -0.08271 | 2.1e-09 | 4.73e-10 | 1.01e-09 | 3.05e-11
310.674988 | 99.218697 | -0.042596 | 1.99e-09 | 4.48e-10 | 8.8e-10 | 2.89e-11 | 310.813446 | 96.390546 | -0.177974 | 5.23e-09 | 1.21e-09 | 1.58e-09 | 4.87e-11 | 310.998749 | 99.538174 | -0.015683 | 1.06e-09 | 2.39e-10 | 7.13e-10 | 2.21e-11 | 310.88269 | 96.648223 | -0.082698 | 2.1e-09 | 4.73e-10 | 1.01e-09 | 3.05e-11
310.746735 | 99.218415 | -0.042605 | 1.99e-09 | 4.47e-10 | 8.8e-10 | 2.89e-11 | 310.871765 | 96.389359 | -0.177991 | 5.23e-09 | 1.21e-09 | 1.58e-09 | 4.87e-11 | 311.061676 | 99.538071 | -0.015686 | 1.06e-09 | 2.39e-10 | 7.13e-10 | 2.21e-11 | 310.954498 | 96.647678 | -0.082685 | 2.1e-09 | 4.73e-10 | 1.01e-09 | 3.05e-11
310.81488 | 99.218132 | -0.042615 | 1.99e-09 | 4.47e-10 | 8.8e-10 | 2.89e-11 | 310.928284 | 96.388171 | -0.178007 | 5.23e-09 | 1.21e-09 | 1.58e-09 | 4.87e-11 | 311.128204 | 99.537967 | -0.015689 | 1.06e-09 | 2.39e-10 | 7.13e-10 | 2.21e-11 | 311.026306 | 96.647132 | -0.082673 | 2.1e-09 | 4.73e-10 | 1.01e-09 | 3.05e-11
310.883972 | 99.217848 | -0.042625 | 1.99e-09 | 4.47e-10 | 8.8e-10 | 2.89e-11 | 310.986176 | 96.386981 | -0.178024 | 5.23e-09 | 1.21e-09 | 1.58e-09 | 4.88e-11 | 311.198303 | 99.537862 | -0.015692 | 1.06e-09 | 2.39e-10 | 7.13e-10 | 2.21e-11 | 311.095184 | 96.646585 | -0.082661 | 2.1e-09 | 4.73e-10 | 1.01e-09 | 3.05e-11
310.949036 | 99.217563 | -0.042634 | 1.99e-09 | 4.47e-10 | 8.8e-10 | 2.89e-11 | 311.046905 | 96.38579 | -0.17804 | 5.23e-09 | 1.21e-09 | 1.58e-09 | 4.88e-11 | 311.267029 | 99.537755 | -0.015695 | 1.06e-09 | 2.39e-10 | 7.13e-10 | 2.21e-11 | 311.161438 | 96.646036 | -0.082648 | 2.09e-09 | 4.73e-10 | 1.01e-09 | 3.05e-11
311.01178 | 99.217277 | -0.042644 | 1.99e-09 | 4.47e-10 | 8.8e-10 | 2.89e-11 | 311.109528 | 96.384598 | -0.178056 | 5.23e-09 | 1.21e-09 | 1.58e-09 | 4.88e-11 | 311.3349 | 99.537648 | -0.015698 | 1.06e-09 | 2.39e-10 | 7.13e-10 | 2.21e-11 | 311.226654 | 96.645487 | -0.082636 | 2.09e-09 | 4.73e-10 | 1.01e-09 | 3.05e-11
311.073242 | 99.216989 | -0.042653 | 1.99e-09 | 4.47e-10 | 8.8e-10 | 2.89e-11 | 311.177185 | 96.383404 | -0.178071 | 5.23e-09 | 1.21e-09 | 1.58e-09 | 4.88e-11 | 311.404236 | 99.537541 | -0.015701 | 1.06e-09 | 2.39e-10 | 7.13e-10 | 2.21e-11 | 311.291504 | 96.644937 | -0.082624 | 2.09e-09 | 4.73e-10 | 1.01e-09 | 3.05e-11
311.134216 | 99.2167 | -0.042662 | 1.99e-09 | 4.47e-10 | 8.8e-10 | 2.89e-11 | 311.24704 | 96.382209 | -0.178087 | 5.23e-09 | 1.21e-09 | 1.59e-09 | 4.88e-11 | 311.471497 | 99.537432 | -0.015704 | 1.06e-09 | 2.39e-10 | 7.13e-10 | 2.21e-11 | 311.35495 | 96.644386 | -0.082611 | 2.09e-09 | 4.73e-10 | 1.01e-09 | 3.05e-11
311.197235 | 99.216411 | -0.042671 | 1.99e-09 | 4.47e-10 | 8.8e-10 | 2.89e-11 | 311.319061 | 96.381013 | -0.178102 | 5.23e-09 | 1.21e-09 | 1.59e-09 | 4.88e-11 | 311.535431 | 99.537322 | -0.015706 | 1.06e-09 | 2.39e-10 | 7.13e-10 | 2.2e-11 | 311.424103 | 96.643834 | -0.082599 | 2.09e-09 | 4.72e-10 | 1.01e-09 | 3.05e-11
311.261627 | 99.21612 | -0.04268 | 1.98e-09 | 4.47e-10 | 8.8e-10 | 2.89e-11 | 311.390442 | 96.379816 | -0.178116 | 5.23e-09 | 1.21e-09 | 1.59e-09 | 4.88e-11 | 311.598541 | 99.537211 | -0.015709 | 1.06e-09 | 2.39e-10 | 7.13e-10 | 2.2e-11 | 311.493958 | 96.643281 | -0.082586 | 2.09e-09 | 4.72e-10 | 1.01e-09 | 3.04e-11
311.330261 | 99.215829 | -0.042689 | 1.98e-09 | 4.47e-10 | 8.8e-10 | 2.89e-11 | 311.463806 | 96.378619 | -0.17813 | 5.23e-09 | 1.21e-09 | 1.59e-09 | 4.88e-11 | 311.66217 | 99.5371 | -0.015711 | 1.06e-09 | 2.39e-10 | 7.13e-10 | 2.2e-11 | 311.568481 | 96.642728 | -0.082574 | 2.09e-09 | 4.72e-10 | 1.01e-09 | 3.04e-11
311.399902 | 99.215536 | -0.042697 | 1.98e-09 | 4.47e-10 | 8.8e-10 | 2.89e-11 | 311.536072 | 96.37742 | -0.178144 | 5.23e-09 | 1.21e-09 | 1.59e-09 | 4.89e-11 | 311.727356 | 99.536988 | -0.015713 | 1.06e-09 | 2.39e-10 | 7.13e-10 | 2.21e-11 | 311.641571 | 96.642175 | -0.082561 | 2.09e-09 | 4.72e-10 | 1.01e-09 | 3.04e-11
311.472107 | 99.215243 | -0.042706 | 1.98e-09 | 4.47e-10 | 8.8e-10 | 2.89e-11 | 311.607666 | 96.376221 | -0.178157 | 5.23e-09 | 1.21e-09 | 1.59e-09 | 4.89e-11 | 311.794922 | 99.536876 | -0.015715 | 1.06e-09 | 2.39e-10 | 7.13e-10 | 2.21e-11 | 311.717011 | 96.641621 | -0.082548 | 2.09e-09 | 4.72e-10 | 1.01e-09 | 3.04e-11
311.545013 | 99.214949 | -0.042714 | 1.98e-09 | 4.47e-10 | 8.8e-10 | 2.89e-11 | 311.678589 | 96.375022 | -0.17817 | 5.23e-09 | 1.21e-09 | 1.59e-09 | 4.89e-11 | 311.864258 | 99.536763 | -0.015716 | 1.06e-09 | 2.39e-10 | 7.13e-10 | 2.21e-11 | 311.789215 | 96.641066 | -0.082535 | 2.09e-09 | 4.72e-10 | 1.01e-09 | 3.04e-11
311.618958 | 99.214655 | -0.042721 | 1.98e-09 | 4.47e-10 | 8.8e-10 | 2.89e-11 | 311.74997 | 96.373822 | -0.178182 | 5.23e-09 | 1.21e-09 | 1.59e-09 | 4.89e-11 | 311.935638 | 99.536649 | -0.015717 | 1.06e-09 | 2.39e-10 | 7.14e-10 | 2.21e-11 | 311.861908 | 96.640512 | -0.082522 | 2.09e-09 | 4.72e-10 | 1.01e-09 | 3.03e-11
311.69043 | 99.21436 | -0.042729 | 1.98e-09 | 4.46e-10 | 8.8e-10 | 2.89e-11 | 311.818939 | 96.372621 | -0.178194 | 5.23e-09 | 1.21e-09 | 1.59e-09 | 4.89e-11 | 312.009399 | 99.536536 | -0.015718 | 1.06e-09 | 2.39e-10 | 7.14e-10 | 2.21e-11 | 311.930084 | 96.639957 | -0.082508 | 2.09e-09 | 4.72e-10 | 1.01e-09 | 3.03e-11
311.760864 | 99.214065 | -0.042736 | 1.98e-09 | 4.46e-10 | 8.8e-10 | 2.89e-11 | 311.887756 | 96.371421 | -0.178205 | 5.23e-09 | 1.21e-09 | 1.59e-09 | 4.89e-11 | 312.081726 | 99.536422 | -0.015719 | 1.06e-09 | 2.39e-10 | 7.14e-10 | 2.21e-11 | 311.99823 | 96.639402 | -0.082495 | 2.09e-09 | 4.72e-10 | 1.01e-09 | 3.03e-11
311.82782 | 99.21377 | -0.042742 | 1.98e-09 | 4.46e-10 | 8.8e-10 | 2.89e-11 | 311.954285 | 96.370221 | -0.178216 | 5.23e-09 | 1.21e-09 | 1.59e-09 | 4.89e-11 | 312.1474 | 99.536309 | -0.01572 | 1.06e-09 | 2.39e-10 | 7.14e-10 | 2.21e-11 | 312.064484 | 96.638848 | -0.082481 | 2.09e-09 | 4.72e-10 | 1.01e-09 | 3.03e-11
311.893494 | 99.213475 | -0.042749 | 1.98e-09 | 4.46e-10 | 8.8e-10 | 2.89e-11 | 312.02066 | 96.369021 | -0.178226 | 5.23e-09 | 1.21e-09 | 1.59e-09 | 4.89e-11 | 312.211731 | 99.536196 | -0.01572 | 1.06e-09 | 2.39e-10 | 7.14e-10 | 2.21e-11 | 312.131409 | 96.638294 | -0.082467 | 2.09e-09 | 4.71e-10 | 1.01e-09 | 3.04e-11
311.956451 | 99.213181 | -0.042755 | 1.98e-09 | 4.46e-10 | 8.8e-10 | 2.89e-11 | 312.085938 | 96.367821 | -0.178236 | 5.23e-09 | 1.21e-09 | 1.59e-09 | 4.89e-11 | 312.274048 | 99.536084 | -0.01572 | 1.06e-09 | 2.39e-10 | 7.13e-10 | 2.22e-11 | 312.198669 | 96.63774 | -0.082453 | 2.09e-09 | 4.71e-10 | 1.01e-09 | 3.04e-11
312.018799 | 99.212886 | -0.04276 | 1.98e-09 | 4.46e-10 | 8.8e-10 | 2.89e-11 | 312.150421 | 96.366623 | -0.178245 | 5.23e-09 | 1.21e-09 | 1.59e-09 | 4.89e-11 | 312.334015 | 99.535972 | -0.015719 | 1.06e-09 | 2.39e-10 | 7.13e-10 | 2.22e-11 | 312.267029 | 96.637187 | -0.082438 | 2.09e-09 | 4.71e-10 | 1.01e-09 | 3.04e-11
312.078918 | 99.212593 | -0.042766 | 1.98e-09 | 4.46e-10 | 8.8e-10 | 2.89e-11 | 312.212769 | 96.365425 | -0.178253 | 5.23e-09 | 1.21e-09 | 1.59e-09 | 4.89e-11 | 312.394073 | 99.535861 | -0.015718 | 1.06e-09 | 2.39e-10 | 7.13e-10 | 2.22e-11 | 312.336365 | 96.636635 | -0.082423 | 2.09e-09 | 4.71e-10 | 1.01e-09 | 3.04e-11
312.14389 | 99.2123 | -0.042771 | 1.98e-09 | 4.46e-10 | 8.8e-10 | 2.89e-11 | 312.277283 | 96.364228 | -0.178261 | 5.23e-09 | 1.21e-09 | 1.59e-09 | 4.89e-11 | 312.457214 | 99.535752 | -0.015717 | 1.06e-09 | 2.39e-10 | 7.13e-10 | 2.21e-11 | 312.403015 | 96.636083 | -0.082409 | 2.09e-09 | 4.71e-10 | 1.01e-09 | 3.04e-11
312.210693 | 99.212009 | -0.042775 | 1.98e-09 | 4.46e-10 | 8.8e-10 | 2.89e-11 | 312.340637 | 96.363032 | -0.178268 | 5.23e-09 | 1.21e-09 | 1.59e-09 | 4.89e-11 | 312.525177 | 99.535643 | -0.015716 | 1.06e-09 | 2.39e-10 | 7.13e-10 | 2.21e-11 | 312.470032 | 96.635532 | -0.082393 | 2.09e-09 | 4.71e-10 | 1.01e-09 | 3.04e-11
312.277191 | 99.211718 | -0.042779 | 1.98e-09 | 4.46e-10 | 8.8e-10 | 2.89e-11 | 312.405823 | 96.361838 | -0.178275 | 5.23e-09 | 1.21e-09 | 1.59e-09 | 4.89e-11 | 312.598663 | 99.535535 | -0.015715 | 1.06e-09 | 2.39e-10 | 7.13e-10 | 2.21e-11 | 312.535767 | 96.634982 | -0.082378 | 2.09e-09 | 4.71e-10 | 1.01e-09 | 3.04e-11
312.347229 | 99.211428 | -0.042783 | 1.98e-09 | 4.46e-10 | 8.8e-10 | 2.89e-11 | 312.471039 | 96.360645 | -0.178281 | 5.23e-09 | 1.21e-09 | 1.59e-09 | 4.89e-11 | 312.673248 | 99.535428 | -0.015713 | 1.06e-09 | 2.39e-10 | 7.13e-10 | 2.21e-11 | 312.602264 | 96.634433 | -0.082363 | 2.09e-09 | 4.71e-10 | 1.01e-09 | 3.04e-11
312.421722 | 99.211139 | -0.042786 | 1.98e-09 | 4.46e-10 | 8.8e-10 | 2.89e-11 | 312.54184 | 96.359452 | -0.178287 | 5.23e-09 | 1.21e-09 | 1.59e-09 | 4.89e-11 | 312.752289 | 99.535322 | -0.015711 | 1.06e-09 | 2.39e-10 | 7.13e-10 | 2.21e-11 | 312.66925 | 96.633883 | -0.082347 | 2.09e-09 | 4.71e-10 | 1.01e-09 | 3.05e-11
312.495789 | 99.21085 | -0.042789 | 1.98e-09 | 4.46e-10 | 8.8e-10 | 2.89e-11 | 312.61145 | 96.358261 | -0.178292 | 5.23e-09 | 1.21e-09 | 1.59e-09 | 4.89e-11 | 312.830994 | 99.535217 | -0.015709 | 1.06e-09 | 2.39e-10 | 7.13e-10 | 2.21e-11 | 312.739471 | 96.633334 | -0.082331 | 2.09e-09 | 4.71e-10 | 1.01e-09 | 3.05e-11
312.568756 | 99.210563 | -0.042792 | 1.98e-09 | 4.46e-10 | 8.8e-10 | 2.89e-11 | 312.684082 | 96.35707 | -0.178296 | 5.23e-09 | 1.21e-09 | 1.59e-09 | 4.89e-11 | 312.910156 | 99.535112 | -0.015706 | 1.06e-09 | 2.39e-10 | 7.13e-10 | 2.21e-11 | 312.812134 | 96.632785 | -0.082315 | 2.08e-09 | 4.71e-10 | 1.01e-09 | 3.05e-11
312.64032 | 99.210275 | -0.042794 | 1.98e-09 | 4.45e-10 | 8.8e-10 | 2.89e-11 | 312.758484 | 96.35588 | -0.1783 | 5.23e-09 | 1.21e-09 | 1.59e-09 | 4.89e-11 | 312.982483 | 99.535008 | -0.015704 | 1.06e-09 | 2.39e-10 | 7.13e-10 | 2.21e-11 | 312.887756 | 96.632237 | -0.082299 | 2.08e-09 | 4.71e-10 | 1.01e-09 | 3.04e-11
312.712463 | 99.209988 | -0.042796 | 1.98e-09 | 4.45e-10 | 8.8e-10 | 2.89e-11 | 312.832947 | 96.35469 | -0.178304 | 5.23e-09 | 1.21e-09 | 1.59e-09 | 4.89e-11 | 313.055756 | 99.534905 | -0.015701 | 1.06e-09 | 2.39e-10 | 7.13e-10 | 2.21e-11 | 312.96344 | 96.631687 | -0.082282 | 2.08e-09 | 4.7e-10 | 1.01e-09 | 3.04e-11
312.783875 | 99.209701 | -0.042797 | 1.98e-09 | 4.45e-10 | 8.79e-10 | 2.89e-11 | 312.907532 | 96.3535 | -0.178307 | 5.23e-09 | 1.21e-09 | 1.59e-09 | 4.89e-11 | 313.12735 | 99.534802 | -0.015698 | 1.06e-09 | 2.39e-10 | 7.13e-10 | 2.21e-11 | 313.040344 | 96.631137 | -0.082265 | 2.08e-09 | 4.7e-10 | 1.01e-09 | 3.04e-11
312.853088 | 99.209414 | -0.042798 | 1.98e-09 | 4.45e-10 | 8.79e-10 | 2.89e-11 | 312.981934 | 96.35231 | -0.178309 | 5.22e-09 | 1.21e-09 | 1.59e-09 | 4.89e-11 | 313.198791 | 99.534698 | -0.015695 | 1.06e-09 | 2.39e-10 | 7.13e-10 | 2.21e-11 | 313.112732 | 96.630587 | -0.082248 | 2.08e-09 | 4.7e-10 | 1.01e-09 | 3.04e-11
312.921112 | 99.209126 | -0.042799 | 1.98e-09 | 4.45e-10 | 8.79e-10 | 2.89e-11 | 313.051056 | 96.35112 | -0.178311 | 5.22e-09 | 1.21e-09 | 1.59e-09 | 4.89e-11 | 313.266571 | 99.534594 | -0.015691 | 1.06e-09 | 2.39e-10 | 7.13e-10 | 2.21e-11 | 313.182312 | 96.630035 | -0.08223 | 2.08e-09 | 4.7e-10 | 1.01e-09 | 3.04e-11
312.991821 | 99.208838 | -0.042799 | 1.97e-09 | 4.45e-10 | 8.79e-10 | 2.89e-11 | 313.117249 | 96.349929 | -0.178313 | 5.22e-09 | 1.21e-09 | 1.59e-09 | 4.89e-11 | 313.336121 | 99.53449 | -0.015687 | 1.06e-09 | 2.39e-10 | 7.13e-10 | 2.21e-11 | 313.246857 | 96.629483 | -0.082213 | 2.08e-09 | 4.7e-10 | 1.01e-09 | 3.04e-11
313.061646 | 99.208549 | -0.042799 | 1.97e-09 | 4.45e-10 | 8.79e-10 | 2.89e-11 | 313.181793 | 96.348738 | -0.178314 | 5.22e-09 | 1.21e-09 | 1.59e-09 | 4.89e-11 | 313.404022 | 99.534385 | -0.015683 | 1.06e-09 | 2.39e-10 | 7.13e-10 | 2.21e-11 | 313.311951 | 96.628929 | -0.082195 | 2.08e-09 | 4.7e-10 | 1.01e-09 | 3.04e-11
313.132355 | 99.20826 | -0.042798 | 1.97e-09 | 4.45e-10 | 8.79e-10 | 2.89e-11 | 313.245148 | 96.347547 | -0.178314 | 5.22e-09 | 1.21e-09 | 1.59e-09 | 4.89e-11 | 313.471344 | 99.534279 | -0.015679 | 1.06e-09 | 2.39e-10 | 7.13e-10 | 2.21e-11 | 313.375549 | 96.628373 | -0.082176 | 2.08e-09 | 4.7e-10 | 1.01e-09 | 3.04e-11
313.201355 | 99.207969 | -0.042797 | 1.97e-09 | 4.45e-10 | 8.79e-10 | 2.89e-11 | 313.306763 | 96.346354 | -0.178314 | 5.22e-09 | 1.21e-09 | 1.59e-09 | 4.89e-11 | 313.538452 | 99.534172 | -0.015675 | 1.06e-09 | 2.39e-10 | 7.13e-10 | 2.21e-11 | 313.438477 | 96.627816 | -0.082157 | 2.08e-09 | 4.7e-10 | 1.01e-09 | 3.04e-11
313.275696 | 99.207678 | -0.042795 | 1.97e-09 | 4.44e-10 | 8.79e-10 | 2.9e-11 | 313.372986 | 96.345161 | -0.178313 | 5.22e-09 | 1.21e-09 | 1.59e-09 | 4.89e-11 | 313.605164 | 99.534064 | -0.01567 | 1.06e-09 | 2.39e-10 | 7.13e-10 | 2.21e-11 | 313.503235 | 96.627257 | -0.082138 | 2.08e-09 | 4.7e-10 | 1.01e-09 | 3.04e-11
313.34848 | 99.207385 | -0.042793 | 1.97e-09 | 4.44e-10 | 8.79e-10 | 2.9e-11 | 313.441711 | 96.343966 | -0.178311 | 5.22e-09 | 1.2e-09 | 1.59e-09 | 4.89e-11 | 313.671143 | 99.533955 | -0.015665 | 1.06e-09 | 2.39e-10 | 7.13e-10 | 2.21e-11 | 313.573791 | 96.626697 | -0.082118 | 2.08e-09 | 4.7e-10 | 1.01e-09 | 3.04e-11
313.422791 | 99.207091 | -0.04279 | 1.97e-09 | 4.44e-10 | 8.79e-10 | 2.9e-11 | 313.507904 | 96.342771 | -0.178309 | 5.22e-09 | 1.2e-09 | 1.59e-09 | 4.89e-11 | 313.734985 | 99.533846 | -0.01566 | 1.06e-09 | 2.39e-10 | 7.13e-10 | 2.21e-11 | 313.642578 | 96.626135 | -0.082098 | 2.08e-09 | 4.7e-10 | 1.01e-09 | 3.04e-11
313.497009 | 99.206797 | -0.042787 | 1.97e-09 | 4.44e-10 | 8.79e-10 | 2.9e-11 | 313.573242 | 96.341575 | -0.178306 | 5.22e-09 | 1.2e-09 | 1.59e-09 | 4.89e-11 | 313.800446 | 99.533735 | -0.015654 | 1.06e-09 | 2.39e-10 | 7.14e-10 | 2.21e-11 | 313.710114 | 96.625572 | -0.082077 | 2.08e-09 | 4.7e-10 | 1.01e-09 | 3.04e-11
313.571411 | 99.206502 | -0.042783 | 1.97e-09 | 4.44e-10 | 8.79e-10 | 2.9e-11 | 313.641663 | 96.340378 | -0.178303 | 5.22e-09 | 1.2e-09 | 1.59e-09 | 4.89e-11 | 313.865753 | 99.533623 | -0.015648 | 1.06e-09 | 2.39e-10 | 7.14e-10 | 2.21e-11 | 313.77594 | 96.625007 | -0.082055 | 2.08e-09 | 4.7e-10 | 1.01e-09 | 3.05e-11
313.642639 | 99.206206 | -0.042778 | 1.97e-09 | 4.44e-10 | 8.79e-10 | 2.9e-11 | 313.70813 | 96.339181 | -0.178299 | 5.22e-09 | 1.2e-09 | 1.59e-09 | 4.89e-11 | 313.935547 | 99.533511 | -0.015641 | 1.06e-09 | 2.39e-10 | 7.14e-10 | 2.21e-11 | 313.840515 | 96.624442 | -0.082033 | 2.08e-09 | 4.7e-10 | 1.01e-09 | 3.05e-11
313.713348 | 99.205909 | -0.042773 | 1.97e-09 | 4.44e-10 | 8.79e-10 | 2.89e-11 | 313.773407 | 96.337983 | -0.178294 | 5.22e-09 | 1.2e-09 | 1.59e-09 | 4.89e-11 | 314.008392 | 99.533399 | -0.015635 | 1.06e-09 | 2.39e-10 | 7.14e-10 | 2.21e-11 | 313.901978 | 96.623875 | -0.082011 | 2.08e-09 | 4.7e-10 | 1.01e-09 | 3.05e-11
313.778351 | 99.205612 | -0.042767 | 1.97e-09 | 4.44e-10 | 8.79e-10 | 2.89e-11 | 313.839691 | 96.336785 | -0.178288 | 5.22e-09 | 1.2e-09 | 1.59e-09 | 4.89e-11 | 314.082459 | 99.533286 | -0.015627 | 1.06e-09 | 2.39e-10 | 7.14e-10 | 2.21e-11 | 313.962433 | 96.623308 | -0.081987 | 2.08e-09 | 4.7e-10 | 1.01e-09 | 3.05e-11
313.842621 | 99.205316 | -0.042761 | 1.97e-09 | 4.43e-10 | 8.79e-10 | 2.89e-11 | 313.907105 | 96.335586 | -0.178282 | 5.22e-09 | 1.2e-09 | 1.59e-09 | 4.89e-11 | 314.157196 | 99.533173 | -0.01562 | 1.06e-09 | 2.39e-10 | 7.14e-10 | 2.21e-11 | 314.022308 | 96.62274 | -0.081964 | 2.08e-09 | 4.7e-10 | 1.01e-09 | 3.05e-11
313.905853 | 99.205019 | -0.042754 | 1.97e-09 | 4.43e-10 | 8.79e-10 | 2.89e-11 | 313.977631 | 96.334388 | -0.178275 | 5.22e-09 | 1.2e-09 | 1.59e-09 | 4.89e-11 | 314.232422 | 99.53306 | -0.015612 | 1.06e-09 | 2.39e-10 | 7.14e-10 | 2.21e-11 | 314.087463 | 96.622173 | -0.081939 | 2.08e-09 | 4.7e-10 | 1.01e-09 | 3.05e-11
313.968628 | 99.204722 | -0.042747 | 1.97e-09 | 4.43e-10 | 8.79e-10 | 2.89e-11 | 314.049286 | 96.33319 | -0.178268 | 5.22e-09 | 1.2e-09 | 1.59e-09 | 4.89e-11 | 314.303406 | 99.532947 | -0.015603 | 1.06e-09 | 2.39e-10 | 7.14e-10 | 2.21e-11 | 314.154816 | 96.621605 | -0.081914 | 2.08e-09 | 4.69e-10 | 1.01e-09 | 3.05e-11
314.029022 | 99.204426 | -0.042739 | 1.96e-09 | 4.43e-10 | 8.79e-10 | 2.89e-11 | 314.120636 | 96.331992 | -0.178259 | 5.22e-09 | 1.2e-09 | 1.59e-09 | 4.89e-11 | 314.372864 | 99.532835 | -0.015594 | 1.06e-09 | 2.39e-10 | 7.14e-10 | 2.2e-11 | 314.222961 | 96.621038 | -0.081888 | 2.08e-09 | 4.69e-10 | 1.01e-09 | 3.05e-11
314.09259 | 99.204131 | -0.042731 | 1.96e-09 | 4.43e-10 | 8.79e-10 | 2.89e-11 | 314.193787 | 96.330795 | -0.178251 | 5.22e-09 | 1.2e-09 | 1.59e-09 | 4.89e-11 | 314.438782 | 99.532723 | -0.015585 | 1.06e-09 | 2.39e-10 | 7.14e-10 | 2.2e-11 | 314.28949 | 96.620471 | -0.081862 | 2.08e-09 | 4.69e-10 | 1.01e-09 | 3.05e-11
314.159149 | 99.203836 | -0.042722 | 1.96e-09 | 4.43e-10 | 8.79e-10 | 2.89e-11 | 314.267883 | 96.329598 | -0.178241 | 5.22e-09 | 1.2e-09 | 1.59e-09 | 4.89e-11 | 314.501373 | 99.532611 | -0.015576 | 1.06e-09 | 2.39e-10 | 7.14e-10 | 2.2e-11 | 314.361114 | 96.619905 | -0.081835 | 2.08e-09 | 4.69e-10 | 1.01e-09 | 3.05e-11
314.225617 | 99.203542 | -0.042713 | 1.96e-09 | 4.43e-10 | 8.79e-10 | 2.89e-11 | 314.33905 | 96.328402 | -0.178231 | 5.22e-09 | 1.2e-09 | 1.59e-09 | 4.89e-11 | 314.562683 | 99.532501 | -0.015566 | 1.06e-09 | 2.39e-10 | 7.14e-10 | 2.2e-11 | 314.429413 | 96.619341 | -0.081807 | 2.08e-09 | 4.69e-10 | 1.01e-09 | 3.05e-11
314.294342 | 99.203249 | -0.042703 | 1.96e-09 | 4.43e-10 | 8.79e-10 | 2.89e-11 | 314.406311 | 96.327207 | -0.178221 | 5.22e-09 | 1.2e-09 | 1.59e-09 | 4.89e-11 | 314.625519 | 99.532391 | -0.015556 | 1.06e-09 | 2.39e-10 | 7.14e-10 | 2.2e-11 | 314.495361 | 96.618777 | -0.081779 | 2.08e-09 | 4.69e-10 | 1.01e-09 | 3.05e-11
314.367096 | 99.202957 | -0.042693 | 1.96e-09 | 4.43e-10 | 8.8e-10 | 2.89e-11 | 314.476532 | 96.326012 | -0.178209 | 5.22e-09 | 1.2e-09 | 1.6e-09 | 4.89e-11 | 314.690735 | 99.532283 | -0.015546 | 1.06e-09 | 2.39e-10 | 7.14e-10 | 2.2e-11 | 314.558807 | 96.618214 | -0.08175 | 2.08e-09 | 4.69e-10 | 1.01e-09 | 3.05e-11
314.442078 | 99.202666 | -0.042683 | 1.96e-09 | 4.42e-10 | 8.8e-10 | 2.88e-11 | 314.548126 | 96.324818 | -0.178198 | 5.22e-09 | 1.2e-09 | 1.6e-09 | 4.89e-11 | 314.756958 | 99.532175 | -0.015535 | 1.06e-09 | 2.39e-10 | 7.14e-10 | 2.2e-11 | 314.621216 | 96.617653 | -0.081721 | 2.08e-09 | 4.69e-10 | 1.01e-09 | 3.05e-11
314.517731 | 99.202375 | -0.042672 | 1.96e-09 | 4.42e-10 | 8.8e-10 | 2.88e-11 | 314.622559 | 96.323625 | -0.178186 | 5.22e-09 | 1.2e-09 | 1.6e-09 | 4.9e-11 | 314.826843 | 99.532069 | -0.015525 | 1.06e-09 | 2.39e-10 | 7.14e-10 | 2.2e-11 | 314.684387 | 96.617093 | -0.081692 | 2.08e-09 | 4.69e-10 | 1.01e-09 | 3.05e-11
314.59375 | 99.202086 | -0.042661 | 1.96e-09 | 4.42e-10 | 8.8e-10 | 2.88e-11 | 314.697571 | 96.322432 | -0.178173 | 5.22e-09 | 1.2e-09 | 1.6e-09 | 4.9e-11 | 314.897644 | 99.531965 | -0.015514 | 1.06e-09 | 2.39e-10 | 7.14e-10 | 2.19e-11 | 314.749695 | 96.616535 | -0.081662 | 2.08e-09 | 4.68e-10 | 1.01e-09 | 3.05e-11
314.668823 | 99.201798 | -0.04265 | 1.96e-09 | 4.42e-10 | 8.8e-10 | 2.88e-11 | 314.773377 | 96.32124 | -0.178161 | 5.22e-09 | 1.2e-09 | 1.6e-09 | 4.9e-11 | 314.970642 | 99.531861 | -0.015503 | 1.06e-09 | 2.39e-10 | 7.14e-10 | 2.19e-11 | 314.815247 | 96.615978 | -0.081632 | 2.08e-09 | 4.68e-10 | 1.01e-09 | 3.05e-11
314.743286 | 99.201511 | -0.042639 | 1.96e-09 | 4.42e-10 | 8.8e-10 | 2.88e-11 | 314.848877 | 96.320049 | -0.178147 | 5.22e-09 | 1.2e-09 | 1.6e-09 | 4.9e-11 | 315.04425 | 99.531759 | -0.015492 | 1.06e-09 | 2.39e-10 | 7.14e-10 | 2.19e-11 | 314.886536 | 96.615422 | -0.081601 | 2.08e-09 | 4.68e-10 | 1.01e-09 | 3.05e-11
314.814697 | 99.201224 | -0.042627 | 1.96e-09 | 4.42e-10 | 8.8e-10 | 2.88e-11 | 314.923584 | 96.318858 | -0.178134 | 5.22e-09 | 1.2e-09 | 1.6e-09 | 4.9e-11 | 315.117645 | 99.531658 | -0.015481 | 1.06e-09 | 2.39e-10 | 7.14e-10 | 2.19e-11 | 314.961212 | 96.614868 | -0.081571 | 2.08e-09 | 4.68e-10 | 1.01e-09 | 3.05e-11
314.882202 | 99.200939 | -0.042616 | 1.96e-09 | 4.42e-10 | 8.79e-10 | 2.88e-11 | 314.991394 | 96.317668 | -0.17812 | 5.22e-09 | 1.2e-09 | 1.6e-09 | 4.9e-11 | 315.190277 | 99.531557 | -0.01547 | 1.06e-09 | 2.39e-10 | 7.14e-10 | 2.19e-11 | 315.035919 | 96.614315 | -0.08154 | 2.08e-09 | 4.68e-10 | 1.01e-09 | 3.05e-11
314.948303 | 99.200654 | -0.042604 | 1.96e-09 | 4.42e-10 | 8.79e-10 | 2.88e-11 | 315.058991 | 96.316477 | -0.178106 | 5.22e-09 | 1.2e-09 | 1.6e-09 | 4.9e-11 | 315.262482 | 99.531458 | -0.01546 | 1.06e-09 | 2.39e-10 | 7.14e-10 | 2.19e-11 | 315.10733 | 96.613764 | -0.081508 | 2.08e-09 | 4.68e-10 | 1.01e-09 | 3.05e-11
315.016449 | 99.20037 | -0.042592 | 1.96e-09 | 4.42e-10 | 8.79e-10 | 2.88e-11 | 315.123932 | 96.315287 | -0.178092 | 5.22e-09 | 1.2e-09 | 1.6e-09 | 4.9e-11 | 315.332733 | 99.531359 | -0.015449 | 1.06e-09 | 2.39e-10 | 7.14e-10 | 2.19e-11 | 315.180969 | 96.613214 | -0.081477 | 2.08e-09 | 4.68e-10 | 1.01e-09 | 3.05e-11
315.083923 | 99.200086 | -0.042581 | 1.96e-09 | 4.41e-10 | 8.79e-10 | 2.88e-11 | 315.191467 | 96.314098 | -0.178078 | 5.22e-09 | 1.2e-09 | 1.6e-09 | 4.9e-11 | 315.400452 | 99.531261 | -0.015439 | 1.06e-09 | 2.39e-10 | 7.14e-10 | 2.2e-11 | 315.253906 | 96.612665 | -0.081446 | 2.07e-09 | 4.68e-10 | 1.01e-09 | 3.06e-11
315.150085 | 99.199802 | -0.042569 | 1.96e-09 | 4.41e-10 | 8.79e-10 | 2.88e-11 | 315.255249 | 96.312907 | -0.178063 | 5.22e-09 | 1.2e-09 | 1.6e-09 | 4.91e-11 | 315.469025 | 99.531163 | -0.015428 | 1.06e-09 | 2.39e-10 | 7.14e-10 | 2.2e-11 | 315.323395 | 96.612117 | -0.081414 | 2.07e-09 | 4.68e-10 | 1.01e-09 | 3.06e-11
315.219666 | 99.199519 | -0.042558 | 1.96e-09 | 4.41e-10 | 8.79e-10 | 2.88e-11 | 315.32309 | 96.311717 | -0.178049 | 5.22e-09 | 1.2e-09 | 1.6e-09 | 4.91e-11 | 315.535248 | 99.531066 | -0.015418 | 1.06e-09 | 2.39e-10 | 7.14e-10 | 2.2e-11 | 315.389557 | 96.61157 | -0.081383 | 2.07e-09 | 4.68e-10 | 1.01e-09 | 3.06e-11
315.291077 | 99.199236 | -0.042546 | 1.96e-09 | 4.41e-10 | 8.79e-10 | 2.88e-11 | 315.392548 | 96.310526 | -0.178034 | 5.22e-09 | 1.2e-09 | 1.6e-09 | 4.91e-11 | 315.601624 | 99.530968 | -0.015408 | 1.06e-09 | 2.39e-10 | 7.14e-10 | 2.2e-11 | 315.457428 | 96.611023 | -0.081352 | 2.07e-09 | 4.68e-10 | 1.01e-09 | 3.06e-11
315.362213 | 99.198953 | -0.042534 | 1.96e-09 | 4.41e-10 | 8.79e-10 | 2.88e-11 | 315.464813 | 96.309335 | -0.178019 | 5.22e-09 | 1.2e-09 | 1.6e-09 | 4.91e-11 | 315.665527 | 99.53087 | -0.015398 | 1.06e-09 | 2.39e-10 | 7.14e-10 | 2.2e-11 | 315.525116 | 96.610477 | -0.08132 | 2.07e-09 | 4.68e-10 | 1.01e-09 | 3.06e-11
315.433228 | 99.198669 | -0.042523 | 1.96e-09 | 4.41e-10 | 8.79e-10 | 2.88e-11 | 315.534515 | 96.308143 | -0.178004 | 5.22e-09 | 1.2e-09 | 1.6e-09 | 4.91e-11 | 315.73465 | 99.530772 | -0.015389 | 1.06e-09 | 2.39e-10 | 7.14e-10 | 2.21e-11 | 315.591827 | 96.609932 | -0.081289 | 2.07e-09 | 4.68e-10 | 1.01e-09 | 3.06e-11
315.502136 | 99.198385 | -0.042512 | 1.96e-09 | 4.41e-10 | 8.79e-10 | 2.88e-11 | 315.607239 | 96.306951 | -0.177989 | 5.22e-09 | 1.2e-09 | 1.6e-09 | 4.91e-11 | 315.80249 | 99.530674 | -0.01538 | 1.06e-09 | 2.39e-10 | 7.14e-10 | 2.21e-11 | 315.658783 | 96.609387 | -0.081257 | 2.07e-09 | 4.68e-10 | 1.01e-09 | 3.06e-11
315.569153 | 99.198101 | -0.0425 | 1.96e-09 | 4.41e-10 | 8.79e-10 | 2.89e-11 | 315.677368 | 96.305758 | -0.177973 | 5.22e-09 | 1.2e-09 | 1.6e-09 | 4.91e-11 | 315.871063 | 99.530575 | -0.015371 | 1.06e-09 | 2.39e-10 | 7.14e-10 | 2.21e-11 | 315.726379 | 96.608843 | -0.081226 | 2.07e-09 | 4.68e-10 | 1.01e-09 | 3.06e-11
315.636322 | 99.197817 | -0.042489 | 1.95e-09 | 4.41e-10 | 8.79e-10 | 2.89e-11 | 315.746796 | 96.304564 | -0.177958 | 5.22e-09 | 1.2e-09 | 1.6e-09 | 4.92e-11 | 315.939545 | 99.530476 | -0.015362 | 1.06e-09 | 2.39e-10 | 7.14e-10 | 2.21e-11 | 315.794617 | 96.608298 | -0.081195 | 2.07e-09 | 4.68e-10 | 1.01e-09 | 3.06e-11
315.69986 | 99.197532 | -0.042478 | 1.95e-09 | 4.41e-10 | 8.79e-10 | 2.88e-11 | 315.814362 | 96.30337 | -0.177942 | 5.22e-09 | 1.2e-09 | 1.6e-09 | 4.92e-11 | 316.007172 | 99.530377 | -0.015353 | 1.06e-09 | 2.39e-10 | 7.14e-10 | 2.21e-11 | 315.86023 | 96.607754 | -0.081163 | 2.07e-09 | 4.67e-10 | 1.01e-09 | 3.05e-11
315.766663 | 99.197246 | -0.042466 | 1.95e-09 | 4.41e-10 | 8.79e-10 | 2.88e-11 | 315.881622 | 96.302175 | -0.177927 | 5.22e-09 | 1.2e-09 | 1.6e-09 | 4.92e-11 | 316.070007 | 99.530277 | -0.015345 | 1.06e-09 | 2.39e-10 | 7.14e-10 | 2.21e-11 | 315.923645 | 96.607211 | -0.081132 | 2.07e-09 | 4.67e-10 | 1.01e-09 | 3.05e-11
315.833893 | 99.19696 | -0.042455 | 1.95e-09 | 4.41e-10 | 8.79e-10 | 2.88e-11 | 315.948425 | 96.30098 | -0.177911 | 5.22e-09 | 1.2e-09 | 1.6e-09 | 4.92e-11 | 316.131989 | 99.530177 | -0.015336 | 1.06e-09 | 2.39e-10 | 7.14e-10 | 2.21e-11 | 315.986389 | 96.606667 | -0.081101 | 2.07e-09 | 4.67e-10 | 1.01e-09 | 3.05e-11
315.904694 | 99.196673 | -0.042444 | 1.95e-09 | 4.41e-10 | 8.79e-10 | 2.88e-11 | 316.014404 | 96.299784 | -0.177895 | 5.22e-09 | 1.2e-09 | 1.6e-09 | 4.92e-11 | 316.191834 | 99.530076 | -0.015328 | 1.06e-09 | 2.39e-10 | 7.14e-10 | 2.2e-11 | 316.051666 | 96.606124 | -0.08107 | 2.07e-09 | 4.67e-10 | 1.01e-09 | 3.05e-11
315.973084 | 99.196387 | -0.042432 | 1.95e-09 | 4.41e-10 | 8.79e-10 | 2.88e-11 | 316.079895 | 96.298589 | -0.177878 | 5.22e-09 | 1.2e-09 | 1.6e-09 | 4.92e-11 | 316.253632 | 99.529974 | -0.01532 | 1.06e-09 | 2.39e-10 | 7.13e-10 | 2.2e-11 | 316.117096 | 96.605582 | -0.081039 | 2.07e-09 | 4.67e-10 | 1.01e-09 | 3.05e-11
316.04483 | 99.196099 | -0.042421 | 1.95e-09 | 4.4e-10 | 8.79e-10 | 2.88e-11 | 316.144287 | 96.297393 | -0.177862 | 5.22e-09 | 1.2e-09 | 1.6e-09 | 4.92e-11 | 316.314789 | 99.529873 | -0.015312 | 1.06e-09 | 2.39e-10 | 7.13e-10 | 2.2e-11 | 316.180847 | 96.60504 | -0.081008 | 2.07e-09 | 4.67e-10 | 1.01e-09 | 3.05e-11
316.113495 | 99.195812 | -0.042409 | 1.95e-09 | 4.4e-10 | 8.79e-10 | 2.88e-11 | 316.210541 | 96.296197 | -0.177845 | 5.22e-09 | 1.2e-09 | 1.6e-09 | 4.92e-11 | 316.377045 | 99.52977 | -0.015304 | 1.06e-09 | 2.39e-10 | 7.13e-10 | 2.2e-11 | 316.247772 | 96.604498 | -0.080977 | 2.07e-09 | 4.66e-10 | 1.01e-09 | 3.05e-11
316.182251 | 99.195524 | -0.042398 | 1.95e-09 | 4.4e-10 | 8.79e-10 | 2.88e-11 | 316.276794 | 96.295001 | -0.177828 | 5.22e-09 | 1.2e-09 | 1.6e-09 | 4.92e-11 | 316.438904 | 99.529667 | -0.015297 | 1.06e-09 | 2.39e-10 | 7.13e-10 | 2.2e-11 | 316.31665 | 96.603956 | -0.080946 | 2.07e-09 | 4.66e-10 | 1.01e-09 | 3.05e-11
316.247131 | 99.195236 | -0.042386 | 1.95e-09 | 4.4e-10 | 8.79e-10 | 2.88e-11 | 316.342621 | 96.293805 | -0.177811 | 5.22e-09 | 1.2e-09 | 1.6e-09 | 4.93e-11 | 316.506989 | 99.529564 | -0.015289 | 1.06e-09 | 2.39e-10 | 7.14e-10 | 2.2e-11 | 316.384827 | 96.603415 | -0.080915 | 2.07e-09 | 4.66e-10 | 1.01e-09 | 3.05e-11
316.313751 | 99.194948 | -0.042374 | 1.95e-09 | 4.4e-10 | 8.79e-10 | 2.87e-11 | 316.410553 | 96.292609 | -0.177793 | 5.22e-09 | 1.2e-09 | 1.6e-09 | 4.93e-11 | 316.575378 | 99.52946 | -0.015281 | 1.06e-09 | 2.39e-10 | 7.14e-10 | 2.2e-11 | 316.452148 | 96.602874 | -0.080884 | 2.07e-09 | 4.66e-10 | 1.01e-09 | 3.05e-11
316.380615 | 99.19466 | -0.042362 | 1.95e-09 | 4.4e-10 | 8.79e-10 | 2.88e-11 | 316.481506 | 96.291414 | -0.177775 | 5.22e-09 | 1.2e-09 | 1.6e-09 | 4.93e-11 | 316.642822 | 99.529356 | -0.015274 | 1.06e-09 | 2.39e-10 | 7.14e-10 | 2.2e-11 | 316.517517 | 96.602334 | -0.080853 | 2.07e-09 | 4.66e-10 | 1.01e-09 | 3.04e-11
316.450867 | 99.194371 | -0.042349 | 1.95e-09 | 4.4e-10 | 8.79e-10 | 2.88e-11 | 316.55072 | 96.290218 | -0.177757 | 5.22e-09 | 1.2e-09 | 1.6e-09 | 4.93e-11 | 316.709534 | 99.529251 | -0.015266 | 1.06e-09 | 2.39e-10 | 7.14e-10 | 2.2e-11 | 316.582703 | 96.601794 | -0.080822 | 2.07e-09 | 4.66e-10 | 1.01e-09 | 3.04e-11
316.521668 | 99.194082 | -0.042337 | 1.95e-09 | 4.4e-10 | 8.79e-10 | 2.88e-11 | 316.621826 | 96.289022 | -0.177739 | 5.22e-09 | 1.2e-09 | 1.6e-09 | 4.93e-11 | 316.777649 | 99.529146 | -0.015258 | 1.06e-09 | 2.39e-10 | 7.14e-10 | 2.2e-11 | 316.649109 | 96.601254 | -0.08079 | 2.07e-09 | 4.66e-10 | 1.01e-09 | 3.04e-11
316.594421 | 99.193794 | -0.042324 | 1.95e-09 | 4.4e-10 | 8.79e-10 | 2.88e-11 | 316.692383 | 96.287827 | -0.17772 | 5.22e-09 | 1.2e-09 | 1.6e-09 | 4.92e-11 | 316.84378 | 99.529041 | -0.01525 | 1.06e-09 | 2.39e-10 | 7.14e-10 | 2.2e-11 | 316.71405 | 96.600714 | -0.080759 | 2.06e-09 | 4.65e-10 | 1.01e-09 | 3.04e-11
316.666779 | 99.193505 | -0.04231 | 1.95e-09 | 4.4e-10 | 8.79e-10 | 2.89e-11 | 316.762177 | 96.286632 | -0.177701 | 5.22e-09 | 1.2e-09 | 1.6e-09 | 4.92e-11 | 316.908997 | 99.528936 | -0.015242 | 1.06e-09 | 2.39e-10 | 7.14e-10 | 2.2e-11 | 316.782043 | 96.600175 | -0.080728 | 2.06e-09 | 4.65e-10 | 1.01e-09 | 3.04e-11
316.736755 | 99.193216 | -0.042297 | 1.95e-09 | 4.39e-10 | 8.79e-10 | 2.89e-11 | 316.831818 | 96.285437 | -0.177681 | 5.22e-09 | 1.2e-09 | 1.6e-09 | 4.92e-11 | 316.973969 | 99.52883 | -0.015234 | 1.06e-09 | 2.39e-10 | 7.14e-10 | 2.2e-11 | 316.851898 | 96.599636 | -0.080697 | 2.06e-09 | 4.65e-10 | 1.01e-09 | 3.04e-11
316.801422 | 99.192926 | -0.042283 | 1.95e-09 | 4.39e-10 | 8.79e-10 | 2.89e-11 | 316.899475 | 96.284243 | -0.177661 | 5.22e-09 | 1.2e-09 | 1.6e-09 | 4.92e-11 | 317.040741 | 99.528724 | -0.015226 | 1.06e-09 | 2.39e-10 | 7.14e-10 | 2.21e-11 | 316.925812 | 96.599097 | -0.080665 | 2.06e-09 | 4.65e-10 | 1.01e-09 | 3.04e-11
316.86261 | 99.192637 | -0.042269 | 1.95e-09 | 4.39e-10 | 8.79e-10 | 2.89e-11 | 316.964325 | 96.28305 | -0.177641 | 5.22e-09 | 1.2e-09 | 1.6e-09 | 4.92e-11 | 317.10968 | 99.528619 | -0.015218 | 1.06e-09 | 2.39e-10 | 7.14e-10 | 2.21e-11 | 316.997375 | 96.598559 | -0.080634 | 2.06e-09 | 4.65e-10 | 1.01e-09 | 3.04e-11
316.92273 | 99.192348 | -0.042254 | 1.94e-09 | 4.39e-10 | 8.79e-10 | 2.89e-11 | 317.026764 | 96.281856 | -0.17762 | 5.22e-09 | 1.2e-09 | 1.6e-09 | 4.92e-11 | 317.177673 | 99.528513 | -0.015209 | 1.06e-09 | 2.39e-10 | 7.14e-10 | 2.21e-11 | 317.071869 | 96.598021 | -0.080602 | 2.06e-09 | 4.65e-10 | 1.01e-09 | 3.04e-11
316.981354 | 99.19206 | -0.04224 | 1.94e-09 | 4.39e-10 | 8.79e-10 | 2.9e-11 | 317.08844 | 96.280664 | -0.177599 | 5.22e-09 | 1.2e-09 | 1.6e-09 | 4.92e-11 | 317.24646 | 99.528407 | -0.015201 | 1.06e-09 | 2.39e-10 | 7.14e-10 | 2.21e-11 | 317.145355 | 96.597484 | -0.08057 | 2.06e-09 | 4.65e-10 | 1.01e-09 | 3.04e-11
317.038757 | 99.191771 | -0.042224 | 1.94e-09 | 4.39e-10 | 8.79e-10 | 2.9e-11 | 317.146118 | 96.279472 | -0.177577 | 5.22e-09 | 1.2e-09 | 1.6e-09 | 4.91e-11 | 317.315979 | 99.528301 | -0.015192 | 1.06e-09 | 2.39e-10 | 7.14e-10 | 2.21e-11 | 317.21878 | 96.596946 | -0.080538 | 2.06e-09 | 4.65e-10 | 1.01e-09 | 3.04e-11
317.101257 | 99.191482 | -0.042209 | 1.94e-09 | 4.39e-10 | 8.79e-10 | 2.9e-11 | 317.204529 | 96.27828 | -0.177555 | 5.22e-09 | 1.2e-09 | 1.6e-09 | 4.91e-11 | 317.386536 | 99.528195 | -0.015182 | 1.06e-09 | 2.39e-10 | 7.14e-10 | 2.21e-11 | 317.288574 | 96.59641 | -0.080506 | 2.06e-09 | 4.65e-10 | 1.01e-09 | 3.04e-11
317.16803 | 99.191193 | -0.042193 | 1.94e-09 | 4.39e-10 | 8.79e-10 | 2.9e-11 | 317.264679 | 96.277089 | -0.177533 | 5.22e-09 | 1.2e-09 | 1.6e-09 | 4.91e-11 | 317.457062 | 99.528088 | -0.015173 | 1.06e-09 | 2.39e-10 | 7.14e-10 | 2.21e-11 | 317.358704 | 96.595873 | -0.080474 | 2.06e-09 | 4.65e-10 | 1.01e-09 | 3.04e-11
317.236145 | 99.190905 | -0.042176 | 1.94e-09 | 4.38e-10 | 8.79e-10 | 2.9e-11 | 317.326263 | 96.275898 | -0.17751 | 5.22e-09 | 1.2e-09 | 1.6e-09 | 4.91e-11 | 317.524597 | 99.527982 | -0.015164 | 1.06e-09 | 2.39e-10 | 7.14e-10 | 2.21e-11 | 317.425476 | 96.595336 | -0.080442 | 2.06e-09 | 4.65e-10 | 1.01e-09 | 3.04e-11
317.307709 | 99.190616 | -0.04216 | 1.94e-09 | 4.38e-10 | 8.8e-10 | 2.9e-11 | 317.392242 | 96.274707 | -0.177486 | 5.22e-09 | 1.2e-09 | 1.6e-09 | 4.92e-11 | 317.592834 | 99.527876 | -0.015154 | 1.06e-09 | 2.39e-10 | 7.14e-10 | 2.21e-11 | 317.491486 | 96.5948 | -0.080409 | 2.06e-09 | 4.65e-10 | 1.01e-09 | 3.05e-11
317.379211 | 99.190328 | -0.042143 | 1.94e-09 | 4.38e-10 | 8.8e-10 | 2.9e-11 | 317.464416 | 96.273517 | -0.177462 | 5.22e-09 | 1.2e-09 | 1.6e-09 | 4.92e-11 | 317.66156 | 99.527769 | -0.015144 | 1.06e-09 | 2.39e-10 | 7.14e-10 | 2.21e-11 | 317.557251 | 96.594263 | -0.080377 | 2.06e-09 | 4.65e-10 | 1.01e-09 | 3.05e-11
317.451508 | 99.19004 | -0.042125 | 1.94e-09 | 4.38e-10 | 8.8e-10 | 2.9e-11 | 317.540497 | 96.272327 | -0.177438 | 5.22e-09 | 1.2e-09 | 1.6e-09 | 4.92e-11 | 317.727631 | 99.527662 | -0.015133 | 1.06e-09 | 2.39e-10 | 7.14e-10 | 2.21e-11 | 317.62323 | 96.593727 | -0.080344 | 2.06e-09 | 4.65e-10 | 1.01e-09 | 3.05e-11
317.523529 | 99.189752 | -0.042107 | 1.94e-09 | 4.38e-10 | 8.8e-10 | 2.9e-11 | 317.618164 | 96.271138 | -0.177413 | 5.22e-09 | 1.2e-09 | 1.6e-09 | 4.92e-11 | 317.790588 | 99.527556 | -0.015123 | 1.06e-09 | 2.39e-10 | 7.14e-10 | 2.21e-11 | 317.689758 | 96.593191 | -0.080311 | 2.06e-09 | 4.65e-10 | 1.01e-09 | 3.05e-11
317.594421 | 99.189464 | -0.042089 | 1.94e-09 | 4.38e-10 | 8.8e-10 | 2.9e-11 | 317.698822 | 96.269948 | -0.177388 | 5.22e-09 | 1.2e-09 | 1.6e-09 | 4.92e-11 | 317.852478 | 99.527449 | -0.015112 | 1.06e-09 | 2.39e-10 | 7.14e-10 | 2.21e-11 | 317.755188 | 96.592655 | -0.080277 | 2.06e-09 | 4.65e-10 | 1.01e-09 | 3.05e-11
317.665894 | 99.189176 | -0.04207 | 1.94e-09 | 4.38e-10 | 8.8e-10 | 2.9e-11 | 317.775421 | 96.268759 | -0.177362 | 5.22e-09 | 1.2e-09 | 1.6e-09 | 4.92e-11 | 317.914459 | 99.527342 | -0.015101 | 1.06e-09 | 2.39e-10 | 7.14e-10 | 2.21e-11 | 317.82074 | 96.592119 | -0.080244 | 2.06e-09 | 4.65e-10 | 1.01e-09 | 3.05e-11
317.735626 | 99.188888 | -0.042052 | 1.94e-09 | 4.38e-10 | 8.8e-10 | 2.9e-11 | 317.84903 | 96.26757 | -0.177336 | 5.21e-09 | 1.2e-09 | 1.6e-09 | 4.93e-11 | 317.976654 | 99.527235 | -0.01509 | 1.06e-09 | 2.39e-10 | 7.14e-10 | 2.21e-11 | 317.88504 | 96.591583 | -0.08021 | 2.06e-09 | 4.65e-10 | 1.01e-09 | 3.05e-11
317.806763 | 99.1886 | -0.042032 | 1.94e-09 | 4.37e-10 | 8.8e-10 | 2.9e-11 | 317.915497 | 96.266381 | -0.177309 | 5.21e-09 | 1.2e-09 | 1.6e-09 | 4.93e-11 | 318.039063 | 99.527129 | -0.015078 | 1.06e-09 | 2.39e-10 | 7.14e-10 | 2.21e-11 | 317.950012 | 96.591047 | -0.080177 | 2.06e-09 | 4.65e-10 | 1.01e-09 | 3.05e-11
317.87735 | 99.188313 | -0.042013 | 1.94e-09 | 4.37e-10 | 8.8e-10 | 2.9e-11 | 317.981384 | 96.265193 | -0.177281 | 5.21e-09 | 1.2e-09 | 1.6e-09 | 4.93e-11 | 318.105866 | 99.527022 | -0.015067 | 1.06e-09 | 2.39e-10 | 7.14e-10 | 2.21e-11 | 318.015198 | 96.590511 | -0.080143 | 2.06e-09 | 4.65e-10 | 1.01e-09 | 3.05e-11
317.948731 | 99.188026 | -0.041993 | 1.94e-09 | 4.37e-10 | 8.8e-10 | 2.9e-11 | 318.043396 | 96.264005 | -0.177254 | 5.21e-09 | 1.2e-09 | 1.6e-09 | 4.93e-11 | 318.174042 | 99.526915 | -0.015055 | 1.06e-09 | 2.39e-10 | 7.14e-10 | 2.21e-11 | 318.080658 | 96.589975 | -0.080108 | 2.06e-09 | 4.65e-10 | 1.01e-09 | 3.05e-11
318.019836 | 99.187739 | -0.041972 | 1.94e-09 | 4.37e-10 | 8.8e-10 | 2.89e-11 | 318.105835 | 96.262817 | -0.177226 | 5.21e-09 | 1.2e-09 | 1.6e-09 | 4.93e-11 | 318.246582 | 99.526809 | -0.015042 | 1.06e-09 | 2.39e-10 | 7.14e-10 | 2.21e-11 | 318.147888 | 96.589439 | -0.080074 | 2.06e-09 | 4.65e-10 | 1.01e-09 | 3.05e-11
318.093353 | 99.187453 | -0.041952 | 1.94e-09 | 4.37e-10 | 8.8e-10 | 2.89e-11 | 318.168518 | 96.261629 | -0.177197 | 5.21e-09 | 1.2e-09 | 1.6e-09 | 4.93e-11 | 318.318848 | 99.526703 | -0.01503 | 1.06e-09 | 2.39e-10 | 7.14e-10 | 2.21e-11 | 318.217133 | 96.588904 | -0.080039 | 2.06e-09 | 4.65e-10 | 1.01e-09 | 3.05e-11
318.165344 | 99.187168 | -0.041931 | 1.94e-09 | 4.37e-10 | 8.8e-10 | 2.89e-11 | 318.234405 | 96.260443 | -0.177168 | 5.21e-09 | 1.2e-09 | 1.6e-09 | 4.93e-11 | 318.395447 | 99.526597 | -0.015017 | 1.06e-09 | 2.39e-10 | 7.14e-10 | 2.21e-11 | 318.286194 | 96.588369 | -0.080005 | 2.06e-09 | 4.65e-10 | 1.01e-09 | 3.05e-11
318.237854 | 99.186882 | -0.04191 | 1.94e-09 | 4.37e-10 | 8.8e-10 | 2.89e-11 | 318.302032 | 96.259256 | -0.177138 | 5.21e-09 | 1.2e-09 | 1.61e-09 | 4.93e-11 | 318.471008 | 99.526491 | -0.015004 | 1.06e-09 | 2.39e-10 | 7.14e-10 | 2.21e-11 | 318.357727 | 96.587835 | -0.07997 | 2.06e-09 | 4.65e-10 | 1.01e-09 | 3.05e-11
318.309692 | 99.186598 | -0.041888 | 1.94e-09 | 4.37e-10 | 8.8e-10 | 2.89e-11 | 318.373718 | 96.25807 | -0.177108 | 5.21e-09 | 1.2e-09 | 1.61e-09 | 4.94e-11 | 318.545593 | 99.526385 | -0.014991 | 1.06e-09 | 2.39e-10 | 7.14e-10 | 2.21e-11 | 318.429657 | 96.587301 | -0.079934 | 2.06e-09 | 4.65e-10 | 1.01e-09 | 3.05e-11
318.380829 | 99.186314 | -0.041867 | 1.94e-09 | 4.37e-10 | 8.8e-10 | 2.89e-11 | 318.444336 | 96.256885 | -0.177078 | 5.21e-09 | 1.2e-09 | 1.61e-09 | 4.94e-11 | 318.615082 | 99.52628 | -0.014978 | 1.06e-09 | 2.39e-10 | 7.14e-10 | 2.2e-11 | 318.502533 | 96.586767 | -0.079899 | 2.06e-09 | 4.65e-10 | 1.01e-09 | 3.05e-11
318.450867 | 99.18603 | -0.041845 | 1.94e-09 | 4.37e-10 | 8.81e-10 | 2.89e-11 | 318.517181 | 96.2557 | -0.177047 | 5.21e-09 | 1.2e-09 | 1.61e-09 | 4.94e-11 | 318.684479 | 99.526175 | -0.014964 | 1.06e-09 | 2.39e-10 | 7.14e-10 | 2.2e-11 | 318.575531 | 96.586234 | -0.079863 | 2.06e-09 | 4.65e-10 | 1.01e-09 | 3.04e-11
318.519714 | 99.185747 | -0.041822 | 1.94e-09 | 4.37e-10 | 8.81e-10 | 2.89e-11 | 318.588898 | 96.254515 | -0.177015 | 5.21e-09 | 1.2e-09 | 1.61e-09 | 4.94e-11 | 318.751007 | 99.52607 | -0.014951 | 1.06e-09 | 2.39e-10 | 7.14e-10 | 2.21e-11 | 318.648315 | 96.585702 | -0.079827 | 2.06e-09 | 4.64e-10 | 1.01e-09 | 3.04e-11
318.587341 | 99.185465 | -0.0418 | 1.93e-09 | 4.37e-10 | 8.81e-10 | 2.89e-11 | 318.659912 | 96.253331 | -0.176984 | 5.21e-09 | 1.2e-09 | 1.61e-09 | 4.94e-11 | 318.818787 | 99.525966 | -0.014937 | 1.06e-09 | 2.39e-10 | 7.14e-10 | 2.21e-11 | 318.720123 | 96.585169 | -0.079791 | 2.06e-09 | 4.64e-10 | 1.01e-09 | 3.04e-11
318.651428 | 99.185183 | -0.041777 | 1.93e-09 | 4.37e-10 | 8.81e-10 | 2.89e-11 | 318.725647 | 96.252147 | -0.176951 | 5.21e-09 | 1.2e-09 | 1.61e-09 | 4.94e-11 | 318.885071 | 99.525862 | -0.014922 | 1.06e-09 | 2.39e-10 | 7.14e-10 | 2.21e-11 | 318.78949 | 96.584637 | -0.079755 | 2.05e-09 | 4.64e-10 | 1.01e-09 | 3.03e-11
318.717926 | 99.184901 | -0.041754 | 1.93e-09 | 4.37e-10 | 8.81e-10 | 2.89e-11 | 318.79419 | 96.250964 | -0.176919 | 5.21e-09 | 1.2e-09 | 1.61e-09 | 4.94e-11 | 318.951538 | 99.525758 | -0.014908 | 1.06e-09 | 2.39e-10 | 7.14e-10 | 2.21e-11 | 318.856506 | 96.584106 | -0.079719 | 2.05e-09 | 4.64e-10 | 1.01e-09 | 3.03e-11
318.783569 | 99.18462 | -0.041731 | 1.93e-09 | 4.37e-10 | 8.81e-10 | 2.89e-11 | 318.860046 | 96.24978 | -0.176886 | 5.21e-09 | 1.2e-09 | 1.61e-09 | 4.93e-11 | 319.019409 | 99.525654 | -0.014893 | 1.06e-09 | 2.39e-10 | 7.14e-10 | 2.21e-11 | 318.922272 | 96.583575 | -0.079682 | 2.05e-09 | 4.64e-10 | 1.01e-09 | 3.03e-11
318.85025 | 99.184339 | -0.041707 | 1.93e-09 | 4.37e-10 | 8.81e-10 | 2.89e-11 | 318.923767 | 96.248597 | -0.176852 | 5.21e-09 | 1.2e-09 | 1.61e-09 | 4.93e-11 | 319.087341 | 99.525551 | -0.014878 | 1.06e-09 | 2.39e-10 | 7.14e-10 | 2.21e-11 | 318.987518 | 96.583044 | -0.079645 | 2.05e-09 | 4.64e-10 | 1.01e-09 | 3.03e-11
318.917938 | 99.184058 | -0.041683 | 1.93e-09 | 4.37e-10 | 8.81e-10 | 2.89e-11 | 318.987579 | 96.247414 | -0.176818 | 5.21e-09 | 1.2e-09 | 1.61e-09 | 4.93e-11 | 319.150879 | 99.525448 | -0.014863 | 1.06e-09 | 2.39e-10 | 7.14e-10 | 2.21e-11 | 319.05072 | 96.582513 | -0.079608 | 2.05e-09 | 4.64e-10 | 1.01e-09 | 3.02e-11
318.987885 | 99.183777 | -0.041659 | 1.93e-09 | 4.36e-10 | 8.81e-10 | 2.89e-11 | 319.054749 | 96.246231 | -0.176784 | 5.21e-09 | 1.2e-09 | 1.61e-09 | 4.93e-11 | 319.213837 | 99.525345 | -0.014847 | 1.06e-09 | 2.39e-10 | 7.14e-10 | 2.21e-11 | 319.113312 | 96.581982 | -0.079571 | 2.05e-09 | 4.64e-10 | 1.01e-09 | 3.02e-11
319.056946 | 99.183495 | -0.041635 | 1.93e-09 | 4.36e-10 | 8.81e-10 | 2.89e-11 | 319.121948 | 96.245048 | -0.176749 | 5.21e-09 | 1.2e-09 | 1.61e-09 | 4.93e-11 | 319.276764 | 99.525241 | -0.014831 | 1.06e-09 | 2.39e-10 | 7.14e-10 | 2.22e-11 | 319.176453 | 96.581452 | -0.079533 | 2.05e-09 | 4.63e-10 | 1.01e-09 | 3.02e-11
319.126892 | 99.183214 | -0.04161 | 1.93e-09 | 4.36e-10 | 8.81e-10 | 2.89e-11 | 319.193207 | 96.243865 | -0.176714 | 5.21e-09 | 1.2e-09 | 1.61e-09 | 4.92e-11 | 319.339356 | 99.525138 | -0.014815 | 1.06e-09 | 2.39e-10 | 7.14e-10 | 2.22e-11 | 319.238709 | 96.580922 | -0.079495 | 2.05e-09 | 4.63e-10 | 1.01e-09 | 3.02e-11
319.195313 | 99.182933 | -0.041585 | 1.93e-09 | 4.36e-10 | 8.81e-10 | 2.89e-11 | 319.266296 | 96.242682 | -0.176678 | 5.21e-09 | 1.2e-09 | 1.61e-09 | 4.92e-11 | 319.398346 | 99.525036 | -0.014799 | 1.06e-09 | 2.39e-10 | 7.14e-10 | 2.22e-11 | 319.300323 | 96.580393 | -0.079457 | 2.05e-09 | 4.63e-10 | 1.01e-09 | 3.03e-11
319.266052 | 99.182652 | -0.04156 | 1.93e-09 | 4.36e-10 | 8.81e-10 | 2.89e-11 | 319.340698 | 96.2415 | -0.176642 | 5.21e-09 | 1.2e-09 | 1.61e-09 | 4.92e-11 | 319.459839 | 99.524933 | -0.014782 | 1.06e-09 | 2.39e-10 | 7.14e-10 | 2.22e-11 | 319.362976 | 96.579863 | -0.079419 | 2.05e-09 | 4.63e-10 | 1.01e-09 | 3.03e-11
319.335693 | 99.182371 | -0.041534 | 1.93e-09 | 4.36e-10 | 8.81e-10 | 2.89e-11 | 319.418945 | 96.240317 | -0.176606 | 5.21e-09 | 1.2e-09 | 1.61e-09 | 4.92e-11 | 319.52298 | 99.52483 | -0.014765 | 1.06e-09 | 2.39e-10 | 7.14e-10 | 2.22e-11 | 319.429627 | 96.579334 | -0.079381 | 2.05e-09 | 4.63e-10 | 1.01e-09 | 3.03e-11
319.404938 | 99.18209 | -0.041508 | 1.93e-09 | 4.35e-10 | 8.81e-10 | 2.89e-11 | 319.497375 | 96.239134 | -0.176569 | 5.21e-09 | 1.2e-09 | 1.61e-09 | 4.92e-11 | 319.588898 | 99.524727 | -0.014748 | 1.06e-09 | 2.39e-10 | 7.14e-10 | 2.22e-11 | 319.497955 | 96.578805 | -0.079343 | 2.05e-09 | 4.63e-10 | 1.01e-09 | 3.03e-11
319.471619 | 99.181809 | -0.041482 | 1.93e-09 | 4.35e-10 | 8.81e-10 | 2.9e-11 | 319.571258 | 96.237952 | -0.176532 | 5.21e-09 | 1.2e-09 | 1.61e-09 | 4.93e-11 | 319.655121 | 99.524625 | -0.014731 | 1.06e-09 | 2.39e-10 | 7.14e-10 | 2.22e-11 | 319.567444 | 96.578276 | -0.079304 | 2.05e-09 | 4.63e-10 | 1.01e-09 | 3.03e-11
319.541077 | 99.181528 | -0.041456 | 1.93e-09 | 4.35e-10 | 8.81e-10 | 2.9e-11 | 319.642334 | 96.236769 | -0.176495 | 5.21e-09 | 1.2e-09 | 1.61e-09 | 4.93e-11 | 319.723236 | 99.524523 | -0.014713 | 1.06e-09 | 2.39e-10 | 7.14e-10 | 2.22e-11 | 319.635803 | 96.577748 | -0.079265 | 2.05e-09 | 4.62e-10 | 1.01e-09 | 3.03e-11
319.61087 | 99.181247 | -0.041429 | 1.93e-09 | 4.35e-10 | 8.81e-10 | 2.9e-11 | 319.71283 | 96.235587 | -0.176457 | 5.21e-09 | 1.2e-09 | 1.61e-09 | 4.93e-11 | 319.794861 | 99.524421 | -0.014695 | 1.06e-09 | 2.39e-10 | 7.14e-10 | 2.22e-11 | 319.708862 | 96.577219 | -0.079227 | 2.05e-09 | 4.62e-10 | 1e-09 | 3.03e-11
319.679718 | 99.180966 | -0.041402 | 1.93e-09 | 4.35e-10 | 8.81e-10 | 2.9e-11 | 319.77771 | 96.234405 | -0.176419 | 5.21e-09 | 1.2e-09 | 1.61e-09 | 4.93e-11 | 319.868805 | 99.524319 | -0.014677 | 1.06e-09 | 2.39e-10 | 7.14e-10 | 2.22e-11 | 319.778931 | 96.576691 | -0.079188 | 2.05e-09 | 4.62e-10 | 1e-09 | 3.03e-11
319.748688 | 99.180685 | -0.041375 | 1.93e-09 | 4.35e-10 | 8.81e-10 | 2.9e-11 | 319.836731 | 96.233223 | -0.17638 | 5.21e-09 | 1.2e-09 | 1.61e-09 | 4.93e-11 | 319.941254 | 99.524218 | -0.014659 | 1.06e-09 | 2.39e-10 | 7.14e-10 | 2.22e-11 | 319.848663 | 96.576162 | -0.079149 | 2.05e-09 | 4.62e-10 | 1e-09 | 3.03e-11
319.820801 | 99.180405 | -0.041348 | 1.93e-09 | 4.35e-10 | 8.81e-10 | 2.9e-11 | 319.8974 | 96.232042 | -0.176342 | 5.21e-09 | 1.2e-09 | 1.61e-09 | 4.94e-11 | 320.014343 | 99.524117 | -0.014641 | 1.06e-09 | 2.39e-10 | 7.14e-10 | 2.22e-11 | 319.917297 | 96.575634 | -0.07911 | 2.05e-09 | 4.62e-10 | 1e-09 | 3.03e-11
319.893738 | 99.180125 | -0.041321 | 1.93e-09 | 4.35e-10 | 8.81e-10 | 2.9e-11 | 319.958252 | 96.230862 | -0.176303 | 5.21e-09 | 1.2e-09 | 1.61e-09 | 4.94e-11 | 320.084869 | 99.524017 | -0.014622 | 1.06e-09 | 2.39e-10 | 7.14e-10 | 2.22e-11 | 319.98523 | 96.575106 | -0.079071 | 2.05e-09 | 4.62e-10 | 1e-09 | 3.03e-11
319.965149 | 99.179846 | -0.041293 | 1.93e-09 | 4.35e-10 | 8.82e-10 | 2.9e-11 | 320.019806 | 96.229682 | -0.176263 | 5.21e-09 | 1.2e-09 | 1.61e-09 | 4.94e-11 | 320.153961 | 99.523917 | -0.014604 | 1.06e-09 | 2.39e-10 | 7.14e-10 | 2.22e-11 | 320.049866 | 96.574579 | -0.079031 | 2.05e-09 | 4.62e-10 | 1e-09 | 3.03e-11
320.036957 | 99.179567 | -0.041265 | 1.93e-09 | 4.35e-10 | 8.82e-10 | 2.9e-11 | 320.084503 | 96.228503 | -0.176224 | 5.21e-09 | 1.2e-09 | 1.61e-09 | 4.94e-11 | 320.219543 | 99.523818 | -0.014585 | 1.06e-09 | 2.39e-10 | 7.14e-10 | 2.21e-11 | 320.114014 | 96.574051 | -0.078992 | 2.05e-09 | 4.62e-10 | 1e-09 | 3.03e-11
320.109955 | 99.179289 | -0.041238 | 1.93e-09 | 4.35e-10 | 8.82e-10 | 2.9e-11 | 320.151672 | 96.227325 | -0.176184 | 5.21e-09 | 1.2e-09 | 1.61e-09 | 4.94e-11 | 320.282959 | 99.523719 | -0.014566 | 1.06e-09 | 2.39e-10 | 7.14e-10 | 2.21e-11 | 320.174622 | 96.573525 | -0.078953 | 2.05e-09 | 4.62e-10 | 1e-09 | 3.03e-11
320.180298 | 99.179012 | -0.04121 | 1.93e-09 | 4.35e-10 | 8.82e-10 | 2.9e-11 | 320.222961 | 96.226148 | -0.176145 | 5.21e-09 | 1.2e-09 | 1.61e-09 | 4.94e-11 | 320.344238 | 99.523621 | -0.014547 | 1.06e-09 | 2.39e-10 | 7.14e-10 | 2.21e-11 | 320.239227 | 96.572998 | -0.078914 | 2.05e-09 | 4.62e-10 | 1e-09 | 3.03e-11
320.245789 | 99.178736 | -0.041182 | 1.93e-09 | 4.35e-10 | 8.82e-10 | 2.9e-11 | 320.297882 | 96.224972 | -0.176105 | 5.21e-09 | 1.2e-09 | 1.61e-09 | 4.94e-11 | 320.405853 | 99.523524 | -0.014529 | 1.06e-09 | 2.39e-10 | 7.14e-10 | 2.21e-11 | 320.304016 | 96.572473 | -0.078875 | 2.05e-09 | 4.62e-10 | 1e-09 | 3.03e-11
320.308563 | 99.178461 | -0.041154 | 1.93e-09 | 4.35e-10 | 8.82e-10 | 2.9e-11 | 320.370056 | 96.223797 | -0.176065 | 5.2e-09 | 1.2e-09 | 1.61e-09 | 4.94e-11 | 320.467224 | 99.523427 | -0.01451 | 1.06e-09 | 2.39e-10 | 7.14e-10 | 2.21e-11 | 320.370514 | 96.571948 | -0.078836 | 2.05e-09 | 4.62e-10 | 1e-09 | 3.02e-11
320.369598 | 99.178187 | -0.041125 | 1.92e-09 | 4.35e-10 | 8.82e-10 | 2.9e-11 | 320.44281 | 96.222624 | -0.176025 | 5.2e-09 | 1.2e-09 | 1.61e-09 | 4.94e-11 | 320.530792 | 99.523332 | -0.014492 | 1.06e-09 | 2.39e-10 | 7.14e-10 | 2.21e-11 | 320.437683 | 96.571424 | -0.078796 | 2.05e-09 | 4.62e-10 | 1e-09 | 3.02e-11
320.432068 | 99.177915 | -0.041097 | 1.92e-09 | 4.35e-10 | 8.82e-10 | 2.9e-11 | 320.513763 | 96.221453 | -0.175984 | 5.2e-09 | 1.2e-09 | 1.61e-09 | 4.94e-11 | 320.595551 | 99.523237 | -0.014473 | 1.06e-09 | 2.39e-10 | 7.14e-10 | 2.21e-11 | 320.510437 | 96.570901 | -0.078757 | 2.05e-09 | 4.62e-10 | 1e-09 | 3.02e-11
320.496674 | 99.177644 | -0.041069 | 1.92e-09 | 4.35e-10 | 8.82e-10 | 2.9e-11 | 320.58493 | 96.220283 | -0.175944 | 5.2e-09 | 1.2e-09 | 1.61e-09 | 4.94e-11 | 320.662659 | 99.523143 | -0.014455 | 1.06e-09 | 2.39e-10 | 7.14e-10 | 2.21e-11 | 320.585999 | 96.57038 | -0.078718 | 2.05e-09 | 4.62e-10 | 1e-09 | 3.02e-11
320.559692 | 99.177375 | -0.041042 | 1.92e-09 | 4.35e-10 | 8.82e-10 | 2.9e-11 | 320.652557 | 96.219115 | -0.175904 | 5.2e-09 | 1.2e-09 | 1.61e-09 | 4.94e-11 | 320.731476 | 99.52305 | -0.014436 | 1.06e-09 | 2.39e-10 | 7.14e-10 | 2.21e-11 | 320.660889 | 96.569859 | -0.07868 | 2.05e-09 | 4.62e-10 | 1e-09 | 3.02e-11
320.626434 | 99.177107 | -0.041014 | 1.92e-09 | 4.35e-10 | 8.82e-10 | 2.9e-11 | 320.722839 | 96.217949 | -0.175864 | 5.2e-09 | 1.2e-09 | 1.61e-09 | 4.94e-11 | 320.800781 | 99.522959 | -0.014418 | 1.06e-09 | 2.39e-10 | 7.14e-10 | 2.21e-11 | 320.734192 | 96.56934 | -0.078641 | 2.05e-09 | 4.62e-10 | 1e-09 | 3.02e-11
320.694672 | 99.176842 | -0.040986 | 1.92e-09 | 4.35e-10 | 8.83e-10 | 2.9e-11 | 320.79364 | 96.216784 | -0.175824 | 5.2e-09 | 1.2e-09 | 1.61e-09 | 4.94e-11 | 320.870636 | 99.522869 | -0.0144 | 1.06e-09 | 2.39e-10 | 7.14e-10 | 2.21e-11 | 320.808197 | 96.568823 | -0.078602 | 2.05e-09 | 4.62e-10 | 1e-09 | 3.02e-11
320.762695 | 99.176578 | -0.040959 | 1.92e-09 | 4.35e-10 | 8.83e-10 | 2.9e-11 | 320.866364 | 96.215622 | -0.175785 | 5.2e-09 | 1.2e-09 | 1.61e-09 | 4.94e-11 | 320.939362 | 99.52278 | -0.014383 | 1.06e-09 | 2.39e-10 | 7.14e-10 | 2.21e-11 | 320.879486 | 96.568307 | -0.078564 | 2.05e-09 | 4.61e-10 | 1e-09 | 3.02e-11
320.830322 | 99.176316 | -0.040931 | 1.92e-09 | 4.35e-10 | 8.83e-10 | 2.89e-11 | 320.936646 | 96.214463 | -0.175745 | 5.2e-09 | 1.2e-09 | 1.61e-09 | 4.94e-11 | 321.007996 | 99.522692 | -0.014365 | 1.06e-09 | 2.39e-10 | 7.14e-10 | 2.21e-11 | 320.945557 | 96.567793 | -0.078526 | 2.05e-09 | 4.61e-10 | 1e-09 | 3.02e-11
320.898956 | 99.176056 | -0.040905 | 1.92e-09 | 4.35e-10 | 8.83e-10 | 2.89e-11 | 321.008514 | 96.213305 | -0.175706 | 5.2e-09 | 1.2e-09 | 1.61e-09 | 4.94e-11 | 321.075195 | 99.522606 | -0.014348 | 1.06e-09 | 2.39e-10 | 7.14e-10 | 2.2e-11 | 321.010254 | 96.56728 | -0.078488 | 2.04e-09 | 4.61e-10 | 1e-09 | 3.02e-11
320.967438 | 99.175798 | -0.040878 | 1.92e-09 | 4.34e-10 | 8.83e-10 | 2.89e-11 | 321.077393 | 96.212149 | -0.175667 | 5.2e-09 | 1.2e-09 | 1.61e-09 | 4.94e-11 | 321.1427 | 99.522521 | -0.01433 | 1.06e-09 | 2.39e-10 | 7.14e-10 | 2.2e-11 | 321.073975 | 96.566769 | -0.07845 | 2.04e-09 | 4.61e-10 | 1e-09 | 3.02e-11
321.0354 | 99.175542 | -0.040851 | 1.92e-09 | 4.34e-10 | 8.83e-10 | 2.89e-11 | 321.145294 | 96.210995 | -0.175628 | 5.2e-09 | 1.2e-09 | 1.61e-09 | 4.94e-11 | 321.208099 | 99.522437 | -0.014313 | 1.06e-09 | 2.39e-10 | 7.14e-10 | 2.2e-11 | 321.138672 | 96.56626 | -0.078413 | 2.04e-09 | 4.61e-10 | 1e-09 | 3.02e-11
321.099548 | 99.175288 | -0.040825 | 1.92e-09 | 4.34e-10 | 8.83e-10 | 2.89e-11 | 321.210388 | 96.209843 | -0.175589 | 5.2e-09 | 1.2e-09 | 1.61e-09 | 4.94e-11 | 321.27243 | 99.522355 | -0.014297 | 1.06e-09 | 2.39e-10 | 7.14e-10 | 2.2e-11 | 321.205383 | 96.565752 | -0.078375 | 2.04e-09 | 4.61e-10 | 1e-09 | 3.02e-11
321.167908 | 99.175036 | -0.0408 | 1.92e-09 | 4.34e-10 | 8.83e-10 | 2.89e-11 | 321.272919 | 96.208693 | -0.175551 | 5.2e-09 | 1.2e-09 | 1.61e-09 | 4.94e-11 | 321.336761 | 99.522273 | -0.01428 | 1.06e-09 | 2.39e-10 | 7.14e-10 | 2.2e-11 | 321.273071 | 96.565246 | -0.078339 | 2.04e-09 | 4.61e-10 | 1e-09 | 3.02e-11
321.238709 | 99.174785 | -0.040774 | 1.92e-09 | 4.34e-10 | 8.83e-10 | 2.89e-11 | 321.333832 | 96.207544 | -0.175512 | 5.2e-09 | 1.2e-09 | 1.61e-09 | 4.95e-11 | 321.400177 | 99.522192 | -0.014264 | 1.06e-09 | 2.39e-10 | 7.14e-10 | 2.2e-11 | 321.342285 | 96.564741 | -0.078302 | 2.04e-09 | 4.61e-10 | 1e-09 | 3.02e-11
321.309784 | 99.174535 | -0.040749 | 1.92e-09 | 4.34e-10 | 8.83e-10 | 2.89e-11 | 321.397614 | 96.206397 | -0.175475 | 5.2e-09 | 1.2e-09 | 1.61e-09 | 4.95e-11 | 321.461426 | 99.522112 | -0.014248 | 1.06e-09 | 2.39e-10 | 7.14e-10 | 2.2e-11 | 321.415649 | 96.564238 | -0.078266 | 2.04e-09 | 4.61e-10 | 1e-09 | 3.02e-11
321.379394 | 99.174287 | -0.040725 | 1.92e-09 | 4.34e-10 | 8.83e-10 | 2.89e-11 | 321.460907 | 96.205251 | -0.175437 | 5.2e-09 | 1.2e-09 | 1.61e-09 | 4.95e-11 | 321.524689 | 99.522033 | -0.014232 | 1.07e-09 | 2.39e-10 | 7.14e-10 | 2.2e-11 | 321.48706 | 96.563736 | -0.07823 | 2.04e-09 | 4.61e-10 | 1e-09 | 3.02e-11
321.452362 | 99.174041 | -0.040701 | 1.92e-09 | 4.33e-10 | 8.83e-10 | 2.89e-11 | 321.526032 | 96.204107 | -0.1754 | 5.2e-09 | 1.2e-09 | 1.61e-09 | 4.95e-11 | 321.587097 | 99.521955 | -0.014216 | 1.07e-09 | 2.39e-10 | 7.14e-10 | 2.2e-11 | 321.553467 | 96.563235 | -0.078195 | 2.04e-09 | 4.61e-10 | 1e-09 | 3.02e-11
321.525208 | 99.173795 | -0.040677 | 1.92e-09 | 4.33e-10 | 8.83e-10 | 2.89e-11 | 321.597138 | 96.202963 | -0.175364 | 5.2e-09 | 1.2e-09 | 1.61e-09 | 4.95e-11 | 321.652283 | 99.521877 | -0.014201 | 1.07e-09 | 2.39e-10 | 7.14e-10 | 2.2e-11 | 321.620392 | 96.562735 | -0.07816 | 2.04e-09 | 4.61e-10 | 1e-09 | 3.02e-11
321.595764 | 99.17355 | -0.040654 | 1.92e-09 | 4.33e-10 | 8.83e-10 | 2.89e-11 | 321.674255 | 96.201821 | -0.175328 | 5.2e-09 | 1.2e-09 | 1.61e-09 | 4.95e-11 | 321.717804 | 99.5218 | -0.014186 | 1.07e-09 | 2.39e-10 | 7.14e-10 | 2.2e-11 | 321.686493 | 96.562235 | -0.078126 | 2.04e-09 | 4.61e-10 | 1e-09 | 3.02e-11
321.667297 | 99.173306 | -0.040632 | 1.92e-09 | 4.33e-10 | 8.83e-10 | 2.89e-11 | 321.749207 | 96.200679 | -0.175292 | 5.2e-09 | 1.2e-09 | 1.61e-09 | 4.94e-11 | 321.789063 | 99.521723 | -0.014172 | 1.07e-09 | 2.39e-10 | 7.14e-10 | 2.2e-11 | 321.750183 | 96.561737 | -0.078092 | 2.04e-09 | 4.6e-10 | 1e-09 | 3.03e-11
321.741119 | 99.173063 | -0.04061 | 1.92e-09 | 4.33e-10 | 8.83e-10 | 2.89e-11 | 321.827484 | 96.199538 | -0.175257 | 5.2e-09 | 1.2e-09 | 1.61e-09 | 4.94e-11 | 321.862732 | 99.521646 | -0.014157 | 1.07e-09 | 2.39e-10 | 7.14e-10 | 2.2e-11 | 321.814026 | 96.561239 | -0.078058 | 2.04e-09 | 4.6e-10 | 1e-09 | 3.03e-11
321.812073 | 99.172819 | -0.040589 | 1.92e-09 | 4.33e-10 | 8.83e-10 | 2.89e-11 | 321.906372 | 96.198397 | -0.175222 | 5.2e-09 | 1.2e-09 | 1.61e-09 | 4.94e-11 | 321.936829 | 99.52157 | -0.014143 | 1.07e-09 | 2.39e-10 | 7.14e-10 | 2.2e-11 | 321.878235 | 96.560741 | -0.078026 | 2.04e-09 | 4.6e-10 | 1e-09 | 3.03e-11
321.880676 | 99.172575 | -0.040568 | 1.92e-09 | 4.33e-10 | 8.83e-10 | 2.89e-11 | 321.981537 | 96.197257 | -0.175188 | 5.19e-09 | 1.2e-09 | 1.61e-09 | 4.94e-11 | 322.011139 | 99.521493 | -0.014129 | 1.07e-09 | 2.39e-10 | 7.14e-10 | 2.2e-11 | 321.943481 | 96.560243 | -0.077993 | 2.04e-09 | 4.6e-10 | 1e-09 | 3.03e-11
321.948059 | 99.172332 | -0.040548 | 1.92e-09 | 4.33e-10 | 8.83e-10 | 2.89e-11 | 322.05188 | 96.196116 | -0.175155 | 5.19e-09 | 1.2e-09 | 1.61e-09 | 4.94e-11 | 322.088165 | 99.521417 | -0.014116 | 1.07e-09 | 2.39e-10 | 7.14e-10 | 2.2e-11 | 322.012237 | 96.559745 | -0.077962 | 2.04e-09 | 4.6e-10 | 1e-09 | 3.03e-11
322.015198 | 99.172087 | -0.040528 | 1.92e-09 | 4.33e-10 | 8.84e-10 | 2.89e-11 | 322.119568 | 96.194975 | -0.175121 | 5.19e-09 | 1.2e-09 | 1.61e-09 | 4.94e-11 | 322.162811 | 99.52134 | -0.014103 | 1.07e-09 | 2.39e-10 | 7.14e-10 | 2.2e-11 | 322.080627 | 96.559246 | -0.077931 | 2.04e-09 | 4.6e-10 | 1e-09 | 3.03e-11
322.08136 | 99.171842 | -0.040509 | 1.92e-09 | 4.33e-10 | 8.84e-10 | 2.89e-11 | 322.183502 | 96.193834 | -0.175089 | 5.19e-09 | 1.2e-09 | 1.61e-09 | 4.93e-11 | 322.235382 | 99.521262 | -0.01409 | 1.07e-09 | 2.39e-10 | 7.14e-10 | 2.2e-11 | 322.151672 | 96.558747 | -0.0779 | 2.04e-09 | 4.6e-10 | 1e-09 | 3.03e-11
322.147461 | 99.171596 | -0.040491 | 1.92e-09 | 4.33e-10 | 8.84e-10 | 2.89e-11 | 322.245575 | 96.192693 | -0.175057 | 5.19e-09 | 1.2e-09 | 1.61e-09 | 4.93e-11 | 322.306549 | 99.521184 | -0.014078 | 1.07e-09 | 2.39e-10 | 7.14e-10 | 2.2e-11 | 322.220551 | 96.558248 | -0.07787 | 2.04e-09 | 4.6e-10 | 1e-09 | 3.02e-11
322.210846 | 99.171348 | -0.040473 | 1.92e-09 | 4.33e-10 | 8.84e-10 | 2.9e-11 | 322.306976 | 96.19155 | -0.175025 | 5.19e-09 | 1.2e-09 | 1.61e-09 | 4.93e-11 | 322.377014 | 99.521104 | -0.014066 | 1.07e-09 | 2.39e-10 | 7.14e-10 | 2.2e-11 | 322.289581 | 96.557747 | -0.077841 | 2.04e-09 | 4.6e-10 | 1e-09 | 3.02e-11
322.273743 | 99.1711 | -0.040456 | 1.91e-09 | 4.33e-10 | 8.84e-10 | 2.9e-11 | 322.370789 | 96.190407 | -0.174994 | 5.19e-09 | 1.2e-09 | 1.61e-09 | 4.93e-11 | 322.444916 | 99.521024 | -0.014054 | 1.06e-09 | 2.39e-10 | 7.14e-10 | 2.2e-11 | 322.353455 | 96.557246 | -0.077812 | 2.04e-09 | 4.6e-10 | 1e-09 | 3.02e-11
322.337372 | 99.170849 | -0.04044 | 1.91e-09 | 4.33e-10 | 8.84e-10 | 2.9e-11 | 322.434875 | 96.189262 | -0.174963 | 5.19e-09 | 1.2e-09 | 1.61e-09 | 4.93e-11 | 322.50827 | 99.520943 | -0.014043 | 1.06e-09 | 2.39e-10 | 7.14e-10 | 2.2e-11 | 322.417755 | 96.556743 | -0.077784 | 2.04e-09 | 4.6e-10 | 1e-09 | 3.02e-11
322.402466 | 99.170597 | -0.040423 | 1.91e-09 | 4.32e-10 | 8.84e-10 | 2.9e-11 | 322.502502 | 96.188116 | -0.174933 | 5.19e-09 | 1.2e-09 | 1.61e-09 | 4.93e-11 | 322.569428 | 99.520861 | -0.014032 | 1.06e-09 | 2.39e-10 | 7.14e-10 | 2.2e-11 | 322.481506 | 96.55624 | -0.077757 | 2.04e-09 | 4.59e-10 | 1e-09 | 3.02e-11
322.464691 | 99.170343 | -0.040408 | 1.91e-09 | 4.32e-10 | 8.84e-10 | 2.9e-11 | 322.568573 | 96.186968 | -0.174903 | 5.19e-09 | 1.2e-09 | 1.61e-09 | 4.93e-11 | 322.631989 | 99.520777 | -0.014021 | 1.06e-09 | 2.39e-10 | 7.15e-10 | 2.2e-11 | 322.547913 | 96.555735 | -0.07773 | 2.04e-09 | 4.59e-10 | 1e-09 | 3.02e-11
322.531555 | 99.170088 | -0.040393 | 1.91e-09 | 4.32e-10 | 8.85e-10 | 2.9e-11 | 322.634308 | 96.185819 | -0.174874 | 5.19e-09 | 1.2e-09 | 1.61e-09 | 4.93e-11 | 322.693481 | 99.520692 | -0.01401 | 1.06e-09 | 2.39e-10 | 7.15e-10 | 2.2e-11 | 322.614075 | 96.555228 | -0.077703 | 2.04e-09 | 4.59e-10 | 1e-09 | 3.02e-11
322.602264 | 99.16983 | -0.040378 | 1.91e-09 | 4.32e-10 | 8.85e-10 | 2.9e-11 | 322.697693 | 96.184668 | -0.174845 | 5.19e-09 | 1.2e-09 | 1.61e-09 | 4.93e-11 | 322.756256 | 99.520606 | -0.014 | 1.06e-09 | 2.39e-10 | 7.15e-10 | 2.2e-11 | 322.683838 | 96.554721 | -0.077677 | 2.03e-09 | 4.59e-10 | 1e-09 | 3.02e-11
322.673554 | 99.169571 | -0.040364 | 1.91e-09 | 4.32e-10 | 8.85e-10 | 2.9e-11 | 322.759949 | 96.183515 | -0.174816 | 5.19e-09 | 1.2e-09 | 1.61e-09 | 4.93e-11 | 322.818665 | 99.520519 | -0.01399 | 1.06e-09 | 2.39e-10 | 7.14e-10 | 2.2e-11 | 322.75531 | 96.554212 | -0.077652 | 2.03e-09 | 4.59e-10 | 9.99e-10 | 3.02e-11
322.746521 | 99.16931 | -0.04035 | 1.91e-09 | 4.32e-10 | 8.85e-10 | 2.9e-11 | 322.819397 | 96.18236 | -0.174788 | 5.19e-09 | 1.2e-09 | 1.61e-09 | 4.93e-11 | 322.884613 | 99.520431 | -0.01398 | 1.06e-09 | 2.39e-10 | 7.14e-10 | 2.2e-11 | 322.830078 | 96.553702 | -0.077627 | 2.03e-09 | 4.59e-10 | 9.99e-10 | 3.02e-11
322.822571 | 99.169047 | -0.040336 | 1.91e-09 | 4.32e-10 | 8.85e-10 | 2.9e-11 | 322.880768 | 96.181204 | -0.174759 | 5.19e-09 | 1.2e-09 | 1.61e-09 | 4.93e-11 | 322.952209 | 99.520341 | -0.01397 | 1.06e-09 | 2.39e-10 | 7.14e-10 | 2.2e-11 | 322.904968 | 96.55319 | -0.077602 | 2.03e-09 | 4.59e-10 | 9.99e-10 | 3.02e-11
322.898865 | 99.168782 | -0.040323 | 1.91e-09 | 4.32e-10 | 8.85e-10 | 2.9e-11 | 322.943756 | 96.180046 | -0.174731 | 5.19e-09 | 1.2e-09 | 1.61e-09 | 4.93e-11 | 323.022156 | 99.52025 | -0.01396 | 1.06e-09 | 2.39e-10 | 7.14e-10 | 2.2e-11 | 322.980591 | 96.552678 | -0.077578 | 2.03e-09 | 4.59e-10 | 9.99e-10 | 3.02e-11
322.974304 | 99.168516 | -0.04031 | 1.91e-09 | 4.32e-10 | 8.85e-10 | 2.9e-11 | 323.011108 | 96.178886 | -0.174704 | 5.19e-09 | 1.2e-09 | 1.61e-09 | 4.94e-11 | 323.092987 | 99.520159 | -0.01395 | 1.06e-09 | 2.39e-10 | 7.14e-10 | 2.21e-11 | 323.055725 | 96.552164 | -0.077554 | 2.03e-09 | 4.59e-10 | 9.98e-10 | 3.02e-11
323.045166 | 99.168249 | -0.040297 | 1.91e-09 | 4.32e-10 | 8.85e-10 | 2.9e-11 | 323.081543 | 96.177725 | -0.174676 | 5.19e-09 | 1.2e-09 | 1.61e-09 | 4.94e-11 | 323.162994 | 99.520066 | -0.013941 | 1.06e-09 | 2.39e-10 | 7.14e-10 | 2.21e-11 | 323.130737 | 96.55165 | -0.07753 | 2.03e-09 | 4.59e-10 | 9.98e-10 | 3.01e-11
323.113586 | 99.16798 | -0.040284 | 1.91e-09 | 4.32e-10 | 8.85e-10 | 2.9e-11 | 323.154175 | 96.176562 | -0.174648 | 5.19e-09 | 1.2e-09 | 1.61e-09 | 4.95e-11 | 323.233795 | 99.519972 | -0.013931 | 1.06e-09 | 2.39e-10 | 7.14e-10 | 2.21e-11 | 323.201874 | 96.551134 | -0.077507 | 2.03e-09 | 4.59e-10 | 9.98e-10 | 3.01e-11
323.178375 | 99.16771 | -0.040271 | 1.91e-09 | 4.32e-10 | 8.86e-10 | 2.9e-11 | 323.230499 | 96.175398 | -0.174621 | 5.19e-09 | 1.2e-09 | 1.61e-09 | 4.95e-11 | 323.30365 | 99.519878 | -0.013921 | 1.06e-09 | 2.39e-10 | 7.14e-10 | 2.22e-11 | 323.271881 | 96.550617 | -0.077483 | 2.03e-09 | 4.59e-10 | 9.98e-10 | 3.01e-11
323.242889 | 99.167439 | -0.040259 | 1.91e-09 | 4.32e-10 | 8.86e-10 | 2.9e-11 | 323.30658 | 96.174232 | -0.174593 | 5.19e-09 | 1.2e-09 | 1.61e-09 | 4.95e-11 | 323.370697 | 99.519782 | -0.013911 | 1.06e-09 | 2.39e-10 | 7.14e-10 | 2.22e-11 | 323.341339 | 96.5501 | -0.07746 | 2.03e-09 | 4.59e-10 | 9.98e-10 | 3.01e-11
323.30191 | 99.167167 | -0.040246 | 1.91e-09 | 4.31e-10 | 8.86e-10 | 2.9e-11 | 323.382477 | 96.173064 | -0.174566 | 5.19e-09 | 1.2e-09 | 1.61e-09 | 4.96e-11 | 323.438965 | 99.519686 | -0.013902 | 1.06e-09 | 2.39e-10 | 7.14e-10 | 2.22e-11 | 323.409607 | 96.549581 | -0.077438 | 2.03e-09 | 4.58e-10 | 9.98e-10 | 3.01e-11
323.363464 | 99.166894 | -0.040234 | 1.91e-09 | 4.31e-10 | 8.86e-10 | 2.9e-11 | 323.45636 | 96.171895 | -0.174538 | 5.19e-09 | 1.2e-09 | 1.61e-09 | 4.96e-11 | 323.510986 | 99.51959 | -0.013892 | 1.07e-09 | 2.39e-10 | 7.14e-10 | 2.23e-11 | 323.473938 | 96.549062 | -0.077415 | 2.03e-09 | 4.58e-10 | 9.98e-10 | 3.01e-11
323.426331 | 99.16662 | -0.040221 | 1.91e-09 | 4.31e-10 | 8.86e-10 | 2.9e-11 | 323.530426 | 96.170724 | -0.17451 | 5.19e-09 | 1.2e-09 | 1.61e-09 | 4.96e-11 | 323.582825 | 99.519492 | -0.013881 | 1.07e-09 | 2.39e-10 | 7.14e-10 | 2.23e-11 | 323.539246 | 96.548543 | -0.077392 | 2.03e-09 | 4.58e-10 | 9.98e-10 | 3.01e-11
323.49176 | 99.166345 | -0.040209 | 1.91e-09 | 4.31e-10 | 8.86e-10 | 2.9e-11 | 323.601776 | 96.169553 | -0.174483 | 5.19e-09 | 1.2e-09 | 1.61e-09 | 4.97e-11 | 323.651978 | 99.519394 | -0.013871 | 1.07e-09 | 2.39e-10 | 7.14e-10 | 2.23e-11 | 323.604248 | 96.548022 | -0.07737 | 2.03e-09 | 4.58e-10 | 9.98e-10 | 3.01e-11
323.557678 | 99.166069 | -0.040196 | 1.91e-09 | 4.31e-10 | 8.86e-10 | 2.9e-11 | 323.673065 | 96.16838 | -0.174454 | 5.19e-09 | 1.2e-09 | 1.61e-09 | 4.97e-11 | 323.72229 | 99.519296 | -0.01386 | 1.07e-09 | 2.39e-10 | 7.14e-10 | 2.22e-11 | 323.667358 | 96.547502 | -0.077347 | 2.03e-09 | 4.58e-10 | 9.98e-10 | 3.01e-11
323.627777 | 99.165793 | -0.040183 | 1.91e-09 | 4.31e-10 | 8.86e-10 | 2.9e-11 | 323.74353 | 96.167206 | -0.174426 | 5.19e-09 | 1.2e-09 | 1.61e-09 | 4.97e-11 | 323.791443 | 99.519197 | -0.01385 | 1.07e-09 | 2.39e-10 | 7.14e-10 | 2.22e-11 | 323.731903 | 96.54698 | -0.077325 | 2.03e-09 | 4.58e-10 | 9.98e-10 | 3.01e-11
323.699005 | 99.165516 | -0.04017 | 1.91e-09 | 4.31e-10 | 8.86e-10 | 2.9e-11 | 323.814392 | 96.166031 | -0.174398 | 5.19e-09 | 1.2e-09 | 1.61e-09 | 4.97e-11 | 323.856262 | 99.519098 | -0.013839 | 1.07e-09 | 2.39e-10 | 7.14e-10 | 2.22e-11 | 323.796051 | 96.546459 | -0.077302 | 2.03e-09 | 4.58e-10 | 9.97e-10 | 3.01e-11
323.771484 | 99.165239 | -0.040157 | 1.91e-09 | 4.31e-10 | 8.86e-10 | 2.91e-11 | 323.882233 | 96.164856 | -0.174369 | 5.19e-09 | 1.2e-09 | 1.61e-09 | 4.97e-11 | 323.920136 | 99.518999 | -0.013827 | 1.07e-09 | 2.39e-10 | 7.15e-10 | 2.22e-11 | 323.861939 | 96.545937 | -0.077279 | 2.03e-09 | 4.58e-10 | 9.97e-10 | 3.01e-11
323.843292 | 99.164962 | -0.040144 | 1.91e-09 | 4.31e-10 | 8.86e-10 | 2.91e-11 | 323.951752 | 96.16368 | -0.17434 | 5.19e-09 | 1.2e-09 | 1.61e-09 | 4.96e-11 | 323.985748 | 99.518899 | -0.013816 | 1.07e-09 | 2.39e-10 | 7.15e-10 | 2.21e-11 | 323.92981 | 96.545414 | -0.077257 | 2.03e-09 | 4.58e-10 | 9.97e-10 | 3.01e-11
323.913605 | 99.164684 | -0.040131 | 1.91e-09 | 4.31e-10 | 8.87e-10 | 2.91e-11 | 324.019073 | 96.162504 | -0.174311 | 5.18e-09 | 1.2e-09 | 1.61e-09 | 4.96e-11 | 324.050201 | 99.518799 | -0.013804 | 1.07e-09 | 2.39e-10 | 7.15e-10 | 2.21e-11 | 323.999451 | 96.544892 | -0.077234 | 2.03e-09 | 4.58e-10 | 9.97e-10 | 3.01e-11
323.984283 | 99.164406 | -0.040117 | 1.91e-09 | 4.31e-10 | 8.87e-10 | 2.91e-11 | 324.08786 | 96.161327 | -0.174281 | 5.18e-09 | 1.2e-09 | 1.61e-09 | 4.96e-11 | 324.114349 | 99.518699 | -0.013792 | 1.07e-09 | 2.39e-10 | 7.15e-10 | 2.21e-11 | 324.069794 | 96.544369 | -0.077211 | 2.03e-09 | 4.58e-10 | 9.97e-10 | 3.01e-11
324.053131 | 99.164128 | -0.040104 | 1.91e-09 | 4.31e-10 | 8.87e-10 | 2.91e-11 | 324.154755 | 96.16015 | -0.174251 | 5.18e-09 | 1.2e-09 | 1.61e-09 | 4.96e-11 | 324.178894 | 99.518598 | -0.013779 | 1.07e-09 | 2.39e-10 | 7.15e-10 | 2.2e-11 | 324.138855 | 96.543847 | -0.077188 | 2.03e-09 | 4.58e-10 | 9.97e-10 | 3.01e-11
324.122345 | 99.163851 | -0.04009 | 1.91e-09 | 4.31e-10 | 8.87e-10 | 2.91e-11 | 324.225098 | 96.158972 | -0.174221 | 5.18e-09 | 1.2e-09 | 1.61e-09 | 4.96e-11 | 324.24411 | 99.518498 | -0.013766 | 1.07e-09 | 2.39e-10 | 7.15e-10 | 2.2e-11 | 324.208313 | 96.543324 | -0.077165 | 2.03e-09 | 4.58e-10 | 9.97e-10 | 3.01e-11
324.189575 | 99.163573 | -0.040076 | 1.91e-09 | 4.31e-10 | 8.87e-10 | 2.91e-11 | 324.293518 | 96.157795 | -0.17419 | 5.18e-09 | 1.19e-09 | 1.61e-09 | 4.96e-11 | 324.312592 | 99.518397 | -0.013753 | 1.07e-09 | 2.39e-10 | 7.15e-10 | 2.2e-11 | 324.276001 | 96.542801 | -0.077141 | 2.03e-09 | 4.58e-10 | 9.97e-10 | 3.01e-11
324.257141 | 99.163295 | -0.040062 | 1.91e-09 | 4.31e-10 | 8.87e-10 | 2.91e-11 | 324.359955 | 96.156617 | -0.17416 | 5.18e-09 | 1.19e-09 | 1.61e-09 | 4.96e-11 | 324.381897 | 99.518297 | -0.013739 | 1.07e-09 | 2.39e-10 | 7.15e-10 | 2.2e-11 | 324.344788 | 96.542278 | -0.077118 | 2.03e-09 | 4.58e-10 | 9.97e-10 | 3.01e-11
324.323669 | 99.163017 | -0.040047 | 1.91e-09 | 4.31e-10 | 8.87e-10 | 2.91e-11 | 324.424927 | 96.155439 | -0.174128 | 5.18e-09 | 1.19e-09 | 1.61e-09 | 4.96e-11 | 324.449188 | 99.518196 | -0.013725 | 1.07e-09 | 2.39e-10 | 7.15e-10 | 2.21e-11 | 324.412659 | 96.541754 | -0.077094 | 2.03e-09 | 4.58e-10 | 9.97e-10 | 3.01e-11
324.389801 | 99.162739 | -0.040033 | 1.91e-09 | 4.31e-10 | 8.87e-10 | 2.91e-11 | 324.491699 | 96.154262 | -0.174097 | 5.18e-09 | 1.19e-09 | 1.61e-09 | 4.95e-11 | 324.515717 | 99.518095 | -0.013711 | 1.07e-09 | 2.39e-10 | 7.15e-10 | 2.21e-11 | 324.481506 | 96.541231 | -0.07707 | 2.03e-09 | 4.58e-10 | 9.97e-10 | 3.01e-11
324.454071 | 99.162462 | -0.040018 | 1.91e-09 | 4.31e-10 | 8.87e-10 | 2.91e-11 | 324.556702 | 96.153084 | -0.174065 | 5.18e-09 | 1.19e-09 | 1.61e-09 | 4.95e-11 | 324.582825 | 99.517994 | -0.013697 | 1.07e-09 | 2.39e-10 | 7.15e-10 | 2.21e-11 | 324.548889 | 96.540707 | -0.077046 | 2.03e-09 | 4.58e-10 | 9.97e-10 | 3.01e-11
324.518616 | 99.162184 | -0.040004 | 1.91e-09 | 4.31e-10 | 8.87e-10 | 2.91e-11 | 324.621826 | 96.151907 | -0.174033 | 5.18e-09 | 1.19e-09 | 1.61e-09 | 4.95e-11 | 324.647827 | 99.517894 | -0.013682 | 1.07e-09 | 2.39e-10 | 7.15e-10 | 2.21e-11 | 324.617065 | 96.540184 | -0.077021 | 2.02e-09 | 4.57e-10 | 9.97e-10 | 3e-11
324.581787 | 99.161907 | -0.039989 | 1.91e-09 | 4.31e-10 | 8.87e-10 | 2.91e-11 | 324.687836 | 96.15073 | -0.174001 | 5.18e-09 | 1.19e-09 | 1.61e-09 | 4.95e-11 | 324.709045 | 99.517793 | -0.013666 | 1.07e-09 | 2.39e-10 | 7.15e-10 | 2.22e-11 | 324.683502 | 96.539661 | -0.076997 | 2.02e-09 | 4.57e-10 | 9.97e-10 | 3e-11
324.646576 | 99.16163 | -0.039974 | 1.91e-09 | 4.31e-10 | 8.87e-10 | 2.91e-11 | 324.756134 | 96.149553 | -0.173968 | 5.18e-09 | 1.19e-09 | 1.61e-09 | 4.95e-11 | 324.772125 | 99.517692 | -0.013651 | 1.07e-09 | 2.39e-10 | 7.15e-10 | 2.22e-11 | 324.748047 | 96.539138 | -0.076972 | 2.02e-09 | 4.57e-10 | 9.97e-10 | 3e-11
324.709686 | 99.161353 | -0.039959 | 1.91e-09 | 4.31e-10 | 8.87e-10 | 2.91e-11 | 324.82605 | 96.148377 | -0.173935 | 5.18e-09 | 1.19e-09 | 1.61e-09 | 4.94e-11 | 324.835419 | 99.517592 | -0.013635 | 1.07e-09 | 2.39e-10 | 7.15e-10 | 2.22e-11 | 324.813355 | 96.538615 | -0.076947 | 2.02e-09 | 4.57e-10 | 9.97e-10 | 3e-11
324.773529 | 99.161077 | -0.039943 | 1.91e-09 | 4.31e-10 | 8.87e-10 | 2.91e-11 | 324.897583 | 96.147202 | -0.173901 | 5.18e-09 | 1.19e-09 | 1.61e-09 | 4.94e-11 | 324.897949 | 99.517492 | -0.013619 | 1.07e-09 | 2.39e-10 | 7.15e-10 | 2.22e-11 | 324.879761 | 96.538092 | -0.076921 | 2.02e-09 | 4.57e-10 | 9.96e-10 | 3e-11
324.838165 | 99.160801 | -0.039928 | 1.9e-09 | 4.31e-10 | 8.87e-10 | 2.91e-11 | 324.969879 | 96.146027 | -0.173868 | 5.18e-09 | 1.19e-09 | 1.61e-09 | 4.94e-11 | 324.959961 | 99.517392 | -0.013602 | 1.07e-09 | 2.39e-10 | 7.15e-10 | 2.23e-11 | 324.947113 | 96.537569 | -0.076896 | 2.02e-09 | 4.57e-10 | 9.96e-10 | 3e-11
324.904724 | 99.160525 | -0.039912 | 1.9e-09 | 4.31e-10 | 8.87e-10 | 2.91e-11 | 325.042419 | 96.144853 | -0.173834 | 5.18e-09 | 1.19e-09 | 1.61e-09 | 4.94e-11 | 325.023499 | 99.517292 | -0.013585 | 1.07e-09 | 2.39e-10 | 7.15e-10 | 2.22e-11 | 325.013428 | 96.537047 | -0.07687 | 2.02e-09 | 4.57e-10 | 9.96e-10 | 3e-11
324.972534 | 99.16025 | -0.039897 | 1.9e-09 | 4.31e-10 | 8.88e-10 | 2.91e-11 | 325.116852 | 96.143679 | -0.173799 | 5.18e-09 | 1.19e-09 | 1.61e-09 | 4.94e-11 | 325.090271 | 99.517193 | -0.013568 | 1.07e-09 | 2.39e-10 | 7.15e-10 | 2.22e-11 | 325.085938 | 96.536525 | -0.076843 | 2.02e-09 | 4.57e-10 | 9.95e-10 | 3e-11
325.0401 | 99.159976 | -0.039881 | 1.9e-09 | 4.3e-10 | 8.88e-10 | 2.91e-11 | 325.189148 | 96.142507 | -0.173765 | 5.18e-09 | 1.19e-09 | 1.61e-09 | 4.94e-11 | 325.161804 | 99.517094 | -0.013551 | 1.07e-09 | 2.39e-10 | 7.15e-10 | 2.22e-11 | 325.157227 | 96.536003 | -0.076817 | 2.02e-09 | 4.57e-10 | 9.95e-10 | 3e-11
325.108795 | 99.159702 | -0.039865 | 1.9e-09 | 4.3e-10 | 8.88e-10 | 2.91e-11 | 325.257996 | 96.141335 | -0.17373 | 5.17e-09 | 1.19e-09 | 1.61e-09 | 4.93e-11 | 325.232208 | 99.516996 | -0.013534 | 1.07e-09 | 2.39e-10 | 7.15e-10 | 2.22e-11 | 325.230652 | 96.535482 | -0.07679 | 2.02e-09 | 4.56e-10 | 9.95e-10 | 3e-11
325.177948 | 99.159429 | -0.039849 | 1.9e-09 | 4.3e-10 | 8.88e-10 | 2.91e-11 | 325.32782 | 96.140164 | -0.173695 | 5.17e-09 | 1.19e-09 | 1.61e-09 | 4.93e-11 | 325.302856 | 99.516899 | -0.013516 | 1.07e-09 | 2.39e-10 | 7.15e-10 | 2.22e-11 | 325.303864 | 96.534961 | -0.076763 | 2.02e-09 | 4.56e-10 | 9.95e-10 | 3e-11
325.249573 | 99.159157 | -0.039833 | 1.9e-09 | 4.3e-10 | 8.88e-10 | 2.91e-11 | 325.39621 | 96.138995 | -0.17366 | 5.17e-09 | 1.19e-09 | 1.61e-09 | 4.93e-11 | 325.371429 | 99.516802 | -0.013499 | 1.07e-09 | 2.39e-10 | 7.15e-10 | 2.21e-11 | 325.377747 | 96.53444 | -0.076736 | 2.02e-09 | 4.56e-10 | 9.94e-10 | 3e-11
325.322418 | 99.158885 | -0.039817 | 1.9e-09 | 4.3e-10 | 8.88e-10 | 2.91e-11 | 325.459595 | 96.137826 | -0.173624 | 5.17e-09 | 1.19e-09 | 1.61e-09 | 4.93e-11 | 325.441711 | 99.516706 | -0.013481 | 1.07e-09 | 2.39e-10 | 7.15e-10 | 2.21e-11 | 325.449036 | 96.53392 | -0.076708 | 2.02e-09 | 4.56e-10 | 9.94e-10 | 3e-11
325.395966 | 99.158613 | -0.039801 | 1.9e-09 | 4.3e-10 | 8.88e-10 | 2.91e-11 | 325.522034 | 96.136659 | -0.173588 | 5.17e-09 | 1.19e-09 | 1.61e-09 | 4.93e-11 | 325.50589 | 99.51661 | -0.013463 | 1.07e-09 | 2.39e-10 | 7.15e-10 | 2.21e-11 | 325.521057 | 96.5334 | -0.076681 | 2.02e-09 | 4.56e-10 | 9.94e-10 | 3e-11
325.471069 | 99.158341 | -0.039785 | 1.9e-09 | 4.3e-10 | 8.88e-10 | 2.91e-11 | 325.582367 | 96.135492 | -0.173553 | 5.17e-09 | 1.19e-09 | 1.61e-09 | 4.93e-11 | 325.571838 | 99.516514 | -0.013445 | 1.07e-09 | 2.39e-10 | 7.15e-10 | 2.21e-11 | 325.588837 | 96.532881 | -0.076653 | 2.02e-09 | 4.56e-10 | 9.94e-10 | 3e-11
325.545868 | 99.15807 | -0.039769 | 1.9e-09 | 4.3e-10 | 8.88e-10 | 2.91e-11 | 325.644135 | 96.134327 | -0.173517 | 5.17e-09 | 1.19e-09 | 1.61e-09 | 4.93e-11 | 325.637146 | 99.516419 | -0.013428 | 1.07e-09 | 2.39e-10 | 7.15e-10 | 2.21e-11 | 325.658814 | 96.532361 | -0.076624 | 2.02e-09 | 4.56e-10 | 9.94e-10 | 3e-11
325.618103 | 99.157799 | -0.039753 | 1.9e-09 | 4.3e-10 | 8.88e-10 | 2.91e-11 | 325.706696 | 96.133162 | -0.17348 | 5.17e-09 | 1.19e-09 | 1.61e-09 | 4.93e-11 | 325.703339 | 99.516324 | -0.01341 | 1.07e-09 | 2.39e-10 | 7.15e-10 | 2.21e-11 | 325.727264 | 96.531842 | -0.076596 | 2.02e-09 | 4.56e-10 | 9.94e-10 | 3e-11
325.687408 | 99.157527 | -0.039737 | 1.9e-09 | 4.29e-10 | 8.88e-10 | 2.91e-11 | 325.767944 | 96.131999 | -0.173444 | 5.17e-09 | 1.19e-09 | 1.61e-09 | 4.93e-11 | 325.767334 | 99.51623 | -0.013392 | 1.07e-09 | 2.39e-10 | 7.15e-10 | 2.21e-11 | 325.796753 | 96.531323 | -0.076567 | 2.02e-09 | 4.56e-10 | 9.94e-10 | 2.99e-11
325.758392 | 99.157255 | -0.039721 | 1.9e-09 | 4.29e-10 | 8.88e-10 | 2.92e-11 | 325.832886 | 96.130835 | -0.173408 | 5.17e-09 | 1.19e-09 | 1.61e-09 | 4.93e-11 | 325.836945 | 99.516135 | -0.013374 | 1.07e-09 | 2.39e-10 | 7.15e-10 | 2.21e-11 | 325.863678 | 96.530804 | -0.076538 | 2.02e-09 | 4.56e-10 | 9.93e-10 | 2.99e-11
325.827667 | 99.156984 | -0.039705 | 1.9e-09 | 4.29e-10 | 8.88e-10 | 2.92e-11 | 325.900726 | 96.129673 | -0.173371 | 5.17e-09 | 1.19e-09 | 1.61e-09 | 4.93e-11 | 325.907349 | 99.51604 | -0.013356 | 1.07e-09 | 2.4e-10 | 7.15e-10 | 2.2e-11 | 325.934479 | 96.530285 | -0.076509 | 2.02e-09 | 4.56e-10 | 9.93e-10 | 2.99e-11
325.8974 | 99.156711 | -0.039689 | 1.9e-09 | 4.29e-10 | 8.88e-10 | 2.92e-11 | 325.96759 | 96.12851 | -0.173334 | 5.17e-09 | 1.19e-09 | 1.61e-09 | 4.93e-11 | 325.980255 | 99.515945 | -0.013339 | 1.07e-09 | 2.4e-10 | 7.15e-10 | 2.2e-11 | 326.00293 | 96.529766 | -0.07648 | 2.02e-09 | 4.56e-10 | 9.93e-10 | 2.99e-11
325.964416 | 99.156439 | -0.039673 | 1.9e-09 | 4.29e-10 | 8.88e-10 | 2.92e-11 | 326.033203 | 96.127348 | -0.173298 | 5.17e-09 | 1.19e-09 | 1.61e-09 | 4.93e-11 | 326.054321 | 99.51585 | -0.013321 | 1.07e-09 | 2.4e-10 | 7.15e-10 | 2.2e-11 | 326.069275 | 96.529247 | -0.07645 | 2.02e-09 | 4.56e-10 | 9.93e-10 | 2.99e-11
326.034851 | 99.156166 | -0.039657 | 1.9e-09 | 4.29e-10 | 8.88e-10 | 2.92e-11 | 326.101929 | 96.126187 | -0.173261 | 5.17e-09 | 1.19e-09 | 1.61e-09 | 4.94e-11 | 326.127838 | 99.515755 | -0.013304 | 1.07e-09 | 2.4e-10 | 7.15e-10 | 2.2e-11 | 326.133758 | 96.528727 | -0.07642 | 2.02e-09 | 4.56e-10 | 9.93e-10 | 2.99e-11
326.102264 | 99.155894 | -0.039641 | 1.9e-09 | 4.29e-10 | 8.88e-10 | 2.92e-11 | 326.171753 | 96.125026 | -0.173224 | 5.17e-09 | 1.19e-09 | 1.61e-09 | 4.94e-11 | 326.19989 | 99.51566 | -0.013286 | 1.07e-09 | 2.4e-10 | 7.15e-10 | 2.2e-11 | 326.200287 | 96.528208 | -0.07639 | 2.02e-09 | 4.56e-10 | 9.93e-10 | 2.99e-11
326.170685 | 99.155621 | -0.039625 | 1.9e-09 | 4.29e-10 | 8.88e-10 | 2.92e-11 | 326.23996 | 96.123865 | -0.173186 | 5.17e-09 | 1.19e-09 | 1.61e-09 | 4.94e-11 | 326.269226 | 99.515565 | -0.013269 | 1.07e-09 | 2.4e-10 | 7.15e-10 | 2.2e-11 | 326.265808 | 96.527689 | -0.07636 | 2.02e-09 | 4.56e-10 | 9.93e-10 | 2.98e-11
326.238464 | 99.155348 | -0.039609 | 1.9e-09 | 4.29e-10 | 8.88e-10 | 2.93e-11 | 326.309418 | 96.122705 | -0.173149 | 5.17e-09 | 1.19e-09 | 1.61e-09 | 4.94e-11 | 326.337524 | 99.51547 | -0.013251 | 1.07e-09 | 2.4e-10 | 7.15e-10 | 2.2e-11 | 326.332214 | 96.527171 | -0.07633 | 2.02e-09 | 4.55e-10 | 9.92e-10 | 2.98e-11
326.306885 | 99.155075 | -0.039593 | 1.9e-09 | 4.29e-10 | 8.89e-10 | 2.93e-11 | 326.381317 | 96.121545 | -0.173112 | 5.17e-09 | 1.19e-09 | 1.61e-09 | 4.94e-11 | 326.401947 | 99.515375 | -0.013234 | 1.07e-09 | 2.4e-10 | 7.15e-10 | 2.2e-11 | 326.398529 | 96.526652 | -0.076299 | 2.02e-09 | 4.55e-10 | 9.92e-10 | 2.98e-11
326.373749 | 99.154802 | -0.039576 | 1.9e-09 | 4.29e-10 | 8.89e-10 | 2.93e-11 | 326.45459 | 96.120385 | -0.173074 | 5.17e-09 | 1.19e-09 | 1.61e-09 | 4.94e-11 | 326.46637 | 99.515279 | -0.013217 | 1.07e-09 | 2.4e-10 | 7.15e-10 | 2.2e-11 | 326.464569 | 96.526134 | -0.076268 | 2.02e-09 | 4.55e-10 | 9.92e-10 | 2.98e-11
326.441711 | 99.154529 | -0.03956 | 1.9e-09 | 4.29e-10 | 8.89e-10 | 2.93e-11 | 326.52533 | 96.119226 | -0.173037 | 5.17e-09 | 1.19e-09 | 1.61e-09 | 4.94e-11 | 326.529358 | 99.515184 | -0.0132 | 1.07e-09 | 2.4e-10 | 7.15e-10 | 2.2e-11 | 326.531311 | 96.525616 | -0.076237 | 2.02e-09 | 4.55e-10 | 9.92e-10 | 2.98e-11
326.507568 | 99.154256 | -0.039544 | 1.9e-09 | 4.29e-10 | 8.89e-10 | 2.92e-11 | 326.594635 | 96.118068 | -0.172999 | 5.17e-09 | 1.19e-09 | 1.61e-09 | 4.94e-11 | 326.590851 | 99.515088 | -0.013183 | 1.07e-09 | 2.4e-10 | 7.15e-10 | 2.2e-11 | 326.595734 | 96.525099 | -0.076206 | 2.02e-09 | 4.55e-10 | 9.92e-10 | 2.99e-11
326.575409 | 99.153984 | -0.039527 | 1.9e-09 | 4.29e-10 | 8.89e-10 | 2.92e-11 | 326.663178 | 96.11691 | -0.172961 | 5.17e-09 | 1.19e-09 | 1.61e-09 | 4.94e-11 | 326.652069 | 99.514993 | -0.013166 | 1.07e-09 | 2.4e-10 | 7.15e-10 | 2.2e-11 | 326.659088 | 96.524582 | -0.076174 | 2.02e-09 | 4.55e-10 | 9.91e-10 | 2.99e-11
326.642609 | 99.153712 | -0.03951 | 1.9e-09 | 4.29e-10 | 8.89e-10 | 2.92e-11 | 326.733154 | 96.115753 | -0.172923 | 5.17e-09 | 1.19e-09 | 1.61e-09 | 4.94e-11 | 326.716034 | 99.514898 | -0.013149 | 1.07e-09 | 2.4e-10 | 7.15e-10 | 2.2e-11 | 326.723236 | 96.524067 | -0.076142 | 2.02e-09 | 4.55e-10 | 9.91e-10 | 2.99e-11
326.710175 | 99.153441 | -0.039494 | 1.9e-09 | 4.29e-10 | 8.89e-10 | 2.92e-11 | 326.803894 | 96.114596 | -0.172885 | 5.17e-09 | 1.19e-09 | 1.61e-09 | 4.94e-11 | 326.77829 | 99.514803 | -0.013132 | 1.07e-09 | 2.4e-10 | 7.16e-10 | 2.2e-11 | 326.790466 | 96.523552 | -0.07611 | 2.02e-09 | 4.55e-10 | 9.91e-10 | 2.99e-11
326.775116 | 99.15317 | -0.039477 | 1.9e-09 | 4.29e-10 | 8.89e-10 | 2.92e-11 | 326.875366 | 96.113441 | -0.172847 | 5.17e-09 | 1.19e-09 | 1.61e-09 | 4.95e-11 | 326.841736 | 99.514709 | -0.013115 | 1.07e-09 | 2.4e-10 | 7.16e-10 | 2.2e-11 | 326.857971 | 96.523038 | -0.076078 | 2.01e-09 | 4.55e-10 | 9.91e-10 | 2.99e-11
326.841644 | 99.152901 | -0.03946 | 1.9e-09 | 4.29e-10 | 8.89e-10 | 2.92e-11 | 326.948212 | 96.112286 | -0.172809 | 5.17e-09 | 1.19e-09 | 1.61e-09 | 4.95e-11 | 326.904968 | 99.514616 | -0.013098 | 1.07e-09 | 2.4e-10 | 7.16e-10 | 2.2e-11 | 326.924622 | 96.522526 | -0.076046 | 2.01e-09 | 4.55e-10 | 9.91e-10 | 2.99e-11
326.908203 | 99.152633 | -0.039443 | 1.9e-09 | 4.29e-10 | 8.9e-10 | 2.92e-11 | 327.022736 | 96.111133 | -0.17277 | 5.17e-09 | 1.19e-09 | 1.61e-09 | 4.95e-11 | 326.968567 | 99.514524 | -0.013081 | 1.07e-09 | 2.4e-10 | 7.16e-10 | 2.2e-11 | 326.994568 | 96.522015 | -0.076013 | 2.01e-09 | 4.55e-10 | 9.91e-10 | 2.99e-11
326.972626 | 99.152366 | -0.039425 | 1.9e-09 | 4.29e-10 | 8.9e-10 | 2.92e-11 | 327.096619 | 96.109981 | -0.172732 | 5.17e-09 | 1.19e-09 | 1.61e-09 | 4.95e-11 | 327.032776 | 99.514433 | -0.013065 | 1.07e-09 | 2.4e-10 | 7.15e-10 | 2.2e-11 | 327.06778 | 96.521505 | -0.07598 | 2.01e-09 | 4.55e-10 | 9.9e-10 | 2.99e-11
327.034668 | 99.152101 | -0.039408 | 1.9e-09 | 4.28e-10 | 8.9e-10 | 2.92e-11 | 327.164246 | 96.10883 | -0.172693 | 5.16e-09 | 1.19e-09 | 1.61e-09 | 4.95e-11 | 327.100067 | 99.514344 | -0.013048 | 1.07e-09 | 2.4e-10 | 7.15e-10 | 2.2e-11 | 327.141724 | 96.520997 | -0.075947 | 2.01e-09 | 4.55e-10 | 9.9e-10 | 2.99e-11
327.097076 | 99.151838 | -0.039391 | 1.9e-09 | 4.28e-10 | 8.9e-10 | 2.92e-11 | 327.230957 | 96.107681 | -0.172654 | 5.16e-09 | 1.19e-09 | 1.61e-09 | 4.95e-11 | 327.168884 | 99.514257 | -0.013032 | 1.07e-09 | 2.4e-10 | 7.15e-10 | 2.2e-11 | 327.216095 | 96.520491 | -0.075914 | 2.01e-09 | 4.55e-10 | 9.9e-10 | 2.99e-11
327.158386 | 99.151576 | -0.039374 | 1.9e-09 | 4.28e-10 | 8.9e-10 | 2.92e-11 | 327.294739 | 96.106534 | -0.172616 | 5.16e-09 | 1.19e-09 | 1.61e-09 | 4.96e-11 | 327.237915 | 99.514172 | -0.013016 | 1.07e-09 | 2.4e-10 | 7.15e-10 | 2.2e-11 | 327.290131 | 96.519986 | -0.075881 | 2.01e-09 | 4.55e-10 | 9.9e-10 | 2.99e-11
327.218445 | 99.151316 | -0.039356 | 1.9e-09 | 4.28e-10 | 8.9e-10 | 2.92e-11 | 327.356598 | 96.105388 | -0.172577 | 5.16e-09 | 1.19e-09 | 1.61e-09 | 4.96e-11 | 327.311005 | 99.514089 | -0.013 | 1.07e-09 | 2.4e-10 | 7.15e-10 | 2.2e-11 | 327.362976 | 96.519483 | -0.075848 | 2.01e-09 | 4.55e-10 | 9.9e-10 | 2.99e-11
327.278076 | 99.151058 | -0.039339 | 1.9e-09 | 4.28e-10 | 8.91e-10 | 2.92e-11 | 327.417236 | 96.104244 | -0.172538 | 5.16e-09 | 1.19e-09 | 1.61e-09 | 4.96e-11 | 327.383087 | 99.514007 | -0.012984 | 1.07e-09 | 2.4e-10 | 7.15e-10 | 2.2e-11 | 327.432922 | 96.518981 | -0.075814 | 2.01e-09 | 4.54e-10 | 9.9e-10 | 2.99e-11
327.337647 | 99.1508 | -0.039322 | 1.9e-09 | 4.28e-10 | 8.91e-10 | 2.92e-11 | 327.479065 | 96.1031 | -0.172499 | 5.16e-09 | 1.19e-09 | 1.61e-09 | 4.96e-11 | 327.456024 | 99.513927 | -0.012969 | 1.07e-09 | 2.4e-10 | 7.15e-10 | 2.21e-11 | 327.497925 | 96.51848 | -0.075781 | 2.01e-09 | 4.54e-10 | 9.9e-10 | 2.99e-11
327.399597 | 99.150544 | -0.039305 | 1.9e-09 | 4.28e-10 | 8.91e-10 | 2.92e-11 | 327.544312 | 96.101958 | -0.17246 | 5.16e-09 | 1.19e-09 | 1.61e-09 | 4.96e-11 | 327.529724 | 99.513849 | -0.012953 | 1.07e-09 | 2.4e-10 | 7.15e-10 | 2.21e-11 | 327.561401 | 96.51798 | -0.075748 | 2.01e-09 | 4.54e-10 | 9.9e-10 | 2.98e-11
327.462311 | 99.150289 | -0.039288 | 1.9e-09 | 4.28e-10 | 8.91e-10 | 2.92e-11 | 327.615234 | 96.100816 | -0.172421 | 5.16e-09 | 1.19e-09 | 1.61e-09 | 4.96e-11 | 327.603455 | 99.513771 | -0.012939 | 1.07e-09 | 2.4e-10 | 7.15e-10 | 2.21e-11 | 327.620911 | 96.51748 | -0.075714 | 2.01e-09 | 4.54e-10 | 9.9e-10 | 2.98e-11
327.526672 | 99.150034 | -0.039271 | 1.9e-09 | 4.28e-10 | 8.91e-10 | 2.92e-11 | 327.685913 | 96.099676 | -0.172383 | 5.16e-09 | 1.19e-09 | 1.61e-09 | 4.96e-11 | 327.67514 | 99.513694 | -0.012924 | 1.07e-09 | 2.4e-10 | 7.15e-10 | 2.21e-11 | 327.681061 | 96.516981 | -0.075681 | 2.01e-09 | 4.54e-10 | 9.89e-10 | 2.98e-11
327.594238 | 99.14978 | -0.039254 | 1.89e-09 | 4.28e-10 | 8.91e-10 | 2.92e-11 | 327.759552 | 96.098535 | -0.172344 | 5.16e-09 | 1.19e-09 | 1.61e-09 | 4.96e-11 | 327.746277 | 99.513618 | -0.01291 | 1.07e-09 | 2.4e-10 | 7.15e-10 | 2.21e-11 | 327.738342 | 96.516483 | -0.075647 | 2.01e-09 | 4.54e-10 | 9.89e-10 | 2.98e-11
327.667175 | 99.149527 | -0.039238 | 1.89e-09 | 4.27e-10 | 8.92e-10 | 2.92e-11 | 327.832092 | 96.097395 | -0.172305 | 5.16e-09 | 1.19e-09 | 1.61e-09 | 4.96e-11 | 327.813049 | 99.513542 | -0.012896 | 1.07e-09 | 2.4e-10 | 7.15e-10 | 2.22e-11 | 327.798828 | 96.515985 | -0.075614 | 2.01e-09 | 4.54e-10 | 9.89e-10 | 2.98e-11
327.740906 | 99.149275 | -0.039221 | 1.89e-09 | 4.27e-10 | 8.92e-10 | 2.92e-11 | 327.905212 | 96.096256 | -0.172267 | 5.16e-09 | 1.19e-09 | 1.61e-09 | 4.96e-11 | 327.877502 | 99.513466 | -0.012883 | 1.07e-09 | 2.4e-10 | 7.15e-10 | 2.21e-11 | 327.861694 | 96.515487 | -0.07558 | 2.01e-09 | 4.54e-10 | 9.89e-10 | 2.98e-11
327.813019 | 99.149023 | -0.039205 | 1.89e-09 | 4.27e-10 | 8.92e-10 | 2.92e-11 | 327.972961 | 96.095116 | -0.172228 | 5.15e-09 | 1.19e-09 | 1.61e-09 | 4.96e-11 | 327.944183 | 99.513391 | -0.012869 | 1.07e-09 | 2.4e-10 | 7.15e-10 | 2.21e-11 | 327.929199 | 96.514989 | -0.075547 | 2.01e-09 | 4.53e-10 | 9.89e-10 | 2.98e-11
327.885742 | 99.148771 | -0.039189 | 1.89e-09 | 4.27e-10 | 8.92e-10 | 2.92e-11 | 328.041321 | 96.093977 | -0.17219 | 5.15e-09 | 1.19e-09 | 1.61e-09 | 4.96e-11 | 328.009522 | 99.513315 | -0.012857 | 1.07e-09 | 2.4e-10 | 7.15e-10 | 2.21e-11 | 327.998169 | 96.514492 | -0.075513 | 2.01e-09 | 4.53e-10 | 9.89e-10 | 2.98e-11
327.957336 | 99.14852 | -0.039173 | 1.89e-09 | 4.27e-10 | 8.92e-10 | 2.92e-11 | 328.108795 | 96.092838 | -0.172152 | 5.15e-09 | 1.19e-09 | 1.61e-09 | 4.96e-11 | 328.076691 | 99.513239 | -0.012844 | 1.07e-09 | 2.4e-10 | 7.15e-10 | 2.21e-11 | 328.073181 | 96.513995 | -0.07548 | 2.01e-09 | 4.53e-10 | 9.88e-10 | 2.98e-11
328.026794 | 99.148268 | -0.039157 | 1.89e-09 | 4.27e-10 | 8.92e-10 | 2.92e-11 | 328.177643 | 96.091699 | -0.172114 | 5.15e-09 | 1.19e-09 | 1.61e-09 | 4.96e-11 | 328.1427 | 99.513162 | -0.012832 | 1.07e-09 | 2.4e-10 | 7.15e-10 | 2.21e-11 | 328.147888 | 96.513497 | -0.075446 | 2.01e-09 | 4.53e-10 | 9.88e-10 | 2.98e-11
328.09491 | 99.148017 | -0.039142 | 1.89e-09 | 4.27e-10 | 8.92e-10 | 2.92e-11 | 328.24469 | 96.09056 | -0.172076 | 5.15e-09 | 1.19e-09 | 1.61e-09 | 4.95e-11 | 328.210999 | 99.513084 | -0.01282 | 1.07e-09 | 2.4e-10 | 7.15e-10 | 2.21e-11 | 328.2229 | 96.513 | -0.075413 | 2.01e-09 | 4.53e-10 | 9.88e-10 | 2.98e-11
328.162415 | 99.147766 | -0.039127 | 1.89e-09 | 4.27e-10 | 8.92e-10 | 2.92e-11 | 328.313873 | 96.089421 | -0.172038 | 5.15e-09 | 1.19e-09 | 1.61e-09 | 4.95e-11 | 328.276062 | 99.513006 | -0.012808 | 1.07e-09 | 2.4e-10 | 7.15e-10 | 2.21e-11 | 328.29541 | 96.512502 | -0.075379 | 2.01e-09 | 4.53e-10 | 9.88e-10 | 2.98e-11
328.230499 | 99.147514 | -0.039112 | 1.89e-09 | 4.27e-10 | 8.92e-10 | 2.92e-11 | 328.380798 | 96.088281 | -0.172 | 5.15e-09 | 1.19e-09 | 1.61e-09 | 4.95e-11 | 328.342102 | 99.512926 | -0.012797 | 1.07e-09 | 2.4e-10 | 7.15e-10 | 2.21e-11 | 328.366089 | 96.512004 | -0.075346 | 2.01e-09 | 4.53e-10 | 9.88e-10 | 2.98e-11
328.300476 | 99.147262 | -0.039097 | 1.89e-09 | 4.27e-10 | 8.92e-10 | 2.92e-11 | 328.446716 | 96.087141 | -0.171962 | 5.15e-09 | 1.19e-09 | 1.61e-09 | 4.95e-11 | 328.406982 | 99.512845 | -0.012786 | 1.07e-09 | 2.4e-10 | 7.15e-10 | 2.21e-11 | 328.434875 | 96.511506 | -0.075312 | 2.01e-09 | 4.53e-10 | 9.88e-10 | 2.98e-11
328.368805 | 99.147009 | -0.039083 | 1.89e-09 | 4.27e-10 | 8.92e-10 | 2.92e-11 | 328.512146 | 96.086001 | -0.171924 | 5.15e-09 | 1.19e-09 | 1.61e-09 | 4.94e-11 | 328.473084 | 99.512763 | -0.012774 | 1.07e-09 | 2.4e-10 | 7.15e-10 | 2.21e-11 | 328.505035 | 96.511007 | -0.075278 | 2.01e-09 | 4.53e-10 | 9.88e-10 | 2.98e-11
328.440002 | 99.146756 | -0.039068 | 1.89e-09 | 4.27e-10 | 8.92e-10 | 2.93e-11 | 328.57666 | 96.084859 | -0.171887 | 5.15e-09 | 1.19e-09 | 1.61e-09 | 4.94e-11 | 328.537293 | 99.512679 | -0.012763 | 1.07e-09 | 2.4e-10 | 7.15e-10 | 2.21e-11 | 328.574402 | 96.510507 | -0.075245 | 2.01e-09 | 4.53e-10 | 9.87e-10 | 2.98e-11
328.511353 | 99.146502 | -0.039054 | 1.89e-09 | 4.27e-10 | 8.92e-10 | 2.93e-11 | 328.64209 | 96.083717 | -0.171849 | 5.15e-09 | 1.19e-09 | 1.61e-09 | 4.94e-11 | 328.601105 | 99.512595 | -0.012752 | 1.07e-09 | 2.4e-10 | 7.15e-10 | 2.21e-11 | 328.645081 | 96.510007 | -0.075211 | 2.01e-09 | 4.53e-10 | 9.87e-10 | 2.98e-11
328.585999 | 99.146247 | -0.039041 | 1.89e-09 | 4.27e-10 | 8.92e-10 | 2.93e-11 | 328.708191 | 96.082575 | -0.171811 | 5.15e-09 | 1.19e-09 | 1.61e-09 | 4.94e-11 | 328.663086 | 99.512509 | -0.012741 | 1.07e-09 | 2.4e-10 | 7.15e-10 | 2.21e-11 | 328.718506 | 96.509507 | -0.075178 | 2.01e-09 | 4.53e-10 | 9.87e-10 | 2.97e-11
328.656708 | 99.145992 | -0.039027 | 1.89e-09 | 4.27e-10 | 8.92e-10 | 2.93e-11 | 328.776581 | 96.081431 | -0.171773 | 5.15e-09 | 1.19e-09 | 1.61e-09 | 4.94e-11 | 328.728882 | 99.512422 | -0.012729 | 1.07e-09 | 2.4e-10 | 7.15e-10 | 2.21e-11 | 328.792969 | 96.509006 | -0.075144 | 2.01e-09 | 4.53e-10 | 9.87e-10 | 2.97e-11
328.728729 | 99.145736 | -0.039013 | 1.89e-09 | 4.27e-10 | 8.92e-10 | 2.93e-11 | 328.843994 | 96.080288 | -0.171736 | 5.15e-09 | 1.19e-09 | 1.61e-09 | 4.94e-11 | 328.793976 | 99.512334 | -0.012718 | 1.07e-09 | 2.4e-10 | 7.15e-10 | 2.21e-11 | 328.863251 | 96.508505 | -0.07511 | 2.01e-09 | 4.53e-10 | 9.87e-10 | 2.97e-11
328.798889 | 99.145479 | -0.039 | 1.89e-09 | 4.27e-10 | 8.92e-10 | 2.94e-11 | 328.912262 | 96.079143 | -0.171698 | 5.15e-09 | 1.19e-09 | 1.61e-09 | 4.94e-11 | 328.86084 | 99.512246 | -0.012706 | 1.07e-09 | 2.4e-10 | 7.15e-10 | 2.21e-11 | 328.933655 | 96.508003 | -0.075076 | 2.01e-09 | 4.53e-10 | 9.87e-10 | 2.97e-11
328.868927 | 99.145223 | -0.038987 | 1.89e-09 | 4.27e-10 | 8.92e-10 | 2.94e-11 | 328.979462 | 96.077998 | -0.17166 | 5.15e-09 | 1.19e-09 | 1.61e-09 | 4.94e-11 | 328.927307 | 99.512158 | -0.012694 | 1.07e-09 | 2.4e-10 | 7.15e-10 | 2.21e-11 | 329.002411 | 96.507502 | -0.075042 | 2e-09 | 4.53e-10 | 9.87e-10 | 2.97e-11
328.934509 | 99.144965 | -0.038974 | 1.89e-09 | 4.27e-10 | 8.92e-10 | 2.94e-11 | 329.04541 | 96.076853 | -0.171622 | 5.15e-09 | 1.19e-09 | 1.61e-09 | 4.94e-11 | 328.996399 | 99.512069 | -0.012682 | 1.07e-09 | 2.4e-10 | 7.15e-10 | 2.21e-11 | 329.066834 | 96.507 | -0.075008 | 2e-09 | 4.53e-10 | 9.86e-10 | 2.97e-11
329.000458 | 99.144708 | -0.03896 | 1.89e-09 | 4.27e-10 | 8.93e-10 | 2.94e-11 | 329.110107 | 96.075708 | -0.171583 | 5.15e-09 | 1.19e-09 | 1.61e-09 | 4.94e-11 | 329.065491 | 99.511981 | -0.01267 | 1.07e-09 | 2.4e-10 | 7.14e-10 | 2.21e-11 | 329.13028 | 96.506498 | -0.074974 | 2e-09 | 4.53e-10 | 9.86e-10 | 2.97e-11
329.063965 | 99.14445 | -0.038947 | 1.89e-09 | 4.27e-10 | 8.93e-10 | 2.94e-11 | 329.175385 | 96.074562 | -0.171545 | 5.15e-09 | 1.19e-09 | 1.61e-09 | 4.94e-11 | 329.133972 | 99.511892 | -0.012658 | 1.07e-09 | 2.4e-10 | 7.14e-10 | 2.21e-11 | 329.192719 | 96.505996 | -0.074939 | 2e-09 | 4.53e-10 | 9.86e-10 | 2.97e-11
329.128357 | 99.144192 | -0.038935 | 1.89e-09 | 4.27e-10 | 8.93e-10 | 2.94e-11 | 329.24173 | 96.073417 | -0.171506 | 5.15e-09 | 1.19e-09 | 1.61e-09 | 4.94e-11 | 329.203064 | 99.511804 | -0.012645 | 1.07e-09 | 2.4e-10 | 7.14e-10 | 2.21e-11 | 329.256256 | 96.505494 | -0.074905 | 2e-09 | 4.53e-10 | 9.86e-10 | 2.97e-11
329.191223 | 99.143933 | -0.038922 | 1.89e-09 | 4.27e-10 | 8.93e-10 | 2.94e-11 | 329.312683 | 96.072271 | -0.171468 | 5.15e-09 | 1.19e-09 | 1.61e-09 | 4.93e-11 | 329.275513 | 99.511716 | -0.012632 | 1.07e-09 | 2.4e-10 | 7.14e-10 | 2.21e-11 | 329.32132 | 96.504992 | -0.07487 | 2e-09 | 4.53e-10 | 9.85e-10 | 2.97e-11
329.254578 | 99.143674 | -0.038909 | 1.89e-09 | 4.27e-10 | 8.94e-10 | 2.95e-11 | 329.385834 | 96.071125 | -0.171428 | 5.15e-09 | 1.19e-09 | 1.61e-09 | 4.93e-11 | 329.346344 | 99.511629 | -0.012619 | 1.07e-09 | 2.4e-10 | 7.14e-10 | 2.21e-11 | 329.387848 | 96.504491 | -0.074835 | 2e-09 | 4.52e-10 | 9.85e-10 | 2.97e-11
329.319733 | 99.143416 | -0.038896 | 1.89e-09 | 4.27e-10 | 8.94e-10 | 2.95e-11 | 329.462006 | 96.069979 | -0.171389 | 5.15e-09 | 1.19e-09 | 1.61e-09 | 4.94e-11 | 329.413666 | 99.511542 | -0.012606 | 1.07e-09 | 2.4e-10 | 7.14e-10 | 2.21e-11 | 329.454773 | 96.503989 | -0.0748 | 2e-09 | 4.52e-10 | 9.85e-10 | 2.97e-11
329.388275 | 99.143157 | -0.038883 | 1.89e-09 | 4.27e-10 | 8.94e-10 | 2.95e-11 | 329.537994 | 96.068834 | -0.171349 | 5.15e-09 | 1.19e-09 | 1.61e-09 | 4.94e-11 | 329.479034 | 99.511455 | -0.012593 | 1.07e-09 | 2.4e-10 | 7.14e-10 | 2.21e-11 | 329.520203 | 96.503488 | -0.074765 | 2e-09 | 4.52e-10 | 9.84e-10 | 2.97e-11
329.456482 | 99.142897 | -0.03887 | 1.89e-09 | 4.27e-10 | 8.94e-10 | 2.95e-11 | 329.617523 | 96.067688 | -0.171309 | 5.15e-09 | 1.19e-09 | 1.61e-09 | 4.94e-11 | 329.542541 | 99.511369 | -0.012579 | 1.07e-09 | 2.4e-10 | 7.14e-10 | 2.21e-11 | 329.584076 | 96.502987 | -0.074729 | 2e-09 | 4.52e-10 | 9.84e-10 | 2.97e-11
329.525787 | 99.142638 | -0.038857 | 1.89e-09 | 4.27e-10 | 8.95e-10 | 2.95e-11 | 329.694153 | 96.066543 | -0.171269 | 5.14e-09 | 1.19e-09 | 1.61e-09 | 4.94e-11 | 329.605713 | 99.511284 | -0.012565 | 1.07e-09 | 2.4e-10 | 7.14e-10 | 2.21e-11 | 329.644928 | 96.502486 | -0.074694 | 2e-09 | 4.52e-10 | 9.84e-10 | 2.97e-11
329.596497 | 99.142379 | -0.038844 | 1.89e-09 | 4.27e-10 | 8.95e-10 | 2.95e-11 | 329.766144 | 96.065398 | -0.171228 | 5.14e-09 | 1.19e-09 | 1.61e-09 | 4.94e-11 | 329.66861 | 99.511199 | -0.012551 | 1.07e-09 | 2.4e-10 | 7.14e-10 | 2.21e-11 | 329.704987 | 96.501985 | -0.074658 | 2e-09 | 4.52e-10 | 9.84e-10 | 2.97e-11
329.668274 | 99.14212 | -0.038831 | 1.89e-09 | 4.27e-10 | 8.95e-10 | 2.95e-11 | 329.833466 | 96.064253 | -0.171187 | 5.14e-09 | 1.19e-09 | 1.61e-09 | 4.94e-11 | 329.730103 | 99.511115 | -0.012537 | 1.07e-09 | 2.4e-10 | 7.14e-10 | 2.2e-11 | 329.7659 | 96.501485 | -0.074621 | 2e-09 | 4.52e-10 | 9.83e-10 | 2.97e-11
329.736145 | 99.141861 | -0.038818 | 1.89e-09 | 4.27e-10 | 8.95e-10 | 2.95e-11 | 329.899353 | 96.063109 | -0.171146 | 5.14e-09 | 1.19e-09 | 1.61e-09 | 4.94e-11 | 329.791931 | 99.511032 | -0.012523 | 1.07e-09 | 2.4e-10 | 7.14e-10 | 2.2e-11 | 329.829773 | 96.500985 | -0.074585 | 2e-09 | 4.51e-10 | 9.83e-10 | 2.97e-11
329.805847 | 99.141603 | -0.038804 | 1.89e-09 | 4.27e-10 | 8.95e-10 | 2.95e-11 | 329.959106 | 96.061965 | -0.171104 | 5.14e-09 | 1.19e-09 | 1.61e-09 | 4.94e-11 | 329.85791 | 99.510949 | -0.012509 | 1.07e-09 | 2.4e-10 | 7.14e-10 | 2.2e-11 | 329.896057 | 96.500486 | -0.074548 | 2e-09 | 4.51e-10 | 9.83e-10 | 2.97e-11
329.875641 | 99.141344 | -0.038791 | 1.89e-09 | 4.27e-10 | 8.95e-10 | 2.95e-11 | 330.018738 | 96.060822 | -0.171062 | 5.14e-09 | 1.19e-09 | 1.61e-09 | 4.94e-11 | 329.924133 | 99.510867 | -0.012494 | 1.07e-09 | 2.4e-10 | 7.14e-10 | 2.2e-11 | 329.966553 | 96.499987 | -0.074511 | 2e-09 | 4.51e-10 | 9.83e-10 | 2.97e-11
329.94281 | 99.141086 | -0.038777 | 1.89e-09 | 4.27e-10 | 8.95e-10 | 2.95e-11 | 330.077881 | 96.059679 | -0.171019 | 5.14e-09 | 1.19e-09 | 1.61e-09 | 4.94e-11 | 329.989471 | 99.510785 | -0.01248 | 1.07e-09 | 2.4e-10 | 7.14e-10 | 2.2e-11 | 330.039978 | 96.499488 | -0.074474 | 2e-09 | 4.51e-10 | 9.82e-10 | 2.97e-11
330.009277 | 99.140828 | -0.038763 | 1.89e-09 | 4.27e-10 | 8.95e-10 | 2.95e-11 | 330.141174 | 96.058537 | -0.170976 | 5.14e-09 | 1.19e-09 | 1.61e-09 | 4.94e-11 | 330.058746 | 99.510703 | -0.012465 | 1.07e-09 | 2.4e-10 | 7.14e-10 | 2.2e-11 | 330.114746 | 96.49899 | -0.074436 | 2e-09 | 4.51e-10 | 9.82e-10 | 2.97e-11
330.074799 | 99.14057 | -0.038749 | 1.89e-09 | 4.27e-10 | 8.96e-10 | 2.95e-11 | 330.207703 | 96.057395 | -0.170932 | 5.14e-09 | 1.19e-09 | 1.61e-09 | 4.94e-11 | 330.12793 | 99.510622 | -0.012451 | 1.07e-09 | 2.4e-10 | 7.14e-10 | 2.2e-11 | 330.189941 | 96.498491 | -0.074398 | 2e-09 | 4.51e-10 | 9.82e-10 | 2.97e-11
330.139343 | 99.140312 | -0.038735 | 1.89e-09 | 4.27e-10 | 8.96e-10 | 2.95e-11 | 330.276733 | 96.056254 | -0.170888 | 5.14e-09 | 1.19e-09 | 1.61e-09 | 4.94e-11 | 330.19458 | 99.510541 | -0.012436 | 1.07e-09 | 2.4e-10 | 7.15e-10 | 2.2e-11 | 330.264679 | 96.497994 | -0.07436 | 2e-09 | 4.5e-10 | 9.82e-10 | 2.97e-11
330.203125 | 99.140055 | -0.03872 | 1.89e-09 | 4.27e-10 | 8.96e-10 | 2.94e-11 | 330.346771 | 96.055114 | -0.170844 | 5.14e-09 | 1.19e-09 | 1.61e-09 | 4.94e-11 | 330.260834 | 99.51046 | -0.012422 | 1.07e-09 | 2.4e-10 | 7.15e-10 | 2.2e-11 | 330.33905 | 96.497496 | -0.074321 | 2e-09 | 4.5e-10 | 9.81e-10 | 2.97e-11
330.26651 | 99.139797 | -0.038706 | 1.89e-09 | 4.27e-10 | 8.96e-10 | 2.94e-11 | 330.423004 | 96.053973 | -0.170799 | 5.14e-09 | 1.19e-09 | 1.61e-09 | 4.94e-11 | 330.325073 | 99.51038 | -0.012407 | 1.07e-09 | 2.4e-10 | 7.15e-10 | 2.2e-11 | 330.40921 | 96.496999 | -0.074282 | 1.99e-09 | 4.5e-10 | 9.81e-10 | 2.97e-11
330.328186 | 99.13954 | -0.038691 | 1.89e-09 | 4.27e-10 | 8.96e-10 | 2.94e-11 | 330.49823 | 96.052834 | -0.170753 | 5.14e-09 | 1.18e-09 | 1.61e-09 | 4.94e-11 | 330.39032 | 99.5103 | -0.012393 | 1.07e-09 | 2.4e-10 | 7.15e-10 | 2.2e-11 | 330.480804 | 96.496502 | -0.074242 | 1.99e-09 | 4.5e-10 | 9.81e-10 | 2.97e-11
330.388245 | 99.139282 | -0.038676 | 1.89e-09 | 4.27e-10 | 8.96e-10 | 2.94e-11 | 330.572418 | 96.051695 | -0.170707 | 5.14e-09 | 1.18e-09 | 1.61e-09 | 4.94e-11 | 330.459015 | 99.51022 | -0.012378 | 1.07e-09 | 2.4e-10 | 7.15e-10 | 2.2e-11 | 330.550201 | 96.496006 | -0.074203 | 1.99e-09 | 4.5e-10 | 9.81e-10 | 2.97e-11
330.44986 | 99.139025 | -0.03866 | 1.89e-09 | 4.27e-10 | 8.96e-10 | 2.94e-11 | 330.642761 | 96.050556 | -0.17066 | 5.13e-09 | 1.18e-09 | 1.61e-09 | 4.94e-11 | 330.526367 | 99.510141 | -0.012364 | 1.07e-09 | 2.4e-10 | 7.15e-10 | 2.2e-11 | 330.619446 | 96.49551 | -0.074162 | 1.99e-09 | 4.5e-10 | 9.81e-10 | 2.97e-11
330.511597 | 99.138768 | -0.038645 | 1.89e-09 | 4.26e-10 | 8.96e-10 | 2.94e-11 | 330.712952 | 96.049418 | -0.170613 | 5.13e-09 | 1.18e-09 | 1.61e-09 | 4.94e-11 | 330.595795 | 99.510062 | -0.01235 | 1.07e-09 | 2.4e-10 | 7.14e-10 | 2.2e-11 | 330.688507 | 96.495014 | -0.074122 | 1.99e-09 | 4.5e-10 | 9.81e-10 | 2.97e-11
330.577057 | 99.138511 | -0.038629 | 1.89e-09 | 4.26e-10 | 8.97e-10 | 2.94e-11 | 330.777039 | 96.04828 | -0.170566 | 5.13e-09 | 1.18e-09 | 1.61e-09 | 4.94e-11 | 330.665222 | 99.509984 | -0.012335 | 1.07e-09 | 2.4e-10 | 7.14e-10 | 2.2e-11 | 330.759216 | 96.494518 | -0.074081 | 1.99e-09 | 4.5e-10 | 9.81e-10 | 2.96e-11
330.645569 | 99.138254 | -0.038613 | 1.89e-09 | 4.26e-10 | 8.97e-10 | 2.94e-11 | 330.839233 | 96.047143 | -0.170518 | 5.13e-09 | 1.18e-09 | 1.61e-09 | 4.94e-11 | 330.735168 | 99.509906 | -0.012321 | 1.07e-09 | 2.4e-10 | 7.14e-10 | 2.2e-11 | 330.827484 | 96.494023 | -0.074039 | 1.99e-09 | 4.5e-10 | 9.81e-10 | 2.96e-11
330.716583 | 99.137997 | -0.038596 | 1.89e-09 | 4.26e-10 | 8.97e-10 | 2.95e-11 | 330.89859 | 96.046006 | -0.170469 | 5.13e-09 | 1.18e-09 | 1.61e-09 | 4.94e-11 | 330.80188 | 99.509828 | -0.012307 | 1.07e-09 | 2.4e-10 | 7.14e-10 | 2.2e-11 | 330.89624 | 96.493528 | -0.073997 | 1.99e-09 | 4.49e-10 | 9.81e-10 | 2.96e-11
330.788208 | 99.13774 | -0.03858 | 1.89e-09 | 4.26e-10 | 8.97e-10 | 2.95e-11 | 330.956696 | 96.04487 | -0.17042 | 5.13e-09 | 1.18e-09 | 1.61e-09 | 4.93e-11 | 330.869751 | 99.50975 | -0.012294 | 1.07e-09 | 2.4e-10 | 7.14e-10 | 2.2e-11 | 330.963989 | 96.493033 | -0.073955 | 1.99e-09 | 4.49e-10 | 9.8e-10 | 2.96e-11
330.861114 | 99.137482 | -0.038563 | 1.89e-09 | 4.26e-10 | 8.97e-10 | 2.95e-11 | 331.01355 | 96.043733 | -0.17037 | 5.13e-09 | 1.18e-09 | 1.61e-09 | 4.93e-11 | 330.933228 | 99.509673 | -0.01228 | 1.07e-09 | 2.4e-10 | 7.14e-10 | 2.21e-11 | 331.034241 | 96.492538 | -0.073912 | 1.99e-09 | 4.49e-10 | 9.8e-10 | 2.95e-11
330.931397 | 99.137225 | -0.038546 | 1.89e-09 | 4.26e-10 | 8.97e-10 | 2.95e-11 | 331.071411 | 96.042597 | -0.17032 | 5.13e-09 | 1.18e-09 | 1.61e-09 | 4.93e-11 | 330.99588 | 99.509595 | -0.012267 | 1.07e-09 | 2.4e-10 | 7.14e-10 | 2.21e-11 | 331.10257 | 96.492042 | -0.073869 | 1.99e-09 | 4.49e-10 | 9.8e-10 | 2.95e-11
330.999939 | 99.136967 | -0.038529 | 1.89e-09 | 4.26e-10 | 8.97e-10 | 2.95e-11 | 331.129059 | 96.04146 | -0.17027 | 5.13e-09 | 1.18e-09 | 1.61e-09 | 4.93e-11 | 331.055969 | 99.509518 | -0.012253 | 1.07e-09 | 2.4e-10 | 7.14e-10 | 2.21e-11 | 331.171234 | 96.491547 | -0.073826 | 1.99e-09 | 4.49e-10 | 9.8e-10 | 2.95e-11
331.067474 | 99.13671 | -0.038512 | 1.89e-09 | 4.26e-10 | 8.98e-10 | 2.95e-11 | 331.191834 | 96.040324 | -0.170219 | 5.13e-09 | 1.18e-09 | 1.61e-09 | 4.93e-11 | 331.116974 | 99.50944 | -0.01224 | 1.07e-09 | 2.4e-10 | 7.14e-10 | 2.21e-11 | 331.237793 | 96.491052 | -0.073782 | 1.99e-09 | 4.49e-10 | 9.8e-10 | 2.95e-11
331.132385 | 99.136452 | -0.038495 | 1.89e-09 | 4.26e-10 | 8.98e-10 | 2.95e-11 | 331.258514 | 96.039188 | -0.170168 | 5.13e-09 | 1.18e-09 | 1.61e-09 | 4.93e-11 | 331.177856 | 99.509362 | -0.012228 | 1.07e-09 | 2.4e-10 | 7.14e-10 | 2.21e-11 | 331.306488 | 96.490557 | -0.073738 | 1.99e-09 | 4.49e-10 | 9.8e-10 | 2.95e-11
331.196381 | 99.136194 | -0.038478 | 1.89e-09 | 4.26e-10 | 8.98e-10 | 2.95e-11 | 331.329468 | 96.038051 | -0.170116 | 5.13e-09 | 1.18e-09 | 1.61e-09 | 4.92e-11 | 331.243835 | 99.509284 | -0.012215 | 1.07e-09 | 2.4e-10 | 7.14e-10 | 2.21e-11 | 331.373108 | 96.490062 | -0.073694 | 1.99e-09 | 4.49e-10 | 9.79e-10 | 2.95e-11
331.257843 | 99.135937 | -0.03846 | 1.89e-09 | 4.26e-10 | 8.98e-10 | 2.95e-11 | 331.401459 | 96.036915 | -0.170064 | 5.13e-09 | 1.18e-09 | 1.61e-09 | 4.92e-11 | 331.311462 | 99.509206 | -0.012203 | 1.07e-09 | 2.4e-10 | 7.14e-10 | 2.21e-11 | 331.437653 | 96.489567 | -0.073649 | 1.99e-09 | 4.49e-10 | 9.79e-10 | 2.95e-11
331.323181 | 99.135679 | -0.038443 | 1.89e-09 | 4.26e-10 | 8.98e-10 | 2.95e-11 | 331.477997 | 96.035779 | -0.170011 | 5.12e-09 | 1.18e-09 | 1.61e-09 | 4.92e-11 | 331.382263 | 99.509129 | -0.012191 | 1.07e-09 | 2.4e-10 | 7.14e-10 | 2.21e-11 | 331.50119 | 96.489073 | -0.073604 | 1.99e-09 | 4.49e-10 | 9.79e-10 | 2.94e-11
331.388825 | 99.135421 | -0.038425 | 1.89e-09 | 4.25e-10 | 8.99e-10 | 2.95e-11 | 331.556397 | 96.034643 | -0.169958 | 5.12e-09 | 1.18e-09 | 1.61e-09 | 4.92e-11 | 331.455505 | 99.509051 | -0.01218 | 1.07e-09 | 2.4e-10 | 7.14e-10 | 2.21e-11 | 331.566956 | 96.488579 | -0.073559 | 1.99e-09 | 4.49e-10 | 9.79e-10 | 2.94e-11
331.45816 | 99.135164 | -0.038408 | 1.89e-09 | 4.25e-10 | 8.99e-10 | 2.95e-11 | 331.631775 | 96.033507 | -0.169905 | 5.12e-09 | 1.18e-09 | 1.61e-09 | 4.92e-11 | 331.531189 | 99.508974 | -0.012169 | 1.07e-09 | 2.4e-10 | 7.14e-10 | 2.21e-11 | 331.632385 | 96.488085 | -0.073513 | 1.99e-09 | 4.49e-10 | 9.78e-10 | 2.94e-11
331.528381 | 99.134906 | -0.03839 | 1.89e-09 | 4.25e-10 | 8.99e-10 | 2.95e-11 | 331.70636 | 96.032372 | -0.169852 | 5.12e-09 | 1.18e-09 | 1.61e-09 | 4.92e-11 | 331.604218 | 99.508897 | -0.012158 | 1.07e-09 | 2.4e-10 | 7.14e-10 | 2.2e-11 | 331.696716 | 96.487592 | -0.073467 | 1.99e-09 | 4.49e-10 | 9.78e-10 | 2.94e-11
331.601624 | 99.134649 | -0.038372 | 1.89e-09 | 4.25e-10 | 8.99e-10 | 2.95e-11 | 331.783112 | 96.031237 | -0.169798 | 5.12e-09 | 1.18e-09 | 1.61e-09 | 4.92e-11 | 331.675903 | 99.508821 | -0.012148 | 1.07e-09 | 2.4e-10 | 7.14e-10 | 2.2e-11 | 331.760773 | 96.487099 | -0.07342 | 1.99e-09 | 4.49e-10 | 9.78e-10 | 2.94e-11
331.674408 | 99.134392 | -0.038355 | 1.89e-09 | 4.25e-10 | 8.99e-10 | 2.95e-11 | 331.859039 | 96.030102 | -0.169743 | 5.12e-09 | 1.18e-09 | 1.61e-09 | 4.92e-11 | 331.744934 | 99.508745 | -0.012138 | 1.07e-09 | 2.4e-10 | 7.14e-10 | 2.2e-11 | 331.825409 | 96.486606 | -0.073374 | 1.99e-09 | 4.49e-10 | 9.78e-10 | 2.94e-11
331.748108 | 99.134135 | -0.038337 | 1.89e-09 | 4.26e-10 | 9e-10 | 2.95e-11 | 331.931366 | 96.028968 | -0.169689 | 5.12e-09 | 1.18e-09 | 1.61e-09 | 4.92e-11 | 331.812317 | 99.50867 | -0.012128 | 1.07e-09 | 2.4e-10 | 7.14e-10 | 2.2e-11 | 331.891724 | 96.486114 | -0.073327 | 1.99e-09 | 4.49e-10 | 9.78e-10 | 2.94e-11
331.81778 | 99.133878 | -0.038319 | 1.89e-09 | 4.26e-10 | 9e-10 | 2.95e-11 | 332.001434 | 96.027834 | -0.169634 | 5.12e-09 | 1.18e-09 | 1.61e-09 | 4.92e-11 | 331.874207 | 99.508595 | -0.012119 | 1.07e-09 | 2.4e-10 | 7.14e-10 | 2.2e-11 | 331.956757 | 96.485623 | -0.07328 | 1.99e-09 | 4.49e-10 | 9.77e-10 | 2.94e-11
331.888641 | 99.133621 | -0.038302 | 1.89e-09 | 4.26e-10 | 9e-10 | 2.95e-11 | 332.068298 | 96.0267 | -0.169579 | 5.12e-09 | 1.18e-09 | 1.61e-09 | 4.91e-11 | 331.936707 | 99.508521 | -0.01211 | 1.07e-09 | 2.4e-10 | 7.14e-10 | 2.2e-11 | 332.021728 | 96.485132 | -0.073233 | 1.99e-09 | 4.49e-10 | 9.77e-10 | 2.94e-11
331.95581 | 99.133365 | -0.038284 | 1.89e-09 | 4.26e-10 | 9e-10 | 2.95e-11 | 332.133087 | 96.025567 | -0.169524 | 5.12e-09 | 1.18e-09 | 1.61e-09 | 4.91e-11 | 331.99884 | 99.508447 | -0.012102 | 1.07e-09 | 2.4e-10 | 7.14e-10 | 2.2e-11 | 332.08725 | 96.484641 | -0.073185 | 1.99e-09 | 4.49e-10 | 9.77e-10 | 2.94e-11
332.019501 | 99.133108 | -0.038267 | 1.89e-09 | 4.26e-10 | 9e-10 | 2.95e-11 | 332.192413 | 96.024434 | -0.169468 | 5.11e-09 | 1.18e-09 | 1.61e-09 | 4.91e-11 | 332.061127 | 99.508374 | -0.012095 | 1.07e-09 | 2.4e-10 | 7.14e-10 | 2.2e-11 | 332.157929 | 96.484151 | -0.073138 | 1.99e-09 | 4.49e-10 | 9.77e-10 | 2.94e-11
332.07843 | 99.132852 | -0.038249 | 1.89e-09 | 4.26e-10 | 9e-10 | 2.95e-11 | 332.248657 | 96.023302 | -0.169412 | 5.11e-09 | 1.18e-09 | 1.61e-09 | 4.91e-11 | 332.123321 | 99.508302 | -0.012088 | 1.07e-09 | 2.4e-10 | 7.14e-10 | 2.2e-11 | 332.229919 | 96.483662 | -0.07309 | 1.99e-09 | 4.48e-10 | 9.77e-10 | 2.94e-11
332.13913 | 99.132597 | -0.038232 | 1.89e-09 | 4.26e-10 | 9e-10 | 2.95e-11 | 332.305328 | 96.02217 | -0.169356 | 5.11e-09 | 1.18e-09 | 1.61e-09 | 4.92e-11 | 332.186554 | 99.508231 | -0.012081 | 1.07e-09 | 2.4e-10 | 7.14e-10 | 2.2e-11 | 332.302918 | 96.483173 | -0.073041 | 1.99e-09 | 4.48e-10 | 9.77e-10 | 2.95e-11
332.198731 | 99.132341 | -0.038214 | 1.89e-09 | 4.26e-10 | 9e-10 | 2.95e-11 | 332.366791 | 96.021038 | -0.1693 | 5.11e-09 | 1.18e-09 | 1.61e-09 | 4.92e-11 | 332.252655 | 99.508161 | -0.012075 | 1.07e-09 | 2.4e-10 | 7.14e-10 | 2.2e-11 | 332.380951 | 96.482685 | -0.072993 | 1.99e-09 | 4.48e-10 | 9.77e-10 | 2.95e-11
332.258026 | 99.132085 | -0.038197 | 1.89e-09 | 4.26e-10 | 9e-10 | 2.95e-11 | 332.430847 | 96.019907 | -0.169243 | 5.11e-09 | 1.18e-09 | 1.61e-09 | 4.92e-11 | 332.320831 | 99.508091 | -0.01207 | 1.07e-09 | 2.4e-10 | 7.14e-10 | 2.2e-11 | 332.461853 | 96.482198 | -0.072945 | 1.98e-09 | 4.48e-10 | 9.77e-10 | 2.95e-11
332.320007 | 99.13183 | -0.03818 | 1.89e-09 | 4.26e-10 | 9e-10 | 2.95e-11 | 332.496826 | 96.018776 | -0.169187 | 5.11e-09 | 1.18e-09 | 1.61e-09 | 4.92e-11 | 332.38913 | 99.508022 | -0.012065 | 1.07e-09 | 2.4e-10 | 7.14e-10 | 2.2e-11 | 332.539642 | 96.481712 | -0.072896 | 1.98e-09 | 4.48e-10 | 9.76e-10 | 2.95e-11
332.386414 | 99.131575 | -0.038163 | 1.89e-09 | 4.26e-10 | 9e-10 | 2.96e-11 | 332.568603 | 96.017646 | -0.16913 | 5.11e-09 | 1.18e-09 | 1.61e-09 | 4.92e-11 | 332.460144 | 99.507954 | -0.01206 | 1.07e-09 | 2.4e-10 | 7.14e-10 | 2.2e-11 | 332.615967 | 96.481227 | -0.072847 | 1.98e-09 | 4.48e-10 | 9.76e-10 | 2.95e-11
332.455353 | 99.13132 | -0.038146 | 1.89e-09 | 4.26e-10 | 9e-10 | 2.96e-11 | 332.642731 | 96.016517 | -0.169073 | 5.11e-09 | 1.18e-09 | 1.61e-09 | 4.93e-11 | 332.530273 | 99.507887 | -0.012057 | 1.07e-09 | 2.4e-10 | 7.14e-10 | 2.21e-11 | 332.689026 | 96.480742 | -0.072798 | 1.98e-09 | 4.48e-10 | 9.76e-10 | 2.95e-11
332.526093 | 99.131065 | -0.038128 | 1.89e-09 | 4.26e-10 | 9.01e-10 | 2.96e-11 | 332.713226 | 96.015388 | -0.169016 | 5.11e-09 | 1.18e-09 | 1.61e-09 | 4.93e-11 | 332.600464 | 99.507821 | -0.012054 | 1.07e-09 | 2.4e-10 | 7.14e-10 | 2.21e-11 | 332.760254 | 96.480259 | -0.072749 | 1.98e-09 | 4.48e-10 | 9.76e-10 | 2.95e-11
332.597626 | 99.130811 | -0.038112 | 1.89e-09 | 4.26e-10 | 9.01e-10 | 2.96e-11 | 332.777771 | 96.01426 | -0.168958 | 5.11e-09 | 1.18e-09 | 1.61e-09 | 4.93e-11 | 332.669952 | 99.507755 | -0.012052 | 1.07e-09 | 2.4e-10 | 7.14e-10 | 2.21e-11 | 332.828796 | 96.479776 | -0.0727 | 1.98e-09 | 4.48e-10 | 9.76e-10 | 2.95e-11
332.669769 | 99.130557 | -0.038095 | 1.89e-09 | 4.26e-10 | 9.01e-10 | 2.96e-11 | 332.83728 | 96.013133 | -0.168901 | 5.11e-09 | 1.18e-09 | 1.61e-09 | 4.93e-11 | 332.740509 | 99.507689 | -0.01205 | 1.07e-09 | 2.4e-10 | 7.14e-10 | 2.21e-11 | 332.891846 | 96.479295 | -0.072651 | 1.98e-09 | 4.48e-10 | 9.75e-10 | 2.94e-11
332.740662 | 99.130304 | -0.038078 | 1.89e-09 | 4.26e-10 | 9.02e-10 | 2.96e-11 | 332.893433 | 96.012006 | -0.168843 | 5.1e-09 | 1.18e-09 | 1.61e-09 | 4.93e-11 | 332.809265 | 99.507623 | -0.012049 | 1.07e-09 | 2.4e-10 | 7.14e-10 | 2.21e-11 | 332.951355 | 96.478814 | -0.072602 | 1.98e-09 | 4.48e-10 | 9.75e-10 | 2.94e-11
332.808136 | 99.130051 | -0.038061 | 1.89e-09 | 4.26e-10 | 9.02e-10 | 2.96e-11 | 332.949341 | 96.01088 | -0.168786 | 5.1e-09 | 1.18e-09 | 1.61e-09 | 4.93e-11 | 332.878357 | 99.507558 | -0.012049 | 1.07e-09 | 2.4e-10 | 7.13e-10 | 2.21e-11 | 333.01001 | 96.478335 | -0.072552 | 1.98e-09 | 4.48e-10 | 9.75e-10 | 2.93e-11
332.87323 | 99.129798 | -0.038044 | 1.89e-09 | 4.26e-10 | 9.02e-10 | 2.96e-11 | 333.005371 | 96.009755 | -0.168728 | 5.1e-09 | 1.18e-09 | 1.61e-09 | 4.93e-11 | 332.945007 | 99.507492 | -0.012049 | 1.07e-09 | 2.4e-10 | 7.13e-10 | 2.21e-11 | 333.066132 | 96.477856 | -0.072503 | 1.98e-09 | 4.47e-10 | 9.75e-10 | 2.93e-11
332.938171 | 99.129545 | -0.038028 | 1.89e-09 | 4.26e-10 | 9.03e-10 | 2.96e-11 | 333.0672 | 96.00863 | -0.16867 | 5.1e-09 | 1.18e-09 | 1.61e-09 | 4.93e-11 | 333.012207 | 99.507425 | -0.01205 | 1.07e-09 | 2.4e-10 | 7.13e-10 | 2.21e-11 | 333.119507 | 96.477378 | -0.072453 | 1.98e-09 | 4.47e-10 | 9.75e-10 | 2.93e-11
333.004578 | 99.129293 | -0.038012 | 1.89e-09 | 4.26e-10 | 9.03e-10 | 2.96e-11 | 333.131928 | 96.007505 | -0.168612 | 5.1e-09 | 1.18e-09 | 1.61e-09 | 4.92e-11 | 333.079407 | 99.507358 | -0.012052 | 1.07e-09 | 2.4e-10 | 7.13e-10 | 2.21e-11 | 333.177216 | 96.4769 | -0.072404 | 1.98e-09 | 4.47e-10 | 9.74e-10 | 2.92e-11
333.071442 | 99.12904 | -0.037995 | 1.89e-09 | 4.26e-10 | 9.03e-10 | 2.96e-11 | 333.203461 | 96.006381 | -0.168554 | 5.1e-09 | 1.18e-09 | 1.61e-09 | 4.92e-11 | 333.147369 | 99.507291 | -0.012054 | 1.07e-09 | 2.4e-10 | 7.13e-10 | 2.21e-11 | 333.238586 | 96.476423 | -0.072354 | 1.98e-09 | 4.47e-10 | 9.74e-10 | 2.92e-11
333.136291 | 99.128788 | -0.037979 | 1.89e-09 | 4.26e-10 | 9.03e-10 | 2.96e-11 | 333.275055 | 96.005257 | -0.168496 | 5.1e-09 | 1.18e-09 | 1.61e-09 | 4.92e-11 | 333.215271 | 99.507222 | -0.012057 | 1.07e-09 | 2.4e-10 | 7.13e-10 | 2.21e-11 | 333.301697 | 96.475946 | -0.072304 | 1.98e-09 | 4.47e-10 | 9.74e-10 | 2.91e-11
333.205017 | 99.128536 | -0.037963 | 1.89e-09 | 4.26e-10 | 9.03e-10 | 2.96e-11 | 333.349274 | 96.004133 | -0.168438 | 5.1e-09 | 1.18e-09 | 1.61e-09 | 4.92e-11 | 333.285065 | 99.507152 | -0.01206 | 1.07e-09 | 2.4e-10 | 7.13e-10 | 2.21e-11 | 333.369263 | 96.47547 | -0.072255 | 1.98e-09 | 4.47e-10 | 9.74e-10 | 2.91e-11
333.276184 | 99.128283 | -0.037947 | 1.89e-09 | 4.25e-10 | 9.03e-10 | 2.96e-11 | 333.423309 | 96.003009 | -0.16838 | 5.1e-09 | 1.18e-09 | 1.6e-09 | 4.92e-11 | 333.354828 | 99.507081 | -0.012064 | 1.07e-09 | 2.4e-10 | 7.13e-10 | 2.21e-11 | 333.442688 | 96.474993 | -0.072205 | 1.98e-09 | 4.48e-10 | 9.73e-10 | 2.91e-11
333.347015 | 99.128031 | -0.037932 | 1.89e-09 | 4.25e-10 | 9.03e-10 | 2.96e-11 | 333.497223 | 96.001885 | -0.168322 | 5.1e-09 | 1.18e-09 | 1.6e-09 | 4.92e-11 | 333.423554 | 99.507008 | -0.012069 | 1.07e-09 | 2.4e-10 | 7.13e-10 | 2.21e-11 | 333.517364 | 96.474517 | -0.072155 | 1.98e-09 | 4.48e-10 | 9.73e-10 | 2.91e-11
333.419037 | 99.127778 | -0.037916 | 1.88e-09 | 4.25e-10 | 9.03e-10 | 2.96e-11 | 333.566345 | 96.000761 | -0.168263 | 5.1e-09 | 1.18e-09 | 1.6e-09 | 4.91e-11 | 333.49408 | 99.506934 | -0.012074 | 1.07e-09 | 2.4e-10 | 7.14e-10 | 2.21e-11 | 333.595642 | 96.47404 | -0.072105 | 1.98e-09 | 4.48e-10 | 9.73e-10 | 2.91e-11
333.492035 | 99.127525 | -0.0379 | 1.88e-09 | 4.25e-10 | 9.03e-10 | 2.96e-11 | 333.6362 | 95.999637 | -0.168205 | 5.1e-09 | 1.18e-09 | 1.6e-09 | 4.91e-11 | 333.563599 | 99.506858 | -0.01208 | 1.07e-09 | 2.4e-10 | 7.14e-10 | 2.21e-11 | 333.671997 | 96.473564 | -0.072055 | 1.98e-09 | 4.48e-10 | 9.73e-10 | 2.92e-11
333.566345 | 99.127272 | -0.037885 | 1.88e-09 | 4.25e-10 | 9.03e-10 | 2.96e-11 | 333.704926 | 95.998513 | -0.168146 | 5.09e-09 | 1.18e-09 | 1.6e-09 | 4.91e-11 | 333.635193 | 99.506781 | -0.012086 | 1.07e-09 | 2.4e-10 | 7.14e-10 | 2.21e-11 | 333.744202 | 96.473087 | -0.072005 | 1.98e-09 | 4.48e-10 | 9.73e-10 | 2.92e-11
333.639435 | 99.127018 | -0.03787 | 1.88e-09 | 4.25e-10 | 9.03e-10 | 2.97e-11 | 333.775909 | 95.997389 | -0.168088 | 5.09e-09 | 1.17e-09 | 1.6e-09 | 4.91e-11 | 333.707886 | 99.506702 | -0.012093 | 1.07e-09 | 2.4e-10 | 7.14e-10 | 2.21e-11 | 333.813171 | 96.47261 | -0.071955 | 1.98e-09 | 4.48e-10 | 9.72e-10 | 2.93e-11
333.708191 | 99.126765 | -0.037854 | 1.88e-09 | 4.25e-10 | 9.03e-10 | 2.97e-11 | 333.846863 | 95.996266 | -0.168029 | 5.09e-09 | 1.17e-09 | 1.6e-09 | 4.91e-11 | 333.779724 | 99.506622 | -0.0121 | 1.07e-09 | 2.4e-10 | 7.14e-10 | 2.21e-11 | 333.879944 | 96.472133 | -0.071905 | 1.98e-09 | 4.47e-10 | 9.72e-10 | 2.93e-11
333.776215 | 99.126512 | -0.037839 | 1.88e-09 | 4.25e-10 | 9.03e-10 | 2.97e-11 | 333.917633 | 95.995142 | -0.167971 | 5.09e-09 | 1.17e-09 | 1.6e-09 | 4.91e-11 | 333.850403 | 99.50654 | -0.012108 | 1.07e-09 | 2.4e-10 | 7.14e-10 | 2.21e-11 | 333.940979 | 96.471656 | -0.071855 | 1.98e-09 | 4.47e-10 | 9.72e-10 | 2.93e-11
333.843018 | 99.126258 | -0.037824 | 1.88e-09 | 4.25e-10 | 9.03e-10 | 2.97e-11 | 333.987274 | 95.994018 | -0.167912 | 5.09e-09 | 1.17e-09 | 1.6e-09 | 4.91e-11 | 333.92038 | 99.506456 | -0.012115 | 1.07e-09 | 2.4e-10 | 7.14e-10 | 2.21e-11 | 334.001251 | 96.471178 | -0.071805 | 1.98e-09 | 4.47e-10 | 9.72e-10 | 2.94e-11
333.905792 | 99.126004 | -0.037809 | 1.88e-09 | 4.25e-10 | 9.03e-10 | 2.97e-11 | 334.054749 | 95.992895 | -0.167853 | 5.09e-09 | 1.17e-09 | 1.6e-09 | 4.9e-11 | 333.98407 | 99.506371 | -0.012124 | 1.07e-09 | 2.4e-10 | 7.14e-10 | 2.21e-11 | 334.062073 | 96.470701 | -0.071754 | 1.98e-09 | 4.47e-10 | 9.72e-10 | 2.94e-11
333.964569 | 99.12575 | -0.037795 | 1.88e-09 | 4.25e-10 | 9.03e-10 | 2.98e-11 | 334.117035 | 95.991771 | -0.167794 | 5.09e-09 | 1.17e-09 | 1.6e-09 | 4.9e-11 | 334.048218 | 99.506285 | -0.012132 | 1.07e-09 | 2.4e-10 | 7.14e-10 | 2.21e-11 | 334.124573 | 96.470222 | -0.071704 | 1.98e-09 | 4.47e-10 | 9.71e-10 | 2.95e-11
334.023865 | 99.125496 | -0.03778 | 1.88e-09 | 4.25e-10 | 9.04e-10 | 2.98e-11 | 334.178955 | 95.990648 | -0.167734 | 5.09e-09 | 1.17e-09 | 1.6e-09 | 4.9e-11 | 334.109192 | 99.506198 | -0.012141 | 1.07e-09 | 2.4e-10 | 7.14e-10 | 2.21e-11 | 334.18573 | 96.469744 | -0.071653 | 1.98e-09 | 4.46e-10 | 9.71e-10 | 2.95e-11
334.083405 | 99.125242 | -0.037766 | 1.88e-09 | 4.25e-10 | 9.04e-10 | 2.97e-11 | 334.241394 | 95.989524 | -0.167675 | 5.09e-09 | 1.17e-09 | 1.6e-09 | 4.9e-11 | 334.168335 | 99.506109 | -0.01215 | 1.07e-09 | 2.4e-10 | 7.14e-10 | 2.21e-11 | 334.25119 | 96.469265 | -0.071602 | 1.98e-09 | 4.46e-10 | 9.71e-10 | 2.95e-11
334.141449 | 99.124988 | -0.037751 | 1.88e-09 | 4.25e-10 | 9.04e-10 | 2.97e-11 | 334.303131 | 95.988401 | -0.167616 | 5.09e-09 | 1.17e-09 | 1.6e-09 | 4.9e-11 | 334.22522 | 99.50602 | -0.012159 | 1.07e-09 | 2.4e-10 | 7.14e-10 | 2.21e-11 | 334.318726 | 96.468786 | -0.071551 | 1.97e-09 | 4.46e-10 | 9.71e-10 | 2.94e-11
334.200195 | 99.124734 | -0.037737 | 1.88e-09 | 4.25e-10 | 9.04e-10 | 2.97e-11 | 334.363709 | 95.987278 | -0.167556 | 5.08e-09 | 1.17e-09 | 1.6e-09 | 4.9e-11 | 334.286987 | 99.50593 | -0.012168 | 1.07e-09 | 2.4e-10 | 7.14e-10 | 2.21e-11 | 334.388062 | 96.468307 | -0.0715 | 1.97e-09 | 4.46e-10 | 9.71e-10 | 2.94e-11
334.261536 | 99.124481 | -0.037723 | 1.88e-09 | 4.25e-10 | 9.04e-10 | 2.97e-11 | 334.427063 | 95.986156 | -0.167497 | 5.08e-09 | 1.17e-09 | 1.6e-09 | 4.9e-11 | 334.348816 | 99.50584 | -0.012178 | 1.07e-09 | 2.4e-10 | 7.14e-10 | 2.21e-11 | 334.45697 | 96.467827 | -0.071449 | 1.97e-09 | 4.46e-10 | 9.7e-10 | 2.94e-11
334.324036 | 99.124227 | -0.037709 | 1.88e-09 | 4.25e-10 | 9.04e-10 | 2.97e-11 | 334.492188 | 95.985034 | -0.167437 | 5.08e-09 | 1.17e-09 | 1.6e-09 | 4.9e-11 | 334.412293 | 99.505749 | -0.012188 | 1.07e-09 | 2.4e-10 | 7.14e-10 | 2.21e-11 | 334.526123 | 96.467348 | -0.071397 | 1.97e-09 | 4.46e-10 | 9.7e-10 | 2.94e-11
334.385986 | 99.123975 | -0.037695 | 1.88e-09 | 4.25e-10 | 9.04e-10 | 2.97e-11 | 334.557434 | 95.983912 | -0.167377 | 5.08e-09 | 1.17e-09 | 1.6e-09 | 4.91e-11 | 334.478577 | 99.505658 | -0.012198 | 1.07e-09 | 2.4e-10 | 7.14e-10 | 2.21e-11 | 334.596375 | 96.466869 | -0.071346 | 1.97e-09 | 4.46e-10 | 9.7e-10 | 2.94e-11
334.447998 | 99.123722 | -0.037681 | 1.88e-09 | 4.25e-10 | 9.04e-10 | 2.97e-11 | 334.624359 | 95.982791 | -0.167317 | 5.08e-09 | 1.17e-09 | 1.6e-09 | 4.91e-11 | 334.54892 | 99.505568 | -0.012208 | 1.07e-09 | 2.4e-10 | 7.14e-10 | 2.21e-11 | 334.667572 | 96.46639 | -0.071294 | 1.97e-09 | 4.46e-10 | 9.7e-10 | 2.93e-11
334.511475 | 99.123471 | -0.037668 | 1.88e-09 | 4.25e-10 | 9.04e-10 | 2.97e-11 | 334.690674 | 95.981671 | -0.167257 | 5.08e-09 | 1.17e-09 | 1.6e-09 | 4.91e-11 | 334.619904 | 99.505477 | -0.012219 | 1.07e-09 | 2.4e-10 | 7.14e-10 | 2.21e-11 | 334.738922 | 96.465912 | -0.071242 | 1.97e-09 | 4.46e-10 | 9.7e-10 | 2.93e-11
334.576599 | 99.12322 | -0.037655 | 1.88e-09 | 4.25e-10 | 9.04e-10 | 2.97e-11 | 334.758484 | 95.980552 | -0.167196 | 5.08e-09 | 1.17e-09 | 1.6e-09 | 4.91e-11 | 334.6922 | 99.505386 | -0.012229 | 1.07e-09 | 2.4e-10 | 7.14e-10 | 2.21e-11 | 334.812347 | 96.465434 | -0.07119 | 1.97e-09 | 4.46e-10 | 9.69e-10 | 2.93e-11
334.64444 | 99.122969 | -0.037642 | 1.88e-09 | 4.25e-10 | 9.04e-10 | 2.96e-11 | 334.826569 | 95.979433 | -0.167136 | 5.08e-09 | 1.17e-09 | 1.6e-09 | 4.91e-11 | 334.764801 | 99.505296 | -0.01224 | 1.07e-09 | 2.4e-10 | 7.14e-10 | 2.21e-11 | 334.884949 | 96.464956 | -0.071138 | 1.97e-09 | 4.46e-10 | 9.69e-10 | 2.93e-11
334.713287 | 99.12272 | -0.037629 | 1.88e-09 | 4.25e-10 | 9.04e-10 | 2.96e-11 | 334.89624 | 95.978316 | -0.167076 | 5.08e-09 | 1.17e-09 | 1.6e-09 | 4.91e-11 | 334.840118 | 99.505206 | -0.012251 | 1.07e-09 | 2.4e-10 | 7.14e-10 | 2.21e-11 | 334.957855 | 96.46448 | -0.071085 | 1.97e-09 | 4.46e-10 | 9.69e-10 | 2.92e-11
334.783508 | 99.122471 | -0.037617 | 1.88e-09 | 4.25e-10 | 9.04e-10 | 2.96e-11 | 334.967773 | 95.977199 | -0.167015 | 5.08e-09 | 1.17e-09 | 1.6e-09 | 4.91e-11 | 334.914978 | 99.505116 | -0.012262 | 1.07e-09 | 2.4e-10 | 7.14e-10 | 2.2e-11 | 335.028656 | 96.464003 | -0.071033 | 1.97e-09 | 4.46e-10 | 9.69e-10 | 2.92e-11
334.855896 | 99.122223 | -0.037605 | 1.88e-09 | 4.25e-10 | 9.04e-10 | 2.96e-11 | 335.04007 | 95.976083 | -0.166955 | 5.08e-09 | 1.17e-09 | 1.6e-09 | 4.91e-11 | 334.988251 | 99.505026 | -0.012274 | 1.07e-09 | 2.4e-10 | 7.14e-10 | 2.2e-11 | 335.098602 | 96.463528 | -0.07098 | 1.97e-09 | 4.46e-10 | 9.69e-10 | 2.92e-11
334.930725 | 99.121975 | -0.037593 | 1.88e-09 | 4.25e-10 | 9.04e-10 | 2.96e-11 | 335.113709 | 95.974968 | -0.166894 | 5.08e-09 | 1.17e-09 | 1.6e-09 | 4.91e-11 | 335.058838 | 99.504936 | -0.012285 | 1.07e-09 | 2.4e-10 | 7.14e-10 | 2.2e-11 | 335.167511 | 96.463053 | -0.070927 | 1.97e-09 | 4.46e-10 | 9.68e-10 | 2.92e-11
335.001343 | 99.121729 | -0.037581 | 1.88e-09 | 4.25e-10 | 9.04e-10 | 2.96e-11 | 335.186218 | 95.973854 | -0.166833 | 5.07e-09 | 1.17e-09 | 1.6e-09 | 4.91e-11 | 335.130798 | 99.504846 | -0.012297 | 1.07e-09 | 2.4e-10 | 7.14e-10 | 2.2e-11 | 335.235413 | 96.462578 | -0.070875 | 1.97e-09 | 4.46e-10 | 9.68e-10 | 2.92e-11
335.073364 | 99.121482 | -0.03757 | 1.88e-09 | 4.25e-10 | 9.04e-10 | 2.96e-11 | 335.257538 | 95.972741 | -0.166773 | 5.07e-09 | 1.17e-09 | 1.6e-09 | 4.91e-11 | 335.198059 | 99.504757 | -0.012309 | 1.07e-09 | 2.4e-10 | 7.14e-10 | 2.2e-11 | 335.300873 | 96.462105 | -0.070821 | 1.97e-09 | 4.45e-10 | 9.68e-10 | 2.92e-11
335.145447 | 99.121237 | -0.037559 | 1.88e-09 | 4.25e-10 | 9.04e-10 | 2.96e-11 | 335.326355 | 95.971629 | -0.166712 | 5.07e-09 | 1.17e-09 | 1.6e-09 | 4.91e-11 | 335.264038 | 99.504667 | -0.012322 | 1.07e-09 | 2.4e-10 | 7.14e-10 | 2.2e-11 | 335.367523 | 96.461632 | -0.070768 | 1.97e-09 | 4.45e-10 | 9.68e-10 | 2.91e-11
335.216492 | 99.120992 | -0.037549 | 1.88e-09 | 4.25e-10 | 9.04e-10 | 2.96e-11 | 335.393707 | 95.970518 | -0.166651 | 5.07e-09 | 1.17e-09 | 1.6e-09 | 4.91e-11 | 335.325928 | 99.504578 | -0.012334 | 1.07e-09 | 2.4e-10 | 7.14e-10 | 2.2e-11 | 335.434875 | 96.461159 | -0.070715 | 1.97e-09 | 4.45e-10 | 9.68e-10 | 2.91e-11
335.285156 | 99.120748 | -0.037539 | 1.88e-09 | 4.25e-10 | 9.04e-10 | 2.96e-11 | 335.458191 | 95.969408 | -0.166591 | 5.07e-09 | 1.17e-09 | 1.6e-09 | 4.91e-11 | 335.390381 | 99.504488 | -0.012347 | 1.07e-09 | 2.4e-10 | 7.14e-10 | 2.2e-11 | 335.503876 | 96.460688 | -0.070662 | 1.97e-09 | 4.45e-10 | 9.67e-10 | 2.91e-11
335.352814 | 99.120504 | -0.037529 | 1.88e-09 | 4.25e-10 | 9.04e-10 | 2.96e-11 | 335.522522 | 95.968298 | -0.16653 | 5.07e-09 | 1.17e-09 | 1.6e-09 | 4.91e-11 | 335.454163 | 99.504398 | -0.012359 | 1.07e-09 | 2.4e-10 | 7.14e-10 | 2.19e-11 | 335.574982 | 96.460217 | -0.070608 | 1.97e-09 | 4.45e-10 | 9.67e-10 | 2.91e-11
335.419495 | 99.12026 | -0.037519 | 1.88e-09 | 4.24e-10 | 9.04e-10 | 2.96e-11 | 335.586731 | 95.967189 | -0.166469 | 5.07e-09 | 1.17e-09 | 1.6e-09 | 4.91e-11 | 335.521271 | 99.504309 | -0.012372 | 1.07e-09 | 2.41e-10 | 7.14e-10 | 2.2e-11 | 335.646149 | 96.459747 | -0.070554 | 1.97e-09 | 4.45e-10 | 9.67e-10 | 2.91e-11
335.487 | 99.120017 | -0.03751 | 1.88e-09 | 4.24e-10 | 9.05e-10 | 2.96e-11 | 335.650452 | 95.966081 | -0.166408 | 5.07e-09 | 1.17e-09 | 1.6e-09 | 4.91e-11 | 335.589691 | 99.504219 | -0.012385 | 1.07e-09 | 2.41e-10 | 7.14e-10 | 2.2e-11 | 335.716248 | 96.459277 | -0.070501 | 1.97e-09 | 4.44e-10 | 9.67e-10 | 2.91e-11
335.552063 | 99.119774 | -0.037501 | 1.88e-09 | 4.24e-10 | 9.05e-10 | 2.96e-11 | 335.716797 | 95.964973 | -0.166348 | 5.07e-09 | 1.17e-09 | 1.6e-09 | 4.91e-11 | 335.658997 | 99.504129 | -0.012399 | 1.07e-09 | 2.41e-10 | 7.14e-10 | 2.2e-11 | 335.782593 | 96.458808 | -0.070447 | 1.97e-09 | 4.44e-10 | 9.67e-10 | 2.91e-11
335.619354 | 99.119532 | -0.037493 | 1.88e-09 | 4.24e-10 | 9.05e-10 | 2.96e-11 | 335.783783 | 95.963866 | -0.166287 | 5.07e-09 | 1.17e-09 | 1.6e-09 | 4.91e-11 | 335.729431 | 99.50404 | -0.012412 | 1.07e-09 | 2.41e-10 | 7.14e-10 | 2.2e-11 | 335.846314 | 96.45834 | -0.070392 | 1.97e-09 | 4.44e-10 | 9.66e-10 | 2.91e-11
335.686737 | 99.119289 | -0.037485 | 1.88e-09 | 4.24e-10 | 9.05e-10 | 2.96e-11 | 335.85083 | 95.962759 | -0.166226 | 5.07e-09 | 1.17e-09 | 1.6e-09 | 4.91e-11 | 335.797913 | 99.503951 | -0.012425 | 1.07e-09 | 2.41e-10 | 7.14e-10 | 2.2e-11 | 335.905457 | 96.457872 | -0.070338 | 1.97e-09 | 4.44e-10 | 9.66e-10 | 2.91e-11
335.758423 | 99.119046 | -0.037477 | 1.88e-09 | 4.24e-10 | 9.05e-10 | 2.96e-11 | 335.914978 | 95.961652 | -0.166165 | 5.07e-09 | 1.17e-09 | 1.6e-09 | 4.91e-11 | 335.861267 | 99.503862 | -0.012439 | 1.07e-09 | 2.41e-10 | 7.14e-10 | 2.2e-11 | 335.963501 | 96.457404 | -0.070284 | 1.97e-09 | 4.44e-10 | 9.66e-10 | 2.91e-11
335.827148 | 99.118803 | -0.037469 | 1.88e-09 | 4.24e-10 | 9.05e-10 | 2.96e-11 | 335.982513 | 95.960545 | -0.166104 | 5.06e-09 | 1.17e-09 | 1.6e-09 | 4.91e-11 | 335.923859 | 99.503774 | -0.012453 | 1.07e-09 | 2.41e-10 | 7.14e-10 | 2.2e-11 | 336.021027 | 96.456937 | -0.070229 | 1.97e-09 | 4.44e-10 | 9.66e-10 | 2.91e-11
335.900024 | 99.11856 | -0.037461 | 1.88e-09 | 4.24e-10 | 9.06e-10 | 2.96e-11 | 336.047302 | 95.959439 | -0.166043 | 5.06e-09 | 1.17e-09 | 1.6e-09 | 4.91e-11 | 335.986084 | 99.503687 | -0.012466 | 1.07e-09 | 2.41e-10 | 7.14e-10 | 2.2e-11 | 336.078613 | 96.45647 | -0.070174 | 1.97e-09 | 4.44e-10 | 9.65e-10 | 2.91e-11
335.97406 | 99.118317 | -0.037454 | 1.88e-09 | 4.24e-10 | 9.06e-10 | 2.96e-11 | 336.113464 | 95.958333 | -0.165982 | 5.06e-09 | 1.17e-09 | 1.6e-09 | 4.91e-11 | 336.046753 | 99.5036 | -0.01248 | 1.07e-09 | 2.4e-10 | 7.14e-10 | 2.2e-11 | 336.137543 | 96.456003 | -0.070119 | 1.97e-09 | 4.44e-10 | 9.65e-10 | 2.91e-11
336.049622 | 99.118073 | -0.037447 | 1.88e-09 | 4.24e-10 | 9.06e-10 | 2.96e-11 | 336.179993 | 95.957227 | -0.165921 | 5.06e-09 | 1.17e-09 | 1.6e-09 | 4.91e-11 | 336.106598 | 99.503515 | -0.012494 | 1.07e-09 | 2.4e-10 | 7.14e-10 | 2.2e-11 | 336.199585 | 96.455537 | -0.070064 | 1.97e-09 | 4.44e-10 | 9.65e-10 | 2.91e-11
336.122864 | 99.117829 | -0.037441 | 1.88e-09 | 4.24e-10 | 9.05e-10 | 2.96e-11 | 336.248016 | 95.956121 | -0.165859 | 5.06e-09 | 1.17e-09 | 1.6e-09 | 4.91e-11 | 336.172668 | 99.503431 | -0.012508 | 1.07e-09 | 2.4e-10 | 7.14e-10 | 2.2e-11 | 336.262177 | 96.455071 | -0.070009 | 1.97e-09 | 4.44e-10 | 9.65e-10 | 2.91e-11
336.198547 | 99.117585 | -0.037434 | 1.88e-09 | 4.24e-10 | 9.05e-10 | 2.96e-11 | 336.316925 | 95.955016 | -0.165798 | 5.06e-09 | 1.17e-09 | 1.6e-09 | 4.91e-11 | 336.244873 | 99.503348 | -0.012522 | 1.07e-09 | 2.4e-10 | 7.14e-10 | 2.2e-11 | 336.329651 | 96.454604 | -0.069953 | 1.97e-09 | 4.44e-10 | 9.64e-10 | 2.91e-11
336.270386 | 99.11734 | -0.037428 | 1.88e-09 | 4.24e-10 | 9.05e-10 | 2.96e-11 | 336.387848 | 95.95391 | -0.165737 | 5.06e-09 | 1.17e-09 | 1.6e-09 | 4.91e-11 | 336.317505 | 99.503267 | -0.012536 | 1.07e-09 | 2.4e-10 | 7.14e-10 | 2.2e-11 | 336.398254 | 96.454138 | -0.069898 | 1.97e-09 | 4.44e-10 | 9.64e-10 | 2.91e-11
336.340759 | 99.117095 | -0.037421 | 1.88e-09 | 4.24e-10 | 9.05e-10 | 2.96e-11 | 336.457459 | 95.952805 | -0.165675 | 5.06e-09 | 1.17e-09 | 1.6e-09 | 4.91e-11 | 336.39267 | 99.503188 | -0.012551 | 1.07e-09 | 2.4e-10 | 7.14e-10 | 2.2e-11 | 336.468964 | 96.453673 | -0.069842 | 1.97e-09 | 4.44e-10 | 9.64e-10 | 2.91e-11
336.410004 | 99.11685 | -0.037415 | 1.88e-09 | 4.24e-10 | 9.05e-10 | 2.96e-11 | 336.526886 | 95.9517 | -0.165614 | 5.05e-09 | 1.17e-09 | 1.6e-09 | 4.91e-11 | 336.470398 | 99.50311 | -0.012566 | 1.07e-09 | 2.4e-10 | 7.13e-10 | 2.21e-11 | 336.538269 | 96.453207 | -0.069786 | 1.97e-09 | 4.44e-10 | 9.64e-10 | 2.91e-11
336.477081 | 99.116604 | -0.03741 | 1.88e-09 | 4.24e-10 | 9.05e-10 | 2.96e-11 | 336.593018 | 95.950595 | -0.165552 | 5.05e-09 | 1.17e-09 | 1.6e-09 | 4.91e-11 | 336.546356 | 99.503034 | -0.012581 | 1.07e-09 | 2.4e-10 | 7.13e-10 | 2.21e-11 | 336.611725 | 96.452741 | -0.069729 | 1.97e-09 | 4.44e-10 | 9.63e-10 | 2.91e-11
336.543091 | 99.116358 | -0.037404 | 1.88e-09 | 4.24e-10 | 9.05e-10 | 2.96e-11 | 336.657105 | 95.94949 | -0.16549 | 5.05e-09 | 1.17e-09 | 1.6e-09 | 4.91e-11 | 336.616913 | 99.50296 | -0.012596 | 1.07e-09 | 2.4e-10 | 7.13e-10 | 2.21e-11 | 336.682129 | 96.452275 | -0.069673 | 1.97e-09 | 4.44e-10 | 9.63e-10 | 2.91e-11
336.60669 | 99.116112 | -0.037398 | 1.88e-09 | 4.24e-10 | 9.05e-10 | 2.96e-11 | 336.717468 | 95.948386 | -0.165428 | 5.05e-09 | 1.17e-09 | 1.6e-09 | 4.91e-11 | 336.683533 | 99.502888 | -0.012611 | 1.07e-09 | 2.4e-10 | 7.13e-10 | 2.21e-11 | 336.749298 | 96.45181 | -0.069616 | 1.97e-09 | 4.43e-10 | 9.63e-10 | 2.91e-11
336.668701 | 99.115865 | -0.037393 | 1.88e-09 | 4.24e-10 | 9.05e-10 | 2.96e-11 | 336.778625 | 95.947282 | -0.165366 | 5.05e-09 | 1.17e-09 | 1.6e-09 | 4.91e-11 | 336.745087 | 99.502818 | -0.012627 | 1.07e-09 | 2.4e-10 | 7.13e-10 | 2.21e-11 | 336.814606 | 96.451344 | -0.069559 | 1.97e-09 | 4.43e-10 | 9.63e-10 | 2.91e-11
336.728302 | 99.115618 | -0.037387 | 1.88e-09 | 4.24e-10 | 9.05e-10 | 2.96e-11 | 336.839539 | 95.946178 | -0.165304 | 5.05e-09 | 1.17e-09 | 1.6e-09 | 4.91e-11 | 336.805084 | 99.50275 | -0.012643 | 1.07e-09 | 2.4e-10 | 7.13e-10 | 2.21e-11 | 336.8815 | 96.450878 | -0.069502 | 1.96e-09 | 4.43e-10 | 9.63e-10 | 2.91e-11
336.788635 | 99.115371 | -0.037382 | 1.88e-09 | 4.24e-10 | 9.05e-10 | 2.96e-11 | 336.900269 | 95.945074 | -0.165242 | 5.05e-09 | 1.17e-09 | 1.6e-09 | 4.91e-11 | 336.864136 | 99.502683 | -0.01266 | 1.07e-09 | 2.4e-10 | 7.13e-10 | 2.21e-11 | 336.944794 | 96.450412 | -0.069444 | 1.96e-09 | 4.43e-10 | 9.62e-10 | 2.91e-11
336.848023 | 99.115123 | -0.037377 | 1.88e-09 | 4.23e-10 | 9.05e-10 | 2.96e-11 | 336.963348 | 95.94397 | -0.16518 | 5.05e-09 | 1.17e-09 | 1.6e-09 | 4.91e-11 | 336.924316 | 99.502618 | -0.012677 | 1.07e-09 | 2.4e-10 | 7.13e-10 | 2.21e-11 | 337.00766 | 96.449945 | -0.069386 | 1.96e-09 | 4.43e-10 | 9.62e-10 | 2.91e-11
336.907929 | 99.114874 | -0.037372 | 1.88e-09 | 4.23e-10 | 9.05e-10 | 2.96e-11 | 337.032257 | 95.942867 | -0.165117 | 5.05e-09 | 1.17e-09 | 1.6e-09 | 4.91e-11 | 336.988434 | 99.502555 | -0.012695 | 1.07e-09 | 2.4e-10 | 7.13e-10 | 2.21e-11 | 337.071503 | 96.449479 | -0.069328 | 1.96e-09 | 4.43e-10 | 9.62e-10 | 2.91e-11
336.969788 | 99.114625 | -0.037367 | 1.88e-09 | 4.23e-10 | 9.05e-10 | 2.96e-11 | 337.102783 | 95.941763 | -0.165055 | 5.05e-09 | 1.17e-09 | 1.6e-09 | 4.91e-11 | 337.058624 | 99.502492 | -0.012713 | 1.07e-09 | 2.4e-10 | 7.13e-10 | 2.21e-11 | 337.138062 | 96.449012 | -0.069269 | 1.96e-09 | 4.43e-10 | 9.62e-10 | 2.91e-11
337.033875 | 99.114375 | -0.037362 | 1.88e-09 | 4.23e-10 | 9.05e-10 | 2.96e-11 | 337.175385 | 95.94066 | -0.164992 | 5.05e-09 | 1.17e-09 | 1.6e-09 | 4.9e-11 | 337.134705 | 99.502431 | -0.012732 | 1.07e-09 | 2.4e-10 | 7.13e-10 | 2.21e-11 | 337.206482 | 96.448545 | -0.069211 | 1.96e-09 | 4.43e-10 | 9.62e-10 | 2.91e-11
337.099731 | 99.114125 | -0.037357 | 1.88e-09 | 4.23e-10 | 9.05e-10 | 2.96e-11 | 337.248657 | 95.939557 | -0.164929 | 5.05e-09 | 1.17e-09 | 1.6e-09 | 4.9e-11 | 337.210022 | 99.50237 | -0.012752 | 1.07e-09 | 2.4e-10 | 7.13e-10 | 2.21e-11 | 337.275696 | 96.448077 | -0.069151 | 1.96e-09 | 4.43e-10 | 9.61e-10 | 2.91e-11
337.170349 | 99.113874 | -0.037352 | 1.88e-09 | 4.23e-10 | 9.05e-10 | 2.96e-11 | 337.320892 | 95.938454 | -0.164866 | 5.05e-09 | 1.17e-09 | 1.6e-09 | 4.9e-11 | 337.288422 | 99.502309 | -0.012772 | 1.07e-09 | 2.4e-10 | 7.13e-10 | 2.21e-11 | 337.345734 | 96.447609 | -0.069092 | 1.96e-09 | 4.43e-10 | 9.61e-10 | 2.91e-11
337.242371 | 99.113623 | -0.037347 | 1.88e-09 | 4.23e-10 | 9.05e-10 | 2.96e-11 | 337.392151 | 95.937352 | -0.164803 | 5.05e-09 | 1.17e-09 | 1.6e-09 | 4.9e-11 | 337.3685 | 99.502248 | -0.012792 | 1.07e-09 | 2.4e-10 | 7.13e-10 | 2.21e-11 | 337.416016 | 96.447141 | -0.069032 | 1.96e-09 | 4.43e-10 | 9.61e-10 | 2.91e-11
337.315857 | 99.113371 | -0.037343 | 1.88e-09 | 4.23e-10 | 9.06e-10 | 2.96e-11 | 337.460388 | 95.936249 | -0.16474 | 5.04e-09 | 1.17e-09 | 1.6e-09 | 4.9e-11 | 337.447083 | 99.502187 | -0.012814 | 1.07e-09 | 2.4e-10 | 7.13e-10 | 2.21e-11 | 337.486328 | 96.446673 | -0.068972 | 1.96e-09 | 4.43e-10 | 9.61e-10 | 2.91e-11
337.390595 | 99.113118 | -0.037338 | 1.88e-09 | 4.23e-10 | 9.06e-10 | 2.96e-11 | 337.525787 | 95.935147 | -0.164677 | 5.04e-09 | 1.17e-09 | 1.6e-09 | 4.9e-11 | 337.519714 | 99.502125 | -0.012836 | 1.07e-09 | 2.4e-10 | 7.13e-10 | 2.21e-11 | 337.554596 | 96.446205 | -0.068911 | 1.96e-09 | 4.43e-10 | 9.61e-10 | 2.91e-11
337.464874 | 99.112865 | -0.037333 | 1.88e-09 | 4.23e-10 | 9.06e-10 | 2.96e-11 | 337.589447 | 95.934045 | -0.164614 | 5.04e-09 | 1.17e-09 | 1.6e-09 | 4.9e-11 | 337.589783 | 99.502062 | -0.012858 | 1.07e-09 | 2.4e-10 | 7.13e-10 | 2.21e-11 | 337.619934 | 96.445736 | -0.06885 | 1.96e-09 | 4.43e-10 | 9.6e-10 | 2.91e-11
337.538086 | 99.112611 | -0.037329 | 1.88e-09 | 4.23e-10 | 9.06e-10 | 2.96e-11 | 337.652862 | 95.932943 | -0.16455 | 5.04e-09 | 1.16e-09 | 1.6e-09 | 4.9e-11 | 337.657654 | 99.501998 | -0.012882 | 1.07e-09 | 2.4e-10 | 7.13e-10 | 2.21e-11 | 337.686584 | 96.445267 | -0.068789 | 1.96e-09 | 4.42e-10 | 9.6e-10 | 2.91e-11
337.607696 | 99.112357 | -0.037324 | 1.88e-09 | 4.23e-10 | 9.06e-10 | 2.96e-11 | 337.714203 | 95.931841 | -0.164487 | 5.04e-09 | 1.16e-09 | 1.6e-09 | 4.9e-11 | 337.723144 | 99.501933 | -0.012905 | 1.07e-09 | 2.4e-10 | 7.13e-10 | 2.21e-11 | 337.753357 | 96.444799 | -0.068727 | 1.96e-09 | 4.42e-10 | 9.6e-10 | 2.9e-11
337.673767 | 99.112103 | -0.03732 | 1.88e-09 | 4.23e-10 | 9.07e-10 | 2.96e-11 | 337.773621 | 95.93074 | -0.164423 | 5.04e-09 | 1.16e-09 | 1.6e-09 | 4.9e-11 | 337.783935 | 99.501866 | -0.01293 | 1.07e-09 | 2.4e-10 | 7.13e-10 | 2.21e-11 | 337.81723 | 96.44433 | -0.068665 | 1.96e-09 | 4.42e-10 | 9.6e-10 | 2.9e-11
337.737396 | 99.111849 | -0.037315 | 1.88e-09 | 4.23e-10 | 9.07e-10 | 2.96e-11 | 337.835815 | 95.929639 | -0.164359 | 5.04e-09 | 1.16e-09 | 1.6e-09 | 4.9e-11 | 337.844116 | 99.501798 | -0.012955 | 1.07e-09 | 2.4e-10 | 7.13e-10 | 2.21e-11 | 337.880035 | 96.443862 | -0.068602 | 1.96e-09 | 4.42e-10 | 9.59e-10 | 2.9e-11
337.801209 | 99.111594 | -0.037311 | 1.88e-09 | 4.23e-10 | 9.07e-10 | 2.96e-11 | 337.900452 | 95.928538 | -0.164296 | 5.04e-09 | 1.16e-09 | 1.6e-09 | 4.9e-11 | 337.901642 | 99.501728 | -0.01298 | 1.07e-09 | 2.4e-10 | 7.13e-10 | 2.21e-11 | 337.942566 | 96.443393 | -0.068539 | 1.96e-09 | 4.42e-10 | 9.59e-10 | 2.9e-11
337.864563 | 99.11134 | -0.037306 | 1.87e-09 | 4.23e-10 | 9.07e-10 | 2.96e-11 | 337.965973 | 95.927438 | -0.164232 | 5.04e-09 | 1.16e-09 | 1.6e-09 | 4.89e-11 | 337.960754 | 99.501657 | -0.013006 | 1.07e-09 | 2.4e-10 | 7.13e-10 | 2.21e-11 | 338.006622 | 96.442925 | -0.068476 | 1.96e-09 | 4.42e-10 | 9.59e-10 | 2.9e-11
337.928497 | 99.111086 | -0.037302 | 1.87e-09 | 4.23e-10 | 9.07e-10 | 2.97e-11 | 338.033264 | 95.926338 | -0.164168 | 5.04e-09 | 1.16e-09 | 1.6e-09 | 4.89e-11 | 338.0177 | 99.501584 | -0.013032 | 1.07e-09 | 2.4e-10 | 7.13e-10 | 2.2e-11 | 338.07254 | 96.442458 | -0.068412 | 1.96e-09 | 4.42e-10 | 9.59e-10 | 2.9e-11
337.995056 | 99.110833 | -0.037298 | 1.87e-09 | 4.23e-10 | 9.08e-10 | 2.97e-11 | 338.101746 | 95.925239 | -0.164105 | 5.04e-09 | 1.16e-09 | 1.6e-09 | 4.89e-11 | 338.077057 | 99.50151 | -0.013059 | 1.07e-09 | 2.4e-10 | 7.13e-10 | 2.2e-11 | 338.139801 | 96.441991 | -0.068348 | 1.96e-09 | 4.42e-10 | 9.59e-10 | 2.9e-11
338.062592 | 99.11058 | -0.037294 | 1.87e-09 | 4.23e-10 | 9.08e-10 | 2.97e-11 | 338.174103 | 95.924141 | -0.164041 | 5.04e-09 | 1.16e-09 | 1.6e-09 | 4.89e-11 | 338.13913 | 99.501434 | -0.013087 | 1.07e-09 | 2.4e-10 | 7.13e-10 | 2.2e-11 | 338.210144 | 96.441526 | -0.068284 | 1.96e-09 | 4.42e-10 | 9.58e-10 | 2.9e-11
338.13031 | 99.110327 | -0.03729 | 1.87e-09 | 4.23e-10 | 9.08e-10 | 2.97e-11 | 338.249939 | 95.923044 | -0.163977 | 5.04e-09 | 1.16e-09 | 1.6e-09 | 4.88e-11 | 338.203796 | 99.501356 | -0.013114 | 1.07e-09 | 2.4e-10 | 7.13e-10 | 2.2e-11 | 338.28302 | 96.441061 | -0.068219 | 1.96e-09 | 4.41e-10 | 9.58e-10 | 2.9e-11
338.196472 | 99.110076 | -0.037286 | 1.87e-09 | 4.23e-10 | 9.08e-10 | 2.97e-11 | 338.325012 | 95.921948 | -0.163913 | 5.03e-09 | 1.16e-09 | 1.6e-09 | 4.88e-11 | 338.266113 | 99.501277 | -0.013142 | 1.07e-09 | 2.41e-10 | 7.13e-10 | 2.2e-11 | 338.356812 | 96.440597 | -0.068154 | 1.96e-09 | 4.41e-10 | 9.57e-10 | 2.9e-11
338.265869 | 99.109824 | -0.037282 | 1.87e-09 | 4.23e-10 | 9.08e-10 | 2.97e-11 | 338.401276 | 95.920854 | -0.16385 | 5.03e-09 | 1.16e-09 | 1.6e-09 | 4.88e-11 | 338.330505 | 99.501195 | -0.013171 | 1.07e-09 | 2.41e-10 | 7.13e-10 | 2.2e-11 | 338.428223 | 96.440134 | -0.068088 | 1.95e-09 | 4.41e-10 | 9.57e-10 | 2.9e-11
338.334992 | 99.109574 | -0.037279 | 1.87e-09 | 4.23e-10 | 9.08e-10 | 2.97e-11 | 338.478455 | 95.91976 | -0.163786 | 5.03e-09 | 1.16e-09 | 1.6e-09 | 4.88e-11 | 338.39505 | 99.501113 | -0.013199 | 1.07e-09 | 2.41e-10 | 7.13e-10 | 2.2e-11 | 338.50116 | 96.439672 | -0.068023 | 1.95e-09 | 4.41e-10 | 9.56e-10 | 2.9e-11
338.40445 | 99.109324 | -0.037275 | 1.87e-09 | 4.23e-10 | 9.08e-10 | 2.97e-11 | 338.552399 | 95.918668 | -0.163723 | 5.03e-09 | 1.16e-09 | 1.6e-09 | 4.88e-11 | 338.46051 | 99.501029 | -0.013228 | 1.07e-09 | 2.41e-10 | 7.13e-10 | 2.2e-11 | 338.573853 | 96.439211 | -0.067957 | 1.95e-09 | 4.41e-10 | 9.56e-10 | 2.89e-11
338.470764 | 99.109075 | -0.037272 | 1.87e-09 | 4.23e-10 | 9.08e-10 | 2.98e-11 | 338.620361 | 95.917577 | -0.163659 | 5.03e-09 | 1.16e-09 | 1.6e-09 | 4.88e-11 | 338.527802 | 99.500943 | -0.013257 | 1.07e-09 | 2.41e-10 | 7.13e-10 | 2.2e-11 | 338.641602 | 96.438751 | -0.067891 | 1.95e-09 | 4.41e-10 | 9.55e-10 | 2.89e-11
338.541046 | 99.108826 | -0.03727 | 1.87e-09 | 4.23e-10 | 9.08e-10 | 2.98e-11 | 338.688324 | 95.916487 | -0.163596 | 5.03e-09 | 1.16e-09 | 1.6e-09 | 4.88e-11 | 338.598389 | 99.500857 | -0.013287 | 1.07e-09 | 2.41e-10 | 7.13e-10 | 2.19e-11 | 338.707398 | 96.438293 | -0.067824 | 1.95e-09 | 4.41e-10 | 9.55e-10 | 2.89e-11
338.607666 | 99.108578 | -0.037267 | 1.87e-09 | 4.23e-10 | 9.08e-10 | 2.98e-11 | 338.753052 | 95.915399 | -0.163533 | 5.03e-09 | 1.16e-09 | 1.6e-09 | 4.88e-11 | 338.672028 | 99.500769 | -0.013316 | 1.07e-09 | 2.41e-10 | 7.13e-10 | 2.19e-11 | 338.774963 | 96.437836 | -0.067758 | 1.95e-09 | 4.41e-10 | 9.55e-10 | 2.89e-11
338.675537 | 99.108331 | -0.037265 | 1.87e-09 | 4.23e-10 | 9.08e-10 | 2.98e-11 | 338.813751 | 95.914312 | -0.163471 | 5.03e-09 | 1.16e-09 | 1.6e-09 | 4.89e-11 | 338.747864 | 99.500681 | -0.013346 | 1.07e-09 | 2.41e-10 | 7.13e-10 | 2.19e-11 | 338.840454 | 96.43738 | -0.067691 | 1.95e-09 | 4.41e-10 | 9.54e-10 | 2.89e-11
338.742188 | 99.108084 | -0.037263 | 1.87e-09 | 4.23e-10 | 9.08e-10 | 2.98e-11 | 338.87384 | 95.913226 | -0.163408 | 5.03e-09 | 1.16e-09 | 1.6e-09 | 4.89e-11 | 338.828125 | 99.500591 | -0.013376 | 1.07e-09 | 2.41e-10 | 7.13e-10 | 2.19e-11 | 338.906677 | 96.436926 | -0.067624 | 1.95e-09 | 4.4e-10 | 9.54e-10 | 2.89e-11
338.808197 | 99.107838 | -0.037261 | 1.87e-09 | 4.23e-10 | 9.09e-10 | 2.98e-11 | 338.9375 | 95.912141 | -0.163346 | 5.03e-09 | 1.16e-09 | 1.6e-09 | 4.89e-11 | 338.908295 | 99.500501 | -0.013406 | 1.07e-09 | 2.41e-10 | 7.13e-10 | 2.19e-11 | 338.973877 | 96.436472 | -0.067557 | 1.95e-09 | 4.4e-10 | 9.53e-10 | 2.88e-11
338.870575 | 99.107592 | -0.03726 | 1.87e-09 | 4.23e-10 | 9.09e-10 | 2.98e-11 | 339.001617 | 95.911058 | -0.163284 | 5.03e-09 | 1.16e-09 | 1.6e-09 | 4.89e-11 | 338.988342 | 99.50041 | -0.013437 | 1.07e-09 | 2.41e-10 | 7.13e-10 | 2.19e-11 | 339.040772 | 96.43602 | -0.06749 | 1.95e-09 | 4.4e-10 | 9.53e-10 | 2.88e-11
338.933289 | 99.107346 | -0.037258 | 1.87e-09 | 4.23e-10 | 9.09e-10 | 2.98e-11 | 339.071198 | 95.909975 | -0.163222 | 5.02e-09 | 1.16e-09 | 1.6e-09 | 4.89e-11 | 339.065094 | 99.500319 | -0.013467 | 1.07e-09 | 2.41e-10 | 7.13e-10 | 2.19e-11 | 339.107391 | 96.435568 | -0.067423 | 1.95e-09 | 4.4e-10 | 9.53e-10 | 2.88e-11
338.992645 | 99.1071 | -0.037258 | 1.87e-09 | 4.23e-10 | 9.09e-10 | 2.98e-11 | 339.143005 | 95.908893 | -0.163161 | 5.02e-09 | 1.16e-09 | 1.6e-09 | 4.9e-11 | 339.138031 | 99.500227 | -0.013498 | 1.07e-09 | 2.41e-10 | 7.13e-10 | 2.19e-11 | 339.175507 | 96.435118 | -0.067356 | 1.95e-09 | 4.4e-10 | 9.53e-10 | 2.88e-11
339.056915 | 99.106855 | -0.037257 | 1.87e-09 | 4.23e-10 | 9.09e-10 | 2.98e-11 | 339.2146 | 95.907813 | -0.1631 | 5.02e-09 | 1.16e-09 | 1.6e-09 | 4.9e-11 | 339.207489 | 99.500135 | -0.013529 | 1.07e-09 | 2.41e-10 | 7.13e-10 | 2.19e-11 | 339.24176 | 96.434669 | -0.067289 | 1.95e-09 | 4.4e-10 | 9.53e-10 | 2.88e-11
339.123016 | 99.106609 | -0.037257 | 1.87e-09 | 4.23e-10 | 9.09e-10 | 2.98e-11 | 339.285461 | 95.906733 | -0.163039 | 5.02e-09 | 1.16e-09 | 1.6e-09 | 4.9e-11 | 339.276489 | 99.500041 | -0.01356 | 1.07e-09 | 2.41e-10 | 7.13e-10 | 2.19e-11 | 339.308441 | 96.43422 | -0.067222 | 1.95e-09 | 4.4e-10 | 9.53e-10 | 2.88e-11
339.192963 | 99.106364 | -0.037258 | 1.87e-09 | 4.23e-10 | 9.1e-10 | 2.98e-11 | 339.356567 | 95.905654 | -0.162979 | 5.02e-09 | 1.16e-09 | 1.6e-09 | 4.9e-11 | 339.344299 | 99.499947 | -0.01359 | 1.07e-09 | 2.41e-10 | 7.13e-10 | 2.19e-11 | 339.376404 | 96.433772 | -0.067155 | 1.95e-09 | 4.4e-10 | 9.53e-10 | 2.88e-11
339.262512 | 99.106119 | -0.037258 | 1.87e-09 | 4.22e-10 | 9.1e-10 | 2.98e-11 | 339.421936 | 95.904575 | -0.162919 | 5.02e-09 | 1.16e-09 | 1.6e-09 | 4.89e-11 | 339.414368 | 99.499853 | -0.013622 | 1.07e-09 | 2.41e-10 | 7.13e-10 | 2.19e-11 | 339.446686 | 96.433325 | -0.067088 | 1.95e-09 | 4.4e-10 | 9.53e-10 | 2.88e-11
339.33551 | 99.105874 | -0.037259 | 1.87e-09 | 4.22e-10 | 9.1e-10 | 2.98e-11 | 339.484436 | 95.903497 | -0.16286 | 5.02e-09 | 1.16e-09 | 1.6e-09 | 4.89e-11 | 339.484192 | 99.499758 | -0.013653 | 1.07e-09 | 2.41e-10 | 7.13e-10 | 2.19e-11 | 339.513855 | 96.432879 | -0.067021 | 1.95e-09 | 4.4e-10 | 9.53e-10 | 2.88e-11
339.408081 | 99.105628 | -0.037261 | 1.87e-09 | 4.22e-10 | 9.1e-10 | 2.97e-11 | 339.546967 | 95.90242 | -0.162801 | 5.02e-09 | 1.16e-09 | 1.6e-09 | 4.89e-11 | 339.554901 | 99.499662 | -0.013684 | 1.07e-09 | 2.41e-10 | 7.12e-10 | 2.19e-11 | 339.58316 | 96.432433 | -0.066954 | 1.95e-09 | 4.4e-10 | 9.53e-10 | 2.88e-11
339.478668 | 99.105383 | -0.037263 | 1.87e-09 | 4.22e-10 | 9.13e-10 | 2.97e-11 | 339.609314 | 95.901343 | -0.162742 | 5.01e-09 | 1.16e-09 | 1.6e-09 | 4.89e-11 | 339.625427 | 99.499565 | -0.013715 | 1.07e-09 | 2.41e-10 | 7.12e-10 | 2.2e-11 | 339.652771 | 96.431988 | -0.066888 | 1.95e-09 | 4.4e-10 | 9.53e-10 | 2.88e-11
339.547455 | 99.105137 | -0.037265 | 1.87e-09 | 4.22e-10 | 9.16e-10 | 2.97e-11 | 339.668213 | 95.900267 | -0.162684 | 5.01e-09 | 1.16e-09 | 1.6e-09 | 4.89e-11 | 339.694367 | 99.499468 | -0.013747 | 1.07e-09 | 2.41e-10 | 7.12e-10 | 2.2e-11 | 339.721008 | 96.431543 | -0.066821 | 1.95e-09 | 4.4e-10 | 9.49e-10 | 2.88e-11
339.615936 | 99.104892 | -0.037267 | 1.87e-09 | 4.22e-10 | 9.2e-10 | 2.97e-11 | 339.731445 | 95.899191 | -0.162626 | 5.01e-09 | 1.16e-09 | 1.59e-09 | 4.89e-11 | 339.761078 | 99.49937 | -0.013778 | 1.07e-09 | 2.41e-10 | 7.12e-10 | 2.2e-11 | 339.786591 | 96.431099 | -0.066754 | 1.95e-09 | 4.4e-10 | 9.45e-10 | 2.88e-11
339.681946 | 99.104646 | -0.03727 | 1.87e-09 | 4.22e-10 | 9.24e-10 | 2.97e-11 | 339.797668 | 95.898115 | -0.162569 | 5.01e-09 | 1.16e-09 | 1.59e-09 | 4.89e-11 | 339.825073 | 99.499272 | -0.01381 | 1.07e-09 | 2.4e-10 | 7.12e-10 | 2.2e-11 | 339.85199 | 96.430655 | -0.066688 | 1.94e-09 | 4.39e-10 | 9.42e-10 | 2.88e-11
339.745361 | 99.104401 | -0.037274 | 1.87e-09 | 4.22e-10 | 9.27e-10 | 2.97e-11 | 339.866974 | 95.89704 | -0.162512 | 5.01e-09 | 1.16e-09 | 1.59e-09 | 4.89e-11 | 339.888 | 99.499172 | -0.013841 | 1.07e-09 | 2.4e-10 | 7.12e-10 | 2.2e-11 | 339.916321 | 96.430212 | -0.066622 | 1.94e-09 | 4.39e-10 | 9.38e-10 | 2.88e-11
339.808899 | 99.104156 | -0.037277 | 1.87e-09 | 4.22e-10 | 9.31e-10 | 2.97e-11 | 339.937073 | 95.895965 | -0.162456 | 5.01e-09 | 1.16e-09 | 1.59e-09 | 4.89e-11 | 339.947998 | 99.499072 | -0.013873 | 1.07e-09 | 2.4e-10 | 7.12e-10 | 2.2e-11 | 339.980652 | 96.429769 | -0.066556 | 1.94e-09 | 4.39e-10 | 9.34e-10 | 2.88e-11
339.874573 | 99.103911 | -0.037282 | 1.87e-09 | 4.22e-10 | 9.34e-10 | 2.97e-11 | 340.007507 | 95.894891 | -0.1624 | 5.01e-09 | 1.16e-09 | 1.59e-09 | 4.88e-11 | 340.008606 | 99.498972 | -0.013905 | 1.07e-09 | 2.4e-10 | 7.12e-10 | 2.2e-11 | 340.043915 | 96.429327 | -0.06649 | 1.94e-09 | 4.39e-10 | 9.31e-10 | 2.88e-11
339.944702 | 99.103667 | -0.037286 | 1.87e-09 | 4.22e-10 | 9.38e-10 | 2.97e-11 | 340.077271 | 95.893818 | -0.162345 | 5.01e-09 | 1.16e-09 | 1.59e-09 | 4.88e-11 | 340.070709 | 99.498871 | -0.013937 | 1.07e-09 | 2.4e-10 | 7.12e-10 | 2.2e-11 | 340.109558 | 96.428885 | -0.066424 | 1.94e-09 | 4.39e-10 | 9.27e-10 | 2.88e-11
340.016693 | 99.103423 | -0.037291 | 1.87e-09 | 4.22e-10 | 9.42e-10 | 2.97e-11 | 340.146545 | 95.892745 | -0.16229 | 5e-09 | 1.16e-09 | 1.59e-09 | 4.88e-11 | 340.134216 | 99.49877 | -0.013968 | 1.07e-09 | 2.4e-10 | 7.12e-10 | 2.2e-11 | 340.174316 | 96.428444 | -0.066358 | 1.94e-09 | 4.39e-10 | 9.24e-10 | 2.88e-11
340.089813 | 99.10318 | -0.037297 | 1.87e-09 | 4.22e-10 | 9.45e-10 | 2.98e-11 | 340.213196 | 95.891673 | -0.162236 | 5e-09 | 1.16e-09 | 1.59e-09 | 4.87e-11 | 340.200531 | 99.498668 | -0.014 | 1.07e-09 | 2.4e-10 | 7.12e-10 | 2.2e-11 | 340.241119 | 96.428002 | -0.066293 | 1.94e-09 | 4.39e-10 | 9.2e-10 | 2.88e-11
340.164124 | 99.102937 | -0.037303 | 1.87e-09 | 4.22e-10 | 9.47e-10 | 2.98e-11 | 340.281433 | 95.890601 | -0.162182 | 5e-09 | 1.16e-09 | 1.59e-09 | 4.87e-11 | 340.271332 | 99.498566 | -0.014032 | 1.07e-09 | 2.4e-10 | 7.12e-10 | 2.21e-11 | 340.306183 | 96.427562 | -0.066228 | 1.94e-09 | 4.39e-10 | 9.16e-10 | 2.88e-11
340.240326 | 99.102694 | -0.037309 | 1.87e-09 | 4.22e-10 | 9.44e-10 | 2.98e-11 | 340.348816 | 95.88953 | -0.162129 | 5e-09 | 1.16e-09 | 1.59e-09 | 4.86e-11 | 340.343567 | 99.498464 | -0.014064 | 1.07e-09 | 2.4e-10 | 7.12e-10 | 2.21e-11 | 340.372742 | 96.427122 | -0.066162 | 1.94e-09 | 4.39e-10 | 9.16e-10 | 2.88e-11
340.316193 | 99.102452 | -0.037316 | 1.87e-09 | 4.22e-10 | 9.41e-10 | 2.98e-11 | 340.418457 | 95.88846 | -0.162077 | 5e-09 | 1.15e-09 | 1.59e-09 | 4.86e-11 | 340.416565 | 99.498361 | -0.014096 | 1.07e-09 | 2.4e-10 | 7.12e-10 | 2.21e-11 | 340.439697 | 96.426682 | -0.066098 | 1.94e-09 | 4.39e-10 | 9.19e-10 | 2.88e-11
340.38858 | 99.102211 | -0.037324 | 1.87e-09 | 4.22e-10 | 9.37e-10 | 2.98e-11 | 340.486969 | 95.887391 | -0.162025 | 5e-09 | 1.15e-09 | 1.59e-09 | 4.86e-11 | 340.494171 | 99.498259 | -0.014127 | 1.07e-09 | 2.4e-10 | 7.12e-10 | 2.21e-11 | 340.508087 | 96.426243 | -0.066033 | 1.94e-09 | 4.39e-10 | 9.22e-10 | 2.88e-11
340.459412 | 99.101969 | -0.037332 | 1.87e-09 | 4.22e-10 | 9.34e-10 | 2.98e-11 | 340.557648 | 95.886322 | -0.161973 | 5e-09 | 1.15e-09 | 1.59e-09 | 4.85e-11 | 340.570313 | 99.498157 | -0.014159 | 1.07e-09 | 2.4e-10 | 7.12e-10 | 2.21e-11 | 340.575531 | 96.425804 | -0.065968 | 1.94e-09 | 4.39e-10 | 9.24e-10 | 2.87e-11
340.527618 | 99.101729 | -0.03734 | 1.87e-09 | 4.22e-10 | 9.3e-10 | 2.98e-11 | 340.627625 | 95.885254 | -0.161922 | 5e-09 | 1.15e-09 | 1.59e-09 | 4.85e-11 | 340.644287 | 99.498055 | -0.014191 | 1.07e-09 | 2.41e-10 | 7.12e-10 | 2.21e-11 | 340.64566 | 96.425366 | -0.065904 | 1.94e-09 | 4.39e-10 | 9.27e-10 | 2.87e-11
340.591187 | 99.101488 | -0.03735 | 1.87e-09 | 4.22e-10 | 9.27e-10 | 2.98e-11 | 340.69812 | 95.884186 | -0.161872 | 5e-09 | 1.15e-09 | 1.59e-09 | 4.86e-11 | 340.71347 | 99.497954 | -0.014223 | 1.07e-09 | 2.41e-10 | 7.12e-10 | 2.21e-11 | 340.716461 | 96.424929 | -0.06584 | 1.94e-09 | 4.38e-10 | 9.3e-10 | 2.87e-11
340.65094 | 99.101248 | -0.037359 | 1.87e-09 | 4.22e-10 | 9.23e-10 | 2.99e-11 | 340.765564 | 95.883119 | -0.161822 | 5e-09 | 1.15e-09 | 1.59e-09 | 4.86e-11 | 340.78302 | 99.497853 | -0.014254 | 1.07e-09 | 2.41e-10 | 7.12e-10 | 2.21e-11 | 340.787079 | 96.424493 | -0.065776 | 1.94e-09 | 4.38e-10 | 9.32e-10 | 2.87e-11
340.708435 | 99.101008 | -0.037369 | 1.87e-09 | 4.22e-10 | 9.2e-10 | 2.99e-11 | 340.832733 | 95.882052 | -0.161773 | 4.99e-09 | 1.15e-09 | 1.59e-09 | 4.86e-11 | 340.846466 | 99.497752 | -0.014286 | 1.07e-09 | 2.41e-10 | 7.12e-10 | 2.21e-11 | 340.858093 | 96.424057 | -0.065712 | 1.94e-09 | 4.38e-10 | 9.35e-10 | 2.87e-11
340.764954 | 99.100768 | -0.03738 | 1.87e-09 | 4.22e-10 | 9.17e-10 | 2.99e-11 | 340.896545 | 95.880986 | -0.161725 | 4.99e-09 | 1.15e-09 | 1.59e-09 | 4.86e-11 | 340.9086 | 99.497651 | -0.014318 | 1.07e-09 | 2.41e-10 | 7.12e-10 | 2.21e-11 | 340.928558 | 96.423623 | -0.065648 | 1.94e-09 | 4.38e-10 | 9.38e-10 | 2.87e-11
340.821228 | 99.100529 | -0.037391 | 1.87e-09 | 4.21e-10 | 9.13e-10 | 2.99e-11 | 340.960938 | 95.87992 | -0.161677 | 4.99e-09 | 1.15e-09 | 1.59e-09 | 4.86e-11 | 340.970215 | 99.49755 | -0.014349 | 1.07e-09 | 2.41e-10 | 7.12e-10 | 2.21e-11 | 340.99762 | 96.423188 | -0.065585 | 1.94e-09 | 4.38e-10 | 9.4e-10 | 2.86e-11
340.876495 | 99.100289 | -0.037403 | 1.87e-09 | 4.21e-10 | 9.15e-10 | 2.99e-11 | 341.026428 | 95.878855 | -0.16163 | 4.99e-09 | 1.15e-09 | 1.59e-09 | 4.86e-11 | 341.033478 | 99.49745 | -0.014381 | 1.07e-09 | 2.41e-10 | 7.12e-10 | 2.21e-11 | 341.062836 | 96.422755 | -0.065522 | 1.94e-09 | 4.38e-10 | 9.42e-10 | 2.86e-11
340.932922 | 99.10005 | -0.037415 | 1.87e-09 | 4.21e-10 | 9.19e-10 | 2.99e-11 | 341.093933 | 95.877789 | -0.161583 | 4.99e-09 | 1.15e-09 | 1.59e-09 | 4.87e-11 | 341.097107 | 99.49735 | -0.014413 | 1.07e-09 | 2.41e-10 | 7.12e-10 | 2.21e-11 | 341.127869 | 96.422323 | -0.065459 | 1.94e-09 | 4.38e-10 | 9.39e-10 | 2.86e-11
340.989197 | 99.09981 | -0.037428 | 1.87e-09 | 4.21e-10 | 9.22e-10 | 3e-11 | 341.165375 | 95.876724 | -0.161537 | 4.99e-09 | 1.15e-09 | 1.59e-09 | 4.87e-11 | 341.163605 | 99.49725 | -0.014444 | 1.07e-09 | 2.41e-10 | 7.12e-10 | 2.21e-11 | 341.190033 | 96.421891 | -0.065396 | 1.94e-09 | 4.38e-10 | 9.36e-10 | 2.86e-11
341.051575 | 99.099571 | -0.037442 | 1.87e-09 | 4.21e-10 | 9.26e-10 | 3e-11 | 341.238159 | 95.875659 | -0.161491 | 4.99e-09 | 1.15e-09 | 1.59e-09 | 4.87e-11 | 341.229584 | 99.497151 | -0.014476 | 1.07e-09 | 2.41e-10 | 7.12e-10 | 2.2e-11 | 341.252991 | 96.42146 | -0.065334 | 1.94e-09 | 4.38e-10 | 9.33e-10 | 2.86e-11
341.113007 | 99.099331 | -0.037456 | 1.87e-09 | 4.21e-10 | 9.3e-10 | 3e-11 | 341.312134 | 95.874594 | -0.161446 | 4.99e-09 | 1.15e-09 | 1.59e-09 | 4.87e-11 | 341.299377 | 99.497051 | -0.014507 | 1.07e-09 | 2.41e-10 | 7.12e-10 | 2.2e-11 | 341.316803 | 96.42103 | -0.065271 | 1.94e-09 | 4.38e-10 | 9.3e-10 | 2.86e-11
341.177734 | 99.099092 | -0.037471 | 1.87e-09 | 4.21e-10 | 9.33e-10 | 3e-11 | 341.38443 | 95.873528 | -0.161402 | 4.99e-09 | 1.15e-09 | 1.59e-09 | 4.87e-11 | 341.368988 | 99.496951 | -0.014539 | 1.07e-09 | 2.41e-10 | 7.12e-10 | 2.2e-11 | 341.382568 | 96.4206 | -0.065209 | 1.94e-09 | 4.38e-10 | 9.27e-10 | 2.85e-11
341.245666 | 99.098851 | -0.037486 | 1.87e-09 | 4.21e-10 | 9.37e-10 | 3e-11 | 341.456299 | 95.872463 | -0.161358 | 4.99e-09 | 1.15e-09 | 1.59e-09 | 4.86e-11 | 341.438324 | 99.496852 | -0.01457 | 1.07e-09 | 2.41e-10 | 7.12e-10 | 2.2e-11 | 341.450348 | 96.420172 | -0.065148 | 1.94e-09 | 4.38e-10 | 9.24e-10 | 2.85e-11
341.317383 | 99.098611 | -0.037502 | 1.87e-09 | 4.21e-10 | 9.41e-10 | 3e-11 | 341.524841 | 95.871397 | -0.161315 | 4.99e-09 | 1.15e-09 | 1.59e-09 | 4.86e-11 | 341.504791 | 99.496753 | -0.014601 | 1.07e-09 | 2.41e-10 | 7.12e-10 | 2.2e-11 | 341.522125 | 96.419744 | -0.065086 | 1.94e-09 | 4.38e-10 | 9.2e-10 | 2.85e-11
341.389587 | 99.098371 | -0.037518 | 1.87e-09 | 4.22e-10 | 9.44e-10 | 3e-11 | 341.592896 | 95.870332 | -0.161272 | 4.98e-09 | 1.15e-09 | 1.59e-09 | 4.86e-11 | 341.573456 | 99.496654 | -0.014633 | 1.07e-09 | 2.41e-10 | 7.12e-10 | 2.2e-11 | 341.592468 | 96.419317 | -0.065024 | 1.94e-09 | 4.38e-10 | 9.17e-10 | 2.85e-11
341.468628 | 99.09813 | -0.037535 | 1.87e-09 | 4.22e-10 | 9.48e-10 | 3e-11 | 341.659241 | 95.869266 | -0.161229 | 4.98e-09 | 1.15e-09 | 1.59e-09 | 4.86e-11 | 341.642914 | 99.496554 | -0.014664 | 1.07e-09 | 2.41e-10 | 7.12e-10 | 2.19e-11 | 341.664795 | 96.41889 | -0.064963 | 1.93e-09 | 4.38e-10 | 9.14e-10 | 2.85e-11
341.547668 | 99.097889 | -0.037552 | 1.87e-09 | 4.22e-10 | 9.51e-10 | 3e-11 | 341.725708 | 95.868199 | -0.161187 | 4.98e-09 | 1.15e-09 | 1.59e-09 | 4.85e-11 | 341.712708 | 99.496455 | -0.014695 | 1.07e-09 | 2.41e-10 | 7.12e-10 | 2.19e-11 | 341.73584 | 96.418464 | -0.064902 | 1.93e-09 | 4.38e-10 | 9.11e-10 | 2.85e-11
341.628235 | 99.097647 | -0.03757 | 1.87e-09 | 4.22e-10 | 9.51e-10 | 3e-11 | 341.790894 | 95.867133 | -0.161146 | 4.98e-09 | 1.15e-09 | 1.59e-09 | 4.85e-11 | 341.785004 | 99.496355 | -0.014726 | 1.07e-09 | 2.41e-10 | 7.12e-10 | 2.19e-11 | 341.805542 | 96.418039 | -0.064842 | 1.93e-09 | 4.37e-10 | 9.1e-10 | 2.85e-11
341.706421 | 99.097405 | -0.037588 | 1.87e-09 | 4.22e-10 | 9.51e-10 | 3e-11 | 341.859192 | 95.866067 | -0.161105 | 4.98e-09 | 1.15e-09 | 1.59e-09 | 4.85e-11 | 341.860443 | 99.496255 | -0.014758 | 1.07e-09 | 2.41e-10 | 7.12e-10 | 2.19e-11 | 341.870056 | 96.417614 | -0.064781 | 1.93e-09 | 4.37e-10 | 9.1e-10 | 2.84e-11
341.780212 | 99.097163 | -0.037607 | 1.87e-09 | 4.22e-10 | 9.51e-10 | 3e-11 | 341.925598 | 95.865 | -0.161064 | 4.98e-09 | 1.15e-09 | 1.59e-09 | 4.84e-11 | 341.934662 | 99.496155 | -0.014789 | 1.07e-09 | 2.41e-10 | 7.12e-10 | 2.19e-11 | 341.935944 | 96.41719 | -0.064721 | 1.93e-09 | 4.37e-10 | 9.09e-10 | 2.84e-11
341.849915 | 99.09692 | -0.037626 | 1.87e-09 | 4.22e-10 | 9.51e-10 | 3e-11 | 341.992432 | 95.863933 | -0.161024 | 4.98e-09 | 1.15e-09 | 1.59e-09 | 4.84e-11 | 342.007233 | 99.496055 | -0.01482 | 1.07e-09 | 2.41e-10 | 7.12e-10 | 2.19e-11 | 342.000061 | 96.416765 | -0.064661 | 1.93e-09 | 4.37e-10 | 9.09e-10 | 2.84e-11
341.918884 | 99.096676 | -0.037646 | 1.87e-09 | 4.22e-10 | 9.51e-10 | 3e-11 | 342.056335 | 95.862865 | -0.160984 | 4.97e-09 | 1.15e-09 | 1.59e-09 | 4.84e-11 | 342.078918 | 99.495954 | -0.014851 | 1.07e-09 | 2.41e-10 | 7.12e-10 | 2.19e-11 | 342.061798 | 96.416341 | -0.064601 | 1.93e-09 | 4.37e-10 | 9.09e-10 | 2.85e-11
341.982849 | 99.096432 | -0.037666 | 1.87e-09 | 4.23e-10 | 9.52e-10 | 3e-11 | 342.121704 | 95.861798 | -0.160945 | 4.97e-09 | 1.15e-09 | 1.59e-09 | 4.84e-11 | 342.149597 | 99.495852 | -0.014882 | 1.07e-09 | 2.41e-10 | 7.12e-10 | 2.19e-11 | 342.122986 | 96.415917 | -0.064542 | 1.93e-09 | 4.37e-10 | 9.09e-10 | 2.85e-11
342.046082 | 99.096187 | -0.037687 | 1.87e-09 | 4.23e-10 | 9.52e-10 | 3e-11 | 342.185059 | 95.86073 | -0.160906 | 4.97e-09 | 1.15e-09 | 1.59e-09 | 4.84e-11 | 342.220184 | 99.495749 | -0.014914 | 1.07e-09 | 2.41e-10 | 7.12e-10 | 2.19e-11 | 342.187836 | 96.415494 | -0.064482 | 1.93e-09 | 4.37e-10 | 9.08e-10 | 2.85e-11
342.112 | 99.095941 | -0.037708 | 1.87e-09 | 4.23e-10 | 9.52e-10 | 3e-11 | 342.246857 | 95.859661 | -0.160867 | 4.97e-09 | 1.15e-09 | 1.59e-09 | 4.84e-11 | 342.290375 | 99.495646 | -0.014945 | 1.07e-09 | 2.41e-10 | 7.12e-10 | 2.19e-11 | 342.253082 | 96.41507 | -0.064423 | 1.93e-09 | 4.37e-10 | 9.08e-10 | 2.85e-11
342.179932 | 99.095695 | -0.03773 | 1.87e-09 | 4.23e-10 | 9.52e-10 | 3e-11 | 342.309418 | 95.858593 | -0.160829 | 4.97e-09 | 1.15e-09 | 1.59e-09 | 4.84e-11 | 342.358246 | 99.495543 | -0.014976 | 1.07e-09 | 2.41e-10 | 7.12e-10 | 2.19e-11 | 342.319885 | 96.414646 | -0.064365 | 1.93e-09 | 4.37e-10 | 9.08e-10 | 2.85e-11
342.246521 | 99.095447 | -0.037752 | 1.87e-09 | 4.23e-10 | 9.52e-10 | 3e-11 | 342.375855 | 95.857524 | -0.160791 | 4.97e-09 | 1.15e-09 | 1.59e-09 | 4.84e-11 | 342.426331 | 99.495439 | -0.015007 | 1.07e-09 | 2.41e-10 | 7.12e-10 | 2.19e-11 | 342.388214 | 96.414223 | -0.064306 | 1.93e-09 | 4.37e-10 | 9.08e-10 | 2.85e-11
342.317047 | 99.095199 | -0.037774 | 1.87e-09 | 4.23e-10 | 9.52e-10 | 3e-11 | 342.44281 | 95.856454 | -0.160754 | 4.97e-09 | 1.15e-09 | 1.59e-09 | 4.85e-11 | 342.496765 | 99.495334 | -0.015039 | 1.07e-09 | 2.41e-10 | 7.12e-10 | 2.19e-11 | 342.458588 | 96.413799 | -0.064248 | 1.93e-09 | 4.37e-10 | 9.07e-10 | 2.85e-11
342.388794 | 99.09495 | -0.037797 | 1.87e-09 | 4.22e-10 | 9.52e-10 | 3e-11 | 342.510895 | 95.855384 | -0.160716 | 4.96e-09 | 1.15e-09 | 1.59e-09 | 4.85e-11 | 342.566223 | 99.495229 | -0.01507 | 1.07e-09 | 2.41e-10 | 7.12e-10 | 2.19e-11 | 342.529358 | 96.413376 | -0.06419 | 1.93e-09 | 4.36e-10 | 9.07e-10 | 2.86e-11
342.457672 | 99.0947 | -0.03782 | 1.87e-09 | 4.22e-10 | 9.51e-10 | 3e-11 | 342.579071 | 95.854314 | -0.160679 | 4.96e-09 | 1.15e-09 | 1.58e-09 | 4.85e-11 | 342.632385 | 99.495124 | -0.015101 | 1.07e-09 | 2.41e-10 | 7.12e-10 | 2.19e-11 | 342.598816 | 96.412953 | -0.064132 | 1.93e-09 | 4.36e-10 | 9.07e-10 | 2.86e-11
342.524292 | 99.094449 | -0.037843 | 1.87e-09 | 4.22e-10 | 9.51e-10 | 3e-11 | 342.64801 | 95.853244 | -0.160643 | 4.96e-09 | 1.15e-09 | 1.58e-09 | 4.85e-11 | 342.701111 | 99.495019 | -0.015133 | 1.07e-09 | 2.41e-10 | 7.12e-10 | 2.2e-11 | 342.665894 | 96.41253 | -0.064074 | 1.93e-09 | 4.36e-10 | 9.07e-10 | 2.86e-11
342.58783 | 99.094198 | -0.037867 | 1.87e-09 | 4.22e-10 | 9.51e-10 | 3e-11 | 342.716217 | 95.852174 | -0.160606 | 4.96e-09 | 1.15e-09 | 1.58e-09 | 4.85e-11 | 342.768005 | 99.494913 | -0.015164 | 1.07e-09 | 2.41e-10 | 7.12e-10 | 2.2e-11 | 342.7341 | 96.412107 | -0.064017 | 1.93e-09 | 4.36e-10 | 9.07e-10 | 2.86e-11
342.650543 | 99.093946 | -0.037891 | 1.87e-09 | 4.22e-10 | 9.5e-10 | 3e-11 | 342.782074 | 95.851104 | -0.16057 | 4.96e-09 | 1.15e-09 | 1.58e-09 | 4.84e-11 | 342.830414 | 99.494807 | -0.015196 | 1.07e-09 | 2.41e-10 | 7.11e-10 | 2.2e-11 | 342.798279 | 96.411684 | -0.06396 | 1.93e-09 | 4.36e-10 | 9.07e-10 | 2.86e-11
342.713593 | 99.093694 | -0.037915 | 1.87e-09 | 4.22e-10 | 9.5e-10 | 3e-11 | 342.845459 | 95.850033 | -0.160534 | 4.96e-09 | 1.15e-09 | 1.58e-09 | 4.84e-11 | 342.892029 | 99.494701 | -0.015227 | 1.07e-09 | 2.41e-10 | 7.11e-10 | 2.2e-11 | 342.860504 | 96.411261 | -0.063903 | 1.93e-09 | 4.36e-10 | 9.06e-10 | 2.86e-11
342.777527 | 99.093441 | -0.037939 | 1.87e-09 | 4.22e-10 | 9.5e-10 | 3e-11 | 342.911041 | 95.848963 | -0.160499 | 4.96e-09 | 1.14e-09 | 1.58e-09 | 4.84e-11 | 342.952789 | 99.494595 | -0.015258 | 1.07e-09 | 2.41e-10 | 7.11e-10 | 2.2e-11 | 342.919739 | 96.410839 | -0.063846 | 1.93e-09 | 4.36e-10 | 9.06e-10 | 2.86e-11
342.842651 | 99.093187 | -0.037964 | 1.87e-09 | 4.22e-10 | 9.49e-10 | 3e-11 | 342.975189 | 95.847893 | -0.160463 | 4.96e-09 | 1.14e-09 | 1.58e-09 | 4.83e-11 | 343.013825 | 99.494488 | -0.01529 | 1.07e-09 | 2.41e-10 | 7.11e-10 | 2.2e-11 | 342.982117 | 96.410416 | -0.06379 | 1.93e-09 | 4.36e-10 | 9.06e-10 | 2.85e-11
342.907867 | 99.092933 | -0.037989 | 1.87e-09 | 4.22e-10 | 9.49e-10 | 3e-11 | 343.038605 | 95.846823 | -0.160428 | 4.95e-09 | 1.14e-09 | 1.58e-09 | 4.83e-11 | 343.077087 | 99.494382 | -0.015321 | 1.07e-09 | 2.41e-10 | 7.11e-10 | 2.2e-11 | 343.042908 | 96.409994 | -0.063733 | 1.93e-09 | 4.36e-10 | 9.06e-10 | 2.85e-11
342.974731 | 99.092679 | -0.038014 | 1.87e-09 | 4.22e-10 | 9.49e-10 | 3e-11 | 343.099518 | 95.845753 | -0.160393 | 4.95e-09 | 1.14e-09 | 1.58e-09 | 4.83e-11 | 343.139099 | 99.494276 | -0.015353 | 1.07e-09 | 2.41e-10 | 7.11e-10 | 2.2e-11 | 343.107666 | 96.409572 | -0.063677 | 1.93e-09 | 4.35e-10 | 9.06e-10 | 2.85e-11
343.0401 | 99.092424 | -0.038039 | 1.87e-09 | 4.22e-10 | 9.5e-10 | 3e-11 | 343.163849 | 95.844683 | -0.160358 | 4.95e-09 | 1.14e-09 | 1.58e-09 | 4.83e-11 | 343.203552 | 99.494169 | -0.015384 | 1.07e-09 | 2.41e-10 | 7.11e-10 | 2.2e-11 | 343.173523 | 96.40915 | -0.063622 | 1.93e-09 | 4.35e-10 | 9.06e-10 | 2.85e-11
343.105286 | 99.092168 | -0.038064 | 1.87e-09 | 4.22e-10 | 9.5e-10 | 3e-11 | 343.228485 | 95.843614 | -0.160324 | 4.95e-09 | 1.14e-09 | 1.58e-09 | 4.82e-11 | 343.268982 | 99.494063 | -0.015416 | 1.07e-09 | 2.41e-10 | 7.11e-10 | 2.2e-11 | 343.241882 | 96.408729 | -0.063566 | 1.93e-09 | 4.35e-10 | 9.05e-10 | 2.85e-11
343.170136 | 99.091913 | -0.03809 | 1.87e-09 | 4.22e-10 | 9.51e-10 | 3e-11 | 343.295593 | 95.842544 | -0.160289 | 4.95e-09 | 1.14e-09 | 1.58e-09 | 4.82e-11 | 343.338104 | 99.493957 | -0.015447 | 1.07e-09 | 2.41e-10 | 7.11e-10 | 2.2e-11 | 343.313599 | 96.408307 | -0.06351 | 1.93e-09 | 4.35e-10 | 9.05e-10 | 2.85e-11
343.237122 | 99.091657 | -0.038115 | 1.87e-09 | 4.22e-10 | 9.52e-10 | 3e-11 | 343.364319 | 95.841475 | -0.160255 | 4.95e-09 | 1.14e-09 | 1.58e-09 | 4.82e-11 | 343.406433 | 99.493851 | -0.015478 | 1.07e-09 | 2.41e-10 | 7.11e-10 | 2.2e-11 | 343.386566 | 96.407886 | -0.063455 | 1.92e-09 | 4.35e-10 | 9.05e-10 | 2.85e-11
343.304413 | 99.091401 | -0.038141 | 1.87e-09 | 4.22e-10 | 9.53e-10 | 3e-11 | 343.433777 | 95.840406 | -0.160221 | 4.95e-09 | 1.14e-09 | 1.58e-09 | 4.82e-11 | 343.480377 | 99.493745 | -0.015509 | 1.07e-09 | 2.41e-10 | 7.11e-10 | 2.2e-11 | 343.456604 | 96.407465 | -0.0634 | 1.92e-09 | 4.35e-10 | 9.05e-10 | 2.85e-11
343.373962 | 99.091145 | -0.038167 | 1.87e-09 | 4.22e-10 | 9.53e-10 | 3e-11 | 343.505402 | 95.839338 | -0.160186 | 4.95e-09 | 1.14e-09 | 1.58e-09 | 4.82e-11 | 343.555023 | 99.49364 | -0.015541 | 1.07e-09 | 2.41e-10 | 7.11e-10 | 2.2e-11 | 343.528259 | 96.407045 | -0.063345 | 1.92e-09 | 4.35e-10 | 9.05e-10 | 2.84e-11
343.444153 | 99.090889 | -0.038192 | 1.87e-09 | 4.22e-10 | 9.54e-10 | 3e-11 | 343.576752 | 95.83827 | -0.160152 | 4.95e-09 | 1.14e-09 | 1.58e-09 | 4.82e-11 | 343.63092 | 99.493534 | -0.015572 | 1.07e-09 | 2.41e-10 | 7.11e-10 | 2.2e-11 | 343.600464 | 96.406625 | -0.06329 | 1.92e-09 | 4.35e-10 | 9.04e-10 | 2.84e-11
343.515045 | 99.090633 | -0.038218 | 1.87e-09 | 4.22e-10 | 9.55e-10 | 3e-11 | 343.644836 | 95.837202 | -0.160118 | 4.94e-09 | 1.14e-09 | 1.58e-09 | 4.82e-11 | 343.704254 | 99.493429 | -0.015603 | 1.07e-09 | 2.41e-10 | 7.11e-10 | 2.2e-11 | 343.671448 | 96.406205 | -0.063235 | 1.92e-09 | 4.35e-10 | 9.04e-10 | 2.84e-11
343.585266 | 99.090378 | -0.038244 | 1.87e-09 | 4.22e-10 | 9.55e-10 | 3e-11 | 343.71344 | 95.836135 | -0.160084 | 4.94e-09 | 1.14e-09 | 1.58e-09 | 4.82e-11 | 343.779327 | 99.493324 | -0.015634 | 1.07e-09 | 2.41e-10 | 7.11e-10 | 2.2e-11 | 343.741669 | 96.405785 | -0.06318 | 1.92e-09 | 4.35e-10 | 9.04e-10 | 2.84e-11
343.652435 | 99.090122 | -0.03827 | 1.87e-09 | 4.22e-10 | 9.56e-10 | 3e-11 | 343.783539 | 95.835068 | -0.16005 | 4.94e-09 | 1.14e-09 | 1.58e-09 | 4.82e-11 | 343.851471 | 99.493219 | -0.015665 | 1.07e-09 | 2.41e-10 | 7.11e-10 | 2.2e-11 | 343.814697 | 96.405366 | -0.063126 | 1.92e-09 | 4.35e-10 | 9.04e-10 | 2.84e-11
343.717346 | 99.089866 | -0.038296 | 1.87e-09 | 4.22e-10 | 9.56e-10 | 3.01e-11 | 343.851868 | 95.834002 | -0.160017 | 4.94e-09 | 1.14e-09 | 1.58e-09 | 4.82e-11 | 343.922882 | 99.493114 | -0.015695 | 1.07e-09 | 2.41e-10 | 7.11e-10 | 2.2e-11 | 343.888763 | 96.404948 | -0.063071 | 1.92e-09 | 4.35e-10 | 9.03e-10 | 2.83e-11
343.779358 | 99.08961 | -0.038322 | 1.87e-09 | 4.22e-10 | 9.56e-10 | 3.01e-11 | 343.917908 | 95.832936 | -0.159983 | 4.94e-09 | 1.14e-09 | 1.58e-09 | 4.82e-11 | 343.991455 | 99.493009 | -0.015726 | 1.07e-09 | 2.41e-10 | 7.11e-10 | 2.2e-11 | 343.960754 | 96.404529 | -0.063017 | 1.92e-09 | 4.35e-10 | 9.03e-10 | 2.83e-11
343.842285 | 99.089355 | -0.038348 | 1.87e-09 | 4.22e-10 | 9.56e-10 | 3.01e-11 | 343.986603 | 95.831871 | -0.159949 | 4.94e-09 | 1.14e-09 | 1.58e-09 | 4.82e-11 | 344.058411 | 99.492904 | -0.015757 | 1.07e-09 | 2.41e-10 | 7.11e-10 | 2.2e-11 | 344.030823 | 96.404111 | -0.062962 | 1.92e-09 | 4.35e-10 | 9.03e-10 | 2.83e-11
343.903625 | 99.089099 | -0.038374 | 1.87e-09 | 4.22e-10 | 9.56e-10 | 3.01e-11 | 344.057587 | 95.830806 | -0.159915 | 4.94e-09 | 1.14e-09 | 1.58e-09 | 4.82e-11 | 344.123718 | 99.492798 | -0.015787 | 1.07e-09 | 2.41e-10 | 7.11e-10 | 2.2e-11 | 344.101715 | 96.403693 | -0.062908 | 1.92e-09 | 4.34e-10 | 9.03e-10 | 2.83e-11
343.967316 | 99.088843 | -0.0384 | 1.87e-09 | 4.22e-10 | 9.56e-10 | 3.01e-11 | 344.125671 | 95.82974 | -0.159881 | 4.94e-09 | 1.14e-09 | 1.58e-09 | 4.82e-11 | 344.189148 | 99.492692 | -0.015818 | 1.07e-09 | 2.41e-10 | 7.11e-10 | 2.2e-11 | 344.171204 | 96.403275 | -0.062854 | 1.92e-09 | 4.34e-10 | 9.02e-10 | 2.83e-11
344.032166 | 99.088587 | -0.038426 | 1.87e-09 | 4.22e-10 | 9.56e-10 | 3e-11 | 344.192566 | 95.828675 | -0.159848 | 4.94e-09 | 1.14e-09 | 1.58e-09 | 4.82e-11 | 344.252625 | 99.492585 | -0.015848 | 1.07e-09 | 2.41e-10 | 7.11e-10 | 2.2e-11 | 344.235382 | 96.402857 | -0.0628 | 1.92e-09 | 4.34e-10 | 9.02e-10 | 2.83e-11
344.098694 | 99.088331 | -0.038451 | 1.87e-09 | 4.22e-10 | 9.56e-10 | 3e-11 | 344.260284 | 95.82761 | -0.159814 | 4.94e-09 | 1.14e-09 | 1.58e-09 | 4.82e-11 | 344.316956 | 99.492478 | -0.015878 | 1.07e-09 | 2.41e-10 | 7.12e-10 | 2.2e-11 | 344.296478 | 96.402439 | -0.062746 | 1.92e-09 | 4.34e-10 | 9.02e-10 | 2.82e-11
344.165588 | 99.088075 | -0.038477 | 1.87e-09 | 4.22e-10 | 9.56e-10 | 3e-11 | 344.326538 | 95.826545 | -0.15978 | 4.93e-09 | 1.14e-09 | 1.58e-09 | 4.82e-11 | 344.38324 | 99.492371 | -0.015908 | 1.07e-09 | 2.41e-10 | 7.12e-10 | 2.19e-11 | 344.357178 | 96.402022 | -0.062692 | 1.92e-09 | 4.34e-10 | 9.02e-10 | 2.82e-11
344.23407 | 99.087819 | -0.038503 | 1.87e-09 | 4.22e-10 | 9.56e-10 | 3e-11 | 344.390137 | 95.825481 | -0.159747 | 4.93e-09 | 1.14e-09 | 1.58e-09 | 4.82e-11 | 344.451294 | 99.492264 | -0.015938 | 1.07e-09 | 2.41e-10 | 7.12e-10 | 2.19e-11 | 344.417664 | 96.401604 | -0.062638 | 1.92e-09 | 4.34e-10 | 9.01e-10 | 2.82e-11
344.30011 | 99.087563 | -0.038529 | 1.87e-09 | 4.22e-10 | 9.56e-10 | 3e-11 | 344.453705 | 95.824416 | -0.159713 | 4.93e-09 | 1.14e-09 | 1.58e-09 | 4.83e-11 | 344.515472 | 99.492157 | -0.015968 | 1.07e-09 | 2.41e-10 | 7.12e-10 | 2.19e-11 | 344.47699 | 96.401188 | -0.062584 | 1.92e-09 | 4.34e-10 | 9.01e-10 | 2.82e-11
344.367737 | 99.087307 | -0.038555 | 1.87e-09 | 4.22e-10 | 9.57e-10 | 3e-11 | 344.517395 | 95.823352 | -0.159679 | 4.93e-09 | 1.14e-09 | 1.58e-09 | 4.83e-11 | 344.581573 | 99.492049 | -0.015997 | 1.07e-09 | 2.41e-10 | 7.12e-10 | 2.19e-11 | 344.539673 | 96.400772 | -0.06253 | 1.92e-09 | 4.34e-10 | 9.01e-10 | 2.82e-11
344.434204 | 99.087051 | -0.038581 | 1.87e-09 | 4.22e-10 | 9.57e-10 | 3e-11 | 344.581879 | 95.822289 | -0.159646 | 4.93e-09 | 1.14e-09 | 1.58e-09 | 4.83e-11 | 344.647827 | 99.491942 | -0.016027 | 1.07e-09 | 2.41e-10 | 7.12e-10 | 2.19e-11 | 344.605164 | 96.400357 | -0.062476 | 1.92e-09 | 4.34e-10 | 9.01e-10 | 2.82e-11
344.501251 | 99.086796 | -0.038607 | 1.87e-09 | 4.22e-10 | 9.57e-10 | 3e-11 | 344.648529 | 95.821226 | -0.159612 | 4.93e-09 | 1.14e-09 | 1.57e-09 | 4.83e-11 | 344.711761 | 99.491835 | -0.016056 | 1.07e-09 | 2.41e-10 | 7.11e-10 | 2.19e-11 | 344.674072 | 96.399943 | -0.062422 | 1.92e-09 | 4.34e-10 | 9.01e-10 | 2.82e-11
344.565857 | 99.086541 | -0.038633 | 1.87e-09 | 4.22e-10 | 9.57e-10 | 3e-11 | 344.714356 | 95.820163 | -0.159579 | 4.92e-09 | 1.14e-09 | 1.57e-09 | 4.83e-11 | 344.776306 | 99.491729 | -0.016085 | 1.07e-09 | 2.41e-10 | 7.11e-10 | 2.19e-11 | 344.746582 | 96.39953 | -0.062368 | 1.92e-09 | 4.34e-10 | 9e-10 | 2.82e-11
344.634949 | 99.086287 | -0.03866 | 1.87e-09 | 4.22e-10 | 9.57e-10 | 3e-11 | 344.781128 | 95.819102 | -0.159545 | 4.92e-09 | 1.14e-09 | 1.57e-09 | 4.83e-11 | 344.843384 | 99.491622 | -0.016114 | 1.07e-09 | 2.41e-10 | 7.11e-10 | 2.19e-11 | 344.818665 | 96.399118 | -0.062315 | 1.92e-09 | 4.34e-10 | 9e-10 | 2.82e-11
344.703217 | 99.086033 | -0.038686 | 1.87e-09 | 4.22e-10 | 9.57e-10 | 3e-11 | 344.850281 | 95.818041 | -0.159512 | 4.92e-09 | 1.14e-09 | 1.57e-09 | 4.82e-11 | 344.912903 | 99.491517 | -0.016142 | 1.07e-09 | 2.41e-10 | 7.11e-10 | 2.19e-11 | 344.89389 | 96.398707 | -0.062261 | 1.92e-09 | 4.34e-10 | 9e-10 | 2.82e-11
344.76889 | 99.085779 | -0.038712 | 1.87e-09 | 4.22e-10 | 9.58e-10 | 3.01e-11 | 344.919922 | 95.816981 | -0.159479 | 4.92e-09 | 1.14e-09 | 1.57e-09 | 4.82e-11 | 344.985046 | 99.491411 | -0.016171 | 1.07e-09 | 2.41e-10 | 7.11e-10 | 2.19e-11 | 344.971283 | 96.398298 | -0.062208 | 1.92e-09 | 4.34e-10 | 9e-10 | 2.82e-11
344.833527 | 99.085526 | -0.038739 | 1.87e-09 | 4.22e-10 | 9.58e-10 | 3.01e-11 | 344.984375 | 95.815922 | -0.159446 | 4.92e-09 | 1.14e-09 | 1.57e-09 | 4.82e-11 | 345.058746 | 99.491307 | -0.016199 | 1.07e-09 | 2.41e-10 | 7.11e-10 | 2.19e-11 | 345.045837 | 96.397889 | -0.062155 | 1.92e-09 | 4.34e-10 | 9e-10 | 2.82e-11
344.899292 | 99.085273 | -0.038765 | 1.87e-09 | 4.22e-10 | 9.58e-10 | 3.01e-11 | 345.051758 | 95.814863 | -0.159413 | 4.92e-09 | 1.14e-09 | 1.57e-09 | 4.82e-11 | 345.132507 | 99.491202 | -0.016227 | 1.07e-09 | 2.41e-10 | 7.11e-10 | 2.2e-11 | 345.115692 | 96.397481 | -0.062102 | 1.92e-09 | 4.34e-10 | 9e-10 | 2.83e-11
344.963196 | 99.08502 | -0.038792 | 1.87e-09 | 4.22e-10 | 9.58e-10 | 3.01e-11 | 345.119507 | 95.813806 | -0.15938 | 4.92e-09 | 1.14e-09 | 1.57e-09 | 4.82e-11 | 345.203644 | 99.491098 | -0.016255 | 1.07e-09 | 2.41e-10 | 7.11e-10 | 2.2e-11 | 345.18396 | 96.397075 | -0.062049 | 1.92e-09 | 4.34e-10 | 9e-10 | 2.83e-11
345.028107 | 99.084768 | -0.038819 | 1.87e-09 | 4.22e-10 | 9.58e-10 | 3.01e-11 | 345.187805 | 95.812749 | -0.159348 | 4.92e-09 | 1.14e-09 | 1.57e-09 | 4.81e-11 | 345.275299 | 99.490995 | -0.016283 | 1.07e-09 | 2.41e-10 | 7.11e-10 | 2.2e-11 | 345.249878 | 96.39667 | -0.061997 | 1.92e-09 | 4.34e-10 | 9e-10 | 2.83e-11
345.094238 | 99.084517 | -0.038847 | 1.87e-09 | 4.22e-10 | 9.58e-10 | 3.01e-11 | 345.255737 | 95.811694 | -0.159316 | 4.91e-09 | 1.14e-09 | 1.57e-09 | 4.81e-11 | 345.343231 | 99.490893 | -0.016311 | 1.07e-09 | 2.41e-10 | 7.11e-10 | 2.2e-11 | 345.314209 | 96.396266 | -0.061945 | 1.92e-09 | 4.33e-10 | 8.99e-10 | 2.83e-11
345.162659 | 99.084265 | -0.038874 | 1.87e-09 | 4.22e-10 | 9.59e-10 | 3.01e-11 | 345.323364 | 95.810639 | -0.159284 | 4.91e-09 | 1.14e-09 | 1.57e-09 | 4.81e-11 | 345.410584 | 99.490791 | -0.016338 | 1.07e-09 | 2.41e-10 | 7.11e-10 | 2.2e-11 | 345.375092 | 96.395863 | -0.061894 | 1.92e-09 | 4.33e-10 | 8.99e-10 | 2.83e-11
345.232849 | 99.084014 | -0.038902 | 1.87e-09 | 4.22e-10 | 9.59e-10 | 3.01e-11 | 345.390533 | 95.809585 | -0.159252 | 4.91e-09 | 1.13e-09 | 1.57e-09 | 4.81e-11 | 345.476868 | 99.49069 | -0.016365 | 1.08e-09 | 2.41e-10 | 7.11e-10 | 2.2e-11 | 345.436279 | 96.395462 | -0.061842 | 1.92e-09 | 4.33e-10 | 8.99e-10 | 2.83e-11
345.301148 | 99.083763 | -0.03893 | 1.87e-09 | 4.22e-10 | 9.59e-10 | 3.01e-11 | 345.459625 | 95.808533 | -0.159221 | 4.91e-09 | 1.13e-09 | 1.57e-09 | 4.81e-11 | 345.544128 | 99.490589 | -0.016392 | 1.08e-09 | 2.41e-10 | 7.11e-10 | 2.2e-11 | 345.495422 | 96.395061 | -0.061791 | 1.92e-09 | 4.33e-10 | 8.99e-10 | 2.83e-11
345.36795 | 99.083513 | -0.038959 | 1.87e-09 | 4.21e-10 | 9.59e-10 | 3.01e-11 | 345.526489 | 95.807481 | -0.15919 | 4.91e-09 | 1.13e-09 | 1.57e-09 | 4.81e-11 | 345.608429 | 99.49049 | -0.016419 | 1.08e-09 | 2.42e-10 | 7.11e-10 | 2.2e-11 | 345.556244 | 96.394662 | -0.061741 | 1.92e-09 | 4.33e-10 | 8.98e-10 | 2.83e-11
345.433899 | 99.083263 | -0.038988 | 1.87e-09 | 4.21e-10 | 9.6e-10 | 3e-11 | 345.59494 | 95.806429 | -0.159159 | 4.91e-09 | 1.13e-09 | 1.57e-09 | 4.81e-11 | 345.673767 | 99.49039 | -0.016446 | 1.08e-09 | 2.42e-10 | 7.11e-10 | 2.2e-11 | 345.6138 | 96.394265 | -0.061691 | 1.92e-09 | 4.33e-10 | 8.98e-10 | 2.83e-11
345.499817 | 99.083012 | -0.039017 | 1.87e-09 | 4.21e-10 | 9.6e-10 | 3e-11 | 345.663391 | 95.805379 | -0.159129 | 4.91e-09 | 1.13e-09 | 1.57e-09 | 4.81e-11 | 345.737183 | 99.490292 | -0.016473 | 1.08e-09 | 2.42e-10 | 7.11e-10 | 2.2e-11 | 345.674744 | 96.393868 | -0.061642 | 1.92e-09 | 4.33e-10 | 8.98e-10 | 2.83e-11
345.565643 | 99.082762 | -0.039047 | 1.87e-09 | 4.21e-10 | 9.6e-10 | 3e-11 | 345.733246 | 95.804329 | -0.159099 | 4.91e-09 | 1.13e-09 | 1.57e-09 | 4.8e-11 | 345.800293 | 99.490193 | -0.0165 | 1.08e-09 | 2.42e-10 | 7.11e-10 | 2.2e-11 | 345.737213 | 96.393472 | -0.061593 | 1.92e-09 | 4.33e-10 | 8.98e-10 | 2.83e-11
345.629791 | 99.082512 | -0.039077 | 1.87e-09 | 4.21e-10 | 9.6e-10 | 3e-11 | 345.799377 | 95.803279 | -0.15907 | 4.91e-09 | 1.13e-09 | 1.57e-09 | 4.8e-11 | 345.863403 | 99.490094 | -0.016526 | 1.08e-09 | 2.42e-10 | 7.11e-10 | 2.2e-11 | 345.8013 | 96.393077 | -0.061545 | 1.92e-09 | 4.33e-10 | 8.97e-10 | 2.83e-11
345.696655 | 99.082261 | -0.039107 | 1.87e-09 | 4.21e-10 | 9.61e-10 | 3e-11 | 345.867035 | 95.80223 | -0.159041 | 4.91e-09 | 1.13e-09 | 1.57e-09 | 4.8e-11 | 345.927307 | 99.489996 | -0.016553 | 1.08e-09 | 2.41e-10 | 7.11e-10 | 2.2e-11 | 345.864441 | 96.392682 | -0.061497 | 1.91e-09 | 4.33e-10 | 8.97e-10 | 2.83e-11
345.766113 | 99.082009 | -0.039138 | 1.87e-09 | 4.21e-10 | 9.61e-10 | 3e-11 | 345.935394 | 95.801181 | -0.159013 | 4.91e-09 | 1.13e-09 | 1.57e-09 | 4.8e-11 | 345.992523 | 99.489897 | -0.016579 | 1.08e-09 | 2.41e-10 | 7.11e-10 | 2.2e-11 | 345.930969 | 96.392288 | -0.06145 | 1.91e-09 | 4.33e-10 | 8.97e-10 | 2.83e-11
345.836395 | 99.081757 | -0.039169 | 1.87e-09 | 4.22e-10 | 9.61e-10 | 3e-11 | 346.005157 | 95.800131 | -0.158985 | 4.91e-09 | 1.13e-09 | 1.57e-09 | 4.8e-11 | 346.060272 | 99.489797 | -0.016606 | 1.08e-09 | 2.41e-10 | 7.11e-10 | 2.2e-11 | 345.998627 | 96.391894 | -0.061404 | 1.91e-09 | 4.33e-10 | 8.97e-10 | 2.82e-11
345.908447 | 99.081504 | -0.039201 | 1.87e-09 | 4.22e-10 | 9.61e-10 | 2.99e-11 | 346.072418 | 95.799081 | -0.158957 | 4.9e-09 | 1.13e-09 | 1.57e-09 | 4.8e-11 | 346.132752 | 99.489697 | -0.016632 | 1.08e-09 | 2.41e-10 | 7.11e-10 | 2.2e-11 | 346.067932 | 96.391499 | -0.061358 | 1.91e-09 | 4.33e-10 | 8.97e-10 | 2.82e-11
345.983185 | 99.08125 | -0.039233 | 1.87e-09 | 4.22e-10 | 9.61e-10 | 3e-11 | 346.140228 | 95.798031 | -0.15893 | 4.9e-09 | 1.13e-09 | 1.57e-09 | 4.8e-11 | 346.205383 | 99.489596 | -0.016658 | 1.08e-09 | 2.41e-10 | 7.11e-10 | 2.2e-11 | 346.138916 | 96.391105 | -0.061313 | 1.91e-09 | 4.32e-10 | 8.96e-10 | 2.82e-11
346.06073 | 99.080995 | -0.039265 | 1.87e-09 | 4.22e-10 | 9.61e-10 | 3e-11 | 346.207184 | 95.79698 | -0.158903 | 4.9e-09 | 1.13e-09 | 1.57e-09 | 4.8e-11 | 346.278961 | 99.489494 | -0.016685 | 1.08e-09 | 2.41e-10 | 7.11e-10 | 2.2e-11 | 346.210175 | 96.39071 | -0.061269 | 1.91e-09 | 4.32e-10 | 8.96e-10 | 2.82e-11
346.139374 | 99.080739 | -0.039298 | 1.87e-09 | 4.22e-10 | 9.62e-10 | 3e-11 | 346.273315 | 95.795928 | -0.158877 | 4.9e-09 | 1.13e-09 | 1.57e-09 | 4.8e-11 | 346.35141 | 99.489391 | -0.016711 | 1.08e-09 | 2.41e-10 | 7.11e-10 | 2.2e-11 | 346.28302 | 96.390314 | -0.061225 | 1.91e-09 | 4.32e-10 | 8.96e-10 | 2.82e-11
346.215118 | 99.080481 | -0.039331 | 1.87e-09 | 4.22e-10 | 9.62e-10 | 3e-11 | 346.339874 | 95.794876 | -0.158852 | 4.9e-09 | 1.13e-09 | 1.57e-09 | 4.8e-11 | 346.421021 | 99.489287 | -0.016737 | 1.08e-09 | 2.41e-10 | 7.11e-10 | 2.2e-11 | 346.354248 | 96.389918 | -0.061182 | 1.91e-09 | 4.32e-10 | 8.96e-10 | 2.82e-11
346.289002 | 99.080223 | -0.039365 | 1.87e-09 | 4.22e-10 | 9.62e-10 | 3.01e-11 | 346.40802 | 95.793822 | -0.158826 | 4.9e-09 | 1.13e-09 | 1.57e-09 | 4.79e-11 | 346.486389 | 99.489182 | -0.016763 | 1.08e-09 | 2.41e-10 | 7.11e-10 | 2.2e-11 | 346.426209 | 96.389521 | -0.061139 | 1.91e-09 | 4.32e-10 | 8.96e-10 | 2.82e-11
346.361176 | 99.079963 | -0.039399 | 1.87e-09 | 4.22e-10 | 9.62e-10 | 3.01e-11 | 346.478088 | 95.792768 | -0.158801 | 4.9e-09 | 1.13e-09 | 1.57e-09 | 4.79e-11 | 346.550232 | 99.489076 | -0.016789 | 1.08e-09 | 2.41e-10 | 7.11e-10 | 2.2e-11 | 346.495789 | 96.389124 | -0.061097 | 1.91e-09 | 4.32e-10 | 8.96e-10 | 2.82e-11
346.429932 | 99.079702 | -0.039433 | 1.87e-09 | 4.22e-10 | 9.62e-10 | 3.01e-11 | 346.547699 | 95.791714 | -0.158777 | 4.9e-09 | 1.13e-09 | 1.57e-09 | 4.79e-11 | 346.611633 | 99.488969 | -0.016815 | 1.08e-09 | 2.41e-10 | 7.11e-10 | 2.2e-11 | 346.565674 | 96.388727 | -0.061056 | 1.91e-09 | 4.31e-10 | 8.96e-10 | 2.81e-11
346.493774 | 99.079441 | -0.039468 | 1.87e-09 | 4.22e-10 | 9.62e-10 | 3.02e-11 | 346.620148 | 95.790658 | -0.158752 | 4.9e-09 | 1.13e-09 | 1.57e-09 | 4.79e-11 | 346.67807 | 99.488861 | -0.016841 | 1.08e-09 | 2.41e-10 | 7.11e-10 | 2.2e-11 | 346.633972 | 96.388328 | -0.061015 | 1.91e-09 | 4.31e-10 | 8.96e-10 | 2.81e-11
346.556458 | 99.079178 | -0.039503 | 1.87e-09 | 4.22e-10 | 9.63e-10 | 3.02e-11 | 346.691528 | 95.789602 | -0.158729 | 4.9e-09 | 1.13e-09 | 1.57e-09 | 4.79e-11 | 346.746185 | 99.488753 | -0.016867 | 1.08e-09 | 2.41e-10 | 7.11e-10 | 2.21e-11 | 346.702271 | 96.387929 | -0.060975 | 1.91e-09 | 4.31e-10 | 8.95e-10 | 2.81e-11
346.619537 | 99.078915 | -0.039538 | 1.87e-09 | 4.22e-10 | 9.63e-10 | 3.02e-11 | 346.763428 | 95.788546 | -0.158705 | 4.89e-09 | 1.13e-09 | 1.57e-09 | 4.79e-11 | 346.818268 | 99.488643 | -0.016893 | 1.08e-09 | 2.41e-10 | 7.11e-10 | 2.21e-11 | 346.770996 | 96.38753 | -0.060935 | 1.91e-09 | 4.31e-10 | 8.95e-10 | 2.81e-11
346.67926 | 99.078651 | -0.039573 | 1.87e-09 | 4.22e-10 | 9.63e-10 | 3.02e-11 | 346.833954 | 95.787489 | -0.158682 | 4.89e-09 | 1.13e-09 | 1.57e-09 | 4.78e-11 | 346.890472 | 99.488533 | -0.016918 | 1.08e-09 | 2.41e-10 | 7.11e-10 | 2.2e-11 | 346.842346 | 96.38713 | -0.060896 | 1.91e-09 | 4.31e-10 | 8.94e-10 | 2.81e-11
346.738953 | 99.078386 | -0.039608 | 1.87e-09 | 4.22e-10 | 9.63e-10 | 3.02e-11 | 346.901611 | 95.786431 | -0.158658 | 4.89e-09 | 1.13e-09 | 1.57e-09 | 4.78e-11 | 346.96695 | 99.488422 | -0.016944 | 1.08e-09 | 2.42e-10 | 7.1e-10 | 2.2e-11 | 346.914002 | 96.386729 | -0.060857 | 1.91e-09 | 4.31e-10 | 8.94e-10 | 2.81e-11
346.801697 | 99.078121 | -0.039644 | 1.87e-09 | 4.22e-10 | 9.63e-10 | 3.02e-11 | 346.965454 | 95.785373 | -0.158635 | 4.89e-09 | 1.13e-09 | 1.57e-09 | 4.78e-11 | 347.039825 | 99.48831 | -0.016969 | 1.08e-09 | 2.42e-10 | 7.1e-10 | 2.2e-11 | 346.987244 | 96.386328 | -0.060819 | 1.91e-09 | 4.31e-10 | 8.94e-10 | 2.81e-11
346.866974 | 99.077855 | -0.03968 | 1.87e-09 | 4.22e-10 | 9.63e-10 | 3.03e-11 | 347.028717 | 95.784315 | -0.158613 | 4.89e-09 | 1.13e-09 | 1.57e-09 | 4.78e-11 | 347.109009 | 99.488197 | -0.016995 | 1.08e-09 | 2.42e-10 | 7.1e-10 | 2.2e-11 | 347.058106 | 96.385926 | -0.060781 | 1.91e-09 | 4.31e-10 | 8.93e-10 | 2.81e-11
346.931854 | 99.077589 | -0.039716 | 1.87e-09 | 4.22e-10 | 9.64e-10 | 3.03e-11 | 347.090393 | 95.783256 | -0.15859 | 4.89e-09 | 1.13e-09 | 1.57e-09 | 4.78e-11 | 347.174622 | 99.488084 | -0.01702 | 1.08e-09 | 2.42e-10 | 7.1e-10 | 2.2e-11 | 347.125916 | 96.385524 | -0.060743 | 1.91e-09 | 4.31e-10 | 8.93e-10 | 2.81e-11
346.997864 | 99.077322 | -0.039752 | 1.87e-09 | 4.22e-10 | 9.64e-10 | 3.03e-11 | 347.153503 | 95.782196 | -0.158568 | 4.89e-09 | 1.13e-09 | 1.57e-09 | 4.78e-11 | 347.240448 | 99.48797 | -0.017045 | 1.08e-09 | 2.42e-10 | 7.1e-10 | 2.2e-11 | 347.191406 | 96.385122 | -0.060706 | 1.9e-09 | 4.3e-10 | 8.93e-10 | 2.81e-11
347.063751 | 99.077054 | -0.039788 | 1.87e-09 | 4.22e-10 | 9.64e-10 | 3.03e-11 | 347.217804 | 95.781136 | -0.158545 | 4.89e-09 | 1.13e-09 | 1.57e-09 | 4.78e-11 | 347.302673 | 99.487854 | -0.01707 | 1.08e-09 | 2.42e-10 | 7.1e-10 | 2.2e-11 | 347.254211 | 96.384718 | -0.060669 | 1.9e-09 | 4.3e-10 | 8.92e-10 | 2.81e-11
347.129211 | 99.076786 | -0.039825 | 1.87e-09 | 4.22e-10 | 9.64e-10 | 3.03e-11 | 347.28537 | 95.780076 | -0.158523 | 4.89e-09 | 1.13e-09 | 1.57e-09 | 4.78e-11 | 347.365662 | 99.487739 | -0.017095 | 1.08e-09 | 2.42e-10 | 7.1e-10 | 2.2e-11 | 347.315002 | 96.384314 | -0.060632 | 1.9e-09 | 4.3e-10 | 8.92e-10 | 2.81e-11
347.194855 | 99.076517 | -0.039861 | 1.87e-09 | 4.22e-10 | 9.64e-10 | 3.03e-11 | 347.355743 | 95.779014 | -0.1585 | 4.89e-09 | 1.13e-09 | 1.57e-09 | 4.78e-11 | 347.429321 | 99.487622 | -0.01712 | 1.08e-09 | 2.42e-10 | 7.1e-10 | 2.2e-11 | 347.374268 | 96.38391 | -0.060596 | 1.9e-09 | 4.3e-10 | 8.92e-10 | 2.81e-11
347.260071 | 99.076247 | -0.039897 | 1.87e-09 | 4.22e-10 | 9.64e-10 | 3.03e-11 | 347.427918 | 95.777953 | -0.158478 | 4.89e-09 | 1.13e-09 | 1.57e-09 | 4.78e-11 | 347.49588 | 99.487504 | -0.017145 | 1.08e-09 | 2.42e-10 | 7.1e-10 | 2.2e-11 | 347.434418 | 96.383505 | -0.060559 | 1.9e-09 | 4.3e-10 | 8.91e-10 | 2.81e-11
347.324799 | 99.075977 | -0.039933 | 1.87e-09 | 4.22e-10 | 9.64e-10 | 3.03e-11 | 347.500488 | 95.776891 | -0.158456 | 4.89e-09 | 1.13e-09 | 1.57e-09 | 4.78e-11 | 347.563232 | 99.487386 | -0.017169 | 1.08e-09 | 2.42e-10 | 7.1e-10 | 2.19e-11 | 347.494629 | 96.3831 | -0.060523 | 1.9e-09 | 4.3e-10 | 8.91e-10 | 2.81e-11
347.390778 | 99.075706 | -0.03997 | 1.87e-09 | 4.22e-10 | 9.64e-10 | 3.03e-11 | 347.57074 | 95.775829 | -0.158433 | 4.89e-09 | 1.13e-09 | 1.57e-09 | 4.78e-11 | 347.629028 | 99.487267 | -0.017193 | 1.08e-09 | 2.42e-10 | 7.1e-10 | 2.19e-11 | 347.559509 | 96.382694 | -0.060487 | 1.9e-09 | 4.3e-10 | 8.91e-10 | 2.81e-11
347.459717 | 99.075435 | -0.040006 | 1.87e-09 | 4.22e-10 | 9.65e-10 | 3.04e-11 | 347.640198 | 95.774766 | -0.15841 | 4.89e-09 | 1.13e-09 | 1.57e-09 | 4.78e-11 | 347.692535 | 99.487147 | -0.017217 | 1.08e-09 | 2.42e-10 | 7.1e-10 | 2.19e-11 | 347.625885 | 96.382288 | -0.060451 | 1.9e-09 | 4.3e-10 | 8.91e-10 | 2.81e-11
347.524994 | 99.075164 | -0.040042 | 1.87e-09 | 4.22e-10 | 9.65e-10 | 3.04e-11 | 347.707733 | 95.773703 | -0.158387 | 4.89e-09 | 1.13e-09 | 1.57e-09 | 4.78e-11 | 347.755646 | 99.487027 | -0.01724 | 1.08e-09 | 2.42e-10 | 7.1e-10 | 2.19e-11 | 347.692993 | 96.381882 | -0.060415 | 1.9e-09 | 4.3e-10 | 8.91e-10 | 2.81e-11
347.593384 | 99.074892 | -0.040078 | 1.87e-09 | 4.22e-10 | 9.65e-10 | 3.04e-11 | 347.775818 | 95.77264 | -0.158364 | 4.88e-09 | 1.13e-09 | 1.57e-09 | 4.79e-11 | 347.818359 | 99.486906 | -0.017263 | 1.08e-09 | 2.42e-10 | 7.1e-10 | 2.19e-11 | 347.763275 | 96.381475 | -0.060379 | 1.9e-09 | 4.3e-10 | 8.91e-10 | 2.8e-11
347.664337 | 99.07462 | -0.040114 | 1.87e-09 | 4.22e-10 | 9.65e-10 | 3.04e-11 | 347.84375 | 95.771577 | -0.158341 | 4.88e-09 | 1.13e-09 | 1.57e-09 | 4.79e-11 | 347.880341 | 99.486785 | -0.017286 | 1.08e-09 | 2.42e-10 | 7.1e-10 | 2.19e-11 | 347.833588 | 96.381069 | -0.060343 | 1.9e-09 | 4.3e-10 | 8.91e-10 | 2.8e-11
347.736542 | 99.074348 | -0.04015 | 1.87e-09 | 4.22e-10 | 9.65e-10 | 3.04e-11 | 347.911865 | 95.770513 | -0.158318 | 4.88e-09 | 1.13e-09 | 1.57e-09 | 4.79e-11 | 347.942627 | 99.486663 | -0.017309 | 1.08e-09 | 2.42e-10 | 7.1e-10 | 2.19e-11 | 347.900757 | 96.380662 | -0.060307 | 1.9e-09 | 4.3e-10 | 8.9e-10 | 2.8e-11
347.8078 | 99.074075 | -0.040185 | 1.87e-09 | 4.22e-10 | 9.65e-10 | 3.05e-11 | 347.980652 | 95.76945 | -0.158294 | 4.88e-09 | 1.13e-09 | 1.57e-09 | 4.79e-11 | 348.008911 | 99.486541 | -0.017331 | 1.08e-09 | 2.42e-10 | 7.1e-10 | 2.19e-11 | 347.968567 | 96.380255 | -0.060271 | 1.9e-09 | 4.3e-10 | 8.9e-10 | 2.8e-11
347.881165 | 99.073802 | -0.040221 | 1.87e-09 | 4.22e-10 | 9.65e-10 | 3.05e-11 | 348.050018 | 95.768386 | -0.15827 | 4.88e-09 | 1.13e-09 | 1.57e-09 | 4.79e-11 | 348.07782 | 99.486418 | -0.017353 | 1.08e-09 | 2.42e-10 | 7.1e-10 | 2.19e-11 | 348.038849 | 96.379848 | -0.060235 | 1.9e-09 | 4.3e-10 | 8.9e-10 | 2.79e-11
347.954804 | 99.073528 | -0.040256 | 1.87e-09 | 4.22e-10 | 9.65e-10 | 3.05e-11 | 348.118225 | 95.767321 | -0.158246 | 4.88e-09 | 1.13e-09 | 1.57e-09 | 4.8e-11 | 348.148254 | 99.486294 | -0.017374 | 1.08e-09 | 2.42e-10 | 7.1e-10 | 2.19e-11 | 348.107605 | 96.37944 | -0.060199 | 1.9e-09 | 4.3e-10 | 8.9e-10 | 2.79e-11
348.029633 | 99.073253 | -0.040291 | 1.87e-09 | 4.22e-10 | 9.65e-10 | 3.05e-11 | 348.185577 | 95.766257 | -0.158221 | 4.88e-09 | 1.13e-09 | 1.57e-09 | 4.8e-11 | 348.219513 | 99.486169 | -0.017395 | 1.08e-09 | 2.42e-10 | 7.1e-10 | 2.19e-11 | 348.177978 | 96.379033 | -0.060163 | 1.9e-09 | 4.29e-10 | 8.9e-10 | 2.79e-11
348.101227 | 99.072977 | -0.040327 | 1.87e-09 | 4.22e-10 | 9.66e-10 | 3.05e-11 | 348.254089 | 95.765191 | -0.158197 | 4.88e-09 | 1.13e-09 | 1.57e-09 | 4.8e-11 | 348.291016 | 99.486044 | -0.017416 | 1.08e-09 | 2.42e-10 | 7.1e-10 | 2.19e-11 | 348.246338 | 96.378625 | -0.060127 | 1.9e-09 | 4.29e-10 | 8.89e-10 | 2.79e-11
348.172668 | 99.072701 | -0.040362 | 1.87e-09 | 4.22e-10 | 9.66e-10 | 3.05e-11 | 348.319763 | 95.764126 | -0.158172 | 4.88e-09 | 1.13e-09 | 1.57e-09 | 4.8e-11 | 348.3638 | 99.485918 | -0.017437 | 1.08e-09 | 2.42e-10 | 7.1e-10 | 2.19e-11 | 348.317108 | 96.378217 | -0.060091 | 1.9e-09 | 4.29e-10 | 8.89e-10 | 2.79e-11
348.241089 | 99.072424 | -0.040396 | 1.87e-09 | 4.22e-10 | 9.66e-10 | 3.05e-11 | 348.383148 | 95.76306 | -0.158146 | 4.88e-09 | 1.13e-09 | 1.57e-09 | 4.8e-11 | 348.435608 | 99.48579 | -0.017457 | 1.08e-09 | 2.42e-10 | 7.1e-10 | 2.18e-11 | 348.386536 | 96.377808 | -0.060054 | 1.9e-09 | 4.29e-10 | 8.89e-10 | 2.79e-11
348.309265 | 99.072146 | -0.040431 | 1.87e-09 | 4.22e-10 | 9.67e-10 | 3.05e-11 | 348.442566 | 95.761994 | -0.158121 | 4.88e-09 | 1.13e-09 | 1.57e-09 | 4.8e-11 | 348.502258 | 99.485663 | -0.017476 | 1.08e-09 | 2.42e-10 | 7.1e-10 | 2.18e-11 | 348.45697 | 96.3774 | -0.060018 | 1.9e-09 | 4.29e-10 | 8.89e-10 | 2.79e-11
348.371094 | 99.071868 | -0.040465 | 1.87e-09 | 4.22e-10 | 9.67e-10 | 3.05e-11 | 348.505035 | 95.760927 | -0.158095 | 4.87e-09 | 1.13e-09 | 1.57e-09 | 4.8e-11 | 348.569855 | 99.485534 | -0.017496 | 1.08e-09 | 2.42e-10 | 7.09e-10 | 2.18e-11 | 348.527283 | 96.376992 | -0.059981 | 1.9e-09 | 4.29e-10 | 8.89e-10 | 2.79e-11
348.43158 | 99.071589 | -0.0405 | 1.87e-09 | 4.22e-10 | 9.67e-10 | 3.05e-11 | 348.56546 | 95.759861 | -0.158068 | 4.87e-09 | 1.13e-09 | 1.57e-09 | 4.8e-11 | 348.638092 | 99.485405 | -0.017515 | 1.08e-09 | 2.42e-10 | 7.09e-10 | 2.18e-11 | 348.598694 | 96.376584 | -0.059945 | 1.9e-09 | 4.28e-10 | 8.88e-10 | 2.79e-11
348.489319 | 99.07131 | -0.040534 | 1.87e-09 | 4.22e-10 | 9.67e-10 | 3.04e-11 | 348.62738 | 95.758794 | -0.158042 | 4.87e-09 | 1.12e-09 | 1.57e-09 | 4.8e-11 | 348.704895 | 99.485276 | -0.017533 | 1.08e-09 | 2.42e-10 | 7.09e-10 | 2.18e-11 | 348.667908 | 96.376176 | -0.059908 | 1.9e-09 | 4.28e-10 | 8.88e-10 | 2.79e-11
348.546356 | 99.07103 | -0.040568 | 1.87e-09 | 4.22e-10 | 9.68e-10 | 3.04e-11 | 348.691773 | 95.757728 | -0.158015 | 4.87e-09 | 1.12e-09 | 1.57e-09 | 4.8e-11 | 348.76889 | 99.485147 | -0.017552 | 1.08e-09 | 2.42e-10 | 7.09e-10 | 2.18e-11 | 348.736877 | 96.375768 | -0.059871 | 1.9e-09 | 4.28e-10 | 8.88e-10 | 2.79e-11
348.601013 | 99.07075 | -0.040601 | 1.87e-09 | 4.22e-10 | 9.68e-10 | 3.04e-11 | 348.759247 | 95.756662 | -0.157988 | 4.87e-09 | 1.12e-09 | 1.57e-09 | 4.79e-11 | 348.83667 | 99.485017 | -0.017569 | 1.08e-09 | 2.42e-10 | 7.09e-10 | 2.18e-11 | 348.80307 | 96.37536 | -0.059835 | 1.9e-09 | 4.29e-10 | 8.88e-10 | 2.8e-11
348.659241 | 99.07047 | -0.040635 | 1.87e-09 | 4.22e-10 | 9.68e-10 | 3.04e-11 | 348.827271 | 95.755597 | -0.15796 | 4.87e-09 | 1.12e-09 | 1.57e-09 | 4.79e-11 | 348.907043 | 99.484888 | -0.017587 | 1.08e-09 | 2.42e-10 | 7.09e-10 | 2.18e-11 | 348.870636 | 96.374953 | -0.059798 | 1.9e-09 | 4.29e-10 | 8.88e-10 | 2.8e-11
348.720276 | 99.07019 | -0.040668 | 1.87e-09 | 4.22e-10 | 9.68e-10 | 3.04e-11 | 348.899109 | 95.754531 | -0.157933 | 4.87e-09 | 1.12e-09 | 1.57e-09 | 4.79e-11 | 348.976257 | 99.484758 | -0.017604 | 1.08e-09 | 2.42e-10 | 7.09e-10 | 2.18e-11 | 348.93869 | 96.374546 | -0.059761 | 1.9e-09 | 4.29e-10 | 8.88e-10 | 2.8e-11
348.785095 | 99.069909 | -0.040701 | 1.87e-09 | 4.22e-10 | 9.68e-10 | 3.04e-11 | 348.970642 | 95.753466 | -0.157904 | 4.87e-09 | 1.12e-09 | 1.57e-09 | 4.79e-11 | 349.046021 | 99.484628 | -0.017621 | 1.08e-09 | 2.42e-10 | 7.09e-10 | 2.18e-11 | 349.007629 | 96.374139 | -0.059724 | 1.9e-09 | 4.29e-10 | 8.88e-10 | 2.8e-11
348.852631 | 99.069628 | -0.040734 | 1.87e-09 | 4.22e-10 | 9.68e-10 | 3.04e-11 | 349.043915 | 95.752402 | -0.157876 | 4.86e-09 | 1.12e-09 | 1.57e-09 | 4.79e-11 | 349.119415 | 99.484499 | -0.017637 | 1.08e-09 | 2.42e-10 | 7.09e-10 | 2.18e-11 | 349.073669 | 96.373733 | -0.059687 | 1.9e-09 | 4.29e-10 | 8.87e-10 | 2.8e-11
348.922913 | 99.069346 | -0.040766 | 1.87e-09 | 4.22e-10 | 9.69e-10 | 3.04e-11 | 349.116974 | 95.751337 | -0.157847 | 4.86e-09 | 1.12e-09 | 1.57e-09 | 4.79e-11 | 349.192993 | 99.484369 | -0.017654 | 1.08e-09 | 2.42e-10 | 7.09e-10 | 2.18e-11 | 349.141968 | 96.373327 | -0.05965 | 1.9e-09 | 4.29e-10 | 8.87e-10 | 2.8e-11
348.996704 | 99.069065 | -0.040799 | 1.87e-09 | 4.22e-10 | 9.69e-10 | 3.04e-11 | 349.18866 | 95.750273 | -0.157818 | 4.86e-09 | 1.12e-09 | 1.57e-09 | 4.79e-11 | 349.264832 | 99.484239 | -0.017669 | 1.08e-09 | 2.42e-10 | 7.09e-10 | 2.18e-11 | 349.210877 | 96.372921 | -0.059613 | 1.9e-09 | 4.29e-10 | 8.87e-10 | 2.79e-11
349.07074 | 99.068782 | -0.040831 | 1.87e-09 | 4.22e-10 | 9.69e-10 | 3.04e-11 | 349.255798 | 95.74921 | -0.157789 | 4.86e-09 | 1.12e-09 | 1.57e-09 | 4.79e-11 | 349.33548 | 99.484109 | -0.017685 | 1.08e-09 | 2.42e-10 | 7.09e-10 | 2.18e-11 | 349.276672 | 96.372515 | -0.059576 | 1.9e-09 | 4.29e-10 | 8.87e-10 | 2.79e-11
349.145996 | 99.0685 | -0.040863 | 1.87e-09 | 4.22e-10 | 9.69e-10 | 3.04e-11 | 349.324188 | 95.748146 | -0.15776 | 4.86e-09 | 1.12e-09 | 1.57e-09 | 4.79e-11 | 349.404419 | 99.48398 | -0.0177 | 1.08e-09 | 2.42e-10 | 7.09e-10 | 2.18e-11 | 349.341766 | 96.37211 | -0.059539 | 1.9e-09 | 4.28e-10 | 8.87e-10 | 2.79e-11
349.219238 | 99.068217 | -0.040894 | 1.87e-09 | 4.22e-10 | 9.69e-10 | 3.04e-11 | 349.391937 | 95.747084 | -0.15773 | 4.86e-09 | 1.12e-09 | 1.57e-09 | 4.79e-11 | 349.47168 | 99.48385 | -0.017715 | 1.08e-09 | 2.42e-10 | 7.09e-10 | 2.18e-11 | 349.409607 | 96.371706 | -0.059501 | 1.9e-09 | 4.28e-10 | 8.87e-10 | 2.79e-11
349.292786 | 99.067934 | -0.040926 | 1.87e-09 | 4.22e-10 | 9.69e-10 | 3.05e-11 | 349.45575 | 95.746021 | -0.1577 | 4.86e-09 | 1.12e-09 | 1.57e-09 | 4.79e-11 | 349.537964 | 99.48372 | -0.017729 | 1.08e-09 | 2.42e-10 | 7.09e-10 | 2.18e-11 | 349.476257 | 96.371301 | -0.059464 | 1.9e-09 | 4.28e-10 | 8.87e-10 | 2.79e-11
349.363464 | 99.067651 | -0.040957 | 1.87e-09 | 4.22e-10 | 9.7e-10 | 3.05e-11 | 349.518799 | 95.74496 | -0.15767 | 4.86e-09 | 1.12e-09 | 1.57e-09 | 4.79e-11 | 349.60199 | 99.48359 | -0.017743 | 1.08e-09 | 2.42e-10 | 7.09e-10 | 2.18e-11 | 349.543518 | 96.370897 | -0.059427 | 1.89e-09 | 4.28e-10 | 8.86e-10 | 2.79e-11
349.43161 | 99.067368 | -0.040988 | 1.87e-09 | 4.22e-10 | 9.7e-10 | 3.05e-11 | 349.583649 | 95.743899 | -0.157639 | 4.86e-09 | 1.12e-09 | 1.57e-09 | 4.79e-11 | 349.665619 | 99.483461 | -0.017757 | 1.08e-09 | 2.42e-10 | 7.09e-10 | 2.18e-11 | 349.613342 | 96.370494 | -0.059389 | 1.89e-09 | 4.28e-10 | 8.86e-10 | 2.79e-11
349.496704 | 99.067085 | -0.041018 | 1.87e-09 | 4.22e-10 | 9.7e-10 | 3.05e-11 | 349.64798 | 95.742839 | -0.157608 | 4.86e-09 | 1.12e-09 | 1.57e-09 | 4.79e-11 | 349.729584 | 99.483332 | -0.017771 | 1.08e-09 | 2.42e-10 | 7.09e-10 | 2.18e-11 | 349.684387 | 96.370091 | -0.059352 | 1.89e-09 | 4.28e-10 | 8.86e-10 | 2.79e-11
349.561707 | 99.066802 | -0.041049 | 1.87e-09 | 4.22e-10 | 9.7e-10 | 3.05e-11 | 349.712463 | 95.74178 | -0.157577 | 4.86e-09 | 1.12e-09 | 1.57e-09 | 4.79e-11 | 349.794037 | 99.483203 | -0.017784 | 1.08e-09 | 2.42e-10 | 7.09e-10 | 2.18e-11 | 349.757019 | 96.369688 | -0.059315 | 1.89e-09 | 4.28e-10 | 8.86e-10 | 2.79e-11
349.623779 | 99.066519 | -0.041079 | 1.87e-09 | 4.22e-10 | 9.71e-10 | 3.05e-11 | 349.778137 | 95.740722 | -0.157546 | 4.85e-09 | 1.12e-09 | 1.57e-09 | 4.79e-11 | 349.854187 | 99.483074 | -0.017797 | 1.08e-09 | 2.42e-10 | 7.09e-10 | 2.18e-11 | 349.828674 | 96.369286 | -0.059277 | 1.89e-09 | 4.28e-10 | 8.86e-10 | 2.78e-11
349.686096 | 99.066236 | -0.041109 | 1.87e-09 | 4.22e-10 | 9.71e-10 | 3.05e-11 | 349.845764 | 95.739664 | -0.157515 | 4.85e-09 | 1.12e-09 | 1.57e-09 | 4.79e-11 | 349.917297 | 99.482945 | -0.017809 | 1.08e-09 | 2.42e-10 | 7.09e-10 | 2.18e-11 | 349.895935 | 96.368885 | -0.059239 | 1.89e-09 | 4.27e-10 | 8.85e-10 | 2.78e-11
349.747253 | 99.065954 | -0.041138 | 1.87e-09 | 4.22e-10 | 9.71e-10 | 3.04e-11 | 349.916321 | 95.738608 | -0.157483 | 4.85e-09 | 1.12e-09 | 1.57e-09 | 4.79e-11 | 349.982391 | 99.482817 | -0.017822 | 1.08e-09 | 2.42e-10 | 7.09e-10 | 2.18e-11 | 349.960632 | 96.368484 | -0.059202 | 1.89e-09 | 4.27e-10 | 8.85e-10 | 2.78e-11
349.810303 | 99.065671 | -0.041168 | 1.87e-09 | 4.22e-10 | 9.71e-10 | 3.04e-11 | 349.986694 | 95.737551 | -0.157452 | 4.85e-09 | 1.12e-09 | 1.57e-09 | 4.79e-11 | 350.048859 | 99.482689 | -0.017834 | 1.08e-09 | 2.42e-10 | 7.09e-10 | 2.17e-11 | 350.024963 | 96.368083 | -0.059164 | 1.89e-09 | 4.27e-10 | 8.85e-10 | 2.78e-11
349.87442 | 99.065388 | -0.041197 | 1.87e-09 | 4.23e-10 | 9.71e-10 | 3.04e-11 | 350.056244 | 95.736496 | -0.15742 | 4.85e-09 | 1.12e-09 | 1.57e-09 | 4.79e-11 | 350.115112 | 99.482561 | -0.017845 | 1.08e-09 | 2.42e-10 | 7.09e-10 | 2.17e-11 | 350.084747 | 96.367683 | -0.059126 | 1.89e-09 | 4.27e-10 | 8.85e-10 | 2.78e-11
349.940826 | 99.065106 | -0.041226 | 1.87e-09 | 4.22e-10 | 9.72e-10 | 3.04e-11 | 350.125305 | 95.735441 | -0.157388 | 4.85e-09 | 1.12e-09 | 1.57e-09 | 4.79e-11 | 350.182587 | 99.482433 | -0.017857 | 1.08e-09 | 2.42e-10 | 7.09e-10 | 2.17e-11 | 350.139862 | 96.367284 | -0.059089 | 1.89e-09 | 4.27e-10 | 8.85e-10 | 2.77e-11
350.009949 | 99.064824 | -0.041255 | 1.87e-09 | 4.22e-10 | 9.72e-10 | 3.04e-11 | 350.19342 | 95.734387 | -0.157356 | 4.85e-09 | 1.12e-09 | 1.57e-09 | 4.79e-11 | 350.250671 | 99.482305 | -0.017868 | 1.08e-09 | 2.42e-10 | 7.09e-10 | 2.17e-11 | 350.19574 | 96.366885 | -0.059051 | 1.89e-09 | 4.27e-10 | 8.84e-10 | 2.77e-11
350.080139 | 99.064542 | -0.041283 | 1.87e-09 | 4.22e-10 | 9.72e-10 | 3.04e-11 | 350.257721 | 95.733334 | -0.157324 | 4.85e-09 | 1.12e-09 | 1.57e-09 | 4.79e-11 | 350.319885 | 99.482178 | -0.017878 | 1.08e-09 | 2.42e-10 | 7.09e-10 | 2.17e-11 | 350.250549 | 96.366487 | -0.059013 | 1.89e-09 | 4.27e-10 | 8.84e-10 | 2.77e-11
350.152527 | 99.06426 | -0.041312 | 1.87e-09 | 4.22e-10 | 9.72e-10 | 3.04e-11 | 350.317719 | 95.732281 | -0.157291 | 4.85e-09 | 1.12e-09 | 1.57e-09 | 4.79e-11 | 350.385925 | 99.482051 | -0.017889 | 1.08e-09 | 2.42e-10 | 7.09e-10 | 2.17e-11 | 350.306244 | 96.366089 | -0.058975 | 1.89e-09 | 4.27e-10 | 8.84e-10 | 2.77e-11
350.226807 | 99.063978 | -0.04134 | 1.87e-09 | 4.22e-10 | 9.72e-10 | 3.04e-11 | 350.378174 | 95.731229 | -0.157259 | 4.85e-09 | 1.12e-09 | 1.57e-09 | 4.79e-11 | 350.451446 | 99.481923 | -0.017899 | 1.08e-09 | 2.42e-10 | 7.09e-10 | 2.18e-11 | 350.365509 | 96.365692 | -0.058937 | 1.89e-09 | 4.27e-10 | 8.84e-10 | 2.77e-11
350.303864 | 99.063697 | -0.041368 | 1.87e-09 | 4.22e-10 | 9.72e-10 | 3.04e-11 | 350.439697 | 95.730178 | -0.157227 | 4.85e-09 | 1.12e-09 | 1.57e-09 | 4.79e-11 | 350.51358 | 99.481797 | -0.017909 | 1.08e-09 | 2.42e-10 | 7.09e-10 | 2.18e-11 | 350.428558 | 96.365296 | -0.058899 | 1.89e-09 | 4.27e-10 | 8.83e-10 | 2.77e-11
350.382263 | 99.063417 | -0.041396 | 1.87e-09 | 4.22e-10 | 9.73e-10 | 3.04e-11 | 350.500977 | 95.729127 | -0.157194 | 4.84e-09 | 1.12e-09 | 1.57e-09 | 4.79e-11 | 350.576294 | 99.48167 | -0.017918 | 1.08e-09 | 2.42e-10 | 7.09e-10 | 2.18e-11 | 350.494598 | 96.3649 | -0.058861 | 1.89e-09 | 4.27e-10 | 8.83e-10 | 2.76e-11
350.460632 | 99.063136 | -0.041424 | 1.87e-09 | 4.22e-10 | 9.73e-10 | 3.04e-11 | 350.563995 | 95.728077 | -0.157162 | 4.84e-09 | 1.12e-09 | 1.57e-09 | 4.79e-11 | 350.634705 | 99.481543 | -0.017928 | 1.08e-09 | 2.42e-10 | 7.09e-10 | 2.18e-11 | 350.566132 | 96.364504 | -0.058823 | 1.89e-09 | 4.26e-10 | 8.83e-10 | 2.76e-11
350.537689 | 99.062857 | -0.041451 | 1.87e-09 | 4.22e-10 | 9.73e-10 | 3.04e-11 | 350.630554 | 95.727028 | -0.157129 | 4.84e-09 | 1.12e-09 | 1.57e-09 | 4.79e-11 | 350.694977 | 99.481417 | -0.017937 | 1.08e-09 | 2.42e-10 | 7.09e-10 | 2.19e-11 | 350.636291 | 96.364109 | -0.058785 | 1.89e-09 | 4.26e-10 | 8.83e-10 | 2.76e-11
350.611145 | 99.062577 | -0.041479 | 1.87e-09 | 4.22e-10 | 9.73e-10 | 3.04e-11 | 350.69989 | 95.72598 | -0.157097 | 4.84e-09 | 1.12e-09 | 1.57e-09 | 4.79e-11 | 350.757965 | 99.481291 | -0.017946 | 1.08e-09 | 2.42e-10 | 7.09e-10 | 2.19e-11 | 350.708832 | 96.363715 | -0.058747 | 1.89e-09 | 4.26e-10 | 8.82e-10 | 2.76e-11
350.678925 | 99.062298 | -0.041507 | 1.87e-09 | 4.23e-10 | 9.73e-10 | 3.04e-11 | 350.772369 | 95.724932 | -0.157064 | 4.84e-09 | 1.12e-09 | 1.57e-09 | 4.79e-11 | 350.824768 | 99.481165 | -0.017954 | 1.08e-09 | 2.42e-10 | 7.09e-10 | 2.19e-11 | 350.779663 | 96.363321 | -0.058708 | 1.89e-09 | 4.26e-10 | 8.82e-10 | 2.76e-11
350.74054 | 99.062019 | -0.041534 | 1.87e-09 | 4.23e-10 | 9.73e-10 | 3.05e-11 | 350.843445 | 95.723885 | -0.157032 | 4.84e-09 | 1.12e-09 | 1.57e-09 | 4.79e-11 | 350.891388 | 99.48104 | -0.017963 | 1.08e-09 | 2.42e-10 | 7.09e-10 | 2.19e-11 | 350.851379 | 96.362928 | -0.05867 | 1.89e-09 | 4.26e-10 | 8.82e-10 | 2.76e-11
350.801361 | 99.061741 | -0.041562 | 1.87e-09 | 4.23e-10 | 9.74e-10 | 3.05e-11 | 350.91571 | 95.722838 | -0.157 | 4.84e-09 | 1.12e-09 | 1.57e-09 | 4.79e-11 | 350.962463 | 99.480915 | -0.017971 | 1.08e-09 | 2.42e-10 | 7.09e-10 | 2.2e-11 | 350.915466 | 96.362536 | -0.058632 | 1.89e-09 | 4.26e-10 | 8.82e-10 | 2.76e-11
350.858948 | 99.061464 | -0.041589 | 1.87e-09 | 4.23e-10 | 9.74e-10 | 3.05e-11 | 350.985291 | 95.721793 | -0.156967 | 4.84e-09 | 1.12e-09 | 1.57e-09 | 4.79e-11 | 351.034546 | 99.48079 | -0.017979 | 1.08e-09 | 2.42e-10 | 7.09e-10 | 2.2e-11 | 350.97879 | 96.362144 | -0.058594 | 1.89e-09 | 4.26e-10 | 8.82e-10 | 2.76e-11
350.917786 | 99.061187 | -0.041617 | 1.87e-09 | 4.23e-10 | 9.74e-10 | 3.05e-11 | 351.055359 | 95.720748 | -0.156935 | 4.84e-09 | 1.12e-09 | 1.57e-09 | 4.79e-11 | 351.105469 | 99.480666 | -0.017987 | 1.08e-09 | 2.42e-10 | 7.09e-10 | 2.19e-11 | 351.0401 | 96.361753 | -0.058556 | 1.89e-09 | 4.26e-10 | 8.81e-10 | 2.76e-11
350.977783 | 99.06091 | -0.041644 | 1.87e-09 | 4.23e-10 | 9.75e-10 | 3.05e-11 | 351.119171 | 95.719704 | -0.156903 | 4.84e-09 | 1.12e-09 | 1.57e-09 | 4.79e-11 | 351.17456 | 99.480543 | -0.017994 | 1.08e-09 | 2.42e-10 | 7.09e-10 | 2.19e-11 | 351.102631 | 96.361363 | -0.058518 | 1.89e-09 | 4.26e-10 | 8.81e-10 | 2.76e-11
351.044464 | 99.060634 | -0.041672 | 1.87e-09 | 4.23e-10 | 9.75e-10 | 3.05e-11 | 351.18573 | 95.718661 | -0.156871 | 4.84e-09 | 1.12e-09 | 1.57e-09 | 4.79e-11 | 351.24292 | 99.48042 | -0.018002 | 1.08e-09 | 2.42e-10 | 7.09e-10 | 2.19e-11 | 351.166016 | 96.360974 | -0.05848 | 1.89e-09 | 4.26e-10 | 8.81e-10 | 2.76e-11
351.110443 | 99.060359 | -0.0417 | 1.87e-09 | 4.23e-10 | 9.75e-10 | 3.05e-11 | 351.25235 | 95.71762 | -0.156839 | 4.84e-09 | 1.12e-09 | 1.57e-09 | 4.79e-11 | 351.309326 | 99.480298 | -0.018009 | 1.08e-09 | 2.42e-10 | 7.09e-10 | 2.19e-11 | 351.235077 | 96.360585 | -0.058442 | 1.89e-09 | 4.26e-10 | 8.81e-10 | 2.76e-11
351.181305 | 99.060085 | -0.041728 | 1.87e-09 | 4.23e-10 | 9.76e-10 | 3.05e-11 | 351.320343 | 95.716579 | -0.156807 | 4.84e-09 | 1.12e-09 | 1.57e-09 | 4.79e-11 | 351.374084 | 99.480176 | -0.018016 | 1.08e-09 | 2.42e-10 | 7.09e-10 | 2.19e-11 | 351.30542 | 96.360198 | -0.058404 | 1.89e-09 | 4.26e-10 | 8.81e-10 | 2.75e-11
351.25235 | 99.059811 | -0.041756 | 1.87e-09 | 4.23e-10 | 9.76e-10 | 3.05e-11 | 351.386841 | 95.71554 | -0.156775 | 4.84e-09 | 1.12e-09 | 1.57e-09 | 4.79e-11 | 351.440521 | 99.480056 | -0.018023 | 1.08e-09 | 2.42e-10 | 7.1e-10 | 2.19e-11 | 351.379791 | 96.359811 | -0.058366 | 1.88e-09 | 4.26e-10 | 8.81e-10 | 2.75e-11
351.323822 | 99.059538 | -0.041784 | 1.87e-09 | 4.23e-10 | 9.76e-10 | 3.05e-11 | 351.456635 | 95.714502 | -0.156744 | 4.84e-09 | 1.12e-09 | 1.57e-09 | 4.79e-11 | 351.507019 | 99.479936 | -0.01803 | 1.08e-09 | 2.42e-10 | 7.1e-10 | 2.18e-11 | 351.454681 | 96.359426 | -0.058328 | 1.88e-09 | 4.26e-10 | 8.81e-10 | 2.75e-11
351.393555 | 99.059265 | -0.041812 | 1.87e-09 | 4.23e-10 | 9.77e-10 | 3.05e-11 | 351.524994 | 95.713465 | -0.156713 | 4.84e-09 | 1.12e-09 | 1.57e-09 | 4.79e-11 | 351.575745 | 99.479817 | -0.018037 | 1.08e-09 | 2.42e-10 | 7.09e-10 | 2.18e-11 | 351.52887 | 96.359041 | -0.058291 | 1.88e-09 | 4.26e-10 | 8.8e-10 | 2.75e-11
351.463318 | 99.058993 | -0.041841 | 1.87e-09 | 4.23e-10 | 9.77e-10 | 3.05e-11 | 351.594482 | 95.712429 | -0.156682 | 4.84e-09 | 1.12e-09 | 1.57e-09 | 4.79e-11 | 351.64801 | 99.479698 | -0.018044 | 1.08e-09 | 2.42e-10 | 7.09e-10 | 2.18e-11 | 351.601898 | 96.358658 | -0.058254 | 1.88e-09 | 4.26e-10 | 8.8e-10 | 2.75e-11
351.52887 | 99.058721 | -0.04187 | 1.88e-09 | 4.23e-10 | 9.77e-10 | 3.05e-11 | 351.660828 | 95.711395 | -0.156652 | 4.84e-09 | 1.12e-09 | 1.57e-09 | 4.79e-11 | 351.722046 | 99.479581 | -0.018051 | 1.08e-09 | 2.42e-10 | 7.09e-10 | 2.18e-11 | 351.672485 | 96.358275 | -0.058217 | 1.88e-09 | 4.25e-10 | 8.8e-10 | 2.75e-11
351.596985 | 99.05845 | -0.041899 | 1.88e-09 | 4.23e-10 | 9.77e-10 | 3.05e-11 | 351.726837 | 95.710362 | -0.156621 | 4.83e-09 | 1.12e-09 | 1.57e-09 | 4.79e-11 | 351.797485 | 99.479464 | -0.018057 | 1.08e-09 | 2.42e-10 | 7.09e-10 | 2.18e-11 | 351.741364 | 96.357894 | -0.05818 | 1.88e-09 | 4.25e-10 | 8.8e-10 | 2.75e-11
351.663269 | 99.058179 | -0.041929 | 1.88e-09 | 4.23e-10 | 9.77e-10 | 3.05e-11 | 351.79364 | 95.70933 | -0.156591 | 4.83e-09 | 1.12e-09 | 1.57e-09 | 4.79e-11 | 351.875793 | 99.479348 | -0.018064 | 1.08e-09 | 2.42e-10 | 7.09e-10 | 2.18e-11 | 351.80954 | 96.357513 | -0.058143 | 1.88e-09 | 4.25e-10 | 8.8e-10 | 2.75e-11
351.729736 | 99.057909 | -0.041958 | 1.88e-09 | 4.23e-10 | 9.77e-10 | 3.05e-11 | 351.862701 | 95.708299 | -0.156562 | 4.83e-09 | 1.12e-09 | 1.57e-09 | 4.79e-11 | 351.952942 | 99.479233 | -0.018071 | 1.08e-09 | 2.42e-10 | 7.09e-10 | 2.18e-11 | 351.879639 | 96.357134 | -0.058107 | 1.88e-09 | 4.25e-10 | 8.8e-10 | 2.75e-11
351.794891 | 99.057639 | -0.041989 | 1.88e-09 | 4.23e-10 | 9.77e-10 | 3.05e-11 | 351.931305 | 95.707269 | -0.156533 | 4.83e-09 | 1.12e-09 | 1.57e-09 | 4.79e-11 | 352.029053 | 99.479119 | -0.018078 | 1.08e-09 | 2.42e-10 | 7.09e-10 | 2.18e-11 | 351.950562 | 96.356755 | -0.05807 | 1.88e-09 | 4.25e-10 | 8.79e-10 | 2.75e-11
351.862457 | 99.057369 | -0.042019 | 1.88e-09 | 4.23e-10 | 9.78e-10 | 3.06e-11 | 352.003265 | 95.70624 | -0.156504 | 4.83e-09 | 1.12e-09 | 1.57e-09 | 4.79e-11 | 352.101379 | 99.479005 | -0.018085 | 1.08e-09 | 2.42e-10 | 7.08e-10 | 2.18e-11 | 352.023285 | 96.356377 | -0.058035 | 1.88e-09 | 4.25e-10 | 8.79e-10 | 2.75e-11
351.931122 | 99.0571 | -0.04205 | 1.88e-09 | 4.23e-10 | 9.78e-10 | 3.06e-11 | 352.07843 | 95.705212 | -0.156476 | 4.83e-09 | 1.12e-09 | 1.57e-09 | 4.79e-11 | 352.169891 | 99.478893 | -0.018092 | 1.08e-09 | 2.43e-10 | 7.08e-10 | 2.18e-11 | 352.097229 | 96.356001 | -0.057999 | 1.88e-09 | 4.25e-10 | 8.79e-10 | 2.75e-11
351.999084 | 99.056831 | -0.042082 | 1.88e-09 | 4.23e-10 | 9.78e-10 | 3.06e-11 | 352.153778 | 95.704185 | -0.156448 | 4.83e-09 | 1.12e-09 | 1.57e-09 | 4.79e-11 | 352.233704 | 99.478781 | -0.018099 | 1.08e-09 | 2.43e-10 | 7.08e-10 | 2.18e-11 | 352.173035 | 96.355625 | -0.057964 | 1.88e-09 | 4.25e-10 | 8.79e-10 | 2.75e-11
352.067596 | 99.056562 | -0.042113 | 1.88e-09 | 4.23e-10 | 9.78e-10 | 3.06e-11 | 352.22583 | 95.703159 | -0.15642 | 4.83e-09 | 1.12e-09 | 1.57e-09 | 4.79e-11 | 352.293518 | 99.47867 | -0.018106 | 1.08e-09 | 2.43e-10 | 7.08e-10 | 2.18e-11 | 352.247406 | 96.35525 | -0.057929 | 1.88e-09 | 4.25e-10 | 8.79e-10 | 2.75e-11
352.138763 | 99.056293 | -0.042146 | 1.88e-09 | 4.23e-10 | 9.78e-10 | 3.06e-11 | 352.297241 | 95.702133 | -0.156393 | 4.83e-09 | 1.12e-09 | 1.57e-09 | 4.79e-11 | 352.351105 | 99.478559 | -0.018114 | 1.08e-09 | 2.43e-10 | 7.08e-10 | 2.18e-11 | 352.32254 | 96.354875 | -0.057895 | 1.88e-09 | 4.25e-10 | 8.78e-10 | 2.75e-11
352.209686 | 99.056025 | -0.042179 | 1.88e-09 | 4.23e-10 | 9.78e-10 | 3.07e-11 | 352.367096 | 95.701108 | -0.156367 | 4.83e-09 | 1.12e-09 | 1.57e-09 | 4.79e-11 | 352.407654 | 99.478449 | -0.018121 | 1.08e-09 | 2.43e-10 | 7.08e-10 | 2.18e-11 | 352.395355 | 96.354501 | -0.057861 | 1.88e-09 | 4.25e-10 | 8.78e-10 | 2.75e-11
352.278107 | 99.055756 | -0.042212 | 1.88e-09 | 4.23e-10 | 9.78e-10 | 3.07e-11 | 352.431183 | 95.700083 | -0.156341 | 4.83e-09 | 1.12e-09 | 1.57e-09 | 4.79e-11 | 352.466736 | 99.478339 | -0.018129 | 1.08e-09 | 2.43e-10 | 7.08e-10 | 2.19e-11 | 352.466125 | 96.354128 | -0.057827 | 1.88e-09 | 4.25e-10 | 8.78e-10 | 2.75e-11
352.346252 | 99.055487 | -0.042246 | 1.88e-09 | 4.23e-10 | 9.79e-10 | 3.07e-11 | 352.494415 | 95.699058 | -0.156316 | 4.83e-09 | 1.12e-09 | 1.57e-09 | 4.79e-11 | 352.528107 | 99.47823 | -0.018137 | 1.08e-09 | 2.43e-10 | 7.08e-10 | 2.19e-11 | 352.535156 | 96.353756 | -0.057794 | 1.88e-09 | 4.25e-10 | 8.78e-10 | 2.75e-11
352.413574 | 99.055219 | -0.04228 | 1.88e-09 | 4.23e-10 | 9.79e-10 | 3.07e-11 | 352.556732 | 95.698033 | -0.156291 | 4.82e-09 | 1.12e-09 | 1.57e-09 | 4.78e-11 | 352.59491 | 99.478121 | -0.018146 | 1.08e-09 | 2.43e-10 | 7.08e-10 | 2.19e-11 | 352.602478 | 96.353383 | -0.057761 | 1.88e-09 | 4.24e-10 | 8.77e-10 | 2.76e-11
352.482117 | 99.05495 | -0.042315 | 1.88e-09 | 4.23e-10 | 9.79e-10 | 3.07e-11 | 352.621368 | 95.697009 | -0.156267 | 4.82e-09 | 1.12e-09 | 1.57e-09 | 4.78e-11 | 352.664948 | 99.478011 | -0.018154 | 1.08e-09 | 2.43e-10 | 7.08e-10 | 2.19e-11 | 352.668915 | 96.353011 | -0.057729 | 1.88e-09 | 4.24e-10 | 8.77e-10 | 2.76e-11
352.549896 | 99.05468 | -0.04235 | 1.88e-09 | 4.23e-10 | 9.8e-10 | 3.07e-11 | 352.687683 | 95.695984 | -0.156243 | 4.82e-09 | 1.12e-09 | 1.57e-09 | 4.78e-11 | 352.735809 | 99.477902 | -0.018163 | 1.08e-09 | 2.43e-10 | 7.08e-10 | 2.19e-11 | 352.733032 | 96.352639 | -0.057697 | 1.88e-09 | 4.24e-10 | 8.77e-10 | 2.76e-11
352.617432 | 99.05441 | -0.042387 | 1.88e-09 | 4.23e-10 | 9.8e-10 | 3.07e-11 | 352.756409 | 95.694959 | -0.15622 | 4.82e-09 | 1.11e-09 | 1.57e-09 | 4.78e-11 | 352.806915 | 99.477792 | -0.018172 | 1.08e-09 | 2.43e-10 | 7.08e-10 | 2.19e-11 | 352.797302 | 96.352268 | -0.057666 | 1.88e-09 | 4.24e-10 | 8.77e-10 | 2.76e-11
352.68573 | 99.054139 | -0.042423 | 1.88e-09 | 4.23e-10 | 9.8e-10 | 3.07e-11 | 352.826965 | 95.693933 | -0.156197 | 4.82e-09 | 1.11e-09 | 1.57e-09 | 4.77e-11 | 352.877258 | 99.477683 | -0.018181 | 1.08e-09 | 2.43e-10 | 7.08e-10 | 2.19e-11 | 352.859894 | 96.351896 | -0.057635 | 1.88e-09 | 4.24e-10 | 8.76e-10 | 2.76e-11
352.757477 | 99.053868 | -0.04246 | 1.88e-09 | 4.23e-10 | 9.81e-10 | 3.08e-11 | 352.8974 | 95.692907 | -0.156175 | 4.82e-09 | 1.11e-09 | 1.57e-09 | 4.77e-11 | 352.944519 | 99.477572 | -0.018191 | 1.08e-09 | 2.43e-10 | 7.09e-10 | 2.2e-11 | 352.922913 | 96.351524 | -0.057604 | 1.88e-09 | 4.24e-10 | 8.76e-10 | 2.76e-11
352.828186 | 99.053595 | -0.042498 | 1.88e-09 | 4.23e-10 | 9.81e-10 | 3.08e-11 | 352.968964 | 95.691881 | -0.156153 | 4.82e-09 | 1.11e-09 | 1.57e-09 | 4.77e-11 | 353.008698 | 99.477461 | -0.0182 | 1.08e-09 | 2.43e-10 | 7.09e-10 | 2.2e-11 | 352.985077 | 96.351152 | -0.057574 | 1.88e-09 | 4.24e-10 | 8.76e-10 | 2.76e-11
352.895752 | 99.053322 | -0.042536 | 1.88e-09 | 4.23e-10 | 9.81e-10 | 3.08e-11 | 353.038361 | 95.690853 | -0.156132 | 4.82e-09 | 1.11e-09 | 1.57e-09 | 4.76e-11 | 353.0737 | 99.47735 | -0.01821 | 1.08e-09 | 2.43e-10 | 7.08e-10 | 2.2e-11 | 353.04776 | 96.350779 | -0.057545 | 1.88e-09 | 4.24e-10 | 8.76e-10 | 2.76e-11
352.963898 | 99.053048 | -0.042575 | 1.88e-09 | 4.24e-10 | 9.81e-10 | 3.08e-11 | 353.109467 | 95.689825 | -0.156111 | 4.82e-09 | 1.11e-09 | 1.57e-09 | 4.76e-11 | 353.137268 | 99.477237 | -0.018221 | 1.08e-09 | 2.43e-10 | 7.08e-10 | 2.2e-11 | 353.111481 | 96.350406 | -0.057515 | 1.88e-09 | 4.24e-10 | 8.76e-10 | 2.76e-11
353.032227 | 99.052773 | -0.042614 | 1.88e-09 | 4.24e-10 | 9.82e-10 | 3.08e-11 | 353.180023 | 95.688796 | -0.156091 | 4.81e-09 | 1.11e-09 | 1.57e-09 | 4.76e-11 | 353.202423 | 99.477124 | -0.018231 | 1.08e-09 | 2.43e-10 | 7.08e-10 | 2.2e-11 | 353.176483 | 96.350032 | -0.057487 | 1.88e-09 | 4.24e-10 | 8.75e-10 | 2.76e-11
353.097656 | 99.052497 | -0.042654 | 1.88e-09 | 4.24e-10 | 9.82e-10 | 3.08e-11 | 353.250916 | 95.687766 | -0.156071 | 4.81e-09 | 1.11e-09 | 1.57e-09 | 4.75e-11 | 353.265472 | 99.47701 | -0.018242 | 1.08e-09 | 2.43e-10 | 7.08e-10 | 2.2e-11 | 353.241791 | 96.349658 | -0.057458 | 1.88e-09 | 4.24e-10 | 8.75e-10 | 2.76e-11
353.161682 | 99.052219 | -0.042694 | 1.88e-09 | 4.24e-10 | 9.82e-10 | 3.08e-11 | 353.319214 | 95.686735 | -0.156051 | 4.81e-09 | 1.11e-09 | 1.57e-09 | 4.76e-11 | 353.333313 | 99.476895 | -0.018253 | 1.08e-09 | 2.43e-10 | 7.08e-10 | 2.2e-11 | 353.307159 | 96.349283 | -0.05743 | 1.88e-09 | 4.24e-10 | 8.75e-10 | 2.76e-11
353.226166 | 99.051941 | -0.042735 | 1.88e-09 | 4.24e-10 | 9.82e-10 | 3.08e-11 | 353.387878 | 95.685703 | -0.156032 | 4.81e-09 | 1.11e-09 | 1.56e-09 | 4.76e-11 | 353.399994 | 99.476778 | -0.018263 | 1.08e-09 | 2.43e-10 | 7.08e-10 | 2.19e-11 | 353.37497 | 96.348907 | -0.057402 | 1.88e-09 | 4.24e-10 | 8.75e-10 | 2.76e-11
353.292206 | 99.051662 | -0.042776 | 1.88e-09 | 4.24e-10 | 9.83e-10 | 3.08e-11 | 353.453949 | 95.68467 | -0.156013 | 4.81e-09 | 1.11e-09 | 1.56e-09 | 4.76e-11 | 353.470612 | 99.476661 | -0.018274 | 1.08e-09 | 2.43e-10 | 7.08e-10 | 2.19e-11 | 353.44278 | 96.34853 | -0.057375 | 1.87e-09 | 4.24e-10 | 8.75e-10 | 2.75e-11
353.358643 | 99.051381 | -0.042817 | 1.88e-09 | 4.24e-10 | 9.83e-10 | 3.08e-11 | 353.519592 | 95.683636 | -0.155995 | 4.81e-09 | 1.11e-09 | 1.56e-09 | 4.76e-11 | 353.541992 | 99.476542 | -0.018286 | 1.08e-09 | 2.43e-10 | 7.08e-10 | 2.19e-11 | 353.511475 | 96.348152 | -0.057348 | 1.87e-09 | 4.24e-10 | 8.75e-10 | 2.75e-11
353.423981 | 99.051099 | -0.042859 | 1.88e-09 | 4.24e-10 | 9.83e-10 | 3.08e-11 | 353.585815 | 95.6826 | -0.155977 | 4.81e-09 | 1.11e-09 | 1.56e-09 | 4.76e-11 | 353.615295 | 99.476423 | -0.018297 | 1.08e-09 | 2.43e-10 | 7.08e-10 | 2.19e-11 | 353.577667 | 96.347773 | -0.057321 | 1.87e-09 | 4.24e-10 | 8.74e-10 | 2.75e-11
353.493408 | 99.050816 | -0.042901 | 1.88e-09 | 4.24e-10 | 9.84e-10 | 3.08e-11 | 353.652161 | 95.681564 | -0.155959 | 4.81e-09 | 1.11e-09 | 1.56e-09 | 4.76e-11 | 353.686279 | 99.476302 | -0.018308 | 1.08e-09 | 2.44e-10 | 7.08e-10 | 2.19e-11 | 353.647553 | 96.347394 | -0.057294 | 1.87e-09 | 4.24e-10 | 8.74e-10 | 2.75e-11
353.563782 | 99.050531 | -0.042944 | 1.88e-09 | 4.24e-10 | 9.84e-10 | 3.08e-11 | 353.719299 | 95.680527 | -0.155941 | 4.81e-09 | 1.11e-09 | 1.56e-09 | 4.76e-11 | 353.75824 | 99.47618 | -0.018319 | 1.08e-09 | 2.44e-10 | 7.08e-10 | 2.19e-11 | 353.715485 | 96.347013 | -0.057267 | 1.87e-09 | 4.23e-10 | 8.74e-10 | 2.75e-11
353.638 | 99.050246 | -0.042987 | 1.88e-09 | 4.24e-10 | 9.84e-10 | 3.08e-11 | 353.785339 | 95.679489 | -0.155923 | 4.81e-09 | 1.11e-09 | 1.56e-09 | 4.76e-11 | 353.825073 | 99.476057 | -0.01833 | 1.08e-09 | 2.44e-10 | 7.08e-10 | 2.19e-11 | 353.783844 | 96.346632 | -0.05724 | 1.87e-09 | 4.23e-10 | 8.74e-10 | 2.75e-11
353.709992 | 99.049959 | -0.04303 | 1.88e-09 | 4.24e-10 | 9.84e-10 | 3.09e-11 | 353.854126 | 95.678449 | -0.155905 | 4.81e-09 | 1.11e-09 | 1.56e-09 | 4.76e-11 | 353.89209 | 99.475932 | -0.018341 | 1.08e-09 | 2.44e-10 | 7.08e-10 | 2.19e-11 | 353.852203 | 96.34625 | -0.057214 | 1.87e-09 | 4.23e-10 | 8.73e-10 | 2.74e-11
353.784027 | 99.049671 | -0.043073 | 1.88e-09 | 4.24e-10 | 9.84e-10 | 3.09e-11 | 353.920654 | 95.677409 | -0.155888 | 4.81e-09 | 1.11e-09 | 1.56e-09 | 4.77e-11 | 353.956024 | 99.475807 | -0.018352 | 1.08e-09 | 2.44e-10 | 7.08e-10 | 2.19e-11 | 353.921936 | 96.345867 | -0.057187 | 1.87e-09 | 4.23e-10 | 8.73e-10 | 2.74e-11
353.856384 | 99.049382 | -0.043116 | 1.88e-09 | 4.24e-10 | 9.84e-10 | 3.09e-11 | 353.986755 | 95.676368 | -0.155871 | 4.81e-09 | 1.11e-09 | 1.56e-09 | 4.77e-11 | 354.019196 | 99.475681 | -0.018363 | 1.08e-09 | 2.44e-10 | 7.08e-10 | 2.19e-11 | 353.991028 | 96.345484 | -0.057161 | 1.87e-09 | 4.23e-10 | 8.73e-10 | 2.74e-11
353.928864 | 99.049092 | -0.04316 | 1.88e-09 | 4.24e-10 | 9.85e-10 | 3.09e-11 | 354.051086 | 95.675327 | -0.155853 | 4.81e-09 | 1.11e-09 | 1.56e-09 | 4.77e-11 | 354.07959 | 99.475554 | -0.018373 | 1.08e-09 | 2.44e-10 | 7.08e-10 | 2.19e-11 | 354.0607 | 96.345099 | -0.057134 | 1.87e-09 | 4.23e-10 | 8.73e-10 | 2.74e-11
353.996033 | 99.048801 | -0.043204 | 1.88e-09 | 4.24e-10 | 9.85e-10 | 3.08e-11 | 354.115234 | 95.674284 | -0.155836 | 4.81e-09 | 1.11e-09 | 1.56e-09 | 4.77e-11 | 354.142059 | 99.475427 | -0.018383 | 1.08e-09 | 2.44e-10 | 7.08e-10 | 2.19e-11 | 354.127228 | 96.344714 | -0.057108 | 1.87e-09 | 4.23e-10 | 8.72e-10 | 2.74e-11
354.063965 | 99.048509 | -0.043248 | 1.88e-09 | 4.24e-10 | 9.85e-10 | 3.08e-11 | 354.178406 | 95.673241 | -0.155819 | 4.81e-09 | 1.11e-09 | 1.56e-09 | 4.77e-11 | 354.205292 | 99.475298 | -0.018394 | 1.08e-09 | 2.44e-10 | 7.08e-10 | 2.19e-11 | 354.194122 | 96.344329 | -0.057081 | 1.87e-09 | 4.23e-10 | 8.72e-10 | 2.74e-11
354.12973 | 99.048216 | -0.043292 | 1.88e-09 | 4.24e-10 | 9.85e-10 | 3.08e-11 | 354.243591 | 95.672198 | -0.155801 | 4.8e-09 | 1.11e-09 | 1.56e-09 | 4.77e-11 | 354.268494 | 99.475169 | -0.018403 | 1.09e-09 | 2.44e-10 | 7.08e-10 | 2.19e-11 | 354.25827 | 96.343943 | -0.057054 | 1.87e-09 | 4.23e-10 | 8.72e-10 | 2.74e-11
354.196075 | 99.047923 | -0.043336 | 1.88e-09 | 4.24e-10 | 9.85e-10 | 3.08e-11 | 354.30954 | 95.671154 | -0.155784 | 4.8e-09 | 1.11e-09 | 1.56e-09 | 4.77e-11 | 354.333374 | 99.475039 | -0.018413 | 1.09e-09 | 2.44e-10 | 7.08e-10 | 2.19e-11 | 354.320648 | 96.343556 | -0.057027 | 1.87e-09 | 4.23e-10 | 8.71e-10 | 2.74e-11
354.261078 | 99.047629 | -0.04338 | 1.88e-09 | 4.24e-10 | 9.85e-10 | 3.08e-11 | 354.380005 | 95.670109 | -0.155766 | 4.8e-09 | 1.11e-09 | 1.56e-09 | 4.77e-11 | 354.401916 | 99.474909 | -0.018422 | 1.09e-09 | 2.44e-10 | 7.08e-10 | 2.19e-11 | 354.379456 | 96.343169 | -0.057 | 1.87e-09 | 4.22e-10 | 8.71e-10 | 2.73e-11
354.326843 | 99.047335 | -0.043425 | 1.88e-09 | 4.24e-10 | 9.85e-10 | 3.08e-11 | 354.449554 | 95.669064 | -0.155749 | 4.8e-09 | 1.11e-09 | 1.56e-09 | 4.78e-11 | 354.472778 | 99.474778 | -0.018431 | 1.09e-09 | 2.44e-10 | 7.08e-10 | 2.19e-11 | 354.439209 | 96.342782 | -0.056973 | 1.87e-09 | 4.22e-10 | 8.71e-10 | 2.73e-11
354.392883 | 99.04704 | -0.043469 | 1.88e-09 | 4.24e-10 | 9.86e-10 | 3.08e-11 | 354.52066 | 95.668019 | -0.155731 | 4.8e-09 | 1.11e-09 | 1.56e-09 | 4.78e-11 | 354.543427 | 99.474647 | -0.01844 | 1.09e-09 | 2.44e-10 | 7.08e-10 | 2.19e-11 | 354.500916 | 96.342395 | -0.056946 | 1.87e-09 | 4.22e-10 | 8.71e-10 | 2.73e-11
354.458801 | 99.046745 | -0.043514 | 1.88e-09 | 4.25e-10 | 9.86e-10 | 3.08e-11 | 354.589996 | 95.666974 | -0.155714 | 4.8e-09 | 1.11e-09 | 1.56e-09 | 4.78e-11 | 354.614624 | 99.474516 | -0.018449 | 1.09e-09 | 2.44e-10 | 7.08e-10 | 2.19e-11 | 354.563324 | 96.342008 | -0.056918 | 1.87e-09 | 4.22e-10 | 8.71e-10 | 2.73e-11
354.520874 | 99.046449 | -0.043558 | 1.88e-09 | 4.25e-10 | 9.86e-10 | 3.08e-11 | 354.661987 | 95.665929 | -0.155696 | 4.8e-09 | 1.11e-09 | 1.56e-09 | 4.78e-11 | 354.685181 | 99.474385 | -0.018457 | 1.09e-09 | 2.44e-10 | 7.08e-10 | 2.19e-11 | 354.629273 | 96.341621 | -0.056891 | 1.87e-09 | 4.22e-10 | 8.71e-10 | 2.73e-11
354.582092 | 99.046153 | -0.043603 | 1.88e-09 | 4.25e-10 | 9.86e-10 | 3.08e-11 | 354.732147 | 95.664884 | -0.155678 | 4.8e-09 | 1.11e-09 | 1.56e-09 | 4.77e-11 | 354.756165 | 99.474254 | -0.018465 | 1.09e-09 | 2.43e-10 | 7.08e-10 | 2.19e-11 | 354.701843 | 96.341234 | -0.056863 | 1.87e-09 | 4.22e-10 | 8.71e-10 | 2.73e-11
354.644867 | 99.045856 | -0.043648 | 1.88e-09 | 4.25e-10 | 9.86e-10 | 3.09e-11 | 354.800812 | 95.663838 | -0.155661 | 4.8e-09 | 1.11e-09 | 1.56e-09 | 4.77e-11 | 354.823395 | 99.474122 | -0.018472 | 1.09e-09 | 2.43e-10 | 7.08e-10 | 2.19e-11 | 354.778503 | 96.340847 | -0.056835 | 1.87e-09 | 4.22e-10 | 8.7e-10 | 2.73e-11
354.709869 | 99.045559 | -0.043693 | 1.88e-09 | 4.25e-10 | 9.87e-10 | 3.09e-11 | 354.866821 | 95.662793 | -0.155643 | 4.8e-09 | 1.11e-09 | 1.56e-09 | 4.77e-11 | 354.886108 | 99.473991 | -0.01848 | 1.09e-09 | 2.43e-10 | 7.08e-10 | 2.18e-11 | 354.856293 | 96.340461 | -0.056807 | 1.87e-09 | 4.22e-10 | 8.7e-10 | 2.73e-11
354.773041 | 99.045262 | -0.043738 | 1.88e-09 | 4.25e-10 | 9.87e-10 | 3.09e-11 | 354.934937 | 95.661748 | -0.155625 | 4.8e-09 | 1.11e-09 | 1.56e-09 | 4.77e-11 | 354.946136 | 99.473859 | -0.018487 | 1.09e-09 | 2.43e-10 | 7.08e-10 | 2.18e-11 | 354.934998 | 96.340074 | -0.056779 | 1.87e-09 | 4.22e-10 | 8.7e-10 | 2.73e-11
354.840759 | 99.044965 | -0.043783 | 1.88e-09 | 4.25e-10 | 9.87e-10 | 3.09e-11 | 355.001312 | 95.660703 | -0.155607 | 4.8e-09 | 1.11e-09 | 1.56e-09 | 4.77e-11 | 355.007355 | 99.473728 | -0.018494 | 1.09e-09 | 2.44e-10 | 7.08e-10 | 2.18e-11 | 355.012268 | 96.339689 | -0.05675 | 1.87e-09 | 4.22e-10 | 8.7e-10 | 2.73e-11
354.911865 | 99.044667 | -0.043828 | 1.88e-09 | 4.25e-10 | 9.87e-10 | 3.09e-11 | 355.065979 | 95.659659 | -0.15559 | 4.79e-09 | 1.11e-09 | 1.56e-09 | 4.77e-11 | 355.067719 | 99.473597 | -0.0185 | 1.09e-09 | 2.44e-10 | 7.08e-10 | 2.18e-11 | 355.088654 | 96.339303 | -0.056722 | 1.87e-09 | 4.22e-10 | 8.7e-10 | 2.72e-11
354.983826 | 99.04437 | -0.043873 | 1.88e-09 | 4.25e-10 | 9.88e-10 | 3.09e-11 | 355.130127 | 95.658615 | -0.155572 | 4.79e-09 | 1.11e-09 | 1.56e-09 | 4.76e-11 | 355.128662 | 99.473466 | -0.018507 | 1.09e-09 | 2.44e-10 | 7.08e-10 | 2.18e-11 | 355.161072 | 96.338918 | -0.056693 | 1.87e-09 | 4.22e-10 | 8.7e-10 | 2.72e-11
355.055939 | 99.044072 | -0.043918 | 1.88e-09 | 4.25e-10 | 9.88e-10 | 3.09e-11 | 355.195007 | 95.657571 | -0.155554 | 4.79e-09 | 1.11e-09 | 1.56e-09 | 4.76e-11 | 355.196228 | 99.473335 | -0.018513 | 1.09e-09 | 2.44e-10 | 7.08e-10 | 2.18e-11 | 355.229157 | 96.338534 | -0.056665 | 1.86e-09 | 4.22e-10 | 8.7e-10 | 2.72e-11
355.128143 | 99.043775 | -0.043964 | 1.88e-09 | 4.25e-10 | 9.88e-10 | 3.1e-11 | 355.261414 | 95.656529 | -0.155536 | 4.79e-09 | 1.11e-09 | 1.56e-09 | 4.76e-11 | 355.267426 | 99.473205 | -0.018519 | 1.09e-09 | 2.44e-10 | 7.08e-10 | 2.18e-11 | 355.294434 | 96.338151 | -0.056636 | 1.86e-09 | 4.21e-10 | 8.69e-10 | 2.72e-11
355.200653 | 99.043479 | -0.044009 | 1.88e-09 | 4.25e-10 | 9.88e-10 | 3.1e-11 | 355.329926 | 95.655487 | -0.155518 | 4.79e-09 | 1.11e-09 | 1.56e-09 | 4.76e-11 | 355.340332 | 99.473077 | -0.018525 | 1.09e-09 | 2.44e-10 | 7.08e-10 | 2.18e-11 | 355.361572 | 96.337769 | -0.056607 | 1.86e-09 | 4.21e-10 | 8.69e-10 | 2.72e-11
355.272003 | 99.043183 | -0.044055 | 1.88e-09 | 4.25e-10 | 9.88e-10 | 3.1e-11 | 355.40155 | 95.654447 | -0.155501 | 4.79e-09 | 1.11e-09 | 1.56e-09 | 4.76e-11 | 355.414154 | 99.472949 | -0.01853 | 1.09e-09 | 2.44e-10 | 7.08e-10 | 2.18e-11 | 355.427277 | 96.337388 | -0.056578 | 1.86e-09 | 4.21e-10 | 8.69e-10 | 2.72e-11
355.342133 | 99.042888 | -0.0441 | 1.88e-09 | 4.25e-10 | 9.88e-10 | 3.1e-11 | 355.475891 | 95.653407 | -0.155483 | 4.79e-09 | 1.11e-09 | 1.56e-09 | 4.75e-11 | 355.487396 | 99.472822 | -0.018535 | 1.09e-09 | 2.44e-10 | 7.08e-10 | 2.18e-11 | 355.490723 | 96.337009 | -0.056549 | 1.86e-09 | 4.21e-10 | 8.69e-10 | 2.72e-11
355.41095 | 99.042593 | -0.044146 | 1.88e-09 | 4.25e-10 | 9.89e-10 | 3.1e-11 | 355.554108 | 95.652369 | -0.155465 | 4.79e-09 | 1.11e-09 | 1.56e-09 | 4.75e-11 | 355.559082 | 99.472696 | -0.018541 | 1.09e-09 | 2.44e-10 | 7.08e-10 | 2.19e-11 | 355.556274 | 96.336631 | -0.05652 | 1.86e-09 | 4.21e-10 | 8.69e-10 | 2.73e-11
355.477966 | 99.0423 | -0.044192 | 1.88e-09 | 4.25e-10 | 9.89e-10 | 3.1e-11 | 355.630554 | 95.651333 | -0.155448 | 4.79e-09 | 1.11e-09 | 1.56e-09 | 4.75e-11 | 355.632477 | 99.472572 | -0.018546 | 1.09e-09 | 2.44e-10 | 7.08e-10 | 2.19e-11 | 355.623688 | 96.336255 | -0.056491 | 1.86e-09 | 4.21e-10 | 8.68e-10 | 2.73e-11
355.545776 | 99.042008 | -0.044238 | 1.88e-09 | 4.25e-10 | 9.89e-10 | 3.1e-11 | 355.701721 | 95.650298 | -0.15543 | 4.79e-09 | 1.11e-09 | 1.56e-09 | 4.75e-11 | 355.701019 | 99.472449 | -0.018551 | 1.09e-09 | 2.44e-10 | 7.08e-10 | 2.19e-11 | 355.689789 | 96.33588 | -0.056461 | 1.86e-09 | 4.21e-10 | 8.68e-10 | 2.73e-11
355.611816 | 99.041716 | -0.044284 | 1.88e-09 | 4.25e-10 | 9.89e-10 | 3.09e-11 | 355.772034 | 95.649264 | -0.155413 | 4.78e-09 | 1.11e-09 | 1.56e-09 | 4.75e-11 | 355.769104 | 99.472327 | -0.018556 | 1.09e-09 | 2.44e-10 | 7.08e-10 | 2.19e-11 | 355.755646 | 96.335507 | -0.056432 | 1.86e-09 | 4.21e-10 | 8.68e-10 | 2.73e-11
355.677368 | 99.041425 | -0.044331 | 1.88e-09 | 4.25e-10 | 9.89e-10 | 3.09e-11 | 355.840302 | 95.648232 | -0.155396 | 4.78e-09 | 1.11e-09 | 1.56e-09 | 4.75e-11 | 355.835297 | 99.472207 | -0.018561 | 1.09e-09 | 2.44e-10 | 7.08e-10 | 2.19e-11 | 355.821442 | 96.335136 | -0.056404 | 1.86e-09 | 4.21e-10 | 8.68e-10 | 2.73e-11
355.743164 | 99.041135 | -0.044377 | 1.88e-09 | 4.25e-10 | 9.89e-10 | 3.09e-11 | 355.904053 | 95.647201 | -0.155379 | 4.78e-09 | 1.11e-09 | 1.56e-09 | 4.75e-11 | 355.903809 | 99.472088 | -0.018566 | 1.09e-09 | 2.44e-10 | 7.08e-10 | 2.19e-11 | 355.886719 | 96.334766 | -0.056375 | 1.86e-09 | 4.21e-10 | 8.68e-10 | 2.73e-11
355.809326 | 99.040846 | -0.044424 | 1.88e-09 | 4.25e-10 | 9.89e-10 | 3.09e-11 | 355.964722 | 95.646172 | -0.155362 | 4.78e-09 | 1.11e-09 | 1.56e-09 | 4.74e-11 | 355.967377 | 99.47197 | -0.018571 | 1.09e-09 | 2.44e-10 | 7.08e-10 | 2.19e-11 | 355.952484 | 96.334397 | -0.056346 | 1.86e-09 | 4.21e-10 | 8.68e-10 | 2.73e-11
355.874786 | 99.040558 | -0.044471 | 1.88e-09 | 4.25e-10 | 9.9e-10 | 3.09e-11 | 356.022827 | 95.645144 | -0.155346 | 4.78e-09 | 1.11e-09 | 1.56e-09 | 4.74e-11 | 356.032288 | 99.471854 | -0.018576 | 1.09e-09 | 2.44e-10 | 7.08e-10 | 2.19e-11 | 356.014832 | 96.334029 | -0.056318 | 1.86e-09 | 4.21e-10 | 8.67e-10 | 2.73e-11
355.941864 | 99.04027 | -0.044519 | 1.88e-09 | 4.25e-10 | 9.9e-10 | 3.09e-11 | 356.081848 | 95.644117 | -0.15533 | 4.78e-09 | 1.11e-09 | 1.56e-09 | 4.74e-11 | 356.096588 | 99.471738 | -0.018581 | 1.09e-09 | 2.44e-10 | 7.08e-10 | 2.19e-11 | 356.077942 | 96.333663 | -0.056289 | 1.86e-09 | 4.21e-10 | 8.67e-10 | 2.73e-11
356.009583 | 99.039982 | -0.044567 | 1.88e-09 | 4.25e-10 | 9.9e-10 | 3.09e-11 | 356.141541 | 95.643091 | -0.155314 | 4.78e-09 | 1.11e-09 | 1.56e-09 | 4.74e-11 | 356.162079 | 99.471623 | -0.018586 | 1.09e-09 | 2.44e-10 | 7.08e-10 | 2.19e-11 | 356.139801 | 96.333297 | -0.056261 | 1.86e-09 | 4.21e-10 | 8.67e-10 | 2.73e-11
356.079407 | 99.039695 | -0.044615 | 1.88e-09 | 4.25e-10 | 9.9e-10 | 3.09e-11 | 356.200562 | 95.642065 | -0.155299 | 4.78e-09 | 1.1e-09 | 1.56e-09 | 4.74e-11 | 356.226746 | 99.471509 | -0.018592 | 1.09e-09 | 2.44e-10 | 7.08e-10 | 2.18e-11 | 356.204285 | 96.332932 | -0.056233 | 1.86e-09 | 4.21e-10 | 8.67e-10 | 2.73e-11
356.151794 | 99.039408 | -0.044664 | 1.88e-09 | 4.25e-10 | 9.9e-10 | 3.09e-11 | 356.263672 | 95.641041 | -0.155284 | 4.78e-09 | 1.1e-09 | 1.56e-09 | 4.75e-11 | 356.294739 | 99.471395 | -0.018597 | 1.09e-09 | 2.44e-10 | 7.08e-10 | 2.18e-11 | 356.265228 | 96.332568 | -0.056206 | 1.86e-09 | 4.21e-10 | 8.67e-10 | 2.73e-11
356.224793 | 99.039121 | -0.044712 | 1.88e-09 | 4.25e-10 | 9.9e-10 | 3.09e-11 | 356.329559 | 95.640016 | -0.155269 | 4.77e-09 | 1.1e-09 | 1.56e-09 | 4.75e-11 | 356.363892 | 99.471282 | -0.018603 | 1.09e-09 | 2.44e-10 | 7.08e-10 | 2.18e-11 | 356.329559 | 96.332204 | -0.056178 | 1.86e-09 | 4.21e-10 | 8.67e-10 | 2.73e-11
356.298614 | 99.038834 | -0.044762 | 1.88e-09 | 4.25e-10 | 9.9e-10 | 3.09e-11 | 356.395935 | 95.638992 | -0.155255 | 4.77e-09 | 1.1e-09 | 1.56e-09 | 4.75e-11 | 356.435028 | 99.471169 | -0.018609 | 1.09e-09 | 2.44e-10 | 7.08e-10 | 2.18e-11 | 356.394959 | 96.33184 | -0.056152 | 1.86e-09 | 4.21e-10 | 8.67e-10 | 2.72e-11
356.369446 | 99.038547 | -0.044811 | 1.89e-09 | 4.25e-10 | 9.91e-10 | 3.09e-11 | 356.462616 | 95.637968 | -0.155241 | 4.77e-09 | 1.1e-09 | 1.56e-09 | 4.75e-11 | 356.505432 | 99.471055 | -0.018615 | 1.09e-09 | 2.44e-10 | 7.07e-10 | 2.18e-11 | 356.462097 | 96.331477 | -0.056125 | 1.86e-09 | 4.21e-10 | 8.66e-10 | 2.72e-11
356.437897 | 99.038259 | -0.044861 | 1.89e-09 | 4.25e-10 | 9.91e-10 | 3.09e-11 | 356.534485 | 95.636944 | -0.155228 | 4.77e-09 | 1.1e-09 | 1.56e-09 | 4.75e-11 | 356.574768 | 99.470942 | -0.018622 | 1.09e-09 | 2.44e-10 | 7.07e-10 | 2.18e-11 | 356.528961 | 96.331113 | -0.056098 | 1.86e-09 | 4.2e-10 | 8.66e-10 | 2.72e-11
356.501892 | 99.03797 | -0.044912 | 1.89e-09 | 4.25e-10 | 9.91e-10 | 3.09e-11 | 356.605835 | 95.63592 | -0.155215 | 4.77e-09 | 1.1e-09 | 1.56e-09 | 4.75e-11 | 356.643646 | 99.470828 | -0.018628 | 1.09e-09 | 2.44e-10 | 7.07e-10 | 2.17e-11 | 356.599213 | 96.330749 | -0.056072 | 1.86e-09 | 4.2e-10 | 8.66e-10 | 2.72e-11
356.565094 | 99.037681 | -0.044963 | 1.89e-09 | 4.25e-10 | 9.91e-10 | 3.09e-11 | 356.67688 | 95.634895 | -0.155202 | 4.77e-09 | 1.1e-09 | 1.56e-09 | 4.75e-11 | 356.712036 | 99.470714 | -0.018635 | 1.09e-09 | 2.44e-10 | 7.07e-10 | 2.17e-11 | 356.670136 | 96.330384 | -0.056047 | 1.86e-09 | 4.2e-10 | 8.66e-10 | 2.72e-11
356.627594 | 99.037391 | -0.045014 | 1.89e-09 | 4.26e-10 | 9.91e-10 | 3.09e-11 | 356.74762 | 95.63387 | -0.15519 | 4.77e-09 | 1.1e-09 | 1.56e-09 | 4.75e-11 | 356.777588 | 99.470599 | -0.018642 | 1.09e-09 | 2.44e-10 | 7.07e-10 | 2.17e-11 | 356.743164 | 96.330019 | -0.056021 | 1.86e-09 | 4.2e-10 | 8.66e-10 | 2.72e-11
356.692688 | 99.0371 | -0.045066 | 1.89e-09 | 4.26e-10 | 9.92e-10 | 3.1e-11 | 356.819794 | 95.632843 | -0.155178 | 4.77e-09 | 1.1e-09 | 1.56e-09 | 4.75e-11 | 356.841736 | 99.470484 | -0.018649 | 1.09e-09 | 2.44e-10 | 7.07e-10 | 2.17e-11 | 356.81601 | 96.329654 | -0.055996 | 1.86e-09 | 4.2e-10 | 8.66e-10 | 2.72e-11
356.762817 | 99.036808 | -0.045118 | 1.89e-09 | 4.26e-10 | 9.92e-10 | 3.1e-11 | 356.888611 | 95.631816 | -0.155167 | 4.77e-09 | 1.1e-09 | 1.56e-09 | 4.75e-11 | 356.906036 | 99.470367 | -0.018657 | 1.09e-09 | 2.44e-10 | 7.07e-10 | 2.17e-11 | 356.888275 | 96.329287 | -0.055971 | 1.86e-09 | 4.2e-10 | 8.65e-10 | 2.72e-11
356.838989 | 99.036515 | -0.04517 | 1.89e-09 | 4.26e-10 | 9.92e-10 | 3.1e-11 | 356.960053 | 95.630789 | -0.155156 | 4.76e-09 | 1.1e-09 | 1.56e-09 | 4.74e-11 | 356.969849 | 99.47025 | -0.018664 | 1.09e-09 | 2.44e-10 | 7.07e-10 | 2.17e-11 | 356.959656 | 96.32892 | -0.055947 | 1.86e-09 | 4.2e-10 | 8.65e-10 | 2.72e-11
356.915863 | 99.036221 | -0.045223 | 1.89e-09 | 4.26e-10 | 9.92e-10 | 3.1e-11 | 357.030609 | 95.62976 | -0.155146 | 4.76e-09 | 1.1e-09 | 1.56e-09 | 4.74e-11 | 357.029694 | 99.470131 | -0.018672 | 1.09e-09 | 2.44e-10 | 7.07e-10 | 2.17e-11 | 357.029755 | 96.328552 | -0.055923 | 1.86e-09 | 4.2e-10 | 8.65e-10 | 2.71e-11
356.996399 | 99.035926 | -0.045277 | 1.89e-09 | 4.26e-10 | 9.93e-10 | 3.1e-11 | 357.101807 | 95.628731 | -0.155136 | 4.76e-09 | 1.1e-09 | 1.56e-09 | 4.74e-11 | 357.092194 | 99.470012 | -0.01868 | 1.09e-09 | 2.44e-10 | 7.07e-10 | 2.17e-11 | 357.095856 | 96.328184 | -0.055899 | 1.86e-09 | 4.2e-10 | 8.65e-10 | 2.71e-11
357.073059 | 99.035631 | -0.04533 | 1.89e-09 | 4.26e-10 | 9.93e-10 | 3.1e-11 | 357.173645 | 95.627701 | -0.155126 | 4.76e-09 | 1.1e-09 | 1.56e-09 | 4.74e-11 | 357.157013 | 99.469892 | -0.018689 | 1.09e-09 | 2.44e-10 | 7.07e-10 | 2.17e-11 | 357.160736 | 96.327814 | -0.055875 | 1.86e-09 | 4.2e-10 | 8.65e-10 | 2.71e-11
357.144226 | 99.035334 | -0.045384 | 1.89e-09 | 4.26e-10 | 9.93e-10 | 3.1e-11 | 357.247253 | 95.62667 | -0.155117 | 4.76e-09 | 1.1e-09 | 1.56e-09 | 4.74e-11 | 357.221954 | 99.469771 | -0.018697 | 1.09e-09 | 2.44e-10 | 7.07e-10 | 2.17e-11 | 357.22702 | 96.327445 | -0.055851 | 1.86e-09 | 4.2e-10 | 8.65e-10 | 2.71e-11
357.206665 | 99.035037 | -0.045439 | 1.89e-09 | 4.26e-10 | 9.93e-10 | 3.1e-11 | 357.317596 | 95.625639 | -0.155108 | 4.76e-09 | 1.1e-09 | 1.56e-09 | 4.74e-11 | 357.290466 | 99.469649 | -0.018705 | 1.09e-09 | 2.44e-10 | 7.07e-10 | 2.17e-11 | 357.294373 | 96.327074 | -0.055828 | 1.86e-09 | 4.19e-10 | 8.64e-10 | 2.71e-11
357.266174 | 99.03474 | -0.045493 | 1.89e-09 | 4.26e-10 | 9.93e-10 | 3.1e-11 | 357.388611 | 95.624608 | -0.155099 | 4.76e-09 | 1.1e-09 | 1.56e-09 | 4.73e-11 | 357.361511 | 99.469526 | -0.018714 | 1.09e-09 | 2.44e-10 | 7.07e-10 | 2.17e-11 | 357.357269 | 96.326704 | -0.055805 | 1.86e-09 | 4.19e-10 | 8.64e-10 | 2.71e-11
357.320526 | 99.034442 | -0.045548 | 1.89e-09 | 4.26e-10 | 9.94e-10 | 3.11e-11 | 357.458832 | 95.623576 | -0.155091 | 4.76e-09 | 1.1e-09 | 1.56e-09 | 4.73e-11 | 357.434875 | 99.469403 | -0.018722 | 1.09e-09 | 2.44e-10 | 7.07e-10 | 2.17e-11 | 357.422028 | 96.326333 | -0.055781 | 1.85e-09 | 4.19e-10 | 8.64e-10 | 2.71e-11
357.373566 | 99.034144 | -0.045604 | 1.89e-09 | 4.26e-10 | 9.94e-10 | 3.11e-11 | 357.528473 | 95.622543 | -0.155082 | 4.76e-09 | 1.1e-09 | 1.56e-09 | 4.73e-11 | 357.509522 | 99.469279 | -0.018731 | 1.09e-09 | 2.45e-10 | 7.08e-10 | 2.17e-11 | 357.487305 | 96.325962 | -0.055758 | 1.85e-09 | 4.19e-10 | 8.64e-10 | 2.71e-11
357.430115 | 99.033845 | -0.045659 | 1.89e-09 | 4.26e-10 | 9.94e-10 | 3.11e-11 | 357.593079 | 95.62151 | -0.155074 | 4.76e-09 | 1.1e-09 | 1.56e-09 | 4.73e-11 | 357.583832 | 99.469155 | -0.018739 | 1.09e-09 | 2.45e-10 | 7.08e-10 | 2.17e-11 | 357.55011 | 96.325591 | -0.055736 | 1.85e-09 | 4.19e-10 | 8.63e-10 | 2.71e-11
357.493835 | 99.033545 | -0.045715 | 1.89e-09 | 4.26e-10 | 9.94e-10 | 3.11e-11 | 357.658875 | 95.620478 | -0.155067 | 4.76e-09 | 1.1e-09 | 1.56e-09 | 4.73e-11 | 357.654999 | 99.46903 | -0.018748 | 1.09e-09 | 2.45e-10 | 7.08e-10 | 2.17e-11 | 357.613037 | 96.325219 | -0.055713 | 1.85e-09 | 4.19e-10 | 8.63e-10 | 2.71e-11
357.563477 | 99.033246 | -0.045771 | 1.89e-09 | 4.26e-10 | 9.94e-10 | 3.11e-11 | 357.723541 | 95.619445 | -0.155059 | 4.76e-09 | 1.1e-09 | 1.56e-09 | 4.73e-11 | 357.723084 | 99.468906 | -0.018756 | 1.09e-09 | 2.45e-10 | 7.08e-10 | 2.17e-11 | 357.67746 | 96.324848 | -0.05569 | 1.85e-09 | 4.19e-10 | 8.63e-10 | 2.71e-11
357.638214 | 99.032946 | -0.045827 | 1.89e-09 | 4.26e-10 | 9.94e-10 | 3.11e-11 | 357.78656 | 95.618412 | -0.155051 | 4.76e-09 | 1.1e-09 | 1.56e-09 | 4.73e-11 | 357.788269 | 99.46878 | -0.018764 | 1.09e-09 | 2.45e-10 | 7.08e-10 | 2.17e-11 | 357.743774 | 96.324477 | -0.055667 | 1.85e-09 | 4.19e-10 | 8.63e-10 | 2.71e-11
357.714752 | 99.032646 | -0.045884 | 1.89e-09 | 4.26e-10 | 9.94e-10 | 3.11e-11 | 357.848511 | 95.617379 | -0.155044 | 4.76e-09 | 1.1e-09 | 1.56e-09 | 4.73e-11 | 357.848602 | 99.468655 | -0.018772 | 1.09e-09 | 2.45e-10 | 7.08e-10 | 2.17e-11 | 357.811951 | 96.324106 | -0.055644 | 1.85e-09 | 4.19e-10 | 8.62e-10 | 2.71e-11
357.792084 | 99.032346 | -0.045941 | 1.89e-09 | 4.26e-10 | 9.94e-10 | 3.11e-11 | 357.91156 | 95.616346 | -0.155037 | 4.75e-09 | 1.1e-09 | 1.55e-09 | 4.73e-11 | 357.909546 | 99.46853 | -0.01878 | 1.09e-09 | 2.45e-10 | 7.08e-10 | 2.17e-11 | 357.882141 | 96.323736 | -0.055621 | 1.85e-09 | 4.19e-10 | 8.62e-10 | 2.71e-11
357.868835 | 99.032045 | -0.045998 | 1.89e-09 | 4.26e-10 | 9.94e-10 | 3.11e-11 | 357.975891 | 95.615313 | -0.15503 | 4.75e-09 | 1.1e-09 | 1.55e-09 | 4.73e-11 | 357.971802 | 99.468404 | -0.018788 | 1.09e-09 | 2.45e-10 | 7.08e-10 | 2.16e-11 | 357.95581 | 96.323365 | -0.055599 | 1.85e-09 | 4.19e-10 | 8.62e-10 | 2.72e-11
357.940216 | 99.031745 | -0.046055 | 1.89e-09 | 4.26e-10 | 9.95e-10 | 3.11e-11 | 358.041107 | 95.61428 | -0.155023 | 4.75e-09 | 1.1e-09 | 1.55e-09 | 4.72e-11 | 358.035675 | 99.468279 | -0.018796 | 1.09e-09 | 2.45e-10 | 7.07e-10 | 2.17e-11 | 358.029602 | 96.322995 | -0.055576 | 1.85e-09 | 4.19e-10 | 8.62e-10 | 2.72e-11
358.006531 | 99.031444 | -0.046112 | 1.89e-09 | 4.26e-10 | 9.95e-10 | 3.11e-11 | 358.10849 | 95.613247 | -0.155016 | 4.75e-09 | 1.1e-09 | 1.55e-09 | 4.72e-11 | 358.099945 | 99.468153 | -0.018804 | 1.09e-09 | 2.45e-10 | 7.07e-10 | 2.17e-11 | 358.103973 | 96.322625 | -0.055553 | 1.85e-09 | 4.19e-10 | 8.62e-10 | 2.72e-11
358.072479 | 99.031143 | -0.04617 | 1.89e-09 | 4.26e-10 | 9.95e-10 | 3.11e-11 | 358.178864 | 95.612215 | -0.155009 | 4.75e-09 | 1.1e-09 | 1.55e-09 | 4.72e-11 | 358.167572 | 99.468027 | -0.018811 | 1.09e-09 | 2.45e-10 | 7.07e-10 | 2.17e-11 | 358.176361 | 96.322256 | -0.05553 | 1.85e-09 | 4.19e-10 | 8.62e-10 | 2.72e-11
358.134125 | 99.030841 | -0.046228 | 1.89e-09 | 4.27e-10 | 9.95e-10 | 3.11e-11 | 358.249207 | 95.611182 | -0.155002 | 4.75e-09 | 1.1e-09 | 1.55e-09 | 4.72e-11 | 358.234345 | 99.467902 | -0.018818 | 1.09e-09 | 2.45e-10 | 7.07e-10 | 2.17e-11 | 358.247589 | 96.321887 | -0.055507 | 1.85e-09 | 4.19e-10 | 8.61e-10 | 2.71e-11
358.193176 | 99.030539 | -0.046286 | 1.89e-09 | 4.27e-10 | 9.96e-10 | 3.11e-11 | 358.320038 | 95.61015 | -0.154996 | 4.75e-09 | 1.1e-09 | 1.55e-09 | 4.72e-11 | 358.301666 | 99.467776 | -0.018825 | 1.09e-09 | 2.45e-10 | 7.07e-10 | 2.17e-11 | 358.315185 | 96.321518 | -0.055484 | 1.85e-09 | 4.19e-10 | 8.61e-10 | 2.71e-11
358.249084 | 99.030237 | -0.046344 | 1.89e-09 | 4.27e-10 | 9.96e-10 | 3.11e-11 | 358.388641 | 95.609118 | -0.154989 | 4.75e-09 | 1.1e-09 | 1.55e-09 | 4.72e-11 | 358.369537 | 99.467651 | -0.018832 | 1.09e-09 | 2.45e-10 | 7.07e-10 | 2.18e-11 | 358.381531 | 96.32115 | -0.055461 | 1.85e-09 | 4.18e-10 | 8.61e-10 | 2.71e-11
358.307312 | 99.029934 | -0.046402 | 1.89e-09 | 4.27e-10 | 9.96e-10 | 3.12e-11 | 358.45581 | 95.608085 | -0.154982 | 4.75e-09 | 1.1e-09 | 1.55e-09 | 4.72e-11 | 358.438171 | 99.467525 | -0.018839 | 1.09e-09 | 2.45e-10 | 7.07e-10 | 2.18e-11 | 358.443726 | 96.320781 | -0.055438 | 1.85e-09 | 4.18e-10 | 8.61e-10 | 2.71e-11
358.365448 | 99.029631 | -0.046461 | 1.89e-09 | 4.27e-10 | 9.96e-10 | 3.12e-11 | 358.519898 | 95.607053 | -0.154976 | 4.74e-09 | 1.1e-09 | 1.55e-09 | 4.72e-11 | 358.506989 | 99.4674 | -0.018846 | 1.09e-09 | 2.45e-10 | 7.07e-10 | 2.18e-11 | 358.505066 | 96.320414 | -0.055415 | 1.85e-09 | 4.18e-10 | 8.61e-10 | 2.71e-11
358.428284 | 99.029328 | -0.046519 | 1.89e-09 | 4.27e-10 | 9.97e-10 | 3.12e-11 | 358.582031 | 95.60602 | -0.154969 | 4.74e-09 | 1.1e-09 | 1.55e-09 | 4.72e-11 | 358.574158 | 99.467274 | -0.018852 | 1.09e-09 | 2.45e-10 | 7.06e-10 | 2.18e-11 | 358.565491 | 96.320046 | -0.055391 | 1.85e-09 | 4.18e-10 | 8.61e-10 | 2.71e-11
358.494202 | 99.029024 | -0.046578 | 1.89e-09 | 4.27e-10 | 9.97e-10 | 3.12e-11 | 358.642456 | 95.604988 | -0.154963 | 4.74e-09 | 1.1e-09 | 1.55e-09 | 4.72e-11 | 358.64386 | 99.467149 | -0.018858 | 1.09e-09 | 2.45e-10 | 7.06e-10 | 2.19e-11 | 358.626312 | 96.319679 | -0.055368 | 1.85e-09 | 4.18e-10 | 8.6e-10 | 2.71e-11
358.564697 | 99.02872 | -0.046637 | 1.89e-09 | 4.27e-10 | 9.97e-10 | 3.12e-11 | 358.704102 | 95.603956 | -0.154956 | 4.74e-09 | 1.1e-09 | 1.55e-09 | 4.71e-11 | 358.711914 | 99.467023 | -0.018864 | 1.09e-09 | 2.45e-10 | 7.06e-10 | 2.19e-11 | 358.687836 | 96.319312 | -0.055345 | 1.85e-09 | 4.18e-10 | 8.6e-10 | 2.71e-11
358.640198 | 99.028415 | -0.046697 | 1.89e-09 | 4.27e-10 | 9.98e-10 | 3.12e-11 | 358.766541 | 95.602924 | -0.15495 | 4.74e-09 | 1.1e-09 | 1.55e-09 | 4.71e-11 | 358.780792 | 99.466898 | -0.01887 | 1.09e-09 | 2.45e-10 | 7.06e-10 | 2.19e-11 | 358.75177 | 96.318946 | -0.055322 | 1.85e-09 | 4.18e-10 | 8.6e-10 | 2.71e-11
358.718445 | 99.02811 | -0.046756 | 1.89e-09 | 4.27e-10 | 9.98e-10 | 3.12e-11 | 358.831482 | 95.601893 | -0.154944 | 4.74e-09 | 1.1e-09 | 1.55e-09 | 4.71e-11 | 358.848724 | 99.466773 | -0.018876 | 1.09e-09 | 2.45e-10 | 7.06e-10 | 2.19e-11 | 358.818543 | 96.31858 | -0.055299 | 1.85e-09 | 4.18e-10 | 8.6e-10 | 2.71e-11
358.794067 | 99.027805 | -0.046815 | 1.89e-09 | 4.27e-10 | 9.98e-10 | 3.13e-11 | 358.897736 | 95.600862 | -0.154937 | 4.74e-09 | 1.1e-09 | 1.55e-09 | 4.71e-11 | 358.915833 | 99.466648 | -0.018882 | 1.09e-09 | 2.45e-10 | 7.06e-10 | 2.19e-11 | 358.885956 | 96.318214 | -0.055275 | 1.85e-09 | 4.18e-10 | 8.6e-10 | 2.7e-11
358.869568 | 99.027499 | -0.046875 | 1.89e-09 | 4.27e-10 | 9.98e-10 | 3.13e-11 | 358.965637 | 95.599831 | -0.154931 | 4.74e-09 | 1.1e-09 | 1.55e-09 | 4.71e-11 | 358.980316 | 99.466523 | -0.018888 | 1.09e-09 | 2.45e-10 | 7.06e-10 | 2.19e-11 | 358.959076 | 96.317849 | -0.055252 | 1.85e-09 | 4.18e-10 | 8.6e-10 | 2.7e-11
358.944611 | 99.027194 | -0.046935 | 1.89e-09 | 4.27e-10 | 9.98e-10 | 3.13e-11 | 359.036194 | 95.5988 | -0.154925 | 4.74e-09 | 1.1e-09 | 1.55e-09 | 4.71e-11 | 359.045959 | 99.466399 | -0.018893 | 1.09e-09 | 2.45e-10 | 7.06e-10 | 2.19e-11 | 359.032623 | 96.317484 | -0.055229 | 1.85e-09 | 4.18e-10 | 8.6e-10 | 2.7e-11
359.0159 | 99.026887 | -0.046995 | 1.89e-09 | 4.27e-10 | 9.98e-10 | 3.13e-11 | 359.105591 | 95.59777 | -0.154919 | 4.73e-09 | 1.1e-09 | 1.55e-09 | 4.71e-11 | 359.109863 | 99.466274 | -0.018898 | 1.09e-09 | 2.45e-10 | 7.06e-10 | 2.19e-11 | 359.107239 | 96.31712 | -0.055206 | 1.85e-09 | 4.18e-10 | 8.6e-10 | 2.7e-11
359.082581 | 99.026581 | -0.047055 | 1.89e-09 | 4.27e-10 | 9.99e-10 | 3.13e-11 | 359.175323 | 95.59674 | -0.154913 | 4.73e-09 | 1.1e-09 | 1.55e-09 | 4.71e-11 | 359.178314 | 99.46615 | -0.018904 | 1.09e-09 | 2.45e-10 | 7.06e-10 | 2.19e-11 | 359.180084 | 96.316756 | -0.055183 | 1.85e-09 | 4.18e-10 | 8.59e-10 | 2.7e-11
359.152069 | 99.026274 | -0.047115 | 1.89e-09 | 4.27e-10 | 9.99e-10 | 3.13e-11 | 359.244324 | 95.59571 | -0.154907 | 4.73e-09 | 1.1e-09 | 1.55e-09 | 4.71e-11 | 359.24704 | 99.466026 | -0.018909 | 1.09e-09 | 2.45e-10 | 7.06e-10 | 2.19e-11 | 359.250732 | 96.316392 | -0.05516 | 1.85e-09 | 4.18e-10 | 8.59e-10 | 2.7e-11
359.224915 | 99.025966 | -0.047176 | 1.89e-09 | 4.27e-10 | 9.99e-10 | 3.13e-11 | 359.312805 | 95.59468 | -0.154901 | 4.73e-09 | 1.1e-09 | 1.55e-09 | 4.71e-11 | 359.317383 | 99.465901 | -0.018914 | 1.09e-09 | 2.45e-10 | 7.07e-10 | 2.19e-11 | 359.317566 | 96.316029 | -0.055136 | 1.85e-09 | 4.17e-10 | 8.59e-10 | 2.7e-11
359.295227 | 99.025659 | -0.047237 | 1.9e-09 | 4.27e-10 | 9.99e-10 | 3.13e-11 | 359.379669 | 95.59365 | -0.154895 | 4.73e-09 | 1.1e-09 | 1.55e-09 | 4.71e-11 | 359.386658 | 99.465777 | -0.018919 | 1.09e-09 | 2.45e-10 | 7.07e-10 | 2.19e-11 | 359.384827 | 96.315665 | -0.055113 | 1.85e-09 | 4.17e-10 | 8.59e-10 | 2.7e-11
359.366547 | 99.02535 | -0.047297 | 1.9e-09 | 4.27e-10 | 9.99e-10 | 3.13e-11 | 359.446075 | 95.59262 | -0.154889 | 4.73e-09 | 1.09e-09 | 1.55e-09 | 4.7e-11 | 359.459137 | 99.465653 | -0.018924 | 1.09e-09 | 2.45e-10 | 7.07e-10 | 2.18e-11 | 359.449493 | 96.315302 | -0.055091 | 1.85e-09 | 4.17e-10 | 8.59e-10 | 2.69e-11
359.441345 | 99.025041 | -0.047358 | 1.9e-09 | 4.27e-10 | 9.99e-10 | 3.13e-11 | 359.511719 | 95.59159 | -0.154884 | 4.73e-09 | 1.09e-09 | 1.55e-09 | 4.7e-11 | 359.528168 | 99.465528 | -0.018929 | 1.09e-09 | 2.45e-10 | 7.07e-10 | 2.18e-11 | 359.51593 | 96.314938 | -0.055068 | 1.85e-09 | 4.17e-10 | 8.58e-10 | 2.69e-11
359.516266 | 99.024731 | -0.04742 | 1.9e-09 | 4.27e-10 | 1e-09 | 3.13e-11 | 359.576325 | 95.590559 | -0.154878 | 4.73e-09 | 1.09e-09 | 1.55e-09 | 4.7e-11 | 359.595154 | 99.465403 | -0.018933 | 1.09e-09 | 2.45e-10 | 7.07e-10 | 2.18e-11 | 359.582886 | 96.314575 | -0.055045 | 1.84e-09 | 4.17e-10 | 8.58e-10 | 2.69e-11
359.586731 | 99.02442 | -0.047481 | 1.9e-09 | 4.27e-10 | 1e-09 | 3.13e-11 | 359.638214 | 95.589529 | -0.154872 | 4.73e-09 | 1.09e-09 | 1.55e-09 | 4.71e-11 | 359.659912 | 99.465278 | -0.018938 | 1.09e-09 | 2.45e-10 | 7.07e-10 | 2.18e-11 | 359.650818 | 96.314211 | -0.055022 | 1.84e-09 | 4.17e-10 | 8.58e-10 | 2.69e-11
359.656342 | 99.024108 | -0.047542 | 1.9e-09 | 4.28e-10 | 1e-09 | 3.13e-11 | 359.703095 | 95.588498 | -0.154867 | 4.73e-09 | 1.09e-09 | 1.55e-09 | 4.71e-11 | 359.726624 | 99.465152 | -0.018943 | 1.1e-09 | 2.45e-10 | 7.07e-10 | 2.18e-11 | 359.717102 | 96.313846 | -0.054999 | 1.84e-09 | 4.17e-10 | 8.57e-10 | 2.69e-11
359.72345 | 99.023795 | -0.047603 | 1.9e-09 | 4.28e-10 | 1e-09 | 3.13e-11 | 359.767944 | 95.587467 | -0.154861 | 4.72e-09 | 1.09e-09 | 1.55e-09 | 4.71e-11 | 359.792389 | 99.465026 | -0.018947 | 1.1e-09 | 2.46e-10 | 7.07e-10 | 2.17e-11 | 359.787353 | 96.313482 | -0.054976 | 1.84e-09 | 4.17e-10 | 8.57e-10 | 2.69e-11
359.788361 | 99.023481 | -0.047665 | 1.9e-09 | 4.28e-10 | 1e-09 | 3.13e-11 | 359.834656 | 95.586435 | -0.154856 | 4.72e-09 | 1.09e-09 | 1.55e-09 | 4.71e-11 | 359.858948 | 99.464899 | -0.018951 | 1.1e-09 | 2.46e-10 | 7.07e-10 | 2.17e-11 | 359.857147 | 96.313117 | -0.054953 | 1.84e-09 | 4.16e-10 | 8.57e-10 | 2.69e-11
359.851746 | 99.023166 | -0.047726 | 1.9e-09 | 4.28e-10 | 1e-09 | 3.13e-11 | 359.902069 | 95.585403 | -0.15485 | 4.72e-09 | 1.09e-09 | 1.55e-09 | 4.71e-11 | 359.925873 | 99.464772 | -0.018955 | 1.1e-09 | 2.46e-10 | 7.08e-10 | 2.17e-11 | 359.925079 | 96.312751 | -0.05493 | 1.84e-09 | 4.16e-10 | 8.57e-10 | 2.69e-11
359.913818 | 99.022849 | -0.047788 | 1.9e-09 | 4.28e-10 | 1e-09 | 3.13e-11 | 359.975159 | 95.584371 | -0.154845 | 4.72e-09 | 1.09e-09 | 1.55e-09 | 4.72e-11 | 359.994812 | 99.464644 | -0.018959 | 1.1e-09 | 2.46e-10 | 7.07e-10 | 2.17e-11 | 359.992249 | 96.312385 | -0.054907 | 1.84e-09 | 4.16e-10 | 8.56e-10 | 2.69e-11
359.974396 | 99.022531 | -0.047849 | 1.9e-09 | 4.28e-10 | 1e-09 | 3.13e-11 | 360.047302 | 95.583338 | -0.154839 | 4.72e-09 | 1.09e-09 | 1.55e-09 | 4.72e-11 | 360.062836 | 99.464515 | -0.018963 | 1.1e-09 | 2.46e-10 | 7.07e-10 | 2.17e-11 | 360.060791 | 96.312018 | -0.054884 | 1.84e-09 | 4.16e-10 | 8.56e-10 | 2.69e-11
360.038818 | 99.022212 | -0.047911 | 1.9e-09 | 4.28e-10 | 1e-09 | 3.13e-11 | 360.117737 | 95.582305 | -0.154834 | 4.72e-09 | 1.09e-09 | 1.55e-09 | 4.72e-11 | 360.128693 | 99.464386 | -0.018966 | 1.1e-09 | 2.46e-10 | 7.07e-10 | 2.16e-11 | 360.127258 | 96.311651 | -0.05486 | 1.84e-09 | 4.16e-10 | 8.56e-10 | 2.69e-11
360.105804 | 99.021891 | -0.047972 | 1.9e-09 | 4.28e-10 | 1e-09 | 3.13e-11 | 360.186249 | 95.581271 | -0.154828 | 4.72e-09 | 1.09e-09 | 1.55e-09 | 4.72e-11 | 360.193268 | 99.464257 | -0.018969 | 1.1e-09 | 2.46e-10 | 7.07e-10 | 2.17e-11 | 360.194275 | 96.311284 | -0.054837 | 1.84e-09 | 4.16e-10 | 8.56e-10 | 2.69e-11
360.170349 | 99.021568 | -0.048033 | 1.9e-09 | 4.28e-10 | 1e-09 | 3.13e-11 | 360.255127 | 95.580237 | -0.154822 | 4.72e-09 | 1.09e-09 | 1.55e-09 | 4.72e-11 | 360.25824 | 99.464126 | -0.018972 | 1.1e-09 | 2.46e-10 | 7.07e-10 | 2.17e-11 | 360.261139 | 96.310915 | -0.054813 | 1.84e-09 | 4.16e-10 | 8.56e-10 | 2.69e-11
360.238983 | 99.021244 | -0.048095 | 1.9e-09 | 4.28e-10 | 1e-09 | 3.13e-11 | 360.321625 | 95.579201 | -0.154816 | 4.71e-09 | 1.09e-09 | 1.55e-09 | 4.72e-11 | 360.325775 | 99.463995 | -0.018975 | 1.1e-09 | 2.46e-10 | 7.07e-10 | 2.17e-11 | 360.32666 | 96.310546 | -0.054789 | 1.84e-09 | 4.16e-10 | 8.56e-10 | 2.69e-11
360.310425 | 99.020918 | -0.048156 | 1.9e-09 | 4.28e-10 | 1e-09 | 3.13e-11 | 360.387756 | 95.578166 | -0.154809 | 4.71e-09 | 1.09e-09 | 1.55e-09 | 4.72e-11 | 360.394287 | 99.463863 | -0.018977 | 1.1e-09 | 2.46e-10 | 7.07e-10 | 2.17e-11 | 360.391327 | 96.310176 | -0.054765 | 1.84e-09 | 4.16e-10 | 8.56e-10 | 2.69e-11
360.380371 | 99.02059 | -0.048216 | 1.9e-09 | 4.28e-10 | 1e-09 | 3.13e-11 | 360.454193 | 95.577129 | -0.154803 | 4.71e-09 | 1.09e-09 | 1.55e-09 | 4.71e-11 | 360.462219 | 99.46373 | -0.018979 | 1.1e-09 | 2.46e-10 | 7.06e-10 | 2.17e-11 | 360.453644 | 96.309806 | -0.05474 | 1.84e-09 | 4.16e-10 | 8.56e-10 | 2.69e-11
360.448731 | 99.020261 | -0.048277 | 1.9e-09 | 4.29e-10 | 1e-09 | 3.13e-11 | 360.523682 | 95.576092 | -0.154796 | 4.71e-09 | 1.09e-09 | 1.55e-09 | 4.71e-11 | 360.534149 | 99.463596 | -0.018981 | 1.1e-09 | 2.46e-10 | 7.06e-10 | 2.17e-11 | 360.514191 | 96.309435 | -0.054715 | 1.84e-09 | 4.16e-10 | 8.56e-10 | 2.69e-11
360.515198 | 99.01993 | -0.048337 | 1.9e-09 | 4.29e-10 | 1e-09 | 3.13e-11 | 360.593842 | 95.575055 | -0.154789 | 4.71e-09 | 1.09e-09 | 1.55e-09 | 4.7e-11 | 360.607849 | 99.463462 | -0.018982 | 1.1e-09 | 2.46e-10 | 7.06e-10 | 2.17e-11 | 360.575104 | 96.309064 | -0.05469 | 1.84e-09 | 4.16e-10 | 8.56e-10 | 2.69e-11
360.578705 | 99.019598 | -0.048397 | 1.9e-09 | 4.29e-10 | 1e-09 | 3.14e-11 | 360.66449 | 95.574017 | -0.154782 | 4.71e-09 | 1.09e-09 | 1.55e-09 | 4.7e-11 | 360.679932 | 99.463326 | -0.018982 | 1.1e-09 | 2.46e-10 | 7.06e-10 | 2.17e-11 | 360.637787 | 96.308692 | -0.054665 | 1.84e-09 | 4.16e-10 | 8.55e-10 | 2.69e-11
360.641296 | 99.019264 | -0.048457 | 1.9e-09 | 4.29e-10 | 1e-09 | 3.14e-11 | 360.734558 | 95.572979 | -0.154774 | 4.71e-09 | 1.09e-09 | 1.55e-09 | 4.7e-11 | 360.751343 | 99.46319 | -0.018982 | 1.1e-09 | 2.46e-10 | 7.06e-10 | 2.18e-11 | 360.700562 | 96.30832 | -0.054639 | 1.84e-09 | 4.16e-10 | 8.55e-10 | 2.69e-11
360.701721 | 99.018928 | -0.048517 | 1.9e-09 | 4.29e-10 | 1e-09 | 3.14e-11 | 360.805969 | 95.57194 | -0.154766 | 4.71e-09 | 1.09e-09 | 1.55e-09 | 4.69e-11 | 360.82132 | 99.463054 | -0.018982 | 1.1e-09 | 2.46e-10 | 7.06e-10 | 2.18e-11 | 360.763397 | 96.307947 | -0.054613 | 1.84e-09 | 4.16e-10 | 8.55e-10 | 2.68e-11
360.764496 | 99.018592 | -0.048576 | 1.9e-09 | 4.29e-10 | 1e-09 | 3.14e-11 | 360.87384 | 95.570901 | -0.154758 | 4.71e-09 | 1.09e-09 | 1.55e-09 | 4.69e-11 | 360.891785 | 99.462917 | -0.018981 | 1.1e-09 | 2.46e-10 | 7.06e-10 | 2.18e-11 | 360.83136 | 96.307574 | -0.054586 | 1.84e-09 | 4.16e-10 | 8.55e-10 | 2.68e-11
360.827637 | 99.018254 | -0.048634 | 1.9e-09 | 4.29e-10 | 1.01e-09 | 3.14e-11 | 360.939636 | 95.569862 | -0.154749 | 4.71e-09 | 1.09e-09 | 1.55e-09 | 4.68e-11 | 360.962189 | 99.462779 | -0.01898 | 1.1e-09 | 2.46e-10 | 7.06e-10 | 2.18e-11 | 360.903137 | 96.307201 | -0.054559 | 1.84e-09 | 4.16e-10 | 8.55e-10 | 2.68e-11
360.89682 | 99.017915 | -0.048693 | 1.9e-09 | 4.29e-10 | 1.01e-09 | 3.14e-11 | 361.000336 | 95.568823 | -0.15474 | 4.7e-09 | 1.09e-09 | 1.55e-09 | 4.69e-11 | 361.030548 | 99.462641 | -0.018978 | 1.1e-09 | 2.46e-10 | 7.06e-10 | 2.18e-11 | 360.976715 | 96.306828 | -0.054531 | 1.84e-09 | 4.16e-10 | 8.54e-10 | 2.68e-11
360.965057 | 99.017574 | -0.048751 | 1.9e-09 | 4.29e-10 | 1.01e-09 | 3.14e-11 | 361.064117 | 95.567784 | -0.154731 | 4.7e-09 | 1.09e-09 | 1.55e-09 | 4.69e-11 | 361.099182 | 99.462503 | -0.018975 | 1.1e-09 | 2.47e-10 | 7.06e-10 | 2.18e-11 | 361.051819 | 96.306455 | -0.054503 | 1.84e-09 | 4.16e-10 | 8.54e-10 | 2.68e-11
361.037537 | 99.017233 | -0.048808 | 1.9e-09 | 4.29e-10 | 1.01e-09 | 3.15e-11 | 361.127441 | 95.566745 | -0.154721 | 4.7e-09 | 1.09e-09 | 1.55e-09 | 4.69e-11 | 361.16803 | 99.462365 | -0.018972 | 1.1e-09 | 2.47e-10 | 7.06e-10 | 2.18e-11 | 361.12738 | 96.306081 | -0.054475 | 1.84e-09 | 4.16e-10 | 8.54e-10 | 2.68e-11
361.110443 | 99.016891 | -0.048865 | 1.9e-09 | 4.29e-10 | 1.01e-09 | 3.15e-11 | 361.193298 | 95.565706 | -0.154711 | 4.7e-09 | 1.09e-09 | 1.55e-09 | 4.69e-11 | 361.233826 | 99.462227 | -0.018969 | 1.1e-09 | 2.47e-10 | 7.06e-10 | 2.18e-11 | 361.202576 | 96.305708 | -0.054446 | 1.84e-09 | 4.16e-10 | 8.54e-10 | 2.68e-11
361.184052 | 99.016549 | -0.048922 | 1.9e-09 | 4.29e-10 | 1.01e-09 | 3.15e-11 | 361.260651 | 95.564667 | -0.1547 | 4.7e-09 | 1.09e-09 | 1.55e-09 | 4.69e-11 | 361.295746 | 99.462088 | -0.018964 | 1.1e-09 | 2.47e-10 | 7.07e-10 | 2.18e-11 | 361.275147 | 96.305335 | -0.054417 | 1.84e-09 | 4.16e-10 | 8.54e-10 | 2.68e-11
361.251953 | 99.016205 | -0.048979 | 1.9e-09 | 4.29e-10 | 1.01e-09 | 3.15e-11 | 361.328888 | 95.563628 | -0.154689 | 4.7e-09 | 1.09e-09 | 1.55e-09 | 4.7e-11 | 361.358459 | 99.46195 | -0.01896 | 1.1e-09 | 2.47e-10 | 7.07e-10 | 2.18e-11 | 361.342712 | 96.304963 | -0.054387 | 1.84e-09 | 4.16e-10 | 8.53e-10 | 2.68e-11
361.319641 | 99.015861 | -0.049035 | 1.9e-09 | 4.29e-10 | 1.01e-09 | 3.15e-11 | 361.398315 | 95.562589 | -0.154678 | 4.7e-09 | 1.09e-09 | 1.55e-09 | 4.7e-11 | 361.421692 | 99.461811 | -0.018954 | 1.1e-09 | 2.47e-10 | 7.07e-10 | 2.18e-11 | 361.408935 | 96.30459 | -0.054357 | 1.84e-09 | 4.16e-10 | 8.53e-10 | 2.68e-11
361.383881 | 99.015517 | -0.049091 | 1.9e-09 | 4.29e-10 | 1.01e-09 | 3.16e-11 | 361.468231 | 95.561551 | -0.154666 | 4.7e-09 | 1.09e-09 | 1.55e-09 | 4.7e-11 | 361.482117 | 99.461673 | -0.018949 | 1.1e-09 | 2.47e-10 | 7.07e-10 | 2.18e-11 | 361.475159 | 96.304218 | -0.054327 | 1.84e-09 | 4.16e-10 | 8.53e-10 | 2.68e-11
361.447327 | 99.015172 | -0.049146 | 1.9e-09 | 4.29e-10 | 1.01e-09 | 3.16e-11 | 361.535431 | 95.560513 | -0.154654 | 4.7e-09 | 1.09e-09 | 1.55e-09 | 4.7e-11 | 361.54364 | 99.461534 | -0.018942 | 1.1e-09 | 2.47e-10 | 7.07e-10 | 2.18e-11 | 361.538849 | 96.303847 | -0.054296 | 1.84e-09 | 4.16e-10 | 8.53e-10 | 2.68e-11
361.511688 | 99.014827 | -0.049201 | 1.9e-09 | 4.29e-10 | 1.01e-09 | 3.16e-11 | 361.602295 | 95.559475 | -0.154642 | 4.7e-09 | 1.09e-09 | 1.55e-09 | 4.71e-11 | 361.609833 | 99.461396 | -0.018935 | 1.1e-09 | 2.47e-10 | 7.07e-10 | 2.17e-11 | 361.599915 | 96.303475 | -0.054264 | 1.84e-09 | 4.16e-10 | 8.53e-10 | 2.68e-11
361.577637 | 99.014482 | -0.049256 | 1.9e-09 | 4.29e-10 | 1.01e-09 | 3.16e-11 | 361.669647 | 95.558438 | -0.154629 | 4.7e-09 | 1.09e-09 | 1.55e-09 | 4.71e-11 | 361.676453 | 99.461259 | -0.018928 | 1.1e-09 | 2.47e-10 | 7.07e-10 | 2.17e-11 | 361.666168 | 96.303105 | -0.054233 | 1.84e-09 | 4.16e-10 | 8.53e-10 | 2.68e-11
361.645355 | 99.014137 | -0.049311 | 1.91e-09 | 4.3e-10 | 1.01e-09 | 3.16e-11 | 361.734375 | 95.557402 | -0.154616 | 4.7e-09 | 1.09e-09 | 1.55e-09 | 4.71e-11 | 361.745544 | 99.461122 | -0.01892 | 1.1e-09 | 2.47e-10 | 7.07e-10 | 2.17e-11 | 361.73349 | 96.302735 | -0.054201 | 1.84e-09 | 4.15e-10 | 8.52e-10 | 2.68e-11
361.713074 | 99.013791 | -0.049366 | 1.91e-09 | 4.3e-10 | 1.01e-09 | 3.16e-11 | 361.796265 | 95.556365 | -0.154603 | 4.7e-09 | 1.09e-09 | 1.55e-09 | 4.71e-11 | 361.816711 | 99.460985 | -0.018911 | 1.1e-09 | 2.47e-10 | 7.07e-10 | 2.17e-11 | 361.799591 | 96.302365 | -0.054168 | 1.83e-09 | 4.15e-10 | 8.52e-10 | 2.68e-11
361.783508 | 99.013446 | -0.04942 | 1.91e-09 | 4.3e-10 | 1.01e-09 | 3.16e-11 | 361.860352 | 95.55533 | -0.15459 | 4.69e-09 | 1.09e-09 | 1.54e-09 | 4.71e-11 | 361.889374 | 99.460849 | -0.018902 | 1.1e-09 | 2.47e-10 | 7.07e-10 | 2.17e-11 | 361.867004 | 96.301996 | -0.054136 | 1.83e-09 | 4.15e-10 | 8.52e-10 | 2.68e-11
361.852814 | 99.013101 | -0.049474 | 1.91e-09 | 4.3e-10 | 1.01e-09 | 3.16e-11 | 361.928833 | 95.554295 | -0.154576 | 4.69e-09 | 1.09e-09 | 1.54e-09 | 4.7e-11 | 361.961731 | 99.460714 | -0.018893 | 1.1e-09 | 2.47e-10 | 7.07e-10 | 2.17e-11 | 361.936066 | 96.301628 | -0.054103 | 1.83e-09 | 4.15e-10 | 8.52e-10 | 2.68e-11
361.922852 | 99.012755 | -0.049528 | 1.91e-09 | 4.3e-10 | 1.01e-09 | 3.17e-11 | 361.996155 | 95.55326 | -0.154562 | 4.69e-09 | 1.09e-09 | 1.54e-09 | 4.7e-11 | 362.034698 | 99.460579 | -0.018883 | 1.1e-09 | 2.47e-10 | 7.07e-10 | 2.16e-11 | 362.002411 | 96.301261 | -0.05407 | 1.83e-09 | 4.15e-10 | 8.52e-10 | 2.68e-11
361.992737 | 99.01241 | -0.049582 | 1.91e-09 | 4.3e-10 | 1.01e-09 | 3.17e-11 | 362.064636 | 95.552226 | -0.154548 | 4.69e-09 | 1.09e-09 | 1.54e-09 | 4.7e-11 | 362.10321 | 99.460445 | -0.018873 | 1.1e-09 | 2.47e-10 | 7.07e-10 | 2.16e-11 | 362.070252 | 96.300894 | -0.054036 | 1.83e-09 | 4.15e-10 | 8.52e-10 | 2.68e-11
362.062164 | 99.012065 | -0.049636 | 1.91e-09 | 4.3e-10 | 1.01e-09 | 3.17e-11 | 362.134827 | 95.551192 | -0.154534 | 4.69e-09 | 1.09e-09 | 1.54e-09 | 4.7e-11 | 362.170807 | 99.460311 | -0.018863 | 1.1e-09 | 2.47e-10 | 7.06e-10 | 2.16e-11 | 362.136444 | 96.300527 | -0.054002 | 1.83e-09 | 4.15e-10 | 8.52e-10 | 2.68e-11
362.12973 | 99.01172 | -0.049689 | 1.91e-09 | 4.3e-10 | 1.01e-09 | 3.17e-11 | 362.204224 | 95.550158 | -0.15452 | 4.69e-09 | 1.09e-09 | 1.54e-09 | 4.7e-11 | 362.238342 | 99.460177 | -0.018852 | 1.1e-09 | 2.47e-10 | 7.06e-10 | 2.16e-11 | 362.203155 | 96.300161 | -0.053969 | 1.83e-09 | 4.14e-10 | 8.51e-10 | 2.68e-11
362.197937 | 99.011374 | -0.049743 | 1.91e-09 | 4.3e-10 | 1.01e-09 | 3.17e-11 | 362.270111 | 95.549124 | -0.154506 | 4.69e-09 | 1.09e-09 | 1.54e-09 | 4.7e-11 | 362.306397 | 99.460043 | -0.018841 | 1.1e-09 | 2.47e-10 | 7.06e-10 | 2.16e-11 | 362.27243 | 96.299795 | -0.053935 | 1.83e-09 | 4.14e-10 | 8.51e-10 | 2.68e-11
362.26532 | 99.011029 | -0.049797 | 1.91e-09 | 4.3e-10 | 1.01e-09 | 3.17e-11 | 362.335053 | 95.548091 | -0.154491 | 4.69e-09 | 1.09e-09 | 1.54e-09 | 4.7e-11 | 362.3703 | 99.45991 | -0.018829 | 1.1e-09 | 2.47e-10 | 7.06e-10 | 2.16e-11 | 362.344543 | 96.29943 | -0.0539 | 1.83e-09 | 4.14e-10 | 8.51e-10 | 2.67e-11
362.334656 | 99.010684 | -0.04985 | 1.91e-09 | 4.3e-10 | 1.01e-09 | 3.17e-11 | 362.398438 | 95.547057 | -0.154476 | 4.69e-09 | 1.09e-09 | 1.54e-09 | 4.7e-11 | 362.436615 | 99.459777 | -0.018818 | 1.1e-09 | 2.47e-10 | 7.06e-10 | 2.16e-11 | 362.415558 | 96.299065 | -0.053866 | 1.83e-09 | 4.14e-10 | 8.51e-10 | 2.67e-11
362.40329 | 99.010338 | -0.049904 | 1.91e-09 | 4.3e-10 | 1.01e-09 | 3.17e-11 | 362.460877 | 95.546024 | -0.154462 | 4.69e-09 | 1.09e-09 | 1.54e-09 | 4.7e-11 | 362.504669 | 99.459645 | -0.018806 | 1.1e-09 | 2.47e-10 | 7.06e-10 | 2.17e-11 | 362.487274 | 96.2987 | -0.053832 | 1.83e-09 | 4.14e-10 | 8.51e-10 | 2.67e-11
362.471527 | 99.009993 | -0.049957 | 1.91e-09 | 4.31e-10 | 1.01e-09 | 3.17e-11 | 362.523773 | 95.54499 | -0.154447 | 4.69e-09 | 1.09e-09 | 1.54e-09 | 4.7e-11 | 362.573303 | 99.459512 | -0.018793 | 1.1e-09 | 2.47e-10 | 7.06e-10 | 2.17e-11 | 362.558533 | 96.298335 | -0.053797 | 1.83e-09 | 4.14e-10 | 8.5e-10 | 2.67e-11
362.538513 | 99.009648 | -0.050011 | 1.91e-09 | 4.31e-10 | 1.01e-09 | 3.17e-11 | 362.586975 | 95.543956 | -0.154432 | 4.69e-09 | 1.09e-09 | 1.54e-09 | 4.7e-11 | 362.641113 | 99.45938 | -0.018781 | 1.1e-09 | 2.47e-10 | 7.06e-10 | 2.17e-11 | 362.629211 | 96.297971 | -0.053762 | 1.83e-09 | 4.13e-10 | 8.5e-10 | 2.67e-11
362.606018 | 99.009303 | -0.050065 | 1.91e-09 | 4.31e-10 | 1.01e-09 | 3.17e-11 | 362.651672 | 95.542922 | -0.154417 | 4.69e-09 | 1.09e-09 | 1.54e-09 | 4.7e-11 | 362.709961 | 99.459247 | -0.018768 | 1.1e-09 | 2.47e-10 | 7.06e-10 | 2.17e-11 | 362.694305 | 96.297607 | -0.053727 | 1.83e-09 | 4.13e-10 | 8.5e-10 | 2.67e-11
362.672913 | 99.008958 | -0.050119 | 1.91e-09 | 4.31e-10 | 1.01e-09 | 3.17e-11 | 362.721252 | 95.541888 | -0.154402 | 4.69e-09 | 1.09e-09 | 1.54e-09 | 4.71e-11 | 362.778137 | 99.459116 | -0.018755 | 1.1e-09 | 2.47e-10 | 7.06e-10 | 2.17e-11 | 362.760101 | 96.297243 | -0.053692 | 1.83e-09 | 4.13e-10 | 8.5e-10 | 2.67e-11
362.738098 | 99.008613 | -0.050173 | 1.91e-09 | 4.31e-10 | 1.01e-09 | 3.17e-11 | 362.795654 | 95.540854 | -0.154387 | 4.69e-09 | 1.09e-09 | 1.54e-09 | 4.71e-11 | 362.846283 | 99.458984 | -0.018741 | 1.1e-09 | 2.47e-10 | 7.06e-10 | 2.17e-11 | 362.826477 | 96.29688 | -0.053657 | 1.83e-09 | 4.13e-10 | 8.5e-10 | 2.67e-11
362.80542 | 99.008268 | -0.050227 | 1.91e-09 | 4.31e-10 | 1.01e-09 | 3.17e-11 | 362.868591 | 95.539819 | -0.154372 | 4.68e-09 | 1.08e-09 | 1.54e-09 | 4.71e-11 | 362.910248 | 99.458852 | -0.018728 | 1.1e-09 | 2.47e-10 | 7.06e-10 | 2.17e-11 | 362.893738 | 96.296516 | -0.053622 | 1.83e-09 | 4.13e-10 | 8.49e-10 | 2.67e-11
362.872986 | 99.007924 | -0.050281 | 1.91e-09 | 4.31e-10 | 1.01e-09 | 3.17e-11 | 362.944031 | 95.538785 | -0.154357 | 4.68e-09 | 1.08e-09 | 1.54e-09 | 4.71e-11 | 362.973572 | 99.458721 | -0.018714 | 1.1e-09 | 2.47e-10 | 7.06e-10 | 2.18e-11 | 362.960938 | 96.296153 | -0.053586 | 1.83e-09 | 4.13e-10 | 8.49e-10 | 2.66e-11
362.941589 | 99.00758 | -0.050335 | 1.91e-09 | 4.31e-10 | 1.01e-09 | 3.17e-11 | 363.02121 | 95.537751 | -0.154342 | 4.68e-09 | 1.08e-09 | 1.54e-09 | 4.71e-11 | 363.035339 | 99.45859 | -0.0187 | 1.1e-09 | 2.47e-10 | 7.06e-10 | 2.18e-11 | 363.029633 | 96.29579 | -0.053551 | 1.83e-09 | 4.13e-10 | 8.49e-10 | 2.66e-11
363.011017 | 99.007236 | -0.050389 | 1.91e-09 | 4.31e-10 | 1.01e-09 | 3.17e-11 | 363.095978 | 95.536716 | -0.154327 | 4.68e-09 | 1.08e-09 | 1.54e-09 | 4.71e-11 | 363.100891 | 99.458459 | -0.018686 | 1.1e-09 | 2.47e-10 | 7.06e-10 | 2.18e-11 | 363.098785 | 96.295428 | -0.053516 | 1.83e-09 | 4.13e-10 | 8.49e-10 | 2.66e-11
363.080719 | 99.006892 | -0.050444 | 1.91e-09 | 4.31e-10 | 1.01e-09 | 3.17e-11 | 363.167297 | 95.535682 | -0.154312 | 4.68e-09 | 1.08e-09 | 1.54e-09 | 4.71e-11 | 363.162842 | 99.458328 | -0.018672 | 1.1e-09 | 2.47e-10 | 7.06e-10 | 2.18e-11 | 363.168884 | 96.295065 | -0.05348 | 1.83e-09 | 4.13e-10 | 8.48e-10 | 2.66e-11
363.150635 | 99.006549 | -0.050499 | 1.91e-09 | 4.31e-10 | 1.01e-09 | 3.17e-11 | 363.237 | 95.534648 | -0.154297 | 4.68e-09 | 1.08e-09 | 1.54e-09 | 4.71e-11 | 363.2276 | 99.458197 | -0.018657 | 1.1e-09 | 2.47e-10 | 7.06e-10 | 2.18e-11 | 363.238464 | 96.294703 | -0.053444 | 1.83e-09 | 4.13e-10 | 8.48e-10 | 2.66e-11
363.221039 | 99.006206 | -0.050554 | 1.91e-09 | 4.31e-10 | 1.01e-09 | 3.17e-11 | 363.305328 | 95.533613 | -0.154281 | 4.68e-09 | 1.08e-09 | 1.54e-09 | 4.7e-11 | 363.293945 | 99.458066 | -0.018642 | 1.1e-09 | 2.47e-10 | 7.06e-10 | 2.18e-11 | 363.307556 | 96.294342 | -0.053409 | 1.83e-09 | 4.13e-10 | 8.48e-10 | 2.67e-11
363.289337 | 99.005864 | -0.050609 | 1.91e-09 | 4.31e-10 | 1.01e-09 | 3.17e-11 | 363.372192 | 95.53258 | -0.154266 | 4.68e-09 | 1.08e-09 | 1.54e-09 | 4.7e-11 | 363.362244 | 99.457935 | -0.018627 | 1.1e-09 | 2.47e-10 | 7.06e-10 | 2.18e-11 | 363.373688 | 96.293981 | -0.053373 | 1.83e-09 | 4.13e-10 | 8.48e-10 | 2.67e-11
363.354553 | 99.005522 | -0.050664 | 1.91e-09 | 4.31e-10 | 1.01e-09 | 3.17e-11 | 363.436066 | 95.531546 | -0.154251 | 4.68e-09 | 1.08e-09 | 1.54e-09 | 4.7e-11 | 363.42926 | 99.457805 | -0.018612 | 1.1e-09 | 2.48e-10 | 7.06e-10 | 2.18e-11 | 363.440735 | 96.29362 | -0.053337 | 1.83e-09 | 4.13e-10 | 8.48e-10 | 2.67e-11
363.420319 | 99.005181 | -0.05072 | 1.91e-09 | 4.31e-10 | 1.01e-09 | 3.17e-11 | 363.501526 | 95.530514 | -0.154236 | 4.68e-09 | 1.08e-09 | 1.54e-09 | 4.7e-11 | 363.499847 | 99.457675 | -0.018597 | 1.1e-09 | 2.48e-10 | 7.06e-10 | 2.18e-11 | 363.505127 | 96.293261 | -0.053301 | 1.83e-09 | 4.13e-10 | 8.47e-10 | 2.67e-11
363.482117 | 99.00484 | -0.050776 | 1.91e-09 | 4.31e-10 | 1.01e-09 | 3.18e-11 | 363.565948 | 95.529481 | -0.154221 | 4.68e-09 | 1.08e-09 | 1.54e-09 | 4.7e-11 | 363.569885 | 99.457545 | -0.018582 | 1.1e-09 | 2.48e-10 | 7.06e-10 | 2.18e-11 | 363.568329 | 96.292902 | -0.053266 | 1.83e-09 | 4.13e-10 | 8.47e-10 | 2.67e-11
363.543823 | 99.004501 | -0.050832 | 1.91e-09 | 4.31e-10 | 1.02e-09 | 3.18e-11 | 363.633057 | 95.52845 | -0.154206 | 4.68e-09 | 1.08e-09 | 1.54e-09 | 4.69e-11 | 363.64032 | 99.457416 | -0.018566 | 1.1e-09 | 2.48e-10 | 7.06e-10 | 2.18e-11 | 363.631989 | 96.292544 | -0.05323 | 1.83e-09 | 4.13e-10 | 8.47e-10 | 2.67e-11
363.603272 | 99.004161 | -0.050888 | 1.91e-09 | 4.31e-10 | 1.02e-09 | 3.18e-11 | 363.69812 | 95.52742 | -0.154191 | 4.68e-09 | 1.08e-09 | 1.54e-09 | 4.69e-11 | 363.710877 | 99.457288 | -0.018551 | 1.1e-09 | 2.48e-10 | 7.06e-10 | 2.18e-11 | 363.696594 | 96.292187 | -0.053194 | 1.83e-09 | 4.13e-10 | 8.47e-10 | 2.67e-11
363.667481 | 99.003823 | -0.050945 | 1.91e-09 | 4.31e-10 | 1.02e-09 | 3.18e-11 | 363.767456 | 95.52639 | -0.154176 | 4.68e-09 | 1.08e-09 | 1.54e-09 | 4.69e-11 | 363.780945 | 99.45716 | -0.018535 | 1.1e-09 | 2.48e-10 | 7.06e-10 | 2.18e-11 | 363.76059 | 96.291831 | -0.053158 | 1.83e-09 | 4.13e-10 | 8.47e-10 | 2.67e-11
363.730896 | 99.003485 | -0.051002 | 1.91e-09 | 4.31e-10 | 1.02e-09 | 3.18e-11 | 363.838287 | 95.525361 | -0.154162 | 4.68e-09 | 1.08e-09 | 1.54e-09 | 4.69e-11 | 363.8508 | 99.457032 | -0.018519 | 1.1e-09 | 2.48e-10 | 7.06e-10 | 2.18e-11 | 363.827759 | 96.291476 | -0.053123 | 1.83e-09 | 4.13e-10 | 8.47e-10 | 2.67e-11
363.797211 | 99.003148 | -0.05106 | 1.91e-09 | 4.31e-10 | 1.02e-09 | 3.18e-11 | 363.911621 | 95.524333 | -0.154147 | 4.68e-09 | 1.08e-09 | 1.54e-09 | 4.69e-11 | 363.92038 | 99.456905 | -0.018503 | 1.11e-09 | 2.48e-10 | 7.06e-10 | 2.18e-11 | 363.896088 | 96.291122 | -0.053087 | 1.83e-09 | 4.13e-10 | 8.47e-10 | 2.66e-11
363.864105 | 99.002811 | -0.051117 | 1.92e-09 | 4.31e-10 | 1.02e-09 | 3.18e-11 | 363.982605 | 95.523306 | -0.154133 | 4.67e-09 | 1.08e-09 | 1.54e-09 | 4.69e-11 | 363.991028 | 99.456779 | -0.018487 | 1.11e-09 | 2.48e-10 | 7.06e-10 | 2.18e-11 | 363.964691 | 96.290768 | -0.053051 | 1.83e-09 | 4.13e-10 | 8.47e-10 | 2.66e-11
363.934326 | 99.002474 | -0.051175 | 1.92e-09 | 4.31e-10 | 1.02e-09 | 3.18e-11 | 364.055511 | 95.522279 | -0.154118 | 4.67e-09 | 1.08e-09 | 1.54e-09 | 4.7e-11 | 364.060059 | 99.456653 | -0.018471 | 1.11e-09 | 2.48e-10 | 7.06e-10 | 2.18e-11 | 364.035278 | 96.290415 | -0.053016 | 1.83e-09 | 4.13e-10 | 8.47e-10 | 2.66e-11
364.005402 | 99.002138 | -0.051234 | 1.92e-09 | 4.31e-10 | 1.02e-09 | 3.18e-11 | 364.125 | 95.521252 | -0.154104 | 4.67e-09 | 1.08e-09 | 1.54e-09 | 4.7e-11 | 364.130096 | 99.456527 | -0.018455 | 1.11e-09 | 2.48e-10 | 7.06e-10 | 2.18e-11 | 364.10553 | 96.290063 | -0.05298 | 1.83e-09 | 4.13e-10 | 8.47e-10 | 2.66e-11
364.078308 | 99.001801 | -0.051293 | 1.92e-09 | 4.31e-10 | 1.02e-09 | 3.18e-11 | 364.192413 | 95.520226 | -0.15409 | 4.67e-09 | 1.08e-09 | 1.54e-09 | 4.7e-11 | 364.201111 | 99.456401 | -0.018439 | 1.11e-09 | 2.48e-10 | 7.06e-10 | 2.18e-11 | 364.174683 | 96.289711 | -0.052945 | 1.82e-09 | 4.13e-10 | 8.47e-10 | 2.66e-11
364.150024 | 99.001463 | -0.051352 | 1.92e-09 | 4.31e-10 | 1.02e-09 | 3.18e-11 | 364.25946 | 95.5192 | -0.154076 | 4.67e-09 | 1.08e-09 | 1.54e-09 | 4.7e-11 | 364.272217 | 99.456275 | -0.018422 | 1.11e-09 | 2.48e-10 | 7.06e-10 | 2.17e-11 | 364.241913 | 96.289359 | -0.052909 | 1.82e-09 | 4.13e-10 | 8.47e-10 | 2.66e-11
364.224213 | 99.001126 | -0.051411 | 1.92e-09 | 4.31e-10 | 1.02e-09 | 3.19e-11 | 364.326386 | 95.518174 | -0.154063 | 4.67e-09 | 1.08e-09 | 1.54e-09 | 4.7e-11 | 364.342071 | 99.45615 | -0.018406 | 1.11e-09 | 2.48e-10 | 7.06e-10 | 2.17e-11 | 364.308929 | 96.289008 | -0.052874 | 1.82e-09 | 4.13e-10 | 8.47e-10 | 2.66e-11
364.296204 | 99.000788 | -0.05147 | 1.92e-09 | 4.31e-10 | 1.02e-09 | 3.19e-11 | 364.391815 | 95.517148 | -0.154049 | 4.67e-09 | 1.08e-09 | 1.54e-09 | 4.7e-11 | 364.411224 | 99.456024 | -0.018389 | 1.11e-09 | 2.48e-10 | 7.06e-10 | 2.17e-11 | 364.371826 | 96.288656 | -0.052838 | 1.82e-09 | 4.13e-10 | 8.47e-10 | 2.66e-11
364.367004 | 99.00045 | -0.05153 | 1.92e-09 | 4.31e-10 | 1.02e-09 | 3.19e-11 | 364.45575 | 95.516122 | -0.154035 | 4.67e-09 | 1.08e-09 | 1.54e-09 | 4.7e-11 | 364.478821 | 99.455899 | -0.018372 | 1.11e-09 | 2.48e-10 | 7.06e-10 | 2.17e-11 | 364.43631 | 96.288305 | -0.052803 | 1.82e-09 | 4.13e-10 | 8.47e-10 | 2.66e-11
364.434265 | 99.000111 | -0.05159 | 1.92e-09 | 4.31e-10 | 1.02e-09 | 3.19e-11 | 364.520721 | 95.515096 | -0.154022 | 4.67e-09 | 1.08e-09 | 1.54e-09 | 4.7e-11 | 364.546326 | 99.455773 | -0.018355 | 1.11e-09 | 2.48e-10 | 7.06e-10 | 2.17e-11 | 364.500732 | 96.287954 | -0.052768 | 1.82e-09 | 4.12e-10 | 8.47e-10 | 2.66e-11
364.502899 | 98.999771 | -0.051651 | 1.92e-09 | 4.32e-10 | 1.02e-09 | 3.19e-11 | 364.584717 | 95.51407 | -0.154009 | 4.67e-09 | 1.08e-09 | 1.54e-09 | 4.7e-11 | 364.611572 | 99.455647 | -0.018338 | 1.11e-09 | 2.48e-10 | 7.06e-10 | 2.18e-11 | 364.565888 | 96.287603 | -0.052732 | 1.82e-09 | 4.12e-10 | 8.47e-10 | 2.66e-11
364.570343 | 98.999431 | -0.051711 | 1.92e-09 | 4.32e-10 | 1.02e-09 | 3.19e-11 | 364.651428 | 95.513044 | -0.153996 | 4.67e-09 | 1.08e-09 | 1.54e-09 | 4.7e-11 | 364.675507 | 99.455522 | -0.018321 | 1.11e-09 | 2.48e-10 | 7.06e-10 | 2.18e-11 | 364.633484 | 96.287251 | -0.052697 | 1.82e-09 | 4.12e-10 | 8.46e-10 | 2.66e-11
364.634949 | 98.999091 | -0.051772 | 1.92e-09 | 4.32e-10 | 1.02e-09 | 3.19e-11 | 364.717438 | 95.512017 | -0.153982 | 4.66e-09 | 1.08e-09 | 1.55e-09 | 4.7e-11 | 364.736755 | 99.455397 | -0.018303 | 1.11e-09 | 2.48e-10 | 7.06e-10 | 2.18e-11 | 364.704163 | 96.286899 | -0.052662 | 1.82e-09 | 4.12e-10 | 8.46e-10 | 2.66e-11
364.69754 | 98.998749 | -0.051832 | 1.92e-09 | 4.32e-10 | 1.02e-09 | 3.19e-11 | 364.782654 | 95.51099 | -0.153969 | 4.66e-09 | 1.08e-09 | 1.55e-09 | 4.7e-11 | 364.799927 | 99.455271 | -0.018286 | 1.11e-09 | 2.48e-10 | 7.06e-10 | 2.18e-11 | 364.774017 | 96.286548 | -0.052626 | 1.82e-09 | 4.12e-10 | 8.46e-10 | 2.66e-11
364.762421 | 98.998407 | -0.051893 | 1.92e-09 | 4.32e-10 | 1.02e-09 | 3.2e-11 | 364.847107 | 95.509962 | -0.153956 | 4.66e-09 | 1.08e-09 | 1.55e-09 | 4.7e-11 | 364.864075 | 99.455146 | -0.018268 | 1.11e-09 | 2.48e-10 | 7.06e-10 | 2.18e-11 | 364.848694 | 96.286195 | -0.052591 | 1.82e-09 | 4.12e-10 | 8.46e-10 | 2.66e-11
364.827362 | 98.998064 | -0.051954 | 1.92e-09 | 4.32e-10 | 1.02e-09 | 3.2e-11 | 364.909576 | 95.508934 | -0.153943 | 4.66e-09 | 1.08e-09 | 1.55e-09 | 4.7e-11 | 364.927063 | 99.45502 | -0.01825 | 1.11e-09 | 2.48e-10 | 7.06e-10 | 2.18e-11 | 364.922302 | 96.285842 | -0.052556 | 1.82e-09 | 4.12e-10 | 8.46e-10 | 2.66e-11
364.892395 | 98.997719 | -0.052016 | 1.92e-09 | 4.32e-10 | 1.02e-09 | 3.2e-11 | 364.968933 | 95.507905 | -0.153931 | 4.66e-09 | 1.08e-09 | 1.55e-09 | 4.7e-11 | 364.991821 | 99.454895 | -0.018232 | 1.11e-09 | 2.48e-10 | 7.06e-10 | 2.18e-11 | 364.995483 | 96.285489 | -0.05252 | 1.82e-09 | 4.12e-10 | 8.46e-10 | 2.65e-11
364.958618 | 98.997374 | -0.052077 | 1.92e-09 | 4.32e-10 | 1.02e-09 | 3.2e-11 | 365.031921 | 95.506875 | -0.153918 | 4.66e-09 | 1.08e-09 | 1.55e-09 | 4.7e-11 | 365.06012 | 99.454769 | -0.018213 | 1.11e-09 | 2.48e-10 | 7.06e-10 | 2.18e-11 | 365.066864 | 96.285136 | -0.052485 | 1.82e-09 | 4.12e-10 | 8.46e-10 | 2.65e-11
365.025818 | 98.997028 | -0.052138 | 1.92e-09 | 4.32e-10 | 1.02e-09 | 3.2e-11 | 365.095551 | 95.505845 | -0.153905 | 4.66e-09 | 1.08e-09 | 1.55e-09 | 4.7e-11 | 365.129303 | 99.454644 | -0.018195 | 1.11e-09 | 2.48e-10 | 7.06e-10 | 2.18e-11 | 365.140228 | 96.284782 | -0.052449 | 1.82e-09 | 4.12e-10 | 8.46e-10 | 2.65e-11
365.09317 | 98.996681 | -0.0522 | 1.92e-09 | 4.32e-10 | 1.02e-09 | 3.2e-11 | 365.161316 | 95.504815 | -0.153892 | 4.66e-09 | 1.08e-09 | 1.55e-09 | 4.7e-11 | 365.197754 | 99.454518 | -0.018176 | 1.11e-09 | 2.48e-10 | 7.06e-10 | 2.18e-11 | 365.209564 | 96.284428 | -0.052414 | 1.82e-09 | 4.12e-10 | 8.45e-10 | 2.65e-11
365.159698 | 98.996334 | -0.052262 | 1.92e-09 | 4.33e-10 | 1.02e-09 | 3.2e-11 | 365.230041 | 95.503785 | -0.15388 | 4.66e-09 | 1.08e-09 | 1.55e-09 | 4.7e-11 | 365.265137 | 99.454393 | -0.018157 | 1.11e-09 | 2.48e-10 | 7.06e-10 | 2.17e-11 | 365.276672 | 96.284074 | -0.052378 | 1.82e-09 | 4.12e-10 | 8.45e-10 | 2.65e-11
365.224945 | 98.995986 | -0.052323 | 1.92e-09 | 4.33e-10 | 1.02e-09 | 3.21e-11 | 365.301056 | 95.502755 | -0.153867 | 4.66e-09 | 1.08e-09 | 1.55e-09 | 4.7e-11 | 365.333466 | 99.454269 | -0.018138 | 1.11e-09 | 2.48e-10 | 7.06e-10 | 2.17e-11 | 365.342957 | 96.28372 | -0.052343 | 1.82e-09 | 4.12e-10 | 8.45e-10 | 2.65e-11
365.290314 | 98.995638 | -0.052385 | 1.92e-09 | 4.33e-10 | 1.02e-09 | 3.21e-11 | 365.374146 | 95.501725 | -0.153855 | 4.66e-09 | 1.08e-09 | 1.55e-09 | 4.7e-11 | 365.402039 | 99.454145 | -0.018119 | 1.11e-09 | 2.48e-10 | 7.06e-10 | 2.17e-11 | 365.411255 | 96.283368 | -0.052307 | 1.82e-09 | 4.12e-10 | 8.45e-10 | 2.65e-11
365.359192 | 98.99529 | -0.052447 | 1.92e-09 | 4.33e-10 | 1.02e-09 | 3.21e-11 | 365.446106 | 95.500696 | -0.153842 | 4.66e-09 | 1.08e-09 | 1.55e-09 | 4.7e-11 | 365.468689 | 99.454022 | -0.0181 | 1.11e-09 | 2.48e-10 | 7.05e-10 | 2.17e-11 | 365.478546 | 96.283016 | -0.052272 | 1.82e-09 | 4.12e-10 | 8.45e-10 | 2.65e-11
365.428162 | 98.994943 | -0.052509 | 1.92e-09 | 4.33e-10 | 1.02e-09 | 3.21e-11 | 365.516296 | 95.499668 | -0.15383 | 4.66e-09 | 1.08e-09 | 1.55e-09 | 4.69e-11 | 365.534515 | 99.4539 | -0.018081 | 1.11e-09 | 2.48e-10 | 7.05e-10 | 2.17e-11 | 365.545929 | 96.282665 | -0.052236 | 1.82e-09 | 4.12e-10 | 8.45e-10 | 2.65e-11
365.494537 | 98.994596 | -0.052571 | 1.92e-09 | 4.33e-10 | 1.02e-09 | 3.21e-11 | 365.584045 | 95.49864 | -0.153818 | 4.65e-09 | 1.08e-09 | 1.55e-09 | 4.69e-11 | 365.603516 | 99.453779 | -0.018062 | 1.11e-09 | 2.48e-10 | 7.05e-10 | 2.17e-11 | 365.612793 | 96.282315 | -0.052201 | 1.82e-09 | 4.12e-10 | 8.44e-10 | 2.65e-11
365.563995 | 98.99425 | -0.052633 | 1.92e-09 | 4.33e-10 | 1.03e-09 | 3.21e-11 | 365.649872 | 95.497614 | -0.153806 | 4.65e-09 | 1.08e-09 | 1.55e-09 | 4.69e-11 | 365.671539 | 99.45366 | -0.018042 | 1.11e-09 | 2.48e-10 | 7.05e-10 | 2.17e-11 | 365.680359 | 96.281967 | -0.052165 | 1.82e-09 | 4.12e-10 | 8.44e-10 | 2.65e-11
365.634644 | 98.993905 | -0.052696 | 1.92e-09 | 4.33e-10 | 1.03e-09 | 3.21e-11 | 365.711121 | 95.496589 | -0.153794 | 4.65e-09 | 1.08e-09 | 1.55e-09 | 4.69e-11 | 365.739929 | 99.453542 | -0.018023 | 1.11e-09 | 2.49e-10 | 7.05e-10 | 2.17e-11 | 365.746643 | 96.28162 | -0.05213 | 1.82e-09 | 4.12e-10 | 8.44e-10 | 2.65e-11
365.703522 | 98.99356 | -0.052758 | 1.92e-09 | 4.33e-10 | 1.03e-09 | 3.21e-11 | 365.769775 | 95.495566 | -0.153782 | 4.65e-09 | 1.08e-09 | 1.55e-09 | 4.69e-11 | 365.806335 | 99.453425 | -0.018004 | 1.11e-09 | 2.49e-10 | 7.05e-10 | 2.17e-11 | 365.810608 | 96.281275 | -0.052095 | 1.82e-09 | 4.11e-10 | 8.43e-10 | 2.65e-11
365.772034 | 98.993216 | -0.052821 | 1.92e-09 | 4.33e-10 | 1.03e-09 | 3.21e-11 | 365.829773 | 95.494543 | -0.15377 | 4.65e-09 | 1.08e-09 | 1.55e-09 | 4.69e-11 | 365.875702 | 99.45331 | -0.017985 | 1.11e-09 | 2.49e-10 | 7.05e-10 | 2.17e-11 | 365.872986 | 96.280932 | -0.05206 | 1.82e-09 | 4.11e-10 | 8.43e-10 | 2.65e-11
365.839416 | 98.992873 | -0.052884 | 1.92e-09 | 4.33e-10 | 1.03e-09 | 3.21e-11 | 365.891205 | 95.493522 | -0.153759 | 4.65e-09 | 1.08e-09 | 1.55e-09 | 4.69e-11 | 365.941956 | 99.453197 | -0.017966 | 1.11e-09 | 2.49e-10 | 7.05e-10 | 2.17e-11 | 365.935516 | 96.280589 | -0.052025 | 1.82e-09 | 4.11e-10 | 8.43e-10 | 2.65e-11
365.905853 | 98.992531 | -0.052947 | 1.92e-09 | 4.33e-10 | 1.03e-09 | 3.21e-11 | 365.953522 | 95.492502 | -0.153748 | 4.65e-09 | 1.08e-09 | 1.55e-09 | 4.69e-11 | 366.008728 | 99.453084 | -0.017947 | 1.11e-09 | 2.49e-10 | 7.05e-10 | 2.17e-11 | 366.000793 | 96.280249 | -0.05199 | 1.82e-09 | 4.11e-10 | 8.42e-10 | 2.64e-11
365.971954 | 98.992189 | -0.053011 | 1.92e-09 | 4.33e-10 | 1.03e-09 | 3.21e-11 | 366.016083 | 95.491484 | -0.153737 | 4.65e-09 | 1.08e-09 | 1.55e-09 | 4.69e-11 | 366.074524 | 99.452974 | -0.017929 | 1.11e-09 | 2.49e-10 | 7.05e-10 | 2.17e-11 | 366.067322 | 96.27991 | -0.051955 | 1.82e-09 | 4.11e-10 | 8.42e-10 | 2.64e-11
366.035492 | 98.991848 | -0.053075 | 1.92e-09 | 4.34e-10 | 1.03e-09 | 3.21e-11 | 366.082825 | 95.490466 | -0.153726 | 4.65e-09 | 1.08e-09 | 1.55e-09 | 4.69e-11 | 366.139587 | 99.452864 | -0.01791 | 1.11e-09 | 2.49e-10 | 7.05e-10 | 2.17e-11 | 366.133667 | 96.279572 | -0.051921 | 1.82e-09 | 4.11e-10 | 8.42e-10 | 2.64e-11
366.101379 | 98.991507 | -0.053139 | 1.92e-09 | 4.34e-10 | 1.03e-09 | 3.22e-11 | 366.150024 | 95.48945 | -0.153716 | 4.65e-09 | 1.08e-09 | 1.55e-09 | 4.69e-11 | 366.204285 | 99.452756 | -0.017892 | 1.11e-09 | 2.49e-10 | 7.05e-10 | 2.17e-11 | 366.204407 | 96.279235 | -0.051887 | 1.82e-09 | 4.11e-10 | 8.41e-10 | 2.64e-11
366.167694 | 98.991168 | -0.053203 | 1.93e-09 | 4.34e-10 | 1.03e-09 | 3.22e-11 | 366.219177 | 95.488435 | -0.153706 | 4.65e-09 | 1.08e-09 | 1.55e-09 | 4.7e-11 | 366.271149 | 99.452648 | -0.017874 | 1.11e-09 | 2.49e-10 | 7.05e-10 | 2.17e-11 | 366.277466 | 96.2789 | -0.051853 | 1.82e-09 | 4.11e-10 | 8.41e-10 | 2.64e-11
366.238342 | 98.990828 | -0.053268 | 1.93e-09 | 4.34e-10 | 1.03e-09 | 3.22e-11 | 366.286682 | 95.48742 | -0.153696 | 4.65e-09 | 1.08e-09 | 1.55e-09 | 4.7e-11 | 366.336823 | 99.452542 | -0.017857 | 1.11e-09 | 2.49e-10 | 7.05e-10 | 2.17e-11 | 366.34845 | 96.278566 | -0.05182 | 1.82e-09 | 4.1e-10 | 8.41e-10 | 2.64e-11
366.30777 | 98.990489 | -0.053333 | 1.93e-09 | 4.34e-10 | 1.03e-09 | 3.22e-11 | 366.35907 | 95.486407 | -0.153687 | 4.65e-09 | 1.08e-09 | 1.55e-09 | 4.7e-11 | 366.40448 | 99.452436 | -0.017839 | 1.11e-09 | 2.49e-10 | 7.05e-10 | 2.17e-11 | 366.418427 | 96.278233 | -0.051787 | 1.82e-09 | 4.1e-10 | 8.41e-10 | 2.64e-11
366.379486 | 98.990151 | -0.053398 | 1.93e-09 | 4.34e-10 | 1.03e-09 | 3.22e-11 | 366.429993 | 95.485393 | -0.153678 | 4.65e-09 | 1.08e-09 | 1.55e-09 | 4.7e-11 | 366.472717 | 99.452331 | -0.017823 | 1.11e-09 | 2.49e-10 | 7.05e-10 | 2.17e-11 | 366.485657 | 96.2779 | -0.051754 | 1.82e-09 | 4.1e-10 | 8.41e-10 | 2.64e-11
366.450256 | 98.989812 | -0.053464 | 1.93e-09 | 4.34e-10 | 1.03e-09 | 3.22e-11 | 366.503174 | 95.484381 | -0.153669 | 4.65e-09 | 1.08e-09 | 1.55e-09 | 4.7e-11 | 366.539886 | 99.452226 | -0.017806 | 1.11e-09 | 2.49e-10 | 7.05e-10 | 2.17e-11 | 366.552307 | 96.277568 | -0.051721 | 1.82e-09 | 4.1e-10 | 8.41e-10 | 2.64e-11
366.521484 | 98.989473 | -0.05353 | 1.93e-09 | 4.34e-10 | 1.03e-09 | 3.22e-11 | 366.577576 | 95.483368 | -0.153661 | 4.65e-09 | 1.08e-09 | 1.55e-09 | 4.7e-11 | 366.604187 | 99.452121 | -0.01779 | 1.11e-09 | 2.49e-10 | 7.05e-10 | 2.17e-11 | 366.618073 | 96.277235 | -0.051689 | 1.82e-09 | 4.1e-10 | 8.41e-10 | 2.64e-11
366.589294 | 98.989134 | -0.053597 | 1.93e-09 | 4.34e-10 | 1.03e-09 | 3.22e-11 | 366.654571 | 95.482356 | -0.153653 | 4.65e-09 | 1.08e-09 | 1.55e-09 | 4.7e-11 | 366.669586 | 99.452017 | -0.017775 | 1.11e-09 | 2.49e-10 | 7.05e-10 | 2.17e-11 | 366.681976 | 96.276903 | -0.051657 | 1.82e-09 | 4.1e-10 | 8.41e-10 | 2.64e-11
366.659149 | 98.988795 | -0.053664 | 1.93e-09 | 4.34e-10 | 1.03e-09 | 3.22e-11 | 366.731934 | 95.481343 | -0.153645 | 4.64e-09 | 1.08e-09 | 1.55e-09 | 4.7e-11 | 366.735779 | 99.451911 | -0.01776 | 1.11e-09 | 2.49e-10 | 7.05e-10 | 2.17e-11 | 366.74762 | 96.276571 | -0.051625 | 1.81e-09 | 4.1e-10 | 8.41e-10 | 2.64e-11
366.726471 | 98.988455 | -0.053732 | 1.93e-09 | 4.34e-10 | 1.03e-09 | 3.22e-11 | 366.81073 | 95.48033 | -0.153638 | 4.64e-09 | 1.08e-09 | 1.55e-09 | 4.7e-11 | 366.799591 | 99.451806 | -0.017745 | 1.11e-09 | 2.49e-10 | 7.06e-10 | 2.17e-11 | 366.81665 | 96.276238 | -0.051594 | 1.81e-09 | 4.1e-10 | 8.41e-10 | 2.64e-11
366.793976 | 98.988114 | -0.0538 | 1.93e-09 | 4.35e-10 | 1.03e-09 | 3.22e-11 | 366.885712 | 95.479316 | -0.153631 | 4.64e-09 | 1.08e-09 | 1.55e-09 | 4.71e-11 | 366.86322 | 99.4517 | -0.017731 | 1.11e-09 | 2.49e-10 | 7.06e-10 | 2.17e-11 | 366.886383 | 96.275905 | -0.051563 | 1.81e-09 | 4.1e-10 | 8.41e-10 | 2.64e-11
366.860992 | 98.987772 | -0.053869 | 1.93e-09 | 4.35e-10 | 1.03e-09 | 3.22e-11 | 366.958038 | 95.478302 | -0.153624 | 4.64e-09 | 1.08e-09 | 1.55e-09 | 4.71e-11 | 366.928925 | 99.451593 | -0.017717 | 1.11e-09 | 2.49e-10 | 7.06e-10 | 2.17e-11 | 366.955017 | 96.275572 | -0.051532 | 1.81e-09 | 4.1e-10 | 8.41e-10 | 2.64e-11
366.928406 | 98.98743 | -0.053938 | 1.93e-09 | 4.35e-10 | 1.03e-09 | 3.22e-11 | 367.027191 | 95.477287 | -0.153618 | 4.64e-09 | 1.08e-09 | 1.55e-09 | 4.71e-11 | 366.995911 | 99.451486 | -0.017703 | 1.11e-09 | 2.49e-10 | 7.06e-10 | 2.17e-11 | 367.025909 | 96.275238 | -0.051502 | 1.81e-09 | 4.1e-10 | 8.41e-10 | 2.64e-11
366.995392 | 98.987086 | -0.054007 | 1.93e-09 | 4.35e-10 | 1.03e-09 | 3.22e-11 | 367.092102 | 95.476271 | -0.153612 | 4.64e-09 | 1.08e-09 | 1.55e-09 | 4.71e-11 | 367.061951 | 99.451377 | -0.01769 | 1.11e-09 | 2.49e-10 | 7.05e-10 | 2.17e-11 | 367.097412 | 96.274903 | -0.051472 | 1.81e-09 | 4.1e-10 | 8.41e-10 | 2.64e-11
367.065552 | 98.986742 | -0.054077 | 1.93e-09 | 4.35e-10 | 1.03e-09 | 3.22e-11 | 367.151245 | 95.475255 | -0.153606 | 4.64e-09 | 1.08e-09 | 1.55e-09 | 4.71e-11 | 367.128326 | 99.451268 | -0.017678 | 1.11e-09 | 2.49e-10 | 7.05e-10 | 2.17e-11 | 367.164948 | 96.274568 | -0.051442 | 1.81e-09 | 4.1e-10 | 8.41e-10 | 2.64e-11
367.133362 | 98.986397 | -0.054147 | 1.93e-09 | 4.35e-10 | 1.03e-09 | 3.21e-11 | 367.210297 | 95.474239 | -0.1536 | 4.64e-09 | 1.08e-09 | 1.55e-09 | 4.71e-11 | 367.194855 | 99.451159 | -0.017666 | 1.11e-09 | 2.49e-10 | 7.05e-10 | 2.17e-11 | 367.230621 | 96.274233 | -0.051412 | 1.81e-09 | 4.1e-10 | 8.41e-10 | 2.64e-11
367.199188 | 98.986051 | -0.054218 | 1.93e-09 | 4.35e-10 | 1.03e-09 | 3.21e-11 | 367.26944 | 95.473221 | -0.153595 | 4.64e-09 | 1.07e-09 | 1.55e-09 | 4.71e-11 | 367.261963 | 99.451048 | -0.017654 | 1.11e-09 | 2.5e-10 | 7.05e-10 | 2.17e-11 | 367.298065 | 96.273896 | -0.051382 | 1.81e-09 | 4.1e-10 | 8.41e-10 | 2.64e-11
367.265137 | 98.985703 | -0.054289 | 1.93e-09 | 4.35e-10 | 1.03e-09 | 3.21e-11 | 367.325989 | 95.472204 | -0.153589 | 4.64e-09 | 1.07e-09 | 1.55e-09 | 4.71e-11 | 367.327515 | 99.450937 | -0.017643 | 1.11e-09 | 2.5e-10 | 7.05e-10 | 2.17e-11 | 367.363251 | 96.27356 | -0.051353 | 1.81e-09 | 4.1e-10 | 8.4e-10 | 2.64e-11
367.33197 | 98.985355 | -0.054361 | 1.93e-09 | 4.35e-10 | 1.03e-09 | 3.21e-11 | 367.385407 | 95.471185 | -0.153584 | 4.64e-09 | 1.07e-09 | 1.55e-09 | 4.71e-11 | 367.392578 | 99.450825 | -0.017632 | 1.11e-09 | 2.5e-10 | 7.05e-10 | 2.17e-11 | 367.428406 | 96.273223 | -0.051324 | 1.81e-09 | 4.1e-10 | 8.4e-10 | 2.64e-11
367.394836 | 98.985005 | -0.054433 | 1.93e-09 | 4.35e-10 | 1.03e-09 | 3.21e-11 | 367.449799 | 95.470166 | -0.153579 | 4.64e-09 | 1.07e-09 | 1.55e-09 | 4.71e-11 | 367.459137 | 99.450712 | -0.017621 | 1.11e-09 | 2.5e-10 | 7.05e-10 | 2.17e-11 | 367.494293 | 96.272885 | -0.051295 | 1.81e-09 | 4.1e-10 | 8.4e-10 | 2.64e-11
367.462372 | 98.984655 | -0.054506 | 1.93e-09 | 4.35e-10 | 1.03e-09 | 3.22e-11 | 367.516449 | 95.469147 | -0.153574 | 4.64e-09 | 1.07e-09 | 1.55e-09 | 4.71e-11 | 367.52948 | 99.450599 | -0.017611 | 1.11e-09 | 2.5e-10 | 7.05e-10 | 2.17e-11 | 367.561066 | 96.272547 | -0.051266 | 1.81e-09 | 4.1e-10 | 8.4e-10 | 2.64e-11
367.533875 | 98.984304 | -0.054578 | 1.93e-09 | 4.35e-10 | 1.03e-09 | 3.22e-11 | 367.585022 | 95.468127 | -0.15357 | 4.64e-09 | 1.07e-09 | 1.55e-09 | 4.7e-11 | 367.600159 | 99.450485 | -0.017602 | 1.11e-09 | 2.5e-10 | 7.05e-10 | 2.17e-11 | 367.62912 | 96.272209 | -0.051237 | 1.81e-09 | 4.1e-10 | 8.4e-10 | 2.63e-11
367.604157 | 98.983952 | -0.054652 | 1.93e-09 | 4.35e-10 | 1.03e-09 | 3.22e-11 | 367.655029 | 95.467106 | -0.153565 | 4.64e-09 | 1.07e-09 | 1.55e-09 | 4.7e-11 | 367.669067 | 99.450371 | -0.017592 | 1.11e-09 | 2.5e-10 | 7.05e-10 | 2.17e-11 | 367.701233 | 96.27187 | -0.051208 | 1.81e-09 | 4.1e-10 | 8.4e-10 | 2.63e-11
367.67511 | 98.983599 | -0.054799 | 1.93e-09 | 4.35e-10 | 1.03e-09 | 3.22e-11 | 367.724609 | 95.466085 | -0.153556 | 4.64e-09 | 1.07e-09 | 1.55e-09 | 4.7e-11 | 367.740814 | 99.450256 | -0.017574 | 1.11e-09 | 2.5e-10 | 7.05e-10 | 2.17e-11 | 367.771912 | 96.271531 | -0.051151 | 1.81e-09 | 4.1e-10 | 8.39e-10 | 2.63e-11
367.746399 | 98.983245 | -0.054799 | 1.93e-09 | 4.35e-10 | 1.04e-09 | 3.23e-11 | 367.795563 | 95.465064 | -0.153556 | 4.64e-09 | 1.07e-09 | 1.55e-09 | 4.7e-11 | 367.813751 | 99.450141 | -0.017574 | 1.11e-09 | 2.5e-10 | 7.05e-10 | 2.17e-11 | 367.843018 | 96.271193 | -0.051151 | 1.81e-09 | 4.1e-10 | 8.39e-10 | 2.63e-11
367.815857 | 98.982891 | -0.054873 | 1.93e-09 | 4.35e-10 | 1.04e-09 | 3.23e-11 | 367.864838 | 95.464042 | -0.153552 | 4.64e-09 | 1.07e-09 | 1.55e-09 | 4.7e-11 | 367.885956 | 99.450026 | -0.017566 | 1.11e-09 | 2.5e-10 | 7.05e-10 | 2.17e-11 | 367.914886 | 96.270854 | -0.051122 | 1.81e-09 | 4.1e-10 | 8.39e-10 | 2.63e-11
367.882629 | 98.982536 | -0.054948 | 1.93e-09 | 4.36e-10 | 1.04e-09 | 3.23e-11 | 367.93219 | 95.463021 | -0.153547 | 4.64e-09 | 1.07e-09 | 1.55e-09 | 4.7e-11 | 367.957275 | 99.44991 | -0.017558 | 1.11e-09 | 2.5e-10 | 7.05e-10 | 2.17e-11 | 367.986572 | 96.270516 | -0.051093 | 1.81e-09 | 4.1e-10 | 8.39e-10 | 2.63e-11
367.947815 | 98.982181 | -0.055023 | 1.93e-09 | 4.36e-10 | 1.04e-09 | 3.24e-11 | 367.998901 | 95.461999 | -0.153543 | 4.63e-09 | 1.07e-09 | 1.55e-09 | 4.7e-11 | 368.027924 | 99.449795 | -0.01755 | 1.11e-09 | 2.5e-10 | 7.05e-10 | 2.17e-11 | 368.051971 | 96.270178 | -0.051065 | 1.81e-09 | 4.09e-10 | 8.39e-10 | 2.63e-11
368.010193 | 98.981825 | -0.055173 | 1.93e-09 | 4.36e-10 | 1.04e-09 | 3.24e-11 | 368.066284 | 95.460977 | -0.153535 | 4.63e-09 | 1.07e-09 | 1.55e-09 | 4.7e-11 | 368.097839 | 99.449679 | -0.017535 | 1.11e-09 | 2.5e-10 | 7.05e-10 | 2.17e-11 | 368.117859 | 96.269841 | -0.051008 | 1.81e-09 | 4.09e-10 | 8.39e-10 | 2.63e-11
368.070099 | 98.981468 | -0.055173 | 1.93e-09 | 4.36e-10 | 1.04e-09 | 3.24e-11 | 368.131409 | 95.459955 | -0.153535 | 4.63e-09 | 1.07e-09 | 1.55e-09 | 4.7e-11 | 368.167358 | 99.449564 | -0.017535 | 1.11e-09 | 2.5e-10 | 7.05e-10 | 2.17e-11 | 368.1828 | 96.269504 | -0.051008 | 1.81e-09 | 4.09e-10 | 8.38e-10 | 2.63e-11
368.132782 | 98.981112 | -0.055249 | 1.94e-09 | 4.36e-10 | 1.04e-09 | 3.24e-11 | 368.193512 | 95.458933 | -0.15353 | 4.63e-09 | 1.07e-09 | 1.55e-09 | 4.7e-11 | 368.233307 | 99.449449 | -0.017528 | 1.12e-09 | 2.5e-10 | 7.05e-10 | 2.17e-11 | 368.246735 | 96.269168 | -0.05098 | 1.81e-09 | 4.09e-10 | 8.38e-10 | 2.63e-11
368.195007 | 98.980754 | -0.055325 | 1.94e-09 | 4.36e-10 | 1.04e-09 | 3.24e-11 | 368.257202 | 95.457911 | -0.153526 | 4.63e-09 | 1.07e-09 | 1.55e-09 | 4.7e-11 | 368.301269 | 99.449334 | -0.017521 | 1.12e-09 | 2.5e-10 | 7.05e-10 | 2.17e-11 | 368.308258 | 96.268833 | -0.050951 | 1.81e-09 | 4.09e-10 | 8.38e-10 | 2.63e-11
368.260498 | 98.980396 | -0.055401 | 1.94e-09 | 4.36e-10 | 1.04e-09 | 3.24e-11 | 368.32254 | 95.45689 | -0.153522 | 4.63e-09 | 1.07e-09 | 1.55e-09 | 4.7e-11 | 368.367737 | 99.44922 | -0.017515 | 1.12e-09 | 2.5e-10 | 7.05e-10 | 2.17e-11 | 368.369934 | 96.268497 | -0.050923 | 1.81e-09 | 4.09e-10 | 8.38e-10 | 2.63e-11
368.330017 | 98.980038 | -0.055555 | 1.94e-09 | 4.36e-10 | 1.04e-09 | 3.24e-11 | 368.388763 | 95.455869 | -0.153514 | 4.63e-09 | 1.07e-09 | 1.55e-09 | 4.7e-11 | 368.435394 | 99.449106 | -0.017503 | 1.12e-09 | 2.5e-10 | 7.05e-10 | 2.17e-11 | 368.431824 | 96.268163 | -0.050867 | 1.81e-09 | 4.09e-10 | 8.38e-10 | 2.64e-11
368.403137 | 98.979679 | -0.055555 | 1.94e-09 | 4.36e-10 | 1.04e-09 | 3.24e-11 | 368.455902 | 95.454848 | -0.153514 | 4.63e-09 | 1.07e-09 | 1.55e-09 | 4.7e-11 | 368.497955 | 99.448992 | -0.017503 | 1.12e-09 | 2.5e-10 | 7.05e-10 | 2.17e-11 | 368.496826 | 96.267829 | -0.050867 | 1.81e-09 | 4.09e-10 | 8.37e-10 | 2.64e-11
368.475281 | 98.97932 | -0.055632 | 1.94e-09 | 4.36e-10 | 1.04e-09 | 3.24e-11 | 368.524414 | 95.453827 | -0.153509 | 4.63e-09 | 1.07e-09 | 1.55e-09 | 4.7e-11 | 368.561096 | 99.448879 | -0.017497 | 1.12e-09 | 2.5e-10 | 7.05e-10 | 2.17e-11 | 368.559753 | 96.267495 | -0.050839 | 1.81e-09 | 4.09e-10 | 8.37e-10 | 2.64e-11
368.550293 | 98.97896 | -0.055709 | 1.94e-09 | 4.36e-10 | 1.04e-09 | 3.24e-11 | 368.59195 | 95.452807 | -0.153505 | 4.63e-09 | 1.07e-09 | 1.55e-09 | 4.7e-11 | 368.624084 | 99.448766 | -0.017492 | 1.12e-09 | 2.5e-10 | 7.05e-10 | 2.17e-11 | 368.624847 | 96.267162 | -0.050811 | 1.81e-09 | 4.09e-10 | 8.37e-10 | 2.64e-11
368.623352 | 98.9786 | -0.055787 | 1.94e-09 | 4.36e-10 | 1.04e-09 | 3.24e-11 | 368.658508 | 95.451788 | -0.153501 | 4.63e-09 | 1.07e-09 | 1.55e-09 | 4.7e-11 | 368.688263 | 99.448654 | -0.017487 | 1.12e-09 | 2.5e-10 | 7.05e-10 | 2.17e-11 | 368.688965 | 96.26683 | -0.050783 | 1.81e-09 | 4.09e-10 | 8.37e-10 | 2.63e-11
368.69574 | 98.978239 | -0.055943 | 1.94e-09 | 4.36e-10 | 1.04e-09 | 3.24e-11 | 368.71991 | 95.450769 | -0.153493 | 4.63e-09 | 1.07e-09 | 1.55e-09 | 4.7e-11 | 368.750061 | 99.448543 | -0.017479 | 1.12e-09 | 2.5e-10 | 7.05e-10 | 2.17e-11 | 368.754944 | 96.266499 | -0.050727 | 1.81e-09 | 4.09e-10 | 8.37e-10 | 2.63e-11
368.768219 | 98.977878 | -0.055943 | 1.94e-09 | 4.37e-10 | 1.04e-09 | 3.24e-11 | 368.780212 | 95.449751 | -0.153493 | 4.63e-09 | 1.07e-09 | 1.55e-09 | 4.7e-11 | 368.815888 | 99.448432 | -0.017479 | 1.12e-09 | 2.5e-10 | 7.04e-10 | 2.17e-11 | 368.817444 | 96.266168 | -0.050727 | 1.81e-09 | 4.09e-10 | 8.37e-10 | 2.63e-11
368.83963 | 98.977517 | -0.056021 | 1.94e-09 | 4.37e-10 | 1.04e-09 | 3.24e-11 | 368.837402 | 95.448734 | -0.15349 | 4.63e-09 | 1.07e-09 | 1.55e-09 | 4.7e-11 | 368.882385 | 99.448321 | -0.017475 | 1.12e-09 | 2.5e-10 | 7.04e-10 | 2.17e-11 | 368.883942 | 96.265838 | -0.0507 | 1.81e-09 | 4.09e-10 | 8.37e-10 | 2.63e-11
368.909607 | 98.977155 | -0.0561 | 1.94e-09 | 4.37e-10 | 1.04e-09 | 3.24e-11 | 368.898346 | 95.447717 | -0.153486 | 4.63e-09 | 1.07e-09 | 1.55e-09 | 4.7e-11 | 368.951202 | 99.448211 | -0.017472 | 1.12e-09 | 2.5e-10 | 7.04e-10 | 2.16e-11 | 368.950226 | 96.265508 | -0.050673 | 1.81e-09 | 4.09e-10 | 8.37e-10 | 2.63e-11
368.977997 | 98.976792 | -0.056179 | 1.94e-09 | 4.37e-10 | 1.04e-09 | 3.24e-11 | 368.956726 | 95.446701 | -0.153482 | 4.63e-09 | 1.07e-09 | 1.55e-09 | 4.7e-11 | 369.01947 | 99.448102 | -0.017469 | 1.12e-09 | 2.5e-10 | 7.04e-10 | 2.16e-11 | 369.018494 | 96.265179 | -0.050646 | 1.81e-09 | 4.09e-10 | 8.37e-10 | 2.63e-11
369.045502 | 98.976428 | -0.056339 | 1.94e-09 | 4.37e-10 | 1.04e-09 | 3.24e-11 | 369.020569 | 95.445686 | -0.153476 | 4.63e-09 | 1.07e-09 | 1.55e-09 | 4.7e-11 | 369.089172 | 99.447992 | -0.017465 | 1.12e-09 | 2.5e-10 | 7.04e-10 | 2.16e-11 | 369.086517 | 96.26485 | -0.050592 | 1.81e-09 | 4.09e-10 | 8.37e-10 | 2.63e-11
369.109589 | 98.976064 | -0.056339 | 1.94e-09 | 4.37e-10 | 1.04e-09 | 3.24e-11 | 369.086975 | 95.444671 | -0.153476 | 4.63e-09 | 1.07e-09 | 1.55e-09 | 4.7e-11 | 369.159576 | 99.447884 | -0.017465 | 1.12e-09 | 2.5e-10 | 7.04e-10 | 2.16e-11 | 369.156189 | 96.264521 | -0.050592 | 1.81e-09 | 4.09e-10 | 8.36e-10 | 2.63e-11
369.174011 | 98.975697 | -0.056419 | 1.94e-09 | 4.37e-10 | 1.04e-09 | 3.25e-11 | 369.156921 | 95.443656 | -0.153473 | 4.63e-09 | 1.07e-09 | 1.55e-09 | 4.7e-11 | 369.231384 | 99.447775 | -0.017464 | 1.12e-09 | 2.51e-10 | 7.04e-10 | 2.16e-11 | 369.223633 | 96.264193 | -0.050566 | 1.81e-09 | 4.09e-10 | 8.36e-10 | 2.62e-11
369.236389 | 98.97533 | -0.056499 | 1.94e-09 | 4.37e-10 | 1.04e-09 | 3.25e-11 | 369.226532 | 95.442642 | -0.15347 | 4.63e-09 | 1.07e-09 | 1.55e-09 | 4.69e-11 | 369.299255 | 99.447667 | -0.017463 | 1.12e-09 | 2.51e-10 | 7.05e-10 | 2.16e-11 | 369.292908 | 96.263864 | -0.050539 | 1.81e-09 | 4.09e-10 | 8.36e-10 | 2.62e-11
369.297455 | 98.974961 | -0.05658 | 1.94e-09 | 4.37e-10 | 1.04e-09 | 3.25e-11 | 369.299713 | 95.441627 | -0.153467 | 4.63e-09 | 1.07e-09 | 1.55e-09 | 4.69e-11 | 369.367249 | 99.447558 | -0.017462 | 1.12e-09 | 2.51e-10 | 7.05e-10 | 2.16e-11 | 369.36322 | 96.263535 | -0.050513 | 1.81e-09 | 4.09e-10 | 8.36e-10 | 2.62e-11
369.358429 | 98.974589 | -0.056742 | 1.94e-09 | 4.37e-10 | 1.04e-09 | 3.25e-11 | 369.369873 | 95.440613 | -0.153462 | 4.63e-09 | 1.07e-09 | 1.55e-09 | 4.69e-11 | 369.43512 | 99.44745 | -0.017463 | 1.12e-09 | 2.51e-10 | 7.05e-10 | 2.17e-11 | 369.434479 | 96.263206 | -0.050462 | 1.81e-09 | 4.08e-10 | 8.35e-10 | 2.62e-11
369.420715 | 98.974216 | -0.056742 | 1.94e-09 | 4.37e-10 | 1.04e-09 | 3.26e-11 | 369.439514 | 95.439599 | -0.153462 | 4.63e-09 | 1.07e-09 | 1.55e-09 | 4.69e-11 | 369.50116 | 99.447342 | -0.017463 | 1.12e-09 | 2.51e-10 | 7.05e-10 | 2.17e-11 | 369.50708 | 96.262877 | -0.050462 | 1.81e-09 | 4.08e-10 | 8.35e-10 | 2.62e-11
369.481812 | 98.973841 | -0.056823 | 1.94e-09 | 4.37e-10 | 1.04e-09 | 3.26e-11 | 369.505585 | 95.438585 | -0.15346 | 4.63e-09 | 1.07e-09 | 1.55e-09 | 4.7e-11 | 369.563904 | 99.447233 | -0.017464 | 1.12e-09 | 2.51e-10 | 7.05e-10 | 2.17e-11 | 369.580353 | 96.262547 | -0.050436 | 1.81e-09 | 4.08e-10 | 8.35e-10 | 2.62e-11
369.548645 | 98.973464 | -0.056905 | 1.94e-09 | 4.37e-10 | 1.04e-09 | 3.26e-11 | 369.56958 | 95.437571 | -0.153458 | 4.63e-09 | 1.07e-09 | 1.55e-09 | 4.7e-11 | 369.627991 | 99.447125 | -0.017466 | 1.12e-09 | 2.51e-10 | 7.05e-10 | 2.17e-11 | 369.653687 | 96.262217 | -0.050411 | 1.81e-09 | 4.08e-10 | 8.34e-10 | 2.62e-11
369.617828 | 98.973085 | -0.056987 | 1.94e-09 | 4.37e-10 | 1.04e-09 | 3.26e-11 | 369.63324 | 95.436556 | -0.153457 | 4.63e-09 | 1.07e-09 | 1.55e-09 | 4.7e-11 | 369.691864 | 99.447016 | -0.017468 | 1.12e-09 | 2.51e-10 | 7.05e-10 | 2.17e-11 | 369.724274 | 96.261887 | -0.050386 | 1.81e-09 | 4.08e-10 | 8.34e-10 | 2.62e-11
369.690277 | 98.972704 | -0.057151 | 1.94e-09 | 4.37e-10 | 1.04e-09 | 3.26e-11 | 369.698242 | 95.435542 | -0.153454 | 4.63e-09 | 1.07e-09 | 1.55e-09 | 4.7e-11 | 369.754791 | 99.446907 | -0.017474 | 1.12e-09 | 2.51e-10 | 7.05e-10 | 2.17e-11 | 369.792725 | 96.261556 | -0.050337 | 1.8e-09 | 4.08e-10 | 8.34e-10 | 2.62e-11
369.761993 | 98.972321 | -0.057151 | 1.94e-09 | 4.38e-10 | 1.05e-09 | 3.26e-11 | 369.76181 | 95.434527 | -0.153454 | 4.63e-09 | 1.07e-09 | 1.55e-09 | 4.7e-11 | 369.819397 | 99.446797 | -0.017474 | 1.12e-09 | 2.51e-10 | 7.05e-10 | 2.17e-11 | 369.859222 | 96.261225 | -0.050337 | 1.8e-09 | 4.08e-10 | 8.34e-10 | 2.62e-11
369.836365 | 98.971936 | -0.057234 | 1.94e-09 | 4.38e-10 | 1.05e-09 | 3.27e-11 | 369.827026 | 95.433512 | -0.153454 | 4.63e-09 | 1.07e-09 | 1.55e-09 | 4.7e-11 | 369.882721 | 99.446687 | -0.017478 | 1.12e-09 | 2.51e-10 | 7.05e-10 | 2.18e-11 | 369.923035 | 96.260894 | -0.050313 | 1.8e-09 | 4.08e-10 | 8.33e-10 | 2.62e-11
369.907105 | 98.971549 | -0.057316 | 1.94e-09 | 4.38e-10 | 1.05e-09 | 3.27e-11 | 369.894653 | 95.432497 | -0.153453 | 4.63e-09 | 1.07e-09 | 1.55e-09 | 4.7e-11 | 369.948547 | 99.446578 | -0.017483 | 1.12e-09 | 2.51e-10 | 7.05e-10 | 2.18e-11 | 369.985168 | 96.260562 | -0.050288 | 1.8e-09 | 4.08e-10 | 8.33e-10 | 2.62e-11
369.97467 | 98.971161 | -0.057399 | 1.95e-09 | 4.38e-10 | 1.05e-09 | 3.27e-11 | 369.962555 | 95.431481 | -0.153453 | 4.62e-09 | 1.07e-09 | 1.55e-09 | 4.7e-11 | 370.014465 | 99.446467 | -0.017487 | 1.12e-09 | 2.51e-10 | 7.05e-10 | 2.18e-11 | 370.046814 | 96.26023 | -0.050264 | 1.8e-09 | 4.08e-10 | 8.33e-10 | 2.62e-11
370.03952 | 98.97077 | -0.057565 | 1.95e-09 | 4.38e-10 | 1.05e-09 | 3.27e-11 | 370.029236 | 95.430465 | -0.153453 | 4.62e-09 | 1.07e-09 | 1.55e-09 | 4.7e-11 | 370.080963 | 99.446357 | -0.017499 | 1.12e-09 | 2.51e-10 | 7.05e-10 | 2.17e-11 | 370.107727 | 96.259898 | -0.050217 | 1.8e-09 | 4.08e-10 | 8.33e-10 | 2.62e-11
370.104675 | 98.970378 | -0.057565 | 1.95e-09 | 4.38e-10 | 1.05e-09 | 3.27e-11 | 370.099823 | 95.429449 | -0.153453 | 4.62e-09 | 1.07e-09 | 1.55e-09 | 4.7e-11 | 370.147492 | 99.446247 | -0.017499 | 1.12e-09 | 2.51e-10 | 7.05e-10 | 2.17e-11 | 370.173706 | 96.259566 | -0.050217 | 1.8e-09 | 4.08e-10 | 8.33e-10 | 2.62e-11
370.167114 | 98.969985 | -0.057648 | 1.95e-09 | 4.38e-10 | 1.05e-09 | 3.27e-11 | 370.171845 | 95.428433 | -0.153453 | 4.62e-09 | 1.07e-09 | 1.55e-09 | 4.7e-11 | 370.212341 | 99.446136 | -0.017506 | 1.12e-09 | 2.51e-10 | 7.05e-10 | 2.17e-11 | 370.240356 | 96.259233 | -0.050194 | 1.8e-09 | 4.08e-10 | 8.33e-10 | 2.62e-11
370.231018 | 98.969589 | -0.057731 | 1.95e-09 | 4.38e-10 | 1.05e-09 | 3.27e-11 | 370.242798 | 95.427416 | -0.153453 | 4.62e-09 | 1.07e-09 | 1.55e-09 | 4.7e-11 | 370.275696 | 99.446025 | -0.017513 | 1.12e-09 | 2.51e-10 | 7.05e-10 | 2.17e-11 | 370.308929 | 96.258901 | -0.050171 | 1.8e-09 | 4.08e-10 | 8.33e-10 | 2.62e-11
370.296814 | 98.969192 | -0.057814 | 1.95e-09 | 4.39e-10 | 1.05e-09 | 3.27e-11 | 370.314819 | 95.4264 | -0.153454 | 4.62e-09 | 1.07e-09 | 1.55e-09 | 4.7e-11 | 370.337891 | 99.445914 | -0.017521 | 1.12e-09 | 2.51e-10 | 7.05e-10 | 2.17e-11 | 370.376923 | 96.258569 | -0.050148 | 1.8e-09 | 4.08e-10 | 8.33e-10 | 2.62e-11
370.367096 | 98.968794 | -0.05798 | 1.95e-09 | 4.39e-10 | 1.05e-09 | 3.28e-11 | 370.384766 | 95.425383 | -0.153457 | 4.62e-09 | 1.07e-09 | 1.55e-09 | 4.7e-11 | 370.403076 | 99.445804 | -0.017538 | 1.12e-09 | 2.51e-10 | 7.05e-10 | 2.17e-11 | 370.450378 | 96.258236 | -0.050103 | 1.8e-09 | 4.08e-10 | 8.33e-10 | 2.62e-11
370.439392 | 98.968395 | -0.05798 | 1.95e-09 | 4.39e-10 | 1.05e-09 | 3.28e-11 | 370.455292 | 95.424366 | -0.153457 | 4.62e-09 | 1.07e-09 | 1.55e-09 | 4.69e-11 | 370.471191 | 99.445693 | -0.017538 | 1.12e-09 | 2.51e-10 | 7.05e-10 | 2.17e-11 | 370.521271 | 96.257904 | -0.050103 | 1.8e-09 | 4.08e-10 | 8.33e-10 | 2.63e-11
370.513336 | 98.967995 | -0.058064 | 1.95e-09 | 4.39e-10 | 1.05e-09 | 3.28e-11 | 370.526276 | 95.423349 | -0.153458 | 4.62e-09 | 1.07e-09 | 1.55e-09 | 4.69e-11 | 370.541901 | 99.445582 | -0.017547 | 1.12e-09 | 2.51e-10 | 7.05e-10 | 2.17e-11 | 370.590698 | 96.257573 | -0.05008 | 1.8e-09 | 4.08e-10 | 8.32e-10 | 2.63e-11
370.586334 | 98.967594 | -0.058147 | 1.95e-09 | 4.39e-10 | 1.05e-09 | 3.28e-11 | 370.59671 | 95.422331 | -0.15346 | 4.62e-09 | 1.07e-09 | 1.55e-09 | 4.69e-11 | 370.613098 | 99.445472 | -0.017557 | 1.12e-09 | 2.51e-10 | 7.04e-10 | 2.17e-11 | 370.658295 | 96.257241 | -0.050058 | 1.8e-09 | 4.07e-10 | 8.32e-10 | 2.63e-11
370.660706 | 98.967192 | -0.05823 | 1.95e-09 | 4.39e-10 | 1.05e-09 | 3.28e-11 | 370.667694 | 95.421314 | -0.153462 | 4.62e-09 | 1.07e-09 | 1.55e-09 | 4.69e-11 | 370.686066 | 99.445362 | -0.017568 | 1.12e-09 | 2.51e-10 | 7.04e-10 | 2.17e-11 | 370.727386 | 96.256909 | -0.050037 | 1.8e-09 | 4.07e-10 | 8.32e-10 | 2.63e-11
370.731018 | 98.966789 | -0.058396 | 1.95e-09 | 4.39e-10 | 1.05e-09 | 3.28e-11 | 370.737732 | 95.420297 | -0.153468 | 4.62e-09 | 1.07e-09 | 1.55e-09 | 4.69e-11 | 370.756043 | 99.445251 | -0.017591 | 1.12e-09 | 2.51e-10 | 7.04e-10 | 2.17e-11 | 370.793091 | 96.256578 | -0.049994 | 1.8e-09 | 4.07e-10 | 8.32e-10 | 2.63e-11
370.799744 | 98.966386 | -0.058396 | 1.95e-09 | 4.39e-10 | 1.05e-09 | 3.28e-11 | 370.806244 | 95.419279 | -0.153468 | 4.62e-09 | 1.07e-09 | 1.55e-09 | 4.69e-11 | 370.825287 | 99.445141 | -0.017591 | 1.12e-09 | 2.51e-10 | 7.04e-10 | 2.17e-11 | 370.857605 | 96.256247 | -0.049994 | 1.8e-09 | 4.07e-10 | 8.32e-10 | 2.63e-11
370.865418 | 98.965982 | -0.05848 | 1.95e-09 | 4.4e-10 | 1.05e-09 | 3.28e-11 | 370.87207 | 95.418261 | -0.153471 | 4.62e-09 | 1.07e-09 | 1.55e-09 | 4.69e-11 | 370.894348 | 99.445031 | -0.017603 | 1.12e-09 | 2.51e-10 | 7.04e-10 | 2.17e-11 | 370.921387 | 96.255916 | -0.049973 | 1.8e-09 | 4.07e-10 | 8.32e-10 | 2.62e-11
370.9328 | 98.965578 | -0.058563 | 1.95e-09 | 4.4e-10 | 1.05e-09 | 3.29e-11 | 370.937073 | 95.417244 | -0.153474 | 4.62e-09 | 1.07e-09 | 1.55e-09 | 4.69e-11 | 370.963562 | 99.444921 | -0.017616 | 1.12e-09 | 2.52e-10 | 7.04e-10 | 2.17e-11 | 370.987763 | 96.255585 | -0.049952 | 1.8e-09 | 4.07e-10 | 8.32e-10 | 2.62e-11
370.997681 | 98.965173 | -0.058646 | 1.95e-09 | 4.4e-10 | 1.05e-09 | 3.29e-11 | 370.999939 | 95.416225 | -0.153477 | 4.62e-09 | 1.07e-09 | 1.55e-09 | 4.7e-11 | 371.033569 | 99.444811 | -0.01763 | 1.12e-09 | 2.52e-10 | 7.04e-10 | 2.17e-11 | 371.054077 | 96.255255 | -0.049932 | 1.8e-09 | 4.07e-10 | 8.32e-10 | 2.62e-11
371.06311 | 98.964768 | -0.058813 | 1.95e-09 | 4.4e-10 | 1.05e-09 | 3.29e-11 | 371.064148 | 95.415207 | -0.153485 | 4.62e-09 | 1.07e-09 | 1.55e-09 | 4.7e-11 | 371.102478 | 99.444701 | -0.017659 | 1.12e-09 | 2.52e-10 | 7.04e-10 | 2.17e-11 | 371.120819 | 96.254924 | -0.049892 | 1.8e-09 | 4.07e-10 | 8.32e-10 | 2.62e-11
371.128571 | 98.964362 | -0.058813 | 1.95e-09 | 4.4e-10 | 1.05e-09 | 3.29e-11 | 371.12677 | 95.414188 | -0.153485 | 4.62e-09 | 1.07e-09 | 1.55e-09 | 4.7e-11 | 371.174957 | 99.444591 | -0.017659 | 1.12e-09 | 2.52e-10 | 7.04e-10 | 2.17e-11 | 371.189117 | 96.254594 | -0.049892 | 1.8e-09 | 4.07e-10 | 8.32e-10 | 2.62e-11
371.194489 | 98.963955 | -0.058896 | 1.96e-09 | 4.4e-10 | 1.05e-09 | 3.3e-11 | 371.189392 | 95.413168 | -0.15349 | 4.62e-09 | 1.07e-09 | 1.55e-09 | 4.7e-11 | 371.248138 | 99.44448 | -0.017674 | 1.12e-09 | 2.52e-10 | 7.04e-10 | 2.17e-11 | 371.261383 | 96.254263 | -0.049873 | 1.8e-09 | 4.07e-10 | 8.32e-10 | 2.62e-11
371.261169 | 98.963547 | -0.05898 | 1.96e-09 | 4.4e-10 | 1.05e-09 | 3.3e-11 | 371.251129 | 95.412148 | -0.153495 | 4.62e-09 | 1.07e-09 | 1.55e-09 | 4.7e-11 | 371.323059 | 99.44437 | -0.01769 | 1.12e-09 | 2.52e-10 | 7.04e-10 | 2.17e-11 | 371.333435 | 96.253933 | -0.049854 | 1.8e-09 | 4.07e-10 | 8.31e-10 | 2.62e-11
371.32605 | 98.963139 | -0.059063 | 1.96e-09 | 4.4e-10 | 1.05e-09 | 3.3e-11 | 371.313416 | 95.411127 | -0.1535 | 4.62e-09 | 1.07e-09 | 1.55e-09 | 4.71e-11 | 371.39679 | 99.444259 | -0.017707 | 1.12e-09 | 2.52e-10 | 7.04e-10 | 2.17e-11 | 371.408508 | 96.253602 | -0.049835 | 1.8e-09 | 4.07e-10 | 8.31e-10 | 2.62e-11
371.387787 | 98.962729 | -0.05923 | 1.96e-09 | 4.4e-10 | 1.05e-09 | 3.31e-11 | 371.374725 | 95.410105 | -0.153511 | 4.62e-09 | 1.07e-09 | 1.55e-09 | 4.71e-11 | 371.46936 | 99.444147 | -0.017742 | 1.12e-09 | 2.52e-10 | 7.04e-10 | 2.17e-11 | 371.480621 | 96.25327 | -0.049798 | 1.8e-09 | 4.07e-10 | 8.31e-10 | 2.62e-11
371.45224 | 98.96232 | -0.05923 | 1.96e-09 | 4.4e-10 | 1.06e-09 | 3.31e-11 | 371.437195 | 95.409082 | -0.153511 | 4.62e-09 | 1.07e-09 | 1.55e-09 | 4.71e-11 | 371.538208 | 99.444035 | -0.017742 | 1.13e-09 | 2.52e-10 | 7.04e-10 | 2.17e-11 | 371.554138 | 96.252939 | -0.049798 | 1.8e-09 | 4.07e-10 | 8.31e-10 | 2.62e-11
371.519348 | 98.961909 | -0.059313 | 1.96e-09 | 4.41e-10 | 1.06e-09 | 3.31e-11 | 371.50061 | 95.408058 | -0.153517 | 4.62e-09 | 1.07e-09 | 1.55e-09 | 4.71e-11 | 371.606659 | 99.443923 | -0.017761 | 1.13e-09 | 2.52e-10 | 7.04e-10 | 2.17e-11 | 371.626068 | 96.252607 | -0.049781 | 1.8e-09 | 4.07e-10 | 8.31e-10 | 2.62e-11
371.588409 | 98.961497 | -0.059397 | 1.96e-09 | 4.41e-10 | 1.06e-09 | 3.32e-11 | 371.56253 | 95.407034 | -0.153523 | 4.62e-09 | 1.07e-09 | 1.55e-09 | 4.7e-11 | 371.672882 | 99.44381 | -0.01778 | 1.13e-09 | 2.52e-10 | 7.04e-10 | 2.17e-11 | 371.698212 | 96.252275 | -0.049763 | 1.8e-09 | 4.07e-10 | 8.3e-10 | 2.62e-11
371.658112 | 98.961085 | -0.05948 | 1.96e-09 | 4.41e-10 | 1.06e-09 | 3.32e-11 | 371.627625 | 95.406008 | -0.153529 | 4.62e-09 | 1.07e-09 | 1.55e-09 | 4.7e-11 | 371.742615 | 99.443696 | -0.0178 | 1.13e-09 | 2.52e-10 | 7.04e-10 | 2.17e-11 | 371.768127 | 96.251943 | -0.049746 | 1.8e-09 | 4.07e-10 | 8.3e-10 | 2.62e-11
371.734345 | 98.960673 | -0.059647 | 1.96e-09 | 4.41e-10 | 1.06e-09 | 3.32e-11 | 371.691956 | 95.404982 | -0.153543 | 4.62e-09 | 1.07e-09 | 1.55e-09 | 4.7e-11 | 371.813019 | 99.443582 | -0.017841 | 1.13e-09 | 2.52e-10 | 7.04e-10 | 2.17e-11 | 371.83847 | 96.25161 | -0.049712 | 1.8e-09 | 4.07e-10 | 8.3e-10 | 2.62e-11
371.813355 | 98.96026 | -0.059647 | 1.96e-09 | 4.41e-10 | 1.06e-09 | 3.32e-11 | 371.757813 | 95.403955 | -0.153543 | 4.61e-09 | 1.07e-09 | 1.55e-09 | 4.7e-11 | 371.885345 | 99.443468 | -0.017841 | 1.13e-09 | 2.52e-10 | 7.04e-10 | 2.17e-11 | 371.907562 | 96.251277 | -0.049712 | 1.8e-09 | 4.07e-10 | 8.3e-10 | 2.62e-11
371.890198 | 98.959846 | -0.05973 | 1.96e-09 | 4.41e-10 | 1.06e-09 | 3.32e-11 | 371.825134 | 95.402927 | -0.15355 | 4.61e-09 | 1.07e-09 | 1.55e-09 | 4.7e-11 | 371.955994 | 99.443352 | -0.017863 | 1.13e-09 | 2.52e-10 | 7.04e-10 | 2.17e-11 | 371.974701 | 96.250943 | -0.049696 | 1.79e-09 | 4.07e-10 | 8.29e-10 | 2.62e-11
371.965881 | 98.959433 | -0.059813 | 1.96e-09 | 4.41e-10 | 1.06e-09 | 3.32e-11 | 371.894226 | 95.401898 | -0.153557 | 4.61e-09 | 1.07e-09 | 1.55e-09 | 4.7e-11 | 372.030823 | 99.443237 | -0.017885 | 1.13e-09 | 2.52e-10 | 7.04e-10 | 2.17e-11 | 372.03949 | 96.250609 | -0.04968 | 1.79e-09 | 4.07e-10 | 8.29e-10 | 2.63e-11
372.043671 | 98.959019 | -0.059897 | 1.96e-09 | 4.42e-10 | 1.06e-09 | 3.32e-11 | 371.961731 | 95.400869 | -0.153565 | 4.61e-09 | 1.07e-09 | 1.55e-09 | 4.69e-11 | 372.102112 | 99.443121 | -0.017908 | 1.13e-09 | 2.52e-10 | 7.04e-10 | 2.17e-11 | 372.103577 | 96.250275 | -0.049664 | 1.79e-09 | 4.06e-10 | 8.29e-10 | 2.63e-11
372.117737 | 98.958605 | -0.060063 | 1.96e-09 | 4.42e-10 | 1.06e-09 | 3.31e-11 | 372.029663 | 95.399839 | -0.15358 | 4.61e-09 | 1.07e-09 | 1.55e-09 | 4.69e-11 | 372.169952 | 99.443005 | -0.017956 | 1.13e-09 | 2.52e-10 | 7.04e-10 | 2.17e-11 | 372.166351 | 96.249941 | -0.049634 | 1.79e-09 | 4.06e-10 | 8.29e-10 | 2.63e-11
372.18634 | 98.958191 | -0.060063 | 1.96e-09 | 4.42e-10 | 1.06e-09 | 3.31e-11 | 372.094513 | 95.398808 | -0.15358 | 4.61e-09 | 1.07e-09 | 1.55e-09 | 4.69e-11 | 372.233765 | 99.442888 | -0.017956 | 1.13e-09 | 2.52e-10 | 7.04e-10 | 2.17e-11 | 372.228149 | 96.249606 | -0.049634 | 1.79e-09 | 4.06e-10 | 8.29e-10 | 2.62e-11
372.250641 | 98.957777 | -0.060146 | 1.96e-09 | 4.42e-10 | 1.06e-09 | 3.31e-11 | 372.162445 | 95.397777 | -0.153588 | 4.61e-09 | 1.07e-09 | 1.55e-09 | 4.69e-11 | 372.297424 | 99.442771 | -0.01798 | 1.13e-09 | 2.52e-10 | 7.04e-10 | 2.17e-11 | 372.287018 | 96.249271 | -0.049618 | 1.79e-09 | 4.06e-10 | 8.29e-10 | 2.62e-11
372.312225 | 98.957363 | -0.060228 | 1.96e-09 | 4.42e-10 | 1.06e-09 | 3.31e-11 | 372.229889 | 95.396746 | -0.153596 | 4.61e-09 | 1.07e-09 | 1.55e-09 | 4.7e-11 | 372.357452 | 99.442654 | -0.018005 | 1.13e-09 | 2.52e-10 | 7.04e-10 | 2.17e-11 | 372.346069 | 96.248936 | -0.049603 | 1.79e-09 | 4.06e-10 | 8.28e-10 | 2.62e-11
372.371704 | 98.95695 | -0.060311 | 1.96e-09 | 4.42e-10 | 1.06e-09 | 3.31e-11 | 372.298737 | 95.395714 | -0.153604 | 4.61e-09 | 1.07e-09 | 1.55e-09 | 4.7e-11 | 372.418152 | 99.442536 | -0.018031 | 1.13e-09 | 2.52e-10 | 7.04e-10 | 2.18e-11 | 372.410553 | 96.248601 | -0.049589 | 1.79e-09 | 4.06e-10 | 8.28e-10 | 2.61e-11
372.428864 | 98.956537 | -0.060476 | 1.96e-09 | 4.42e-10 | 1.06e-09 | 3.31e-11 | 372.367615 | 95.394681 | -0.15362 | 4.61e-09 | 1.07e-09 | 1.55e-09 | 4.7e-11 | 372.479401 | 99.442418 | -0.018083 | 1.13e-09 | 2.52e-10 | 7.04e-10 | 2.18e-11 | 372.475128 | 96.248266 | -0.049559 | 1.79e-09 | 4.06e-10 | 8.28e-10 | 2.61e-11
372.483582 | 98.956124 | -0.060476 | 1.96e-09 | 4.42e-10 | 1.06e-09 | 3.31e-11 | 372.443543 | 95.393649 | -0.15362 | 4.61e-09 | 1.07e-09 | 1.55e-09 | 4.71e-11 | 372.542847 | 99.4423 | -0.018083 | 1.13e-09 | 2.52e-10 | 7.04e-10 | 2.18e-11 | 372.543457 | 96.24793 | -0.049559 | 1.79e-09 | 4.06e-10 | 8.28e-10 | 2.61e-11
372.538117 | 98.955712 | -0.060559 | 1.96e-09 | 4.42e-10 | 1.06e-09 | 3.31e-11 | 372.518372 | 95.392615 | -0.153628 | 4.61e-09 | 1.07e-09 | 1.55e-09 | 4.71e-11 | 372.609589 | 99.442182 | -0.01811 | 1.13e-09 | 2.52e-10 | 7.04e-10 | 2.18e-11 | 372.618011 | 96.247594 | -0.049545 | 1.79e-09 | 4.06e-10 | 8.28e-10 | 2.6e-11
372.595154 | 98.9553 | -0.060641 | 1.96e-09 | 4.42e-10 | 1.06e-09 | 3.31e-11 | 372.592102 | 95.391582 | -0.153636 | 4.61e-09 | 1.07e-09 | 1.55e-09 | 4.71e-11 | 372.676819 | 99.442064 | -0.018138 | 1.13e-09 | 2.53e-10 | 7.04e-10 | 2.18e-11 | 372.697144 | 96.247258 | -0.049531 | 1.79e-09 | 4.06e-10 | 8.28e-10 | 2.6e-11
372.655701 | 98.954888 | -0.060723 | 1.96e-09 | 4.42e-10 | 1.06e-09 | 3.31e-11 | 372.664307 | 95.390547 | -0.153643 | 4.61e-09 | 1.07e-09 | 1.55e-09 | 4.72e-11 | 372.743133 | 99.441945 | -0.018166 | 1.13e-09 | 2.53e-10 | 7.04e-10 | 2.18e-11 | 372.773743 | 96.246922 | -0.049516 | 1.79e-09 | 4.06e-10 | 8.27e-10 | 2.6e-11
372.71582 | 98.954477 | -0.060887 | 1.97e-09 | 4.42e-10 | 1.06e-09 | 3.31e-11 | 372.737335 | 95.389513 | -0.153659 | 4.61e-09 | 1.07e-09 | 1.55e-09 | 4.72e-11 | 372.809204 | 99.441826 | -0.018223 | 1.13e-09 | 2.53e-10 | 7.04e-10 | 2.18e-11 | 372.85025 | 96.246585 | -0.049488 | 1.79e-09 | 4.06e-10 | 8.27e-10 | 2.59e-11
372.781189 | 98.954065 | -0.060887 | 1.97e-09 | 4.42e-10 | 1.06e-09 | 3.32e-11 | 372.804657 | 95.388477 | -0.153659 | 4.61e-09 | 1.07e-09 | 1.55e-09 | 4.72e-11 | 372.876801 | 99.441706 | -0.018223 | 1.13e-09 | 2.53e-10 | 7.04e-10 | 2.18e-11 | 372.923859 | 96.246247 | -0.049488 | 1.79e-09 | 4.06e-10 | 8.27e-10 | 2.59e-11
372.85025 | 98.953654 | -0.060969 | 1.97e-09 | 4.43e-10 | 1.06e-09 | 3.32e-11 | 372.869568 | 95.387442 | -0.153666 | 4.61e-09 | 1.07e-09 | 1.55e-09 | 4.72e-11 | 372.940857 | 99.441587 | -0.018252 | 1.13e-09 | 2.53e-10 | 7.03e-10 | 2.18e-11 | 372.993744 | 96.24591 | -0.049473 | 1.79e-09 | 4.05e-10 | 8.27e-10 | 2.59e-11
372.919312 | 98.953243 | -0.06105 | 1.97e-09 | 4.43e-10 | 1.06e-09 | 3.32e-11 | 372.932251 | 95.386405 | -0.153673 | 4.61e-09 | 1.07e-09 | 1.55e-09 | 4.72e-11 | 373.001282 | 99.441468 | -0.018281 | 1.13e-09 | 2.53e-10 | 7.03e-10 | 2.18e-11 | 373.059906 | 96.245572 | -0.049459 | 1.79e-09 | 4.05e-10 | 8.27e-10 | 2.59e-11
372.98761 | 98.952832 | -0.061132 | 1.97e-09 | 4.43e-10 | 1.07e-09 | 3.32e-11 | 372.994934 | 95.385368 | -0.15368 | 4.61e-09 | 1.07e-09 | 1.55e-09 | 4.72e-11 | 373.064758 | 99.441348 | -0.018311 | 1.13e-09 | 2.53e-10 | 7.03e-10 | 2.17e-11 | 373.123718 | 96.245233 | -0.049444 | 1.79e-09 | 4.05e-10 | 8.27e-10 | 2.59e-11
373.056763 | 98.952421 | -0.061295 | 1.97e-09 | 4.43e-10 | 1.07e-09 | 3.32e-11 | 373.057587 | 95.384331 | -0.153694 | 4.61e-09 | 1.07e-09 | 1.55e-09 | 4.72e-11 | 373.130463 | 99.441228 | -0.018372 | 1.13e-09 | 2.53e-10 | 7.03e-10 | 2.17e-11 | 373.185486 | 96.244895 | -0.049415 | 1.79e-09 | 4.05e-10 | 8.27e-10 | 2.59e-11
373.126434 | 98.952009 | -0.061295 | 1.97e-09 | 4.43e-10 | 1.07e-09 | 3.32e-11 | 373.120422 | 95.383293 | -0.153694 | 4.61e-09 | 1.07e-09 | 1.55e-09 | 4.72e-11 | 373.195465 | 99.441108 | -0.018372 | 1.13e-09 | 2.53e-10 | 7.03e-10 | 2.17e-11 | 373.249634 | 96.244556 | -0.049415 | 1.79e-09 | 4.05e-10 | 8.26e-10 | 2.59e-11
373.197205 | 98.951598 | -0.061376 | 1.97e-09 | 4.43e-10 | 1.07e-09 | 3.32e-11 | 373.18158 | 95.382255 | -0.1537 | 4.61e-09 | 1.07e-09 | 1.55e-09 | 4.72e-11 | 373.261688 | 99.440988 | -0.018403 | 1.13e-09 | 2.53e-10 | 7.03e-10 | 2.17e-11 | 373.318176 | 96.244217 | -0.0494 | 1.79e-09 | 4.05e-10 | 8.26e-10 | 2.59e-11
373.266052 | 98.951186 | -0.061457 | 1.97e-09 | 4.43e-10 | 1.07e-09 | 3.32e-11 | 373.243317 | 95.381216 | -0.153706 | 4.61e-09 | 1.07e-09 | 1.55e-09 | 4.72e-11 | 373.328064 | 99.440868 | -0.018435 | 1.13e-09 | 2.53e-10 | 7.03e-10 | 2.17e-11 | 373.385376 | 96.243877 | -0.049386 | 1.79e-09 | 4.05e-10 | 8.26e-10 | 2.59e-11
373.335999 | 98.950775 | -0.061539 | 1.97e-09 | 4.43e-10 | 1.07e-09 | 3.32e-11 | 373.307007 | 95.380176 | -0.153712 | 4.61e-09 | 1.07e-09 | 1.55e-09 | 4.72e-11 | 373.395264 | 99.440747 | -0.018466 | 1.13e-09 | 2.53e-10 | 7.03e-10 | 2.16e-11 | 373.456726 | 96.243538 | -0.049371 | 1.79e-09 | 4.05e-10 | 8.26e-10 | 2.6e-11
373.405182 | 98.950363 | -0.061701 | 1.97e-09 | 4.43e-10 | 1.07e-09 | 3.32e-11 | 373.36853 | 95.379137 | -0.153723 | 4.6e-09 | 1.07e-09 | 1.55e-09 | 4.72e-11 | 373.461853 | 99.440627 | -0.018531 | 1.13e-09 | 2.53e-10 | 7.03e-10 | 2.16e-11 | 373.53122 | 96.243199 | -0.049341 | 1.79e-09 | 4.05e-10 | 8.26e-10 | 2.6e-11
373.477692 | 98.949951 | -0.061701 | 1.97e-09 | 4.43e-10 | 1.07e-09 | 3.32e-11 | 373.42569 | 95.378097 | -0.153723 | 4.6e-09 | 1.07e-09 | 1.55e-09 | 4.72e-11 | 373.526886 | 99.440506 | -0.018531 | 1.13e-09 | 2.53e-10 | 7.03e-10 | 2.16e-11 | 373.60379 | 96.24286 | -0.049341 | 1.79e-09 | 4.05e-10 | 8.26e-10 | 2.6e-11
373.545624 | 98.949539 | -0.061782 | 1.97e-09 | 4.44e-10 | 1.07e-09 | 3.32e-11 | 373.486298 | 95.377057 | -0.153728 | 4.6e-09 | 1.07e-09 | 1.55e-09 | 4.72e-11 | 373.593506 | 99.440385 | -0.018563 | 1.13e-09 | 2.53e-10 | 7.03e-10 | 2.16e-11 | 373.671783 | 96.24252 | -0.049325 | 1.79e-09 | 4.05e-10 | 8.26e-10 | 2.6e-11
373.613434 | 98.949126 | -0.061863 | 1.97e-09 | 4.44e-10 | 1.07e-09 | 3.32e-11 | 373.549408 | 95.376016 | -0.153733 | 4.6e-09 | 1.07e-09 | 1.55e-09 | 4.72e-11 | 373.662537 | 99.440263 | -0.018596 | 1.13e-09 | 2.53e-10 | 7.03e-10 | 2.16e-11 | 373.737183 | 96.242181 | -0.04931 | 1.79e-09 | 4.05e-10 | 8.25e-10 | 2.59e-11
373.680054 | 98.948714 | -0.061944 | 1.97e-09 | 4.44e-10 | 1.07e-09 | 3.33e-11 | 373.613892 | 95.374976 | -0.153737 | 4.6e-09 | 1.07e-09 | 1.55e-09 | 4.72e-11 | 373.731873 | 99.440142 | -0.01863 | 1.13e-09 | 2.53e-10 | 7.03e-10 | 2.16e-11 | 373.7995 | 96.241842 | -0.049295 | 1.79e-09 | 4.05e-10 | 8.25e-10 | 2.59e-11
373.746796 | 98.948301 | -0.062106 | 1.97e-09 | 4.44e-10 | 1.07e-09 | 3.33e-11 | 373.681549 | 95.373936 | -0.153745 | 4.6e-09 | 1.07e-09 | 1.55e-09 | 4.71e-11 | 373.799286 | 99.44002 | -0.018698 | 1.13e-09 | 2.53e-10 | 7.04e-10 | 2.16e-11 | 373.859497 | 96.241504 | -0.049264 | 1.79e-09 | 4.05e-10 | 8.25e-10 | 2.59e-11
373.810944 | 98.947889 | -0.062106 | 1.97e-09 | 4.44e-10 | 1.07e-09 | 3.33e-11 | 373.751831 | 95.372897 | -0.153745 | 4.6e-09 | 1.07e-09 | 1.55e-09 | 4.71e-11 | 373.870056 | 99.439899 | -0.018698 | 1.13e-09 | 2.53e-10 | 7.04e-10 | 2.17e-11 | 373.917694 | 96.241165 | -0.049264 | 1.79e-09 | 4.05e-10 | 8.25e-10 | 2.59e-11
373.879181 | 98.947476 | -0.062187 | 1.97e-09 | 4.44e-10 | 1.07e-09 | 3.33e-11 | 373.823669 | 95.371857 | -0.153748 | 4.6e-09 | 1.07e-09 | 1.55e-09 | 4.71e-11 | 373.942505 | 99.439777 | -0.018732 | 1.13e-09 | 2.53e-10 | 7.04e-10 | 2.17e-11 | 373.978149 | 96.240828 | -0.049248 | 1.79e-09 | 4.05e-10 | 8.25e-10 | 2.59e-11
373.949066 | 98.947064 | -0.062268 | 1.97e-09 | 4.44e-10 | 1.07e-09 | 3.33e-11 | 373.894653 | 95.370818 | -0.153752 | 4.6e-09 | 1.07e-09 | 1.55e-09 | 4.7e-11 | 374.011353 | 99.439656 | -0.018767 | 1.13e-09 | 2.54e-10 | 7.04e-10 | 2.17e-11 | 374.038513 | 96.24049 | -0.049232 | 1.79e-09 | 4.05e-10 | 8.25e-10 | 2.59e-11
374.020905 | 98.946651 | -0.062349 | 1.97e-09 | 4.44e-10 | 1.07e-09 | 3.34e-11 | 373.961456 | 95.36978 | -0.153755 | 4.6e-09 | 1.07e-09 | 1.55e-09 | 4.7e-11 | 374.077423 | 99.439534 | -0.018802 | 1.13e-09 | 2.54e-10 | 7.04e-10 | 2.17e-11 | 374.103729 | 96.240154 | -0.049216 | 1.79e-09 | 4.05e-10 | 8.25e-10 | 2.59e-11
374.094513 | 98.946238 | -0.062511 | 1.97e-09 | 4.44e-10 | 1.07e-09 | 3.34e-11 | 374.028503 | 95.368743 | -0.153759 | 4.6e-09 | 1.07e-09 | 1.55e-09 | 4.7e-11 | 374.144562 | 99.439413 | -0.018873 | 1.13e-09 | 2.54e-10 | 7.04e-10 | 2.17e-11 | 374.169037 | 96.239818 | -0.049184 | 1.79e-09 | 4.05e-10 | 8.24e-10 | 2.59e-11
374.168823 | 98.945825 | -0.062511 | 1.97e-09 | 4.44e-10 | 1.07e-09 | 3.35e-11 | 374.096344 | 95.367706 | -0.153759 | 4.6e-09 | 1.07e-09 | 1.55e-09 | 4.7e-11 | 374.208374 | 99.439292 | -0.018873 | 1.13e-09 | 2.54e-10 | 7.04e-10 | 2.17e-11 | 374.237823 | 96.239483 | -0.049184 | 1.79e-09 | 4.04e-10 | 8.24e-10 | 2.59e-11
374.242981 | 98.945412 | -0.062592 | 1.97e-09 | 4.44e-10 | 1.07e-09 | 3.35e-11 | 374.163666 | 95.366671 | -0.153761 | 4.6e-09 | 1.07e-09 | 1.55e-09 | 4.69e-11 | 374.272522 | 99.43917 | -0.018909 | 1.13e-09 | 2.54e-10 | 7.04e-10 | 2.16e-11 | 374.306976 | 96.239149 | -0.049168 | 1.79e-09 | 4.04e-10 | 8.24e-10 | 2.59e-11
374.314789 | 98.944999 | -0.062673 | 1.97e-09 | 4.44e-10 | 1.07e-09 | 3.35e-11 | 374.228424 | 95.365636 | -0.153763 | 4.6e-09 | 1.07e-09 | 1.55e-09 | 4.69e-11 | 374.336731 | 99.439049 | -0.018945 | 1.13e-09 | 2.54e-10 | 7.04e-10 | 2.16e-11 | 374.377136 | 96.238816 | -0.049152 | 1.79e-09 | 4.04e-10 | 8.24e-10 | 2.59e-11
374.386047 | 98.944585 | -0.062755 | 1.98e-09 | 4.45e-10 | 1.07e-09 | 3.36e-11 | 374.297546 | 95.364602 | -0.153765 | 4.6e-09 | 1.07e-09 | 1.55e-09 | 4.7e-11 | 374.403656 | 99.438927 | -0.018982 | 1.13e-09 | 2.54e-10 | 7.04e-10 | 2.16e-11 | 374.443115 | 96.238483 | -0.049136 | 1.79e-09 | 4.04e-10 | 8.24e-10 | 2.59e-11
374.454529 | 98.944171 | -0.062917 | 1.98e-09 | 4.45e-10 | 1.07e-09 | 3.36e-11 | 374.369568 | 95.363569 | -0.153767 | 4.6e-09 | 1.07e-09 | 1.55e-09 | 4.7e-11 | 374.472717 | 99.438805 | -0.019055 | 1.13e-09 | 2.54e-10 | 7.04e-10 | 2.16e-11 | 374.509705 | 96.238152 | -0.049103 | 1.79e-09 | 4.04e-10 | 8.23e-10 | 2.59e-11
374.522736 | 98.943756 | -0.062917 | 1.98e-09 | 4.45e-10 | 1.07e-09 | 3.36e-11 | 374.442871 | 95.362537 | -0.153767 | 4.6e-09 | 1.06e-09 | 1.55e-09 | 4.7e-11 | 374.545563 | 99.438682 | -0.019055 | 1.13e-09 | 2.54e-10 | 7.04e-10 | 2.16e-11 | 374.574249 | 96.23782 | -0.049103 | 1.79e-09 | 4.04e-10 | 8.23e-10 | 2.59e-11
374.590149 | 98.943341 | -0.062998 | 1.98e-09 | 4.45e-10 | 1.07e-09 | 3.36e-11 | 374.516937 | 95.361506 | -0.153767 | 4.6e-09 | 1.06e-09 | 1.55e-09 | 4.7e-11 | 374.616882 | 99.438559 | -0.019093 | 1.13e-09 | 2.54e-10 | 7.04e-10 | 2.16e-11 | 374.638 | 96.23749 | -0.049087 | 1.79e-09 | 4.04e-10 | 8.23e-10 | 2.59e-11
374.657654 | 98.942924 | -0.063079 | 1.98e-09 | 4.45e-10 | 1.08e-09 | 3.36e-11 | 374.594666 | 95.360476 | -0.153768 | 4.6e-09 | 1.06e-09 | 1.55e-09 | 4.7e-11 | 374.689484 | 99.438435 | -0.01913 | 1.13e-09 | 2.54e-10 | 7.04e-10 | 2.16e-11 | 374.701904 | 96.23716 | -0.04907 | 1.79e-09 | 4.04e-10 | 8.23e-10 | 2.59e-11
374.725464 | 98.942507 | -0.063161 | 1.98e-09 | 4.45e-10 | 1.08e-09 | 3.36e-11 | 374.6698 | 95.359446 | -0.153768 | 4.6e-09 | 1.06e-09 | 1.55e-09 | 4.71e-11 | 374.762665 | 99.43831 | -0.019167 | 1.13e-09 | 2.54e-10 | 7.04e-10 | 2.16e-11 | 374.768127 | 96.236831 | -0.049053 | 1.78e-09 | 4.04e-10 | 8.23e-10 | 2.59e-11
374.795105 | 98.942088 | -0.063323 | 1.98e-09 | 4.45e-10 | 1.08e-09 | 3.36e-11 | 374.743622 | 95.358417 | -0.153768 | 4.6e-09 | 1.06e-09 | 1.55e-09 | 4.71e-11 | 374.837647 | 99.438184 | -0.019243 | 1.13e-09 | 2.54e-10 | 7.04e-10 | 2.15e-11 | 374.835999 | 96.236502 | -0.04902 | 1.78e-09 | 4.04e-10 | 8.22e-10 | 2.59e-11
374.863098 | 98.941669 | -0.063323 | 1.98e-09 | 4.45e-10 | 1.08e-09 | 3.36e-11 | 374.81485 | 95.357389 | -0.153768 | 4.6e-09 | 1.06e-09 | 1.55e-09 | 4.71e-11 | 374.907715 | 99.438057 | -0.019243 | 1.13e-09 | 2.54e-10 | 7.04e-10 | 2.15e-11 | 374.904053 | 96.236174 | -0.04902 | 1.78e-09 | 4.03e-10 | 8.22e-10 | 2.59e-11
374.932495 | 98.941248 | -0.063404 | 1.98e-09 | 4.45e-10 | 1.08e-09 | 3.36e-11 | 374.885742 | 95.356361 | -0.153767 | 4.6e-09 | 1.06e-09 | 1.55e-09 | 4.71e-11 | 374.979004 | 99.43793 | -0.019281 | 1.13e-09 | 2.54e-10 | 7.04e-10 | 2.16e-11 | 374.9758 | 96.235846 | -0.049003 | 1.78e-09 | 4.03e-10 | 8.22e-10 | 2.59e-11
375.000092 | 98.940826 | -0.063485 | 1.98e-09 | 4.45e-10 | 1.08e-09 | 3.36e-11 | 374.954956 | 95.355334 | -0.153766 | 4.6e-09 | 1.06e-09 | 1.55e-09 | 4.72e-11 | 375.051025 | 99.437801 | -0.019319 | 1.13e-09 | 2.54e-10 | 7.04e-10 | 2.16e-11 | 375.047974 | 96.235519 | -0.048986 | 1.78e-09 | 4.03e-10 | 8.22e-10 | 2.59e-11
375.067841 | 98.940402 | -0.063565 | 1.98e-09 | 4.45e-10 | 1.08e-09 | 3.36e-11 | 375.023346 | 95.354308 | -0.153765 | 4.6e-09 | 1.06e-09 | 1.55e-09 | 4.72e-11 | 375.123596 | 99.437671 | -0.019357 | 1.14e-09 | 2.54e-10 | 7.04e-10 | 2.16e-11 | 375.121307 | 96.235192 | -0.048969 | 1.78e-09 | 4.03e-10 | 8.22e-10 | 2.59e-11
375.134613 | 98.939978 | -0.063726 | 1.98e-09 | 4.46e-10 | 1.08e-09 | 3.36e-11 | 375.087982 | 95.353282 | -0.153763 | 4.6e-09 | 1.06e-09 | 1.55e-09 | 4.71e-11 | 375.193543 | 99.437541 | -0.019432 | 1.14e-09 | 2.55e-10 | 7.04e-10 | 2.16e-11 | 375.194672 | 96.234865 | -0.048935 | 1.78e-09 | 4.03e-10 | 8.22e-10 | 2.59e-11
375.201172 | 98.939552 | -0.063726 | 1.98e-09 | 4.46e-10 | 1.08e-09 | 3.36e-11 | 375.149567 | 95.352256 | -0.153763 | 4.6e-09 | 1.06e-09 | 1.55e-09 | 4.71e-11 | 375.263336 | 99.437409 | -0.019432 | 1.14e-09 | 2.55e-10 | 7.04e-10 | 2.16e-11 | 375.267792 | 96.234538 | -0.048935 | 1.78e-09 | 4.03e-10 | 8.22e-10 | 2.59e-11
375.266785 | 98.939125 | -0.063806 | 1.98e-09 | 4.46e-10 | 1.08e-09 | 3.36e-11 | 375.209778 | 95.351231 | -0.153761 | 4.6e-09 | 1.06e-09 | 1.55e-09 | 4.71e-11 | 375.332214 | 99.437276 | -0.01947 | 1.14e-09 | 2.55e-10 | 7.04e-10 | 2.17e-11 | 375.339325 | 96.234212 | -0.048918 | 1.78e-09 | 4.03e-10 | 8.22e-10 | 2.59e-11
375.331421 | 98.938697 | -0.063886 | 1.98e-09 | 4.46e-10 | 1.08e-09 | 3.36e-11 | 375.269867 | 95.350207 | -0.153759 | 4.6e-09 | 1.06e-09 | 1.55e-09 | 4.71e-11 | 375.401062 | 99.437143 | -0.019508 | 1.14e-09 | 2.55e-10 | 7.04e-10 | 2.17e-11 | 375.410309 | 96.233886 | -0.0489 | 1.78e-09 | 4.03e-10 | 8.22e-10 | 2.59e-11
375.39505 | 98.938267 | -0.063966 | 1.99e-09 | 4.46e-10 | 1.08e-09 | 3.37e-11 | 375.326935 | 95.349182 | -0.153757 | 4.6e-09 | 1.06e-09 | 1.55e-09 | 4.71e-11 | 375.465759 | 99.437008 | -0.019546 | 1.14e-09 | 2.55e-10 | 7.04e-10 | 2.17e-11 | 375.478119 | 96.233561 | -0.048883 | 1.78e-09 | 4.03e-10 | 8.21e-10 | 2.59e-11
375.457703 | 98.937837 | -0.064124 | 1.99e-09 | 4.46e-10 | 1.08e-09 | 3.37e-11 | 375.387146 | 95.348158 | -0.153753 | 4.6e-09 | 1.06e-09 | 1.55e-09 | 4.71e-11 | 375.530823 | 99.436873 | -0.019622 | 1.14e-09 | 2.55e-10 | 7.04e-10 | 2.17e-11 | 375.545105 | 96.233236 | -0.048848 | 1.78e-09 | 4.03e-10 | 8.21e-10 | 2.59e-11
375.520447 | 98.937406 | -0.064124 | 1.99e-09 | 4.46e-10 | 1.08e-09 | 3.37e-11 | 375.450256 | 95.347135 | -0.153753 | 4.59e-09 | 1.06e-09 | 1.55e-09 | 4.71e-11 | 375.593201 | 99.436737 | -0.019622 | 1.14e-09 | 2.55e-10 | 7.04e-10 | 2.17e-11 | 375.61023 | 96.232911 | -0.048848 | 1.78e-09 | 4.03e-10 | 8.21e-10 | 2.59e-11
375.58432 | 98.936975 | -0.064203 | 1.99e-09 | 4.47e-10 | 1.08e-09 | 3.37e-11 | 375.51532 | 95.346112 | -0.153751 | 4.59e-09 | 1.06e-09 | 1.55e-09 | 4.71e-11 | 375.656128 | 99.4366 | -0.019659 | 1.14e-09 | 2.55e-10 | 7.04e-10 | 2.17e-11 | 375.675537 | 96.232587 | -0.048831 | 1.78e-09 | 4.03e-10 | 8.21e-10 | 2.59e-11
375.649109 | 98.936543 | -0.064282 | 1.99e-09 | 4.47e-10 | 1.08e-09 | 3.37e-11 | 375.583008 | 95.34509 | -0.153748 | 4.59e-09 | 1.06e-09 | 1.55e-09 | 4.71e-11 | 375.716034 | 99.436462 | -0.019697 | 1.14e-09 | 2.55e-10 | 7.04e-10 | 2.17e-11 | 375.74115 | 96.232263 | -0.048814 | 1.78e-09 | 4.03e-10 | 8.21e-10 | 2.59e-11
375.716278 | 98.93611 | -0.064361 | 1.99e-09 | 4.47e-10 | 1.08e-09 | 3.37e-11 | 375.653015 | 95.344069 | -0.153746 | 4.59e-09 | 1.06e-09 | 1.55e-09 | 4.71e-11 | 375.777557 | 99.436324 | -0.019735 | 1.14e-09 | 2.55e-10 | 7.04e-10 | 2.17e-11 | 375.808014 | 96.23194 | -0.048796 | 1.78e-09 | 4.03e-10 | 8.21e-10 | 2.59e-11
375.78653 | 98.935678 | -0.064517 | 1.99e-09 | 4.47e-10 | 1.08e-09 | 3.38e-11 | 375.725891 | 95.343047 | -0.153741 | 4.59e-09 | 1.06e-09 | 1.55e-09 | 4.71e-11 | 375.840149 | 99.436186 | -0.019809 | 1.14e-09 | 2.55e-10 | 7.04e-10 | 2.17e-11 | 375.877075 | 96.231617 | -0.048762 | 1.78e-09 | 4.03e-10 | 8.21e-10 | 2.59e-11
375.858276 | 98.935245 | -0.064517 | 1.99e-09 | 4.47e-10 | 1.08e-09 | 3.38e-11 | 375.799408 | 95.342027 | -0.153741 | 4.59e-09 | 1.06e-09 | 1.55e-09 | 4.71e-11 | 375.904907 | 99.436048 | -0.019809 | 1.14e-09 | 2.55e-10 | 7.04e-10 | 2.17e-11 | 375.946014 | 96.231295 | -0.048762 | 1.78e-09 | 4.03e-10 | 8.21e-10 | 2.59e-11
375.92926 | 98.934812 | -0.064595 | 1.99e-09 | 4.47e-10 | 1.09e-09 | 3.38e-11 | 375.872223 | 95.341007 | -0.153738 | 4.59e-09 | 1.06e-09 | 1.55e-09 | 4.71e-11 | 375.96994 | 99.435909 | -0.019846 | 1.14e-09 | 2.55e-10 | 7.04e-10 | 2.17e-11 | 376.015961 | 96.230974 | -0.048745 | 1.78e-09 | 4.03e-10 | 8.21e-10 | 2.59e-11
376.002747 | 98.93438 | -0.064673 | 1.99e-09 | 4.47e-10 | 1.09e-09 | 3.38e-11 | 375.946014 | 95.339988 | -0.153735 | 4.59e-09 | 1.06e-09 | 1.55e-09 | 4.71e-11 | 376.037537 | 99.435771 | -0.019883 | 1.14e-09 | 2.55e-10 | 7.04e-10 | 2.17e-11 | 376.08609 | 96.230654 | -0.048727 | 1.78e-09 | 4.03e-10 | 8.21e-10 | 2.58e-11
376.073486 | 98.933947 | -0.06475 | 1.99e-09 | 4.47e-10 | 1.09e-09 | 3.38e-11 | 376.01944 | 95.33897 | -0.153733 | 4.59e-09 | 1.06e-09 | 1.55e-09 | 4.71e-11 | 376.10553 | 99.435633 | -0.01992 | 1.14e-09 | 2.55e-10 | 7.04e-10 | 2.17e-11 | 376.157379 | 96.230334 | -0.04871 | 1.78e-09 | 4.03e-10 | 8.21e-10 | 2.58e-11
376.141052 | 98.933515 | -0.064828 | 1.99e-09 | 4.47e-10 | 1.09e-09 | 3.39e-11 | 376.091675 | 95.337952 | -0.15373 | 4.59e-09 | 1.06e-09 | 1.55e-09 | 4.71e-11 | 376.173523 | 99.435496 | -0.019957 | 1.14e-09 | 2.55e-10 | 7.04e-10 | 2.17e-11 | 376.227234 | 96.230015 | -0.048693 | 1.78e-09 | 4.03e-10 | 8.21e-10 | 2.58e-11
376.204041 | 98.933084 | -0.064905 | 1.99e-09 | 4.47e-10 | 1.09e-09 | 3.39e-11 | 376.161713 | 95.336935 | -0.153728 | 4.59e-09 | 1.06e-09 | 1.55e-09 | 4.71e-11 | 376.241516 | 99.435359 | -0.019994 | 1.14e-09 | 2.55e-10 | 7.04e-10 | 2.17e-11 | 376.295837 | 96.229697 | -0.048676 | 1.78e-09 | 4.03e-10 | 8.2e-10 | 2.58e-11
376.269989 | 98.932652 | -0.064982 | 1.99e-09 | 4.47e-10 | 1.09e-09 | 3.39e-11 | 376.230377 | 95.335918 | -0.153725 | 4.59e-09 | 1.06e-09 | 1.55e-09 | 4.71e-11 | 376.307312 | 99.435222 | -0.020031 | 1.14e-09 | 2.55e-10 | 7.04e-10 | 2.17e-11 | 376.362823 | 96.22938 | -0.04866 | 1.78e-09 | 4.03e-10 | 8.2e-10 | 2.58e-11
376.332947 | 98.932222 | -0.065059 | 1.99e-09 | 4.48e-10 | 1.09e-09 | 3.4e-11 | 376.295227 | 95.334902 | -0.153723 | 4.59e-09 | 1.06e-09 | 1.55e-09 | 4.71e-11 | 376.370422 | 99.435086 | -0.020067 | 1.14e-09 | 2.55e-10 | 7.03e-10 | 2.17e-11 | 376.42746 | 96.229064 | -0.048643 | 1.78e-09 | 4.03e-10 | 8.2e-10 | 2.58e-11
376.399231 | 98.931791 | -0.065136 | 1.99e-09 | 4.48e-10 | 1.09e-09 | 3.4e-11 | 376.357361 | 95.333887 | -0.153721 | 4.59e-09 | 1.06e-09 | 1.55e-09 | 4.71e-11 | 376.430115 | 99.43495 | -0.020104 | 1.14e-09 | 2.55e-10 | 7.03e-10 | 2.17e-11 | 376.488586 | 96.228748 | -0.048626 | 1.78e-09 | 4.02e-10 | 8.2e-10 | 2.58e-11
376.468445 | 98.931362 | -0.065213 | 1.99e-09 | 4.48e-10 | 1.09e-09 | 3.4e-11 | 376.416687 | 95.332872 | -0.153719 | 4.59e-09 | 1.06e-09 | 1.55e-09 | 4.71e-11 | 376.489777 | 99.434815 | -0.02014 | 1.14e-09 | 2.55e-10 | 7.03e-10 | 2.17e-11 | 376.549225 | 96.228433 | -0.04861 | 1.78e-09 | 4.02e-10 | 8.19e-10 | 2.58e-11
376.541199 | 98.930932 | -0.06529 | 1.99e-09 | 4.48e-10 | 1.09e-09 | 3.4e-11 | 376.475372 | 95.331858 | -0.153717 | 4.59e-09 | 1.06e-09 | 1.55e-09 | 4.71e-11 | 376.547607 | 99.43468 | -0.020177 | 1.14e-09 | 2.55e-10 | 7.03e-10 | 2.17e-11 | 376.612885 | 96.22812 | -0.048594 | 1.78e-09 | 4.02e-10 | 8.19e-10 | 2.58e-11
376.614685 | 98.930504 | -0.065367 | 1.99e-09 | 4.48e-10 | 1.09e-09 | 3.41e-11 | 376.533142 | 95.330844 | -0.153715 | 4.59e-09 | 1.06e-09 | 1.55e-09 | 4.71e-11 | 376.608765 | 99.434546 | -0.020213 | 1.14e-09 | 2.55e-10 | 7.03e-10 | 2.17e-11 | 376.677124 | 96.227806 | -0.048578 | 1.78e-09 | 4.02e-10 | 8.19e-10 | 2.58e-11
376.691925 | 98.930075 | -0.065444 | 1.99e-09 | 4.48e-10 | 1.09e-09 | 3.41e-11 | 376.592957 | 95.329831 | -0.153714 | 4.59e-09 | 1.06e-09 | 1.55e-09 | 4.71e-11 | 376.673309 | 99.434413 | -0.02025 | 1.14e-09 | 2.55e-10 | 7.03e-10 | 2.17e-11 | 376.742188 | 96.227494 | -0.048562 | 1.78e-09 | 4.02e-10 | 8.19e-10 | 2.58e-11
376.765442 | 98.929647 | -0.065521 | 1.99e-09 | 4.48e-10 | 1.09e-09 | 3.41e-11 | 376.654938 | 95.328819 | -0.153712 | 4.59e-09 | 1.06e-09 | 1.55e-09 | 4.71e-11 | 376.74115 | 99.434279 | -0.020286 | 1.14e-09 | 2.55e-10 | 7.03e-10 | 2.17e-11 | 376.807037 | 96.227182 | -0.048546 | 1.78e-09 | 4.02e-10 | 8.18e-10 | 2.58e-11
376.838379 | 98.92922 | -0.065598 | 1.99e-09 | 4.48e-10 | 1.09e-09 | 3.41e-11 | 376.719788 | 95.327806 | -0.153711 | 4.59e-09 | 1.06e-09 | 1.55e-09 | 4.71e-11 | 376.812225 | 99.434146 | -0.020323 | 1.14e-09 | 2.56e-10 | 7.03e-10 | 2.17e-11 | 376.876129 | 96.226871 | -0.048531 | 1.78e-09 | 4.02e-10 | 8.18e-10 | 2.58e-11
376.907989 | 98.928792 | -0.065676 | 1.99e-09 | 4.48e-10 | 1.09e-09 | 3.41e-11 | 376.787933 | 95.326794 | -0.15371 | 4.59e-09 | 1.06e-09 | 1.55e-09 | 4.71e-11 | 376.887024 | 99.434014 | -0.02036 | 1.14e-09 | 2.56e-10 | 7.03e-10 | 2.17e-11 | 376.942413 | 96.226561 | -0.048516 | 1.78e-09 | 4.02e-10 | 8.18e-10 | 2.58e-11
376.974182 | 98.928365 | -0.065753 | 1.99e-09 | 4.48e-10 | 1.09e-09 | 3.41e-11 | 376.855957 | 95.325782 | -0.153709 | 4.59e-09 | 1.06e-09 | 1.55e-09 | 4.71e-11 | 376.962128 | 99.433882 | -0.020396 | 1.14e-09 | 2.56e-10 | 7.03e-10 | 2.17e-11 | 377.008728 | 96.226251 | -0.048501 | 1.78e-09 | 4.02e-10 | 8.18e-10 | 2.58e-11
377.035095 | 98.927938 | -0.065831 | 1.99e-09 | 4.48e-10 | 1.09e-09 | 3.42e-11 | 376.92572 | 95.324771 | -0.153709 | 4.59e-09 | 1.06e-09 | 1.55e-09 | 4.71e-11 | 377.038391 | 99.43375 | -0.020433 | 1.14e-09 | 2.56e-10 | 7.03e-10 | 2.17e-11 | 377.074493 | 96.225941 | -0.048486 | 1.78e-09 | 4.02e-10 | 8.18e-10 | 2.58e-11
377.099365 | 98.927511 | -0.065908 | 1.99e-09 | 4.48e-10 | 1.09e-09 | 3.42e-11 | 376.993439 | 95.323759 | -0.153709 | 4.58e-09 | 1.06e-09 | 1.55e-09 | 4.71e-11 | 377.112549 | 99.433618 | -0.02047 | 1.14e-09 | 2.56e-10 | 7.03e-10 | 2.17e-11 | 377.140198 | 96.225633 | -0.048472 | 1.78e-09 | 4.02e-10 | 8.18e-10 | 2.58e-11
377.162659 | 98.927085 | -0.065986 | 1.99e-09 | 4.48e-10 | 1.09e-09 | 3.42e-11 | 377.059845 | 95.322748 | -0.153709 | 4.58e-09 | 1.06e-09 | 1.55e-09 | 4.72e-11 | 377.183868 | 99.433486 | -0.020506 | 1.14e-09 | 2.56e-10 | 7.03e-10 | 2.17e-11 | 377.203766 | 96.225324 | -0.048458 | 1.78e-09 | 4.02e-10 | 8.17e-10 | 2.58e-11
377.223938 | 98.926658 | -0.066065 | 2e-09 | 4.48e-10 | 1.09e-09 | 3.42e-11 | 377.125183 | 95.321737 | -0.153709 | 4.58e-09 | 1.06e-09 | 1.55e-09 | 4.72e-11 | 377.251038 | 99.433355 | -0.020543 | 1.14e-09 | 2.56e-10 | 7.03e-10 | 2.17e-11 | 377.267609 | 96.225016 | -0.048444 | 1.77e-09 | 4.02e-10 | 8.17e-10 | 2.58e-11
377.286438 | 98.926232 | -0.066143 | 2e-09 | 4.49e-10 | 1.09e-09 | 3.42e-11 | 377.191223 | 95.320726 | -0.15371 | 4.58e-09 | 1.06e-09 | 1.55e-09 | 4.72e-11 | 377.318451 | 99.433224 | -0.02058 | 1.14e-09 | 2.56e-10 | 7.03e-10 | 2.17e-11 | 377.330017 | 96.224709 | -0.048431 | 1.77e-09 | 4.02e-10 | 8.17e-10 | 2.58e-11
377.351624 | 98.925806 | -0.066222 | 2e-09 | 4.49e-10 | 1.1e-09 | 3.42e-11 | 377.257996 | 95.319716 | -0.153711 | 4.58e-09 | 1.06e-09 | 1.55e-09 | 4.72e-11 | 377.385498 | 99.433092 | -0.020618 | 1.14e-09 | 2.56e-10 | 7.03e-10 | 2.17e-11 | 377.396637 | 96.224402 | -0.048418 | 1.77e-09 | 4.02e-10 | 8.17e-10 | 2.57e-11
377.416657 | 98.92538 | -0.066301 | 2e-09 | 4.49e-10 | 1.1e-09 | 3.42e-11 | 377.326782 | 95.318705 | -0.153712 | 4.58e-09 | 1.06e-09 | 1.55e-09 | 4.72e-11 | 377.451386 | 99.432961 | -0.020655 | 1.14e-09 | 2.56e-10 | 7.03e-10 | 2.17e-11 | 377.465881 | 96.224095 | -0.048405 | 1.77e-09 | 4.02e-10 | 8.17e-10 | 2.57e-11
377.482605 | 98.924953 | -0.066381 | 2e-09 | 4.49e-10 | 1.1e-09 | 3.43e-11 | 377.394714 | 95.317695 | -0.153713 | 4.58e-09 | 1.06e-09 | 1.55e-09 | 4.72e-11 | 377.519562 | 99.43283 | -0.020692 | 1.14e-09 | 2.56e-10 | 7.03e-10 | 2.16e-11 | 377.536194 | 96.223788 | -0.048393 | 1.77e-09 | 4.02e-10 | 8.17e-10 | 2.57e-11
377.549408 | 98.924526 | -0.06646 | 2e-09 | 4.5e-10 | 1.1e-09 | 3.43e-11 | 377.466614 | 95.316684 | -0.153715 | 4.58e-09 | 1.06e-09 | 1.55e-09 | 4.72e-11 | 377.591614 | 99.432699 | -0.02073 | 1.14e-09 | 2.56e-10 | 7.03e-10 | 2.16e-11 | 377.60553 | 96.223482 | -0.048381 | 1.77e-09 | 4.02e-10 | 8.16e-10 | 2.57e-11
377.61676 | 98.924099 | -0.06654 | 2e-09 | 4.5e-10 | 1.1e-09 | 3.43e-11 | 377.538055 | 95.315674 | -0.153717 | 4.58e-09 | 1.06e-09 | 1.55e-09 | 4.72e-11 | 377.664337 | 99.432567 | -0.020767 | 1.14e-09 | 2.56e-10 | 7.03e-10 | 2.16e-11 | 377.678436 | 96.223175 | -0.048369 | 1.77e-09 | 4.02e-10 | 8.16e-10 | 2.57e-11
377.685425 | 98.923671 | -0.066621 | 2e-09 | 4.5e-10 | 1.1e-09 | 3.43e-11 | 377.610077 | 95.314663 | -0.153719 | 4.58e-09 | 1.06e-09 | 1.55e-09 | 4.72e-11 | 377.735413 | 99.432435 | -0.020805 | 1.14e-09 | 2.56e-10 | 7.03e-10 | 2.16e-11 | 377.752197 | 96.222869 | -0.048358 | 1.77e-09 | 4.02e-10 | 8.16e-10 | 2.57e-11
377.753967 | 98.923243 | -0.066702 | 2e-09 | 4.5e-10 | 1.1e-09 | 3.43e-11 | 377.680237 | 95.313652 | -0.153722 | 4.58e-09 | 1.06e-09 | 1.55e-09 | 4.72e-11 | 377.804535 | 99.432303 | -0.020843 | 1.14e-09 | 2.56e-10 | 7.03e-10 | 2.16e-11 | 377.821228 | 96.222562 | -0.048347 | 1.77e-09 | 4.01e-10 | 8.16e-10 | 2.57e-11
377.82312 | 98.922813 | -0.066783 | 2e-09 | 4.5e-10 | 1.1e-09 | 3.43e-11 | 377.753357 | 95.31264 | -0.153725 | 4.58e-09 | 1.06e-09 | 1.55e-09 | 4.72e-11 | 377.872009 | 99.43217 | -0.02088 | 1.14e-09 | 2.56e-10 | 7.03e-10 | 2.16e-11 | 377.88794 | 96.222255 | -0.048336 | 1.77e-09 | 4.01e-10 | 8.16e-10 | 2.57e-11
377.893738 | 98.922382 | -0.066864 | 2e-09 | 4.5e-10 | 1.1e-09 | 3.43e-11 | 377.823303 | 95.311628 | -0.153728 | 4.58e-09 | 1.06e-09 | 1.55e-09 | 4.72e-11 | 377.936096 | 99.432037 | -0.020918 | 1.14e-09 | 2.56e-10 | 7.02e-10 | 2.16e-11 | 377.954498 | 96.221947 | -0.048326 | 1.77e-09 | 4.01e-10 | 8.16e-10 | 2.57e-11
377.967407 | 98.92195 | -0.066946 | 2e-09 | 4.51e-10 | 1.1e-09 | 3.43e-11 | 377.889801 | 95.310615 | -0.153731 | 4.58e-09 | 1.06e-09 | 1.55e-09 | 4.72e-11 | 377.995422 | 99.431902 | -0.020956 | 1.15e-09 | 2.57e-10 | 7.02e-10 | 2.17e-11 | 378.019959 | 96.221638 | -0.048316 | 1.77e-09 | 4.01e-10 | 8.16e-10 | 2.57e-11
378.040253 | 98.921517 | -0.067029 | 2e-09 | 4.51e-10 | 1.1e-09 | 3.43e-11 | 377.952667 | 95.309601 | -0.153735 | 4.58e-09 | 1.06e-09 | 1.56e-09 | 4.72e-11 | 378.053284 | 99.431767 | -0.020995 | 1.15e-09 | 2.57e-10 | 7.02e-10 | 2.17e-11 | 378.083557 | 96.221329 | -0.048306 | 1.77e-09 | 4.01e-10 | 8.16e-10 | 2.57e-11
378.108856 | 98.921082 | -0.067111 | 2.01e-09 | 4.51e-10 | 1.1e-09 | 3.43e-11 | 378.016388 | 95.308586 | -0.153738 | 4.58e-09 | 1.06e-09 | 1.56e-09 | 4.72e-11 | 378.114258 | 99.431631 | -0.021033 | 1.15e-09 | 2.57e-10 | 7.02e-10 | 2.17e-11 | 378.14798 | 96.221019 | -0.048297 | 1.77e-09 | 4.01e-10 | 8.15e-10 | 2.57e-11
378.179596 | 98.920645 | -0.067194 | 2.01e-09 | 4.51e-10 | 1.1e-09 | 3.44e-11 | 378.078217 | 95.30757 | -0.153742 | 4.58e-09 | 1.06e-09 | 1.56e-09 | 4.72e-11 | 378.175263 | 99.431494 | -0.021071 | 1.15e-09 | 2.57e-10 | 7.02e-10 | 2.17e-11 | 378.214081 | 96.220708 | -0.048288 | 1.77e-09 | 4.01e-10 | 8.15e-10 | 2.57e-11
378.250824 | 98.920207 | -0.067277 | 2.01e-09 | 4.51e-10 | 1.1e-09 | 3.44e-11 | 378.1409 | 95.306553 | -0.153746 | 4.58e-09 | 1.06e-09 | 1.56e-09 | 4.72e-11 | 378.238831 | 99.431356 | -0.021109 | 1.15e-09 | 2.57e-10 | 7.02e-10 | 2.17e-11 | 378.285339 | 96.220396 | -0.048279 | 1.77e-09 | 4.01e-10 | 8.15e-10 | 2.57e-11
378.318146 | 98.919767 | -0.067361 | 2.01e-09 | 4.51e-10 | 1.1e-09 | 3.44e-11 | 378.204651 | 95.305535 | -0.15375 | 4.58e-09 | 1.06e-09 | 1.56e-09 | 4.72e-11 | 378.302765 | 99.431218 | -0.021147 | 1.15e-09 | 2.57e-10 | 7.02e-10 | 2.17e-11 | 378.356445 | 96.220083 | -0.04827 | 1.77e-09 | 4.01e-10 | 8.15e-10 | 2.57e-11
378.384949 | 98.919325 | -0.067445 | 2.01e-09 | 4.51e-10 | 1.1e-09 | 3.45e-11 | 378.272186 | 95.304516 | -0.153754 | 4.59e-09 | 1.06e-09 | 1.56e-09 | 4.72e-11 | 378.37262 | 99.431078 | -0.021186 | 1.15e-09 | 2.57e-10 | 7.02e-10 | 2.17e-11 | 378.427612 | 96.219769 | -0.048262 | 1.77e-09 | 4.01e-10 | 8.15e-10 | 2.57e-11
378.451721 | 98.918881 | -0.067529 | 2.01e-09 | 4.51e-10 | 1.1e-09 | 3.45e-11 | 378.340546 | 95.303496 | -0.153758 | 4.59e-09 | 1.06e-09 | 1.56e-09 | 4.72e-11 | 378.441559 | 99.430937 | -0.021224 | 1.15e-09 | 2.57e-10 | 7.02e-10 | 2.17e-11 | 378.49884 | 96.219455 | -0.048253 | 1.77e-09 | 4e-10 | 8.15e-10 | 2.57e-11
378.518585 | 98.918436 | -0.067613 | 2.01e-09 | 4.51e-10 | 1.11e-09 | 3.45e-11 | 378.409973 | 95.302475 | -0.153762 | 4.59e-09 | 1.06e-09 | 1.56e-09 | 4.72e-11 | 378.510498 | 99.430796 | -0.021262 | 1.15e-09 | 2.57e-10 | 7.03e-10 | 2.17e-11 | 378.572449 | 96.219139 | -0.048245 | 1.77e-09 | 4e-10 | 8.15e-10 | 2.57e-11
378.585632 | 98.917989 | -0.067698 | 2.01e-09 | 4.52e-10 | 1.11e-09 | 3.46e-11 | 378.479248 | 95.301453 | -0.153766 | 4.59e-09 | 1.06e-09 | 1.56e-09 | 4.72e-11 | 378.57724 | 99.430653 | -0.0213 | 1.15e-09 | 2.57e-10 | 7.03e-10 | 2.17e-11 | 378.642395 | 96.218822 | -0.048237 | 1.77e-09 | 4e-10 | 8.14e-10 | 2.57e-11
378.65213 | 98.91754 | -0.067783 | 2.01e-09 | 4.52e-10 | 1.11e-09 | 3.46e-11 | 378.551422 | 95.30043 | -0.15377 | 4.59e-09 | 1.06e-09 | 1.56e-09 | 4.72e-11 | 378.64505 | 99.43051 | -0.021338 | 1.15e-09 | 2.57e-10 | 7.03e-10 | 2.17e-11 | 378.708191 | 96.218504 | -0.048229 | 1.77e-09 | 4e-10 | 8.14e-10 | 2.57e-11
378.720154 | 98.91709 | -0.067868 | 2.01e-09 | 4.52e-10 | 1.11e-09 | 3.46e-11 | 378.621246 | 95.299406 | -0.153774 | 4.59e-09 | 1.06e-09 | 1.56e-09 | 4.72e-11 | 378.712585 | 99.430366 | -0.021376 | 1.15e-09 | 2.57e-10 | 7.03e-10 | 2.17e-11 | 378.773499 | 96.218185 | -0.048221 | 1.77e-09 | 4e-10 | 8.14e-10 | 2.56e-11
378.787598 | 98.916637 | -0.067953 | 2.01e-09 | 4.52e-10 | 1.11e-09 | 3.46e-11 | 378.69104 | 95.298381 | -0.153778 | 4.59e-09 | 1.06e-09 | 1.56e-09 | 4.72e-11 | 378.782013 | 99.430222 | -0.021413 | 1.15e-09 | 2.57e-10 | 7.03e-10 | 2.17e-11 | 378.838562 | 96.217865 | -0.048213 | 1.77e-09 | 4e-10 | 8.14e-10 | 2.56e-11
378.85434 | 98.916184 | -0.068038 | 2.01e-09 | 4.52e-10 | 1.11e-09 | 3.47e-11 | 378.758392 | 95.297355 | -0.153782 | 4.59e-09 | 1.06e-09 | 1.56e-09 | 4.72e-11 | 378.849884 | 99.430077 | -0.021451 | 1.15e-09 | 2.57e-10 | 7.03e-10 | 2.17e-11 | 378.901001 | 96.217544 | -0.048205 | 1.77e-09 | 4e-10 | 8.14e-10 | 2.56e-11
378.917694 | 98.915729 | -0.068124 | 2.02e-09 | 4.52e-10 | 1.11e-09 | 3.47e-11 | 378.829681 | 95.296328 | -0.153786 | 4.59e-09 | 1.06e-09 | 1.56e-09 | 4.72e-11 | 378.918854 | 99.429931 | -0.021489 | 1.15e-09 | 2.57e-10 | 7.03e-10 | 2.17e-11 | 378.963806 | 96.217222 | -0.048197 | 1.77e-09 | 4e-10 | 8.14e-10 | 2.56e-11
378.982483 | 98.915272 | -0.068209 | 2.02e-09 | 4.53e-10 | 1.11e-09 | 3.47e-11 | 378.899383 | 95.295301 | -0.153789 | 4.58e-09 | 1.06e-09 | 1.56e-09 | 4.73e-11 | 378.987274 | 99.429784 | -0.021526 | 1.15e-09 | 2.57e-10 | 7.03e-10 | 2.17e-11 | 379.026245 | 96.216899 | -0.048189 | 1.77e-09 | 4e-10 | 8.13e-10 | 2.56e-11
379.046295 | 98.914813 | -0.068295 | 2.02e-09 | 4.53e-10 | 1.11e-09 | 3.47e-11 | 378.969666 | 95.294272 | -0.153793 | 4.58e-09 | 1.06e-09 | 1.56e-09 | 4.73e-11 | 379.054382 | 99.429637 | -0.021563 | 1.15e-09 | 2.57e-10 | 7.03e-10 | 2.17e-11 | 379.088196 | 96.216575 | -0.048181 | 1.77e-09 | 4e-10 | 8.13e-10 | 2.56e-11
379.11026 | 98.914353 | -0.06838 | 2.02e-09 | 4.53e-10 | 1.11e-09 | 3.47e-11 | 379.039703 | 95.293243 | -0.153796 | 4.58e-09 | 1.06e-09 | 1.56e-09 | 4.73e-11 | 379.117584 | 99.429489 | -0.0216 | 1.15e-09 | 2.57e-10 | 7.03e-10 | 2.17e-11 | 379.151337 | 96.21625 | -0.048173 | 1.77e-09 | 4e-10 | 8.13e-10 | 2.56e-11
379.172638 | 98.913891 | -0.068466 | 2.02e-09 | 4.53e-10 | 1.11e-09 | 3.47e-11 | 379.108582 | 95.292212 | -0.153799 | 4.58e-09 | 1.06e-09 | 1.56e-09 | 4.73e-11 | 379.182282 | 99.429339 | -0.021637 | 1.15e-09 | 2.57e-10 | 7.03e-10 | 2.17e-11 | 379.213318 | 96.215924 | -0.048165 | 1.77e-09 | 4e-10 | 8.13e-10 | 2.56e-11
379.236725 | 98.913427 | -0.068552 | 2.02e-09 | 4.53e-10 | 1.11e-09 | 3.47e-11 | 379.175507 | 95.291181 | -0.153802 | 4.58e-09 | 1.06e-09 | 1.56e-09 | 4.73e-11 | 379.248321 | 99.429189 | -0.021673 | 1.15e-09 | 2.57e-10 | 7.03e-10 | 2.17e-11 | 379.278137 | 96.215597 | -0.048157 | 1.77e-09 | 4e-10 | 8.13e-10 | 2.56e-11
379.301178 | 98.912962 | -0.068638 | 2.02e-09 | 4.53e-10 | 1.11e-09 | 3.47e-11 | 379.241486 | 95.290148 | -0.153805 | 4.58e-09 | 1.06e-09 | 1.56e-09 | 4.73e-11 | 379.311188 | 99.429038 | -0.021709 | 1.15e-09 | 2.57e-10 | 7.03e-10 | 2.17e-11 | 379.344055 | 96.21527 | -0.048148 | 1.77e-09 | 4e-10 | 8.13e-10 | 2.56e-11
379.367767 | 98.912495 | -0.068724 | 2.02e-09 | 4.53e-10 | 1.11e-09 | 3.47e-11 | 379.304657 | 95.289115 | -0.153807 | 4.58e-09 | 1.06e-09 | 1.56e-09 | 4.73e-11 | 379.372986 | 99.428886 | -0.021745 | 1.15e-09 | 2.57e-10 | 7.03e-10 | 2.17e-11 | 379.415283 | 96.214941 | -0.04814 | 1.77e-09 | 4e-10 | 8.13e-10 | 2.56e-11
379.433289 | 98.912027 | -0.068809 | 2.02e-09 | 4.54e-10 | 1.11e-09 | 3.47e-11 | 379.370056 | 95.288081 | -0.153809 | 4.58e-09 | 1.06e-09 | 1.56e-09 | 4.73e-11 | 379.437683 | 99.428734 | -0.021781 | 1.15e-09 | 2.58e-10 | 7.03e-10 | 2.17e-11 | 379.48407 | 96.214612 | -0.048131 | 1.77e-09 | 4e-10 | 8.13e-10 | 2.55e-11
379.49881 | 98.911557 | -0.068895 | 2.02e-09 | 4.54e-10 | 1.11e-09 | 3.47e-11 | 379.438538 | 95.287045 | -0.153811 | 4.58e-09 | 1.06e-09 | 1.56e-09 | 4.73e-11 | 379.503967 | 99.42858 | -0.021817 | 1.15e-09 | 2.58e-10 | 7.03e-10 | 2.17e-11 | 379.557068 | 96.214282 | -0.048122 | 1.77e-09 | 4e-10 | 8.13e-10 | 2.55e-11
379.565491 | 98.911086 | -0.068981 | 2.02e-09 | 4.54e-10 | 1.12e-09 | 3.48e-11 | 379.507629 | 95.286009 | -0.153813 | 4.58e-09 | 1.06e-09 | 1.56e-09 | 4.73e-11 | 379.570923 | 99.428426 | -0.021852 | 1.15e-09 | 2.58e-10 | 7.03e-10 | 2.17e-11 | 379.629578 | 96.213951 | -0.048112 | 1.77e-09 | 4e-10 | 8.12e-10 | 2.55e-11
379.632752 | 98.910614 | -0.069066 | 2.02e-09 | 4.54e-10 | 1.12e-09 | 3.48e-11 | 379.574921 | 95.284973 | -0.153814 | 4.58e-09 | 1.06e-09 | 1.56e-09 | 4.73e-11 | 379.639679 | 99.428271 | -0.021887 | 1.15e-09 | 2.58e-10 | 7.03e-10 | 2.17e-11 | 379.701691 | 96.21362 | -0.048103 | 1.77e-09 | 4e-10 | 8.12e-10 | 2.55e-11
379.697205 | 98.910141 | -0.069152 | 2.02e-09 | 4.54e-10 | 1.12e-09 | 3.48e-11 | 379.645935 | 95.283935 | -0.153815 | 4.58e-09 | 1.06e-09 | 1.56e-09 | 4.74e-11 | 379.708466 | 99.428115 | -0.021922 | 1.15e-09 | 2.58e-10 | 7.03e-10 | 2.17e-11 | 379.769226 | 96.213288 | -0.048093 | 1.77e-09 | 4e-10 | 8.12e-10 | 2.55e-11
379.761414 | 98.909667 | -0.069237 | 2.02e-09 | 4.54e-10 | 1.12e-09 | 3.48e-11 | 379.718567 | 95.282897 | -0.153816 | 4.58e-09 | 1.06e-09 | 1.56e-09 | 4.74e-11 | 379.778534 | 99.427958 | -0.021956 | 1.15e-09 | 2.58e-10 | 7.03e-10 | 2.17e-11 | 379.838013 | 96.212955 | -0.048083 | 1.77e-09 | 4e-10 | 8.12e-10 | 2.55e-11
379.826416 | 98.909192 | -0.069323 | 2.02e-09 | 4.54e-10 | 1.12e-09 | 3.48e-11 | 379.787353 | 95.281858 | -0.153816 | 4.58e-09 | 1.06e-09 | 1.56e-09 | 4.74e-11 | 379.848358 | 99.427801 | -0.02199 | 1.15e-09 | 2.58e-10 | 7.03e-10 | 2.17e-11 | 379.902649 | 96.212622 | -0.048072 | 1.77e-09 | 4e-10 | 8.12e-10 | 2.55e-11
379.891907 | 98.908716 | -0.069408 | 2.02e-09 | 4.54e-10 | 1.12e-09 | 3.49e-11 | 379.854858 | 95.280818 | -0.153817 | 4.58e-09 | 1.06e-09 | 1.56e-09 | 4.74e-11 | 379.917023 | 99.427643 | -0.022023 | 1.15e-09 | 2.58e-10 | 7.03e-10 | 2.16e-11 | 379.968201 | 96.212288 | -0.048061 | 1.77e-09 | 4e-10 | 8.12e-10 | 2.55e-11
379.953461 | 98.908238 | -0.069493 | 2.02e-09 | 4.54e-10 | 1.12e-09 | 3.49e-11 | 379.924194 | 95.279778 | -0.153816 | 4.58e-09 | 1.06e-09 | 1.56e-09 | 4.74e-11 | 379.984467 | 99.427484 | -0.022057 | 1.15e-09 | 2.58e-10 | 7.03e-10 | 2.16e-11 | 380.032806 | 96.211954 | -0.04805 | 1.77e-09 | 4e-10 | 8.12e-10 | 2.55e-11
380.017029 | 98.90776 | -0.069578 | 2.02e-09 | 4.55e-10 | 1.12e-09 | 3.49e-11 | 379.9935 | 95.278737 | -0.153816 | 4.58e-09 | 1.06e-09 | 1.56e-09 | 4.74e-11 | 380.053803 | 99.427325 | -0.022089 | 1.15e-09 | 2.58e-10 | 7.03e-10 | 2.16e-11 | 380.098572 | 96.211619 | -0.048039 | 1.77e-09 | 4e-10 | 8.11e-10 | 2.55e-11
380.082581 | 98.907281 | -0.069663 | 2.02e-09 | 4.55e-10 | 1.12e-09 | 3.49e-11 | 380.06073 | 95.277696 | -0.153815 | 4.58e-09 | 1.06e-09 | 1.56e-09 | 4.73e-11 | 380.120361 | 99.427165 | -0.022122 | 1.15e-09 | 2.58e-10 | 7.03e-10 | 2.16e-11 | 380.166046 | 96.211284 | -0.048027 | 1.77e-09 | 4e-10 | 8.11e-10 | 2.55e-11
380.147186 | 98.906802 | -0.069748 | 2.02e-09 | 4.55e-10 | 1.12e-09 | 3.49e-11 | 380.127869 | 95.276655 | -0.153814 | 4.58e-09 | 1.06e-09 | 1.56e-09 | 4.73e-11 | 380.182068 | 99.427004 | -0.022154 | 1.15e-09 | 2.58e-10 | 7.03e-10 | 2.16e-11 | 380.233704 | 96.21095 | -0.048015 | 1.77e-09 | 4e-10 | 8.11e-10 | 2.55e-11
380.21283 | 98.906322 | -0.069833 | 2.02e-09 | 4.55e-10 | 1.12e-09 | 3.49e-11 | 380.19455 | 95.275613 | -0.153812 | 4.58e-09 | 1.06e-09 | 1.56e-09 | 4.73e-11 | 380.244263 | 99.426843 | -0.022186 | 1.15e-09 | 2.58e-10 | 7.03e-10 | 2.16e-11 | 380.301239 | 96.210615 | -0.048003 | 1.76e-09 | 3.99e-10 | 8.11e-10 | 2.55e-11
380.279358 | 98.905842 | -0.069918 | 2.02e-09 | 4.55e-10 | 1.12e-09 | 3.5e-11 | 380.261017 | 95.274571 | -0.153811 | 4.58e-09 | 1.06e-09 | 1.56e-09 | 4.73e-11 | 380.306397 | 99.426682 | -0.022217 | 1.15e-09 | 2.58e-10 | 7.03e-10 | 2.16e-11 | 380.369568 | 96.21028 | -0.04799 | 1.76e-09 | 3.99e-10 | 8.11e-10 | 2.55e-11
380.346771 | 98.905362 | -0.070002 | 2.03e-09 | 4.55e-10 | 1.12e-09 | 3.5e-11 | 380.328095 | 95.273529 | -0.153809 | 4.58e-09 | 1.06e-09 | 1.56e-09 | 4.73e-11 | 380.367706 | 99.426521 | -0.022249 | 1.16e-09 | 2.58e-10 | 7.03e-10 | 2.16e-11 | 380.439026 | 96.209946 | -0.047977 | 1.76e-09 | 3.99e-10 | 8.11e-10 | 2.55e-11
380.414612 | 98.904882 | -0.070087 | 2.03e-09 | 4.55e-10 | 1.12e-09 | 3.5e-11 | 380.394226 | 95.272488 | -0.153806 | 4.58e-09 | 1.06e-09 | 1.56e-09 | 4.73e-11 | 380.429962 | 99.426359 | -0.022279 | 1.16e-09 | 2.58e-10 | 7.03e-10 | 2.16e-11 | 380.507355 | 96.209612 | -0.047964 | 1.76e-09 | 3.99e-10 | 8.1e-10 | 2.55e-11
380.482971 | 98.904402 | -0.070171 | 2.03e-09 | 4.56e-10 | 1.12e-09 | 3.5e-11 | 380.459595 | 95.271447 | -0.153804 | 4.58e-09 | 1.06e-09 | 1.56e-09 | 4.73e-11 | 380.492889 | 99.426198 | -0.02231 | 1.16e-09 | 2.58e-10 | 7.03e-10 | 2.16e-11 | 380.575378 | 96.209279 | -0.047951 | 1.76e-09 | 3.99e-10 | 8.1e-10 | 2.55e-11
380.5495 | 98.903922 | -0.070256 | 2.03e-09 | 4.56e-10 | 1.12e-09 | 3.5e-11 | 380.526032 | 95.270407 | -0.153801 | 4.58e-09 | 1.06e-09 | 1.56e-09 | 4.73e-11 | 380.555756 | 99.426038 | -0.02234 | 1.16e-09 | 2.58e-10 | 7.03e-10 | 2.16e-11 | 380.643463 | 96.208946 | -0.047937 | 1.76e-09 | 3.99e-10 | 8.1e-10 | 2.55e-11
380.613861 | 98.903444 | -0.07034 | 2.03e-09 | 4.56e-10 | 1.12e-09 | 3.5e-11 | 380.594818 | 95.269368 | -0.153797 | 4.58e-09 | 1.06e-09 | 1.56e-09 | 4.73e-11 | 380.620422 | 99.425877 | -0.02237 | 1.16e-09 | 2.58e-10 | 7.02e-10 | 2.16e-11 | 380.712433 | 96.208615 | -0.047923 | 1.76e-09 | 3.98e-10 | 8.1e-10 | 2.55e-11
380.67984 | 98.902965 | -0.070425 | 2.03e-09 | 4.56e-10 | 1.13e-09 | 3.5e-11 | 380.658447 | 95.26833 | -0.153794 | 4.58e-09 | 1.06e-09 | 1.56e-09 | 4.73e-11 | 380.68396 | 99.425718 | -0.022399 | 1.16e-09 | 2.59e-10 | 7.02e-10 | 2.16e-11 | 380.780701 | 96.208285 | -0.047909 | 1.76e-09 | 3.98e-10 | 8.1e-10 | 2.55e-11
380.744629 | 98.902488 | -0.07051 | 2.03e-09 | 4.56e-10 | 1.13e-09 | 3.5e-11 | 380.723694 | 95.267293 | -0.153791 | 4.58e-09 | 1.06e-09 | 1.56e-09 | 4.73e-11 | 380.750122 | 99.425559 | -0.022428 | 1.16e-09 | 2.59e-10 | 7.02e-10 | 2.16e-11 | 380.849884 | 96.207956 | -0.047894 | 1.76e-09 | 3.98e-10 | 8.1e-10 | 2.55e-11
380.811371 | 98.902012 | -0.070594 | 2.03e-09 | 4.56e-10 | 1.13e-09 | 3.5e-11 | 380.78949 | 95.266257 | -0.153787 | 4.58e-09 | 1.06e-09 | 1.56e-09 | 4.73e-11 | 380.815491 | 99.425401 | -0.022458 | 1.16e-09 | 2.59e-10 | 7.02e-10 | 2.17e-11 | 380.917297 | 96.207628 | -0.04788 | 1.76e-09 | 3.98e-10 | 8.1e-10 | 2.55e-11
380.879181 | 98.901536 | -0.070679 | 2.03e-09 | 4.56e-10 | 1.13e-09 | 3.5e-11 | 380.854919 | 95.265223 | -0.153783 | 4.57e-09 | 1.06e-09 | 1.56e-09 | 4.73e-11 | 380.885437 | 99.425245 | -0.022486 | 1.16e-09 | 2.59e-10 | 7.02e-10 | 2.17e-11 | 380.983459 | 96.207302 | -0.047866 | 1.76e-09 | 3.98e-10 | 8.1e-10 | 2.55e-11
380.948029 | 98.901061 | -0.070764 | 2.03e-09 | 4.56e-10 | 1.13e-09 | 3.5e-11 | 380.918487 | 95.26419 | -0.15378 | 4.57e-09 | 1.06e-09 | 1.56e-09 | 4.73e-11 | 380.953735 | 99.425088 | -0.022515 | 1.16e-09 | 2.59e-10 | 7.02e-10 | 2.17e-11 | 381.048004 | 96.206978 | -0.047851 | 1.76e-09 | 3.98e-10 | 8.1e-10 | 2.55e-11
381.015595 | 98.900587 | -0.070849 | 2.03e-09 | 4.57e-10 | 1.13e-09 | 3.51e-11 | 380.984558 | 95.263159 | -0.153776 | 4.57e-09 | 1.06e-09 | 1.56e-09 | 4.73e-11 | 381.025574 | 99.424933 | -0.022544 | 1.16e-09 | 2.59e-10 | 7.02e-10 | 2.17e-11 | 381.11026 | 96.206654 | -0.047837 | 1.76e-09 | 3.98e-10 | 8.09e-10 | 2.55e-11
381.085388 | 98.900113 | -0.070935 | 2.03e-09 | 4.57e-10 | 1.13e-09 | 3.51e-11 | 381.052216 | 95.262129 | -0.153772 | 4.57e-09 | 1.06e-09 | 1.56e-09 | 4.74e-11 | 381.0979 | 99.424779 | -0.022572 | 1.16e-09 | 2.59e-10 | 7.02e-10 | 2.17e-11 | 381.170929 | 96.206332 | -0.047822 | 1.76e-09 | 3.98e-10 | 8.09e-10 | 2.55e-11
381.152283 | 98.89964 | -0.071021 | 2.03e-09 | 4.57e-10 | 1.13e-09 | 3.51e-11 | 381.124603 | 95.261101 | -0.153769 | 4.57e-09 | 1.06e-09 | 1.56e-09 | 4.74e-11 | 381.172852 | 99.424625 | -0.022601 | 1.16e-09 | 2.59e-10 | 7.02e-10 | 2.17e-11 | 381.22937 | 96.206011 | -0.047808 | 1.76e-09 | 3.98e-10 | 8.09e-10 | 2.55e-11
381.217071 | 98.899168 | -0.071107 | 2.03e-09 | 4.57e-10 | 1.13e-09 | 3.51e-11 | 381.196289 | 95.260074 | -0.153766 | 4.57e-09 | 1.06e-09 | 1.56e-09 | 4.74e-11 | 381.244263 | 99.424472 | -0.022629 | 1.16e-09 | 2.59e-10 | 7.02e-10 | 2.17e-11 | 381.287994 | 96.205692 | -0.047794 | 1.76e-09 | 3.98e-10 | 8.09e-10 | 2.55e-11
381.28064 | 98.898696 | -0.071193 | 2.04e-09 | 4.57e-10 | 1.13e-09 | 3.51e-11 | 381.270111 | 95.259048 | -0.153763 | 4.57e-09 | 1.06e-09 | 1.56e-09 | 4.74e-11 | 381.316223 | 99.424319 | -0.022658 | 1.16e-09 | 2.59e-10 | 7.02e-10 | 2.17e-11 | 381.345123 | 96.205373 | -0.04778 | 1.76e-09 | 3.98e-10 | 8.09e-10 | 2.54e-11
381.343018 | 98.898224 | -0.07128 | 2.04e-09 | 4.57e-10 | 1.13e-09 | 3.51e-11 | 381.341492 | 95.258023 | -0.15376 | 4.57e-09 | 1.06e-09 | 1.56e-09 | 4.74e-11 | 381.384613 | 99.424167 | -0.022687 | 1.16e-09 | 2.59e-10 | 7.02e-10 | 2.17e-11 | 381.404663 | 96.205056 | -0.047766 | 1.76e-09 | 3.98e-10 | 8.09e-10 | 2.54e-11
381.405151 | 98.897752 | -0.071367 | 2.04e-09 | 4.57e-10 | 1.13e-09 | 3.51e-11 | 381.415222 | 95.257 | -0.153758 | 4.57e-09 | 1.06e-09 | 1.56e-09 | 4.74e-11 | 381.45163 | 99.424015 | -0.022715 | 1.16e-09 | 2.6e-10 | 7.02e-10 | 2.17e-11 | 381.466736 | 96.204739 | -0.047753 | 1.76e-09 | 3.98e-10 | 8.08e-10 | 2.54e-11
381.468567 | 98.897281 | -0.071455 | 2.04e-09 | 4.58e-10 | 1.13e-09 | 3.51e-11 | 381.483276 | 95.255977 | -0.153756 | 4.57e-09 | 1.06e-09 | 1.56e-09 | 4.74e-11 | 381.515839 | 99.423864 | -0.022744 | 1.16e-09 | 2.6e-10 | 7.01e-10 | 2.17e-11 | 381.530762 | 96.204423 | -0.04774 | 1.76e-09 | 3.98e-10 | 8.08e-10 | 2.54e-11
381.537201 | 98.896809 | -0.071543 | 2.04e-09 | 4.58e-10 | 1.13e-09 | 3.51e-11 | 381.55249 | 95.254956 | -0.153755 | 4.57e-09 | 1.06e-09 | 1.56e-09 | 4.74e-11 | 381.579926 | 99.423712 | -0.022773 | 1.16e-09 | 2.6e-10 | 7.01e-10 | 2.17e-11 | 381.597595 | 96.204108 | -0.047727 | 1.76e-09 | 3.98e-10 | 8.08e-10 | 2.54e-11
381.607971 | 98.896336 | -0.071632 | 2.04e-09 | 4.58e-10 | 1.13e-09 | 3.51e-11 | 381.6203 | 95.253934 | -0.153754 | 4.57e-09 | 1.06e-09 | 1.56e-09 | 4.74e-11 | 381.644959 | 99.423561 | -0.022802 | 1.16e-09 | 2.6e-10 | 7.01e-10 | 2.17e-11 | 381.667175 | 96.203792 | -0.047715 | 1.76e-09 | 3.98e-10 | 8.08e-10 | 2.54e-11
381.681946 | 98.895863 | -0.071721 | 2.04e-09 | 4.58e-10 | 1.13e-09 | 3.52e-11 | 381.689392 | 95.252914 | -0.153753 | 4.57e-09 | 1.06e-09 | 1.56e-09 | 4.74e-11 | 381.713257 | 99.423409 | -0.022832 | 1.16e-09 | 2.6e-10 | 7.01e-10 | 2.17e-11 | 381.736298 | 96.203478 | -0.047703 | 1.76e-09 | 3.98e-10 | 8.08e-10 | 2.54e-11
381.75589 | 98.89539 | -0.07181 | 2.04e-09 | 4.58e-10 | 1.13e-09 | 3.52e-11 | 381.755676 | 95.251894 | -0.153754 | 4.57e-09 | 1.06e-09 | 1.56e-09 | 4.74e-11 | 381.780518 | 99.423258 | -0.022861 | 1.16e-09 | 2.6e-10 | 7.01e-10 | 2.16e-11 | 381.804382 | 96.203163 | -0.047692 | 1.76e-09 | 3.98e-10 | 8.08e-10 | 2.54e-11
381.828552 | 98.894915 | -0.071901 | 2.04e-09 | 4.58e-10 | 1.13e-09 | 3.53e-11 | 381.825104 | 95.250874 | -0.153754 | 4.57e-09 | 1.06e-09 | 1.56e-09 | 4.74e-11 | 381.848358 | 99.423106 | -0.022891 | 1.16e-09 | 2.6e-10 | 7.01e-10 | 2.16e-11 | 381.875 | 96.202848 | -0.047681 | 1.76e-09 | 3.98e-10 | 8.08e-10 | 2.54e-11
381.898987 | 98.89444 | -0.071991 | 2.04e-09 | 4.58e-10 | 1.14e-09 | 3.53e-11 | 381.895813 | 95.249854 | -0.153756 | 4.57e-09 | 1.06e-09 | 1.56e-09 | 4.74e-11 | 381.917908 | 99.422954 | -0.022921 | 1.16e-09 | 2.6e-10 | 7.01e-10 | 2.16e-11 | 381.944397 | 96.202534 | -0.047671 | 1.76e-09 | 3.98e-10 | 8.07e-10 | 2.54e-11
381.968079 | 98.893964 | -0.072083 | 2.04e-09 | 4.58e-10 | 1.14e-09 | 3.54e-11 | 381.967529 | 95.248834 | -0.153758 | 4.57e-09 | 1.06e-09 | 1.56e-09 | 4.74e-11 | 381.986359 | 99.422801 | -0.022951 | 1.16e-09 | 2.6e-10 | 7.01e-10 | 2.16e-11 | 382.015106 | 96.202219 | -0.047661 | 1.76e-09 | 3.98e-10 | 8.07e-10 | 2.54e-11
382.031647 | 98.893487 | -0.072174 | 2.04e-09 | 4.59e-10 | 1.14e-09 | 3.54e-11 | 382.038605 | 95.247815 | -0.153761 | 4.57e-09 | 1.06e-09 | 1.57e-09 | 4.74e-11 | 382.049896 | 99.422648 | -0.022981 | 1.16e-09 | 2.6e-10 | 7.02e-10 | 2.16e-11 | 382.084259 | 96.201903 | -0.047652 | 1.76e-09 | 3.98e-10 | 8.07e-10 | 2.54e-11
382.094543 | 98.893008 | -0.072266 | 2.04e-09 | 4.59e-10 | 1.14e-09 | 3.54e-11 | 382.108826 | 95.246795 | -0.153765 | 4.57e-09 | 1.06e-09 | 1.57e-09 | 4.74e-11 | 382.115173 | 99.422495 | -0.023012 | 1.16e-09 | 2.6e-10 | 7.02e-10 | 2.16e-11 | 382.157288 | 96.201588 | -0.047643 | 1.76e-09 | 3.98e-10 | 8.07e-10 | 2.54e-11
382.155792 | 98.892529 | -0.072359 | 2.04e-09 | 4.59e-10 | 1.14e-09 | 3.55e-11 | 382.176941 | 95.245775 | -0.153769 | 4.57e-09 | 1.06e-09 | 1.57e-09 | 4.74e-11 | 382.181061 | 99.422341 | -0.023043 | 1.16e-09 | 2.6e-10 | 7.02e-10 | 2.16e-11 | 382.228577 | 96.201272 | -0.047635 | 1.76e-09 | 3.98e-10 | 8.07e-10 | 2.54e-11
382.2164 | 98.892048 | -0.072452 | 2.05e-09 | 4.59e-10 | 1.14e-09 | 3.55e-11 | 382.24176 | 95.244756 | -0.153774 | 4.57e-09 | 1.06e-09 | 1.57e-09 | 4.74e-11 | 382.246643 | 99.422187 | -0.023074 | 1.16e-09 | 2.6e-10 | 7.02e-10 | 2.16e-11 | 382.30069 | 96.200956 | -0.047627 | 1.76e-09 | 3.98e-10 | 8.07e-10 | 2.54e-11
382.274994 | 98.891566 | -0.072546 | 2.05e-09 | 4.59e-10 | 1.14e-09 | 3.56e-11 | 382.308716 | 95.243736 | -0.15378 | 4.57e-09 | 1.06e-09 | 1.57e-09 | 4.74e-11 | 382.314484 | 99.422032 | -0.023106 | 1.16e-09 | 2.6e-10 | 7.02e-10 | 2.16e-11 | 382.372284 | 96.20064 | -0.04762 | 1.76e-09 | 3.98e-10 | 8.07e-10 | 2.54e-11
382.339661 | 98.891084 | -0.07264 | 2.05e-09 | 4.59e-10 | 1.14e-09 | 3.56e-11 | 382.374451 | 95.242715 | -0.153786 | 4.57e-09 | 1.06e-09 | 1.57e-09 | 4.74e-11 | 382.381622 | 99.421876 | -0.023137 | 1.16e-09 | 2.6e-10 | 7.02e-10 | 2.16e-11 | 382.444031 | 96.200323 | -0.047613 | 1.76e-09 | 3.98e-10 | 8.07e-10 | 2.54e-11
382.405579 | 98.8906 | -0.072735 | 2.05e-09 | 4.59e-10 | 1.14e-09 | 3.56e-11 | 382.440033 | 95.241695 | -0.153793 | 4.57e-09 | 1.06e-09 | 1.57e-09 | 4.74e-11 | 382.448334 | 99.421721 | -0.023169 | 1.16e-09 | 2.6e-10 | 7.02e-10 | 2.16e-11 | 382.512695 | 96.200006 | -0.047607 | 1.76e-09 | 3.97e-10 | 8.07e-10 | 2.54e-11
382.471375 | 98.890116 | -0.07283 | 2.05e-09 | 4.59e-10 | 1.14e-09 | 3.56e-11 | 382.506928 | 95.240674 | -0.153801 | 4.57e-09 | 1.06e-09 | 1.57e-09 | 4.74e-11 | 382.514832 | 99.421564 | -0.023202 | 1.17e-09 | 2.6e-10 | 7.02e-10 | 2.15e-11 | 382.580627 | 96.199689 | -0.047601 | 1.76e-09 | 3.97e-10 | 8.07e-10 | 2.54e-11
382.538269 | 98.889631 | -0.072925 | 2.05e-09 | 4.59e-10 | 1.14e-09 | 3.56e-11 | 382.57431 | 95.239654 | -0.153809 | 4.57e-09 | 1.06e-09 | 1.57e-09 | 4.74e-11 | 382.579437 | 99.421408 | -0.023234 | 1.17e-09 | 2.61e-10 | 7.02e-10 | 2.15e-11 | 382.645447 | 96.199372 | -0.047596 | 1.76e-09 | 3.97e-10 | 8.07e-10 | 2.54e-11
382.608276 | 98.889145 | -0.073021 | 2.05e-09 | 4.6e-10 | 1.14e-09 | 3.56e-11 | 382.6409 | 95.238633 | -0.153819 | 4.57e-09 | 1.06e-09 | 1.57e-09 | 4.74e-11 | 382.642792 | 99.421251 | -0.023267 | 1.17e-09 | 2.61e-10 | 7.02e-10 | 2.16e-11 | 382.710754 | 96.199055 | -0.047591 | 1.75e-09 | 3.97e-10 | 8.07e-10 | 2.54e-11
382.678009 | 98.888659 | -0.073117 | 2.05e-09 | 4.6e-10 | 1.14e-09 | 3.56e-11 | 382.709992 | 95.237612 | -0.153829 | 4.57e-09 | 1.06e-09 | 1.57e-09 | 4.74e-11 | 382.704224 | 99.421095 | -0.0233 | 1.17e-09 | 2.61e-10 | 7.02e-10 | 2.16e-11 | 382.77475 | 96.198738 | -0.047586 | 1.75e-09 | 3.97e-10 | 8.07e-10 | 2.54e-11
382.748718 | 98.888172 | -0.073214 | 2.05e-09 | 4.6e-10 | 1.14e-09 | 3.56e-11 | 382.779022 | 95.236592 | -0.153839 | 4.57e-09 | 1.06e-09 | 1.57e-09 | 4.74e-11 | 382.767151 | 99.420938 | -0.023333 | 1.17e-09 | 2.61e-10 | 7.02e-10 | 2.16e-11 | 382.838593 | 96.198421 | -0.047582 | 1.75e-09 | 3.97e-10 | 8.07e-10 | 2.54e-11
382.819 | 98.887685 | -0.073311 | 2.05e-09 | 4.6e-10 | 1.14e-09 | 3.56e-11 | 382.848297 | 95.235571 | -0.15385 | 4.57e-09 | 1.06e-09 | 1.57e-09 | 4.74e-11 | 382.829895 | 99.420781 | -0.023366 | 1.17e-09 | 2.61e-10 | 7.02e-10 | 2.16e-11 | 382.899597 | 96.198103 | -0.047579 | 1.75e-09 | 3.96e-10 | 8.07e-10 | 2.54e-11
382.890076 | 98.887197 | -0.073408 | 2.05e-09 | 4.6e-10 | 1.14e-09 | 3.56e-11 | 382.916077 | 95.234551 | -0.153862 | 4.57e-09 | 1.06e-09 | 1.57e-09 | 4.74e-11 | 382.895996 | 99.420625 | -0.0234 | 1.17e-09 | 2.61e-10 | 7.02e-10 | 2.16e-11 | 382.962708 | 96.197786 | -0.047576 | 1.75e-09 | 3.96e-10 | 8.06e-10 | 2.54e-11
382.959686 | 98.886709 | -0.073506 | 2.05e-09 | 4.6e-10 | 1.15e-09 | 3.56e-11 | 382.983826 | 95.233531 | -0.153875 | 4.57e-09 | 1.06e-09 | 1.57e-09 | 4.74e-11 | 382.963593 | 99.420468 | -0.023434 | 1.17e-09 | 2.61e-10 | 7.02e-10 | 2.16e-11 | 383.026245 | 96.197469 | -0.047573 | 1.75e-09 | 3.96e-10 | 8.06e-10 | 2.54e-11
383.024994 | 98.886221 | -0.073604 | 2.05e-09 | 4.61e-10 | 1.15e-09 | 3.56e-11 | 383.051331 | 95.232511 | -0.153888 | 4.56e-09 | 1.06e-09 | 1.57e-09 | 4.74e-11 | 383.033997 | 99.420312 | -0.023468 | 1.17e-09 | 2.61e-10 | 7.02e-10 | 2.16e-11 | 383.088562 | 96.197153 | -0.047571 | 1.75e-09 | 3.96e-10 | 8.06e-10 | 2.54e-11
383.086609 | 98.885733 | -0.073702 | 2.05e-09 | 4.61e-10 | 1.15e-09 | 3.57e-11 | 383.121674 | 95.231491 | -0.153902 | 4.56e-09 | 1.06e-09 | 1.57e-09 | 4.74e-11 | 383.104645 | 99.420156 | -0.023503 | 1.17e-09 | 2.61e-10 | 7.02e-10 | 2.16e-11 | 383.152618 | 96.196836 | -0.047569 | 1.75e-09 | 3.96e-10 | 8.06e-10 | 2.54e-11
383.149506 | 98.885244 | -0.073801 | 2.06e-09 | 4.61e-10 | 1.15e-09 | 3.57e-11 | 383.194 | 95.230471 | -0.153916 | 4.56e-09 | 1.06e-09 | 1.57e-09 | 4.74e-11 | 383.17746 | 99.42 | -0.023537 | 1.17e-09 | 2.61e-10 | 7.02e-10 | 2.16e-11 | 383.220367 | 96.19652 | -0.047567 | 1.75e-09 | 3.96e-10 | 8.06e-10 | 2.54e-11
383.210968 | 98.884755 | -0.0739 | 2.06e-09 | 4.61e-10 | 1.15e-09 | 3.57e-11 | 383.265961 | 95.229452 | -0.153931 | 4.56e-09 | 1.06e-09 | 1.57e-09 | 4.74e-11 | 383.249329 | 99.419844 | -0.023572 | 1.17e-09 | 2.61e-10 | 7.02e-10 | 2.16e-11 | 383.289002 | 96.196204 | -0.047566 | 1.75e-09 | 3.96e-10 | 8.06e-10 | 2.54e-11
383.274353 | 98.884266 | -0.073999 | 2.06e-09 | 4.61e-10 | 1.15e-09 | 3.58e-11 | 383.337891 | 95.228432 | -0.153946 | 4.56e-09 | 1.06e-09 | 1.57e-09 | 4.74e-11 | 383.318878 | 99.419689 | -0.023608 | 1.17e-09 | 2.61e-10 | 7.02e-10 | 2.16e-11 | 383.358398 | 96.195888 | -0.047565 | 1.75e-09 | 3.96e-10 | 8.06e-10 | 2.54e-11
383.337585 | 98.883776 | -0.074099 | 2.06e-09 | 4.62e-10 | 1.15e-09 | 3.58e-11 | 383.409424 | 95.227413 | -0.153962 | 4.56e-09 | 1.06e-09 | 1.57e-09 | 4.74e-11 | 383.388062 | 99.419533 | -0.023643 | 1.17e-09 | 2.61e-10 | 7.02e-10 | 2.16e-11 | 383.427734 | 96.195573 | -0.047564 | 1.75e-09 | 3.96e-10 | 8.06e-10 | 2.54e-11
383.404755 | 98.883286 | -0.074199 | 2.06e-09 | 4.62e-10 | 1.15e-09 | 3.58e-11 | 383.479706 | 95.226394 | -0.153978 | 4.56e-09 | 1.06e-09 | 1.57e-09 | 4.75e-11 | 383.457306 | 99.419377 | -0.023679 | 1.17e-09 | 2.61e-10 | 7.02e-10 | 2.16e-11 | 383.497101 | 96.195257 | -0.047564 | 1.75e-09 | 3.96e-10 | 8.05e-10 | 2.54e-11
383.472473 | 98.882796 | -0.074299 | 2.06e-09 | 4.62e-10 | 1.15e-09 | 3.59e-11 | 383.547668 | 95.225375 | -0.153995 | 4.56e-09 | 1.06e-09 | 1.57e-09 | 4.75e-11 | 383.526398 | 99.419222 | -0.023716 | 1.17e-09 | 2.62e-10 | 7.02e-10 | 2.16e-11 | 383.567444 | 96.194942 | -0.047564 | 1.75e-09 | 3.96e-10 | 8.05e-10 | 2.53e-11
383.542053 | 98.882305 | -0.074399 | 2.06e-09 | 4.62e-10 | 1.15e-09 | 3.59e-11 | 383.613342 | 95.224355 | -0.154013 | 4.56e-09 | 1.06e-09 | 1.57e-09 | 4.76e-11 | 383.591736 | 99.419067 | -0.023752 | 1.17e-09 | 2.62e-10 | 7.02e-10 | 2.16e-11 | 383.634979 | 96.194628 | -0.047564 | 1.75e-09 | 3.96e-10 | 8.05e-10 | 2.53e-11
383.609589 | 98.881814 | -0.0745 | 2.06e-09 | 4.62e-10 | 1.15e-09 | 3.59e-11 | 383.678345 | 95.223336 | -0.15403 | 4.56e-09 | 1.06e-09 | 1.57e-09 | 4.76e-11 | 383.661865 | 99.418912 | -0.023789 | 1.17e-09 | 2.62e-10 | 7.02e-10 | 2.16e-11 | 383.700409 | 96.194313 | -0.047565 | 1.75e-09 | 3.96e-10 | 8.05e-10 | 2.53e-11
383.674988 | 98.881323 | -0.074602 | 2.06e-09 | 4.63e-10 | 1.15e-09 | 3.6e-11 | 383.742615 | 95.222316 | -0.154049 | 4.56e-09 | 1.06e-09 | 1.57e-09 | 4.76e-11 | 383.730347 | 99.418757 | -0.023826 | 1.17e-09 | 2.62e-10 | 7.02e-10 | 2.17e-11 | 383.766266 | 96.193999 | -0.047566 | 1.75e-09 | 3.96e-10 | 8.05e-10 | 2.53e-11
383.740448 | 98.880831 | -0.074703 | 2.06e-09 | 4.63e-10 | 1.15e-09 | 3.6e-11 | 383.807037 | 95.221297 | -0.154067 | 4.56e-09 | 1.06e-09 | 1.57e-09 | 4.77e-11 | 383.798431 | 99.418603 | -0.023864 | 1.17e-09 | 2.62e-10 | 7.02e-10 | 2.17e-11 | 383.834259 | 96.193685 | -0.047567 | 1.75e-09 | 3.96e-10 | 8.05e-10 | 2.53e-11
383.80426 | 98.880339 | -0.074805 | 2.06e-09 | 4.63e-10 | 1.15e-09 | 3.6e-11 | 383.872498 | 95.220277 | -0.154086 | 4.56e-09 | 1.06e-09 | 1.57e-09 | 4.77e-11 | 383.865601 | 99.418449 | -0.023902 | 1.17e-09 | 2.62e-10 | 7.02e-10 | 2.17e-11 | 383.901367 | 96.193372 | -0.047569 | 1.75e-09 | 3.96e-10 | 8.04e-10 | 2.53e-11
383.865936 | 98.879846 | -0.074907 | 2.06e-09 | 4.63e-10 | 1.15e-09 | 3.61e-11 | 383.942932 | 95.219257 | -0.154106 | 4.56e-09 | 1.06e-09 | 1.57e-09 | 4.78e-11 | 383.933502 | 99.418295 | -0.023941 | 1.17e-09 | 2.62e-10 | 7.02e-10 | 2.17e-11 | 383.966125 | 96.193059 | -0.047571 | 1.75e-09 | 3.96e-10 | 8.04e-10 | 2.52e-11
383.930695 | 98.879352 | -0.07501 | 2.06e-09 | 4.64e-10 | 1.16e-09 | 3.61e-11 | 384.016113 | 95.218237 | -0.154126 | 4.56e-09 | 1.06e-09 | 1.57e-09 | 4.78e-11 | 383.999634 | 99.418141 | -0.023979 | 1.17e-09 | 2.62e-10 | 7.02e-10 | 2.17e-11 | 384.031891 | 96.192746 | -0.047573 | 1.75e-09 | 3.96e-10 | 8.04e-10 | 2.52e-11
383.998932 | 98.878858 | -0.075113 | 2.06e-09 | 4.64e-10 | 1.16e-09 | 3.61e-11 | 384.091339 | 95.217217 | -0.154146 | 4.56e-09 | 1.06e-09 | 1.57e-09 | 4.78e-11 | 384.067474 | 99.417988 | -0.024019 | 1.17e-09 | 2.62e-10 | 7.02e-10 | 2.17e-11 | 384.099396 | 96.192433 | -0.047575 | 1.75e-09 | 3.96e-10 | 8.04e-10 | 2.52e-11
384.068603 | 98.878364 | -0.075216 | 2.06e-09 | 4.64e-10 | 1.16e-09 | 3.62e-11 | 384.165039 | 95.216197 | -0.154166 | 4.56e-09 | 1.06e-09 | 1.57e-09 | 4.78e-11 | 384.133362 | 99.417835 | -0.024058 | 1.17e-09 | 2.62e-10 | 7.02e-10 | 2.17e-11 | 384.164063 | 96.192121 | -0.047578 | 1.75e-09 | 3.96e-10 | 8.04e-10 | 2.52e-11
384.137756 | 98.877868 | -0.075319 | 2.07e-09 | 4.64e-10 | 1.16e-09 | 3.62e-11 | 384.241608 | 95.215177 | -0.154187 | 4.56e-09 | 1.06e-09 | 1.57e-09 | 4.78e-11 | 384.202087 | 99.417683 | -0.024098 | 1.17e-09 | 2.62e-10 | 7.01e-10 | 2.17e-11 | 384.227417 | 96.191809 | -0.047581 | 1.75e-09 | 3.96e-10 | 8.03e-10 | 2.52e-11
384.209747 | 98.877372 | -0.075423 | 2.07e-09 | 4.64e-10 | 1.16e-09 | 3.62e-11 | 384.313782 | 95.214157 | -0.154208 | 4.56e-09 | 1.06e-09 | 1.57e-09 | 4.78e-11 | 384.272034 | 99.41753 | -0.024139 | 1.17e-09 | 2.62e-10 | 7.01e-10 | 2.17e-11 | 384.291443 | 96.191498 | -0.047584 | 1.75e-09 | 3.96e-10 | 8.03e-10 | 2.52e-11
384.28125 | 98.876875 | -0.075527 | 2.07e-09 | 4.64e-10 | 1.16e-09 | 3.63e-11 | 384.383972 | 95.213136 | -0.15423 | 4.56e-09 | 1.06e-09 | 1.57e-09 | 4.77e-11 | 384.343811 | 99.417378 | -0.02418 | 1.17e-09 | 2.62e-10 | 7.01e-10 | 2.17e-11 | 384.35614 | 96.191187 | -0.047587 | 1.75e-09 | 3.96e-10 | 8.03e-10 | 2.52e-11
384.347748 | 98.876378 | -0.075632 | 2.07e-09 | 4.64e-10 | 1.16e-09 | 3.63e-11 | 384.453186 | 95.212115 | -0.154251 | 4.56e-09 | 1.06e-09 | 1.57e-09 | 4.77e-11 | 384.413025 | 99.417225 | -0.024221 | 1.17e-09 | 2.62e-10 | 7.01e-10 | 2.17e-11 | 384.42157 | 96.190876 | -0.047591 | 1.75e-09 | 3.96e-10 | 8.03e-10 | 2.52e-11
384.411194 | 98.87588 | -0.075736 | 2.07e-09 | 4.64e-10 | 1.16e-09 | 3.63e-11 | 384.521332 | 95.211094 | -0.154273 | 4.56e-09 | 1.06e-09 | 1.57e-09 | 4.77e-11 | 384.485291 | 99.417073 | -0.024263 | 1.17e-09 | 2.62e-10 | 7.01e-10 | 2.17e-11 | 384.487488 | 96.190565 | -0.047595 | 1.75e-09 | 3.96e-10 | 8.03e-10 | 2.52e-11
384.475891 | 98.875381 | -0.075841 | 2.07e-09 | 4.64e-10 | 1.16e-09 | 3.63e-11 | 384.587067 | 95.210072 | -0.154295 | 4.56e-09 | 1.06e-09 | 1.57e-09 | 4.76e-11 | 384.554901 | 99.416921 | -0.024305 | 1.17e-09 | 2.62e-10 | 7.01e-10 | 2.17e-11 | 384.556274 | 96.190255 | -0.047599 | 1.75e-09 | 3.96e-10 | 8.02e-10 | 2.52e-11
384.539642 | 98.874881 | -0.075946 | 2.07e-09 | 4.64e-10 | 1.16e-09 | 3.63e-11 | 384.65329 | 95.209051 | -0.154318 | 4.56e-09 | 1.06e-09 | 1.57e-09 | 4.76e-11 | 384.621399 | 99.416769 | -0.024348 | 1.17e-09 | 2.62e-10 | 7.01e-10 | 2.17e-11 | 384.624725 | 96.189945 | -0.047603 | 1.75e-09 | 3.96e-10 | 8.02e-10 | 2.52e-11
384.60321 | 98.87438 | -0.076051 | 2.07e-09 | 4.64e-10 | 1.16e-09 | 3.63e-11 | 384.717834 | 95.208028 | -0.15434 | 4.56e-09 | 1.06e-09 | 1.57e-09 | 4.76e-11 | 384.685333 | 99.416617 | -0.024391 | 1.17e-09 | 2.62e-10 | 7.01e-10 | 2.17e-11 | 384.696808 | 96.189634 | -0.047607 | 1.75e-09 | 3.95e-10 | 8.02e-10 | 2.52e-11
384.667541 | 98.873879 | -0.076157 | 2.07e-09 | 4.64e-10 | 1.16e-09 | 3.63e-11 | 384.783844 | 95.207005 | -0.154363 | 4.56e-09 | 1.06e-09 | 1.57e-09 | 4.75e-11 | 384.750885 | 99.416464 | -0.024435 | 1.18e-09 | 2.62e-10 | 7.01e-10 | 2.17e-11 | 384.764709 | 96.189324 | -0.047612 | 1.75e-09 | 3.95e-10 | 8.02e-10 | 2.52e-11
384.73114 | 98.873376 | -0.076262 | 2.07e-09 | 4.64e-10 | 1.16e-09 | 3.63e-11 | 384.848846 | 95.205982 | -0.154386 | 4.56e-09 | 1.06e-09 | 1.57e-09 | 4.75e-11 | 384.815521 | 99.416312 | -0.024479 | 1.18e-09 | 2.63e-10 | 7.01e-10 | 2.17e-11 | 384.833679 | 96.189013 | -0.047617 | 1.75e-09 | 3.95e-10 | 8.02e-10 | 2.52e-11
384.793274 | 98.872872 | -0.076368 | 2.07e-09 | 4.65e-10 | 1.16e-09 | 3.63e-11 | 384.914307 | 95.204958 | -0.154409 | 4.56e-09 | 1.06e-09 | 1.57e-09 | 4.76e-11 | 384.881958 | 99.416159 | -0.024523 | 1.18e-09 | 2.63e-10 | 7.01e-10 | 2.17e-11 | 384.903259 | 96.188702 | -0.047622 | 1.75e-09 | 3.95e-10 | 8.03e-10 | 2.52e-11
384.852783 | 98.872367 | -0.076474 | 2.07e-09 | 4.65e-10 | 1.16e-09 | 3.63e-11 | 384.977448 | 95.203933 | -0.154432 | 4.55e-09 | 1.06e-09 | 1.57e-09 | 4.76e-11 | 384.949554 | 99.416005 | -0.024568 | 1.18e-09 | 2.63e-10 | 7.01e-10 | 2.16e-11 | 384.973511 | 96.188391 | -0.047627 | 1.75e-09 | 3.95e-10 | 8.03e-10 | 2.52e-11
384.908875 | 98.871861 | -0.07658 | 2.07e-09 | 4.65e-10 | 1.16e-09 | 3.63e-11 | 385.043579 | 95.202907 | -0.154456 | 4.55e-09 | 1.06e-09 | 1.57e-09 | 4.76e-11 | 385.018158 | 99.415851 | -0.024614 | 1.18e-09 | 2.63e-10 | 7.01e-10 | 2.16e-11 | 385.040222 | 96.188079 | -0.047633 | 1.75e-09 | 3.95e-10 | 8.03e-10 | 2.52e-11
384.96405 | 98.871353 | -0.076686 | 2.07e-09 | 4.65e-10 | 1.16e-09 | 3.63e-11 | 385.110901 | 95.201881 | -0.154479 | 4.55e-09 | 1.06e-09 | 1.57e-09 | 4.76e-11 | 385.088989 | 99.415696 | -0.024659 | 1.18e-09 | 2.63e-10 | 7.01e-10 | 2.16e-11 | 385.109772 | 96.187767 | -0.047638 | 1.75e-09 | 3.95e-10 | 8.03e-10 | 2.52e-11
385.021149 | 98.870843 | -0.076792 | 2.07e-09 | 4.65e-10 | 1.17e-09 | 3.63e-11 | 385.178223 | 95.200853 | -0.154503 | 4.55e-09 | 1.06e-09 | 1.57e-09 | 4.76e-11 | 385.157593 | 99.41554 | -0.024706 | 1.18e-09 | 2.63e-10 | 7.01e-10 | 2.16e-11 | 385.177063 | 96.187453 | -0.047644 | 1.75e-09 | 3.95e-10 | 8.03e-10 | 2.53e-11
385.08136 | 98.870332 | -0.076899 | 2.07e-09 | 4.65e-10 | 1.17e-09 | 3.63e-11 | 385.247742 | 95.199825 | -0.154526 | 4.55e-09 | 1.06e-09 | 1.57e-09 | 4.77e-11 | 385.222717 | 99.415383 | -0.024752 | 1.18e-09 | 2.63e-10 | 7.01e-10 | 2.16e-11 | 385.244202 | 96.187139 | -0.04765 | 1.75e-09 | 3.95e-10 | 8.03e-10 | 2.53e-11
385.142609 | 98.869819 | -0.077005 | 2.07e-09 | 4.65e-10 | 1.17e-09 | 3.64e-11 | 385.323151 | 95.198796 | -0.15455 | 4.55e-09 | 1.06e-09 | 1.57e-09 | 4.77e-11 | 385.285584 | 99.415225 | -0.024799 | 1.18e-09 | 2.63e-10 | 7.01e-10 | 2.16e-11 | 385.310089 | 96.186824 | -0.047656 | 1.75e-09 | 3.95e-10 | 8.02e-10 | 2.53e-11
385.211365 | 98.869304 | -0.077112 | 2.08e-09 | 4.65e-10 | 1.17e-09 | 3.64e-11 | 385.399719 | 95.197765 | -0.154574 | 4.55e-09 | 1.06e-09 | 1.57e-09 | 4.77e-11 | 385.347961 | 99.415066 | -0.024847 | 1.18e-09 | 2.64e-10 | 7.01e-10 | 2.16e-11 | 385.375855 | 96.186508 | -0.047661 | 1.75e-09 | 3.95e-10 | 8.02e-10 | 2.53e-11
385.285156 | 98.868788 | -0.077218 | 2.08e-09 | 4.65e-10 | 1.17e-09 | 3.64e-11 | 385.476593 | 95.196734 | -0.154597 | 4.55e-09 | 1.06e-09 | 1.57e-09 | 4.77e-11 | 385.407532 | 99.414907 | -0.024894 | 1.18e-09 | 2.64e-10 | 7.01e-10 | 2.16e-11 | 385.440155 | 96.186191 | -0.047667 | 1.75e-09 | 3.95e-10 | 8.02e-10 | 2.53e-11
385.362 | 98.86827 | -0.077325 | 2.08e-09 | 4.66e-10 | 1.17e-09 | 3.64e-11 | 385.552978 | 95.195701 | -0.154621 | 4.55e-09 | 1.06e-09 | 1.57e-09 | 4.78e-11 | 385.466248 | 99.414746 | -0.024943 | 1.18e-09 | 2.64e-10 | 7.01e-10 | 2.16e-11 | 385.504791 | 96.185873 | -0.047673 | 1.75e-09 | 3.96e-10 | 8.02e-10 | 2.53e-11
385.438873 | 98.86775 | -0.077431 | 2.08e-09 | 4.66e-10 | 1.17e-09 | 3.65e-11 | 385.62738 | 95.194668 | -0.154645 | 4.55e-09 | 1.05e-09 | 1.57e-09 | 4.78e-11 | 385.529694 | 99.414584 | -0.024991 | 1.18e-09 | 2.64e-10 | 7.01e-10 | 2.16e-11 | 385.566376 | 96.185555 | -0.04768 | 1.75e-09 | 3.96e-10 | 8.02e-10 | 2.53e-11
385.514862 | 98.86723 | -0.077538 | 2.08e-09 | 4.66e-10 | 1.17e-09 | 3.65e-11 | 385.699158 | 95.193634 | -0.154669 | 4.55e-09 | 1.05e-09 | 1.57e-09 | 4.78e-11 | 385.597076 | 99.414421 | -0.02504 | 1.18e-09 | 2.64e-10 | 7.01e-10 | 2.16e-11 | 385.627411 | 96.185236 | -0.047685 | 1.75e-09 | 3.96e-10 | 8.02e-10 | 2.53e-11
385.588226 | 98.866708 | -0.077644 | 2.08e-09 | 4.66e-10 | 1.17e-09 | 3.65e-11 | 385.765717 | 95.1926 | -0.154692 | 4.55e-09 | 1.05e-09 | 1.57e-09 | 4.78e-11 | 385.667877 | 99.414258 | -0.025089 | 1.18e-09 | 2.64e-10 | 7.01e-10 | 2.16e-11 | 385.691132 | 96.184916 | -0.047691 | 1.75e-09 | 3.96e-10 | 8.02e-10 | 2.52e-11
385.6604 | 98.866186 | -0.07775 | 2.08e-09 | 4.66e-10 | 1.17e-09 | 3.65e-11 | 385.827393 | 95.191566 | -0.154716 | 4.55e-09 | 1.05e-09 | 1.57e-09 | 4.78e-11 | 385.740692 | 99.414094 | -0.025138 | 1.18e-09 | 2.64e-10 | 7.01e-10 | 2.16e-11 | 385.757233 | 96.184596 | -0.047697 | 1.75e-09 | 3.96e-10 | 8.02e-10 | 2.52e-11
385.727661 | 98.865662 | -0.077856 | 2.08e-09 | 4.67e-10 | 1.17e-09 | 3.65e-11 | 385.88797 | 95.190531 | -0.15474 | 4.55e-09 | 1.05e-09 | 1.57e-09 | 4.78e-11 | 385.814789 | 99.413929 | -0.025188 | 1.18e-09 | 2.64e-10 | 7.01e-10 | 2.16e-11 | 385.82312 | 96.184276 | -0.047703 | 1.74e-09 | 3.96e-10 | 8.02e-10 | 2.52e-11
385.794403 | 98.865138 | -0.077962 | 2.08e-09 | 4.67e-10 | 1.17e-09 | 3.66e-11 | 385.949982 | 95.189497 | -0.154763 | 4.55e-09 | 1.05e-09 | 1.57e-09 | 4.78e-11 | 385.890778 | 99.413764 | -0.025238 | 1.18e-09 | 2.64e-10 | 7.01e-10 | 2.16e-11 | 385.893066 | 96.183956 | -0.047709 | 1.74e-09 | 3.95e-10 | 8.01e-10 | 2.52e-11
385.85907 | 98.864614 | -0.078068 | 2.08e-09 | 4.67e-10 | 1.17e-09 | 3.66e-11 | 386.011719 | 95.188463 | -0.154786 | 4.55e-09 | 1.05e-09 | 1.57e-09 | 4.78e-11 | 385.965698 | 99.413599 | -0.025288 | 1.18e-09 | 2.64e-10 | 7.01e-10 | 2.16e-11 | 385.966217 | 96.183636 | -0.047714 | 1.74e-09 | 3.95e-10 | 8.01e-10 | 2.52e-11
385.926331 | 98.864089 | -0.078173 | 2.08e-09 | 4.67e-10 | 1.17e-09 | 3.66e-11 | 386.073822 | 95.187429 | -0.15481 | 4.55e-09 | 1.05e-09 | 1.57e-09 | 4.78e-11 | 386.035187 | 99.413433 | -0.025338 | 1.18e-09 | 2.64e-10 | 7.01e-10 | 2.16e-11 | 386.03949 | 96.183316 | -0.04772 | 1.74e-09 | 3.95e-10 | 8.01e-10 | 2.52e-11
385.990021 | 98.863564 | -0.078279 | 2.08e-09 | 4.67e-10 | 1.17e-09 | 3.66e-11 | 386.139954 | 95.186396 | -0.154833 | 4.55e-09 | 1.05e-09 | 1.57e-09 | 4.78e-11 | 386.103058 | 99.413267 | -0.025389 | 1.18e-09 | 2.64e-10 | 7.01e-10 | 2.16e-11 | 386.115784 | 96.182997 | -0.047725 | 1.74e-09 | 3.95e-10 | 8.01e-10 | 2.52e-11
386.056946 | 98.86304 | -0.078384 | 2.08e-09 | 4.68e-10 | 1.17e-09 | 3.66e-11 | 386.208008 | 95.185364 | -0.154856 | 4.55e-09 | 1.05e-09 | 1.57e-09 | 4.78e-11 | 386.169281 | 99.4131 | -0.025439 | 1.18e-09 | 2.64e-10 | 7.01e-10 | 2.16e-11 | 386.191254 | 96.182677 | -0.04773 | 1.74e-09 | 3.95e-10 | 8.01e-10 | 2.52e-11
386.124268 | 98.862515 | -0.078489 | 2.08e-09 | 4.68e-10 | 1.18e-09 | 3.67e-11 | 386.275635 | 95.184332 | -0.154879 | 4.55e-09 | 1.05e-09 | 1.57e-09 | 4.78e-11 | 386.232849 | 99.412934 | -0.02549 | 1.18e-09 | 2.64e-10 | 7.02e-10 | 2.16e-11 | 386.266571 | 96.182359 | -0.047735 | 1.74e-09 | 3.95e-10 | 8.01e-10 | 2.52e-11
386.19339 | 98.86199 | -0.078594 | 2.08e-09 | 4.68e-10 | 1.18e-09 | 3.67e-11 | 386.343353 | 95.183301 | -0.154901 | 4.55e-09 | 1.05e-09 | 1.57e-09 | 4.78e-11 | 386.29425 | 99.412768 | -0.025541 | 1.18e-09 | 2.64e-10 | 7.02e-10 | 2.16e-11 | 386.340302 | 96.182041 | -0.04774 | 1.74e-09 | 3.94e-10 | 8e-10 | 2.52e-11
386.260864 | 98.861465 | -0.078699 | 2.09e-09 | 4.68e-10 | 1.18e-09 | 3.67e-11 | 386.410095 | 95.182271 | -0.154924 | 4.55e-09 | 1.05e-09 | 1.57e-09 | 4.78e-11 | 386.360291 | 99.412602 | -0.025592 | 1.18e-09 | 2.64e-10 | 7.02e-10 | 2.15e-11 | 386.410523 | 96.181723 | -0.047745 | 1.74e-09 | 3.94e-10 | 8e-10 | 2.52e-11
386.331726 | 98.860941 | -0.078803 | 2.09e-09 | 4.68e-10 | 1.18e-09 | 3.67e-11 | 386.476776 | 95.181241 | -0.154947 | 4.55e-09 | 1.05e-09 | 1.57e-09 | 4.79e-11 | 386.428131 | 99.412435 | -0.025644 | 1.18e-09 | 2.64e-10 | 7.02e-10 | 2.15e-11 | 386.477234 | 96.181407 | -0.047749 | 1.74e-09 | 3.94e-10 | 8e-10 | 2.52e-11
386.401794 | 98.860417 | -0.078908 | 2.09e-09 | 4.68e-10 | 1.18e-09 | 3.67e-11 | 386.544495 | 95.180213 | -0.154969 | 4.55e-09 | 1.05e-09 | 1.57e-09 | 4.79e-11 | 386.496887 | 99.412269 | -0.025695 | 1.18e-09 | 2.65e-10 | 7.02e-10 | 2.15e-11 | 386.5401 | 96.181091 | -0.047754 | 1.74e-09 | 3.94e-10 | 8e-10 | 2.52e-11
386.472595 | 98.859894 | -0.079012 | 2.09e-09 | 4.68e-10 | 1.18e-09 | 3.68e-11 | 386.610291 | 95.179185 | -0.154992 | 4.55e-09 | 1.05e-09 | 1.57e-09 | 4.79e-11 | 386.567017 | 99.412104 | -0.025747 | 1.18e-09 | 2.65e-10 | 7.02e-10 | 2.15e-11 | 386.600617 | 96.180776 | -0.047758 | 1.74e-09 | 3.94e-10 | 8e-10 | 2.53e-11
386.542114 | 98.859371 | -0.079116 | 2.09e-09 | 4.69e-10 | 1.18e-09 | 3.68e-11 | 386.679291 | 95.178158 | -0.155014 | 4.54e-09 | 1.05e-09 | 1.57e-09 | 4.79e-11 | 386.640015 | 99.411938 | -0.025799 | 1.18e-09 | 2.65e-10 | 7.02e-10 | 2.15e-11 | 386.657654 | 96.180463 | -0.047763 | 1.74e-09 | 3.94e-10 | 7.99e-10 | 2.53e-11
386.60788 | 98.858849 | -0.079221 | 2.09e-09 | 4.69e-10 | 1.18e-09 | 3.68e-11 | 386.748688 | 95.177132 | -0.155037 | 4.54e-09 | 1.05e-09 | 1.57e-09 | 4.8e-11 | 386.709961 | 99.411773 | -0.025851 | 1.19e-09 | 2.65e-10 | 7.02e-10 | 2.15e-11 | 386.714081 | 96.18015 | -0.047767 | 1.74e-09 | 3.94e-10 | 7.99e-10 | 2.53e-11
386.670746 | 98.858327 | -0.079325 | 2.09e-09 | 4.69e-10 | 1.18e-09 | 3.69e-11 | 386.821686 | 95.176107 | -0.155059 | 4.54e-09 | 1.05e-09 | 1.57e-09 | 4.8e-11 | 386.779602 | 99.411609 | -0.025903 | 1.19e-09 | 2.65e-10 | 7.02e-10 | 2.15e-11 | 386.770203 | 96.179839 | -0.047771 | 1.74e-09 | 3.94e-10 | 7.99e-10 | 2.53e-11
386.730866 | 98.857806 | -0.079429 | 2.09e-09 | 4.69e-10 | 1.18e-09 | 3.69e-11 | 386.891632 | 95.175083 | -0.155082 | 4.54e-09 | 1.05e-09 | 1.57e-09 | 4.8e-11 | 386.846405 | 99.411444 | -0.025956 | 1.19e-09 | 2.65e-10 | 7.02e-10 | 2.15e-11 | 386.830017 | 96.179529 | -0.047775 | 1.74e-09 | 3.94e-10 | 7.99e-10 | 2.53e-11
386.790619 | 98.857285 | -0.079533 | 2.09e-09 | 4.69e-10 | 1.18e-09 | 3.69e-11 | 386.964264 | 95.174059 | -0.155104 | 4.54e-09 | 1.05e-09 | 1.57e-09 | 4.8e-11 | 386.911926 | 99.41128 | -0.026008 | 1.19e-09 | 2.65e-10 | 7.02e-10 | 2.15e-11 | 386.894013 | 96.179219 | -0.047779 | 1.74e-09 | 3.94e-10 | 7.99e-10 | 2.53e-11
386.848938 | 98.856764 | -0.079637 | 2.09e-09 | 4.69e-10 | 1.18e-09 | 3.7e-11 | 387.035797 | 95.173037 | -0.155127 | 4.54e-09 | 1.05e-09 | 1.57e-09 | 4.8e-11 | 386.976227 | 99.411116 | -0.026061 | 1.19e-09 | 2.65e-10 | 7.02e-10 | 2.15e-11 | 386.963379 | 96.178911 | -0.047784 | 1.74e-09 | 3.94e-10 | 7.99e-10 | 2.53e-11
386.910309 | 98.856243 | -0.079742 | 2.09e-09 | 4.69e-10 | 1.18e-09 | 3.7e-11 | 387.107391 | 95.172014 | -0.15515 | 4.54e-09 | 1.05e-09 | 1.57e-09 | 4.8e-11 | 387.042877 | 99.410952 | -0.026115 | 1.19e-09 | 2.65e-10 | 7.02e-10 | 2.15e-11 | 387.036774 | 96.178603 | -0.047788 | 1.74e-09 | 3.94e-10 | 7.99e-10 | 2.53e-11
386.973297 | 98.855722 | -0.079846 | 2.09e-09 | 4.69e-10 | 1.18e-09 | 3.7e-11 | 387.176025 | 95.170993 | -0.155173 | 4.54e-09 | 1.05e-09 | 1.57e-09 | 4.8e-11 | 387.109558 | 99.410788 | -0.026168 | 1.19e-09 | 2.66e-10 | 7.02e-10 | 2.15e-11 | 387.112 | 96.178296 | -0.047792 | 1.74e-09 | 3.94e-10 | 7.99e-10 | 2.53e-11
387.038513 | 98.855201 | -0.079951 | 2.09e-09 | 4.69e-10 | 1.19e-09 | 3.7e-11 | 387.247223 | 95.169971 | -0.155196 | 4.54e-09 | 1.05e-09 | 1.57e-09 | 4.8e-11 | 387.178131 | 99.410625 | -0.026222 | 1.19e-09 | 2.66e-10 | 7.01e-10 | 2.15e-11 | 387.189758 | 96.177989 | -0.047797 | 1.74e-09 | 3.94e-10 | 7.99e-10 | 2.53e-11
387.106384 | 98.85468 | -0.080056 | 2.09e-09 | 4.7e-10 | 1.19e-09 | 3.71e-11 | 387.317505 | 95.168949 | -0.15522 | 4.54e-09 | 1.05e-09 | 1.57e-09 | 4.8e-11 | 387.24762 | 99.410461 | -0.026276 | 1.19e-09 | 2.66e-10 | 7.01e-10 | 2.16e-11 | 387.264496 | 96.177682 | -0.047802 | 1.74e-09 | 3.94e-10 | 7.99e-10 | 2.53e-11
387.176605 | 98.854158 | -0.080161 | 2.09e-09 | 4.7e-10 | 1.19e-09 | 3.71e-11 | 387.388733 | 95.167927 | -0.155243 | 4.54e-09 | 1.05e-09 | 1.57e-09 | 4.8e-11 | 387.318176 | 99.410296 | -0.026331 | 1.19e-09 | 2.66e-10 | 7.01e-10 | 2.16e-11 | 387.336548 | 96.177376 | -0.047807 | 1.74e-09 | 3.94e-10 | 7.99e-10 | 2.52e-11
387.246368 | 98.853635 | -0.080266 | 2.09e-09 | 4.7e-10 | 1.19e-09 | 3.71e-11 | 387.459168 | 95.166906 | -0.155267 | 4.54e-09 | 1.05e-09 | 1.57e-09 | 4.8e-11 | 387.384033 | 99.410132 | -0.026386 | 1.19e-09 | 2.66e-10 | 7.01e-10 | 2.16e-11 | 387.402588 | 96.17707 | -0.047812 | 1.74e-09 | 3.93e-10 | 7.98e-10 | 2.52e-11
387.317566 | 98.853113 | -0.080372 | 2.1e-09 | 4.7e-10 | 1.19e-09 | 3.71e-11 | 387.529938 | 95.165883 | -0.155291 | 4.54e-09 | 1.05e-09 | 1.57e-09 | 4.8e-11 | 387.451233 | 99.409967 | -0.026441 | 1.19e-09 | 2.66e-10 | 7.01e-10 | 2.16e-11 | 387.468811 | 96.176765 | -0.047817 | 1.74e-09 | 3.93e-10 | 7.98e-10 | 2.52e-11
387.385437 | 98.852589 | -0.080478 | 2.1e-09 | 4.7e-10 | 1.19e-09 | 3.71e-11 | 387.600708 | 95.164861 | -0.155316 | 4.54e-09 | 1.05e-09 | 1.58e-09 | 4.8e-11 | 387.518433 | 99.409802 | -0.026497 | 1.19e-09 | 2.66e-10 | 7.01e-10 | 2.16e-11 | 387.529541 | 96.176459 | -0.047823 | 1.74e-09 | 3.93e-10 | 7.98e-10 | 2.52e-11
387.452332 | 98.852065 | -0.080584 | 2.1e-09 | 4.7e-10 | 1.19e-09 | 3.71e-11 | 387.672363 | 95.163839 | -0.155341 | 4.54e-09 | 1.05e-09 | 1.58e-09 | 4.8e-11 | 387.585388 | 99.409637 | -0.026553 | 1.19e-09 | 2.66e-10 | 7.01e-10 | 2.16e-11 | 387.589783 | 96.176154 | -0.047829 | 1.74e-09 | 3.93e-10 | 7.98e-10 | 2.52e-11
387.519623 | 98.85154 | -0.08069 | 2.1e-09 | 4.7e-10 | 1.19e-09 | 3.71e-11 | 387.742188 | 95.162816 | -0.155365 | 4.54e-09 | 1.05e-09 | 1.58e-09 | 4.8e-11 | 387.651123 | 99.409471 | -0.026609 | 1.19e-09 | 2.66e-10 | 7.01e-10 | 2.16e-11 | 387.649414 | 96.175849 | -0.047835 | 1.74e-09 | 3.93e-10 | 7.98e-10 | 2.52e-11
387.588074 | 98.851015 | -0.080797 | 2.1e-09 | 4.7e-10 | 1.19e-09 | 3.71e-11 | 387.811279 | 95.161793 | -0.155391 | 4.54e-09 | 1.05e-09 | 1.58e-09 | 4.79e-11 | 387.717987 | 99.409305 | -0.026666 | 1.19e-09 | 2.66e-10 | 7.01e-10 | 2.16e-11 | 387.711182 | 96.175545 | -0.047842 | 1.74e-09 | 3.93e-10 | 7.98e-10 | 2.52e-11
387.65802 | 98.850489 | -0.080904 | 2.1e-09 | 4.71e-10 | 1.19e-09 | 3.71e-11 | 387.880188 | 95.16077 | -0.155416 | 4.54e-09 | 1.05e-09 | 1.58e-09 | 4.79e-11 | 387.786438 | 99.409139 | -0.026724 | 1.19e-09 | 2.66e-10 | 7.01e-10 | 2.16e-11 | 387.77359 | 96.17524 | -0.047849 | 1.74e-09 | 3.93e-10 | 7.98e-10 | 2.52e-11
387.728394 | 98.849962 | -0.081012 | 2.1e-09 | 4.71e-10 | 1.19e-09 | 3.71e-11 | 387.947876 | 95.159748 | -0.155442 | 4.54e-09 | 1.05e-09 | 1.58e-09 | 4.79e-11 | 387.856567 | 99.408973 | -0.026782 | 1.19e-09 | 2.66e-10 | 7.01e-10 | 2.16e-11 | 387.838318 | 96.174936 | -0.047857 | 1.74e-09 | 3.93e-10 | 7.97e-10 | 2.52e-11
387.801361 | 98.849435 | -0.08112 | 2.1e-09 | 4.71e-10 | 1.19e-09 | 3.71e-11 | 388.012207 | 95.158725 | -0.155468 | 4.54e-09 | 1.05e-09 | 1.58e-09 | 4.79e-11 | 387.925598 | 99.408807 | -0.02684 | 1.19e-09 | 2.66e-10 | 7.01e-10 | 2.16e-11 | 387.90155 | 96.174632 | -0.047865 | 1.74e-09 | 3.93e-10 | 7.97e-10 | 2.52e-11
387.874512 | 98.848907 | -0.081228 | 2.1e-09 | 4.71e-10 | 1.19e-09 | 3.72e-11 | 388.077454 | 95.157702 | -0.155495 | 4.54e-09 | 1.05e-09 | 1.58e-09 | 4.78e-11 | 387.99588 | 99.408641 | -0.026899 | 1.19e-09 | 2.66e-10 | 7.01e-10 | 2.16e-11 | 387.969788 | 96.174328 | -0.047873 | 1.74e-09 | 3.93e-10 | 7.97e-10 | 2.52e-11
387.95105 | 98.848378 | -0.081337 | 2.1e-09 | 4.71e-10 | 1.19e-09 | 3.72e-11 | 388.14325 | 95.15668 | -0.155522 | 4.54e-09 | 1.05e-09 | 1.58e-09 | 4.78e-11 | 388.064392 | 99.408474 | -0.026959 | 1.19e-09 | 2.66e-10 | 7.01e-10 | 2.16e-11 | 388.039764 | 96.174025 | -0.047882 | 1.74e-09 | 3.93e-10 | 7.97e-10 | 2.52e-11
388.027802 | 98.847848 | -0.081446 | 2.1e-09 | 4.72e-10 | 1.19e-09 | 3.72e-11 | 388.20575 | 95.155657 | -0.155549 | 4.54e-09 | 1.05e-09 | 1.58e-09 | 4.78e-11 | 388.133453 | 99.408307 | -0.027019 | 1.19e-09 | 2.66e-10 | 7.01e-10 | 2.16e-11 | 388.111877 | 96.173721 | -0.047891 | 1.74e-09 | 3.93e-10 | 7.97e-10 | 2.51e-11
388.104309 | 98.847318 | -0.081556 | 2.1e-09 | 4.72e-10 | 1.19e-09 | 3.71e-11 | 388.269135 | 95.154635 | -0.155576 | 4.54e-09 | 1.05e-09 | 1.58e-09 | 4.77e-11 | 388.200958 | 99.40814 | -0.02708 | 1.19e-09 | 2.67e-10 | 7.01e-10 | 2.16e-11 | 388.1828 | 96.173418 | -0.0479 | 1.74e-09 | 3.93e-10 | 7.97e-10 | 2.51e-11
388.179657 | 98.846786 | -0.081666 | 2.11e-09 | 4.72e-10 | 1.19e-09 | 3.71e-11 | 388.331726 | 95.153612 | -0.155604 | 4.54e-09 | 1.05e-09 | 1.58e-09 | 4.77e-11 | 388.269898 | 99.407973 | -0.027141 | 1.19e-09 | 2.67e-10 | 7.01e-10 | 2.16e-11 | 388.258972 | 96.173115 | -0.047911 | 1.74e-09 | 3.93e-10 | 7.97e-10 | 2.51e-11
388.256103 | 98.846254 | -0.081777 | 2.11e-09 | 4.72e-10 | 1.19e-09 | 3.71e-11 | 388.396484 | 95.15259 | -0.155632 | 4.54e-09 | 1.05e-09 | 1.58e-09 | 4.77e-11 | 388.338806 | 99.407805 | -0.027203 | 1.19e-09 | 2.67e-10 | 7.01e-10 | 2.16e-11 | 388.333649 | 96.172811 | -0.047921 | 1.74e-09 | 3.93e-10 | 7.97e-10 | 2.51e-11
388.329163 | 98.84572 | -0.081888 | 2.11e-09 | 4.72e-10 | 1.19e-09 | 3.71e-11 | 388.463074 | 95.151567 | -0.15566 | 4.54e-09 | 1.05e-09 | 1.58e-09 | 4.77e-11 | 388.407593 | 99.407637 | -0.027265 | 1.19e-09 | 2.67e-10 | 7.01e-10 | 2.16e-11 | 388.404938 | 96.172507 | -0.047932 | 1.74e-09 | 3.93e-10 | 7.97e-10 | 2.51e-11
388.399231 | 98.845185 | -0.081999 | 2.11e-09 | 4.72e-10 | 1.19e-09 | 3.71e-11 | 388.533264 | 95.150544 | -0.155689 | 4.53e-09 | 1.05e-09 | 1.58e-09 | 4.77e-11 | 388.473114 | 99.407468 | -0.027328 | 1.19e-09 | 2.67e-10 | 7.01e-10 | 2.16e-11 | 388.473541 | 96.172204 | -0.047944 | 1.74e-09 | 3.93e-10 | 7.97e-10 | 2.52e-11
388.469788 | 98.844649 | -0.082111 | 2.11e-09 | 4.73e-10 | 1.19e-09 | 3.71e-11 | 388.605438 | 95.149521 | -0.155718 | 4.53e-09 | 1.05e-09 | 1.58e-09 | 4.77e-11 | 388.537506 | 99.407299 | -0.027392 | 1.19e-09 | 2.67e-10 | 7.01e-10 | 2.16e-11 | 388.54184 | 96.171899 | -0.047956 | 1.73e-09 | 3.93e-10 | 7.97e-10 | 2.52e-11
388.53595 | 98.844112 | -0.082224 | 2.11e-09 | 4.73e-10 | 1.19e-09 | 3.71e-11 | 388.676941 | 95.148497 | -0.155747 | 4.53e-09 | 1.05e-09 | 1.58e-09 | 4.77e-11 | 388.599152 | 99.407129 | -0.027456 | 1.2e-09 | 2.67e-10 | 7.01e-10 | 2.16e-11 | 388.608215 | 96.171595 | -0.047968 | 1.73e-09 | 3.93e-10 | 7.96e-10 | 2.52e-11
388.599091 | 98.843573 | -0.082336 | 2.11e-09 | 4.73e-10 | 1.2e-09 | 3.71e-11 | 388.74823 | 95.147473 | -0.155776 | 4.53e-09 | 1.05e-09 | 1.58e-09 | 4.78e-11 | 388.658997 | 99.406959 | -0.02752 | 1.2e-09 | 2.67e-10 | 7.01e-10 | 2.16e-11 | 388.673431 | 96.171289 | -0.047981 | 1.73e-09 | 3.93e-10 | 7.96e-10 | 2.52e-11
388.657776 | 98.843032 | -0.082449 | 2.11e-09 | 4.73e-10 | 1.2e-09 | 3.72e-11 | 388.816834 | 95.146449 | -0.155806 | 4.53e-09 | 1.05e-09 | 1.58e-09 | 4.78e-11 | 388.719818 | 99.406788 | -0.027586 | 1.2e-09 | 2.67e-10 | 7.01e-10 | 2.17e-11 | 388.737976 | 96.170983 | -0.047994 | 1.73e-09 | 3.93e-10 | 7.96e-10 | 2.52e-11
388.717255 | 98.84249 | -0.082562 | 2.11e-09 | 4.73e-10 | 1.2e-09 | 3.72e-11 | 388.884094 | 95.145424 | -0.155835 | 4.53e-09 | 1.05e-09 | 1.58e-09 | 4.78e-11 | 388.783203 | 99.406615 | -0.027651 | 1.2e-09 | 2.67e-10 | 7.01e-10 | 2.17e-11 | 388.803284 | 96.170677 | -0.048008 | 1.73e-09 | 3.92e-10 | 7.96e-10 | 2.52e-11
388.774139 | 98.841945 | -0.082676 | 2.11e-09 | 4.73e-10 | 1.2e-09 | 3.73e-11 | 388.950592 | 95.144398 | -0.155865 | 4.53e-09 | 1.05e-09 | 1.58e-09 | 4.78e-11 | 388.848755 | 99.406442 | -0.027717 | 1.2e-09 | 2.67e-10 | 7.01e-10 | 2.17e-11 | 388.871399 | 96.170369 | -0.048022 | 1.73e-09 | 3.92e-10 | 7.96e-10 | 2.52e-11
388.832336 | 98.841399 | -0.08279 | 2.11e-09 | 4.73e-10 | 1.2e-09 | 3.73e-11 | 389.017517 | 95.14337 | -0.155895 | 4.53e-09 | 1.05e-09 | 1.58e-09 | 4.78e-11 | 388.915924 | 99.406268 | -0.027784 | 1.2e-09 | 2.67e-10 | 7.01e-10 | 2.17e-11 | 388.938843 | 96.17006 | -0.048036 | 1.73e-09 | 3.92e-10 | 7.96e-10 | 2.52e-11
388.890503 | 98.840851 | -0.082904 | 2.11e-09 | 4.73e-10 | 1.2e-09 | 3.73e-11 | 389.083435 | 95.142342 | -0.155925 | 4.53e-09 | 1.05e-09 | 1.58e-09 | 4.78e-11 | 388.988373 | 99.406093 | -0.027851 | 1.2e-09 | 2.67e-10 | 7.01e-10 | 2.17e-11 | 389.005188 | 96.169751 | -0.048051 | 1.73e-09 | 3.92e-10 | 7.96e-10 | 2.52e-11
388.950012 | 98.840301 | -0.083018 | 2.11e-09 | 4.74e-10 | 1.2e-09 | 3.74e-11 | 389.151184 | 95.141312 | -0.155955 | 4.53e-09 | 1.05e-09 | 1.58e-09 | 4.78e-11 | 389.061859 | 99.405916 | -0.027919 | 1.2e-09 | 2.67e-10 | 7.01e-10 | 2.17e-11 | 389.070587 | 96.16944 | -0.048066 | 1.73e-09 | 3.92e-10 | 7.96e-10 | 2.52e-11
389.010681 | 98.839748 | -0.083132 | 2.11e-09 | 4.74e-10 | 1.2e-09 | 3.74e-11 | 389.219421 | 95.14028 | -0.155985 | 4.53e-09 | 1.05e-09 | 1.58e-09 | 4.78e-11 | 389.137054 | 99.405737 | -0.027987 | 1.2e-09 | 2.67e-10 | 7.01e-10 | 2.17e-11 | 389.137054 | 96.169127 | -0.048081 | 1.73e-09 | 3.92e-10 | 7.96e-10 | 2.52e-11
389.074036 | 98.839194 | -0.083246 | 2.11e-09 | 4.74e-10 | 1.2e-09 | 3.75e-11 | 389.287353 | 95.139247 | -0.156015 | 4.53e-09 | 1.05e-09 | 1.58e-09 | 4.78e-11 | 389.212585 | 99.405558 | -0.028055 | 1.2e-09 | 2.68e-10 | 7.01e-10 | 2.17e-11 | 389.201965 | 96.168813 | -0.048096 | 1.73e-09 | 3.92e-10 | 7.95e-10 | 2.52e-11
389.137451 | 98.838636 | -0.083361 | 2.12e-09 | 4.74e-10 | 1.2e-09 | 3.75e-11 | 389.354553 | 95.138212 | -0.156045 | 4.53e-09 | 1.05e-09 | 1.58e-09 | 4.79e-11 | 389.287415 | 99.405376 | -0.028123 | 1.2e-09 | 2.68e-10 | 7.01e-10 | 2.17e-11 | 389.264648 | 96.168498 | -0.048112 | 1.73e-09 | 3.92e-10 | 7.95e-10 | 2.52e-11
389.205322 | 98.838077 | -0.083475 | 2.12e-09 | 4.74e-10 | 1.2e-09 | 3.76e-11 | 389.419891 | 95.137175 | -0.156075 | 4.53e-09 | 1.05e-09 | 1.58e-09 | 4.79e-11 | 389.360931 | 99.405193 | -0.028192 | 1.2e-09 | 2.68e-10 | 7.01e-10 | 2.17e-11 | 389.330872 | 96.16818 | -0.048127 | 1.73e-09 | 3.92e-10 | 7.95e-10 | 2.52e-11
389.274658 | 98.837515 | -0.083589 | 2.12e-09 | 4.74e-10 | 1.2e-09 | 3.76e-11 | 389.483795 | 95.136136 | -0.156104 | 4.53e-09 | 1.05e-09 | 1.58e-09 | 4.79e-11 | 389.435303 | 99.405007 | -0.028261 | 1.2e-09 | 2.68e-10 | 7.01e-10 | 2.17e-11 | 389.399078 | 96.167861 | -0.048143 | 1.73e-09 | 3.92e-10 | 7.95e-10 | 2.52e-11
389.345612 | 98.83695 | -0.083703 | 2.12e-09 | 4.74e-10 | 1.2e-09 | 3.76e-11 | 389.544525 | 95.135094 | -0.156133 | 4.53e-09 | 1.05e-09 | 1.58e-09 | 4.79e-11 | 389.506409 | 99.40482 | -0.02833 | 1.2e-09 | 2.68e-10 | 7e-10 | 2.17e-11 | 389.467224 | 96.16754 | -0.048158 | 1.73e-09 | 3.92e-10 | 7.95e-10 | 2.51e-11
389.414978 | 98.836382 | -0.083817 | 2.12e-09 | 4.74e-10 | 1.2e-09 | 3.76e-11 | 389.607269 | 95.13405 | -0.156162 | 4.53e-09 | 1.05e-09 | 1.58e-09 | 4.79e-11 | 389.576111 | 99.404631 | -0.028399 | 1.2e-09 | 2.68e-10 | 7e-10 | 2.17e-11 | 389.536987 | 96.167217 | -0.048173 | 1.73e-09 | 3.92e-10 | 7.95e-10 | 2.51e-11
389.487793 | 98.835812 | -0.083931 | 2.12e-09 | 4.75e-10 | 1.2e-09 | 3.76e-11 | 389.669373 | 95.133004 | -0.15619 | 4.53e-09 | 1.05e-09 | 1.58e-09 | 4.79e-11 | 389.642914 | 99.40444 | -0.028469 | 1.2e-09 | 2.68e-10 | 7e-10 | 2.17e-11 | 389.607117 | 96.166892 | -0.048188 | 1.73e-09 | 3.92e-10 | 7.95e-10 | 2.51e-11
389.559875 | 98.835239 | -0.084044 | 2.12e-09 | 4.75e-10 | 1.2e-09 | 3.76e-11 | 389.735413 | 95.131954 | -0.156218 | 4.53e-09 | 1.05e-09 | 1.58e-09 | 4.79e-11 | 389.708557 | 99.404247 | -0.028538 | 1.2e-09 | 2.68e-10 | 7e-10 | 2.17e-11 | 389.676666 | 96.166565 | -0.048203 | 1.73e-09 | 3.92e-10 | 7.95e-10 | 2.51e-11
389.628906 | 98.834664 | -0.084157 | 2.12e-09 | 4.75e-10 | 1.2e-09 | 3.76e-11 | 389.804077 | 95.130903 | -0.156246 | 4.53e-09 | 1.05e-09 | 1.58e-09 | 4.79e-11 | 389.771545 | 99.404052 | -0.028607 | 1.2e-09 | 2.68e-10 | 7e-10 | 2.17e-11 | 389.745209 | 96.166236 | -0.048218 | 1.73e-09 | 3.92e-10 | 7.95e-10 | 2.51e-11
389.696289 | 98.834085 | -0.084269 | 2.12e-09 | 4.75e-10 | 1.21e-09 | 3.75e-11 | 389.875916 | 95.129848 | -0.156273 | 4.53e-09 | 1.05e-09 | 1.58e-09 | 4.79e-11 | 389.839233 | 99.403856 | -0.028677 | 1.2e-09 | 2.68e-10 | 7e-10 | 2.16e-11 | 389.809021 | 96.165905 | -0.048233 | 1.73e-09 | 3.92e-10 | 7.95e-10 | 2.51e-11
389.764099 | 98.833505 | -0.084381 | 2.12e-09 | 4.75e-10 | 1.21e-09 | 3.75e-11 | 389.948181 | 95.128792 | -0.156299 | 4.52e-09 | 1.05e-09 | 1.58e-09 | 4.79e-11 | 389.908203 | 99.403657 | -0.028746 | 1.2e-09 | 2.68e-10 | 7e-10 | 2.16e-11 | 389.870819 | 96.165572 | -0.048247 | 1.73e-09 | 3.92e-10 | 7.94e-10 | 2.51e-11
389.82962 | 98.832922 | -0.084493 | 2.12e-09 | 4.75e-10 | 1.21e-09 | 3.75e-11 | 390.02182 | 95.127733 | -0.156324 | 4.52e-09 | 1.05e-09 | 1.58e-09 | 4.79e-11 | 389.977264 | 99.403457 | -0.028815 | 1.2e-09 | 2.68e-10 | 7e-10 | 2.16e-11 | 389.929657 | 96.165237 | -0.04826 | 1.73e-09 | 3.92e-10 | 7.94e-10 | 2.51e-11
389.893677 | 98.832337 | -0.084604 | 2.12e-09 | 4.76e-10 | 1.21e-09 | 3.75e-11 | 390.092834 | 95.126671 | -0.156349 | 4.52e-09 | 1.05e-09 | 1.58e-09 | 4.79e-11 | 390.047028 | 99.403255 | -0.028884 | 1.2e-09 | 2.68e-10 | 7e-10 | 2.16e-11 | 389.989288 | 96.1649 | -0.048274 | 1.73e-09 | 3.92e-10 | 7.94e-10 | 2.51e-11
389.957672 | 98.831751 | -0.084714 | 2.12e-09 | 4.76e-10 | 1.21e-09 | 3.75e-11 | 390.166687 | 95.125608 | -0.156373 | 4.52e-09 | 1.05e-09 | 1.58e-09 | 4.79e-11 | 390.116364 | 99.403052 | -0.028953 | 1.2e-09 | 2.68e-10 | 7e-10 | 2.16e-11 | 390.046692 | 96.164562 | -0.048287 | 1.73e-09 | 3.92e-10 | 7.94e-10 | 2.51e-11
390.022308 | 98.831162 | -0.084824 | 2.12e-09 | 4.76e-10 | 1.21e-09 | 3.75e-11 | 390.238007 | 95.124543 | -0.156397 | 4.52e-09 | 1.05e-09 | 1.58e-09 | 4.79e-11 | 390.180847 | 99.402847 | -0.029021 | 1.2e-09 | 2.68e-10 | 7e-10 | 2.16e-11 | 390.110016 | 96.164222 | -0.048299 | 1.73e-09 | 3.92e-10 | 7.94e-10 | 2.51e-11
390.090088 | 98.830571 | -0.084934 | 2.13e-09 | 4.76e-10 | 1.21e-09 | 3.76e-11 | 390.308197 | 95.123476 | -0.156419 | 4.52e-09 | 1.05e-09 | 1.58e-09 | 4.79e-11 | 390.242493 | 99.402641 | -0.02909 | 1.2e-09 | 2.68e-10 | 7e-10 | 2.15e-11 | 390.178406 | 96.163881 | -0.048311 | 1.73e-09 | 3.91e-10 | 7.94e-10 | 2.51e-11
390.157929 | 98.829979 | -0.085042 | 2.13e-09 | 4.76e-10 | 1.21e-09 | 3.76e-11 | 390.376892 | 95.122407 | -0.156441 | 4.52e-09 | 1.05e-09 | 1.58e-09 | 4.79e-11 | 390.301941 | 99.402433 | -0.029158 | 1.2e-09 | 2.68e-10 | 7e-10 | 2.15e-11 | 390.252777 | 96.163539 | -0.048322 | 1.73e-09 | 3.91e-10 | 7.94e-10 | 2.51e-11
390.225159 | 98.829386 | -0.08515 | 2.13e-09 | 4.76e-10 | 1.21e-09 | 3.77e-11 | 390.447571 | 95.121337 | -0.156461 | 4.52e-09 | 1.05e-09 | 1.58e-09 | 4.79e-11 | 390.36084 | 99.402224 | -0.029226 | 1.2e-09 | 2.68e-10 | 7e-10 | 2.15e-11 | 390.330597 | 96.163195 | -0.048333 | 1.73e-09 | 3.91e-10 | 7.94e-10 | 2.51e-11
390.293274 | 98.828792 | -0.085258 | 2.13e-09 | 4.77e-10 | 1.21e-09 | 3.77e-11 | 390.514008 | 95.120265 | -0.156481 | 4.52e-09 | 1.05e-09 | 1.58e-09 | 4.79e-11 | 390.420227 | 99.402014 | -0.029293 | 1.2e-09 | 2.68e-10 | 7e-10 | 2.16e-11 | 390.416534 | 96.16285 | -0.048343 | 1.73e-09 | 3.91e-10 | 7.94e-10 | 2.51e-11
390.364685 | 98.828197 | -0.085364 | 2.13e-09 | 4.77e-10 | 1.21e-09 | 3.77e-11 | 390.577667 | 95.119193 | -0.1565 | 4.52e-09 | 1.05e-09 | 1.58e-09 | 4.79e-11 | 390.480164 | 99.401802 | -0.029361 | 1.2e-09 | 2.68e-10 | 7e-10 | 2.16e-11 | 390.502258 | 96.162505 | -0.048352 | 1.73e-09 | 3.91e-10 | 7.94e-10 | 2.51e-11
390.43512 | 98.827601 | -0.08547 | 2.13e-09 | 4.77e-10 | 1.21e-09 | 3.78e-11 | 390.64032 | 95.118119 | -0.156518 | 4.52e-09 | 1.05e-09 | 1.58e-09 | 4.79e-11 | 390.542877 | 99.40159 | -0.029428 | 1.2e-09 | 2.68e-10 | 7e-10 | 2.16e-11 | 390.5867 | 96.162159 | -0.048361 | 1.73e-09 | 3.91e-10 | 7.94e-10 | 2.51e-11
390.502533 | 98.827005 | -0.085576 | 2.13e-09 | 4.77e-10 | 1.21e-09 | 3.78e-11 | 390.703796 | 95.117045 | -0.156535 | 4.52e-09 | 1.05e-09 | 1.58e-09 | 4.79e-11 | 390.610535 | 99.401377 | -0.029494 | 1.2e-09 | 2.68e-10 | 7.01e-10 | 2.16e-11 | 390.665527 | 96.161813 | -0.04837 | 1.73e-09 | 3.91e-10 | 7.94e-10 | 2.51e-11
390.57196 | 98.826408 | -0.08568 | 2.13e-09 | 4.77e-10 | 1.21e-09 | 3.79e-11 | 390.766052 | 95.11597 | -0.156551 | 4.52e-09 | 1.05e-09 | 1.58e-09 | 4.79e-11 | 390.678894 | 99.401163 | -0.029561 | 1.2e-09 | 2.69e-10 | 7.01e-10 | 2.16e-11 | 390.73822 | 96.161466 | -0.048377 | 1.73e-09 | 3.91e-10 | 7.94e-10 | 2.51e-11
390.642334 | 98.825811 | -0.085785 | 2.13e-09 | 4.77e-10 | 1.21e-09 | 3.79e-11 | 390.828552 | 95.114894 | -0.156566 | 4.52e-09 | 1.05e-09 | 1.58e-09 | 4.79e-11 | 390.748566 | 99.400948 | -0.029627 | 1.2e-09 | 2.69e-10 | 7.01e-10 | 2.16e-11 | 390.804138 | 96.161119 | -0.048384 | 1.73e-09 | 3.91e-10 | 7.93e-10 | 2.51e-11
390.710114 | 98.825213 | -0.085888 | 2.13e-09 | 4.77e-10 | 1.21e-09 | 3.79e-11 | 390.891876 | 95.113819 | -0.15658 | 4.52e-09 | 1.05e-09 | 1.58e-09 | 4.79e-11 | 390.815979 | 99.400733 | -0.029693 | 1.2e-09 | 2.69e-10 | 7.01e-10 | 2.16e-11 | 390.866669 | 96.160772 | -0.04839 | 1.73e-09 | 3.91e-10 | 7.93e-10 | 2.51e-11
390.777344 | 98.824616 | -0.085991 | 2.13e-09 | 4.78e-10 | 1.21e-09 | 3.79e-11 | 390.957581 | 95.112743 | -0.156592 | 4.52e-09 | 1.05e-09 | 1.58e-09 | 4.79e-11 | 390.885681 | 99.400517 | -0.029758 | 1.2e-09 | 2.69e-10 | 7.01e-10 | 2.16e-11 | 390.924927 | 96.160425 | -0.048396 | 1.73e-09 | 3.91e-10 | 7.93e-10 | 2.51e-11
390.843933 | 98.824019 | -0.086093 | 2.13e-09 | 4.78e-10 | 1.21e-09 | 3.79e-11 | 391.027557 | 95.111667 | -0.156604 | 4.52e-09 | 1.05e-09 | 1.58e-09 | 4.79e-11 | 390.952362 | 99.400301 | -0.029823 | 1.2e-09 | 2.69e-10 | 7.01e-10 | 2.16e-11 | 390.982819 | 96.160078 | -0.048401 | 1.73e-09 | 3.91e-10 | 7.93e-10 | 2.51e-11
390.910614 | 98.823421 | -0.086195 | 2.13e-09 | 4.78e-10 | 1.21e-09 | 3.79e-11 | 391.099182 | 95.110592 | -0.156615 | 4.52e-09 | 1.05e-09 | 1.58e-09 | 4.79e-11 | 391.021423 | 99.400085 | -0.029888 | 1.2e-09 | 2.69e-10 | 7.01e-10 | 2.16e-11 | 391.043152 | 96.159731 | -0.048406 | 1.73e-09 | 3.91e-10 | 7.93e-10 | 2.51e-11
390.9776 | 98.822825 | -0.086296 | 2.13e-09 | 4.78e-10 | 1.21e-09 | 3.79e-11 | 391.171539 | 95.109517 | -0.156625 | 4.52e-09 | 1.05e-09 | 1.58e-09 | 4.79e-11 | 391.091614 | 99.399868 | -0.029953 | 1.21e-09 | 2.69e-10 | 7.01e-10 | 2.16e-11 | 391.107178 | 96.159385 | -0.048409 | 1.73e-09 | 3.91e-10 | 7.93e-10 | 2.51e-11
391.042908 | 98.822228 | -0.086397 | 2.13e-09 | 4.78e-10 | 1.22e-09 | 3.79e-11 | 391.245544 | 95.108442 | -0.156634 | 4.52e-09 | 1.05e-09 | 1.58e-09 | 4.79e-11 | 391.16217 | 99.399651 | -0.030017 | 1.21e-09 | 2.69e-10 | 7.01e-10 | 2.16e-11 | 391.16925 | 96.15904 | -0.048412 | 1.73e-09 | 3.91e-10 | 7.93e-10 | 2.51e-11
391.108673 | 98.821632 | -0.086497 | 2.13e-09 | 4.78e-10 | 1.22e-09 | 3.79e-11 | 391.322632 | 95.107368 | -0.156642 | 4.52e-09 | 1.05e-09 | 1.58e-09 | 4.79e-11 | 391.232239 | 99.399434 | -0.030081 | 1.21e-09 | 2.69e-10 | 7.01e-10 | 2.16e-11 | 391.235626 | 96.158695 | -0.048415 | 1.73e-09 | 3.91e-10 | 7.93e-10 | 2.5e-11
391.173981 | 98.821037 | -0.086597 | 2.13e-09 | 4.78e-10 | 1.22e-09 | 3.79e-11 | 391.39798 | 95.106295 | -0.156649 | 4.52e-09 | 1.05e-09 | 1.58e-09 | 4.79e-11 | 391.302643 | 99.399217 | -0.030144 | 1.21e-09 | 2.7e-10 | 7.01e-10 | 2.16e-11 | 391.304718 | 96.158351 | -0.048417 | 1.73e-09 | 3.9e-10 | 7.93e-10 | 2.5e-11
391.240814 | 98.820443 | -0.086696 | 2.14e-09 | 4.78e-10 | 1.22e-09 | 3.8e-11 | 391.470886 | 95.105223 | -0.156655 | 4.52e-09 | 1.05e-09 | 1.58e-09 | 4.79e-11 | 391.369873 | 99.399001 | -0.030208 | 1.21e-09 | 2.7e-10 | 7.01e-10 | 2.16e-11 | 391.372833 | 96.158008 | -0.048418 | 1.73e-09 | 3.9e-10 | 7.93e-10 | 2.5e-11
391.304504 | 98.819849 | -0.086794 | 2.14e-09 | 4.79e-10 | 1.22e-09 | 3.8e-11 | 391.547211 | 95.104153 | -0.15666 | 4.51e-09 | 1.05e-09 | 1.58e-09 | 4.79e-11 | 391.437408 | 99.398784 | -0.030271 | 1.21e-09 | 2.7e-10 | 7.01e-10 | 2.16e-11 | 391.44104 | 96.157666 | -0.048419 | 1.73e-09 | 3.9e-10 | 7.93e-10 | 2.5e-11
391.369659 | 98.819256 | -0.086893 | 2.14e-09 | 4.79e-10 | 1.22e-09 | 3.8e-11 | 391.623932 | 95.103083 | -0.156664 | 4.51e-09 | 1.04e-09 | 1.58e-09 | 4.79e-11 | 391.504669 | 99.398568 | -0.030333 | 1.21e-09 | 2.7e-10 | 7.01e-10 | 2.16e-11 | 391.510895 | 96.157325 | -0.048419 | 1.73e-09 | 3.9e-10 | 7.93e-10 | 2.49e-11
391.434631 | 98.818663 | -0.086991 | 2.14e-09 | 4.79e-10 | 1.22e-09 | 3.8e-11 | 391.697327 | 95.102014 | -0.156667 | 4.51e-09 | 1.04e-09 | 1.58e-09 | 4.79e-11 | 391.570496 | 99.398352 | -0.030395 | 1.21e-09 | 2.7e-10 | 7.01e-10 | 2.16e-11 | 391.581421 | 96.156985 | -0.048419 | 1.72e-09 | 3.9e-10 | 7.93e-10 | 2.49e-11
391.50061 | 98.818072 | -0.087088 | 2.14e-09 | 4.79e-10 | 1.22e-09 | 3.8e-11 | 391.767853 | 95.100947 | -0.15667 | 4.51e-09 | 1.04e-09 | 1.58e-09 | 4.79e-11 | 391.633972 | 99.398136 | -0.030458 | 1.21e-09 | 2.7e-10 | 7.01e-10 | 2.16e-11 | 391.653137 | 96.156646 | -0.048418 | 1.72e-09 | 3.9e-10 | 7.93e-10 | 2.49e-11
391.565491 | 98.817481 | -0.087186 | 2.14e-09 | 4.79e-10 | 1.22e-09 | 3.8e-11 | 391.836029 | 95.099881 | -0.156671 | 4.51e-09 | 1.04e-09 | 1.58e-09 | 4.79e-11 | 391.699829 | 99.397921 | -0.030519 | 1.21e-09 | 2.7e-10 | 7.01e-10 | 2.16e-11 | 391.72525 | 96.156307 | -0.048417 | 1.72e-09 | 3.9e-10 | 7.93e-10 | 2.49e-11
391.633484 | 98.81689 | -0.087282 | 2.14e-09 | 4.79e-10 | 1.22e-09 | 3.8e-11 | 391.902741 | 95.098817 | -0.156672 | 4.51e-09 | 1.04e-09 | 1.58e-09 | 4.79e-11 | 391.768707 | 99.397706 | -0.030581 | 1.21e-09 | 2.7e-10 | 7e-10 | 2.16e-11 | 391.795898 | 96.15597 | -0.048415 | 1.72e-09 | 3.9e-10 | 7.93e-10 | 2.48e-11
391.701446 | 98.8163 | -0.087379 | 2.14e-09 | 4.79e-10 | 1.22e-09 | 3.81e-11 | 391.967407 | 95.097753 | -0.156672 | 4.51e-09 | 1.04e-09 | 1.58e-09 | 4.79e-11 | 391.837433 | 99.397492 | -0.030642 | 1.21e-09 | 2.7e-10 | 7e-10 | 2.15e-11 | 391.863159 | 96.155633 | -0.048412 | 1.72e-09 | 3.9e-10 | 7.93e-10 | 2.49e-11
391.771637 | 98.81571 | -0.087475 | 2.14e-09 | 4.79e-10 | 1.22e-09 | 3.81e-11 | 392.026886 | 95.096692 | -0.156671 | 4.51e-09 | 1.04e-09 | 1.58e-09 | 4.79e-11 | 391.907593 | 99.397277 | -0.030703 | 1.21e-09 | 2.7e-10 | 7e-10 | 2.15e-11 | 391.930542 | 96.155298 | -0.04841 | 1.72e-09 | 3.9e-10 | 7.93e-10 | 2.49e-11
391.84195 | 98.815121 | -0.087571 | 2.14e-09 | 4.79e-10 | 1.22e-09 | 3.81e-11 | 392.086548 | 95.095631 | -0.156669 | 4.51e-09 | 1.04e-09 | 1.58e-09 | 4.79e-11 | 391.98114 | 99.397063 | -0.030763 | 1.21e-09 | 2.7e-10 | 7e-10 | 2.15e-11 | 391.995911 | 96.154963 | -0.048406 | 1.72e-09 | 3.9e-10 | 7.92e-10 | 2.49e-11
391.91156 | 98.814532 | -0.087667 | 2.14e-09 | 4.8e-10 | 1.22e-09 | 3.81e-11 | 392.145355 | 95.094572 | -0.156666 | 4.5e-09 | 1.04e-09 | 1.58e-09 | 4.79e-11 | 392.055573 | 99.396849 | -0.030824 | 1.21e-09 | 2.7e-10 | 7e-10 | 2.15e-11 | 392.063873 | 96.15463 | -0.048403 | 1.72e-09 | 3.9e-10 | 7.92e-10 | 2.49e-11
391.980621 | 98.813944 | -0.087763 | 2.14e-09 | 4.8e-10 | 1.22e-09 | 3.82e-11 | 392.202911 | 95.093514 | -0.156663 | 4.5e-09 | 1.04e-09 | 1.58e-09 | 4.79e-11 | 392.127655 | 99.396636 | -0.030884 | 1.21e-09 | 2.71e-10 | 7e-10 | 2.15e-11 | 392.13382 | 96.154297 | -0.048399 | 1.72e-09 | 3.9e-10 | 7.92e-10 | 2.49e-11
392.0495 | 98.813356 | -0.087858 | 2.14e-09 | 4.8e-10 | 1.22e-09 | 3.82e-11 | 392.259094 | 95.092458 | -0.156659 | 4.5e-09 | 1.04e-09 | 1.58e-09 | 4.79e-11 | 392.198761 | 99.396422 | -0.030944 | 1.21e-09 | 2.71e-10 | 7e-10 | 2.15e-11 | 392.206146 | 96.153965 | -0.048394 | 1.72e-09 | 3.9e-10 | 7.92e-10 | 2.49e-11
392.114685 | 98.812768 | -0.087953 | 2.14e-09 | 4.8e-10 | 1.22e-09 | 3.82e-11 | 392.319519 | 95.091402 | -0.156654 | 4.5e-09 | 1.04e-09 | 1.58e-09 | 4.79e-11 | 392.267822 | 99.396209 | -0.031004 | 1.21e-09 | 2.71e-10 | 7e-10 | 2.15e-11 | 392.27832 | 96.153633 | -0.048389 | 1.72e-09 | 3.9e-10 | 7.92e-10 | 2.49e-11
392.178253 | 98.81218 | -0.088049 | 2.15e-09 | 4.8e-10 | 1.22e-09 | 3.82e-11 | 392.382752 | 95.090349 | -0.156649 | 4.5e-09 | 1.04e-09 | 1.58e-09 | 4.79e-11 | 392.33493 | 99.395996 | -0.031063 | 1.21e-09 | 2.71e-10 | 7e-10 | 2.15e-11 | 392.351746 | 96.153303 | -0.048384 | 1.72e-09 | 3.9e-10 | 7.92e-10 | 2.49e-11
392.243469 | 98.811593 | -0.088143 | 2.15e-09 | 4.8e-10 | 1.22e-09 | 3.82e-11 | 392.447815 | 95.089296 | -0.156643 | 4.5e-09 | 1.04e-09 | 1.58e-09 | 4.79e-11 | 392.398041 | 99.395784 | -0.031122 | 1.21e-09 | 2.71e-10 | 7e-10 | 2.14e-11 | 392.421265 | 96.152973 | -0.048378 | 1.72e-09 | 3.9e-10 | 7.92e-10 | 2.49e-11
392.309723 | 98.811006 | -0.088238 | 2.15e-09 | 4.81e-10 | 1.22e-09 | 3.83e-11 | 392.514191 | 95.088244 | -0.156636 | 4.5e-09 | 1.04e-09 | 1.58e-09 | 4.79e-11 | 392.458282 | 99.395571 | -0.031181 | 1.21e-09 | 2.71e-10 | 7e-10 | 2.14e-11 | 392.488098 | 96.152645 | -0.048372 | 1.72e-09 | 3.9e-10 | 7.92e-10 | 2.49e-11
392.373108 | 98.810419 | -0.088333 | 2.15e-09 | 4.81e-10 | 1.23e-09 | 3.83e-11 | 392.584503 | 95.087194 | -0.156629 | 4.5e-09 | 1.04e-09 | 1.58e-09 | 4.79e-11 | 392.517487 | 99.395359 | -0.03124 | 1.21e-09 | 2.71e-10 | 7e-10 | 2.15e-11 | 392.553864 | 96.152317 | -0.048366 | 1.72e-09 | 3.9e-10 | 7.92e-10 | 2.49e-11
392.440247 | 98.809832 | -0.088428 | 2.15e-09 | 4.81e-10 | 1.23e-09 | 3.83e-11 | 392.657593 | 95.086144 | -0.156621 | 4.5e-09 | 1.04e-09 | 1.58e-09 | 4.79e-11 | 392.580414 | 99.395147 | -0.031299 | 1.21e-09 | 2.71e-10 | 6.99e-10 | 2.15e-11 | 392.618195 | 96.15199 | -0.04836 | 1.72e-09 | 3.9e-10 | 7.92e-10 | 2.49e-11
392.509613 | 98.809245 | -0.088522 | 2.15e-09 | 4.81e-10 | 1.23e-09 | 3.83e-11 | 392.732605 | 95.085095 | -0.156613 | 4.5e-09 | 1.04e-09 | 1.58e-09 | 4.79e-11 | 392.644562 | 99.394934 | -0.031358 | 1.21e-09 | 2.71e-10 | 6.99e-10 | 2.15e-11 | 392.681671 | 96.151663 | -0.048353 | 1.72e-09 | 3.89e-10 | 7.92e-10 | 2.49e-11
392.577606 | 98.808658 | -0.088617 | 2.15e-09 | 4.81e-10 | 1.23e-09 | 3.83e-11 | 392.807037 | 95.084047 | -0.156604 | 4.5e-09 | 1.04e-09 | 1.58e-09 | 4.79e-11 | 392.708313 | 99.394722 | -0.031416 | 1.21e-09 | 2.71e-10 | 6.99e-10 | 2.15e-11 | 392.745819 | 96.151337 | -0.048346 | 1.72e-09 | 3.89e-10 | 7.92e-10 | 2.49e-11
392.645966 | 98.808071 | -0.088711 | 2.15e-09 | 4.82e-10 | 1.23e-09 | 3.83e-11 | 392.881531 | 95.083 | -0.156595 | 4.5e-09 | 1.04e-09 | 1.58e-09 | 4.8e-11 | 392.776672 | 99.39451 | -0.031474 | 1.21e-09 | 2.71e-10 | 6.99e-10 | 2.15e-11 | 392.813629 | 96.151012 | -0.048339 | 1.72e-09 | 3.89e-10 | 7.92e-10 | 2.49e-11
392.714172 | 98.807483 | -0.088806 | 2.15e-09 | 4.82e-10 | 1.23e-09 | 3.84e-11 | 392.954529 | 95.081952 | -0.156586 | 4.5e-09 | 1.04e-09 | 1.58e-09 | 4.8e-11 | 392.847015 | 99.394298 | -0.031533 | 1.21e-09 | 2.71e-10 | 6.99e-10 | 2.15e-11 | 392.881867 | 96.150687 | -0.048332 | 1.72e-09 | 3.89e-10 | 7.91e-10 | 2.48e-11
392.781738 | 98.806894 | -0.088901 | 2.15e-09 | 4.82e-10 | 1.23e-09 | 3.84e-11 | 393.025574 | 95.080905 | -0.156576 | 4.5e-09 | 1.04e-09 | 1.58e-09 | 4.8e-11 | 392.916382 | 99.394085 | -0.031591 | 1.21e-09 | 2.71e-10 | 6.99e-10 | 2.15e-11 | 392.952942 | 96.150362 | -0.048324 | 1.72e-09 | 3.89e-10 | 7.91e-10 | 2.48e-11
392.848877 | 98.806305 | -0.088995 | 2.15e-09 | 4.82e-10 | 1.23e-09 | 3.84e-11 | 393.091705 | 95.079858 | -0.156565 | 4.5e-09 | 1.04e-09 | 1.58e-09 | 4.8e-11 | 392.985107 | 99.393871 | -0.031649 | 1.21e-09 | 2.71e-10 | 6.99e-10 | 2.15e-11 | 393.023621 | 96.150038 | -0.048316 | 1.72e-09 | 3.89e-10 | 7.91e-10 | 2.48e-11
392.915283 | 98.805715 | -0.08909 | 2.16e-09 | 4.82e-10 | 1.23e-09 | 3.84e-11 | 393.155365 | 95.078811 | -0.156555 | 4.5e-09 | 1.04e-09 | 1.58e-09 | 4.81e-11 | 393.052094 | 99.393658 | -0.031706 | 1.22e-09 | 2.71e-10 | 6.99e-10 | 2.15e-11 | 393.093811 | 96.149714 | -0.048308 | 1.72e-09 | 3.89e-10 | 7.91e-10 | 2.48e-11
392.981079 | 98.805124 | -0.089185 | 2.16e-09 | 4.83e-10 | 1.23e-09 | 3.84e-11 | 393.218323 | 95.077764 | -0.156544 | 4.5e-09 | 1.04e-09 | 1.58e-09 | 4.81e-11 | 393.118866 | 99.393443 | -0.031764 | 1.22e-09 | 2.71e-10 | 6.99e-10 | 2.15e-11 | 393.164124 | 96.14939 | -0.0483 | 1.72e-09 | 3.89e-10 | 7.91e-10 | 2.48e-11
393.0466 | 98.804532 | -0.08928 | 2.16e-09 | 4.83e-10 | 1.23e-09 | 3.84e-11 | 393.282501 | 95.076717 | -0.156532 | 4.5e-09 | 1.04e-09 | 1.58e-09 | 4.81e-11 | 393.18747 | 99.393228 | -0.031822 | 1.22e-09 | 2.71e-10 | 6.99e-10 | 2.15e-11 | 393.23468 | 96.149065 | -0.048292 | 1.72e-09 | 3.89e-10 | 7.91e-10 | 2.48e-11
393.114075 | 98.803939 | -0.089375 | 2.16e-09 | 4.83e-10 | 1.23e-09 | 3.85e-11 | 393.342346 | 95.075669 | -0.15652 | 4.5e-09 | 1.04e-09 | 1.58e-09 | 4.81e-11 | 393.254211 | 99.393011 | -0.031879 | 1.22e-09 | 2.71e-10 | 6.99e-10 | 2.15e-11 | 393.301819 | 96.148741 | -0.048284 | 1.72e-09 | 3.89e-10 | 7.91e-10 | 2.48e-11
393.180725 | 98.803345 | -0.08947 | 2.16e-09 | 4.83e-10 | 1.23e-09 | 3.85e-11 | 393.405487 | 95.074621 | -0.156508 | 4.5e-09 | 1.04e-09 | 1.58e-09 | 4.81e-11 | 393.324646 | 99.392794 | -0.031937 | 1.22e-09 | 2.71e-10 | 6.99e-10 | 2.15e-11 | 393.372162 | 96.148416 | -0.048276 | 1.72e-09 | 3.89e-10 | 7.91e-10 | 2.48e-11
393.248444 | 98.802749 | -0.089565 | 2.16e-09 | 4.84e-10 | 1.23e-09 | 3.85e-11 | 393.471497 | 95.073572 | -0.156496 | 4.5e-09 | 1.04e-09 | 1.58e-09 | 4.81e-11 | 393.394989 | 99.392576 | -0.031994 | 1.22e-09 | 2.71e-10 | 6.99e-10 | 2.16e-11 | 393.441193 | 96.148091 | -0.048267 | 1.72e-09 | 3.89e-10 | 7.91e-10 | 2.48e-11
393.316101 | 98.802153 | -0.08966 | 2.16e-09 | 4.84e-10 | 1.23e-09 | 3.85e-11 | 393.539886 | 95.072523 | -0.156483 | 4.5e-09 | 1.04e-09 | 1.58e-09 | 4.81e-11 | 393.467834 | 99.392357 | -0.032052 | 1.22e-09 | 2.71e-10 | 6.99e-10 | 2.16e-11 | 393.51062 | 96.147765 | -0.048258 | 1.72e-09 | 3.89e-10 | 7.91e-10 | 2.48e-11
393.384827 | 98.801555 | -0.089755 | 2.16e-09 | 4.84e-10 | 1.23e-09 | 3.85e-11 | 393.609619 | 95.071474 | -0.15647 | 4.5e-09 | 1.04e-09 | 1.58e-09 | 4.81e-11 | 393.537079 | 99.392137 | -0.032109 | 1.22e-09 | 2.72e-10 | 6.99e-10 | 2.16e-11 | 393.577454 | 96.14744 | -0.04825 | 1.72e-09 | 3.89e-10 | 7.91e-10 | 2.48e-11
393.452637 | 98.800955 | -0.089851 | 2.16e-09 | 4.84e-10 | 1.23e-09 | 3.85e-11 | 393.681366 | 95.070423 | -0.156456 | 4.5e-09 | 1.04e-09 | 1.58e-09 | 4.81e-11 | 393.608826 | 99.391916 | -0.032166 | 1.22e-09 | 2.72e-10 | 6.99e-10 | 2.16e-11 | 393.646179 | 96.147114 | -0.048241 | 1.72e-09 | 3.89e-10 | 7.9e-10 | 2.48e-11
393.520355 | 98.800355 | -0.089946 | 2.16e-09 | 4.84e-10 | 1.23e-09 | 3.85e-11 | 393.755066 | 95.069373 | -0.156442 | 4.5e-09 | 1.04e-09 | 1.58e-09 | 4.81e-11 | 393.678589 | 99.391695 | -0.032223 | 1.22e-09 | 2.72e-10 | 6.99e-10 | 2.16e-11 | 393.712952 | 96.146788 | -0.048232 | 1.72e-09 | 3.89e-10 | 7.9e-10 | 2.48e-11
393.586487 | 98.799753 | -0.090042 | 2.16e-09 | 4.85e-10 | 1.23e-09 | 3.85e-11 | 393.830505 | 95.068322 | -0.156428 | 4.5e-09 | 1.04e-09 | 1.58e-09 | 4.81e-11 | 393.748993 | 99.391472 | -0.032279 | 1.22e-09 | 2.72e-10 | 6.99e-10 | 2.16e-11 | 393.778046 | 96.146462 | -0.048223 | 1.72e-09 | 3.89e-10 | 7.9e-10 | 2.48e-11
393.652771 | 98.79915 | -0.090137 | 2.16e-09 | 4.85e-10 | 1.23e-09 | 3.85e-11 | 393.903381 | 95.067271 | -0.156413 | 4.5e-09 | 1.04e-09 | 1.58e-09 | 4.81e-11 | 393.81485 | 99.391249 | -0.032336 | 1.22e-09 | 2.72e-10 | 6.99e-10 | 2.16e-11 | 393.843231 | 96.146136 | -0.048214 | 1.72e-09 | 3.89e-10 | 7.9e-10 | 2.48e-11
393.718689 | 98.798547 | -0.090233 | 2.17e-09 | 4.85e-10 | 1.24e-09 | 3.85e-11 | 393.974915 | 95.06622 | -0.156399 | 4.5e-09 | 1.04e-09 | 1.58e-09 | 4.81e-11 | 393.8815 | 99.391026 | -0.032393 | 1.22e-09 | 2.72e-10 | 6.99e-10 | 2.16e-11 | 393.912415 | 96.14581 | -0.048205 | 1.72e-09 | 3.89e-10 | 7.9e-10 | 2.48e-11
393.784454 | 98.797943 | -0.090329 | 2.17e-09 | 4.85e-10 | 1.24e-09 | 3.85e-11 | 394.043457 | 95.065169 | -0.156384 | 4.5e-09 | 1.04e-09 | 1.58e-09 | 4.81e-11 | 393.945404 | 99.390802 | -0.032449 | 1.22e-09 | 2.72e-10 | 6.99e-10 | 2.16e-11 | 393.983215 | 96.145485 | -0.048195 | 1.72e-09 | 3.89e-10 | 7.9e-10 | 2.48e-11
393.851074 | 98.797339 | -0.090425 | 2.17e-09 | 4.85e-10 | 1.24e-09 | 3.85e-11 | 394.110535 | 95.064118 | -0.156368 | 4.5e-09 | 1.04e-09 | 1.58e-09 | 4.81e-11 | 394.009796 | 99.390579 | -0.032506 | 1.22e-09 | 2.72e-10 | 6.99e-10 | 2.16e-11 | 394.055664 | 96.14516 | -0.048186 | 1.72e-09 | 3.89e-10 | 7.9e-10 | 2.48e-11
393.917297 | 98.796734 | -0.09052 | 2.17e-09 | 4.85e-10 | 1.24e-09 | 3.85e-11 | 394.173614 | 95.063068 | -0.156352 | 4.5e-09 | 1.04e-09 | 1.58e-09 | 4.8e-11 | 394.071716 | 99.390355 | -0.032562 | 1.22e-09 | 2.72e-10 | 6.99e-10 | 2.16e-11 | 394.129974 | 96.144835 | -0.048177 | 1.72e-09 | 3.89e-10 | 7.9e-10 | 2.48e-11
393.986603 | 98.796129 | -0.090616 | 2.17e-09 | 4.86e-10 | 1.24e-09 | 3.85e-11 | 394.236114 | 95.062019 | -0.156336 | 4.5e-09 | 1.04e-09 | 1.58e-09 | 4.8e-11 | 394.134491 | 99.390132 | -0.032618 | 1.22e-09 | 2.72e-10 | 6.99e-10 | 2.16e-11 | 394.204407 | 96.144511 | -0.048167 | 1.72e-09 | 3.89e-10 | 7.9e-10 | 2.48e-11
394.056702 | 98.795524 | -0.090712 | 2.17e-09 | 4.86e-10 | 1.24e-09 | 3.85e-11 | 394.297546 | 95.06097 | -0.15632 | 4.5e-09 | 1.04e-09 | 1.58e-09 | 4.8e-11 | 394.199371 | 99.389909 | -0.032674 | 1.22e-09 | 2.72e-10 | 6.99e-10 | 2.16e-11 | 394.277496 | 96.144189 | -0.048158 | 1.72e-09 | 3.89e-10 | 7.9e-10 | 2.49e-11
394.129639 | 98.794919 | -0.090809 | 2.17e-09 | 4.86e-10 | 1.24e-09 | 3.85e-11 | 394.358978 | 95.059923 | -0.156304 | 4.5e-09 | 1.04e-09 | 1.58e-09 | 4.8e-11 | 394.265198 | 99.389687 | -0.03273 | 1.22e-09 | 2.73e-10 | 6.99e-10 | 2.16e-11 | 394.346924 | 96.143867 | -0.048149 | 1.72e-09 | 3.89e-10 | 7.9e-10 | 2.49e-11
394.204254 | 98.794315 | -0.090905 | 2.17e-09 | 4.86e-10 | 1.24e-09 | 3.85e-11 | 394.419922 | 95.058876 | -0.156287 | 4.5e-09 | 1.04e-09 | 1.58e-09 | 4.8e-11 | 394.333801 | 99.389466 | -0.032786 | 1.22e-09 | 2.73e-10 | 6.99e-10 | 2.16e-11 | 394.413391 | 96.143547 | -0.048139 | 1.72e-09 | 3.89e-10 | 7.9e-10 | 2.49e-11
394.280396 | 98.793711 | -0.091001 | 2.17e-09 | 4.86e-10 | 1.24e-09 | 3.85e-11 | 394.483795 | 95.057831 | -0.15627 | 4.5e-09 | 1.04e-09 | 1.58e-09 | 4.8e-11 | 394.405609 | 99.389246 | -0.032842 | 1.22e-09 | 2.73e-10 | 6.99e-10 | 2.16e-11 | 394.478119 | 96.143228 | -0.04813 | 1.72e-09 | 3.89e-10 | 7.89e-10 | 2.49e-11
394.355743 | 98.793107 | -0.091098 | 2.17e-09 | 4.86e-10 | 1.24e-09 | 3.86e-11 | 394.547913 | 95.056786 | -0.156253 | 4.5e-09 | 1.04e-09 | 1.58e-09 | 4.79e-11 | 394.48175 | 99.389027 | -0.032898 | 1.22e-09 | 2.73e-10 | 6.99e-10 | 2.16e-11 | 394.542786 | 96.14291 | -0.048121 | 1.72e-09 | 3.89e-10 | 7.89e-10 | 2.49e-11
394.430603 | 98.792504 | -0.091195 | 2.17e-09 | 4.86e-10 | 1.24e-09 | 3.86e-11 | 394.612701 | 95.055743 | -0.156235 | 4.5e-09 | 1.04e-09 | 1.58e-09 | 4.79e-11 | 394.558289 | 99.388809 | -0.032953 | 1.22e-09 | 2.73e-10 | 6.99e-10 | 2.16e-11 | 394.605652 | 96.142594 | -0.048112 | 1.72e-09 | 3.89e-10 | 7.89e-10 | 2.49e-11
394.499573 | 98.791902 | -0.091292 | 2.17e-09 | 4.86e-10 | 1.24e-09 | 3.86e-11 | 394.678772 | 95.054701 | -0.156218 | 4.5e-09 | 1.04e-09 | 1.58e-09 | 4.79e-11 | 394.634125 | 99.388592 | -0.033009 | 1.22e-09 | 2.73e-10 | 6.99e-10 | 2.16e-11 | 394.66629 | 96.142279 | -0.048103 | 1.72e-09 | 3.89e-10 | 7.89e-10 | 2.49e-11
394.567719 | 98.7913 | -0.091389 | 2.17e-09 | 4.86e-10 | 1.24e-09 | 3.86e-11 | 394.746033 | 95.05366 | -0.1562 | 4.5e-09 | 1.04e-09 | 1.58e-09 | 4.79e-11 | 394.707336 | 99.388376 | -0.033065 | 1.22e-09 | 2.73e-10 | 6.99e-10 | 2.16e-11 | 394.729157 | 96.141965 | -0.048094 | 1.72e-09 | 3.89e-10 | 7.89e-10 | 2.49e-11
394.631989 | 98.790698 | -0.091486 | 2.17e-09 | 4.87e-10 | 1.24e-09 | 3.86e-11 | 394.813812 | 95.05262 | -0.156182 | 4.5e-09 | 1.04e-09 | 1.58e-09 | 4.79e-11 | 394.778809 | 99.388161 | -0.033121 | 1.22e-09 | 2.73e-10 | 6.99e-10 | 2.16e-11 | 394.792358 | 96.141652 | -0.048085 | 1.71e-09 | 3.89e-10 | 7.89e-10 | 2.49e-11
394.694733 | 98.790097 | -0.091584 | 2.18e-09 | 4.87e-10 | 1.24e-09 | 3.86e-11 | 394.882141 | 95.051581 | -0.156164 | 4.49e-09 | 1.04e-09 | 1.58e-09 | 4.79e-11 | 394.846008 | 99.387947 | -0.033177 | 1.22e-09 | 2.73e-10 | 6.99e-10 | 2.16e-11 | 394.854706 | 96.141341 | -0.048077 | 1.71e-09 | 3.89e-10 | 7.89e-10 | 2.49e-11
394.754028 | 98.789495 | -0.091681 | 2.18e-09 | 4.87e-10 | 1.24e-09 | 3.86e-11 | 394.952209 | 95.050542 | -0.156146 | 4.49e-09 | 1.04e-09 | 1.59e-09 | 4.79e-11 | 394.91095 | 99.387733 | -0.033233 | 1.22e-09 | 2.73e-10 | 6.99e-10 | 2.16e-11 | 394.917755 | 96.141029 | -0.048068 | 1.71e-09 | 3.89e-10 | 7.89e-10 | 2.49e-11
394.818054 | 98.788894 | -0.091779 | 2.18e-09 | 4.87e-10 | 1.24e-09 | 3.86e-11 | 395.021728 | 95.049504 | -0.156127 | 4.49e-09 | 1.04e-09 | 1.59e-09 | 4.8e-11 | 394.972321 | 99.387519 | -0.033289 | 1.22e-09 | 2.73e-10 | 6.99e-10 | 2.16e-11 | 394.98172 | 96.140719 | -0.04806 | 1.71e-09 | 3.89e-10 | 7.89e-10 | 2.49e-11
394.88324 | 98.788292 | -0.091877 | 2.18e-09 | 4.87e-10 | 1.24e-09 | 3.86e-11 | 395.09259 | 95.048467 | -0.156109 | 4.49e-09 | 1.04e-09 | 1.59e-09 | 4.8e-11 | 395.033447 | 99.387306 | -0.033346 | 1.22e-09 | 2.74e-10 | 6.99e-10 | 2.16e-11 | 395.048157 | 96.140409 | -0.048052 | 1.71e-09 | 3.88e-10 | 7.89e-10 | 2.49e-11
394.949524 | 98.78769 | -0.091975 | 2.18e-09 | 4.87e-10 | 1.24e-09 | 3.86e-11 | 395.162903 | 95.047429 | -0.15609 | 4.49e-09 | 1.04e-09 | 1.59e-09 | 4.8e-11 | 395.094086 | 99.387093 | -0.033402 | 1.23e-09 | 2.74e-10 | 6.99e-10 | 2.16e-11 | 395.116547 | 96.140099 | -0.048044 | 1.71e-09 | 3.88e-10 | 7.89e-10 | 2.49e-11
395.017395 | 98.787088 | -0.092074 | 2.18e-09 | 4.88e-10 | 1.24e-09 | 3.86e-11 | 395.231812 | 95.046392 | -0.156071 | 4.49e-09 | 1.04e-09 | 1.59e-09 | 4.8e-11 | 395.153809 | 99.38688 | -0.033459 | 1.23e-09 | 2.74e-10 | 6.99e-10 | 2.17e-11 | 395.184143 | 96.13979 | -0.048037 | 1.71e-09 | 3.88e-10 | 7.89e-10 | 2.49e-11
395.088623 | 98.786485 | -0.092172 | 2.18e-09 | 4.88e-10 | 1.24e-09 | 3.86e-11 | 395.300171 | 95.045354 | -0.156051 | 4.49e-09 | 1.04e-09 | 1.59e-09 | 4.8e-11 | 395.215607 | 99.386667 | -0.033515 | 1.23e-09 | 2.74e-10 | 6.99e-10 | 2.17e-11 | 395.255798 | 96.13948 | -0.048029 | 1.71e-09 | 3.88e-10 | 7.89e-10 | 2.48e-11
395.15918 | 98.78588 | -0.092271 | 2.18e-09 | 4.88e-10 | 1.24e-09 | 3.86e-11 | 395.367371 | 95.044316 | -0.156032 | 4.49e-09 | 1.04e-09 | 1.59e-09 | 4.8e-11 | 395.277771 | 99.386453 | -0.033572 | 1.23e-09 | 2.74e-10 | 6.99e-10 | 2.17e-11 | 395.32962 | 96.13917 | -0.048022 | 1.71e-09 | 3.88e-10 | 7.89e-10 | 2.48e-11
395.228058 | 98.785275 | -0.09237 | 2.18e-09 | 4.88e-10 | 1.24e-09 | 3.87e-11 | 395.42981 | 95.043278 | -0.156012 | 4.49e-09 | 1.04e-09 | 1.59e-09 | 4.8e-11 | 395.343933 | 99.386239 | -0.033628 | 1.23e-09 | 2.74e-10 | 6.99e-10 | 2.17e-11 | 395.402771 | 96.13886 | -0.048014 | 1.71e-09 | 3.88e-10 | 7.88e-10 | 2.48e-11
395.295593 | 98.784669 | -0.092468 | 2.18e-09 | 4.88e-10 | 1.24e-09 | 3.87e-11 | 395.494232 | 95.042239 | -0.155992 | 4.49e-09 | 1.04e-09 | 1.59e-09 | 4.8e-11 | 395.412353 | 99.386024 | -0.033685 | 1.23e-09 | 2.74e-10 | 6.99e-10 | 2.17e-11 | 395.473114 | 96.13855 | -0.048007 | 1.71e-09 | 3.88e-10 | 7.88e-10 | 2.48e-11
395.363098 | 98.784061 | -0.092567 | 2.18e-09 | 4.88e-10 | 1.24e-09 | 3.87e-11 | 395.558685 | 95.0412 | -0.155972 | 4.49e-09 | 1.04e-09 | 1.59e-09 | 4.8e-11 | 395.484589 | 99.385808 | -0.033742 | 1.23e-09 | 2.74e-10 | 6.99e-10 | 2.17e-11 | 395.54483 | 96.138239 | -0.048 | 1.71e-09 | 3.88e-10 | 7.88e-10 | 2.48e-11
395.429657 | 98.783451 | -0.092666 | 2.18e-09 | 4.89e-10 | 1.24e-09 | 3.87e-11 | 395.625763 | 95.040161 | -0.155951 | 4.49e-09 | 1.04e-09 | 1.59e-09 | 4.8e-11 | 395.557068 | 99.385591 | -0.033798 | 1.23e-09 | 2.74e-10 | 6.99e-10 | 2.17e-11 | 395.616516 | 96.137927 | -0.047993 | 1.71e-09 | 3.88e-10 | 7.88e-10 | 2.48e-11
395.493256 | 98.78284 | -0.092765 | 2.18e-09 | 4.89e-10 | 1.25e-09 | 3.87e-11 | 395.69339 | 95.03912 | -0.15593 | 4.49e-09 | 1.04e-09 | 1.59e-09 | 4.8e-11 | 395.630615 | 99.385372 | -0.033855 | 1.23e-09 | 2.74e-10 | 6.99e-10 | 2.17e-11 | 395.685059 | 96.137614 | -0.047986 | 1.71e-09 | 3.87e-10 | 7.88e-10 | 2.48e-11
395.555847 | 98.782228 | -0.092864 | 2.18e-09 | 4.89e-10 | 1.25e-09 | 3.87e-11 | 395.766907 | 95.038079 | -0.155908 | 4.48e-09 | 1.04e-09 | 1.59e-09 | 4.8e-11 | 395.7005 | 99.385152 | -0.033912 | 1.23e-09 | 2.74e-10 | 6.99e-10 | 2.17e-11 | 395.752869 | 96.1373 | -0.047979 | 1.71e-09 | 3.87e-10 | 7.87e-10 | 2.48e-11
395.619812 | 98.781613 | -0.092963 | 2.18e-09 | 4.89e-10 | 1.25e-09 | 3.87e-11 | 395.839172 | 95.037038 | -0.155887 | 4.48e-09 | 1.04e-09 | 1.59e-09 | 4.8e-11 | 395.768829 | 99.384931 | -0.033968 | 1.23e-09 | 2.74e-10 | 6.99e-10 | 2.17e-11 | 395.82193 | 96.136984 | -0.047972 | 1.71e-09 | 3.87e-10 | 7.87e-10 | 2.48e-11
395.683289 | 98.780997 | -0.093062 | 2.18e-09 | 4.89e-10 | 1.25e-09 | 3.88e-11 | 395.910248 | 95.035995 | -0.155864 | 4.48e-09 | 1.04e-09 | 1.59e-09 | 4.8e-11 | 395.832642 | 99.384708 | -0.034025 | 1.23e-09 | 2.74e-10 | 6.99e-10 | 2.17e-11 | 395.887878 | 96.136668 | -0.047965 | 1.71e-09 | 3.87e-10 | 7.87e-10 | 2.48e-11
395.747711 | 98.780379 | -0.093161 | 2.19e-09 | 4.9e-10 | 1.25e-09 | 3.88e-11 | 395.980499 | 95.034953 | -0.155842 | 4.48e-09 | 1.04e-09 | 1.59e-09 | 4.8e-11 | 395.893158 | 99.384483 | -0.034081 | 1.23e-09 | 2.74e-10 | 6.99e-10 | 2.17e-11 | 395.951935 | 96.136351 | -0.047957 | 1.71e-09 | 3.87e-10 | 7.87e-10 | 2.48e-11
395.810364 | 98.779759 | -0.093259 | 2.19e-09 | 4.9e-10 | 1.25e-09 | 3.88e-11 | 396.052307 | 95.033909 | -0.155819 | 4.48e-09 | 1.04e-09 | 1.59e-09 | 4.8e-11 | 395.954895 | 99.384256 | -0.034138 | 1.23e-09 | 2.75e-10 | 6.99e-10 | 2.16e-11 | 396.014496 | 96.136032 | -0.04795 | 1.71e-09 | 3.87e-10 | 7.87e-10 | 2.48e-11
395.876251 | 98.779137 | -0.093358 | 2.19e-09 | 4.9e-10 | 1.25e-09 | 3.88e-11 | 396.119873 | 95.032866 | -0.155795 | 4.48e-09 | 1.04e-09 | 1.59e-09 | 4.8e-11 | 396.018616 | 99.384028 | -0.034194 | 1.23e-09 | 2.75e-10 | 6.99e-10 | 2.16e-11 | 396.076111 | 96.135713 | -0.047943 | 1.71e-09 | 3.87e-10 | 7.87e-10 | 2.48e-11
395.942627 | 98.778514 | -0.093456 | 2.19e-09 | 4.9e-10 | 1.25e-09 | 3.89e-11 | 396.183319 | 95.031822 | -0.155772 | 4.48e-09 | 1.04e-09 | 1.59e-09 | 4.8e-11 | 396.084778 | 99.383799 | -0.03425 | 1.23e-09 | 2.75e-10 | 6.99e-10 | 2.16e-11 | 396.138489 | 96.135393 | -0.047935 | 1.71e-09 | 3.87e-10 | 7.87e-10 | 2.48e-11
396.011322 | 98.777889 | -0.093554 | 2.19e-09 | 4.9e-10 | 1.25e-09 | 3.89e-11 | 396.242828 | 95.030779 | -0.155747 | 4.48e-09 | 1.04e-09 | 1.59e-09 | 4.79e-11 | 396.150757 | 99.383568 | -0.034306 | 1.23e-09 | 2.75e-10 | 6.99e-10 | 2.16e-11 | 396.205933 | 96.135072 | -0.047928 | 1.71e-09 | 3.87e-10 | 7.87e-10 | 2.48e-11
396.082642 | 98.777262 | -0.093652 | 2.19e-09 | 4.9e-10 | 1.25e-09 | 3.89e-11 | 396.299744 | 95.029735 | -0.155722 | 4.48e-09 | 1.04e-09 | 1.59e-09 | 4.79e-11 | 396.222717 | 99.383335 | -0.034361 | 1.23e-09 | 2.75e-10 | 6.99e-10 | 2.15e-11 | 396.273499 | 96.13475 | -0.04792 | 1.71e-09 | 3.87e-10 | 7.87e-10 | 2.48e-11
396.156647 | 98.776635 | -0.093749 | 2.19e-09 | 4.91e-10 | 1.25e-09 | 3.9e-11 | 396.354309 | 95.028692 | -0.155697 | 4.48e-09 | 1.04e-09 | 1.59e-09 | 4.79e-11 | 396.292541 | 99.383102 | -0.034416 | 1.23e-09 | 2.75e-10 | 6.99e-10 | 2.15e-11 | 396.343964 | 96.134428 | -0.047912 | 1.71e-09 | 3.87e-10 | 7.86e-10 | 2.48e-11
396.23233 | 98.776006 | -0.093847 | 2.19e-09 | 4.91e-10 | 1.25e-09 | 3.9e-11 | 396.407654 | 95.02765 | -0.155672 | 4.48e-09 | 1.04e-09 | 1.59e-09 | 4.78e-11 | 396.363586 | 99.382867 | -0.034471 | 1.23e-09 | 2.75e-10 | 6.99e-10 | 2.15e-11 | 396.418701 | 96.134105 | -0.047904 | 1.71e-09 | 3.87e-10 | 7.86e-10 | 2.48e-11
396.309509 | 98.775376 | -0.093944 | 2.19e-09 | 4.91e-10 | 1.25e-09 | 3.9e-11 | 396.464356 | 95.026608 | -0.155646 | 4.48e-09 | 1.04e-09 | 1.59e-09 | 4.78e-11 | 396.432312 | 99.382632 | -0.034526 | 1.23e-09 | 2.75e-10 | 6.99e-10 | 2.15e-11 | 396.495453 | 96.133782 | -0.047895 | 1.71e-09 | 3.87e-10 | 7.86e-10 | 2.48e-11
396.38443 | 98.774746 | -0.094041 | 2.19e-09 | 4.91e-10 | 1.25e-09 | 3.9e-11 | 396.527405 | 95.025568 | -0.155619 | 4.48e-09 | 1.04e-09 | 1.59e-09 | 4.78e-11 | 396.500885 | 99.382396 | -0.03458 | 1.23e-09 | 2.75e-10 | 6.99e-10 | 2.15e-11 | 396.567444 | 96.13346 | -0.047887 | 1.71e-09 | 3.87e-10 | 7.86e-10 | 2.48e-11
396.458954 | 98.774114 | -0.094138 | 2.19e-09 | 4.91e-10 | 1.25e-09 | 3.91e-11 | 396.594788 | 95.02453 | -0.155592 | 4.48e-09 | 1.04e-09 | 1.59e-09 | 4.78e-11 | 396.566894 | 99.38216 | -0.034635 | 1.23e-09 | 2.75e-10 | 6.99e-10 | 2.14e-11 | 396.639832 | 96.133137 | -0.047878 | 1.71e-09 | 3.87e-10 | 7.86e-10 | 2.48e-11
396.532471 | 98.773483 | -0.094234 | 2.19e-09 | 4.91e-10 | 1.25e-09 | 3.91e-11 | 396.667297 | 95.023492 | -0.155565 | 4.48e-09 | 1.04e-09 | 1.59e-09 | 4.77e-11 | 396.633789 | 99.381924 | -0.034688 | 1.23e-09 | 2.75e-10 | 6.99e-10 | 2.14e-11 | 396.709198 | 96.132815 | -0.047869 | 1.71e-09 | 3.87e-10 | 7.86e-10 | 2.48e-11
396.601624 | 98.772851 | -0.09433 | 2.2e-09 | 4.91e-10 | 1.25e-09 | 3.91e-11 | 396.742065 | 95.022457 | -0.155538 | 4.48e-09 | 1.04e-09 | 1.59e-09 | 4.77e-11 | 396.696991 | 99.381688 | -0.034742 | 1.23e-09 | 2.75e-10 | 6.99e-10 | 2.14e-11 | 396.774597 | 96.132493 | -0.04786 | 1.71e-09 | 3.87e-10 | 7.86e-10 | 2.48e-11
396.664246 | 98.772219 | -0.094426 | 2.2e-09 | 4.92e-10 | 1.25e-09 | 3.91e-11 | 396.822083 | 95.021423 | -0.15551 | 4.48e-09 | 1.04e-09 | 1.59e-09 | 4.77e-11 | 396.763123 | 99.381451 | -0.034795 | 1.23e-09 | 2.76e-10 | 6.99e-10 | 2.14e-11 | 396.837341 | 96.132172 | -0.04785 | 1.71e-09 | 3.87e-10 | 7.86e-10 | 2.48e-11
396.725525 | 98.771586 | -0.094522 | 2.2e-09 | 4.92e-10 | 1.25e-09 | 3.91e-11 | 396.902679 | 95.020391 | -0.155482 | 4.48e-09 | 1.04e-09 | 1.59e-09 | 4.77e-11 | 396.828247 | 99.381215 | -0.034848 | 1.23e-09 | 2.76e-10 | 6.98e-10 | 2.14e-11 | 396.898956 | 96.131852 | -0.047841 | 1.71e-09 | 3.87e-10 | 7.86e-10 | 2.48e-11
396.785217 | 98.770954 | -0.094618 | 2.2e-09 | 4.92e-10 | 1.25e-09 | 3.91e-11 | 396.980347 | 95.019361 | -0.155454 | 4.48e-09 | 1.04e-09 | 1.59e-09 | 4.78e-11 | 396.893799 | 99.38098 | -0.034901 | 1.24e-09 | 2.76e-10 | 6.98e-10 | 2.15e-11 | 396.9617 | 96.131532 | -0.047831 | 1.71e-09 | 3.87e-10 | 7.86e-10 | 2.47e-11
396.841431 | 98.770322 | -0.094713 | 2.2e-09 | 4.92e-10 | 1.25e-09 | 3.92e-11 | 397.052582 | 95.018333 | -0.155425 | 4.48e-09 | 1.04e-09 | 1.59e-09 | 4.78e-11 | 396.95697 | 99.380745 | -0.034954 | 1.24e-09 | 2.76e-10 | 6.98e-10 | 2.15e-11 | 397.028381 | 96.131214 | -0.047821 | 1.71e-09 | 3.87e-10 | 7.86e-10 | 2.47e-11
396.898834 | 98.76969 | -0.094809 | 2.2e-09 | 4.92e-10 | 1.25e-09 | 3.92e-11 | 397.120422 | 95.017307 | -0.155397 | 4.48e-09 | 1.04e-09 | 1.59e-09 | 4.79e-11 | 397.022278 | 99.38051 | -0.035006 | 1.24e-09 | 2.76e-10 | 6.98e-10 | 2.15e-11 | 397.094635 | 96.130897 | -0.047811 | 1.71e-09 | 3.87e-10 | 7.86e-10 | 2.47e-11
396.960419 | 98.769058 | -0.094904 | 2.2e-09 | 4.92e-10 | 1.25e-09 | 3.92e-11 | 397.184753 | 95.016282 | -0.155368 | 4.47e-09 | 1.04e-09 | 1.59e-09 | 4.79e-11 | 397.084778 | 99.380276 | -0.035059 | 1.24e-09 | 2.76e-10 | 6.98e-10 | 2.15e-11 | 397.165405 | 96.130581 | -0.047801 | 1.71e-09 | 3.87e-10 | 7.86e-10 | 2.47e-11
397.024719 | 98.768427 | -0.094999 | 2.2e-09 | 4.92e-10 | 1.25e-09 | 3.92e-11 | 397.245422 | 95.015259 | -0.15534 | 4.47e-09 | 1.04e-09 | 1.59e-09 | 4.79e-11 | 397.14624 | 99.380043 | -0.035111 | 1.24e-09 | 2.76e-10 | 6.98e-10 | 2.15e-11 | 397.23761 | 96.130266 | -0.047791 | 1.71e-09 | 3.87e-10 | 7.86e-10 | 2.47e-11
397.091217 | 98.767795 | -0.095094 | 2.2e-09 | 4.92e-10 | 1.25e-09 | 3.92e-11 | 397.305603 | 95.014238 | -0.155311 | 4.47e-09 | 1.04e-09 | 1.59e-09 | 4.8e-11 | 397.207672 | 99.37981 | -0.035163 | 1.24e-09 | 2.76e-10 | 6.98e-10 | 2.15e-11 | 397.311401 | 96.129952 | -0.047781 | 1.71e-09 | 3.87e-10 | 7.86e-10 | 2.47e-11
397.161011 | 98.767164 | -0.095189 | 2.2e-09 | 4.93e-10 | 1.26e-09 | 3.92e-11 | 397.368866 | 95.013218 | -0.155283 | 4.47e-09 | 1.04e-09 | 1.59e-09 | 4.8e-11 | 397.272064 | 99.379578 | -0.035215 | 1.24e-09 | 2.76e-10 | 6.98e-10 | 2.15e-11 | 397.381592 | 96.129639 | -0.047771 | 1.71e-09 | 3.87e-10 | 7.86e-10 | 2.47e-11
397.234314 | 98.766533 | -0.095285 | 2.21e-09 | 4.93e-10 | 1.26e-09 | 3.92e-11 | 397.435425 | 95.0122 | -0.155255 | 4.47e-09 | 1.04e-09 | 1.59e-09 | 4.8e-11 | 397.33786 | 99.379347 | -0.035267 | 1.24e-09 | 2.76e-10 | 6.99e-10 | 2.15e-11 | 397.453186 | 96.129327 | -0.047762 | 1.71e-09 | 3.87e-10 | 7.86e-10 | 2.47e-11
397.309784 | 98.765902 | -0.09538 | 2.21e-09 | 4.93e-10 | 1.26e-09 | 3.92e-11 | 397.503906 | 95.011183 | -0.155227 | 4.47e-09 | 1.04e-09 | 1.59e-09 | 4.81e-11 | 397.407379 | 99.379117 | -0.035319 | 1.24e-09 | 2.76e-10 | 6.99e-10 | 2.15e-11 | 397.521301 | 96.129016 | -0.047752 | 1.71e-09 | 3.87e-10 | 7.86e-10 | 2.47e-11
397.387543 | 98.765272 | -0.095475 | 2.21e-09 | 4.93e-10 | 1.26e-09 | 3.92e-11 | 397.57193 | 95.010167 | -0.155199 | 4.47e-09 | 1.04e-09 | 1.59e-09 | 4.81e-11 | 397.479065 | 99.378887 | -0.035371 | 1.24e-09 | 2.77e-10 | 6.99e-10 | 2.15e-11 | 397.587952 | 96.128706 | -0.047742 | 1.71e-09 | 3.87e-10 | 7.85e-10 | 2.47e-11
397.464722 | 98.764641 | -0.09557 | 2.21e-09 | 4.93e-10 | 1.26e-09 | 3.91e-11 | 397.643768 | 95.009152 | -0.155171 | 4.47e-09 | 1.04e-09 | 1.59e-09 | 4.81e-11 | 397.553528 | 99.378657 | -0.035423 | 1.24e-09 | 2.77e-10 | 6.99e-10 | 2.15e-11 | 397.651184 | 96.128397 | -0.047733 | 1.71e-09 | 3.87e-10 | 7.85e-10 | 2.48e-11
397.542267 | 98.76401 | -0.095666 | 2.21e-09 | 4.93e-10 | 1.26e-09 | 3.91e-11 | 397.718689 | 95.008137 | -0.155144 | 4.47e-09 | 1.04e-09 | 1.59e-09 | 4.81e-11 | 397.629211 | 99.378428 | -0.035475 | 1.24e-09 | 2.77e-10 | 6.99e-10 | 2.15e-11 | 397.714996 | 96.128088 | -0.047723 | 1.71e-09 | 3.87e-10 | 7.85e-10 | 2.48e-11
397.61969 | 98.763379 | -0.095762 | 2.21e-09 | 4.94e-10 | 1.26e-09 | 3.91e-11 | 397.790863 | 95.007123 | -0.155116 | 4.47e-09 | 1.04e-09 | 1.59e-09 | 4.81e-11 | 397.701691 | 99.3782 | -0.035527 | 1.24e-09 | 2.77e-10 | 6.99e-10 | 2.15e-11 | 397.776856 | 96.12778 | -0.047714 | 1.71e-09 | 3.87e-10 | 7.85e-10 | 2.48e-11
397.696472 | 98.762748 | -0.095858 | 2.21e-09 | 4.94e-10 | 1.26e-09 | 3.91e-11 | 397.860413 | 95.006109 | -0.15509 | 4.47e-09 | 1.04e-09 | 1.59e-09 | 4.81e-11 | 397.770325 | 99.377971 | -0.03558 | 1.24e-09 | 2.77e-10 | 6.99e-10 | 2.15e-11 | 397.840271 | 96.127473 | -0.047706 | 1.71e-09 | 3.87e-10 | 7.85e-10 | 2.48e-11
397.766418 | 98.762116 | -0.095954 | 2.21e-09 | 4.94e-10 | 1.26e-09 | 3.91e-11 | 397.930298 | 95.005095 | -0.155063 | 4.47e-09 | 1.04e-09 | 1.59e-09 | 4.82e-11 | 397.837067 | 99.377742 | -0.035632 | 1.24e-09 | 2.77e-10 | 6.99e-10 | 2.15e-11 | 397.904022 | 96.127166 | -0.047697 | 1.71e-09 | 3.87e-10 | 7.85e-10 | 2.48e-11
397.835358 | 98.761484 | -0.09605 | 2.21e-09 | 4.94e-10 | 1.26e-09 | 3.91e-11 | 397.997223 | 95.00408 | -0.155037 | 4.47e-09 | 1.04e-09 | 1.59e-09 | 4.82e-11 | 397.902893 | 99.377513 | -0.035685 | 1.24e-09 | 2.77e-10 | 6.99e-10 | 2.15e-11 | 397.96817 | 96.126858 | -0.047689 | 1.71e-09 | 3.87e-10 | 7.85e-10 | 2.48e-11
397.901367 | 98.760851 | -0.096147 | 2.21e-09 | 4.94e-10 | 1.26e-09 | 3.91e-11 | 398.061066 | 95.003065 | -0.155011 | 4.47e-09 | 1.04e-09 | 1.59e-09 | 4.82e-11 | 397.967102 | 99.377283 | -0.035738 | 1.24e-09 | 2.77e-10 | 6.99e-10 | 2.15e-11 | 398.032898 | 96.126551 | -0.047681 | 1.71e-09 | 3.87e-10 | 7.85e-10 | 2.49e-11
397.964447 | 98.760217 | -0.096244 | 2.21e-09 | 4.95e-10 | 1.26e-09 | 3.91e-11 | 398.123169 | 95.00205 | -0.154986 | 4.47e-09 | 1.04e-09 | 1.59e-09 | 4.82e-11 | 398.03009 | 99.377053 | -0.035791 | 1.24e-09 | 2.77e-10 | 6.99e-10 | 2.15e-11 | 398.097443 | 96.126244 | -0.047673 | 1.71e-09 | 3.86e-10 | 7.84e-10 | 2.49e-11
398.024597 | 98.759582 | -0.096341 | 2.21e-09 | 4.95e-10 | 1.26e-09 | 3.91e-11 | 398.18396 | 95.001033 | -0.154961 | 4.47e-09 | 1.04e-09 | 1.59e-09 | 4.82e-11 | 398.09671 | 99.376822 | -0.035844 | 1.24e-09 | 2.77e-10 | 6.99e-10 | 2.15e-11 | 398.162537 | 96.125936 | -0.047666 | 1.71e-09 | 3.86e-10 | 7.84e-10 | 2.49e-11
398.0849 | 98.758947 | -0.096438 | 2.21e-09 | 4.95e-10 | 1.26e-09 | 3.91e-11 | 398.245239 | 95.000016 | -0.154936 | 4.47e-09 | 1.03e-09 | 1.59e-09 | 4.82e-11 | 398.165039 | 99.376591 | -0.035898 | 1.24e-09 | 2.77e-10 | 6.99e-10 | 2.15e-11 | 398.22641 | 96.125628 | -0.047659 | 1.71e-09 | 3.86e-10 | 7.84e-10 | 2.49e-11
398.145996 | 98.758311 | -0.096536 | 2.21e-09 | 4.95e-10 | 1.26e-09 | 3.91e-11 | 398.306763 | 94.998998 | -0.154912 | 4.47e-09 | 1.03e-09 | 1.59e-09 | 4.82e-11 | 398.233704 | 99.376359 | -0.035951 | 1.24e-09 | 2.77e-10 | 6.98e-10 | 2.15e-11 | 398.292175 | 96.12532 | -0.047652 | 1.7e-09 | 3.86e-10 | 7.84e-10 | 2.48e-11
398.210754 | 98.757674 | -0.096634 | 2.21e-09 | 4.95e-10 | 1.26e-09 | 3.91e-11 | 398.368652 | 94.997979 | -0.154888 | 4.47e-09 | 1.03e-09 | 1.59e-09 | 4.82e-11 | 398.301666 | 99.376126 | -0.036005 | 1.24e-09 | 2.78e-10 | 6.98e-10 | 2.15e-11 | 398.358185 | 96.125011 | -0.047646 | 1.7e-09 | 3.86e-10 | 7.84e-10 | 2.48e-11
398.27536 | 98.757036 | -0.096732 | 2.21e-09 | 4.95e-10 | 1.26e-09 | 3.91e-11 | 398.433197 | 94.996959 | -0.154864 | 4.47e-09 | 1.03e-09 | 1.59e-09 | 4.82e-11 | 398.368164 | 99.375892 | -0.036059 | 1.24e-09 | 2.78e-10 | 6.98e-10 | 2.15e-11 | 398.42511 | 96.124702 | -0.04764 | 1.7e-09 | 3.86e-10 | 7.84e-10 | 2.48e-11
398.343079 | 98.756397 | -0.096831 | 2.21e-09 | 4.96e-10 | 1.26e-09 | 3.91e-11 | 398.502594 | 94.995938 | -0.154841 | 4.47e-09 | 1.03e-09 | 1.59e-09 | 4.82e-11 | 398.434326 | 99.375658 | -0.036114 | 1.24e-09 | 2.78e-10 | 6.98e-10 | 2.15e-11 | 398.493713 | 96.124393 | -0.047634 | 1.7e-09 | 3.85e-10 | 7.84e-10 | 2.48e-11
398.410492 | 98.755757 | -0.09693 | 2.22e-09 | 4.96e-10 | 1.26e-09 | 3.92e-11 | 398.574097 | 94.994916 | -0.154818 | 4.46e-09 | 1.03e-09 | 1.59e-09 | 4.82e-11 | 398.499481 | 99.375423 | -0.036168 | 1.25e-09 | 2.78e-10 | 6.98e-10 | 2.15e-11 | 398.565735 | 96.124084 | -0.047629 | 1.7e-09 | 3.85e-10 | 7.84e-10 | 2.48e-11
398.480896 | 98.755117 | -0.097029 | 2.22e-09 | 4.96e-10 | 1.26e-09 | 3.92e-11 | 398.64325 | 94.993893 | -0.154795 | 4.46e-09 | 1.03e-09 | 1.59e-09 | 4.82e-11 | 398.562073 | 99.375188 | -0.036223 | 1.25e-09 | 2.78e-10 | 6.98e-10 | 2.15e-11 | 398.635742 | 96.123774 | -0.047624 | 1.7e-09 | 3.86e-10 | 7.84e-10 | 2.47e-11
398.547302 | 98.754475 | -0.097128 | 2.22e-09 | 4.96e-10 | 1.26e-09 | 3.92e-11 | 398.713013 | 94.99287 | -0.154773 | 4.46e-09 | 1.03e-09 | 1.59e-09 | 4.82e-11 | 398.626282 | 99.374952 | -0.036278 | 1.25e-09 | 2.78e-10 | 6.98e-10 | 2.15e-11 | 398.709839 | 96.123464 | -0.047619 | 1.7e-09 | 3.86e-10 | 7.83e-10 | 2.47e-11
398.617188 | 98.753833 | -0.097228 | 2.22e-09 | 4.96e-10 | 1.26e-09 | 3.93e-11 | 398.780365 | 94.991846 | -0.154751 | 4.46e-09 | 1.03e-09 | 1.59e-09 | 4.81e-11 | 398.6922 | 99.374715 | -0.036333 | 1.25e-09 | 2.78e-10 | 6.98e-10 | 2.15e-11 | 398.783081 | 96.123154 | -0.047615 | 1.7e-09 | 3.86e-10 | 7.83e-10 | 2.47e-11
398.687866 | 98.753189 | -0.097328 | 2.22e-09 | 4.96e-10 | 1.26e-09 | 3.93e-11 | 398.845001 | 94.990822 | -0.15473 | 4.46e-09 | 1.03e-09 | 1.59e-09 | 4.81e-11 | 398.756683 | 99.374477 | -0.036388 | 1.25e-09 | 2.78e-10 | 6.98e-10 | 2.15e-11 | 398.854797 | 96.122844 | -0.047611 | 1.7e-09 | 3.86e-10 | 7.83e-10 | 2.47e-11
398.759949 | 98.752545 | -0.097429 | 2.22e-09 | 4.96e-10 | 1.26e-09 | 3.93e-11 | 398.907074 | 94.989797 | -0.154708 | 4.46e-09 | 1.03e-09 | 1.59e-09 | 4.81e-11 | 398.819153 | 99.374239 | -0.036444 | 1.25e-09 | 2.78e-10 | 6.98e-10 | 2.15e-11 | 398.921936 | 96.122534 | -0.047607 | 1.7e-09 | 3.86e-10 | 7.83e-10 | 2.47e-11
398.830414 | 98.7519 | -0.09753 | 2.22e-09 | 4.97e-10 | 1.26e-09 | 3.94e-11 | 398.967316 | 94.988771 | -0.154687 | 4.46e-09 | 1.03e-09 | 1.59e-09 | 4.81e-11 | 398.882141 | 99.374 | -0.036499 | 1.25e-09 | 2.79e-10 | 6.98e-10 | 2.15e-11 | 398.990997 | 96.122223 | -0.047604 | 1.7e-09 | 3.86e-10 | 7.83e-10 | 2.47e-11
398.902985 | 98.751254 | -0.097631 | 2.22e-09 | 4.97e-10 | 1.27e-09 | 3.94e-11 | 399.028229 | 94.987745 | -0.154667 | 4.46e-09 | 1.03e-09 | 1.59e-09 | 4.81e-11 | 398.942688 | 99.373761 | -0.036555 | 1.25e-09 | 2.79e-10 | 6.98e-10 | 2.15e-11 | 399.055481 | 96.121913 | -0.047601 | 1.7e-09 | 3.86e-10 | 7.83e-10 | 2.47e-11
398.973206 | 98.750606 | -0.097732 | 2.22e-09 | 4.97e-10 | 1.27e-09 | 3.95e-11 | 399.093536 | 94.986719 | -0.154646 | 4.46e-09 | 1.03e-09 | 1.59e-09 | 4.8e-11 | 399.000244 | 99.37352 | -0.036611 | 1.25e-09 | 2.79e-10 | 6.98e-10 | 2.15e-11 | 399.115692 | 96.121602 | -0.047599 | 1.7e-09 | 3.86e-10 | 7.82e-10 | 2.46e-11
399.042175 | 98.749958 | -0.097834 | 2.22e-09 | 4.97e-10 | 1.27e-09 | 3.95e-11 | 399.1586 | 94.985692 | -0.154626 | 4.46e-09 | 1.03e-09 | 1.59e-09 | 4.8e-11 | 399.057526 | 99.37328 | -0.036667 | 1.25e-09 | 2.79e-10 | 6.98e-10 | 2.15e-11 | 399.174866 | 96.121291 | -0.047597 | 1.7e-09 | 3.86e-10 | 7.82e-10 | 2.46e-11
399.109375 | 98.749309 | -0.097936 | 2.22e-09 | 4.97e-10 | 1.27e-09 | 3.95e-11 | 399.226776 | 94.984665 | -0.154606 | 4.46e-09 | 1.03e-09 | 1.59e-09 | 4.8e-11 | 399.116882 | 99.373038 | -0.036724 | 1.25e-09 | 2.79e-10 | 6.98e-10 | 2.15e-11 | 399.236572 | 96.12098 | -0.047595 | 1.7e-09 | 3.86e-10 | 7.82e-10 | 2.46e-11
399.174713 | 98.748658 | -0.098038 | 2.23e-09 | 4.97e-10 | 1.27e-09 | 3.96e-11 | 399.295227 | 94.983638 | -0.154587 | 4.46e-09 | 1.03e-09 | 1.59e-09 | 4.79e-11 | 399.176941 | 99.372796 | -0.03678 | 1.25e-09 | 2.79e-10 | 6.99e-10 | 2.15e-11 | 399.299377 | 96.120669 | -0.047593 | 1.7e-09 | 3.86e-10 | 7.82e-10 | 2.46e-11
399.238586 | 98.748007 | -0.09814 | 2.23e-09 | 4.98e-10 | 1.27e-09 | 3.96e-11 | 399.364319 | 94.98261 | -0.154568 | 4.46e-09 | 1.03e-09 | 1.59e-09 | 4.79e-11 | 399.241455 | 99.372554 | -0.036837 | 1.25e-09 | 2.79e-10 | 6.98e-10 | 2.15e-11 | 399.366516 | 96.120358 | -0.047592 | 1.7e-09 | 3.86e-10 | 7.82e-10 | 2.46e-11
399.300629 | 98.747355 | -0.098243 | 2.23e-09 | 4.98e-10 | 1.27e-09 | 3.96e-11 | 399.428436 | 94.981582 | -0.154548 | 4.46e-09 | 1.03e-09 | 1.59e-09 | 4.79e-11 | 399.308166 | 99.372311 | -0.036894 | 1.25e-09 | 2.79e-10 | 6.98e-10 | 2.15e-11 | 399.436829 | 96.120048 | -0.047591 | 1.7e-09 | 3.86e-10 | 7.82e-10 | 2.46e-11
399.365173 | 98.746701 | -0.098346 | 2.23e-09 | 4.98e-10 | 1.27e-09 | 3.96e-11 | 399.493774 | 94.980554 | -0.15453 | 4.46e-09 | 1.03e-09 | 1.59e-09 | 4.78e-11 | 399.377625 | 99.372067 | -0.03695 | 1.25e-09 | 2.79e-10 | 6.98e-10 | 2.15e-11 | 399.511536 | 96.119737 | -0.04759 | 1.7e-09 | 3.86e-10 | 7.82e-10 | 2.46e-11
399.430725 | 98.746047 | -0.098449 | 2.23e-09 | 4.98e-10 | 1.27e-09 | 3.95e-11 | 399.557892 | 94.979526 | -0.154511 | 4.46e-09 | 1.03e-09 | 1.59e-09 | 4.78e-11 | 399.448669 | 99.371824 | -0.037008 | 1.25e-09 | 2.79e-10 | 6.98e-10 | 2.15e-11 | 399.589416 | 96.119426 | -0.04759 | 1.7e-09 | 3.86e-10 | 7.82e-10 | 2.46e-11
399.499023 | 98.745392 | -0.098552 | 2.23e-09 | 4.98e-10 | 1.27e-09 | 3.95e-11 | 399.62381 | 94.978498 | -0.154493 | 4.46e-09 | 1.03e-09 | 1.59e-09 | 4.78e-11 | 399.52182 | 99.371579 | -0.037065 | 1.25e-09 | 2.79e-10 | 6.98e-10 | 2.15e-11 | 399.665955 | 96.119115 | -0.04759 | 1.7e-09 | 3.86e-10 | 7.82e-10 | 2.46e-11
399.569153 | 98.744736 | -0.098655 | 2.23e-09 | 4.99e-10 | 1.27e-09 | 3.95e-11 | 399.690674 | 94.977471 | -0.154475 | 4.46e-09 | 1.03e-09 | 1.59e-09 | 4.78e-11 | 399.593231 | 99.371335 | -0.037122 | 1.25e-09 | 2.79e-10 | 6.98e-10 | 2.15e-11 | 399.737427 | 96.118804 | -0.047591 | 1.7e-09 | 3.86e-10 | 7.82e-10 | 2.46e-11
399.639832 | 98.744079 | -0.098759 | 2.23e-09 | 4.99e-10 | 1.27e-09 | 3.95e-11 | 399.761383 | 94.976444 | -0.154457 | 4.46e-09 | 1.03e-09 | 1.59e-09 | 4.78e-11 | 399.665497 | 99.37109 | -0.03718 | 1.25e-09 | 2.79e-10 | 6.98e-10 | 2.15e-11 | 399.80838 | 96.118494 | -0.047591 | 1.7e-09 | 3.86e-10 | 7.82e-10 | 2.46e-11
399.710449 | 98.743421 | -0.098863 | 2.23e-09 | 4.99e-10 | 1.27e-09 | 3.95e-11 | 399.832825 | 94.975417 | -0.154439 | 4.46e-09 | 1.03e-09 | 1.59e-09 | 4.79e-11 | 399.739166 | 99.370845 | -0.037238 | 1.25e-09 | 2.79e-10 | 6.98e-10 | 2.15e-11 | 399.873688 | 96.118183 | -0.047592 | 1.7e-09 | 3.86e-10 | 7.82e-10 | 2.46e-11
399.780823 | 98.742763 | -0.098967 | 2.23e-09 | 4.99e-10 | 1.27e-09 | 3.95e-11 | 399.90564 | 94.97439 | -0.154422 | 4.46e-09 | 1.03e-09 | 1.59e-09 | 4.79e-11 | 399.814392 | 99.3706 | -0.037296 | 1.25e-09 | 2.8e-10 | 6.98e-10 | 2.15e-11 | 399.935242 | 96.117873 | -0.047594 | 1.7e-09 | 3.86e-10 | 7.82e-10 | 2.46e-11
399.849335 | 98.742103 | -0.099071 | 2.23e-09 | 5e-10 | 1.27e-09 | 3.95e-11 | 399.978333 | 94.973365 | -0.154405 | 4.46e-09 | 1.03e-09 | 1.59e-09 | 4.79e-11 | 399.885193 | 99.370355 | -0.037354 | 1.25e-09 | 2.8e-10 | 6.98e-10 | 2.15e-11 | 399.992065 | 96.117562 | -0.047595 | 1.7e-09 | 3.86e-10 | 7.82e-10 | 2.47e-11
399.917541 | 98.741443 | -0.099175 | 2.23e-09 | 5e-10 | 1.27e-09 | 3.95e-11 | 400.049622 | 94.972339 | -0.154388 | 4.46e-09 | 1.03e-09 | 1.59e-09 | 4.8e-11 | 399.958618 | 99.370109 | -0.037412 | 1.25e-09 | 2.8e-10 | 6.98e-10 | 2.15e-11 | 400.05069 | 96.117252 | -0.047597 | 1.7e-09 | 3.86e-10 | 7.82e-10 | 2.47e-11
399.984467 | 98.740783 | -0.099279 | 2.24e-09 | 5e-10 | 1.27e-09 | 3.96e-11 | 400.119568 | 94.971314 | -0.154371 | 4.46e-09 | 1.03e-09 | 1.59e-09 | 4.8e-11 | 400.033112 | 99.369863 | -0.037471 | 1.25e-09 | 2.8e-10 | 6.98e-10 | 2.16e-11 | 400.108398 | 96.116942 | -0.0476 | 1.7e-09 | 3.86e-10 | 7.82e-10 | 2.47e-11
400.051453 | 98.740121 | -0.099383 | 2.24e-09 | 5e-10 | 1.27e-09 | 3.96e-11 | 400.185638 | 94.970289 | -0.154355 | 4.46e-09 | 1.03e-09 | 1.59e-09 | 4.8e-11 | 400.107483 | 99.369617 | -0.03753 | 1.25e-09 | 2.8e-10 | 6.98e-10 | 2.16e-11 | 400.171143 | 96.116632 | -0.047602 | 1.7e-09 | 3.86e-10 | 7.82e-10 | 2.47e-11
400.119812 | 98.739459 | -0.099488 | 2.24e-09 | 5.01e-10 | 1.27e-09 | 3.96e-11 | 400.25238 | 94.969265 | -0.154339 | 4.45e-09 | 1.03e-09 | 1.59e-09 | 4.8e-11 | 400.179779 | 99.369371 | -0.037589 | 1.26e-09 | 2.8e-10 | 6.98e-10 | 2.15e-11 | 400.236389 | 96.116321 | -0.047605 | 1.7e-09 | 3.86e-10 | 7.82e-10 | 2.47e-11
400.188324 | 98.738797 | -0.099592 | 2.24e-09 | 5.01e-10 | 1.27e-09 | 3.96e-11 | 400.318909 | 94.96824 | -0.154323 | 4.45e-09 | 1.03e-09 | 1.59e-09 | 4.81e-11 | 400.252991 | 99.369124 | -0.037648 | 1.26e-09 | 2.8e-10 | 6.98e-10 | 2.15e-11 | 400.304199 | 96.116011 | -0.047608 | 1.7e-09 | 3.85e-10 | 7.82e-10 | 2.47e-11
400.25766 | 98.738133 | -0.099697 | 2.24e-09 | 5.01e-10 | 1.27e-09 | 3.97e-11 | 400.387695 | 94.967216 | -0.154307 | 4.45e-09 | 1.03e-09 | 1.59e-09 | 4.81e-11 | 400.32486 | 99.368877 | -0.037708 | 1.26e-09 | 2.8e-10 | 6.98e-10 | 2.15e-11 | 400.376648 | 96.115701 | -0.047612 | 1.7e-09 | 3.85e-10 | 7.82e-10 | 2.47e-11
400.325043 | 98.737469 | -0.099802 | 2.24e-09 | 5.01e-10 | 1.27e-09 | 3.97e-11 | 400.458038 | 94.966192 | -0.154292 | 4.45e-09 | 1.03e-09 | 1.59e-09 | 4.81e-11 | 400.397614 | 99.368629 | -0.037767 | 1.26e-09 | 2.8e-10 | 6.98e-10 | 2.15e-11 | 400.452911 | 96.11539 | -0.047615 | 1.7e-09 | 3.85e-10 | 7.82e-10 | 2.46e-11
400.392578 | 98.736804 | -0.099906 | 2.24e-09 | 5.01e-10 | 1.27e-09 | 3.97e-11 | 400.53009 | 94.965167 | -0.154277 | 4.45e-09 | 1.03e-09 | 1.59e-09 | 4.81e-11 | 400.466644 | 99.368381 | -0.037827 | 1.26e-09 | 2.8e-10 | 6.98e-10 | 2.15e-11 | 400.527771 | 96.115079 | -0.047619 | 1.7e-09 | 3.85e-10 | 7.82e-10 | 2.46e-11
400.457764 | 98.736138 | -0.100011 | 2.24e-09 | 5.01e-10 | 1.27e-09 | 3.97e-11 | 400.601318 | 94.964143 | -0.154262 | 4.45e-09 | 1.03e-09 | 1.59e-09 | 4.81e-11 | 400.535614 | 99.368132 | -0.037887 | 1.26e-09 | 2.81e-10 | 6.98e-10 | 2.15e-11 | 400.604157 | 96.114767 | -0.047623 | 1.7e-09 | 3.85e-10 | 7.81e-10 | 2.46e-11
400.524017 | 98.73547 | -0.100116 | 2.24e-09 | 5.01e-10 | 1.27e-09 | 3.98e-11 | 400.671905 | 94.963118 | -0.154247 | 4.45e-09 | 1.03e-09 | 1.59e-09 | 4.81e-11 | 400.600617 | 99.367883 | -0.037947 | 1.26e-09 | 2.81e-10 | 6.98e-10 | 2.15e-11 | 400.680481 | 96.114454 | -0.047628 | 1.7e-09 | 3.85e-10 | 7.81e-10 | 2.46e-11
400.589661 | 98.734802 | -0.100221 | 2.24e-09 | 5.02e-10 | 1.27e-09 | 3.98e-11 | 400.738709 | 94.962093 | -0.154233 | 4.45e-09 | 1.03e-09 | 1.59e-09 | 4.81e-11 | 400.664856 | 99.367632 | -0.038008 | 1.26e-09 | 2.81e-10 | 6.98e-10 | 2.15e-11 | 400.752594 | 96.114141 | -0.047632 | 1.7e-09 | 3.85e-10 | 7.81e-10 | 2.46e-11
400.655579 | 98.734131 | -0.100326 | 2.24e-09 | 5.02e-10 | 1.28e-09 | 3.98e-11 | 400.803467 | 94.961067 | -0.154218 | 4.45e-09 | 1.03e-09 | 1.59e-09 | 4.81e-11 | 400.723419 | 99.36738 | -0.038068 | 1.26e-09 | 2.81e-10 | 6.98e-10 | 2.15e-11 | 400.819122 | 96.113828 | -0.047637 | 1.7e-09 | 3.85e-10 | 7.81e-10 | 2.46e-11
400.722961 | 98.73346 | -0.10043 | 2.25e-09 | 5.02e-10 | 1.28e-09 | 3.98e-11 | 400.863769 | 94.960041 | -0.154204 | 4.45e-09 | 1.03e-09 | 1.59e-09 | 4.81e-11 | 400.78302 | 99.367127 | -0.038129 | 1.26e-09 | 2.81e-10 | 6.98e-10 | 2.15e-11 | 400.88562 | 96.113513 | -0.047642 | 1.7e-09 | 3.85e-10 | 7.81e-10 | 2.46e-11
400.793274 | 98.732787 | -0.100535 | 2.25e-09 | 5.02e-10 | 1.28e-09 | 3.99e-11 | 400.920471 | 94.959014 | -0.15419 | 4.45e-09 | 1.03e-09 | 1.59e-09 | 4.81e-11 | 400.844574 | 99.366873 | -0.038189 | 1.26e-09 | 2.81e-10 | 6.98e-10 | 2.15e-11 | 400.949524 | 96.113197 | -0.047647 | 1.7e-09 | 3.85e-10 | 7.81e-10 | 2.45e-11
400.863525 | 98.732112 | -0.10064 | 2.25e-09 | 5.02e-10 | 1.28e-09 | 3.99e-11 | 400.97525 | 94.957987 | -0.154176 | 4.45e-09 | 1.03e-09 | 1.59e-09 | 4.81e-11 | 400.909851 | 99.366618 | -0.03825 | 1.26e-09 | 2.81e-10 | 6.98e-10 | 2.15e-11 | 401.010407 | 96.112881 | -0.047652 | 1.7e-09 | 3.85e-10 | 7.81e-10 | 2.45e-11
400.934631 | 98.731435 | -0.100744 | 2.25e-09 | 5.02e-10 | 1.28e-09 | 3.99e-11 | 401.030457 | 94.956958 | -0.154162 | 4.45e-09 | 1.03e-09 | 1.59e-09 | 4.81e-11 | 400.9776 | 99.366361 | -0.038311 | 1.26e-09 | 2.81e-10 | 6.98e-10 | 2.15e-11 | 401.07193 | 96.112563 | -0.047657 | 1.7e-09 | 3.85e-10 | 7.81e-10 | 2.46e-11
401.009949 | 98.730757 | -0.100849 | 2.25e-09 | 5.02e-10 | 1.28e-09 | 3.99e-11 | 401.087677 | 94.955929 | -0.154148 | 4.45e-09 | 1.03e-09 | 1.59e-09 | 4.81e-11 | 401.049957 | 99.366103 | -0.038371 | 1.26e-09 | 2.81e-10 | 6.98e-10 | 2.15e-11 | 401.136536 | 96.112244 | -0.047662 | 1.7e-09 | 3.85e-10 | 7.81e-10 | 2.46e-11