## Active layer thickness
Thickness of active layer (µm) | Average | Error | Top layer (µm) | Average | Error
30 | 15.66667 | 7.363574 | 0.46 | 0.46 | 0.04147288
16 |  |  | 0.5
9 |  |  | 0.43
16 |  |  | 0.51
7 |  |  | 0.4
16

## Average pore size
Sample | Average pore size (µm) | Average (µm) | Error
1 | 54 | 54.16667 | 10.07334
2 | 66
3 | 44
4 | 40
5 | 67
6 | 54