## Re = 100, wavy
composite membrane, 1 bar, Re = 100, oil con. = 0.3 vol.% E1 | [5 empty] | FRR, cycle 1 | R.F. | I.R.F. | composite membrane, 1 bar, Re = 100, oil con. = 0.3 vol.% E11 | [5 empty] | FRR, cycle 1 | R.F. | I.R.F. | composite membrane, 1 bar, Re = 100, oil con. = 0.3 vol.% E111 | [5 empty] | FRR, cycle 1 | R.F. | I.R.F. | [6 empty] | Average R.F. | Error | Average I.R.F | Error | composite membrane, 1 bar, Re = 100, oil con. = 0.4 vol.% E1 | [5 empty] | FRR, cycle 1 | R.F. | I.R.F. | composite membrane, 1 bar, Re = 100, oil con. = 0.4 vol.% E11 | [5 empty] | FRR, cycle 1 | R.F. | I.R.F. | composite membrane, 1 bar, Re = 100, oil con. = 0.4 vol.% E111 | [5 empty] | FRR, cycle 1 | R.F. | I.R.F. |  |  | Average R.F. | Error | Average I.R.F. | Error |  |  | composite membrane, 1 bar, Re = 100, oil con. = 0.5 vol.% E1 | [5 empty] | FRR, cycle 1 | R.F. | I.R.F. | composite membrane, 1 bar, Re = 100, oil con. = 0.5 vol.% E11 | [5 empty] | FRR, cycle 1 | R.F. | I.R.F. | composite membrane, 1 bar, Re = 100, oil con. = 0.5 vol.% E111 | [5 empty] | FRR, cycle 1 | R.F. | I.R.F. |  |  | Average R.F. | Error | Average I.R.F. | Error
Time |  | weight | volume | permeance (LMHbar-1) |  |  | cycle 1 | cycle 1 | Time |  | weight | volume | permeance (LMHbar-1) |  |  | cycle 1 | cycle 1 | Time |  | weight | volume | permeance (LMHbar-1) |  |  | cycle 1 | cycle 1 | permeance (LMH bar-1) average | Error | Reversible fouling, cycle 1 | Irreversible fouling, cycle 1 | FRR 1 average | Error | cycle 1 |  | cycle 1 |  | Time |  | weight | volume | permeance (LMHbar-1) |  |  | cycle 1 | cycle 1 | Time |  | weight | volume | permeance (LMHbar-1) |  |  | cycle 1 | cycle 1 | Time |  | weight | volume | permeance (LMHbar-1) |  |  | cycle 1 | cycle 1 | Permeance, average | Error |  |  |  |  | FRR 1 average | Error | Time |  | weight | volume | permeance (LMHbar-1) |  |  | cycle 1 | cycle 1 | Time |  | weight | volume | permeance (LMHbar-1) |  |  | cycle 1 | cycle 1 | Time |  | weight | volume | permeance (LMHbar-1) |  |  | cycle 1 | cycle 1 | Permeance average | Error | cycle 1 |  | cycle 1
300 | 0.08333333 | 1.1 | 0.0011 | 10.85531 | water | 18.18182 | 18.18182 | 81.81818 | 300 | 0.08333333 | 1 | 0.001 | 9.868461 | water | 20 | 20 | 80 | 300 | 0.08333333 | 1.2 | 0.0012 | 11.84215 | water | 16.66667 | 16.66667 | 83.33333 | 10.85531 | 0.8057564 | 0 | 100 | 18.28283 | 1.362701 | 18.28283 | 1.362701 | 81.71717 | 1.362701 | 300 | 0.08333333 | 1.1 | 0.0011 | 10.85531 | water | 9.090909 | 9.090909 | 90.90909 | 300 | 0.08333333 | 0.9 | 0.0009 | 8.881614 | water | 11.11111 | 11.11111 | 88.88889 | 300 | 0.08333333 | 1.3 | 0.0013 | 12.829 | water | 7.692308 | 7.692308 | 92.30769 | 10.85531 | 1.611513 | cycle 1 |  | cycle 1 |  | 9.298109 | 1.40339 | 300 | 0.08333333 | 1.1 | 0.0011 | 10.85531 | water | 0 | 0 | 100 | 300 | 0.08333333 | 1 | 0.001 | 9.868461 | water | 0 | 0 | 100 | 300 | 0.08333333 | 1.2 | 0.0012 | 11.84215 | water | 0 | 0 | 100 | 10.85531 | 0.8057564 | 0 | 0 | 100 | 0
600 | 0.1666667 | 0.9 | 0.0009 | 8.881614 |  |  |  |  | 600 | 0.1666667 | 1 | 0.001 | 9.868461 |  |  |  |  | 600 | 0.1666667 | 1.2 | 0.0012 | 11.84215 |  |  |  |  | 10.19741 | 1.230813 | [8 empty] | 600 | 0.1666667 | 1.1 | 0.0011 | 10.85531 |  |  |  |  | 600 | 0.1666667 | 0.9 | 0.0009 | 8.881614 |  |  |  |  | 600 | 0.1666667 | 1.1 | 0.0011 | 10.85531 |  |  |  |  | 10.19741 | 0.9304074 | 9.298109 | 1.40339 | 90.70189 | 1.40339 |  |  | 600 | 0.1666667 | 1.1 | 0.0011 | 10.85531 |  |  |  |  | 600 | 0.1666667 | 1 | 0.001 | 9.868461 |  |  |  |  | 600 | 0.1666667 | 1.2 | 0.0012 | 11.84215 |  |  |  |  | 10.85531 | 0.8057564
900 | 0.25 | 0.9 | 0.0009 | 8.881614 |  |  |  |  | 900 | 0.25 | 1 | 0.001 | 9.868461 |  |  |  |  | 900 | 0.25 | 1.2 | 0.0012 | 11.84215 |  |  |  |  | 10.19741 | 1.230813 | Reversible fouling, cycle 2 | Irreversible fouling, cycle 2 | [6 empty] | 900 | 0.25 | 1 | 0.001 | 9.868461 |  |  |  |  | 900 | 0.25 | 0.9 | 0.0009 | 8.881614 |  |  |  |  | 900 | 0.25 | 1.2 | 0.0012 | 11.84215 |  |  |  |  | 10.19741 | 1.230813 | [6 empty] | 900 | 0.25 | 1.1 | 0.0011 | 10.85531 |  |  |  |  | 900 | 0.25 | 1 | 0.001 | 9.868461 |  |  |  |  | 900 | 0.25 | 1.2 | 0.0012 | 11.84215 |  |  |  |  | 10.85531 | 0.8057564
1200 | 0.3333333 | 1 | 0.001 | 9.868461 |  |  |  |  | 1200 | 0.3333333 | 1.1 | 0.0011 | 10.85531 |  |  |  |  | 1200 | 0.3333333 | 1.1 | 0.0011 | 10.85531 |  |  |  |  | 10.52636 | 0.4652037 | [8 empty] | 1200 | 0.3333333 | 1.1 | 0.0011 | 10.85531 |  |  |  |  | 1200 | 0.3333333 | 1 | 0.001 | 9.868461 |  |  |  |  | 1200 | 0.3333333 | 1.2 | 0.0012 | 11.84215 |  |  |  |  | 10.85531 | 0.8057564 | [6 empty] | 1200 | 0.3333333 | 1.1 | 0.0011 | 10.85531 |  |  |  |  | 1200 | 0.3333333 | 1 | 0.001 | 9.868461 |  |  |  |  | 1200 | 0.3333333 | 1.1 | 0.0011 | 10.85531 |  |  |  |  | 10.52636 | 0.4652037
1500 | 0.4166667 | 1.1 | 0.0011 | 10.85531 |  |  |  |  | 1500 | 0.4166667 | 1.1 | 0.0011 | 10.85531 |  |  |  |  | 1500 | 0.4166667 | 1.2 | 0.0012 | 11.84215 |  |  |  |  | 11.18426 | 0.4652037 | [8 empty] | 1500 | 0.4166667 | 1.1 | 0.0011 | 10.85531 |  |  |  |  | 1500 | 0.4166667 | 0.9 | 0.0009 | 8.881614 |  |  |  |  | 1500 | 0.4166667 | 1.2 | 0.0012 | 11.84215 |  |  |  |  | 10.52636 | 1.230813 | [6 empty] | 1500 | 0.4166667 | 1.1 | 0.0011 | 10.85531 |  |  |  |  | 1500 | 0.4166667 | 1 | 0.001 | 9.868461 |  |  |  |  | 1500 | 0.4166667 | 1.2 | 0.0012 | 11.84215 |  |  |  |  | 10.85531 | 0.8057564
1800 | 0.5 | 1 | 0.001 | 9.868461 |  |  |  |  | 1800 | 0.5 | 1 | 0.001 | 9.868461 |  |  |  |  | 1800 | 0.5 | 1.2 | 0.0012 | 11.84215 |  |  |  |  | 10.52636 | 0.9304074 | [8 empty] | 1800 | 0.5 | 1 | 0.001 | 9.868461 |  |  |  |  | 1800 | 0.5 | 1 | 0.001 | 9.868461 |  |  |  |  | 1800 | 0.5 | 1.2 | 0.0012 | 11.84215 |  |  |  |  | 10.52636 | 0.9304074 | [6 empty] | 1800 | 0.5 | 1.1 | 0.0011 | 10.85531 |  |  |  |  | 1800 | 0.5 | 1 | 0.001 | 9.868461 |  |  |  |  | 1800 | 0.5 | 1.2 | 0.0012 | 11.84215 |  |  |  |  | 10.85531 | 0.8057564
2100 | 0.5833333 | 0.7 | 0.0007 | 6.907922 | emulsion, cycle 1 |  |  |  | 2100 | 0.5833333 | 0.4 | 0.0004 | 3.947384 | emulsion, cycle 1 |  |  |  | 2100 | 0.5833333 | 0.6 | 0.0006 | 5.921076 | emulsion, cycle 1 |  |  |  | 5.592128 | 1.230813 | [8 empty] | 2100 | 0.5833333 | 0.7 | 0.0007 | 6.907922 | emulsion, cycle 1 |  |  |  | 2100 | 0.5833333 | 0.6 | 0.0006 | 5.921076 | emulsion, cycle 1 |  |  |  | 2100 | 0.5833333 | 0.7 | 0.0007 | 6.907922 | emulsion, cycle 1 |  |  |  | 6.578974 | 0.4652037 | [6 empty] | 2100 | 0.5833333 | 0.6 | 0.0006 | 5.921076 | emulsion, cycle 1 |  |  |  | 2100 | 0.5833333 | 0.4 | 0.0004 | 3.947384 | emulsion, cycle 1 |  |  |  | 2100 | 0.5833333 | 0.7 | 0.0007 | 6.907922 | emulsion, cycle 1 |  |  |  | 5.592128 | 1.230813
2400 | 0.6666667 | 0.3 | 0.0003 | 2.960538 |  |  |  |  | 2400 | 0.6666667 | 0.5 | 0.0005 | 4.93423 |  |  |  |  | 2400 | 0.6666667 | 0.3 | 0.0003 | 2.960538 |  |  |  |  | 3.618436 | 0.9304074 | [8 empty] | 2400 | 0.6666667 | 0.3 | 0.0003 | 2.960538 |  |  |  |  | 2400 | 0.6666667 | 0.1 | 0.0001 | 0.9868461 |  |  |  |  | 2400 | 0.6666667 | 0.3 | 0.0003 | 2.960538 |  |  |  |  | 2.302641 | 0.9304074 | [6 empty] | 2400 | 0.6666667 | 0.1 | 0.0001 | 0.9868461 |  |  |  |  | 2400 | 0.6666667 | 0.1 | 0.0001 | 0.9868461 |  |  |  |  | 2400 | 0.6666667 | 0.1 | 0.0001 | 0.9868461 |  |  |  |  | 0.9868461 | 1.110223e-16
2700 | 0.75 | 0.1 | 0.0001 | 0.9868461 |  |  |  |  | 2700 | 0.75 | 0.5 | 0.0005 | 4.93423 |  |  |  |  | 2700 | 0.75 | 0.1 | 0.0001 | 0.9868461 |  |  |  |  | 2.302641 | 1.860815 | [8 empty] | 2700 | 0.75 | 0.1 | 0.0001 | 0.9868461 |  |  |  |  | 2700 | 0.75 | 0 | 0 | 0 |  |  |  |  | 2700 | 0.75 | 0.1 | 0.0001 | 0.9868461 |  |  |  |  | 0.6578974 | 0.4652037 | [6 empty] | 2700 | 0.75 | 0.1 | 0.0001 | 0.9868461 |  |  |  |  | 2700 | 0.75 | 0 | 0 | 0 |  |  |  |  | 2700 | 0.75 | 0.1 | 0.0001 | 0.9868461 |  |  |  |  | 0.6578974 | 0.4652037
3000 | 0.8333333 | 0 | 0 | 0 |  |  |  |  | 3000 | 0.8333333 | 0.6 | 0.0006 | 5.921076 |  |  |  |  | 3000 | 0.8333333 | 0.1 | 0.0001 | 0.9868461 |  |  |  |  | 2.302641 | 2.590145 | [8 empty] | 3000 | 0.8333333 | 0 | 0 | 0 |  |  |  |  | 3000 | 0.8333333 | 0 | 0 | 0 |  |  |  |  | 3000 | 0.8333333 | 0 | 0 | 0 |  |  |  |  | 0 | 0 | [6 empty] | 3000 | 0.8333333 | 0 | 0 | 0 |  |  |  |  | 3000 | 0.8333333 | 0 | 0 | 0 |  |  |  |  | 3000 | 0.8333333 | 0 | 0 | 0 |  |  |  |  | 0 | 0
3300 | 0.9166667 | 0 | 0 | 0 |  |  |  |  | 3300 | 0.9166667 | 0.5 | 0.0005 | 4.93423 |  |  |  |  | 3300 | 0.9166667 | 0.1 | 0.0001 | 0.9868461 |  |  |  |  | 1.973692 | 2.131831 | [8 empty] | 3300 | 0.9166667 | 0 | 0 | 0 |  |  |  |  | 3300 | 0.9166667 | 0 | 0 | 0 |  |  |  |  | 3300 | 0.9166667 | 0 | 0 | 0 |  |  |  |  | 0 | 0 | [6 empty] | 3300 | 0.9166667 | 0 | 0 | 0 |  |  |  |  | 3300 | 0.9166667 | 0 | 0 | 0 |  |  |  |  | 3300 | 0.9166667 | 0 | 0 | 0 |  |  |  |  | 0 | 0
3600 | 1 | 0 | 0 | 0 |  |  |  |  | 3600 | 1 | 0.3 | 0.0003 | 2.960538 |  |  |  |  | 3600 | 1 | 0 | 0 | 0 |  |  |  |  | 0.9868461 | 1.395611 | [8 empty] | 3600 | 1 | 0 | 0 | 0 |  |  |  |  | 3600 | 1 | 0 | 0 | 0 |  |  |  |  | 3600 | 1 | 0 | 0 | 0 |  |  |  |  | 0 | 0 | [6 empty] | 3600 | 1 | 0 | 0 | 0 |  |  |  |  | 3600 | 1 | 0.1 | 0.0001 | 0.9868461 |  |  |  |  | 3600 | 1 | 0 | 0 | 0 |  |  |  |  | 0.3289487 | 0.4652037
3900 | 1.083333 | 0.1 | 0.0001 | 0.9868461 |  |  |  |  | 3900 | 1.083333 | 0.1 | 0.0001 | 0.9868461 |  |  |  |  | 3900 | 1.083333 | 0 | 0 | 0 |  |  |  |  | 0.6578974 | 0.4652037 | [8 empty] | 3900 | 1.083333 | 0 | 0 | 0 |  |  |  |  | 3900 | 1.083333 | 0 | 0 | 0 |  |  |  |  | 3900 | 1.083333 | 0 | 0 | 0 |  |  |  |  | 0 | 0 | [6 empty] | 3900 | 1.083333 | 0 | 0 | 0 |  |  |  |  | 3900 | 1.083333 | 0 | 0 | 0 |  |  |  |  | 3900 | 1.083333 | 0 | 0 | 0 |  |  |  |  | 0 | 0
4200 | 1.166667 | 0 | 0 | 0 |  |  |  |  | 4200 | 1.166667 | 0 | 0 | 0 |  |  |  |  | 4200 | 1.166667 | 0 | 0 | 0 |  |  |  |  | 0 | 0 | [8 empty] | 4200 | 1.166667 | 0 | 0 | 0 |  |  |  |  | 4200 | 1.166667 | 0.1 | 0.0001 | 0.9868461 |  |  |  |  | 4200 | 1.166667 | 0 | 0 | 0 |  |  |  |  | 0.3289487 | 0.4652037 | [6 empty] | 4200 | 1.166667 | 0 | 0 | 0 |  |  |  |  | 4200 | 1.166667 | 0 | 0 | 0 |  |  |  |  | 4200 | 1.166667 | 0 | 0 | 0 |  |  |  |  | 0 | 0
4500 | 1.25 | 0 | 0 | 0 |  |  |  |  | 4500 | 1.25 | 0 | 0 | 0 |  |  |  |  | 4500 | 1.25 | 0 | 0 | 0 |  |  |  |  | 0 | 0 | [8 empty] | 4500 | 1.25 | 0 | 0 | 0 |  |  |  |  | 4500 | 1.25 | 0 | 0 | 0 |  |  |  |  | 4500 | 1.25 | 0 | 0 | 0 |  |  |  |  | 0 | 0 | [6 empty] | 4500 | 1.25 | 0 | 0 | 0 |  |  |  |  | 4500 | 1.25 | 0 | 0 | 0 |  |  |  |  | 4500 | 1.25 | 0 | 0 | 0 |  |  |  |  | 0 | 0
4800 | 1.333333 | 0 | 0 | 0 |  |  |  |  | 4800 | 1.333333 | 0 | 0 | 0 |  |  |  |  | 4800 | 1.333333 | 0.1 | 0.0001 | 0.9868461 |  |  |  |  | 0.3289487 | 0.4652037 | [8 empty] | 4800 | 1.333333 | 0 | 0 | 0 |  |  |  |  | 4800 | 1.333333 | 0 | 0 | 0 |  |  |  |  | 4800 | 1.333333 | 0 | 0 | 0 |  |  |  |  | 0 | 0 | [6 empty] | 4800 | 1.333333 | 0 | 0 | 0 |  |  |  |  | 4800 | 1.333333 | 0 | 0 | 0 |  |  |  |  | 4800 | 1.333333 | 0 | 0 | 0 |  |  |  |  | 0 | 0
5100 | 1.416667 | 0 | 0 | 0 |  |  |  |  | 5100 | 1.416667 | 0 | 0 | 0 |  |  |  |  | 5100 | 1.416667 | 0 | 0 | 0 |  |  |  |  | 0 | 0 | [8 empty] | 5100 | 1.416667 | 0 | 0 | 0 |  |  |  |  | 5100 | 1.416667 | 0 | 0 | 0 |  |  |  |  | 5100 | 1.416667 | 0 | 0 | 0 |  |  |  |  | 0 | 0 | [6 empty] | 5100 | 1.416667 | 0 | 0 | 0 |  |  |  |  | 5100 | 1.416667 | 0 | 0 | 0 |  |  |  |  | 5100 | 1.416667 | 0 | 0 | 0 |  |  |  |  | 0 | 0
5400 | 1.5 | 0 | 0 | 0 |  |  |  |  | 5400 | 1.5 | 0.1 | 0.0001 | 0.9868461 |  |  |  |  | 5400 | 1.5 | 0 | 0 | 0 |  |  |  |  | 0.3289487 | 0.4652037 | [8 empty] | 5400 | 1.5 | 0 | 0 | 0 |  |  |  |  | 5400 | 1.5 | 0 | 0 | 0 |  |  |  |  | 5400 | 1.5 | 0 | 0 | 0 |  |  |  |  | 0 | 0 | [6 empty] | 5400 | 1.5 | 0.1 | 0.0001 | 0.9868461 |  |  |  |  | 5400 | 1.5 | 0 | 0 | 0 |  |  |  |  | 5400 | 1.5 | 0 | 0 | 0 |  |  |  |  | 0.3289487 | 0.4652037
5700 | 1.583333 | 0 | 0 | 0 |  |  |  |  | 5700 | 1.583333 | 0 | 0 | 0 |  |  |  |  | 5700 | 1.583333 | 0 | 0 | 0 |  |  |  |  | 0 | 0 | [8 empty] | 5700 | 1.583333 | 0 | 0 | 0 |  |  |  |  | 5700 | 1.583333 | 0.1 | 0.0001 | 0.9868461 |  |  |  |  | 5700 | 1.583333 | 0 | 0 | 0 |  |  |  |  | 0.3289487 | 0.4652037 | [6 empty] | 5700 | 1.583333 | 0 | 0 | 0 |  |  |  |  | 5700 | 1.583333 | 0 | 0 | 0 |  |  |  |  | 5700 | 1.583333 | 0 | 0 | 0 |  |  |  |  | 0 | 0
6000 | 1.666667 | 0 | 0 | 0 |  |  |  |  | 6000 | 1.666667 | 0 | 0 | 0 |  |  |  |  | 6000 | 1.666667 | 0 | 0 | 0 |  |  |  |  | 0 | 0 | [8 empty] | 6000 | 1.666667 | 0 | 0 | 0 |  |  |  |  | 6000 | 1.666667 | 0 | 0 | 0 |  |  |  |  | 6000 | 1.666667 | 0 | 0 | 0 |  |  |  |  | 0 | 0 | [6 empty] | 6000 | 1.666667 | 0 | 0 | 0 |  |  |  |  | 6000 | 1.666667 | 0 | 0 | 0 |  |  |  |  | 6000 | 1.666667 | 0 | 0 | 0 |  |  |  |  | 0 | 0
6300 | 1.75 | 0 | 0 | 0 |  |  |  |  | 6300 | 1.75 | 0 | 0 | 0 |  |  |  |  | 6300 | 1.75 | 0 | 0 | 0 |  |  |  |  | 0 | 0 | [8 empty] | 6300 | 1.75 | 0 | 0 | 0 |  |  |  |  | 6300 | 1.75 | 0 | 0 | 0 |  |  |  |  | 6300 | 1.75 | 0 | 0 | 0 |  |  |  |  | 0 | 0 | [6 empty] | 6300 | 1.75 | 0 | 0 | 0 |  |  |  |  | 6300 | 1.75 | 0.1 | 0.0001 | 0.9868461 |  |  |  |  | 6300 | 1.75 | 0 | 0 | 0 |  |  |  |  | 0.3289487 | 0.4652037
6600 | 1.833333 | 0 | 0 | 0 |  |  |  |  | 6600 | 1.833333 | 0 | 0 | 0 |  |  |  |  | 6600 | 1.833333 | 0 | 0 | 0 |  |  |  |  | 0 | 0 | [8 empty] | 6600 | 1.833333 | 0 | 0 | 0 |  |  |  |  | 6600 | 1.833333 | 0 | 0 | 0 |  |  |  |  | 6600 | 1.833333 | 0 | 0 | 0 |  |  |  |  | 0 | 0 | [6 empty] | 6600 | 1.833333 | 0 | 0 | 0 |  |  |  |  | 6600 | 1.833333 | 0 | 0 | 0 |  |  |  |  | 6600 | 1.833333 | 0 | 0 | 0 |  |  |  |  | 0 | 0
6900 | 1.916667 | 0 | 0 | 0 |  |  |  |  | 6900 | 1.916667 | 0 | 0 | 0 |  |  |  |  | 6900 | 1.916667 | 0 | 0 | 0 |  |  |  |  | 0 | 0 | [8 empty] | 6900 | 1.916667 | 0 | 0 | 0 |  |  |  |  | 6900 | 1.916667 | 0 | 0 | 0 |  |  |  |  | 6900 | 1.916667 | 0 | 0 | 0 |  |  |  |  | 0 | 0 | [6 empty] | 6900 | 1.916667 | 0 | 0 | 0 |  |  |  |  | 6900 | 1.916667 | 0 | 0 | 0 |  |  |  |  | 6900 | 1.916667 | 0 | 0 | 0 |  |  |  |  | 0 | 0
7200 | 2 | 0 | 0 | 0 |  |  |  |  | 7200 | 2 | 0 | 0 | 0 |  |  |  |  | 7200 | 2 | 0 | 0 | 0 |  |  |  |  | 0 | 0 | [8 empty] | 7200 | 2 | 0 | 0 | 0 |  |  |  |  | 7200 | 2 | 0 | 0 | 0 |  |  |  |  | 7200 | 2 | 0 | 0 | 0 |  |  |  |  | 0 | 0 | [6 empty] | 7200 | 2 | 0 | 0 | 0 |  |  |  |  | 7200 | 2 | 0 | 0 | 0 |  |  |  |  | 7200 | 2 | 0 | 0 | 0 |  |  |  |  | 0 | 0
7500 | 2.083333 | 0.1 | 0.0001 | 0.9868461 | cleaning water |  |  |  | 7500 | 2.083333 | 0.2 | 0.0002 | 1.973692 | cleaning water |  |  |  | 7500 | 2.083333 | 0.1 | 0.0001 | 0.9868461 | cleaning water |  |  |  | 1.315795 | 0.4652037 | [8 empty] | 7500 | 2.083333 | 0.1 | 0.0001 | 0.9868461 | cleaning water |  |  |  | 7500 | 2.083333 | 0.1 | 0.0001 | 0.9868461 | cleaning water |  |  |  | 7500 | 2.083333 | 0.1 | 0.0001 | 0.9868461 | cleaning water |  |  |  | 0.9868461 | 1.110223e-16 | [6 empty] | 7500 | 2.083333 | 0.1 | 0.0001 | 0.9868461 | cleaning water |  |  |  | 7500 | 2.083333 | 0.1 | 0.0001 | 0.9868461 | cleaning water |  |  |  | 7500 | 2.083333 | 0 | 0 | 0 | cleaning water |  |  |  | 0.6578974 | 0.4652037
7800 | 2.166667 | 0.2 | 0.0002 | 1.973692 |  |  |  |  | 7800 | 2.166667 | 0.1 | 0.0001 | 0.9868461 |  |  |  |  | 7800 | 2.166667 | 0.1 | 0.0001 | 0.9868461 |  |  |  |  | 1.315795 | 0.4652037 | [8 empty] | 7800 | 2.166667 | 0.1 | 0.0001 | 0.9868461 |  |  |  |  | 7800 | 2.166667 | 0.1 | 0.0001 | 0.9868461 |  |  |  |  | 7800 | 2.166667 | 0.1 | 0.0001 | 0.9868461 |  |  |  |  | 0.9868461 | 1.110223e-16 | [6 empty] | 7800 | 2.166667 | 0.1 | 0.0001 | 0.9868461 |  |  |  |  | 7800 | 2.166667 | 0 | 0 | 0 |  |  |  |  | 7800 | 2.166667 | 0.1 | 0.0001 | 0.9868461 |  |  |  |  | 0.6578974 | 0.4652037
8100 | 2.25 | 0.2 | 0.0002 | 1.973692 |  |  |  |  | 8100 | 2.25 | 0.3 | 0.0003 | 2.960538 |  |  |  |  | 8100 | 2.25 | 0.1 | 0.0001 | 0.9868461 |  |  |  |  | 1.973692 | 0.8057564 | [8 empty] | 8100 | 2.25 | 0.1 | 0.0001 | 0.9868461 |  |  |  |  | 8100 | 2.25 | 0.1 | 0.0001 | 0.9868461 |  |  |  |  | 8100 | 2.25 | 0.1 | 0.0001 | 0.9868461 |  |  |  |  | 0.9868461 | 1.110223e-16 | [6 empty] | 8100 | 2.25 | 0 | 0 | 0 |  |  |  |  | 8100 | 2.25 | 0 | 0 | 0 |  |  |  |  | 8100 | 2.25 | 0 | 0 | 0 |  |  |  |  | 0 | 0
8400 | 2.333333 | 0.2 | 0.0002 | 1.973692 | water |  |  |  | 8400 | 2.333333 | 0.3 | 0.0003 | 2.960538 | water |  |  |  | 8400 | 2.333333 | 0.1 | 0.0001 | 0.9868461 | water |  |  |  | 1.973692 | 0.8057564 | [8 empty] | 8400 | 2.333333 | 0.2 | 0.0002 | 1.973692 | water |  |  |  | 8400 | 2.333333 | 0.1 | 0.0001 | 0.9868461 | water |  |  |  | 8400 | 2.333333 | 0.1 | 0.0001 | 0.9868461 | water |  |  |  | 1.315795 | 0.4652037 | [6 empty] | 8400 | 2.333333 | 0.1 | 0.0001 | 0.9868461 | water |  |  |  | 8400 | 2.333333 | 0 | 0 | 0 | water |  |  |  | 8400 | 2.333333 | 0 | 0 | 0 | water |  |  |  | 0.3289487 | 0.4652037
8700 | 2.416667 | 0.2 | 0.0002 | 1.973692 |  |  |  |  | 8700 | 2.416667 | 0.3 | 0.0003 | 2.960538 |  |  |  |  | 8700 | 2.416667 | 0.1 | 0.0001 | 0.9868461 |  |  |  |  | 1.973692 | 0.8057564 | [8 empty] | 8700 | 2.416667 | 0.1 | 0.0001 | 0.9868461 |  |  |  |  | 8700 | 2.416667 | 0.1 | 0.0001 | 0.9868461 |  |  |  |  | 8700 | 2.416667 | 0.1 | 0.0001 | 0.9868461 |  |  |  |  | 0.9868461 | 1.110223e-16 | [6 empty] | 8700 | 2.416667 | 0.1 | 0.0001 | 0.9868461 |  |  |  |  | 8700 | 2.416667 | 0.1 | 0.0001 | 0.9868461 |  |  |  |  | 8700 | 2.416667 | 0.1 | 0.0001 | 0.9868461 |  |  |  |  | 0.9868461 | 1.110223e-16
9000 | 2.5 | 0.2 | 0.0002 | 1.973692 |  |  |  |  | 9000 | 2.5 | 0.2 | 0.0002 | 1.973692 |  |  |  |  | 9000 | 2.5 | 0.2 | 0.0002 | 1.973692 |  |  |  |  | 1.973692 | 2.220446e-16 | [8 empty] | 9000 | 2.5 | 0.1 | 0.0001 | 0.9868461 |  |  |  |  | 9000 | 2.5 | 0.1 | 0.0001 | 0.9868461 |  |  |  |  | 9000 | 2.5 | 0.1 | 0.0001 | 0.9868461 |  |  |  |  | 0.9868461 | 1.110223e-16 | [6 empty] | 9000 | 2.5 | 0 | 0 | 0 |  |  |  |  | 9000 | 2.5 | 0 | 0 | 0 |  |  |  |  | 9000 | 2.5 | 0 | 0 | 0 |  |  |  |  | 0 | 0
9300 | 2.583333 | 0.2 | 0.0002 | 1.973692 |  | FRR, cycle 11 | cycle 2 | cycle 2 | 9300 | 2.583333 | 0.1 | 0.0001 | 0.9868461 |  | FRR, cycle 11 | cycle 2 | cycle 2 | 9300 | 2.583333 | 0.1 | 0.0001 | 0.9868461 |  | FRR, cycle 11 | cycle 2 | cycle 2 | 1.315795 | 0.4652037 |  |  | FRR average |  | cycle 2 |  | cycle 2 |  | 9300 | 2.583333 | 0.1 | 0.0001 | 0.9868461 |  | FRR, cycle 11 | cycle 2 | cycle 2 | 9300 | 2.583333 | 0.1 | 0.0001 | 0.9868461 |  | FRR, cycle 11 | cycle 2 | cycle 2 | 9300 | 2.583333 | 0.1 | 0.0001 | 0.9868461 |  | FRR, cycle 11 | cycle 2 | cycle 2 | 0.9868461 | 1.110223e-16 | cycle 2 |  | cycle 2 |  |  |  | 9300 | 2.583333 | 0.1 | 0.0001 | 0.9868461 |  | FRR, cycle 11 | cycle 2 | cycle 2 | 9300 | 2.583333 | 0 | 0 | 0 |  | FRR, cycle 11 | cycle 2 | cycle 2 | 9300 | 2.583333 | 0 | 0 | 0 |  | FRR, cycle 11 | cycle 2 | cycle 2 | 0.3289487 | 0.4652037 | cycle 2 |  | cycle 2
9600 | 2.666667 | 0.2 | 0.0002 | 1.973692 |  |  | 0 | 100 | 9600 | 2.666667 | 0.2 | 0.0002 | 1.973692 |  |  | 0 | 100 | 9600 | 2.666667 | 0.1 | 0.0001 | 0.9868461 |  |  | 0 | 100 | 1.644743 | 0.4652037 |  |  |  |  | 0 | 0 | 100 | 0 | 9600 | 2.666667 | 0.1 | 0.0001 | 0.9868461 |  |  | 0 | 100 | 9600 | 2.666667 | 0.1 | 0.0001 | 0.9868461 |  |  | 0 | 100 | 9600 | 2.666667 | 0.1 | 0.0001 | 0.9868461 |  |  | 0 | 100 | 0.9868461 | 1.110223e-16 | 0 | 0 | 100 | 0 |  |  | 9600 | 2.666667 | 0 | 0 | 0 |  |  | 0 | #DIV/0! | 9600 | 2.666667 | 0.1 | 0.0001 | 0.9868461 |  |  | 0 | 0 | 9600 | 2.666667 | 0.1 | 0.0001 | 0.9868461 |  |  | #DIV/0! | 0 | 0.6578974 | 0.4652037 | 0 | 0 | 0 | 0
9900 | 2.75 | 0.2 | 0.0002 | 1.973692 |  | 0 |  |  | 9900 | 2.75 | 0.2 | 0.0002 | 1.973692 |  | 0 |  |  | 9900 | 2.75 | 0.2 | 0.0002 | 1.973692 |  | 0 |  |  | 1.973692 | 2.220446e-16 | [8 empty] | 9900 | 2.75 | 0.1 | 0.0001 | 0.9868461 |  | 0 |  |  | 9900 | 2.75 | 0.1 | 0.0001 | 0.9868461 |  | 0 |  |  | 9900 | 2.75 | 0.1 | 0.0001 | 0.9868461 |  | 0 |  |  | 0.9868461 | 1.110223e-16 | [6 empty] | 9900 | 2.75 | 0 | 0 | 0 |  | #DIV/0! |  |  | 9900 | 2.75 | 0 | 0 | 0 |  | #DIV/0! |  |  | 9900 | 2.75 | 0 | 0 | 0 |  | #DIV/0! |  |  | 0 | 0
10200 | 2.833333 | 0.2 | 0.0002 | 1.973692 |  |  |  |  | 10200 | 2.833333 | 0.3 | 0.0003 | 2.960538 |  |  |  |  | 10200 | 2.833333 | 0.2 | 0.0002 | 1.973692 |  |  |  |  | 2.302641 | 0.4652037 | [8 empty] | 10200 | 2.833333 | 0.1 | 0.0001 | 0.9868461 |  |  |  |  | 10200 | 2.833333 | 0.1 | 0.0001 | 0.9868461 |  |  |  |  | 10200 | 2.833333 | 0.1 | 0.0001 | 0.9868461 |  |  |  |  | 0.9868461 | 1.110223e-16 | [6 empty] | 10200 | 2.833333 | 0.1 | 0.0001 | 0.9868461 |  |  |  |  | 10200 | 2.833333 | 0 | 0 | 0 |  |  |  |  | 10200 | 2.833333 | 0 | 0 | 0 |  |  |  |  | 0.3289487 | 0.4652037
10500 | 2.916667 | 0.1 | 0.0001 | 0.9868461 | emulsion, cycle 11 |  |  |  | 10500 | 2.916667 | 0.1 | 0.0001 | 0.9868461 | emulsion, cycle 11 |  |  |  | 10500 | 2.916667 | 0.1 | 0.0001 | 0.9868461 | emulsion, cycle 11 |  |  |  | 0.9868461 | 1.110223e-16 | [8 empty] | 10500 | 2.916667 | 0 | 0 | 0 | emulsion, cycle 11 |  |  |  | 10500 | 2.916667 | 0.1 | 0.0001 | 0.9868461 | emulsion, cycle 11 |  |  |  | 10500 | 2.916667 | 0 | 0 | 0 | emulsion, cycle 11 |  |  |  | 0.3289487 | 0.4652037 | [6 empty] | 10500 | 2.916667 | 0 | 0 | 0 | emulsion, cycle 11 |  |  |  | 10500 | 2.916667 | 0 | 0 | 0 | emulsion, cycle 11 |  |  |  | 10500 | 2.916667 | 0 | 0 | 0 | emulsion, cycle 11 |  |  |  | 0 | 0
10800 | 3 | 0 | 0 | 0 |  |  |  |  | 10800 | 3 | 0 | 0 | 0 |  |  |  |  | 10800 | 3 | 0 | 0 | 0 |  |  |  |  | 0 | 0 | [8 empty] | 10800 | 3 | 0 | 0 | 0 |  |  |  |  | 10800 | 3 | 0 | 0 | 0 |  |  |  |  | 10800 | 3 | 0.1 | 0.0001 | 0.9868461 |  |  |  |  | 0.3289487 | 0.4652037 | [6 empty] | 10800 | 3 | 0 | 0 | 0 |  |  |  |  | 10800 | 3 | 0 | 0 | 0 |  |  |  |  | 10800 | 3 | 0 | 0 | 0 |  |  |  |  | 0 | 0
11100 | 3.083333 | 0 | 0 | 0 |  |  |  |  | 11100 | 3.083333 | 0 | 0 | 0 |  |  |  |  | 11100 | 3.083333 | 0 | 0 | 0 |  |  |  |  | 0 | 0 | [8 empty] | 11100 | 3.083333 | 0 | 0 | 0 |  |  |  |  | 11100 | 3.083333 | 0 | 0 | 0 |  |  |  |  | 11100 | 3.083333 | 0 | 0 | 0 |  |  |  |  | 0 | 0 | [6 empty] | 11100 | 3.083333 | 0 | 0 | 0 |  |  |  |  | 11100 | 3.083333 | 0 | 0 | 0 |  |  |  |  | 11100 | 3.083333 | 0 | 0 | 0 |  |  |  |  | 0 | 0
11400 | 3.166667 | 0.1 | 0.0001 | 0.9868461 |  |  |  |  | 11400 | 3.166667 | 0 | 0 | 0 |  |  |  |  | 11400 | 3.166667 | 0 | 0 | 0 |  |  |  |  | 0.3289487 | 0.4652037 | [8 empty] | 11400 | 3.166667 | 0 | 0 | 0 |  |  |  |  | 11400 | 3.166667 | 0 | 0 | 0 |  |  |  |  | 11400 | 3.166667 | 0 | 0 | 0 |  |  |  |  | 0 | 0 | [6 empty] | 11400 | 3.166667 | 0 | 0 | 0 |  |  |  |  | 11400 | 3.166667 | 0 | 0 | 0 |  |  |  |  | 11400 | 3.166667 | 0 | 0 | 0 |  |  |  |  | 0 | 0
11700 | 3.25 | 0 | 0 | 0 |  |  |  |  | 11700 | 3.25 | 0 | 0 | 0 |  |  |  |  | 11700 | 3.25 | 0 | 0 | 0 |  |  |  |  | 0 | 0 | [8 empty] | 11700 | 3.25 | 0 | 0 | 0 |  |  |  |  | 11700 | 3.25 | 0 | 0 | 0 |  |  |  |  | 11700 | 3.25 | 0 | 0 | 0 |  |  |  |  | 0 | 0 | [6 empty] | 11700 | 3.25 | 0 | 0 | 0 |  |  |  |  | 11700 | 3.25 | 0 | 0 | 0 |  |  |  |  | 11700 | 3.25 | 0 | 0 | 0 |  |  |  |  | 0 | 0
12000 | 3.333333 | 0 | 0 | 0 |  |  |  |  | 12000 | 3.333333 | 0 | 0 | 0 |  |  |  |  | 12000 | 3.333333 | 0 | 0 | 0 |  |  |  |  | 0 | 0 | [8 empty] | 12000 | 3.333333 | 0 | 0 | 0 |  |  |  |  | 12000 | 3.333333 | 0 | 0 | 0 |  |  |  |  | 12000 | 3.333333 | 0.1 | 0.0001 | 0.9868461 |  |  |  |  | 0.3289487 | 0.4652037 | [6 empty] | 12000 | 3.333333 | 0 | 0 | 0 |  |  |  |  | 12000 | 3.333333 | 0 | 0 | 0 |  |  |  |  | 12000 | 3.333333 | 0 | 0 | 0 |  |  |  |  | 0 | 0
12300 | 3.416667 | 0 | 0 | 0 |  |  |  |  | 12300 | 3.416667 | 0 | 0 | 0 |  |  |  |  | 12300 | 3.416667 | 0 | 0 | 0 |  |  |  |  | 0 | 0 | [8 empty] | 12300 | 3.416667 | 0 | 0 | 0 |  |  |  |  | 12300 | 3.416667 | 0 | 0 | 0 |  |  |  |  | 12300 | 3.416667 | 0 | 0 | 0 |  |  |  |  | 0 | 0 | [6 empty] | 12300 | 3.416667 | 0 | 0 | 0 |  |  |  |  | 12300 | 3.416667 | 0 | 0 | 0 |  |  |  |  | 12300 | 3.416667 | 0 | 0 | 0 |  |  |  |  | 0 | 0
12600 | 3.5 | 0 | 0 | 0 |  |  |  |  | 12600 | 3.5 | 0 | 0 | 0 |  |  |  |  | 12600 | 3.5 | 0 | 0 | 0 |  |  |  |  | 0 | 0 | [8 empty] | 12600 | 3.5 | 0 | 0 | 0 |  |  |  |  | 12600 | 3.5 | 0 | 0 | 0 |  |  |  |  | 12600 | 3.5 | 0 | 0 | 0 |  |  |  |  | 0 | 0 | [6 empty] | 12600 | 3.5 | 0 | 0 | 0 |  |  |  |  | 12600 | 3.5 | 0 | 0 | 0 |  |  |  |  | 12600 | 3.5 | 0 | 0 | 0 |  |  |  |  | 0 | 0
12900 | 3.583333 | 0 | 0 | 0 |  |  |  |  | 12900 | 3.583333 | 0 | 0 | 0 |  |  |  |  | 12900 | 3.583333 | 0 | 0 | 0 |  |  |  |  | 0 | 0 | [8 empty] | 12900 | 3.583333 | 0 | 0 | 0 |  |  |  |  | 12900 | 3.583333 | 0 | 0 | 0 |  |  |  |  | 12900 | 3.583333 | 0 | 0 | 0 |  |  |  |  | 0 | 0 | [6 empty] | 12900 | 3.583333 | 0 | 0 | 0 |  |  |  |  | 12900 | 3.583333 | 0 | 0 | 0 |  |  |  |  | 12900 | 3.583333 | 0 | 0 | 0 |  |  |  |  | 0 | 0
13200 | 3.666667 | 0.1 | 0.0001 | 0.9868461 |  |  |  |  | 13200 | 3.666667 | 0 | 0 | 0 |  |  |  |  | 13200 | 3.666667 | 0 | 0 | 0 |  |  |  |  | 0.3289487 | 0.4652037 | [8 empty] | 13200 | 3.666667 | 0 | 0 | 0 |  |  |  |  | 13200 | 3.666667 | 0 | 0 | 0 |  |  |  |  | 13200 | 3.666667 | 0 | 0 | 0 |  |  |  |  | 0 | 0 | [6 empty] | 13200 | 3.666667 | 0 | 0 | 0 |  |  |  |  | 13200 | 3.666667 | 0 | 0 | 0 |  |  |  |  | 13200 | 3.666667 | 0 | 0 | 0 |  |  |  |  | 0 | 0
13500 | 3.75 | 0 | 0 | 0 |  |  |  |  | 13500 | 3.75 | 0.1 | 0.0001 | 0.9868461 |  |  |  |  | 13500 | 3.75 | 0 | 0 | 0 |  |  |  |  | 0.3289487 | 0.4652037 | [8 empty] | 13500 | 3.75 | 0 | 0 | 0 |  |  |  |  | 13500 | 3.75 | 0 | 0 | 0 |  |  |  |  | 13500 | 3.75 | 0 | 0 | 0 |  |  |  |  | 0 | 0 | [6 empty] | 13500 | 3.75 | 0 | 0 | 0 |  |  |  |  | 13500 | 3.75 | 0 | 0 | 0 |  |  |  |  | 13500 | 3.75 | 0 | 0 | 0 |  |  |  |  | 0 | 0
13800 | 3.833333 | 0 | 0 | 0 |  |  |  |  | 13800 | 3.833333 | 0 | 0 | 0 |  |  |  |  | 13800 | 3.833333 | 0 | 0 | 0 |  |  |  |  | 0 | 0 | [8 empty] | 13800 | 3.833333 | 0 | 0 | 0 |  |  |  |  | 13800 | 3.833333 | 0 | 0 | 0 |  |  |  |  | 13800 | 3.833333 | 0 | 0 | 0 |  |  |  |  | 0 | 0 | [6 empty] | 13800 | 3.833333 | 0 | 0 | 0 |  |  |  |  | 13800 | 3.833333 | 0 | 0 | 0 |  |  |  |  | 13800 | 3.833333 | 0 | 0 | 0 |  |  |  |  | 0 | 0
14100 | 3.916667 | 0 | 0 | 0 |  |  |  |  | 14100 | 3.916667 | 0 | 0 | 0 |  |  |  |  | 14100 | 3.916667 | 0 | 0 | 0 |  |  |  |  | 0 | 0 | [8 empty] | 14100 | 3.916667 | 0 | 0 | 0 |  |  |  |  | 14100 | 3.916667 | 0 | 0 | 0 |  |  |  |  | 14100 | 3.916667 | 0 | 0 | 0 |  |  |  |  | 0 | 0 | [6 empty] | 14100 | 3.916667 | 0 | 0 | 0 |  |  |  |  | 14100 | 3.916667 | 0 | 0 | 0 |  |  |  |  | 14100 | 3.916667 | 0 | 0 | 0 |  |  |  |  | 0 | 0
14400 | 4 | 0 | 0 | 0 |  |  |  |  | 14400 | 4 | 0 | 0 | 0 |  |  |  |  | 14400 | 4 | 0 | 0 | 0 |  |  |  |  | 0 | 0 | [8 empty] | 14400 | 4 | 0 | 0 | 0 |  |  |  |  | 14400 | 4 | 0 | 0 | 0 |  |  |  |  | 14400 | 4 | 0 | 0 | 0 |  |  |  |  | 0 | 0 | [6 empty] | 14400 | 4 | 0 | 0 | 0 |  |  |  |  | 14400 | 4 | 0 | 0 | 0 |  |  |  |  | 14400 | 4 | 0 | 0 | 0 |  |  |  |  | 0 | 0
14700 | 4.083333 | 0 | 0 | 0 |  |  |  |  | 14700 | 4.083333 | 0 | 0 | 0 |  |  |  |  | 14700 | 4.083333 | 0 | 0 | 0 |  |  |  |  | 0 | 0 | [8 empty] | 14700 | 4.083333 | 0 | 0 | 0 |  |  |  |  | 14700 | 4.083333 | 0 | 0 | 0 |  |  |  |  | 14700 | 4.083333 | 0 | 0 | 0 |  |  |  |  | 0 | 0 | [6 empty] | 14700 | 4.083333 | 0 | 0 | 0 |  |  |  |  | 14700 | 4.083333 | 0 | 0 | 0 |  |  |  |  | 14700 | 4.083333 | 0 | 0 | 0 |  |  |  |  | 0 | 0
15000 | 4.166667 | 0 | 0 | 0 |  |  |  |  | 15000 | 4.166667 | 0 | 0 | 0 |  |  |  |  | 15000 | 4.166667 | 0 | 0 | 0 |  |  |  |  | 0 | 0 | [8 empty] | 15000 | 4.166667 | 0 | 0 | 0 |  |  |  |  | 15000 | 4.166667 | 0 | 0 | 0 |  |  |  |  | 15000 | 4.166667 | 0 | 0 | 0 |  |  |  |  | 0 | 0 | [6 empty] | 15000 | 4.166667 | 0 | 0 | 0 |  |  |  |  | 15000 | 4.166667 | 0 | 0 | 0 |  |  |  |  | 15000 | 4.166667 | 0 | 0 | 0 |  |  |  |  | 0 | 0
15300 | 4.25 | 0 | 0 | 0 | cleaning water |  |  |  | 15300 | 4.25 | 0.1 | 0.0001 | 0.9868461 | cleaning water |  |  |  | 15300 | 4.25 | 0 | 0 | 0 | cleaning water |  |  |  | 0.3289487 | 0.4652037 | [8 empty] | 15300 | 4.25 | 0.1 | 0.0001 | 0.9868461 | cleaning water |  |  |  | 15300 | 4.25 | 0.1 | 0.0001 | 0.9868461 | cleaning water |  |  |  | 15300 | 4.25 | 0.1 | 0.0001 | 0.9868461 | cleaning water |  |  |  | 0.9868461 | 1.110223e-16 | [6 empty] | 15300 | 4.25 | 0 | 0 | 0 | cleaning water |  |  |  | 15300 | 4.25 | 0 | 0 | 0 | cleaning water |  |  |  | 15300 | 4.25 | 0 | 0 | 0 | cleaning water |  |  |  | 0 | 0
15600 | 4.333333 | 0 | 0 | 0 |  |  |  |  | 15600 | 4.333333 | 0 | 0 | 0 |  |  |  |  | 15600 | 4.333333 | 0.1 | 0.0001 | 0.9868461 |  |  |  |  | 0.3289487 | 0.4652037 | [8 empty] | 15600 | 4.333333 | 0 | 0 | 0 |  |  |  |  | 15600 | 4.333333 | 0 | 0 | 0 |  |  |  |  | 15600 | 4.333333 | 0 | 0 | 0 |  |  |  |  | 0 | 0 | [6 empty] | 15600 | 4.333333 | 0 | 0 | 0 |  |  |  |  | 15600 | 4.333333 | 0 | 0 | 0 |  |  |  |  | 15600 | 4.333333 | 0.1 | 0.0001 | 0.9868461 |  |  |  |  | 0.3289487 | 0.4652037
15900 | 4.416667 | 0.1 | 0.0001 | 0.9868461 |  |  |  |  | 15900 | 4.416667 | 0.1 | 0.0001 | 0.9868461 |  |  |  |  | 15900 | 4.416667 | 0 | 0 | 0 |  |  |  |  | 0.6578974 | 0.4652037 | [8 empty] | 15900 | 4.416667 | 0 | 0 | 0 |  |  |  |  | 15900 | 4.416667 | 0 | 0 | 0 |  |  |  |  | 15900 | 4.416667 | 0 | 0 | 0 |  |  |  |  | 0 | 0 | [6 empty] | 15900 | 4.416667 | 0.1 | 0.0001 | 0.9868461 |  |  |  |  | 15900 | 4.416667 | 0 | 0 | 0 |  |  |  |  | 15900 | 4.416667 | 0 | 0 | 0 |  |  |  |  | 0.3289487 | 0.4652037
16200 | 4.5 | 0 | 0 | 0 | water |  |  |  | 16200 | 4.5 | 0 | 0 | 0 | water |  |  |  | 16200 | 4.5 | 0 | 0 | 0 | water |  |  |  | 0 | 0 | [8 empty] | 16200 | 4.5 | 0 | 0 | 0 | water |  |  |  | 16200 | 4.5 | 0 | 0 | 0 | water |  |  |  | 16200 | 4.5 | 0 | 0 | 0 | water |  |  |  | 0 | 0 | [6 empty] | 16200 | 4.5 | 0 | 0 | 0 | water |  |  |  | 16200 | 4.5 | 0 | 0 | 0 | water |  |  |  | 16200 | 4.5 | 0 | 0 | 0 | water |  |  |  | 0 | 0
16500 | 4.583333 | 0 | 0 | 0 |  |  |  |  | 16500 | 4.583333 | 0 | 0 | 0 |  |  |  |  | 16500 | 4.583333 | 0.1 | 0.0001 | 0.9868461 |  |  |  |  | 0.3289487 | 0.4652037 | [8 empty] | 16500 | 4.583333 | 0 | 0 | 0 |  |  |  |  | 16500 | 4.583333 | 0.1 | 0.0001 | 0.9868461 |  |  |  |  | 16500 | 4.583333 | 0 | 0 | 0 |  |  |  |  | 0.3289487 | 0.4652037 | [6 empty] | 16500 | 4.583333 | 0 | 0 | 0 |  |  |  |  | 16500 | 4.583333 | 0.1 | 0.0001 | 0.9868461 |  |  |  |  | 16500 | 4.583333 | 0 | 0 | 0 |  |  |  |  | 0.3289487 | 0.4652037
16800 | 4.666667 | 0.1 | 0 | 0 |  |  |  |  | 16800 | 4.666667 | 0.1 | 0 | 0 |  |  |  |  | 16800 | 4.666667 | 0 | 0 | 0 |  |  |  |  | 0 | 0 | [8 empty] | 16800 | 4.666667 | 0 | 0 | 0 |  |  |  |  | 16800 | 4.666667 | 0 | 0 | 0 |  |  |  |  | 16800 | 4.666667 | 0 | 0 | 0 |  |  |  |  | 0 | 0 | [6 empty] | 16800 | 4.666667 | 0 | 0 | 0 |  |  |  |  | 16800 | 4.666667 | 0 | 0 | 0 |  |  |  |  | 16800 | 4.666667 | 0.1 | 0.0001 | 0.9868461 |  |  |  |  | 0.3289487 | 0.4652037
17100 | 4.75 | 0 | 0 | 0 |  |  |  |  | 17100 | 4.75 | 0.1 | 0 | 0 |  |  |  |  | 17100 | 4.75 | 0 | 0 | 0 |  |  |  |  | 0 | 0 | [8 empty] | 17100 | 4.75 | 0 | 0 | 0 |  |  |  |  | 17100 | 4.75 | 0 | 0 | 0 |  |  |  |  | 17100 | 4.75 | 0 | 0 | 0 |  |  |  |  | 0 | 0 | [6 empty] | 17100 | 4.75 | 0.1 | 0.0001 | 0.9868461 |  |  |  |  | 17100 | 4.75 | 0 | 0 | 0 |  |  |  |  | 17100 | 4.75 | 0 | 0 | 0 |  |  |  |  | 0.3289487 | 0.4652037
17400 | 4.833333 | 0.1 | 0.0001 | 0.9868461 |  |  |  |  | 17400 | 4.833333 | 0 | 0 | 0 |  |  |  |  | 17400 | 4.833333 | 0 | 0 | 0 |  |  |  |  | 0.3289487 | 0.4652037 | [8 empty] | 17400 | 4.833333 | 0.1 | 0.0001 | 0.9868461 |  |  |  |  | 17400 | 4.833333 | 0 | 0 | 0 |  |  |  |  | 17400 | 4.833333 | 0 | 0 | 0 |  |  |  |  | 0.3289487 | 0.4652037 | [6 empty] | 17400 | 4.833333 | 0 | 0 | 0 |  |  |  |  | 17400 | 4.833333 | 0 | 0 | 0 |  |  |  |  | 17400 | 4.833333 | 0 | 0 | 0 |  |  |  |  | 0 | 0
17700 | 4.916667 | 0 | 0 | 0 |  |  |  |  | 17700 | 4.916667 | 0 | 0 | 0 |  |  |  |  | 17700 | 4.916667 | 0 | 0 | 0 |  |  |  |  | 0 | 0 | [8 empty] | 17700 | 4.916667 | 0 | 0 | 0 |  |  |  |  | 17700 | 4.916667 | 0 | 0 | 0 |  |  |  |  | 17700 | 4.916667 | 0 | 0 | 0 |  |  |  |  | 0 | 0 | [6 empty] | 17700 | 4.916667 | 0 | 0 | 0 |  |  |  |  | 17700 | 4.916667 | 0 | 0 | 0 |  |  |  |  | 17700 | 4.916667 | 0 | 0 | 0 |  |  |  |  | 0 | 0

## Re = 500, wavy
composite membrane, 1 bar, Re = 500, E1 | [5 empty] | FRR, cycle 1 | R.F. | I.R.F. | composite membrane, 1 bar, Re = 500, E11 | [5 empty] | FRR, cycle 1 | R.F. | I.R.F. | composite membrane, 1 bar, Re = 500, E111 | [5 empty] | FRR, cycle 1 | R.F. | I.R.F. | Average R.I. | Error | Average I.R.F. | Error | [6 empty] | composite membrane, 1 bar, Re = 500, oil con. = 0.4 vol.% E1 | [5 empty] | FRR, cycle 1 | R.F. | I.R.F. | composite membrane, 1 bar, Re = 500, oil con. = 0.4 vol.% E11 | [5 empty] | FRR, cycle 1 | R.F. | I.R.F. | composite membrane, 1 bar, Re = 500, oil con. = 0.4 vol.% E111 | [5 empty] | FRR, cycle 1 | R.F. | I.R.F. |  |  |  |  | Average R.F. | Error | Average I.R.F. | Error | composite membrane, 1 bar, Re = 500, oil con. = 0.5 vol.% E1 | [5 empty] | FRR, cycle 1 | R.F. | I.R.F. | composite membrane, 1 bar, Re = 500, oil con. = 0.5 vol.% E11 | [5 empty] | FRR, cycle 1 | R.F. | I.R.F. | composite membrane, 1 bar, Re = 500, oil con. = 0.5 vol.% E111 | [5 empty] | FRR, cycle 1 | R.F. | I.R.F. |  |  |  |  | Average R.F. | Error | Average I.R.F.
Time |  | weight | volume | permeance (LMHbar-1) |  |  | cycle 1 | cycle 1 | Time |  | weight | volume | permeance (LMHbar-1) |  |  | cycle 1 | cycle 1 | Time |  | weight | volume | permeance (LMHbar-1) |  |  | cycle 1 | cycle 1 | cycle 1 |  | cycle 1 |  | FRR average cycle 1 | Error | Permeance Average | Error | Reversible fouling, cycle 1 | Irreversible fouling, cycle 1 | Time |  | weight | volume | permeance (LMHbar-1) |  |  | cycle 1 | cycle 1 | Time |  | weight | volume | permeance (LMHbar-1) |  |  | cycle 1 | cycle 1 | Time |  | weight | volume | permeance (LMHbar-1) |  |  | cycle 1 | cycle 1 | FRR average cycle 1 | Error | Average permeance | Error | cycle 1 |  | cycle 1 |  | Time |  | weight | volume | permeance (LMHbar-1) |  |  | cycle 1 | cycle 1 | Time |  | weight | volume | permeance (LMHbar-1) |  |  | cycle 1 | cycle 1 | Time |  | weight | volume | permeance (LMHbar-1) |  |  | cycle 1 | cycle 1 | FRR average cycle 1 | Error | Average Permeance | Error | cycle 1 |  | cycle 1
300 | 0.08333333 | 1.3 | 0.0013 | 12.829 | water | 76.92308 | 61.53846 | 23.07692 | 300 | 0.08333333 | 1.4 | 0.0014 | 13.81584 | water | 92.85714 | 85.71429 | 7.142857 | 300 | 0.08333333 | 1.5 | 0.0015 | 14.80269 | water | 86.66667 | 73.33333 | 20 | 73.52869 | 9.870706 | 16.73993 | 6.901433 | 85.4823 | 6.558743 | 13.81584 | 0.8057564 | 10.19741 | 1.973692 | 300 | 0.08333333 | 1.3 | 0.0013 | 12.829 | water | 61.53846 | 53.84615 | 38.46154 | 300 | 0.08333333 | 1.6 | 0.0016 | 15.78954 | water | 68.75 | 68.75 | 31.25 | 300 | 0.08333333 | 1.5 | 0.0015 | 14.80269 | water | 66.66667 | 66.66667 | 33.33333 | 65.65171 | 3.030311 | 14.47374 | 1.230813 | 63.08761 | 6.589811 | 34.34829 | 3.030311 | 300 | 0.08333333 | 1.7 | 0.0017 | 16.77638 | water | 47.05882 | 47.05882 | 52.94118 | 300 | 0.08333333 | 1.4 | 0.0014 | 13.81584 | water | 42.85714 | 35.71429 | 57.14286 | 300 | 0.08333333 | 1.6 | 0.0016 | 15.78954 | water | 43.75 | 43.75 | 56.25 | 44.55532 | 1.807381 | 15.46059 | 1.230813 | 42.17437 | 4.763514 | 55.44468 | 1.807381
600 | 0.1666667 | 1.3 | 0.0013 | 12.829 |  |  |  |  | 600 | 0.1666667 | 1.4 | 0.0014 | 13.81584 |  |  |  |  | 600 | 0.1666667 | 1.5 | 0.0015 | 14.80269 | [10 empty] | 13.81584 | 0.8057564 |  |  | 600 | 0.1666667 | 1.3 | 0.0013 | 12.829 |  |  |  |  | 600 | 0.1666667 | 1.6 | 0.0016 | 15.78954 |  |  |  |  | 600 | 0.1666667 | 1.5 | 0.0015 | 14.80269 | [6 empty] | 14.47374 | 1.230813 |  |  |  |  | 600 | 0.1666667 | 1.7 | 0.0017 | 16.77638 |  |  |  |  | 600 | 0.1666667 | 1.4 | 0.0014 | 13.81584 |  |  |  |  | 600 | 0.1666667 | 1.6 | 0.0016 | 15.78954 | [6 empty] | 15.46059 | 1.230813
900 | 0.25 | 1.3 | 0.0013 | 12.829 |  |  |  |  | 900 | 0.25 | 1.4 | 0.0014 | 13.81584 |  |  |  |  | 900 | 0.25 | 1.5 | 0.0015 | 14.80269 | [10 empty] | 13.81584 | 0.8057564 | Reversible fouling, cycle 2 | Irreversible fouling, cycle 2 | 900 | 0.25 | 1.3 | 0.0013 | 12.829 |  |  |  |  | 900 | 0.25 | 1.6 | 0.0016 | 15.78954 |  |  |  |  | 900 | 0.25 | 1.6 | 0.0016 | 15.78954 | [6 empty] | 14.80269 | 1.395611 |  |  |  |  | 900 | 0.25 | 1.7 | 0.0017 | 16.77638 |  |  |  |  | 900 | 0.25 | 1.4 | 0.0014 | 13.81584 |  |  |  |  | 900 | 0.25 | 1.6 | 0.0016 | 15.78954 | [6 empty] | 15.46059 | 1.230813
1200 | 0.3333333 | 1.3 | 0.0013 | 12.829 |  |  |  |  | 1200 | 0.3333333 | 1.4 | 0.0014 | 13.81584 |  |  |  |  | 1200 | 0.3333333 | 1.5 | 0.0015 | 14.80269 | [10 empty] | 13.81584 | 0.8057564 | 7.631609 | 3.289487 | 1200 | 0.3333333 | 1.3 | 0.0013 | 12.829 |  |  |  |  | 1200 | 0.3333333 | 1.6 | 0.0016 | 15.78954 |  |  |  |  | 1200 | 0.3333333 | 1.5 | 0.0015 | 14.80269 | [6 empty] | 14.47374 | 1.230813 |  |  |  |  | 1200 | 0.3333333 | 1.7 | 0.0017 | 16.77638 |  |  |  |  | 1200 | 0.3333333 | 1.4 | 0.0014 | 13.81584 |  |  |  |  | 1200 | 0.3333333 | 1.6 | 0.0016 | 15.78954 | [6 empty] | 15.46059 | 1.230813
1500 | 0.4166667 | 1.3 | 0.0013 | 12.829 |  |  |  |  | 1500 | 0.4166667 | 1.4 | 0.0014 | 13.81584 |  |  |  |  | 1500 | 0.4166667 | 1.5 | 0.0015 | 14.80269 | [10 empty] | 13.81584 | 0.8057564 |  |  | 1500 | 0.4166667 | 1.3 | 0.0013 | 12.829 |  |  |  |  | 1500 | 0.4166667 | 1.6 | 0.0016 | 15.78954 |  |  |  |  | 1500 | 0.4166667 | 1.5 | 0.0015 | 14.80269 | [6 empty] | 14.47374 | 1.230813 |  |  |  |  | 1500 | 0.4166667 | 1.7 | 0.0017 | 16.77638 |  |  |  |  | 1500 | 0.4166667 | 1.4 | 0.0014 | 13.81584 |  |  |  |  | 1500 | 0.4166667 | 1.6 | 0.0016 | 15.78954 | [6 empty] | 15.46059 | 1.230813
1800 | 0.5 | 1.3 | 0.0013 | 12.829 |  |  |  |  | 1800 | 0.5 | 1.4 | 0.0014 | 13.81584 |  |  |  |  | 1800 | 0.5 | 1.4 | 0.0014 | 13.81584 | [10 empty] | 13.4869 | 0.4652037 |  |  | 1800 | 0.5 | 1.3 | 0.0013 | 12.829 |  |  |  |  | 1800 | 0.5 | 1.6 | 0.0016 | 15.78954 |  |  |  |  | 1800 | 0.5 | 1.5 | 0.0015 | 14.80269 | [6 empty] | 14.47374 | 1.230813 |  |  |  |  | 1800 | 0.5 | 1.7 | 0.0017 | 16.77638 |  |  |  |  | 1800 | 0.5 | 1.4 | 0.0014 | 13.81584 |  |  |  |  | 1800 | 0.5 | 1.6 | 0.0016 | 15.78954 | [6 empty] | 15.46059 | 1.230813
2100 | 0.5833333 | 1 | 0.001 | 9.868461 | emulsion, cycle 1 |  |  |  | 2100 | 0.5833333 | 1 | 0.001 | 9.868461 | emulsion, cycle 1 |  |  |  | 2100 | 0.5833333 | 1 | 0.001 | 9.868461 | emulsion, cycle 1 | [9 empty] | 9.868461 | 0 |  |  | 2100 | 0.5833333 | 0.9 | 0.0009 | 8.881614 | emulsion, cycle 1 |  |  |  | 2100 | 0.5833333 | 1.3 | 0.0013 | 12.829 | emulsion, cycle 1 |  |  |  | 2100 | 0.5833333 | 1 | 0.001 | 9.868461 | emulsion, cycle 1 | [5 empty] | 10.52636 | 1.677316 |  |  |  |  | 2100 | 0.5833333 | 0.8 | 0.0008 | 7.894768 | emulsion, cycle 1 |  |  |  | 2100 | 0.5833333 | 1.3 | 0.0013 | 12.829 | emulsion, cycle 1 |  |  |  | 2100 | 0.5833333 | 1.3 | 0.0013 | 12.829 | emulsion, cycle 1 | [5 empty] | 11.18426 | 2.326018
2400 | 0.6666667 | 0.9 | 0.0009 | 8.881614 |  |  |  |  | 2400 | 0.6666667 | 0.8 | 0.0008 | 7.894768 |  |  |  |  | 2400 | 0.6666667 | 0.9 | 0.0009 | 8.881614 | [10 empty] | 8.552666 | 0.4652037 |  |  | 2400 | 0.6666667 | 0.7 | 0.0007 | 6.907922 |  |  |  |  | 2400 | 0.6666667 | 1 | 0.001 | 9.868461 |  |  |  |  | 2400 | 0.6666667 | 0.9 | 0.0009 | 8.881614 | [6 empty] | 8.552666 | 1.230813 |  |  |  |  | 2400 | 0.6666667 | 0.6 | 0.0006 | 5.921076 |  |  |  |  | 2400 | 0.6666667 | 1 | 0.001 | 9.868461 |  |  |  |  | 2400 | 0.6666667 | 1.1 | 0.0011 | 10.85531 | [6 empty] | 8.881614 | 2.131831
2700 | 0.75 | 0.5 | 0.0005 | 4.93423 |  |  |  |  | 2700 | 0.75 | 0.7 | 0.0007 | 6.907922 |  |  |  |  | 2700 | 0.75 | 0.7 | 0.0007 | 6.907922 | [10 empty] | 6.250025 | 0.9304074 |  |  | 2700 | 0.75 | 0.6 | 0.0006 | 5.921076 |  |  |  |  | 2700 | 0.75 | 0.7 | 0.0007 | 6.907922 |  |  |  |  | 2700 | 0.75 | 0.7 | 0.0007 | 6.907922 | [6 empty] | 6.578974 | 0.4652037 |  |  |  |  | 2700 | 0.75 | 0.4 | 0.0004 | 3.947384 |  |  |  |  | 2700 | 0.75 | 0.7 | 0.0007 | 6.907922 |  |  |  |  | 2700 | 0.75 | 1 | 0.001 | 9.868461 | [6 empty] | 6.907922 | 2.417269
3000 | 0.8333333 | 0.4 | 0.0004 | 3.947384 |  |  |  |  | 3000 | 0.8333333 | 0.6 | 0.0006 | 5.921076 |  |  |  |  | 3000 | 0.8333333 | 0.5 | 0.0005 | 4.93423 | [10 empty] | 4.93423 | 0.8057564 |  |  | 3000 | 0.8333333 | 0.5 | 0.0005 | 4.93423 |  |  |  |  | 3000 | 0.8333333 | 0.6 | 0.0006 | 5.921076 |  |  |  |  | 3000 | 0.8333333 | 0.6 | 0.0006 | 5.921076 | [6 empty] | 5.592128 | 0.4652037 |  |  |  |  | 3000 | 0.8333333 | 0.3 | 0.0003 | 2.960538 |  |  |  |  | 3000 | 0.8333333 | 0.4 | 0.0004 | 3.947384 |  |  |  |  | 3000 | 0.8333333 | 0.7 | 0.0007 | 6.907922 | [6 empty] | 4.605282 | 1.677316
3300 | 0.9166667 | 0.3 | 0.0003 | 2.960538 |  |  |  |  | 3300 | 0.9166667 | 0.5 | 0.0005 | 4.93423 |  |  |  |  | 3300 | 0.9166667 | 0.3 | 0.0003 | 2.960538 | [10 empty] | 3.618436 | 0.9304074 |  |  | 3300 | 0.9166667 | 0.4 | 0.0004 | 3.947384 |  |  |  |  | 3300 | 0.9166667 | 0.4 | 0.0004 | 3.947384 |  |  |  |  | 3300 | 0.9166667 | 0.4 | 0.0004 | 3.947384 | [6 empty] | 3.947384 | 4.440892e-16 |  |  |  |  | 3300 | 0.9166667 | 0.2 | 0.0002 | 1.973692 |  |  |  |  | 3300 | 0.9166667 | 0.1 | 0.0001 | 0.9868461 |  |  |  |  | 3300 | 0.9166667 | 0.3 | 0.0003 | 2.960538 | [6 empty] | 1.973692 | 0.8057564
3600 | 1 | 0.2 | 0.0002 | 1.973692 |  |  |  |  | 3600 | 1 | 0.4 | 0.0004 | 3.947384 |  |  |  |  | 3600 | 1 | 0.4 | 0.0004 | 3.947384 | [10 empty] | 3.289487 | 0.9304074 |  |  | 3600 | 1 | 0.3 | 0.0003 | 2.960538 |  |  |  |  | 3600 | 1 | 0.1 | 0.0001 | 0.9868461 |  |  |  |  | 3600 | 1 | 0.3 | 0.0003 | 2.960538 | [6 empty] | 2.302641 | 0.9304074 |  |  |  |  | 3600 | 1 | 0.1 | 0.0001 | 0.9868461 |  |  |  |  | 3600 | 1 | 0.1 | 0.0001 | 0.9868461 |  |  |  |  | 3600 | 1 | 0.1 | 0.0001 | 0.9868461 | [6 empty] | 0.9868461 | 1.110223e-16
3900 | 1.083333 | 0.2 | 0.0002 | 1.973692 |  |  |  |  | 3900 | 1.083333 | 0.3 | 0.0003 | 2.960538 |  |  |  |  | 3900 | 1.083333 | 0.3 | 0.0003 | 2.960538 | [10 empty] | 2.631589 | 0.4652037 |  |  | 3900 | 1.083333 | 0.2 | 0.0002 | 1.973692 |  |  |  |  | 3900 | 1.083333 | 0.1 | 0.0001 | 0.9868461 |  |  |  |  | 3900 | 1.083333 | 0.2 | 0.0002 | 1.973692 | [6 empty] | 1.644743 | 0.4652037 |  |  |  |  | 3900 | 1.083333 | 0.1 | 0.0001 | 0.9868461 |  |  |  |  | 3900 | 1.083333 | 0 | 0 | 0 |  |  |  |  | 3900 | 1.083333 | 0.1 | 0.0001 | 0.9868461 | [6 empty] | 0.6578974 | 0.4652037
4200 | 1.166667 | 0.2 | 0.0002 | 1.973692 |  |  |  |  | 4200 | 1.166667 | 0.2 | 0.0002 | 1.973692 |  |  |  |  | 4200 | 1.166667 | 0.2 | 0.0002 | 1.973692 | [10 empty] | 1.973692 | 2.220446e-16 |  |  | 4200 | 1.166667 | 0.1 | 0.0001 | 0.9868461 |  |  |  |  | 4200 | 1.166667 | 0.1 | 0.0001 | 0.9868461 |  |  |  |  | 4200 | 1.166667 | 0.1 | 0.0001 | 0.9868461 | [6 empty] | 0.9868461 | 1.110223e-16 |  |  |  |  | 4200 | 1.166667 | 0 | 0 | 0 |  |  |  |  | 4200 | 1.166667 | 0.1 | 0.0001 | 0.9868461 |  |  |  |  | 4200 | 1.166667 | 0 | 0 | 0 | [6 empty] | 0.3289487 | 0.4652037
4500 | 1.25 | 0.2 | 0.0002 | 1.973692 |  |  |  |  | 4500 | 1.25 | 0.1 | 0.0001 | 0.9868461 |  |  |  |  | 4500 | 1.25 | 0.2 | 0.0002 | 1.973692 | [10 empty] | 1.644743 | 0.4652037 |  |  | 4500 | 1.25 | 0.1 | 0.0001 | 0.9868461 |  |  |  |  | 4500 | 1.25 | 0.1 | 0.0001 | 0.9868461 |  |  |  |  | 4500 | 1.25 | 0.1 | 0.0001 | 0.9868461 | [6 empty] | 0.9868461 | 1.110223e-16 |  |  |  |  | 4500 | 1.25 | 0 | 0 | 0 |  |  |  |  | 4500 | 1.25 | 0 | 0 | 0 |  |  |  |  | 4500 | 1.25 | 0 | 0 | 0 | [6 empty] | 0 | 0
4800 | 1.333333 | 0.2 | 0.0002 | 1.973692 |  |  |  |  | 4800 | 1.333333 | 0.1 | 0.0001 | 0.9868461 |  |  |  |  | 4800 | 1.333333 | 0.2 | 0.0002 | 1.973692 | [10 empty] | 1.644743 | 0.4652037 |  |  | 4800 | 1.333333 | 0.1 | 0.0001 | 0.9868461 |  |  |  |  | 4800 | 1.333333 | 0 | 0 | 0 |  |  |  |  | 4800 | 1.333333 | 0.1 | 0.0001 | 0.9868461 | [6 empty] | 0.6578974 | 0.4652037 |  |  |  |  | 4800 | 1.333333 | 0.1 | 0.0001 | 0.9868461 |  |  |  |  | 4800 | 1.333333 | 0 | 0 | 0 |  |  |  |  | 4800 | 1.333333 | 0 | 0 | 0 | [6 empty] | 0.3289487 | 0.4652037
5100 | 1.416667 | 0.2 | 0.0002 | 1.973692 |  |  |  |  | 5100 | 1.416667 | 0.1 | 0.0001 | 0.9868461 |  |  |  |  | 5100 | 1.416667 | 0.2 | 0.0002 | 1.973692 | [10 empty] | 1.644743 | 0.4652037 |  |  | 5100 | 1.416667 | 0.1 | 0.0001 | 0.9868461 |  |  |  |  | 5100 | 1.416667 | 0.1 | 0.0001 | 0.9868461 |  |  |  |  | 5100 | 1.416667 | 0.1 | 0.0001 | 0.9868461 | [6 empty] | 0.9868461 | 1.110223e-16 |  |  |  |  | 5100 | 1.416667 | 0 | 0 | 0 |  |  |  |  | 5100 | 1.416667 | 0.1 | 0.0001 | 0.9868461 |  |  |  |  | 5100 | 1.416667 | 0.1 | 0.0001 | 0.9868461 | [6 empty] | 0.6578974 | 0.4652037
5400 | 1.5 | 0.2 | 0.0002 | 1.973692 |  |  |  |  | 5400 | 1.5 | 0.1 | 0.0001 | 0.9868461 |  |  |  |  | 5400 | 1.5 | 0.2 | 0.0002 | 1.973692 | [10 empty] | 1.644743 | 0.4652037 |  |  | 5400 | 1.5 | 0 | 0 | 0 |  |  |  |  | 5400 | 1.5 | 0.1 | 0.0001 | 0.9868461 |  |  |  |  | 5400 | 1.5 | 0 | 0 | 0 | [6 empty] | 0.3289487 | 0.4652037 |  |  |  |  | 5400 | 1.5 | 0 | 0 | 0 |  |  |  |  | 5400 | 1.5 | 0 | 0 | 0 |  |  |  |  | 5400 | 1.5 | 0 | 0 | 0 | [6 empty] | 0 | 0
5700 | 1.583333 | 0.2 | 0.0002 | 1.973692 |  |  |  |  | 5700 | 1.583333 | 0.1 | 0.0001 | 0.9868461 |  |  |  |  | 5700 | 1.583333 | 0.2 | 0.0002 | 1.973692 | [10 empty] | 1.644743 | 0.4652037 |  |  | 5700 | 1.583333 | 0.1 | 0.0001 | 0.9868461 |  |  |  |  | 5700 | 1.583333 | 0 | 0 | 0 |  |  |  |  | 5700 | 1.583333 | 0.1 | 0.0001 | 0.9868461 | [6 empty] | 0.6578974 | 0.4652037 |  |  |  |  | 5700 | 1.583333 | 0.1 | 0.0001 | 0.9868461 |  |  |  |  | 5700 | 1.583333 | 0 | 0 | 0 |  |  |  |  | 5700 | 1.583333 | 0.1 | 0.0001 | 0.9868461 | [6 empty] | 0.6578974 | 0.4652037
6000 | 1.666667 | 0.2 | 0.0002 | 1.973692 |  |  |  |  | 6000 | 1.666667 | 0.1 | 0.0001 | 0.9868461 |  |  |  |  | 6000 | 1.666667 | 0.2 | 0.0002 | 1.973692 | [10 empty] | 1.644743 | 0.4652037 |  |  | 6000 | 1.666667 | 0 | 0 | 0 |  |  |  |  | 6000 | 1.666667 | 0.1 | 0.0001 | 0.9868461 |  |  |  |  | 6000 | 1.666667 | 0.1 | 0.0001 | 0.9868461 | [6 empty] | 0.6578974 | 0.4652037 |  |  |  |  | 6000 | 1.666667 | 0.1 | 0.0001 | 0.9868461 |  |  |  |  | 6000 | 1.666667 | 0 | 0 | 0 |  |  |  |  | 6000 | 1.666667 | 0 | 0 | 0 | [6 empty] | 0.3289487 | 0.4652037
6300 | 1.75 | 0.2 | 0.0002 | 1.973692 |  |  |  |  | 6300 | 1.75 | 0.1 | 0.0001 | 0.9868461 |  |  |  |  | 6300 | 1.75 | 0.2 | 0.0002 | 1.973692 | [10 empty] | 1.644743 | 0.4652037 |  |  | 6300 | 1.75 | 0.1 | 0.0001 | 0.9868461 |  |  |  |  | 6300 | 1.75 | 0.1 | 0.0001 | 0.9868461 |  |  |  |  | 6300 | 1.75 | 0 | 0 | 0 | [6 empty] | 0.6578974 | 0.4652037 |  |  |  |  | 6300 | 1.75 | 0 | 0 | 0 |  |  |  |  | 6300 | 1.75 | 0.1 | 0.0001 | 0.9868461 |  |  |  |  | 6300 | 1.75 | 0 | 0 | 0 | [6 empty] | 0.3289487 | 0.4652037
6600 | 1.833333 | 0.2 | 0.0002 | 1.973692 |  |  |  |  | 6600 | 1.833333 | 0.1 | 0.0001 | 0.9868461 |  |  |  |  | 6600 | 1.833333 | 0.2 | 0.0002 | 1.973692 | [10 empty] | 1.644743 | 0.4652037 |  |  | 6600 | 1.833333 | 0 | 0 | 0 |  |  |  |  | 6600 | 1.833333 | 0.1 | 0.0001 | 0.9868461 |  |  |  |  | 6600 | 1.833333 | 0.1 | 0.0001 | 0.9868461 | [6 empty] | 0.6578974 | 0.4652037 |  |  |  |  | 6600 | 1.833333 | 0 | 0 | 0 |  |  |  |  | 6600 | 1.833333 | 0 | 0 | 0 |  |  |  |  | 6600 | 1.833333 | 0 | 0 | 0 | [6 empty] | 0 | 0
6900 | 1.916667 | 0.2 | 0.0002 | 1.973692 |  |  |  |  | 6900 | 1.916667 | 0.1 | 0.0001 | 0.9868461 |  |  |  |  | 6900 | 1.916667 | 0.2 | 0.0002 | 1.973692 | [10 empty] | 1.644743 | 0.4652037 |  |  | 6900 | 1.916667 | 0.1 | 0.0001 | 0.9868461 |  |  |  |  | 6900 | 1.916667 | 0.1 | 0.0001 | 0.9868461 |  |  |  |  | 6900 | 1.916667 | 0 | 0 | 0 | [6 empty] | 0.6578974 | 0.4652037 |  |  |  |  | 6900 | 1.916667 | 0 | 0 | 0 |  |  |  |  | 6900 | 1.916667 | 0.1 | 0.0001 | 0.9868461 |  |  |  |  | 6900 | 1.916667 | 0 | 0 | 0 | [6 empty] | 0.3289487 | 0.4652037
7200 | 2 | 0.2 | 0.0002 | 1.973692 |  |  |  |  | 7200 | 2 | 0.1 | 0.0001 | 0.9868461 |  |  |  |  | 7200 | 2 | 0.2 | 0.0002 | 1.973692 | [10 empty] | 1.644743 | 0.4652037 |  |  | 7200 | 2 | 0.1 | 0.0001 | 0.9868461 |  |  |  |  | 7200 | 2 | 0 | 0 | 0 |  |  |  |  | 7200 | 2 | 0.1 | 0.0001 | 0.9868461 | [6 empty] | 0.6578974 | 0.4652037 |  |  |  |  | 7200 | 2 | 0 | 0 | 0 |  |  |  |  | 7200 | 2 | 0 | 0 | 0 |  |  |  |  | 7200 | 2 | 0.1 | 0.0001 | 0.9868461 | [6 empty] | 0.3289487 | 0.4652037
7500 | 2.083333 | 0.4 | 0.0004 | 3.947384 | cleaning water |  |  |  | 7500 | 2.083333 | 0.6 | 0.0006 | 5.921076 | cleaning water |  |  |  | 7500 | 2.083333 | 0.6 | 0.0006 | 5.921076 | cleaning water | [9 empty] | 5.263179 | 0.9304074 |  |  | 7500 | 2.083333 | 0.4 | 0.0004 | 3.947384 | cleaning water |  |  |  | 7500 | 2.083333 | 0.1 | 0.0001 | 0.9868461 | cleaning water |  |  |  | 7500 | 2.083333 | 0.3 | 0.0003 | 2.960538 | cleaning water | [5 empty] | 2.631589 | 1.230813 |  |  |  |  | 7500 | 2.083333 | 0.4 | 0.0004 | 3.947384 | cleaning water |  |  |  | 7500 | 2.083333 | 0.1 | 0.0001 | 0.9868461 | cleaning water |  |  |  | 7500 | 2.083333 | 0.3 | 0.0003 | 2.960538 | cleaning water | [5 empty] | 2.631589 | 1.230813
7800 | 2.166667 | 0.6 | 0.0006 | 5.921076 |  |  |  |  | 7800 | 2.166667 | 0.8 | 0.0008 | 7.894768 |  |  |  |  | 7800 | 2.166667 | 0.8 | 0.0008 | 7.894768 | [10 empty] | 7.236871 | 0.9304074 |  |  | 7800 | 2.166667 | 0.7 | 0.0007 | 6.907922 |  |  |  |  | 7800 | 2.166667 | 0.4 | 0.0004 | 3.947384 |  |  |  |  | 7800 | 2.166667 | 0.6 | 0.0006 | 5.921076 | [6 empty] | 5.592128 | 1.230813 |  |  |  |  | 7800 | 2.166667 | 0.6 | 0.0006 | 5.921076 |  |  |  |  | 7800 | 2.166667 | 0.2 | 0.0002 | 1.973692 |  |  |  |  | 7800 | 2.166667 | 0.6 | 0.0006 | 5.921076 | [6 empty] | 4.605282 | 1.860815
8100 | 2.25 | 0.7 | 0.0007 | 6.907922 |  |  |  |  | 8100 | 2.25 | 1.2 | 0.0012 | 11.84215 |  |  |  |  | 8100 | 2.25 | 1.1 | 0.0011 | 10.85531 | [10 empty] | 9.868461 | 2.131831 |  |  | 8100 | 2.25 | 0.8 | 0.0008 | 7.894768 |  |  |  |  | 8100 | 2.25 | 0.6 | 0.0006 | 5.921076 |  |  |  |  | 8100 | 2.25 | 0.6 | 0.0006 | 5.921076 | [6 empty] | 6.578974 | 0.9304074 |  |  |  |  | 8100 | 2.25 | 0.7 | 0.0007 | 6.907922 |  |  |  |  | 8100 | 2.25 | 0.3 | 0.0003 | 2.960538 |  |  |  |  | 8100 | 2.25 | 0.6 | 0.0006 | 5.921076 | [6 empty] | 5.263179 | 1.677316
8400 | 2.333333 | 1 | 0.001 | 9.868461 | water |  |  |  | 8400 | 2.333333 | 1.3 | 0.0013 | 12.829 | water |  |  |  | 8400 | 2.333333 | 1.2 | 0.0012 | 11.84215 | water | [9 empty] | 11.5132 | 1.230813 |  |  | 8400 | 2.333333 | 0.8 | 0.0008 | 7.894768 | water |  |  |  | 8400 | 2.333333 | 0.7 | 0.0007 | 6.907922 | water |  |  |  | 8400 | 2.333333 | 0.7 | 0.0007 | 6.907922 | water | [5 empty] | 7.236871 | 0.4652037 |  |  |  |  | 8400 | 2.333333 | 0.8 | 0.0008 | 7.894768 | water |  |  |  | 8400 | 2.333333 | 0.3 | 0.0003 | 2.960538 | water |  |  |  | 8400 | 2.333333 | 0.7 | 0.0007 | 6.907922 | water | [5 empty] | 5.921076 | 2.131831
8700 | 2.416667 | 1 | 0.001 | 9.868461 |  |  |  |  | 8700 | 2.416667 | 1.3 | 0.0013 | 12.829 |  |  |  |  | 8700 | 2.416667 | 1.2 | 0.0012 | 11.84215 | [10 empty] | 11.5132 | 1.230813 |  |  | 8700 | 2.416667 | 0.8 | 0.0008 | 7.894768 |  |  |  |  | 8700 | 2.416667 | 0.9 | 0.0009 | 8.881614 |  |  |  |  | 8700 | 2.416667 | 0.9 | 0.0009 | 8.881614 | [6 empty] | 8.552666 | 0.4652037 |  |  |  |  | 8700 | 2.416667 | 0.8 | 0.0008 | 7.894768 |  |  |  |  | 8700 | 2.416667 | 0.5 | 0.0005 | 4.93423 |  |  |  |  | 8700 | 2.416667 | 0.7 | 0.0007 | 6.907922 | [6 empty] | 6.578974 | 1.230813
9000 | 2.5 | 1 | 0.001 | 9.868461 |  |  |  |  | 9000 | 2.5 | 1.3 | 0.0013 | 12.829 |  |  |  |  | 9000 | 2.5 | 1.2 | 0.0012 | 11.84215 | [10 empty] | 11.5132 | 1.230813 |  |  | 9000 | 2.5 | 0.8 | 0.0008 | 7.894768 |  |  |  |  | 9000 | 2.5 | 1 | 0.001 | 9.868461 |  |  |  |  | 9000 | 2.5 | 1 | 0.001 | 9.868461 | [6 empty] | 9.210563 | 0.9304074 |  |  |  |  | 9000 | 2.5 | 0.8 | 0.0008 | 7.894768 |  |  |  |  | 9000 | 2.5 | 0.6 | 0.0006 | 5.921076 |  |  |  |  | 9000 | 2.5 | 0.7 | 0.0007 | 6.907922 | [6 empty] | 6.907922 | 0.8057564
9300 | 2.583333 | 1 | 0.001 | 9.868461 |  | FRR, cycle 11 | cycle 2 | cycle 2 | 9300 | 2.583333 | 1.3 | 0.0013 | 12.829 |  | FRR, cycle 11 | cycle 2 | cycle 2 | 9300 | 2.583333 | 1.2 | 0.0012 | 11.84215 |  | FRR, cycle 11 | cycle 2 | cycle 2 |  |  |  |  | FRR average cycle 2 | Error | 11.5132 | 1.230813 |  |  | 9300 | 2.583333 | 0.8 | 0.0008 | 7.894768 |  | FRR, cycle 11 | cycle 2 | cycle 2 | 9300 | 2.583333 | 1.1 | 0.0011 | 10.85531 |  | FRR, cycle 11 | cycle 2 | cycle 2 | 9300 | 2.583333 | 1 | 0.001 | 9.868461 |  | FRR, cycle 11 | cycle 2 | cycle 2 | FRR average cycle 2 | Error | 9.539512 | 1.230813 | cycle 2 |  | cycle 2 |  | 9300 | 2.583333 | 0.8 | 0.0008 | 7.894768 |  | FRR, cycle 11 | cycle 2 | cycle 2 | 9300 | 2.583333 | 0.7 | 0.0007 | 6.907922 |  | FRR, cycle 11 | cycle 2 | cycle 2 | 9300 | 2.583333 | 0.6 | 0.0006 | 5.921076 |  | FRR, cycle 11 | cycle 2 | cycle 2 | FRR average cycle 2 | Error | 6.907922 | 0.8057564 | cycle 2 |  | cycle 2
9600 | 2.666667 | 1 | 0.001 | 9.868461 |  |  | 60 | 30 | 9600 | 2.666667 | 1.3 | 0.0013 | 12.829 |  |  | 70.76923 | 23.07692 | 9600 | 2.666667 | 1.2 | 0.0012 | 11.84215 |  |  | 66.66667 | 25 | 65.81197 | 4.437865 | 26.02564 | 2.917899 |  |  | 11.5132 | 1.230813 |  |  | 9600 | 2.666667 | 0.8 | 0.0008 | 7.894768 |  |  | 50 | 50 | 9600 | 2.666667 | 1.1 | 0.0011 | 10.85531 |  |  |  |  | 9600 | 2.666667 | 1 | 0.001 | 9.868461 |  |  | 33.33333 | 33.33333 |  |  | 9.539512 | 1.230813 | 40.27778 | 7.081972 | 38.19444 | 8.391004 | 9600 | 2.666667 | 0.8 | 0.0008 | 7.894768 |  |  | 17.64706 | 29.41176 | 9600 | 2.666667 | 0.6 | 0.0006 | 5.921076 |  |  | 7.142857 | 28.57143 | 9600 | 2.666667 | 0.7 | 0.0007 | 6.907922 |  |  | 12.5 | 31.25 |  |  | 6.907922 | 0.8057564 | 12.42997 | 4.288608 | 29.7444 | 1.118532
9900 | 2.75 | 1 | 0.001 | 9.868461 |  | 70 |  |  | 9900 | 2.75 | 1.3 | 0.0013 | 12.829 |  | 76.92308 |  |  | 9900 | 2.75 | 1.3 | 0.0013 | 12.829 |  | 69.23077 | [6 empty] | 72.05128 | 3.459163 | 11.84215 | 1.395611 |  |  | 9900 | 2.75 | 0.8 | 0.0008 | 7.894768 |  | 50 |  |  | 9900 | 2.75 | 1.1 | 0.0011 | 10.85531 |  | 54.54545 | 37.5 | 31.25 | 9900 | 2.75 | 1 | 0.001 | 9.868461 |  | 50 |  |  | 51.51515 | 2.142748 | 9.539512 | 1.230813 |  |  |  |  | 9900 | 2.75 | 0.8 | 0.0008 | 7.894768 |  | 37.5 |  |  | 9900 | 2.75 | 0.6 | 0.0006 | 5.921076 |  | 33.33333 |  |  | 9900 | 2.75 | 0.7 | 0.0007 | 6.907922 |  | 28.57143 |  |  | 33.13492 | 3.647773 | 6.907922 | 0.8057564
10200 | 2.833333 | 0.8 | 0.0008 | 7.894768 | emulsion, cycle 11 |  |  |  | 10200 | 2.833333 | 1 | 0.001 | 9.868461 | emulsion, cycle 11 |  |  |  | 10200 | 2.833333 | 1.2 | 0.0012 | 11.84215 | [10 empty] | 9.868461 | 1.611513 |  |  | 10200 | 2.833333 | 0.8 | 0.0008 | 7.894768 |  |  |  |  | 10200 | 2.833333 | 1.1 | 0.0011 | 10.85531 |  |  |  |  | 10200 | 2.833333 | 1 | 0.001 | 9.868461 | [6 empty] | 9.539512 | 1.230813 |  |  |  |  | 10200 | 2.833333 | 0.8 | 0.0008 | 7.894768 |  |  |  |  | 10200 | 2.833333 | 0.6 | 0.0006 | 5.921076 |  |  |  |  | 10200 | 2.833333 | 0.7 | 0.0007 | 6.907922 | [6 empty] | 6.907922 | 0.8057564
10500 | 2.916667 | 0.6 | 0.0006 | 5.921076 |  |  |  |  | 10500 | 2.916667 | 0.7 | 0.0007 | 6.907922 |  |  |  |  | 10500 | 2.916667 | 1 | 0.001 | 9.868461 | emulsion, cycle 11 | [9 empty] | 7.56582 | 1.677316 |  |  | 10500 | 2.916667 | 0.7 | 0.0007 | 6.907922 | emulsion, cycle 11 |  |  |  | 10500 | 2.916667 | 0.8 | 0.0008 | 7.894768 | emulsion, cycle 11 |  |  |  | 10500 | 2.916667 | 0.7 | 0.0007 | 6.907922 | emulsion, cycle 11 | [5 empty] | 7.236871 | 0.4652037 |  |  |  |  | 10500 | 2.916667 | 0.7 | 0.0007 | 6.907922 | emulsion, cycle 11 |  |  |  | 10500 | 2.916667 | 0.3 | 0.0003 | 2.960538 | emulsion, cycle 11 |  |  |  | 10500 | 2.916667 | 0.6 | 0.0006 | 5.921076 | emulsion, cycle 11 | [5 empty] | 5.263179 | 1.677316
10800 | 3 | 0.5 | 0.0005 | 4.93423 |  |  |  |  | 10800 | 3 | 0.3 | 0.0003 | 2.960538 |  |  |  |  | 10800 | 3 | 0.7 | 0.0007 | 6.907922 | [10 empty] | 4.93423 | 1.611513 |  |  | 10800 | 3 | 0.4 | 0.0004 | 3.947384 |  |  |  |  | 10800 | 3 | 0.7 | 0.0007 | 6.907922 |  |  |  |  | 10800 | 3 | 0.6 | 0.0006 | 5.921076 | [6 empty] | 5.592128 | 1.230813 |  |  |  |  | 10800 | 3 | 0.4 | 0.0004 | 3.947384 |  |  |  |  | 10800 | 3 | 0.1 | 0.0001 | 0.9868461 |  |  |  |  | 10800 | 3 | 0.3 | 0.0003 | 2.960538 | [6 empty] | 2.631589 | 1.230813
11100 | 3.083333 | 0.4 | 0.0004 | 3.947384 |  |  |  |  | 11100 | 3.083333 | 0.2 | 0.0002 | 1.973692 |  |  |  |  | 11100 | 3.083333 | 0.6 | 0.0006 | 5.921076 | [10 empty] | 3.947384 | 1.611513 |  |  | 11100 | 3.083333 | 0.3 | 0.0003 | 2.960538 |  |  |  |  | 11100 | 3.083333 | 0.4 | 0.0004 | 3.947384 |  |  |  |  | 11100 | 3.083333 | 0.3 | 0.0003 | 2.960538 | [6 empty] | 3.289487 | 0.4652037 |  |  |  |  | 11100 | 3.083333 | 0.3 | 0.0003 | 2.960538 |  |  |  |  | 11100 | 3.083333 | 0.1 | 0.0001 | 0.9868461 |  |  |  |  | 11100 | 3.083333 | 0.1 | 0.0001 | 0.9868461 | [6 empty] | 1.644743 | 0.9304074
11400 | 3.166667 | 0.1 | 0.0001 | 0.9868461 |  |  |  |  | 11400 | 3.166667 | 0.1 | 0.0001 | 0.9868461 |  |  |  |  | 11400 | 3.166667 | 0.5 | 0.0005 | 4.93423 | [10 empty] | 2.302641 | 1.860815 |  |  | 11400 | 3.166667 | 0.1 | 0.0001 | 0.9868461 |  |  |  |  | 11400 | 3.166667 | 0.1 | 0.0001 | 0.9868461 |  |  |  |  | 11400 | 3.166667 | 0.1 | 0.0001 | 0.9868461 | [6 empty] | 0.9868461 | 1.110223e-16 |  |  |  |  | 11400 | 3.166667 | 0.2 | 0.0002 | 1.973692 |  |  |  |  | 11400 | 3.166667 | 0 | 0 | 0 |  |  |  |  | 11400 | 3.166667 | 0 | 0 | 0 | [6 empty] | 0.6578974 | 0.9304074
11700 | 3.25 | 0.1 | 0.0001 | 0.9868461 |  |  |  |  | 11700 | 3.25 | 0.08 | 8e-05 | 0.7894768 |  |  |  |  | 11700 | 3.25 | 0.3 | 0.0003 | 2.960538 | [10 empty] | 1.578954 | 0.980245 |  |  | 11700 | 3.25 | 0.1 | 0.0001 | 0.9868461 |  |  |  |  | 11700 | 3.25 | 0 | 0 | 0 |  |  |  |  | 11700 | 3.25 | 0.1 | 0.0001 | 0.9868461 | [6 empty] | 0.6578974 | 0.4652037 |  |  |  |  | 11700 | 3.25 | 0.1 | 0.0001 | 0.9868461 |  |  |  |  | 11700 | 3.25 | 0 | 0 | 0 |  |  |  |  | 11700 | 3.25 | 0 | 0 | 0 | [6 empty] | 0.3289487 | 0.4652037
12000 | 3.333333 | 0.1 | 0.0001 | 0.9868461 |  |  |  |  | 12000 | 3.333333 | 0.08 | 8e-05 | 0.7894768 |  |  |  |  | 12000 | 3.333333 | 0.1 | 0.0001 | 0.9868461 | [10 empty] | 0.9210563 | 0.09304074 |  |  | 12000 | 3.333333 | 0.1 | 0.0001 | 0.9868461 |  |  |  |  | 12000 | 3.333333 | 0.1 | 0.0001 | 0.9868461 |  |  |  |  | 12000 | 3.333333 | 0 | 0 | 0 | [6 empty] | 0.6578974 | 0.4652037 |  |  |  |  | 12000 | 3.333333 | 0.1 | 0.0001 | 0.9868461 |  |  |  |  | 12000 | 3.333333 | 0 | 0 | 0 |  |  |  |  | 12000 | 3.333333 | 0 | 0 | 0 | [6 empty] | 0.3289487 | 0.4652037
12300 | 3.416667 | 0.1 | 0.0001 | 0.9868461 |  |  |  |  | 12300 | 3.416667 | 0.08 | 8e-05 | 0.7894768 |  |  |  |  | 12300 | 3.416667 | 0.1 | 0.0001 | 0.9868461 | [10 empty] | 0.9210563 | 0.09304074 |  |  | 12300 | 3.416667 | 0 | 0 | 0 |  |  |  |  | 12300 | 3.416667 | 0.1 | 0.0001 | 0.9868461 |  |  |  |  | 12300 | 3.416667 | 0 | 0 | 0 | [6 empty] | 0.3289487 | 0.4652037 |  |  |  |  | 12300 | 3.416667 | 0 | 0 | 0 |  |  |  |  | 12300 | 3.416667 | 0 | 0 | 0 |  |  |  |  | 12300 | 3.416667 | 0 | 0 | 0 | [6 empty] | 0 | 0
12600 | 3.5 | 0.1 | 0.0001 | 0.9868461 |  |  |  |  | 12600 | 3.5 | 0.08 | 8e-05 | 0.7894768 |  |  |  |  | 12600 | 3.5 | 0.1 | 0.0001 | 0.9868461 | [10 empty] | 0.9210563 | 0.09304074 |  |  | 12600 | 3.5 | 0 | 0 | 0 |  |  |  |  | 12600 | 3.5 | 0 | 0 | 0 |  |  |  |  | 12600 | 3.5 | 0 | 0 | 0 | [6 empty] | 0 | 0 |  |  |  |  | 12600 | 3.5 | 0 | 0 | 0 |  |  |  |  | 12600 | 3.5 | 0 | 0 | 0 |  |  |  |  | 12600 | 3.5 | 0 | 0 | 0 | [6 empty] | 0 | 0
12900 | 3.583333 | 0.1 | 0.0001 | 0.9868461 |  |  |  |  | 12900 | 3.583333 | 0.08 | 8e-05 | 0.7894768 |  |  |  |  | 12900 | 3.583333 | 0 | 0 | 0 | [10 empty] | 0.5921076 | 0.4263662 |  |  | 12900 | 3.583333 | 0 | 0 | 0 |  |  |  |  | 12900 | 3.583333 | 0 | 0 | 0 |  |  |  |  | 12900 | 3.583333 | 0 | 0 | 0 | [6 empty] | 0 | 0 |  |  |  |  | 12900 | 3.583333 | 0 | 0 | 0 |  |  |  |  | 12900 | 3.583333 | 0 | 0 | 0 |  |  |  |  | 12900 | 3.583333 | 0 | 0 | 0 | [6 empty] | 0 | 0
13200 | 3.666667 | 0.1 | 0.0001 | 0.9868461 |  |  |  |  | 13200 | 3.666667 | 0.08 | 8e-05 | 0.7894768 |  |  |  |  | 13200 | 3.666667 | 0.1 | 0.0001 | 0.9868461 | [10 empty] | 0.9210563 | 0.09304074 |  |  | 13200 | 3.666667 | 0 | 0 | 0 |  |  |  |  | 13200 | 3.666667 | 0 | 0 | 0 |  |  |  |  | 13200 | 3.666667 | 0 | 0 | 0 | [6 empty] | 0 | 0 |  |  |  |  | 13200 | 3.666667 | 0 | 0 | 0 |  |  |  |  | 13200 | 3.666667 | 0.1 | 0.0001 | 0.9868461 |  |  |  |  | 13200 | 3.666667 | 0 | 0 | 0 | [6 empty] | 0.3289487 | 0.4652037
13500 | 3.75 | 0.1 | 0.0001 | 0.9868461 |  |  |  |  | 13500 | 3.75 | 0.08 | 8e-05 | 0.7894768 |  |  |  |  | 13500 | 3.75 | 0.1 | 0.0001 | 0.9868461 | [10 empty] | 0.9210563 | 0.09304074 |  |  | 13500 | 3.75 | 0 | 0 | 0 |  |  |  |  | 13500 | 3.75 | 0 | 0 | 0 |  |  |  |  | 13500 | 3.75 | 0 | 0 | 0 | [6 empty] | 0 | 0 |  |  |  |  | 13500 | 3.75 | 0.1 | 0.0001 | 0.9868461 |  |  |  |  | 13500 | 3.75 | 0 | 0 | 0 |  |  |  |  | 13500 | 3.75 | 0.1 | 0.0001 | 0.9868461 | [6 empty] | 0.6578974 | 0.4652037
13800 | 3.833333 | 0.1 | 0.0001 | 0.9868461 |  |  |  |  | 13800 | 3.833333 | 0.08 | 8e-05 | 0.7894768 |  |  |  |  | 13800 | 3.833333 | 0 | 0 | 0 | [10 empty] | 0.5921076 | 0.4263662 |  |  | 13800 | 3.833333 | 0 | 0 | 0 |  |  |  |  | 13800 | 3.833333 | 0 | 0 | 0 |  |  |  |  | 13800 | 3.833333 | 0 | 0 | 0 | [6 empty] | 0 | 0 |  |  |  |  | 13800 | 3.833333 | 0 | 0 | 0 |  |  |  |  | 13800 | 3.833333 | 0 | 0 | 0 |  |  |  |  | 13800 | 3.833333 | 0 | 0 | 0 | [6 empty] | 0 | 0
14100 | 3.916667 | 0.1 | 0.0001 | 0.9868461 |  |  |  |  | 14100 | 3.916667 | 0.08 | 8e-05 | 0.7894768 |  |  |  |  | 14100 | 3.916667 | 0.1 | 0.0001 | 0.9868461 | [10 empty] | 0.9210563 | 0.09304074 |  |  | 14100 | 3.916667 | 0 | 0 | 0 |  |  |  |  | 14100 | 3.916667 | 0 | 0 | 0 |  |  |  |  | 14100 | 3.916667 | 0 | 0 | 0 | [6 empty] | 0 | 0 |  |  |  |  | 14100 | 3.916667 | 0 | 0 | 0 |  |  |  |  | 14100 | 3.916667 | 0 | 0 | 0 |  |  |  |  | 14100 | 3.916667 | 0 | 0 | 0 | [6 empty] | 0 | 0
14400 | 4 | 0.1 | 0.0001 | 0.9868461 |  |  |  |  | 14400 | 4 | 0.08 | 8e-05 | 0.7894768 |  |  |  |  | 14400 | 4 | 0 | 0 | 0 | [10 empty] | 0.5921076 | 0.4263662 |  |  | 14400 | 4 | 0 | 0 | 0 |  |  |  |  | 14400 | 4 | 0 | 0 | 0 |  |  |  |  | 14400 | 4 | 0 | 0 | 0 | [6 empty] | 0 | 0 |  |  |  |  | 14400 | 4 | 0 | 0 | 0 |  |  |  |  | 14400 | 4 | 0 | 0 | 0 |  |  |  |  | 14400 | 4 | 0 | 0 | 0 | [6 empty] | 0 | 0
14700 | 4.083333 | 0.1 | 0.0001 | 0.9868461 |  |  |  |  | 14700 | 4.083333 | 0.08 | 8e-05 | 0.7894768 |  |  |  |  | 14700 | 4.083333 | 0.1 | 0.0001 | 0.9868461 | [10 empty] | 0.9210563 | 0.09304074 |  |  | 14700 | 4.083333 | 0 | 0 | 0 |  |  |  |  | 14700 | 4.083333 | 0 | 0 | 0 |  |  |  |  | 14700 | 4.083333 | 0 | 0 | 0 | [6 empty] | 0 | 0 |  |  |  |  | 14700 | 4.083333 | 0 | 0 | 0 |  |  |  |  | 14700 | 4.083333 | 0 | 0 | 0 |  |  |  |  | 14700 | 4.083333 | 0 | 0 | 0 | [6 empty] | 0 | 0
15000 | 4.166667 | 0.1 | 0.0001 | 0.9868461 |  |  |  |  | 15000 | 4.166667 | 0.08 | 8e-05 | 0.7894768 |  |  |  |  | 15000 | 4.166667 | 0.1 | 0.0001 | 0.9868461 | [10 empty] | 0.9210563 | 0.09304074 |  |  | 15000 | 4.166667 | 0 | 0 | 0 |  |  |  |  | 15000 | 4.166667 | 0 | 0 | 0 |  |  |  |  | 15000 | 4.166667 | 0 | 0 | 0 | [6 empty] | 0 | 0 |  |  |  |  | 15000 | 4.166667 | 0 | 0 | 0 |  |  |  |  | 15000 | 4.166667 | 0.1 | 0.0001 | 0.9868461 |  |  |  |  | 15000 | 4.166667 | 0 | 0 | 0 | [6 empty] | 0.3289487 | 0.4652037
15300 | 4.25 | 0.3 | 0.0003 | 2.960538 | cleaning water |  |  |  | 15300 | 4.25 | 0.3 | 0.0003 | 2.960538 | cleaning water |  |  |  | 15300 | 4.25 | 0.3 | 0.0003 | 2.960538 | cleaning water | [9 empty] | 2.960538 | 0 |  |  | 15300 | 4.25 | 0.1 | 0.0001 | 0.9868461 | cleaning water |  |  |  | 15300 | 4.25 | 0.1 | 0.0001 | 0.9868461 | cleaning water |  |  |  | 15300 | 4.25 | 0.3 | 0.0003 | 2.960538 | cleaning water | [5 empty] | 1.644743 | 0.9304074 |  |  |  |  | 15300 | 4.25 | 0.1 | 0.0001 | 0.9868461 | cleaning water |  |  |  | 15300 | 4.25 | 0.1 | 0.0001 | 0.9868461 | cleaning water |  |  |  | 15300 | 4.25 | 0.1 | 0.0001 | 0.9868461 | cleaning water | [5 empty] | 0.9868461 | 1.110223e-16
15600 | 4.333333 | 0.4 | 0.0004 | 3.947384 |  |  |  |  | 15600 | 4.333333 | 0.8 | 0.0008 | 7.894768 |  |  |  |  | 15600 | 4.333333 | 0.6 | 0.0006 | 5.921076 | [10 empty] | 5.921076 | 1.611513 |  |  | 15600 | 4.333333 | 0.3 | 0.0003 | 2.960538 |  |  |  |  | 15600 | 4.333333 | 0.3 | 0.0003 | 2.960538 |  |  |  |  | 15600 | 4.333333 | 0.4 | 0.0004 | 3.947384 | [6 empty] | 3.289487 | 0.4652037 |  |  |  |  | 15600 | 4.333333 | 0.2 | 0.0002 | 1.973692 |  |  |  |  | 15600 | 4.333333 | 0.3 | 0.0003 | 2.960538 |  |  |  |  | 15600 | 4.333333 | 0.3 | 0.0003 | 2.960538 | [6 empty] | 2.631589 | 0.4652037
15900 | 4.416667 | 0.6 | 0.0006 | 5.921076 |  |  |  |  | 15900 | 4.416667 | 0.9 | 0.0009 | 8.881614 |  |  |  |  | 15900 | 4.416667 | 0.8 | 0.0008 | 7.894768 | [10 empty] | 7.56582 | 1.230813 |  |  | 15900 | 4.416667 | 0.4 | 0.0004 | 3.947384 |  |  |  |  | 15900 | 4.416667 | 0.4 | 0.0004 | 3.947384 |  |  |  |  | 15900 | 4.416667 | 0.5 | 0.0005 | 4.93423 | [6 empty] | 4.276333 | 0.4652037 |  |  |  |  | 15900 | 4.416667 | 0.3 | 0.0003 | 2.960538 |  |  |  |  | 15900 | 4.416667 | 0.2 | 0.0002 | 1.973692 |  |  |  |  | 15900 | 4.416667 | 0.3 | 0.0003 | 2.960538 | [6 empty] | 2.631589 | 0.4652037
16200 | 4.5 | 0.7 | 0.0007 | 6.907922 | water |  |  |  | 16200 | 4.5 | 1 | 0.001 | 9.868461 | water |  |  |  | 16200 | 4.5 | 0.9 | 0.0009 | 8.881614 | water | [9 empty] | 8.552666 | 1.230813 |  |  | 16200 | 4.5 | 0.4 | 0.0004 | 3.947384 | water |  |  |  | 16200 | 4.5 | 0.6 | 0.0006 | 5.921076 | water |  |  |  | 16200 | 4.5 | 0.5 | 0.0005 | 4.93423 | water | [5 empty] | 4.93423 | 0.8057564 |  |  |  |  | 16200 | 4.5 | 0.3 | 0.0003 | 2.960538 | water |  |  |  | 16200 | 4.5 | 0.2 | 0.0002 | 1.973692 | water |  |  |  | 16200 | 4.5 | 0.3 | 0.0003 | 2.960538 | water | [5 empty] | 2.631589 | 0.4652037
16500 | 4.583333 | 0.6 | 0.0006 | 5.921076 |  |  |  |  | 16500 | 4.583333 | 1 | 0.001 | 9.868461 |  |  |  |  | 16500 | 4.583333 | 0.9 | 0.0009 | 8.881614 | [10 empty] | 8.223717 | 1.677316 |  |  | 16500 | 4.583333 | 0.3 | 0.0003 | 2.960538 |  |  |  |  | 16500 | 4.583333 | 0.6 | 0.0006 | 5.921076 |  |  |  |  | 16500 | 4.583333 | 0.5 | 0.0005 | 4.93423 | [6 empty] | 4.605282 | 1.230813 |  |  |  |  | 16500 | 4.583333 | 0.3 | 0.0003 | 2.960538 |  |  |  |  | 16500 | 4.583333 | 0.2 | 0.0002 | 1.973692 |  |  |  |  | 16500 | 4.583333 | 0.3 | 0.0003 | 2.960538 | [6 empty] | 2.631589 | 0.4652037
16800 | 4.666667 | 0.7 | 0.0007 | 6.907922 |  |  |  |  | 16800 | 4.666667 | 1 | 0.001 | 9.868461 |  |  |  |  | 16800 | 4.666667 | 0.9 | 0.0009 | 8.881614 | [10 empty] | 8.552666 | 1.230813 |  |  | 16800 | 4.666667 | 0.4 | 0.0004 | 3.947384 |  |  |  |  | 16800 | 4.666667 | 0.7 | 0.0007 | 6.907922 |  |  |  |  | 16800 | 4.666667 | 0.5 | 0.0005 | 4.93423 | [6 empty] | 5.263179 | 1.230813 |  |  |  |  | 16800 | 4.666667 | 0.3 | 0.0003 | 2.960538 |  |  |  |  | 16800 | 4.666667 | 0.2 | 0.0002 | 1.973692 |  |  |  |  | 16800 | 4.666667 | 0.2 | 0.0002 | 1.973692 | [6 empty] | 2.302641 | 0.4652037
17100 | 4.75 | 0.7 | 0.0007 | 6.907922 |  |  |  |  | 17100 | 4.75 | 1 | 0.001 | 9.868461 |  |  |  |  | 17100 | 4.75 | 0.9 | 0.0009 | 8.881614 | [10 empty] | 8.552666 | 1.230813 |  |  | 17100 | 4.75 | 0.3 | 0.0003 | 2.960538 |  |  |  |  | 17100 | 4.75 | 0.6 | 0.0006 | 5.921076 |  |  |  |  | 17100 | 4.75 | 0.5 | 0.0005 | 4.93423 | [6 empty] | 4.605282 | 1.230813 |  |  |  |  | 17100 | 4.75 | 0.2 | 0.0002 | 1.973692 |  |  |  |  | 17100 | 4.75 | 0.2 | 0.0002 | 1.973692 |  |  |  |  | 17100 | 4.75 | 0.3 | 0.0003 | 2.960538 | [6 empty] | 2.302641 | 0.4652037
17400 | 4.833333 | 0.7 | 0.0007 | 6.907922 |  |  |  |  | 17400 | 4.833333 | 1 | 0.001 | 9.868461 |  |  |  |  | 17400 | 4.833333 | 0.9 | 0.0009 | 8.881614 | [10 empty] | 8.552666 | 1.230813 |  |  | 17400 | 4.833333 | 0.4 | 0.0004 | 3.947384 |  |  |  |  | 17400 | 4.833333 | 0.6 | 0.0006 | 5.921076 |  |  |  |  | 17400 | 4.833333 | 0.5 | 0.0005 | 4.93423 | [6 empty] | 4.93423 | 0.8057564 |  |  |  |  | 17400 | 4.833333 | 0.3 | 0.0003 | 2.960538 |  |  |  |  | 17400 | 4.833333 | 0.2 | 0.0002 | 1.973692 |  |  |  |  | 17400 | 4.833333 | 0.2 | 0.0002 | 1.973692 | [6 empty] | 2.302641 | 0.4652037
17700 | 4.916667 | 0.7 | 0.0007 | 6.907922 |  |  |  |  | 17700 | 4.916667 | 1 | 0.001 | 9.868461 |  |  |  |  | 17700 | 4.916667 | 0.9 | 0.0009 | 8.881614 | [10 empty] | 8.552666 | 1.230813 |  |  | 17700 | 4.916667 | 0.4 | 0.0004 | 3.947384 |  |  |  |  | 17700 | 4.916667 | 0.6 | 0.0006 | 5.921076 |  |  |  |  | 17700 | 4.916667 | 0.5 | 0.0005 | 4.93423 | [6 empty] | 4.93423 | 0.8057564 |  |  |  |  | 17700 | 4.916667 | 0.3 | 0.0003 | 2.960538 |  |  |  |  | 17700 | 4.916667 | 0.2 | 0.0002 | 1.973692 |  |  |  |  | 17700 | 4.916667 | 0.2 | 0.0002 | 1.973692 | [6 empty] | 2.302641 | 0.4652037

## Re = 1000, FRR, wavy
composite membrane, 1 bar, Re = 1000, oil con. = 0.3 vol.% E1 | [5 empty] | FRR, cycle 1 | R.F. | I.R.F. | composite membrane, 1 bar, Re = 1000, oil con. = 0.3 vol.% E11 | [5 empty] | FRR, cycle 1 | R.F. | I.R.F. | composite membrane, 1 bar, Re = 1000, oil con. = 0.3 vol.% E111 | [5 empty] | FRR, cycle 1 | R.F. | I.R.F. |  |  | Average R.F. | Error | Average I.R.F. | Error |  |  | composite membrane, 1 bar, Re = 1000, oil con. = 0.4 vol.% E1 | [5 empty] | FRR, cycle 1 | R.F. | I.R.F. | composite membrane, 1 bar, Re = 1000, oil con. = 0.4 vol.% E11 | [5 empty] | FRR, cycle 1 | R.F. | I.R.F. | composite membrane, 1 bar, Re = 1000, oil con. = 0.4 vol.% E111 | [5 empty] | FRR, cycle 1 | R.F. | I.R.F. | Average R.F. | Error | Average I.R.F. | Error | [6 empty] | composite membrane, 1 bar, Re = 1000, oil con. = 0.5 vol.% E1 | [5 empty] | FRR, cycle 1 | R.F. | I.R.F. | composite membrane, 1 bar, Re = 1000, oil con. = 0.5 vol.% E11 | [5 empty] | FRR, cycle 1 | R.F. | I.R.F. | composite membrane, 1 bar, Re = 1000, oil con. = 0.5 vol.% E111 | [5 empty] | FRR, cycle 1 | R.F. | I.R.F. | Average R.F. | Error | Average I.R.F. | Error | [7 empty] | Reynolds number | Oil concentration (vol. %) | FRR 1 | FRR 2
500
Time |  | weight | volume | permeance (LMHbar-1) |  |  | cycle 1 | cycle 1 | Time |  | weight | volume | permeance (LMHbar-1) |  |  | cycle 1 | cycle 1 | Time |  | weight | volume | permeance (LMHbar-1) |  |  | cycle 1 | cycle 1 | FRR, average cycle 1 | Error | cycle 1 |  | cycle 1 |  | Average permeance | Error | Time |  | weight | volume | permeance (LMHbar-1) |  |  | cycle 1 | cycle 1 | Time |  | weight | volume | permeance (LMHbar-1) |  |  | cycle 1 | cycle 1 | Time |  | weight | volume | permeance (LMHbar-1) |  |  | cycle 1 | cycle 1 | cycle 1 |  | cycle 1 |  | FRR, average cycle 1 | Error | Average permeance | Error | Reversible fouling, cycle 1 | Irreversible fouling, cycle 1 | Time |  | weight | volume | permeance (LMHbar-1) |  |  | cycle 1 | cycle 1 | Time |  | weight | volume | permeance (LMHbar-1) |  |  | cycle 1 | cycle 1 | Time |  | weight | volume | permeance (LMHbar-1) |  |  | cycle 1 | cycle 1 | cycle 1 |  | cycle 1 |  | Average FRR cycle 1 | Error | Average permeance | Error | Reversible fouling, cycle 1 | Irreversible fouling, cycle 1 |  |  | 0.3 | 77 | 70
300 | 0.08333333 | 1.6 | 0.0016 | 15.78954 | water | 93.75 | 68.75 | 6.25 | 300 | 0.08333333 | 1.7 | 0.0017 | 16.77638 | water | 88.23529 | 70.58824 | 11.76471 | 300 | 0.08333333 | 1.6 | 0.0016 | 15.78954 | water | 87.5 | 75 | 12.5 | 89.82843 | 2.789168 | 71.44608 | 2.622664 | 10.17157 | 2.789168 | 16.11849 | 0.4652037 | 300 | 0.08333333 | 1.6 | 0.0016 | 15.78954 | water | 75 | 62.5 | 25 | 300 | 0.08333333 | 1.8 | 0.0018 | 17.76323 | water | 83.33333 | 72.22222 | 16.66667 | 300 | 0.08333333 | 1.5 | 0.0015 | 14.80269 | water | 73.33333 | 66.66667 | 26.66667 | 67.12963 | 3.982558 | 22.77778 | 4.374449 | 77.22222 | 4.374449 | 16.11849 | 1.230813 | 10.85531 | 3.618436 | 300 | 0.08333333 | 1.6 | 0.0016 | 15.78954 | water | 56.25 | 43.75 | 43.75 | 300 | 0.08333333 | 1.5 | 0.0015 | 14.80269 | water | 60 | 53.33333 | 40 | 300 | 0.08333333 | 1.4 | 0.0014 | 13.81584 | water | 50 | 5.921076 | 6.907922 | 34.3348 | 20.46892 | 30.21931 | 16.55458 | 55.41667 | 4.12479 | 14.80269 | 0.8057564 | 6.907922 | 6.578974 |  |  | 0.3 | 93 | 77
600 | 0.1666667 | 1.6 | 0.0016 | 15.78954 |  |  |  |  | 600 | 0.1666667 | 1.7 | 0.0017 | 16.77638 |  |  |  |  | 600 | 0.1666667 | 1.7 | 0.0017 | 16.77638 | [10 empty] | 16.44743 | 0.4652037 | 600 | 0.1666667 | 1.6 | 0.0016 | 15.78954 |  |  |  |  | 600 | 0.1666667 | 1.8 | 0.0018 | 17.76323 |  |  |  |  | 600 | 0.1666667 | 1.5 | 0.0015 | 14.80269 | [10 empty] | 16.11849 | 1.230813 |  |  | 600 | 0.1666667 | 1.7 | 0.0017 | 16.77638 |  |  |  |  | 600 | 0.1666667 | 1.4 | 0.0014 | 13.81584 |  |  |  |  | 600 | 0.1666667 | 1.4 | 0.0014 | 13.81584 | [10 empty] | 14.80269 | 1.395611 |  |  |  |  | 0.3 | 87 | 69
900 | 0.25 | 1.6 | 0.0016 | 15.78954 |  |  |  |  | 900 | 0.25 | 1.8 | 0.0018 | 17.76323 |  |  |  |  | 900 | 0.25 | 1.6 | 0.0016 | 15.78954 | [10 empty] | 16.44743 | 0.9304074 | 900 | 0.25 | 1.6 | 0.0016 | 15.78954 |  |  |  |  | 900 | 0.25 | 1.8 | 0.0018 | 17.76323 |  |  |  |  | 900 | 0.25 | 1.6 | 0.0016 | 15.78954 | [10 empty] | 16.44743 | 0.9304074 | Reversible fouling, cycle 2 | Irreversible fouling, cycle 2 | 900 | 0.25 | 1.6 | 0.0016 | 15.78954 |  |  |  |  | 900 | 0.25 | 1.5 | 0.0015 | 14.80269 |  |  |  |  | 900 | 0.25 | 1.4 | 0.0014 | 13.81584 | [10 empty] | 14.80269 | 0.8057564 | Reversible fouling, cycle 2 | Irreversible fouling, cycle 2 | Average |  |  | 85.66667 | 72
1200 | 0.3333333 | 1.6 | 0.0016 | 15.78954 |  |  |  |  | 1200 | 0.3333333 | 1.7 | 0.0017 | 16.77638 |  |  |  |  | 1200 | 0.3333333 | 1.7 | 0.0017 | 16.77638 | [10 empty] | 16.44743 | 0.4652037 | 1200 | 0.3333333 | 1.6 | 0.0016 | 15.78954 |  |  |  |  | 1200 | 0.3333333 | 1.8 | 0.0018 | 17.76323 |  |  |  |  | 1200 | 0.3333333 | 1.5 | 0.0015 | 14.80269 | [10 empty] | 16.11849 | 1.230813 | 7.56582 | 3.947384 | 1200 | 0.3333333 | 1.6 | 0.0016 | 15.78954 |  |  |  |  | 1200 | 0.3333333 | 1.5 | 0.0015 | 14.80269 |  |  |  |  | 1200 | 0.3333333 | 1.4 | 0.0014 | 13.81584 | [10 empty] | 14.80269 | 0.8057564 | 2.631589 | 4.605282 |  |  |  | 6.599663 | 3.082207
1500 | 0.4166667 | 1.6 | 0.0016 | 15.78954 |  |  |  |  | 1500 | 0.4166667 | 1.7 | 0.0017 | 16.77638 |  |  |  |  | 1500 | 0.4166667 | 1.6 | 0.0016 | 15.78954 | [10 empty] | 16.11849 | 0.4652037 | 1500 | 0.4166667 | 1.6 | 0.0016 | 15.78954 |  |  |  |  | 1500 | 0.4166667 | 1.8 | 0.0018 | 17.76323 |  |  |  |  | 1500 | 0.4166667 | 1.5 | 0.0015 | 14.80269 | [10 empty] | 16.11849 | 1.230813 |  |  | 1500 | 0.4166667 | 1.6 | 0.0016 | 15.78954 |  |  |  |  | 1500 | 0.4166667 | 1.5 | 0.0015 | 14.80269 |  |  |  |  | 1500 | 0.4166667 | 1.4 | 0.0014 | 13.81584 | [10 empty] | 14.80269 | 0.8057564
1800 | 0.5 | 1.6 | 0.0016 | 15.78954 |  |  |  |  | 1800 | 0.5 | 1.7 | 0.0017 | 16.77638 |  |  |  |  | 1800 | 0.5 | 1.6 | 0.0016 | 15.78954 | [10 empty] | 16.11849 | 0.4652037 | 1800 | 0.5 | 1.6 | 0.0016 | 15.78954 |  |  |  |  | 1800 | 0.5 | 1.8 | 0.0018 | 17.76323 |  |  |  |  | 1800 | 0.5 | 1.5 | 0.0015 | 14.80269 | [10 empty] | 16.11849 | 1.230813 |  |  | 1800 | 0.5 | 1.6 | 0.0016 | 15.78954 |  |  |  |  | 1800 | 0.5 | 1.5 | 0.0015 | 14.80269 |  |  |  |  | 1800 | 0.5 | 1.4 | 0.0014 | 13.81584 | [10 empty] | 14.80269 | 0.8057564 |  |  |  |  | 0.4 | 62 | 50
2100 | 0.5833333 | 1.4 | 0.0014 | 13.81584 | emulsion, cycle 1 |  |  |  | 2100 | 0.5833333 | 1.5 | 0.0015 | 14.80269 | emulsion, cycle 1 |  |  |  | 2100 | 0.5833333 | 1.8 | 0.0018 | 17.76323 | emulsion, cycle 1 | [9 empty] | 15.46059 | 1.677316 | 2100 | 0.5833333 | 1.4 | 0.0014 | 13.81584 | emulsion, cycle 1 |  |  |  | 2100 | 0.5833333 | 1.7 | 0.0017 | 16.77638 | emulsion, cycle 1 |  |  |  | 2100 | 0.5833333 | 1.3 | 0.0013 | 12.829 | emulsion, cycle 1 | [9 empty] | 14.47374 | 1.677316 |  |  | 2100 | 0.5833333 | 1.6 | 0.0016 | 15.78954 | emulsion, cycle 1 |  |  |  | 2100 | 0.5833333 | 1.3 | 0.0013 | 12.829 | emulsion, cycle 1 |  |  |  | 2100 | 0.5833333 | 1.2 | 0.0012 | 11.84215 | emulsion, cycle 1 | [9 empty] | 13.4869 | 1.677316 |  |  |  |  | 0.4 | 69 | 55 | 45
2400 | 0.6666667 | 1.4 | 0.0014 | 13.81584 |  |  |  |  | 2400 | 0.6666667 | 1.3 | 0.0013 | 12.829 |  |  |  |  | 2400 | 0.6666667 | 1.4 | 0.0014 | 13.81584 | [10 empty] | 13.4869 | 0.4652037 | 2400 | 0.6666667 | 1.3 | 0.0013 | 12.829 |  |  |  |  | 2400 | 0.6666667 | 1.6 | 0.0016 | 15.78954 |  |  |  |  | 2400 | 0.6666667 | 1.1 | 0.0011 | 10.85531 | [10 empty] | 13.15795 | 2.027776 |  |  | 2400 | 0.6666667 | 1.4 | 0.0014 | 13.81584 |  |  |  |  | 2400 | 0.6666667 | 1.2 | 0.0012 | 11.84215 |  |  |  |  | 2400 | 0.6666667 | 1.1 | 0.0011 | 10.85531 | [10 empty] | 12.1711 | 1.230813 |  |  |  |  | 0.4 | 67 | 50 | 43
2700 | 0.75 | 1.3 | 0.0013 | 12.829 |  |  |  |  | 2700 | 0.75 | 1.1 | 0.0011 | 10.85531 |  |  |  |  | 2700 | 0.75 | 1.3 | 0.0013 | 12.829 | [10 empty] | 12.1711 | 0.9304074 | 2700 | 0.75 | 1.1 | 0.0011 | 10.85531 |  |  |  |  | 2700 | 0.75 | 1.4 | 0.0014 | 13.81584 |  |  |  |  | 2700 | 0.75 | 1 | 0.001 | 9.868461 | [10 empty] | 11.5132 | 1.677316 |  |  | 2700 | 0.75 | 1.3 | 0.0013 | 12.829 |  |  |  |  | 2700 | 0.75 | 1.1 | 0.0011 | 10.85531 |  |  |  |  | 2700 | 0.75 | 1 | 0.001 | 9.868461 | [10 empty] | 11.18426 | 1.230813 | [5 empty] | 66 | 51.66667 | 60
3000 | 0.8333333 | 1.1 | 0.0011 | 10.85531 |  |  |  |  | 3000 | 0.8333333 | 0.9 | 0.0009 | 8.881614 |  |  |  |  | 3000 | 0.8333333 | 1.1 | 0.0011 | 10.85531 | [10 empty] | 10.19741 | 0.9304074 | 3000 | 0.8333333 | 1 | 0.001 | 9.868461 |  |  |  |  | 3000 | 0.8333333 | 1.3 | 0.0013 | 12.829 |  |  |  |  | 3000 | 0.8333333 | 1 | 0.001 | 9.868461 | [10 empty] | 10.85531 | 1.395611 |  |  | 3000 | 0.8333333 | 1.1 | 0.0011 | 10.85531 |  |  |  |  | 3000 | 0.8333333 | 1 | 0.001 | 9.868461 |  |  |  |  | 3000 | 0.8333333 | 0.8 | 0.0008 | 7.894768 | [10 empty] | 9.539512 | 1.230813 | [5 empty] | 2.94392 | 2.357023 | 69
3300 | 0.9166667 | 1 | 0.001 | 9.868461 |  |  |  |  | 3300 | 0.9166667 | 0.7 | 0.0007 | 6.907922 |  |  |  |  | 3300 | 0.9166667 | 1 | 0.001 | 9.868461 | [10 empty] | 8.881614 | 1.395611 | 3300 | 0.9166667 | 0.8 | 0.0008 | 7.894768 |  |  |  |  | 3300 | 0.9166667 | 1.1 | 0.0011 | 10.85531 |  |  |  |  | 3300 | 0.9166667 | 0.9 | 0.0009 | 8.881614 | [10 empty] | 9.210563 | 1.230813 |  |  | 3300 | 0.9166667 | 1 | 0.001 | 9.868461 |  |  |  |  | 3300 | 0.9166667 | 0.9 | 0.0009 | 8.881614 |  |  |  |  | 3300 | 0.9166667 | 0.6 | 0.0006 | 5.921076 | [10 empty] | 8.223717 | 1.677316 | [7 empty] | 54.25 | 10.75581
3600 | 1 | 0.8 | 0.0008 | 7.894768 |  |  |  |  | 3600 | 1 | 0.3 | 0.0003 | 2.960538 |  |  |  |  | 3600 | 1 | 0.8 | 0.0008 | 7.894768 | [10 empty] | 6.250025 | 2.326018 | 3600 | 1 | 0.6 | 0.0006 | 5.921076 |  |  |  |  | 3600 | 1 | 0.9 | 0.0009 | 8.881614 |  |  |  |  | 3600 | 1 | 0.7 | 0.0007 | 6.907922 | [10 empty] | 7.236871 | 1.230813 |  |  | 3600 | 1 | 0.8 | 0.0008 | 7.894768 |  |  |  |  | 3600 | 1 | 0.7 | 0.0007 | 6.907922 |  |  |  |  | 3600 | 1 | 0.5 | 0.0005 | 4.93423 | [10 empty] | 6.578974 | 1.230813 |  |  |  |  | 0.5 | 47 | 38
3900 | 1.083333 | 0.7 | 0.0007 | 6.907922 |  |  |  |  | 3900 | 1.083333 | 0.3 | 0.0003 | 2.960538 |  |  |  |  | 3900 | 1.083333 | 0.7 | 0.0007 | 6.907922 | [10 empty] | 5.592128 | 1.860815 | 3900 | 1.083333 | 0.5 | 0.0005 | 4.93423 |  |  |  |  | 3900 | 1.083333 | 0.7 | 0.0007 | 6.907922 |  |  |  |  | 3900 | 1.083333 | 0.6 | 0.0006 | 5.921076 | [10 empty] | 5.921076 | 0.8057564 |  |  | 3900 | 1.083333 | 0.6 | 0.0006 | 5.921076 |  |  |  |  | 3900 | 1.083333 | 0.5 | 0.0005 | 4.93423 |  |  |  |  | 3900 | 1.083333 | 0.3 | 0.0003 | 2.960538 | [10 empty] | 4.605282 | 1.230813 |  |  |  |  | 0.5 | 43 | 33
4200 | 1.166667 | 0.4 | 0.0004 | 3.947384 |  |  |  |  | 4200 | 1.166667 | 0.3 | 0.0003 | 2.960538 |  |  |  |  | 4200 | 1.166667 | 0.4 | 0.0004 | 3.947384 | [10 empty] | 3.618436 | 0.4652037 | 4200 | 1.166667 | 0.3 | 0.0003 | 2.960538 |  |  |  |  | 4200 | 1.166667 | 0.4 | 0.0004 | 3.947384 |  |  |  |  | 4200 | 1.166667 | 0.4 | 0.0004 | 3.947384 | [10 empty] | 3.618436 | 0.4652037 |  |  | 4200 | 1.166667 | 0.4 | 0.0004 | 3.947384 |  |  |  |  | 4200 | 1.166667 | 0.3 | 0.0003 | 2.960538 |  |  |  |  | 4200 | 1.166667 | 0.2 | 0.0002 | 1.973692 | [10 empty] | 2.960538 | 0.8057564 |  |  |  |  | 0.5 | 44 | 29
4500 | 1.25 | 0.4 | 0.0004 | 3.947384 |  |  |  |  | 4500 | 1.25 | 0.3 | 0.0003 | 2.960538 |  |  |  |  | 4500 | 1.25 | 0.4 | 0.0004 | 3.947384 | [10 empty] | 3.618436 | 0.4652037 | 4500 | 1.25 | 0.2 | 0.0002 | 1.973692 |  |  |  |  | 4500 | 1.25 | 0.3 | 0.0003 | 2.960538 |  |  |  |  | 4500 | 1.25 | 0.2 | 0.0002 | 1.973692 | [10 empty] | 2.302641 | 0.4652037 |  |  | 4500 | 1.25 | 0.3 | 0.0003 | 2.960538 |  |  |  |  | 4500 | 1.25 | 0.2 | 0.0002 | 1.973692 |  |  |  |  | 4500 | 1.25 | 0.1 | 0.0001 | 0.9868461 | [10 empty] | 1.973692 | 0.8057564 | [5 empty] | 44.66667 | 33.33333
4800 | 1.333333 | 0.4 | 0.0004 | 3.947384 |  |  |  |  | 4800 | 1.333333 | 0.3 | 0.0003 | 2.960538 |  |  |  |  | 4800 | 1.333333 | 0.4 | 0.0004 | 3.947384 | [10 empty] | 3.618436 | 0.4652037 | 4800 | 1.333333 | 0.2 | 0.0002 | 1.973692 |  |  |  |  | 4800 | 1.333333 | 0.2 | 0.0002 | 1.973692 |  |  |  |  | 4800 | 1.333333 | 0.2 | 0.0002 | 1.973692 | [10 empty] | 1.973692 | 2.220446e-16 |  |  | 4800 | 1.333333 | 0.2 | 0.0002 | 1.973692 |  |  |  |  | 4800 | 1.333333 | 0.1 | 0.0001 | 0.9868461 |  |  |  |  | 4800 | 1.333333 | 0.1 | 0.0001 | 0.9868461 | [10 empty] | 1.315795 | 0.4652037 | [5 empty] | 1.699673 | 3.681787
5100 | 1.416667 | 0.4 | 0.0004 | 3.947384 |  |  |  |  | 5100 | 1.416667 | 0.2 | 0.0002 | 1.973692 |  |  |  |  | 5100 | 1.416667 | 0.3 | 0.0003 | 2.960538 | [10 empty] | 2.960538 | 0.8057564 | 5100 | 1.416667 | 0.2 | 0.0002 | 1.973692 |  |  |  |  | 5100 | 1.416667 | 0.1 | 0.0001 | 0.9868461 |  |  |  |  | 5100 | 1.416667 | 0.1 | 0.0001 | 0.9868461 | [10 empty] | 1.315795 | 0.4652037 |  |  | 5100 | 1.416667 | 0.1 | 0.0001 | 0.9868461 |  |  |  |  | 5100 | 1.416667 | 0.1 | 0.0001 | 0.9868461 |  |  |  |  | 5100 | 1.416667 | 0.2 | 0.0002 | 1.973692 | [10 empty] | 1.315795 | 0.4652037 |  |  |  | 1000
5400 | 1.5 | 0.4 | 0.0004 | 3.947384 |  |  |  |  | 5400 | 1.5 | 0.3 | 0.0003 | 2.960538 |  |  |  |  | 5400 | 1.5 | 0.3 | 0.0003 | 2.960538 | [10 empty] | 3.289487 | 0.4652037 | 5400 | 1.5 | 0.1 | 0.0001 | 0.9868461 |  |  |  |  | 5400 | 1.5 | 0.3 | 0.0003 | 2.960538 |  |  |  |  | 5400 | 1.5 | 0.2 | 0.0002 | 1.973692 | [10 empty] | 1.973692 | 0.8057564 |  |  | 5400 | 1.5 | 0.1 | 0.0001 | 0.9868461 |  |  |  |  | 5400 | 1.5 | 0.1 | 0.0001 | 0.9868461 |  |  |  |  | 5400 | 1.5 | 0.1 | 0.0001 | 0.9868461 | [10 empty] | 0.9868461 | 1.110223e-16 |  |  |  |  | 0.3 | 94 | 73
5700 | 1.583333 | 0.4 | 0.0004 | 3.947384 |  |  |  |  | 5700 | 1.583333 | 0.2 | 0.0002 | 1.973692 |  |  |  |  | 5700 | 1.583333 | 0.3 | 0.0003 | 2.960538 | [10 empty] | 2.960538 | 0.8057564 | 5700 | 1.583333 | 0.1 | 0.0001 | 0.9868461 |  |  |  |  | 5700 | 1.583333 | 0.2 | 0.0002 | 1.973692 |  |  |  |  | 5700 | 1.583333 | 0.3 | 0.0003 | 2.960538 | [10 empty] | 1.973692 | 0.8057564 |  |  | 5700 | 1.583333 | 0.2 | 0.0002 | 1.973692 |  |  |  |  | 5700 | 1.583333 | 0.2 | 0.0002 | 1.973692 |  |  |  |  | 5700 | 1.583333 | 0.1 | 0.0001 | 0.9868461 | [10 empty] | 1.644743 | 0.4652037 |  |  |  |  | 0.3 | 82 | 71
6000 | 1.666667 | 0.4 | 0.0004 | 3.947384 |  |  |  |  | 6000 | 1.666667 | 0.3 | 0.0003 | 2.960538 |  |  |  |  | 6000 | 1.666667 | 0.2 | 0.0002 | 1.973692 | [10 empty] | 2.960538 | 0.8057564 | 6000 | 1.666667 | 0.2 | 0.0002 | 1.973692 |  |  |  |  | 6000 | 1.666667 | 0.2 | 0.0002 | 1.973692 |  |  |  |  | 6000 | 1.666667 | 0.2 | 0.0002 | 1.973692 | [10 empty] | 1.973692 | 2.220446e-16 |  |  | 6000 | 1.666667 | 0.2 | 0.0002 | 1.973692 |  |  |  |  | 6000 | 1.666667 | 0.1 | 0.0001 | 0.9868461 |  |  |  |  | 6000 | 1.666667 | 0.1 | 0.0001 | 0.9868461 | [10 empty] | 1.315795 | 0.4652037 |  |  |  |  | 0.3 | 88 | 80
6300 | 1.75 | 0.4 | 0.0004 | 3.947384 |  |  |  |  | 6300 | 1.75 | 0.3 | 0.0003 | 2.960538 |  |  |  |  | 6300 | 1.75 | 0.2 | 0.0002 | 1.973692 | [10 empty] | 2.960538 | 0.8057564 | 6300 | 1.75 | 0.2 | 0.0002 | 1.973692 |  |  |  |  | 6300 | 1.75 | 0.2 | 0.0002 | 1.973692 |  |  |  |  | 6300 | 1.75 | 0.3 | 0.0003 | 2.960538 | [10 empty] | 2.302641 | 0.4652037 |  |  | 6300 | 1.75 | 0.1 | 0.0001 | 0.9868461 |  |  |  |  | 6300 | 1.75 | 0.2 | 0.0002 | 1.973692 |  |  |  |  | 6300 | 1.75 | 0.2 | 0.0002 | 1.973692 | [10 empty] | 1.644743 | 0.4652037 | [5 empty] | 88 | 74.66667
6600 | 1.833333 | 0.4 | 0.0004 | 3.947384 |  |  |  |  | 6600 | 1.833333 | 0.2 | 0.0002 | 1.973692 |  |  |  |  | 6600 | 1.833333 | 0.2 | 0.0002 | 1.973692 | [10 empty] | 2.631589 | 0.9304074 | 6600 | 1.833333 | 0.1 | 0.0001 | 0.9868461 |  |  |  |  | 6600 | 1.833333 | 0.1 | 0.0001 | 0.9868461 |  |  |  |  | 6600 | 1.833333 | 0.2 | 0.0002 | 1.973692 | [10 empty] | 1.315795 | 0.4652037 |  |  | 6600 | 1.833333 | 0.2 | 0.0002 | 1.973692 |  |  |  |  | 6600 | 1.833333 | 0.1 | 0.0001 | 0.9868461 |  |  |  |  | 6600 | 1.833333 | 0.1 | 0.0001 | 0.9868461 | [10 empty] | 1.315795 | 0.4652037 | [5 empty] | 4.898979 | 3.858612
6900 | 1.916667 | 0.4 | 0.0004 | 3.947384 |  |  |  |  | 6900 | 1.916667 | 0.3 | 0.0003 | 2.960538 |  |  |  |  | 6900 | 1.916667 | 0.2 | 0.0002 | 1.973692 | [10 empty] | 2.960538 | 0.8057564 | 6900 | 1.916667 | 0.2 | 0.0002 | 1.973692 |  |  |  |  | 6900 | 1.916667 | 0.2 | 0.0002 | 1.973692 |  |  |  |  | 6900 | 1.916667 | 0.1 | 0.0001 | 0.9868461 | [10 empty] | 1.644743 | 0.4652037 |  |  | 6900 | 1.916667 | 0.1 | 0.0001 | 0.9868461 |  |  |  |  | 6900 | 1.916667 | 0.1 | 0.0001 | 0.9868461 |  |  |  |  | 6900 | 1.916667 | 0.1 | 0.0001 | 0.9868461 | [10 empty] | 0.9868461 | 1.110223e-16
7200 | 2 | 0.4 | 0.0004 | 3.947384 |  |  |  |  | 7200 | 2 | 0.3 | 0.0003 | 2.960538 |  |  |  |  | 7200 | 2 | 0.2 | 0.0002 | 1.973692 | [10 empty] | 2.960538 | 0.8057564 | 7200 | 2 | 0.2 | 0.0002 | 1.973692 |  |  |  |  | 7200 | 2 | 0.2 | 0.0002 | 1.973692 |  |  |  |  | 7200 | 2 | 0.1 | 0.0001 | 0.9868461 | [10 empty] | 1.644743 | 0.4652037 |  |  | 7200 | 2 | 0.2 | 0.0002 | 1.973692 |  |  |  |  | 7200 | 2 | 0.1 | 0.0001 | 0.9868461 |  |  |  |  | 7200 | 2 | 0.1 | 0.0001 | 0.9868461 | [10 empty] | 1.315795 | 0.4652037 |  |  |  |  | 0.4 | 75 | 58
7500 | 2.083333 | 0.7 | 0.0007 | 6.907922 | cleaning water |  |  |  | 7500 | 2.083333 | 0.8 | 0.0008 | 7.894768 | cleaning water |  |  |  | 7500 | 2.083333 | 0.7 | 0.0007 | 6.907922 | cleaning water | [9 empty] | 7.236871 | 0.4652037 | 7500 | 2.083333 | 0.3 | 0.0003 | 2.960538 | cleaning water |  |  |  | 7500 | 2.083333 | 0.3 | 0.0003 | 2.960538 | cleaning water |  |  |  | 7500 | 2.083333 | 0.3 | 0.0003 | 2.960538 | cleaning water | [9 empty] | 2.960538 | 0 |  |  | 7500 | 2.083333 | 0.3 | 0.0003 | 2.960538 | cleaning water |  |  |  | 7500 | 2.083333 | 0.3 | 0.0003 | 2.960538 | cleaning water |  |  |  | 7500 | 2.083333 | 0.3 | 0.0003 | 2.960538 | cleaning water | [9 empty] | 2.960538 | 0 |  |  |  |  | 0.4 | 83 | 53
7800 | 2.166667 | 1 | 0.001 | 9.868461 |  |  |  |  | 7800 | 2.166667 | 0.9 | 0.0009 | 8.881614 |  |  |  |  | 7800 | 2.166667 | 1 | 0.001 | 9.868461 | [10 empty] | 9.539512 | 0.4652037 | 7800 | 2.166667 | 0.6 | 0.0006 | 5.921076 |  |  |  |  | 7800 | 2.166667 | 0.5 | 0.0005 | 4.93423 |  |  |  |  | 7800 | 2.166667 | 0.6 | 0.0006 | 5.921076 | [10 empty] | 5.592128 | 0.4652037 |  |  | 7800 | 2.166667 | 0.4 | 0.0004 | 3.947384 |  |  |  |  | 7800 | 2.166667 | 0.4 | 0.0004 | 3.947384 |  |  |  |  | 7800 | 2.166667 | 0.6 | 0.0006 | 5.921076 | [10 empty] | 4.605282 | 0.9304074 |  |  |  |  | 0.4 | 73 | 64
8100 | 2.25 | 1.1 | 0.0011 | 10.85531 |  |  |  |  | 8100 | 2.25 | 1 | 0.001 | 9.868461 |  |  |  |  | 8100 | 2.25 | 1.1 | 0.0011 | 10.85531 | [10 empty] | 10.52636 | 0.4652037 | 8100 | 2.25 | 0.8 | 0.0008 | 7.894768 |  |  |  |  | 8100 | 2.25 | 0.7 | 0.0007 | 6.907922 |  |  |  |  | 8100 | 2.25 | 0.8 | 0.0008 | 7.894768 | [10 empty] | 7.56582 | 0.4652037 |  |  | 8100 | 2.25 | 0.6 | 0.0006 | 5.921076 |  |  |  |  | 8100 | 2.25 | 0.5 | 0.0005 | 4.93423 |  |  |  |  | 8100 | 2.25 | 0.7 | 0.0007 | 6.907922 | [10 empty] | 5.921076 | 0.8057564 | [5 empty] | 77 | 58.33333
8400 | 2.333333 | 1.3 | 0.0013 | 12.829 | water |  |  |  | 8400 | 2.333333 | 1.2 | 0.0012 | 11.84215 | water |  |  |  | 8400 | 2.333333 | 1.3 | 0.0013 | 12.829 | water | [9 empty] | 12.50005 | 0.4652037 | 8400 | 2.333333 | 0.8 | 0.0008 | 7.894768 | water |  |  |  | 8400 | 2.333333 | 1 | 0.001 | 9.868461 | water |  |  |  | 8400 | 2.333333 | 1 | 0.001 | 9.868461 | water | [9 empty] | 9.210563 | 0.9304074 |  |  | 8400 | 2.333333 | 0.7 | 0.0007 | 6.907922 | water |  |  |  | 8400 | 2.333333 | 0.6 | 0.0006 | 5.921076 | water |  |  |  | 8400 | 2.333333 | 0.8 | 0.0008 | 7.894768 | water | [9 empty] | 6.907922 | 0.8057564 | [5 empty] | 4.320494 | 4.496913
8700 | 2.416667 | 1.4 | 0.0014 | 13.81584 |  |  |  |  | 8700 | 2.416667 | 1.3 | 0.0013 | 12.829 |  |  |  |  | 8700 | 2.416667 | 1.4 | 0.0014 | 13.81584 | [10 empty] | 13.4869 | 0.4652037 | 8700 | 2.416667 | 0.9 | 0.0009 | 8.881614 |  |  |  |  | 8700 | 2.416667 | 1.2 | 0.0012 | 11.84215 |  |  |  |  | 8700 | 2.416667 | 1 | 0.001 | 9.868461 | [10 empty] | 10.19741 | 1.230813 |  |  | 8700 | 2.416667 | 0.8 | 0.0008 | 7.894768 |  |  |  |  | 8700 | 2.416667 | 0.6 | 0.0006 | 5.921076 |  |  |  |  | 8700 | 2.416667 | 0.7 | 0.0007 | 6.907922 | [10 empty] | 6.907922 | 0.8057564
9000 | 2.5 | 1.5 | 0.0015 | 14.80269 |  |  |  |  | 9000 | 2.5 | 1.4 | 0.0014 | 13.81584 |  |  |  |  | 9000 | 2.5 | 1.4 | 0.0014 | 13.81584 | [10 empty] | 14.14479 | 0.4652037 | 9000 | 2.5 | 1 | 0.001 | 9.868461 |  |  |  |  | 9000 | 2.5 | 1.4 | 0.0014 | 13.81584 |  |  |  |  | 9000 | 2.5 | 1 | 0.001 | 9.868461 | [10 empty] | 11.18426 | 1.860815 |  |  | 9000 | 2.5 | 0.9 | 0.0009 | 8.881614 |  |  |  |  | 9000 | 2.5 | 0.7 | 0.0007 | 6.907922 |  |  |  |  | 9000 | 2.5 | 0.7 | 0.0007 | 6.907922 | [10 empty] | 7.56582 | 0.9304074 |  |  |  |  | 0.5 | 56 | 44
9300 | 2.583333 | 1.4 | 0.0014 | 13.81584 |  | FRR, cycle 11 | cycle 2 | cycle 2 | 9300 | 2.583333 | 1.5 | 0.0015 | 14.80269 |  | FRR, cycle 11 | cycle 2 | cycle 2 | 9300 | 2.583333 | 1.4 | 0.0014 | 13.81584 |  | FRR, cycle 11 | cycle 2 | cycle 2 | FRR, average cycle 2 | Error | cycle 2 |  | cycle 2 |  | 14.14479 | 0.4652037 | 9300 | 2.583333 | 1 | 0.001 | 9.868461 |  | FRR, cycle 11 | cycle 2 | cycle 2 | 9300 | 2.583333 | 1.5 | 0.0015 | 14.80269 |  | FRR, cycle 11 | cycle 2 | cycle 2 | 9300 | 2.583333 | 1 | 0.001 | 9.868461 |  | FRR, cycle 11 | cycle 2 | cycle 2 | cycle 2 |  | cycle 2 |  | FRR, average cycle 2 | Error | 11.5132 | 2.326018 |  |  | 9300 | 2.583333 | 1 | 0.001 | 9.868461 |  | FRR, cycle 11 | cycle 2 | cycle 2 | 9300 | 2.583333 | 0.8 | 0.0008 | 7.894768 |  | FRR, cycle 11 | cycle 2 | cycle 2 | 9300 | 2.583333 | 0.7 | 0.0007 | 6.907922 |  | FRR, cycle 11 | cycle 2 | cycle 2 | cycle 2 |  | cycle 2 |  | Average FRR cycle 2 | Error | 8.223717 | 1.230813 |  |  |  |  | 0.5 | 60 | 44
9600 | 2.666667 | 1.4 | 0.0014 | 13.81584 |  |  | 56.25 | 25 | 9600 | 2.666667 | 1.5 | 0.0015 | 14.80269 |  |  | 64.70588 | 11.76471 | 9600 | 2.666667 | 1.4 | 0.0014 | 13.81584 |  |  | 56.25 | 18.75 | [6 empty] | 14.14479 | 0.4652037 | 9600 | 2.666667 | 1.1 | 0.0011 | 10.85531 |  |  | 37.5 | 31.25 | 9600 | 2.666667 | 1.4 | 0.0014 | 13.81584 |  |  | 61.11111 | 16.66667 | 9600 | 2.666667 | 1.1 | 0.0011 | 10.85531 |  |  | 40 | 26.66667 | 46.2037 | 10.59042 | 24.86111 | 6.088975 | 67.32323 | 9.221564 | 11.84215 | 1.395611 |  |  | 9600 | 2.666667 | 0.9 | 0.0009 | 8.881614 |  |  | 18.75 | 31.25 | 9600 | 2.666667 | 0.8 | 0.0008 | 7.894768 |  |  | 20 | 33.33333 | 9600 | 2.666667 | 0.7 | 0.0007 | 6.907922 |  |  | 1.973692 | 3.947384 | 13.57456 | 8.218913 | 22.84357 | 13.38866 |  |  | 7.894768 | 0.8057564 |  |  |  |  | 0.5 | 50 | 43
9900 | 2.75 | 1.5 | 0.0015 | 14.80269 |  | 73.33333 |  |  | 9900 | 2.75 | 1.5 | 0.0015 | 14.80269 |  | 86.66667 |  |  | 9900 | 2.75 | 1.4 | 0.0014 | 13.81584 |  | 78.57143 |  |  | 79.52381 | 5.48481 | 59.06863 | 3.986141 | 18.5049 | 5.406065 | 14.47374 | 0.4652037 | 9900 | 2.75 | 1.2 | 0.0012 | 11.84215 |  | 58.33333 |  |  | 9900 | 2.75 | 1.5 | 0.0015 | 14.80269 |  | 80 |  |  | 9900 | 2.75 | 1.1 | 0.0011 | 10.85531 |  | 63.63636 | [8 empty] | 12.50005 | 1.677316 |  |  | 9900 | 2.75 | 0.9 | 0.0009 | 8.881614 |  | 44.44444 |  |  | 9900 | 2.75 | 0.9 | 0.0009 | 8.881614 |  | 44.44444 |  |  | 9900 | 2.75 | 0.7 | 0.0007 | 6.907922 |  | 42.85714 | [6 empty] | 43.91534 | 0.7482611 | 8.223717 | 0.9304074 | [5 empty] | 55.33333 | 43.66667
10200 | 2.833333 | 1.4 | 0.0014 | 13.81584 |  |  |  |  | 10200 | 2.833333 | 1.5 | 0.0015 | 14.80269 |  |  |  |  | 10200 | 2.833333 | 1.4 | 0.0014 | 13.81584 | [10 empty] | 14.14479 | 0.4652037 | 10200 | 2.833333 | 1.2 | 0.0012 | 11.84215 |  |  |  |  | 10200 | 2.833333 | 1.5 | 0.0015 | 14.80269 |  |  |  |  | 10200 | 2.833333 | 1.1 | 0.0011 | 10.85531 | [10 empty] | 12.50005 | 1.677316 |  |  | 10200 | 2.833333 | 0.9 | 0.0009 | 8.881614 |  |  |  |  | 10200 | 2.833333 | 0.9 | 0.0009 | 8.881614 |  |  |  |  | 10200 | 2.833333 | 0.7 | 0.0007 | 6.907922 | [10 empty] | 8.223717 | 0.9304074 | [5 empty] | 4.109609 | 0.4714045
10500 | 2.916667 | 1.4 | 0.0014 | 13.81584 | emulsion, cycle 11 |  |  |  | 10500 | 2.916667 | 1 | 0.001 | 9.868461 | emulsion, cycle 11 |  |  |  | 10500 | 2.916667 | 1.4 | 0.0014 | 13.81584 | emulsion, cycle 11 | [9 empty] | 12.50005 | 1.860815 | 10500 | 2.916667 | 1 | 0.001 | 9.868461 | emulsion, cycle 11 |  |  |  | 10500 | 2.916667 | 1.2 | 0.0012 | 11.84215 | emulsion, cycle 11 |  |  |  | 10500 | 2.916667 | 1 | 0.001 | 9.868461 | emulsion, cycle 11 | [9 empty] | 10.52636 | 0.9304074 |  |  | 10500 | 2.916667 | 0.8 | 0.0008 | 7.894768 | emulsion, cycle 11 |  |  |  | 10500 | 2.916667 | 0.8 | 0.0008 | 7.894768 | emulsion, cycle 11 |  |  |  | 10500 | 2.916667 | 0.3 | 0.0003 | 2.960538 | emulsion, cycle 11 | [9 empty] | 6.250025 | 2.326018
10800 | 3 | 1.3 | 0.0013 | 12.829 |  |  |  |  | 10800 | 3 | 0.7 | 0.0007 | 6.907922 |  |  |  |  | 10800 | 3 | 1.3 | 0.0013 | 12.829 | [10 empty] | 10.85531 | 2.791222 | 10800 | 3 | 0.9 | 0.0009 | 8.881614 |  |  |  |  | 10800 | 3 | 1 | 0.001 | 9.868461 |  |  |  |  | 10800 | 3 | 0.9 | 0.0009 | 8.881614 | [10 empty] | 9.210563 | 0.4652037 |  |  | 10800 | 3 | 0.7 | 0.0007 | 6.907922 |  |  |  |  | 10800 | 3 | 0.7 | 0.0007 | 6.907922 |  |  |  |  | 10800 | 3 | 0.3 | 0.0003 | 2.960538 | [10 empty] | 5.592128 | 1.860815
11100 | 3.083333 | 1.1 | 0.0011 | 10.85531 |  |  |  |  | 11100 | 3.083333 | 0.6 | 0.0006 | 5.921076 |  |  |  |  | 11100 | 3.083333 | 1.1 | 0.0011 | 10.85531 | [10 empty] | 9.210563 | 2.326018 | 11100 | 3.083333 | 0.7 | 0.0007 | 6.907922 |  |  |  |  | 11100 | 3.083333 | 0.9 | 0.0009 | 8.881614 |  |  |  |  | 11100 | 3.083333 | 0.7 | 0.0007 | 6.907922 | [10 empty] | 7.56582 | 0.9304074 |  |  | 11100 | 3.083333 | 0.3 | 0.0003 | 2.960538 |  |  |  |  | 11100 | 3.083333 | 0.3 | 0.0003 | 2.960538 |  |  |  |  | 11100 | 3.083333 | 0.3 | 0.0003 | 2.960538 | [10 empty] | 2.960538 | 0
11400 | 3.166667 | 1 | 0.001 | 9.868461 |  |  |  |  | 11400 | 3.166667 | 0.5 | 0.0005 | 4.93423 |  |  |  |  | 11400 | 3.166667 | 1 | 0.001 | 9.868461 | [10 empty] | 8.223717 | 2.326018 | 11400 | 3.166667 | 0.3 | 0.0003 | 2.960538 |  |  |  |  | 11400 | 3.166667 | 0.6 | 0.0006 | 5.921076 |  |  |  |  | 11400 | 3.166667 | 0.3 | 0.0003 | 2.960538 | [10 empty] | 3.947384 | 1.395611 |  |  | 11400 | 3.166667 | 0.2 | 0.0002 | 1.973692 |  |  |  |  | 11400 | 3.166667 | 0.2 | 0.0002 | 1.973692 |  |  |  |  | 11400 | 3.166667 | 0.3 | 0.0003 | 2.960538 | [10 empty] | 2.302641 | 0.4652037
11700 | 3.25 | 0.8 | 0.0008 | 7.894768 |  |  |  |  | 11700 | 3.25 | 0.4 | 0.0004 | 3.947384 |  |  |  |  | 11700 | 3.25 | 0.7 | 0.0007 | 6.907922 | [10 empty] | 6.250025 | 1.677316 | 11700 | 3.25 | 0.2 | 0.0002 | 1.973692 |  |  |  |  | 11700 | 3.25 | 0.3 | 0.0003 | 2.960538 |  |  |  |  | 11700 | 3.25 | 0.1 | 0.0001 | 0.9868461 | [10 empty] | 1.973692 | 0.8057564 |  |  | 11700 | 3.25 | 0.1 | 0.0001 | 0.9868461 |  |  |  |  | 11700 | 3.25 | 0.1 | 0.0001 | 0.9868461 |  |  |  |  | 11700 | 3.25 | 0.2 | 0.0002 | 1.973692 | [10 empty] | 1.315795 | 0.4652037
12000 | 3.333333 | 0.7 | 0.0007 | 6.907922 |  |  |  |  | 12000 | 3.333333 | 0.3 | 0.0003 | 2.960538 |  |  |  |  | 12000 | 3.333333 | 0.6 | 0.0006 | 5.921076 | [10 empty] | 5.263179 | 1.677316 | 12000 | 3.333333 | 0.2 | 0.0002 | 1.973692 |  |  |  |  | 12000 | 3.333333 | 0.2 | 0.0002 | 1.973692 |  |  |  |  | 12000 | 3.333333 | 0.1 | 0.0001 | 0.9868461 | [10 empty] | 1.644743 | 0.4652037 |  |  | 12000 | 3.333333 | 0.1 | 0.0001 | 0.9868461 |  |  |  |  | 12000 | 3.333333 | 0.1 | 0.0001 | 0.9868461 |  |  |  |  | 12000 | 3.333333 | 0.1 | 0.0001 | 0.9868461 | [10 empty] | 0.9868461 | 1.110223e-16
12300 | 3.416667 | 0.4 | 0.0004 | 3.947384 |  |  |  |  | 12300 | 3.416667 | 0.4 | 0.0004 | 3.947384 |  |  |  |  | 12300 | 3.416667 | 0.4 | 0.0004 | 3.947384 | [10 empty] | 3.947384 | 4.440892e-16 | 12300 | 3.416667 | 0.2 | 0.0002 | 1.973692 |  |  |  |  | 12300 | 3.416667 | 0.1 | 0.0001 | 0.9868461 |  |  |  |  | 12300 | 3.416667 | 0.1 | 0.0001 | 0.9868461 | [10 empty] | 1.315795 | 0.4652037 |  |  | 12300 | 3.416667 | 0.1 | 0.0001 | 0.9868461 |  |  |  |  | 12300 | 3.416667 | 0.1 | 0.0001 | 0.9868461 |  |  |  |  | 12300 | 3.416667 | 0.1 | 0.0001 | 0.9868461 | [10 empty] | 0.9868461 | 1.110223e-16
12600 | 3.5 | 0.4 | 0.0004 | 3.947384 |  |  |  |  | 12600 | 3.5 | 0.3 | 0.0003 | 2.960538 |  |  |  |  | 12600 | 3.5 | 0.3 | 0.0003 | 2.960538 | [10 empty] | 3.289487 | 0.4652037 | 12600 | 3.5 | 0.2 | 0.0002 | 1.973692 |  |  |  |  | 12600 | 3.5 | 0.2 | 0.0002 | 1.973692 |  |  |  |  | 12600 | 3.5 | 0.1 | 0.0001 | 0.9868461 | [10 empty] | 1.644743 | 0.4652037 |  |  | 12600 | 3.5 | 0.1 | 0.0001 | 0.9868461 |  |  |  |  | 12600 | 3.5 | 0.1 | 0.0001 | 0.9868461 |  |  |  |  | 12600 | 3.5 | 0.2 | 0.0002 | 1.973692 | [10 empty] | 1.315795 | 0.4652037
12900 | 3.583333 | 0.3 | 0.0003 | 2.960538 |  |  |  |  | 12900 | 3.583333 | 0.3 | 0.0003 | 2.960538 |  |  |  |  | 12900 | 3.583333 | 0.2 | 0.0002 | 1.973692 | [10 empty] | 2.631589 | 0.4652037 | 12900 | 3.583333 | 0.2 | 0.0002 | 1.973692 |  |  |  |  | 12900 | 3.583333 | 0.1 | 0.0001 | 0.9868461 |  |  |  |  | 12900 | 3.583333 | 0.2 | 0.0002 | 1.973692 | [10 empty] | 1.644743 | 0.4652037 |  |  | 12900 | 3.583333 | 0.1 | 0.0001 | 0.9868461 |  |  |  |  | 12900 | 3.583333 | 0 | 0 | 0 |  |  |  |  | 12900 | 3.583333 | 0.1 | 0.0001 | 0.9868461 | [10 empty] | 0.6578974 | 0.4652037
13200 | 3.666667 | 0.2 | 0.0002 | 1.973692 |  |  |  |  | 13200 | 3.666667 | 0.3 | 0.0003 | 2.960538 |  |  |  |  | 13200 | 3.666667 | 0.2 | 0.0002 | 1.973692 | [10 empty] | 2.302641 | 0.4652037 | 13200 | 3.666667 | 0.2 | 0.0002 | 1.973692 |  |  |  |  | 13200 | 3.666667 | 0.1 | 0.0001 | 0.9868461 |  |  |  |  | 13200 | 3.666667 | 0.1 | 0.0001 | 0.9868461 | [10 empty] | 1.315795 | 0.4652037 |  |  | 13200 | 3.666667 | 0.1 | 0.0001 | 0.9868461 |  |  |  |  | 13200 | 3.666667 | 0.1 | 0.0001 | 0.9868461 |  |  |  |  | 13200 | 3.666667 | 0 | 0 | 0 | [10 empty] | 0.6578974 | 0.4652037
13500 | 3.75 | 0.2 | 0.0002 | 1.973692 |  |  |  |  | 13500 | 3.75 | 0.3 | 0.0003 | 2.960538 |  |  |  |  | 13500 | 3.75 | 0.2 | 0.0002 | 1.973692 | [10 empty] | 2.302641 | 0.4652037 | 13500 | 3.75 | 0.1 | 0.0001 | 0.9868461 |  |  |  |  | 13500 | 3.75 | 0.1 | 0.0001 | 0.9868461 |  |  |  |  | 13500 | 3.75 | 0.1 | 0.0001 | 0.9868461 | [10 empty] | 0.9868461 | 1.110223e-16 |  |  | 13500 | 3.75 | 0.1 | 0.0001 | 0.9868461 |  |  |  |  | 13500 | 3.75 | 0.1 | 0.0001 | 0.9868461 |  |  |  |  | 13500 | 3.75 | 0.1 | 0.0001 | 0.9868461 | [10 empty] | 0.9868461 | 1.110223e-16
13800 | 3.833333 | 0.2 | 0.0002 | 1.973692 |  |  |  |  | 13800 | 3.833333 | 0.3 | 0.0003 | 2.960538 |  |  |  |  | 13800 | 3.833333 | 0.1 | 0.0001 | 0.9868461 | [10 empty] | 1.973692 | 0.8057564 | 13800 | 3.833333 | 0.2 | 0.0002 | 1.973692 |  |  |  |  | 13800 | 3.833333 | 0.2 | 0.0002 | 1.973692 |  |  |  |  | 13800 | 3.833333 | 0.2 | 0.0002 | 1.973692 | [10 empty] | 1.973692 | 2.220446e-16 |  |  | 13800 | 3.833333 | 0.1 | 0.0001 | 0.9868461 |  |  |  |  | 13800 | 3.833333 | 0.1 | 0.0001 | 0.9868461 |  |  |  |  | 13800 | 3.833333 | 0.1 | 0.0001 | 0.9868461 | [10 empty] | 0.9868461 | 1.110223e-16
14100 | 3.916667 | 0.2 | 0.0002 | 1.973692 |  |  |  |  | 14100 | 3.916667 | 0.2 | 0.0002 | 1.973692 |  |  |  |  | 14100 | 3.916667 | 0.1 | 0.0001 | 0.9868461 | [10 empty] | 1.644743 | 0.4652037 | 14100 | 3.916667 | 0.1 | 0.0001 | 0.9868461 |  |  |  |  | 14100 | 3.916667 | 0.1 | 0.0001 | 0.9868461 |  |  |  |  | 14100 | 3.916667 | 0.1 | 0.0001 | 0.9868461 | [10 empty] | 0.9868461 | 1.110223e-16 |  |  | 14100 | 3.916667 | 0 | 0 | 0 |  |  |  |  | 14100 | 3.916667 | 0.1 | 0.0001 | 0.9868461 |  |  |  |  | 14100 | 3.916667 | 0.1 | 0.0001 | 0.9868461 | [10 empty] | 0.6578974 | 0.4652037
14400 | 4 | 0.2 | 0.0002 | 1.973692 |  |  |  |  | 14400 | 4 | 0.3 | 0.0003 | 2.960538 |  |  |  |  | 14400 | 4 | 0.2 | 0.0002 | 1.973692 | [10 empty] | 2.302641 | 0.4652037 | 14400 | 4 | 0.2 | 0.0002 | 1.973692 |  |  |  |  | 14400 | 4 | 0.2 | 0.0002 | 1.973692 |  |  |  |  | 14400 | 4 | 0.2 | 0.0002 | 1.973692 | [10 empty] | 1.973692 | 2.220446e-16 |  |  | 14400 | 4 | 0.1 | 0.0001 | 0.9868461 |  |  |  |  | 14400 | 4 | 0.1 | 0.0001 | 0.9868461 |  |  |  |  | 14400 | 4 | 0 | 0 | 0 | [10 empty] | 0.6578974 | 0.4652037
14700 | 4.083333 | 0.3 | 0.0003 | 2.960538 |  |  |  |  | 14700 | 4.083333 | 0.2 | 0.0002 | 1.973692 |  |  |  |  | 14700 | 4.083333 | 0.1 | 0.0001 | 0.9868461 | [10 empty] | 1.973692 | 0.8057564 | 14700 | 4.083333 | 0.2 | 0.0002 | 1.973692 |  |  |  |  | 14700 | 4.083333 | 0.2 | 0.0002 | 1.973692 |  |  |  |  | 14700 | 4.083333 | 0.2 | 0.0002 | 1.973692 | [10 empty] | 1.973692 | 2.220446e-16 |  |  | 14700 | 4.083333 | 0.1 | 0.0001 | 0.9868461 |  |  |  |  | 14700 | 4.083333 | 0 | 0 | 0 |  |  |  |  | 14700 | 4.083333 | 0.1 | 0.0001 | 0.9868461 | [10 empty] | 0.6578974 | 0.4652037
15000 | 4.166667 | 0.2 | 0.0002 | 1.973692 |  |  |  |  | 15000 | 4.166667 | 0.2 | 0.0002 | 1.973692 |  |  |  |  | 15000 | 4.166667 | 0.2 | 0.0002 | 1.973692 | [10 empty] | 1.973692 | 2.220446e-16 | 15000 | 4.166667 | 0.1 | 0.0001 | 0.9868461 |  |  |  |  | 15000 | 4.166667 | 0.1 | 0.0001 | 0.9868461 |  |  |  |  | 15000 | 4.166667 | 0.1 | 0.0001 | 0.9868461 | [10 empty] | 0.9868461 | 1.110223e-16 |  |  | 15000 | 4.166667 | 0.1 | 0.0001 | 0.9868461 |  |  |  |  | 15000 | 4.166667 | 0.1 | 0.0001 | 0.9868461 |  |  |  |  | 15000 | 4.166667 | 0.1 | 0.0001 | 0.9868461 | [10 empty] | 0.9868461 | 1.110223e-16
15300 | 4.25 | 0.4 | 0.0004 | 3.947384 | cleaning water |  |  |  | 15300 | 4.25 | 0.7 | 0.0007 | 6.907922 | cleaning water |  |  |  | 15300 | 4.25 | 0.4 | 0.0004 | 3.947384 | cleaning water | [9 empty] | 4.93423 | 1.395611 | 15300 | 4.25 | 0.2 | 0.0002 | 1.973692 | cleaning water |  |  |  | 15300 | 4.25 | 0.3 | 0.0003 | 2.960538 | cleaning water |  |  |  | 15300 | 4.25 | 0.4 | 0.0004 | 3.947384 | cleaning water | [9 empty] | 2.960538 | 0.8057564 |  |  | 15300 | 4.25 | 0.1 | 0.0001 | 0.9868461 | cleaning water |  |  |  | 15300 | 4.25 | 0.2 | 0.0002 | 1.973692 | cleaning water |  |  |  | 15300 | 4.25 | 0.3 | 0.0003 | 2.960538 | cleaning water | [9 empty] | 1.973692 | 0.8057564
15600 | 4.333333 | 0.6 | 0.0006 | 5.921076 |  |  |  |  | 15600 | 4.333333 | 0.8 | 0.0008 | 7.894768 |  |  |  |  | 15600 | 4.333333 | 0.7 | 0.0007 | 6.907922 | [10 empty] | 6.907922 | 0.8057564 | 15600 | 4.333333 | 0.3 | 0.0003 | 2.960538 |  |  |  |  | 15600 | 4.333333 | 0.6 | 0.0006 | 5.921076 |  |  |  |  | 15600 | 4.333333 | 0.5 | 0.0005 | 4.93423 | [10 empty] | 4.605282 | 1.230813 |  |  | 15600 | 4.333333 | 0.2 | 0.0002 | 1.973692 |  |  |  |  | 15600 | 4.333333 | 0.3 | 0.0003 | 2.960538 |  |  |  |  | 15600 | 4.333333 | 0.4 | 0.0004 | 3.947384 | [10 empty] | 2.960538 | 0.8057564
15900 | 4.416667 | 0.8 | 0.0008 | 7.894768 |  |  |  |  | 15900 | 4.416667 | 0.9 | 0.0009 | 8.881614 |  |  |  |  | 15900 | 4.416667 | 0.8 | 0.0008 | 7.894768 | [10 empty] | 8.223717 | 0.4652037 | 15900 | 4.416667 | 0.4 | 0.0004 | 3.947384 |  |  |  |  | 15900 | 4.416667 | 0.7 | 0.0007 | 6.907922 |  |  |  |  | 15900 | 4.416667 | 0.7 | 0.0007 | 6.907922 | [10 empty] | 5.921076 | 1.395611 |  |  | 15900 | 4.416667 | 0.3 | 0.0003 | 2.960538 |  |  |  |  | 15900 | 4.416667 | 0.4 | 0.0004 | 3.947384 |  |  |  |  | 15900 | 4.416667 | 0.3 | 0.0003 | 2.960538 | [10 empty] | 3.289487 | 0.4652037
16200 | 4.5 | 1 | 0.001 | 9.868461 | water |  |  |  | 16200 | 4.5 | 1 | 0.001 | 9.868461 | water |  |  |  | 16200 | 4.5 | 1 | 0.001 | 9.868461 | water | [9 empty] | 9.868461 | 0 | 16200 | 4.5 | 0.4 | 0.0004 | 3.947384 | water |  |  |  | 16200 | 4.5 | 0.8 | 0.0008 | 7.894768 | water |  |  |  | 16200 | 4.5 | 0.7 | 0.0007 | 6.907922 | water | [9 empty] | 6.250025 | 1.677316 |  |  | 16200 | 4.5 | 0.4 | 0.0004 | 3.947384 | water |  |  |  | 16200 | 4.5 | 0.4 | 0.0004 | 3.947384 | water |  |  |  | 16200 | 4.5 | 0.3 | 0.0003 | 2.960538 | water | [9 empty] | 3.618436 | 0.4652037
16500 | 4.583333 | 1.1 | 0.0011 | 10.85531 |  |  |  |  | 16500 | 4.583333 | 1.1 | 0.0011 | 10.85531 |  |  |  |  | 16500 | 4.583333 | 1.1 | 0.0011 | 10.85531 | [10 empty] | 10.85531 | 1.776357e-15 | 16500 | 4.583333 | 0.5 | 0.0005 | 4.93423 |  |  |  |  | 16500 | 4.583333 | 1 | 0.001 | 9.868461 |  |  |  |  | 16500 | 4.583333 | 0.8 | 0.0008 | 7.894768 | [10 empty] | 7.56582 | 2.027776 |  |  | 16500 | 4.583333 | 0.5 | 0.0005 | 4.93423 |  |  |  |  | 16500 | 4.583333 | 0.5 | 0.0005 | 4.93423 |  |  |  |  | 16500 | 4.583333 | 0.3 | 0.0003 | 2.960538 | [10 empty] | 4.276333 | 0.9304074
16800 | 4.666667 | 1.1 | 0.0011 | 10.85531 |  |  |  |  | 16800 | 4.666667 | 1.3 | 0.0013 | 12.829 |  |  |  |  | 16800 | 4.666667 | 1.1 | 0.0011 | 10.85531 | [10 empty] | 11.5132 | 0.9304074 | 16800 | 4.666667 | 0.6 | 0.0006 | 5.921076 |  |  |  |  | 16800 | 4.666667 | 1.1 | 0.0011 | 10.85531 |  |  |  |  | 16800 | 4.666667 | 0.7 | 0.0007 | 6.907922 | [10 empty] | 7.894768 | 2.131831 |  |  | 16800 | 4.666667 | 0.5 | 0.0005 | 4.93423 |  |  |  |  | 16800 | 4.666667 | 0.4 | 0.0004 | 3.947384 |  |  |  |  | 16800 | 4.666667 | 0.3 | 0.0003 | 2.960538 | [10 empty] | 3.947384 | 0.8057564
17100 | 4.75 | 1.1 | 0.0011 | 10.85531 |  |  |  |  | 17100 | 4.75 | 1.3 | 0.0013 | 12.829 |  |  |  |  | 17100 | 4.75 | 1.1 | 0.0011 | 10.85531 | [10 empty] | 11.5132 | 0.9304074 | 17100 | 4.75 | 0.7 | 0.0007 | 6.907922 |  |  |  |  | 17100 | 4.75 | 1.2 | 0.0012 | 11.84215 |  |  |  |  | 17100 | 4.75 | 0.8 | 0.0008 | 7.894768 | [10 empty] | 8.881614 | 2.131831 |  |  | 17100 | 4.75 | 0.4 | 0.0004 | 3.947384 |  |  |  |  | 17100 | 4.75 | 0.4 | 0.0004 | 3.947384 |  |  |  |  | 17100 | 4.75 | 0.3 | 0.0003 | 2.960538 | [10 empty] | 3.618436 | 0.4652037
17400 | 4.833333 | 1.1 | 0.0011 | 10.85531 |  |  |  |  | 17400 | 4.833333 | 1.3 | 0.0013 | 12.829 |  |  |  |  | 17400 | 4.833333 | 1.1 | 0.0011 | 10.85531 | [10 empty] | 11.5132 | 0.9304074 | 17400 | 4.833333 | 0.7 | 0.0007 | 6.907922 |  |  |  |  | 17400 | 4.833333 | 1.2 | 0.0012 | 11.84215 |  |  |  |  | 17400 | 4.833333 | 0.7 | 0.0007 | 6.907922 | [10 empty] | 8.552666 | 2.326018 |  |  | 17400 | 4.833333 | 0.4 | 0.0004 | 3.947384 |  |  |  |  | 17400 | 4.833333 | 0.4 | 0.0004 | 3.947384 |  |  |  |  | 17400 | 4.833333 | 0.3 | 0.0003 | 2.960538 | [10 empty] | 3.618436 | 0.4652037
17700 | 4.916667 | 1.1 | 0.0011 | 10.85531 |  |  |  |  | 17700 | 4.916667 | 1.3 | 0.0013 | 12.829 |  |  |  |  | 17700 | 4.916667 | 1.1 | 0.0011 | 10.85531 | [10 empty] | 11.5132 | 0.9304074 | 17700 | 4.916667 | 0.7 | 0.0007 | 6.907922 |  |  |  |  | 17700 | 4.916667 | 1.2 | 0.0012 | 11.84215 |  |  |  |  | 17700 | 4.916667 | 0.7 | 0.0007 | 6.907922 | [10 empty] | 8.552666 | 2.326018 |  |  | 17700 | 4.916667 | 0.4 | 0.0004 | 3.947384 |  |  |  |  | 17700 | 4.916667 | 0.4 | 0.0004 | 3.947384 |  |  |  |  | 17700 | 4.916667 | 0.3 | 0.0003 | 2.960538 | [10 empty] | 3.618436 | 0.4652037
[34 empty] | 0.8232143 | [71 empty] | 0.704384

## six cycles, Re = 1000
composite membrane, 1 bar, Re = 1000, oil con. = 0.3 vol.% E1 | [5 empty] | FRR, cycle 1 | R.F. | I.R.F. | composite membrane, 1 bar, Re = 1000, oil con. = 0.3 vol.% E2 | [5 empty] | FRR, cycle 1 | R.F. | I.R.F. | composite membrane, 1 bar, Re = 1000, oil con. = 0.3 vol.% E3 | [5 empty] | FRR, cycle 1 | R.F. | I.R.F. | permeance, average | Average, FRR | Error, FRR | Average, R.F. | Error, R.F. | Average, I.R.F. | Error, I.F.R | composite membrane, 1 bar, Re = 1000, oil con. = 0.4 vol.% E1 | [5 empty] | FRR, cycle 1 | R.F. | I.R.F. | composite membrane, 1 bar, Re = 1000, oil con. = 0.4 vol.% E2 | [5 empty] | FRR, cycle 1 | R.F. | I.R.F. | composite membrane, 1 bar, Re = 1000, oil con. = 0.4 vol.% E3 | [5 empty] | FRR, cycle 1 | R.F. | I.R.F. | permeance, average | Average, FRR |  | Average, R.F. |  | Average, I.R.F. |  | composite membrane, 1 bar, Re = 1000, oil con. = 0.5 vol.% E1 | [5 empty] | FRR, cycle 1 | R.F. | I.R.F. | composite membrane, 1 bar, Re = 1000, oil con. = 0.5 vol.% E2 | [5 empty] | FRR, cycle 1 | R.F. | I.R.F. | composite membrane, 1 bar, Re = 1000, oil con. = 0.5 vol.% E3 | [5 empty] | FRR, cycle 1 | R.F. | I.R.F. | permeance, average | Average, FRR |  | Average, R.F. |  | Average, I.R.F.
Time |  | weight | volume | permeance (LMHbar-1) |  |  | cycle 1 | cycle 1 | Time |  | weight | volume | permeance (LMHbar-1) |  |  | cycle 1 | cycle 1 | Time |  | weight | volume | permeance (LMHbar-1) |  |  | cycle 1 | cycle 1 |  | cycle 1 |  | cycle 1 |  | cycle 1 |  | Time |  | weight | volume | permeance (LMHbar-1) |  |  | cycle 1 | cycle 1 | Time |  | weight | volume | permeance (LMHbar-1) |  |  | cycle 1 | cycle 1 | Time |  | weight | volume | permeance (LMHbar-1) |  |  | cycle 1 | cycle 1 |  | cycle 1 |  | cycle 1 |  | cycle 1 |  | Time |  | weight | volume | permeance (LMHbar-1) |  |  | cycle 1 | cycle 1 | Time |  | weight | volume | permeance (LMHbar-1) |  |  | cycle 1 | cycle 1 | Time |  | weight | volume | permeance (LMHbar-1) |  |  | cycle 1 | cycle 1 |  | cycle 1 |  | cycle 1 |  | cycle 1
300 | 0.08333333 | 1.6 | 0.0016 | 15.78954 | water | 87.5 | 68.75 | 12.5 | 300 | 0.08333333 | 1.5 | 0.0015 | 14.80269 | water | 93.33333 | 73.33333 | 6.666667 | 300 | 0.08333333 | 1.7 | 0.0017 | 16.77638 | water | 82.35294 | 58.82353 | 17.64706 | 15.78954 | 87.72876 | 4.485644 | 66.96895 | 6.056 | 12.27124 | 4.485644 | 300 | 0.08333333 | 1.7 | 0.0017 | 16.77638 | water | 70.58824 | 58.82353 | 29.41176 | 300 | 0.08333333 | 1.6 | 0.0016 | 15.78954 | water | 68.75 | 56.25 | 31.25 | 300 | 0.08333333 | 1.7 | 0.0017 | 16.77638 | water | 76.47059 | 64.70588 | 23.52941 | 16.44743 | 71.93627 | 3.292899 | 59.92647 | 3.5391 | 28.06373 | 3.292899 | 300 | 0.08333333 | 1.6 | 0.0016 | 15.78954 | water | 50 | 37.5 | 50 | 300 | 0.08333333 | 1.8 | 0.0018 | 17.76323 | water | 44.44444 | 33.33333 | 55.55556 | 300 | 0.08333333 | 1.7 | 0.0017 | 16.77638 | water | 47.05882 | 35.29412 | 52.94118 | 16.77638 | 47.16776 | 2.269354 | 35.37582 | 1.702015 | 52.83224 | 2.269354
600 | 0.1666667 | 1.6 | 0.0016 | 15.78954 |  |  |  |  | 600 | 0.1666667 | 1.5 | 0.0015 | 14.80269 |  |  |  |  | 600 | 0.1666667 | 1.7 | 0.0017 | 16.77638 |  |  |  |  | 15.78954 | [6 empty] | 600 | 0.1666667 | 1.7 | 0.0017 | 16.77638 |  |  |  |  | 600 | 0.1666667 | 1.6 | 0.0016 | 15.78954 |  |  |  |  | 600 | 0.1666667 | 1.6 | 0.0016 | 15.78954 |  |  |  |  | 16.11849 | [6 empty] | 600 | 0.1666667 | 1.5 | 0.0015 | 14.80269 |  |  |  |  | 600 | 0.1666667 | 1.8 | 0.0018 | 17.76323 |  |  |  |  | 600 | 0.1666667 | 1.7 | 0.0017 | 16.77638 |  |  |  |  | 16.44743
900 | 0.25 | 1.6 | 0.0016 | 15.78954 |  |  |  |  | 900 | 0.25 | 1.5 | 0.0015 | 14.80269 |  |  |  |  | 900 | 0.25 | 1.7 | 0.0017 | 16.77638 |  |  |  |  | 15.78954 | [6 empty] | 900 | 0.25 | 1.7 | 0.0017 | 16.77638 |  |  |  |  | 900 | 0.25 | 1.6 | 0.0016 | 15.78954 |  |  |  |  | 900 | 0.25 | 1.6 | 0.0016 | 15.78954 |  |  |  |  | 16.11849 | [6 empty] | 900 | 0.25 | 1.6 | 0.0016 | 15.78954 |  |  |  |  | 900 | 0.25 | 1.7 | 0.0017 | 16.77638 |  |  |  |  | 900 | 0.25 | 1.7 | 0.0017 | 16.77638 |  |  |  |  | 16.44743
1200 | 0.3333333 | 1.6 | 0.0016 | 15.78954 |  |  |  |  | 1200 | 0.3333333 | 1.5 | 0.0015 | 14.80269 |  |  |  |  | 1200 | 0.3333333 | 1.7 | 0.0017 | 16.77638 |  |  |  |  | 15.78954 | [6 empty] | 1200 | 0.3333333 | 1.7 | 0.0017 | 16.77638 |  |  |  |  | 1200 | 0.3333333 | 1.6 | 0.0016 | 15.78954 |  |  |  |  | 1200 | 0.3333333 | 1.7 | 0.0017 | 16.77638 |  |  |  |  | 16.44743 | [6 empty] | 1200 | 0.3333333 | 1.5 | 0.0015 | 14.80269 |  |  |  |  | 1200 | 0.3333333 | 1.8 | 0.0018 | 17.76323 |  |  |  |  | 1200 | 0.3333333 | 1.7 | 0.0017 | 16.77638 |  |  |  |  | 16.44743
1500 | 0.4166667 | 1.6 | 0.0016 | 15.78954 |  |  |  |  | 1500 | 0.4166667 | 1.5 | 0.0015 | 14.80269 |  |  |  |  | 1500 | 0.4166667 | 1.7 | 0.0017 | 16.77638 |  |  |  |  | 15.78954 | [6 empty] | 1500 | 0.4166667 | 1.7 | 0.0017 | 16.77638 |  |  |  |  | 1500 | 0.4166667 | 1.6 | 0.0016 | 15.78954 |  |  |  |  | 1500 | 0.4166667 | 1.7 | 0.0017 | 16.77638 |  |  |  |  | 16.44743 | [6 empty] | 1500 | 0.4166667 | 1.6 | 0.0016 | 15.78954 |  |  |  |  | 1500 | 0.4166667 | 1.8 | 0.0018 | 17.76323 |  |  |  |  | 1500 | 0.4166667 | 1.7 | 0.0017 | 16.77638 |  |  |  |  | 16.77638
1800 | 0.5 | 1.6 | 0.0016 | 15.78954 |  |  |  |  | 1800 | 0.5 | 1.5 | 0.0015 | 14.80269 |  |  |  |  | 1800 | 0.5 | 1.7 | 0.0017 | 16.77638 |  |  |  |  | 15.78954 | [6 empty] | 1800 | 0.5 | 1.7 | 0.0017 | 16.77638 |  |  |  |  | 1800 | 0.5 | 1.6 | 0.0016 | 15.78954 |  |  |  |  | 1800 | 0.5 | 1.7 | 0.0017 | 16.77638 |  |  |  |  | 16.44743 | [6 empty] | 1800 | 0.5 | 1.6 | 0.0016 | 15.78954 |  |  |  |  | 1800 | 0.5 | 1.8 | 0.0018 | 17.76323 |  |  |  |  | 1800 | 0.5 | 1.7 | 0.0017 | 16.77638 |  |  |  |  | 16.77638
2100 | 0.5833333 | 1.3 | 0.0013 | 12.829 | emulsion, cycle 1 |  |  |  | 2100 | 0.5833333 | 1.1 | 0.0011 | 10.85531 | emulsion, cycle 1 |  |  |  | 2100 | 0.5833333 | 1.4 | 0.0014 | 13.81584 | emulsion, cycle 1 |  |  |  | 12.50005 | [6 empty] | 2100 | 0.5833333 | 1.3 | 0.0013 | 12.829 | emulsion, cycle 1 |  |  |  | 2100 | 0.5833333 | 1 | 0.001 | 9.868461 | emulsion, cycle 1 |  |  |  | 2100 | 0.5833333 | 1.4 | 0.0014 | 13.81584 | emulsion, cycle 1 |  |  |  | 12.1711 | [6 empty] | 2100 | 0.5833333 | 1 | 0.001 | 9.868461 | emulsion, cycle 1 |  |  |  | 2100 | 0.5833333 | 1 | 0.001 | 9.868461 | emulsion, cycle 1 |  |  |  | 2100 | 0.5833333 | 1.3 | 0.0013 | 12.829 | emulsion, cycle 1 |  |  |  | 10.85531
2400 | 0.6666667 | 1.1 | 0.0011 | 10.85531 |  |  |  |  | 2400 | 0.6666667 | 1 | 0.001 | 9.868461 |  |  |  |  | 2400 | 0.6666667 | 1.2 | 0.0012 | 11.84215 |  |  |  |  | 10.85531 | [6 empty] | 2400 | 0.6666667 | 1 | 0.001 | 9.868461 |  |  |  |  | 2400 | 0.6666667 | 0.9 | 0.0009 | 8.881614 |  |  |  |  | 2400 | 0.6666667 | 0.8 | 0.0008 | 7.894768 |  |  |  |  | 8.881614 | [6 empty] | 2400 | 0.6666667 | 0.7 | 0.0007 | 6.907922 |  |  |  |  | 2400 | 0.6666667 | 0.9 | 0.0009 | 8.881614 |  |  |  |  | 2400 | 0.6666667 | 1 | 0.001 | 9.868461 |  |  |  |  | 8.552666
2700 | 0.75 | 0.5 | 0.0005 | 4.93423 |  |  |  |  | 2700 | 0.75 | 0.3 | 0.0003 | 2.960538 |  |  |  |  | 2700 | 0.75 | 1 | 0.001 | 9.868461 |  |  |  |  | 5.921076 | [6 empty] | 2700 | 0.75 | 0.7 | 0.0007 | 6.907922 |  |  |  |  | 2700 | 0.75 | 0.4 | 0.0004 | 3.947384 |  |  |  |  | 2700 | 0.75 | 0.6 | 0.0006 | 5.921076 |  |  |  |  | 5.592128 | [6 empty] | 2700 | 0.75 | 0.3 | 0.0003 | 2.960538 |  |  |  |  | 2700 | 0.75 | 0.6 | 0.0006 | 5.921076 |  |  |  |  | 2700 | 0.75 | 0.6 | 0.0006 | 5.921076 |  |  |  |  | 4.93423
3000 | 0.8333333 | 0.4 | 0.0004 | 3.947384 |  |  |  |  | 3000 | 0.8333333 | 0.3 | 0.0003 | 2.960538 |  |  |  |  | 3000 | 0.8333333 | 0.7 | 0.0007 | 6.907922 |  |  |  |  | 4.605282 | [6 empty] | 3000 | 0.8333333 | 0.3 | 0.0003 | 2.960538 |  |  |  |  | 3000 | 0.8333333 | 0.2 | 0.0002 | 1.973692 |  |  |  |  | 3000 | 0.8333333 | 0.4 | 0.0004 | 3.947384 |  |  |  |  | 2.960538 | [6 empty] | 3000 | 0.8333333 | 0.2 | 0.0002 | 1.973692 |  |  |  |  | 3000 | 0.8333333 | 0.3 | 0.0003 | 2.960538 |  |  |  |  | 3000 | 0.8333333 | 0.3 | 0.0003 | 2.960538 |  |  |  |  | 2.631589
3300 | 0.9166667 | 0.4 | 0.0004 | 3.947384 |  |  |  |  | 3300 | 0.9166667 | 0.3 | 0.0003 | 2.960538 |  |  |  |  | 3300 | 0.9166667 | 0.4 | 0.0004 | 3.947384 |  |  |  |  | 3.618436 | [6 empty] | 3300 | 0.9166667 | 0.2 | 0.0002 | 1.973692 |  |  |  |  | 3300 | 0.9166667 | 0.2 | 0.0002 | 1.973692 |  |  |  |  | 3300 | 0.9166667 | 0.3 | 0.0003 | 2.960538 |  |  |  |  | 2.302641 | [6 empty] | 3300 | 0.9166667 | 0.1 | 0.0001 | 0.9868461 |  |  |  |  | 3300 | 0.9166667 | 0.2 | 0.0002 | 1.973692 |  |  |  |  | 3300 | 0.9166667 | 0.2 | 0.0002 | 1.973692 |  |  |  |  | 1.644743
3600 | 1 | 0.3 | 0.0003 | 2.960538 |  |  |  |  | 3600 | 1 | 0.3 | 0.0003 | 2.960538 |  |  |  |  | 3600 | 1 | 0.4 | 0.0004 | 3.947384 |  |  |  |  | 3.289487 | [6 empty] | 3600 | 1 | 0.2 | 0.0002 | 1.973692 |  |  |  |  | 3600 | 1 | 0.2 | 0.0002 | 1.973692 |  |  |  |  | 3600 | 1 | 0.2 | 0.0002 | 1.973692 |  |  |  |  | 1.973692 | [6 empty] | 3600 | 1 | 0.2 | 0.0002 | 1.973692 |  |  |  |  | 3600 | 1 | 0.2 | 0.0002 | 1.973692 |  |  |  |  | 3600 | 1 | 0.2 | 0.0002 | 1.973692 |  |  |  |  | 1.973692
3900 | 1.083333 | 0.3 | 0.0003 | 2.960538 |  |  |  |  | 3900 | 1.083333 | 0.3 | 0.0003 | 2.960538 |  |  |  |  | 3900 | 1.083333 | 0.4 | 0.0004 | 3.947384 |  |  |  |  | 3.289487 | [6 empty] | 3900 | 1.083333 | 0.2 | 0.0002 | 1.973692 |  |  |  |  | 3900 | 1.083333 | 0.1 | 0.0001 | 0.9868461 |  |  |  |  | 3900 | 1.083333 | 0.1 | 0.0001 | 0.9868461 |  |  |  |  | 1.315795 | [6 empty] | 3900 | 1.083333 | 0.2 | 0.0002 | 1.973692 |  |  |  |  | 3900 | 1.083333 | 0.1 | 0.0001 | 0.9868461 |  |  |  |  | 3900 | 1.083333 | 0.2 | 0.0002 | 1.973692 |  |  |  |  | 1.644743
4200 | 1.166667 | 0.3 | 0.0003 | 2.960538 |  |  |  |  | 4200 | 1.166667 | 0.3 | 0.0003 | 2.960538 |  |  |  |  | 4200 | 1.166667 | 0.4 | 0.0004 | 3.947384 |  |  |  |  | 3.289487 | [6 empty] | 4200 | 1.166667 | 0.3 | 0.0003 | 2.960538 |  |  |  |  | 4200 | 1.166667 | 0.2 | 0.0002 | 1.973692 |  |  |  |  | 4200 | 1.166667 | 0.2 | 0.0002 | 1.973692 |  |  |  |  | 2.302641 | [6 empty] | 4200 | 1.166667 | 0.2 | 0.0002 | 1.973692 |  |  |  |  | 4200 | 1.166667 | 0.2 | 0.0002 | 1.973692 |  |  |  |  | 4200 | 1.166667 | 0.2 | 0.0002 | 1.973692 |  |  |  |  | 1.973692
4500 | 1.25 | 0.3 | 0.0003 | 2.960538 |  |  |  |  | 4500 | 1.25 | 0.3 | 0.0003 | 2.960538 |  |  |  |  | 4500 | 1.25 | 0.4 | 0.0004 | 3.947384 |  |  |  |  | 3.289487 | [6 empty] | 4500 | 1.25 | 0.2 | 0.0002 | 1.973692 |  |  |  |  | 4500 | 1.25 | 0.2 | 0.0002 | 1.973692 |  |  |  |  | 4500 | 1.25 | 0.2 | 0.0002 | 1.973692 |  |  |  |  | 1.973692 | [6 empty] | 4500 | 1.25 | 0.1 | 0.0001 | 0.9868461 |  |  |  |  | 4500 | 1.25 | 0.1 | 0.0001 | 0.9868461 |  |  |  |  | 4500 | 1.25 | 0.2 | 0.0002 | 1.973692 |  |  |  |  | 1.315795
4800 | 1.333333 | 0.3 | 0.0003 | 2.960538 |  |  |  |  | 4800 | 1.333333 | 0.3 | 0.0003 | 2.960538 |  |  |  |  | 4800 | 1.333333 | 0.4 | 0.0004 | 3.947384 |  |  |  |  | 3.289487 | [6 empty] | 4800 | 1.333333 | 0.2 | 0.0002 | 1.973692 |  |  |  |  | 4800 | 1.333333 | 0.2 | 0.0002 | 1.973692 |  |  |  |  | 4800 | 1.333333 | 0.2 | 0.0002 | 1.973692 |  |  |  |  | 1.973692 | [6 empty] | 4800 | 1.333333 | 0.2 | 0.0002 | 1.973692 |  |  |  |  | 4800 | 1.333333 | 0.2 | 0.0002 | 1.973692 |  |  |  |  | 4800 | 1.333333 | 0.2 | 0.0002 | 1.973692 |  |  |  |  | 1.973692
5100 | 1.416667 | 0.3 | 0.0003 | 2.960538 |  |  |  |  | 5100 | 1.416667 | 0.3 | 0.0003 | 2.960538 |  |  |  |  | 5100 | 1.416667 | 0.4 | 0.0004 | 3.947384 |  |  |  |  | 3.289487 | [6 empty] | 5100 | 1.416667 | 0.1 | 0.0001 | 0.9868461 |  |  |  |  | 5100 | 1.416667 | 0.1 | 0.0001 | 0.9868461 |  |  |  |  | 5100 | 1.416667 | 0.2 | 0.0002 | 1.973692 |  |  |  |  | 1.315795 | [6 empty] | 5100 | 1.416667 | 0.2 | 0.0002 | 1.973692 |  |  |  |  | 5100 | 1.416667 | 0.1 | 0.0001 | 0.9868461 |  |  |  |  | 5100 | 1.416667 | 0.2 | 0.0002 | 1.973692 |  |  |  |  | 1.644743
5400 | 1.5 | 0.3 | 0.0003 | 2.960538 |  |  |  |  | 5400 | 1.5 | 0.3 | 0.0003 | 2.960538 |  |  |  |  | 5400 | 1.5 | 0.4 | 0.0004 | 3.947384 |  |  |  |  | 3.289487 | [6 empty] | 5400 | 1.5 | 0.1 | 0.0001 | 0.9868461 |  |  |  |  | 5400 | 1.5 | 0.1 | 0.0001 | 0.9868461 |  |  |  |  | 5400 | 1.5 | 0.2 | 0.0002 | 1.973692 |  |  |  |  | 1.315795 | [6 empty] | 5400 | 1.5 | 0.2 | 0.0002 | 1.973692 |  |  |  |  | 5400 | 1.5 | 0.2 | 0.0002 | 1.973692 |  |  |  |  | 5400 | 1.5 | 0.2 | 0.0002 | 1.973692 |  |  |  |  | 1.973692
5700 | 1.583333 | 0.3 | 0.0003 | 2.960538 |  |  |  |  | 5700 | 1.583333 | 0.3 | 0.0003 | 2.960538 |  |  |  |  | 5700 | 1.583333 | 0.4 | 0.0004 | 3.947384 |  |  |  |  | 3.289487 | [6 empty] | 5700 | 1.583333 | 0.2 | 0.0002 | 1.973692 |  |  |  |  | 5700 | 1.583333 | 0.2 | 0.0002 | 1.973692 |  |  |  |  | 5700 | 1.583333 | 0.2 | 0.0002 | 1.973692 |  |  |  |  | 1.973692 | [6 empty] | 5700 | 1.583333 | 0.2 | 0.0002 | 1.973692 |  |  |  |  | 5700 | 1.583333 | 0.2 | 0.0002 | 1.973692 |  |  |  |  | 5700 | 1.583333 | 0.2 | 0.0002 | 1.973692 |  |  |  |  | 1.973692
6000 | 1.666667 | 0.3 | 0.0003 | 2.960538 |  |  |  |  | 6000 | 1.666667 | 0.3 | 0.0003 | 2.960538 |  |  |  |  | 6000 | 1.666667 | 0.4 | 0.0004 | 3.947384 |  |  |  |  | 3.289487 | [6 empty] | 6000 | 1.666667 | 0.2 | 0.0002 | 1.973692 |  |  |  |  | 6000 | 1.666667 | 0.1 | 0.0001 | 0.9868461 |  |  |  |  | 6000 | 1.666667 | 0.2 | 0.0002 | 1.973692 |  |  |  |  | 1.644743 | [6 empty] | 6000 | 1.666667 | 0.2 | 0.0002 | 1.973692 |  |  |  |  | 6000 | 1.666667 | 0.2 | 0.0002 | 1.973692 |  |  |  |  | 6000 | 1.666667 | 0.2 | 0.0002 | 1.973692 |  |  |  |  | 1.973692
6300 | 1.75 | 0.3 | 0.0003 | 2.960538 |  |  |  |  | 6300 | 1.75 | 0.3 | 0.0003 | 2.960538 |  |  |  |  | 6300 | 1.75 | 0.4 | 0.0004 | 3.947384 |  |  |  |  | 3.289487 | [6 empty] | 6300 | 1.75 | 0.2 | 0.0002 | 1.973692 |  |  |  |  | 6300 | 1.75 | 0.2 | 0.0002 | 1.973692 |  |  |  |  | 6300 | 1.75 | 0.2 | 0.0002 | 1.973692 |  |  |  |  | 1.973692 | [6 empty] | 6300 | 1.75 | 0.2 | 0.0002 | 1.973692 |  |  |  |  | 6300 | 1.75 | 0.1 | 0.0001 | 0.9868461 |  |  |  |  | 6300 | 1.75 | 0.2 | 0.0002 | 1.973692 |  |  |  |  | 1.644743
6600 | 1.833333 | 0.3 | 0.0003 | 2.960538 |  |  |  |  | 6600 | 1.833333 | 0.3 | 0.0003 | 2.960538 |  |  |  |  | 6600 | 1.833333 | 0.4 | 0.0004 | 3.947384 |  |  |  |  | 3.289487 | [6 empty] | 6600 | 1.833333 | 0.2 | 0.0002 | 1.973692 |  |  |  |  | 6600 | 1.833333 | 0.2 | 0.0002 | 1.973692 |  |  |  |  | 6600 | 1.833333 | 0.2 | 0.0002 | 1.973692 |  |  |  |  | 1.973692 | [6 empty] | 6600 | 1.833333 | 0.2 | 0.0002 | 1.973692 |  |  |  |  | 6600 | 1.833333 | 0.2 | 0.0002 | 1.973692 |  |  |  |  | 6600 | 1.833333 | 0.2 | 0.0002 | 1.973692 |  |  |  |  | 1.973692
6900 | 1.916667 | 0.3 | 0.0003 | 2.960538 |  |  |  |  | 6900 | 1.916667 | 0.3 | 0.0003 | 2.960538 |  |  |  |  | 6900 | 1.916667 | 0.4 | 0.0004 | 3.947384 |  |  |  |  | 3.289487 | [6 empty] | 6900 | 1.916667 | 0.2 | 0.0002 | 1.973692 |  |  |  |  | 6900 | 1.916667 | 0.2 | 0.0002 | 1.973692 |  |  |  |  | 6900 | 1.916667 | 0.2 | 0.0002 | 1.973692 |  |  |  |  | 1.973692 | [6 empty] | 6900 | 1.916667 | 0.2 | 0.0002 | 1.973692 |  |  |  |  | 6900 | 1.916667 | 0.2 | 0.0002 | 1.973692 |  |  |  |  | 6900 | 1.916667 | 0.2 | 0.0002 | 1.973692 |  |  |  |  | 1.973692
7200 | 2 | 0.3 | 0.0003 | 2.960538 |  |  |  |  | 7200 | 2 | 0.3 | 0.0003 | 2.960538 |  |  |  |  | 7200 | 2 | 0.4 | 0.0004 | 3.947384 |  |  |  |  | 3.289487 | [6 empty] | 7200 | 2 | 0.2 | 0.0002 | 1.973692 |  |  |  |  | 7200 | 2 | 0.2 | 0.0002 | 1.973692 |  |  |  |  | 7200 | 2 | 0.2 | 0.0002 | 1.973692 |  |  |  |  | 1.973692 | [6 empty] | 7200 | 2 | 0.2 | 0.0002 | 1.973692 |  |  |  |  | 7200 | 2 | 0.2 | 0.0002 | 1.973692 |  |  |  |  | 7200 | 2 | 0.2 | 0.0002 | 1.973692 |  |  |  |  | 1.973692
7500 | 2.083333 | 0.4 | 0.0004 | 3.947384 | cleaning water |  |  |  | 7500 | 2.083333 | 0.6 | 0.0006 | 5.921076 | cleaning water |  |  |  | 7500 | 2.083333 | 0.5 | 0.0005 | 4.93423 | cleaning water |  |  |  | 4.93423 | [6 empty] | 7500 | 2.083333 | 0.4 | 0.0004 | 3.947384 | cleaning water |  |  |  | 7500 | 2.083333 | 0.4 | 0.0004 | 3.947384 | cleaning water |  |  |  | 7500 | 2.083333 | 0.3 | 0.0003 | 2.960538 | cleaning water |  |  |  | 3.618436 | [6 empty] | 7500 | 2.083333 | 0.4 | 0.0004 | 3.947384 | cleaning water |  |  |  | 7500 | 2.083333 | 0.5 | 0.0005 | 4.93423 | cleaning water |  |  |  | 7500 | 2.083333 | 0.6 | 0.0006 | 5.921076 | cleaning water |  |  |  | 4.93423
7800 | 2.166667 | 0.7 | 0.0007 | 6.907922 |  |  |  |  | 7800 | 2.166667 | 0.8 | 0.0008 | 7.894768 |  |  |  |  | 7800 | 2.166667 | 0.6 | 0.0006 | 5.921076 |  |  |  |  | 6.907922 | [6 empty] | 7800 | 2.166667 | 0.7 | 0.0007 | 6.907922 |  |  |  |  | 7800 | 2.166667 | 0.7 | 0.0007 | 6.907922 |  |  |  |  | 7800 | 2.166667 | 0.6 | 0.0006 | 5.921076 |  |  |  |  | 6.578974 | [6 empty] | 7800 | 2.166667 | 0.6 | 0.0006 | 5.921076 |  |  |  |  | 7800 | 2.166667 | 0.7 | 0.0007 | 6.907922 |  |  |  |  | 7800 | 2.166667 | 0.6 | 0.0006 | 5.921076 |  |  |  |  | 6.250025
8100 | 2.25 | 0.9 | 0.0009 | 8.881614 |  |  |  |  | 8100 | 2.25 | 0.9 | 0.0009 | 8.881614 |  |  |  |  | 8100 | 2.25 | 1 | 0.001 | 9.868461 |  |  |  |  | 9.210563 | [6 empty] | 8100 | 2.25 | 0.9 | 0.0009 | 8.881614 |  |  |  |  | 8100 | 2.25 | 0.8 | 0.0008 | 7.894768 |  |  |  |  | 8100 | 2.25 | 1 | 0.001 | 9.868461 |  |  |  |  | 8.881614 | [6 empty] | 8100 | 2.25 | 0.7 | 0.0007 | 6.907922 |  |  |  |  | 8100 | 2.25 | 0.7 | 0.0007 | 6.907922 |  |  |  |  | 8100 | 2.25 | 0.7 | 0.0007 | 6.907922 |  |  |  |  | 6.907922
8400 | 2.333333 | 1.3 | 0.0013 | 12.829 | water |  |  |  | 8400 | 2.333333 | 1 | 0.001 | 9.868461 | water |  |  |  | 8400 | 2.333333 | 1.4 | 0.0014 | 13.81584 | water |  |  |  | 12.1711 | [6 empty] | 8400 | 2.333333 | 1 | 0.001 | 9.868461 | water |  |  |  | 8400 | 2.333333 | 0.9 | 0.0009 | 8.881614 | water |  |  |  | 8400 | 2.333333 | 1 | 0.001 | 9.868461 | water |  |  |  | 9.539512 | [6 empty] | 8400 | 2.333333 | 0.7 | 0.0007 | 6.907922 | water |  |  |  | 8400 | 2.333333 | 0.8 | 0.0008 | 7.894768 | water |  |  |  | 8400 | 2.333333 | 0.8 | 0.0008 | 7.894768 | water |  |  |  | 7.56582
8700 | 2.416667 | 1.3 | 0.0013 | 12.829 |  |  |  |  | 8700 | 2.416667 | 1.2 | 0.0012 | 11.84215 |  |  |  |  | 8700 | 2.416667 | 1.4 | 0.0014 | 13.81584 |  |  |  |  | 12.829 | [6 empty] | 8700 | 2.416667 | 1.1 | 0.0011 | 10.85531 |  |  |  |  | 8700 | 2.416667 | 1 | 0.001 | 9.868461 |  |  |  |  | 8700 | 2.416667 | 1.2 | 0.0012 | 11.84215 |  |  |  |  | 10.85531 | [6 empty] | 8700 | 2.416667 | 0.8 | 0.0008 | 7.894768 |  |  |  |  | 8700 | 2.416667 | 0.8 | 0.0008 | 7.894768 |  |  |  |  | 8700 | 2.416667 | 0.8 | 0.0008 | 7.894768 |  |  |  |  | 7.894768
9000 | 2.5 | 1.3 | 0.0013 | 12.829 |  |  |  |  | 9000 | 2.5 | 1.3 | 0.0013 | 12.829 |  |  |  |  | 9000 | 2.5 | 1.4 | 0.0014 | 13.81584 |  |  |  |  | 13.15795 | [6 empty] | 9000 | 2.5 | 1.2 | 0.0012 | 11.84215 |  |  |  |  | 9000 | 2.5 | 1.2 | 0.0012 | 11.84215 |  |  |  |  | 9000 | 2.5 | 1.2 | 0.0012 | 11.84215 |  |  |  |  | 11.84215 | [6 empty] | 9000 | 2.5 | 0.8 | 0.0008 | 7.894768 |  |  |  |  | 9000 | 2.5 | 0.8 | 0.0008 | 7.894768 |  |  |  |  | 9000 | 2.5 | 0.8 | 0.0008 | 7.894768 |  |  |  |  | 7.894768
9300 | 2.583333 | 1.3 | 0.0013 | 12.829 |  | FRR, cycle 11 | cycle 2 | cycle 2 | 9300 | 2.583333 | 1.2 | 0.0012 | 11.84215 |  | FRR, cycle 11 | cycle 2 | cycle 2 | 9300 | 2.583333 | 1.4 | 0.0014 | 13.81584 |  | FRR, cycle 11 | cycle 2 | cycle 2 | 12.829 | cycle 2 |  | cycle 2 |  | cycle 2 |  | 9300 | 2.583333 | 1.1 | 0.0011 | 10.85531 |  | FRR, cycle 11 | cycle 2 | cycle 2 | 9300 | 2.583333 | 1.1 | 0.0011 | 10.85531 |  | FRR, cycle 11 | cycle 2 | cycle 2 | 9300 | 2.583333 | 1.2 | 0.0012 | 11.84215 |  | FRR, cycle 11 | cycle 2 | cycle 2 | 11.18426 | cycle 2 |  | cycle 2 |  | cycle 2 |  | 9300 | 2.583333 | 0.8 | 0.0008 | 7.894768 |  | FRR, cycle 11 | cycle 2 | cycle 2 | 9300 | 2.583333 | 0.8 | 0.0008 | 7.894768 |  | FRR, cycle 11 | cycle 2 | cycle 2 | 9300 | 2.583333 | 0.8 | 0.0008 | 7.894768 |  | FRR, cycle 11 | cycle 2 | cycle 2 | 7.894768 | cycle 2 |  | cycle 2 |  | cycle 2
9600 | 2.666667 | 1.3 | 0.0013 | 12.829 |  | 71.42857 | 57.14286 | 28.57143 | 9600 | 2.666667 | 1.3 | 0.0013 | 12.829 |  | 71.42857 | 57.14286 | 28.57143 | 9600 | 2.666667 | 1.4 | 0.0014 | 13.81584 |  | 78.57143 | 57.14286 | 21.42857 | 13.15795 | 73.80952 | 3.367175 | 57.14286 | 7.105427e-15 | 26.19048 | 3.367175 | 9600 | 2.666667 | 1.2 | 0.0012 | 11.84215 |  | 58.33333 | 50 | 41.66667 | 9600 | 2.666667 | 1.1 | 0.0011 | 10.85531 |  | 63.63636 | 54.54545 | 36.36364 | 9600 | 2.666667 | 1.3 | 0.0013 | 12.829 |  | 61.53846 | 53.84615 | 38.46154 | 11.84215 | 61.16939 | 2.180626 | 52.7972 | 1.998418 | 38.83061 | 2.180626 | 9600 | 2.666667 | 0.7 | 0.0007 | 6.907922 |  | 37.5 | 25 | 62.5 | 9600 | 2.666667 | 0.8 | 0.0008 | 7.894768 |  | 37.5 | 25 | 62.5 | 9600 | 2.666667 | 0.8 | 0.0008 | 7.894768 |  | 37.5 | 25 | 62.5 | 7.56582 | 37.5 | 0 | 25 | 0 | 62.5 | 0
9900 | 2.75 | 1.4 | 0.0014 | 13.81584 |  |  |  |  | 9900 | 2.75 | 1.4 | 0.0014 | 13.81584 |  |  |  |  | 9900 | 2.75 | 1.4 | 0.0014 | 13.81584 |  |  |  |  | 13.81584 | [6 empty] | 9900 | 2.75 | 1.2 | 0.0012 | 11.84215 |  |  |  |  | 9900 | 2.75 | 1.1 | 0.0011 | 10.85531 |  |  |  |  | 9900 | 2.75 | 1.3 | 0.0013 | 12.829 |  |  |  |  | 11.84215 | [6 empty] | 9900 | 2.75 | 0.8 | 0.0008 | 7.894768 |  |  |  |  | 9900 | 2.75 | 0.8 | 0.0008 | 7.894768 |  |  |  |  | 9900 | 2.75 | 0.8 | 0.0008 | 7.894768 |  |  |  |  | 7.894768
10200 | 2.833333 | 1.4 | 0.0014 | 13.81584 |  |  |  |  | 10200 | 2.833333 | 1.4 | 0.0014 | 13.81584 |  |  |  |  | 10200 | 2.833333 | 1.4 | 0.0014 | 13.81584 |  |  |  |  | 13.81584 | [6 empty] | 10200 | 2.833333 | 1.2 | 0.0012 | 11.84215 |  |  |  |  | 10200 | 2.833333 | 1.1 | 0.0011 | 10.85531 |  |  |  |  | 10200 | 2.833333 | 1.3 | 0.0013 | 12.829 |  |  |  |  | 11.84215 | [6 empty] | 10200 | 2.833333 | 0.8 | 0.0008 | 7.894768 |  |  |  |  | 10200 | 2.833333 | 0.8 | 0.0008 | 7.894768 |  |  |  |  | 10200 | 2.833333 | 0.8 | 0.0008 | 7.894768 |  |  |  |  | 7.894768
10500 | 2.916667 | 0.9 | 0.0009 | 8.881614 | emulsion, cycle 11 |  |  |  | 10500 | 2.916667 | 1 | 0.001 | 9.868461 | emulsion, cycle 11 |  |  |  | 10500 | 2.916667 | 1.1 | 0.0011 | 10.85531 | emulsion, cycle 11 |  |  |  | 9.868461 | [6 empty] | 10500 | 2.916667 | 0.7 | 0.0007 | 6.907922 | emulsion, cycle 11 |  |  |  | 10500 | 2.916667 | 1 | 0.001 | 9.868461 | emulsion, cycle 11 |  |  |  | 10500 | 2.916667 | 0.7 | 0.0007 | 6.907922 | emulsion, cycle 11 |  |  |  | 7.894768 | [6 empty] | 10500 | 2.916667 | 0.6 | 0.0006 | 5.921076 | emulsion, cycle 11 |  |  |  | 10500 | 2.916667 | 0.3 | 0.0003 | 2.960538 | emulsion, cycle 11 |  |  |  | 10500 | 2.916667 | 0.4 | 0.0004 | 3.947384 | emulsion, cycle 11 |  |  |  | 4.276333
10800 | 3 | 0.6 | 0.0006 | 5.921076 |  |  |  |  | 10800 | 3 | 0.5 | 0.0005 | 4.93423 |  |  |  |  | 10800 | 3 | 0.7 | 0.0007 | 6.907922 |  |  |  |  | 5.921076 | [6 empty] | 10800 | 3 | 0.4 | 0.0004 | 3.947384 |  |  |  |  | 10800 | 3 | 0.6 | 0.0006 | 5.921076 |  |  |  |  | 10800 | 3 | 0.4 | 0.0004 | 3.947384 |  |  |  |  | 4.605282 | [6 empty] | 10800 | 3 | 0.3 | 0.0003 | 2.960538 |  |  |  |  | 10800 | 3 | 0.1 | 0.0001 | 0.9868461 |  |  |  |  | 10800 | 3 | 0.1 | 0.0001 | 0.9868461 |  |  |  |  | 1.644743
11100 | 3.083333 | 0.4 | 0.0004 | 3.947384 |  |  |  |  | 11100 | 3.083333 | 0.3 | 0.0003 | 2.960538 |  |  |  |  | 11100 | 3.083333 | 0.3 | 0.0003 | 2.960538 |  |  |  |  | 3.289487 | [6 empty] | 11100 | 3.083333 | 0.3 | 0.0003 | 2.960538 |  |  |  |  | 11100 | 3.083333 | 0.2 | 0.0002 | 1.973692 |  |  |  |  | 11100 | 3.083333 | 0.3 | 0.0003 | 2.960538 |  |  |  |  | 2.631589 | [6 empty] | 11100 | 3.083333 | 0.1 | 0.0001 | 0.9868461 |  |  |  |  | 11100 | 3.083333 | 0.1 | 0.0001 | 0.9868461 |  |  |  |  | 11100 | 3.083333 | 0.1 | 0.0001 | 0.9868461 |  |  |  |  | 0.9868461
11400 | 3.166667 | 0.2 | 0.0002 | 1.973692 |  |  |  |  | 11400 | 3.166667 | 0.2 | 0.0002 | 1.973692 |  |  |  |  | 11400 | 3.166667 | 0.3 | 0.0003 | 2.960538 |  |  |  |  | 2.302641 | [6 empty] | 11400 | 3.166667 | 0.1 | 0.0001 | 0.9868461 |  |  |  |  | 11400 | 3.166667 | 0.1 | 0.0001 | 0.9868461 |  |  |  |  | 11400 | 3.166667 | 0.1 | 0.0001 | 0.9868461 |  |  |  |  | 0.9868461 | [6 empty] | 11400 | 3.166667 | 0.1 | 0.0001 | 0.9868461 |  |  |  |  | 11400 | 3.166667 | 0.1 | 0.0001 | 0.9868461 |  |  |  |  | 11400 | 3.166667 | 0.1 | 0.0001 | 0.9868461 |  |  |  |  | 0.9868461
11700 | 3.25 | 0.2 | 0.0002 | 1.973692 |  |  |  |  | 11700 | 3.25 | 0.2 | 0.0002 | 1.973692 |  |  |  |  | 11700 | 3.25 | 0.3 | 0.0003 | 2.960538 |  |  |  |  | 2.302641 | [6 empty] | 11700 | 3.25 | 0.1 | 0.0001 | 0.9868461 |  |  |  |  | 11700 | 3.25 | 0.1 | 0.0001 | 0.9868461 |  |  |  |  | 11700 | 3.25 | 0.1 | 0.0001 | 0.9868461 |  |  |  |  | 0.9868461 | [6 empty] | 11700 | 3.25 | 0.1 | 0.0001 | 0.9868461 |  |  |  |  | 11700 | 3.25 | 0.1 | 0.0001 | 0.9868461 |  |  |  |  | 11700 | 3.25 | 0.1 | 0.0001 | 0.9868461 |  |  |  |  | 0.9868461
12000 | 3.333333 | 0.2 | 0.0002 | 1.973692 |  |  |  |  | 12000 | 3.333333 | 0.2 | 0.0002 | 1.973692 |  |  |  |  | 12000 | 3.333333 | 0.3 | 0.0003 | 2.960538 |  |  |  |  | 2.302641 | [6 empty] | 12000 | 3.333333 | 0.1 | 0.0001 | 0.9868461 |  |  |  |  | 12000 | 3.333333 | 0.1 | 0.0001 | 0.9868461 |  |  |  |  | 12000 | 3.333333 | 0.1 | 0.0001 | 0.9868461 |  |  |  |  | 0.9868461 | [6 empty] | 12000 | 3.333333 | 0.1 | 0.0001 | 0.9868461 |  |  |  |  | 12000 | 3.333333 | 0.1 | 0.0001 | 0.9868461 |  |  |  |  | 12000 | 3.333333 | 0.1 | 0.0001 | 0.9868461 |  |  |  |  | 0.9868461
12300 | 3.416667 | 0.1 | 0.0001 | 0.9868461 |  |  |  |  | 12300 | 3.416667 | 0.1 | 0.0001 | 0.9868461 |  |  |  |  | 12300 | 3.416667 | 0.3 | 0.0003 | 2.960538 |  |  |  |  | 1.644743 | [6 empty] | 12300 | 3.416667 | 0.2 | 0.0002 | 1.973692 |  |  |  |  | 12300 | 3.416667 | 0.2 | 0.0002 | 1.973692 |  |  |  |  | 12300 | 3.416667 | 0.1 | 0.0001 | 0.9868461 |  |  |  |  | 1.644743 | [6 empty] | 12300 | 3.416667 | 0.1 | 0.0001 | 0.9868461 |  |  |  |  | 12300 | 3.416667 | 0 | 0 | 0 |  |  |  |  | 12300 | 3.416667 | 0.1 | 0.0001 | 0.9868461 |  |  |  |  | 0.6578974
12600 | 3.5 | 0.2 | 0.0002 | 1.973692 |  |  |  |  | 12600 | 3.5 | 0.2 | 0.0002 | 1.973692 |  |  |  |  | 12600 | 3.5 | 0.3 | 0.0003 | 2.960538 |  |  |  |  | 2.302641 | [6 empty] | 12600 | 3.5 | 0.1 | 0.0001 | 0.9868461 |  |  |  |  | 12600 | 3.5 | 0.1 | 0.0001 | 0.9868461 |  |  |  |  | 12600 | 3.5 | 0.1 | 0.0001 | 0.9868461 |  |  |  |  | 0.9868461 | [6 empty] | 12600 | 3.5 | 0.1 | 0.0001 | 0.9868461 |  |  |  |  | 12600 | 3.5 | 0.1 | 0.0001 | 0.9868461 |  |  |  |  | 12600 | 3.5 | 0.1 | 0.0001 | 0.9868461 |  |  |  |  | 0.9868461
12900 | 3.583333 | 0.2 | 0.0002 | 1.973692 |  |  |  |  | 12900 | 3.583333 | 0.1 | 0.0001 | 0.9868461 |  |  |  |  | 12900 | 3.583333 | 0.3 | 0.0003 | 2.960538 |  |  |  |  | 1.973692 | [6 empty] | 12900 | 3.583333 | 0.1 | 0.0001 | 0.9868461 |  |  |  |  | 12900 | 3.583333 | 0.1 | 0.0001 | 0.9868461 |  |  |  |  | 12900 | 3.583333 | 0.1 | 0.0001 | 0.9868461 |  |  |  |  | 0.9868461 | [6 empty] | 12900 | 3.583333 | 0 | 0 | 0 |  |  |  |  | 12900 | 3.583333 | 0 | 0 | 0 |  |  |  |  | 12900 | 3.583333 | 0.1 | 0.0001 | 0.9868461 |  |  |  |  | 0.3289487
13200 | 3.666667 | 0.2 | 0.0002 | 1.973692 |  |  |  |  | 13200 | 3.666667 | 0.2 | 0.0002 | 1.973692 |  |  |  |  | 13200 | 3.666667 | 0.3 | 0.0003 | 2.960538 |  |  |  |  | 2.302641 | [6 empty] | 13200 | 3.666667 | 0.2 | 0.0002 | 1.973692 |  |  |  |  | 13200 | 3.666667 | 0.2 | 0.0002 | 1.973692 |  |  |  |  | 13200 | 3.666667 | 0.1 | 0.0001 | 0.9868461 |  |  |  |  | 1.644743 | [6 empty] | 13200 | 3.666667 | 0.1 | 0.0001 | 0.9868461 |  |  |  |  | 13200 | 3.666667 | 0.1 | 0.0001 | 0.9868461 |  |  |  |  | 13200 | 3.666667 | 0.1 | 0.0001 | 0.9868461 |  |  |  |  | 0.9868461
13500 | 3.75 | 0.2 | 0.0002 | 1.973692 |  |  |  |  | 13500 | 3.75 | 0.1 | 0.0001 | 0.9868461 |  |  |  |  | 13500 | 3.75 | 0.3 | 0.0003 | 2.960538 |  |  |  |  | 1.973692 | [6 empty] | 13500 | 3.75 | 0.1 | 0.0001 | 0.9868461 |  |  |  |  | 13500 | 3.75 | 0.1 | 0.0001 | 0.9868461 |  |  |  |  | 13500 | 3.75 | 0.1 | 0.0001 | 0.9868461 |  |  |  |  | 0.9868461 | [6 empty] | 13500 | 3.75 | 0.1 | 0.0001 | 0.9868461 |  |  |  |  | 13500 | 3.75 | 0.1 | 0.0001 | 0.9868461 |  |  |  |  | 13500 | 3.75 | 0.1 | 0.0001 | 0.9868461 |  |  |  |  | 0.9868461
13800 | 3.833333 | 0.2 | 0.0002 | 1.973692 |  |  |  |  | 13800 | 3.833333 | 0.2 | 0.0002 | 1.973692 |  |  |  |  | 13800 | 3.833333 | 0.3 | 0.0003 | 2.960538 |  |  |  |  | 2.302641 | [6 empty] | 13800 | 3.833333 | 0.1 | 0.0001 | 0.9868461 |  |  |  |  | 13800 | 3.833333 | 0.1 | 0.0001 | 0.9868461 |  |  |  |  | 13800 | 3.833333 | 0.1 | 0.0001 | 0.9868461 |  |  |  |  | 0.9868461 | [6 empty] | 13800 | 3.833333 | 0.1 | 0.0001 | 0.9868461 |  |  |  |  | 13800 | 3.833333 | 0.1 | 0.0001 | 0.9868461 |  |  |  |  | 13800 | 3.833333 | 0.1 | 0.0001 | 0.9868461 |  |  |  |  | 0.9868461
14100 | 3.916667 | 0.2 | 0.0002 | 1.973692 |  |  |  |  | 14100 | 3.916667 | 0.2 | 0.0002 | 1.973692 |  |  |  |  | 14100 | 3.916667 | 0.3 | 0.0003 | 2.960538 |  |  |  |  | 2.302641 | [6 empty] | 14100 | 3.916667 | 0.1 | 0.0001 | 0.9868461 |  |  |  |  | 14100 | 3.916667 | 0.1 | 0.0001 | 0.9868461 |  |  |  |  | 14100 | 3.916667 | 0.1 | 0.0001 | 0.9868461 |  |  |  |  | 0.9868461 | [6 empty] | 14100 | 3.916667 | 0 | 0 | 0 |  |  |  |  | 14100 | 3.916667 | 0 | 0 | 0 |  |  |  |  | 14100 | 3.916667 | 0.1 | 0.0001 | 0.9868461 |  |  |  |  | 0.3289487
14400 | 4 | 0.1 | 0.0001 | 0.9868461 |  |  |  |  | 14400 | 4 | 0.1 | 0.0001 | 0.9868461 |  |  |  |  | 14400 | 4 | 0.3 | 0.0003 | 2.960538 |  |  |  |  | 1.644743 | [6 empty] | 14400 | 4 | 0.2 | 0.0002 | 1.973692 |  |  |  |  | 14400 | 4 | 0.2 | 0.0002 | 1.973692 |  |  |  |  | 14400 | 4 | 0.1 | 0.0001 | 0.9868461 |  |  |  |  | 1.644743 | [6 empty] | 14400 | 4 | 0.1 | 0.0001 | 0.9868461 |  |  |  |  | 14400 | 4 | 0.1 | 0.0001 | 0.9868461 |  |  |  |  | 14400 | 4 | 0.1 | 0.0001 | 0.9868461 |  |  |  |  | 0.9868461
14700 | 4.083333 | 0.2 | 0.0002 | 1.973692 |  |  |  |  | 14700 | 4.083333 | 0.2 | 0.0002 | 1.973692 |  |  |  |  | 14700 | 4.083333 | 0.3 | 0.0003 | 2.960538 |  |  |  |  | 2.302641 | [6 empty] | 14700 | 4.083333 | 0.1 | 0.0001 | 0.9868461 |  |  |  |  | 14700 | 4.083333 | 0.1 | 0.0001 | 0.9868461 |  |  |  |  | 14700 | 4.083333 | 0.1 | 0.0001 | 0.9868461 |  |  |  |  | 0.9868461 | [6 empty] | 14700 | 4.083333 | 0.1 | 0.0001 | 0.9868461 |  |  |  |  | 14700 | 4.083333 | 0 | 0 | 0 |  |  |  |  | 14700 | 4.083333 | 0.1 | 0.0001 | 0.9868461 |  |  |  |  | 0.6578974
15000 | 4.166667 | 0.2 | 0.0002 | 1.973692 |  |  |  |  | 15000 | 4.166667 | 0.2 | 0.0002 | 1.973692 |  |  |  |  | 15000 | 4.166667 | 0.3 | 0.0003 | 2.960538 |  |  |  |  | 2.302641 | [6 empty] | 15000 | 4.166667 | 0.1 | 0.0001 | 0.9868461 |  |  |  |  | 15000 | 4.166667 | 0.1 | 0.0001 | 0.9868461 |  |  |  |  | 15000 | 4.166667 | 0.1 | 0.0001 | 0.9868461 |  |  |  |  | 0.9868461 | [6 empty] | 15000 | 4.166667 | 0.1 | 0.0001 | 0.9868461 |  |  |  |  | 15000 | 4.166667 | 0.1 | 0.0001 | 0.9868461 |  |  |  |  | 15000 | 4.166667 | 0.1 | 0.0001 | 0.9868461 |  |  |  |  | 0.9868461
15300 | 4.25 | 0.4 | 0.0004 | 3.947384 | cleaning water |  |  |  | 15300 | 4.25 | 0.3 | 0.0003 | 2.960538 | cleaning water |  |  |  | 15300 | 4.25 | 0.5 | 0.0005 | 4.93423 | cleaning water |  |  |  | 3.947384 | [6 empty] | 15300 | 4.25 | 0.3 | 0.0003 | 2.960538 | cleaning water |  |  |  | 15300 | 4.25 | 0.3 | 0.0003 | 2.960538 | cleaning water |  |  |  | 15300 | 4.25 | 0.2 | 0.0002 | 1.973692 | cleaning water |  |  |  | 2.631589 | [6 empty] | 15300 | 4.25 | 0.1 | 0.0001 | 0.9868461 | cleaning water |  |  |  | 15300 | 4.25 | 0.1 | 0.0001 | 0.9868461 | cleaning water |  |  |  | 15300 | 4.25 | 0.2 | 0.0002 | 1.973692 | cleaning water |  |  |  | 1.315795
15600 | 4.333333 | 0.6 | 0.0006 | 5.921076 |  |  |  |  | 15600 | 4.333333 | 0.7 | 0.0007 | 6.907922 |  |  |  |  | 15600 | 4.333333 | 0.8 | 0.0008 | 7.894768 |  |  |  |  | 6.907922 | [6 empty] | 15600 | 4.333333 | 0.7 | 0.0007 | 6.907922 |  |  |  |  | 15600 | 4.333333 | 0.7 | 0.0007 | 6.907922 |  |  |  |  | 15600 | 4.333333 | 0.3 | 0.0003 | 2.960538 |  |  |  |  | 5.592128 | [6 empty] | 15600 | 4.333333 | 0.2 | 0.0002 | 1.973692 |  |  |  |  | 15600 | 4.333333 | 0.2 | 0.0002 | 1.973692 |  |  |  |  | 15600 | 4.333333 | 0.2 | 0.0002 | 1.973692 |  |  |  |  | 1.973692
15900 | 4.416667 | 1 | 0.001 | 9.868461 |  |  |  |  | 15900 | 4.416667 | 1.1 | 0.0011 | 10.85531 |  |  |  |  | 15900 | 4.416667 | 1 | 0.001 | 9.868461 |  |  |  |  | 10.19741 | [6 empty] | 15900 | 4.416667 | 0.8 | 0.0008 | 7.894768 |  |  |  |  | 15900 | 4.416667 | 0.8 | 0.0008 | 7.894768 |  |  |  |  | 15900 | 4.416667 | 0.7 | 0.0007 | 6.907922 |  |  |  |  | 7.56582 | [6 empty] | 15900 | 4.416667 | 0.2 | 0.0002 | 1.973692 |  |  |  |  | 15900 | 4.416667 | 0.2 | 0.0002 | 1.973692 |  |  |  |  | 15900 | 4.416667 | 0.2 | 0.0002 | 1.973692 |  |  |  |  | 1.973692
16200 | 4.5 | 1.1 | 0.0011 | 10.85531 | water |  |  |  | 16200 | 4.5 | 1.1 | 0.0011 | 10.85531 | water |  |  |  | 16200 | 4.5 | 1.1 | 0.0011 | 10.85531 | water |  |  |  | 10.85531 | [6 empty] | 16200 | 4.5 | 0.7 | 0.0007 | 6.907922 | water |  |  |  | 16200 | 4.5 | 0.7 | 0.0007 | 6.907922 | water |  |  |  | 16200 | 4.5 | 0.8 | 0.0008 | 7.894768 | water |  |  |  | 7.236871 | [6 empty] | 16200 | 4.5 | 0.3 | 0.0003 | 2.960538 | water |  |  |  | 16200 | 4.5 | 0.3 | 0.0003 | 2.960538 | water |  |  |  | 16200 | 4.5 | 0.3 | 0.0003 | 2.960538 | water |  |  |  | 2.960538
16500 | 4.583333 | 1 | 0.001 | 9.868461 |  |  |  |  | 16500 | 4.583333 | 1 | 0.001 | 9.868461 |  |  |  |  | 16500 | 4.583333 | 1.1 | 0.0011 | 10.85531 |  |  |  |  | 10.19741 | [6 empty] | 16500 | 4.583333 | 0.8 | 0.0008 | 7.894768 |  |  |  |  | 16500 | 4.583333 | 0.8 | 0.0008 | 7.894768 |  |  |  |  | 16500 | 4.583333 | 0.8 | 0.0008 | 7.894768 |  |  |  |  | 7.894768 | [6 empty] | 16500 | 4.583333 | 0.4 | 0.0004 | 3.947384 |  |  |  |  | 16500 | 4.583333 | 0.3 | 0.0003 | 2.960538 |  |  |  |  | 16500 | 4.583333 | 0.3 | 0.0003 | 2.960538 |  |  |  |  | 3.289487
16800 | 4.666667 | 1 | 0.001 | 9.868461 |  |  |  |  | 16800 | 4.666667 | 1 | 0.001 | 9.868461 |  |  |  |  | 16800 | 4.666667 | 1.1 | 0.0011 | 10.85531 |  |  |  |  | 10.19741 | [6 empty] | 16800 | 4.666667 | 0.7 | 0.0007 | 6.907922 |  |  |  |  | 16800 | 4.666667 | 0.7 | 0.0007 | 6.907922 |  |  |  |  | 16800 | 4.666667 | 0.8 | 0.0008 | 7.894768 |  |  |  |  | 7.236871 | [6 empty] | 16800 | 4.666667 | 0.3 | 0.0003 | 2.960538 |  |  |  |  | 16800 | 4.666667 | 0.3 | 0.0003 | 2.960538 |  |  |  |  | 16800 | 4.666667 | 0.3 | 0.0003 | 2.960538 |  |  |  |  | 2.960538
17100 | 4.75 | 1 | 0.001 | 9.868461 |  |  |  |  | 17100 | 4.75 | 1.1 | 0.0011 | 10.85531 |  |  |  |  | 17100 | 4.75 | 1.1 | 0.0011 | 10.85531 |  |  |  |  | 10.52636 | [6 empty] | 17100 | 4.75 | 0.7 | 0.0007 | 6.907922 |  |  |  |  | 17100 | 4.75 | 0.6 | 0.0006 | 5.921076 |  |  |  |  | 17100 | 4.75 | 0.8 | 0.0008 | 7.894768 |  |  |  |  | 6.907922 | [6 empty] | 17100 | 4.75 | 0.3 | 0.0003 | 2.960538 |  |  |  |  | 17100 | 4.75 | 0.2 | 0.0002 | 1.973692 |  |  |  |  | 17100 | 4.75 | 0.3 | 0.0003 | 2.960538 |  |  |  |  | 2.631589
17400 | 4.833333 | 1 | 0.001 | 9.868461 |  |  |  |  | 17400 | 4.833333 | 1 | 0.001 | 9.868461 |  |  |  |  | 17400 | 4.833333 | 1.1 | 0.0011 | 10.85531 |  |  |  |  | 10.19741 | [6 empty] | 17400 | 4.833333 | 0.7 | 0.0007 | 6.907922 |  |  |  |  | 17400 | 4.833333 | 0.7 | 0.0007 | 6.907922 |  |  |  |  | 17400 | 4.833333 | 0.8 | 0.0008 | 7.894768 |  |  |  |  | 7.236871 | [6 empty] | 17400 | 4.833333 | 0.3 | 0.0003 | 2.960538 |  |  |  |  | 17400 | 4.833333 | 0.3 | 0.0003 | 2.960538 |  |  |  |  | 17400 | 4.833333 | 0.3 | 0.0003 | 2.960538 |  |  |  |  | 2.960538
17700 | 4.916667 | 1 | 0.001 | 9.868461 |  |  |  |  | 17700 | 4.916667 | 1 | 0.001 | 9.868461 |  |  |  |  | 17700 | 4.916667 | 1.1 | 0.0011 | 10.85531 |  |  |  |  | 10.19741 | [6 empty] | 17700 | 4.916667 | 0.7 | 0.0007 | 6.907922 |  |  |  |  | 17700 | 4.916667 | 0.7 | 0.0007 | 6.907922 |  |  |  |  | 17700 | 4.916667 | 0.8 | 0.0008 | 7.894768 |  |  |  |  | 7.236871 | [6 empty] | 17700 | 4.916667 | 0.3 | 0.0003 | 2.960538 |  |  |  |  | 17700 | 4.916667 | 0.3 | 0.0003 | 2.960538 |  |  |  |  | 17700 | 4.916667 | 0.3 | 0.0003 | 2.960538 |  |  |  |  | 2.960538
18000 | 5 | 0.6 | 0.0006 | 5.921076 | emulsion, cycle 3 |  |  |  | 18000 | 5 | 0.4 | 0.0004 | 3.947384 | emulsion, cycle 3 |  |  |  | 18000 | 5 | 0.8 | 0.0008 | 7.894768 | emulsion, cycle 3 |  |  |  | 5.921076 | [6 empty] | 18000 | 5 | 0.3 | 0.0003 | 2.960538 | emulsion, cycle 3 |  |  |  | 18000 | 5 | 0.3 | 0.0003 | 2.960538 | emulsion, cycle 3 |  |  |  | 18000 | 5 | 0.6 | 0.0006 | 5.921076 | emulsion, cycle 3 |  |  |  | 3.947384 | [6 empty] | 18000 | 5 | 0.1 | 0.0001 | 0.9868461 | emulsion, cycle 3 |  |  |  | 18000 | 5 | 0.1 | 0.0001 | 0.9868461 | emulsion, cycle 3 |  |  |  | 18000 | 5 | 0 | 0 | 0 | emulsion, cycle 3 |  |  |  | 0.6578974
18300 | 5.083333 | 0.2 | 0.0002 | 1.973692 |  |  |  |  | 18300 | 5.083333 | 0.3 | 0.0003 | 2.960538 |  |  |  |  | 18300 | 5.083333 | 0.3 | 0.0003 | 2.960538 |  |  |  |  | 2.631589 | [6 empty] | 18300 | 5.083333 | 0.1 | 0.0001 | 0.9868461 |  |  |  |  | 18300 | 5.083333 | 0.1 | 0.0001 | 0.9868461 |  |  |  |  | 18300 | 5.083333 | 0.3 | 0.0003 | 2.960538 |  |  |  |  | 1.644743 | [6 empty] | 18300 | 5.083333 | 0 | 0 | 0 |  |  |  |  | 18300 | 5.083333 | 0 | 0 | 0 |  |  |  |  | 18300 | 5.083333 | 0 | 0 | 0 |  |  |  |  | 0
18600 | 5.166667 | 0.1 | 0.0001 | 0.9868461 |  |  |  |  | 18600 | 5.166667 | 0.1 | 0.0001 | 0.9868461 |  |  |  |  | 18600 | 5.166667 | 0.2 | 0.0002 | 1.973692 |  |  |  |  | 1.315795 | [6 empty] | 18600 | 5.166667 | 0 | 0 | 0 |  |  |  |  | 18600 | 5.166667 | 0 | 0 | 0 |  |  |  |  | 18600 | 5.166667 | 0.1 | 0.0001 | 0.9868461 |  |  |  |  | 0.3289487 | [6 empty] | 18600 | 5.166667 | 0 | 0 | 0 |  |  |  |  | 18600 | 5.166667 | 0 | 0 | 0 |  |  |  |  | 18600 | 5.166667 | 0 | 0 | 0 |  |  |  |  | 0
18900 | 5.25 | 0 | 0 | 0 |  |  |  |  | 18900 | 5.25 | 0.1 | 0.0001 | 0.9868461 |  |  |  |  | 18900 | 5.25 | 0.1 | 0.0001 | 0.9868461 |  |  |  |  | 0.6578974 | [6 empty] | 18900 | 5.25 | 0 | 0 | 0 |  |  |  |  | 18900 | 5.25 | 0 | 0 | 0 |  |  |  |  | 18900 | 5.25 | 0 | 0 | 0 |  |  |  |  | 0 | [6 empty] | 18900 | 5.25 | 0 | 0 | 0 |  |  |  |  | 18900 | 5.25 | 0 | 0 | 0 |  |  |  |  | 18900 | 5.25 | 0 | 0 | 0 |  |  |  |  | 0
19200 | 5.333333 | 0.1 | 0.0001 | 0.9868461 |  |  |  |  | 19200 | 5.333333 | 0.1 | 0.0001 | 0.9868461 |  |  |  |  | 19200 | 5.333333 | 0.1 | 0.0001 | 0.9868461 |  |  |  |  | 0.9868461 | [6 empty] | 19200 | 5.333333 | 0 | 0 | 0 |  |  |  |  | 19200 | 5.333333 | 0 | 0 | 0 |  |  |  |  | 19200 | 5.333333 | 0 | 0 | 0 |  |  |  |  | 0 | [6 empty] | 19200 | 5.333333 | 0 | 0 | 0 |  |  |  |  | 19200 | 5.333333 | 0 | 0 | 0 |  |  |  |  | 19200 | 5.333333 | 0 | 0 | 0 |  |  |  |  | 0
19500 | 5.416667 | 0 | 0 | 0 |  |  |  |  | 19500 | 5.416667 | 0 | 0 | 0 |  |  |  |  | 19500 | 5.416667 | 0 | 0 | 0 |  |  |  |  | 0 | [6 empty] | 19500 | 5.416667 | 0 | 0 | 0 |  |  |  |  | 19500 | 5.416667 | 0 | 0 | 0 |  |  |  |  | 19500 | 5.416667 | 0.1 | 0.0001 | 0.9868461 |  |  |  |  | 0.3289487 | [6 empty] | 19500 | 5.416667 | 0 | 0 | 0 |  |  |  |  | 19500 | 5.416667 | 0 | 0 | 0 |  |  |  |  | 19500 | 5.416667 | 0 | 0 | 0 |  |  |  |  | 0
19800 | 5.5 | 0.1 | 0.0001 | 0.9868461 |  |  |  |  | 19800 | 5.5 | 0 | 0 | 0 |  |  |  |  | 19800 | 5.5 | 0.1 | 0.0001 | 0.9868461 |  |  |  |  | 0.6578974 | [6 empty] | 19800 | 5.5 | 0 | 0 | 0 |  |  |  |  | 19800 | 5.5 | 0 | 0 | 0 |  |  |  |  | 19800 | 5.5 | 0 | 0 | 0 |  |  |  |  | 0 | [6 empty] | 19800 | 5.5 | 0 | 0 | 0 |  |  |  |  | 19800 | 5.5 | 0 | 0 | 0 |  |  |  |  | 19800 | 5.5 | 0 | 0 | 0 |  |  |  |  | 0
20100 | 5.583333 | 0 | 0 | 0 |  |  |  |  | 20100 | 5.583333 | 0 | 0 | 0 |  |  |  |  | 20100 | 5.583333 | 0.1 | 0.0001 | 0.9868461 |  |  |  |  | 0.3289487 | [6 empty] | 20100 | 5.583333 | 0 | 0 | 0 |  |  |  |  | 20100 | 5.583333 | 0 | 0 | 0 |  |  |  |  | 20100 | 5.583333 | 0 | 0 | 0 |  |  |  |  | 0 | [6 empty] | 20100 | 5.583333 | 0 | 0 | 0 |  |  |  |  | 20100 | 5.583333 | 0 | 0 | 0 |  |  |  |  | 20100 | 5.583333 | 0 | 0 | 0 |  |  |  |  | 0
20400 | 5.666667 | 0.1 | 0.0001 | 0.9868461 |  |  |  |  | 20400 | 5.666667 | 0.1 | 0.0001 | 0.9868461 |  |  |  |  | 20400 | 5.666667 | 0.1 | 0.0001 | 0.9868461 |  |  |  |  | 0.9868461 | [6 empty] | 20400 | 5.666667 | 0 | 0 | 0 |  |  |  |  | 20400 | 5.666667 | 0 | 0 | 0 |  |  |  |  | 20400 | 5.666667 | 0 | 0 | 0 |  |  |  |  | 0 | [6 empty] | 20400 | 5.666667 | 0 | 0 | 0 |  |  |  |  | 20400 | 5.666667 | 0 | 0 | 0 |  |  |  |  | 20400 | 5.666667 | 0 | 0 | 0 |  |  |  |  | 0
20700 | 5.75 | 0 | 0 | 0 |  |  |  |  | 20700 | 5.75 | 0 | 0 | 0 |  |  |  |  | 20700 | 5.75 | 0 | 0 | 0 |  |  |  |  | 0 | [6 empty] | 20700 | 5.75 | 0.1 | 0.0001 | 0.9868461 |  |  |  |  | 20700 | 5.75 | 0.1 | 0.0001 | 0.9868461 |  |  |  |  | 20700 | 5.75 | 0 | 0 | 0 |  |  |  |  | 0.6578974 | [6 empty] | 20700 | 5.75 | 0 | 0 | 0 |  |  |  |  | 20700 | 5.75 | 0 | 0 | 0 |  |  |  |  | 20700 | 5.75 | 0 | 0 | 0 |  |  |  |  | 0
21000 | 5.833333 | 0.1 | 0.0001 | 0.9868461 |  |  |  |  | 21000 | 5.833333 | 0.1 | 0.0001 | 0.9868461 |  |  |  |  | 21000 | 5.833333 | 0.1 | 0.0001 | 0.9868461 |  |  |  |  | 0.9868461 | [6 empty] | 21000 | 5.833333 | 0 | 0 | 0 |  |  |  |  | 21000 | 5.833333 | 0 | 0 | 0 |  |  |  |  | 21000 | 5.833333 | 0 | 0 | 0 |  |  |  |  | 0 | [6 empty] | 21000 | 5.833333 | 0 | 0 | 0 |  |  |  |  | 21000 | 5.833333 | 0 | 0 | 0 |  |  |  |  | 21000 | 5.833333 | 0 | 0 | 0 |  |  |  |  | 0
21300 | 5.916667 | 0.1 | 0.0001 | 0.9868461 |  |  |  |  | 21300 | 5.916667 | 0.1 | 0.0001 | 0.9868461 |  |  |  |  | 21300 | 5.916667 | 0.1 | 0.0001 | 0.9868461 |  |  |  |  | 0.9868461 | [6 empty] | 21300 | 5.916667 | 0 | 0 | 0 |  |  |  |  | 21300 | 5.916667 | 0 | 0 | 0 |  |  |  |  | 21300 | 5.916667 | 0 | 0 | 0 |  |  |  |  | 0 | [6 empty] | 21300 | 5.916667 | 0 | 0 | 0 |  |  |  |  | 21300 | 5.916667 | 0 | 0 | 0 |  |  |  |  | 21300 | 5.916667 | 0 | 0 | 0 |  |  |  |  | 0
21600 | 6 | 0.1 | 0.0001 | 0.9868461 |  |  |  |  | 21600 | 6 | 0.1 | 0.0001 | 0.9868461 |  |  |  |  | 21600 | 6 | 0.1 | 0.0001 | 0.9868461 |  |  |  |  | 0.9868461 | [6 empty] | 21600 | 6 | 0.1 | 0.0001 | 0.9868461 |  |  |  |  | 21600 | 6 | 0.1 | 0.0001 | 0.9868461 |  |  |  |  | 21600 | 6 | 0 | 0 | 0 |  |  |  |  | 0.6578974 | [6 empty] | 21600 | 6 | 0 | 0 | 0 |  |  |  |  | 21600 | 6 | 0 | 0 | 0 |  |  |  |  | 21600 | 6 | 0 | 0 | 0 |  |  |  |  | 0
21900 | 6.083333 | 0.1 | 0.0001 | 0.9868461 |  |  |  |  | 21900 | 6.083333 | 0 | 0 | 0 |  |  |  |  | 21900 | 6.083333 | 0.1 | 0.0001 | 0.9868461 |  |  |  |  | 0.6578974 | [6 empty] | 21900 | 6.083333 | 0 | 0 | 0 |  |  |  |  | 21900 | 6.083333 | 0 | 0 | 0 |  |  |  |  | 21900 | 6.083333 | 0 | 0 | 0 |  |  |  |  | 0 | [6 empty] | 21900 | 6.083333 | 0 | 0 | 0 |  |  |  |  | 21900 | 6.083333 | 0 | 0 | 0 |  |  |  |  | 21900 | 6.083333 | 0 | 0 | 0 |  |  |  |  | 0
22200 | 6.166667 | 0 | 0 | 0 |  |  |  |  | 22200 | 6.166667 | 0 | 0 | 0 |  |  |  |  | 22200 | 6.166667 | 0 | 0 | 0 |  |  |  |  | 0 | [6 empty] | 22200 | 6.166667 | 0 | 0 | 0 |  |  |  |  | 22200 | 6.166667 | 0 | 0 | 0 |  |  |  |  | 22200 | 6.166667 | 0 | 0 | 0 |  |  |  |  | 0 | [6 empty] | 22200 | 6.166667 | 0 | 0 | 0 |  |  |  |  | 22200 | 6.166667 | 0 | 0 | 0 |  |  |  |  | 22200 | 6.166667 | 0 | 0 | 0 |  |  |  |  | 0
22500 | 6.25 | 0.1 | 0.0001 | 0.9868461 |  |  |  |  | 22500 | 6.25 | 0.1 | 0.0001 | 0.9868461 |  |  |  |  | 22500 | 6.25 | 0.1 | 0.0001 | 0.9868461 |  |  |  |  | 0.9868461 | [6 empty] | 22500 | 6.25 | 0 | 0 | 0 |  |  |  |  | 22500 | 6.25 | 0 | 0 | 0 |  |  |  |  | 22500 | 6.25 | 0 | 0 | 0 |  |  |  |  | 0 | [6 empty] | 22500 | 6.25 | 0.1 | 0.0001 | 0.9868461 |  |  |  |  | 22500 | 6.25 | 0 | 0 | 0 |  |  |  |  | 22500 | 6.25 | 0 | 0 | 0 |  |  |  |  | 0.3289487
22800 | 6.333333 | 0 | 0 | 0 |  |  |  |  | 22800 | 6.333333 | 0 | 0 | 0 |  |  |  |  | 22800 | 6.333333 | 0 | 0 | 0 |  |  |  |  | 0 | [6 empty] | 22800 | 6.333333 | 0 | 0 | 0 |  |  |  |  | 22800 | 6.333333 | 0 | 0 | 0 |  |  |  |  | 22800 | 6.333333 | 0 | 0 | 0 |  |  |  |  | 0 | [6 empty] | 22800 | 6.333333 | 0 | 0 | 0 |  |  |  |  | 22800 | 6.333333 | 0 | 0 | 0 |  |  |  |  | 22800 | 6.333333 | 0 | 0 | 0 |  |  |  |  | 0
23100 | 6.416667 | 0.1 | 0.0001 | 0.9868461 |  |  |  |  | 23100 | 6.416667 | 0.1 | 0.0001 | 0.9868461 |  |  |  |  | 23100 | 6.416667 | 0.1 | 0.0001 | 0.9868461 |  |  |  |  | 0.9868461 | [6 empty] | 23100 | 6.416667 | 0 | 0 | 0 |  |  |  |  | 23100 | 6.416667 | 0 | 0 | 0 |  |  |  |  | 23100 | 6.416667 | 0 | 0 | 0 |  |  |  |  | 0 | [6 empty] | 23100 | 6.416667 | 0 | 0 | 0 |  |  |  |  | 23100 | 6.416667 | 0 | 0 | 0 |  |  |  |  | 23100 | 6.416667 | 0 | 0 | 0 |  |  |  |  | 0
23400 | 6.5 | 0.2 | 0.0002 | 1.973692 | cleaning water |  |  |  | 23400 | 6.5 | 0.3 | 0.0003 | 2.960538 | cleaning water |  |  |  | 23400 | 6.5 | 0.2 | 0.0002 | 1.973692 | cleaning water |  |  |  | 2.302641 | [6 empty] | 23400 | 6.5 | 0.1 | 0.0001 | 0.9868461 | cleaning water |  |  |  | 23400 | 6.5 | 0.1 | 0.0001 | 0.9868461 | cleaning water |  |  |  | 23400 | 6.5 | 0.1 | 0.0001 | 0.9868461 | cleaning water |  |  |  | 0.9868461 | [6 empty] | 23400 | 6.5 | 0.1 | 0.0001 | 0.9868461 | cleaning water |  |  |  | 23400 | 6.5 | 0.1 | 0.0001 | 0.9868461 | cleaning water |  |  |  | 23400 | 6.5 | 0.1 | 0.0001 | 0.9868461 | cleaning water |  |  |  | 0.9868461
23700 | 6.583333 | 0.3 | 0.0003 | 2.960538 |  |  |  |  | 23700 | 6.583333 | 0.3 | 0.0003 | 2.960538 |  |  |  |  | 23700 | 6.583333 | 0.3 | 0.0003 | 2.960538 |  |  |  |  | 2.960538 | [6 empty] | 23700 | 6.583333 | 0.2 | 0.0002 | 1.973692 |  |  |  |  | 23700 | 6.583333 | 0.2 | 0.0002 | 1.973692 |  |  |  |  | 23700 | 6.583333 | 0.3 | 0.0003 | 2.960538 |  |  |  |  | 2.302641 | [6 empty] | 23700 | 6.583333 | 0.1 | 0.0001 | 0.9868461 |  |  |  |  | 23700 | 6.583333 | 0.1 | 0.0001 | 0.9868461 |  |  |  |  | 23700 | 6.583333 | 0.1 | 0.0001 | 0.9868461 |  |  |  |  | 0.9868461
24000 | 6.666667 | 0.5 | 0.0005 | 4.93423 |  |  |  |  | 24000 | 6.666667 | 0.4 | 0.0004 | 3.947384 |  |  |  |  | 24000 | 6.666667 | 0.5 | 0.0005 | 4.93423 |  |  |  |  | 4.605282 | [6 empty] | 24000 | 6.666667 | 0.3 | 0.0003 | 2.960538 |  |  |  |  | 24000 | 6.666667 | 0.3 | 0.0003 | 2.960538 |  |  |  |  | 24000 | 6.666667 | 0.3 | 0.0003 | 2.960538 |  |  |  |  | 2.960538 | [6 empty] | 24000 | 6.666667 | 0.1 | 0.0001 | 0.9868461 |  |  |  |  | 24000 | 6.666667 | 0.1 | 0.0001 | 0.9868461 |  |  |  |  | 24000 | 6.666667 | 0.1 | 0.0001 | 0.9868461 |  |  |  |  | 0.9868461
24300 | 6.75 | 0.6 | 0.0006 | 5.921076 | water |  |  |  | 24300 | 6.75 | 0.6 | 0.0006 | 5.921076 | water |  |  |  | 24300 | 6.75 | 0.6 | 0.0006 | 5.921076 | water |  |  |  | 5.921076 | [6 empty] | 24300 | 6.75 | 0.2 | 0.0002 | 1.973692 | water |  |  |  | 24300 | 6.75 | 0.2 | 0.0002 | 1.973692 | water |  |  |  | 24300 | 6.75 | 0.3 | 0.0003 | 2.960538 | water |  |  |  | 2.302641 | [6 empty] | 24300 | 6.75 | 0 | 0 | 0 | water |  |  |  | 24300 | 6.75 | 0 | 0 | 0 | water |  |  |  | 24300 | 6.75 | 0.1 | 0.0001 | 0.9868461 | water |  |  |  | 0.3289487
24600 | 6.833333 | 0.6 | 0.0006 | 5.921076 |  |  |  |  | 24600 | 6.833333 | 0.6 | 0.0006 | 5.921076 |  |  |  |  | 24600 | 6.833333 | 0.6 | 0.0006 | 5.921076 |  |  |  |  | 5.921076 | [6 empty] | 24600 | 6.833333 | 0.2 | 0.0002 | 1.973692 |  |  |  |  | 24600 | 6.833333 | 0.2 | 0.0002 | 1.973692 |  |  |  |  | 24600 | 6.833333 | 0.3 | 0.0003 | 2.960538 |  |  |  |  | 2.302641 | [6 empty] | 24600 | 6.833333 | 0 | 0 | 0 |  |  |  |  | 24600 | 6.833333 | 0 | 0 | 0 |  |  |  |  | 24600 | 6.833333 | 0.1 | 0.0001 | 0.9868461 |  |  |  |  | 0.3289487
24900 | 6.916667 | 0.6 | 0.0006 | 5.921076 |  |  |  |  | 24900 | 6.916667 | 0.5 | 0.0005 | 4.93423 |  |  |  |  | 24900 | 6.916667 | 0.6 | 0.0006 | 5.921076 |  |  |  |  | 5.592128 | [6 empty] | 24900 | 6.916667 | 0.3 | 0.0003 | 2.960538 |  |  |  |  | 24900 | 6.916667 | 0.3 | 0.0003 | 2.960538 |  |  |  |  | 24900 | 6.916667 | 0.3 | 0.0003 | 2.960538 |  |  |  |  | 2.960538 | [6 empty] | 24900 | 6.916667 | 0.1 | 0.0001 | 0.9868461 |  |  |  |  | 24900 | 6.916667 | 0.1 | 0.0001 | 0.9868461 |  |  |  |  | 24900 | 6.916667 | 0.1 | 0.0001 | 0.9868461 |  |  |  |  | 0.9868461
25200 | 7 | 0.6 | 0.0006 | 5.921076 |  |  |  |  | 25200 | 7 | 0.6 | 0.0006 | 5.921076 |  |  |  |  | 25200 | 7 | 0.6 | 0.0006 | 5.921076 |  |  |  |  | 5.921076 | [6 empty] | 25200 | 7 | 0.3 | 0.0003 | 2.960538 |  |  |  |  | 25200 | 7 | 0.3 | 0.0003 | 2.960538 |  |  |  |  | 25200 | 7 | 0.3 | 0.0003 | 2.960538 |  |  |  |  | 2.960538 | [6 empty] | 25200 | 7 | 0 | 0 | 0 |  |  |  |  | 25200 | 7 | 0 | 0 | 0 |  |  |  |  | 25200 | 7 | 0.1 | 0.0001 | 0.9868461 |  |  |  |  | 0.3289487
25500 | 7.083333 | 0.6 | 0.0006 | 5.921076 |  |  |  |  | 25500 | 7.083333 | 0.6 | 0.0006 | 5.921076 |  |  |  |  | 25500 | 7.083333 | 0.6 | 0.0006 | 5.921076 |  |  |  |  | 5.921076 | [6 empty] | 25500 | 7.083333 | 0.3 | 0.0003 | 2.960538 |  |  |  |  | 25500 | 7.083333 | 0.3 | 0.0003 | 2.960538 |  |  |  |  | 25500 | 7.083333 | 0.3 | 0.0003 | 2.960538 |  |  |  |  | 2.960538 | [6 empty] | 25500 | 7.083333 | 0.1 | 0.0001 | 0.9868461 |  |  |  |  | 25500 | 7.083333 | 0 | 0 | 0 |  |  |  |  | 25500 | 7.083333 | 0.1 | 0.0001 | 0.9868461 |  |  |  |  | 0.6578974
25800 | 7.166667 | 0.6 | 0.0006 | 5.921076 |  | FRR, cycle 3 | R.F. , cycle 3 | I.R.F., cycle 3 | 25800 | 7.166667 | 0.5 | 0.0005 | 4.93423 |  | FRR, cycle 3 | R.F. , cycle 3 | I.R.F., cycle 3 | 25800 | 7.166667 | 0.6 | 0.0006 | 5.921076 |  | FRR, cycle 3 | R.F. , cycle 3 | I.R.F., cycle 3 | 5.592128 | cycle 3 |  | cycle 3 |  | cycle 3 |  | 25800 | 7.166667 | 0.3 | 0.0003 | 2.960538 |  | FRR, cycle 3 | R.F. , cycle 3 | I.R.F., cycle 3 | 25800 | 7.166667 | 0.3 | 0.0003 | 2.960538 |  | FRR, cycle 3 | R.F. , cycle 3 | I.R.F., cycle 3 | 25800 | 7.166667 | 0.3 | 0.0003 | 2.960538 |  | FRR, cycle 3 | R.F. , cycle 3 | I.R.F., cycle 3 | 2.960538 | cycle 3 |  | cycle 3 |  | cycle 3 |  | 25800 | 7.166667 | 0.1 | 0.0001 | 0.9868461 |  | FRR, cycle 3 | R.F. , cycle 3 | I.R.F., cycle 3 | 25800 | 7.166667 | 0.1 | 0.0001 | 0.9868461 |  | FRR, cycle 3 | R.F. , cycle 3 | I.R.F., cycle 3 | 25800 | 7.166667 | 0.1 | 0.0001 | 0.9868461 |  | FRR, cycle 3 | R.F. , cycle 3 | I.R.F., cycle 3 | 0.9868461 | cycle 3 |  | cycle 3 |  | cycle 3
26100 | 7.25 | 0.6 | 0.0006 | 5.921076 |  | 60 | 50 | 40 | 26100 | 7.25 | 0.6 | 0.0006 | 5.921076 |  | 60 | 50 | 40 | 26100 | 7.25 | 0.6 | 0.0006 | 5.921076 |  | 54.54545 | 45.45455 | 45.45455 | 5.921076 | 58.18182 | 2.571297 | 48.48485 | 2.142748 | 41.81818 | 2.571297 | 26100 | 7.25 | 0.3 | 0.0003 | 2.960538 |  | 42.85714 | 42.85714 | 57.14286 | 26100 | 7.25 | 0.3 | 0.0003 | 2.960538 |  | 42.85714 | 42.85714 | 57.14286 | 26100 | 7.25 | 0.3 | 0.0003 | 2.960538 |  | 37.5 | 37.5 | 62.5 | 2.960538 | 41.07143 | 2.525381 | 41.07143 | 2.525381 | 58.92857 | 2.525381 | 26100 | 7.25 | 0.1 | 0.0001 | 0.9868461 |  | 33.33333 | 33.33333 | 66.66667 | 26100 | 7.25 | 0.1 | 0.0001 | 0.9868461 |  | 33.33333 | 33.33333 | 66.66667 | 26100 | 7.25 | 0.1 | 0.0001 | 0.9868461 |  | 33.33333 | 33.33333 | 66.66667 | 0.9868461 | 33.33333 | 0 | 33.33333 | 0 | 66.66667 | 0
26400 | 7.333333 | 0.3 | 0.0003 | 2.960538 | emulsion, cycle 4 |  |  |  | 26400 | 7.333333 | 0.2 | 0.0002 | 1.973692 | emulsion, cycle 4 |  |  |  | 26400 | 7.333333 | 0.3 | 0.0003 | 2.960538 | emulsion, cycle 4 |  |  |  | 2.631589 | [6 empty] | 26400 | 7.333333 | 0.1 | 0.0001 | 0.9868461 | emulsion, cycle 4 |  |  |  | 26400 | 7.333333 | 0.1 | 0.0001 | 0.9868461 | emulsion, cycle 4 |  |  |  | 26400 | 7.333333 | 0.1 | 0.0001 | 0.9868461 | emulsion, cycle 4 |  |  |  | 0.9868461 | [6 empty] | 26400 | 7.333333 | 0 | 0 | 0 | emulsion, cycle 4 |  |  |  | 26400 | 7.333333 | 0 | 0 | 0 | emulsion, cycle 4 |  |  |  | 26400 | 7.333333 | 0.1 | 0.0001 | 0.9868461 | emulsion, cycle 4 |  |  |  | 0.3289487
26700 | 7.416667 | 0.1 | 0.0001 | 0.9868461 |  |  |  |  | 26700 | 7.416667 | 0.1 | 0.0001 | 0.9868461 |  |  |  |  | 26700 | 7.416667 | 0.1 | 0.0001 | 0.9868461 |  |  |  |  | 0.9868461 | [6 empty] | 26700 | 7.416667 | 0.1 | 0.0001 | 0.9868461 |  |  |  |  | 26700 | 7.416667 | 0.1 | 0.0001 | 0.9868461 |  |  |  |  | 26700 | 7.416667 | 0.1 | 0.0001 | 0.9868461 |  |  |  |  | 0.9868461 | [6 empty] | 26700 | 7.416667 | 0 | 0 | 0 |  |  |  |  | 26700 | 7.416667 | 0 | 0 | 0 |  |  |  |  | 26700 | 7.416667 | 0 | 0 | 0 |  |  |  |  | 0
27000 | 7.5 | 0 | 0 | 0 |  |  |  |  | 27000 | 7.5 | 0 | 0 | 0 |  |  |  |  | 27000 | 7.5 | 0.1 | 0.0001 | 0.9868461 |  |  |  |  | 0.3289487 | [6 empty] | 27000 | 7.5 | 0 | 0 | 0 |  |  |  |  | 27000 | 7.5 | 0 | 0 | 0 |  |  |  |  | 27000 | 7.5 | 0 | 0 | 0 |  |  |  |  | 0 | [6 empty] | 27000 | 7.5 | 0 | 0 | 0 |  |  |  |  | 27000 | 7.5 | 0 | 0 | 0 |  |  |  |  | 27000 | 7.5 | 0 | 0 | 0 |  |  |  |  | 0
27300 | 7.583333 | 0.1 | 0.0001 | 0.9868461 |  |  |  |  | 27300 | 7.583333 | 0.1 | 0.0001 | 0.9868461 |  |  |  |  | 27300 | 7.583333 | 0.1 | 0.0001 | 0.9868461 |  |  |  |  | 0.9868461 | [6 empty] | 27300 | 7.583333 | 0 | 0 | 0 |  |  |  |  | 27300 | 7.583333 | 0 | 0 | 0 |  |  |  |  | 27300 | 7.583333 | 0 | 0 | 0 |  |  |  |  | 0 | [6 empty] | 27300 | 7.583333 | 0 | 0 | 0 |  |  |  |  | 27300 | 7.583333 | 0 | 0 | 0 |  |  |  |  | 27300 | 7.583333 | 0 | 0 | 0 |  |  |  |  | 0
27600 | 7.666667 | 0.1 | 0.0001 | 0.9868461 |  |  |  |  | 27600 | 7.666667 | 0 | 0 | 0 |  |  |  |  | 27600 | 7.666667 | 0.1 | 0.0001 | 0.9868461 |  |  |  |  | 0.6578974 | [6 empty] | 27600 | 7.666667 | 0 | 0 | 0 |  |  |  |  | 27600 | 7.666667 | 0 | 0 | 0 |  |  |  |  | 27600 | 7.666667 | 0 | 0 | 0 |  |  |  |  | 0 | [6 empty] | 27600 | 7.666667 | 0 | 0 | 0 |  |  |  |  | 27600 | 7.666667 | 0 | 0 | 0 |  |  |  |  | 27600 | 7.666667 | 0 | 0 | 0 |  |  |  |  | 0
27900 | 7.75 | 0.1 | 0.0001 | 0.9868461 |  |  |  |  | 27900 | 7.75 | 0.1 | 0.0001 | 0.9868461 |  |  |  |  | 27900 | 7.75 | 0.1 | 0.0001 | 0.9868461 |  |  |  |  | 0.9868461 | [6 empty] | 27900 | 7.75 | 0 | 0 | 0 |  |  |  |  | 27900 | 7.75 | 0 | 0 | 0 |  |  |  |  | 27900 | 7.75 | 0 | 0 | 0 |  |  |  |  | 0 | [6 empty] | 27900 | 7.75 | 0 | 0 | 0 |  |  |  |  | 27900 | 7.75 | 0 | 0 | 0 |  |  |  |  | 27900 | 7.75 | 0 | 0 | 0 |  |  |  |  | 0
28200 | 7.833333 | 0 | 0 | 0 |  |  |  |  | 28200 | 7.833333 | 0 | 0 | 0 |  |  |  |  | 28200 | 7.833333 | 0 | 0 | 0 |  |  |  |  | 0 | [6 empty] | 28200 | 7.833333 | 0 | 0 | 0 |  |  |  |  | 28200 | 7.833333 | 0 | 0 | 0 |  |  |  |  | 28200 | 7.833333 | 0 | 0 | 0 |  |  |  |  | 0 | [6 empty] | 28200 | 7.833333 | 0 | 0 | 0 |  |  |  |  | 28200 | 7.833333 | 0 | 0 | 0 |  |  |  |  | 28200 | 7.833333 | 0 | 0 | 0 |  |  |  |  | 0
28500 | 7.916667 | 0 | 0 | 0 |  |  |  |  | 28500 | 7.916667 | 0.1 | 0.0001 | 0.9868461 |  |  |  |  | 28500 | 7.916667 | 0.1 | 0.0001 | 0.9868461 |  |  |  |  | 0.6578974 | [6 empty] | 28500 | 7.916667 | 0 | 0 | 0 |  |  |  |  | 28500 | 7.916667 | 0 | 0 | 0 |  |  |  |  | 28500 | 7.916667 | 0 | 0 | 0 |  |  |  |  | 0 | [6 empty] | 28500 | 7.916667 | 0 | 0 | 0 |  |  |  |  | 28500 | 7.916667 | 0 | 0 | 0 |  |  |  |  | 28500 | 7.916667 | 0 | 0 | 0 |  |  |  |  | 0
28800 | 8 | 0 | 0 | 0 |  |  |  |  | 28800 | 8 | 0 | 0 | 0 |  |  |  |  | 28800 | 8 | 0 | 0 | 0 |  |  |  |  | 0 | [6 empty] | 28800 | 8 | 0 | 0 | 0 |  |  |  |  | 28800 | 8 | 0 | 0 | 0 |  |  |  |  | 28800 | 8 | 0 | 0 | 0 |  |  |  |  | 0 | [6 empty] | 28800 | 8 | 0 | 0 | 0 |  |  |  |  | 28800 | 8 | 0 | 0 | 0 |  |  |  |  | 28800 | 8 | 0 | 0 | 0 |  |  |  |  | 0
29100 | 8.083333 | 0.1 | 0.0001 | 0.9868461 |  |  |  |  | 29100 | 8.083333 | 0.1 | 0.0001 | 0.9868461 |  |  |  |  | 29100 | 8.083333 | 0 | 0 | 0 |  |  |  |  | 0.6578974 | [6 empty] | 29100 | 8.083333 | 0 | 0 | 0 |  |  |  |  | 29100 | 8.083333 | 0 | 0 | 0 |  |  |  |  | 29100 | 8.083333 | 0 | 0 | 0 |  |  |  |  | 0 | [6 empty] | 29100 | 8.083333 | 0 | 0 | 0 |  |  |  |  | 29100 | 8.083333 | 0 | 0 | 0 |  |  |  |  | 29100 | 8.083333 | 0 | 0 | 0 |  |  |  |  | 0
29400 | 8.166667 | 0 | 0 | 0 |  |  |  |  | 29400 | 8.166667 | 0 | 0 | 0 |  |  |  |  | 29400 | 8.166667 | 0 | 0 | 0 |  |  |  |  | 0 | [6 empty] | 29400 | 8.166667 | 0 | 0 | 0 |  |  |  |  | 29400 | 8.166667 | 0 | 0 | 0 |  |  |  |  | 29400 | 8.166667 | 0 | 0 | 0 |  |  |  |  | 0 | [6 empty] | 29400 | 8.166667 | 0 | 0 | 0 |  |  |  |  | 29400 | 8.166667 | 0 | 0 | 0 |  |  |  |  | 29400 | 8.166667 | 0 | 0 | 0 |  |  |  |  | 0
29700 | 8.25 | 0.1 | 0.0001 | 0.9868461 |  |  |  |  | 29700 | 8.25 | 0 | 0 | 0 |  |  |  |  | 29700 | 8.25 | 0 | 0 | 0 |  |  |  |  | 0.3289487 | [6 empty] | 29700 | 8.25 | 0 | 0 | 0 |  |  |  |  | 29700 | 8.25 | 0 | 0 | 0 |  |  |  |  | 29700 | 8.25 | 0 | 0 | 0 |  |  |  |  | 0 | [6 empty] | 29700 | 8.25 | 0 | 0 | 0 |  |  |  |  | 29700 | 8.25 | 0 | 0 | 0 |  |  |  |  | 29700 | 8.25 | 0 | 0 | 0 |  |  |  |  | 0
30000 | 8.333333 | 0 | 0 | 0 |  |  |  |  | 30000 | 8.333333 | 0 | 0 | 0 |  |  |  |  | 30000 | 8.333333 | 0.1 | 0.0001 | 0.9868461 |  |  |  |  | 0.3289487 | [6 empty] | 30000 | 8.333333 | 0 | 0 | 0 |  |  |  |  | 30000 | 8.333333 | 0 | 0 | 0 |  |  |  |  | 30000 | 8.333333 | 0 | 0 | 0 |  |  |  |  | 0 | [6 empty] | 30000 | 8.333333 | 0 | 0 | 0 |  |  |  |  | 30000 | 8.333333 | 0 | 0 | 0 |  |  |  |  | 30000 | 8.333333 | 0 | 0 | 0 |  |  |  |  | 0
30300 | 8.416667 | 0 | 0 | 0 |  |  |  |  | 30300 | 8.416667 | 0 | 0 | 0 |  |  |  |  | 30300 | 8.416667 | 0 | 0 | 0 |  |  |  |  | 0 | [6 empty] | 30300 | 8.416667 | 0 | 0 | 0 |  |  |  |  | 30300 | 8.416667 | 0 | 0 | 0 |  |  |  |  | 30300 | 8.416667 | 0 | 0 | 0 |  |  |  |  | 0 | [6 empty] | 30300 | 8.416667 | 0 | 0 | 0 |  |  |  |  | 30300 | 8.416667 | 0 | 0 | 0 |  |  |  |  | 30300 | 8.416667 | 0 | 0 | 0 |  |  |  |  | 0
30600 | 8.5 | 0.1 | 0.0001 | 0.9868461 |  |  |  |  | 30600 | 8.5 | 0.1 | 0.0001 | 0.9868461 |  |  |  |  | 30600 | 8.5 | 0.1 | 0.0001 | 0.9868461 |  |  |  |  | 0.9868461 | [6 empty] | 30600 | 8.5 | 0 | 0 | 0 |  |  |  |  | 30600 | 8.5 | 0 | 0 | 0 |  |  |  |  | 30600 | 8.5 | 0 | 0 | 0 |  |  |  |  | 0 | [6 empty] | 30600 | 8.5 | 0 | 0 | 0 |  |  |  |  | 30600 | 8.5 | 0 | 0 | 0 |  |  |  |  | 30600 | 8.5 | 0 | 0 | 0 |  |  |  |  | 0
30900 | 8.583333 | 0.1 | 0.0001 | 0.9868461 |  |  |  |  | 30900 | 8.583333 | 0.1 | 0.0001 | 0.9868461 |  |  |  |  | 30900 | 8.583333 | 0.1 | 0.0001 | 0.9868461 |  |  |  |  | 0.9868461 | [6 empty] | 30900 | 8.583333 | 0 | 0 | 0 |  |  |  |  | 30900 | 8.583333 | 0 | 0 | 0 |  |  |  |  | 30900 | 8.583333 | 0 | 0 | 0 |  |  |  |  | 0 | [6 empty] | 30900 | 8.583333 | 0 | 0 | 0 |  |  |  |  | 30900 | 8.583333 | 0 | 0 | 0 |  |  |  |  | 30900 | 8.583333 | 0 | 0 | 0 |  |  |  |  | 0
31200 | 8.666667 | 0 | 0 | 0 |  |  |  |  | 31200 | 8.666667 | 0 | 0 | 0 |  |  |  |  | 31200 | 8.666667 | 0 | 0 | 0 |  |  |  |  | 0 | [6 empty] | 31200 | 8.666667 | 0 | 0 | 0 |  |  |  |  | 31200 | 8.666667 | 0 | 0 | 0 |  |  |  |  | 31200 | 8.666667 | 0 | 0 | 0 |  |  |  |  | 0 | [6 empty] | 31200 | 8.666667 | 0 | 0 | 0 |  |  |  |  | 31200 | 8.666667 | 0 | 0 | 0 |  |  |  |  | 31200 | 8.666667 | 0 | 0 | 0 |  |  |  |  | 0
31500 | 8.75 | 0.1 | 0.0001 | 0.9868461 |  |  |  |  | 31500 | 8.75 | 0.1 | 0.0001 | 0.9868461 |  |  |  |  | 31500 | 8.75 | 0.1 | 0.0001 | 0.9868461 |  |  |  |  | 0.9868461 | [6 empty] | 31500 | 8.75 | 0 | 0 | 0 |  |  |  |  | 31500 | 8.75 | 0 | 0 | 0 |  |  |  |  | 31500 | 8.75 | 0 | 0 | 0 |  |  |  |  | 0 | [6 empty] | 31500 | 8.75 | 0 | 0 | 0 |  |  |  |  | 31500 | 8.75 | 0 | 0 | 0 |  |  |  |  | 31500 | 8.75 | 0 | 0 | 0 |  |  |  |  | 0
31800 | 8.833333 | 0.1 | 0.0001 | 0.9868461 | cleaning water |  |  |  | 31800 | 8.833333 | 0.1 | 0.0001 | 0.9868461 | cleaning water |  |  |  | 31800 | 8.833333 | 0.2 | 0.0002 | 1.973692 | cleaning water |  |  |  | 1.315795 | [6 empty] | 31800 | 8.833333 | 0.1 | 0.0001 | 0.9868461 | cleaning water |  |  |  | 31800 | 8.833333 | 0.1 | 0.0001 | 0.9868461 | cleaning water |  |  |  | 31800 | 8.833333 | 0.1 | 0.0001 | 0.9868461 | cleaning water |  |  |  | 0.9868461 | [6 empty] | 31800 | 8.833333 | 0 | 0 | 0 | cleaning water |  |  |  | 31800 | 8.833333 | 0 | 0 | 0 | cleaning water |  |  |  | 31800 | 8.833333 | 0 | 0 | 0 | cleaning water |  |  |  | 0
32100 | 8.916667 | 0.2 | 0.0002 | 1.973692 |  |  |  |  | 32100 | 8.916667 | 0.2 | 0.0002 | 1.973692 |  |  |  |  | 32100 | 8.916667 | 0.3 | 0.0003 | 2.960538 |  |  |  |  | 2.302641 | [6 empty] | 32100 | 8.916667 | 0.1 | 0.0001 | 0.9868461 |  |  |  |  | 32100 | 8.916667 | 0.1 | 0.0001 | 0.9868461 |  |  |  |  | 32100 | 8.916667 | 0.1 | 0.0001 | 0.9868461 |  |  |  |  | 0.9868461 | [6 empty] | 32100 | 8.916667 | 0 | 0 | 0 |  |  |  |  | 32100 | 8.916667 | 0 | 0 | 0 |  |  |  |  | 32100 | 8.916667 | 0 | 0 | 0 |  |  |  |  | 0
32400 | 9 | 0.2 | 0.0002 | 1.973692 |  |  |  |  | 32400 | 9 | 0.2 | 0.0002 | 1.973692 |  |  |  |  | 32400 | 9 | 0.2 | 0.0002 | 1.973692 |  |  |  |  | 1.973692 | [6 empty] | 32400 | 9 | 0.1 | 0.0001 | 0.9868461 |  |  |  |  | 32400 | 9 | 0.1 | 0.0001 | 0.9868461 |  |  |  |  | 32400 | 9 | 0.1 | 0.0001 | 0.9868461 |  |  |  |  | 0.9868461 | [6 empty] | 32400 | 9 | 0 | 0 | 0 |  |  |  |  | 32400 | 9 | 0 | 0 | 0 |  |  |  |  | 32400 | 9 | 0 | 0 | 0 |  |  |  |  | 0
32700 | 9.083333 | 0.2 | 0.0002 | 1.973692 | water |  |  |  | 32700 | 9.083333 | 0.2 | 0.0002 | 1.973692 | water |  |  |  | 32700 | 9.083333 | 0.3 | 0.0003 | 2.960538 | water |  |  |  | 2.302641 | [6 empty] | 32700 | 9.083333 | 0.1 | 0.0001 | 0.9868461 | water |  |  |  | 32700 | 9.083333 | 0.1 | 0.0001 | 0.9868461 | water |  |  |  | 32700 | 9.083333 | 0.1 | 0.0001 | 0.9868461 | water |  |  |  | 0.9868461 | [6 empty] | 32700 | 9.083333 | 0 | 0 | 0 | water |  |  |  | 32700 | 9.083333 | 0 | 0 | 0 | water |  |  |  | 32700 | 9.083333 | 0 | 0 | 0 | water |  |  |  | 0
33000 | 9.166667 | 0.2 | 0.0002 | 1.973692 |  |  |  |  | 33000 | 9.166667 | 0.1 | 0.0001 | 0.9868461 |  |  |  |  | 33000 | 9.166667 | 0.2 | 0.0002 | 1.973692 |  |  |  |  | 1.644743 | [6 empty] | 33000 | 9.166667 | 0.1 | 0.0001 | 0.9868461 |  |  |  |  | 33000 | 9.166667 | 0.1 | 0.0001 | 0.9868461 |  |  |  |  | 33000 | 9.166667 | 0.1 | 0.0001 | 0.9868461 |  |  |  |  | 0.9868461 | [6 empty] | 33000 | 9.166667 | 0 | 0 | 0 |  |  |  |  | 33000 | 9.166667 | 0 | 0 | 0 |  |  |  |  | 33000 | 9.166667 | 0 | 0 | 0 |  |  |  |  | 0
33300 | 9.25 | 0.2 | 0.0002 | 1.973692 |  |  |  |  | 33300 | 9.25 | 0.2 | 0.0002 | 1.973692 |  |  |  |  | 33300 | 9.25 | 0.2 | 0.0002 | 1.973692 |  |  |  |  | 1.973692 | [6 empty] | 33300 | 9.25 | 0.1 | 0.0001 | 0.9868461 |  |  |  |  | 33300 | 9.25 | 0.1 | 0.0001 | 0.9868461 |  |  |  |  | 33300 | 9.25 | 0 | 0 | 0 |  |  |  |  | 0.6578974 | [6 empty] | 33300 | 9.25 | 0 | 0 | 0 |  |  |  |  | 33300 | 9.25 | 0 | 0 | 0 |  |  |  |  | 33300 | 9.25 | 0 | 0 | 0 |  |  |  |  | 0
33600 | 9.333333 | 0.2 | 0.0002 | 1.973692 |  |  |  |  | 33600 | 9.333333 | 0.2 | 0.0002 | 1.973692 |  |  |  |  | 33600 | 9.333333 | 0.2 | 0.0002 | 1.973692 |  |  |  |  | 1.973692 | [6 empty] | 33600 | 9.333333 | 0.1 | 0.0001 | 0.9868461 |  |  |  |  | 33600 | 9.333333 | 0.1 | 0.0001 | 0.9868461 |  |  |  |  | 33600 | 9.333333 | 0.1 | 0.0001 | 0.9868461 |  |  |  |  | 0.9868461 | [6 empty] | 33600 | 9.333333 | 0 | 0 | 0 |  |  |  |  | 33600 | 9.333333 | 0 | 0 | 0 |  |  |  |  | 33600 | 9.333333 | 0 | 0 | 0 |  |  |  |  | 0
33900 | 9.416667 | 0.2 | 0.0002 | 1.973692 |  |  |  |  | 33900 | 9.416667 | 0.1 | 0.0001 | 0.9868461 |  |  |  |  | 33900 | 9.416667 | 0.2 | 0.0002 | 1.973692 |  |  |  |  | 1.644743 | [6 empty] | 33900 | 9.416667 | 0.1 | 0.0001 | 0.9868461 |  |  |  |  | 33900 | 9.416667 | 0.1 | 0.0001 | 0.9868461 |  |  |  |  | 33900 | 9.416667 | 0 | 0 | 0 |  |  |  |  | 0.6578974 | [6 empty] | 33900 | 9.416667 | 0 | 0 | 0 |  |  |  |  | 33900 | 9.416667 | 0 | 0 | 0 |  |  |  |  | 33900 | 9.416667 | 0 | 0 | 0 |  |  |  |  | 0
34200 | 9.5 | 0.2 | 0.0002 | 1.973692 |  | FRR, cycle 4 | R.F., cycle 4 | I.R.F, cycle 4 | 34200 | 9.5 | 0.2 | 0.0002 | 1.973692 |  | FRR, cycle 4 | R.F., cycle 4 | I.R.F, cycle 4 | 34200 | 9.5 | 0.2 | 0.0002 | 1.973692 |  | FRR, cycle 4 | R.F., cycle 4 | I.R.F., cycle 4 | 1.973692 | cycle 4 |  | cycle 4 |  | cycle 4 |  | 34200 | 9.5 | 0.1 | 0.0001 | 0.9868461 |  | FRR, cycle 4 | R.F., cycle 4 | I.R.F, cycle 4 | 34200 | 9.5 | 0.1 | 0.0001 | 0.9868461 |  | FRR, cycle 4 | R.F., cycle 4 | I.R.F, cycle 4 | 34200 | 9.5 | 0.1 | 0.0001 | 0.9868461 |  | FRR, cycle 4 | R.F., cycle 4 | I.R.F, cycle 4 | 0.9868461 | cycle 4 |  | cycle 4 |  | cycle 4 |  | 34200 | 9.5 | 0 | 0 | 0 |  | FRR, cycle 4 | R.F., cycle 4 | I.R.F, cycle 4 | 34200 | 9.5 | 0 | 0 | 0 |  | FRR, cycle 4 | R.F., cycle 4 | I.R.F, cycle 4 | 34200 | 9.5 | 0 | 0 | 0 |  | FRR, cycle 4 | R.F., cycle 4 | I.R.F, cycle 4 | 0 | cycle 4 |  | cycle 4 |  | cycle 4
34500 | 9.583333 | 0.2 | 0.0002 | 1.973692 |  | 33.33333 | 16.66667 | 66.66667 | 34500 | 9.583333 | 0.2 | 0.0002 | 1.973692 |  | 33.33333 | 16.66667 | 66.66667 | 34500 | 9.583333 | 0.2 | 0.0002 | 1.973692 |  | 33.33333 | 16.66667 | 66.66667 | 1.973692 | 33.33333 | 0 | 16.66667 | 0 | 66.66667 | 0 | 34500 | 9.583333 | 0.1 | 0.0001 | 0.9868461 |  | 33.33333 | 33.33333 | 66.66667 | 34500 | 9.583333 | 0.1 | 0.0001 | 0.9868461 |  | 33.33333 | 33.33333 | 66.66667 | 34500 | 9.583333 | 0.1 | 0.0001 | 0.9868461 |  | 33.33333 | 33.33333 | 66.66667 | 0.9868461 | 33.33333 | 0 | 33.33333 | 0 | 66.66667 | 0 | 34500 | 9.583333 | 0 | 0 | 0 |  | 0 | 0 | 100 | 34500 | 9.583333 | 0 | 0 | 0 |  | 0 | 0 | 100 | 34500 | 9.583333 | 0 | 0 | 0 |  | 0 | 0 | 100 | 0 | 0 | 0 | 0 | 0 | 100 | 0
34800 | 9.666667 | 0.1 | 0.0001 | 0.9868461 | emulsion, cycle 5 |  |  |  | 34800 | 9.666667 | 0.1 | 0.0001 | 0.9868461 | emulsion, cycle 5 |  |  |  | 34800 | 9.666667 | 0.1 | 0.0001 | 0.9868461 | emulsion, cycle 5 |  |  |  | 0.9868461 | [6 empty] | 34800 | 9.666667 | 0.1 | 0.0001 | 0.9868461 | emulsion, cycle 5 |  |  |  | 34800 | 9.666667 | 0.1 | 0.0001 | 0.9868461 | emulsion, cycle 5 |  |  |  | 34800 | 9.666667 | 0.1 | 0.0001 | 0.9868461 | emulsion, cycle 5 |  |  |  | 0.9868461 | [6 empty] | 34800 | 9.666667 | 0 | 0 | 0 | emulsion, cycle 5 |  |  |  | 34800 | 9.666667 | 0 | 0 | 0 | emulsion, cycle 5 |  |  |  | 34800 | 9.666667 | 0 | 0 | 0 | emulsion, cycle 5 |  |  |  | 0
35100 | 9.75 | 0 | 0 | 0 |  |  |  |  | 35100 | 9.75 | 0 | 0 | 0 |  |  |  |  | 35100 | 9.75 | 0 | 0 | 0 |  |  |  |  | 0 | [6 empty] | 35100 | 9.75 | 0 | 0 | 0 |  |  |  |  | 35100 | 9.75 | 0 | 0 | 0 |  |  |  |  | 35100 | 9.75 | 0 | 0 | 0 |  |  |  |  | 0 | [6 empty] | 35100 | 9.75 | 0 | 0 | 0 |  |  |  |  | 35100 | 9.75 | 0 | 0 | 0 |  |  |  |  | 35100 | 9.75 | 0 | 0 | 0 |  |  |  |  | 0
35400 | 9.833333 | 0 | 0 | 0 |  |  |  |  | 35400 | 9.833333 | 0 | 0 | 0 |  |  |  |  | 35400 | 9.833333 | 0 | 0 | 0 |  |  |  |  | 0 | [6 empty] | 35400 | 9.833333 | 0 | 0 | 0 |  |  |  |  | 35400 | 9.833333 | 0 | 0 | 0 |  |  |  |  | 35400 | 9.833333 | 0 | 0 | 0 |  |  |  |  | 0 | [6 empty] | 35400 | 9.833333 | 0 | 0 | 0 |  |  |  |  | 35400 | 9.833333 | 0 | 0 | 0 |  |  |  |  | 35400 | 9.833333 | 0 | 0 | 0 |  |  |  |  | 0
35700 | 9.916667 | 0 | 0 | 0 |  |  |  |  | 35700 | 9.916667 | 0 | 0 | 0 |  |  |  |  | 35700 | 9.916667 | 0 | 0 | 0 |  |  |  |  | 0 | [6 empty] | 35700 | 9.916667 | 0 | 0 | 0 |  |  |  |  | 35700 | 9.916667 | 0 | 0 | 0 |  |  |  |  | 35700 | 9.916667 | 0 | 0 | 0 |  |  |  |  | 0 | [6 empty] | 35700 | 9.916667 | 0 | 0 | 0 |  |  |  |  | 35700 | 9.916667 | 0 | 0 | 0 |  |  |  |  | 35700 | 9.916667 | 0 | 0 | 0 |  |  |  |  | 0
36000 | 10 | 0 | 0 | 0 |  |  |  |  | 36000 | 10 | 0 | 0 | 0 |  |  |  |  | 36000 | 10 | 0 | 0 | 0 |  |  |  |  | 0 | [6 empty] | 36000 | 10 | 0 | 0 | 0 |  |  |  |  | 36000 | 10 | 0 | 0 | 0 |  |  |  |  | 36000 | 10 | 0 | 0 | 0 |  |  |  |  | 0 | [6 empty] | 36000 | 10 | 0 | 0 | 0 |  |  |  |  | 36000 | 10 | 0 | 0 | 0 |  |  |  |  | 36000 | 10 | 0 | 0 | 0 |  |  |  |  | 0
36300 | 10.08333 | 0.1 | 0.0001 | 0.9868461 |  |  |  |  | 36300 | 10.08333 | 0.1 | 0.0001 | 0.9868461 |  |  |  |  | 36300 | 10.08333 | 0 | 0 | 0 |  |  |  |  | 0.6578974 | [6 empty] | 36300 | 10.08333 | 0 | 0 | 0 |  |  |  |  | 36300 | 10.08333 | 0 | 0 | 0 |  |  |  |  | 36300 | 10.08333 | 0 | 0 | 0 |  |  |  |  | 0 | [6 empty] | 36300 | 10.08333 | 0 | 0 | 0 |  |  |  |  | 36300 | 10.08333 | 0 | 0 | 0 |  |  |  |  | 36300 | 10.08333 | 0 | 0 | 0 |  |  |  |  | 0
36600 | 10.16667 | 0.1 | 0.0001 | 0.9868461 |  |  |  |  | 36600 | 10.16667 | 0.1 | 0.0001 | 0.9868461 |  |  |  |  | 36600 | 10.16667 | 0 | 0 | 0 |  |  |  |  | 0.6578974 | [6 empty] | 36600 | 10.16667 | 0 | 0 | 0 |  |  |  |  | 36600 | 10.16667 | 0 | 0 | 0 |  |  |  |  | 36600 | 10.16667 | 0 | 0 | 0 |  |  |  |  | 0 | [6 empty] | 36600 | 10.16667 | 0 | 0 | 0 |  |  |  |  | 36600 | 10.16667 | 0 | 0 | 0 |  |  |  |  | 36600 | 10.16667 | 0 | 0 | 0 |  |  |  |  | 0
36900 | 10.25 | 0 | 0 | 0 |  |  |  |  | 36900 | 10.25 | 0 | 0 | 0 |  |  |  |  | 36900 | 10.25 | 0 | 0 | 0 |  |  |  |  | 0 | [6 empty] | 36900 | 10.25 | 0 | 0 | 0 |  |  |  |  | 36900 | 10.25 | 0 | 0 | 0 |  |  |  |  | 36900 | 10.25 | 0 | 0 | 0 |  |  |  |  | 0 | [6 empty] | 36900 | 10.25 | 0 | 0 | 0 |  |  |  |  | 36900 | 10.25 | 0 | 0 | 0 |  |  |  |  | 36900 | 10.25 | 0 | 0 | 0 |  |  |  |  | 0
37200 | 10.33333 | 0 | 0 | 0 |  |  |  |  | 37200 | 10.33333 | 0 | 0 | 0 |  |  |  |  | 37200 | 10.33333 | 0 | 0 | 0 |  |  |  |  | 0 | [6 empty] | 37200 | 10.33333 | 0 | 0 | 0 |  |  |  |  | 37200 | 10.33333 | 0 | 0 | 0 |  |  |  |  | 37200 | 10.33333 | 0 | 0 | 0 |  |  |  |  | 0 | [6 empty] | 37200 | 10.33333 | 0 | 0 | 0 |  |  |  |  | 37200 | 10.33333 | 0 | 0 | 0 |  |  |  |  | 37200 | 10.33333 | 0 | 0 | 0 |  |  |  |  | 0
37500 | 10.41667 | 0 | 0 | 0 |  |  |  |  | 37500 | 10.41667 | 0 | 0 | 0 |  |  |  |  | 37500 | 10.41667 | 0.1 | 0.0001 | 0.9868461 |  |  |  |  | 0.3289487 | [6 empty] | 37500 | 10.41667 | 0 | 0 | 0 |  |  |  |  | 37500 | 10.41667 | 0 | 0 | 0 |  |  |  |  | 37500 | 10.41667 | 0 | 0 | 0 |  |  |  |  | 0 | [6 empty] | 37500 | 10.41667 | 0 | 0 | 0 |  |  |  |  | 37500 | 10.41667 | 0 | 0 | 0 |  |  |  |  | 37500 | 10.41667 | 0 | 0 | 0 |  |  |  |  | 0
37800 | 10.5 | 0 | 0 | 0 |  |  |  |  | 37800 | 10.5 | 0 | 0 | 0 |  |  |  |  | 37800 | 10.5 | 0 | 0 | 0 |  |  |  |  | 0 | [6 empty] | 37800 | 10.5 | 0 | 0 | 0 |  |  |  |  | 37800 | 10.5 | 0 | 0 | 0 |  |  |  |  | 37800 | 10.5 | 0 | 0 | 0 |  |  |  |  | 0 | [6 empty] | 37800 | 10.5 | 0 | 0 | 0 |  |  |  |  | 37800 | 10.5 | 0 | 0 | 0 |  |  |  |  | 37800 | 10.5 | 0 | 0 | 0 |  |  |  |  | 0
38100 | 10.58333 | 0 | 0 | 0 |  |  |  |  | 38100 | 10.58333 | 0.1 | 0.0001 | 0.9868461 |  |  |  |  | 38100 | 10.58333 | 0 | 0 | 0 |  |  |  |  | 0.3289487 | [6 empty] | 38100 | 10.58333 | 0 | 0 | 0 |  |  |  |  | 38100 | 10.58333 | 0 | 0 | 0 |  |  |  |  | 38100 | 10.58333 | 0 | 0 | 0 |  |  |  |  | 0 | [6 empty] | 38100 | 10.58333 | 0 | 0 | 0 |  |  |  |  | 38100 | 10.58333 | 0 | 0 | 0 |  |  |  |  | 38100 | 10.58333 | 0 | 0 | 0 |  |  |  |  | 0
38400 | 10.66667 | 0 | 0 | 0 |  |  |  |  | 38400 | 10.66667 | 0 | 0 | 0 |  |  |  |  | 38400 | 10.66667 | 0 | 0 | 0 |  |  |  |  | 0 | [6 empty] | 38400 | 10.66667 | 0 | 0 | 0 |  |  |  |  | 38400 | 10.66667 | 0 | 0 | 0 |  |  |  |  | 38400 | 10.66667 | 0 | 0 | 0 |  |  |  |  | 0 | [6 empty] | 38400 | 10.66667 | 0 | 0 | 0 |  |  |  |  | 38400 | 10.66667 | 0 | 0 | 0 |  |  |  |  | 38400 | 10.66667 | 0 | 0 | 0 |  |  |  |  | 0
38700 | 10.75 | 0 | 0 | 0 |  |  |  |  | 38700 | 10.75 | 0 | 0 | 0 |  |  |  |  | 38700 | 10.75 | 0 | 0 | 0 |  |  |  |  | 0 | [6 empty] | 38700 | 10.75 | 0 | 0 | 0 |  |  |  |  | 38700 | 10.75 | 0 | 0 | 0 |  |  |  |  | 38700 | 10.75 | 0 | 0 | 0 |  |  |  |  | 0 | [6 empty] | 38700 | 10.75 | 0 | 0 | 0 |  |  |  |  | 38700 | 10.75 | 0 | 0 | 0 |  |  |  |  | 38700 | 10.75 | 0 | 0 | 0 |  |  |  |  | 0
39000 | 10.83333 | 0 | 0 | 0 |  |  |  |  | 39000 | 10.83333 | 0 | 0 | 0 |  |  |  |  | 39000 | 10.83333 | 0 | 0 | 0 |  |  |  |  | 0 | [6 empty] | 39000 | 10.83333 | 0 | 0 | 0 |  |  |  |  | 39000 | 10.83333 | 0 | 0 | 0 |  |  |  |  | 39000 | 10.83333 | 0 | 0 | 0 |  |  |  |  | 0 | [6 empty] | 39000 | 10.83333 | 0 | 0 | 0 |  |  |  |  | 39000 | 10.83333 | 0 | 0 | 0 |  |  |  |  | 39000 | 10.83333 | 0 | 0 | 0 |  |  |  |  | 0
39300 | 10.91667 | 0.1 | 0.0001 | 0.9868461 |  |  |  |  | 39300 | 10.91667 | 0 | 0 | 0 |  |  |  |  | 39300 | 10.91667 | 0 | 0 | 0 |  |  |  |  | 0.3289487 | [6 empty] | 39300 | 10.91667 | 0 | 0 | 0 |  |  |  |  | 39300 | 10.91667 | 0 | 0 | 0 |  |  |  |  | 39300 | 10.91667 | 0 | 0 | 0 |  |  |  |  | 0 | [6 empty] | 39300 | 10.91667 | 0 | 0 | 0 |  |  |  |  | 39300 | 10.91667 | 0 | 0 | 0 |  |  |  |  | 39300 | 10.91667 | 0 | 0 | 0 |  |  |  |  | 0
39600 | 11 | 0.1 | 0.0001 | 0.9868461 |  |  |  |  | 39600 | 11 | 0.1 | 0.0001 | 0.9868461 |  |  |  |  | 39600 | 11 | 0 | 0 | 0 |  |  |  |  | 0.6578974 | [6 empty] | 39600 | 11 | 0 | 0 | 0 |  |  |  |  | 39600 | 11 | 0 | 0 | 0 |  |  |  |  | 39600 | 11 | 0 | 0 | 0 |  |  |  |  | 0 | [6 empty] | 39600 | 11 | 0 | 0 | 0 |  |  |  |  | 39600 | 11 | 0 | 0 | 0 |  |  |  |  | 39600 | 11 | 0 | 0 | 0 |  |  |  |  | 0
39900 | 11.08333 | 0 | 0 | 0 |  |  |  |  | 39900 | 11.08333 | 0 | 0 | 0 |  |  |  |  | 39900 | 11.08333 | 0 | 0 | 0 |  |  |  |  | 0 | [6 empty] | 39900 | 11.08333 | 0 | 0 | 0 |  |  |  |  | 39900 | 11.08333 | 0 | 0 | 0 |  |  |  |  | 39900 | 11.08333 | 0 | 0 | 0 |  |  |  |  | 0 | [6 empty] | 39900 | 11.08333 | 0 | 0 | 0 |  |  |  |  | 39900 | 11.08333 | 0 | 0 | 0 |  |  |  |  | 39900 | 11.08333 | 0 | 0 | 0 |  |  |  |  | 0
40200 | 11.16667 | 0 | 0 | 0 | cleaning water |  |  |  | 40200 | 11.16667 | 0 | 0 | 0 | cleaning water |  |  |  | 40200 | 11.16667 | 0.1 | 0.0001 | 0.9868461 | cleaning water |  |  |  | 0.3289487 | [6 empty] | 40200 | 11.16667 | 0 | 0 | 0 | cleaning water |  |  |  | 40200 | 11.16667 | 0 | 0 | 0 | cleaning water |  |  |  | 40200 | 11.16667 | 0 | 0 | 0 | cleaning water |  |  |  | 0 | [6 empty] | 40200 | 11.16667 | 0 | 0 | 0 | cleaning water |  |  |  | 40200 | 11.16667 | 0 | 0 | 0 | cleaning water |  |  |  | 40200 | 11.16667 | 0 | 0 | 0 | cleaning water |  |  |  | 0
40500 | 11.25 | 0.1 | 0.0001 | 0.9868461 |  |  |  |  | 40500 | 11.25 | 0.1 | 0.0001 | 0.9868461 |  |  |  |  | 40500 | 11.25 | 0.1 | 0.0001 | 0.9868461 |  |  |  |  | 0.9868461 | [6 empty] | 40500 | 11.25 | 0 | 0 | 0 |  |  |  |  | 40500 | 11.25 | 0 | 0 | 0 |  |  |  |  | 40500 | 11.25 | 0 | 0 | 0 |  |  |  |  | 0 | [6 empty] | 40500 | 11.25 | 0 | 0 | 0 |  |  |  |  | 40500 | 11.25 | 0 | 0 | 0 |  |  |  |  | 40500 | 11.25 | 0 | 0 | 0 |  |  |  |  | 0
40800 | 11.33333 | 0.1 | 0.0001 | 0.9868461 |  |  |  |  | 40800 | 11.33333 | 0.1 | 0.0001 | 0.9868461 |  |  |  |  | 40800 | 11.33333 | 0.1 | 0.0001 | 0.9868461 |  |  |  |  | 0.9868461 | [6 empty] | 40800 | 11.33333 | 0 | 0 | 0 |  |  |  |  | 40800 | 11.33333 | 0 | 0 | 0 |  |  |  |  | 40800 | 11.33333 | 0 | 0 | 0 |  |  |  |  | 0 | [6 empty] | 40800 | 11.33333 | 0 | 0 | 0 |  |  |  |  | 40800 | 11.33333 | 0 | 0 | 0 |  |  |  |  | 40800 | 11.33333 | 0 | 0 | 0 |  |  |  |  | 0
41100 | 11.41667 | 0.1 | 0.0001 | 0.9868461 | water |  |  |  | 41100 | 11.41667 | 0 | 0 | 0 | water |  |  |  | 41100 | 11.41667 | 0.1 | 0.0001 | 0.9868461 | water |  |  |  | 0.6578974 | [6 empty] | 41100 | 11.41667 | 0 | 0 | 0 | water |  |  |  | 41100 | 11.41667 | 0 | 0 | 0 | water |  |  |  | 41100 | 11.41667 | 0 | 0 | 0 | water |  |  |  | 0 | [6 empty] | 41100 | 11.41667 | 0 | 0 | 0 | water |  |  |  | 41100 | 11.41667 | 0 | 0 | 0 | water |  |  |  | 41100 | 11.41667 | 0 | 0 | 0 | water |  |  |  | 0
41400 | 11.5 | 0.1 | 0.0001 | 0.9868461 |  |  |  |  | 41400 | 11.5 | 0.1 | 0.0001 | 0.9868461 |  |  |  |  | 41400 | 11.5 | 0.1 | 0.0001 | 0.9868461 |  |  |  |  | 0.9868461 | [6 empty] | 41400 | 11.5 | 0 | 0 | 0 |  |  |  |  | 41400 | 11.5 | 0 | 0 | 0 |  |  |  |  | 41400 | 11.5 | 0 | 0 | 0 |  |  |  |  | 0 | [6 empty] | 41400 | 11.5 | 0 | 0 | 0 |  |  |  |  | 41400 | 11.5 | 0 | 0 | 0 |  |  |  |  | 41400 | 11.5 | 0 | 0 | 0 |  |  |  |  | 0
41700 | 11.58333 | 0.1 | 0.0001 | 0.9868461 |  |  |  |  | 41700 | 11.58333 | 0.1 | 0.0001 | 0.9868461 |  |  |  |  | 41700 | 11.58333 | 0.1 | 0.0001 | 0.9868461 |  |  |  |  | 0.9868461 | [6 empty] | 41700 | 11.58333 | 0 | 0 | 0 |  |  |  |  | 41700 | 11.58333 | 0 | 0 | 0 |  |  |  |  | 41700 | 11.58333 | 0 | 0 | 0 |  |  |  |  | 0 | [6 empty] | 41700 | 11.58333 | 0 | 0 | 0 |  |  |  |  | 41700 | 11.58333 | 0 | 0 | 0 |  |  |  |  | 41700 | 11.58333 | 0 | 0 | 0 |  |  |  |  | 0
42000 | 11.66667 | 0 | 0 | 0 |  |  |  |  | 42000 | 11.66667 | 0 | 0 | 0 |  |  |  |  | 42000 | 11.66667 | 0.1 | 0.0001 | 0.9868461 |  |  |  |  | 0.3289487 | [6 empty] | 42000 | 11.66667 | 0 | 0 | 0 |  |  |  |  | 42000 | 11.66667 | 0 | 0 | 0 |  |  |  |  | 42000 | 11.66667 | 0 | 0 | 0 |  |  |  |  | 0 | [6 empty] | 42000 | 11.66667 | 0 | 0 | 0 |  |  |  |  | 42000 | 11.66667 | 0 | 0 | 0 |  |  |  |  | 42000 | 11.66667 | 0 | 0 | 0 |  |  |  |  | 0
42300 | 11.75 | 0.1 | 0.0001 | 0.9868461 |  |  |  |  | 42300 | 11.75 | 0 | 0 | 0 |  |  |  |  | 42300 | 11.75 | 0.1 | 0.0001 | 0.9868461 |  |  |  |  | 0.6578974 | [6 empty] | 42300 | 11.75 | 0 | 0 | 0 |  |  |  |  | 42300 | 11.75 | 0 | 0 | 0 |  |  |  |  | 42300 | 11.75 | 0 | 0 | 0 |  |  |  |  | 0 | [6 empty] | 42300 | 11.75 | 0 | 0 | 0 |  |  |  |  | 42300 | 11.75 | 0 | 0 | 0 |  |  |  |  | 42300 | 11.75 | 0 | 0 | 0 |  |  |  |  | 0
42600 | 11.83333 | 0.1 | 0.0001 | 0.9868461 |  | FRR, cycle 5 | R.F., cycle 5 | I.R.F., cycle 5 | 42600 | 11.83333 | 0.1 | 0.0001 | 0.9868461 |  | FRR, cycle 5 | R.F., cycle 5 | I.R.F., cycle 5 | 42600 | 11.83333 | 0.1 | 0.0001 | 0.9868461 |  | FRR, cycle 5 | R.F, cycle 5 | I.R.F., cycle 5 | 0.9868461 | cycle 5 |  | cycle 5 |  | cycle 5 |  | 42600 | 11.83333 | 0 | 0 | 0 |  | FRR, cycle 5 | R.F., cycle 5 | I.R.F., cycle 5 | 42600 | 11.83333 | 0 | 0 | 0 |  | FRR, cycle 5 | R.F., cycle 5 | I.R.F., cycle 5 | 42600 | 11.83333 | 0 | 0 | 0 |  | FRR, cycle 5 | R.F., cycle 5 | I.R.F., cycle 5 | 0 | cycle 5 |  | cycle 5 |  | cycle 5 |  | 42600 | 11.83333 | 0 | 0 | 0 |  | FRR, cycle 5 | R.F., cycle 5 | I.R.F., cycle 5 | 42600 | 11.83333 | 0 | 0 | 0 |  | FRR, cycle 5 | R.F., cycle 5 | I.R.F., cycle 5 | 42600 | 11.83333 | 0 | 0 | 0 |  | FRR, cycle 5 | R.F., cycle 5 | I.R.F., cycle 5 | 0 | cycle 5 |  | cycle 5 |  | cycle 5
42900 | 11.91667 | 0.1 | 0.0001 | 0.9868461 |  | 50 | 50 | 50 | 42900 | 11.91667 | 0.1 | 0.0001 | 0.9868461 |  | 50 | 50 | 50 | 42900 | 11.91667 | 0.1 | 0.0001 | 0.9868461 |  | 50 | 50 | 50 | 0.9868461 | 50 | 0 | 50 | 0 | 50 | 0 | 42900 | 11.91667 | 0 | 0 | 0 |  | 0 | 0 | 100 | 42900 | 11.91667 | 0 | 0 | 0 |  | 0 | 0 | 100 | 42900 | 11.91667 | 0 | 0 | 0 |  | 0 | 0 | 100 | 0 | 0 | 0 | 0 | 0 | 100 | 0 | 42900 | 11.91667 | 0 | 0 | 0 |  | #DIV/0! | #DIV/0! | #DIV/0! | 42900 | 11.91667 | 0 | 0 | 0 |  | #DIV/0! | #DIV/0! | #DIV/0! | 42900 | 11.91667 | 0 | 0 | 0 |  | #DIV/0! | #DIV/0! | #DIV/0! | 0 | #DIV/0! | #DIV/0! | #DIV/0! | #DIV/0! | #DIV/0! | #DIV/0!
43200 | 12 | 0 | 0 | 0 | emulsion, cycle 6 |  |  |  | 43200 | 12 | 0 | 0 | 0 | emulsion, cycle 6 |  |  |  | 43200 | 12 | 0 | 0 | 0 | emulsion, cycle 6 |  |  |  | 0 | [6 empty] | 43200 | 12 | 0 | 0 | 0 | emulsion, cycle 6 |  |  |  | 43200 | 12 | 0 | 0 | 0 | emulsion, cycle 6 |  |  |  | 43200 | 12 | 0 | 0 | 0 | emulsion, cycle 6 |  |  |  | 0 | [6 empty] | 43200 | 12 | 0 | 0 | 0 | emulsion, cycle 6 |  |  |  | 43200 | 12 | 0 | 0 | 0 | emulsion, cycle 6 |  |  |  | 43200 | 12 | 0 | 0 | 0 | emulsion, cycle 6 |  |  |  | 0
43500 | 12.08333 | 0 | 0 | 0 |  |  |  |  | 43500 | 12.08333 | 0 | 0 | 0 |  |  |  |  | 43500 | 12.08333 | 0 | 0 | 0 |  |  |  |  | 0 | [6 empty] | 43500 | 12.08333 | 0 | 0 | 0 |  |  |  |  | 43500 | 12.08333 | 0 | 0 | 0 |  |  |  |  | 43500 | 12.08333 | 0 | 0 | 0 |  |  |  |  | 0 | [6 empty] | 43500 | 12.08333 | 0 | 0 | 0 |  |  |  |  | 43500 | 12.08333 | 0 | 0 | 0 |  |  |  |  | 43500 | 12.08333 | 0 | 0 | 0 |  |  |  |  | 0
43800 | 12.16667 | 0 | 0 | 0 |  |  |  |  | 43800 | 12.16667 | 0 | 0 | 0 |  |  |  |  | 43800 | 12.16667 | 0 | 0 | 0 |  |  |  |  | 0 | [6 empty] | 43800 | 12.16667 | 0 | 0 | 0 |  |  |  |  | 43800 | 12.16667 | 0 | 0 | 0 |  |  |  |  | 43800 | 12.16667 | 0 | 0 | 0 |  |  |  |  | 0 | [6 empty] | 43800 | 12.16667 | 0 | 0 | 0 |  |  |  |  | 43800 | 12.16667 | 0 | 0 | 0 |  |  |  |  | 43800 | 12.16667 | 0 | 0 | 0 |  |  |  |  | 0
44100 | 12.25 | 0 | 0 | 0 |  |  |  |  | 44100 | 12.25 | 0 | 0 | 0 |  |  |  |  | 44100 | 12.25 | 0 | 0 | 0 |  |  |  |  | 0 | [6 empty] | 44100 | 12.25 | 0 | 0 | 0 |  |  |  |  | 44100 | 12.25 | 0 | 0 | 0 |  |  |  |  | 44100 | 12.25 | 0 | 0 | 0 |  |  |  |  | 0 | [6 empty] | 44100 | 12.25 | 0 | 0 | 0 |  |  |  |  | 44100 | 12.25 | 0 | 0 | 0 |  |  |  |  | 44100 | 12.25 | 0 | 0 | 0 |  |  |  |  | 0
44400 | 12.33333 | 0 | 0 | 0 |  |  |  |  | 44400 | 12.33333 | 0 | 0 | 0 |  |  |  |  | 44400 | 12.33333 | 0 | 0 | 0 |  |  |  |  | 0 | [6 empty] | 44400 | 12.33333 | 0 | 0 | 0 |  |  |  |  | 44400 | 12.33333 | 0 | 0 | 0 |  |  |  |  | 44400 | 12.33333 | 0 | 0 | 0 |  |  |  |  | 0 | [6 empty] | 44400 | 12.33333 | 0 | 0 | 0 |  |  |  |  | 44400 | 12.33333 | 0 | 0 | 0 |  |  |  |  | 44400 | 12.33333 | 0 | 0 | 0 |  |  |  |  | 0
44700 | 12.41667 | 0 | 0 | 0 |  |  |  |  | 44700 | 12.41667 | 0 | 0 | 0 |  |  |  |  | 44700 | 12.41667 | 0 | 0 | 0 |  |  |  |  | 0 | [6 empty] | 44700 | 12.41667 | 0 | 0 | 0 |  |  |  |  | 44700 | 12.41667 | 0 | 0 | 0 |  |  |  |  | 44700 | 12.41667 | 0 | 0 | 0 |  |  |  |  | 0 | [6 empty] | 44700 | 12.41667 | 0 | 0 | 0 |  |  |  |  | 44700 | 12.41667 | 0 | 0 | 0 |  |  |  |  | 44700 | 12.41667 | 0 | 0 | 0 |  |  |  |  | 0
45000 | 12.5 | 0.1 | 0.0001 | 0.9868461 |  |  |  |  | 45000 | 12.5 | 0 | 0 | 0 |  |  |  |  | 45000 | 12.5 | 0 | 0 | 0 |  |  |  |  | 0.3289487 | [6 empty] | 45000 | 12.5 | 0 | 0 | 0 |  |  |  |  | 45000 | 12.5 | 0 | 0 | 0 |  |  |  |  | 45000 | 12.5 | 0 | 0 | 0 |  |  |  |  | 0 | [6 empty] | 45000 | 12.5 | 0 | 0 | 0 |  |  |  |  | 45000 | 12.5 | 0 | 0 | 0 |  |  |  |  | 45000 | 12.5 | 0 | 0 | 0 |  |  |  |  | 0
45300 | 12.58333 | 0 | 0 | 0 |  |  |  |  | 45300 | 12.58333 | 0 | 0 | 0 |  |  |  |  | 45300 | 12.58333 | 0 | 0 | 0 |  |  |  |  | 0 | [6 empty] | 45300 | 12.58333 | 0 | 0 | 0 |  |  |  |  | 45300 | 12.58333 | 0 | 0 | 0 |  |  |  |  | 45300 | 12.58333 | 0 | 0 | 0 |  |  |  |  | 0 | [6 empty] | 45300 | 12.58333 | 0 | 0 | 0 |  |  |  |  | 45300 | 12.58333 | 0 | 0 | 0 |  |  |  |  | 45300 | 12.58333 | 0 | 0 | 0 |  |  |  |  | 0
45600 | 12.66667 | 0 | 0 | 0 |  |  |  |  | 45600 | 12.66667 | 0 | 0 | 0 |  |  |  |  | 45600 | 12.66667 | 0 | 0 | 0 |  |  |  |  | 0 | [6 empty] | 45600 | 12.66667 | 0 | 0 | 0 |  |  |  |  | 45600 | 12.66667 | 0 | 0 | 0 |  |  |  |  | 45600 | 12.66667 | 0 | 0 | 0 |  |  |  |  | 0 | [6 empty] | 45600 | 12.66667 | 0 | 0 | 0 |  |  |  |  | 45600 | 12.66667 | 0 | 0 | 0 |  |  |  |  | 45600 | 12.66667 | 0 | 0 | 0 |  |  |  |  | 0
45900 | 12.75 | 0 | 0 | 0 |  |  |  |  | 45900 | 12.75 | 0 | 0 | 0 |  |  |  |  | 45900 | 12.75 | 0 | 0 | 0 |  |  |  |  | 0 | [6 empty] | 45900 | 12.75 | 0 | 0 | 0 |  |  |  |  | 45900 | 12.75 | 0 | 0 | 0 |  |  |  |  | 45900 | 12.75 | 0 | 0 | 0 |  |  |  |  | 0 | [6 empty] | 45900 | 12.75 | 0 | 0 | 0 |  |  |  |  | 45900 | 12.75 | 0 | 0 | 0 |  |  |  |  | 45900 | 12.75 | 0 | 0 | 0 |  |  |  |  | 0
46200 | 12.83333 | 0 | 0 | 0 |  |  |  |  | 46200 | 12.83333 | 0.1 | 0.0001 | 0.9868461 |  |  |  |  | 46200 | 12.83333 | 0 | 0 | 0 |  |  |  |  | 0.3289487 | [6 empty] | 46200 | 12.83333 | 0 | 0 | 0 |  |  |  |  | 46200 | 12.83333 | 0 | 0 | 0 |  |  |  |  | 46200 | 12.83333 | 0 | 0 | 0 |  |  |  |  | 0 | [6 empty] | 46200 | 12.83333 | 0 | 0 | 0 |  |  |  |  | 46200 | 12.83333 | 0 | 0 | 0 |  |  |  |  | 46200 | 12.83333 | 0 | 0 | 0 |  |  |  |  | 0
46500 | 12.91667 | 0 | 0 | 0 |  |  |  |  | 46500 | 12.91667 | 0 | 0 | 0 |  |  |  |  | 46500 | 12.91667 | 0 | 0 | 0 |  |  |  |  | 0 | [6 empty] | 46500 | 12.91667 | 0 | 0 | 0 |  |  |  |  | 46500 | 12.91667 | 0 | 0 | 0 |  |  |  |  | 46500 | 12.91667 | 0 | 0 | 0 |  |  |  |  | 0 | [6 empty] | 46500 | 12.91667 | 0 | 0 | 0 |  |  |  |  | 46500 | 12.91667 | 0 | 0 | 0 |  |  |  |  | 46500 | 12.91667 | 0 | 0 | 0 |  |  |  |  | 0
46800 | 13 | 0 | 0 | 0 |  |  |  |  | 46800 | 13 | 0 | 0 | 0 |  |  |  |  | 46800 | 13 | 0 | 0 | 0 |  |  |  |  | 0 | [6 empty] | 46800 | 13 | 0 | 0 | 0 |  |  |  |  | 46800 | 13 | 0 | 0 | 0 |  |  |  |  | 46800 | 13 | 0 | 0 | 0 |  |  |  |  | 0 | [6 empty] | 46800 | 13 | 0 | 0 | 0 |  |  |  |  | 46800 | 13 | 0 | 0 | 0 |  |  |  |  | 46800 | 13 | 0 | 0 | 0 |  |  |  |  | 0
47100 | 13.08333 | 0 | 0 | 0 |  |  |  |  | 47100 | 13.08333 | 0 | 0 | 0 |  |  |  |  | 47100 | 13.08333 | 0 | 0 | 0 |  |  |  |  | 0 | [6 empty] | 47100 | 13.08333 | 0 | 0 | 0 |  |  |  |  | 47100 | 13.08333 | 0 | 0 | 0 |  |  |  |  | 47100 | 13.08333 | 0 | 0 | 0 |  |  |  |  | 0 | [6 empty] | 47100 | 13.08333 | 0 | 0 | 0 |  |  |  |  | 47100 | 13.08333 | 0 | 0 | 0 |  |  |  |  | 47100 | 13.08333 | 0 | 0 | 0 |  |  |  |  | 0
47400 | 13.16667 | 0 | 0 | 0 |  |  |  |  | 47400 | 13.16667 | 0 | 0 | 0 |  |  |  |  | 47400 | 13.16667 | 0 | 0 | 0 |  |  |  |  | 0 | [6 empty] | 47400 | 13.16667 | 0 | 0 | 0 |  |  |  |  | 47400 | 13.16667 | 0 | 0 | 0 |  |  |  |  | 47400 | 13.16667 | 0 | 0 | 0 |  |  |  |  | 0 | [6 empty] | 47400 | 13.16667 | 0 | 0 | 0 |  |  |  |  | 47400 | 13.16667 | 0 | 0 | 0 |  |  |  |  | 47400 | 13.16667 | 0 | 0 | 0 |  |  |  |  | 0
47700 | 13.25 | 0 | 0 | 0 |  |  |  |  | 47700 | 13.25 | 0 | 0 | 0 |  |  |  |  | 47700 | 13.25 | 0 | 0 | 0 |  |  |  |  | 0 | [6 empty] | 47700 | 13.25 | 0 | 0 | 0 |  |  |  |  | 47700 | 13.25 | 0 | 0 | 0 |  |  |  |  | 47700 | 13.25 | 0 | 0 | 0 |  |  |  |  | 0 | [6 empty] | 47700 | 13.25 | 0 | 0 | 0 |  |  |  |  | 47700 | 13.25 | 0 | 0 | 0 |  |  |  |  | 47700 | 13.25 | 0 | 0 | 0 |  |  |  |  | 0
48000 | 13.33333 | 0 | 0 | 0 |  |  |  |  | 48000 | 13.33333 | 0 | 0 | 0 |  |  |  |  | 48000 | 13.33333 | 0 | 0 | 0 |  |  |  |  | 0 | [6 empty] | 48000 | 13.33333 | 0 | 0 | 0 |  |  |  |  | 48000 | 13.33333 | 0 | 0 | 0 |  |  |  |  | 48000 | 13.33333 | 0 | 0 | 0 |  |  |  |  | 0 | [6 empty] | 48000 | 13.33333 | 0 | 0 | 0 |  |  |  |  | 48000 | 13.33333 | 0 | 0 | 0 |  |  |  |  | 48000 | 13.33333 | 0 | 0 | 0 |  |  |  |  | 0
48300 | 13.41667 | 0 | 0 | 0 |  |  |  |  | 48300 | 13.41667 | 0 | 0 | 0 |  |  |  |  | 48300 | 13.41667 | 0 | 0 | 0 |  |  |  |  | 0 | [6 empty] | 48300 | 13.41667 | 0 | 0 | 0 |  |  |  |  | 48300 | 13.41667 | 0 | 0 | 0 |  |  |  |  | 48300 | 13.41667 | 0 | 0 | 0 |  |  |  |  | 0 | [6 empty] | 48300 | 13.41667 | 0 | 0 | 0 |  |  |  |  | 48300 | 13.41667 | 0 | 0 | 0 |  |  |  |  | 48300 | 13.41667 | 0 | 0 | 0 |  |  |  |  | 0
48600 | 13.5 | 0 | 0 | 0 | cleaning water |  |  |  | 48600 | 13.5 | 0 | 0 | 0 | cleaning water |  |  |  | 48600 | 13.5 | 0 | 0 | 0 | cleaning water |  |  |  | 0 | [6 empty] | 48600 | 13.5 | 0 | 0 | 0 | cleaning water |  |  |  | 48600 | 13.5 | 0 | 0 | 0 | cleaning water |  |  |  | 48600 | 13.5 | 0 | 0 | 0 | cleaning water |  |  |  | 0 | [6 empty] | 48600 | 13.5 | 0 | 0 | 0 | cleaning water |  |  |  | 48600 | 13.5 | 0 | 0 | 0 | cleaning water |  |  |  | 48600 | 13.5 | 0 | 0 | 0 | cleaning water |  |  |  | 0
48900 | 13.58333 | 0 | 0 | 0 |  |  |  |  | 48900 | 13.58333 | 0 | 0 | 0 |  |  |  |  | 48900 | 13.58333 | 0 | 0 | 0 |  |  |  |  | 0 | [6 empty] | 48900 | 13.58333 | 0 | 0 | 0 |  |  |  |  | 48900 | 13.58333 | 0 | 0 | 0 |  |  |  |  | 48900 | 13.58333 | 0 | 0 | 0 |  |  |  |  | 0 | [6 empty] | 48900 | 13.58333 | 0 | 0 | 0 |  |  |  |  | 48900 | 13.58333 | 0 | 0 | 0 |  |  |  |  | 48900 | 13.58333 | 0 | 0 | 0 |  |  |  |  | 0
49200 | 13.66667 | 0 | 0 | 0 |  |  |  |  | 49200 | 13.66667 | 0 | 0 | 0 |  |  |  |  | 49200 | 13.66667 | 0.1 | 0.0001 | 0.9868461 |  |  |  |  | 0.3289487 | [6 empty] | 49200 | 13.66667 | 0 | 0 | 0 |  |  |  |  | 49200 | 13.66667 | 0 | 0 | 0 |  |  |  |  | 49200 | 13.66667 | 0 | 0 | 0 |  |  |  |  | 0 | [6 empty] | 49200 | 13.66667 | 0 | 0 | 0 |  |  |  |  | 49200 | 13.66667 | 0 | 0 | 0 |  |  |  |  | 49200 | 13.66667 | 0 | 0 | 0 |  |  |  |  | 0
49500 | 13.75 | 0.1 | 0.0001 | 0.9868461 | water |  |  |  | 49500 | 13.75 | 0.1 | 0.0001 | 0.9868461 | water |  |  |  | 49500 | 13.75 | 0.1 | 0.0001 | 0.9868461 | water |  |  |  | 0.9868461 | [6 empty] | 49500 | 13.75 | 0 | 0 | 0 | water |  |  |  | 49500 | 13.75 | 0 | 0 | 0 | water |  |  |  | 49500 | 13.75 | 0 | 0 | 0 | water |  |  |  | 0 | [6 empty] | 49500 | 13.75 | 0 | 0 | 0 | water |  |  |  | 49500 | 13.75 | 0 | 0 | 0 | water |  |  |  | 49500 | 13.75 | 0 | 0 | 0 | water |  |  |  | 0
49800 | 13.83333 | 0.1 | 0.0001 | 0.9868461 |  |  |  |  | 49800 | 13.83333 | 0.1 | 0.0001 | 0.9868461 |  |  |  |  | 49800 | 13.83333 | 0.1 | 0.0001 | 0.9868461 |  |  |  |  | 0.9868461 | [6 empty] | 49800 | 13.83333 | 0 | 0 | 0 |  |  |  |  | 49800 | 13.83333 | 0 | 0 | 0 |  |  |  |  | 49800 | 13.83333 | 0 | 0 | 0 |  |  |  |  | 0 | [6 empty] | 49800 | 13.83333 | 0 | 0 | 0 |  |  |  |  | 49800 | 13.83333 | 0 | 0 | 0 |  |  |  |  | 49800 | 13.83333 | 0 | 0 | 0 |  |  |  |  | 0
50100 | 13.91667 | 0 | 0 | 0 |  |  |  |  | 50100 | 13.91667 | 0 | 0 | 0 |  |  |  |  | 50100 | 13.91667 | 0 | 0 | 0 |  |  |  |  | 0 | [6 empty] | 50100 | 13.91667 | 0 | 0 | 0 |  |  |  |  | 50100 | 13.91667 | 0 | 0 | 0 |  |  |  |  | 50100 | 13.91667 | 0 | 0 | 0 |  |  |  |  | 0 | [6 empty] | 50100 | 13.91667 | 0 | 0 | 0 |  |  |  |  | 50100 | 13.91667 | 0 | 0 | 0 |  |  |  |  | 50100 | 13.91667 | 0 | 0 | 0 |  |  |  |  | 0
50400 | 14 | 0 | 0 | 0 |  |  |  |  | 50400 | 14 | 0 | 0 | 0 |  |  |  |  | 50400 | 14 | 0.1 | 0.0001 | 0.9868461 |  |  |  |  | 0.3289487 | [6 empty] | 50400 | 14 | 0 | 0 | 0 |  |  |  |  | 50400 | 14 | 0 | 0 | 0 |  |  |  |  | 50400 | 14 | 0 | 0 | 0 |  |  |  |  | 0 | [6 empty] | 50400 | 14 | 0 | 0 | 0 |  |  |  |  | 50400 | 14 | 0 | 0 | 0 |  |  |  |  | 50400 | 14 | 0 | 0 | 0 |  |  |  |  | 0
50700 | 14.08333 | 0.1 | 0.0001 | 0.9868461 |  |  |  |  | 50700 | 14.08333 | 0.1 | 0.0001 | 0.9868461 |  |  |  |  | 50700 | 14.08333 | 0.1 | 0.0001 | 0.9868461 |  |  |  |  | 0.9868461 | [6 empty] | 50700 | 14.08333 | 0 | 0 | 0 |  |  |  |  | 50700 | 14.08333 | 0 | 0 | 0 |  |  |  |  | 50700 | 14.08333 | 0 | 0 | 0 |  |  |  |  | 0 | [6 empty] | 50700 | 14.08333 | 0 | 0 | 0 |  |  |  |  | 50700 | 14.08333 | 0 | 0 | 0 |  |  |  |  | 50700 | 14.08333 | 0 | 0 | 0 |  |  |  |  | 0
51000 | 14.16667 | 0 | 0 | 0 |  | FRR, cycle 6 | R.F., cycle 6 | I.R.F., cycle 6 | 51000 | 14.16667 | 0 | 0 | 0 |  | FRR, cycle 6 | R.F., cycle 6 | I.R.F., cycle 6 | 51000 | 14.16667 | 0 | 0 | 0 |  | FRR, cycle 6 | R.F, cycle 6 | I.R.F, cycle 6 | 0 | cycle 6 |  | cycle 6 |  | cycle 6 |  | 51000 | 14.16667 | 0 | 0 | 0 |  | FRR, cycle 6 | R.F., cycle 6 | I.R.F., cycle 6 | 51000 | 14.16667 | 0 | 0 | 0 |  | FRR, cycle 6 | R.F., cycle 6 | I.R.F., cycle 6 | 51000 | 14.16667 | 0 | 0 | 0 |  | FRR, cycle 6 | R.F., cycle 6 | I.R.F., cycle 6 | 0 | cycle 6 |  | cycle 6 |  | cycle 6 |  | 51000 | 14.16667 | 0 | 0 | 0 |  | FRR, cycle 6 | R.F., cycle 6 | I.R.F., cycle 6 | 51000 | 14.16667 | 0 | 0 | 0 |  | FRR, cycle 6 | R.F., cycle 6 | I.R.F., cycle 6 | 51000 | 14.16667 | 0 | 0 | 0 |  | FRR, cycle 6 | R.F., cycle 6 | I.R.F., cycle 6 | 0 | cycle 6 |  | cycle 6 |  | cycle 6
51300 | 14.25 | 0 | 0 | 0 |  | 0 | 0 | 100 | 51300 | 14.25 | 0 | 0 | 0 |  | 0 | 0 | 100 | 51300 | 14.25 | 0 | 0 | 0 |  | 0 | 0 | 100 | 0 | 0 | 0 | 0 | 0 | 100 | 0 | 51300 | 14.25 | 0 | 0 | 0 |  | 0 | 0 | #DIV/0! | 51300 | 14.25 | 0 | 0 | 0 |  | 0 | 0 | #DIV/0! | 51300 | 14.25 | 0 | 0 | 0 |  | 0 | 0 | #DIV/0! | 0 | 0 | 0 | 0 | 0 | #DIV/0! | #DIV/0! | 51300 | 14.25 | 0 | 0 | 0 |  | 0 | 0 | #DIV/0! | 51300 | 14.25 | 0 | 0 | 0 |  | 0 | 0 | #DIV/0! | 51300 | 14.25 | 0 | 0 | 0 |  | 0 | 0 | #DIV/0! | 0 | 0 | 0 | 0 | 0 | #DIV/0! | #DIV/0!

## chemical cleaning
3D wavy Composite membrane, 1 bar, Re = 1000, oil con. = 0.3 vol.% E1, NaCl | [5 empty] | FRR, cycle 1 | R.F. | I.R.F. |  |  | 3D wavy Composite membrane, 1 bar, Re = 1000, oil con. = 0.3 vol.% E1, 1 M NaoH | [5 empty] | FRR, cycle 1 | R.F. | I.R.F. |  |  | composite membrane, 1 bar, Re = 1000, oil con. = 0.3 vol.% E1, water cleaning | [5 empty] | FRR, cycle 1 | R.F. | I.R.F. | composite membrane, 1 bar, Re = 1000, oil con. = 0.3 vol.%, water cleaning, E2 | [5 empty] | FRR, cycle 1 | R.F. | I.R.F. | composite membrane, 1 bar, Re = 1000, oil con. = 0.3 vol.%, water cleaning, E3 | [5 empty] | FRR, cycle 1 | R.F. | I.R.F. | permeance, average | Average, FRR | Error, FRR | Average, R.F. | Error, R.F. | Average, I.R.F. | Error, I.F.R | composite membrane, 1 bar, Re = 1000, oil con. = 0.3 vol.%, 0.1 M SDS, E1 | [5 empty] | FRR, cycle 1 | R.F. | I.R.F. | composite membrane, 1 bar, Re = 1000, oil con. = 0.3 vol.%, 0.1 M SDS, E2 | [5 empty] | FRR, cycle 1 | R.F. | I.R.F. | composite membrane, 1 bar, Re = 1000, oil con. = 0.3 vol.%, 0.1 M SDS, E3 | [5 empty] | FRR, cycle 1 | R.F. | I.R.F. | permeance, average | Average, FRR | Error, FRR | Average, R.F. | Error, R.F. | Average, I.R.F. | Error, I.F.R | composite membrane, 1 bar, Re = 1000, oil con. = 0.3 vol.% E1, NaoH cleaning | [5 empty] | FRR, cycle 1 | R.F. | I.R.F. | composite membrane, 1 bar, Re = 1000, oil con. = 0.3 vol.%, NaoH cleaning, E2 | [5 empty] | FRR, cycle 1 | R.F. | I.R.F. | composite membrane, 1 bar, Re = 1000, oil con. = 0.3 vol.%, NaoH cleaning, E3 | [5 empty] | FRR, cycle 1 | R.F. | I.R.F. | permeance, average | Average, FRR | Error, FRR | Average, R.F. | Error, R.F. | Average, I.R.F. | Error, I.F.R |  | composite membrane, 1 bar, Re = 1000, oil con. = 0.3 vol.% E1, NaOCl cleaning | [5 empty] | FRR, cycle 1 | R.F. | I.R.F. | composite membrane, 1 bar, Re = 1000, oil con. = 0.3 vol.%, NaOCl cleaning, E2 | [5 empty] | FRR, cycle 1 | R.F. | I.R.F. | composite membrane, 1 bar, Re = 1000, oil con. = 0.3 vol.%, NaOCl cleaning, E3 | [5 empty] | FRR, cycle 1 | R.F. | I.R.F. | permeance, average | Average, FRR | Error, FRR | Average, R.F. | Error, R.F. | Average, I.R.F. | Error, I.F.R
Time |  | weight | volume | permeance (LMHbar-1) |  |  | cycle 1 | cycle 1 |  |  | Time |  | weight | volume | permeance (LMHbar-1) |  |  | cycle 1 | cycle 1 |  |  | Time |  | weight | volume | permeance (LMHbar-1) |  |  | cycle 1 | cycle 1 | Time |  | weight | volume | permeance (LMHbar-1) |  |  | cycle 1 | cycle 1 | Time |  | weight | volume | permeance (LMHbar-1) |  |  | cycle 1 | cycle 1 |  | cycle 1 |  | cycle 1 |  | cycle 1 |  | Time |  | weight | volume | permeance (LMHbar-1) |  |  | cycle 1 | cycle 1 | Time |  | weight | volume | permeance (LMHbar-1) |  |  | cycle 1 | cycle 1 | Time |  | weight | volume | permeance (LMHbar-1) |  |  | cycle 1 | cycle 1 |  | cycle 1 |  | cycle 1 |  | cycle 1 |  | Time |  | weight | volume | permeance (LMHbar-1) |  |  | cycle 1 | cycle 1 | Time |  | weight | volume | permeance (LMHbar-1) |  |  | cycle 1 | cycle 1 | Time |  | weight | volume | permeance (LMHbar-1) |  |  | cycle 1 | cycle 1 |  | cycle 1 |  | cycle 1 |  | cycle 1 |  |  | Time |  | weight | volume | permeance (LMHbar-1) |  |  | cycle 1 | cycle 1 | Time |  | weight | volume | permeance (LMHbar-1) |  |  | cycle 1 | cycle 1 | Time |  | weight | volume | permeance (LMHbar-1) |  |  | cycle 1 | cycle 1 |  | cycle 1 |  | cycle 1 |  | cycle 1
300 | 0.08333333 | 1.6 | 0.0016 | 15.78954 | water | 81.25 | 62.5 | 18.75 |  | 81.25 | 300 | 0.08333333 | 1.7 | 0.0017 | 13.97266 | water | 82.35294 | 58.82353 | 17.64706 |  | 82.35294 | 300 | 0.08333333 | 1.8 | 0.0018 | 17.76323 | water | 77.77778 | 61.11111 | 22.22222 | 300 | 0.08333333 | 1.5 | 0.0015 | 14.80269 | water | 93.33333 | 73.33333 | 6.666667 | 300 | 0.08333333 | 1.6 | 0.0016 | 15.78954 | water | 87.5 | 62.5 | 12.5 | 16.11849 | 86.2037 | 6.416339 | 65.64815 | 5.463748 | 13.7963 | 6.416339 | 300 | 0.08333333 | 1.7 | 0.0017 | 16.77638 | water | 76.47059 | 58.82353 | 23.52941 | 300 | 0.08333333 | 1.5 | 0.0015 | 14.80269 | water | 93.33333 | 73.33333 | 6.666667 | 300 | 0.08333333 | 1.6 | 0.0016 | 15.78954 | water | 87.5 | 62.5 | 12.5 | 15.78954 | 85.76797 | 6.99228 | 64.88562 | 6.159112 | 14.23203 | 6.99228 | 300 | 0.08333333 | 1.7 | 0.0017 | 16.77638 | water | 82.35294 | 64.70588 | 17.64706 | 300 | 0.08333333 | 1.5 | 0.0015 | 14.80269 | water | 93.33333 | 73.33333 | 6.666667 | 300 | 0.08333333 | 1.6 | 0.0016 | 15.78954 | water | 87.5 | 62.5 | 12.5 | 15.78954 | 87.72876 | 4.485644 | 66.84641 | 4.674516 | 12.27124 | 4.485644 |  | 300 | 0.08333333 | 1.8 | 0.0018 | 17.76323 | water | 77.77778 | 61.11111 | 22.22222 | 300 | 0.08333333 | 1.5 | 0.0015 | 14.80269 | water | 93.33333 | 73.33333 | 6.666667 | 300 | 0.08333333 | 1.6 | 0.0016 | 15.78954 | water | 87.5 | 62.5 | 12.5 | 16.11849 | 86.2037 | 6.416339 | 65.64815 | 5.463748 | 13.7963 | 6.416339
600 | 0.1666667 | 1.6 | 0.0016 | 15.78954 | [6 empty] | 600 | 0.1666667 | 1.7 | 0.0017 | 13.97266 | [6 empty] | 600 | 0.1666667 | 1.8 | 0.0018 | 17.76323 |  |  |  |  | 600 | 0.1666667 | 1.5 | 0.0015 | 14.80269 |  |  |  |  | 600 | 0.1666667 | 1.6 | 0.0016 | 15.78954 |  |  |  |  | 16.11849 | [6 empty] | 600 | 0.1666667 | 1.7 | 0.0017 | 16.77638 |  |  |  |  | 600 | 0.1666667 | 1.5 | 0.0015 | 14.80269 |  |  |  |  | 600 | 0.1666667 | 1.6 | 0.0016 | 15.78954 |  |  |  |  | 15.78954 | [6 empty] | 600 | 0.1666667 | 1.6 | 0.0016 | 15.78954 |  |  |  |  | 600 | 0.1666667 | 1.5 | 0.0015 | 14.80269 |  |  |  |  | 600 | 0.1666667 | 1.6 | 0.0016 | 15.78954 |  |  |  |  | 15.46059 | [7 empty] | 600 | 0.1666667 | 1.8 | 0.0018 | 17.76323 |  |  |  |  | 600 | 0.1666667 | 1.5 | 0.0015 | 14.80269 |  |  |  |  | 600 | 0.1666667 | 1.6 | 0.0016 | 15.78954 |  |  |  |  | 16.11849
900 | 0.25 | 1.6 | 0.0016 | 15.78954 | [6 empty] | 900 | 0.25 | 1.7 | 0.0017 | 13.97266 | [6 empty] | 900 | 0.25 | 1.8 | 0.0018 | 17.76323 |  |  |  |  | 900 | 0.25 | 1.5 | 0.0015 | 14.80269 |  |  |  |  | 900 | 0.25 | 1.6 | 0.0016 | 15.78954 |  |  |  |  | 16.11849 | [6 empty] | 900 | 0.25 | 1.7 | 0.0017 | 16.77638 |  |  |  |  | 900 | 0.25 | 1.5 | 0.0015 | 14.80269 |  |  |  |  | 900 | 0.25 | 1.6 | 0.0016 | 15.78954 |  |  |  |  | 15.78954 | [6 empty] | 900 | 0.25 | 1.6 | 0.0016 | 15.78954 |  |  |  |  | 900 | 0.25 | 1.5 | 0.0015 | 14.80269 |  |  |  |  | 900 | 0.25 | 1.6 | 0.0016 | 15.78954 |  |  |  |  | 15.46059 | [7 empty] | 900 | 0.25 | 1.8 | 0.0018 | 17.76323 |  |  |  |  | 900 | 0.25 | 1.5 | 0.0015 | 14.80269 |  |  |  |  | 900 | 0.25 | 1.6 | 0.0016 | 15.78954 |  |  |  |  | 16.11849
1200 | 0.3333333 | 1.6 | 0.0016 | 15.78954 | [6 empty] | 1200 | 0.3333333 | 1.7 | 0.0017 | 13.97266 | [6 empty] | 1200 | 0.3333333 | 1.8 | 0.0018 | 17.76323 |  |  |  |  | 1200 | 0.3333333 | 1.5 | 0.0015 | 14.80269 |  |  |  |  | 1200 | 0.3333333 | 1.6 | 0.0016 | 15.78954 |  |  |  |  | 16.11849 | [6 empty] | 1200 | 0.3333333 | 1.7 | 0.0017 | 16.77638 |  |  |  |  | 1200 | 0.3333333 | 1.5 | 0.0015 | 14.80269 |  |  |  |  | 1200 | 0.3333333 | 1.6 | 0.0016 | 15.78954 |  |  |  |  | 15.78954 | [6 empty] | 1200 | 0.3333333 | 1.7 | 0.0017 | 16.77638 |  |  |  |  | 1200 | 0.3333333 | 1.4 | 0.0014 | 13.81584 |  |  |  |  | 1200 | 0.3333333 | 1.6 | 0.0016 | 15.78954 |  |  |  |  | 15.46059 | [7 empty] | 1200 | 0.3333333 | 1.8 | 0.0018 | 17.76323 |  |  |  |  | 1200 | 0.3333333 | 1.5 | 0.0015 | 14.80269 |  |  |  |  | 1200 | 0.3333333 | 1.6 | 0.0016 | 15.78954 |  |  |  |  | 16.11849
1500 | 0.4166667 | 1.6 | 0.0016 | 15.78954 | [6 empty] | 1500 | 0.4166667 | 1.7 | 0.0017 | 13.97266 | [6 empty] | 1500 | 0.4166667 | 1.8 | 0.0018 | 17.76323 |  |  |  |  | 1500 | 0.4166667 | 1.5 | 0.0015 | 14.80269 |  |  |  |  | 1500 | 0.4166667 | 1.6 | 0.0016 | 15.78954 |  |  |  |  | 16.11849 | [6 empty] | 1500 | 0.4166667 | 1.7 | 0.0017 | 16.77638 |  |  |  |  | 1500 | 0.4166667 | 1.5 | 0.0015 | 14.80269 |  |  |  |  | 1500 | 0.4166667 | 1.6 | 0.0016 | 15.78954 |  |  |  |  | 15.78954 | [6 empty] | 1500 | 0.4166667 | 1.7 | 0.0017 | 16.77638 |  |  |  |  | 1500 | 0.4166667 | 1.5 | 0.0015 | 14.80269 |  |  |  |  | 1500 | 0.4166667 | 1.6 | 0.0016 | 15.78954 |  |  |  |  | 15.78954 | [7 empty] | 1500 | 0.4166667 | 1.8 | 0.0018 | 17.76323 |  |  |  |  | 1500 | 0.4166667 | 1.5 | 0.0015 | 14.80269 |  |  |  |  | 1500 | 0.4166667 | 1.6 | 0.0016 | 15.78954 |  |  |  |  | 16.11849
1800 | 0.5 | 1.6 | 0.0016 | 15.78954 | [6 empty] | 1800 | 0.5 | 1.7 | 0.0017 | 13.97266 | [6 empty] | 1800 | 0.5 | 1.8 | 0.0018 | 17.76323 |  |  |  |  | 1800 | 0.5 | 1.5 | 0.0015 | 14.80269 |  |  |  |  | 1800 | 0.5 | 1.6 | 0.0016 | 15.78954 |  |  |  |  | 16.11849 | [6 empty] | 1800 | 0.5 | 1.7 | 0.0017 | 16.77638 |  |  |  |  | 1800 | 0.5 | 1.5 | 0.0015 | 14.80269 |  |  |  |  | 1800 | 0.5 | 1.6 | 0.0016 | 15.78954 |  |  |  |  | 15.78954 | [6 empty] | 1800 | 0.5 | 1.7 | 0.0017 | 16.77638 |  |  |  |  | 1800 | 0.5 | 1.5 | 0.0015 | 14.80269 |  |  |  |  | 1800 | 0.5 | 1.6 | 0.0016 | 15.78954 |  |  |  |  | 15.78954 | [7 empty] | 1800 | 0.5 | 1.8 | 0.0018 | 17.76323 |  |  |  |  | 1800 | 0.5 | 1.5 | 0.0015 | 14.80269 |  |  |  |  | 1800 | 0.5 | 1.6 | 0.0016 | 15.78954 |  |  |  |  | 16.11849
2100 | 0.5833333 | 1.1 | 0.0011 | 10.85531 | emulsion, cycle 1 | [5 empty] | 2100 | 0.5833333 | 1.3 | 0.0013 | 10.68497 | emulsion, cycle 1 | [5 empty] | 2100 | 0.5833333 | 1.4 | 0.0014 | 13.81584 | emulsion, cycle 1 |  |  |  | 2100 | 0.5833333 | 1.1 | 0.0011 | 10.85531 | emulsion, cycle 1 |  |  |  | 2100 | 0.5833333 | 1.4 | 0.0014 | 13.81584 | emulsion, cycle 1 |  |  |  | 12.829 | [6 empty] | 2100 | 0.5833333 | 1.6 | 0.0016 | 15.78954 | emulsion, cycle 1 |  |  |  | 2100 | 0.5833333 | 1.3 | 0.0013 | 12.829 | emulsion, cycle 1 |  |  |  | 2100 | 0.5833333 | 1.4 | 0.0014 | 13.81584 | emulsion, cycle 1 |  |  |  | 14.14479 | [6 empty] | 2100 | 0.5833333 | 1.5 | 0.0015 | 14.80269 | emulsion, cycle 1 |  |  |  | 2100 | 0.5833333 | 1.1 | 0.0011 | 10.85531 | emulsion, cycle 1 |  |  |  | 2100 | 0.5833333 | 1.4 | 0.0014 | 13.81584 | emulsion, cycle 1 |  |  |  | 13.15795 | [7 empty] | 2100 | 0.5833333 | 1.4 | 0.0014 | 13.81584 | emulsion, cycle 1 |  |  |  | 2100 | 0.5833333 | 1.1 | 0.0011 | 10.85531 | emulsion, cycle 1 |  |  |  | 2100 | 0.5833333 | 1.4 | 0.0014 | 13.81584 | emulsion, cycle 1 |  |  |  | 12.829
2400 | 0.6666667 | 0.9 | 0.0009 | 8.881614 | [6 empty] | 2400 | 0.6666667 | 1 | 0.001 | 8.219211 | [6 empty] | 2400 | 0.6666667 | 1.2 | 0.0012 | 11.84215 |  |  |  |  | 2400 | 0.6666667 | 1 | 0.001 | 9.868461 |  |  |  |  | 2400 | 0.6666667 | 1.2 | 0.0012 | 11.84215 |  |  |  |  | 11.18426 | [6 empty] | 2400 | 0.6666667 | 1.3 | 0.0013 | 12.829 |  |  |  |  | 2400 | 0.6666667 | 0.7 | 0.0007 | 6.907922 |  |  |  |  | 2400 | 0.6666667 | 1.2 | 0.0012 | 11.84215 |  |  |  |  | 10.52636 | [6 empty] | 2400 | 0.6666667 | 1.2 | 0.0012 | 11.84215 |  |  |  |  | 2400 | 0.6666667 | 1 | 0.001 | 9.868461 |  |  |  |  | 2400 | 0.6666667 | 1.2 | 0.0012 | 11.84215 |  |  |  |  | 11.18426 | [7 empty] | 2400 | 0.6666667 | 1.2 | 0.0012 | 11.84215 |  |  |  |  | 2400 | 0.6666667 | 1 | 0.001 | 9.868461 |  |  |  |  | 2400 | 0.6666667 | 1.2 | 0.0012 | 11.84215 |  |  |  |  | 11.18426
2700 | 0.75 | 0.5 | 0.0005 | 4.93423 | [6 empty] | 2700 | 0.75 | 0.6 | 0.0006 | 4.931527 | [6 empty] | 2700 | 0.75 | 1 | 0.001 | 9.868461 |  |  |  |  | 2700 | 0.75 | 0.3 | 0.0003 | 2.960538 |  |  |  |  | 2700 | 0.75 | 1 | 0.001 | 9.868461 |  |  |  |  | 7.56582 | [6 empty] | 2700 | 0.75 | 0.9 | 0.0009 | 8.881614 |  |  |  |  | 2700 | 0.75 | 0.3 | 0.0003 | 2.960538 |  |  |  |  | 2700 | 0.75 | 1 | 0.001 | 9.868461 |  |  |  |  | 7.236871 | [6 empty] | 2700 | 0.75 | 1.1 | 0.0011 | 10.85531 |  |  |  |  | 2700 | 0.75 | 0.3 | 0.0003 | 2.960538 |  |  |  |  | 2700 | 0.75 | 1 | 0.001 | 9.868461 |  |  |  |  | 7.894768 | [7 empty] | 2700 | 0.75 | 1 | 0.001 | 9.868461 |  |  |  |  | 2700 | 0.75 | 0.3 | 0.0003 | 2.960538 |  |  |  |  | 2700 | 0.75 | 1 | 0.001 | 9.868461 |  |  |  |  | 7.56582
3000 | 0.8333333 | 0.3 | 0.0003 | 2.960538 | [6 empty] | 3000 | 0.8333333 | 0.4 | 0.0004 | 3.287684 | [6 empty] | 3000 | 0.8333333 | 0.6 | 0.0006 | 5.921076 |  |  |  |  | 3000 | 0.8333333 | 0.3 | 0.0003 | 2.960538 |  |  |  |  | 3000 | 0.8333333 | 0.7 | 0.0007 | 6.907922 |  |  |  |  | 5.263179 | [6 empty] | 3000 | 0.8333333 | 0.6 | 0.0006 | 5.921076 |  |  |  |  | 3000 | 0.8333333 | 0.3 | 0.0003 | 2.960538 |  |  |  |  | 3000 | 0.8333333 | 0.7 | 0.0007 | 6.907922 |  |  |  |  | 5.263179 | [6 empty] | 3000 | 0.8333333 | 0.8 | 0.0008 | 7.894768 |  |  |  |  | 3000 | 0.8333333 | 0.3 | 0.0003 | 2.960538 |  |  |  |  | 3000 | 0.8333333 | 0.7 | 0.0007 | 6.907922 |  |  |  |  | 5.921076 | [7 empty] | 3000 | 0.8333333 | 0.6 | 0.0006 | 5.921076 |  |  |  |  | 3000 | 0.8333333 | 0.3 | 0.0003 | 2.960538 |  |  |  |  | 3000 | 0.8333333 | 0.7 | 0.0007 | 6.907922 |  |  |  |  | 5.263179
3300 | 0.9166667 | 0.3 | 0.0003 | 2.960538 | [6 empty] | 3300 | 0.9166667 | 0.4 | 0.0004 | 3.287684 | [6 empty] | 3300 | 0.9166667 | 0.4 | 0.0004 | 3.947384 |  |  |  |  | 3300 | 0.9166667 | 0.3 | 0.0003 | 2.960538 |  |  |  |  | 3300 | 0.9166667 | 0.4 | 0.0004 | 3.947384 |  |  |  |  | 3.618436 | [6 empty] | 3300 | 0.9166667 | 0.4 | 0.0004 | 3.947384 |  |  |  |  | 3300 | 0.9166667 | 0.3 | 0.0003 | 2.960538 |  |  |  |  | 3300 | 0.9166667 | 0.4 | 0.0004 | 3.947384 |  |  |  |  | 3.618436 | [6 empty] | 3300 | 0.9166667 | 0.6 | 0.0006 | 5.921076 |  |  |  |  | 3300 | 0.9166667 | 0.3 | 0.0003 | 2.960538 |  |  |  |  | 3300 | 0.9166667 | 0.4 | 0.0004 | 3.947384 |  |  |  |  | 4.276333 | [7 empty] | 3300 | 0.9166667 | 0.4 | 0.0004 | 3.947384 |  |  |  |  | 3300 | 0.9166667 | 0.3 | 0.0003 | 2.960538 |  |  |  |  | 3300 | 0.9166667 | 0.4 | 0.0004 | 3.947384 |  |  |  |  | 3.618436
3600 | 1 | 0.3 | 0.0003 | 2.960538 | [6 empty] | 3600 | 1 | 0.4 | 0.0004 | 3.287684 | [6 empty] | 3600 | 1 | 0.3 | 0.0003 | 2.960538 |  |  |  |  | 3600 | 1 | 0.3 | 0.0003 | 2.960538 |  |  |  |  | 3600 | 1 | 0.4 | 0.0004 | 3.947384 |  |  |  |  | 3.289487 | [6 empty] | 3600 | 1 | 0.3 | 0.0003 | 2.960538 |  |  |  |  | 3600 | 1 | 0.3 | 0.0003 | 2.960538 |  |  |  |  | 3600 | 1 | 0.4 | 0.0004 | 3.947384 |  |  |  |  | 3.289487 | [6 empty] | 3600 | 1 | 0.3 | 0.0003 | 2.960538 |  |  |  |  | 3600 | 1 | 0.4 | 0.0004 | 3.947384 |  |  |  |  | 3600 | 1 | 0.4 | 0.0004 | 3.947384 |  |  |  |  | 3.618436 | [7 empty] | 3600 | 1 | 0.3 | 0.0003 | 2.960538 |  |  |  |  | 3600 | 1 | 0.3 | 0.0003 | 2.960538 |  |  |  |  | 3600 | 1 | 0.4 | 0.0004 | 3.947384 |  |  |  |  | 3.289487
3900 | 1.083333 | 0.3 | 0.0003 | 2.960538 | [6 empty] | 3900 | 1.083333 | 0.4 | 0.0004 | 3.287684 | [6 empty] | 3900 | 1.083333 | 0.3 | 0.0003 | 2.960538 |  |  |  |  | 3900 | 1.083333 | 0.3 | 0.0003 | 2.960538 |  |  |  |  | 3900 | 1.083333 | 0.4 | 0.0004 | 3.947384 |  |  |  |  | 3.289487 | [6 empty] | 3900 | 1.083333 | 0.3 | 0.0003 | 2.960538 |  |  |  |  | 3900 | 1.083333 | 0.3 | 0.0003 | 2.960538 |  |  |  |  | 3900 | 1.083333 | 0.4 | 0.0004 | 3.947384 |  |  |  |  | 3.289487 | [6 empty] | 3900 | 1.083333 | 0.2 | 0.0002 | 1.973692 |  |  |  |  | 3900 | 1.083333 | 0.3 | 0.0003 | 2.960538 |  |  |  |  | 3900 | 1.083333 | 0.4 | 0.0004 | 3.947384 |  |  |  |  | 2.960538 | [7 empty] | 3900 | 1.083333 | 0.3 | 0.0003 | 2.960538 |  |  |  |  | 3900 | 1.083333 | 0.3 | 0.0003 | 2.960538 |  |  |  |  | 3900 | 1.083333 | 0.4 | 0.0004 | 3.947384 |  |  |  |  | 3.289487
4200 | 1.166667 | 0.3 | 0.0003 | 2.960538 | [6 empty] | 4200 | 1.166667 | 0.4 | 0.0004 | 3.287684 | [6 empty] | 4200 | 1.166667 | 0.3 | 0.0003 | 2.960538 |  |  |  |  | 4200 | 1.166667 | 0.3 | 0.0003 | 2.960538 |  |  |  |  | 4200 | 1.166667 | 0.4 | 0.0004 | 3.947384 |  |  |  |  | 3.289487 | [6 empty] | 4200 | 1.166667 | 0.3 | 0.0003 | 2.960538 |  |  |  |  | 4200 | 1.166667 | 0.2 | 0.0002 | 1.973692 |  |  |  |  | 4200 | 1.166667 | 0.4 | 0.0004 | 3.947384 |  |  |  |  | 2.960538 | [6 empty] | 4200 | 1.166667 | 0.3 | 0.0003 | 2.960538 |  |  |  |  | 4200 | 1.166667 | 0.3 | 0.0003 | 2.960538 |  |  |  |  | 4200 | 1.166667 | 0.4 | 0.0004 | 3.947384 |  |  |  |  | 3.289487 | [7 empty] | 4200 | 1.166667 | 0.3 | 0.0003 | 2.960538 |  |  |  |  | 4200 | 1.166667 | 0.3 | 0.0003 | 2.960538 |  |  |  |  | 4200 | 1.166667 | 0.4 | 0.0004 | 3.947384 |  |  |  |  | 3.289487
4500 | 1.25 | 0.3 | 0.0003 | 2.960538 | [6 empty] | 4500 | 1.25 | 0.3 | 0.0003 | 2.465763 | [6 empty] | 4500 | 1.25 | 0.4 | 0.0004 | 3.947384 |  |  |  |  | 4500 | 1.25 | 0.3 | 0.0003 | 2.960538 |  |  |  |  | 4500 | 1.25 | 0.4 | 0.0004 | 3.947384 |  |  |  |  | 3.618436 | [6 empty] | 4500 | 1.25 | 0.3 | 0.0003 | 2.960538 |  |  |  |  | 4500 | 1.25 | 0.3 | 0.0003 | 2.960538 |  |  |  |  | 4500 | 1.25 | 0.4 | 0.0004 | 3.947384 |  |  |  |  | 3.289487 | [6 empty] | 4500 | 1.25 | 0.4 | 0.0004 | 3.947384 |  |  |  |  | 4500 | 1.25 | 0.3 | 0.0003 | 2.960538 |  |  |  |  | 4500 | 1.25 | 0.4 | 0.0004 | 3.947384 |  |  |  |  | 3.618436 | [7 empty] | 4500 | 1.25 | 0.4 | 0.0004 | 3.947384 |  |  |  |  | 4500 | 1.25 | 0.3 | 0.0003 | 2.960538 |  |  |  |  | 4500 | 1.25 | 0.4 | 0.0004 | 3.947384 |  |  |  |  | 3.618436
4800 | 1.333333 | 0.3 | 0.0003 | 2.960538 | [6 empty] | 4800 | 1.333333 | 0.4 | 0.0004 | 3.287684 | [6 empty] | 4800 | 1.333333 | 0.3 | 0.0003 | 2.960538 |  |  |  |  | 4800 | 1.333333 | 0.3 | 0.0003 | 2.960538 |  |  |  |  | 4800 | 1.333333 | 0.4 | 0.0004 | 3.947384 |  |  |  |  | 3.289487 | [6 empty] | 4800 | 1.333333 | 0.3 | 0.0003 | 2.960538 |  |  |  |  | 4800 | 1.333333 | 0.3 | 0.0003 | 2.960538 |  |  |  |  | 4800 | 1.333333 | 0.4 | 0.0004 | 3.947384 |  |  |  |  | 3.289487 | [6 empty] | 4800 | 1.333333 | 0.4 | 0.0004 | 3.947384 |  |  |  |  | 4800 | 1.333333 | 0.2 | 0.0002 | 1.973692 |  |  |  |  | 4800 | 1.333333 | 0.4 | 0.0004 | 3.947384 |  |  |  |  | 3.289487 | [7 empty] | 4800 | 1.333333 | 0.3 | 0.0003 | 2.960538 |  |  |  |  | 4800 | 1.333333 | 0.3 | 0.0003 | 2.960538 |  |  |  |  | 4800 | 1.333333 | 0.4 | 0.0004 | 3.947384 |  |  |  |  | 3.289487
5100 | 1.416667 | 0.3 | 0.0003 | 2.960538 | [6 empty] | 5100 | 1.416667 | 0.3 | 0.0003 | 2.465763 | [6 empty] | 5100 | 1.416667 | 0.4 | 0.0004 | 3.947384 |  |  |  |  | 5100 | 1.416667 | 0.3 | 0.0003 | 2.960538 |  |  |  |  | 5100 | 1.416667 | 0.4 | 0.0004 | 3.947384 |  |  |  |  | 3.618436 | [6 empty] | 5100 | 1.416667 | 0.3 | 0.0003 | 2.960538 |  |  |  |  | 5100 | 1.416667 | 0.2 | 0.0002 | 1.973692 |  |  |  |  | 5100 | 1.416667 | 0.4 | 0.0004 | 3.947384 |  |  |  |  | 2.960538 | [6 empty] | 5100 | 1.416667 | 0.4 | 0.0004 | 3.947384 |  |  |  |  | 5100 | 1.416667 | 0.3 | 0.0003 | 2.960538 |  |  |  |  | 5100 | 1.416667 | 0.4 | 0.0004 | 3.947384 |  |  |  |  | 3.618436 | [7 empty] | 5100 | 1.416667 | 0.4 | 0.0004 | 3.947384 |  |  |  |  | 5100 | 1.416667 | 0.3 | 0.0003 | 2.960538 |  |  |  |  | 5100 | 1.416667 | 0.4 | 0.0004 | 3.947384 |  |  |  |  | 3.618436
5400 | 1.5 | 0.3 | 0.0003 | 2.960538 | [6 empty] | 5400 | 1.5 | 0.4 | 0.0004 | 3.287684 | [6 empty] | 5400 | 1.5 | 0.3 | 0.0003 | 2.960538 |  |  |  |  | 5400 | 1.5 | 0.3 | 0.0003 | 2.960538 |  |  |  |  | 5400 | 1.5 | 0.4 | 0.0004 | 3.947384 |  |  |  |  | 3.289487 | [6 empty] | 5400 | 1.5 | 0.3 | 0.0003 | 2.960538 |  |  |  |  | 5400 | 1.5 | 0.3 | 0.0003 | 2.960538 |  |  |  |  | 5400 | 1.5 | 0.4 | 0.0004 | 3.947384 |  |  |  |  | 3.289487 | [6 empty] | 5400 | 1.5 | 0.3 | 0.0003 | 2.960538 |  |  |  |  | 5400 | 1.5 | 0.3 | 0.0003 | 2.960538 |  |  |  |  | 5400 | 1.5 | 0.4 | 0.0004 | 3.947384 |  |  |  |  | 3.289487 | [7 empty] | 5400 | 1.5 | 0.3 | 0.0003 | 2.960538 |  |  |  |  | 5400 | 1.5 | 0.3 | 0.0003 | 2.960538 |  |  |  |  | 5400 | 1.5 | 0.4 | 0.0004 | 3.947384 |  |  |  |  | 3.289487
5700 | 1.583333 | 0.3 | 0.0003 | 2.960538 | [6 empty] | 5700 | 1.583333 | 0.4 | 0.0004 | 3.287684 | [6 empty] | 5700 | 1.583333 | 0.4 | 0.0004 | 3.947384 |  |  |  |  | 5700 | 1.583333 | 0.3 | 0.0003 | 2.960538 |  |  |  |  | 5700 | 1.583333 | 0.4 | 0.0004 | 3.947384 |  |  |  |  | 3.618436 | [6 empty] | 5700 | 1.583333 | 0.3 | 0.0003 | 2.960538 |  |  |  |  | 5700 | 1.583333 | 0.3 | 0.0003 | 2.960538 |  |  |  |  | 5700 | 1.583333 | 0.4 | 0.0004 | 3.947384 |  |  |  |  | 3.289487 | [6 empty] | 5700 | 1.583333 | 0.4 | 0.0004 | 3.947384 |  |  |  |  | 5700 | 1.583333 | 0.3 | 0.0003 | 2.960538 |  |  |  |  | 5700 | 1.583333 | 0.4 | 0.0004 | 3.947384 |  |  |  |  | 3.618436 | [7 empty] | 5700 | 1.583333 | 0.4 | 0.0004 | 3.947384 |  |  |  |  | 5700 | 1.583333 | 0.3 | 0.0003 | 2.960538 |  |  |  |  | 5700 | 1.583333 | 0.4 | 0.0004 | 3.947384 |  |  |  |  | 3.618436
6000 | 1.666667 | 0.3 | 0.0003 | 2.960538 | [6 empty] | 6000 | 1.666667 | 0.3 | 0.0003 | 2.465763 | [6 empty] | 6000 | 1.666667 | 0.3 | 0.0003 | 2.960538 |  |  |  |  | 6000 | 1.666667 | 0.3 | 0.0003 | 2.960538 |  |  |  |  | 6000 | 1.666667 | 0.4 | 0.0004 | 3.947384 |  |  |  |  | 3.289487 | [6 empty] | 6000 | 1.666667 | 0.3 | 0.0003 | 2.960538 |  |  |  |  | 6000 | 1.666667 | 0.2 | 0.0002 | 1.973692 |  |  |  |  | 6000 | 1.666667 | 0.4 | 0.0004 | 3.947384 |  |  |  |  | 2.960538 | [6 empty] | 6000 | 1.666667 | 0.3 | 0.0003 | 2.960538 |  |  |  |  | 6000 | 1.666667 | 0.1 | 0.0001 | 0.9868461 |  |  |  |  | 6000 | 1.666667 | 0.4 | 0.0004 | 3.947384 |  |  |  |  | 2.631589 | [7 empty] | 6000 | 1.666667 | 0.3 | 0.0003 | 2.960538 |  |  |  |  | 6000 | 1.666667 | 0.3 | 0.0003 | 2.960538 |  |  |  |  | 6000 | 1.666667 | 0.4 | 0.0004 | 3.947384 |  |  |  |  | 3.289487
6300 | 1.75 | 0.3 | 0.0003 | 2.960538 | [6 empty] | 6300 | 1.75 | 0.4 | 0.0004 | 3.287684 | [6 empty] | 6300 | 1.75 | 0.3 | 0.0003 | 2.960538 |  |  |  |  | 6300 | 1.75 | 0.3 | 0.0003 | 2.960538 |  |  |  |  | 6300 | 1.75 | 0.4 | 0.0004 | 3.947384 |  |  |  |  | 3.289487 | [6 empty] | 6300 | 1.75 | 0.3 | 0.0003 | 2.960538 |  |  |  |  | 6300 | 1.75 | 0.3 | 0.0003 | 2.960538 |  |  |  |  | 6300 | 1.75 | 0.4 | 0.0004 | 3.947384 |  |  |  |  | 3.289487 | [6 empty] | 6300 | 1.75 | 0.3 | 0.0003 | 2.960538 |  |  |  |  | 6300 | 1.75 | 0.3 | 0.0003 | 2.960538 |  |  |  |  | 6300 | 1.75 | 0.4 | 0.0004 | 3.947384 |  |  |  |  | 3.289487 | [7 empty] | 6300 | 1.75 | 0.3 | 0.0003 | 2.960538 |  |  |  |  | 6300 | 1.75 | 0.3 | 0.0003 | 2.960538 |  |  |  |  | 6300 | 1.75 | 0.4 | 0.0004 | 3.947384 |  |  |  |  | 3.289487
6600 | 1.833333 | 0.3 | 0.0003 | 2.960538 | [6 empty] | 6600 | 1.833333 | 0.4 | 0.0004 | 3.287684 | [6 empty] | 6600 | 1.833333 | 0.3 | 0.0003 | 2.960538 |  |  |  |  | 6600 | 1.833333 | 0.3 | 0.0003 | 2.960538 |  |  |  |  | 6600 | 1.833333 | 0.4 | 0.0004 | 3.947384 |  |  |  |  | 3.289487 | [6 empty] | 6600 | 1.833333 | 0.3 | 0.0003 | 2.960538 |  |  |  |  | 6600 | 1.833333 | 0.3 | 0.0003 | 2.960538 |  |  |  |  | 6600 | 1.833333 | 0.4 | 0.0004 | 3.947384 |  |  |  |  | 3.289487 | [6 empty] | 6600 | 1.833333 | 0.3 | 0.0003 | 2.960538 |  |  |  |  | 6600 | 1.833333 | 0.3 | 0.0003 | 2.960538 |  |  |  |  | 6600 | 1.833333 | 0.4 | 0.0004 | 3.947384 |  |  |  |  | 3.289487 | [7 empty] | 6600 | 1.833333 | 0.3 | 0.0003 | 2.960538 |  |  |  |  | 6600 | 1.833333 | 0.3 | 0.0003 | 2.960538 |  |  |  |  | 6600 | 1.833333 | 0.4 | 0.0004 | 3.947384 |  |  |  |  | 3.289487
6900 | 1.916667 | 0.3 | 0.0003 | 2.960538 | [6 empty] | 6900 | 1.916667 | 0.3 | 0.0003 | 2.465763 | [6 empty] | 6900 | 1.916667 | 0.3 | 0.0003 | 2.960538 |  |  |  |  | 6900 | 1.916667 | 0.3 | 0.0003 | 2.960538 |  |  |  |  | 6900 | 1.916667 | 0.4 | 0.0004 | 3.947384 |  |  |  |  | 3.289487 | [6 empty] | 6900 | 1.916667 | 0.3 | 0.0003 | 2.960538 |  |  |  |  | 6900 | 1.916667 | 0.3 | 0.0003 | 2.960538 |  |  |  |  | 6900 | 1.916667 | 0.4 | 0.0004 | 3.947384 |  |  |  |  | 3.289487 | [6 empty] | 6900 | 1.916667 | 0.3 | 0.0003 | 2.960538 |  |  |  |  | 6900 | 1.916667 | 0.3 | 0.0003 | 2.960538 |  |  |  |  | 6900 | 1.916667 | 0.4 | 0.0004 | 3.947384 |  |  |  |  | 3.289487 | [7 empty] | 6900 | 1.916667 | 0.3 | 0.0003 | 2.960538 |  |  |  |  | 6900 | 1.916667 | 0.3 | 0.0003 | 2.960538 |  |  |  |  | 6900 | 1.916667 | 0.4 | 0.0004 | 3.947384 |  |  |  |  | 3.289487
7200 | 2 | 0.3 | 0.0003 | 2.960538 | [6 empty] | 7200 | 2 | 0.4 | 0.0004 | 3.287684 | [6 empty] | 7200 | 2 | 0.3 | 0.0003 | 2.960538 |  |  |  |  | 7200 | 2 | 0.3 | 0.0003 | 2.960538 |  |  |  |  | 7200 | 2 | 0.4 | 0.0004 | 3.947384 |  |  |  |  | 3.289487 | [6 empty] | 7200 | 2 | 0.3 | 0.0003 | 2.960538 |  |  |  |  | 7200 | 2 | 0.3 | 0.0003 | 2.960538 |  |  |  |  | 7200 | 2 | 0.4 | 0.0004 | 3.947384 |  |  |  |  | 3.289487 | [6 empty] | 7200 | 2 | 0.3 | 0.0003 | 2.960538 |  |  |  |  | 7200 | 2 | 0.3 | 0.0003 | 2.960538 |  |  |  |  | 7200 | 2 | 0.4 | 0.0004 | 3.947384 |  |  |  |  | 3.289487 | [7 empty] | 7200 | 2 | 0.3 | 0.0003 | 2.960538 |  |  |  |  | 7200 | 2 | 0.3 | 0.0003 | 2.960538 |  |  |  |  | 7200 | 2 | 0.4 | 0.0004 | 3.947384 |  |  |  |  | 3.289487
7500 | 2.083333 | 0.6 | 0.0006 | 5.921076 | cleaning water | [5 empty] | 7500 | 2.083333 | 0.6 | 0.0006 | 4.931527 | cleaning water | [5 empty] | 7500 | 2.083333 | 0.5 | 0.0005 | 4.93423 | cleaning water |  |  |  | 7500 | 2.083333 | 0.6 | 0.0006 | 5.921076 | cleaning water |  |  |  | 7500 | 2.083333 | 0.5 | 0.0005 | 4.93423 | cleaning water |  |  |  | 5.263179 | [6 empty] | 7500 | 2.083333 | 0.4 | 0.0004 | 3.947384 | cleaning water |  |  |  | 7500 | 2.083333 | 0.7 | 0.0007 | 6.907922 | cleaning water |  |  |  | 7500 | 2.083333 | 0.5 | 0.0005 | 4.93423 | cleaning water |  |  |  | 5.263179 | [6 empty] | 7500 | 2.083333 | 0.6 | 0.0006 | 5.921076 | cleaning water |  |  |  | 7500 | 2.083333 | 0.6 | 0.0006 | 5.921076 | cleaning water |  |  |  | 7500 | 2.083333 | 0.5 | 0.0005 | 4.93423 | cleaning water |  |  |  | 5.592128 | [7 empty] | 7500 | 2.083333 | 0.5 | 0.0005 | 4.93423 | cleaning water |  |  |  | 7500 | 2.083333 | 0.6 | 0.0006 | 5.921076 | cleaning water |  |  |  | 7500 | 2.083333 | 0.5 | 0.0005 | 4.93423 | cleaning water |  |  |  | 5.263179
7800 | 2.166667 | 0.7 | 0.0007 | 6.907922 | [6 empty] | 7800 | 2.166667 | 0.8 | 0.0008 | 6.575369 | [6 empty] | 7800 | 2.166667 | 0.7 | 0.0007 | 6.907922 |  |  |  |  | 7800 | 2.166667 | 0.8 | 0.0008 | 7.894768 |  |  |  |  | 7800 | 2.166667 | 0.6 | 0.0006 | 5.921076 |  |  |  |  | 6.907922 | [6 empty] | 7800 | 2.166667 | 0.9 | 0.0009 | 8.881614 |  |  |  |  | 7800 | 2.166667 | 0.9 | 0.0009 | 8.881614 |  |  |  |  | 7800 | 2.166667 | 0.6 | 0.0006 | 5.921076 |  |  |  |  | 7.894768 | [6 empty] | 7800 | 2.166667 | 0.7 | 0.0007 | 6.907922 |  |  |  |  | 7800 | 2.166667 | 0.8 | 0.0008 | 7.894768 |  |  |  |  | 7800 | 2.166667 | 0.6 | 0.0006 | 5.921076 |  |  |  |  | 6.907922 | [7 empty] | 7800 | 2.166667 | 0.7 | 0.0007 | 6.907922 |  |  |  |  | 7800 | 2.166667 | 0.8 | 0.0008 | 7.894768 |  |  |  |  | 7800 | 2.166667 | 0.6 | 0.0006 | 5.921076 |  |  |  |  | 6.907922
8100 | 2.25 | 1 | 0.001 | 9.868461 | [6 empty] | 8100 | 2.25 | 1.1 | 0.0011 | 9.041132 | [6 empty] | 8100 | 2.25 | 1 | 0.001 | 9.868461 |  |  |  |  | 8100 | 2.25 | 0.9 | 0.0009 | 8.881614 |  |  |  |  | 8100 | 2.25 | 1 | 0.001 | 9.868461 |  |  |  |  | 9.539512 | [6 empty] | 8100 | 2.25 | 1 | 0.001 | 9.868461 |  |  |  |  | 8100 | 2.25 | 1 | 0.001 | 9.868461 |  |  |  |  | 8100 | 2.25 | 1 | 0.001 | 9.868461 |  |  |  |  | 9.868461 | [6 empty] | 8100 | 2.25 | 1.3 | 0.0013 | 12.829 |  |  |  |  | 8100 | 2.25 | 0.9 | 0.0009 | 8.881614 |  |  |  |  | 8100 | 2.25 | 1 | 0.001 | 9.868461 |  |  |  |  | 10.52636 | [7 empty] | 8100 | 2.25 | 1 | 0.001 | 9.868461 |  |  |  |  | 8100 | 2.25 | 0.9 | 0.0009 | 8.881614 |  |  |  |  | 8100 | 2.25 | 1 | 0.001 | 9.868461 |  |  |  |  | 9.539512
8400 | 2.333333 | 1.1 | 0.0011 | 10.85531 | water | [5 empty] | 8400 | 2.333333 | 1.2 | 0.0012 | 9.863053 | water | [5 empty] | 8400 | 2.333333 | 1.4 | 0.0014 | 13.81584 | water |  |  |  | 8400 | 2.333333 | 1 | 0.001 | 9.868461 | water |  |  |  | 8400 | 2.333333 | 1.4 | 0.0014 | 13.81584 | water |  |  |  | 12.50005 | [6 empty] | 8400 | 2.333333 | 1.3 | 0.0013 | 12.829 | water |  |  |  | 8400 | 2.333333 | 1.1 | 0.0011 | 10.85531 | water |  |  |  | 8400 | 2.333333 | 1.4 | 0.0014 | 13.81584 | water |  |  |  | 12.50005 | [6 empty] | 8400 | 2.333333 | 1.4 | 0.0014 | 13.81584 | water |  |  |  | 8400 | 2.333333 | 1 | 0.001 | 9.868461 | water |  |  |  | 8400 | 2.333333 | 1.4 | 0.0014 | 13.81584 | water |  |  |  | 12.50005 | [7 empty] | 8400 | 2.333333 | 1.4 | 0.0014 | 13.81584 | water |  |  |  | 8400 | 2.333333 | 1 | 0.001 | 9.868461 | water |  |  |  | 8400 | 2.333333 | 1.4 | 0.0014 | 13.81584 | water |  |  |  | 12.50005
8700 | 2.416667 | 1.1 | 0.0011 | 10.85531 | [6 empty] | 8700 | 2.416667 | 1.3 | 0.0013 | 10.68497 | [6 empty] | 8700 | 2.416667 | 1.4 | 0.0014 | 13.81584 |  |  |  |  | 8700 | 2.416667 | 1.2 | 0.0012 | 11.84215 |  |  |  |  | 8700 | 2.416667 | 1.4 | 0.0014 | 13.81584 |  |  |  |  | 13.15795 | [6 empty] | 8700 | 2.416667 | 1.3 | 0.0013 | 12.829 |  |  |  |  | 8700 | 2.416667 | 1.3 | 0.0013 | 12.829 |  |  |  |  | 8700 | 2.416667 | 1.4 | 0.0014 | 13.81584 |  |  |  |  | 13.15795 | [6 empty] | 8700 | 2.416667 | 1.3 | 0.0013 | 12.829 |  |  |  |  | 8700 | 2.416667 | 1.2 | 0.0012 | 11.84215 |  |  |  |  | 8700 | 2.416667 | 1.4 | 0.0014 | 13.81584 |  |  |  |  | 12.829 | [7 empty] | 8700 | 2.416667 | 1.4 | 0.0014 | 13.81584 |  |  |  |  | 8700 | 2.416667 | 1.2 | 0.0012 | 11.84215 |  |  |  |  | 8700 | 2.416667 | 1.4 | 0.0014 | 13.81584 |  |  |  |  | 13.15795
9000 | 2.5 | 1.2 | 0.0012 | 11.84215 | [6 empty] | 9000 | 2.5 | 1.3 | 0.0013 | 10.68497 | [6 empty] | 9000 | 2.5 | 1.4 | 0.0014 | 13.81584 |  |  |  |  | 9000 | 2.5 | 1.3 | 0.0013 | 12.829 |  |  |  |  | 9000 | 2.5 | 1.4 | 0.0014 | 13.81584 |  |  |  |  | 13.4869 | [6 empty] | 9000 | 2.5 | 1.3 | 0.0013 | 12.829 |  |  |  |  | 9000 | 2.5 | 1.4 | 0.0014 | 13.81584 |  |  |  |  | 9000 | 2.5 | 1.4 | 0.0014 | 13.81584 |  |  |  |  | 13.4869 | [6 empty] | 9000 | 2.5 | 1.4 | 0.0014 | 13.81584 |  |  |  |  | 9000 | 2.5 | 1.3 | 0.0013 | 12.829 |  |  |  |  | 9000 | 2.5 | 1.4 | 0.0014 | 13.81584 |  |  |  |  | 13.4869 | [7 empty] | 9000 | 2.5 | 1.4 | 0.0014 | 13.81584 |  |  |  |  | 9000 | 2.5 | 1.3 | 0.0013 | 12.829 |  |  |  |  | 9000 | 2.5 | 1.4 | 0.0014 | 13.81584 |  |  |  |  | 13.4869
9300 | 2.583333 | 1.3 | 0.0013 | 12.829 |  | FRR, cycle 11 | cycle 2 | cycle 2 | FRR |  | 9300 | 2.583333 | 1.4 | 0.0014 | 11.5069 |  | FRR, cycle 11 | cycle 2 | cycle 2 | FRR |  | 9300 | 2.583333 | 1.4 | 0.0014 | 13.81584 |  | FRR, cycle 11 | cycle 2 | cycle 2 | 9300 | 2.583333 | 1.2 | 0.0012 | 11.84215 |  | FRR, cycle 11 | cycle 2 | cycle 2 | 9300 | 2.583333 | 1.4 | 0.0014 | 13.81584 |  | FRR, cycle 11 | cycle 2 | cycle 2 | 13.15795 | cycle 2 |  | cycle 2 |  | cycle 2 |  | 9300 | 2.583333 | 1.3 | 0.0013 | 12.829 |  | FRR, cycle 11 | cycle 2 | cycle 2 | 9300 | 2.583333 | 1.4 | 0.0014 | 13.81584 |  | FRR, cycle 11 | cycle 2 | cycle 2 | 9300 | 2.583333 | 1.4 | 0.0014 | 13.81584 |  | FRR, cycle 11 | cycle 2 | cycle 2 | 13.4869 | cycle 2 |  | cycle 2 |  | cycle 2 |  | 9300 | 2.583333 | 1.5 | 0.0015 | 14.80269 |  | FRR, cycle 11 | cycle 2 | cycle 2 | 9300 | 2.583333 | 1.2 | 0.0012 | 11.84215 |  | FRR, cycle 11 | cycle 2 | cycle 2 | 9300 | 2.583333 | 1.4 | 0.0014 | 13.81584 |  | FRR, cycle 11 | cycle 2 | cycle 2 | 13.4869 | cycle 2 |  | cycle 2 |  | cycle 2 |  |  | 9300 | 2.583333 | 1.4 | 0.0014 | 13.81584 |  | FRR, cycle 11 | cycle 2 | cycle 2 | 9300 | 2.583333 | 1.2 | 0.0012 | 11.84215 |  | FRR, cycle 11 | cycle 2 | cycle 2 | 9300 | 2.583333 | 1.4 | 0.0014 | 13.81584 |  | FRR, cycle 11 | cycle 2 | cycle 2 | 13.15795 | cycle 2 |  | cycle 2 |  | cycle 2
9600 | 2.666667 | 1.3 | 0.0013 | 12.829 |  | 76.92308 | 61.53846 | 23.07692 |  | 62.5 | 9600 | 2.666667 | 1.4 | 0.0014 | 11.5069 |  | 71.42857 | 57.14286 | 28.57143 |  | 58.82353 | 9600 | 2.666667 | 1.4 | 0.0014 | 13.81584 |  | 71.42857 | 57.14286 | 28.57143 | 9600 | 2.666667 | 1.3 | 0.0013 | 12.829 |  | 71.42857 | 57.14286 | 28.57143 | 9600 | 2.666667 | 1.4 | 0.0014 | 13.81584 |  | 78.57143 | 57.14286 | 21.42857 | 13.4869 | 73.80952 | 3.367175 | 57.14286 | 7.105427e-15 | 26.19048 | 3.367175 | 9600 | 2.666667 | 1.3 | 0.0013 | 12.829 |  | 76.92308 | 61.53846 | 23.07692 | 9600 | 2.666667 | 1.4 | 0.0014 | 13.81584 |  | 78.57143 | 64.28571 | 21.42857 | 9600 | 2.666667 | 1.4 | 0.0014 | 13.81584 |  | 78.57143 | 57.14286 | 21.42857 | 13.4869 | 78.02198 | 0.7770404 | 60.98901 | 2.941828 | 21.97802 | 0.7770404 | 9600 | 2.666667 | 1.4 | 0.0014 | 13.81584 |  | 71.42857 | 57.14286 | 28.57143 | 9600 | 2.666667 | 1.3 | 0.0013 | 12.829 |  | 71.42857 | 57.14286 | 28.57143 | 9600 | 2.666667 | 1.4 | 0.0014 | 13.81584 |  | 78.57143 | 57.14286 | 21.42857 | 13.4869 | 73.80952 | 3.367175 | 57.14286 | 7.105427e-15 | 26.19048 | 3.367175 |  | 9600 | 2.666667 | 1.4 | 0.0014 | 13.81584 |  | 71.42857 | 57.14286 | 28.57143 | 9600 | 2.666667 | 1.3 | 0.0013 | 12.829 |  | 71.42857 | 57.14286 | 28.57143 | 9600 | 2.666667 | 1.4 | 0.0014 | 13.81584 |  | 78.57143 | 57.14286 | 21.42857 | 13.4869 | 73.80952 | 3.367175 | 57.14286 | 7.105427e-15 | 26.19048 | 3.367175
9900 | 2.75 | 1.3 | 0.0013 | 12.829 | [6 empty] | 9900 | 2.75 | 1.4 | 0.0014 | 11.5069 | [6 empty] | 9900 | 2.75 | 1.4 | 0.0014 | 13.81584 |  |  |  |  | 9900 | 2.75 | 1.4 | 0.0014 | 13.81584 |  |  |  |  | 9900 | 2.75 | 1.4 | 0.0014 | 13.81584 |  |  |  |  | 13.81584 | [6 empty] | 9900 | 2.75 | 1.3 | 0.0013 | 12.829 |  |  |  |  | 9900 | 2.75 | 1.4 | 0.0014 | 13.81584 |  |  |  |  | 9900 | 2.75 | 1.4 | 0.0014 | 13.81584 |  |  |  |  | 13.4869 | [6 empty] | 9900 | 2.75 | 1.4 | 0.0014 | 13.81584 |  |  |  |  | 9900 | 2.75 | 1.4 | 0.0014 | 13.81584 |  |  |  |  | 9900 | 2.75 | 1.4 | 0.0014 | 13.81584 |  |  |  |  | 13.81584 | [7 empty] | 9900 | 2.75 | 1.4 | 0.0014 | 13.81584 |  |  |  |  | 9900 | 2.75 | 1.4 | 0.0014 | 13.81584 |  |  |  |  | 9900 | 2.75 | 1.4 | 0.0014 | 13.81584 |  |  |  |  | 13.81584
10200 | 2.833333 | 1.3 | 0.0013 | 12.829 | [6 empty] | 10200 | 2.833333 | 1.4 | 0.0014 | 11.5069 | [6 empty] | 10200 | 2.833333 | 1.4 | 0.0014 | 13.81584 |  |  |  |  | 10200 | 2.833333 | 1.4 | 0.0014 | 13.81584 |  |  |  |  | 10200 | 2.833333 | 1.4 | 0.0014 | 13.81584 |  |  |  |  | 13.81584 | [6 empty] | 10200 | 2.833333 | 1.3 | 0.0013 | 12.829 |  |  |  |  | 10200 | 2.833333 | 1.4 | 0.0014 | 13.81584 |  |  |  |  | 10200 | 2.833333 | 1.4 | 0.0014 | 13.81584 |  |  |  |  | 13.4869 | [6 empty] | 10200 | 2.833333 | 1.4 | 0.0014 | 13.81584 |  |  |  |  | 10200 | 2.833333 | 1.4 | 0.0014 | 13.81584 |  |  |  |  | 10200 | 2.833333 | 1.4 | 0.0014 | 13.81584 |  |  |  |  | 13.81584 | [7 empty] | 10200 | 2.833333 | 1.4 | 0.0014 | 13.81584 |  |  |  |  | 10200 | 2.833333 | 1.4 | 0.0014 | 13.81584 |  |  |  |  | 10200 | 2.833333 | 1.4 | 0.0014 | 13.81584 |  |  |  |  | 13.81584
10500 | 2.916667 | 0.7 | 0.0007 | 6.907922 | emulsion, cycle 11 | [5 empty] | 10500 | 2.916667 | 0.9 | 0.0009 | 7.39729 | emulsion, cycle 11 | [5 empty] | 10500 | 2.916667 | 1 | 0.001 | 9.868461 | emulsion, cycle 11 |  |  |  | 10500 | 2.916667 | 1 | 0.001 | 9.868461 | emulsion, cycle 11 |  |  |  | 10500 | 2.916667 | 1.1 | 0.0011 | 10.85531 | emulsion, cycle 11 |  |  |  | 10.19741 | [6 empty] | 10500 | 2.916667 | 1.1 | 0.0011 | 10.85531 | emulsion, cycle 11 |  |  |  | 10500 | 2.916667 | 0.6 | 0.0006 | 5.921076 | emulsion, cycle 11 |  |  |  | 10500 | 2.916667 | 1.1 | 0.0011 | 10.85531 | emulsion, cycle 11 |  |  |  | 9.210563 | [6 empty] | 10500 | 2.916667 | 0.8 | 0.0008 | 7.894768 | emulsion, cycle 11 |  |  |  | 10500 | 2.916667 | 1 | 0.001 | 9.868461 | emulsion, cycle 11 |  |  |  | 10500 | 2.916667 | 1.1 | 0.0011 | 10.85531 | emulsion, cycle 11 |  |  |  | 9.539512 | [7 empty] | 10500 | 2.916667 | 1 | 0.001 | 9.868461 | emulsion, cycle 11 |  |  |  | 10500 | 2.916667 | 1 | 0.001 | 9.868461 | emulsion, cycle 11 |  |  |  | 10500 | 2.916667 | 1.1 | 0.0011 | 10.85531 | emulsion, cycle 11 |  |  |  | 10.19741
10800 | 3 | 0.6 | 0.0006 | 5.921076 | [6 empty] | 10800 | 3 | 0.6 | 0.0006 | 4.931527 | [6 empty] | 10800 | 3 | 0.6 | 0.0006 | 5.921076 |  |  |  |  | 10800 | 3 | 0.5 | 0.0005 | 4.93423 |  |  |  |  | 10800 | 3 | 0.7 | 0.0007 | 6.907922 |  |  |  |  | 5.921076 | [6 empty] | 10800 | 3 | 0.7 | 0.0007 | 6.907922 |  |  |  |  | 10800 | 3 | 0.2 | 0.0002 | 1.973692 |  |  |  |  | 10800 | 3 | 0.7 | 0.0007 | 6.907922 |  |  |  |  | 5.263179 | [6 empty] | 10800 | 3 | 0.4 | 0.0004 | 3.947384 |  |  |  |  | 10800 | 3 | 0.5 | 0.0005 | 4.93423 |  |  |  |  | 10800 | 3 | 0.7 | 0.0007 | 6.907922 |  |  |  |  | 5.263179 | [7 empty] | 10800 | 3 | 0.6 | 0.0006 | 5.921076 |  |  |  |  | 10800 | 3 | 0.5 | 0.0005 | 4.93423 |  |  |  |  | 10800 | 3 | 0.7 | 0.0007 | 6.907922 |  |  |  |  | 5.921076
11100 | 3.083333 | 0.4 | 0.0004 | 3.947384 | [6 empty] | 11100 | 3.083333 | 0.2 | 0.0002 | 1.643842 | [6 empty] | 11100 | 3.083333 | 0.3 | 0.0003 | 2.960538 |  |  |  |  | 11100 | 3.083333 | 0.3 | 0.0003 | 2.960538 |  |  |  |  | 11100 | 3.083333 | 0.3 | 0.0003 | 2.960538 |  |  |  |  | 2.960538 | [6 empty] | 11100 | 3.083333 | 0.2 | 0.0002 | 1.973692 |  |  |  |  | 11100 | 3.083333 | 0.2 | 0.0002 | 1.973692 |  |  |  |  | 11100 | 3.083333 | 0.3 | 0.0003 | 2.960538 |  |  |  |  | 2.302641 | [6 empty] | 11100 | 3.083333 | 0.2 | 0.0002 | 1.973692 |  |  |  |  | 11100 | 3.083333 | 0.3 | 0.0003 | 2.960538 |  |  |  |  | 11100 | 3.083333 | 0.3 | 0.0003 | 2.960538 |  |  |  |  | 2.631589 | [7 empty] | 11100 | 3.083333 | 0.3 | 0.0003 | 2.960538 |  |  |  |  | 11100 | 3.083333 | 0.3 | 0.0003 | 2.960538 |  |  |  |  | 11100 | 3.083333 | 0.3 | 0.0003 | 2.960538 |  |  |  |  | 2.960538
11400 | 3.166667 | 0.2 | 0.0002 | 1.973692 | [6 empty] | 11400 | 3.166667 | 0.2 | 0.0002 | 1.643842 | [6 empty] | 11400 | 3.166667 | 0.2 | 0.0002 | 1.973692 |  |  |  |  | 11400 | 3.166667 | 0.2 | 0.0002 | 1.973692 |  |  |  |  | 11400 | 3.166667 | 0.3 | 0.0003 | 2.960538 |  |  |  |  | 2.302641 | [6 empty] | 11400 | 3.166667 | 0.2 | 0.0002 | 1.973692 |  |  |  |  | 11400 | 3.166667 | 0.2 | 0.0002 | 1.973692 |  |  |  |  | 11400 | 3.166667 | 0.3 | 0.0003 | 2.960538 |  |  |  |  | 2.302641 | [6 empty] | 11400 | 3.166667 | 0.2 | 0.0002 | 1.973692 |  |  |  |  | 11400 | 3.166667 | 0.2 | 0.0002 | 1.973692 |  |  |  |  | 11400 | 3.166667 | 0.3 | 0.0003 | 2.960538 |  |  |  |  | 2.302641 | [7 empty] | 11400 | 3.166667 | 0.2 | 0.0002 | 1.973692 |  |  |  |  | 11400 | 3.166667 | 0.2 | 0.0002 | 1.973692 |  |  |  |  | 11400 | 3.166667 | 0.3 | 0.0003 | 2.960538 |  |  |  |  | 2.302641
11700 | 3.25 | 0.2 | 0.0002 | 1.973692 | [6 empty] | 11700 | 3.25 | 0.2 | 0.0002 | 1.643842 | [6 empty] | 11700 | 3.25 | 0.2 | 0.0002 | 1.973692 |  |  |  |  | 11700 | 3.25 | 0.2 | 0.0002 | 1.973692 |  |  |  |  | 11700 | 3.25 | 0.3 | 0.0003 | 2.960538 |  |  |  |  | 2.302641 | [6 empty] | 11700 | 3.25 | 0.2 | 0.0002 | 1.973692 |  |  |  |  | 11700 | 3.25 | 0.2 | 0.0002 | 1.973692 |  |  |  |  | 11700 | 3.25 | 0.3 | 0.0003 | 2.960538 |  |  |  |  | 2.302641 | [6 empty] | 11700 | 3.25 | 0.2 | 0.0002 | 1.973692 |  |  |  |  | 11700 | 3.25 | 0.2 | 0.0002 | 1.973692 |  |  |  |  | 11700 | 3.25 | 0.3 | 0.0003 | 2.960538 |  |  |  |  | 2.302641 | [7 empty] | 11700 | 3.25 | 0.2 | 0.0002 | 1.973692 |  |  |  |  | 11700 | 3.25 | 0.2 | 0.0002 | 1.973692 |  |  |  |  | 11700 | 3.25 | 0.3 | 0.0003 | 2.960538 |  |  |  |  | 2.302641
12000 | 3.333333 | 0.2 | 0.0002 | 1.973692 | [6 empty] | 12000 | 3.333333 | 0.2 | 0.0002 | 1.643842 | [6 empty] | 12000 | 3.333333 | 0.2 | 0.0002 | 1.973692 |  |  |  |  | 12000 | 3.333333 | 0.2 | 0.0002 | 1.973692 |  |  |  |  | 12000 | 3.333333 | 0.3 | 0.0003 | 2.960538 |  |  |  |  | 2.302641 | [6 empty] | 12000 | 3.333333 | 0.2 | 0.0002 | 1.973692 |  |  |  |  | 12000 | 3.333333 | 0.2 | 0.0002 | 1.973692 |  |  |  |  | 12000 | 3.333333 | 0.3 | 0.0003 | 2.960538 |  |  |  |  | 2.302641 | [6 empty] | 12000 | 3.333333 | 0.3 | 0.0003 | 2.960538 |  |  |  |  | 12000 | 3.333333 | 0.2 | 0.0002 | 1.973692 |  |  |  |  | 12000 | 3.333333 | 0.3 | 0.0003 | 2.960538 |  |  |  |  | 2.631589 | [7 empty] | 12000 | 3.333333 | 0.2 | 0.0002 | 1.973692 |  |  |  |  | 12000 | 3.333333 | 0.2 | 0.0002 | 1.973692 |  |  |  |  | 12000 | 3.333333 | 0.3 | 0.0003 | 2.960538 |  |  |  |  | 2.302641
12300 | 3.416667 | 0.1 | 0.0001 | 0.9868461 | [6 empty] | 12300 | 3.416667 | 0.2 | 0.0002 | 1.643842 | [6 empty] | 12300 | 3.416667 | 0.2 | 0.0002 | 1.973692 |  |  |  |  | 12300 | 3.416667 | 0.1 | 0.0001 | 0.9868461 |  |  |  |  | 12300 | 3.416667 | 0.3 | 0.0003 | 2.960538 |  |  |  |  | 1.973692 | [6 empty] | 12300 | 3.416667 | 0.2 | 0.0002 | 1.973692 |  |  |  |  | 12300 | 3.416667 | 0.2 | 0.0002 | 1.973692 |  |  |  |  | 12300 | 3.416667 | 0.3 | 0.0003 | 2.960538 |  |  |  |  | 2.302641 | [6 empty] | 12300 | 3.416667 | 0.2 | 0.0002 | 1.973692 |  |  |  |  | 12300 | 3.416667 | 0.1 | 0.0001 | 0.9868461 |  |  |  |  | 12300 | 3.416667 | 0.3 | 0.0003 | 2.960538 |  |  |  |  | 1.973692 | [7 empty] | 12300 | 3.416667 | 0.2 | 0.0002 | 1.973692 |  |  |  |  | 12300 | 3.416667 | 0.1 | 0.0001 | 0.9868461 |  |  |  |  | 12300 | 3.416667 | 0.3 | 0.0003 | 2.960538 |  |  |  |  | 1.973692
12600 | 3.5 | 0.2 | 0.0002 | 1.973692 | [6 empty] | 12600 | 3.5 | 0.2 | 0.0002 | 1.643842 | [6 empty] | 12600 | 3.5 | 0.2 | 0.0002 | 1.973692 |  |  |  |  | 12600 | 3.5 | 0.2 | 0.0002 | 1.973692 |  |  |  |  | 12600 | 3.5 | 0.3 | 0.0003 | 2.960538 |  |  |  |  | 2.302641 | [6 empty] | 12600 | 3.5 | 0.2 | 0.0002 | 1.973692 |  |  |  |  | 12600 | 3.5 | 0.2 | 0.0002 | 1.973692 |  |  |  |  | 12600 | 3.5 | 0.3 | 0.0003 | 2.960538 |  |  |  |  | 2.302641 | [6 empty] | 12600 | 3.5 | 0.2 | 0.0002 | 1.973692 |  |  |  |  | 12600 | 3.5 | 0.2 | 0.0002 | 1.973692 |  |  |  |  | 12600 | 3.5 | 0.3 | 0.0003 | 2.960538 |  |  |  |  | 2.302641 | [7 empty] | 12600 | 3.5 | 0.2 | 0.0002 | 1.973692 |  |  |  |  | 12600 | 3.5 | 0.2 | 0.0002 | 1.973692 |  |  |  |  | 12600 | 3.5 | 0.3 | 0.0003 | 2.960538 |  |  |  |  | 2.302641
12900 | 3.583333 | 0.2 | 0.0002 | 1.973692 | [6 empty] | 12900 | 3.583333 | 0.2 | 0.0002 | 1.643842 | [6 empty] | 12900 | 3.583333 | 0.2 | 0.0002 | 1.973692 |  |  |  |  | 12900 | 3.583333 | 0.1 | 0.0001 | 0.9868461 |  |  |  |  | 12900 | 3.583333 | 0.3 | 0.0003 | 2.960538 |  |  |  |  | 1.973692 | [6 empty] | 12900 | 3.583333 | 0.2 | 0.0002 | 1.973692 |  |  |  |  | 12900 | 3.583333 | 0.2 | 0.0002 | 1.973692 |  |  |  |  | 12900 | 3.583333 | 0.3 | 0.0003 | 2.960538 |  |  |  |  | 2.302641 | [6 empty] | 12900 | 3.583333 | 0.2 | 0.0002 | 1.973692 |  |  |  |  | 12900 | 3.583333 | 0.1 | 0.0001 | 0.9868461 |  |  |  |  | 12900 | 3.583333 | 0.3 | 0.0003 | 2.960538 |  |  |  |  | 1.973692 | [7 empty] | 12900 | 3.583333 | 0.2 | 0.0002 | 1.973692 |  |  |  |  | 12900 | 3.583333 | 0.1 | 0.0001 | 0.9868461 |  |  |  |  | 12900 | 3.583333 | 0.3 | 0.0003 | 2.960538 |  |  |  |  | 1.973692
13200 | 3.666667 | 0.2 | 0.0002 | 1.973692 | [6 empty] | 13200 | 3.666667 | 0.2 | 0.0002 | 1.643842 | [6 empty] | 13200 | 3.666667 | 0.2 | 0.0002 | 1.973692 |  |  |  |  | 13200 | 3.666667 | 0.2 | 0.0002 | 1.973692 |  |  |  |  | 13200 | 3.666667 | 0.3 | 0.0003 | 2.960538 |  |  |  |  | 2.302641 | [6 empty] | 13200 | 3.666667 | 0.2 | 0.0002 | 1.973692 |  |  |  |  | 13200 | 3.666667 | 0.2 | 0.0002 | 1.973692 |  |  |  |  | 13200 | 3.666667 | 0.3 | 0.0003 | 2.960538 |  |  |  |  | 2.302641 | [6 empty] | 13200 | 3.666667 | 0.2 | 0.0002 | 1.973692 |  |  |  |  | 13200 | 3.666667 | 0.2 | 0.0002 | 1.973692 |  |  |  |  | 13200 | 3.666667 | 0.3 | 0.0003 | 2.960538 |  |  |  |  | 2.302641 | [7 empty] | 13200 | 3.666667 | 0.2 | 0.0002 | 1.973692 |  |  |  |  | 13200 | 3.666667 | 0.2 | 0.0002 | 1.973692 |  |  |  |  | 13200 | 3.666667 | 0.3 | 0.0003 | 2.960538 |  |  |  |  | 2.302641
13500 | 3.75 | 0.2 | 0.0002 | 1.973692 | [6 empty] | 13500 | 3.75 | 0.2 | 0.0002 | 1.643842 | [6 empty] | 13500 | 3.75 | 0.2 | 0.0002 | 1.973692 |  |  |  |  | 13500 | 3.75 | 0.1 | 0.0001 | 0.9868461 |  |  |  |  | 13500 | 3.75 | 0.3 | 0.0003 | 2.960538 |  |  |  |  | 1.973692 | [6 empty] | 13500 | 3.75 | 0.2 | 0.0002 | 1.973692 |  |  |  |  | 13500 | 3.75 | 0.2 | 0.0002 | 1.973692 |  |  |  |  | 13500 | 3.75 | 0.3 | 0.0003 | 2.960538 |  |  |  |  | 2.302641 | [6 empty] | 13500 | 3.75 | 0.1 | 0.0001 | 0.9868461 |  |  |  |  | 13500 | 3.75 | 0.1 | 0.0001 | 0.9868461 |  |  |  |  | 13500 | 3.75 | 0.3 | 0.0003 | 2.960538 |  |  |  |  | 1.644743 | [7 empty] | 13500 | 3.75 | 0.2 | 0.0002 | 1.973692 |  |  |  |  | 13500 | 3.75 | 0.1 | 0.0001 | 0.9868461 |  |  |  |  | 13500 | 3.75 | 0.3 | 0.0003 | 2.960538 |  |  |  |  | 1.973692
13800 | 3.833333 | 0.2 | 0.0002 | 1.973692 | [6 empty] | 13800 | 3.833333 | 0.2 | 0.0002 | 1.643842 | [6 empty] | 13800 | 3.833333 | 0.2 | 0.0002 | 1.973692 |  |  |  |  | 13800 | 3.833333 | 0.2 | 0.0002 | 1.973692 |  |  |  |  | 13800 | 3.833333 | 0.3 | 0.0003 | 2.960538 |  |  |  |  | 2.302641 | [6 empty] | 13800 | 3.833333 | 0.2 | 0.0002 | 1.973692 |  |  |  |  | 13800 | 3.833333 | 0.2 | 0.0002 | 1.973692 |  |  |  |  | 13800 | 3.833333 | 0.3 | 0.0003 | 2.960538 |  |  |  |  | 2.302641 | [6 empty] | 13800 | 3.833333 | 0.2 | 0.0002 | 1.973692 |  |  |  |  | 13800 | 3.833333 | 0.2 | 0.0002 | 1.973692 |  |  |  |  | 13800 | 3.833333 | 0.3 | 0.0003 | 2.960538 |  |  |  |  | 2.302641 | [7 empty] | 13800 | 3.833333 | 0.2 | 0.0002 | 1.973692 |  |  |  |  | 13800 | 3.833333 | 0.2 | 0.0002 | 1.973692 |  |  |  |  | 13800 | 3.833333 | 0.3 | 0.0003 | 2.960538 |  |  |  |  | 2.302641
14100 | 3.916667 | 0.2 | 0.0002 | 1.973692 | [6 empty] | 14100 | 3.916667 | 0.2 | 0.0002 | 1.643842 | [6 empty] | 14100 | 3.916667 | 0.2 | 0.0002 | 1.973692 |  |  |  |  | 14100 | 3.916667 | 0.2 | 0.0002 | 1.973692 |  |  |  |  | 14100 | 3.916667 | 0.3 | 0.0003 | 2.960538 |  |  |  |  | 2.302641 | [6 empty] | 14100 | 3.916667 | 0.2 | 0.0002 | 1.973692 |  |  |  |  | 14100 | 3.916667 | 0.2 | 0.0002 | 1.973692 |  |  |  |  | 14100 | 3.916667 | 0.3 | 0.0003 | 2.960538 |  |  |  |  | 2.302641 | [6 empty] | 14100 | 3.916667 | 0.2 | 0.0002 | 1.973692 |  |  |  |  | 14100 | 3.916667 | 0.2 | 0.0002 | 1.973692 |  |  |  |  | 14100 | 3.916667 | 0.3 | 0.0003 | 2.960538 |  |  |  |  | 2.302641 | [7 empty] | 14100 | 3.916667 | 0.2 | 0.0002 | 1.973692 |  |  |  |  | 14100 | 3.916667 | 0.2 | 0.0002 | 1.973692 |  |  |  |  | 14100 | 3.916667 | 0.3 | 0.0003 | 2.960538 |  |  |  |  | 2.302641
14400 | 4 | 0.1 | 0.0001 | 0.9868461 | [6 empty] | 14400 | 4 | 0.2 | 0.0002 | 1.643842 | [6 empty] | 14400 | 4 | 0.2 | 0.0002 | 1.973692 |  |  |  |  | 14400 | 4 | 0.1 | 0.0001 | 0.9868461 |  |  |  |  | 14400 | 4 | 0.3 | 0.0003 | 2.960538 |  |  |  |  | 1.973692 | [6 empty] | 14400 | 4 | 0.2 | 0.0002 | 1.973692 |  |  |  |  | 14400 | 4 | 0.2 | 0.0002 | 1.973692 |  |  |  |  | 14400 | 4 | 0.3 | 0.0003 | 2.960538 |  |  |  |  | 2.302641 | [6 empty] | 14400 | 4 | 0.2 | 0.0002 | 1.973692 |  |  |  |  | 14400 | 4 | 0.1 | 0.0001 | 0.9868461 |  |  |  |  | 14400 | 4 | 0.3 | 0.0003 | 2.960538 |  |  |  |  | 1.973692 | [7 empty] | 14400 | 4 | 0.2 | 0.0002 | 1.973692 |  |  |  |  | 14400 | 4 | 0.1 | 0.0001 | 0.9868461 |  |  |  |  | 14400 | 4 | 0.3 | 0.0003 | 2.960538 |  |  |  |  | 1.973692
14700 | 4.083333 | 0.2 | 0.0002 | 1.973692 | [6 empty] | 14700 | 4.083333 | 0.2 | 0.0002 | 1.643842 | [6 empty] | 14700 | 4.083333 | 0.2 | 0.0002 | 1.973692 |  |  |  |  | 14700 | 4.083333 | 0.2 | 0.0002 | 1.973692 |  |  |  |  | 14700 | 4.083333 | 0.3 | 0.0003 | 2.960538 |  |  |  |  | 2.302641 | [6 empty] | 14700 | 4.083333 | 0.2 | 0.0002 | 1.973692 |  |  |  |  | 14700 | 4.083333 | 0.2 | 0.0002 | 1.973692 |  |  |  |  | 14700 | 4.083333 | 0.3 | 0.0003 | 2.960538 |  |  |  |  | 2.302641 | [6 empty] | 14700 | 4.083333 | 0.2 | 0.0002 | 1.973692 |  |  |  |  | 14700 | 4.083333 | 0.2 | 0.0002 | 1.973692 |  |  |  |  | 14700 | 4.083333 | 0.3 | 0.0003 | 2.960538 |  |  |  |  | 2.302641 | [7 empty] | 14700 | 4.083333 | 0.2 | 0.0002 | 1.973692 |  |  |  |  | 14700 | 4.083333 | 0.2 | 0.0002 | 1.973692 |  |  |  |  | 14700 | 4.083333 | 0.3 | 0.0003 | 2.960538 |  |  |  |  | 2.302641
15000 | 4.166667 | 0.2 | 0.0002 | 1.973692 | [6 empty] | 15000 | 4.166667 | 0.2 | 0.0002 | 1.643842 | [6 empty] | 15000 | 4.166667 | 0.2 | 0.0002 | 1.973692 |  |  |  |  | 15000 | 4.166667 | 0.2 | 0.0002 | 1.973692 |  |  |  |  | 15000 | 4.166667 | 0.3 | 0.0003 | 2.960538 |  |  |  |  | 2.302641 | [6 empty] | 15000 | 4.166667 | 0.2 | 0.0002 | 1.973692 |  |  |  |  | 15000 | 4.166667 | 0.2 | 0.0002 | 1.973692 |  |  |  |  | 15000 | 4.166667 | 0.3 | 0.0003 | 2.960538 |  |  |  |  | 2.302641 | [6 empty] | 15000 | 4.166667 | 0.2 | 0.0002 | 1.973692 |  |  |  |  | 15000 | 4.166667 | 0.2 | 0.0002 | 1.973692 |  |  |  |  | 15000 | 4.166667 | 0.3 | 0.0003 | 2.960538 |  |  |  |  | 2.302641 | [7 empty] | 15000 | 4.166667 | 0.2 | 0.0002 | 1.973692 |  |  |  |  | 15000 | 4.166667 | 0.2 | 0.0002 | 1.973692 |  |  |  |  | 15000 | 4.166667 | 0.3 | 0.0003 | 2.960538 |  |  |  |  | 2.302641
15300 | 4.25 | 0.4 | 0.0004 | 3.947384 | cleaning water | [5 empty] | 15300 | 4.25 | 0.3 | 0.0003 | 2.465763 | cleaning water | [5 empty] | 15300 | 4.25 | 0.3 | 0.0003 | 2.960538 | cleaning water |  |  |  | 15300 | 4.25 | 0.3 | 0.0003 | 2.960538 | cleaning water |  |  |  | 15300 | 4.25 | 0.5 | 0.0005 | 4.93423 | cleaning water |  |  |  | 3.618436 | [6 empty] | 15300 | 4.25 | 0.4 | 0.0004 | 3.947384 | cleaning water |  |  |  | 15300 | 4.25 | 0.3 | 0.0003 | 2.960538 | cleaning water |  |  |  | 15300 | 4.25 | 0.5 | 0.0005 | 4.93423 | cleaning water |  |  |  | 3.947384 | [6 empty] | 15300 | 4.25 | 0.3 | 0.0003 | 2.960538 | cleaning water |  |  |  | 15300 | 4.25 | 0.3 | 0.0003 | 2.960538 | cleaning water |  |  |  | 15300 | 4.25 | 0.5 | 0.0005 | 4.93423 | cleaning water |  |  |  | 3.618436 | [7 empty] | 15300 | 4.25 | 0.3 | 0.0003 | 2.960538 | cleaning water |  |  |  | 15300 | 4.25 | 0.3 | 0.0003 | 2.960538 | cleaning water |  |  |  | 15300 | 4.25 | 0.5 | 0.0005 | 4.93423 | cleaning water |  |  |  | 3.618436
15600 | 4.333333 | 0.6 | 0.0006 | 5.921076 | [6 empty] | 15600 | 4.333333 | 0.7 | 0.0007 | 5.753448 | [6 empty] | 15600 | 4.333333 | 0.7 | 0.0007 | 6.907922 |  |  |  |  | 15600 | 4.333333 | 0.7 | 0.0007 | 6.907922 |  |  |  |  | 15600 | 4.333333 | 0.8 | 0.0008 | 7.894768 |  |  |  |  | 7.236871 | [6 empty] | 15600 | 4.333333 | 0.6 | 0.0006 | 5.921076 |  |  |  |  | 15600 | 4.333333 | 0.9 | 0.0009 | 8.881614 |  |  |  |  | 15600 | 4.333333 | 0.8 | 0.0008 | 7.894768 |  |  |  |  | 7.56582 | [6 empty] | 15600 | 4.333333 | 0.7 | 0.0007 | 6.907922 |  |  |  |  | 15600 | 4.333333 | 0.7 | 0.0007 | 6.907922 |  |  |  |  | 15600 | 4.333333 | 0.8 | 0.0008 | 7.894768 |  |  |  |  | 7.236871 | [7 empty] | 15600 | 4.333333 | 0.7 | 0.0007 | 6.907922 |  |  |  |  | 15600 | 4.333333 | 0.7 | 0.0007 | 6.907922 |  |  |  |  | 15600 | 4.333333 | 0.8 | 0.0008 | 7.894768 |  |  |  |  | 7.236871
15900 | 4.416667 | 1 | 0.001 | 9.868461 | [6 empty] | 15900 | 4.416667 | 1 | 0.001 | 8.219211 | [6 empty] | 15900 | 4.416667 | 1 | 0.001 | 9.868461 |  |  |  |  | 15900 | 4.416667 | 1.1 | 0.0011 | 10.85531 |  |  |  |  | 15900 | 4.416667 | 1 | 0.001 | 9.868461 |  |  |  |  | 10.19741 | [6 empty] | 15900 | 4.416667 | 0.9 | 0.0009 | 8.881614 |  |  |  |  | 15900 | 4.416667 | 1.1 | 0.0011 | 10.85531 |  |  |  |  | 15900 | 4.416667 | 1 | 0.001 | 9.868461 |  |  |  |  | 9.868461 | [6 empty] | 15900 | 4.416667 | 0.9 | 0.0009 | 8.881614 |  |  |  |  | 15900 | 4.416667 | 1.1 | 0.0011 | 10.85531 |  |  |  |  | 15900 | 4.416667 | 1 | 0.001 | 9.868461 |  |  |  |  | 9.868461 | [7 empty] | 15900 | 4.416667 | 1 | 0.001 | 9.868461 |  |  |  |  | 15900 | 4.416667 | 1.1 | 0.0011 | 10.85531 |  |  |  |  | 15900 | 4.416667 | 1 | 0.001 | 9.868461 |  |  |  |  | 10.19741
16200 | 4.5 | 1 | 0.001 | 9.868461 | water | [5 empty] | 16200 | 4.5 | 1 | 0.001 | 8.219211 | water | [5 empty] | 16200 | 4.5 | 1 | 0.001 | 9.868461 | water |  |  |  | 16200 | 4.5 | 1.1 | 0.0011 | 10.85531 | water |  |  |  | 16200 | 4.5 | 1.1 | 0.0011 | 10.85531 | water |  |  |  | 10.52636 | [6 empty] | 16200 | 4.5 | 1 | 0.001 | 9.868461 | water |  |  |  | 16200 | 4.5 | 1.1 | 0.0011 | 10.85531 | water |  |  |  | 16200 | 4.5 | 1.1 | 0.0011 | 10.85531 | water |  |  |  | 10.52636 | [6 empty] | 16200 | 4.5 | 0.8 | 0.0008 | 7.894768 | water |  |  |  | 16200 | 4.5 | 1.1 | 0.0011 | 10.85531 | water |  |  |  | 16200 | 4.5 | 1.1 | 0.0011 | 10.85531 | water |  |  |  | 9.868461 | [7 empty] | 16200 | 4.5 | 1 | 0.001 | 9.868461 | water |  |  |  | 16200 | 4.5 | 1.1 | 0.0011 | 10.85531 | water |  |  |  | 16200 | 4.5 | 1.1 | 0.0011 | 10.85531 | water |  |  |  | 10.52636
16500 | 4.583333 | 1 | 0.001 | 9.868461 | [6 empty] | 16500 | 4.583333 | 1 | 0.001 | 8.219211 | [6 empty] | 16500 | 4.583333 | 1 | 0.001 | 9.868461 |  |  |  |  | 16500 | 4.583333 | 1 | 0.001 | 9.868461 |  |  |  |  | 16500 | 4.583333 | 1.1 | 0.0011 | 10.85531 |  |  |  |  | 10.19741 | [6 empty] | 16500 | 4.583333 | 1 | 0.001 | 9.868461 |  |  |  |  | 16500 | 4.583333 | 1.1 | 0.0011 | 10.85531 |  |  |  |  | 16500 | 4.583333 | 1.1 | 0.0011 | 10.85531 |  |  |  |  | 10.52636 | [6 empty] | 16500 | 4.583333 | 1 | 0.001 | 9.868461 |  |  |  |  | 16500 | 4.583333 | 1 | 0.001 | 9.868461 |  |  |  |  | 16500 | 4.583333 | 1.1 | 0.0011 | 10.85531 |  |  |  |  | 10.19741 | [7 empty] | 16500 | 4.583333 | 1 | 0.001 | 9.868461 |  |  |  |  | 16500 | 4.583333 | 1 | 0.001 | 9.868461 |  |  |  |  | 16500 | 4.583333 | 1.1 | 0.0011 | 10.85531 |  |  |  |  | 10.19741
16800 | 4.666667 | 1 | 0.001 | 9.868461 | [6 empty] | 16800 | 4.666667 | 1 | 0.001 | 8.219211 | [6 empty] | 16800 | 4.666667 | 1 | 0.001 | 9.868461 |  |  |  |  | 16800 | 4.666667 | 1 | 0.001 | 9.868461 |  |  |  |  | 16800 | 4.666667 | 1.1 | 0.0011 | 10.85531 |  |  |  |  | 10.19741 | [6 empty] | 16800 | 4.666667 | 1.1 | 0.0011 | 10.85531 |  |  |  |  | 16800 | 4.666667 | 1.1 | 0.0011 | 10.85531 |  |  |  |  | 16800 | 4.666667 | 1.1 | 0.0011 | 10.85531 |  |  |  |  | 10.85531 | [6 empty] | 16800 | 4.666667 | 0.9 | 0.0009 | 8.881614 |  |  |  |  | 16800 | 4.666667 | 1 | 0.001 | 9.868461 |  |  |  |  | 16800 | 4.666667 | 1.1 | 0.0011 | 10.85531 |  |  |  |  | 9.868461 | [7 empty] | 16800 | 4.666667 | 1 | 0.001 | 9.868461 |  |  |  |  | 16800 | 4.666667 | 1 | 0.001 | 9.868461 |  |  |  |  | 16800 | 4.666667 | 1.1 | 0.0011 | 10.85531 |  |  |  |  | 10.19741
17100 | 4.75 | 1 | 0.001 | 9.868461 | [6 empty] | 17100 | 4.75 | 1 | 0.001 | 8.219211 | [6 empty] | 17100 | 4.75 | 1 | 0.001 | 9.868461 |  |  |  |  | 17100 | 4.75 | 1.1 | 0.0011 | 10.85531 |  |  |  |  | 17100 | 4.75 | 1.1 | 0.0011 | 10.85531 |  |  |  |  | 10.52636 | [6 empty] | 17100 | 4.75 | 1 | 0.001 | 9.868461 |  |  |  |  | 17100 | 4.75 | 1.1 | 0.0011 | 10.85531 |  |  |  |  | 17100 | 4.75 | 1.1 | 0.0011 | 10.85531 |  |  |  |  | 10.52636 | [6 empty] | 17100 | 4.75 | 0.9 | 0.0009 | 8.881614 |  |  |  |  | 17100 | 4.75 | 1.1 | 0.0011 | 10.85531 |  |  |  |  | 17100 | 4.75 | 1.1 | 0.0011 | 10.85531 |  |  |  |  | 10.19741 | [7 empty] | 17100 | 4.75 | 1 | 0.001 | 9.868461 |  |  |  |  | 17100 | 4.75 | 1.1 | 0.0011 | 10.85531 |  |  |  |  | 17100 | 4.75 | 1.1 | 0.0011 | 10.85531 |  |  |  |  | 10.52636
17400 | 4.833333 | 1 | 0.001 | 9.868461 | [6 empty] | 17400 | 4.833333 | 1 | 0.001 | 8.219211 | [6 empty] | 17400 | 4.833333 | 1 | 0.001 | 9.868461 |  |  |  |  | 17400 | 4.833333 | 1 | 0.001 | 9.868461 |  |  |  |  | 17400 | 4.833333 | 1.1 | 0.0011 | 10.85531 |  |  |  |  | 10.19741 | [6 empty] | 17400 | 4.833333 | 1 | 0.001 | 9.868461 |  |  |  |  | 17400 | 4.833333 | 1 | 0.001 | 9.868461 |  |  |  |  | 17400 | 4.833333 | 1.1 | 0.0011 | 10.85531 |  |  |  |  | 10.19741 | [6 empty] | 17400 | 4.833333 | 0.9 | 0.0009 | 8.881614 |  |  |  |  | 17400 | 4.833333 | 1 | 0.001 | 9.868461 |  |  |  |  | 17400 | 4.833333 | 1.1 | 0.0011 | 10.85531 |  |  |  |  | 9.868461 | [7 empty] | 17400 | 4.833333 | 1 | 0.001 | 9.868461 |  |  |  |  | 17400 | 4.833333 | 1 | 0.001 | 9.868461 |  |  |  |  | 17400 | 4.833333 | 1.1 | 0.0011 | 10.85531 |  |  |  |  | 10.19741
17700 | 4.916667 | 1 | 0.001 | 9.868461 | [6 empty] | 17700 | 4.916667 | 1 | 0.001 | 8.219211 | [6 empty] | 17700 | 4.916667 | 1 | 0.001 | 9.868461 |  |  |  |  | 17700 | 4.916667 | 1 | 0.001 | 9.868461 |  |  |  |  | 17700 | 4.916667 | 1.1 | 0.0011 | 10.85531 |  |  |  |  | 10.19741 | [6 empty] | 17700 | 4.916667 | 1 | 0.001 | 9.868461 |  |  |  |  | 17700 | 4.916667 | 1.1 | 0.0011 | 10.85531 |  |  |  |  | 17700 | 4.916667 | 1.1 | 0.0011 | 10.85531 |  |  |  |  | 10.52636 | [6 empty] | 17700 | 4.916667 | 1 | 0.001 | 9.868461 |  |  |  |  | 17700 | 4.916667 | 1 | 0.001 | 9.868461 |  |  |  |  | 17700 | 4.916667 | 1.1 | 0.0011 | 10.85531 |  |  |  |  | 10.19741 | [7 empty] | 17700 | 4.916667 | 1 | 0.001 | 9.868461 |  |  |  |  | 17700 | 4.916667 | 1 | 0.001 | 9.868461 |  |  |  |  | 17700 | 4.916667 | 1.1 | 0.0011 | 10.85531 |  |  |  |  | 10.19741
18000 | 5 | 0.6 | 0.0006 | 5.921076 | emulsion, cycle 3 | [5 empty] | 18000 | 5 | 0.6 | 0.0006 | 4.931527 | emulsion, cycle 3 | [5 empty] | 18000 | 5 | 0.4 | 0.0004 | 3.947384 | emulsion, cycle 3 |  |  |  | 18000 | 5 | 0.4 | 0.0004 | 3.947384 | emulsion, cycle 3 |  |  |  | 18000 | 5 | 0.8 | 0.0008 | 7.894768 | emulsion, cycle 3 |  |  |  | 5.263179 | [6 empty] | 18000 | 5 | 0.6 | 0.0006 | 5.921076 | emulsion, cycle 3 |  |  |  | 18000 | 5 | 0.4 | 0.0004 | 3.947384 | emulsion, cycle 3 |  |  |  | 18000 | 5 | 0.8 | 0.0008 | 7.894768 | emulsion, cycle 3 |  |  |  | 5.921076 | [6 empty] | 18000 | 5 | 0.6 | 0.0006 | 5.921076 | emulsion, cycle 3 |  |  |  | 18000 | 5 | 0.4 | 0.0004 | 3.947384 | emulsion, cycle 3 |  |  |  | 18000 | 5 | 0.8 | 0.0008 | 7.894768 | emulsion, cycle 3 |  |  |  | 5.921076 | [7 empty] | 18000 | 5 | 0.4 | 0.0004 | 3.947384 | emulsion, cycle 3 |  |  |  | 18000 | 5 | 0.4 | 0.0004 | 3.947384 | emulsion, cycle 3 |  |  |  | 18000 | 5 | 0.8 | 0.0008 | 7.894768 | emulsion, cycle 3 |  |  |  | 5.263179
18300 | 5.083333 | 0.2 | 0.0002 | 1.973692 | [6 empty] | 18300 | 5.083333 | 0.2 | 0.0002 | 1.643842 | [6 empty] | 18300 | 5.083333 | 0.2 | 0.0002 | 1.973692 |  |  |  |  | 18300 | 5.083333 | 0.3 | 0.0003 | 2.960538 |  |  |  |  | 18300 | 5.083333 | 0.3 | 0.0003 | 2.960538 |  |  |  |  | 2.631589 | [6 empty] | 18300 | 5.083333 | 0.1 | 0.0001 | 0.9868461 |  |  |  |  | 18300 | 5.083333 | 0.3 | 0.0003 | 2.960538 |  |  |  |  | 18300 | 5.083333 | 0.3 | 0.0003 | 2.960538 |  |  |  |  | 2.302641 | [6 empty] | 18300 | 5.083333 | 0.2 | 0.0002 | 1.973692 |  |  |  |  | 18300 | 5.083333 | 0.3 | 0.0003 | 2.960538 |  |  |  |  | 18300 | 5.083333 | 0.3 | 0.0003 | 2.960538 |  |  |  |  | 2.631589 | [7 empty] | 18300 | 5.083333 | 0.2 | 0.0002 | 1.973692 |  |  |  |  | 18300 | 5.083333 | 0.3 | 0.0003 | 2.960538 |  |  |  |  | 18300 | 5.083333 | 0.3 | 0.0003 | 2.960538 |  |  |  |  | 2.631589
18600 | 5.166667 | 0.1 | 0.0001 | 0.9868461 | [6 empty] | 18600 | 5.166667 | 0.1 | 0.0001 | 0.8219211 | [6 empty] | 18600 | 5.166667 | 0.1 | 0.0001 | 0.9868461 |  |  |  |  | 18600 | 5.166667 | 0.1 | 0.0001 | 0.9868461 |  |  |  |  | 18600 | 5.166667 | 0.2 | 0.0002 | 1.973692 |  |  |  |  | 1.315795 | [6 empty] | 18600 | 5.166667 | 0.1 | 0.0001 | 0.9868461 |  |  |  |  | 18600 | 5.166667 | 0.1 | 0.0001 | 0.9868461 |  |  |  |  | 18600 | 5.166667 | 0.2 | 0.0002 | 1.973692 |  |  |  |  | 1.315795 | [6 empty] | 18600 | 5.166667 | 0.1 | 0.0001 | 0.9868461 |  |  |  |  | 18600 | 5.166667 | 0.1 | 0.0001 | 0.9868461 |  |  |  |  | 18600 | 5.166667 | 0.2 | 0.0002 | 1.973692 |  |  |  |  | 1.315795 | [7 empty] | 18600 | 5.166667 | 0.1 | 0.0001 | 0.9868461 |  |  |  |  | 18600 | 5.166667 | 0.1 | 0.0001 | 0.9868461 |  |  |  |  | 18600 | 5.166667 | 0.2 | 0.0002 | 1.973692 |  |  |  |  | 1.315795
18900 | 5.25 | 0 | 0 | 0 | [6 empty] | 18900 | 5.25 | 0.1 | 0.0001 | 0.8219211 | [6 empty] | 18900 | 5.25 | 0 | 0 | 0 |  |  |  |  | 18900 | 5.25 | 0.1 | 0.0001 | 0.9868461 |  |  |  |  | 18900 | 5.25 | 0.1 | 0.0001 | 0.9868461 |  |  |  |  | 0.6578974 | [6 empty] | 18900 | 5.25 | 0 | 0 | 0 |  |  |  |  | 18900 | 5.25 | 0.1 | 0.0001 | 0.9868461 |  |  |  |  | 18900 | 5.25 | 0.1 | 0.0001 | 0.9868461 |  |  |  |  | 0.6578974 | [6 empty] | 18900 | 5.25 | 0.1 | 0.0001 | 0.9868461 |  |  |  |  | 18900 | 5.25 | 0.1 | 0.0001 | 0.9868461 |  |  |  |  | 18900 | 5.25 | 0.1 | 0.0001 | 0.9868461 |  |  |  |  | 0.9868461 | [7 empty] | 18900 | 5.25 | 0 | 0 | 0 |  |  |  |  | 18900 | 5.25 | 0.1 | 0.0001 | 0.9868461 |  |  |  |  | 18900 | 5.25 | 0.1 | 0.0001 | 0.9868461 |  |  |  |  | 0.6578974
19200 | 5.333333 | 0.1 | 0.0001 | 0.9868461 | [6 empty] | 19200 | 5.333333 | 0 | 0 | 0 | [6 empty] | 19200 | 5.333333 | 0.1 | 0.0001 | 0.9868461 |  |  |  |  | 19200 | 5.333333 | 0.1 | 0.0001 | 0.9868461 |  |  |  |  | 19200 | 5.333333 | 0.1 | 0.0001 | 0.9868461 |  |  |  |  | 0.9868461 | [6 empty] | 19200 | 5.333333 | 0.1 | 0.0001 | 0.9868461 |  |  |  |  | 19200 | 5.333333 | 0.1 | 0.0001 | 0.9868461 |  |  |  |  | 19200 | 5.333333 | 0.1 | 0.0001 | 0.9868461 |  |  |  |  | 0.9868461 | [6 empty] | 19200 | 5.333333 | 0.1 | 0.0001 | 0.9868461 |  |  |  |  | 19200 | 5.333333 | 0.1 | 0.0001 | 0.9868461 |  |  |  |  | 19200 | 5.333333 | 0.1 | 0.0001 | 0.9868461 |  |  |  |  | 0.9868461 | [7 empty] | 19200 | 5.333333 | 0.1 | 0.0001 | 0.9868461 |  |  |  |  | 19200 | 5.333333 | 0.1 | 0.0001 | 0.9868461 |  |  |  |  | 19200 | 5.333333 | 0.1 | 0.0001 | 0.9868461 |  |  |  |  | 0.9868461
19500 | 5.416667 | 0 | 0 | 0 | [6 empty] | 19500 | 5.416667 | 0.1 | 0.0001 | 0.8219211 | [6 empty] | 19500 | 5.416667 | 0 | 0 | 0 |  |  |  |  | 19500 | 5.416667 | 0 | 0 | 0 |  |  |  |  | 19500 | 5.416667 | 0 | 0 | 0 |  |  |  |  | 0 | [6 empty] | 19500 | 5.416667 | 0 | 0 | 0 |  |  |  |  | 19500 | 5.416667 | 0 | 0 | 0 |  |  |  |  | 19500 | 5.416667 | 0 | 0 | 0 |  |  |  |  | 0 | [6 empty] | 19500 | 5.416667 | 0 | 0 | 0 |  |  |  |  | 19500 | 5.416667 | 0 | 0 | 0 |  |  |  |  | 19500 | 5.416667 | 0 | 0 | 0 |  |  |  |  | 0 | [7 empty] | 19500 | 5.416667 | 0 | 0 | 0 |  |  |  |  | 19500 | 5.416667 | 0 | 0 | 0 |  |  |  |  | 19500 | 5.416667 | 0 | 0 | 0 |  |  |  |  | 0
19800 | 5.5 | 0.1 | 0.0001 | 0.9868461 | [6 empty] | 19800 | 5.5 | 0.1 | 0.0001 | 0.8219211 | [6 empty] | 19800 | 5.5 | 0 | 0 | 0 |  |  |  |  | 19800 | 5.5 | 0 | 0 | 0 |  |  |  |  | 19800 | 5.5 | 0.1 | 0.0001 | 0.9868461 |  |  |  |  | 0.3289487 | [6 empty] | 19800 | 5.5 | 0 | 0 | 0 |  |  |  |  | 19800 | 5.5 | 0 | 0 | 0 |  |  |  |  | 19800 | 5.5 | 0.1 | 0.0001 | 0.9868461 |  |  |  |  | 0.3289487 | [6 empty] | 19800 | 5.5 | 0 | 0 | 0 |  |  |  |  | 19800 | 5.5 | 0 | 0 | 0 |  |  |  |  | 19800 | 5.5 | 0.1 | 0.0001 | 0.9868461 |  |  |  |  | 0.3289487 | [7 empty] | 19800 | 5.5 | 0 | 0 | 0 |  |  |  |  | 19800 | 5.5 | 0 | 0 | 0 |  |  |  |  | 19800 | 5.5 | 0.1 | 0.0001 | 0.9868461 |  |  |  |  | 0.3289487
20100 | 5.583333 | 0 | 0 | 0 | [6 empty] | 20100 | 5.583333 | 0 | 0 | 0 | [6 empty] | 20100 | 5.583333 | 0 | 0 | 0 |  |  |  |  | 20100 | 5.583333 | 0 | 0 | 0 |  |  |  |  | 20100 | 5.583333 | 0.1 | 0.0001 | 0.9868461 |  |  |  |  | 0.3289487 | [6 empty] | 20100 | 5.583333 | 0 | 0 | 0 |  |  |  |  | 20100 | 5.583333 | 0 | 0 | 0 |  |  |  |  | 20100 | 5.583333 | 0.1 | 0.0001 | 0.9868461 |  |  |  |  | 0.3289487 | [6 empty] | 20100 | 5.583333 | 0 | 0 | 0 |  |  |  |  | 20100 | 5.583333 | 0 | 0 | 0 |  |  |  |  | 20100 | 5.583333 | 0.1 | 0.0001 | 0.9868461 |  |  |  |  | 0.3289487 | [7 empty] | 20100 | 5.583333 | 0 | 0 | 0 |  |  |  |  | 20100 | 5.583333 | 0 | 0 | 0 |  |  |  |  | 20100 | 5.583333 | 0.1 | 0.0001 | 0.9868461 |  |  |  |  | 0.3289487
20400 | 5.666667 | 0.1 | 0.0001 | 0.9868461 | [6 empty] | 20400 | 5.666667 | 0.1 | 0.0001 | 0.8219211 | [6 empty] | 20400 | 5.666667 | 0.1 | 0.0001 | 0.9868461 |  |  |  |  | 20400 | 5.666667 | 0.1 | 0.0001 | 0.9868461 |  |  |  |  | 20400 | 5.666667 | 0.1 | 0.0001 | 0.9868461 |  |  |  |  | 0.9868461 | [6 empty] | 20400 | 5.666667 | 0 | 0 | 0 |  |  |  |  | 20400 | 5.666667 | 0.1 | 0.0001 | 0.9868461 |  |  |  |  | 20400 | 5.666667 | 0.1 | 0.0001 | 0.9868461 |  |  |  |  | 0.6578974 | [6 empty] | 20400 | 5.666667 | 0 | 0 | 0 |  |  |  |  | 20400 | 5.666667 | 0.1 | 0.0001 | 0.9868461 |  |  |  |  | 20400 | 5.666667 | 0.1 | 0.0001 | 0.9868461 |  |  |  |  | 0.6578974 | [7 empty] | 20400 | 5.666667 | 0.1 | 0.0001 | 0.9868461 |  |  |  |  | 20400 | 5.666667 | 0.1 | 0.0001 | 0.9868461 |  |  |  |  | 20400 | 5.666667 | 0.1 | 0.0001 | 0.9868461 |  |  |  |  | 0.9868461
20700 | 5.75 | 0 | 0 | 0 | [6 empty] | 20700 | 5.75 | 0.1 | 0.0001 | 0.8219211 | [6 empty] | 20700 | 5.75 | 0 | 0 | 0 |  |  |  |  | 20700 | 5.75 | 0 | 0 | 0 |  |  |  |  | 20700 | 5.75 | 0 | 0 | 0 |  |  |  |  | 0 | [6 empty] | 20700 | 5.75 | 0 | 0 | 0 |  |  |  |  | 20700 | 5.75 | 0 | 0 | 0 |  |  |  |  | 20700 | 5.75 | 0 | 0 | 0 |  |  |  |  | 0 | [6 empty] | 20700 | 5.75 | 0.1 | 0.0001 | 0.9868461 |  |  |  |  | 20700 | 5.75 | 0 | 0 | 0 |  |  |  |  | 20700 | 5.75 | 0 | 0 | 0 |  |  |  |  | 0.3289487 | [7 empty] | 20700 | 5.75 | 0 | 0 | 0 |  |  |  |  | 20700 | 5.75 | 0 | 0 | 0 |  |  |  |  | 20700 | 5.75 | 0 | 0 | 0 |  |  |  |  | 0
21000 | 5.833333 | 0.1 | 0.0001 | 0.9868461 | [6 empty] | 21000 | 5.833333 | 0.1 | 0.0001 | 0.8219211 | [6 empty] | 21000 | 5.833333 | 0.1 | 0.0001 | 0.9868461 |  |  |  |  | 21000 | 5.833333 | 0.1 | 0.0001 | 0.9868461 |  |  |  |  | 21000 | 5.833333 | 0.1 | 0.0001 | 0.9868461 |  |  |  |  | 0.9868461 | [6 empty] | 21000 | 5.833333 | 0.1 | 0.0001 | 0.9868461 |  |  |  |  | 21000 | 5.833333 | 0.1 | 0.0001 | 0.9868461 |  |  |  |  | 21000 | 5.833333 | 0.1 | 0.0001 | 0.9868461 |  |  |  |  | 0.9868461 | [6 empty] | 21000 | 5.833333 | 0.1 | 0.0001 | 0.9868461 |  |  |  |  | 21000 | 5.833333 | 0.1 | 0.0001 | 0.9868461 |  |  |  |  | 21000 | 5.833333 | 0.1 | 0.0001 | 0.9868461 |  |  |  |  | 0.9868461 | [7 empty] | 21000 | 5.833333 | 0.1 | 0.0001 | 0.9868461 |  |  |  |  | 21000 | 5.833333 | 0.1 | 0.0001 | 0.9868461 |  |  |  |  | 21000 | 5.833333 | 0.1 | 0.0001 | 0.9868461 |  |  |  |  | 0.9868461
21300 | 5.916667 | 0.1 | 0.0001 | 0.9868461 | [6 empty] | 21300 | 5.916667 | 0 | 0 | 0 | [6 empty] | 21300 | 5.916667 | 0.1 | 0.0001 | 0.9868461 |  |  |  |  | 21300 | 5.916667 | 0.1 | 0.0001 | 0.9868461 |  |  |  |  | 21300 | 5.916667 | 0.1 | 0.0001 | 0.9868461 |  |  |  |  | 0.9868461 | [6 empty] | 21300 | 5.916667 | 0 | 0 | 0 |  |  |  |  | 21300 | 5.916667 | 0.1 | 0.0001 | 0.9868461 |  |  |  |  | 21300 | 5.916667 | 0.1 | 0.0001 | 0.9868461 |  |  |  |  | 0.6578974 | [6 empty] | 21300 | 5.916667 | 0.1 | 0.0001 | 0.9868461 |  |  |  |  | 21300 | 5.916667 | 0.1 | 0.0001 | 0.9868461 |  |  |  |  | 21300 | 5.916667 | 0.1 | 0.0001 | 0.9868461 |  |  |  |  | 0.9868461 | [7 empty] | 21300 | 5.916667 | 0.1 | 0.0001 | 0.9868461 |  |  |  |  | 21300 | 5.916667 | 0.1 | 0.0001 | 0.9868461 |  |  |  |  | 21300 | 5.916667 | 0.1 | 0.0001 | 0.9868461 |  |  |  |  | 0.9868461
21600 | 6 | 0.1 | 0.0001 | 0.9868461 | [6 empty] | 21600 | 6 | 0.1 | 0.0001 | 0.8219211 | [6 empty] | 21600 | 6 | 0 | 0 | 0 |  |  |  |  | 21600 | 6 | 0.1 | 0.0001 | 0.9868461 |  |  |  |  | 21600 | 6 | 0.1 | 0.0001 | 0.9868461 |  |  |  |  | 0.6578974 | [6 empty] | 21600 | 6 | 0 | 0 | 0 |  |  |  |  | 21600 | 6 | 0.1 | 0.0001 | 0.9868461 |  |  |  |  | 21600 | 6 | 0.1 | 0.0001 | 0.9868461 |  |  |  |  | 0.6578974 | [6 empty] | 21600 | 6 | 0 | 0 | 0 |  |  |  |  | 21600 | 6 | 0.1 | 0.0001 | 0.9868461 |  |  |  |  | 21600 | 6 | 0.1 | 0.0001 | 0.9868461 |  |  |  |  | 0.6578974 | [7 empty] | 21600 | 6 | 0 | 0 | 0 |  |  |  |  | 21600 | 6 | 0.1 | 0.0001 | 0.9868461 |  |  |  |  | 21600 | 6 | 0.1 | 0.0001 | 0.9868461 |  |  |  |  | 0.6578974
21900 | 6.083333 | 0.1 | 0.0001 | 0.9868461 | [6 empty] | 21900 | 6.083333 | 0 | 0 | 0 | [6 empty] | 21900 | 6.083333 | 0.1 | 0.0001 | 0.9868461 |  |  |  |  | 21900 | 6.083333 | 0 | 0 | 0 |  |  |  |  | 21900 | 6.083333 | 0.1 | 0.0001 | 0.9868461 |  |  |  |  | 0.6578974 | [6 empty] | 21900 | 6.083333 | 0.1 | 0.0001 | 0.9868461 |  |  |  |  | 21900 | 6.083333 | 0 | 0 | 0 |  |  |  |  | 21900 | 6.083333 | 0.1 | 0.0001 | 0.9868461 |  |  |  |  | 0.6578974 | [6 empty] | 21900 | 6.083333 | 0 | 0 | 0 |  |  |  |  | 21900 | 6.083333 | 0 | 0 | 0 |  |  |  |  | 21900 | 6.083333 | 0.1 | 0.0001 | 0.9868461 |  |  |  |  | 0.3289487 | [7 empty] | 21900 | 6.083333 | 0.1 | 0.0001 | 0.9868461 |  |  |  |  | 21900 | 6.083333 | 0 | 0 | 0 |  |  |  |  | 21900 | 6.083333 | 0.1 | 0.0001 | 0.9868461 |  |  |  |  | 0.6578974
22200 | 6.166667 | 0 | 0 | 0 | [6 empty] | 22200 | 6.166667 | 0.1 | 0.0001 | 0.8219211 | [6 empty] | 22200 | 6.166667 | 0 | 0 | 0 |  |  |  |  | 22200 | 6.166667 | 0 | 0 | 0 |  |  |  |  | 22200 | 6.166667 | 0 | 0 | 0 |  |  |  |  | 0 | [6 empty] | 22200 | 6.166667 | 0 | 0 | 0 |  |  |  |  | 22200 | 6.166667 | 0 | 0 | 0 |  |  |  |  | 22200 | 6.166667 | 0 | 0 | 0 |  |  |  |  | 0 | [6 empty] | 22200 | 6.166667 | 0.1 | 0.0001 | 0.9868461 |  |  |  |  | 22200 | 6.166667 | 0 | 0 | 0 |  |  |  |  | 22200 | 6.166667 | 0 | 0 | 0 |  |  |  |  | 0.3289487 | [7 empty] | 22200 | 6.166667 | 0 | 0 | 0 |  |  |  |  | 22200 | 6.166667 | 0 | 0 | 0 |  |  |  |  | 22200 | 6.166667 | 0 | 0 | 0 |  |  |  |  | 0
22500 | 6.25 | 0.1 | 0.0001 | 0.9868461 | [6 empty] | 22500 | 6.25 | 0.1 | 0.0001 | 0.8219211 | [6 empty] | 22500 | 6.25 | 0.1 | 0.0001 | 0.9868461 |  |  |  |  | 22500 | 6.25 | 0.1 | 0.0001 | 0.9868461 |  |  |  |  | 22500 | 6.25 | 0.1 | 0.0001 | 0.9868461 |  |  |  |  | 0.9868461 | [6 empty] | 22500 | 6.25 | 0.1 | 0.0001 | 0.9868461 |  |  |  |  | 22500 | 6.25 | 0.1 | 0.0001 | 0.9868461 |  |  |  |  | 22500 | 6.25 | 0.1 | 0.0001 | 0.9868461 |  |  |  |  | 0.9868461 | [6 empty] | 22500 | 6.25 | 0.1 | 0.0001 | 0.9868461 |  |  |  |  | 22500 | 6.25 | 0.1 | 0.0001 | 0.9868461 |  |  |  |  | 22500 | 6.25 | 0.1 | 0.0001 | 0.9868461 |  |  |  |  | 0.9868461 | [7 empty] | 22500 | 6.25 | 0.1 | 0.0001 | 0.9868461 |  |  |  |  | 22500 | 6.25 | 0.1 | 0.0001 | 0.9868461 |  |  |  |  | 22500 | 6.25 | 0.1 | 0.0001 | 0.9868461 |  |  |  |  | 0.9868461
22800 | 6.333333 | 0 | 0 | 0 | [6 empty] | 22800 | 6.333333 | 0.1 | 0.0001 | 0.8219211 | [6 empty] | 22800 | 6.333333 | 0 | 0 | 0 |  |  |  |  | 22800 | 6.333333 | 0 | 0 | 0 |  |  |  |  | 22800 | 6.333333 | 0 | 0 | 0 |  |  |  |  | 0 | [6 empty] | 22800 | 6.333333 | 0 | 0 | 0 |  |  |  |  | 22800 | 6.333333 | 0 | 0 | 0 |  |  |  |  | 22800 | 6.333333 | 0 | 0 | 0 |  |  |  |  | 0 | [6 empty] | 22800 | 6.333333 | 0 | 0 | 0 |  |  |  |  | 22800 | 6.333333 | 0 | 0 | 0 |  |  |  |  | 22800 | 6.333333 | 0 | 0 | 0 |  |  |  |  | 0 | [7 empty] | 22800 | 6.333333 | 0 | 0 | 0 |  |  |  |  | 22800 | 6.333333 | 0 | 0 | 0 |  |  |  |  | 22800 | 6.333333 | 0 | 0 | 0 |  |  |  |  | 0
23100 | 6.416667 | 0.1 | 0.0001 | 0.9868461 | [6 empty] | 23100 | 6.416667 | 0.1 | 0.0001 | 0.8219211 | [6 empty] | 23100 | 6.416667 | 0.1 | 0.0001 | 0.9868461 |  |  |  |  | 23100 | 6.416667 | 0.1 | 0.0001 | 0.9868461 |  |  |  |  | 23100 | 6.416667 | 0.1 | 0.0001 | 0.9868461 |  |  |  |  | 0.9868461 | [6 empty] | 23100 | 6.416667 | 0.1 | 0.0001 | 0.9868461 |  |  |  |  | 23100 | 6.416667 | 0.1 | 0.0001 | 0.9868461 |  |  |  |  | 23100 | 6.416667 | 0.1 | 0.0001 | 0.9868461 |  |  |  |  | 0.9868461 | [6 empty] | 23100 | 6.416667 | 0.1 | 0.0001 | 0.9868461 |  |  |  |  | 23100 | 6.416667 | 0.1 | 0.0001 | 0.9868461 |  |  |  |  | 23100 | 6.416667 | 0.1 | 0.0001 | 0.9868461 |  |  |  |  | 0.9868461 | [7 empty] | 23100 | 6.416667 | 0.1 | 0.0001 | 0.9868461 |  |  |  |  | 23100 | 6.416667 | 0.1 | 0.0001 | 0.9868461 |  |  |  |  | 23100 | 6.416667 | 0.1 | 0.0001 | 0.9868461 |  |  |  |  | 0.9868461
23400 | 6.5 | 0.2 | 0.0002 | 1.973692 | cleaning water | [5 empty] | 23400 | 6.5 | 0.3 | 0.0003 | 2.465763 | cleaning water | [5 empty] | 23400 | 6.5 | 0.2 | 0.0002 | 1.973692 | cleaning water |  |  |  | 23400 | 6.5 | 0.3 | 0.0003 | 2.960538 | cleaning water |  |  |  | 23400 | 6.5 | 0.2 | 0.0002 | 1.973692 | cleaning water |  |  |  | 2.302641 | [6 empty] | 23400 | 6.5 | 0.3 | 0.0003 | 2.960538 | cleaning water |  |  |  | 23400 | 6.5 | 0.2 | 0.0002 | 1.973692 | cleaning water |  |  |  | 23400 | 6.5 | 0.2 | 0.0002 | 1.973692 | cleaning water |  |  |  | 2.302641 | [6 empty] | 23400 | 6.5 | 0.4 | 0.0004 | 3.947384 | cleaning water |  |  |  | 23400 | 6.5 | 0.3 | 0.0003 | 2.960538 | cleaning water |  |  |  | 23400 | 6.5 | 0.2 | 0.0002 | 1.973692 | cleaning water |  |  |  | 2.960538 | [7 empty] | 23400 | 6.5 | 0.2 | 0.0002 | 1.973692 | cleaning water |  |  |  | 23400 | 6.5 | 0.3 | 0.0003 | 2.960538 | cleaning water |  |  |  | 23400 | 6.5 | 0.2 | 0.0002 | 1.973692 | cleaning water |  |  |  | 2.302641
23700 | 6.583333 | 0.3 | 0.0003 | 2.960538 | [6 empty] | 23700 | 6.583333 | 0.4 | 0.0004 | 3.287684 | [6 empty] | 23700 | 6.583333 | 0.3 | 0.0003 | 2.960538 |  |  |  |  | 23700 | 6.583333 | 0.3 | 0.0003 | 2.960538 |  |  |  |  | 23700 | 6.583333 | 0.3 | 0.0003 | 2.960538 |  |  |  |  | 2.960538 | [6 empty] | 23700 | 6.583333 | 0.3 | 0.0003 | 2.960538 |  |  |  |  | 23700 | 6.583333 | 0.3 | 0.0003 | 2.960538 |  |  |  |  | 23700 | 6.583333 | 0.3 | 0.0003 | 2.960538 |  |  |  |  | 2.960538 | [6 empty] | 23700 | 6.583333 | 0.3 | 0.0003 | 2.960538 |  |  |  |  | 23700 | 6.583333 | 0.3 | 0.0003 | 2.960538 |  |  |  |  | 23700 | 6.583333 | 0.3 | 0.0003 | 2.960538 |  |  |  |  | 2.960538 | [7 empty] | 23700 | 6.583333 | 0.3 | 0.0003 | 2.960538 |  |  |  |  | 23700 | 6.583333 | 0.3 | 0.0003 | 2.960538 |  |  |  |  | 23700 | 6.583333 | 0.3 | 0.0003 | 2.960538 |  |  |  |  | 2.960538
24000 | 6.666667 | 0.5 | 0.0005 | 4.93423 | [6 empty] | 24000 | 6.666667 | 0.6 | 0.0006 | 4.931527 | [6 empty] | 24000 | 6.666667 | 0.5 | 0.0005 | 4.93423 |  |  |  |  | 24000 | 6.666667 | 0.4 | 0.0004 | 3.947384 |  |  |  |  | 24000 | 6.666667 | 0.5 | 0.0005 | 4.93423 |  |  |  |  | 4.605282 | [6 empty] | 24000 | 6.666667 | 0.4 | 0.0004 | 3.947384 |  |  |  |  | 24000 | 6.666667 | 0.5 | 0.0005 | 4.93423 |  |  |  |  | 24000 | 6.666667 | 0.5 | 0.0005 | 4.93423 |  |  |  |  | 4.605282 | [6 empty] | 24000 | 6.666667 | 0.6 | 0.0006 | 5.921076 |  |  |  |  | 24000 | 6.666667 | 0.4 | 0.0004 | 3.947384 |  |  |  |  | 24000 | 6.666667 | 0.5 | 0.0005 | 4.93423 |  |  |  |  | 4.93423 | [7 empty] | 24000 | 6.666667 | 0.5 | 0.0005 | 4.93423 |  |  |  |  | 24000 | 6.666667 | 0.4 | 0.0004 | 3.947384 |  |  |  |  | 24000 | 6.666667 | 0.5 | 0.0005 | 4.93423 |  |  |  |  | 4.605282
24300 | 6.75 | 0.6 | 0.0006 | 5.921076 | water | [5 empty] | 24300 | 6.75 | 0.5 | 0.0005 | 4.109605 | water | [5 empty] | 24300 | 6.75 | 0.6 | 0.0006 | 5.921076 | water |  |  |  | 24300 | 6.75 | 0.6 | 0.0006 | 5.921076 | water |  |  |  | 24300 | 6.75 | 0.6 | 0.0006 | 5.921076 | water |  |  |  | 5.921076 | [6 empty] | 24300 | 6.75 | 0.5 | 0.0005 | 4.93423 | water |  |  |  | 24300 | 6.75 | 0.5 | 0.0005 | 4.93423 | water |  |  |  | 24300 | 6.75 | 0.6 | 0.0006 | 5.921076 | water |  |  |  | 5.263179 | [6 empty] | 24300 | 6.75 | 0.6 | 0.0006 | 5.921076 | water |  |  |  | 24300 | 6.75 | 0.6 | 0.0006 | 5.921076 | water |  |  |  | 24300 | 6.75 | 0.6 | 0.0006 | 5.921076 | water |  |  |  | 5.921076 | [7 empty] | 24300 | 6.75 | 0.6 | 0.0006 | 5.921076 | water |  |  |  | 24300 | 6.75 | 0.6 | 0.0006 | 5.921076 | water |  |  |  | 24300 | 6.75 | 0.6 | 0.0006 | 5.921076 | water |  |  |  | 5.921076
24600 | 6.833333 | 0.6 | 0.0006 | 5.921076 | [6 empty] | 24600 | 6.833333 | 0.6 | 0.0006 | 4.931527 | [6 empty] | 24600 | 6.833333 | 0.6 | 0.0006 | 5.921076 |  |  |  |  | 24600 | 6.833333 | 0.6 | 0.0006 | 5.921076 |  |  |  |  | 24600 | 6.833333 | 0.6 | 0.0006 | 5.921076 |  |  |  |  | 5.921076 | [6 empty] | 24600 | 6.833333 | 0.6 | 0.0006 | 5.921076 |  |  |  |  | 24600 | 6.833333 | 0.5 | 0.0005 | 4.93423 |  |  |  |  | 24600 | 6.833333 | 0.6 | 0.0006 | 5.921076 |  |  |  |  | 5.592128 | [6 empty] | 24600 | 6.833333 | 0.7 | 0.0007 | 6.907922 |  |  |  |  | 24600 | 6.833333 | 0.6 | 0.0006 | 5.921076 |  |  |  |  | 24600 | 6.833333 | 0.6 | 0.0006 | 5.921076 |  |  |  |  | 6.250025 | [7 empty] | 24600 | 6.833333 | 0.6 | 0.0006 | 5.921076 |  |  |  |  | 24600 | 6.833333 | 0.6 | 0.0006 | 5.921076 |  |  |  |  | 24600 | 6.833333 | 0.6 | 0.0006 | 5.921076 |  |  |  |  | 5.921076
24900 | 6.916667 | 0.6 | 0.0006 | 5.921076 | [6 empty] | 24900 | 6.916667 | 0.5 | 0.0005 | 4.109605 | [6 empty] | 24900 | 6.916667 | 0.6 | 0.0006 | 5.921076 |  |  |  |  | 24900 | 6.916667 | 0.5 | 0.0005 | 4.93423 |  |  |  |  | 24900 | 6.916667 | 0.6 | 0.0006 | 5.921076 |  |  |  |  | 5.592128 | [6 empty] | 24900 | 6.916667 | 0.6 | 0.0006 | 5.921076 |  |  |  |  | 24900 | 6.916667 | 0.5 | 0.0005 | 4.93423 |  |  |  |  | 24900 | 6.916667 | 0.6 | 0.0006 | 5.921076 |  |  |  |  | 5.592128 | [6 empty] | 24900 | 6.916667 | 0.6 | 0.0006 | 5.921076 |  |  |  |  | 24900 | 6.916667 | 0.5 | 0.0005 | 4.93423 |  |  |  |  | 24900 | 6.916667 | 0.6 | 0.0006 | 5.921076 |  |  |  |  | 5.592128 | [7 empty] | 24900 | 6.916667 | 0.6 | 0.0006 | 5.921076 |  |  |  |  | 24900 | 6.916667 | 0.5 | 0.0005 | 4.93423 |  |  |  |  | 24900 | 6.916667 | 0.6 | 0.0006 | 5.921076 |  |  |  |  | 5.592128
25200 | 7 | 0.6 | 0.0006 | 5.921076 | [6 empty] | 25200 | 7 | 0.6 | 0.0006 | 4.931527 | [6 empty] | 25200 | 7 | 0.6 | 0.0006 | 5.921076 |  |  |  |  | 25200 | 7 | 0.6 | 0.0006 | 5.921076 |  |  |  |  | 25200 | 7 | 0.6 | 0.0006 | 5.921076 |  |  |  |  | 5.921076 | [6 empty] | 25200 | 7 | 0.5 | 0.0005 | 4.93423 |  |  |  |  | 25200 | 7 | 0.5 | 0.0005 | 4.93423 |  |  |  |  | 25200 | 7 | 0.6 | 0.0006 | 5.921076 |  |  |  |  | 5.263179 | [6 empty] | 25200 | 7 | 0.8 | 0.0008 | 7.894768 |  |  |  |  | 25200 | 7 | 0.6 | 0.0006 | 5.921076 |  |  |  |  | 25200 | 7 | 0.6 | 0.0006 | 5.921076 |  |  |  |  | 6.578974 | [7 empty] | 25200 | 7 | 0.6 | 0.0006 | 5.921076 |  |  |  |  | 25200 | 7 | 0.6 | 0.0006 | 5.921076 |  |  |  |  | 25200 | 7 | 0.6 | 0.0006 | 5.921076 |  |  |  |  | 5.921076
25500 | 7.083333 | 0.6 | 0.0006 | 5.921076 | [6 empty] | 25500 | 7.083333 | 0.6 | 0.0006 | 4.931527 | [6 empty] | 25500 | 7.083333 | 0.6 | 0.0006 | 5.921076 |  |  |  |  | 25500 | 7.083333 | 0.6 | 0.0006 | 5.921076 |  |  |  |  | 25500 | 7.083333 | 0.6 | 0.0006 | 5.921076 |  |  |  |  | 5.921076 | [6 empty] | 25500 | 7.083333 | 0.6 | 0.0006 | 5.921076 |  |  |  |  | 25500 | 7.083333 | 0.5 | 0.0005 | 4.93423 |  |  |  |  | 25500 | 7.083333 | 0.6 | 0.0006 | 5.921076 |  |  |  |  | 5.592128 | [6 empty] | 25500 | 7.083333 | 0.6 | 0.0006 | 5.921076 |  |  |  |  | 25500 | 7.083333 | 0.6 | 0.0006 | 5.921076 |  |  |  |  | 25500 | 7.083333 | 0.6 | 0.0006 | 5.921076 |  |  |  |  | 5.921076 | [7 empty] | 25500 | 7.083333 | 0.6 | 0.0006 | 5.921076 |  |  |  |  | 25500 | 7.083333 | 0.6 | 0.0006 | 5.921076 |  |  |  |  | 25500 | 7.083333 | 0.6 | 0.0006 | 5.921076 |  |  |  |  | 5.921076
25800 | 7.166667 | 0.6 | 0.0006 | 5.921076 |  | FRR, cycle 3 | R.F. , cycle 3 | I.R.F., cycle 3 |  |  | 25800 | 7.166667 | 0.6 | 0.0006 | 4.931527 |  | FRR, cycle 3 | R.F. , cycle 3 | I.R.F., cycle 3 |  |  | 25800 | 7.166667 | 0.6 | 0.0006 | 5.921076 |  | FRR, cycle 3 | R.F. , cycle 3 | I.R.F., cycle 3 | 25800 | 7.166667 | 0.5 | 0.0005 | 4.93423 |  | FRR, cycle 3 | R.F. , cycle 3 | I.R.F., cycle 3 | 25800 | 7.166667 | 0.6 | 0.0006 | 5.921076 |  | FRR, cycle 3 | R.F. , cycle 3 | I.R.F., cycle 3 | 5.592128 | cycle 3 |  | cycle 3 |  | cycle 3 |  | 25800 | 7.166667 | 0.6 | 0.0006 | 5.921076 |  | FRR, cycle 3 | R.F. , cycle 3 | I.R.F., cycle 3 | 25800 | 7.166667 | 0.5 | 0.0005 | 4.93423 |  | FRR, cycle 3 | R.F. , cycle 3 | I.R.F., cycle 3 | 25800 | 7.166667 | 0.6 | 0.0006 | 5.921076 |  | FRR, cycle 3 | R.F. , cycle 3 | I.R.F., cycle 3 | 5.592128 | cycle 3 |  | cycle 3 |  | cycle 3 |  | 25800 | 7.166667 | 0.6 | 0.0006 | 5.921076 |  | FRR, cycle 3 | R.F. , cycle 3 | I.R.F., cycle 3 | 25800 | 7.166667 | 0.5 | 0.0005 | 4.93423 |  | FRR, cycle 3 | R.F. , cycle 3 | I.R.F., cycle 3 | 25800 | 7.166667 | 0.6 | 0.0006 | 5.921076 |  | FRR, cycle 3 | R.F. , cycle 3 | I.R.F., cycle 3 | 5.592128 | cycle 3 |  | cycle 3 |  | cycle 3 |  |  | 25800 | 7.166667 | 0.6 | 0.0006 | 5.921076 |  | FRR, cycle 3 | R.F. , cycle 3 | I.R.F., cycle 3 | 25800 | 7.166667 | 0.5 | 0.0005 | 4.93423 |  | FRR, cycle 3 | R.F. , cycle 3 | I.R.F., cycle 3 | 25800 | 7.166667 | 0.6 | 0.0006 | 5.921076 |  | FRR, cycle 3 | R.F. , cycle 3 | I.R.F., cycle 3 | 5.592128 | cycle 3 |  | cycle 3 |  | cycle 3
26100 | 7.25 | 0.6 | 0.0006 | 5.921076 |  | 60 | 50 | 40 |  | 37.5 | 26100 | 7.25 | 0.6 | 0.0006 | 4.931527 |  | 60 | 50 | 40 |  | 35.29412 | 26100 | 7.25 | 0.6 | 0.0006 | 5.921076 |  | 60 | 50 | 40 | 26100 | 7.25 | 0.6 | 0.0006 | 5.921076 |  | 60 | 50 | 40 | 26100 | 7.25 | 0.6 | 0.0006 | 5.921076 |  | 54.54545 | 45.45455 | 45.45455 | 5.921076 | 58.18182 | 2.571297 | 48.48485 | 2.142748 | 41.81818 | 2.571297 | 26100 | 7.25 | 0.6 | 0.0006 | 5.921076 |  | 60 | 50 | 40 | 26100 | 7.25 | 0.5 | 0.0005 | 4.93423 |  | 45.45455 | 36.36364 | 54.54545 | 26100 | 7.25 | 0.6 | 0.0006 | 5.921076 |  | 54.54545 | 45.45455 | 45.45455 | 5.592128 | 53.33333 | 5.999694 | 43.93939 | 5.669178 | 46.66667 | 5.999694 | 26100 | 7.25 | 0.6 | 0.0006 | 5.921076 |  | 60 | 50 | 40 | 26100 | 7.25 | 0.6 | 0.0006 | 5.921076 |  | 60 | 50 | 40 | 26100 | 7.25 | 0.6 | 0.0006 | 5.921076 |  | 54.54545 | 45.45455 | 45.45455 | 5.921076 | 58.18182 | 2.571297 | 48.48485 | 2.142748 | 41.81818 | 2.571297 |  | 26100 | 7.25 | 0.6 | 0.0006 | 5.921076 |  | 60 | 50 | 40 | 26100 | 7.25 | 0.6 | 0.0006 | 5.921076 |  | 60 | 50 | 40 | 26100 | 7.25 | 0.6 | 0.0006 | 5.921076 |  | 54.54545 | 45.45455 | 45.45455 | 5.921076 | 58.18182 | 2.571297 | 48.48485 | 2.142748 | 41.81818 | 2.571297
26400 | 7.333333 | 0.3 | 0.0003 | 2.960538 | emulsion, cycle 4 | [5 empty] | 26400 | 7.333333 | 0 | 0 | 0 | emulsion, cycle 4 | [5 empty] | 26400 | 7.333333 | 0.3 | 0.0003 | 2.960538 | emulsion, cycle 4 |  |  |  | 26400 | 7.333333 | 0.2 | 0.0002 | 1.973692 | emulsion, cycle 4 |  |  |  | 26400 | 7.333333 | 0.3 | 0.0003 | 2.960538 | emulsion, cycle 4 |  |  |  | 2.631589 | [6 empty] | 26400 | 7.333333 | 0.1 | 0.0001 | 0.9868461 | emulsion, cycle 4 |  |  |  | 26400 | 7.333333 | 0.3 | 0.0003 | 2.960538 | emulsion, cycle 4 |  |  |  | 26400 | 7.333333 | 0.3 | 0.0003 | 2.960538 | emulsion, cycle 4 |  |  |  | 2.302641 | [6 empty] | 26400 | 7.333333 | 0.4 | 0.0004 | 3.947384 | emulsion, cycle 4 |  |  |  | 26400 | 7.333333 | 0.2 | 0.0002 | 1.973692 | emulsion, cycle 4 |  |  |  | 26400 | 7.333333 | 0.3 | 0.0003 | 2.960538 | emulsion, cycle 4 |  |  |  | 2.960538 | [7 empty] | 26400 | 7.333333 | 0.3 | 0.0003 | 2.960538 | emulsion, cycle 4 |  |  |  | 26400 | 7.333333 | 0.2 | 0.0002 | 1.973692 | emulsion, cycle 4 |  |  |  | 26400 | 7.333333 | 0.3 | 0.0003 | 2.960538 | emulsion, cycle 4 |  |  |  | 2.631589
26700 | 7.416667 | 0.1 | 0.0001 | 0.9868461 | [6 empty] | 26700 | 7.416667 | 0.1 | 0.0001 | 0.8219211 | [6 empty] | 26700 | 7.416667 | 0.1 | 0.0001 | 0.9868461 |  |  |  |  | 26700 | 7.416667 | 0.1 | 0.0001 | 0.9868461 |  |  |  |  | 26700 | 7.416667 | 0.1 | 0.0001 | 0.9868461 |  |  |  |  | 0.9868461 | [6 empty] | 26700 | 7.416667 | 0.1 | 0.0001 | 0.9868461 |  |  |  |  | 26700 | 7.416667 | 0.2 | 0.0002 | 1.973692 |  |  |  |  | 26700 | 7.416667 | 0.1 | 0.0001 | 0.9868461 |  |  |  |  | 1.315795 | [6 empty] | 26700 | 7.416667 | 0.2 | 0.0002 | 1.973692 |  |  |  |  | 26700 | 7.416667 | 0.1 | 0.0001 | 0.9868461 |  |  |  |  | 26700 | 7.416667 | 0.1 | 0.0001 | 0.9868461 |  |  |  |  | 1.315795 | [7 empty] | 26700 | 7.416667 | 0.1 | 0.0001 | 0.9868461 |  |  |  |  | 26700 | 7.416667 | 0.1 | 0.0001 | 0.9868461 |  |  |  |  | 26700 | 7.416667 | 0.1 | 0.0001 | 0.9868461 |  |  |  |  | 0.9868461
27000 | 7.5 | 0 | 0 | 0 | [6 empty] | 27000 | 7.5 | 0 | 0 | 0 | [6 empty] | 27000 | 7.5 | 0 | 0 | 0 |  |  |  |  | 27000 | 7.5 | 0 | 0 | 0 |  |  |  |  | 27000 | 7.5 | 0.1 | 0.0001 | 0.9868461 |  |  |  |  | 0.3289487 | [6 empty] | 27000 | 7.5 | 0 | 0 | 0 |  |  |  |  | 27000 | 7.5 | 0 | 0 | 0 |  |  |  |  | 27000 | 7.5 | 0.1 | 0.0001 | 0.9868461 |  |  |  |  | 0.3289487 | [6 empty] | 27000 | 7.5 | 0.1 | 0.0001 | 0.9868461 |  |  |  |  | 27000 | 7.5 | 0 | 0 | 0 |  |  |  |  | 27000 | 7.5 | 0.1 | 0.0001 | 0.9868461 |  |  |  |  | 0.6578974 | [7 empty] | 27000 | 7.5 | 0 | 0 | 0 |  |  |  |  | 27000 | 7.5 | 0 | 0 | 0 |  |  |  |  | 27000 | 7.5 | 0.1 | 0.0001 | 0.9868461 |  |  |  |  | 0.3289487
27300 | 7.583333 | 0.1 | 0.0001 | 0.9868461 | [6 empty] | 27300 | 7.583333 | 0 | 0 | 0 | [6 empty] | 27300 | 7.583333 | 0.1 | 0.0001 | 0.9868461 |  |  |  |  | 27300 | 7.583333 | 0.1 | 0.0001 | 0.9868461 |  |  |  |  | 27300 | 7.583333 | 0.1 | 0.0001 | 0.9868461 |  |  |  |  | 0.9868461 | [6 empty] | 27300 | 7.583333 | 0.1 | 0.0001 | 0.9868461 |  |  |  |  | 27300 | 7.583333 | 0 | 0 | 0 |  |  |  |  | 27300 | 7.583333 | 0.1 | 0.0001 | 0.9868461 |  |  |  |  | 0.6578974 | [6 empty] | 27300 | 7.583333 | 0.1 | 0.0001 | 0.9868461 |  |  |  |  | 27300 | 7.583333 | 0.1 | 0.0001 | 0.9868461 |  |  |  |  | 27300 | 7.583333 | 0.1 | 0.0001 | 0.9868461 |  |  |  |  | 0.9868461 | [7 empty] | 27300 | 7.583333 | 0.1 | 0.0001 | 0.9868461 |  |  |  |  | 27300 | 7.583333 | 0.1 | 0.0001 | 0.9868461 |  |  |  |  | 27300 | 7.583333 | 0.1 | 0.0001 | 0.9868461 |  |  |  |  | 0.9868461
27600 | 7.666667 | 0.1 | 0.0001 | 0.9868461 | [6 empty] | 27600 | 7.666667 | 0.1 | 0.0001 | 0.8219211 | [6 empty] | 27600 | 7.666667 | 0.1 | 0.0001 | 0.9868461 |  |  |  |  | 27600 | 7.666667 | 0 | 0 | 0 |  |  |  |  | 27600 | 7.666667 | 0.1 | 0.0001 | 0.9868461 |  |  |  |  | 0.6578974 | [6 empty] | 27600 | 7.666667 | 0 | 0 | 0 |  |  |  |  | 27600 | 7.666667 | 0 | 0 | 0 |  |  |  |  | 27600 | 7.666667 | 0.1 | 0.0001 | 0.9868461 |  |  |  |  | 0.3289487 | [6 empty] | 27600 | 7.666667 | 0 | 0 | 0 |  |  |  |  | 27600 | 7.666667 | 0 | 0 | 0 |  |  |  |  | 27600 | 7.666667 | 0.1 | 0.0001 | 0.9868461 |  |  |  |  | 0.3289487 | [7 empty] | 27600 | 7.666667 | 0.1 | 0.0001 | 0.9868461 |  |  |  |  | 27600 | 7.666667 | 0 | 0 | 0 |  |  |  |  | 27600 | 7.666667 | 0.1 | 0.0001 | 0.9868461 |  |  |  |  | 0.6578974
27900 | 7.75 | 0.1 | 0.0001 | 0.9868461 | [6 empty] | 27900 | 7.75 | 0.1 | 0.0001 | 0.8219211 | [6 empty] | 27900 | 7.75 | 0.1 | 0.0001 | 0.9868461 |  |  |  |  | 27900 | 7.75 | 0.1 | 0.0001 | 0.9868461 |  |  |  |  | 27900 | 7.75 | 0.1 | 0.0001 | 0.9868461 |  |  |  |  | 0.9868461 | [6 empty] | 27900 | 7.75 | 0.1 | 0.0001 | 0.9868461 |  |  |  |  | 27900 | 7.75 | 0.1 | 0.0001 | 0.9868461 |  |  |  |  | 27900 | 7.75 | 0.1 | 0.0001 | 0.9868461 |  |  |  |  | 0.9868461 | [6 empty] | 27900 | 7.75 | 0.1 | 0.0001 | 0.9868461 |  |  |  |  | 27900 | 7.75 | 0.1 | 0.0001 | 0.9868461 |  |  |  |  | 27900 | 7.75 | 0.1 | 0.0001 | 0.9868461 |  |  |  |  | 0.9868461 | [7 empty] | 27900 | 7.75 | 0.1 | 0.0001 | 0.9868461 |  |  |  |  | 27900 | 7.75 | 0.1 | 0.0001 | 0.9868461 |  |  |  |  | 27900 | 7.75 | 0.1 | 0.0001 | 0.9868461 |  |  |  |  | 0.9868461
28200 | 7.833333 | 0 | 0 | 0 | [6 empty] | 28200 | 7.833333 | 0 | 0 | 0 | [6 empty] | 28200 | 7.833333 | 0 | 0 | 0 |  |  |  |  | 28200 | 7.833333 | 0 | 0 | 0 |  |  |  |  | 28200 | 7.833333 | 0 | 0 | 0 |  |  |  |  | 0 | [6 empty] | 28200 | 7.833333 | 0 | 0 | 0 |  |  |  |  | 28200 | 7.833333 | 0 | 0 | 0 |  |  |  |  | 28200 | 7.833333 | 0 | 0 | 0 |  |  |  |  | 0 | [6 empty] | 28200 | 7.833333 | 0 | 0 | 0 |  |  |  |  | 28200 | 7.833333 | 0 | 0 | 0 |  |  |  |  | 28200 | 7.833333 | 0 | 0 | 0 |  |  |  |  | 0 | [7 empty] | 28200 | 7.833333 | 0 | 0 | 0 |  |  |  |  | 28200 | 7.833333 | 0 | 0 | 0 |  |  |  |  | 28200 | 7.833333 | 0 | 0 | 0 |  |  |  |  | 0
28500 | 7.916667 | 0 | 0 | 0 | [6 empty] | 28500 | 7.916667 | 0 | 0 | 0 | [6 empty] | 28500 | 7.916667 | 0 | 0 | 0 |  |  |  |  | 28500 | 7.916667 | 0.1 | 0.0001 | 0.9868461 |  |  |  |  | 28500 | 7.916667 | 0.1 | 0.0001 | 0.9868461 |  |  |  |  | 0.6578974 | [6 empty] | 28500 | 7.916667 | 0 | 0 | 0 |  |  |  |  | 28500 | 7.916667 | 0.1 | 0.0001 | 0.9868461 |  |  |  |  | 28500 | 7.916667 | 0.1 | 0.0001 | 0.9868461 |  |  |  |  | 0.6578974 | [6 empty] | 28500 | 7.916667 | 0 | 0 | 0 |  |  |  |  | 28500 | 7.916667 | 0.1 | 0.0001 | 0.9868461 |  |  |  |  | 28500 | 7.916667 | 0.1 | 0.0001 | 0.9868461 |  |  |  |  | 0.6578974 | [7 empty] | 28500 | 7.916667 | 0 | 0 | 0 |  |  |  |  | 28500 | 7.916667 | 0.1 | 0.0001 | 0.9868461 |  |  |  |  | 28500 | 7.916667 | 0.1 | 0.0001 | 0.9868461 |  |  |  |  | 0.6578974
28800 | 8 | 0 | 0 | 0 | [6 empty] | 28800 | 8 | 0 | 0 | 0 | [6 empty] | 28800 | 8 | 0 | 0 | 0 |  |  |  |  | 28800 | 8 | 0 | 0 | 0 |  |  |  |  | 28800 | 8 | 0 | 0 | 0 |  |  |  |  | 0 | [6 empty] | 28800 | 8 | 0 | 0 | 0 |  |  |  |  | 28800 | 8 | 0 | 0 | 0 |  |  |  |  | 28800 | 8 | 0 | 0 | 0 |  |  |  |  | 0 | [6 empty] | 28800 | 8 | 0 | 0 | 0 |  |  |  |  | 28800 | 8 | 0 | 0 | 0 |  |  |  |  | 28800 | 8 | 0 | 0 | 0 |  |  |  |  | 0 | [7 empty] | 28800 | 8 | 0 | 0 | 0 |  |  |  |  | 28800 | 8 | 0 | 0 | 0 |  |  |  |  | 28800 | 8 | 0 | 0 | 0 |  |  |  |  | 0
29100 | 8.083333 | 0.1 | 0.0001 | 0.9868461 | [6 empty] | 29100 | 8.083333 | 0 | 0 | 0 | [6 empty] | 29100 | 8.083333 | 0.1 | 0.0001 | 0.9868461 |  |  |  |  | 29100 | 8.083333 | 0.1 | 0.0001 | 0.9868461 |  |  |  |  | 29100 | 8.083333 | 0 | 0 | 0 |  |  |  |  | 0.6578974 | [6 empty] | 29100 | 8.083333 | 0.1 | 0.0001 | 0.9868461 |  |  |  |  | 29100 | 8.083333 | 0 | 0 | 0 |  |  |  |  | 29100 | 8.083333 | 0 | 0 | 0 |  |  |  |  | 0.3289487 | [6 empty] | 29100 | 8.083333 |  | 0 | 0 |  |  |  |  | 29100 | 8.083333 | 0.1 | 0.0001 | 0.9868461 |  |  |  |  | 29100 | 8.083333 | 0 | 0 | 0 |  |  |  |  | 0.3289487 | [7 empty] | 29100 | 8.083333 | 0.1 | 0.0001 | 0.9868461 |  |  |  |  | 29100 | 8.083333 | 0.1 | 0.0001 | 0.9868461 |  |  |  |  | 29100 | 8.083333 | 0 | 0 | 0 |  |  |  |  | 0.6578974
29400 | 8.166667 | 0 | 0 | 0 | [6 empty] | 29400 | 8.166667 | 0 | 0 | 0 | [6 empty] | 29400 | 8.166667 | 0 | 0 | 0 |  |  |  |  | 29400 | 8.166667 | 0 | 0 | 0 |  |  |  |  | 29400 | 8.166667 | 0 | 0 | 0 |  |  |  |  | 0 | [6 empty] | 29400 | 8.166667 | 0 | 0 | 0 |  |  |  |  | 29400 | 8.166667 | 0 | 0 | 0 |  |  |  |  | 29400 | 8.166667 | 0 | 0 | 0 |  |  |  |  | 0 | [6 empty] | 29400 | 8.166667 | 0 | 0 | 0 |  |  |  |  | 29400 | 8.166667 | 0 | 0 | 0 |  |  |  |  | 29400 | 8.166667 | 0 | 0 | 0 |  |  |  |  | 0 | [7 empty] | 29400 | 8.166667 | 0 | 0 | 0 |  |  |  |  | 29400 | 8.166667 | 0 | 0 | 0 |  |  |  |  | 29400 | 8.166667 | 0 | 0 | 0 |  |  |  |  | 0
29700 | 8.25 | 0.1 | 0.0001 | 0.9868461 | [6 empty] | 29700 | 8.25 | 0 | 0 | 0 | [6 empty] | 29700 | 8.25 | 0.1 | 0.0001 | 0.9868461 |  |  |  |  | 29700 | 8.25 | 0 | 0 | 0 |  |  |  |  | 29700 | 8.25 | 0 | 0 | 0 |  |  |  |  | 0.3289487 | [6 empty] | 29700 | 8.25 | 0.1 | 0.0001 | 0.9868461 |  |  |  |  | 29700 | 8.25 | 0.1 | 0.0001 | 0.9868461 |  |  |  |  | 29700 | 8.25 | 0 | 0 | 0 |  |  |  |  | 0.6578974 | [6 empty] | 29700 | 8.25 | 0.1 | 0.0001 | 0.9868461 |  |  |  |  | 29700 | 8.25 | 0 | 0 | 0 |  |  |  |  | 29700 | 8.25 | 0 | 0 | 0 |  |  |  |  | 0.3289487 | [7 empty] | 29700 | 8.25 | 0.1 | 0.0001 | 0.9868461 |  |  |  |  | 29700 | 8.25 | 0 | 0 | 0 |  |  |  |  | 29700 | 8.25 | 0 | 0 | 0 |  |  |  |  | 0.3289487
30000 | 8.333333 | 0 | 0 | 0 | [6 empty] | 30000 | 8.333333 | 0 | 0 | 0 | [6 empty] | 30000 | 8.333333 | 0 | 0 | 0 |  |  |  |  | 30000 | 8.333333 | 0 | 0 | 0 |  |  |  |  | 30000 | 8.333333 | 0.1 | 0.0001 | 0.9868461 |  |  |  |  | 0.3289487 | [6 empty] | 30000 | 8.333333 | 0 | 0 | 0 |  |  |  |  | 30000 | 8.333333 | 0 | 0 | 0 |  |  |  |  | 30000 | 8.333333 | 0.1 | 0.0001 | 0.9868461 |  |  |  |  | 0.3289487 | [6 empty] | 30000 | 8.333333 | 0 | 0 | 0 |  |  |  |  | 30000 | 8.333333 | 0 | 0 | 0 |  |  |  |  | 30000 | 8.333333 | 0.1 | 0.0001 | 0.9868461 |  |  |  |  | 0.3289487 | [7 empty] | 30000 | 8.333333 | 0 | 0 | 0 |  |  |  |  | 30000 | 8.333333 | 0 | 0 | 0 |  |  |  |  | 30000 | 8.333333 | 0.1 | 0.0001 | 0.9868461 |  |  |  |  | 0.3289487
30300 | 8.416667 | 0 | 0 | 0 | [6 empty] | 30300 | 8.416667 | 0 | 0 | 0 | [6 empty] | 30300 | 8.416667 | 0 | 0 | 0 |  |  |  |  | 30300 | 8.416667 | 0 | 0 | 0 |  |  |  |  | 30300 | 8.416667 | 0 | 0 | 0 |  |  |  |  | 0 | [6 empty] | 30300 | 8.416667 | 0 | 0 | 0 |  |  |  |  | 30300 | 8.416667 | 0 | 0 | 0 |  |  |  |  | 30300 | 8.416667 | 0 | 0 | 0 |  |  |  |  | 0 | [6 empty] | 30300 | 8.416667 | 0 | 0 | 0 |  |  |  |  | 30300 | 8.416667 | 0 | 0 | 0 |  |  |  |  | 30300 | 8.416667 | 0 | 0 | 0 |  |  |  |  | 0 | [7 empty] | 30300 | 8.416667 | 0 | 0 | 0 |  |  |  |  | 30300 | 8.416667 | 0 | 0 | 0 |  |  |  |  | 30300 | 8.416667 | 0 | 0 | 0 |  |  |  |  | 0
30600 | 8.5 | 0.1 | 0.0001 | 0.9868461 | [6 empty] | 30600 | 8.5 | 0.1 | 0.0001 | 0.8219211 | [6 empty] | 30600 | 8.5 | 0.1 | 0.0001 | 0.9868461 |  |  |  |  | 30600 | 8.5 | 0.1 | 0.0001 | 0.9868461 |  |  |  |  | 30600 | 8.5 | 0.1 | 0.0001 | 0.9868461 |  |  |  |  | 0.9868461 | [6 empty] | 30600 | 8.5 | 0.1 | 0.0001 | 0.9868461 |  |  |  |  | 30600 | 8.5 | 0.1 | 0.0001 | 0.9868461 |  |  |  |  | 30600 | 8.5 | 0.1 | 0.0001 | 0.9868461 |  |  |  |  | 0.9868461 | [6 empty] | 30600 | 8.5 | 0 | 0 | 0 |  |  |  |  | 30600 | 8.5 | 0.1 | 0.0001 | 0.9868461 |  |  |  |  | 30600 | 8.5 | 0.1 | 0.0001 | 0.9868461 |  |  |  |  | 0.6578974 | [7 empty] | 30600 | 8.5 | 0.1 | 0.0001 | 0.9868461 |  |  |  |  | 30600 | 8.5 | 0.1 | 0.0001 | 0.9868461 |  |  |  |  | 30600 | 8.5 | 0.1 | 0.0001 | 0.9868461 |  |  |  |  | 0.9868461
30900 | 8.583333 | 0.1 | 0.0001 | 0.9868461 | [6 empty] | 30900 | 8.583333 | 0.1 | 0.0001 | 0.8219211 | [6 empty] | 30900 | 8.583333 | 0.1 | 0.0001 | 0.9868461 |  |  |  |  | 30900 | 8.583333 | 0.1 | 0.0001 | 0.9868461 |  |  |  |  | 30900 | 8.583333 | 0.1 | 0.0001 | 0.9868461 |  |  |  |  | 0.9868461 | [6 empty] | 30900 | 8.583333 | 0.1 | 0.0001 | 0.9868461 |  |  |  |  | 30900 | 8.583333 | 0 | 0 | 0 |  |  |  |  | 30900 | 8.583333 | 0.1 | 0.0001 | 0.9868461 |  |  |  |  | 0.6578974 | [6 empty] | 30900 | 8.583333 | 0.1 | 0.0001 | 0.9868461 |  |  |  |  | 30900 | 8.583333 | 0.1 | 0.0001 | 0.9868461 |  |  |  |  | 30900 | 8.583333 | 0.1 | 0.0001 | 0.9868461 |  |  |  |  | 0.9868461 | [7 empty] | 30900 | 8.583333 | 0.1 | 0.0001 | 0.9868461 |  |  |  |  | 30900 | 8.583333 | 0.1 | 0.0001 | 0.9868461 |  |  |  |  | 30900 | 8.583333 | 0.1 | 0.0001 | 0.9868461 |  |  |  |  | 0.9868461
31200 | 8.666667 | 0 | 0 | 0 | [6 empty] | 31200 | 8.666667 | 0 | 0 | 0 | [6 empty] | 31200 | 8.666667 | 0 | 0 | 0 |  |  |  |  | 31200 | 8.666667 | 0 | 0 | 0 |  |  |  |  | 31200 | 8.666667 | 0 | 0 | 0 |  |  |  |  | 0 | [6 empty] | 31200 | 8.666667 | 0 | 0 | 0 |  |  |  |  | 31200 | 8.666667 | 0 | 0 | 0 |  |  |  |  | 31200 | 8.666667 | 0 | 0 | 0 |  |  |  |  | 0 | [6 empty] | 31200 | 8.666667 | 0 | 0 | 0 |  |  |  |  | 31200 | 8.666667 | 0 | 0 | 0 |  |  |  |  | 31200 | 8.666667 | 0 | 0 | 0 |  |  |  |  | 0 | [7 empty] | 31200 | 8.666667 | 0 | 0 | 0 |  |  |  |  | 31200 | 8.666667 | 0 | 0 | 0 |  |  |  |  | 31200 | 8.666667 | 0 | 0 | 0 |  |  |  |  | 0
31500 | 8.75 | 0.1 | 0.0001 | 0.9868461 | [6 empty] | 31500 | 8.75 | 0.1 | 0.0001 | 0.8219211 | [6 empty] | 31500 | 8.75 | 0.1 | 0.0001 | 0.9868461 |  |  |  |  | 31500 | 8.75 | 0.1 | 0.0001 | 0.9868461 |  |  |  |  | 31500 | 8.75 | 0.1 | 0.0001 | 0.9868461 |  |  |  |  | 0.9868461 | [6 empty] | 31500 | 8.75 | 0 | 0 | 0 |  |  |  |  | 31500 | 8.75 | 0.1 | 0.0001 | 0.9868461 |  |  |  |  | 31500 | 8.75 | 0.1 | 0.0001 | 0.9868461 |  |  |  |  | 0.6578974 | [6 empty] | 31500 | 8.75 | 0.1 | 0.0001 | 0.9868461 |  |  |  |  | 31500 | 8.75 | 0.1 | 0.0001 | 0.9868461 |  |  |  |  | 31500 | 8.75 | 0.1 | 0.0001 | 0.9868461 |  |  |  |  | 0.9868461 | [7 empty] | 31500 | 8.75 | 0.1 | 0.0001 | 0.9868461 |  |  |  |  | 31500 | 8.75 | 0.1 | 0.0001 | 0.9868461 |  |  |  |  | 31500 | 8.75 | 0.1 | 0.0001 | 0.9868461 |  |  |  |  | 0.9868461
31800 | 8.833333 | 0.1 | 0.0001 | 0.9868461 | cleaning water | [5 empty] | 31800 | 8.833333 | 0 | 0 | 0 | cleaning water | [5 empty] | 31800 | 8.833333 | 0.1 | 0.0001 | 0.9868461 | cleaning water |  |  |  | 31800 | 8.833333 | 0.1 | 0.0001 | 0.9868461 | cleaning water |  |  |  | 31800 | 8.833333 | 0.2 | 0.0002 | 1.973692 | cleaning water |  |  |  | 1.315795 | [6 empty] | 31800 | 8.833333 | 0.1 | 0.0001 | 0.9868461 | cleaning water |  |  |  | 31800 | 8.833333 | 0.1 | 0.0001 | 0.9868461 | cleaning water |  |  |  | 31800 | 8.833333 | 0.2 | 0.0002 | 1.973692 | cleaning water |  |  |  | 1.315795 | [6 empty] | 31800 | 8.833333 | 0.1 | 0.0001 | 0.9868461 | cleaning water |  |  |  | 31800 | 8.833333 | 0.1 | 0.0001 | 0.9868461 | cleaning water |  |  |  | 31800 | 8.833333 | 0.2 | 0.0002 | 1.973692 | cleaning water |  |  |  | 1.315795 | [7 empty] | 31800 | 8.833333 | 0.1 | 0.0001 | 0.9868461 | cleaning water |  |  |  | 31800 | 8.833333 | 0.1 | 0.0001 | 0.9868461 | cleaning water |  |  |  | 31800 | 8.833333 | 0.2 | 0.0002 | 1.973692 | cleaning water |  |  |  | 1.315795
32100 | 8.916667 | 0.2 | 0.0002 | 1.973692 | [6 empty] | 32100 | 8.916667 | 0.1 | 0.0001 | 0.8219211 | [6 empty] | 32100 | 8.916667 | 0.2 | 0.0002 | 1.973692 |  |  |  |  | 32100 | 8.916667 | 0.2 | 0.0002 | 1.973692 |  |  |  |  | 32100 | 8.916667 | 0.3 | 0.0003 | 2.960538 |  |  |  |  | 2.302641 | [6 empty] | 32100 | 8.916667 | 0.2 | 0.0002 | 1.973692 |  |  |  |  | 32100 | 8.916667 | 0.2 | 0.0002 | 1.973692 |  |  |  |  | 32100 | 8.916667 | 0.3 | 0.0003 | 2.960538 |  |  |  |  | 2.302641 | [6 empty] | 32100 | 8.916667 | 0.2 | 0.0002 | 1.973692 |  |  |  |  | 32100 | 8.916667 | 0.2 | 0.0002 | 1.973692 |  |  |  |  | 32100 | 8.916667 | 0.3 | 0.0003 | 2.960538 |  |  |  |  | 2.302641 | [7 empty] | 32100 | 8.916667 | 0.2 | 0.0002 | 1.973692 |  |  |  |  | 32100 | 8.916667 | 0.2 | 0.0002 | 1.973692 |  |  |  |  | 32100 | 8.916667 | 0.3 | 0.0003 | 2.960538 |  |  |  |  | 2.302641
32400 | 9 | 0.2 | 0.0002 | 1.973692 | [6 empty] | 32400 | 9 | 0.1 | 0.0001 | 0.8219211 | [6 empty] | 32400 | 9 | 0.2 | 0.0002 | 1.973692 |  |  |  |  | 32400 | 9 | 0.2 | 0.0002 | 1.973692 |  |  |  |  | 32400 | 9 | 0.2 | 0.0002 | 1.973692 |  |  |  |  | 1.973692 | [6 empty] | 32400 | 9 | 0.1 | 0.0001 | 0.9868461 |  |  |  |  | 32400 | 9 | 0.2 | 0.0002 | 1.973692 |  |  |  |  | 32400 | 9 | 0.2 | 0.0002 | 1.973692 |  |  |  |  | 1.644743 | [6 empty] | 32400 | 9 | 0.2 | 0.0002 | 1.973692 |  |  |  |  | 32400 | 9 | 0.2 | 0.0002 | 1.973692 |  |  |  |  | 32400 | 9 | 0.2 | 0.0002 | 1.973692 |  |  |  |  | 1.973692 | [7 empty] | 32400 | 9 | 0.2 | 0.0002 | 1.973692 |  |  |  |  | 32400 | 9 | 0.2 | 0.0002 | 1.973692 |  |  |  |  | 32400 | 9 | 0.2 | 0.0002 | 1.973692 |  |  |  |  | 1.973692
32700 | 9.083333 | 0.2 | 0.0002 | 1.973692 | water | [5 empty] | 32700 | 9.083333 | 0.1 | 0.0001 | 0.8219211 | water | [5 empty] | 32700 | 9.083333 | 0.2 | 0.0002 | 1.973692 | water |  |  |  | 32700 | 9.083333 | 0.2 | 0.0002 | 1.973692 | water |  |  |  | 32700 | 9.083333 | 0.3 | 0.0003 | 2.960538 | water |  |  |  | 2.302641 | [6 empty] | 32700 | 9.083333 | 0.2 | 0.0002 | 1.973692 | water |  |  |  | 32700 | 9.083333 | 0.2 | 0.0002 | 1.973692 | water |  |  |  | 32700 | 9.083333 | 0.3 | 0.0003 | 2.960538 | water |  |  |  | 2.302641 | [6 empty] | 32700 | 9.083333 | 0.3 | 0.0003 | 2.960538 | water |  |  |  | 32700 | 9.083333 | 0.2 | 0.0002 | 1.973692 | water |  |  |  | 32700 | 9.083333 | 0.3 | 0.0003 | 2.960538 | water |  |  |  | 2.631589 | [7 empty] | 32700 | 9.083333 | 0.2 | 0.0002 | 1.973692 | water |  |  |  | 32700 | 9.083333 | 0.2 | 0.0002 | 1.973692 | water |  |  |  | 32700 | 9.083333 | 0.3 | 0.0003 | 2.960538 | water |  |  |  | 2.302641
33000 | 9.166667 | 0.2 | 0.0002 | 1.973692 | [6 empty] | 33000 | 9.166667 | 0.2 | 0.0002 | 1.643842 | [6 empty] | 33000 | 9.166667 | 0.2 | 0.0002 | 1.973692 |  |  |  |  | 33000 | 9.166667 | 0.1 | 0.0001 | 0.9868461 |  |  |  |  | 33000 | 9.166667 | 0.2 | 0.0002 | 1.973692 |  |  |  |  | 1.644743 | [6 empty] | 33000 | 9.166667 | 0.1 | 0.0001 | 0.9868461 |  |  |  |  | 33000 | 9.166667 | 0.1 | 0.0001 | 0.9868461 |  |  |  |  | 33000 | 9.166667 | 0.2 | 0.0002 | 1.973692 |  |  |  |  | 1.315795 | [6 empty] | 33000 | 9.166667 | 0.2 | 0.0002 | 1.973692 |  |  |  |  | 33000 | 9.166667 | 0.1 | 0.0001 | 0.9868461 |  |  |  |  | 33000 | 9.166667 | 0.2 | 0.0002 | 1.973692 |  |  |  |  | 1.644743 | [7 empty] | 33000 | 9.166667 | 0.2 | 0.0002 | 1.973692 |  |  |  |  | 33000 | 9.166667 | 0.1 | 0.0001 | 0.9868461 |  |  |  |  | 33000 | 9.166667 | 0.2 | 0.0002 | 1.973692 |  |  |  |  | 1.644743
33300 | 9.25 | 0.2 | 0.0002 | 1.973692 | [6 empty] | 33300 | 9.25 | 0.2 | 0.0002 | 1.643842 | [6 empty] | 33300 | 9.25 | 0.2 | 0.0002 | 1.973692 |  |  |  |  | 33300 | 9.25 | 0.2 | 0.0002 | 1.973692 |  |  |  |  | 33300 | 9.25 | 0.2 | 0.0002 | 1.973692 |  |  |  |  | 1.973692 | [6 empty] | 33300 | 9.25 | 0.2 | 0.0002 | 1.973692 |  |  |  |  | 33300 | 9.25 | 0.2 | 0.0002 | 1.973692 |  |  |  |  | 33300 | 9.25 | 0.2 | 0.0002 | 1.973692 |  |  |  |  | 1.973692 | [6 empty] | 33300 | 9.25 | 0.3 | 0.0003 | 2.960538 |  |  |  |  | 33300 | 9.25 | 0.2 | 0.0002 | 1.973692 |  |  |  |  | 33300 | 9.25 | 0.2 | 0.0002 | 1.973692 |  |  |  |  | 2.302641 | [7 empty] | 33300 | 9.25 | 0.2 | 0.0002 | 1.973692 |  |  |  |  | 33300 | 9.25 | 0.2 | 0.0002 | 1.973692 |  |  |  |  | 33300 | 9.25 | 0.2 | 0.0002 | 1.973692 |  |  |  |  | 1.973692
33600 | 9.333333 | 0.2 | 0.0002 | 1.973692 | [6 empty] | 33600 | 9.333333 | 0.1 | 0.0001 | 0.8219211 | [6 empty] | 33600 | 9.333333 | 0.2 | 0.0002 | 1.973692 |  |  |  |  | 33600 | 9.333333 | 0.2 | 0.0002 | 1.973692 |  |  |  |  | 33600 | 9.333333 | 0.2 | 0.0002 | 1.973692 |  |  |  |  | 1.973692 | [6 empty] | 33600 | 9.333333 | 0.2 | 0.0002 | 1.973692 |  |  |  |  | 33600 | 9.333333 | 0.2 | 0.0002 | 1.973692 |  |  |  |  | 33600 | 9.333333 | 0.2 | 0.0002 | 1.973692 |  |  |  |  | 1.973692 | [6 empty] | 33600 | 9.333333 | 0.1 | 0.0001 | 0.9868461 |  |  |  |  | 33600 | 9.333333 | 0.2 | 0.0002 | 1.973692 |  |  |  |  | 33600 | 9.333333 | 0.2 | 0.0002 | 1.973692 |  |  |  |  | 1.644743 | [7 empty] | 33600 | 9.333333 | 0.2 | 0.0002 | 1.973692 |  |  |  |  | 33600 | 9.333333 | 0.2 | 0.0002 | 1.973692 |  |  |  |  | 33600 | 9.333333 | 0.2 | 0.0002 | 1.973692 |  |  |  |  | 1.973692
33900 | 9.416667 | 0.2 | 0.0002 | 1.973692 | [6 empty] | 33900 | 9.416667 | 0.2 | 0.0002 | 1.643842 | [6 empty] | 33900 | 9.416667 | 0.2 | 0.0002 | 1.973692 |  |  |  |  | 33900 | 9.416667 | 0.1 | 0.0001 | 0.9868461 |  |  |  |  | 33900 | 9.416667 | 0.2 | 0.0002 | 1.973692 |  |  |  |  | 1.644743 | [6 empty] | 33900 | 9.416667 | 0.1 | 0.0001 | 0.9868461 |  |  |  |  | 33900 | 9.416667 | 0.1 | 0.0001 | 0.9868461 |  |  |  |  | 33900 | 9.416667 | 0.2 | 0.0002 | 1.973692 |  |  |  |  | 1.315795 | [6 empty] | 33900 | 9.416667 | 0.3 | 0.0003 | 2.960538 |  |  |  |  | 33900 | 9.416667 | 0.1 | 0.0001 | 0.9868461 |  |  |  |  | 33900 | 9.416667 | 0.2 | 0.0002 | 1.973692 |  |  |  |  | 1.973692 | [7 empty] | 33900 | 9.416667 | 0.2 | 0.0002 | 1.973692 |  |  |  |  | 33900 | 9.416667 | 0.1 | 0.0001 | 0.9868461 |  |  |  |  | 33900 | 9.416667 | 0.2 | 0.0002 | 1.973692 |  |  |  |  | 1.644743
34200 | 9.5 | 0.2 | 0.0002 | 1.973692 |  | FRR, cycle 4 | R.F., cycle 4 | I.R.F, cycle 4 |  |  | 34200 | 9.5 | 0.1 | 0.0001 | 0.8219211 |  | FRR, cycle 4 | R.F., cycle 4 | I.R.F, cycle 4 |  |  | 34200 | 9.5 | 0.2 | 0.0002 | 1.973692 |  | FRR, cycle 4 | R.F., cycle 4 | I.R.F, cycle 4 | 34200 | 9.5 | 0.2 | 0.0002 | 1.973692 |  | FRR, cycle 4 | R.F., cycle 4 | I.R.F, cycle 4 | 34200 | 9.5 | 0.2 | 0.0002 | 1.973692 |  | FRR, cycle 4 | R.F., cycle 4 | I.R.F., cycle 4 | 1.973692 | cycle 4 |  | cycle 4 |  | cycle 4 |  | 34200 | 9.5 | 0.2 | 0.0002 | 1.973692 |  | FRR, cycle 4 | R.F., cycle 4 | I.R.F, cycle 4 | 34200 | 9.5 | 0.2 | 0.0002 | 1.973692 |  | FRR, cycle 4 | R.F., cycle 4 | I.R.F, cycle 4 | 34200 | 9.5 | 0.2 | 0.0002 | 1.973692 |  | FRR, cycle 4 | R.F., cycle 4 | I.R.F., cycle 4 | 1.973692 | cycle 4 |  | cycle 4 |  | cycle 4 |  | 34200 | 9.5 | 0.2 | 0.0002 | 1.973692 |  | FRR, cycle 4 | R.F., cycle 4 | I.R.F, cycle 4 | 34200 | 9.5 | 0.2 | 0.0002 | 1.973692 |  | FRR, cycle 4 | R.F., cycle 4 | I.R.F, cycle 4 | 34200 | 9.5 | 0.2 | 0.0002 | 1.973692 |  | FRR, cycle 4 | R.F., cycle 4 | I.R.F., cycle 4 | 1.973692 | cycle 4 |  | cycle 4 |  | cycle 4 |  |  | 34200 | 9.5 | 0.2 | 0.0002 | 1.973692 |  | FRR, cycle 4 | R.F., cycle 4 | I.R.F, cycle 4 | 34200 | 9.5 | 0.2 | 0.0002 | 1.973692 |  | FRR, cycle 4 | R.F., cycle 4 | I.R.F, cycle 4 | 34200 | 9.5 | 0.2 | 0.0002 | 1.973692 |  | FRR, cycle 4 | R.F., cycle 4 | I.R.F., cycle 4 | 1.973692 | cycle 4 |  | cycle 4 |  | cycle 4
34500 | 9.583333 | 0.2 | 0.0002 | 1.973692 |  | 33.33333 | 16.66667 | 66.66667 |  | 12.5 | 34500 | 9.583333 | 0.2 | 0.0002 | 1.643842 |  | 33.33333 | 16.66667 | 66.66667 |  | 11.76471 | 34500 | 9.583333 | 0.2 | 0.0002 | 1.973692 |  | 33.33333 | 16.66667 | 66.66667 | 34500 | 9.583333 | 0.2 | 0.0002 | 1.973692 |  | 33.33333 | 16.66667 | 66.66667 | 34500 | 9.583333 | 0.2 | 0.0002 | 1.973692 |  | 33.33333 | 16.66667 | 66.66667 | 1.973692 | 33.33333 | 0 | 16.66667 | 0 | 66.66667 | 0 | 34500 | 9.583333 | 0.2 | 0.0002 | 1.973692 |  | 33.33333 | 33.33333 | 66.66667 | 34500 | 9.583333 | 0.2 | 0.0002 | 1.973692 |  | 40 | 20 | 60 | 34500 | 9.583333 | 0.2 | 0.0002 | 1.973692 |  | 33.33333 | 16.66667 | 66.66667 | 1.973692 | 35.55556 | 3.142697 | 23.33333 | 7.200823 | 64.44444 | 3.142697 | 34500 | 9.583333 | 0.2 | 0.0002 | 1.973692 |  | 33.33333 | 16.66667 | 66.66667 | 34500 | 9.583333 | 0.2 | 0.0002 | 1.973692 |  | 33.33333 | 16.66667 | 66.66667 | 34500 | 9.583333 | 0.2 | 0.0002 | 1.973692 |  | 33.33333 | 16.66667 | 66.66667 | 1.973692 | 33.33333 | 0 | 16.66667 | 0 | 66.66667 | 0 |  | 34500 | 9.583333 | 0.2 | 0.0002 | 1.973692 |  | 33.33333 | 16.66667 | 66.66667 | 34500 | 9.583333 | 0.2 | 0.0002 | 1.973692 |  | 33.33333 | 16.66667 | 66.66667 | 34500 | 9.583333 | 0.2 | 0.0002 | 1.973692 |  | 33.33333 | 16.66667 | 66.66667 | 1.973692 | 33.33333 | 0 | 16.66667 | 0 | 66.66667 | 0
34800 | 9.666667 | 0.1 | 0.0001 | 0.9868461 | emulsion, cycle 5 | [5 empty] | 34800 | 9.666667 | 0.1 | 0.0001 | 0.8219211 | emulsion, cycle 5 | [5 empty] | 34800 | 9.666667 | 0.1 | 0.0001 | 0.9868461 | emulsion, cycle 5 |  |  |  | 34800 | 9.666667 | 0.1 | 0.0001 | 0.9868461 | emulsion, cycle 5 |  |  |  | 34800 | 9.666667 | 0.1 | 0.0001 | 0.9868461 | emulsion, cycle 5 |  |  |  | 0.9868461 | [6 empty] | 34800 | 9.666667 | 0.1 | 0.0001 | 0.9868461 | emulsion, cycle 5 |  |  |  | 34800 | 9.666667 | 0.1 | 0.0001 | 0.9868461 | emulsion, cycle 5 |  |  |  | 34800 | 9.666667 | 0.1 | 0.0001 | 0.9868461 | emulsion, cycle 5 |  |  |  | 0.9868461 | [6 empty] | 34800 | 9.666667 | 0.1 | 0.0001 | 0.9868461 | emulsion, cycle 5 |  |  |  | 34800 | 9.666667 | 0.1 | 0.0001 | 0.9868461 | emulsion, cycle 5 |  |  |  | 34800 | 9.666667 | 0.1 | 0.0001 | 0.9868461 | emulsion, cycle 5 |  |  |  | 0.9868461 | [7 empty] | 34800 | 9.666667 | 0.1 | 0.0001 | 0.9868461 | emulsion, cycle 5 |  |  |  | 34800 | 9.666667 | 0.1 | 0.0001 | 0.9868461 | emulsion, cycle 5 |  |  |  | 34800 | 9.666667 | 0.1 | 0.0001 | 0.9868461 | emulsion, cycle 5 |  |  |  | 0.9868461
35100 | 9.75 | 0 | 0 | 0 | [6 empty] | 35100 | 9.75 | 0 | 0 | 0 | [6 empty] | 35100 | 9.75 | 0 | 0 | 0 |  |  |  |  | 35100 | 9.75 | 0 | 0 | 0 |  |  |  |  | 35100 | 9.75 | 0 | 0 | 0 |  |  |  |  | 0 | [6 empty] | 35100 | 9.75 | 0 | 0 | 0 |  |  |  |  | 35100 | 9.75 | 0 | 0 | 0 |  |  |  |  | 35100 | 9.75 | 0 | 0 | 0 |  |  |  |  | 0 | [6 empty] | 35100 | 9.75 | 0 | 0 | 0 |  |  |  |  | 35100 | 9.75 | 0 | 0 | 0 |  |  |  |  | 35100 | 9.75 | 0 | 0 | 0 |  |  |  |  | 0 | [7 empty] | 35100 | 9.75 | 0 | 0 | 0 |  |  |  |  | 35100 | 9.75 | 0 | 0 | 0 |  |  |  |  | 35100 | 9.75 | 0 | 0 | 0 |  |  |  |  | 0
35400 | 9.833333 | 0 | 0 | 0 | [6 empty] | 35400 | 9.833333 | 0 | 0 | 0 | [6 empty] | 35400 | 9.833333 | 0 | 0 | 0 |  |  |  |  | 35400 | 9.833333 | 0 | 0 | 0 |  |  |  |  | 35400 | 9.833333 | 0 | 0 | 0 |  |  |  |  | 0 | [6 empty] | 35400 | 9.833333 | 0 | 0 | 0 |  |  |  |  | 35400 | 9.833333 | 0 | 0 | 0 |  |  |  |  | 35400 | 9.833333 | 0 | 0 | 0 |  |  |  |  | 0 | [6 empty] | 35400 | 9.833333 | 0 | 0 | 0 |  |  |  |  | 35400 | 9.833333 | 0 | 0 | 0 |  |  |  |  | 35400 | 9.833333 | 0 | 0 | 0 |  |  |  |  | 0 | [7 empty] | 35400 | 9.833333 | 0 | 0 | 0 |  |  |  |  | 35400 | 9.833333 | 0 | 0 | 0 |  |  |  |  | 35400 | 9.833333 | 0 | 0 | 0 |  |  |  |  | 0
35700 | 9.916667 | 0 | 0 | 0 | [6 empty] | 35700 | 9.916667 | 0 | 0 | 0 | [6 empty] | 35700 | 9.916667 | 0 | 0 | 0 |  |  |  |  | 35700 | 9.916667 | 0 | 0 | 0 |  |  |  |  | 35700 | 9.916667 | 0 | 0 | 0 |  |  |  |  | 0 | [6 empty] | 35700 | 9.916667 | 0 | 0 | 0 |  |  |  |  | 35700 | 9.916667 | 0 | 0 | 0 |  |  |  |  | 35700 | 9.916667 | 0 | 0 | 0 |  |  |  |  | 0 | [6 empty] | 35700 | 9.916667 | 0 | 0 | 0 |  |  |  |  | 35700 | 9.916667 | 0 | 0 | 0 |  |  |  |  | 35700 | 9.916667 | 0 | 0 | 0 |  |  |  |  | 0 | [7 empty] | 35700 | 9.916667 | 0 | 0 | 0 |  |  |  |  | 35700 | 9.916667 | 0 | 0 | 0 |  |  |  |  | 35700 | 9.916667 | 0 | 0 | 0 |  |  |  |  | 0
36000 | 10 | 0 | 0 | 0 | [6 empty] | 36000 | 10 | 0 | 0 | 0 | [6 empty] | 36000 | 10 | 0 | 0 | 0 |  |  |  |  | 36000 | 10 | 0 | 0 | 0 |  |  |  |  | 36000 | 10 | 0 | 0 | 0 |  |  |  |  | 0 | [6 empty] | 36000 | 10 | 0 | 0 | 0 |  |  |  |  | 36000 | 10 | 0 | 0 | 0 |  |  |  |  | 36000 | 10 | 0 | 0 | 0 |  |  |  |  | 0 | [6 empty] | 36000 | 10 | 0 | 0 | 0 |  |  |  |  | 36000 | 10 | 0 | 0 | 0 |  |  |  |  | 36000 | 10 | 0 | 0 | 0 |  |  |  |  | 0 | [7 empty] | 36000 | 10 | 0 | 0 | 0 |  |  |  |  | 36000 | 10 | 0 | 0 | 0 |  |  |  |  | 36000 | 10 | 0 | 0 | 0 |  |  |  |  | 0
36300 | 10.08333 | 0.1 | 0.0001 | 0.9868461 | [6 empty] | 36300 | 10.08333 | 0 | 0 | 0 | [6 empty] | 36300 | 10.08333 | 0.1 | 0.0001 | 0.9868461 |  |  |  |  | 36300 | 10.08333 | 0.1 | 0.0001 | 0.9868461 |  |  |  |  | 36300 | 10.08333 | 0 | 0 | 0 |  |  |  |  | 0.6578974 | [6 empty] | 36300 | 10.08333 | 0.1 | 0.0001 | 0.9868461 |  |  |  |  | 36300 | 10.08333 | 0.1 | 0.0001 | 0.9868461 |  |  |  |  | 36300 | 10.08333 | 0 | 0 | 0 |  |  |  |  | 0.6578974 | [6 empty] | 36300 | 10.08333 | 0 | 0 | 0 |  |  |  |  | 36300 | 10.08333 | 0.1 | 0.0001 | 0.9868461 |  |  |  |  | 36300 | 10.08333 | 0 | 0 | 0 |  |  |  |  | 0.3289487 | [7 empty] | 36300 | 10.08333 | 0.1 | 0.0001 | 0.9868461 |  |  |  |  | 36300 | 10.08333 | 0.1 | 0.0001 | 0.9868461 |  |  |  |  | 36300 | 10.08333 | 0 | 0 | 0 |  |  |  |  | 0.6578974
36600 | 10.16667 | 0.1 | 0.0001 | 0.9868461 | [6 empty] | 36600 | 10.16667 | 0 | 0 | 0 | [6 empty] | 36600 | 10.16667 | 0.1 | 0.0001 | 0.9868461 |  |  |  |  | 36600 | 10.16667 | 0.1 | 0.0001 | 0.9868461 |  |  |  |  | 36600 | 10.16667 | 0 | 0 | 0 |  |  |  |  | 0.6578974 | [6 empty] | 36600 | 10.16667 | 0 | 0 | 0 |  |  |  |  | 36600 | 10.16667 | 0.1 | 0.0001 | 0.9868461 |  |  |  |  | 36600 | 10.16667 | 0 | 0 | 0 |  |  |  |  | 0.3289487 | [6 empty] | 36600 | 10.16667 | 0.1 | 0.0001 | 0.9868461 |  |  |  |  | 36600 | 10.16667 | 0.1 | 0.0001 | 0.9868461 |  |  |  |  | 36600 | 10.16667 | 0 | 0 | 0 |  |  |  |  | 0.6578974 | [7 empty] | 36600 | 10.16667 | 0.1 | 0.0001 | 0.9868461 |  |  |  |  | 36600 | 10.16667 | 0.1 | 0.0001 | 0.9868461 |  |  |  |  | 36600 | 10.16667 | 0 | 0 | 0 |  |  |  |  | 0.6578974
36900 | 10.25 | 0 | 0 | 0 | [6 empty] | 36900 | 10.25 | 0 | 0 | 0 | [6 empty] | 36900 | 10.25 | 0 | 0 | 0 |  |  |  |  | 36900 | 10.25 | 0 | 0 | 0 |  |  |  |  | 36900 | 10.25 | 0 | 0 | 0 |  |  |  |  | 0 | [6 empty] | 36900 | 10.25 | 0 | 0 | 0 |  |  |  |  | 36900 | 10.25 | 0 | 0 | 0 |  |  |  |  | 36900 | 10.25 | 0 | 0 | 0 |  |  |  |  | 0 | [6 empty] | 36900 | 10.25 | 0 | 0 | 0 |  |  |  |  | 36900 | 10.25 | 0 | 0 | 0 |  |  |  |  | 36900 | 10.25 | 0 | 0 | 0 |  |  |  |  | 0 | [7 empty] | 36900 | 10.25 | 0 | 0 | 0 |  |  |  |  | 36900 | 10.25 | 0 | 0 | 0 |  |  |  |  | 36900 | 10.25 | 0 | 0 | 0 |  |  |  |  | 0
37200 | 10.33333 | 0 | 0 | 0 | [6 empty] | 37200 | 10.33333 | 0 | 0 | 0 | [6 empty] | 37200 | 10.33333 | 0 | 0 | 0 |  |  |  |  | 37200 | 10.33333 | 0 | 0 | 0 |  |  |  |  | 37200 | 10.33333 | 0 | 0 | 0 |  |  |  |  | 0 | [6 empty] | 37200 | 10.33333 | 0 | 0 | 0 |  |  |  |  | 37200 | 10.33333 | 0 | 0 | 0 |  |  |  |  | 37200 | 10.33333 | 0 | 0 | 0 |  |  |  |  | 0 | [6 empty] | 37200 | 10.33333 | 0 | 0 | 0 |  |  |  |  | 37200 | 10.33333 | 0 | 0 | 0 |  |  |  |  | 37200 | 10.33333 | 0 | 0 | 0 |  |  |  |  | 0 | [7 empty] | 37200 | 10.33333 | 0 | 0 | 0 |  |  |  |  | 37200 | 10.33333 | 0 | 0 | 0 |  |  |  |  | 37200 | 10.33333 | 0 | 0 | 0 |  |  |  |  | 0
37500 | 10.41667 | 0 | 0 | 0 | [6 empty] | 37500 | 10.41667 | 0.1 | 0.0001 | 0.8219211 | [6 empty] | 37500 | 10.41667 | 0 | 0 | 0 |  |  |  |  | 37500 | 10.41667 | 0 | 0 | 0 |  |  |  |  | 37500 | 10.41667 | 0.1 | 0.0001 | 0.9868461 |  |  |  |  | 0.3289487 | [6 empty] | 37500 | 10.41667 | 0 | 0 | 0 |  |  |  |  | 37500 | 10.41667 | 0 | 0 | 0 |  |  |  |  | 37500 | 10.41667 | 0.1 | 0.0001 | 0.9868461 |  |  |  |  | 0.3289487 | [6 empty] | 37500 | 10.41667 | 0 | 0 | 0 |  |  |  |  | 37500 | 10.41667 | 0 | 0 | 0 |  |  |  |  | 37500 | 10.41667 | 0.1 | 0.0001 | 0.9868461 |  |  |  |  | 0.3289487 | [7 empty] | 37500 | 10.41667 | 0 | 0 | 0 |  |  |  |  | 37500 | 10.41667 | 0 | 0 | 0 |  |  |  |  | 37500 | 10.41667 | 0.1 | 0.0001 | 0.9868461 |  |  |  |  | 0.3289487
37800 | 10.5 | 0 | 0 | 0 | [6 empty] | 37800 | 10.5 | 0 | 0 | 0 | [6 empty] | 37800 | 10.5 | 0 | 0 | 0 |  |  |  |  | 37800 | 10.5 | 0 | 0 | 0 |  |  |  |  | 37800 | 10.5 | 0 | 0 | 0 |  |  |  |  | 0 | [6 empty] | 37800 | 10.5 | 0.1 | 0.0001 | 0.9868461 |  |  |  |  | 37800 | 10.5 | 0 | 0 | 0 |  |  |  |  | 37800 | 10.5 | 0 | 0 | 0 |  |  |  |  | 0.3289487 | [6 empty] | 37800 | 10.5 | 0.1 | 0.0001 | 0.9868461 |  |  |  |  | 37800 | 10.5 | 0 | 0 | 0 |  |  |  |  | 37800 | 10.5 | 0 | 0 | 0 |  |  |  |  | 0.3289487 | [7 empty] | 37800 | 10.5 | 0 | 0 | 0 |  |  |  |  | 37800 | 10.5 | 0 | 0 | 0 |  |  |  |  | 37800 | 10.5 | 0 | 0 | 0 |  |  |  |  | 0
38100 | 10.58333 | 0 | 0 | 0 | [6 empty] | 38100 | 10.58333 | 0 | 0 | 0 | [6 empty] | 38100 | 10.58333 | 0 | 0 | 0 |  |  |  |  | 38100 | 10.58333 | 0.1 | 0.0001 | 0.9868461 |  |  |  |  | 38100 | 10.58333 | 0 | 0 | 0 |  |  |  |  | 0.3289487 | [6 empty] | 38100 | 10.58333 | 0 | 0 | 0 |  |  |  |  | 38100 | 10.58333 | 0.1 | 0.0001 | 0.9868461 |  |  |  |  | 38100 | 10.58333 | 0 | 0 | 0 |  |  |  |  | 0.3289487 | [6 empty] | 38100 | 10.58333 | 0 | 0 | 0 |  |  |  |  | 38100 | 10.58333 | 0.1 | 0.0001 | 0.9868461 |  |  |  |  | 38100 | 10.58333 | 0 | 0 | 0 |  |  |  |  | 0.3289487 | [7 empty] | 38100 | 10.58333 | 0 | 0 | 0 |  |  |  |  | 38100 | 10.58333 | 0.1 | 0.0001 | 0.9868461 |  |  |  |  | 38100 | 10.58333 | 0 | 0 | 0 |  |  |  |  | 0.3289487
38400 | 10.66667 | 0 | 0 | 0 | [6 empty] | 38400 | 10.66667 | 0 | 0 | 0 | [6 empty] | 38400 | 10.66667 | 0 | 0 | 0 |  |  |  |  | 38400 | 10.66667 | 0 | 0 | 0 |  |  |  |  | 38400 | 10.66667 | 0 | 0 | 0 |  |  |  |  | 0 | [6 empty] | 38400 | 10.66667 | 0 | 0 | 0 |  |  |  |  | 38400 | 10.66667 | 0 | 0 | 0 |  |  |  |  | 38400 | 10.66667 | 0 | 0 | 0 |  |  |  |  | 0 | [6 empty] | 38400 | 10.66667 | 0 | 0 | 0 |  |  |  |  | 38400 | 10.66667 | 0 | 0 | 0 |  |  |  |  | 38400 | 10.66667 | 0 | 0 | 0 |  |  |  |  | 0 | [7 empty] | 38400 | 10.66667 | 0 | 0 | 0 |  |  |  |  | 38400 | 10.66667 | 0 | 0 | 0 |  |  |  |  | 38400 | 10.66667 | 0 | 0 | 0 |  |  |  |  | 0
38700 | 10.75 | 0 | 0 | 0 | [6 empty] | 38700 | 10.75 | 0 | 0 | 0 | [6 empty] | 38700 | 10.75 | 0 | 0 | 0 |  |  |  |  | 38700 | 10.75 | 0 | 0 | 0 |  |  |  |  | 38700 | 10.75 | 0 | 0 | 0 |  |  |  |  | 0 | [6 empty] | 38700 | 10.75 | 0 | 0 | 0 |  |  |  |  | 38700 | 10.75 | 0 | 0 | 0 |  |  |  |  | 38700 | 10.75 | 0 | 0 | 0 |  |  |  |  | 0 | [6 empty] | 38700 | 10.75 | 0.1 | 0.0001 | 0.9868461 |  |  |  |  | 38700 | 10.75 | 0 | 0 | 0 |  |  |  |  | 38700 | 10.75 | 0 | 0 | 0 |  |  |  |  | 0.3289487 | [7 empty] | 38700 | 10.75 | 0 | 0 | 0 |  |  |  |  | 38700 | 10.75 | 0 | 0 | 0 |  |  |  |  | 38700 | 10.75 | 0 | 0 | 0 |  |  |  |  | 0
39000 | 10.83333 | 0 | 0 | 0 | [6 empty] | 39000 | 10.83333 | 0 | 0 | 0 | [6 empty] | 39000 | 10.83333 | 0 | 0 | 0 |  |  |  |  | 39000 | 10.83333 | 0 | 0 | 0 |  |  |  |  | 39000 | 10.83333 | 0 | 0 | 0 |  |  |  |  | 0 | [6 empty] | 39000 | 10.83333 | 0 | 0 | 0 |  |  |  |  | 39000 | 10.83333 | 0 | 0 | 0 |  |  |  |  | 39000 | 10.83333 | 0 | 0 | 0 |  |  |  |  | 0 | [6 empty] | 39000 | 10.83333 | 0 | 0 | 0 |  |  |  |  | 39000 | 10.83333 | 0 | 0 | 0 |  |  |  |  | 39000 | 10.83333 | 0 | 0 | 0 |  |  |  |  | 0 | [7 empty] | 39000 | 10.83333 | 0 | 0 | 0 |  |  |  |  | 39000 | 10.83333 | 0 | 0 | 0 |  |  |  |  | 39000 | 10.83333 | 0 | 0 | 0 |  |  |  |  | 0
39300 | 10.91667 | 0.1 | 0.0001 | 0.9868461 | [6 empty] | 39300 | 10.91667 | 0 | 0 | 0 | [6 empty] | 39300 | 10.91667 | 0.1 | 0.0001 | 0.9868461 |  |  |  |  | 39300 | 10.91667 | 0 | 0 | 0 |  |  |  |  | 39300 | 10.91667 | 0 | 0 | 0 |  |  |  |  | 0.3289487 | [6 empty] | 39300 | 10.91667 | 0.1 | 0.0001 | 0.9868461 |  |  |  |  | 39300 | 10.91667 | 0 | 0 | 0 |  |  |  |  | 39300 | 10.91667 | 0 | 0 | 0 |  |  |  |  | 0.3289487 | [6 empty] | 39300 | 10.91667 | 0.1 | 0.0001 | 0.9868461 |  |  |  |  | 39300 | 10.91667 | 0 | 0 | 0 |  |  |  |  | 39300 | 10.91667 | 0 | 0 | 0 |  |  |  |  | 0.3289487 | [7 empty] | 39300 | 10.91667 | 0.1 | 0.0001 | 0.9868461 |  |  |  |  | 39300 | 10.91667 | 0 | 0 | 0 |  |  |  |  | 39300 | 10.91667 | 0 | 0 | 0 |  |  |  |  | 0.3289487
39600 | 11 | 0.1 | 0.0001 | 0.9868461 | [6 empty] | 39600 | 11 | 0 | 0 | 0 | [6 empty] | 39600 | 11 | 0.1 | 0.0001 | 0.9868461 |  |  |  |  | 39600 | 11 | 0.1 | 0.0001 | 0.9868461 |  |  |  |  | 39600 | 11 | 0 | 0 | 0 |  |  |  |  | 0.6578974 | [6 empty] | 39600 | 11 | 0.1 | 0.0001 | 0.9868461 |  |  |  |  | 39600 | 11 | 0.1 | 0.0001 | 0.9868461 |  |  |  |  | 39600 | 11 | 0 | 0 | 0 |  |  |  |  | 0.6578974 | [6 empty] | 39600 | 11 | 0.1 | 0.0001 | 0.9868461 |  |  |  |  | 39600 | 11 | 0.1 | 0.0001 | 0.9868461 |  |  |  |  | 39600 | 11 | 0 | 0 | 0 |  |  |  |  | 0.6578974 | [7 empty] | 39600 | 11 | 0.1 | 0.0001 | 0.9868461 |  |  |  |  | 39600 | 11 | 0.1 | 0.0001 | 0.9868461 |  |  |  |  | 39600 | 11 | 0 | 0 | 0 |  |  |  |  | 0.6578974
39900 | 11.08333 | 0 | 0 | 0 | [6 empty] | 39900 | 11.08333 | 0 | 0 | 0 | [6 empty] | 39900 | 11.08333 | 0 | 0 | 0 |  |  |  |  | 39900 | 11.08333 | 0 | 0 | 0 |  |  |  |  | 39900 | 11.08333 | 0 | 0 | 0 |  |  |  |  | 0 | [6 empty] | 39900 | 11.08333 | 0 | 0 | 0 |  |  |  |  | 39900 | 11.08333 | 0 | 0 | 0 |  |  |  |  | 39900 | 11.08333 | 0 | 0 | 0 |  |  |  |  | 0 | [6 empty] | 39900 | 11.08333 | 0 | 0 | 0 |  |  |  |  | 39900 | 11.08333 | 0 | 0 | 0 |  |  |  |  | 39900 | 11.08333 | 0 | 0 | 0 |  |  |  |  | 0 | [7 empty] | 39900 | 11.08333 | 0 | 0 | 0 |  |  |  |  | 39900 | 11.08333 | 0 | 0 | 0 |  |  |  |  | 39900 | 11.08333 | 0 | 0 | 0 |  |  |  |  | 0
40200 | 11.16667 | 0 | 0 | 0 | cleaning water | [5 empty] | 40200 | 11.16667 | 0 | 0 | 0 | cleaning water | [5 empty] | 40200 | 11.16667 | 0 | 0 | 0 | cleaning water |  |  |  | 40200 | 11.16667 | 0 | 0 | 0 | cleaning water |  |  |  | 40200 | 11.16667 | 0.1 | 0.0001 | 0.9868461 | cleaning water |  |  |  | 0.3289487 | [6 empty] | 40200 | 11.16667 | 0 | 0 | 0 | cleaning water |  |  |  | 40200 | 11.16667 | 0 | 0 | 0 | cleaning water |  |  |  | 40200 | 11.16667 | 0.1 | 0.0001 | 0.9868461 | cleaning water |  |  |  | 0.3289487 | [6 empty] | 40200 | 11.16667 | 0 | 0 | 0 | cleaning water |  |  |  | 40200 | 11.16667 | 0 | 0 | 0 | cleaning water |  |  |  | 40200 | 11.16667 | 0.1 | 0.0001 | 0.9868461 | cleaning water |  |  |  | 0.3289487 | [7 empty] | 40200 | 11.16667 | 0 | 0 | 0 | cleaning water |  |  |  | 40200 | 11.16667 | 0 | 0 | 0 | cleaning water |  |  |  | 40200 | 11.16667 | 0.1 | 0.0001 | 0.9868461 | cleaning water |  |  |  | 0.3289487
40500 | 11.25 | 0.1 | 0.0001 | 0.9868461 | [6 empty] | 40500 | 11.25 | 0.1 | 0.0001 | 0.8219211 | [6 empty] | 40500 | 11.25 | 0.1 | 0.0001 | 0.9868461 |  |  |  |  | 40500 | 11.25 | 0.1 | 0.0001 | 0.9868461 |  |  |  |  | 40500 | 11.25 | 0.1 | 0.0001 | 0.9868461 |  |  |  |  | 0.9868461 | [6 empty] | 40500 | 11.25 | 0.1 | 0.0001 | 0.9868461 |  |  |  |  | 40500 | 11.25 | 0.1 | 0.0001 | 0.9868461 |  |  |  |  | 40500 | 11.25 | 0.1 | 0.0001 | 0.9868461 |  |  |  |  | 0.9868461 | [6 empty] | 40500 | 11.25 | 0.1 | 0.0001 | 0.9868461 |  |  |  |  | 40500 | 11.25 | 0.1 | 0.0001 | 0.9868461 |  |  |  |  | 40500 | 11.25 | 0.1 | 0.0001 | 0.9868461 |  |  |  |  | 0.9868461 | [7 empty] | 40500 | 11.25 | 0.1 | 0.0001 | 0.9868461 |  |  |  |  | 40500 | 11.25 | 0.1 | 0.0001 | 0.9868461 |  |  |  |  | 40500 | 11.25 | 0.1 | 0.0001 | 0.9868461 |  |  |  |  | 0.9868461
40800 | 11.33333 | 0.1 | 0.0001 | 0.9868461 | [6 empty] | 40800 | 11.33333 | 0 | 0 | 0 | [6 empty] | 40800 | 11.33333 | 0.1 | 0.0001 | 0.9868461 |  |  |  |  | 40800 | 11.33333 | 0.1 | 0.0001 | 0.9868461 |  |  |  |  | 40800 | 11.33333 | 0.1 | 0.0001 | 0.9868461 |  |  |  |  | 0.9868461 | [6 empty] | 40800 | 11.33333 | 0.1 | 0.0001 | 0.9868461 |  |  |  |  | 40800 | 11.33333 | 0.1 | 0.0001 | 0.9868461 |  |  |  |  | 40800 | 11.33333 | 0.1 | 0.0001 | 0.9868461 |  |  |  |  | 0.9868461 | [6 empty] | 40800 | 11.33333 | 0.1 | 0.0001 | 0.9868461 |  |  |  |  | 40800 | 11.33333 | 0.1 | 0.0001 | 0.9868461 |  |  |  |  | 40800 | 11.33333 | 0.1 | 0.0001 | 0.9868461 |  |  |  |  | 0.9868461 | [7 empty] | 40800 | 11.33333 | 0.1 | 0.0001 | 0.9868461 |  |  |  |  | 40800 | 11.33333 | 0.1 | 0.0001 | 0.9868461 |  |  |  |  | 40800 | 11.33333 | 0.1 | 0.0001 | 0.9868461 |  |  |  |  | 0.9868461
41100 | 11.41667 | 0.1 | 0.0001 | 0.9868461 | water | [5 empty] | 41100 | 11.41667 | 0.1 | 0.0001 | 0.8219211 | water | [5 empty] | 41100 | 11.41667 | 0.1 | 0.0001 | 0.9868461 | water |  |  |  | 41100 | 11.41667 | 0 | 0 | 0 | water |  |  |  | 41100 | 11.41667 | 0.1 | 0.0001 | 0.9868461 | water |  |  |  | 0.6578974 | [6 empty] | 41100 | 11.41667 | 0.1 | 0.0001 | 0.9868461 | water |  |  |  | 41100 | 11.41667 | 0 | 0 | 0 | water |  |  |  | 41100 | 11.41667 | 0.1 | 0.0001 | 0.9868461 | water |  |  |  | 0.6578974 | [6 empty] | 41100 | 11.41667 | 0.1 | 0.0001 | 0.9868461 | water |  |  |  | 41100 | 11.41667 | 0 | 0 | 0 | water |  |  |  | 41100 | 11.41667 | 0.1 | 0.0001 | 0.9868461 | water |  |  |  | 0.6578974 | [7 empty] | 41100 | 11.41667 | 0.1 | 0.0001 | 0.9868461 | water |  |  |  | 41100 | 11.41667 | 0 | 0 | 0 | water |  |  |  | 41100 | 11.41667 | 0.1 | 0.0001 | 0.9868461 | water |  |  |  | 0.6578974
41400 | 11.5 | 0.1 | 0.0001 | 0.9868461 | [6 empty] | 41400 | 11.5 | 0.1 | 0.0001 | 0.8219211 | [6 empty] | 41400 | 11.5 | 0.1 | 0.0001 | 0.9868461 |  |  |  |  | 41400 | 11.5 | 0.1 | 0.0001 | 0.9868461 |  |  |  |  | 41400 | 11.5 | 0.1 | 0.0001 | 0.9868461 |  |  |  |  | 0.9868461 | [6 empty] | 41400 | 11.5 | 0 | 0 | 0 |  |  |  |  | 41400 | 11.5 | 0.1 | 0.0001 | 0.9868461 |  |  |  |  | 41400 | 11.5 | 0.1 | 0.0001 | 0.9868461 |  |  |  |  | 0.6578974 | [6 empty] | 41400 | 11.5 | 0.1 | 0.0001 | 0.9868461 |  |  |  |  | 41400 | 11.5 | 0.1 | 0.0001 | 0.9868461 |  |  |  |  | 41400 | 11.5 | 0.1 | 0.0001 | 0.9868461 |  |  |  |  | 0.9868461 | [7 empty] | 41400 | 11.5 | 0.1 | 0.0001 | 0.9868461 |  |  |  |  | 41400 | 11.5 | 0.1 | 0.0001 | 0.9868461 |  |  |  |  | 41400 | 11.5 | 0.1 | 0.0001 | 0.9868461 |  |  |  |  | 0.9868461
41700 | 11.58333 | 0.1 | 0.0001 | 0.9868461 | [6 empty] | 41700 | 11.58333 | 0 | 0 | 0 | [6 empty] | 41700 | 11.58333 | 0.1 | 0.0001 | 0.9868461 |  |  |  |  | 41700 | 11.58333 | 0.1 | 0.0001 | 0.9868461 |  |  |  |  | 41700 | 11.58333 | 0.1 | 0.0001 | 0.9868461 |  |  |  |  | 0.9868461 | [6 empty] | 41700 | 11.58333 | 0.1 | 0.0001 | 0.9868461 |  |  |  |  | 41700 | 11.58333 | 0.1 | 0.0001 | 0.9868461 |  |  |  |  | 41700 | 11.58333 | 0.1 | 0.0001 | 0.9868461 |  |  |  |  | 0.9868461 | [6 empty] | 41700 | 11.58333 | 0.1 | 0.0001 | 0.9868461 |  |  |  |  | 41700 | 11.58333 | 0.1 | 0.0001 | 0.9868461 |  |  |  |  | 41700 | 11.58333 | 0.1 | 0.0001 | 0.9868461 |  |  |  |  | 0.9868461 | [7 empty] | 41700 | 11.58333 | 0.1 | 0.0001 | 0.9868461 |  |  |  |  | 41700 | 11.58333 | 0.1 | 0.0001 | 0.9868461 |  |  |  |  | 41700 | 11.58333 | 0.1 | 0.0001 | 0.9868461 |  |  |  |  | 0.9868461
42000 | 11.66667 | 0 | 0 | 0 | [6 empty] | 42000 | 11.66667 | 0 | 0 | 0 | [6 empty] | 42000 | 11.66667 | 0 | 0 | 0 |  |  |  |  | 42000 | 11.66667 | 0 | 0 | 0 |  |  |  |  | 42000 | 11.66667 | 0.1 | 0.0001 | 0.9868461 |  |  |  |  | 0.3289487 | [6 empty] | 42000 | 11.66667 | 0 | 0 | 0 |  |  |  |  | 42000 | 11.66667 | 0 | 0 | 0 |  |  |  |  | 42000 | 11.66667 | 0.1 | 0.0001 | 0.9868461 |  |  |  |  | 0.3289487 | [6 empty] | 42000 | 11.66667 | 0 | 0 | 0 |  |  |  |  | 42000 | 11.66667 | 0 | 0 | 0 |  |  |  |  | 42000 | 11.66667 | 0.1 | 0.0001 | 0.9868461 |  |  |  |  | 0.3289487 | [7 empty] | 42000 | 11.66667 | 0 | 0 | 0 |  |  |  |  | 42000 | 11.66667 | 0 | 0 | 0 |  |  |  |  | 42000 | 11.66667 | 0.1 | 0.0001 | 0.9868461 |  |  |  |  | 0.3289487
42300 | 11.75 | 0.1 | 0.0001 | 0.9868461 | [6 empty] | 42300 | 11.75 | 0.1 | 0.0001 | 0.8219211 | [6 empty] | 42300 | 11.75 | 0.1 | 0.0001 | 0.9868461 |  |  |  |  | 42300 | 11.75 | 0 | 0 | 0 |  |  |  |  | 42300 | 11.75 | 0.1 | 0.0001 | 0.9868461 |  |  |  |  | 0.6578974 | [6 empty] | 42300 | 11.75 | 0.1 | 0.0001 | 0.9868461 |  |  |  |  | 42300 | 11.75 | 0 | 0 | 0 |  |  |  |  | 42300 | 11.75 | 0.1 | 0.0001 | 0.9868461 |  |  |  |  | 0.6578974 | [6 empty] | 42300 | 11.75 | 0.1 | 0.0001 | 0.9868461 |  |  |  |  | 42300 | 11.75 | 0 | 0 | 0 |  |  |  |  | 42300 | 11.75 | 0.1 | 0.0001 | 0.9868461 |  |  |  |  | 0.6578974 | [7 empty] | 42300 | 11.75 | 0.1 | 0.0001 | 0.9868461 |  |  |  |  | 42300 | 11.75 | 0 | 0 | 0 |  |  |  |  | 42300 | 11.75 | 0.1 | 0.0001 | 0.9868461 |  |  |  |  | 0.6578974
42600 | 11.83333 | 0.1 | 0.0001 | 0.9868461 |  | FRR, cycle 5 | R.F., cycle 5 | I.R.F., cycle 5 |  |  | 42600 | 11.83333 | 0.1 | 0.0001 | 0.8219211 |  | FRR, cycle 5 | R.F., cycle 5 | I.R.F., cycle 5 |  |  | 42600 | 11.83333 | 0.1 | 0.0001 | 0.9868461 |  | FRR, cycle 5 | R.F., cycle 5 | I.R.F., cycle 5 | 42600 | 11.83333 | 0.1 | 0.0001 | 0.9868461 |  | FRR, cycle 5 | R.F., cycle 5 | I.R.F., cycle 5 | 42600 | 11.83333 | 0.1 | 0.0001 | 0.9868461 |  | FRR, cycle 5 | R.F, cycle 5 | I.R.F., cycle 5 | 0.9868461 | cycle 5 |  | cycle 5 |  | cycle 5 |  | 42600 | 11.83333 | 0.1 | 0.0001 | 0.9868461 |  | FRR, cycle 5 | R.F., cycle 5 | I.R.F., cycle 5 | 42600 | 11.83333 | 0.1 | 0.0001 | 0.9868461 |  | FRR, cycle 5 | R.F., cycle 5 | I.R.F., cycle 5 | 42600 | 11.83333 | 0.1 | 0.0001 | 0.9868461 |  | FRR, cycle 5 | R.F, cycle 5 | I.R.F., cycle 5 | 0.9868461 | cycle 5 |  | cycle 5 |  | cycle 5 |  | 42600 | 11.83333 | 0.1 | 0.0001 | 0.9868461 |  | FRR, cycle 5 | R.F., cycle 5 | I.R.F., cycle 5 | 42600 | 11.83333 | 0.1 | 0.0001 | 0.9868461 |  | FRR, cycle 5 | R.F., cycle 5 | I.R.F., cycle 5 | 42600 | 11.83333 | 0.1 | 0.0001 | 0.9868461 |  | FRR, cycle 5 | R.F, cycle 5 | I.R.F., cycle 5 | 0.9868461 | cycle 5 |  | cycle 5 |  | cycle 5 |  |  | 42600 | 11.83333 | 0.1 | 0.0001 | 0.9868461 |  | FRR, cycle 5 | R.F., cycle 5 | I.R.F., cycle 5 | 42600 | 11.83333 | 0.1 | 0.0001 | 0.9868461 |  | FRR, cycle 5 | R.F., cycle 5 | I.R.F., cycle 5 | 42600 | 11.83333 | 0.1 | 0.0001 | 0.9868461 |  | FRR, cycle 5 | R.F, cycle 5 | I.R.F., cycle 5 | 0.9868461 | cycle 5 |  | cycle 5 |  | cycle 5
42900 | 11.91667 | 0.1 | 0.0001 | 0.9868461 |  | 50 | 50 | 50 |  | 6.25 | 42900 | 11.91667 | 0.1 | 0.0001 | 0.8219211 |  | 50 | 50 | 50 |  | 5.882353 | 42900 | 11.91667 | 0.1 | 0.0001 | 0.9868461 |  | 50 | 50 | 50 | 42900 | 11.91667 | 0.1 | 0.0001 | 0.9868461 |  | 50 | 50 | 50 | 42900 | 11.91667 | 0.1 | 0.0001 | 0.9868461 |  | 50 | 50 | 50 | 0.9868461 | 50 | 0 | 50 | 0 | 50 | 0 | 42900 | 11.91667 | 0.1 | 0.0001 | 0.9868461 |  | 50 | 50 | 50 | 42900 | 11.91667 | 0.1 | 0.0001 | 0.9868461 |  | 50 | 50 | 50 | 42900 | 11.91667 | 0.1 | 0.0001 | 0.9868461 |  | 50 | 50 | 50 | 0.9868461 | 50 | 0 | 50 | 0 | 50 | 0 | 42900 | 11.91667 | 0.1 | 0.0001 | 0.9868461 |  | 50 | 50 | 50 | 42900 | 11.91667 | 0.1 | 0.0001 | 0.9868461 |  | 50 | 50 | 50 | 42900 | 11.91667 | 0.1 | 0.0001 | 0.9868461 |  | 50 | 50 | 50 | 0.9868461 | 50 | 0 | 50 | 0 | 50 | 0 |  | 42900 | 11.91667 | 0.1 | 0.0001 | 0.9868461 |  | 50 | 50 | 50 | 42900 | 11.91667 | 0.1 | 0.0001 | 0.9868461 |  | 50 | 50 | 50 | 42900 | 11.91667 | 0.1 | 0.0001 | 0.9868461 |  | 50 | 50 | 50 | 0.9868461 | 50 | 0 | 50 | 0 | 50 | 0
43200 | 12 | 0 | 0 | 0 | emulsion, cycle 6 | [5 empty] | 43200 | 12 | 0 | 0 | 0 | emulsion, cycle 6 | [5 empty] | 43200 | 12 | 0 | 0 | 0 | emulsion, cycle 6 |  |  |  | 43200 | 12 | 0 | 0 | 0 | emulsion, cycle 6 |  |  |  | 43200 | 12 | 0 | 0 | 0 | emulsion, cycle 6 |  |  |  | 0 | [6 empty] | 43200 | 12 | 0 | 0 | 0 | emulsion, cycle 6 |  |  |  | 43200 | 12 | 0 | 0 | 0 | emulsion, cycle 6 |  |  |  | 43200 | 12 | 0 | 0 | 0 | emulsion, cycle 6 |  |  |  | 0 | [6 empty] | 43200 | 12 | 0 | 0 | 0 | emulsion, cycle 6 |  |  |  | 43200 | 12 | 0 | 0 | 0 | emulsion, cycle 6 |  |  |  | 43200 | 12 | 0 | 0 | 0 | emulsion, cycle 6 |  |  |  | 0 | [7 empty] | 43200 | 12 | 0 | 0 | 0 | emulsion, cycle 6 |  |  |  | 43200 | 12 | 0 | 0 | 0 | emulsion, cycle 6 |  |  |  | 43200 | 12 | 0 | 0 | 0 | emulsion, cycle 6 |  |  |  | 0
43500 | 12.08333 | 0 | 0 | 0 | [6 empty] | 43500 | 12.08333 | 0 | 0 | 0 | [6 empty] | 43500 | 12.08333 | 0 | 0 | 0 |  |  |  |  | 43500 | 12.08333 | 0 | 0 | 0 |  |  |  |  | 43500 | 12.08333 | 0 | 0 | 0 |  |  |  |  | 0 | [6 empty] | 43500 | 12.08333 | 0 | 0 | 0 |  |  |  |  | 43500 | 12.08333 | 0 | 0 | 0 |  |  |  |  | 43500 | 12.08333 | 0 | 0 | 0 |  |  |  |  | 0 | [6 empty] | 43500 | 12.08333 | 0 | 0 | 0 |  |  |  |  | 43500 | 12.08333 | 0 | 0 | 0 |  |  |  |  | 43500 | 12.08333 | 0 | 0 | 0 |  |  |  |  | 0 | [7 empty] | 43500 | 12.08333 | 0 | 0 | 0 |  |  |  |  | 43500 | 12.08333 | 0 | 0 | 0 |  |  |  |  | 43500 | 12.08333 | 0 | 0 | 0 |  |  |  |  | 0
43800 | 12.16667 | 0 | 0 | 0 | [6 empty] | 43800 | 12.16667 | 0 | 0 | 0 | [6 empty] | 43800 | 12.16667 | 0 | 0 | 0 |  |  |  |  | 43800 | 12.16667 | 0 | 0 | 0 |  |  |  |  | 43800 | 12.16667 | 0 | 0 | 0 |  |  |  |  | 0 | [6 empty] | 43800 | 12.16667 | 0 | 0 | 0 |  |  |  |  | 43800 | 12.16667 | 0 | 0 | 0 |  |  |  |  | 43800 | 12.16667 | 0 | 0 | 0 |  |  |  |  | 0 | [6 empty] | 43800 | 12.16667 | 0 | 0 | 0 |  |  |  |  | 43800 | 12.16667 | 0 | 0 | 0 |  |  |  |  | 43800 | 12.16667 | 0 | 0 | 0 |  |  |  |  | 0 | [7 empty] | 43800 | 12.16667 | 0 | 0 | 0 |  |  |  |  | 43800 | 12.16667 | 0 | 0 | 0 |  |  |  |  | 43800 | 12.16667 | 0 | 0 | 0 |  |  |  |  | 0
44100 | 12.25 | 0 | 0 | 0 | [6 empty] | 44100 | 12.25 | 0 | 0 | 0 | [6 empty] | 44100 | 12.25 | 0 | 0 | 0 |  |  |  |  | 44100 | 12.25 | 0 | 0 | 0 |  |  |  |  | 44100 | 12.25 | 0 | 0 | 0 |  |  |  |  | 0 | [6 empty] | 44100 | 12.25 | 0 | 0 | 0 |  |  |  |  | 44100 | 12.25 | 0 | 0 | 0 |  |  |  |  | 44100 | 12.25 | 0 | 0 | 0 |  |  |  |  | 0 | [6 empty] | 44100 | 12.25 | 0 | 0 | 0 |  |  |  |  | 44100 | 12.25 | 0 | 0 | 0 |  |  |  |  | 44100 | 12.25 | 0 | 0 | 0 |  |  |  |  | 0 | [7 empty] | 44100 | 12.25 | 0 | 0 | 0 |  |  |  |  | 44100 | 12.25 | 0 | 0 | 0 |  |  |  |  | 44100 | 12.25 | 0 | 0 | 0 |  |  |  |  | 0
44400 | 12.33333 | 0 | 0 | 0 | [6 empty] | 44400 | 12.33333 | 0 | 0 | 0 | [6 empty] | 44400 | 12.33333 | 0 | 0 | 0 |  |  |  |  | 44400 | 12.33333 | 0 | 0 | 0 |  |  |  |  | 44400 | 12.33333 | 0 | 0 | 0 |  |  |  |  | 0 | [6 empty] | 44400 | 12.33333 | 0 | 0 | 0 |  |  |  |  | 44400 | 12.33333 | 0 | 0 | 0 |  |  |  |  | 44400 | 12.33333 | 0 | 0 | 0 |  |  |  |  | 0 | [6 empty] | 44400 | 12.33333 | 0 | 0 | 0 |  |  |  |  | 44400 | 12.33333 | 0 | 0 | 0 |  |  |  |  | 44400 | 12.33333 | 0 | 0 | 0 |  |  |  |  | 0 | [7 empty] | 44400 | 12.33333 | 0 | 0 | 0 |  |  |  |  | 44400 | 12.33333 | 0 | 0 | 0 |  |  |  |  | 44400 | 12.33333 | 0 | 0 | 0 |  |  |  |  | 0
44700 | 12.41667 | 0 | 0 | 0 | [6 empty] | 44700 | 12.41667 | 0 | 0 | 0 | [6 empty] | 44700 | 12.41667 | 0 | 0 | 0 |  |  |  |  | 44700 | 12.41667 | 0 | 0 | 0 |  |  |  |  | 44700 | 12.41667 | 0 | 0 | 0 |  |  |  |  | 0 | [6 empty] | 44700 | 12.41667 | 0 | 0 | 0 |  |  |  |  | 44700 | 12.41667 | 0 | 0 | 0 |  |  |  |  | 44700 | 12.41667 | 0 | 0 | 0 |  |  |  |  | 0 | [6 empty] | 44700 | 12.41667 | 0 | 0 | 0 |  |  |  |  | 44700 | 12.41667 | 0 | 0 | 0 |  |  |  |  | 44700 | 12.41667 | 0 | 0 | 0 |  |  |  |  | 0 | [7 empty] | 44700 | 12.41667 | 0 | 0 | 0 |  |  |  |  | 44700 | 12.41667 | 0 | 0 | 0 |  |  |  |  | 44700 | 12.41667 | 0 | 0 | 0 |  |  |  |  | 0
45000 | 12.5 | 0.1 | 0.0001 | 0.9868461 | [6 empty] | 45000 | 12.5 | 0 | 0 | 0 | [6 empty] | 45000 | 12.5 | 0.1 | 0.0001 | 0.9868461 |  |  |  |  | 45000 | 12.5 | 0 | 0 | 0 |  |  |  |  | 45000 | 12.5 | 0 | 0 | 0 |  |  |  |  | 0.3289487 | [6 empty] | 45000 | 12.5 | 0.1 | 0.0001 | 0.9868461 |  |  |  |  | 45000 | 12.5 | 0 | 0 | 0 |  |  |  |  | 45000 | 12.5 | 0 | 0 | 0 |  |  |  |  | 0.3289487 | [6 empty] | 45000 | 12.5 | 0 | 0 | 0 |  |  |  |  | 45000 | 12.5 | 0 | 0 | 0 |  |  |  |  | 45000 | 12.5 | 0 | 0 | 0 |  |  |  |  | 0 | [7 empty] | 45000 | 12.5 | 0.1 | 0.0001 | 0.9868461 |  |  |  |  | 45000 | 12.5 | 0 | 0 | 0 |  |  |  |  | 45000 | 12.5 | 0 | 0 | 0 |  |  |  |  | 0.3289487
45300 | 12.58333 | 0 | 0 | 0 | [6 empty] | 45300 | 12.58333 | 0 | 0 | 0 | [6 empty] | 45300 | 12.58333 | 0 | 0 | 0 |  |  |  |  | 45300 | 12.58333 | 0 | 0 | 0 |  |  |  |  | 45300 | 12.58333 | 0 | 0 | 0 |  |  |  |  | 0 | [6 empty] | 45300 | 12.58333 | 0 | 0 | 0 |  |  |  |  | 45300 | 12.58333 | 0 | 0 | 0 |  |  |  |  | 45300 | 12.58333 | 0 | 0 | 0 |  |  |  |  | 0 | [6 empty] | 45300 | 12.58333 | 0 | 0 | 0 |  |  |  |  | 45300 | 12.58333 | 0 | 0 | 0 |  |  |  |  | 45300 | 12.58333 | 0 | 0 | 0 |  |  |  |  | 0 | [7 empty] | 45300 | 12.58333 | 0 | 0 | 0 |  |  |  |  | 45300 | 12.58333 | 0 | 0 | 0 |  |  |  |  | 45300 | 12.58333 | 0 | 0 | 0 |  |  |  |  | 0
45600 | 12.66667 | 0 | 0 | 0 | [6 empty] | 45600 | 12.66667 | 0 | 0 | 0 | [6 empty] | 45600 | 12.66667 | 0 | 0 | 0 |  |  |  |  | 45600 | 12.66667 | 0 | 0 | 0 |  |  |  |  | 45600 | 12.66667 | 0 | 0 | 0 |  |  |  |  | 0 | [6 empty] | 45600 | 12.66667 | 0 | 0 | 0 |  |  |  |  | 45600 | 12.66667 | 0 | 0 | 0 |  |  |  |  | 45600 | 12.66667 | 0 | 0 | 0 |  |  |  |  | 0 | [6 empty] | 45600 | 12.66667 | 0 | 0 | 0 |  |  |  |  | 45600 | 12.66667 | 0 | 0 | 0 |  |  |  |  | 45600 | 12.66667 | 0 | 0 | 0 |  |  |  |  | 0 | [7 empty] | 45600 | 12.66667 | 0 | 0 | 0 |  |  |  |  | 45600 | 12.66667 | 0 | 0 | 0 |  |  |  |  | 45600 | 12.66667 | 0 | 0 | 0 |  |  |  |  | 0
45900 | 12.75 | 0 | 0 | 0 | [6 empty] | 45900 | 12.75 | 0 | 0 | 0 | [6 empty] | 45900 | 12.75 | 0 | 0 | 0 |  |  |  |  | 45900 | 12.75 | 0 | 0 | 0 |  |  |  |  | 45900 | 12.75 | 0 | 0 | 0 |  |  |  |  | 0 | [6 empty] | 45900 | 12.75 | 0 | 0 | 0 |  |  |  |  | 45900 | 12.75 | 0 | 0 | 0 |  |  |  |  | 45900 | 12.75 | 0 | 0 | 0 |  |  |  |  | 0 | [6 empty] | 45900 | 12.75 | 0 | 0 | 0 |  |  |  |  | 45900 | 12.75 | 0 | 0 | 0 |  |  |  |  | 45900 | 12.75 | 0 | 0 | 0 |  |  |  |  | 0 | [7 empty] | 45900 | 12.75 | 0 | 0 | 0 |  |  |  |  | 45900 | 12.75 | 0 | 0 | 0 |  |  |  |  | 45900 | 12.75 | 0 | 0 | 0 |  |  |  |  | 0
46200 | 12.83333 | 0 | 0 | 0 | [6 empty] | 46200 | 12.83333 | 0 | 0 | 0 | [6 empty] | 46200 | 12.83333 | 0 | 0 | 0 |  |  |  |  | 46200 | 12.83333 | 0.1 | 0.0001 | 0.9868461 |  |  |  |  | 46200 | 12.83333 | 0 | 0 | 0 |  |  |  |  | 0.3289487 | [6 empty] | 46200 | 12.83333 | 0 | 0 | 0 |  |  |  |  | 46200 | 12.83333 | 0.1 | 0.0001 | 0.9868461 |  |  |  |  | 46200 | 12.83333 | 0 | 0 | 0 |  |  |  |  | 0.3289487 | [6 empty] | 46200 | 12.83333 | 0 | 0 | 0 |  |  |  |  | 46200 | 12.83333 | 0.1 | 0.0001 | 0.9868461 |  |  |  |  | 46200 | 12.83333 | 0 | 0 | 0 |  |  |  |  | 0.3289487 | [7 empty] | 46200 | 12.83333 | 0 | 0 | 0 |  |  |  |  | 46200 | 12.83333 | 0.1 | 0.0001 | 0.9868461 |  |  |  |  | 46200 | 12.83333 | 0 | 0 | 0 |  |  |  |  | 0.3289487
46500 | 12.91667 | 0 | 0 | 0 | [6 empty] | 46500 | 12.91667 | 0 | 0 | 0 | [6 empty] | 46500 | 12.91667 | 0 | 0 | 0 |  |  |  |  | 46500 | 12.91667 | 0 | 0 | 0 |  |  |  |  | 46500 | 12.91667 | 0 | 0 | 0 |  |  |  |  | 0 | [6 empty] | 46500 | 12.91667 | 0 | 0 | 0 |  |  |  |  | 46500 | 12.91667 | 0 | 0 | 0 |  |  |  |  | 46500 | 12.91667 | 0 | 0 | 0 |  |  |  |  | 0 | [6 empty] | 46500 | 12.91667 | 0 | 0 | 0 |  |  |  |  | 46500 | 12.91667 | 0 | 0 | 0 |  |  |  |  | 46500 | 12.91667 | 0 | 0 | 0 |  |  |  |  | 0 | [7 empty] | 46500 | 12.91667 | 0 | 0 | 0 |  |  |  |  | 46500 | 12.91667 | 0 | 0 | 0 |  |  |  |  | 46500 | 12.91667 | 0 | 0 | 0 |  |  |  |  | 0
46800 | 13 | 0 | 0 | 0 | [6 empty] | 46800 | 13 | 0 | 0 | 0 | [6 empty] | 46800 | 13 | 0 | 0 | 0 |  |  |  |  | 46800 | 13 | 0 | 0 | 0 |  |  |  |  | 46800 | 13 | 0 | 0 | 0 |  |  |  |  | 0 | [6 empty] | 46800 | 13 | 0 | 0 | 0 |  |  |  |  | 46800 | 13 | 0 | 0 | 0 |  |  |  |  | 46800 | 13 | 0 | 0 | 0 |  |  |  |  | 0 | [6 empty] | 46800 | 13 | 0 | 0 | 0 |  |  |  |  | 46800 | 13 | 0 | 0 | 0 |  |  |  |  | 46800 | 13 | 0 | 0 | 0 |  |  |  |  | 0 | [7 empty] | 46800 | 13 | 0 | 0 | 0 |  |  |  |  | 46800 | 13 | 0 | 0 | 0 |  |  |  |  | 46800 | 13 | 0 | 0 | 0 |  |  |  |  | 0
47100 | 13.08333 | 0 | 0 | 0 | [6 empty] | 47100 | 13.08333 | 0 | 0 | 0 | [6 empty] | 47100 | 13.08333 | 0 | 0 | 0 |  |  |  |  | 47100 | 13.08333 | 0 | 0 | 0 |  |  |  |  | 47100 | 13.08333 | 0 | 0 | 0 |  |  |  |  | 0 | [6 empty] | 47100 | 13.08333 | 0 | 0 | 0 |  |  |  |  | 47100 | 13.08333 | 0 | 0 | 0 |  |  |  |  | 47100 | 13.08333 | 0 | 0 | 0 |  |  |  |  | 0 | [6 empty] | 47100 | 13.08333 | 0 | 0 | 0 |  |  |  |  | 47100 | 13.08333 | 0 | 0 | 0 |  |  |  |  | 47100 | 13.08333 | 0 | 0 | 0 |  |  |  |  | 0 | [7 empty] | 47100 | 13.08333 | 0 | 0 | 0 |  |  |  |  | 47100 | 13.08333 | 0 | 0 | 0 |  |  |  |  | 47100 | 13.08333 | 0 | 0 | 0 |  |  |  |  | 0
47400 | 13.16667 | 0 | 0 | 0 | [6 empty] | 47400 | 13.16667 | 0 | 0 | 0 | [6 empty] | 47400 | 13.16667 | 0 | 0 | 0 |  |  |  |  | 47400 | 13.16667 | 0 | 0 | 0 |  |  |  |  | 47400 | 13.16667 | 0 | 0 | 0 |  |  |  |  | 0 | [6 empty] | 47400 | 13.16667 | 0 | 0 | 0 |  |  |  |  | 47400 | 13.16667 | 0 | 0 | 0 |  |  |  |  | 47400 | 13.16667 | 0 | 0 | 0 |  |  |  |  | 0 | [6 empty] | 47400 | 13.16667 | 0 | 0 | 0 |  |  |  |  | 47400 | 13.16667 | 0 | 0 | 0 |  |  |  |  | 47400 | 13.16667 | 0 | 0 | 0 |  |  |  |  | 0 | [7 empty] | 47400 | 13.16667 | 0 | 0 | 0 |  |  |  |  | 47400 | 13.16667 | 0 | 0 | 0 |  |  |  |  | 47400 | 13.16667 | 0 | 0 | 0 |  |  |  |  | 0
47700 | 13.25 | 0 | 0 | 0 | [6 empty] | 47700 | 13.25 | 0 | 0 | 0 | [6 empty] | 47700 | 13.25 | 0 | 0 | 0 |  |  |  |  | 47700 | 13.25 | 0 | 0 | 0 |  |  |  |  | 47700 | 13.25 | 0 | 0 | 0 |  |  |  |  | 0 | [6 empty] | 47700 | 13.25 | 0 | 0 | 0 |  |  |  |  | 47700 | 13.25 | 0 | 0 | 0 |  |  |  |  | 47700 | 13.25 | 0 | 0 | 0 |  |  |  |  | 0 | [6 empty] | 47700 | 13.25 | 0 | 0 | 0 |  |  |  |  | 47700 | 13.25 | 0 | 0 | 0 |  |  |  |  | 47700 | 13.25 | 0 | 0 | 0 |  |  |  |  | 0 | [7 empty] | 47700 | 13.25 | 0 | 0 | 0 |  |  |  |  | 47700 | 13.25 | 0 | 0 | 0 |  |  |  |  | 47700 | 13.25 | 0 | 0 | 0 |  |  |  |  | 0
48000 | 13.33333 | 0 | 0 | 0 | [6 empty] | 48000 | 13.33333 | 0 | 0 | 0 | [6 empty] | 48000 | 13.33333 | 0 | 0 | 0 |  |  |  |  | 48000 | 13.33333 | 0 | 0 | 0 |  |  |  |  | 48000 | 13.33333 | 0 | 0 | 0 |  |  |  |  | 0 | [6 empty] | 48000 | 13.33333 | 0 | 0 | 0 |  |  |  |  | 48000 | 13.33333 | 0 | 0 | 0 |  |  |  |  | 48000 | 13.33333 | 0 | 0 | 0 |  |  |  |  | 0 | [6 empty] | 48000 | 13.33333 | 0 | 0 | 0 |  |  |  |  | 48000 | 13.33333 | 0 | 0 | 0 |  |  |  |  | 48000 | 13.33333 | 0 | 0 | 0 |  |  |  |  | 0 | [7 empty] | 48000 | 13.33333 | 0 | 0 | 0 |  |  |  |  | 48000 | 13.33333 | 0 | 0 | 0 |  |  |  |  | 48000 | 13.33333 | 0 | 0 | 0 |  |  |  |  | 0
48300 | 13.41667 | 0 | 0 | 0 | [6 empty] | 48300 | 13.41667 | 0 | 0 | 0 | [6 empty] | 48300 | 13.41667 | 0 | 0 | 0 |  |  |  |  | 48300 | 13.41667 | 0 | 0 | 0 |  |  |  |  | 48300 | 13.41667 | 0 | 0 | 0 |  |  |  |  | 0 | [6 empty] | 48300 | 13.41667 | 0 | 0 | 0 |  |  |  |  | 48300 | 13.41667 | 0 | 0 | 0 |  |  |  |  | 48300 | 13.41667 | 0 | 0 | 0 |  |  |  |  | 0 | [6 empty] | 48300 | 13.41667 | 0 | 0 | 0 |  |  |  |  | 48300 | 13.41667 | 0 | 0 | 0 |  |  |  |  | 48300 | 13.41667 | 0 | 0 | 0 |  |  |  |  | 0 | [7 empty] | 48300 | 13.41667 | 0 | 0 | 0 |  |  |  |  | 48300 | 13.41667 | 0 | 0 | 0 |  |  |  |  | 48300 | 13.41667 | 0 | 0 | 0 |  |  |  |  | 0
48600 | 13.5 | 0 | 0 | 0 | cleaning water | [5 empty] | 48600 | 13.5 | 0 | 0 | 0 | cleaning water | [5 empty] | 48600 | 13.5 | 0 | 0 | 0 | cleaning water |  |  |  | 48600 | 13.5 | 0 | 0 | 0 | cleaning water |  |  |  | 48600 | 13.5 | 0 | 0 | 0 | cleaning water |  |  |  | 0 | [6 empty] | 48600 | 13.5 | 0 | 0 | 0 | cleaning water |  |  |  | 48600 | 13.5 | 0 | 0 | 0 | cleaning water |  |  |  | 48600 | 13.5 | 0 | 0 | 0 | cleaning water |  |  |  | 0 | [6 empty] | 48600 | 13.5 | 0 | 0 | 0 | cleaning water |  |  |  | 48600 | 13.5 | 0 | 0 | 0 | cleaning water |  |  |  | 48600 | 13.5 | 0 | 0 | 0 | cleaning water |  |  |  | 0 | [7 empty] | 48600 | 13.5 | 0 | 0 | 0 | cleaning water |  |  |  | 48600 | 13.5 | 0 | 0 | 0 | cleaning water |  |  |  | 48600 | 13.5 | 0 | 0 | 0 | cleaning water |  |  |  | 0
48900 | 13.58333 | 0 | 0 | 0 | [6 empty] | 48900 | 13.58333 | 0 | 0 | 0 | [6 empty] | 48900 | 13.58333 | 0 | 0 | 0 |  |  |  |  | 48900 | 13.58333 | 0 | 0 | 0 |  |  |  |  | 48900 | 13.58333 | 0 | 0 | 0 |  |  |  |  | 0 | [6 empty] | 48900 | 13.58333 | 0 | 0 | 0 |  |  |  |  | 48900 | 13.58333 | 0 | 0 | 0 |  |  |  |  | 48900 | 13.58333 | 0 | 0 | 0 |  |  |  |  | 0 | [6 empty] | 48900 | 13.58333 | 0 | 0 | 0 |  |  |  |  | 48900 | 13.58333 | 0 | 0 | 0 |  |  |  |  | 48900 | 13.58333 | 0 | 0 | 0 |  |  |  |  | 0 | [7 empty] | 48900 | 13.58333 | 0 | 0 | 0 |  |  |  |  | 48900 | 13.58333 | 0 | 0 | 0 |  |  |  |  | 48900 | 13.58333 | 0 | 0 | 0 |  |  |  |  | 0
49200 | 13.66667 | 0 | 0 | 0 | [6 empty] | 49200 | 13.66667 | 0 | 0 | 0 | [6 empty] | 49200 | 13.66667 | 0.1 | 0.0001 | 0.9868461 |  |  |  |  | 49200 | 13.66667 | 0 | 0 | 0 |  |  |  |  | 49200 | 13.66667 | 0.1 | 0.0001 | 0.9868461 |  |  |  |  | 0.6578974 | [6 empty] | 49200 | 13.66667 | 0.1 | 0.0001 | 0.9868461 |  |  |  |  | 49200 | 13.66667 | 0 | 0 | 0 |  |  |  |  | 49200 | 13.66667 | 0.1 | 0.0001 | 0.9868461 |  |  |  |  | 0.6578974 | [6 empty] | 49200 | 13.66667 | 0.1 | 0.0001 | 0.9868461 |  |  |  |  | 49200 | 13.66667 | 0 | 0 | 0 |  |  |  |  | 49200 | 13.66667 | 0.1 | 0.0001 | 0.9868461 |  |  |  |  | 0.6578974 | [7 empty] | 49200 | 13.66667 | 0.1 | 0.0001 | 0.9868461 |  |  |  |  | 49200 | 13.66667 | 0 | 0 | 0 |  |  |  |  | 49200 | 13.66667 | 0.1 | 0.0001 | 0.9868461 |  |  |  |  | 0.6578974
49500 | 13.75 | 0.1 | 0.0001 | 0.9868461 | water | [5 empty] | 49500 | 13.75 | 0 | 0 | 0 | water | [5 empty] | 49500 | 13.75 | 0 | 0 | 0 | water |  |  |  | 49500 | 13.75 | 0.1 | 0.0001 | 0.9868461 | water |  |  |  | 49500 | 13.75 | 0.1 | 0.0001 | 0.9868461 | water |  |  |  | 0.6578974 | [6 empty] | 49500 | 13.75 | 0 | 0 | 0 | water |  |  |  | 49500 | 13.75 | 0.1 | 0.0001 | 0.9868461 | water |  |  |  | 49500 | 13.75 | 0.1 | 0.0001 | 0.9868461 | water |  |  |  | 0.6578974 | [6 empty] | 49500 | 13.75 | 0 | 0 | 0 | water |  |  |  | 49500 | 13.75 | 0.1 | 0.0001 | 0.9868461 | water |  |  |  | 49500 | 13.75 | 0.1 | 0.0001 | 0.9868461 | water |  |  |  | 0.6578974 | [7 empty] | 49500 | 13.75 | 0 | 0 | 0 | water |  |  |  | 49500 | 13.75 | 0.1 | 0.0001 | 0.9868461 | water |  |  |  | 49500 | 13.75 | 0.1 | 0.0001 | 0.9868461 | water |  |  |  | 0.6578974
49800 | 13.83333 | 0.1 | 0.0001 | 0.9868461 | [6 empty] | 49800 | 13.83333 | 0.1 | 0.0001 | 0.8219211 | [6 empty] | 49800 | 13.83333 | 0.1 | 0.0001 | 0.9868461 |  |  |  |  | 49800 | 13.83333 | 0.1 | 0.0001 | 0.9868461 |  |  |  |  | 49800 | 13.83333 | 0.1 | 0.0001 | 0.9868461 |  |  |  |  | 0.9868461 | [6 empty] | 49800 | 13.83333 | 0.1 | 0.0001 | 0.9868461 |  |  |  |  | 49800 | 13.83333 | 0.1 | 0.0001 | 0.9868461 |  |  |  |  | 49800 | 13.83333 | 0.1 | 0.0001 | 0.9868461 |  |  |  |  | 0.9868461 | [6 empty] | 49800 | 13.83333 | 0.1 | 0.0001 | 0.9868461 |  |  |  |  | 49800 | 13.83333 | 0.1 | 0.0001 | 0.9868461 |  |  |  |  | 49800 | 13.83333 | 0.1 | 0.0001 | 0.9868461 |  |  |  |  | 0.9868461 | [7 empty] | 49800 | 13.83333 | 0.1 | 0.0001 | 0.9868461 |  |  |  |  | 49800 | 13.83333 | 0.1 | 0.0001 | 0.9868461 |  |  |  |  | 49800 | 13.83333 | 0.1 | 0.0001 | 0.9868461 |  |  |  |  | 0.9868461
50100 | 13.91667 | 0 | 0 | 0 | [6 empty] | 50100 | 13.91667 | 0 | 0 | 0 | [6 empty] | 50100 | 13.91667 | 0 | 0 | 0 |  |  |  |  | 50100 | 13.91667 | 0 | 0 | 0 |  |  |  |  | 50100 | 13.91667 | 0 | 0 | 0 |  |  |  |  | 0 | [6 empty] | 50100 | 13.91667 | 0 | 0 | 0 |  |  |  |  | 50100 | 13.91667 | 0 | 0 | 0 |  |  |  |  | 50100 | 13.91667 | 0 | 0 | 0 |  |  |  |  | 0 | [6 empty] | 50100 | 13.91667 | 0 | 0 | 0 |  |  |  |  | 50100 | 13.91667 | 0 | 0 | 0 |  |  |  |  | 50100 | 13.91667 | 0 | 0 | 0 |  |  |  |  | 0 | [7 empty] | 50100 | 13.91667 | 0 | 0 | 0 |  |  |  |  | 50100 | 13.91667 | 0 | 0 | 0 |  |  |  |  | 50100 | 13.91667 | 0 | 0 | 0 |  |  |  |  | 0
50400 | 14 | 0 | 0 | 0 | [6 empty] | 50400 | 14 | 0 | 0 | 0 | [6 empty] | 50400 | 14 | 0 | 0 | 0 |  |  |  |  | 50400 | 14 | 0 | 0 | 0 |  |  |  |  | 50400 | 14 | 0.1 | 0.0001 | 0.9868461 |  |  |  |  | 0.3289487 | [6 empty] | 50400 | 14 | 0 | 0 | 0 |  |  |  |  | 50400 | 14 | 0 | 0 | 0 |  |  |  |  | 50400 | 14 | 0.1 | 0.0001 | 0.9868461 |  |  |  |  | 0.3289487 | [6 empty] | 50400 | 14 | 0 | 0 | 0 |  |  |  |  | 50400 | 14 | 0 | 0 | 0 |  |  |  |  | 50400 | 14 | 0.1 | 0.0001 | 0.9868461 |  |  |  |  | 0.3289487 | [7 empty] | 50400 | 14 | 0 | 0 | 0 |  |  |  |  | 50400 | 14 | 0 | 0 | 0 |  |  |  |  | 50400 | 14 | 0.1 | 0.0001 | 0.9868461 |  |  |  |  | 0.3289487
50700 | 14.08333 | 0.1 | 0.0001 | 0.9868461 | [6 empty] | 50700 | 14.08333 | 0 | 0 | 0 | [6 empty] | 50700 | 14.08333 | 0 | 0 | 0 |  |  |  |  | 50700 | 14.08333 | 0.1 | 0.0001 | 0.9868461 |  |  |  |  | 50700 | 14.08333 | 0.1 | 0.0001 | 0.9868461 |  |  |  |  | 0.6578974 | [6 empty] | 50700 | 14.08333 | 0 | 0 | 0 |  |  |  |  | 50700 | 14.08333 | 0.1 | 0.0001 | 0.9868461 |  |  |  |  | 50700 | 14.08333 | 0.1 | 0.0001 | 0.9868461 |  |  |  |  | 0.6578974 | [6 empty] | 50700 | 14.08333 | 0 | 0 | 0 |  |  |  |  | 50700 | 14.08333 | 0.1 | 0.0001 | 0.9868461 |  |  |  |  | 50700 | 14.08333 | 0.1 | 0.0001 | 0.9868461 |  |  |  |  | 0.6578974 | [7 empty] | 50700 | 14.08333 | 0 | 0 | 0 |  |  |  |  | 50700 | 14.08333 | 0.1 | 0.0001 | 0.9868461 |  |  |  |  | 50700 | 14.08333 | 0.1 | 0.0001 | 0.9868461 |  |  |  |  | 0.6578974
51000 | 14.16667 | 0 | 0 | 0 |  | FRR, cycle 6 | R.F., cycle 6 | I.R.F., cycle 6 |  |  | 51000 | 14.16667 | 0 | 0 | 0 |  | FRR, cycle 6 | R.F., cycle 6 | I.R.F., cycle 6 |  |  | 51000 | 14.16667 | 0 | 0 | 0 |  | FRR, cycle 6 | R.F., cycle 6 | I.R.F., cycle 6 | 51000 | 14.16667 | 0 | 0 | 0 |  | FRR, cycle 6 | R.F., cycle 6 | I.R.F., cycle 6 | 51000 | 14.16667 | 0 | 0 | 0 |  | FRR, cycle 6 | R.F, cycle 6 | I.R.F, cycle 6 | 0 | cycle 6 |  | cycle 6 |  | cycle 6 |  | 51000 | 14.16667 | 0 | 0 | 0 |  | FRR, cycle 6 | R.F., cycle 6 | I.R.F., cycle 6 | 51000 | 14.16667 | 0 | 0 | 0 |  | FRR, cycle 6 | R.F., cycle 6 | I.R.F., cycle 6 | 51000 | 14.16667 | 0 | 0 | 0 |  | FRR, cycle 6 | R.F, cycle 6 | I.R.F, cycle 6 | 0 | cycle 6 |  | cycle 6 |  | cycle 6 |  | 51000 | 14.16667 | 0 | 0 | 0 |  | FRR, cycle 6 | R.F., cycle 6 | I.R.F., cycle 6 | 51000 | 14.16667 | 0 | 0 | 0 |  | FRR, cycle 6 | R.F., cycle 6 | I.R.F., cycle 6 | 51000 | 14.16667 | 0 | 0 | 0 |  | FRR, cycle 6 | R.F, cycle 6 | I.R.F, cycle 6 | 0 | cycle 6 |  | cycle 6 |  | cycle 6 |  |  | 51000 | 14.16667 | 0 | 0 | 0 |  | FRR, cycle 6 | R.F., cycle 6 | I.R.F., cycle 6 | 51000 | 14.16667 | 0 | 0 | 0 |  | FRR, cycle 6 | R.F., cycle 6 | I.R.F., cycle 6 | 51000 | 14.16667 | 0 | 0 | 0 |  | FRR, cycle 6 | R.F, cycle 6 | I.R.F, cycle 6 | 0 | cycle 6 |  | cycle 6 |  | cycle 6
51300 | 14.25 | 0 | 0 | 0 |  | 0 |  | 100 |  |  | 51300 | 14.25 | 0 | 0 | 0 |  | 47.05882 | 0 | 100 |  |  | 51300 | 14.25 | 0.1 | 0.0001 | 0.9868461 |  | 0 | 0 | 0 | 51300 | 14.25 | 0 | 0 | 0 |  | 0 | 0 | 100 | 51300 | 14.25 | 0 | 0 | 0 |  | 0 | 0 | 100 | 0.3289487 | 0 | 0 | 0 | 0 | 66.66667 | 47.14045 | 51300 | 14.25 | 0.1 | 0.0001 | 0.9868461 |  | 0 | 0 | 0 | 51300 | 14.25 | 0 | 0 | 0 |  | 0 | 0 | 100 | 51300 | 14.25 | 0 | 0 | 0 |  | 0 | 0 | 100 | 0.3289487 | 0 | 0 | 0 | 0 | 66.66667 | 47.14045 | 51300 | 14.25 | 0 | 0 | 0 |  | 0 | 0 | 100 | 51300 | 14.25 | 0 | 0 | 0 |  | 0 | 0 | 100 | 51300 | 14.25 | 0 | 0 | 0 |  | 0 | 0 | 100 | 0 | 0 | 0 | 0 | 0 | 100 | 0 |  | 51300 | 14.25 | 0.1 | 0.0001 | 0.9868461 |  | 0 | 0 | 0 | 51300 | 14.25 | 0 | 0 | 0 |  | 0 | 0 | 100 | 51300 | 14.25 | 0 | 0 | 0 |  | 0 | 0 | 100 | 0.3289487 | 0 | 0 | 0 | 0 | 66.66667 | 47.14045
51600 | 14.33333 | 0 | 0 | 0 | chemical cleaning | [5 empty] | 51600 | 14.33333 | 0.1 | 0.0001 | 0.8219211 | chemical cleaning | [5 empty] | 51600 | 14.33333 | 0 | 0 | 0 | water cleaning |  |  |  | 51600 | 14.33333 | 0 | 0 | 0 | water cleaning |  |  |  | 51600 | 14.33333 | 0 | 0 | 0 | water cleaning |  |  |  | 0 | [6 empty] | 51600 | 14.33333 | 0 | 0 | 0 | SDS cleaning |  |  |  | 51600 | 14.33333 | 0 | 0 | 0 | SDS cleaning |  |  |  | 51600 | 14.33333 | 0 | 0 | 0 | water cleaning |  |  |  | 0 | [6 empty] | 51600 | 14.33333 | 0.1 | 0.0001 | 0.9868461 | NaOH cleaning |  |  |  | 51600 | 14.33333 | 0.2 | 0.0002 | 1.973692 | water cleaning |  |  |  | 51600 | 14.33333 | 0.3 | 0.0003 | 2.960538 | water cleaning |  |  |  | 1.973692 | [7 empty] | 51600 | 14.33333 | 0.6 | 0.0006 | 5.921076 | water cleaning |  |  |  | 51600 | 14.33333 | 0.1 | 0.0001 | 0.9868461 | water cleaning |  |  |  | 51600 | 14.33333 | 0.1 | 0.0001 | 0.9868461 | water cleaning |  |  |  | 2.631589
51900 | 14.41667 | 0.1 | 0.0001 | 0.9868461 | [6 empty] | 51900 | 14.41667 | 0.3 | 0.0003 | 2.465763 | [6 empty] | 51900 | 14.41667 | 0 | 0 | 0 |  |  |  |  | 51900 | 14.41667 | 0.1 | 0.0001 | 0.9868461 |  |  |  |  | 51900 | 14.41667 | 0.1 | 0.0001 | 0.9868461 |  |  |  |  | 0.6578974 | [6 empty] | 51900 | 14.41667 | 0.1 | 0.0001 | 0.9868461 |  |  |  |  | 51900 | 14.41667 | 0.1 | 0.0001 | 0.9868461 |  |  |  |  | 51900 | 14.41667 | 0.1 | 0.0001 | 0.9868461 |  |  |  |  | 0.9868461 | [6 empty] | 51900 | 14.41667 | 0.3 | 0.0003 | 2.960538 |  |  |  |  | 51900 | 14.41667 | 0.4 | 0.0004 | 3.947384 |  |  |  |  | 51900 | 14.41667 | 0.6 | 0.0006 | 5.921076 |  |  |  |  | 4.276333 | [7 empty] | 51900 | 14.41667 | 0.8 | 0.0008 | 7.894768 |  |  |  |  | 51900 | 14.41667 | 0.6 | 0.0006 | 5.921076 |  |  |  |  | 51900 | 14.41667 | 0.6 | 0.0006 | 5.921076 |  |  |  |  | 6.578974
52200 | 14.5 | 0.1 | 0.0001 | 0.9868461 | [6 empty] | 52200 | 14.5 | 0.5 | 0.0005 | 4.109605 | [6 empty] | 52200 | 14.5 | 0 | 0 | 0 |  |  |  |  | 52200 | 14.5 | 0 | 0 | 0 |  |  |  |  | 52200 | 14.5 | 0 | 0 | 0 |  |  |  |  | 0 | [6 empty] | 52200 | 14.5 | 0.1 | 0.0001 | 0.9868461 |  |  |  |  | 52200 | 14.5 | 0.2 | 0.0002 | 1.973692 |  |  |  |  | 52200 | 14.5 | 0 | 0 | 0 |  |  |  |  | 0.9868461 | [6 empty] | 52200 | 14.5 | 0.4 | 0.0004 | 3.947384 |  |  |  |  | 52200 | 14.5 | 0.5 | 0.0005 | 4.93423 |  |  |  |  | 52200 | 14.5 | 0.7 | 0.0007 | 6.907922 |  |  |  |  | 5.263179 | [7 empty] | 52200 | 14.5 | 1 | 0.001 | 9.868461 |  |  |  |  | 52200 | 14.5 | 0.8 | 0.0008 | 7.894768 |  |  |  |  | 52200 | 14.5 | 0.8 | 0.0008 | 7.894768 |  |  |  |  | 8.552666
52500 | 14.58333 | 0.1 | 0.0001 | 0.9868461 | [6 empty] | 52500 | 14.58333 | 0.6 | 0.0006 | 4.931527 | [6 empty] | 52500 | 14.58333 | 0 | 0 | 0 |  |  |  |  | 52500 | 14.58333 | 0 | 0 | 0 |  |  |  |  | 52500 | 14.58333 | 0 | 0 | 0 |  |  |  |  | 0 | [6 empty] | 52500 | 14.58333 | 0.2 | 0.0002 | 1.973692 |  |  |  |  | 52500 | 14.58333 | 0.3 | 0.0003 | 2.960538 |  |  |  |  | 52500 | 14.58333 | 0 | 0 | 0 |  |  |  |  | 1.644743 | [6 empty] | 52500 | 14.58333 | 0.6 | 0.0006 | 5.921076 |  |  |  |  | 52500 | 14.58333 | 0.6 | 0.0006 | 5.921076 |  |  |  |  | 52500 | 14.58333 | 0.8 | 0.0008 | 7.894768 |  |  |  |  | 6.578974 | [7 empty] | 52500 | 14.58333 | 1.1 | 0.0011 | 10.85531 |  |  |  |  | 52500 | 14.58333 | 1 | 0.001 | 9.868461 |  |  |  |  | 52500 | 14.58333 | 1 | 0.001 | 9.868461 |  |  |  |  | 10.19741
52800 | 14.66667 | 0.2 | 0.0002 | 1.973692 | [6 empty] | 52800 | 14.66667 | 0.7 | 0.0007 | 5.753448 | [6 empty] | 52800 | 14.66667 | 0 | 0 | 0 |  |  |  |  | 52800 | 14.66667 | 0 | 0 | 0 |  |  |  |  | 52800 | 14.66667 | 0 | 0 | 0 |  |  |  |  | 0 | [6 empty] | 52800 | 14.66667 | 0.3 | 0.0003 | 2.960538 |  |  |  |  | 52800 | 14.66667 | 0.6 | 0.0006 | 5.921076 |  |  |  |  | 52800 | 14.66667 | 0 | 0 | 0 |  |  |  |  | 2.960538 | [6 empty] | 52800 | 14.66667 | 0.7 | 0.0007 | 6.907922 |  |  |  |  | 52800 | 14.66667 | 0.7 | 0.0007 | 6.907922 |  |  |  |  | 52800 | 14.66667 | 0.8 | 0.0008 | 7.894768 |  |  |  |  | 7.236871 | [7 empty] | 52800 | 14.66667 | 1.1 | 0.0011 | 10.85531 |  |  |  |  | 52800 | 14.66667 | 1.1 | 0.0011 | 10.85531 |  |  |  |  | 52800 | 14.66667 | 1.1 | 0 | 0 |  |  |  |  | 7.236871
53100 | 14.75 | 0.2 | 0.0002 | 1.973692 | [6 empty] | 53100 | 14.75 | 0.8 | 0.0008 | 6.575369 | [6 empty] | 53100 | 14.75 | 0 | 0 | 0 |  |  |  |  | 53100 | 14.75 | 0 | 0 | 0 |  |  |  |  | 53100 | 14.75 | 0 | 0 | 0 |  |  |  |  | 0 | [6 empty] | 53100 | 14.75 | 0.4 | 0.0004 | 3.947384 |  |  |  |  | 53100 | 14.75 | 0.9 | 0.0009 | 8.881614 |  |  |  |  | 53100 | 14.75 | 0 | 0 | 0 |  |  |  |  | 4.276333 | [6 empty] | 53100 | 14.75 | 0.7 | 0.0007 | 6.907922 |  |  |  |  | 53100 | 14.75 | 0.7 | 0.0007 | 6.907922 |  |  |  |  | 53100 | 14.75 | 0.8 | 0.0008 | 7.894768 |  |  |  |  | 7.236871 | [7 empty] | 53100 | 14.75 | 1.1 | 0.0011 | 10.85531 |  |  |  |  | 53100 | 14.75 | 1.1 | 0.0011 | 10.85531 |  |  |  |  | 53100 | 14.75 | 1.1 | 0.0011 | 10.85531 |  |  |  |  | 10.85531
53400 | 14.83333 | 0.2 | 0.0002 | 1.973692 | water | [5 empty] | 53400 | 14.83333 | 0.8 | 0.0008 | 6.575369 | water | [5 empty] | 53400 | 14.83333 | 0.1 | 0.0001 | 0.9868461 |  |  |  |  | 53400 | 14.83333 | 0.1 | 0 | 0 |  |  |  |  | 53400 | 14.83333 | 0 | 0 | 0 |  |  |  |  | 0.3289487 | [6 empty] | 53400 | 14.83333 | 0.6 | 0.0006 | 5.921076 |  |  |  |  | 53400 | 14.83333 | 1 | 0.001 | 9.868461 |  |  |  |  | 53400 | 14.83333 | 0.1 | 0 | 0 |  |  |  |  | 5.263179 | [6 empty] | 53400 | 14.83333 | 0.7 | 0.0007 | 6.907922 |  |  |  |  | 53400 | 14.83333 | 0.7 | 0.0007 | 6.907922 |  |  |  |  | 53400 | 14.83333 | 0.8 | 0.0008 | 7.894768 |  |  |  |  | 7.236871 | [7 empty] | 53400 | 14.83333 | 1.2 | 0.0012 | 11.84215 |  |  |  |  | 53400 | 14.83333 | 1.1 | 0.0011 | 10.85531 |  |  |  |  | 53400 | 14.83333 | 1.2 | 0 | 0 |  |  |  |  | 7.56582
53700 | 14.91667 | 0.3 | 0.0003 | 2.960538 | [6 empty] | 53700 | 14.91667 | 0.8 | 0.0008 | 6.575369 | [6 empty] | 53700 | 14.91667 | 0 | 0 | 0 |  |  |  |  | 53700 | 14.91667 | 0 | 0 | 0 |  |  |  |  | 53700 | 14.91667 | 0 | 0 | 0 |  |  |  |  | 0 | [6 empty] | 53700 | 14.91667 | 0.7 | 0.0007 | 6.907922 |  |  |  |  | 53700 | 14.91667 | 1 | 0.001 | 9.868461 |  |  |  |  | 53700 | 14.91667 | 0 | 0 | 0 |  |  |  |  | 5.592128 | [6 empty] | 53700 | 14.91667 | 0.7 | 0.0007 | 6.907922 |  |  |  |  | 53700 | 14.91667 | 0.7 | 0.0007 | 6.907922 |  |  |  |  | 53700 | 14.91667 | 0.8 | 0.0008 | 7.894768 |  |  |  |  | 7.236871 | [7 empty] | 53700 | 14.91667 | 1.2 | 0.0012 | 11.84215 |  |  |  |  | 53700 | 14.91667 | 1.3 | 0.0013 | 12.829 |  |  |  |  | 53700 | 14.91667 | 1.1 | 0.0011 | 10.85531 |  |  |  |  | 11.84215
54000 | 15 | 0.3 | 0.0003 | 2.960538 | [6 empty] | 54000 | 15 | 0.8 | 0.0008 | 6.575369 | [6 empty] | 54000 | 15 | 0 | 0 | 0 |  |  |  |  | 54000 | 15 | 0 | 0 | 0 |  |  |  |  | 54000 | 15 | 0 | 0 | 0 |  |  |  |  | 0 | [6 empty] | 54000 | 15 | 1 | 0.001 | 9.868461 |  |  |  |  | 54000 | 15 | 1 | 0.001 | 9.868461 |  |  |  |  | 54000 | 15 | 0 | 0 | 0 |  |  |  |  | 6.578974 | [6 empty] | 54000 | 15 | 0.7 | 0.0007 | 6.907922 |  |  |  |  | 54000 | 15 | 0.7 | 0.0007 | 6.907922 |  |  |  |  | 54000 | 15 | 0.8 | 0.0008 | 7.894768 |  |  |  |  | 7.236871 | [7 empty] | 54000 | 15 | 1.2 | 0.0012 | 11.84215 |  |  |  |  | 54000 | 15 | 1.1 | 0.0011 | 10.85531 |  |  |  |  | 54000 | 15 | 1.1 | 0 | 0 |  |  |  |  | 7.56582
54300 | 15.08333 | 0.3 | 0.0003 | 2.960538 | [6 empty] | 54300 | 15.08333 | 0.8 | 0.0008 | 6.575369 | [6 empty] | 54300 | 15.08333 | 0 | 0 | 0 |  |  |  |  | 54300 | 15.08333 | 0 | 0 | 0 |  |  |  |  | 54300 | 15.08333 | 0.1 | 0.0001 | 0.9868461 |  |  |  |  | 0.3289487 | [6 empty] | 54300 | 15.08333 | 1.1 | 0.0011 | 10.85531 |  |  |  |  | 54300 | 15.08333 | 1 | 0.001 | 9.868461 |  |  |  |  | 54300 | 15.08333 | 0 | 0 | 0 |  |  |  |  | 6.907922 | [6 empty] | 54300 | 15.08333 | 0.7 | 0.0007 | 6.907922 |  |  |  |  | 54300 | 15.08333 | 0.8 | 0.0008 | 7.894768 |  |  |  |  | 54300 | 15.08333 | 0.8 | 0.0008 | 7.894768 |  |  |  |  | 7.56582 | [7 empty] | 54300 | 15.08333 | 1.3 | 0.0013 | 12.829 |  |  |  |  | 54300 | 15.08333 | 1.1 | 0.0011 | 10.85531 |  |  |  |  | 54300 | 15.08333 | 1.1 | 0.0011 | 10.85531 |  |  |  |  | 11.5132
54600 | 15.16667 | 0.3 | 0.0003 | 2.960538 | [6 empty] | 54600 | 15.16667 | 0.8 | 0.0008 | 6.575369 | [6 empty] | 54600 | 15.16667 | 0.1 | 0.0001 | 0.9868461 |  |  |  |  | 54600 | 15.16667 | 0 | 0 | 0 |  |  |  |  | 54600 | 15.16667 | 0 | 0 | 0 |  |  |  |  | 0.3289487 | [6 empty] | 54600 | 15.16667 | 1.1 | 0.0011 | 10.85531 |  |  |  |  | 54600 | 15.16667 | 1 | 0.001 | 9.868461 |  |  |  |  | 54600 | 15.16667 | 0 | 0 | 0 |  |  |  |  | 6.907922 | [6 empty] | 54600 | 15.16667 | 0.7 | 0.0007 | 6.907922 |  |  |  |  | 54600 | 15.16667 | 0.7 | 0.0007 | 6.907922 |  |  |  |  | 54600 | 15.16667 | 0.8 | 0.0008 | 7.894768 |  |  |  |  | 7.236871 | [7 empty] | 54600 | 15.16667 | 1.2 | 0.0012 | 11.84215 |  |  |  |  | 54600 | 15.16667 | 1.1 | 0.0011 | 10.85531 |  |  |  |  | 54600 | 15.16667 | 1.3 | 0 | 0 |  |  |  |  | 7.56582
54900 | 15.25 | 0.3 | 0.0003 | 2.960538 |  | FRR, chemical cleaning |  |  |  |  | 54900 | 15.25 | 0.8 | 0.0008 | 6.575369 | [6 empty] | 54900 | 15.25 | 0 | 0 | 0 |  |  |  |  | 54900 | 15.25 | 0 | 0 | 0 |  |  |  |  | 54900 | 15.25 | 0 | 0 | 0 |  |  |  |  | 0 | [6 empty] | 54900 | 15.25 | 1.1 | 0.0011 | 10.85531 |  |  |  |  | 54900 | 15.25 | 1 | 0.001 | 9.868461 |  |  |  |  | 54900 | 15.25 | 0 | 0 | 0 |  |  |  |  | 6.907922 | [6 empty] | 54900 | 15.25 | 0.7 | 0.0007 | 6.907922 |  |  |  |  | 54900 | 15.25 | 0.7 | 0.0007 | 6.907922 |  |  |  |  | 54900 | 15.25 | 0.8 | 0.0008 | 7.894768 |  |  |  |  | 7.236871 | [7 empty] | 54900 | 15.25 | 1.2 | 0.0012 | 11.84215 |  |  |  |  | 54900 | 15.25 | 1.2 | 0.0012 | 11.84215 |  |  |  |  | 54900 | 15.25 | 1.1 | 0.0011 | 10.85531 |  |  |  |  | 11.5132
55200 | 15.33333 | 0.3 | 0.0003 | 2.960538 |  | 18.75 |  |  |  |  | 55200 | 15.33333 | 0.8 | 0.0008 | 6.575369 | [6 empty] | 55200 | 15.33333 | 0 | 0 | 0 | cleaning water |  |  |  | 55200 | 15.33333 | 0.1 | 0 | 0 | cleaning water |  |  |  | 55200 | 15.33333 | 0 | 0 | 0 | cleaning water |  |  |  | 0 | [6 empty] | 55200 | 15.33333 | 1.1 | 0.0011 | 10.85531 | cleaning water |  |  |  | 55200 | 15.33333 | 1 | 0.001 | 9.868461 | cleaning water |  |  |  | 55200 | 15.33333 | 0.1 | 0 | 0 | cleaning water |  |  |  | 6.907922 | [6 empty] | 55200 | 15.33333 | 0.7 | 0.0007 | 6.907922 | cleaning water |  |  |  | 55200 | 15.33333 | 0.8 | 0.0008 | 7.894768 | cleaning water |  |  |  | 55200 | 15.33333 | 0.8 | 0.0008 | 7.894768 | cleaning water |  |  |  | 7.56582 | [7 empty] | 55200 | 15.33333 | 1.2 | 0.0012 | 11.84215 | cleaning water |  |  |  | 55200 | 15.33333 | 1.1 | 0.0011 | 10.85531 | cleaning water |  |  |  | 55200 | 15.33333 | 1.1 | 0 | 0 | cleaning water |  |  |  | 7.56582
[22 empty] | 55500 | 15.41667 | 0 | 0 | 0 |  |  |  |  | 55500 | 15.41667 | 0 | 0 | 0 |  |  |  |  | 55500 | 15.41667 | 0 | 0 | 0 |  |  |  |  | 0 | [6 empty] | 55500 | 15.41667 | 1.1 | 0.0011 | 10.85531 |  |  |  |  | 55500 | 15.41667 | 1 | 0.001 | 9.868461 |  |  |  |  | 55500 | 15.41667 | 0 | 0 | 0 |  |  |  |  | 6.907922 | [6 empty] | 55500 | 15.41667 | 0.7 | 0.0007 | 6.907922 |  |  |  |  | 55500 | 15.41667 | 0.7 | 0.0007 | 6.907922 |  |  |  |  | 55500 | 15.41667 | 0.9 | 0.0009 | 8.881614 |  |  |  |  | 7.56582 | [7 empty] | 55500 | 15.41667 | 1.2 | 0.0012 | 11.84215 |  |  |  |  | 55500 | 15.41667 | 1.3 | 0.0013 | 12.829 |  |  |  |  | 55500 | 15.41667 | 1.1 | 0.0011 | 10.85531 |  |  |  |  | 11.84215
[22 empty] | 55800 | 15.5 | 0 | 0 | 0 |  |  |  |  | 55800 | 15.5 | 0 | 0 | 0 |  |  |  |  | 55800 | 15.5 | 0 | 0 | 0 |  |  |  |  | 0 | [6 empty] | 55800 | 15.5 | 1.1 | 0.0011 | 10.85531 |  |  |  |  | 55800 | 15.5 | 1 | 0.001 | 9.868461 |  |  |  |  | 55800 | 15.5 | 0 | 0 | 0 |  |  |  |  | 6.907922 | [6 empty] | 55800 | 15.5 | 0.7 | 0.0007 | 6.907922 |  |  |  |  | 55800 | 15.5 | 0.7 | 0.0007 | 6.907922 |  |  |  |  | 55800 | 15.5 | 0.8 | 0.0008 | 7.894768 |  |  |  |  | 7.236871 | [7 empty] | 55800 | 15.5 | 1.2 | 0.0012 | 11.84215 |  |  |  |  | 55800 | 15.5 | 1.1 | 0.0011 | 10.85531 |  |  |  |  | 55800 | 15.5 | 1.1 | 0 | 0 |  |  |  |  | 7.56582
[22 empty] | 56100 | 15.58333 | 0.1 | 0.0001 | 0.9868461 | water |  |  |  | 56100 | 15.58333 | 0 | 0 | 0 | water |  |  |  | 56100 | 15.58333 | 0 | 0 | 0 | water |  |  |  | 0.3289487 | [6 empty] | 56100 | 15.58333 | 1.1 | 0.0011 | 10.85531 | water |  |  |  | 56100 | 15.58333 | 1 | 0.001 | 9.868461 | water |  |  |  | 56100 | 15.58333 | 0 | 0 | 0 | water |  |  |  | 6.907922 | [6 empty] | 56100 | 15.58333 | 0.8 | 0.0008 | 7.894768 | water |  |  |  | 56100 | 15.58333 | 0.7 | 0.0007 | 6.907922 | water |  |  |  | 56100 | 15.58333 | 0.8 | 0.0008 | 7.894768 | water |  |  |  | 7.56582 | [7 empty] | 56100 | 15.58333 | 1.3 | 0.0013 | 12.829 | water |  |  |  | 56100 | 15.58333 | 1.1 | 0.0011 | 10.85531 | water |  |  |  | 56100 | 15.58333 | 1.1 | 0.0011 | 10.85531 | water |  |  |  | 11.5132
[22 empty] | 56400 | 15.66667 | 0 | 0 | 0 |  |  |  |  | 56400 | 15.66667 | 0.1 | 0.0001 | 0.9868461 |  |  |  |  | 56400 | 15.66667 | 0 | 0 | 0 |  |  |  |  | 0.3289487 | [6 empty] | 56400 | 15.66667 | 1.1 | 0.0011 | 10.85531 |  |  |  |  | 56400 | 15.66667 | 1 | 0.001 | 9.868461 |  |  |  |  | 56400 | 15.66667 | 0.1 | 0.0001 | 0.9868461 |  |  |  |  | 7.236871 | [6 empty] | 56400 | 15.66667 | 0.8 | 0.0008 | 7.894768 |  |  |  |  | 56400 | 15.66667 | 0.7 | 0.0007 | 6.907922 |  |  |  |  | 56400 | 15.66667 | 0.9 | 0.0009 | 8.881614 |  |  |  |  | 7.894768 | [7 empty] | 56400 | 15.66667 | 1.2 | 0.0012 | 11.84215 |  |  |  |  | 56400 | 15.66667 | 1.3 | 0.0013 | 12.829 |  |  |  |  | 56400 | 15.66667 | 1.3 | 0.0013 | 12.829 |  |  |  |  | 12.50005
[22 empty] | 56700 | 15.75 | 0 | 0 | 0 |  |  |  |  | 56700 | 15.75 | 0 | 0 | 0 |  |  |  |  | 56700 | 15.75 | 0 | 0 | 0 |  |  |  |  | 0 | [6 empty] | 56700 | 15.75 | 1.1 | 0.0011 | 10.85531 |  |  |  |  | 56700 | 15.75 | 1 | 0.001 | 9.868461 |  |  |  |  | 56700 | 15.75 | 0 | 0 | 0 |  |  |  |  | 6.907922 | [6 empty] | 56700 | 15.75 | 0.8 | 0.0008 | 7.894768 |  |  |  |  | 56700 | 15.75 | 0.8 | 0.0008 | 7.894768 |  |  |  |  | 56700 | 15.75 | 0.8 | 0.0008 | 7.894768 |  |  |  |  | 7.894768 | [7 empty] | 56700 | 15.75 | 1.2 | 0.0012 | 11.84215 |  |  |  |  | 56700 | 15.75 | 1.1 | 0.0011 | 10.85531 |  |  |  |  | 56700 | 15.75 | 1.1 | 0.0011 | 10.85531 |  |  |  |  | 11.18426
[22 empty] | 57000 | 15.83333 | 0.1 | 0.0001 | 0.9868461 |  |  |  |  | 57000 | 15.83333 | 0 | 0 | 0 |  |  |  |  | 57000 | 15.83333 | 0.1 | 0.0001 | 0.9868461 |  |  |  |  | 0.6578974 | [6 empty] | 57000 | 15.83333 | 1.1 | 0.0011 | 10.85531 |  |  |  |  | 57000 | 15.83333 | 1 | 0.001 | 9.868461 |  |  |  |  | 57000 | 15.83333 | 0 | 0 | 0 |  |  |  |  | 6.907922 | [6 empty] | 57000 | 15.83333 | 0.8 | 0.0008 | 7.894768 |  |  |  |  | 57000 | 15.83333 | 0.7 | 0.0007 | 6.907922 |  |  |  |  | 57000 | 15.83333 | 0.8 | 0.0008 | 7.894768 |  |  |  |  | 7.56582 | [7 empty] | 57000 | 15.83333 | 1.2 | 0.0012 | 11.84215 |  |  |  |  | 57000 | 15.83333 | 1.1 | 0.0011 | 10.85531 |  |  |  |  | 57000 | 15.83333 | 1.3 | 0.0013 | 12.829 |  |  |  |  | 11.84215
[22 empty] | 57300 | 15.91667 | 0 | 0 | 0 |  | FRR, cycle 6 | R.F., cycle 6 | I.R.F., cycle 6 | 57300 | 15.91667 | 0 | 0 | 0 |  | FRR, cycle 6 | R.F., cycle 6 | I.R.F., cycle 6 | 57300 | 15.91667 | 0 | 0 | 0 |  | FRR, water cleaning | R.F, cycle 6 | I.R.F, cycle 6 | 0 | cycle 6 |  | cycle 6 |  | cycle 6 |  | 57300 | 15.91667 | 1.1 | 0.0011 | 10.85531 |  | FRR, cycle 6 | R.F., cycle 6 | I.R.F., cycle 6 | 57300 | 15.91667 | 1 | 0.001 | 9.868461 |  | FRR, cycle 6 | R.F., cycle 6 | I.R.F., cycle 6 | 57300 | 15.91667 | 0 | 0 | 0 |  | FRR, water cleaning | R.F, cycle 6 | I.R.F, cycle 6 | 6.907922 | cycle 6 |  | cycle 6 |  | cycle 6 |  | 57300 | 15.91667 | 0.8 | 0.0008 | 7.894768 |  | FRR, cycle 6 | R.F., cycle 6 | I.R.F., cycle 6 | 57300 | 15.91667 | 0.7 | 0.0007 | 6.907922 |  | FRR, cycle 6 | R.F., cycle 6 | I.R.F., cycle 6 | 57300 | 15.91667 | 0.8 | 0.0008 | 7.894768 |  | FRR, water cleaning | R.F, cycle 6 | I.R.F, cycle 6 | 7.56582 | cycle 6 |  | cycle 6 |  | cycle 6 |  |  | 57300 | 15.91667 | 1.2 | 0.0012 | 11.84215 |  | FRR, cycle 6 | R.F., cycle 6 | I.R.F., cycle 6 | 57300 | 15.91667 | 1.1 | 0.0011 | 10.85531 |  | FRR, cycle 6 | R.F., cycle 6 | I.R.F., cycle 6 | 57300 | 15.91667 | 1.1 | 0.0011 | 10.85531 |  | FRR, water cleaning | R.F, cycle 6 | I.R.F, cycle 6 | 11.18426 | cycle 6 |  | cycle 6 |  | cycle 6
[22 empty] | 57600 | 16 | 0.1 | 0.0001 | 0.9868461 |  | 5.555556 | 0 | 0 | 57600 | 16 | 0.1 | 0.0001 | 0.9868461 |  | 6.666667 | 0 | #DIV/0! | 57600 | 16 | 0.1 | 0.0001 | 0.9868461 |  | 6.25 | 0 | 0 | 0.9868461 | 6.157407 | 0.45831 | 0 | 0 | #DIV/0! | #DIV/0! | 57600 | 16 | 1.1 | 0.0011 | 10.85531 |  | 64.70588 | 0 | -1000 | 57600 | 16 | 1 | 0.001 | 9.868461 |  | 66.66667 | 0 | #DIV/0! | 57600 | 16 | 0.9 | 0.0009 | 8.881614 |  | 56.25 | 0 | -800 | 9.868461 | 62.54085 | 4.519754 | 0 | 0 | #DIV/0! | #DIV/0! | 57600 | 16 | 0.8 | 0.0008 | 7.894768 |  | 47.05882 | 0 | -700 | 57600 | 16 | 0.7 | 0.0007 | 6.907922 |  | 46.66667 | 0 | #DIV/0! | 57600 | 16 | 0.8 | 0.0008 | 7.894768 |  | 50 | 0 | -700 | 7.56582 | 47.9085 | 1.487556 | 0 | 0 | #DIV/0! | #DIV/0! | 47.9085 | 57600 | 16 | 1.2 | 0.0012 | 11.84215 |  | 66.66667 | 0 | -1100 | 57600 | 16 | 1.1 | 0.0011 | 10.85531 |  | 73.33333 | 0 | #DIV/0! | 57600 | 16 | 1.1 | 0.0011 | 10.85531 |  | 68.75 | 0 | -1000 | 11.18426 | 69.58333 | 2.784714 | 0 | 0 | #DIV/0! | #DIV/0!
57900
[140 empty] | 70 | 3.333333

## FRR, flat composite membrane
composite membrane, 1 bar, Re = 1000, oil concentration= 0.3 vol.%, E1 | [5 empty] | FRR, cycle 1 | R.F. | I.R.F. | composite membrane, 1 bar, Re = 1000, oil concentration= 0.3 vol.%, E2 | [5 empty] | FRR, cycle 1 | R.F. | I.R.F. | composite membrane, 1 bar, Re = 1000, oil concentration= 0.3 vol.%, E3 | [5 empty] | FRR, cycle 1 | R.F. | I.R.F. | Average permeance (LMH bar-1) | Error | FRR, average | Error | R.F., average | Error | I.R.F., average | Error | composite membrane, 1 bar, Re = 1000, oil concentration= 0.4 vol.%, E1 | [5 empty] | FRR, cycle 1 | R.F. | I.R.F. | composite membrane, 1 bar, Re = 1000, oil concentration= 0.4 vol.%, E2 | [5 empty] | FRR, cycle 1 | R.F. | I.R.F. |  |  |  |  | composite membrane, 1 bar, Re = 1000, oil concentration= 0.4 vol.%, E3 | [5 empty] | FRR, cycle 1 | R.F. | I.R.F. | Average Permeance (LMH bar-1) | Error | FRR, average | Error | R.F., average | Error | I.R.F., average | Error | composite membrane, 1 bar, Re = 1000, oil concentration= 0.5 vol.%, E1 | [5 empty] | FRR, cycle 1 | R.F. | I.R.F. | composite membrane, 1 bar, Re = 1000, oil concentration= 0.5 vol.%, E2 | [5 empty] | FRR, cycle 1 | R.F. | I.R.F. | composite membrane, 1 bar, Re = 1000, oil concentration= 0.5 vol.%, E3 | [5 empty] | FRR, cycle 1 | R.F. | I.R.F. | Average permeance (LMH bar-1) | Error | FRR, average | Error | R.F., average | Error | I.R.F., average | Error
Time |  | weight | volume | permeance (LMHbar-1) |  |  | cycle 1 | cycle 1 | Time |  | weight | volume | permeance (LMHbar-1) |  |  | cycle 1 | cycle 1 | Time |  | weight | volume | permeance (LMHbar-1) |  |  | cycle 1 | cycle 1 |  |  | cycle 1 |  | cycle 1 |  | cycle 1 |  | Time |  | weight | volume | permeance (LMHbar-1) |  |  | cycle 1 | cycle 1 | Time |  | weight | volume | permeance (LMHbar-1) |  |  | cycle 1 | cycle 1 |  |  |  |  | Time |  | weight | volume | permeance (LMHbar-1) |  |  | cycle 1 | cycle 1 |  |  | cycle 1 |  | cycle 1 |  | cycle 1 |  | Time |  | weight | volume | permeance (LMHbar-1) |  |  | cycle 1 | cycle 1 | Time |  | weight | volume | permeance (LMHbar-1) |  |  | cycle 1 | cycle 1 | Time |  | weight | volume | permeance (LMHbar-1) |  |  | cycle 1 | cycle 1 |  |  | cycle 1 |  | cycle 1 |  | cycle 1
300 | 0.08333333 | 1.1 | 0.0011 | 12.29055 | water | 36.36364 | 36.36364 | 63.63636 | 300 | 0.08333333 | 1 | 0.001 | 11.17323 | water | 40 | 40 | 60 | 300 | 0.08333333 | 0.9 | 0.0009 | 10.05591 | water | 33.33333 | 33.33333 | 66.66667 | 11.17323 | 0.9122903 | 36.56566 | 2.725402 | 36.56566 | 2.725402 | 63.43434 | 2.725402 | 300 | 0.08333333 | 0.8 | 0.0008 | 8.938583 | water | 12.5 | 12.5 | 87.5 | 300 | 0.08333333 | 1.2 | 0.0012 | 13.40787 | water | 8.333333 | 8.333333 | 91.66667 |  |  |  |  | 300 | 0.08333333 | 1 | 0.001 | 11.17323 | water | 10 | 10 | 90 | 11.17323 | 1.824581 | 10.27778 | 1.712337 | 10.27778 | 1.712337 | 89.72222 | 1.712337 | 300 | 0.08333333 | 0.9 | 0.0009 | 10.05591 | water | 0 | 0 | 100 | 300 | 0.08333333 | 1 | 0.001 | 11.17323 | water | 0 | 0 | 100 | 300 | 0.08333333 | 1.1 | 0.0011 | 12.29055 | water | 0 | 0 | 100 | 11.17323 | 0.9122903 | 0 | 0 | 0 | 0 | 100 | 0
600 | 0.1666667 | 1.2 | 0.0012 | 13.40787 |  |  |  |  | 600 | 0.1666667 | 1 | 0.001 | 11.17323 |  |  |  |  | 600 | 0.1666667 | 0.9 | 0.0009 | 10.05591 |  |  |  |  | 11.54567 | 1.393547 | [6 empty] | 600 | 0.1666667 | 0.9 | 0.0009 | 10.05591 |  |  |  |  | 600 | 0.1666667 | 1.2 | 0.0012 | 13.40787 | [8 empty] | 600 | 0.1666667 | 1 | 0.001 | 11.17323 |  |  |  |  | 11.54567 | 1.393547 | [6 empty] | 600 | 0.1666667 | 0.9 | 0.0009 | 10.05591 |  |  |  |  | 600 | 0.1666667 | 1 | 0.001 | 11.17323 |  |  |  |  | 600 | 0.1666667 | 1.1 | 0.0011 | 12.29055 |  |  |  |  | 11.17323 | 0.9122903
900 | 0.25 | 1.1 | 0.0011 | 12.29055 |  |  |  |  | 900 | 0.25 | 1 | 0.001 | 11.17323 |  |  |  |  | 900 | 0.25 | 0.9 | 0.0009 | 10.05591 |  |  |  |  | 11.17323 | 0.9122903 | [6 empty] | 900 | 0.25 | 0.7 | 0.0007 | 7.82126 |  |  |  |  | 900 | 0.25 | 1.1 | 0.0011 | 12.29055 | [8 empty] | 900 | 0.25 | 1 | 0.001 | 11.17323 |  |  |  |  | 10.42835 | 1.899084 | [6 empty] | 900 | 0.25 | 0.9 | 0.0009 | 10.05591 |  |  |  |  | 900 | 0.25 | 1 | 0.001 | 11.17323 |  |  |  |  | 900 | 0.25 | 1.1 | 0.0011 | 12.29055 |  |  |  |  | 11.17323 | 0.9122903
1200 | 0.3333333 | 1.2 | 0.0012 | 13.40787 |  |  |  |  | 1200 | 0.3333333 | 1 | 0.001 | 11.17323 |  |  |  |  | 1200 | 0.3333333 | 0.9 | 0.0009 | 10.05591 |  |  |  |  | 11.54567 | 1.393547 | [6 empty] | 1200 | 0.3333333 | 0.8 | 0.0008 | 8.938583 |  |  |  |  | 1200 | 0.3333333 | 1.2 | 0.0012 | 13.40787 | [8 empty] | 1200 | 0.3333333 | 1 | 0.001 | 11.17323 |  |  |  |  | 11.17323 | 1.824581 | [6 empty] | 1200 | 0.3333333 | 1 | 0.001 | 11.17323 |  |  |  |  | 1200 | 0.3333333 | 0.8 | 0.0008 | 8.938583 |  |  |  |  | 1200 | 0.3333333 | 1 | 0.001 | 11.17323 |  |  |  |  | 10.42835 | 1.053422
1500 | 0.4166667 | 1.2 | 0.0012 | 13.40787 |  |  |  |  | 1500 | 0.4166667 | 1 | 0.001 | 11.17323 |  |  |  |  | 1500 | 0.4166667 | 0.9 | 0.0009 | 10.05591 |  |  |  |  | 11.54567 | 1.393547 | [6 empty] | 1500 | 0.4166667 | 0.8 | 0.0008 | 8.938583 |  |  |  |  | 1500 | 0.4166667 | 1.2 | 0.0012 | 13.40787 | [8 empty] | 1500 | 0.4166667 | 1 | 0.001 | 11.17323 |  |  |  |  | 11.17323 | 1.824581 | [6 empty] | 1500 | 0.4166667 | 0.9 | 0.0009 | 10.05591 |  |  |  |  | 1500 | 0.4166667 | 1 | 0.001 | 11.17323 |  |  |  |  | 1500 | 0.4166667 | 1.1 | 0.0011 | 12.29055 |  |  |  |  | 11.17323 | 0.9122903
1800 | 0.5 | 1.2 | 0.0012 | 13.40787 |  |  |  |  | 1800 | 0.5 | 1 | 0.001 | 11.17323 |  |  |  |  | 1800 | 0.5 | 0.9 | 0.0009 | 10.05591 |  |  |  |  | 11.54567 | 1.393547 | [6 empty] | 1800 | 0.5 | 0.8 | 0.0008 | 8.938583 |  |  |  |  | 1800 | 0.5 | 1.2 | 0.0012 | 13.40787 | [8 empty] | 1800 | 0.5 | 1 | 0.001 | 11.17323 |  |  |  |  | 11.17323 | 1.824581 | [6 empty] | 1800 | 0.5 | 0.9 | 0.0009 | 10.05591 |  |  |  |  | 1800 | 0.5 | 1 | 0.001 | 11.17323 |  |  |  |  | 1800 | 0.5 | 1.1 | 0.0011 | 12.29055 |  |  |  |  | 11.17323 | 0.9122903
2100 | 0.5833333 | 0.6 | 0.0006 | 6.703937 | emulsion, cycle 1 |  |  |  | 2100 | 0.5833333 | 0.7 | 0.0007 | 7.82126 | emulsion, cycle 1 |  |  |  | 2100 | 0.5833333 | 0.8 | 0.0008 | 8.938583 | emulsion, cycle 1 |  |  |  | 7.82126 | 0.9122903 | [6 empty] | 2100 | 0.5833333 | 0.7 | 0.0007 | 7.82126 | emulsion, cycle 1 |  |  |  | 2100 | 0.5833333 | 0.9 | 0.0009 | 10.05591 | emulsion, cycle 1 | [7 empty] | 2100 | 0.5833333 | 0.7 | 0.0007 | 7.82126 | emulsion, cycle 1 |  |  |  | 8.566142 | 1.053422 | [6 empty] | 2100 | 0.5833333 | 0.7 | 0.0007 | 7.82126 | emulsion, cycle 1 |  |  |  | 2100 | 0.5833333 | 0.3 | 0.0003 | 3.351969 | emulsion, cycle 1 |  |  |  | 2100 | 0.5833333 | 0.7 | 0.0007 | 7.82126 | emulsion, cycle 1 |  |  |  | 6.331496 | 2.106844
2400 | 0.6666667 | 0.5 | 0.0005 | 5.586615 |  |  |  |  | 2400 | 0.6666667 | 0.6 | 0.0006 | 6.703937 |  |  |  |  | 2400 | 0.6666667 | 0.7 | 0.0007 | 7.82126 |  |  |  |  | 6.703937 | 0.9122903 | [6 empty] | 2400 | 0.6666667 | 0.4 | 0.0004 | 4.469292 |  |  |  |  | 2400 | 0.6666667 | 0.6 | 0.0006 | 6.703937 | [8 empty] | 2400 | 0.6666667 | 0.3 | 0.0003 | 3.351969 |  |  |  |  | 4.841733 | 1.393547 | [6 empty] | 2400 | 0.6666667 | 0.3 | 0.0003 | 3.351969 |  |  |  |  | 2400 | 0.6666667 | 0.1 | 0.0001 | 1.117323 |  |  |  |  | 2400 | 0.6666667 | 0.4 | 0.0004 | 4.469292 |  |  |  |  | 2.979528 | 1.393547
2700 | 0.75 | 0.4 | 0.0004 | 4.469292 |  |  |  |  | 2700 | 0.75 | 0.5 | 0.0005 | 5.586615 |  |  |  |  | 2700 | 0.75 | 0.3 | 0.0003 | 3.351969 |  |  |  |  | 4.469292 | 0.9122903 | [6 empty] | 2700 | 0.75 | 0.1 | 0.0001 | 1.117323 |  |  |  |  | 2700 | 0.75 | 0.1 | 0.0001 | 1.117323 | [8 empty] | 2700 | 0.75 | 0.1 | 0.0001 | 1.117323 |  |  |  |  | 1.117323 | 0 | [6 empty] | 2700 | 0.75 | 0.1 | 0.0001 | 1.117323 |  |  |  |  | 2700 | 0.75 | 0 | 0 | 0 |  |  |  |  | 2700 | 0.75 | 0.1 | 0.0001 | 1.117323 |  |  |  |  | 0.7448819 | 0.5267111
3000 | 0.8333333 | 0.5 | 0.0005 | 5.586615 |  |  |  |  | 3000 | 0.8333333 | 0.4 | 0.0004 | 4.469292 |  |  |  |  | 3000 | 0.8333333 | 0.1 | 0.0001 | 1.117323 |  |  |  |  | 3.72441 | 1.899084 | [6 empty] | 3000 | 0.8333333 | 0 | 0 | 0 |  |  |  |  | 3000 | 0.8333333 | 0 | 0 | 0 | [8 empty] | 3000 | 0.8333333 | 0 | 0 | 0 |  |  |  |  | 0 | 0 | [6 empty] | 3000 | 0.8333333 | 0 | 0 | 0 |  |  |  |  | 3000 | 0.8333333 | 0 | 0 | 0 |  |  |  |  | 3000 | 0.8333333 | 0 | 0 | 0 |  |  |  |  | 0 | 0
3300 | 0.9166667 | 0.4 | 0.0004 | 4.469292 |  |  |  |  | 3300 | 0.9166667 | 0.3 | 0.0003 | 3.351969 |  |  |  |  | 3300 | 0.9166667 | 0.1 | 0.0001 | 1.117323 |  |  |  |  | 2.979528 | 1.393547 | [6 empty] | 3300 | 0.9166667 | 0 | 0 | 0 |  |  |  |  | 3300 | 0.9166667 | 0 | 0 | 0 | [8 empty] | 3300 | 0.9166667 | 0 | 0 | 0 |  |  |  |  | 0 | 0 | [6 empty] | 3300 | 0.9166667 | 0 | 0 | 0 |  |  |  |  | 3300 | 0.9166667 | 0 | 0 | 0 |  |  |  |  | 3300 | 0.9166667 | 0 | 0 | 0 |  |  |  |  | 0 | 0
3600 | 1 | 0.3 | 0.0003 | 3.351969 |  |  |  |  | 3600 | 1 | 0.2 | 0.0002 | 2.234646 |  |  |  |  | 3600 | 1 | 0 | 0 | 0 |  |  |  |  | 1.862205 | 1.393547 | [6 empty] | 3600 | 1 | 0 | 0 | 0 |  |  |  |  | 3600 | 1 | 0 | 0 | 0 | [8 empty] | 3600 | 1 | 0 | 0 | 0 |  |  |  |  | 0 | 0 | [6 empty] | 3600 | 1 | 0 | 0 | 0 |  |  |  |  | 3600 | 1 | 0 | 0 | 0 |  |  |  |  | 3600 | 1 | 0 | 0 | 0 |  |  |  |  | 0 | 0
3900 | 1.083333 | 0.2 | 0.0002 | 2.234646 |  |  |  |  | 3900 | 1.083333 | 0.1 | 0.0001 | 1.117323 |  |  |  |  | 3900 | 1.083333 | 0 | 0 | 0 |  |  |  |  | 1.117323 | 0.9122903 | [6 empty] | 3900 | 1.083333 | 0 | 0 | 0 |  |  |  |  | 3900 | 1.083333 | 0 | 0 | 0 | [8 empty] | 3900 | 1.083333 | 0 | 0 | 0 |  |  |  |  | 0 | 0 | [6 empty] | 3900 | 1.083333 | 0 | 0 | 0 |  |  |  |  | 3900 | 1.083333 | 0 | 0 | 0 |  |  |  |  | 3900 | 1.083333 | 0 | 0 | 0 |  |  |  |  | 0 | 0
4200 | 1.166667 | 0.1 | 0.0001 | 1.117323 |  |  |  |  | 4200 | 1.166667 | 0 | 0 | 0 |  |  |  |  | 4200 | 1.166667 | 0 | 0 | 0 |  |  |  |  | 0.372441 | 0.5267111 | [6 empty] | 4200 | 1.166667 | 0 | 0 | 0 |  |  |  |  | 4200 | 1.166667 | 0 | 0 | 0 | [8 empty] | 4200 | 1.166667 | 0 | 0 | 0 |  |  |  |  | 0 | 0 | [6 empty] | 4200 | 1.166667 | 0 | 0 | 0 |  |  |  |  | 4200 | 1.166667 | 0 | 0 | 0 |  |  |  |  | 4200 | 1.166667 | 0 | 0 | 0 |  |  |  |  | 0 | 0
4500 | 1.25 | 0.1 | 0.0001 | 1.117323 |  |  |  |  | 4500 | 1.25 | 0 | 0 | 0 |  |  |  |  | 4500 | 1.25 | 0 | 0 | 0 |  |  |  |  | 0.372441 | 0.5267111 | [6 empty] | 4500 | 1.25 | 0 | 0 | 0 |  |  |  |  | 4500 | 1.25 | 0 | 0 | 0 | [8 empty] | 4500 | 1.25 | 0 | 0 | 0 |  |  |  |  | 0 | 0 | [6 empty] | 4500 | 1.25 | 0 | 0 | 0 |  |  |  |  | 4500 | 1.25 | 0 | 0 | 0 |  |  |  |  | 4500 | 1.25 | 0.1 | 0.0001 | 1.117323 |  |  |  |  | 0.372441 | 0.5267111
4800 | 1.333333 | 0 | 0 | 0 |  |  |  |  | 4800 | 1.333333 | 0 | 0 | 0 |  |  |  |  | 4800 | 1.333333 | 0 | 0 | 0 |  |  |  |  | 0 | 0 | [6 empty] | 4800 | 1.333333 | 0 | 0 | 0 |  |  |  |  | 4800 | 1.333333 | 0 | 0 | 0 | [8 empty] | 4800 | 1.333333 | 0 | 0 | 0 |  |  |  |  | 0 | 0 | [6 empty] | 4800 | 1.333333 | 0 | 0 | 0 |  |  |  |  | 4800 | 1.333333 | 0 | 0 | 0 |  |  |  |  | 4800 | 1.333333 | 0 | 0 | 0 |  |  |  |  | 0 | 0
5100 | 1.416667 | 0 | 0 | 0 |  |  |  |  | 5100 | 1.416667 | 0 | 0 | 0 |  |  |  |  | 5100 | 1.416667 | 0 | 0 | 0 |  |  |  |  | 0 | 0 | [6 empty] | 5100 | 1.416667 | 0 | 0 | 0 |  |  |  |  | 5100 | 1.416667 | 0 | 0 | 0 | [8 empty] | 5100 | 1.416667 | 0 | 0 | 0 |  |  |  |  | 0 | 0 | [6 empty] | 5100 | 1.416667 | 0 | 0 | 0 |  |  |  |  | 5100 | 1.416667 | 0 | 0 | 0 |  |  |  |  | 5100 | 1.416667 | 0 | 0 | 0 |  |  |  |  | 0 | 0
5400 | 1.5 | 0 | 0 | 0 |  |  |  |  | 5400 | 1.5 | 0 | 0 | 0 |  |  |  |  | 5400 | 1.5 | 0 | 0 | 0 |  |  |  |  | 0 | 0 | [6 empty] | 5400 | 1.5 | 0 | 0 | 0 |  |  |  |  | 5400 | 1.5 | 0 | 0 | 0 | [8 empty] | 5400 | 1.5 | 0 | 0 | 0 |  |  |  |  | 0 | 0 | [6 empty] | 5400 | 1.5 | 0 | 0 | 0 |  |  |  |  | 5400 | 1.5 | 0 | 0 | 0 |  |  |  |  | 5400 | 1.5 | 0 | 0 | 0 |  |  |  |  | 0 | 0
5700 | 1.583333 | 0 | 0 | 0 |  |  |  |  | 5700 | 1.583333 | 0 | 0 | 0 |  |  |  |  | 5700 | 1.583333 | 0 | 0 | 0 |  |  |  |  | 0 | 0 | [6 empty] | 5700 | 1.583333 | 0 | 0 | 0 |  |  |  |  | 5700 | 1.583333 | 0 | 0 | 0 | [8 empty] | 5700 | 1.583333 | 0 | 0 | 0 |  |  |  |  | 0 | 0 | [6 empty] | 5700 | 1.583333 | 0 | 0 | 0 |  |  |  |  | 5700 | 1.583333 | 0 | 0 | 0 |  |  |  |  | 5700 | 1.583333 | 0 | 0 | 0 |  |  |  |  | 0 | 0
6000 | 1.666667 | 0 | 0 | 0 |  |  |  |  | 6000 | 1.666667 | 0.1 | 0.0001 | 1.117323 |  |  |  |  | 6000 | 1.666667 | 0 | 0 | 0 |  |  |  |  | 0.372441 | 0.5267111 | [6 empty] | 6000 | 1.666667 | 0 | 0 | 0 |  |  |  |  | 6000 | 1.666667 | 0 | 0 | 0 | [8 empty] | 6000 | 1.666667 | 0 | 0 | 0 |  |  |  |  | 0 | 0 | [6 empty] | 6000 | 1.666667 | 0 | 0 | 0 |  |  |  |  | 6000 | 1.666667 | 0 | 0 | 0 |  |  |  |  | 6000 | 1.666667 | 0 | 0 | 0 |  |  |  |  | 0 | 0
6300 | 1.75 | 0 | 0 | 0 |  |  |  |  | 6300 | 1.75 | 0 | 0 | 0 |  |  |  |  | 6300 | 1.75 | 0 | 0 | 0 |  |  |  |  | 0 | 0 | [6 empty] | 6300 | 1.75 | 0 | 0 | 0 |  |  |  |  | 6300 | 1.75 | 0 | 0 | 0 | [8 empty] | 6300 | 1.75 | 0 | 0 | 0 |  |  |  |  | 0 | 0 | [6 empty] | 6300 | 1.75 | 0 | 0 | 0 |  |  |  |  | 6300 | 1.75 | 0 | 0 | 0 |  |  |  |  | 6300 | 1.75 | 0 | 0 | 0 |  |  |  |  | 0 | 0
6600 | 1.833333 | 0 | 0 | 0 |  |  |  |  | 6600 | 1.833333 | 0 | 0 | 0 |  |  |  |  | 6600 | 1.833333 | 0 | 0 | 0 |  |  |  |  | 0 | 0 | [6 empty] | 6600 | 1.833333 | 0 | 0 | 0 |  |  |  |  | 6600 | 1.833333 | 0 | 0 | 0 | [8 empty] | 6600 | 1.833333 | 0 | 0 | 0 |  |  |  |  | 0 | 0 | [6 empty] | 6600 | 1.833333 | 0 | 0 | 0 |  |  |  |  | 6600 | 1.833333 | 0 | 0 | 0 |  |  |  |  | 6600 | 1.833333 | 0 | 0 | 0 |  |  |  |  | 0 | 0
6900 | 1.916667 | 0 | 0 | 0 |  |  |  |  | 6900 | 1.916667 | 0 | 0 | 0 |  |  |  |  | 6900 | 1.916667 | 0 | 0 | 0 |  |  |  |  | 0 | 0 | [6 empty] | 6900 | 1.916667 | 0 | 0 | 0 |  |  |  |  | 6900 | 1.916667 | 0 | 0 | 0 | [8 empty] | 6900 | 1.916667 | 0 | 0 | 0 |  |  |  |  | 0 | 0 | [6 empty] | 6900 | 1.916667 | 0 | 0 | 0 |  |  |  |  | 6900 | 1.916667 | 0 | 0 | 0 |  |  |  |  | 6900 | 1.916667 | 0 | 0 | 0 |  |  |  |  | 0 | 0
7200 | 2 | 0 | 0 | 0 |  |  |  |  | 7200 | 2 | 0 | 0 | 0 |  |  |  |  | 7200 | 2 | 0 | 0 | 0 |  |  |  |  | 0 | 0 | [6 empty] | 7200 | 2 | 0 | 0 | 0 |  |  |  |  | 7200 | 2 | 0 | 0 | 0 | [8 empty] | 7200 | 2 | 0 | 0 | 0 |  |  |  |  | 0 | 0 | [6 empty] | 7200 | 2 | 0 | 0 | 0 |  |  |  |  | 7200 | 2 | 0 | 0 | 0 |  |  |  |  | 7200 | 2 | 0 | 0 | 0 |  |  |  |  | 0 | 0
7500 | 2.083333 | 0.1 | 0.0001 | 1.117323 | cleaning water |  |  |  | 7500 | 2.083333 | 0.1 | 0.0001 | 1.117323 | cleaning water |  |  |  | 7500 | 2.083333 | 0.1 | 0.0001 | 1.117323 | cleaning water |  |  |  | 1.117323 | 0 | [6 empty] | 7500 | 2.083333 | 0 | 0 | 0 | cleaning water |  |  |  | 7500 | 2.083333 | 0 | 0 | 0 | cleaning water | [7 empty] | 7500 | 2.083333 | 0 | 0 | 0 | cleaning water |  |  |  | 0 | 0 | [6 empty] | 7500 | 2.083333 | 0 | 0 | 0 | cleaning water |  |  |  | 7500 | 2.083333 | 0 | 0 | 0 | cleaning water |  |  |  | 7500 | 2.083333 | 0 | 0 | 0 | cleaning water |  |  |  | 0 | 0
7800 | 2.166667 | 0.1 | 0.0001 | 1.117323 |  |  |  |  | 7800 | 2.166667 | 0.2 | 0.0002 | 2.234646 |  |  |  |  | 7800 | 2.166667 | 0.2 | 0.0002 | 2.234646 |  |  |  |  | 1.862205 | 0.5267111 | [6 empty] | 7800 | 2.166667 | 0.1 | 0.0001 | 1.117323 |  |  |  |  | 7800 | 2.166667 | 0.1 | 0.0001 | 1.117323 | [8 empty] | 7800 | 2.166667 | 0.1 | 0.0001 | 1.117323 |  |  |  |  | 1.117323 | 0 | [6 empty] | 7800 | 2.166667 | 0 | 0 | 0 |  |  |  |  | 7800 | 2.166667 | 0 | 0 | 0 |  |  |  |  | 7800 | 2.166667 | 0 | 0 | 0 |  |  |  |  | 0 | 0
8100 | 2.25 | 0.2 | 0.0002 | 2.234646 |  |  |  |  | 8100 | 2.25 | 0.3 | 0.0003 | 3.351969 |  |  |  |  | 8100 | 2.25 | 0.3 | 0.0003 | 3.351969 |  |  |  |  | 2.979528 | 0.5267111 | [6 empty] | 8100 | 2.25 | 0.1 | 0.0001 | 1.117323 |  |  |  |  | 8100 | 2.25 | 0.1 | 0.0001 | 1.117323 | [8 empty] | 8100 | 2.25 | 0.1 | 0.0001 | 1.117323 |  |  |  |  | 1.117323 | 0 | [6 empty] | 8100 | 2.25 | 0 | 0 | 0 |  |  |  |  | 8100 | 2.25 | 0 | 0 | 0 |  |  |  |  | 8100 | 2.25 | 0 | 0 | 0 |  |  |  |  | 0 | 0
8400 | 2.333333 | 0.3 | 0.0003 | 3.351969 | water |  |  |  | 8400 | 2.333333 | 0.4 | 0.0004 | 4.469292 | water |  |  |  | 8400 | 2.333333 | 0.3 | 0.0003 | 3.351969 | water |  |  |  | 3.72441 | 0.5267111 | [6 empty] | 8400 | 2.333333 | 0.1 | 0.0001 | 1.117323 | water |  |  |  | 8400 | 2.333333 | 0.1 | 0.0001 | 1.117323 | water | [7 empty] | 8400 | 2.333333 | 0.1 | 0.0001 | 1.117323 | water |  |  |  | 1.117323 | 0 | [6 empty] | 8400 | 2.333333 | 0 | 0 | 0 | water |  |  |  | 8400 | 2.333333 | 0 | 0 | 0 | water |  |  |  | 8400 | 2.333333 | 0.1 | 0.0001 | 1.117323 | water |  |  |  | 0.372441 | 0.5267111
8700 | 2.416667 | 0.3 | 0.0003 | 3.351969 |  |  |  |  | 8700 | 2.416667 | 0.3 | 0.0003 | 3.351969 |  |  |  |  | 8700 | 2.416667 | 0.3 | 0.0003 | 3.351969 |  |  |  |  | 3.351969 | 0 | [6 empty] | 8700 | 2.416667 | 0.1 | 0.0001 | 1.117323 |  |  |  |  | 8700 | 2.416667 | 0.1 | 0.0001 | 1.117323 | [8 empty] | 8700 | 2.416667 | 0.1 | 0.0001 | 1.117323 |  |  |  |  | 1.117323 | 0 | [6 empty] | 8700 | 2.416667 | 0 | 0 | 0 |  |  |  |  | 8700 | 2.416667 | 0.1 | 0.0001 | 1.117323 |  |  |  |  | 8700 | 2.416667 | 0.1 | 0.0001 | 1.117323 |  |  |  |  | 0.7448819 | 0.5267111
9000 | 2.5 | 0.3 | 0.0003 | 3.351969 |  |  |  |  | 9000 | 2.5 | 0.4 | 0.0004 | 4.469292 |  |  |  |  | 9000 | 2.5 | 0.3 | 0.0003 | 3.351969 |  |  |  |  | 3.72441 | 0.5267111 | [6 empty] | 9000 | 2.5 | 0.1 | 0.0001 | 1.117323 |  |  |  |  | 9000 | 2.5 | 0.1 | 0.0001 | 1.117323 | [8 empty] | 9000 | 2.5 | 0.1 | 0.0001 | 1.117323 |  |  |  |  | 1.117323 | 0 | [6 empty] | 9000 | 2.5 | 0.1 | 0.0001 | 1.117323 |  |  |  |  | 9000 | 2.5 | 0 | 0 | 0 |  |  |  |  | 9000 | 2.5 | 0 | 0 | 0 |  |  |  |  | 0.372441 | 0.5267111
9300 | 2.583333 | 0.4 | 0.0004 | 4.469292 |  | FRR, cycle 11 | cycle 2 | cycle 2 | 9300 | 2.583333 | 0.4 | 0.0004 | 4.469292 |  | FRR, cycle 11 | cycle 2 | cycle 2 | 9300 | 2.583333 | 0.3 | 0.0003 | 3.351969 |  | FRR, cycle 11 | cycle 2 | cycle 2 | 4.096851 | 0.5267111 | cycle 2 |  | cycle 2 |  | cycle 2 |  | 9300 | 2.583333 | 0.1 | 0.0001 | 1.117323 |  | FRR, cycle 11 | cycle 2 | cycle 2 | 9300 | 2.583333 | 0.1 | 0.0001 | 1.117323 |  | FRR, cycle 11 | cycle 2 | cycle 2 |  |  |  |  | 9300 | 2.583333 | 0.1 | 0.0001 | 1.117323 |  | FRR, cycle 11 | cycle 2 | cycle 2 | 1.117323 | 0 | cycle 2 |  | cycle 2 |  | cycle 2 |  | 9300 | 2.583333 | 0 | 0 | 0 |  | FRR, cycle 11 | cycle 2 | cycle 2 | 9300 | 2.583333 | 0 | 0 | 0 |  | FRR, cycle 11 | cycle 2 | cycle 2 | 9300 | 2.583333 | 0 | 0 | 0 |  | FRR, cycle 11 | cycle 2 | cycle 2 | 0 | 0 | cycle 2 |  | cycle 2 |  | cycle 2
9600 | 2.666667 | 0.4 | 0.0004 | 4.469292 |  |  | 0 | 100 | 9600 | 2.666667 | 0.3 | 0.0003 | 3.351969 |  |  | 0 | 100 | 9600 | 2.666667 | 0.3 | 0.0003 | 3.351969 |  |  | 0 | 100 | 3.72441 | 0.5267111 | 0 | 0 | 0 | 0 | 100 | 0 | 9600 | 2.666667 | 0.1 | 0.0001 | 1.117323 |  |  | 0 | 100 | 9600 | 2.666667 | 0.1 | 0.0001 | 1.117323 |  |  | 0 | 100 |  |  |  |  | 9600 | 2.666667 | 0.1 | 0.0001 | 1.117323 |  |  | 0 | 100 | 1.117323 | 0 | 0 |  | 0 |  | 100 | 0 | 9600 | 2.666667 | 0 | 0 | 0 |  |  | #DIV/0! | #DIV/0! | 9600 | 2.666667 | 0 | 0 | 0 |  |  | #DIV/0! | #DIV/0! | 9600 | 2.666667 | 0 | 0 | 0 |  |  | #DIV/0! | #DIV/0! | 0 | 0 | 0 | 0 | 0 | 0 | #DIV/0! | #DIV/0!
9900 | 2.75 | 0.4 | 0.0004 | 4.469292 |  | 0 |  |  | 9900 | 2.75 | 0.4 | 0.0004 | 4.469292 |  | 0 |  |  | 9900 | 2.75 | 0.3 | 0.0003 | 3.351969 |  | 0 |  |  | 4.096851 | 0.5267111 | [6 empty] | 9900 | 2.75 | 0.1 | 0.0001 | 1.117323 |  | 0 |  |  | 9900 | 2.75 | 0.1 | 0.0001 | 1.117323 |  | 0 | [6 empty] | 9900 | 2.75 | 0.1 | 0.0001 | 1.117323 |  | 0 |  |  | 1.117323 | 0 | [6 empty] | 9900 | 2.75 | 0 | 0 | 0 |  | #DIV/0! |  |  | 9900 | 2.75 | 0 | 0 | 0 |  | #DIV/0! |  |  | 9900 | 2.75 | 0 | 0 | 0 |  | #DIV/0! |  |  | 0 | 0
10200 | 2.833333 | 0.1 | 0.0001 | 1.117323 | emulsion, cycle 11 |  |  |  | 10200 | 2.833333 | 0.1 | 0.0001 | 1.117323 | emulsion, cycle 11 |  |  |  | 10200 | 2.833333 | 0.1 | 0.0001 | 1.117323 | emulsion, cycle 11 |  |  |  | 1.117323 | 0 | [6 empty] | 10200 | 2.833333 | 0 | 0 | 0 | emulsion, cycle 11 |  |  |  | 10200 | 2.833333 | 0 | 0 | 0 | emulsion, cycle 11 | [7 empty] | 10200 | 2.833333 | 0 | 0 | 0 | emulsion, cycle 11 |  |  |  | 0 | 0 | [6 empty] | 10200 | 2.833333 | 0 | 0 | 0 | emulsion, cycle 11 |  |  |  | 10200 | 2.833333 | 0 | 0 | 0 | emulsion, cycle 11 |  |  |  | 10200 | 2.833333 | 0 | 0 | 0 | emulsion, cycle 11 |  |  |  | 0 | 0
10500 | 2.916667 | 0 | 0 | 0 |  |  |  |  | 10500 | 2.916667 | 0 | 0 | 0 |  |  |  |  | 10500 | 2.916667 | 0 | 0 | 0 |  |  |  |  | 0 | 0 | [6 empty] | 10500 | 2.916667 | 0 | 0 | 0 |  |  |  |  | 10500 | 2.916667 | 0 | 0 | 0 | [8 empty] | 10500 | 2.916667 | 0 | 0 | 0 |  |  |  |  | 0 | 0 | [6 empty] | 10500 | 2.916667 | 0 | 0 | 0 |  |  |  |  | 10500 | 2.916667 | 0 | 0 | 0 |  |  |  |  | 10500 | 2.916667 | 0 | 0 | 0 |  |  |  |  | 0 | 0
10800 | 3 | 0 | 0 | 0 |  |  |  |  | 10800 | 3 | 0 | 0 | 0 |  |  |  |  | 10800 | 3 | 0 | 0 | 0 |  |  |  |  | 0 | 0 | [6 empty] | 10800 | 3 | 0 | 0 | 0 |  |  |  |  | 10800 | 3 | 0 | 0 | 0 | [8 empty] | 10800 | 3 | 0 | 0 | 0 |  |  |  |  | 0 | 0 | [6 empty] | 10800 | 3 | 0 | 0 | 0 |  |  |  |  | 10800 | 3 | 0 | 0 | 0 |  |  |  |  | 10800 | 3 | 0 | 0 | 0 |  |  |  |  | 0 | 0
11100 | 3.083333 | 0 | 0 | 0 |  |  |  |  | 11100 | 3.083333 | 0 | 0 | 0 |  |  |  |  | 11100 | 3.083333 | 0 | 0 | 0 |  |  |  |  | 0 | 0 | [6 empty] | 11100 | 3.083333 | 0 | 0 | 0 |  |  |  |  | 11100 | 3.083333 | 0 | 0 | 0 | [8 empty] | 11100 | 3.083333 | 0 | 0 | 0 |  |  |  |  | 0 | 0 | [6 empty] | 11100 | 3.083333 | 0 | 0 | 0 |  |  |  |  | 11100 | 3.083333 | 0 | 0 | 0 |  |  |  |  | 11100 | 3.083333 | 0 | 0 | 0 |  |  |  |  | 0 | 0
11400 | 3.166667 | 0 | 0 | 0 |  |  |  |  | 11400 | 3.166667 | 0 | 0 | 0 |  |  |  |  | 11400 | 3.166667 | 0 | 0 | 0 |  |  |  |  | 0 | 0 | [6 empty] | 11400 | 3.166667 | 0 | 0 | 0 |  |  |  |  | 11400 | 3.166667 | 0 | 0 | 0 | [8 empty] | 11400 | 3.166667 | 0 | 0 | 0 |  |  |  |  | 0 | 0 | [6 empty] | 11400 | 3.166667 | 0 | 0 | 0 |  |  |  |  | 11400 | 3.166667 | 0 | 0 | 0 |  |  |  |  | 11400 | 3.166667 | 0 | 0 | 0 |  |  |  |  | 0 | 0
11700 | 3.25 | 0 | 0 | 0 |  |  |  |  | 11700 | 3.25 | 0 | 0 | 0 |  |  |  |  | 11700 | 3.25 | 0 | 0 | 0 |  |  |  |  | 0 | 0 | [6 empty] | 11700 | 3.25 | 0 | 0 | 0 |  |  |  |  | 11700 | 3.25 | 0 | 0 | 0 | [8 empty] | 11700 | 3.25 | 0 | 0 | 0 |  |  |  |  | 0 | 0 | [6 empty] | 11700 | 3.25 | 0 | 0 | 0 |  |  |  |  | 11700 | 3.25 | 0 | 0 | 0 |  |  |  |  | 11700 | 3.25 | 0 | 0 | 0 |  |  |  |  | 0 | 0
12000 | 3.333333 | 0 | 0 | 0 |  |  |  |  | 12000 | 3.333333 | 0 | 0 | 0 |  |  |  |  | 12000 | 3.333333 | 0 | 0 | 0 |  |  |  |  | 0 | 0 | [6 empty] | 12000 | 3.333333 | 0 | 0 | 0 |  |  |  |  | 12000 | 3.333333 | 0 | 0 | 0 | [8 empty] | 12000 | 3.333333 | 0 | 0 | 0 |  |  |  |  | 0 | 0 | [6 empty] | 12000 | 3.333333 | 0 | 0 | 0 |  |  |  |  | 12000 | 3.333333 | 0 | 0 | 0 |  |  |  |  | 12000 | 3.333333 | 0 | 0 | 0 |  |  |  |  | 0 | 0
12300 | 3.416667 | 0 | 0 | 0 |  |  |  |  | 12300 | 3.416667 | 0 | 0 | 0 |  |  |  |  | 12300 | 3.416667 | 0 | 0 | 0 |  |  |  |  | 0 | 0 | [6 empty] | 12300 | 3.416667 | 0 | 0 | 0 |  |  |  |  | 12300 | 3.416667 | 0 | 0 | 0 | [8 empty] | 12300 | 3.416667 | 0 | 0 | 0 |  |  |  |  | 0 | 0 | [6 empty] | 12300 | 3.416667 | 0 | 0 | 0 |  |  |  |  | 12300 | 3.416667 | 0 | 0 | 0 |  |  |  |  | 12300 | 3.416667 | 0 | 0 | 0 |  |  |  |  | 0 | 0
12600 | 3.5 | 0 | 0 | 0 |  |  |  |  | 12600 | 3.5 | 0 | 0 | 0 |  |  |  |  | 12600 | 3.5 | 0 | 0 | 0 |  |  |  |  | 0 | 0 | [6 empty] | 12600 | 3.5 | 0 | 0 | 0 |  |  |  |  | 12600 | 3.5 | 0.1 | 0.0001 | 1.117323 | [8 empty] | 12600 | 3.5 | 0 | 0 | 0 |  |  |  |  | 0.372441 | 0.5267111 | [6 empty] | 12600 | 3.5 | 0 | 0 | 0 |  |  |  |  | 12600 | 3.5 | 0 | 0 | 0 |  |  |  |  | 12600 | 3.5 | 0 | 0 | 0 |  |  |  |  | 0 | 0
12900 | 3.583333 | 0 | 0 | 0 |  |  |  |  | 12900 | 3.583333 | 0 | 0 | 0 |  |  |  |  | 12900 | 3.583333 | 0 | 0 | 0 |  |  |  |  | 0 | 0 | [6 empty] | 12900 | 3.583333 | 0 | 0 | 0 |  |  |  |  | 12900 | 3.583333 | 0 | 0 | 0 | [8 empty] | 12900 | 3.583333 | 0 | 0 | 0 |  |  |  |  | 0 | 0 | [6 empty] | 12900 | 3.583333 | 0 | 0 | 0 |  |  |  |  | 12900 | 3.583333 | 0 | 0 | 0 |  |  |  |  | 12900 | 3.583333 | 0 | 0 | 0 |  |  |  |  | 0 | 0
13200 | 3.666667 | 0 | 0 | 0 |  |  |  |  | 13200 | 3.666667 | 0 | 0 | 0 |  |  |  |  | 13200 | 3.666667 | 0 | 0 | 0 |  |  |  |  | 0 | 0 | [6 empty] | 13200 | 3.666667 | 0 | 0 | 0 |  |  |  |  | 13200 | 3.666667 | 0 | 0 | 0 | [8 empty] | 13200 | 3.666667 | 0 | 0 | 0 |  |  |  |  | 0 | 0 | [6 empty] | 13200 | 3.666667 | 0 | 0 | 0 |  |  |  |  | 13200 | 3.666667 | 0 | 0 | 0 |  |  |  |  | 13200 | 3.666667 | 0 | 0 | 0 |  |  |  |  | 0 | 0
13500 | 3.75 | 0 | 0 | 0 |  |  |  |  | 13500 | 3.75 | 0 | 0 | 0 |  |  |  |  | 13500 | 3.75 | 0 | 0 | 0 |  |  |  |  | 0 | 0 | [6 empty] | 13500 | 3.75 | 0 | 0 | 0 |  |  |  |  | 13500 | 3.75 | 0 | 0 | 0 | [8 empty] | 13500 | 3.75 | 0 | 0 | 0 |  |  |  |  | 0 | 0 | [6 empty] | 13500 | 3.75 | 0 | 0 | 0 |  |  |  |  | 13500 | 3.75 | 0 | 0 | 0 |  |  |  |  | 13500 | 3.75 | 0 | 0 | 0 |  |  |  |  | 0 | 0
13800 | 3.833333 | 0 | 0 | 0 |  |  |  |  | 13800 | 3.833333 | 0 | 0 | 0 |  |  |  |  | 13800 | 3.833333 | 0 | 0 | 0 |  |  |  |  | 0 | 0 | [6 empty] | 13800 | 3.833333 | 0 | 0 | 0 |  |  |  |  | 13800 | 3.833333 | 0 | 0 | 0 | [8 empty] | 13800 | 3.833333 | 0 | 0 | 0 |  |  |  |  | 0 | 0 | [6 empty] | 13800 | 3.833333 | 0 | 0 | 0 |  |  |  |  | 13800 | 3.833333 | 0 | 0 | 0 |  |  |  |  | 13800 | 3.833333 | 0 | 0 | 0 |  |  |  |  | 0 | 0
14100 | 3.916667 | 0 | 0 | 0 |  |  |  |  | 14100 | 3.916667 | 0 | 0 | 0 |  |  |  |  | 14100 | 3.916667 | 0 | 0 | 0 |  |  |  |  | 0 | 0 | [6 empty] | 14100 | 3.916667 | 0 | 0 | 0 |  |  |  |  | 14100 | 3.916667 | 0 | 0 | 0 | [8 empty] | 14100 | 3.916667 | 0 | 0 | 0 |  |  |  |  | 0 | 0 | [6 empty] | 14100 | 3.916667 | 0 | 0 | 0 |  |  |  |  | 14100 | 3.916667 | 0 | 0 | 0 |  |  |  |  | 14100 | 3.916667 | 0 | 0 | 0 |  |  |  |  | 0 | 0
14400 | 4 | 0 | 0 | 0 |  |  |  |  | 14400 | 4 | 0 | 0 | 0 |  |  |  |  | 14400 | 4 | 0 | 0 | 0 |  |  |  |  | 0 | 0 | [6 empty] | 14400 | 4 | 0 | 0 | 0 |  |  |  |  | 14400 | 4 | 0 | 0 | 0 | [8 empty] | 14400 | 4 | 0 | 0 | 0 |  |  |  |  | 0 | 0 | [6 empty] | 14400 | 4 | 0 | 0 | 0 |  |  |  |  | 14400 | 4 | 0 | 0 | 0 |  |  |  |  | 14400 | 4 | 0 | 0 | 0 |  |  |  |  | 0 | 0
14700 | 4.083333 | 0 | 0 | 0 |  |  |  |  | 14700 | 4.083333 | 0 | 0 | 0 |  |  |  |  | 14700 | 4.083333 | 0 | 0 | 0 |  |  |  |  | 0 | 0 | [6 empty] | 14700 | 4.083333 | 0 | 0 | 0 |  |  |  |  | 14700 | 4.083333 | 0 | 0 | 0 | [8 empty] | 14700 | 4.083333 | 0 | 0 | 0 |  |  |  |  | 0 | 0 | [6 empty] | 14700 | 4.083333 | 0 | 0 | 0 |  |  |  |  | 14700 | 4.083333 | 0 | 0 | 0 |  |  |  |  | 14700 | 4.083333 | 0 | 0 | 0 |  |  |  |  | 0 | 0
15000 | 4.166667 | 0 | 0 | 0 |  |  |  |  | 15000 | 4.166667 | 0 | 0 | 0 |  |  |  |  | 15000 | 4.166667 | 0 | 0 | 0 |  |  |  |  | 0 | 0 | [6 empty] | 15000 | 4.166667 | 0 | 0 | 0 |  |  |  |  | 15000 | 4.166667 | 0 | 0 | 0 | [8 empty] | 15000 | 4.166667 | 0 | 0 | 0 |  |  |  |  | 0 | 0 | [6 empty] | 15000 | 4.166667 | 0 | 0 | 0 |  |  |  |  | 15000 | 4.166667 | 0 | 0 | 0 |  |  |  |  | 15000 | 4.166667 | 0 | 0 | 0 |  |  |  |  | 0 | 0
15300 | 4.25 | 0 | 0 | 0 | cleaning water |  |  |  | 15300 | 4.25 | 0 | 0 | 0 | cleaning water |  |  |  | 15300 | 4.25 | 0 | 0 | 0 | cleaning water |  |  |  | 0 | 0 | [6 empty] | 15300 | 4.25 | 0 | 0 | 0 | cleaning water |  |  |  | 15300 | 4.25 | 0 | 0 | 0 | cleaning water | [7 empty] | 15300 | 4.25 | 0 | 0 | 0 | cleaning water |  |  |  | 0 | 0 | [6 empty] | 15300 | 4.25 | 0 | 0 | 0 | cleaning water |  |  |  | 15300 | 4.25 | 0 | 0 | 0 | cleaning water |  |  |  | 15300 | 4.25 | 0 | 0 | 0 | cleaning water |  |  |  | 0 | 0
15600 | 4.333333 | 0.1 | 0.0001 | 1.117323 |  |  |  |  | 15600 | 4.333333 | 0.1 | 0.0001 | 1.117323 |  |  |  |  | 15600 | 4.333333 | 0 | 0 | 0 |  |  |  |  | 0.7448819 | 0.5267111 | [6 empty] | 15600 | 4.333333 | 0 | 0 | 0 |  |  |  |  | 15600 | 4.333333 | 0 | 0 | 0 | [8 empty] | 15600 | 4.333333 | 0 | 0 | 0 |  |  |  |  | 0 | 0 | [6 empty] | 15600 | 4.333333 | 0 | 0 | 0 |  |  |  |  | 15600 | 4.333333 | 0 | 0 | 0 |  |  |  |  | 15600 | 4.333333 | 0 | 0 | 0 |  |  |  |  | 0 | 0
15900 | 4.416667 | 0 | 0 | 0 |  |  |  |  | 15900 | 4.416667 | 0 | 0 | 0 |  |  |  |  | 15900 | 4.416667 | 0.1 | 0.0001 | 1.117323 |  |  |  |  | 0.372441 | 0.5267111 | [6 empty] | 15900 | 4.416667 | 0 | 0 | 0 |  |  |  |  | 15900 | 4.416667 | 0 | 0 | 0 | [8 empty] | 15900 | 4.416667 | 0 | 0 | 0 |  |  |  |  | 0 | 0 | [6 empty] | 15900 | 4.416667 | 0 | 0 | 0 |  |  |  |  | 15900 | 4.416667 | 0 | 0 | 0 |  |  |  |  | 15900 | 4.416667 | 0 | 0 | 0 |  |  |  |  | 0 | 0
16200 | 4.5 | 0 | 0 | 0 | water |  |  |  | 16200 | 4.5 | 0 | 0 | 0 | water |  |  |  | 16200 | 4.5 | 0 | 0 | 0 | water |  |  |  | 0 | 0 | [6 empty] | 16200 | 4.5 | 0 | 0 | 0 | water |  |  |  | 16200 | 4.5 | 0.1 | 0.0001 | 1.117323 | water | [7 empty] | 16200 | 4.5 | 0 | 0 | 0 | water |  |  |  | 0.372441 | 0.5267111 | [6 empty] | 16200 | 4.5 | 0 | 0 | 0 | water |  |  |  | 16200 | 4.5 | 0 | 0 | 0 | water |  |  |  | 16200 | 4.5 | 0 | 0 | 0 | water |  |  |  | 0 | 0
16500 | 4.583333 | 0 | 0 | 0 |  |  |  |  | 16500 | 4.583333 | 0 | 0 | 0 |  |  |  |  | 16500 | 4.583333 | 0 | 0 | 0 |  |  |  |  | 0 | 0 | [6 empty] | 16500 | 4.583333 | 0 | 0 | 0 |  |  |  |  | 16500 | 4.583333 | 0 | 0 | 0 | [8 empty] | 16500 | 4.583333 | 0 | 0 | 0 |  |  |  |  | 0 | 0 | [6 empty] | 16500 | 4.583333 | 0 | 0 | 0 |  |  |  |  | 16500 | 4.583333 | 0 | 0 | 0 |  |  |  |  | 16500 | 4.583333 | 0 | 0 | 0 |  |  |  |  | 0 | 0
16800 | 4.666667 | 0.1 | 0.0001 | 1.117323 |  |  |  |  | 16800 | 4.666667 | 0.1 | 0.0001 | 1.117323 |  |  |  |  | 16800 | 4.666667 | 0 | 0 | 0 |  |  |  |  | 0.7448819 | 0.5267111 | [6 empty] | 16800 | 4.666667 | 0 | 0 | 0 |  |  |  |  | 16800 | 4.666667 | 0 | 0 | 0 | [8 empty] | 16800 | 4.666667 | 0 | 0 | 0 |  |  |  |  | 0 | 0 | [6 empty] | 16800 | 4.666667 | 0 | 0 | 0 |  |  |  |  | 16800 | 4.666667 | 0 | 0 | 0 |  |  |  |  | 16800 | 4.666667 | 0 | 0 | 0 |  |  |  |  | 0 | 0
17100 | 4.75 | 0 | 0 | 0 |  |  |  |  | 17100 | 4.75 | 0 | 0 | 0 |  |  |  |  | 17100 | 4.75 | 0 | 0 | 0 |  |  |  |  | 0 | 0 | [6 empty] | 17100 | 4.75 | 0 | 0 | 0 |  |  |  |  | 17100 | 4.75 | 0 | 0 | 0 | [8 empty] | 17100 | 4.75 | 0 | 0 | 0 |  |  |  |  | 0 | 0 | [6 empty] | 17100 | 4.75 | 0 | 0 | 0 |  |  |  |  | 17100 | 4.75 | 0 | 0 | 0 |  |  |  |  | 17100 | 4.75 | 0 | 0 | 0 |  |  |  |  | 0 | 0
17400 | 4.833333 | 0 | 0 | 0 |  |  |  |  | 17400 | 4.833333 | 0.1 | 0.0001 | 1.117323 |  |  |  |  | 17400 | 4.833333 | 0 | 0 | 0 |  |  |  |  | 0.372441 | 0.5267111 | [6 empty] | 17400 | 4.833333 | 0 | 0 | 0 |  |  |  |  | 17400 | 4.833333 | 0 | 0 | 0 | [8 empty] | 17400 | 4.833333 | 0 | 0 | 0 |  |  |  |  | 0 | 0 | [6 empty] | 17400 | 4.833333 | 0 | 0 | 0 |  |  |  |  | 17400 | 4.833333 | 0 | 0 | 0 |  |  |  |  | 17400 | 4.833333 | 0 | 0 | 0 |  |  |  |  | 0 | 0
17700 | 4.916667 | 0 | 0 | 0 |  |  |  |  | 17700 | 4.916667 | 0 | 0 | 0 |  |  |  |  | 17700 | 4.916667 | 0 | 0 | 0 |  |  |  |  | 0 | 0 | [6 empty] | 17700 | 4.916667 | 0 | 0 | 0 |  |  |  |  | 17700 | 4.916667 | 0 | 0 | 0 | [8 empty] | 17700 | 4.916667 | 0 | 0 | 0 |  |  |  |  | 0 | 0 | [6 empty] | 17700 | 4.916667 | 0 | 0 | 0 |  |  |  |  | 17700 | 4.916667 | 0 | 0 | 0 |  |  |  |  | 17700 | 4.916667 | 0 | 0 | 0 |  |  |  |  | 0 | 0
[53 empty] | 50 | 60 | 55 | 55 | 4.082483