## Sheet1
[6 empty] | Si/Al ratio | 2.8 | Si-O tet | 1.61
zFAUe |  | FAU empty | [5 empty] | Al-O tet | 1.75
[8 empty] | Average | 1.646842
File name | Pressure Start /Gpa | Pressure End /Gpa | Av Pressure /Gpa | a /A | Error |  |  |  |  | P | WinMin | WinMax
p0 | 0 | 0 | 0 | 24.615457 | 0.000155 | 24.614788 | 0.000105 |  |  | 0 | 22.875 | 25.065
p01 | 0.06 | 0.06 | 0.06 | 24.602902 | 0.000169 |  |  |  |  | 0.06 | 22.875 | 25.065
p02 | 0.09 | 0.1 | 0.095 | 24.579519 | 0.000171 |  |  |  |  | 0.095 | 22.875 | 25.065
p03 | 0.21 | 0.22 | 0.215 | 24.566675 | 0.000179 |  |  |  |  | 0.215 | 22.875 | 25.065
p04 | 0.3 | 0.32 | 0.31 | 24.548508 | 0.000181 |  |  |  |  | 0.31 | 22.875 | 25.065
p05 | 0.4 | 0.42 | 0.41 | 24.533102 | 0.000179 |  |  |  |  | 0.41 | 22.875 | 25.065
p06 | 0.5 | 0.51 | 0.505 | 24.519904 | 0.000184 |  |  |  |  | 0.505 | 22.875 | 25.065
p07 | 0.62 | 0.65 | 0.635 | 24.496571 | 0.000189 |  |  |  |  | 0.635 | 22.875 | 25.065
p08 | 0.74 | 0.76 | 0.75 | 24.476208 | 0.000193 |  |  |  |  | 0.75 | 22.875 | 25.065
p09 | 0.84 | 0.85 | 0.845 | 24.462169 | 0.000199 |  |  |  |  | 0.845 | 22.875 | 25.065
p10 | 0.94 | 0.96 | 0.95 | 24.436129 | 0.0002 |  |  |  |  | 0.95 | 22.875 | 25.065
p11 | 1.07 | 1.07 | 1.07 | 24.413262 | 0.000208 |  |  |  |  | 1.07 | 22.875 | 25.065
p12 | 1.16 | 1.17 | 1.165 | 24.39132 | 0.000218 |  |  |  |  | 1.165 | 22.875 | 25.065
p13 | 1.24 | 1.26 | 1.25 | 24.37261 | 0.000222 |  |  |  |  | 1.25 | 22.875 | 25.065
p14 | 1.34 | 1.35 | 1.345 | 24.353162 | 0.00023 |  |  |  |  | 1.345 | 22.875 | 25.065
p15 | 1.43 | 1.45 | 1.44 | 24.333311 | 0.000241 |  |  |  |  | 1.44 | 22.875 | 25.065
p16 | 1.53 | 1.55 | 1.54 | 24.310845 | 0.000249 |  |  |  |  | 1.54 | 22.875 | 25.065
p17 | 1.64 | 1.65 | 1.645 | 24.288838 | 0.000255 |  |  |  |  | 1.645 | 22.875 | 25.065
p18 | 1.74 | 1.77 | 1.755 | 24.265652 | 0.000258 |  |  |  |  | 1.755 | 22.875 | 25.065
p19 | 1.84 | 1.85 | 1.845 | 24.248496 | 0.000267 |  |  |  |  | 1.845 | 22.875 | 25.065
p20 | 1.92 | 1.93 | 1.925 | 24.231081 | 0.000257 |  |  |  |  | 1.925 | 22.875 | 25.065
p21 | 2.03 | 2.05 | 2.04 | 24.210409 | 0.000282 |  |  |  |  | 2.04 | 22.875 | 25.065
p22 | 2.12 | 2.12 | 2.12 | 24.195627 | 0.000278 |  |  |  |  | 2.12 | 22.875 | 25.065
p23 | 2.36 | 2.36 | 2.36 | 24.158876 | 0.000293 |  |  |  |  | 2.36 | 22.875 | 25.065
p24 | 2.77 | 2.75 | 2.76 | 24.118509 | 0.000402 |  |  |  |  | 2.76 | 22.875 | 25.065
p25 | 3.01 | 3.01 | 3.01 | 24.099808 | 0.000567 |  |  |  |  | 3.01 | 22.875 | 25.065
p26 | 3.26 | 3.25 | 3.255 | 24.090975 | 0.000847 |  |  |  |  | 3.255 | 22.875 | 25.065
p27 | 3.5 | 3.48 | 3.49 | 24.070113 | 0.001076 |  |  |  |  | 3.49 | 22.875 | 25.065
p28 | 3.73 | 3.72 | 3.725 | 24.036384 | 0.00145 | 24.081787 | 0.000801 |  |  | 3.725 | 22.875 | 25.065
p29 | 3.53 | 3.51 | 3.52 | 24.036558 | 0.001711 |  |  |  |  | 3.52 | 22.875 | 25.065
p30 | 3.07 | 3.06 | 3.065 | 24.067881 | 0.001868 |  |  |  |  | 3.065 | 22.875 | 25.065
p31 | 2.76 | 2.76 | 2.76 | 24.100023 | 0.001915 |  |  |  |  | 2.76 | 22.875 | 25.065
p32 | 2.39 | 2.38 | 2.385 | 24.174385 | 0.002002 |  |  |  |  | 2.385 | 22.875 | 25.065
p33 | 2.05 | 1.88 | 1.965 | 24.276795 | 0.002069 |  |  |  |  | 1.965 | 22.875 | 25.065
p34 | 1.07 | 1.06 | 1.065 | 24.429509 | 0.00215 |  |  |  |  | 1.065 | 22.875 | 25.065
p35 | 0.52 | 0.51 | 0.515 | 24.54056 | 0.001905 | 24.587977 | 0.000556 |  |  | 0.515 | 22.875 | 25.065

## Flexibility Window
tet si o 1,65 | Si/Al ratio | 2.8
| Cell parameter, a (Å) | Cell Volume (Å3)
| 24.355 | 14446.56
| 24.375 | 14482.18
| 24.415 | 14553.59
| 24.455 | 14625.24
| 24.495 | 14697.12
| 24.535 | 14769.24
| 24.575 | 14841.6
| 24.615 | 14914.18
| 24.655 | 14987.01
| 24.695 | 15060.07
| 24.735 | 15133.37
| 24.775 | 15206.91
| 24.815 | 15280.69
| 24.855 | 15354.7
| 24.895 | 15428.95
| 24.935 | 15503.44
| 24.975 | 15578.17
| 25.015 | 15653.14
| 25.055 | 15728.35
| 25.065 | 15747.19
| 24.335 | 14411
| 24.315 | 14375.5
| 24.275 | 14304.67
| 24.235 | 14234.07
| 24.195 | 14163.71
| 24.155 | 14093.57
| 24.115 | 14023.67
| 24.075 | 13954.01
| 24.035 | 13884.57
| 23.995 | 13815.36
| 23.955 | 13746.39
| 23.915 | 13677.64
| 23.875 | 13609.12
| 23.835 | 13540.84
| 23.795 | 13472.78
| 23.755 | 13404.95
| 23.715 | 13337.35
| 23.675 | 13269.97
| 23.635 | 13202.82
| 23.595 | 13135.9
| 23.555 | 13069.21
| 23.515 | 13002.74
| 23.475 | 12936.5
| 23.435 | 12870.48
| 23.395 | 12804.69
| 23.355 | 12739.13
| 23.315 | 12673.78
| 23.275 | 12608.66
| 23.235 | 12543.77
| 23.195 | 12479.1
| 23.155 | 12414.65
| 23.115 | 12350.42
| 23.075 | 12286.41
| 23.035 | 12222.63
| 22.995 | 12159.07
| 22.955 | 12095.72
| 22.915 | 12032.6 | 25.065
| 22.875 | 11969.7 | 22.875