## Sheet1
zFAUf |  | FAU filled
File name | Pressure Start /Gpa | Pressure End /Gpa | Av Pressure /Gpa | a /A | Error |  |  | P | WinMin | WinMax
p0 | 0 | 0 | 0 | 24.632343 | 0.000199 | 24.631953 | 0.000118 | 0 | 24.145 | 24.965
p01 | 0.23 | 0.22 | 0.225 | 24.585686 | 0.000194 |  |  | 0.225 | 24.145 | 24.965
p02 | 0.3 | 0.29 | 0.295 |  |  |  |  | 0.295 | 24.145 | 24.965
p03 | 0.4 | 0.38 | 0.39 | 24.569509 | 0.000199 |  |  | 0.39 | 24.145 | 24.965
p04 | 0.5 | 0.49 | 0.495 | 24.520162 | 0.000215 |  |  | 0.495 | 24.145 | 24.965
p05 | 0.61 | 0.59 | 0.6 | 24.500541 | 0.000229 |  |  | 0.6 | 24.145 | 24.965
p06 | 0.71 | 0.71 | 0.71 | 24.476896 | 0.000234 |  |  | 0.71 | 24.145 | 24.965
p07 | 0.81 | 0.81 | 0.81 | 24.455778 | 0.000243 |  |  | 0.81 | 24.145 | 24.965
p08 | 0.9 | 0.92 | 0.91 | 24.434313 | 0.000249 |  |  | 0.91 | 24.145 | 24.965
p09 | 1 | 1.01 | 1.005 | 24.4136 | 0.000255 |  |  | 1.005 | 24.145 | 24.965
p10 | 1.1 | 1.11 | 1.105 | 24.391413 | 0.000267 |  |  | 1.105 | 24.145 | 24.965
p11 | 1.21 | 1.22 | 1.215 | 24.36718 | 0.000271 |  |  | 1.215 | 24.145 | 24.965
p12 | 1.3 | 1.33 | 1.315 | 24.347439 | 0.000277 |  |  | 1.315 | 24.145 | 24.965
p13 | 1.4 | 1.42 | 1.41 | 24.328748 | 0.000284 |  |  | 1.41 | 24.145 | 24.965
p14 | 1.52 | 1.53 | 1.525 | 24.305401 | 0.000292 |  |  | 1.525 | 24.145 | 24.965
p15 | 1.6 | 1.61 | 1.605 | 24.290731 | 0.000302 |  |  | 1.605 | 24.145 | 24.965
p16 | 1.71 | 1.73 | 1.72 | 24.268575 | 0.000313 |  |  | 1.72 | 24.145 | 24.965
p17 | 1.8 | 1.81 | 1.805 | 24.255245 | 0.000317 |  |  | 1.805 | 24.145 | 24.965
p18 | 1.9 | 1.92 | 1.91 | 24.236832 | 0.000321 |  |  | 1.91 | 24.145 | 24.965
p19 | 2.01 | 2.03 | 2.02 | 24.236828 | 0.00032 |  |  | 2.02 | 24.145 | 24.965
p20 | [7 empty] | 0 | 24.145 | 24.965
p21 | 2.51 | 2.52 | 2.515 | 24.153559 | 0.000453 |  |  | 2.515 | 24.145 | 24.965
p22 | 2.75 | 2.76 | 2.755 | 24.134144 | 0.000492 |  |  | 2.755 | 24.145 | 24.965
p23 | 2.99 | 3 | 2.995 | 24.105841 | 0.000529 |  |  | 2.995 | 24.145 | 24.965
p24 | 3.26 | 3.27 | 3.265 | 24.06496 | 0.000632 |  |  | 3.265 | 24.145 | 24.965
p25 | 3.51 | 3.51 | 3.51 | 24.03377 | 0.000676 |  |  | 3.51 | 24.145 | 24.965
p26 | 3.76 | 3.76 | 3.76 | 23.993435 | 0.000746 |  |  | 3.76 | 24.145 | 24.965
p27 | 4 | 4.02 | 4.01 | 23.950811 | 0.000807 |  |  | 4.01 | 24.145 | 24.965
p28 | 4.29 | 4.3 | 4.295 | 23.91064 | 0.000873 |  |  | 4.295 | 24.145 | 24.965
p29 | 4.56 | 4.58 | 4.57 | 23.854566 | 0.000975 |  |  | 4.57 | 24.145 | 24.965
p30 | 4.74 | 4.76 | 4.75 | 23.801064 | 0.001029 |  |  | 4.75 | 24.145 | 24.965
p31 | 4.89 | 4.9 | 4.895 | 23.76622 | 0.001082 |  |  | 4.895 | 24.145 | 24.965
p32 | 5.03 | 5.07 | 5.05 | 23.73155 | 0.001127 | 23.785655 | 0.001409 | 5.05 | 24.145 | 24.965
p33 | 4.77 | 4.75 | 4.76 | 23.717569 | 0.001124 |  |  | 4.76 | 24.145 | 24.965
p34 | 4.53 | 4.52 | 4.525 | 23.72061 | 0.001166 |  |  | 4.525 | 24.145 | 24.965
p35 | 4.03 | 4 | 4.015 | 23.743518 | 0.001186 |  |  | 4.015 | 24.145 | 24.965
p36 | 3.52 | 3.49 | 3.505 | 23.786909 | 0.0012 |  |  | 3.505 | 24.145 | 24.965
p37 | 2.96 | 2.87 | 2.915 | 23.859448 | 0.001184 |  |  | 2.915 | 24.145 | 24.965
p38 | 1.39 | 1.39 | 1.39 | 24.244345 | 0.001247 |  |  | 1.39 | 24.145 | 24.965
p39 | 1.09 | 1.09 | 1.09 | 24.309112 | 0.001228 |  |  | 1.09 | 24.145 | 24.965
p40 | 0.54 | 0.53 | 0.535 | 24.443803 | 0.00108 | 24.470294 | 0.000809 | 0.535 | 24.145 | 24.965

## Flexibility Window
Cell parameters (in cif input)
Test # | a | alpha, beta, gamma | Cell Volume
fauwin1 | 24.355 | 90 | 14446.56
| 24.375 | 90 | 14482.18
| 24.415 | 90 | 14553.59
| 24.455 | 90 | 14625.24
| 24.495 | 90 | 14697.12
| 24.535 | 90 | 14769.24
| 24.575 | 90 | 14841.6
| 24.615 | 90 | 14914.18
| 24.655 | 90 | 14987.01
| 24.695 | 90 | 15060.07
| 24.735 | 90 | 15133.37
| 24.775 | 90 | 15206.91
| 24.815 | 90 | 15280.69
| 24.855 | 90 | 15354.7
| 24.895 | 90 | 15428.95
| 24.935 | 90 | 15503.44
| 24.955 | 90 | 15540.78
| 24.965 | 90 | 15559.47
| 24.335 | 90 | 14411
| 24.315 | 90 | 14375.5
| 24.275 | 90 | 14304.67
| 24.235 | 90 | 14234.07
| 24.195 | 90 | 14163.71
| 24.155 | 90 | 14093.57
| 24.145 | 90 | 14076.1 | max | 15559.47 | max | 24.965 | not in window | try next point | 24.955 | final max | 24.965
| 24.135 | 90 | 14058.59 | min | 14058.59 | min | 24.135 | not in window | try next point | 24.145 | final min | 24.145
fauwin2 | 24.965 | 90 | 15559.47
| 24.945 | 90 | 15522.1
| 24.925 | 90 | 15484.8
| 24.885 | 90 | 15410.37
| 24.845 | 90 | 15336.17
| 24.805 | 90 | 15262.22
| 24.765 | 90 | 15188.5
| 24.725 | 90 | 15115.03
| 24.685 | 90 | 15041.79
| 24.645 | 90 | 14968.78
| 24.605 | 90 | 14896.02
| 24.565 | 90 | 14823.48
| 24.525 | 90 | 14751.19
| 24.485 | 90 | 14679.13
| 24.445 | 90 | 14607.31
| 24.405 | 90 | 14535.72
| 24.365 | 90 | 14464.36
| 24.345 | 90 | 14428.77 | max | 15559.47
| 24.335 | 90 | 14411 | min | 14411
fauwin3 | 24.155 | 90 | 14093.57
| 24.175 | 90 | 14128.61
| 24.215 | 90 | 14198.86
| 24.255 | 90 | 14269.34
| 24.295 | 90 | 14340.05
| 24.335 | 90 | 14411
| 24.375 | 90 | 14482.18
| 24.415 | 90 | 14553.59
| 24.455 | 90 | 14625.24
| 24.495 | 90 | 14697.12
| 24.535 | 90 | 14769.24
| 24.575 | 90 | 14841.6
| 24.615 | 90 | 14914.18
| 24.655 | 90 | 14987.01
| 24.695 | 90 | 15060.07
| 24.735 | 90 | 15133.37
| 24.775 | 90 | 15206.91
| 24.815 | 90 | 15280.69
| 24.855 | 90 | 15354.7
| 24.895 | 90 | 15428.95
| 24.935 | 90 | 15503.44
| 24.955 | 90 | 15540.78 | max | 15559.47
| 24.965 | 90 | 15559.47 | min | 14093.57
fauwin4 | 24.165 | 90 | 14111.08
| 24.185 | 90 | 14146.15
| 24.225 | 90 | 14216.46
| 24.265 | 90 | 14286.99
| 24.305 | 90 | 14357.77
| 24.345 | 90 | 14428.77
| 24.385 | 90 | 14500.01
| 24.425 | 90 | 14571.48
| 24.465 | 90 | 14643.19
| 24.505 | 90 | 14715.13
| 24.545 | 90 | 14787.31
| 24.585 | 90 | 14859.72
| 24.625 | 90 | 14932.37
| 24.665 | 90 | 15005.25
| 24.705 | 90 | 15078.38
| 24.745 | 90 | 15151.74
| 24.785 | 90 | 15225.33
| 24.825 | 90 | 15299.17
| 24.865 | 90 | 15373.24
| 24.905 | 90 | 15447.55
| 24.945 | 90 | 15522.1 | max | 15559.47
| 24.965 | 90 | 15559.47 | min | 14111.08