## Sheet1
zRHOe |  | RHO empty
|  |  |  | Im-3m |  | I-43m |  |  | Im-3m |  | I-43m
File name | Pressure Start /Gpa | Pressure End /Gpa | Av Pressure /Gpa | a /A | Error | a /A | Error | P | WinMin | WinMax | WinMin | WinMax
p0 | [7 empty] | 0 | 14.759 | 15.259 | 12.6745 | 15.2545
p01 | 0.15 | 0.17 | 0.16 | 14.99421 | 0.000126 | 14.994208 | 0.000124 | 0.17 | 14.759 | 15.259 | 12.6745 | 15.2545
p02 | [7 empty] | 0 | 14.759 | 15.259 | 12.6745 | 15.2545
p03 | 0.27 | 0.28 | 0.275 | 14.975953 | 0.0001 | 14.557727 | 0.001085 | 0.28 | 14.759 | 15.259 | 12.6745 | 15.2545
p04 | 0.36 | 0.37 | 0.365 | 14.969705 | 0.000135 | 14.559096 | 0.000281 | 0.37 | 14.759 | 15.259 | 12.6745 | 15.2545
p05 | 0.49 | 0.51 | 0.5 | 14.955914 | 0.000269 | 14.546169 | 0.000161 | 0.51 | 14.759 | 15.259 | 12.6745 | 15.2545
p06 | 0.59 | 0.6 | 0.595 | 14.939071 | 0.000356 | 14.527139 | 0.000129 | 0.6 | 14.759 | 15.259 | 12.6745 | 15.2545
p07 | 0.7 | 0.72 | 0.71 | 14.918226 | 0.000652 | 14.504686 | 0.000117 | 0.72 | 14.759 | 15.259 | 12.6745 | 15.2545
p08 | 0.84 | 0.85 | 0.845 | 14.906693 | 0.001679 | 14.477987 | 0.000105 | 0.85 | 14.759 | 15.259 | 12.6745 | 15.2545
p09 | 0.95 | 0.97 | 0.96 | 14.895095 | 0.003518 | 14.450021 | 0.000103 | 0.97 | 14.759 | 15.259 | 12.6745 | 15.2545
p10 | 1.08 | 1.11 | 1.095 |  |  | 14.420895 | 0.0001 | 1.11 | 14.759 | 15.259 | 12.6745 | 15.2545
p11 | 1.28 | 1.28 | 1.28 |  |  | 14.392366 | 9.6e-05 | 1.28 | 14.759 | 15.259 | 12.6745 | 15.2545
p12 | 1.38 | 1.39 | 1.385 |  |  | 14.362197 | 9.8e-05 | 1.39 | 14.759 | 15.259 | 12.6745 | 15.2545
p13 | 1.51 | 1.52 | 1.515 |  |  | 14.339869 | 9e-05 | 1.52 | 14.759 | 15.259 | 12.6745 | 15.2545
p14 | 1.65 | 1.66 | 1.655 |  |  | 14.317016 | 9e-05 | 1.66 | 14.759 | 15.259 | 12.6745 | 15.2545
p15 | 1.79 | 1.8 | 1.795 |  |  | 14.295629 | 9.2e-05 | 1.8 | 14.759 | 15.259 | 12.6745 | 15.2545
p16 | 1.93 | 1.94 | 1.935 |  |  | 14.273552 | 9.5e-05 | 1.94 | 14.759 | 15.259 | 12.6745 | 15.2545
p17 | 2.07 | 2.08 | 2.075 |  |  | 14.253216 | 9.2e-05 | 2.08 | 14.759 | 15.259 | 12.6745 | 15.2545
p18 | 2.2 | 2.22 | 2.21 |  |  | 14.235238 | 9.2e-05 | 2.22 | 14.759 | 15.259 | 12.6745 | 15.2545
p19 | 2.33 | 2.34 | 2.335 |  |  | 14.22118 | 9.1e-05 | 2.34 | 14.759 | 15.259 | 12.6745 | 15.2545
p20 | 2.6 | 2.62 | 2.61 |  |  | 14.200726 | 9.7e-05 | 2.62 | 14.759 | 15.259 | 12.6745 | 15.2545
p21 | 2.9 | 2.91 | 2.905 |  |  | 14.181513 | 0.0001 | 2.91 | 14.759 | 15.259 | 12.6745 | 15.2545
p22 | 3.21 | 3.22 | 3.215 |  |  | 14.148499 | 0.000101 | 3.22 | 14.759 | 15.259 | 12.6745 | 15.2545
p23 | 3.51 | 3.54 | 3.525 |  |  | 14.126243 | 0.000105 | 3.54 | 14.759 | 15.259 | 12.6745 | 15.2545
p24 | 3.86 | 3.87 | 3.865 |  |  | 14.101408 | 0.00011 | 3.87 | 14.759 | 15.259 | 12.6745 | 15.2545
p25 | 4.19 | 4.2 | 4.195 |  |  | 14.083365 | 0.000118 | 4.2 | 14.759 | 15.259 | 12.6745 | 15.2545
p26 | 4.5 | 4.52 | 4.51 |  |  | 14.076921 | 0.00012 | 4.52 | 14.759 | 15.259 | 12.6745 | 15.2545
p27 | 4.84 | 4.84 | 4.84 |  |  | 14.031335 | 0.000138 | 4.84 | 14.759 | 15.259 | 12.6745 | 15.2545
p28 | 5.04 | 5.05 | 5.045 |  |  | 14.010004 | 0.000137 | 5.05 | 14.759 | 15.259 | 12.6745 | 15.2545
p29 | 4.06 | 4.05 | 4.055 |  |  | 14.044694 | 0.000134 | 4.05 | 14.759 | 15.259 | 12.6745 | 15.2545
p30 | 3.11 | 3.08 | 3.095 |  |  | 14.121737 | 0.000133 | 3.08 | 14.759 | 15.259 | 12.6745 | 15.2545
p31 | 1.92 | 1.87 | 1.895 |  |  | 14.287011 | 0.000118 | 1.87 | 14.759 | 15.259 | 12.6745 | 15.2545
p32 | 1.22 | 1.22 | 1.22 |  |  | 14.383473 | 0.000122 | 1.22 | 14.759 | 15.259 | 12.6745 | 15.2545
p33 | [7 empty] | 0 | 14.759 | 15.259 | 12.6745 | 15.2545
p34 | 0.62 | 0.61 | 0.615 | 14.931042 | 0.002235 | 14.520464 | 0.000116 | 0.61 | 14.759 | 15.259 | 12.6745 | 15.2545
p35 | 0.14 | 0.13 | 0.135 | 14.974091 | 0.000266 | 14.613827 | 0.000763 | 0.13 | 14.759 | 15.259 | 12.6745 | 15.2545
p36 | 0.01 | 0.02 | 0.015 | 14.991105 | 0.000196 |  |  | 0.02 | 14.759 | 15.259 | 12.6745 | 15.2545

## GASP window (Im-3m)
tet si o 1,64 | Si/Al ratio | 3.9
| Cell parameter, a (Å) | Cell Volume (Å3)
| 14.929 | 3327.301
| 14.949 | 3340.692
| 14.989 | 3367.58
| 15.029 | 3394.613
| 15.069 | 3421.79
| 15.109 | 3449.111
| 15.149 | 3476.577
| 15.189 | 3504.189
| 15.229 | 3531.947
| 15.249 | 3545.88
| 15.259 | 3552.861
| 14.909 | 3313.947
| 14.889 | 3300.628
| 14.849 | 3274.098
| 14.809 | 3247.71
| 14.769 | 3221.464 | 15.259
| 14.759 | 3214.925 | 14.759

## GASP window (I-43m)
tet si o 1,64 | Si/Al ratio | 3.9
Used cell parameters for RHO with I-43m symmetry from Corbin et al., (1990)
| Test # | Cell parameter, a (Å) | Cell Volume (Å3)
|  | 13.9745 | 2729.033
|  | 13.9945 | 2740.767
|  | 14.0345 | 2764.336
|  | 14.0745 | 2788.04
|  | 14.1145 | 2811.878
|  | 14.1545 | 2835.852
|  | 14.1945 | 2859.962
|  | 14.2345 | 2884.208
|  | 14.2745 | 2908.591
|  | 14.3145 | 2933.111
|  | 14.3545 | 2957.769
|  | 14.3945 | 2982.564
|  | 14.4345 | 3007.497
|  | 14.4745 | 3032.569
|  | 14.5145 | 3057.78
|  | 14.5545 | 3083.13
|  | 14.5945 | 3108.62
|  | 14.6345 | 3134.25
|  | 14.6745 | 3160.021
|  | 14.7145 | 3185.932
|  | 14.7545 | 3211.985
|  | 14.7945 | 3238.179
|  | 14.8345 | 3264.516
|  | 14.8745 | 3290.994
|  | 14.9145 | 3317.616
|  | 14.9545 | 3344.381
|  | 14.9945 | 3371.289
|  | 15.0345 | 3398.341
|  | 15.0745 | 3425.538
|  | 15.1145 | 3452.879
|  | 15.1545 | 3480.365
|  | 15.1945 | 3507.997
|  | 15.2345 | 3535.775
|  | 15.2545 | 3549.719
|  | 13.9545 | 2717.333
|  | 13.9345 | 2705.666
|  | 13.8945 | 2682.432
|  | 13.8545 | 2659.332
|  | 13.8145 | 2636.365
|  | 13.7745 | 2613.53
|  | 13.7345 | 2590.828
|  | 13.6945 | 2568.257
|  | 13.6545 | 2545.818
|  | 13.6145 | 2523.51
|  | 13.5745 | 2501.333
|  | 13.5345 | 2479.286
|  | 13.4945 | 2457.369
|  | 13.4545 | 2435.582
|  | 13.4145 | 2413.923
|  | 13.3745 | 2392.394
|  | 13.3345 | 2370.993
|  | 13.2945 | 2349.72
|  | 13.2545 | 2328.574
|  | 13.2145 | 2307.556
|  | 13.1745 | 2286.664
|  | 13.1345 | 2265.899
|  | 13.0945 | 2245.261
|  | 13.0545 | 2224.748
|  | 13.0145 | 2204.36
|  | 12.9745 | 2184.097
|  | 12.9345 | 2163.959
|  | 12.8945 | 2143.944
|  | 12.8545 | 2124.054
|  | 12.8145 | 2104.287
|  | 12.7745 | 2084.643
|  | 12.7345 | 2065.122
|  | 12.6945 | 2045.723
|  | 12.6745 | 2036.069