## Sheet1
zRHOf |  | RHO filled | [6 empty] | New RHOfilled structure
|  |  |  | Im-3m |  | I-43m |  |  | Im-3m |  | I-43m
File name | Pressure Start /Gpa | Pressure End /Gpa | Av Pressure /Gpa | a /A | Error | a /A | Error | P | WinMin | WinMax | WinMin | WinMax
p0 | 0 | 0 | 0 | 15.024051 | 8.1e-05 |  |  | 0 | 14.209 | 15.259 | 13.9545 | 15.2545
p01 | 0.09 | 0.09 | 0.09 | 15.015126 | 7.2e-05 |  |  | 0.09 | 14.209 | 15.259 | 13.9545 | 15.2545
p02 | 0.17 | 0.17 | 0.17 | 15.002942 | 7.5e-05 |  |  | 0.17 | 14.209 | 15.259 | 13.9545 | 15.2545
p03 | 0.24 | 0.25 | 0.245 | 14.984719 | 8e-05 |  |  | 0.25 | 14.209 | 15.259 | 13.9545 | 15.2545
p04 | 0.33 | 0.33 | 0.33 | 14.971304 | 0.000117 | 14.604151 | 0.000613 | 0.33 | 14.209 | 15.259 | 13.9545 | 15.2545
p05 | 0.37 | 0.36 | 0.365 | 14.955149 | 0.000186 | 14.567743 | 0.000311 | 0.36 | 14.209 | 15.259 | 13.9545 | 15.2545
p06 | 0.49 | 0.48 | 0.485 | 14.945409 | 0.000304 | 14.560592 | 0.000243 | 0.48 | 14.209 | 15.259 | 13.9545 | 15.2545
p06a | 0.62 | 0.64 | 0.63 |  |  |  |  | 0.64 | 14.209 | 15.259 | 13.9545 | 15.2545
p07 | 0.82 | 0.83 | 0.825 | 14.895543 | 0.001006 | 14.502284 | 0.000137 | 0.83 | 14.209 | 15.259 | 13.9545 | 15.2545
p08 | 0.98 | 0.99 | 0.985 | 14.867986 | 0.001836 | 14.468474 | 0.000138 | 0.99 | 14.209 | 15.259 | 13.9545 | 15.2545
p09 | 1.11 | 1.12 | 1.115 | 14.852928 | 0.002659 | 14.444552 | 0.00014 | 1.12 | 14.209 | 15.259 | 13.9545 | 15.2545
p10 | 1.24 | 1.26 | 1.25 |  |  | 14.418298 | 0.000151 | 1.26 | 14.209 | 15.259 | 13.9545 | 15.2545
p11 | 1.38 | 1.4 | 1.39 |  |  | 14.39366 | 9.6e-05 | 1.4 | 14.209 | 15.259 | 13.9545 | 15.2545
p12 | 1.52 | 1.55 | 1.535 |  |  | 14.367715 | 0.000144 | 1.55 | 14.209 | 15.259 | 13.9545 | 15.2545
p13 | 1.68 | 1.69 | 1.685 |  |  | 14.343814 | 0.000143 | 1.69 | 14.209 | 15.259 | 13.9545 | 15.2545
p14 | 1.82 | 1.84 | 1.83 |  |  | 14.324281 | 0.000143 | 1.84 | 14.209 | 15.259 | 13.9545 | 15.2545
p15 | 2.03 | 2.03 | 2.03 |  |  | 14.297331 | 0.000142 | 2.03 | 14.209 | 15.259 | 13.9545 | 15.2545
p16 | 2.22 | 2.24 | 2.23 |  |  | 14.271859 | 0.000136 | 2.24 | 14.209 | 15.259 | 13.9545 | 15.2545
p17 | 2.39 | 2.44 | 2.415 |  |  |  |  | 2.44 | 14.209 | 15.259 | 13.9545 | 15.2545
p18 | 2.45 | 2.46 | 2.455 |  |  | 14.247946 | 0.000134 | 2.46 | 14.209 | 15.259 | 13.9545 | 15.2545
p19 | 2.66 | 2.68 | 2.67 |  |  | 14.228712 | 0.000135 | 2.68 | 14.209 | 15.259 | 13.9545 | 15.2545
p20 | 2.91 | 2.9 | 2.905 |  |  | 14.20396 | 0.000135 | 2.9 | 14.209 | 15.259 | 13.9545 | 15.2545
p21 | 3.22 | 3.23 | 3.225 |  |  | 14.17224 | 0.000133 | 3.23 | 14.209 | 15.259 | 13.9545 | 15.2545
p22 | 3.53 | 3.55 | 3.54 |  |  | 14.1378 | 0.000132 | 3.55 | 14.209 | 15.259 | 13.9545 | 15.2545
p23 | 3.86 | 3.81 | 3.835 |  |  |  |  | 3.81 | 14.209 | 15.259 | 13.9545 | 15.2545
p24 | 3.81 | 3.84 | 3.825 |  |  | 14.10197 | 0.00014 | 3.84 | 14.209 | 15.259 | 13.9545 | 15.2545
p25 | 4.18 | 4.17 | 4.175 |  |  | 14.071985 | 0.000155 | 4.17 | 14.209 | 15.259 | 13.9545 | 15.2545
p26 | 4.51 | 4.5 | 4.505 |  |  | 14.044676 | 0.000164 | 4.5 | 14.209 | 15.259 | 13.9545 | 15.2545
p27 | 4.84 | 4.93 | 4.885 |  |  |  |  | 4.93 | 14.209 | 15.259 | 13.9545 | 15.2545
p28 | 4.93 | 4.93 | 4.93 |  |  | 14.00662 | 0.00017 | 4.93 | 14.209 | 15.259 | 13.9545 | 15.2545
p29 | 5.18 | 5.14 | 5.16 |  |  | 13.992539 | 0.000185 | 5.14 | 14.209 | 15.259 | 13.9545 | 15.2545
p30 | 5.49 | 5.36 | 5.425 |  |  |  |  | 5.36 | 14.209 | 15.259 | 13.9545 | 15.2545
p31 | 5.51 | 5.52 | 5.515 |  |  | 13.96113 | 0.000189 | 5.52 | 14.209 | 15.259 | 13.9545 | 15.2545
p32 | 5.8 | 5.72 | 5.76 |  |  | 13.940815 | 0.000222 | 5.72 | 14.209 | 15.259 | 13.9545 | 15.2545
p33 | 5.19 | 5.17 | 5.18 |  |  | 13.964143 | 0.000201 | 5.17 | 14.209 | 15.259 | 13.9545 | 15.2545
p34 | 4.67 | 4.65 | 4.66 |  |  | 13.99864 | 0.000166 | 4.65 | 14.209 | 15.259 | 13.9545 | 15.2545
p35 | 3.97 | 3.96 | 3.965 |  |  | 14.054715 | 0.000169 | 3.96 | 14.209 | 15.259 | 13.9545 | 15.2545
p36 | 3.51 | 3.5 | 3.505 |  |  | 14.096204 | 0.000158 | 3.5 | 14.209 | 15.259 | 13.9545 | 15.2545
p37 | 3.02 | 3.01 | 3.015 |  |  | 14.160145 | 0.000143 | 3.01 | 14.209 | 15.259 | 13.9545 | 15.2545
p38 | 2.44 | 2.43 | 2.435 |  |  | 14.250776 | 0.00015 | 2.43 | 14.209 | 15.259 | 13.9545 | 15.2545
p39 | 1.97 | 1.96 | 1.965 |  |  | 14.328711 | 0.000128 | 1.96 | 14.209 | 15.259 | 13.9545 | 15.2545
p40 | 1.48 | 1.47 | 1.475 |  |  | 14.409286 | 0.000123 | 1.47 | 14.209 | 15.259 | 13.9545 | 15.2545
p41 | 0.3 | 0.27 | 0.285 | 14.962759 | 0.000247 | 14.669689 | 0.001389 | 0.27 | 14.209 | 15.259 | 13.9545 | 15.2545
p42 | 0.11 | 0.09 | 0.1 | 14.98792 | 0.00019 |  |  | 0.09 | 14.209 | 15.259 | 13.9545 | 15.2545

## Im-3m window
Cell parameters (in cif input)
Test # | a | alpha, beta, gamma | Cell Volume
rhowin1 | 14.929 | 90 | 3327.301
| 14.949 | 90 | 3340.692
| 14.989 | 90 | 3367.58
| 15.029 | 90 | 3394.613
| 15.069 | 90 | 3421.79
| 15.109 | 90 | 3449.111
| 15.149 | 90 | 3476.577
| 15.189 | 90 | 3504.189
| 15.229 | 90 | 3531.947
| 15.249 | 90 | 3545.88
| 15.259 | 90 | 3552.861
| 14.909 | 90 | 3313.947
| 14.889 | 90 | 3300.628
| 14.849 | 90 | 3274.098
| 14.809 | 90 | 3247.71
| 14.769 | 90 | 3221.464
| 14.729 | 90 | 3195.36
| 14.689 | 90 | 3169.397
| 14.649 | 90 | 3143.576
| 14.609 | 90 | 3117.895
| 14.569 | 90 | 3092.354
| 14.529 | 90 | 3066.953
| 14.489 | 90 | 3041.692
| 14.449 | 90 | 3016.57
| 14.409 | 90 | 2991.586
| 14.369 | 90 | 2966.741
| 14.329 | 90 | 2942.034
| 14.289 | 90 | 2917.464
| 14.249 | 90 | 2893.031
| 14.209 | 90 | 2868.736
| 14.169 | 90 | 2844.576
| 14.129 | 90 | 2820.553
| 14.089 | 90 | 2796.665
| 14.069 | 90 | 2784.772 | max | 3552.861
| 14.059 | 90 | 2778.838 | min | 2778.838
rhowin3 | 15.249 | 90 | 3545.88
| 15.229 | 90 | 3531.947
| 15.189 | 90 | 3504.189
| 15.149 | 90 | 3476.577
| 15.109 | 90 | 3449.111
| 15.069 | 90 | 3421.79
| 15.029 | 90 | 3394.613
| 14.989 | 90 | 3367.58
| 14.949 | 90 | 3340.692
| 14.909 | 90 | 3313.947
| 14.869 | 90 | 3287.345
| 14.829 | 90 | 3260.886
| 14.789 | 90 | 3234.569
| 14.749 | 90 | 3208.394 | max | 3545.88
| 14.729 | 90 | 3195.36 | min | 3195.36
rhowin2 | No results

## I-43m window
Cell parameters (in cif input)
Test # | a | alpha, beta, gamma | Cell Volume
rhowin1 | 13.9745 | 90 | 2729.033
| 13.9945 | 90 | 2740.767
| 14.0345 | 90 | 2764.336
| 14.0745 | 90 | 2788.04
| 14.1145 | 90 | 2811.878
| 14.1545 | 90 | 2835.852
| 14.1945 | 90 | 2859.962
| 14.2345 | 90 | 2884.208
| 14.2745 | 90 | 2908.591
| 14.3145 | 90 | 2933.111
| 14.3545 | 90 | 2957.769
| 14.3945 | 90 | 2982.564
| 14.4345 | 90 | 3007.497
| 14.4745 | 90 | 3032.569
| 14.5145 | 90 | 3057.78
| 14.5545 | 90 | 3083.13
| 14.5945 | 90 | 3108.62
| 14.6345 | 90 | 3134.25
| 14.6745 | 90 | 3160.021
| 14.7145 | 90 | 3185.932
| 14.7545 | 90 | 3211.985
| 14.7945 | 90 | 3238.179
| 14.8345 | 90 | 3264.516
| 14.8745 | 90 | 3290.994
| 14.9145 | 90 | 3317.616
| 14.9545 | 90 | 3344.381
| 14.9945 | 90 | 3371.289
| 15.0345 | 90 | 3398.341
| 15.0745 | 90 | 3425.538
| 15.1145 | 90 | 3452.879
| 15.1545 | 90 | 3480.365
| 15.1945 | 90 | 3507.997
| 15.2345 | 90 | 3535.775
| 15.2545 | 90 | 3549.719 | max | 3549.719 | 15.2545
| 13.9545 | 90 | 2717.333 | min | 2717.333 | 13.9545
rhowin2 | 13.9745 | 90 | 2729.033
| 13.9945 | 90 | 2740.767
| 14.0345 | 90 | 2764.336
| 14.0745 | 90 | 2788.04
| 14.1145 | 90 | 2811.878
| 14.1545 | 90 | 2835.852
| 14.1945 | 90 | 2859.962
| 14.2345 | 90 | 2884.208
| 14.2745 | 90 | 2908.591
| 14.3145 | 90 | 2933.111
| 14.3545 | 90 | 2957.769
| 14.3945 | 90 | 2982.564
| 14.4345 | 90 | 3007.497
| 14.4745 | 90 | 3032.569
| 14.5145 | 90 | 3057.78
| 14.5545 | 90 | 3083.13
| 14.5945 | 90 | 3108.62
| 14.6345 | 90 | 3134.25
| 14.6745 | 90 | 3160.021
| 14.7145 | 90 | 3185.932
| 14.7545 | 90 | 3211.985
| 14.7945 | 90 | 3238.179
| 14.8345 | 90 | 3264.516
| 14.8745 | 90 | 3290.994
| 14.9145 | 90 | 3317.616
| 14.9545 | 90 | 3344.381
| 14.9945 | 90 | 3371.289
| 15.0345 | 90 | 3398.341
| 15.0745 | 90 | 3425.538
| 15.1145 | 90 | 3452.879
| 15.1545 | 90 | 3480.365
| 15.1945 | 90 | 3507.997
| 15.2345 | 90 | 3535.775
| 15.2545 | 90 | 3549.719 | max | 3549.719
| 13.9545 | 90 | 2717.333 | min | 2717.333
rhowin3 | 13.9745 | 90 | 2729.033
| 13.9945 | 90 | 2740.767
| 14.0345 | 90 | 2764.336
| 14.0745 | 90 | 2788.04
| 14.1145 | 90 | 2811.878
| 14.1545 | 90 | 2835.852
| 14.1945 | 90 | 2859.962
| 14.2345 | 90 | 2884.208
| 14.2745 | 90 | 2908.591
| 14.3145 | 90 | 2933.111
| 14.3545 | 90 | 2957.769
| 14.3945 | 90 | 2982.564
| 14.4345 | 90 | 3007.497
| 14.4745 | 90 | 3032.569
| 14.5145 | 90 | 3057.78
| 14.5545 | 90 | 3083.13
| 14.5945 | 90 | 3108.62
| 14.6345 | 90 | 3134.25
| 14.6745 | 90 | 3160.021
| 14.7145 | 90 | 3185.932
| 14.7545 | 90 | 3211.985
| 14.7945 | 90 | 3238.179
| 14.8345 | 90 | 3264.516
| 14.8745 | 90 | 3290.994
| 14.9145 | 90 | 3317.616
| 14.9545 | 90 | 3344.381
| 14.9945 | 90 | 3371.289
| 15.0345 | 90 | 3398.341
| 15.0745 | 90 | 3425.538
| 15.1145 | 90 | 3452.879
| 15.1545 | 90 | 3480.365
| 15.1945 | 90 | 3507.997
| 15.2345 | 90 | 3535.775
| 15.2545 | 90 | 3549.719 | max | 3549.719
| 13.9545 | 90 | 2717.333 | min | 2717.333