## Sheet1
zKFIe |  | KFI empty
|  |  |  | Im-3m |  | I4/mmm | 139
File name | Pressure Start /Gpa | Pressure End /Gpa | Av Pressure /Gpa | a /A | Error | c /A | Error | P | WinMin | WinMax | Flexibility Window (cubic)
p0 | 0 | 0 | 0 | 18.679927 | 0.000161 |  |  | 0 | 17.838 | 18.948 | 18.588
p01 | 0.04 | 0.04 | 0.04 | 18.676182 | 0.000165 |  |  | 0.04 | 17.838 | 18.948 | 18.608
p02 | 0.15 | 0.15 | 0.15 | 18.66103 | 0.000241 |  |  | 0.15 | 17.838 | 18.948 | 18.648
p03 | 0.29 | 0.29 | 0.29 | 18.64393 | 0.000238 |  |  | 0.29 | 17.838 | 18.948 | 18.688
p04 | 0.4 | 0.4 | 0.4 | 18.631982 | 0.000241 |  |  | 0.4 | 17.838 | 18.948 | 18.728
p05 | 0.5 | 0.51 | 0.505 | 18.619259 | 0.000245 |  |  | 0.505 | 17.838 | 18.948 | 18.768
p06 | 0.6 | 0.61 | 0.605 | 18.606776 | 0.000218 |  |  | 0.605 | 17.838 | 18.948 | 18.808
p07 | 0.7 | 0.72 | 0.71 | 18.594681 | 0.00023 |  |  | 0.71 | 17.838 | 18.948 | 18.848
p08 | 0.8 | 0.82 | 0.81 | 18.580471 | 0.000224 |  |  | 0.81 | 17.838 | 18.948 | 18.888
p09 | 0.9 | 0.92 | 0.91 | 18.565255 | 0.000184 |  |  | 0.91 | 17.838 | 18.948 | 18.928
p10 | 1.01 | 1.03 | 1.02 | 18.548695 | 0.00021 |  |  | 1.02 | 17.838 | 18.948 | 18.948
p11 | 1.12 | 1.14 | 1.13 | 18.530657 | 0.000219 |  |  | 1.13 | 17.838 | 18.948 | 18.568
p12 | 1.22 | 1.23 | 1.225 | 18.513988 | 0.000255 |  |  | 1.225 | 17.838 | 18.948 | 18.548
p13 | 1.34 | 1.34 | 1.34 | 18.488199 | 0.00044 |  |  | 1.34 | 17.838 | 18.948 | 18.508
p14 | 1.52 | 1.52 | 1.52 | 18.481961 | 0.001018 | 18.082929 | 0.001549 | 1.52 | 17.838 | 18.948 | 18.468
p15 | 1.62 | 1.63 | 1.625 | 18.465585 | 0.001125 | 18.005531 | 0.001482 | 1.625 | 17.838 | 18.948 | 18.428
p16 | [7 empty] | 0 | 17.838 | 18.948 | 18.388
p17 | [7 empty] | 0 | 17.838 | 18.948 | 18.348
p18 | 1.82 | 1.84 | 1.83 | 18.433047 | 0.001157 | 17.840022 | 0.00135 | 1.83 | 17.838 | 18.948 | 18.308
p19 | 1.91 | 1.92 | 1.915 | 18.422706 | 0.001038 | 17.796386 | 0.001228 | 1.915 | 17.838 | 18.948 | 18.268
p20 | 2 | 2.01 | 2.005 | 18.410645 | 0.001043 | 17.758904 | 0.001195 | 2.005 | 17.838 | 18.948 | 18.228
p21 | 2.11 | 2.12 | 2.115 | 18.39201 | 0.001047 | 17.706055 | 0.00116 | 2.115 | 17.838 | 18.948 | 18.188
p22 | 2.2 | 2.21 | 2.205 | 18.379342 | 0.001038 | 17.671331 | 0.001128 | 2.205 | 17.838 | 18.948 | 18.148
p23 | 2.3 | 2.31 | 2.305 | 18.344174 | 0.001023 | 17.595504 | 0.001068 | 2.305 | 17.838 | 18.948 | 18.108
p24 | 2.41 | 2.42 | 2.415 | 18.343913 | 0.001023 | 17.595183 | 0.001065 | 2.415 | 17.838 | 18.948 | 18.068
p25 | 2.61 | 2.62 | 2.615 | 18.322718 | 0.001071 | 17.551018 | 0.001108 | 2.615 | 17.838 | 18.948 | 18.028
p26 | [7 empty] | 0 | 17.838 | 18.948 | 17.988
p27 | 3.01 | 3.03 | 3.02 | 18.275378 | 0.001224 | 17.466407 | 0.001223 | 3.02 | 17.838 | 18.948 | 17.948
p28 | 2.59 | 2.58 | 2.585 | 18.30089 | 0.001203 | 17.533635 | 0.001234 | 2.585 | 17.838 | 18.948 | 17.908
p29 | 2.35 | 2.33 | 2.34 | 18.329486 | 0.001176 | 17.600249 | 0.001242 | 2.34 | 17.838 | 18.948 | 17.868
p30 | 1.42 | 1.42 | 1.42 | 18.48979 | 0.001168 | 18.020556 | 0.001499 | 1.42 | 17.838 | 18.948 | 17.848
p31 | 1.05 | 1.06 | 1.055 | 18.527606 | 0.001081 | 18.202292 | 0.002035 | 1.055 | 17.838 | 18.948 | 17.838
p32 | 0.83 | 0.82 | 0.825 | 18.557137 | 0.001296 | 18.360981 | 0.003263 | 0.825 | 17.838 | 18.948
p33 | 0.63 | 0.63 | 0.63 | 18.573259 | 0.000498 |  |  | 0.63 | 17.838 | 18.948
p34 | 0.52 | 0.55 | 0.535 |  |  |  |  | 0.535 | 17.838 | 18.948
p35 | 0.28 | 0.28 | 0.28 |  |  |  |  | 0.28 | 17.838 | 18.948

## Cubic Window
Cell parameters (in cif input)
Test # | a | alpha, beta, gamma | Cell Volume
kfiwin1 | 18.588 | 90 | 6422.409
| 18.608 | 90 | 6443.163
| 18.648 | 90 | 6484.803
| 18.688 | 90 | 6526.622
| 18.728 | 90 | 6568.621
| 18.768 | 90 | 6610.799
| 18.808 | 90 | 6653.158
| 18.848 | 90 | 6695.697
| 18.888 | 90 | 6738.418
| 18.928 | 90 | 6781.319
| 18.948 | 90 | 6802.838
| 18.568 | 90 | 6401.701
| 18.548 | 90 | 6381.037
| 18.508 | 90 | 6339.843
| 18.468 | 90 | 6298.826
| 18.428 | 90 | 6257.986
| 18.388 | 90 | 6217.324
| 18.348 | 90 | 6176.838
| 18.308 | 90 | 6136.528
| 18.268 | 90 | 6096.394
| 18.228 | 90 | 6056.435
| 18.188 | 90 | 6016.651
| 18.148 | 90 | 5977.042
| 18.108 | 90 | 5937.607
| 18.068 | 90 | 5898.346
| 18.028 | 90 | 5859.258
| 17.988 | 90 | 5820.344
| 17.948 | 90 | 5781.602
| 17.908 | 90 | 5743.032
| 17.868 | 90 | 5704.635
| 17.848 | 90 | 5685.5 | max | 6802.838 | max | 18.948
| 17.838 | 90 | 5675.949 | min | 5675.949 | min | 17.838
kfiwin2 | 18.938 | 90 | 6792.073
| 18.918 | 90 | 6770.577
| 18.878 | 90 | 6727.721
| 18.838 | 90 | 6685.046
| 18.798 | 90 | 6642.552
| 18.758 | 90 | 6600.238
| 18.718 | 90 | 6558.104
| 18.678 | 90 | 6516.151
| 18.638 | 90 | 6474.376
| 18.598 | 90 | 6432.78
| 18.558 | 90 | 6391.363
| 18.518 | 90 | 6350.124
| 18.478 | 90 | 6309.063
| 18.438 | 90 | 6268.18
| 18.398 | 90 | 6227.473
| 18.358 | 90 | 6186.943
| 18.318 | 90 | 6146.589
| 18.278 | 90 | 6106.411
| 18.238 | 90 | 6066.408
| 18.198 | 90 | 6026.581
| 18.158 | 90 | 5986.928
| 18.118 | 90 | 5947.45
| 18.078 | 90 | 5908.145
| 18.038 | 90 | 5869.014
| 17.998 | 90 | 5830.056
| 17.958 | 90 | 5791.271
| 17.918 | 90 | 5752.659
| 17.878 | 90 | 5714.218 | max | 6792.073
| 17.838 | 90 | 5675.949 | min | 5675.949
kfiwin3 | 17.848 | 90 | 5685.5
| 17.868 | 90 | 5704.635
| 17.908 | 90 | 5743.032
| 17.948 | 90 | 5781.602
| 17.988 | 90 | 5820.344
| 18.028 | 90 | 5859.258
| 18.068 | 90 | 5898.346
| 18.108 | 90 | 5937.607
| 18.148 | 90 | 5977.042
| 18.188 | 90 | 6016.651
| 18.228 | 90 | 6056.435
| 18.268 | 90 | 6096.394
| 18.308 | 90 | 6136.528
| 18.348 | 90 | 6176.838
| 18.388 | 90 | 6217.324
| 18.428 | 90 | 6257.986
| 18.468 | 90 | 6298.826
| 18.508 | 90 | 6339.843
| 18.548 | 90 | 6381.037
| 18.588 | 90 | 6422.409
| 18.628 | 90 | 6463.96
| 18.668 | 90 | 6505.69
| 18.708 | 90 | 6547.599
| 18.748 | 90 | 6589.688
| 18.788 | 90 | 6631.956
| 18.828 | 90 | 6674.405
| 18.868 | 90 | 6717.035
| 18.908 | 90 | 6759.846 | max | 6802.838
| 18.948 | 90 | 6802.838 | min | 5685.5

## Tetragonal Window
Cell parameters (in cif input)
Test # | a, b | c | alpha, beta, gamma | Cell Volume
kfiwin1 | 18.588 | 18.578 | 90 | 6418.954
| 18.608 | 18.578 | 90 | 6432.775
| 18.648 | 18.578 | 90 | 6460.461
| 18.688 | 18.578 | 90 | 6488.206
| 18.728 | 18.578 | 90 | 6516.01
| 18.768 | 18.578 | 90 | 6543.874
| 18.808 | 18.578 | 90 | 6571.798
| 18.848 | 18.578 | 90 | 6599.781
| 18.888 | 18.578 | 90 | 6627.823
| 18.928 | 18.578 | 90 | 6655.925
| 18.968 | 18.578 | 90 | 6684.086
| 19.008 | 18.578 | 90 | 6712.307
| 19.018 | 18.578 | 90 | 6719.371
| 18.568 | 18.578 | 90 | 6405.149
| 18.548 | 18.578 | 90 | 6391.358
| 18.508 | 18.578 | 90 | 6363.821
| 18.468 | 18.578 | 90 | 6336.343
| 18.428 | 18.578 | 90 | 6308.925
| 18.388 | 18.578 | 90 | 6281.566
| 18.348 | 18.578 | 90 | 6254.267
| 18.308 | 18.578 | 90 | 6227.027
| 18.268 | 18.578 | 90 | 6199.847
| 18.228 | 18.578 | 90 | 6172.726
| 18.188 | 18.578 | 90 | 6145.665
| 18.148 | 18.578 | 90 | 6118.663
| 18.108 | 18.578 | 90 | 6091.72
| 18.068 | 18.578 | 90 | 6064.837
| 18.028 | 18.578 | 90 | 6038.013
| 17.988 | 18.578 | 90 | 6011.249
| 17.948 | 18.578 | 90 | 5984.544
| 17.908 | 18.578 | 90 | 5957.899
| 17.868 | 18.578 | 90 | 5931.313
| 17.828 | 18.578 | 90 | 5904.787
| 17.788 | 18.578 | 90 | 5878.32
| 17.748 | 18.578 | 90 | 5851.912
| 18.578 | 18.588 | 90 | 6415.501
| 18.578 | 18.608 | 90 | 6422.404
| 18.578 | 18.648 | 90 | 6436.21
| 18.578 | 18.688 | 90 | 6450.015
| 18.578 | 18.728 | 90 | 6463.821
| 18.578 | 18.768 | 90 | 6477.627
| 18.578 | 18.808 | 90 | 6491.432
| 18.578 | 18.848 | 90 | 6505.238
| 18.578 | 18.888 | 90 | 6519.044
| 18.578 | 18.928 | 90 | 6532.849
| 18.578 | 18.968 | 90 | 6546.655
| 18.578 | 19.008 | 90 | 6560.461
| 18.578 | 19.048 | 90 | 6574.266
| 18.578 | 19.088 | 90 | 6588.072
| 18.578 | 19.128 | 90 | 6601.878
| 18.578 | 19.148 | 90 | 6608.781
| 18.578 | 19.158 | 90 | 6612.232
| 18.578 | 18.568 | 90 | 6408.598
| 18.578 | 18.548 | 90 | 6401.695
| 18.578 | 18.508 | 90 | 6387.89
| 18.578 | 18.468 | 90 | 6374.084
| 18.578 | 18.428 | 90 | 6360.278
| 18.578 | 18.388 | 90 | 6346.473
| 18.578 | 18.348 | 90 | 6332.667
| 18.578 | 18.308 | 90 | 6318.861
| 18.578 | 18.268 | 90 | 6305.056
| 18.578 | 18.228 | 90 | 6291.25
| 18.578 | 18.188 | 90 | 6277.444
| 18.578 | 18.148 | 90 | 6263.639
| 18.578 | 18.108 | 90 | 6249.833
| 18.578 | 18.068 | 90 | 6236.027
| 18.578 | 18.028 | 90 | 6222.221
| 18.578 | 17.988 | 90 | 6208.416
| 18.578 | 17.948 | 90 | 6194.61
| 18.578 | 17.908 | 90 | 6180.804
| 18.578 | 17.868 | 90 | 6166.999
| 18.578 | 17.828 | 90 | 6153.193
| 18.578 | 17.788 | 90 | 6139.387
| 18.578 | 17.748 | 90 | 6125.582
| 18.578 | 17.708 | 90 | 6111.776
| 18.578 | 17.668 | 90 | 6097.97
| 18.578 | 17.628 | 90 | 6084.165
| 18.578 | 17.588 | 90 | 6070.359
| 18.578 | 17.548 | 90 | 6056.553
| 18.578 | 17.508 | 90 | 6042.748
| 18.578 | 17.468 | 90 | 6028.942
| 18.578 | 17.428 | 90 | 6015.136
| 18.578 | 17.388 | 90 | 6001.331
| 18.588 | 18.588 | 90 | 6422.409
| 18.608 | 18.608 | 90 | 6443.163
| 18.648 | 18.648 | 90 | 6484.803
| 18.688 | 18.688 | 90 | 6526.622
| 18.728 | 18.728 | 90 | 6568.621
| 18.768 | 18.768 | 90 | 6610.799
| 18.808 | 18.808 | 90 | 6653.158
| 18.848 | 18.848 | 90 | 6695.697
| 18.888 | 18.888 | 90 | 6738.418
| 18.928 | 18.928 | 90 | 6781.319
| 18.948 | 18.948 | 90 | 6802.838
| 18.568 | 18.568 | 90 | 6401.701
| 18.548 | 18.548 | 90 | 6381.037
| 18.508 | 18.508 | 90 | 6339.843
| 18.468 | 18.468 | 90 | 6298.826
| 18.428 | 18.428 | 90 | 6257.986
| 18.388 | 18.388 | 90 | 6217.324
| 18.348 | 18.348 | 90 | 6176.838
| 18.308 | 18.308 | 90 | 6136.528
| 18.268 | 18.268 | 90 | 6096.394
| 18.228 | 18.228 | 90 | 6056.435
| 18.188 | 18.188 | 90 | 6016.651
| 18.148 | 18.148 | 90 | 5977.042
| 18.108 | 18.108 | 90 | 5937.607
| 18.068 | 18.068 | 90 | 5898.346
| 18.028 | 18.028 | 90 | 5859.258
| 17.988 | 17.988 | 90 | 5820.344
| 17.948 | 17.948 | 90 | 5781.602
| 17.908 | 17.908 | 90 | 5743.032
| 17.868 | 17.868 | 90 | 5704.635
| 17.848 | 17.848 | 90 | 5685.5
| 17.838 | 17.838 | 90 | 5675.949
| 18.588 | 18.568 | 90 | 6415.499
| 18.608 | 18.548 | 90 | 6422.387
| 18.648 | 18.508 | 90 | 6436.118
| 18.688 | 18.468 | 90 | 6449.789
| 18.728 | 18.428 | 90 | 6463.4
| 18.768 | 18.388 | 90 | 6476.949
| 18.808 | 18.348 | 90 | 6490.437
| 18.848 | 18.308 | 90 | 6503.864
| 18.888 | 18.268 | 90 | 6517.229
| 18.928 | 18.228 | 90 | 6530.531
| 18.968 | 18.188 | 90 | 6543.77
| 19.008 | 18.148 | 90 | 6556.946
| 19.028 | 18.128 | 90 | 6563.51
| 18.568 | 18.588 | 90 | 6408.596
| 18.548 | 18.608 | 90 | 6401.679
| 18.508 | 18.648 | 90 | 6387.799
| 18.468 | 18.688 | 90 | 6373.861
| 18.428 | 18.728 | 90 | 6359.864
| 18.388 | 18.768 | 90 | 6345.809
| 18.348 | 18.808 | 90 | 6331.696
| 18.308 | 18.848 | 90 | 6317.527
| 18.268 | 18.888 | 90 | 6303.3
| 18.228 | 18.928 | 90 | 6289.017
| 18.188 | 18.968 | 90 | 6274.678
| 18.148 | 19.008 | 90 | 6260.283
| 18.108 | 19.048 | 90 | 6245.833
| 18.068 | 19.088 | 90 | 6231.328
| 18.028 | 19.128 | 90 | 6216.768
| 17.988 | 19.168 | 90 | 6202.154 | max | 6802.838
| 17.968 | 19.188 | 90 | 6194.827 | min | 5675.949
kfiwin2 | 17.848 | 17.838 | 90 | 5682.315
| 17.868 | 17.838 | 90 | 5695.057
| 17.908 | 17.838 | 90 | 5720.584
| 17.948 | 17.838 | 90 | 5746.167
| 17.988 | 17.838 | 90 | 5771.809
| 18.028 | 17.838 | 90 | 5797.507
| 18.068 | 17.838 | 90 | 5823.262
| 18.108 | 17.838 | 90 | 5849.074
| 18.148 | 17.838 | 90 | 5874.944
| 18.188 | 17.838 | 90 | 5900.87
| 18.228 | 17.838 | 90 | 5926.854
| 18.268 | 17.838 | 90 | 5952.894
| 18.308 | 17.838 | 90 | 5978.992
| 18.348 | 17.838 | 90 | 6005.147
| 18.388 | 17.838 | 90 | 6031.359
| 18.428 | 17.838 | 90 | 6057.628
| 18.468 | 17.838 | 90 | 6083.954
| 18.508 | 17.838 | 90 | 6110.337
| 18.548 | 17.838 | 90 | 6136.777
| 18.588 | 17.838 | 90 | 6163.274
| 18.628 | 17.838 | 90 | 6189.829
| 18.668 | 17.838 | 90 | 6216.44
| 18.708 | 17.838 | 90 | 6243.108
| 18.748 | 17.838 | 90 | 6269.834
| 18.788 | 17.838 | 90 | 6296.617
| 18.828 | 17.838 | 90 | 6323.457
| 18.868 | 17.838 | 90 | 6350.353
| 18.908 | 17.838 | 90 | 6377.307
| 18.928 | 17.838 | 90 | 6390.806
| 17.838 | 17.848 | 90 | 5679.131
| 17.838 | 17.868 | 90 | 5685.495
| 17.838 | 17.908 | 90 | 5698.223
| 17.838 | 17.948 | 90 | 5710.95
| 17.838 | 17.988 | 90 | 5723.678
| 17.838 | 18.028 | 90 | 5736.406
| 17.838 | 18.068 | 90 | 5749.134
| 17.838 | 18.108 | 90 | 5761.861
| 17.838 | 18.148 | 90 | 5774.589
| 17.838 | 18.188 | 90 | 5787.317
| 17.838 | 18.228 | 90 | 5800.045
| 17.838 | 18.268 | 90 | 5812.772
| 17.838 | 18.308 | 90 | 5825.5
| 17.838 | 18.348 | 90 | 5838.228
| 17.838 | 18.388 | 90 | 5850.956
| 17.838 | 18.428 | 90 | 5863.684
| 17.838 | 18.468 | 90 | 5876.411
| 17.838 | 18.508 | 90 | 5889.139
| 17.838 | 18.548 | 90 | 5901.867
| 17.838 | 18.588 | 90 | 5914.595
| 17.838 | 18.628 | 90 | 5927.322
| 17.838 | 18.668 | 90 | 5940.05
| 17.838 | 18.708 | 90 | 5952.778
| 17.838 | 18.748 | 90 | 5965.506
| 17.838 | 18.788 | 90 | 5978.233
| 17.838 | 18.828 | 90 | 5990.961
| 17.838 | 18.868 | 90 | 6003.689
| 17.838 | 18.908 | 90 | 6016.417
| 17.838 | 18.948 | 90 | 6029.145
| 17.838 | 18.988 | 90 | 6041.872
| 17.838 | 19.008 | 90 | 6048.236
| 17.838 | 19.018 | 90 | 6051.418
| 17.838 | 17.828 | 90 | 5672.767
| 17.848 | 17.848 | 90 | 5685.5
| 17.868 | 17.868 | 90 | 5704.635
| 17.908 | 17.908 | 90 | 5743.032
| 17.948 | 17.948 | 90 | 5781.602
| 17.988 | 17.988 | 90 | 5820.344
| 18.028 | 18.028 | 90 | 5859.258
| 18.068 | 18.068 | 90 | 5898.346
| 18.108 | 18.108 | 90 | 5937.607
| 18.148 | 18.148 | 90 | 5977.042
| 18.188 | 18.188 | 90 | 6016.651
| 18.228 | 18.228 | 90 | 6056.435
| 18.268 | 18.268 | 90 | 6096.394
| 18.308 | 18.308 | 90 | 6136.528
| 18.348 | 18.348 | 90 | 6176.838
| 18.388 | 18.388 | 90 | 6217.324
| 18.428 | 18.428 | 90 | 6257.986
| 18.468 | 18.468 | 90 | 6298.826
| 18.508 | 18.508 | 90 | 6339.843
| 18.548 | 18.548 | 90 | 6381.037
| 18.588 | 18.588 | 90 | 6422.409
| 18.628 | 18.628 | 90 | 6463.96
| 18.668 | 18.668 | 90 | 6505.69
| 18.708 | 18.708 | 90 | 6547.599
| 18.748 | 18.748 | 90 | 6589.688
| 18.788 | 18.788 | 90 | 6631.956
| 18.828 | 18.828 | 90 | 6674.405
| 18.868 | 18.868 | 90 | 6717.035
| 18.908 | 18.908 | 90 | 6759.846
| 18.948 | 18.948 | 90 | 6802.838
| 17.848 | 17.828 | 90 | 5679.129
| 17.868 | 17.808 | 90 | 5685.479
| 17.908 | 17.768 | 90 | 5698.135
| 17.948 | 17.728 | 90 | 5710.733
| 17.988 | 17.688 | 90 | 5723.273
| 18.028 | 17.648 | 90 | 5735.755
| 18.068 | 17.608 | 90 | 5748.178
| 18.108 | 17.568 | 90 | 5760.541
| 18.148 | 17.528 | 90 | 5772.845
| 18.188 | 17.488 | 90 | 5785.089
| 18.228 | 17.448 | 90 | 5797.272
| 18.268 | 17.408 | 90 | 5809.395
| 18.308 | 17.368 | 90 | 5821.456
| 18.348 | 17.328 | 90 | 5833.456
| 18.358 | 17.318 | 90 | 5836.446 | max | 6802.838
| 17.828 | 17.848 | 90 | 5672.765 | min | 5672.765
kfiwin3 | 17.838 | 17.848 | 90 | 5679.131
| 17.858 | 17.848 | 90 | 5691.873
| 17.898 | 17.848 | 90 | 5717.4
| 17.938 | 17.848 | 90 | 5742.984
| 17.978 | 17.848 | 90 | 5768.625
| 18.018 | 17.848 | 90 | 5794.323
| 18.058 | 17.848 | 90 | 5820.079
| 18.098 | 17.848 | 90 | 5845.891
| 18.138 | 17.848 | 90 | 5871.761
| 18.178 | 17.848 | 90 | 5897.687
| 18.218 | 17.848 | 90 | 5923.671
| 18.258 | 17.848 | 90 | 5949.712
| 18.298 | 17.848 | 90 | 5975.81
| 18.338 | 17.848 | 90 | 6001.965
| 18.378 | 17.848 | 90 | 6028.178
| 18.418 | 17.848 | 90 | 6054.447
| 18.458 | 17.848 | 90 | 6080.774
| 18.498 | 17.848 | 90 | 6107.157
| 18.538 | 17.848 | 90 | 6133.598
| 18.578 | 17.848 | 90 | 6160.096
| 18.618 | 17.848 | 90 | 6186.651
| 18.658 | 17.848 | 90 | 6213.263
| 18.698 | 17.848 | 90 | 6239.932
| 18.738 | 17.848 | 90 | 6266.658
| 18.778 | 17.848 | 90 | 6293.442
| 18.818 | 17.848 | 90 | 6320.282
| 18.858 | 17.848 | 90 | 6347.18
| 18.898 | 17.848 | 90 | 6374.135
| 18.938 | 17.848 | 90 | 6401.147
| 17.828 | 17.858 | 90 | 5675.944
| 17.828 | 17.878 | 90 | 5682.3
| 17.828 | 17.918 | 90 | 5695.014
| 17.828 | 17.958 | 90 | 5707.727
| 17.828 | 17.998 | 90 | 5720.441
| 17.828 | 18.038 | 90 | 5733.154
| 17.828 | 18.078 | 90 | 5745.868
| 17.828 | 18.118 | 90 | 5758.581
| 17.828 | 18.158 | 90 | 5771.295
| 17.828 | 18.198 | 90 | 5784.008
| 17.828 | 18.238 | 90 | 5796.722
| 17.828 | 18.278 | 90 | 5809.435
| 17.828 | 18.318 | 90 | 5822.149
| 17.828 | 18.358 | 90 | 5834.862
| 17.828 | 18.398 | 90 | 5847.576
| 17.828 | 18.438 | 90 | 5860.289
| 17.828 | 18.478 | 90 | 5873.003
| 17.828 | 18.518 | 90 | 5885.716
| 17.828 | 18.558 | 90 | 5898.43
| 17.828 | 18.598 | 90 | 5911.143
| 17.828 | 18.638 | 90 | 5923.857
| 17.828 | 18.678 | 90 | 5936.57
| 17.828 | 18.718 | 90 | 5949.284
| 17.828 | 18.758 | 90 | 5961.997
| 17.828 | 18.798 | 90 | 5974.711
| 17.828 | 18.838 | 90 | 5987.424
| 17.828 | 18.878 | 90 | 6000.138
| 17.828 | 18.918 | 90 | 6012.851
| 17.828 | 18.958 | 90 | 6025.565
| 17.828 | 18.998 | 90 | 6038.278
| 17.828 | 19.018 | 90 | 6044.635
| 17.838 | 17.858 | 90 | 5682.313
| 17.858 | 17.878 | 90 | 5701.44
| 17.898 | 17.918 | 90 | 5739.824
| 17.938 | 17.958 | 90 | 5778.379
| 17.978 | 17.998 | 90 | 5817.106
| 18.018 | 18.038 | 90 | 5856.006
| 18.058 | 18.078 | 90 | 5895.08
| 18.098 | 18.118 | 90 | 5934.326
| 18.138 | 18.158 | 90 | 5973.747
| 18.178 | 18.198 | 90 | 6013.341
| 18.218 | 18.238 | 90 | 6053.111
| 18.258 | 18.278 | 90 | 6093.055
| 18.298 | 18.318 | 90 | 6133.174
| 18.338 | 18.358 | 90 | 6173.469
| 18.378 | 18.398 | 90 | 6213.941
| 18.418 | 18.438 | 90 | 6254.589
| 18.458 | 18.478 | 90 | 6295.413
| 18.498 | 18.518 | 90 | 6336.415
| 18.538 | 18.558 | 90 | 6377.595
| 18.578 | 18.598 | 90 | 6418.952
| 18.618 | 18.638 | 90 | 6460.489
| 18.658 | 18.678 | 90 | 6502.203
| 18.698 | 18.718 | 90 | 6544.097
| 18.738 | 18.758 | 90 | 6586.171
| 18.778 | 18.798 | 90 | 6628.425
| 18.818 | 18.838 | 90 | 6670.858
| 18.858 | 18.878 | 90 | 6713.473
| 18.898 | 18.918 | 90 | 6756.269
| 18.938 | 18.958 | 90 | 6799.246
| 17.838 | 17.838 | 90 | 5675.949
| 17.858 | 17.818 | 90 | 5682.306
| 17.898 | 17.778 | 90 | 5694.976
| 17.938 | 17.738 | 90 | 5707.589
| 17.978 | 17.698 | 90 | 5720.144
| 18.018 | 17.658 | 90 | 5732.64
| 18.058 | 17.618 | 90 | 5745.078
| 18.098 | 17.578 | 90 | 5757.456
| 18.138 | 17.538 | 90 | 5769.775
| 18.178 | 17.498 | 90 | 5782.034
| 18.218 | 17.458 | 90 | 5794.232
| 18.258 | 17.418 | 90 | 5806.37
| 18.298 | 17.378 | 90 | 5818.446
| 18.338 | 17.338 | 90 | 5830.462 | max | 6799.246
| 18.358 | 17.318 | 90 | 5836.446 | min | 5675.944
kfitet4 | 18.6654 | 17.4664 | 90 | 5839.993
| 18.6554 | 17.4664 | 90 | 5852.775
| 17.9254 | 17.4664 | 90 | 5878.382
| 17.9454 | 17.4664 | 90 | 5904.044
| 17.9554 | 17.4664 | 90 | 5929.762
| 18.2754 | 19.2164 | 90 | 5955.536
| 18.2754 | 19.1964 | 90 | 5981.366
| 18.2754 | 17.3164 | 90 | 6007.251
| 19.0654 | 18.2564 | 90 | 6033.193
| 19.0454 | 18.2364 | 90 | 6059.191
| 19.0354 | 18.2264 | 90 | 6072.21
| 18.1254 | 17.3164 | 90 | 5827.225
| 18.1454 | 17.3364 | 90 | 5814.471
| 18.4254 | 17.3164 | 90 | 5789.004
| 17.7654 | 17.9764 | 90 | 5763.593
| 17.7854 | 17.9564 | 90 | 5738.239
| 17.7954 | 17.9464 | 90 | 5712.94
| 18.0454 | 17.4664 | 90 | 5687.697
| 18.0054 | 17.4664 | 90 | 5662.51
| 17.9654 | 17.4664 | 90 | 5637.378
| 18.2754 | 17.4764 | 90 | 5836.947
| 18.2754 | 17.4964 | 90 | 5843.627
| 18.2754 | 17.5364 | 90 | 5856.987
| 18.2754 | 17.5764 | 90 | 5870.346
| 18.2754 | 17.6164 | 90 | 5883.706
| 18.2754 | 17.6564 | 90 | 5897.065
| 18.2754 | 17.6964 | 90 | 5910.425
| 18.2754 | 17.7364 | 90 | 5923.785
| 18.2754 | 17.7764 | 90 | 5937.144
| 18.2754 | 17.8164 | 90 | 5950.504
| 18.2754 | 17.8564 | 90 | 5963.863
| 18.2754 | 17.8964 | 90 | 5977.223
| 18.2754 | 17.9364 | 90 | 5990.583
| 18.2754 | 17.9764 | 90 | 6003.942
| 18.2754 | 18.0164 | 90 | 6017.302
| 18.2754 | 18.0564 | 90 | 6030.661
| 18.2754 | 18.0964 | 90 | 6044.021
| 18.2754 | 18.1364 | 90 | 6057.381
| 18.2754 | 18.1764 | 90 | 6070.74
| 18.2754 | 18.2164 | 90 | 6084.1
| 18.2754 | 18.2564 | 90 | 6097.46
| 18.2754 | 18.2964 | 90 | 6110.819
| 18.2754 | 18.3364 | 90 | 6124.179
| 18.2754 | 18.3764 | 90 | 6137.538
| 18.2754 | 18.4164 | 90 | 6150.898
| 18.2754 | 18.4564 | 90 | 6164.258
| 18.2754 | 18.4964 | 90 | 6177.617
| 18.2754 | 18.5364 | 90 | 6190.977
| 18.2754 | 18.5764 | 90 | 6204.336
| 18.2754 | 18.6164 | 90 | 6217.696
| 18.2754 | 18.6564 | 90 | 6231.056
| 18.2754 | 18.6964 | 90 | 6244.415
| 18.2754 | 18.7364 | 90 | 6257.775
| 18.2754 | 18.7764 | 90 | 6271.134
| 18.2754 | 18.8164 | 90 | 6284.494
| 18.2754 | 18.8564 | 90 | 6297.854
| 18.2754 | 18.8964 | 90 | 6311.213
| 18.2754 | 18.9364 | 90 | 6324.573
| 18.2754 | 18.9764 | 90 | 6337.932
| 18.2754 | 19.0164 | 90 | 6351.292
| 18.2754 | 19.0564 | 90 | 6364.652
| 18.2754 | 19.0964 | 90 | 6378.011
| 18.2754 | 19.1364 | 90 | 6391.371
| 18.2754 | 19.1764 | 90 | 6404.731
| 18.2754 | 19.1864 | 90 | 6408.07
| 18.2754 | 17.4564 | 90 | 5830.267
| 18.2754 | 17.4364 | 90 | 5823.588
| 18.2754 | 17.3964 | 90 | 5810.228
| 18.2754 | 17.3564 | 90 | 5796.868
| 18.2754 | 17.3364 | 90 | 5790.188
| 18.2754 | 17.3264 | 90 | 5786.849
| 18.2854 | 17.4764 | 90 | 5843.337
| 18.3054 | 17.4964 | 90 | 5862.828
| 18.3454 | 17.5364 | 90 | 5901.94
| 18.3854 | 17.5764 | 90 | 5941.226
| 18.4254 | 17.6164 | 90 | 5980.686
| 18.4654 | 17.6564 | 90 | 6020.32
| 18.5054 | 17.6964 | 90 | 6060.129
| 18.5454 | 17.7364 | 90 | 6100.113
| 18.5854 | 17.7764 | 90 | 6140.272
| 18.6254 | 17.8164 | 90 | 6180.608
| 18.6654 | 17.8564 | 90 | 6221.119
| 18.7054 | 17.8964 | 90 | 6261.807
| 18.7454 | 17.9364 | 90 | 6302.672
| 18.7854 | 17.9764 | 90 | 6343.714
| 18.8254 | 18.0164 | 90 | 6384.934
| 18.8654 | 18.0564 | 90 | 6426.333
| 18.9054 | 18.0964 | 90 | 6467.909
| 18.9454 | 18.1364 | 90 | 6509.665
| 18.9854 | 18.1764 | 90 | 6551.6
| 19.0254 | 18.2164 | 90 | 6593.715
| 18.2654 | 17.4564 | 90 | 5823.889
| 18.2454 | 17.4364 | 90 | 5804.484
| 18.2054 | 17.3964 | 90 | 5765.803
| 18.1654 | 17.3564 | 90 | 5727.295
| 18.1554 | 17.3464 | 90 | 5717.695
| 18.2854 | 17.4564 | 90 | 5836.65
| 18.3054 | 17.4364 | 90 | 5842.723
| 18.3454 | 17.3964 | 90 | 5854.823
| 18.3854 | 17.3564 | 90 | 5866.861
| 18.4054 | 17.3364 | 90 | 5872.857
| 18.4154 | 17.3264 | 90 | 5875.849
| 18.2654 | 17.4764 | 90 | 5830.561
| 18.2454 | 17.4964 | 90 | 5824.457
| 18.2054 | 17.5364 | 90 | 5812.205
| 18.1654 | 17.5764 | 90 | 5799.891
| 18.1254 | 17.6164 | 90 | 5787.518
| 18.0854 | 17.6564 | 90 | 5775.085
| 18.0454 | 17.6964 | 90 | 5762.593
| 18.0054 | 17.7364 | 90 | 5750.042
| 17.9654 | 17.7764 | 90 | 5737.433
| 17.9254 | 17.8164 | 90 | 5724.765
| 17.8854 | 17.8564 | 90 | 5712.04
| 17.8454 | 17.8964 | 90 | 5699.257 | max | 6593.715
| 17.8054 | 17.9364 | 90 | 5686.418 | min | 5637.378
kfitet5 | 17.9754 | 17.4664 | 90 | 5643.656
| 17.9954 | 17.4664 | 90 | 5656.222
| 18.0354 | 17.4664 | 90 | 5681.395
| 18.0754 | 17.4664 | 90 | 5706.624
| 18.1154 | 17.4664 | 90 | 5731.908615
| 18.1554 | 17.4664 | 90 | 5757.249
| 18.1954 | 17.4664 | 90 | 5782.646
| 18.2354 | 17.4664 | 90 | 5808.099
| 18.2754 | 17.4664 | 90 | 5833.607
| 18.3154 | 17.4664 | 90 | 5859.172
| 18.3554 | 17.4664 | 90 | 5884.792
| 18.3954 | 17.4664 | 90 | 5910.468
| 18.4354 | 17.4664 | 90 | 5936.2
| 18.4754 | 17.4664 | 90 | 5961.988
| 18.5154 | 17.4664 | 90 | 5987.832
| 18.5554 | 17.4664 | 90 | 6013.732
| 18.5954 | 17.4664 | 90 | 6039.687
| 18.6354 | 17.4664 | 90 | 6065.699
| 18.6454 | 17.4664 | 90 | 6072.21
| 17.9654 | 17.4764 | 90 | 5640.606
| 17.9654 | 17.4964 | 90 | 5647.061
| 17.9654 | 17.5364 | 90 | 5659.971
| 17.9654 | 17.5764 | 90 | 5672.881
| 17.9654 | 17.6164 | 90 | 5685.792
| 17.9654 | 17.6564 | 90 | 5698.702
| 17.9654 | 17.6964 | 90 | 5711.612
| 17.9654 | 17.7364 | 90 | 5724.522
| 17.9654 | 17.7764 | 90 | 5737.433
| 17.9654 | 17.8164 | 90 | 5750.343
| 17.9654 | 17.8564 | 90 | 5763.253
| 17.9654 | 17.8964 | 90 | 5776.163
| 17.9654 | 17.9364 | 90 | 5789.073
| 17.9654 | 17.9764 | 90 | 5801.984
| 17.9654 | 18.0164 | 90 | 5814.894
| 17.9654 | 18.0564 | 90 | 5827.804
| 17.9654 | 18.0964 | 90 | 5840.714
| 17.9654 | 18.1364 | 90 | 5853.625
| 17.9654 | 18.1764 | 90 | 5866.535
| 17.9654 | 18.2164 | 90 | 5879.445
| 17.9654 | 18.2564 | 90 | 5892.355
| 17.9654 | 18.2964 | 90 | 5905.266
| 17.9654 | 18.3364 | 90 | 5918.176
| 17.9654 | 18.3764 | 90 | 5931.086
| 17.9654 | 18.4164 | 90 | 5943.996
| 17.9654 | 18.4564 | 90 | 5956.906
| 17.9654 | 18.4964 | 90 | 5969.817
| 17.9654 | 18.5364 | 90 | 5982.727
| 17.9654 | 18.5764 | 90 | 5995.637
| 17.9654 | 18.6164 | 90 | 6008.547
| 17.9654 | 18.6564 | 90 | 6021.458
| 17.9654 | 18.6964 | 90 | 6034.368
| 17.9654 | 18.7364 | 90 | 6047.278
| 17.9654 | 18.7764 | 90 | 6060.188
| 17.9654 | 18.8164 | 90 | 6073.098
| 17.9654 | 18.8564 | 90 | 6086.009
| 17.9654 | 18.8964 | 90 | 6098.919
| 17.9654 | 18.9364 | 90 | 6111.829
| 17.9654 | 18.9764 | 90 | 6124.739
| 17.9654 | 19.0164 | 90 | 6137.65
| 17.9654 | 19.0564 | 90 | 6150.56
| 17.9654 | 19.0964 | 90 | 6163.47
| 17.9654 | 19.1364 | 90 | 6176.38
| 17.9654 | 19.1764 | 90 | 6189.29
| 17.9654 | 19.1864 | 90 | 6192.518
| 17.9654 | 17.4564 | 90 | 5634.151
| 17.9654 | 17.4364 | 90 | 5627.696
| 17.9654 | 17.3964 | 90 | 5614.785
| 17.9754 | 17.4764 | 90 | 5646.887
| 17.9954 | 17.4964 | 90 | 5665.937
| 18.0354 | 17.5364 | 90 | 5704.164
| 18.0754 | 17.5764 | 90 | 5742.563
| 18.1154 | 17.6164 | 90 | 5781.134
| 18.1554 | 17.6564 | 90 | 5819.877
| 18.1954 | 17.6964 | 90 | 5858.793
| 18.2354 | 17.7364 | 90 | 5897.882
| 18.2754 | 17.7764 | 90 | 5937.144
| 18.3154 | 17.8164 | 90 | 5976.58
| 18.3554 | 17.8564 | 90 | 6016.191
| 18.3954 | 17.8964 | 90 | 6055.976
| 18.4354 | 17.9364 | 90 | 6095.936
| 18.4754 | 17.9764 | 90 | 6136.072
| 18.5154 | 18.0164 | 90 | 6176.383
| 18.5554 | 18.0564 | 90 | 6216.87
| 18.5954 | 18.0964 | 90 | 6257.534
| 18.6354 | 18.1364 | 90 | 6298.375
| 18.6754 | 18.1764 | 90 | 6339.393
| 18.7154 | 18.2164 | 90 | 6380.589
| 18.7554 | 18.2564 | 90 | 6421.963
| 18.7954 | 18.2964 | 90 | 6463.515
| 18.8354 | 18.3364 | 90 | 6505.247
| 18.8754 | 18.3764 | 90 | 6547.157
| 18.9154 | 18.4164 | 90 | 6589.247
| 18.9554 | 18.4564 | 90 | 6631.517
| 18.9954 | 18.4964 | 90 | 6673.968
| 19.0154 | 18.5164 | 90 | 6695.261
| 19.0254 | 18.5264 | 90 | 6705.924
| 17.9754 | 17.4564 | 90 | 5640.425
| 17.9954 | 17.4364 | 90 | 5646.507
| 18.0354 | 17.3964 | 90 | 5658.625 | max | 6705.924
| 18.0754 | 17.3564 | 90 | 5670.684 | min | 5614.785
kfitet6 | 17.9754 | 17.3964 | 90 | 5621.038
| 17.9954 | 17.3964 | 90 | 5633.553
| 18.0354 | 17.3964 | 90 | 5658.625
| 18.0754 | 17.3964 | 90 | 5683.753
| 18.1154 | 17.3964 | 90 | 5708.937
| 18.1554 | 17.3964 | 90 | 5734.176
| 18.1954 | 17.3964 | 90 | 5759.471
| 18.2354 | 17.3964 | 90 | 5784.822
| 18.2754 | 17.3964 | 90 | 5810.228
| 18.3154 | 17.3964 | 90 | 5835.69
| 18.3554 | 17.3964 | 90 | 5861.207
| 18.3954 | 17.3964 | 90 | 5886.781
| 18.4354 | 17.3964 | 90 | 5912.41
| 18.4754 | 17.3964 | 90 | 5938.094
| 18.5154 | 17.3964 | 90 | 5963.834
| 18.5554 | 17.3964 | 90 | 5989.63
| 18.5754 | 17.3964 | 90 | 6002.549
| 18.5854 | 17.3964 | 90 | 6009.014
| 17.9654 | 17.4064 | 90 | 5618.013
| 17.9654 | 17.4264 | 90 | 5624.468
| 17.9654 | 17.4664 | 90 | 5637.378
| 17.9654 | 17.5064 | 90 | 5650.289
| 17.9654 | 17.5464 | 90 | 5663.199
| 17.9654 | 17.5864 | 90 | 5676.109
| 17.9654 | 17.6264 | 90 | 5689.019
| 17.9654 | 17.6664 | 90 | 5701.929
| 17.9654 | 17.7064 | 90 | 5714.84
| 17.9654 | 17.7464 | 90 | 5727.75
| 17.9654 | 17.7864 | 90 | 5740.66
| 17.9654 | 17.8264 | 90 | 5753.57
| 17.9654 | 17.8664 | 90 | 5766.481
| 17.9654 | 17.9064 | 90 | 5779.391
| 17.9654 | 17.9464 | 90 | 5792.301
| 17.9654 | 17.9864 | 90 | 5805.211
| 17.9654 | 18.0264 | 90 | 5818.121
| 17.9654 | 18.0664 | 90 | 5831.032
| 17.9654 | 18.1064 | 90 | 5843.942
| 17.9654 | 18.1464 | 90 | 5856.852
| 17.9654 | 18.1864 | 90 | 5869.762
| 17.9654 | 18.2264 | 90 | 5882.673
| 17.9654 | 18.2664 | 90 | 5895.583
| 17.9654 | 18.3064 | 90 | 5908.493
| 17.9654 | 18.3464 | 90 | 5921.403
| 17.9654 | 18.3864 | 90 | 5934.314
| 17.9654 | 18.4264 | 90 | 5947.224
| 17.9654 | 18.4664 | 90 | 5960.134
| 17.9654 | 18.5064 | 90 | 5973.044
| 17.9654 | 18.5464 | 90 | 5985.954
| 17.9654 | 18.5864 | 90 | 5998.865
| 17.9654 | 18.6264 | 90 | 6011.775
| 17.9654 | 18.6664 | 90 | 6024.685
| 17.9654 | 18.7064 | 90 | 6037.595
| 17.9654 | 18.7464 | 90 | 6050.506
| 17.9654 | 18.7864 | 90 | 6063.416
| 17.9754 | 17.4064 | 90 | 5624.269
| 17.9954 | 17.4264 | 90 | 5643.268
| 18.0354 | 17.4664 | 90 | 5681.395
| 18.0754 | 17.5064 | 90 | 5719.692
| 18.1154 | 17.5464 | 90 | 5758.162
| 18.1554 | 17.5864 | 90 | 5796.804
| 18.1954 | 17.6264 | 90 | 5835.618
| 18.2354 | 17.6664 | 90 | 5874.605
| 18.2754 | 17.7064 | 90 | 5913.765
| 18.3154 | 17.7464 | 90 | 5953.099
| 18.3554 | 17.7864 | 90 | 5992.607
| 18.3954 | 17.8264 | 90 | 6032.289
| 18.4354 | 17.8664 | 90 | 6072.146
| 18.4754 | 17.9064 | 90 | 6112.178
| 18.5154 | 17.9464 | 90 | 6152.386
| 18.5554 | 17.9864 | 90 | 6192.769
| 18.5954 | 18.0264 | 90 | 6233.329
| 18.6354 | 18.0664 | 90 | 6274.066
| 18.6754 | 18.1064 | 90 | 6314.979
| 18.7154 | 18.1464 | 90 | 6356.071
| 18.7554 | 18.1864 | 90 | 6397.34
| 18.7954 | 18.2264 | 90 | 6438.787
| 18.8354 | 18.2664 | 90 | 6480.413
| 18.8754 | 18.3064 | 90 | 6522.217
| 18.9154 | 18.3464 | 90 | 6564.202
| 18.9554 | 18.3864 | 90 | 6606.366
| 18.9954 | 18.4264 | 90 | 6648.71
| 19.0154 | 18.4464 | 90 | 6669.95
| 19.0254 | 18.4564 | 90 | 6680.586
| 17.9754 | 17.3864 | 90 | 5617.807 | max | 6680.586
| 17.9854 | 17.3764 | 90 | 5620.824 | min | 5617.807
kfitet7 | 17.758 | 18.578 | 90 | 5858.508
| 17.778 | 18.578 | 90 | 5871.712
| 17.818 | 18.578 | 90 | 5898.164
| 17.858 | 18.578 | 90 | 5924.676
| 17.898 | 18.578 | 90 | 5951.247
| 17.938 | 18.578 | 90 | 5977.877
| 17.978 | 18.578 | 90 | 6004.567
| 18.018 | 18.578 | 90 | 6031.317
| 18.058 | 18.578 | 90 | 6058.125
| 18.098 | 18.578 | 90 | 6084.994
| 18.138 | 18.578 | 90 | 6111.921
| 18.178 | 18.578 | 90 | 6138.908
| 18.218 | 18.578 | 90 | 6165.955
| 18.258 | 18.578 | 90 | 6193.061
| 18.298 | 18.578 | 90 | 6220.227
| 18.338 | 18.578 | 90 | 6247.452
| 18.378 | 18.578 | 90 | 6274.736
| 18.418 | 18.578 | 90 | 6302.08
| 18.458 | 18.578 | 90 | 6329.483
| 18.498 | 18.578 | 90 | 6356.946
| 18.538 | 18.578 | 90 | 6384.468
| 18.578 | 18.578 | 90 | 6412.05
| 18.618 | 18.578 | 90 | 6439.691
| 18.658 | 18.578 | 90 | 6467.391
| 18.698 | 18.578 | 90 | 6495.151
| 18.738 | 18.578 | 90 | 6522.971
| 18.778 | 18.578 | 90 | 6550.85
| 18.818 | 18.578 | 90 | 6578.788
| 18.858 | 18.578 | 90 | 6606.786
| 18.898 | 18.578 | 90 | 6634.843
| 18.938 | 18.578 | 90 | 6662.96
| 18.978 | 18.578 | 90 | 6691.136
| 19.018 | 18.578 | 90 | 6719.371
| 17.738 | 18.578 | 90 | 5845.32
| 17.718 | 18.578 | 90 | 5832.146
| 17.678 | 18.578 | 90 | 5805.842
| 17.638 | 18.578 | 90 | 5779.598
| 17.598 | 18.578 | 90 | 5753.413
| 17.578 | 18.578 | 90 | 5740.343
| 17.748 | 18.588 | 90 | 5855.062
| 17.748 | 18.608 | 90 | 5861.362
| 17.748 | 18.648 | 90 | 5873.962
| 17.748 | 18.688 | 90 | 5886.561
| 17.748 | 18.728 | 90 | 5899.161
| 17.748 | 18.768 | 90 | 5911.761
| 17.748 | 18.808 | 90 | 5924.36
| 17.748 | 18.848 | 90 | 5936.96
| 17.748 | 18.888 | 90 | 5949.56
| 17.748 | 18.928 | 90 | 5962.159
| 17.748 | 18.968 | 90 | 5974.759
| 17.748 | 18.978 | 90 | 5977.909
| 17.748 | 18.568 | 90 | 5848.762
| 17.748 | 18.548 | 90 | 5842.462
| 17.748 | 18.508 | 90 | 5829.863
| 17.748 | 18.468 | 90 | 5817.263
| 17.748 | 18.428 | 90 | 5804.663
| 17.748 | 18.388 | 90 | 5792.064
| 17.748 | 18.348 | 90 | 5779.464
| 17.748 | 18.308 | 90 | 5766.864
| 17.748 | 18.268 | 90 | 5754.265
| 17.748 | 18.228 | 90 | 5741.665
| 17.748 | 18.188 | 90 | 5729.065
| 17.748 | 18.148 | 90 | 5716.466
| 17.748 | 18.108 | 90 | 5703.866
| 17.748 | 18.068 | 90 | 5691.266
| 17.748 | 18.028 | 90 | 5678.667
| 17.748 | 17.988 | 90 | 5666.067
| 17.748 | 17.948 | 90 | 5653.468
| 17.748 | 17.908 | 90 | 5640.868
| 17.748 | 17.868 | 90 | 5628.268
| 17.748 | 17.828 | 90 | 5615.669
| 17.748 | 17.788 | 90 | 5603.069
| 17.748 | 17.748 | 90 | 5590.469
| 17.748 | 17.708 | 90 | 5577.87
| 17.748 | 17.698 | 90 | 5574.72
| 17.758 | 18.588 | 90 | 5861.662
| 17.778 | 18.608 | 90 | 5881.194
| 17.818 | 18.648 | 90 | 5920.388
| 17.858 | 18.688 | 90 | 5959.756
| 17.898 | 18.728 | 90 | 5999.298
| 17.938 | 18.768 | 90 | 6039.014
| 17.978 | 18.808 | 90 | 6078.905
| 18.018 | 18.848 | 90 | 6118.972
| 18.058 | 18.888 | 90 | 6159.214
| 18.098 | 18.928 | 90 | 6199.632
| 18.138 | 18.968 | 90 | 6240.226
| 18.178 | 19.008 | 90 | 6280.998
| 18.218 | 19.048 | 90 | 6321.946
| 18.258 | 19.088 | 90 | 6363.072
| 18.298 | 19.128 | 90 | 6404.376
| 18.338 | 19.168 | 90 | 6445.858
| 18.358 | 19.188 | 90 | 6466.666
| 17.738 | 18.568 | 90 | 5842.173
| 17.718 | 18.548 | 90 | 5822.728
| 17.678 | 18.508 | 90 | 5783.966
| 17.638 | 18.468 | 90 | 5745.377
| 17.598 | 18.428 | 90 | 5706.96
| 17.558 | 18.388 | 90 | 5668.714
| 17.518 | 18.348 | 90 | 5630.64
| 17.508 | 18.338 | 90 | 5621.148
| 17.758 | 18.568 | 90 | 5855.355
| 17.778 | 18.548 | 90 | 5862.231
| 17.818 | 18.508 | 90 | 5875.941
| 17.858 | 18.468 | 90 | 5889.596
| 17.898 | 18.428 | 90 | 5903.196
| 17.938 | 18.388 | 90 | 5916.741
| 17.978 | 18.348 | 90 | 5930.229
| 18.018 | 18.308 | 90 | 5943.662
| 18.058 | 18.268 | 90 | 5957.037
| 18.098 | 18.228 | 90 | 5970.355
| 18.138 | 18.188 | 90 | 5983.616
| 18.178 | 18.148 | 90 | 5996.819
| 18.218 | 18.108 | 90 | 6009.964
| 18.258 | 18.068 | 90 | 6023.05
| 18.298 | 18.028 | 90 | 6036.077
| 18.338 | 17.988 | 90 | 6049.045
| 18.378 | 17.948 | 90 | 6061.953
| 18.418 | 17.908 | 90 | 6074.801
| 18.458 | 17.868 | 90 | 6087.588
| 18.498 | 17.828 | 90 | 6100.314
| 18.538 | 17.788 | 90 | 6112.979
| 18.578 | 17.748 | 90 | 6125.582
| 18.618 | 17.708 | 90 | 6138.123
| 18.658 | 17.668 | 90 | 6150.601
| 18.698 | 17.628 | 90 | 6163.017
| 18.738 | 17.588 | 90 | 6175.369
| 18.748 | 17.578 | 90 | 6178.447
| 17.738 | 18.588 | 90 | 5848.466
| 17.718 | 18.608 | 90 | 5841.563
| 17.678 | 18.648 | 90 | 5827.718 | max | 6719.371
| 17.668 | 18.658 | 90 | 5824.248 | min | 5574.72
kfitet8 | 18.588 | 19.128 | 90 | 6608.987
| 18.608 | 19.128 | 90 | 6623.217
| 18.648 | 19.128 | 90 | 6651.722
| 18.688 | 19.128 | 90 | 6680.288
| 18.728 | 19.128 | 90 | 6708.916
| 18.568 | 19.128 | 90 | 6594.772
| 18.548 | 19.128 | 90 | 6580.573
| 18.508 | 19.128 | 90 | 6552.221
| 18.468 | 19.128 | 90 | 6523.93
| 18.428 | 19.128 | 90 | 6495.7
| 18.388 | 19.128 | 90 | 6467.532
| 18.348 | 19.128 | 90 | 6439.424
| 18.308 | 19.128 | 90 | 6411.378
| 18.268 | 19.128 | 90 | 6383.393
| 18.228 | 19.128 | 90 | 6355.469
| 18.188 | 19.128 | 90 | 6327.606
| 18.148 | 19.128 | 90 | 6299.805
| 18.108 | 19.128 | 90 | 6272.065
| 18.068 | 19.128 | 90 | 6244.386
| 18.028 | 19.128 | 90 | 6216.768
| 17.988 | 19.128 | 90 | 6189.211
| 17.948 | 19.128 | 90 | 6161.716
| 17.908 | 19.128 | 90 | 6134.282
| 17.868 | 19.128 | 90 | 6106.909
| 17.828 | 19.128 | 90 | 6079.597
| 17.788 | 19.128 | 90 | 6052.347
| 17.748 | 19.128 | 90 | 6025.157
| 17.708 | 19.128 | 90 | 5998.029
| 18.578 | 19.138 | 90 | 6605.329
| 18.578 | 19.158 | 90 | 6612.232
| 18.578 | 19.118 | 90 | 6598.426
| 18.578 | 19.098 | 90 | 6591.524
| 18.578 | 19.058 | 90 | 6577.718
| 18.578 | 19.018 | 90 | 6563.912
| 18.578 | 18.978 | 90 | 6550.106
| 18.578 | 18.938 | 90 | 6536.301
| 18.578 | 18.898 | 90 | 6522.495
| 18.578 | 18.858 | 90 | 6508.689
| 18.578 | 18.818 | 90 | 6494.884
| 18.578 | 18.778 | 90 | 6481.078
| 18.578 | 18.738 | 90 | 6467.272
| 18.578 | 18.698 | 90 | 6453.467
| 18.578 | 18.658 | 90 | 6439.661
| 18.578 | 18.618 | 90 | 6425.855
| 18.578 | 18.578 | 90 | 6412.05
| 18.578 | 18.538 | 90 | 6398.244
| 18.578 | 18.498 | 90 | 6384.438
| 18.578 | 18.458 | 90 | 6370.633
| 18.578 | 18.418 | 90 | 6356.827
| 18.578 | 18.378 | 90 | 6343.021
| 18.578 | 18.338 | 90 | 6329.216
| 18.578 | 18.298 | 90 | 6315.41
| 18.578 | 18.258 | 90 | 6301.604
| 18.578 | 18.218 | 90 | 6287.798
| 18.578 | 18.178 | 90 | 6273.993
| 18.578 | 18.138 | 90 | 6260.187
| 18.578 | 18.098 | 90 | 6246.381
| 18.578 | 18.058 | 90 | 6232.576
| 18.578 | 18.018 | 90 | 6218.77
| 18.578 | 17.978 | 90 | 6204.964
| 18.578 | 17.938 | 90 | 6191.159
| 18.578 | 17.898 | 90 | 6177.353
| 18.578 | 17.858 | 90 | 6163.547
| 18.578 | 17.818 | 90 | 6149.742
| 18.578 | 17.778 | 90 | 6135.936
| 18.578 | 17.738 | 90 | 6122.13
| 18.578 | 17.698 | 90 | 6108.325
| 18.578 | 17.658 | 90 | 6094.519
| 18.578 | 17.618 | 90 | 6080.713
| 18.578 | 17.578 | 90 | 6066.908
| 18.578 | 17.538 | 90 | 6053.102
| 18.578 | 17.498 | 90 | 6039.296
| 18.578 | 17.458 | 90 | 6025.491
| 18.578 | 17.418 | 90 | 6011.685
| 18.578 | 17.398 | 90 | 6004.782
| 18.578 | 17.388 | 90 | 6001.331
| 18.588 | 19.138 | 90 | 6612.442
| 18.608 | 19.158 | 90 | 6633.604
| 18.568 | 19.118 | 90 | 6591.325
| 18.548 | 19.098 | 90 | 6570.253
| 18.508 | 19.058 | 90 | 6528.243
| 18.468 | 19.018 | 90 | 6486.413
| 18.428 | 18.978 | 90 | 6444.761
| 18.388 | 18.938 | 90 | 6403.289
| 18.348 | 18.898 | 90 | 6361.995
| 18.308 | 18.858 | 90 | 6320.878
| 18.268 | 18.818 | 90 | 6279.94
| 18.228 | 18.778 | 90 | 6239.178
| 18.188 | 18.738 | 90 | 6198.593
| 18.148 | 18.698 | 90 | 6158.185
| 18.108 | 18.658 | 90 | 6117.952
| 18.068 | 18.618 | 90 | 6077.895
| 18.028 | 18.578 | 90 | 6038.013
| 17.988 | 18.538 | 90 | 5998.306
| 17.948 | 18.498 | 90 | 5958.774
| 17.908 | 18.458 | 90 | 5919.415
| 17.868 | 18.418 | 90 | 5880.231
| 17.828 | 18.378 | 90 | 5841.219
| 17.788 | 18.338 | 90 | 5802.381
| 17.748 | 18.298 | 90 | 5763.715
| 17.708 | 18.258 | 90 | 5725.221
| 17.668 | 18.218 | 90 | 5686.899
| 17.628 | 18.178 | 90 | 5648.748
| 17.588 | 18.138 | 90 | 5610.768
| 18.588 | 19.118 | 90 | 6605.532
| 18.608 | 19.098 | 90 | 6612.829
| 18.648 | 19.058 | 90 | 6627.38
| 18.688 | 19.018 | 90 | 6641.872
| 18.728 | 18.978 | 90 | 6656.305
| 18.768 | 18.938 | 90 | 6670.68
| 18.808 | 18.898 | 90 | 6684.995
| 18.848 | 18.858 | 90 | 6699.25
| 18.888 | 18.818 | 90 | 6713.445
| 18.928 | 18.778 | 90 | 6727.579
| 18.968 | 18.738 | 90 | 6741.652
| 19.008 | 18.698 | 90 | 6755.663
| 19.018 | 18.688 | 90 | 6759.157
| 18.568 | 19.138 | 90 | 6598.22
| 18.548 | 19.158 | 90 | 6590.894 | max | 6759.157
| 18.538 | 19.168 | 90 | 6587.226 | min | 5610.768
kfitet9 | 18.718 | 19.128 | 90 | 6701.753
| 18.698 | 19.128 | 90 | 6687.44
| 18.658 | 19.128 | 90 | 6658.858
| 18.618 | 19.128 | 90 | 6630.337
| 18.578 | 19.128 | 90 | 6601.878
| 18.538 | 19.128 | 90 | 6573.48
| 18.498 | 19.128 | 90 | 6545.143
| 18.458 | 19.128 | 90 | 6516.867
| 18.418 | 19.128 | 90 | 6488.652
| 18.378 | 19.128 | 90 | 6460.499
| 18.338 | 19.128 | 90 | 6432.407
| 18.298 | 19.128 | 90 | 6404.376
| 18.258 | 19.128 | 90 | 6376.406
| 18.218 | 19.128 | 90 | 6348.498
| 18.178 | 19.128 | 90 | 6320.65
| 18.138 | 19.128 | 90 | 6292.864
| 18.098 | 19.128 | 90 | 6265.139
| 18.058 | 19.128 | 90 | 6237.476
| 18.018 | 19.128 | 90 | 6209.873
| 17.978 | 19.128 | 90 | 6182.332
| 17.938 | 19.128 | 90 | 6154.852
| 17.898 | 19.128 | 90 | 6127.433
| 17.858 | 19.128 | 90 | 6100.075
| 17.818 | 19.128 | 90 | 6072.779
| 17.778 | 19.128 | 90 | 6045.544
| 17.738 | 19.128 | 90 | 6018.37
| 17.718 | 19.128 | 90 | 6004.806
| 18.728 | 19.118 | 90 | 6705.409
| 18.728 | 19.098 | 90 | 6698.394
| 18.728 | 19.058 | 90 | 6684.364
| 18.728 | 19.018 | 90 | 6670.335
| 18.728 | 18.978 | 90 | 6656.305
| 18.728 | 18.938 | 90 | 6642.276
| 18.728 | 18.898 | 90 | 6628.246
| 18.728 | 18.858 | 90 | 6614.217
| 18.728 | 18.818 | 90 | 6600.187
| 18.728 | 18.778 | 90 | 6586.158
| 18.728 | 18.738 | 90 | 6572.128
| 18.728 | 18.698 | 90 | 6558.099
| 18.728 | 18.658 | 90 | 6544.069
| 18.728 | 18.618 | 90 | 6530.04
| 18.728 | 18.578 | 90 | 6516.01
| 18.728 | 18.538 | 90 | 6501.981
| 18.728 | 18.498 | 90 | 6487.951
| 18.728 | 18.458 | 90 | 6473.922
| 18.728 | 18.418 | 90 | 6459.892
| 18.728 | 18.378 | 90 | 6445.863
| 18.728 | 18.338 | 90 | 6431.833
| 18.728 | 18.298 | 90 | 6417.804
| 18.728 | 18.258 | 90 | 6403.774
| 18.728 | 18.218 | 90 | 6389.745
| 18.728 | 18.178 | 90 | 6375.715
| 18.728 | 18.138 | 90 | 6361.686
| 18.728 | 18.098 | 90 | 6347.656
| 18.728 | 18.058 | 90 | 6333.627
| 18.728 | 18.018 | 90 | 6319.597
| 18.728 | 17.978 | 90 | 6305.567
| 18.728 | 17.938 | 90 | 6291.538
| 18.728 | 17.898 | 90 | 6277.508
| 18.728 | 17.858 | 90 | 6263.479
| 18.728 | 17.818 | 90 | 6249.449
| 18.728 | 17.778 | 90 | 6235.42
| 18.728 | 17.738 | 90 | 6221.39
| 18.728 | 17.698 | 90 | 6207.361
| 18.728 | 17.658 | 90 | 6193.331
| 18.728 | 17.618 | 90 | 6179.302
| 18.728 | 17.578 | 90 | 6165.272
| 18.728 | 17.568 | 90 | 6161.765
| 18.718 | 19.118 | 90 | 6698.25
| 18.698 | 19.098 | 90 | 6676.951
| 18.658 | 19.058 | 90 | 6634.489
| 18.618 | 19.018 | 90 | 6592.208
| 18.578 | 18.978 | 90 | 6550.106
| 18.538 | 18.938 | 90 | 6508.185
| 18.498 | 18.898 | 90 | 6466.442
| 18.458 | 18.858 | 90 | 6424.878
| 18.418 | 18.818 | 90 | 6383.493
| 18.378 | 18.778 | 90 | 6342.286
| 18.338 | 18.738 | 90 | 6301.257
| 18.298 | 18.698 | 90 | 6260.405
| 18.258 | 18.658 | 90 | 6219.729
| 18.218 | 18.618 | 90 | 6179.231
| 18.178 | 18.578 | 90 | 6138.908
| 18.138 | 18.538 | 90 | 6098.762
| 18.098 | 18.498 | 90 | 6058.791
| 18.058 | 18.458 | 90 | 6018.994
| 18.018 | 18.418 | 90 | 5979.373
| 17.978 | 18.378 | 90 | 5939.926
| 17.938 | 18.338 | 90 | 5900.652
| 17.898 | 18.298 | 90 | 5861.552
| 17.858 | 18.258 | 90 | 5822.625
| 17.818 | 18.218 | 90 | 5783.871
| 17.778 | 18.178 | 90 | 5745.289
| 17.738 | 18.138 | 90 | 5706.879
| 17.698 | 18.098 | 90 | 5668.641
| 17.658 | 18.058 | 90 | 5630.574
| 17.648 | 18.048 | 90 | 5621.084
| 18.738 | 19.118 | 90 | 6712.572
| 18.758 | 19.098 | 90 | 6719.871
| 18.798 | 19.058 | 90 | 6734.426
| 18.838 | 19.018 | 90 | 6748.922
| 18.878 | 18.978 | 90 | 6763.358
| 18.918 | 18.938 | 90 | 6777.735
| 18.958 | 18.898 | 90 | 6792.05 | max | 6799.185
| 18.978 | 18.878 | 90 | 6799.185 | min | 5621.084
kfitet10 | 18.968 | 18.878 | 90 | 6792.022
| 18.948 | 18.878 | 90 | 6777.706
| 18.908 | 18.878 | 90 | 6749.12
| 18.868 | 18.878 | 90 | 6720.595
| 18.828 | 18.878 | 90 | 6692.13
| 18.788 | 18.878 | 90 | 6663.725
| 18.748 | 18.878 | 90 | 6635.381
| 18.708 | 18.878 | 90 | 6607.097
| 18.668 | 18.878 | 90 | 6578.874
| 18.628 | 18.878 | 90 | 6550.711
| 18.588 | 18.878 | 90 | 6522.608
| 18.548 | 18.878 | 90 | 6494.566
| 18.508 | 18.878 | 90 | 6466.585
| 18.468 | 18.878 | 90 | 6438.663
| 18.428 | 18.878 | 90 | 6410.802
| 18.388 | 18.878 | 90 | 6383.002
| 18.348 | 18.878 | 90 | 6355.262
| 18.308 | 18.878 | 90 | 6327.582
| 18.268 | 18.878 | 90 | 6299.963
| 18.228 | 18.878 | 90 | 6272.404
| 18.188 | 18.878 | 90 | 6244.906
| 18.148 | 18.878 | 90 | 6217.467
| 18.108 | 18.878 | 90 | 6190.09
| 18.068 | 18.878 | 90 | 6162.773
| 18.028 | 18.878 | 90 | 6135.516
| 17.988 | 18.878 | 90 | 6108.319
| 17.948 | 18.878 | 90 | 6081.183
| 17.908 | 18.878 | 90 | 6054.108
| 17.868 | 18.878 | 90 | 6027.093
| 17.828 | 18.878 | 90 | 6000.138
| 17.788 | 18.878 | 90 | 5973.244
| 17.748 | 18.878 | 90 | 5946.41
| 17.708 | 18.878 | 90 | 5919.636
| 17.668 | 18.878 | 90 | 5892.923
| 17.628 | 18.878 | 90 | 5866.27
| 17.588 | 18.878 | 90 | 5839.678
| 17.548 | 18.878 | 90 | 5813.146
| 17.508 | 18.878 | 90 | 5786.675
| 17.468 | 18.878 | 90 | 5760.263
| 17.448 | 18.878 | 90 | 5747.081
| 18.978 | 18.888 | 90 | 6802.787
| 18.978 | 18.868 | 90 | 6795.583
| 18.978 | 18.848 | 90 | 6788.38
| 18.978 | 18.808 | 90 | 6773.974
| 18.978 | 18.768 | 90 | 6759.567
| 18.978 | 18.728 | 90 | 6745.16
| 18.978 | 18.688 | 90 | 6730.754
| 18.978 | 18.648 | 90 | 6716.347
| 18.978 | 18.608 | 90 | 6701.941
| 18.978 | 18.568 | 90 | 6687.534
| 18.978 | 18.528 | 90 | 6673.128
| 18.978 | 18.488 | 90 | 6658.721
| 18.978 | 18.448 | 90 | 6644.314
| 18.978 | 18.408 | 90 | 6629.908
| 18.978 | 18.368 | 90 | 6615.501
| 18.978 | 18.328 | 90 | 6601.095
| 18.978 | 18.288 | 90 | 6586.688
| 18.978 | 18.248 | 90 | 6572.282
| 18.978 | 18.208 | 90 | 6557.875
| 18.978 | 18.168 | 90 | 6543.468
| 18.978 | 18.128 | 90 | 6529.062
| 18.978 | 18.088 | 90 | 6514.655
| 18.978 | 18.048 | 90 | 6500.249
| 18.978 | 18.008 | 90 | 6485.842
| 18.978 | 17.968 | 90 | 6471.435
| 18.978 | 17.928 | 90 | 6457.029
| 18.978 | 17.918 | 90 | 6453.427
| 18.968 | 18.868 | 90 | 6788.424
| 18.948 | 18.848 | 90 | 6766.935
| 18.908 | 18.808 | 90 | 6724.094
| 18.868 | 18.768 | 90 | 6681.435
| 18.828 | 18.728 | 90 | 6638.956
| 18.788 | 18.688 | 90 | 6596.657
| 18.748 | 18.648 | 90 | 6554.539
| 18.708 | 18.608 | 90 | 6512.6
| 18.668 | 18.568 | 90 | 6470.841
| 18.628 | 18.528 | 90 | 6429.26
| 18.588 | 18.488 | 90 | 6387.858
| 18.548 | 18.448 | 90 | 6346.634
| 18.508 | 18.408 | 90 | 6305.588
| 18.468 | 18.368 | 90 | 6264.719
| 18.428 | 18.328 | 90 | 6224.027
| 18.388 | 18.288 | 90 | 6183.512
| 18.348 | 18.248 | 90 | 6143.173
| 18.308 | 18.208 | 90 | 6103.01
| 18.268 | 18.168 | 90 | 6063.022
| 18.228 | 18.128 | 90 | 6023.209
| 18.188 | 18.088 | 90 | 5983.571
| 18.148 | 18.048 | 90 | 5944.107
| 18.108 | 18.008 | 90 | 5904.817
| 18.068 | 17.968 | 90 | 5865.701
| 18.028 | 17.928 | 90 | 5826.757
| 17.988 | 17.888 | 90 | 5787.987
| 17.948 | 17.848 | 90 | 5749.389
| 17.908 | 17.808 | 90 | 5710.963
| 17.888 | 17.788 | 90 | 5691.814
| 17.878 | 17.778 | 90 | 5682.256
| 18.968 | 18.888 | 90 | 6795.62
| 18.948 | 18.908 | 90 | 6788.477
| 18.908 | 18.948 | 90 | 6774.146
| 18.868 | 18.988 | 90 | 6759.755
| 18.828 | 19.028 | 90 | 6745.304
| 18.788 | 19.068 | 90 | 6730.793
| 18.748 | 19.108 | 90 | 6716.223 | max | 6802.787
| 18.728 | 19.128 | 90 | 6708.916 | min | 5682.256
kfitet11 | 19.018 | 18.578 | 90 | 6719.371
| 18.998 | 18.578 | 90 | 6705.246
| 18.978 | 18.578 | 90 | 6691.136
| 18.938 | 18.578 | 90 | 6662.96
| 18.898 | 18.578 | 90 | 6634.843
| 18.858 | 18.578 | 90 | 6606.786
| 18.818 | 18.578 | 90 | 6578.788
| 18.778 | 18.578 | 90 | 6550.85
| 18.738 | 18.578 | 90 | 6522.971
| 18.698 | 18.578 | 90 | 6495.151
| 18.658 | 18.578 | 90 | 6467.391
| 18.618 | 18.578 | 90 | 6439.691
| 18.578 | 18.578 | 90 | 6412.05
| 18.538 | 18.578 | 90 | 6384.468
| 18.498 | 18.578 | 90 | 6356.946
| 18.458 | 18.578 | 90 | 6329.483
| 18.418 | 18.578 | 90 | 6302.08
| 18.378 | 18.578 | 90 | 6274.736
| 18.338 | 18.578 | 90 | 6247.452
| 18.298 | 18.578 | 90 | 6220.227
| 18.258 | 18.578 | 90 | 6193.061
| 18.218 | 18.578 | 90 | 6165.955
| 18.178 | 18.578 | 90 | 6138.908
| 18.138 | 18.578 | 90 | 6111.921
| 18.098 | 18.578 | 90 | 6084.994
| 18.058 | 18.578 | 90 | 6058.125
| 18.018 | 18.578 | 90 | 6031.317
| 17.978 | 18.578 | 90 | 6004.567
| 17.938 | 18.578 | 90 | 5977.877
| 17.898 | 18.578 | 90 | 5951.247
| 17.858 | 18.578 | 90 | 5924.676
| 17.818 | 18.578 | 90 | 5898.164
| 17.778 | 18.578 | 90 | 5871.712
| 17.738 | 18.578 | 90 | 5845.32
| 17.698 | 18.578 | 90 | 5818.986
| 17.658 | 18.578 | 90 | 5792.713
| 17.618 | 18.578 | 90 | 5766.498
| 17.578 | 18.578 | 90 | 5740.343
| 17.538 | 18.578 | 90 | 5714.248
| 17.518 | 18.578 | 90 | 5701.223
| 17.508 | 18.578 | 90 | 5694.716
| 19.008 | 18.588 | 90 | 6715.92
| 19.008 | 18.608 | 90 | 6723.146
| 19.008 | 18.648 | 90 | 6737.598
| 19.008 | 18.688 | 90 | 6752.05
| 19.008 | 18.728 | 90 | 6766.503
| 19.008 | 18.748 | 90 | 6773.729
| 19.008 | 18.758 | 90 | 6777.342
| 19.008 | 18.568 | 90 | 6708.694
| 19.008 | 18.548 | 90 | 6701.468
| 19.008 | 18.508 | 90 | 6687.016
| 19.008 | 18.468 | 90 | 6672.563
| 19.008 | 18.428 | 90 | 6658.111
| 19.008 | 18.388 | 90 | 6643.659
| 19.008 | 18.348 | 90 | 6629.207
| 19.008 | 18.308 | 90 | 6614.755
| 19.008 | 18.268 | 90 | 6600.303
| 19.008 | 18.228 | 90 | 6585.85
| 19.008 | 18.188 | 90 | 6571.398
| 19.008 | 18.148 | 90 | 6556.946
| 19.008 | 18.108 | 90 | 6542.494
| 19.008 | 18.068 | 90 | 6528.042
| 19.008 | 18.028 | 90 | 6513.59
| 19.008 | 17.988 | 90 | 6499.138
| 19.018 | 18.588 | 90 | 6722.988
| 18.998 | 18.568 | 90 | 6701.637
| 18.978 | 18.548 | 90 | 6680.331
| 18.938 | 18.508 | 90 | 6637.854
| 18.898 | 18.468 | 90 | 6595.558
| 18.858 | 18.428 | 90 | 6553.442
| 18.818 | 18.388 | 90 | 6511.506
| 18.778 | 18.348 | 90 | 6469.749
| 18.738 | 18.308 | 90 | 6428.17
| 18.698 | 18.268 | 90 | 6386.771
| 18.658 | 18.228 | 90 | 6345.549
| 18.618 | 18.188 | 90 | 6304.505
| 18.578 | 18.148 | 90 | 6263.639
| 18.538 | 18.108 | 90 | 6222.949
| 18.498 | 18.068 | 90 | 6182.436
| 18.458 | 18.028 | 90 | 6142.099
| 18.418 | 17.988 | 90 | 6101.938
| 18.378 | 17.948 | 90 | 6061.953
| 18.338 | 17.908 | 90 | 6022.142
| 18.298 | 17.868 | 90 | 5982.507
| 18.258 | 17.828 | 90 | 5943.045
| 18.218 | 17.788 | 90 | 5903.758
| 18.178 | 17.748 | 90 | 5864.644
| 18.138 | 17.708 | 90 | 5825.703
| 18.098 | 17.668 | 90 | 5786.934
| 18.058 | 17.628 | 90 | 5748.339
| 18.018 | 17.588 | 90 | 5709.915
| 17.978 | 17.548 | 90 | 5671.662
| 17.958 | 17.528 | 90 | 5652.601
| 19.018 | 18.568 | 90 | 6715.755
| 19.028 | 18.558 | 90 | 6719.198
| 18.998 | 18.588 | 90 | 6708.855
| 18.978 | 18.608 | 90 | 6701.941
| 18.938 | 18.648 | 90 | 6688.065
| 18.898 | 18.688 | 90 | 6674.128
| 18.858 | 18.728 | 90 | 6660.129
| 18.818 | 18.768 | 90 | 6646.07
| 18.778 | 18.808 | 90 | 6631.951
| 18.738 | 18.848 | 90 | 6617.771
| 18.698 | 18.888 | 90 | 6603.532
| 18.658 | 18.928 | 90 | 6589.234
| 18.618 | 18.968 | 90 | 6574.876
| 18.578 | 19.008 | 90 | 6560.461
| 18.538 | 19.048 | 90 | 6545.987
| 18.498 | 19.088 | 90 | 6531.456
| 18.458 | 19.128 | 90 | 6516.867
| 18.418 | 19.168 | 90 | 6502.221 | max | 6777.342
| 18.398 | 19.188 | 90 | 6494.877 | min | 5652.601
kfitet12 | 19.018 | 18.148 | 90 | 6563.847
| 19.028 | 18.148 | 90 | 6570.752
| 18.998 | 18.148 | 90 | 6550.049
| 18.978 | 18.148 | 90 | 6536.265
| 18.938 | 18.148 | 90 | 6508.741
| 18.898 | 18.148 | 90 | 6481.275
| 18.858 | 18.148 | 90 | 6453.867
| 18.818 | 18.148 | 90 | 6426.518
| 18.778 | 18.148 | 90 | 6399.226
| 18.738 | 18.148 | 90 | 6371.992
| 18.698 | 18.148 | 90 | 6344.817
| 18.658 | 18.148 | 90 | 6317.699
| 18.618 | 18.148 | 90 | 6290.64
| 18.578 | 18.148 | 90 | 6263.639
| 18.538 | 18.148 | 90 | 6236.695
| 18.498 | 18.148 | 90 | 6209.81
| 18.458 | 18.148 | 90 | 6182.983
| 18.418 | 18.148 | 90 | 6156.214
| 18.378 | 18.148 | 90 | 6129.503
| 18.338 | 18.148 | 90 | 6102.85
| 18.298 | 18.148 | 90 | 6076.255
| 18.258 | 18.148 | 90 | 6049.719
| 18.218 | 18.148 | 90 | 6023.24
| 18.178 | 18.148 | 90 | 5996.819
| 18.138 | 18.148 | 90 | 5970.457
| 18.098 | 18.148 | 90 | 5944.152
| 18.058 | 18.148 | 90 | 5917.906
| 18.018 | 18.148 | 90 | 5891.718
| 17.978 | 18.148 | 90 | 5865.588
| 17.938 | 18.148 | 90 | 5839.515
| 17.898 | 18.148 | 90 | 5813.501
| 17.858 | 18.148 | 90 | 5787.545
| 17.818 | 18.148 | 90 | 5761.647
| 17.778 | 18.148 | 90 | 5735.808
| 17.738 | 18.148 | 90 | 5710.026
| 17.698 | 18.148 | 90 | 5684.302
| 17.678 | 18.148 | 90 | 5671.462
| 17.668 | 18.148 | 90 | 5665.047
| 19.008 | 18.158 | 90 | 6560.559
| 19.008 | 18.178 | 90 | 6567.785
| 19.008 | 18.218 | 90 | 6582.237
| 19.008 | 18.258 | 90 | 6596.69
| 19.008 | 18.298 | 90 | 6611.142
| 19.008 | 18.338 | 90 | 6625.594
| 19.008 | 18.378 | 90 | 6640.046
| 19.008 | 18.418 | 90 | 6654.498
| 19.008 | 18.458 | 90 | 6668.95
| 19.008 | 18.498 | 90 | 6683.403
| 19.008 | 18.538 | 90 | 6697.855
| 19.008 | 18.578 | 90 | 6712.307
| 19.008 | 18.618 | 90 | 6726.759
| 19.008 | 18.658 | 90 | 6741.211
| 19.008 | 18.698 | 90 | 6755.663
| 19.008 | 18.738 | 90 | 6770.116
| 19.008 | 18.758 | 90 | 6777.342
| 19.008 | 18.768 | 90 | 6780.955
| 19.008 | 18.138 | 90 | 6553.333
| 19.008 | 18.118 | 90 | 6546.107
| 19.008 | 18.078 | 90 | 6531.655
| 19.008 | 18.038 | 90 | 6517.203
| 19.008 | 17.998 | 90 | 6502.751
| 19.008 | 17.988 | 90 | 6499.138
| 19.018 | 18.158 | 90 | 6567.464
| 19.028 | 18.168 | 90 | 6577.993
| 18.998 | 18.138 | 90 | 6546.44
| 18.978 | 18.118 | 90 | 6525.46
| 18.938 | 18.078 | 90 | 6483.636
| 18.898 | 18.038 | 90 | 6441.99
| 18.858 | 17.998 | 90 | 6400.524
| 18.818 | 17.958 | 90 | 6359.235
| 18.778 | 17.918 | 90 | 6318.125
| 18.738 | 17.878 | 90 | 6277.192
| 18.698 | 17.838 | 90 | 6236.436
| 18.658 | 17.798 | 90 | 6195.857
| 18.618 | 17.758 | 90 | 6155.454
| 18.578 | 17.718 | 90 | 6115.227
| 18.538 | 17.678 | 90 | 6075.176
| 18.498 | 17.638 | 90 | 6035.3
| 18.458 | 17.598 | 90 | 5995.599
| 18.418 | 17.558 | 90 | 5956.073
| 18.378 | 17.518 | 90 | 5916.72
| 18.338 | 17.478 | 90 | 5877.541
| 18.298 | 17.438 | 90 | 5838.535
| 18.258 | 17.398 | 90 | 5799.703
| 18.218 | 17.358 | 90 | 5761.043
| 18.198 | 17.338 | 90 | 5741.777
| 19.018 | 18.138 | 90 | 6560.23
| 19.028 | 18.128 | 90 | 6563.51
| 18.998 | 18.158 | 90 | 6553.658
| 18.978 | 18.178 | 90 | 6547.07
| 18.938 | 18.218 | 90 | 6533.846
| 18.898 | 18.258 | 90 | 6520.56
| 18.858 | 18.298 | 90 | 6507.211
| 18.818 | 18.338 | 90 | 6493.8
| 18.778 | 18.378 | 90 | 6480.327
| 18.738 | 18.418 | 90 | 6466.793
| 18.698 | 18.458 | 90 | 6453.197
| 18.658 | 18.498 | 90 | 6439.542
| 18.618 | 18.538 | 90 | 6425.826
| 18.578 | 18.578 | 90 | 6412.05
| 18.538 | 18.618 | 90 | 6398.214
| 18.498 | 18.658 | 90 | 6384.32
| 18.458 | 18.698 | 90 | 6370.367
| 18.418 | 18.738 | 90 | 6356.355
| 18.378 | 18.778 | 90 | 6342.286
| 18.338 | 18.818 | 90 | 6328.159
| 18.298 | 18.858 | 90 | 6313.975
| 18.258 | 18.898 | 90 | 6299.735
| 18.218 | 18.938 | 90 | 6285.437
| 18.178 | 18.978 | 90 | 6271.084
| 18.138 | 19.018 | 90 | 6256.676
| 18.098 | 19.058 | 90 | 6242.212
| 18.058 | 19.098 | 90 | 6227.693
| 18.018 | 19.138 | 90 | 6213.12
| 17.978 | 19.178 | 90 | 6198.492 | max | 6780.955
| 17.968 | 19.188 | 90 | 6194.827 | min | 5665.047
kfitet13 | 18.998 | 17.988 | 90 | 6492.301
| 18.978 | 17.988 | 90 | 6478.639
| 18.938 | 17.988 | 90 | 6451.357
| 18.898 | 17.988 | 90 | 6424.134
| 18.858 | 17.988 | 90 | 6396.967
| 18.818 | 17.988 | 90 | 6369.859
| 18.778 | 17.988 | 90 | 6342.808
| 18.738 | 17.988 | 90 | 6315.814
| 18.698 | 17.988 | 90 | 6288.878
| 18.658 | 17.988 | 90 | 6262
| 18.618 | 17.988 | 90 | 6235.179
| 18.578 | 17.988 | 90 | 6208.416
| 18.538 | 17.988 | 90 | 6181.71
| 18.498 | 17.988 | 90 | 6155.062
| 18.458 | 17.988 | 90 | 6128.471
| 18.418 | 17.988 | 90 | 6101.938
| 18.378 | 17.988 | 90 | 6075.463
| 18.338 | 17.988 | 90 | 6049.045
| 18.298 | 17.988 | 90 | 6022.685
| 18.258 | 17.988 | 90 | 5996.382
| 18.218 | 17.988 | 90 | 5970.137
| 18.178 | 17.988 | 90 | 5943.949
| 18.138 | 17.988 | 90 | 5917.819
| 18.098 | 17.988 | 90 | 5891.746
| 18.058 | 17.988 | 90 | 5865.731
| 18.018 | 17.988 | 90 | 5839.774
| 17.978 | 17.988 | 90 | 5813.874
| 17.938 | 17.988 | 90 | 5788.032
| 17.898 | 17.988 | 90 | 5762.247
| 17.858 | 17.988 | 90 | 5736.52
| 17.818 | 17.988 | 90 | 5710.85
| 17.778 | 17.988 | 90 | 5685.238
| 17.738 | 17.988 | 90 | 5659.684
| 17.698 | 17.988 | 90 | 5634.187
| 17.678 | 17.988 | 90 | 5621.46
| 19.008 | 17.998 | 90 | 6502.751
| 19.008 | 18.018 | 90 | 6509.977
| 19.008 | 18.058 | 90 | 6524.429
| 19.008 | 18.098 | 90 | 6538.881
| 19.008 | 18.138 | 90 | 6553.333
| 19.008 | 18.178 | 90 | 6567.785
| 19.008 | 18.218 | 90 | 6582.237
| 19.008 | 18.258 | 90 | 6596.69
| 19.008 | 18.298 | 90 | 6611.142
| 19.008 | 18.338 | 90 | 6625.594
| 19.008 | 18.378 | 90 | 6640.046
| 19.008 | 18.418 | 90 | 6654.498
| 19.008 | 18.458 | 90 | 6668.95
| 19.008 | 18.498 | 90 | 6683.403
| 19.008 | 18.538 | 90 | 6697.855
| 19.008 | 18.578 | 90 | 6712.307
| 19.008 | 18.618 | 90 | 6726.759
| 19.008 | 18.658 | 90 | 6741.211
| 19.008 | 18.698 | 90 | 6755.663
| 19.008 | 18.738 | 90 | 6770.116
| 19.008 | 18.758 | 90 | 6777.342
| 19.008 | 18.768 | 90 | 6780.955
| 18.998 | 17.978 | 90 | 6488.692
| 18.978 | 17.958 | 90 | 6467.834
| 18.938 | 17.918 | 90 | 6426.252
| 18.898 | 17.878 | 90 | 6384.849
| 18.858 | 17.838 | 90 | 6343.624
| 18.818 | 17.798 | 90 | 6302.577
| 18.778 | 17.758 | 90 | 6261.707
| 18.738 | 17.718 | 90 | 6221.014
| 18.698 | 17.678 | 90 | 6180.498
| 18.658 | 17.638 | 90 | 6140.158
| 18.618 | 17.598 | 90 | 6099.993
| 18.578 | 17.558 | 90 | 6060.005
| 18.538 | 17.518 | 90 | 6020.191
| 18.498 | 17.478 | 90 | 5980.552
| 18.458 | 17.438 | 90 | 5941.088
| 18.418 | 17.398 | 90 | 5901.797
| 18.378 | 17.358 | 90 | 5862.68
| 18.338 | 17.318 | 90 | 5823.736
| 18.298 | 17.278 | 90 | 5784.965
| 18.258 | 17.238 | 90 | 5746.366
| 18.218 | 17.198 | 90 | 5707.939
| 18.178 | 17.158 | 90 | 5669.684
| 18.138 | 17.118 | 90 | 5631.6
| 18.098 | 17.078 | 90 | 5593.687
| 18.058 | 17.038 | 90 | 5555.945
| 18.018 | 16.998 | 90 | 5518.372
| 17.998 | 16.978 | 90 | 5499.65
| 17.988 | 16.968 | 90 | 5490.304
| 18.998 | 17.998 | 90 | 6495.91
| 18.978 | 18.018 | 90 | 6489.444
| 18.938 | 18.058 | 90 | 6476.463
| 18.898 | 18.098 | 90 | 6463.418
| 18.858 | 18.138 | 90 | 6450.311
| 18.818 | 18.178 | 90 | 6437.141
| 18.778 | 18.218 | 90 | 6423.909
| 18.738 | 18.258 | 90 | 6410.615
| 18.698 | 18.298 | 90 | 6397.259
| 18.658 | 18.338 | 90 | 6383.842
| 18.618 | 18.378 | 90 | 6370.365
| 18.578 | 18.418 | 90 | 6356.827
| 18.538 | 18.458 | 90 | 6343.229
| 18.498 | 18.498 | 90 | 6329.572
| 18.458 | 18.538 | 90 | 6315.855
| 18.418 | 18.578 | 90 | 6302.08
| 18.378 | 18.618 | 90 | 6288.246
| 18.338 | 18.658 | 90 | 6274.354
| 18.298 | 18.698 | 90 | 6260.405
| 18.258 | 18.738 | 90 | 6246.398
| 18.218 | 18.778 | 90 | 6232.334
| 18.178 | 18.818 | 90 | 6218.214
| 18.138 | 18.858 | 90 | 6204.038
| 18.098 | 18.898 | 90 | 6189.806
| 18.058 | 18.938 | 90 | 6175.518
| 18.018 | 18.978 | 90 | 6161.176
| 17.978 | 19.018 | 90 | 6146.779
| 17.938 | 19.058 | 90 | 6132.328
| 17.898 | 19.098 | 90 | 6117.823
| 17.858 | 19.138 | 90 | 6103.264 | max | 6780.955
| 17.838 | 19.158 | 90 | 6095.965 | min | 5490.304
kfitet14 | 17.598 | 18.138 | 90 | 5617.15
| 17.618 | 18.138 | 90 | 5629.925
| 17.658 | 18.138 | 90 | 5655.518
| 17.698 | 18.138 | 90 | 5681.17
| 17.738 | 18.138 | 90 | 5706.879
| 17.778 | 18.138 | 90 | 5732.647
| 17.818 | 18.138 | 90 | 5758.473
| 17.858 | 18.138 | 90 | 5784.356
| 17.898 | 18.138 | 90 | 5810.298
| 17.938 | 18.138 | 90 | 5836.298
| 17.978 | 18.138 | 90 | 5862.355
| 18.018 | 18.138 | 90 | 5888.471
| 18.058 | 18.138 | 90 | 5914.645
| 18.098 | 18.138 | 90 | 5940.877
| 18.138 | 18.138 | 90 | 5967.167
| 18.178 | 18.138 | 90 | 5993.515
| 18.218 | 18.138 | 90 | 6019.921
| 18.258 | 18.138 | 90 | 6046.385
| 18.298 | 18.138 | 90 | 6072.907
| 18.338 | 18.138 | 90 | 6099.487
| 18.378 | 18.138 | 90 | 6126.126
| 18.418 | 18.138 | 90 | 6152.822
| 18.458 | 18.138 | 90 | 6179.576
| 18.498 | 18.138 | 90 | 6206.388
| 18.538 | 18.138 | 90 | 6233.259
| 18.578 | 18.138 | 90 | 6260.187
| 18.618 | 18.138 | 90 | 6287.174
| 18.658 | 18.138 | 90 | 6314.218
| 18.698 | 18.138 | 90 | 6341.321
| 18.738 | 18.138 | 90 | 6368.481
| 18.778 | 18.138 | 90 | 6395.7
| 18.818 | 18.138 | 90 | 6422.976
| 18.858 | 18.138 | 90 | 6450.311
| 18.898 | 18.138 | 90 | 6477.704
| 18.938 | 18.138 | 90 | 6505.155
| 18.978 | 18.138 | 90 | 6532.663
| 19.018 | 18.138 | 90 | 6560.23
| 19.028 | 18.138 | 90 | 6567.131
| 17.588 | 18.148 | 90 | 5613.861
| 17.588 | 18.168 | 90 | 5620.048
| 17.588 | 18.208 | 90 | 5632.422
| 17.588 | 18.248 | 90 | 5644.795
| 17.588 | 18.288 | 90 | 5657.169
| 17.588 | 18.328 | 90 | 5669.542
| 17.588 | 18.368 | 90 | 5681.916
| 17.588 | 18.408 | 90 | 5694.289
| 17.588 | 18.448 | 90 | 5706.663
| 17.588 | 18.458 | 90 | 5709.756
| 17.588 | 18.128 | 90 | 5607.675
| 17.588 | 18.118 | 90 | 5604.581
| 17.598 | 18.148 | 90 | 5620.247
| 17.618 | 18.168 | 90 | 5639.237
| 17.658 | 18.208 | 90 | 5677.345
| 17.698 | 18.248 | 90 | 5715.624
| 17.738 | 18.288 | 90 | 5754.075
| 17.778 | 18.328 | 90 | 5792.698
| 17.818 | 18.368 | 90 | 5831.493
| 17.858 | 18.408 | 90 | 5870.461
| 17.898 | 18.448 | 90 | 5909.603
| 17.938 | 18.488 | 90 | 5948.918
| 17.978 | 18.528 | 90 | 5988.407
| 18.018 | 18.568 | 90 | 6028.07
| 18.058 | 18.608 | 90 | 6067.908
| 18.098 | 18.648 | 90 | 6107.921
| 18.138 | 18.688 | 90 | 6148.11
| 18.178 | 18.728 | 90 | 6188.474
| 18.218 | 18.768 | 90 | 6229.015
| 18.258 | 18.808 | 90 | 6269.733
| 18.298 | 18.848 | 90 | 6310.627
| 18.338 | 18.888 | 90 | 6351.699
| 18.378 | 18.928 | 90 | 6392.949
| 18.418 | 18.968 | 90 | 6434.377
| 18.458 | 19.008 | 90 | 6475.983
| 18.498 | 19.048 | 90 | 6517.769
| 18.538 | 19.088 | 90 | 6559.733
| 18.578 | 19.128 | 90 | 6601.878
| 18.598 | 19.148 | 90 | 6623.018
| 18.608 | 19.158 | 90 | 6633.604
| 17.598 | 18.128 | 90 | 5614.053
| 17.618 | 18.108 | 90 | 5620.613
| 17.658 | 18.068 | 90 | 5633.692
| 17.698 | 18.028 | 90 | 5646.716
| 17.738 | 17.988 | 90 | 5659.684
| 17.778 | 17.948 | 90 | 5672.596
| 17.818 | 17.908 | 90 | 5685.452
| 17.858 | 17.868 | 90 | 5698.251
| 17.898 | 17.828 | 90 | 5710.993
| 17.938 | 17.788 | 90 | 5723.678
| 17.978 | 17.748 | 90 | 5736.304
| 18.018 | 17.708 | 90 | 5748.873
| 18.058 | 17.668 | 90 | 5761.382
| 18.098 | 17.628 | 90 | 5773.833
| 18.138 | 17.588 | 90 | 5786.224
| 18.178 | 17.548 | 90 | 5798.556
| 18.218 | 17.508 | 90 | 5810.827
| 18.258 | 17.468 | 90 | 5823.038
| 18.298 | 17.428 | 90 | 5835.187
| 18.338 | 17.388 | 90 | 5847.276
| 18.378 | 17.348 | 90 | 5859.302
| 18.398 | 17.328 | 90 | 5865.292 | max | 6633.604
| 18.408 | 17.318 | 90 | 5868.282 | min | 5604.581
kfitet15 | 17.528 | 18.348 | 90 | 5637.07
| 17.548 | 18.348 | 90 | 5649.942
| 17.588 | 18.348 | 90 | 5675.729
| 17.628 | 18.348 | 90 | 5701.575
| 17.668 | 18.348 | 90 | 5727.479
| 17.708 | 18.348 | 90 | 5753.442
| 17.748 | 18.348 | 90 | 5779.464
| 17.788 | 18.348 | 90 | 5805.545
| 17.828 | 18.348 | 90 | 5831.684
| 17.868 | 18.348 | 90 | 5857.882
| 17.908 | 18.348 | 90 | 5884.139
| 17.948 | 18.348 | 90 | 5910.454
| 17.988 | 18.348 | 90 | 5936.828
| 18.028 | 18.348 | 90 | 5963.261
| 18.068 | 18.348 | 90 | 5989.753
| 18.108 | 18.348 | 90 | 6016.303
| 18.148 | 18.348 | 90 | 6042.912
| 18.188 | 18.348 | 90 | 6069.58
| 18.228 | 18.348 | 90 | 6096.306
| 18.268 | 18.348 | 90 | 6123.091
| 18.308 | 18.348 | 90 | 6149.935
| 18.348 | 18.348 | 90 | 6176.838
| 18.388 | 18.348 | 90 | 6203.799
| 18.428 | 18.348 | 90 | 6230.819
| 18.468 | 18.348 | 90 | 6257.898
| 18.508 | 18.348 | 90 | 6285.035
| 18.548 | 18.348 | 90 | 6312.231
| 18.588 | 18.348 | 90 | 6339.486
| 18.628 | 18.348 | 90 | 6366.8
| 18.668 | 18.348 | 90 | 6394.172
| 18.708 | 18.348 | 90 | 6421.603
| 18.748 | 18.348 | 90 | 6449.093
| 18.788 | 18.348 | 90 | 6476.641
| 18.828 | 18.348 | 90 | 6504.248
| 18.868 | 18.348 | 90 | 6531.914
| 18.908 | 18.348 | 90 | 6559.639
| 18.948 | 18.348 | 90 | 6587.422
| 18.988 | 18.348 | 90 | 6615.264
| 19.028 | 18.348 | 90 | 6643.165
| 17.508 | 18.348 | 90 | 5624.214
| 17.488 | 18.348 | 90 | 5611.371
| 17.448 | 18.348 | 90 | 5585.731
| 17.408 | 18.348 | 90 | 5560.15
| 17.368 | 18.348 | 90 | 5534.627
| 17.328 | 18.348 | 90 | 5509.163
| 17.288 | 18.348 | 90 | 5483.757
| 17.248 | 18.348 | 90 | 5458.411
| 17.208 | 18.348 | 90 | 5433.123
| 17.518 | 18.358 | 90 | 5633.709
| 17.518 | 18.378 | 90 | 5639.847
| 17.518 | 18.398 | 90 | 5645.984
| 17.518 | 18.408 | 90 | 5649.053
| 17.518 | 18.338 | 90 | 5627.571
| 17.518 | 18.318 | 90 | 5621.434
| 17.528 | 18.358 | 90 | 5640.143
| 17.548 | 18.378 | 90 | 5659.18
| 17.588 | 18.418 | 90 | 5697.383
| 17.628 | 18.458 | 90 | 5735.757
| 17.668 | 18.498 | 90 | 5774.303
| 17.708 | 18.538 | 90 | 5813.021
| 17.748 | 18.578 | 90 | 5851.912
| 17.788 | 18.618 | 90 | 5890.976
| 17.828 | 18.658 | 90 | 5930.214
| 17.868 | 18.698 | 90 | 5969.625
| 17.908 | 18.738 | 90 | 6009.21
| 17.948 | 18.778 | 90 | 6048.97
| 17.988 | 18.818 | 90 | 6088.905
| 18.028 | 18.858 | 90 | 6129.016
| 18.068 | 18.898 | 90 | 6169.302
| 18.108 | 18.938 | 90 | 6209.764
| 18.148 | 18.978 | 90 | 6250.402
| 18.188 | 19.018 | 90 | 6291.218
| 18.228 | 19.058 | 90 | 6332.211
| 18.268 | 19.098 | 90 | 6373.381
| 18.308 | 19.138 | 90 | 6414.73
| 18.348 | 19.178 | 90 | 6456.257
| 18.358 | 19.188 | 90 | 6466.666
| 17.508 | 18.338 | 90 | 5621.148
| 17.528 | 18.338 | 90 | 5633.998
| 17.548 | 18.318 | 90 | 5640.704
| 17.588 | 18.278 | 90 | 5654.075
| 17.628 | 18.238 | 90 | 5667.393
| 17.668 | 18.198 | 90 | 5680.655
| 17.708 | 18.158 | 90 | 5693.863
| 17.748 | 18.118 | 90 | 5707.016
| 17.788 | 18.078 | 90 | 5720.113
| 17.828 | 18.038 | 90 | 5733.154
| 17.868 | 17.998 | 90 | 5746.139
| 17.908 | 17.958 | 90 | 5759.067
| 17.948 | 17.918 | 90 | 5771.938
| 17.988 | 17.878 | 90 | 5784.751
| 18.028 | 17.838 | 90 | 5797.507
| 18.068 | 17.798 | 90 | 5810.204
| 18.108 | 17.758 | 90 | 5822.842
| 18.148 | 17.718 | 90 | 5835.422
| 18.188 | 17.678 | 90 | 5847.942
| 18.228 | 17.638 | 90 | 5860.402
| 18.268 | 17.598 | 90 | 5872.801
| 18.308 | 17.558 | 90 | 5885.141
| 18.348 | 17.518 | 90 | 5897.419
| 18.388 | 17.478 | 90 | 5909.636
| 18.428 | 17.438 | 90 | 5921.791
| 18.468 | 17.398 | 90 | 5933.884
| 18.508 | 17.358 | 90 | 5945.915
| 18.528 | 17.338 | 90 | 5951.906
| 17.508 | 18.358 | 90 | 5627.279 | max | 6643.165
| 17.488 | 18.378 | 90 | 5620.546 | min | 5433.123
kfitet16 | 17.218 | 18.348 | 90 | 5439.439
| 17.238 | 18.348 | 90 | 5452.083
| 17.278 | 18.348 | 90 | 5477.415
| 17.318 | 18.348 | 90 | 5502.806
| 17.358 | 18.348 | 90 | 5528.255
| 17.398 | 18.348 | 90 | 5553.764
| 17.438 | 18.348 | 90 | 5579.33
| 17.478 | 18.348 | 90 | 5604.956
| 17.518 | 18.348 | 90 | 5630.64
| 17.558 | 18.348 | 90 | 5656.383
| 17.598 | 18.348 | 90 | 5682.185
| 17.638 | 18.348 | 90 | 5708.045
| 17.678 | 18.348 | 90 | 5733.964
| 17.718 | 18.348 | 90 | 5759.942
| 17.758 | 18.348 | 90 | 5785.979
| 17.798 | 18.348 | 90 | 5812.074
| 17.838 | 18.348 | 90 | 5838.228
| 17.878 | 18.348 | 90 | 5864.441
| 17.918 | 18.348 | 90 | 5890.712
| 17.958 | 18.348 | 90 | 5917.042
| 17.998 | 18.348 | 90 | 5943.431
| 18.038 | 18.348 | 90 | 5969.879
| 18.078 | 18.348 | 90 | 5996.385
| 18.118 | 18.348 | 90 | 6022.95
| 18.158 | 18.348 | 90 | 6049.573
| 18.198 | 18.348 | 90 | 6076.256
| 18.238 | 18.348 | 90 | 6102.997
| 18.278 | 18.348 | 90 | 6129.797
| 18.318 | 18.348 | 90 | 6156.655
| 18.358 | 18.348 | 90 | 6183.573
| 18.398 | 18.348 | 90 | 6210.549
| 18.438 | 18.348 | 90 | 6237.583
| 18.478 | 18.348 | 90 | 6264.677
| 18.518 | 18.348 | 90 | 6291.829
| 18.558 | 18.348 | 90 | 6319.04
| 18.598 | 18.348 | 90 | 6346.309
| 18.638 | 18.348 | 90 | 6373.637
| 18.678 | 18.348 | 90 | 6401.024
| 18.718 | 18.348 | 90 | 6428.47
| 18.758 | 18.348 | 90 | 6455.974
| 18.798 | 18.348 | 90 | 6483.537
| 18.838 | 18.348 | 90 | 6511.159
| 18.878 | 18.348 | 90 | 6538.84
| 18.918 | 18.348 | 90 | 6566.579
| 18.958 | 18.348 | 90 | 6594.377
| 18.998 | 18.348 | 90 | 6622.234
| 19.018 | 18.348 | 90 | 6636.184
| 19.028 | 18.348 | 90 | 6643.165
| 17.198 | 18.348 | 90 | 5426.81
| 17.178 | 18.348 | 90 | 5414.195
| 17.208 | 18.358 | 90 | 5436.084
| 17.208 | 18.378 | 90 | 5442.006
| 17.208 | 18.398 | 90 | 5447.929
| 17.208 | 18.338 | 90 | 5430.162
| 17.208 | 18.318 | 90 | 5424.239
| 17.208 | 18.298 | 90 | 5418.317
| 17.208 | 18.288 | 90 | 5415.356
| 17.218 | 18.358 | 90 | 5442.404
| 17.238 | 18.378 | 90 | 5460.998
| 17.278 | 18.418 | 90 | 5498.312
| 17.318 | 18.458 | 90 | 5535.796
| 17.338 | 18.478 | 90 | 5554.602
| 17.198 | 18.338 | 90 | 5423.852
| 17.218 | 18.338 | 90 | 5436.475
| 17.238 | 18.318 | 90 | 5443.169
| 17.278 | 18.278 | 90 | 5456.518
| 17.198 | 18.358 | 90 | 5429.768 | max | 6643.165
| 17.188 | 18.368 | 90 | 5426.409 | min | 5414.195
kfitet17 | 17.288 | 18.278 | 90 | 5462.836
| 17.308 | 18.278 | 90 | 5475.483
| 17.348 | 18.278 | 90 | 5500.821
| 17.368 | 18.278 | 90 | 5513.512
| 17.268 | 18.278 | 90 | 5450.204
| 17.248 | 18.278 | 90 | 5437.586
| 17.228 | 18.278 | 90 | 5424.983
| 17.218 | 18.278 | 90 | 5418.687
| 17.278 | 18.288 | 90 | 5459.504
| 17.278 | 18.308 | 90 | 5465.474
| 17.278 | 18.348 | 90 | 5477.415
| 17.278 | 18.388 | 90 | 5489.356
| 17.278 | 18.428 | 90 | 5501.298
| 17.278 | 18.438 | 90 | 5504.283
| 17.288 | 18.288 | 90 | 5465.825
| 17.308 | 18.308 | 90 | 5484.47
| 17.348 | 18.348 | 90 | 5521.888
| 17.388 | 18.388 | 90 | 5559.475
| 17.428 | 18.428 | 90 | 5597.232
| 17.468 | 18.468 | 90 | 5635.16
| 17.508 | 18.508 | 90 | 5673.258
| 17.548 | 18.548 | 90 | 5711.528
| 17.588 | 18.588 | 90 | 5749.97
| 17.628 | 18.628 | 90 | 5788.584
| 17.668 | 18.668 | 90 | 5827.37
| 17.268 | 18.288 | 90 | 5453.186
| 17.248 | 18.308 | 90 | 5446.511
| 17.208 | 18.348 | 90 | 5433.123 | max | 5827.37
| 17.188 | 18.368 | 90 | 5426.409 | min | 5418.687
kfitet18 | 17.358 | 18.278 | 90 | 5507.164
| 17.338 | 18.278 | 90 | 5494.481
| 17.298 | 18.278 | 90 | 5469.158
| 17.258 | 18.278 | 90 | 5443.893
| 17.218 | 18.278 | 90 | 5418.687
| 17.368 | 18.288 | 90 | 5516.528
| 17.368 | 18.308 | 90 | 5522.561
| 17.368 | 18.348 | 90 | 5534.627
| 17.368 | 18.388 | 90 | 5546.693
| 17.368 | 18.428 | 90 | 5558.759
| 17.368 | 18.468 | 90 | 5570.825
| 17.368 | 18.488 | 90 | 5576.858
| 17.368 | 18.498 | 90 | 5579.874
| 17.378 | 18.288 | 90 | 5522.882
| 17.398 | 18.308 | 90 | 5541.656
| 17.438 | 18.348 | 90 | 5579.33
| 17.478 | 18.388 | 90 | 5617.175
| 17.518 | 18.428 | 90 | 5655.191
| 17.558 | 18.468 | 90 | 5693.377
| 17.598 | 18.508 | 90 | 5731.735
| 17.638 | 18.548 | 90 | 5770.265
| 17.678 | 18.588 | 90 | 5808.967
| 17.718 | 18.628 | 90 | 5847.842
| 17.758 | 18.668 | 90 | 5886.89
| 17.798 | 18.708 | 90 | 5926.111
| 17.838 | 18.748 | 90 | 5965.506
| 17.358 | 18.288 | 90 | 5510.177
| 17.338 | 18.308 | 90 | 5503.499
| 17.298 | 18.348 | 90 | 5490.103
| 17.258 | 18.388 | 90 | 5476.656 | max | 5965.506
| 17.238 | 18.408 | 90 | 5469.912 | min | 5418.687
kfitet19 | 17.758 | 19.128 | 90 | 6031.949
| 17.778 | 19.128 | 90 | 6045.544
| 17.818 | 19.128 | 90 | 6072.779
| 17.858 | 19.128 | 90 | 6100.075
| 17.898 | 19.128 | 90 | 6127.433
| 17.938 | 19.128 | 90 | 6154.852
| 17.978 | 19.128 | 90 | 6182.332
| 18.018 | 19.128 | 90 | 6209.873
| 18.058 | 19.128 | 90 | 6237.476
| 18.098 | 19.128 | 90 | 6265.139
| 18.138 | 19.128 | 90 | 6292.864
| 18.178 | 19.128 | 90 | 6320.65
| 18.218 | 19.128 | 90 | 6348.498
| 18.258 | 19.128 | 90 | 6376.406
| 18.298 | 19.128 | 90 | 6404.376
| 18.338 | 19.128 | 90 | 6432.407
| 18.378 | 19.128 | 90 | 6460.499
| 18.418 | 19.128 | 90 | 6488.652
| 18.458 | 19.128 | 90 | 6516.867
| 18.498 | 19.128 | 90 | 6545.143
| 18.538 | 19.128 | 90 | 6573.48
| 18.578 | 19.128 | 90 | 6601.878
| 18.618 | 19.128 | 90 | 6630.337
| 18.658 | 19.128 | 90 | 6658.858
| 18.698 | 19.128 | 90 | 6687.44
| 18.718 | 19.128 | 90 | 6701.753
| 18.728 | 19.128 | 90 | 6708.916
| 17.738 | 19.128 | 90 | 6018.37
| 17.718 | 19.128 | 90 | 6004.806
| 17.748 | 19.138 | 90 | 6028.307
| 17.748 | 19.118 | 90 | 6022.008
| 17.748 | 19.098 | 90 | 6015.708
| 17.748 | 19.058 | 90 | 6003.108
| 17.748 | 19.018 | 90 | 5990.508
| 17.748 | 18.978 | 90 | 5977.909
| 17.748 | 18.938 | 90 | 5965.309
| 17.748 | 18.898 | 90 | 5952.709
| 17.748 | 18.878 | 90 | 5946.41
| 17.748 | 18.868 | 90 | 5943.26
| 17.758 | 19.138 | 90 | 6035.103
| 17.738 | 19.118 | 90 | 6015.223
| 17.718 | 19.098 | 90 | 5995.388
| 17.678 | 19.058 | 90 | 5955.848
| 17.638 | 19.018 | 90 | 5916.482
| 17.598 | 18.978 | 90 | 5877.289
| 17.558 | 18.938 | 90 | 5838.27
| 17.758 | 19.118 | 90 | 6028.796
| 17.778 | 19.098 | 90 | 6036.062
| 17.818 | 19.058 | 90 | 6050.555
| 17.858 | 19.018 | 90 | 6064.995
| 17.898 | 18.978 | 90 | 6079.382
| 17.938 | 18.938 | 90 | 6093.715
| 17.978 | 18.898 | 90 | 6107.994
| 18.018 | 18.858 | 90 | 6122.218
| 18.058 | 18.818 | 90 | 6136.387
| 18.098 | 18.778 | 90 | 6150.501
| 18.138 | 18.738 | 90 | 6164.559
| 18.178 | 18.698 | 90 | 6178.561
| 18.218 | 18.658 | 90 | 6192.507
| 18.258 | 18.618 | 90 | 6206.395
| 18.298 | 18.578 | 90 | 6220.227
| 18.338 | 18.538 | 90 | 6234
| 18.378 | 18.498 | 90 | 6247.716
| 18.418 | 18.458 | 90 | 6261.373
| 18.458 | 18.418 | 90 | 6274.971
| 18.498 | 18.378 | 90 | 6288.511
| 18.538 | 18.338 | 90 | 6301.99
| 18.578 | 18.298 | 90 | 6315.41
| 18.618 | 18.258 | 90 | 6328.769
| 18.658 | 18.218 | 90 | 6342.068
| 18.698 | 18.178 | 90 | 6355.305
| 18.738 | 18.138 | 90 | 6368.481
| 18.778 | 18.098 | 90 | 6381.595
| 18.818 | 18.058 | 90 | 6394.647
| 18.858 | 18.018 | 90 | 6407.636
| 18.898 | 17.978 | 90 | 6420.562
| 18.938 | 17.938 | 90 | 6433.425
| 18.958 | 17.918 | 90 | 6439.832
| 18.968 | 17.908 | 90 | 6443.03 | max | 6708.916
| 17.738 | 19.138 | 90 | 6021.516 | min | 5838.27
kfitet20 | 17.408 | 18.308 | 90 | 5548.028
| 17.418 | 18.308 | 90 | 5554.404
| 17.388 | 18.308 | 90 | 5535.287
| 17.368 | 18.308 | 90 | 5522.561
| 17.328 | 18.308 | 90 | 5497.152
| 17.288 | 18.308 | 90 | 5471.802
| 17.248 | 18.308 | 90 | 5446.511
| 17.208 | 18.308 | 90 | 5421.278
| 17.198 | 18.308 | 90 | 5414.979
| 17.398 | 18.318 | 90 | 5544.683
| 17.398 | 18.338 | 90 | 5550.737
| 17.398 | 18.378 | 90 | 5562.844
| 17.398 | 18.418 | 90 | 5574.952
| 17.398 | 18.458 | 90 | 5587.059
| 17.398 | 18.498 | 90 | 5599.167
| 17.398 | 18.518 | 90 | 5605.221
| 17.398 | 18.298 | 90 | 5538.629
| 17.408 | 18.318 | 90 | 5551.059
| 17.428 | 18.338 | 90 | 5569.896
| 17.468 | 18.378 | 90 | 5607.698
| 17.508 | 18.418 | 90 | 5645.671
| 17.548 | 18.458 | 90 | 5683.814
| 17.588 | 18.498 | 90 | 5722.13
| 17.628 | 18.538 | 90 | 5760.616
| 17.668 | 18.578 | 90 | 5799.275
| 17.708 | 18.618 | 90 | 5838.107
| 17.748 | 18.658 | 90 | 5877.111
| 17.788 | 18.698 | 90 | 5916.289
| 17.828 | 18.738 | 90 | 5955.641
| 17.838 | 18.748 | 90 | 5965.506
| 17.388 | 18.298 | 90 | 5532.264
| 17.368 | 18.278 | 90 | 5513.512
| 17.408 | 18.298 | 90 | 5544.998
| 17.388 | 18.318 | 90 | 5538.311
| 17.368 | 18.338 | 90 | 5531.61
| 17.328 | 18.378 | 90 | 5518.171
| 17.288 | 18.418 | 90 | 5504.679 | max | 5965.506
| 17.278 | 18.428 | 90 | 5501.298 | min | 5414.979
kfitet21 | 17.488 | 18.348 | 90 | 5611.371
| 17.508 | 18.348 | 90 | 5624.214
| 17.548 | 18.348 | 90 | 5649.942
| 17.588 | 18.348 | 90 | 5675.729
| 17.628 | 18.348 | 90 | 5701.575
| 17.668 | 18.348 | 90 | 5727.479
| 17.708 | 18.348 | 90 | 5753.442
| 17.748 | 18.348 | 90 | 5779.464
| 17.788 | 18.348 | 90 | 5805.545
| 17.828 | 18.348 | 90 | 5831.684
| 17.868 | 18.348 | 90 | 5857.882
| 17.908 | 18.348 | 90 | 5884.139
| 17.948 | 18.348 | 90 | 5910.454
| 17.988 | 18.348 | 90 | 5936.828
| 18.028 | 18.348 | 90 | 5963.261
| 18.068 | 18.348 | 90 | 5989.753
| 18.108 | 18.348 | 90 | 6016.303
| 18.148 | 18.348 | 90 | 6042.912
| 18.188 | 18.348 | 90 | 6069.58
| 18.228 | 18.348 | 90 | 6096.306
| 18.268 | 18.348 | 90 | 6123.091
| 18.308 | 18.348 | 90 | 6149.935
| 18.348 | 18.348 | 90 | 6176.838
| 18.388 | 18.348 | 90 | 6203.799
| 18.428 | 18.348 | 90 | 6230.819
| 18.468 | 18.348 | 90 | 6257.898
| 18.508 | 18.348 | 90 | 6285.035
| 18.548 | 18.348 | 90 | 6312.231
| 18.588 | 18.348 | 90 | 6339.486
| 18.628 | 18.348 | 90 | 6366.8
| 18.668 | 18.348 | 90 | 6394.172
| 18.708 | 18.348 | 90 | 6421.603
| 18.748 | 18.348 | 90 | 6449.093
| 18.788 | 18.348 | 90 | 6476.641
| 18.828 | 18.348 | 90 | 6504.248
| 18.868 | 18.348 | 90 | 6531.914
| 18.908 | 18.348 | 90 | 6559.639
| 18.948 | 18.348 | 90 | 6587.422
| 18.988 | 18.348 | 90 | 6615.264
| 19.028 | 18.348 | 90 | 6643.165
| 17.468 | 18.348 | 90 | 5598.544
| 17.448 | 18.348 | 90 | 5585.731
| 17.408 | 18.348 | 90 | 5560.15
| 17.368 | 18.348 | 90 | 5534.627
| 17.328 | 18.348 | 90 | 5509.163
| 17.288 | 18.348 | 90 | 5483.757
| 17.248 | 18.348 | 90 | 5458.411
| 17.208 | 18.348 | 90 | 5433.123
| 17.188 | 18.348 | 90 | 5420.501
| 17.178 | 18.348 | 90 | 5414.195
| 17.478 | 18.358 | 90 | 5608.011
| 17.478 | 18.378 | 90 | 5614.12
| 17.478 | 18.338 | 90 | 5601.901
| 17.488 | 18.358 | 90 | 5614.43
| 17.508 | 18.378 | 90 | 5633.41
| 17.548 | 18.418 | 90 | 5671.497
| 17.568 | 18.438 | 90 | 5690.605
| 17.578 | 18.448 | 90 | 5700.175
| 17.468 | 18.338 | 90 | 5595.493
| 17.458 | 18.328 | 90 | 5586.04
| 17.488 | 18.338 | 90 | 5608.313 | max | 6643.165
| 17.468 | 18.358 | 90 | 5601.595 | min | 5414.195
kfitet22 | 17.568 | 18.938 | 90 | 5844.923
| 17.588 | 18.938 | 90 | 5858.238
| 17.628 | 18.938 | 90 | 5884.915
| 17.668 | 18.938 | 90 | 5911.652
| 17.708 | 18.938 | 90 | 5938.45
| 17.748 | 18.938 | 90 | 5965.309
| 17.788 | 18.938 | 90 | 5992.228
| 17.828 | 18.938 | 90 | 6019.208
| 17.868 | 18.938 | 90 | 6046.249
| 17.908 | 18.938 | 90 | 6073.35
| 17.948 | 18.938 | 90 | 6100.511
| 17.988 | 18.938 | 90 | 6127.734
| 18.028 | 18.938 | 90 | 6155.016
| 18.068 | 18.938 | 90 | 6182.36
| 18.108 | 18.938 | 90 | 6209.764
| 18.148 | 18.938 | 90 | 6237.228
| 18.188 | 18.938 | 90 | 6264.754
| 18.228 | 18.938 | 90 | 6292.34
| 18.268 | 18.938 | 90 | 6319.986
| 18.308 | 18.938 | 90 | 6347.693
| 18.348 | 18.938 | 90 | 6375.461
| 18.388 | 18.938 | 90 | 6403.289
| 18.428 | 18.938 | 90 | 6431.178
| 18.468 | 18.938 | 90 | 6459.127
| 18.508 | 18.938 | 90 | 6487.137
| 18.548 | 18.938 | 90 | 6515.208
| 18.588 | 18.938 | 90 | 6543.339
| 18.628 | 18.938 | 90 | 6571.531
| 18.668 | 18.938 | 90 | 6599.784
| 18.708 | 18.938 | 90 | 6628.097
| 18.748 | 18.938 | 90 | 6656.47
| 18.788 | 18.938 | 90 | 6684.905
| 18.828 | 18.938 | 90 | 6713.399
| 18.868 | 18.938 | 90 | 6741.955
| 18.908 | 18.938 | 90 | 6770.571
| 18.948 | 18.938 | 90 | 6799.248
| 18.958 | 18.938 | 90 | 6806.426
| 17.548 | 18.938 | 90 | 5831.622
| 17.528 | 18.938 | 90 | 5818.337
| 17.518 | 18.938 | 90 | 5811.7
| 17.558 | 18.948 | 90 | 5841.353
| 17.558 | 18.968 | 90 | 5847.519
| 17.558 | 18.988 | 90 | 5853.685
| 17.558 | 18.998 | 90 | 5856.767
| 17.558 | 18.928 | 90 | 5835.188
| 17.568 | 18.948 | 90 | 5848.009
| 17.588 | 18.968 | 90 | 5867.518
| 17.628 | 19.008 | 90 | 5906.667
| 17.668 | 19.048 | 90 | 5945.99
| 17.708 | 19.088 | 90 | 5985.486
| 17.748 | 19.128 | 90 | 6025.157
| 17.758 | 19.138 | 90 | 6035.103
| 17.548 | 18.928 | 90 | 5828.543
| 17.568 | 18.928 | 90 | 5841.836
| 17.548 | 18.948 | 90 | 5834.701
| 17.528 | 18.968 | 90 | 5827.554
kfiwin23 | 17.758 | 18.978 | 90 | 5984.647
| 17.778 | 18.978 | 90 | 5998.135
| 17.818 | 18.978 | 90 | 6025.157
| 17.858 | 18.978 | 90 | 6052.239
| 17.898 | 18.978 | 90 | 6079.382
| 17.938 | 18.978 | 90 | 6106.586
| 17.978 | 18.978 | 90 | 6133.851
| 18.018 | 18.978 | 90 | 6161.176
| 18.058 | 18.978 | 90 | 6188.562
| 18.098 | 18.978 | 90 | 6216.009
| 18.138 | 18.978 | 90 | 6243.516
| 18.178 | 18.978 | 90 | 6271.084
| 18.218 | 18.978 | 90 | 6298.713
| 18.258 | 18.978 | 90 | 6326.403
| 18.298 | 18.978 | 90 | 6354.153
| 18.338 | 18.978 | 90 | 6381.964
| 18.378 | 18.978 | 90 | 6409.836
| 18.418 | 18.978 | 90 | 6437.769
| 18.458 | 18.978 | 90 | 6465.762
| 18.498 | 18.978 | 90 | 6493.816
| 18.538 | 18.978 | 90 | 6521.931
| 18.578 | 18.978 | 90 | 6550.106
| 18.618 | 18.978 | 90 | 6578.343
| 18.658 | 18.978 | 90 | 6606.64
| 18.698 | 18.978 | 90 | 6634.997
| 18.738 | 18.978 | 90 | 6663.416
| 18.778 | 18.978 | 90 | 6691.895
| 18.818 | 18.978 | 90 | 6720.435
| 18.858 | 18.978 | 90 | 6749.035
| 18.898 | 18.978 | 90 | 6777.697
| 18.938 | 18.978 | 90 | 6806.419
| 17.738 | 18.978 | 90 | 5971.174
| 17.718 | 18.978 | 90 | 5957.717
| 17.678 | 18.978 | 90 | 5930.847
| 17.638 | 18.978 | 90 | 5904.038
| 17.598 | 18.978 | 90 | 5877.289
| 17.558 | 18.978 | 90 | 5850.602
| 17.538 | 18.978 | 90 | 5837.281
| 17.748 | 18.988 | 90 | 5981.059
| 17.748 | 19.008 | 90 | 5987.359
| 17.748 | 19.048 | 90 | 5999.958
| 17.748 | 19.088 | 90 | 6012.558
| 17.748 | 19.128 | 90 | 6025.157
| 17.748 | 19.138 | 90 | 6028.307
| 17.748 | 18.968 | 90 | 5974.759
| 17.748 | 18.948 | 90 | 5968.459
| 17.748 | 18.908 | 90 | 5955.859
| 17.748 | 18.868 | 90 | 5943.26
| 17.758 | 18.988 | 90 | 5987.801
| 17.778 | 19.008 | 90 | 6007.617
| 17.818 | 19.048 | 90 | 6047.38
| 17.858 | 19.088 | 90 | 6087.319
| 17.898 | 19.128 | 90 | 6127.433
| 17.938 | 19.168 | 90 | 6167.723
| 17.958 | 19.188 | 90 | 6187.934
| 17.738 | 18.968 | 90 | 5968.028
| 17.718 | 18.948 | 90 | 5948.299
| 17.678 | 18.908 | 90 | 5908.971
| 17.668 | 18.898 | 90 | 5899.166
| 17.758 | 18.968 | 90 | 5981.494
| 17.778 | 18.948 | 90 | 5988.653
| 17.818 | 18.908 | 90 | 6002.933
| 17.858 | 18.868 | 90 | 6017.159
| 17.898 | 18.828 | 90 | 6031.331
| 17.938 | 18.788 | 90 | 6045.449
| 17.978 | 18.748 | 90 | 6059.513
| 17.988 | 18.738 | 90 | 6063.02
| 17.738 | 18.988 | 90 | 5974.321
| 17.718 | 19.008 | 90 | 5967.134
| 17.678 | 19.048 | 90 | 5952.723
| 17.658 | 19.068 | 90 | 5945.497
| 17.648 | 19.078 | 90 | 5941.879
kfiwin24 | 17.658 | 19.078 | 90 | 5948.615
| 17.678 | 19.078 | 90 | 5962.098
| 17.718 | 19.078 | 90 | 5989.109
| 17.758 | 19.078 | 90 | 6016.182
| 17.798 | 19.078 | 90 | 6043.315
| 17.838 | 19.078 | 90 | 6070.51
| 17.878 | 19.078 | 90 | 6097.765
| 17.918 | 19.078 | 90 | 6125.082
| 17.958 | 19.078 | 90 | 6152.46
| 17.998 | 19.078 | 90 | 6179.898
| 18.038 | 19.078 | 90 | 6207.398
| 18.078 | 19.078 | 90 | 6234.959
| 18.118 | 19.078 | 90 | 6262.581
| 18.158 | 19.078 | 90 | 6290.264
| 18.198 | 19.078 | 90 | 6318.008
| 18.238 | 19.078 | 90 | 6345.813
| 18.278 | 19.078 | 90 | 6373.679
| 18.318 | 19.078 | 90 | 6401.606
| 18.358 | 19.078 | 90 | 6429.594
| 18.398 | 19.078 | 90 | 6457.644
| 18.438 | 19.078 | 90 | 6485.754
| 18.478 | 19.078 | 90 | 6513.925
| 18.518 | 19.078 | 90 | 6542.158
| 18.558 | 19.078 | 90 | 6570.451
| 18.598 | 19.078 | 90 | 6598.806
| 18.638 | 19.078 | 90 | 6627.221
| 18.678 | 19.078 | 90 | 6655.698
| 18.718 | 19.078 | 90 | 6684.235
| 18.758 | 19.078 | 90 | 6712.834
| 18.798 | 19.078 | 90 | 6741.494
| 18.838 | 19.078 | 90 | 6770.215
| 17.638 | 19.078 | 90 | 5935.148
| 17.648 | 19.068 | 90 | 5938.765
| 17.648 | 19.048 | 90 | 5932.536
| 17.648 | 19.008 | 90 | 5920.078
| 17.648 | 18.968 | 90 | 5907.62
| 17.648 | 18.928 | 90 | 5895.162
| 17.648 | 18.908 | 90 | 5888.933
| 17.658 | 19.088 | 90 | 5951.733
| 17.678 | 19.108 | 90 | 5971.473
| 17.688 | 19.118 | 90 | 5981.36
| 17.638 | 19.068 | 90 | 5932.037
| 17.618 | 19.048 | 90 | 5912.383
| 17.578 | 19.008 | 90 | 5873.207
| 17.538 | 18.968 | 90 | 5834.205
| 17.518 | 18.948 | 90 | 5814.768
| 17.658 | 19.068 | 90 | 5945.497
| 17.678 | 19.048 | 90 | 5952.723
| 17.718 | 19.008 | 90 | 5967.134
| 17.758 | 18.968 | 90 | 5981.494
| 17.798 | 18.928 | 90 | 5995.8
| 17.838 | 18.888 | 90 | 6010.053
| 17.878 | 18.848 | 90 | 6024.252
| 17.918 | 18.808 | 90 | 6038.397
| 17.958 | 18.768 | 90 | 6052.488
| 17.978 | 18.748 | 90 | 6059.513
| 17.988 | 18.738 | 90 | 6063.02
kfiwin25 | 18.918 | 17.838 | 90 | 6384.055
| 18.898 | 17.838 | 90 | 6370.563
| 18.858 | 17.838 | 90 | 6343.624
| 18.818 | 17.838 | 90 | 6316.741
| 18.778 | 17.838 | 90 | 6289.916
| 18.738 | 17.838 | 90 | 6263.147
| 18.698 | 17.838 | 90 | 6236.436
| 18.658 | 17.838 | 90 | 6209.782
| 18.618 | 17.838 | 90 | 6183.185
| 18.578 | 17.838 | 90 | 6156.644
| 18.538 | 17.838 | 90 | 6130.161
| 18.498 | 17.838 | 90 | 6103.736
| 18.458 | 17.838 | 90 | 6077.367
| 18.418 | 17.838 | 90 | 6051.055
| 18.378 | 17.838 | 90 | 6024.8
| 18.338 | 17.838 | 90 | 5998.603
| 18.298 | 17.838 | 90 | 5972.462
| 18.258 | 17.838 | 90 | 5946.379
| 18.218 | 17.838 | 90 | 5920.352
| 18.178 | 17.838 | 90 | 5894.383
| 18.138 | 17.838 | 90 | 5868.471
| 18.098 | 17.838 | 90 | 5842.616
| 18.058 | 17.838 | 90 | 5816.818
| 18.018 | 17.838 | 90 | 5791.077
| 17.978 | 17.838 | 90 | 5765.393
| 17.938 | 17.838 | 90 | 5739.766
| 17.898 | 17.838 | 90 | 5714.196
| 17.888 | 17.838 | 90 | 5707.813
| 18.928 | 17.848 | 90 | 6394.388
| 18.928 | 17.868 | 90 | 6401.554
| 18.928 | 17.908 | 90 | 6415.885
| 18.928 | 17.948 | 90 | 6430.215
| 18.928 | 17.988 | 90 | 6444.546
| 18.928 | 18.028 | 90 | 6458.877
| 18.928 | 18.068 | 90 | 6473.208
| 18.928 | 18.108 | 90 | 6487.538
| 18.928 | 18.148 | 90 | 6501.869
| 18.928 | 18.188 | 90 | 6516.2
| 18.928 | 18.228 | 90 | 6530.531
| 18.928 | 18.268 | 90 | 6544.861
| 18.928 | 18.308 | 90 | 6559.192
| 18.928 | 18.348 | 90 | 6573.523
| 18.928 | 18.388 | 90 | 6587.854
| 18.928 | 18.428 | 90 | 6602.185
| 18.928 | 18.468 | 90 | 6616.515
| 18.928 | 18.508 | 90 | 6630.846
| 18.928 | 18.548 | 90 | 6645.177
| 18.928 | 18.588 | 90 | 6659.508
| 18.928 | 18.628 | 90 | 6673.838
| 18.928 | 18.668 | 90 | 6688.169
| 18.928 | 18.708 | 90 | 6702.5
| 18.928 | 18.748 | 90 | 6716.831
| 18.928 | 18.788 | 90 | 6731.161
| 18.928 | 18.828 | 90 | 6745.492
| 18.928 | 18.868 | 90 | 6759.823
| 18.928 | 18.908 | 90 | 6774.154
| 18.928 | 18.948 | 90 | 6788.484
| 18.928 | 18.988 | 90 | 6802.815
| 18.928 | 18.998 | 90 | 6806.398
| 18.928 | 17.828 | 90 | 6387.223
| 18.938 | 17.848 | 90 | 6401.147
| 18.948 | 17.858 | 90 | 6411.499
| 18.918 | 17.828 | 90 | 6380.476
| 18.898 | 17.808 | 90 | 6359.849
| 18.858 | 17.768 | 90 | 6318.73
| 18.818 | 17.728 | 90 | 6277.788
| 18.778 | 17.688 | 90 | 6237.024
| 18.738 | 17.648 | 90 | 6196.436
| 18.698 | 17.608 | 90 | 6156.025
| 18.658 | 17.568 | 90 | 6115.789
| 18.618 | 17.528 | 90 | 6075.729
| 18.578 | 17.488 | 90 | 6035.845
| 18.538 | 17.448 | 90 | 5996.135
| 18.498 | 17.408 | 90 | 5956.6
| 18.458 | 17.368 | 90 | 5917.239
| 18.418 | 17.328 | 90 | 5878.051
| 18.378 | 17.288 | 90 | 5839.037
| 18.338 | 17.248 | 90 | 5800.196
| 18.298 | 17.208 | 90 | 5761.528
| 18.258 | 17.168 | 90 | 5723.031
| 18.218 | 17.128 | 90 | 5684.707
| 18.178 | 17.088 | 90 | 5646.553
| 18.138 | 17.048 | 90 | 5608.571
| 18.098 | 17.008 | 90 | 5570.76
| 18.058 | 16.968 | 90 | 5533.118
| 18.018 | 16.928 | 90 | 5495.647
| 17.978 | 16.888 | 90 | 5458.345
| 18.918 | 17.848 | 90 | 6387.634
| 18.898 | 17.868 | 90 | 6381.278
| 18.858 | 17.908 | 90 | 6368.518
| 18.818 | 17.948 | 90 | 6355.694
| 18.778 | 17.988 | 90 | 6342.808
| 18.738 | 18.028 | 90 | 6329.859
| 18.698 | 18.068 | 90 | 6316.848
| 18.658 | 18.108 | 90 | 6303.774
| 18.618 | 18.148 | 90 | 6290.64
| 18.578 | 18.188 | 90 | 6277.444
| 18.538 | 18.228 | 90 | 6264.188
| 18.498 | 18.268 | 90 | 6250.871
| 18.458 | 18.308 | 90 | 6237.495
| 18.418 | 18.348 | 90 | 6224.059
| 18.378 | 18.388 | 90 | 6210.563
| 18.338 | 18.428 | 90 | 6197.009
| 18.298 | 18.468 | 90 | 6183.397
| 18.258 | 18.508 | 90 | 6169.726
| 18.218 | 18.548 | 90 | 6155.998
| 18.178 | 18.588 | 90 | 6142.213
| 18.138 | 18.628 | 90 | 6128.371
| 18.098 | 18.668 | 90 | 6114.472
| 18.058 | 18.708 | 90 | 6100.517
| 18.018 | 18.748 | 90 | 6086.507
| 17.978 | 18.788 | 90 | 6072.441
| 17.968 | 18.798 | 90 | 6068.916
kfiwin26 | 18.088 | 17.358 | 90 | 5679.117
| 18.108 | 17.358 | 90 | 5691.682
| 18.148 | 17.358 | 90 | 5716.856
| 18.188 | 17.358 | 90 | 5742.084
| 18.228 | 17.358 | 90 | 5767.369
| 18.268 | 17.358 | 90 | 5792.709
| 18.308 | 17.358 | 90 | 5818.104
| 18.348 | 17.358 | 90 | 5843.555
| 18.388 | 17.358 | 90 | 5869.062
| 18.428 | 17.358 | 90 | 5894.624
| 18.468 | 17.358 | 90 | 5920.241
| 18.508 | 17.358 | 90 | 5945.915
| 18.548 | 17.358 | 90 | 5971.643
| 18.068 | 17.358 | 90 | 5666.565
| 18.078 | 17.368 | 90 | 5676.107
| 18.078 | 17.388 | 90 | 5682.643
| 18.078 | 17.428 | 90 | 5695.716
| 18.078 | 17.468 | 90 | 5708.788
| 18.078 | 17.508 | 90 | 5721.861
| 18.078 | 17.548 | 90 | 5734.934
| 18.078 | 17.588 | 90 | 5748.006
| 18.078 | 17.628 | 90 | 5761.079
| 18.078 | 17.668 | 90 | 5774.151
| 18.078 | 17.708 | 90 | 5787.224
| 18.078 | 17.748 | 90 | 5800.296
| 18.078 | 17.788 | 90 | 5813.369
| 18.078 | 17.828 | 90 | 5826.441
| 18.078 | 17.868 | 90 | 5839.514
| 18.078 | 17.908 | 90 | 5852.587
| 18.078 | 17.948 | 90 | 5865.659
| 18.078 | 17.988 | 90 | 5878.732
| 18.078 | 18.028 | 90 | 5891.804
| 18.078 | 18.068 | 90 | 5904.877
| 18.078 | 18.108 | 90 | 5917.949
| 18.078 | 18.148 | 90 | 5931.022
| 18.078 | 18.188 | 90 | 5944.095
| 18.078 | 18.228 | 90 | 5957.167
| 18.078 | 18.268 | 90 | 5970.24
| 18.078 | 18.308 | 90 | 5983.312
| 18.078 | 18.348 | 90 | 5996.385
| 18.078 | 18.388 | 90 | 6009.457
| 18.078 | 18.428 | 90 | 6022.53
| 18.078 | 18.468 | 90 | 6035.603
| 18.078 | 18.508 | 90 | 6048.675
| 18.078 | 18.548 | 90 | 6061.748
| 18.078 | 18.588 | 90 | 6074.82
| 18.078 | 18.628 | 90 | 6087.893
| 18.078 | 18.668 | 90 | 6100.965
| 18.078 | 18.708 | 90 | 6114.038
| 18.078 | 18.748 | 90 | 6127.11
| 18.078 | 18.788 | 90 | 6140.183
| 18.078 | 18.828 | 90 | 6153.256
| 18.078 | 18.868 | 90 | 6166.328
| 18.078 | 18.908 | 90 | 6179.401
| 18.078 | 18.948 | 90 | 6192.473
| 18.078 | 18.988 | 90 | 6205.546
| 18.078 | 19.028 | 90 | 6218.618
| 18.078 | 19.068 | 90 | 6231.691
| 18.078 | 19.108 | 90 | 6244.764
| 18.078 | 19.148 | 90 | 6257.836
| 18.078 | 19.188 | 90 | 6270.909
| 18.088 | 17.368 | 90 | 5682.388
| 18.108 | 17.388 | 90 | 5701.519
| 18.148 | 17.428 | 90 | 5739.91
| 18.188 | 17.468 | 90 | 5778.473
| 18.228 | 17.508 | 90 | 5817.208
| 18.268 | 17.548 | 90 | 5856.115
| 18.308 | 17.588 | 90 | 5895.196
| 18.348 | 17.628 | 90 | 5934.45
| 18.388 | 17.668 | 90 | 5973.878
| 18.428 | 17.708 | 90 | 6013.481
| 18.468 | 17.748 | 90 | 6053.258
| 18.508 | 17.788 | 90 | 6093.209
| 18.548 | 17.828 | 90 | 6133.337
| 18.588 | 17.868 | 90 | 6173.64
| 18.628 | 17.908 | 90 | 6214.119
| 18.668 | 17.948 | 90 | 6254.774
| 18.708 | 17.988 | 90 | 6295.607
| 18.748 | 18.028 | 90 | 6336.617
| 18.788 | 18.068 | 90 | 6377.804
| 18.828 | 18.108 | 90 | 6419.17
| 18.868 | 18.148 | 90 | 6460.714
| 18.908 | 18.188 | 90 | 6502.437
| 18.948 | 18.228 | 90 | 6544.339
| 18.988 | 18.268 | 90 | 6586.42
| 19.028 | 18.308 | 90 | 6628.682
| 18.068 | 17.368 | 90 | 5669.829
| 18.048 | 17.388 | 90 | 5663.799
| 18.008 | 17.428 | 90 | 5651.692
| 17.968 | 17.468 | 90 | 5639.527
kfiwin27 | 18.538 | 17.338 | 90 | 5958.333
| 18.518 | 17.338 | 90 | 5945.483
| 18.498 | 17.338 | 90 | 5932.648
| 18.458 | 17.338 | 90 | 5907.018
| 18.418 | 17.338 | 90 | 5881.444
| 18.378 | 17.338 | 90 | 5855.925
| 18.338 | 17.338 | 90 | 5830.462
| 18.298 | 17.338 | 90 | 5805.054
| 18.258 | 17.338 | 90 | 5779.701
| 18.218 | 17.338 | 90 | 5754.405
| 18.178 | 17.338 | 90 | 5729.163
| 18.528 | 17.348 | 90 | 5955.339
| 18.528 | 17.368 | 90 | 5962.205
| 18.528 | 17.408 | 90 | 5975.936
| 18.528 | 17.448 | 90 | 5989.668
| 18.528 | 17.488 | 90 | 6003.399
| 18.528 | 17.528 | 90 | 6017.131
| 18.528 | 17.568 | 90 | 6030.862
| 18.528 | 17.608 | 90 | 6044.594
| 18.528 | 17.648 | 90 | 6058.325
| 18.528 | 17.688 | 90 | 6072.057
| 18.528 | 17.728 | 90 | 6085.788
| 18.528 | 17.768 | 90 | 6099.52
| 18.528 | 17.808 | 90 | 6113.251
| 18.528 | 17.848 | 90 | 6126.983
| 18.528 | 17.888 | 90 | 6140.714
| 18.528 | 17.928 | 90 | 6154.445
| 18.528 | 17.968 | 90 | 6168.177
| 18.528 | 18.008 | 90 | 6181.908
| 18.528 | 18.048 | 90 | 6195.64
| 18.528 | 18.088 | 90 | 6209.371
| 18.528 | 18.128 | 90 | 6223.103
| 18.528 | 18.168 | 90 | 6236.834
| 18.528 | 18.208 | 90 | 6250.566
| 18.528 | 18.248 | 90 | 6264.297
| 18.528 | 18.288 | 90 | 6278.029
| 18.528 | 18.328 | 90 | 6291.76
| 18.528 | 18.368 | 90 | 6305.492
| 18.528 | 18.408 | 90 | 6319.223
| 18.528 | 18.448 | 90 | 6332.955
| 18.528 | 18.488 | 90 | 6346.686
| 18.528 | 18.528 | 90 | 6360.418
| 18.528 | 18.568 | 90 | 6374.149
| 18.528 | 18.608 | 90 | 6387.88
| 18.528 | 18.648 | 90 | 6401.612
| 18.528 | 18.688 | 90 | 6415.343
| 18.528 | 18.728 | 90 | 6429.075
| 18.528 | 18.768 | 90 | 6442.806
| 18.528 | 18.808 | 90 | 6456.538
| 18.528 | 18.848 | 90 | 6470.269
| 18.528 | 18.888 | 90 | 6484.001
| 18.528 | 18.928 | 90 | 6497.732
| 18.528 | 18.968 | 90 | 6511.464
| 18.528 | 19.008 | 90 | 6525.195
| 18.528 | 19.048 | 90 | 6538.927
| 18.528 | 19.088 | 90 | 6552.658
| 18.528 | 19.128 | 90 | 6566.39
| 18.528 | 19.168 | 90 | 6580.121
| 18.538 | 17.348 | 90 | 5961.769
| 18.558 | 17.368 | 90 | 5981.528
| 18.598 | 17.408 | 90 | 6021.177
| 18.618 | 17.428 | 90 | 6041.066
| 18.628 | 17.438 | 90 | 6051.028
| 18.518 | 17.348 | 90 | 5948.912
| 18.498 | 17.368 | 90 | 5942.913
| 18.458 | 17.408 | 90 | 5930.867
| 18.418 | 17.448 | 90 | 5918.758
| 18.378 | 17.488 | 90 | 5906.587
| 18.338 | 17.528 | 90 | 5894.355
| 18.298 | 17.568 | 90 | 5882.062
| 18.258 | 17.608 | 90 | 5869.707
| 18.218 | 17.648 | 90 | 5857.292
| 18.178 | 17.688 | 90 | 5844.817
| 18.138 | 17.728 | 90 | 5832.282
| 18.098 | 17.768 | 90 | 5819.688
| 18.058 | 17.808 | 90 | 5807.035
| 18.018 | 17.848 | 90 | 5794.323
| 17.978 | 17.888 | 90 | 5781.553
| 17.938 | 17.928 | 90 | 5768.726
| 17.898 | 17.968 | 90 | 5755.84
| 17.858 | 18.008 | 90 | 5742.898
| 17.818 | 18.048 | 90 | 5729.899
| 17.778 | 18.088 | 90 | 5716.844
| 17.738 | 18.128 | 90 | 5703.733
| 17.698 | 18.168 | 90 | 5690.566
| 17.658 | 18.208 | 90 | 5677.345
| 17.618 | 18.248 | 90 | 5664.068
| 17.578 | 18.288 | 90 | 5650.738
| 17.538 | 18.328 | 90 | 5637.353
| 17.498 | 18.368 | 90 | 5623.914
| 17.488 | 18.378 | 90 | 5620.546

## Tetragonal Flexibility
Cell parameters (in cif input)
Test # | a, b | c | alpha, beta, gamma | Cell Volume
kfiwin1 | 19.018 | 18.578 | 90 | 6719.371
| 17.508 | 18.578 | 90 | 5694.716
| 18.578 | 19.158 | 90 | 6612.232
| 18.578 | 17.388 | 90 | 6001.331
| 18.948 | 18.948 | 90 | 6802.838
| 17.838 | 17.838 | 90 | 5675.949
| 19.028 | 18.128 | 90 | 6563.51
| 17.968 | 19.188 | 90 | 6194.827
kfiwin2 | 18.928 | 17.838 | 90 | 6390.806
| 17.838 | 17.838 | 90 | 5675.949
| 17.838 | 19.018 | 90 | 6051.418
| 17.838 | 17.828 | 90 | 5672.767
| 18.948 | 18.948 | 90 | 6802.838
| 17.838 | 17.838 | 90 | 5675.949
| 18.358 | 17.318 | 90 | 5836.446
| 17.828 | 17.848 | 90 | 5672.765
kfiwin3 | 18.938 | 17.848 | 90 | 6401.147
| 17.828 | 17.848 | 90 | 5672.765
| 17.828 | 19.018 | 90 | 6044.635
| 17.828 | 17.848 | 90 | 5672.765
| 18.938 | 18.958 | 90 | 6799.246
| 17.828 | 17.848 | 90 | 5672.765
| 18.358 | 17.318 | 90 | 5836.446
| 17.828 | 17.848 | 90 | 5672.765
kfiwin4 | 18.6454 | 17.4664 | 90 | 6072.21
| 17.9654 | 17.4664 | 90 | 5637.378
| 18.2754 | 19.1864 | 90 | 6408.07
| 18.2754 | 17.3264 | 90 | 5786.849
| 19.0254 | 18.2164 | 90 | 6593.715
| 18.1554 | 17.3464 | 90 | 5717.695
| 18.4154 | 17.3264 | 90 | 5875.849
| 17.8054 | 17.9364 | 90 | 5686.418
kfiwin5 | 18.6454 | 17.4664 | 90 | 6072.21
| 17.9654 | 17.4664 | 90 | 5637.378
| 17.9654 | 19.1864 | 90 | 6192.518
| 17.9654 | 17.3964 | 90 | 5614.785
| 19.0254 | 18.5264 | 90 | 6705.924
| 17.9654 | 17.4664 | 90 | 5637.378
| 18.0754 | 17.3564 | 90 | 5670.684
| 17.9654 | 17.4664 | 90 | 5637.378
kfiwin6 | 18.5854 | 17.3964 | 90 | 6009.014
| 17.9654 | 17.3964 | 90 | 5614.785
| 17.9654 | 18.7864 | 90 | 6063.416
| 17.9654 | 17.3964 | 90 | 5614.785
| 19.0254 | 18.4564 | 90 | 6680.586
| 17.9654 | 17.3964 | 90 | 5614.785
| 17.9854 | 17.3764 | 90 | 5620.824
| 17.9654 | 17.3964 | 90 | 5614.785
kfiwin7 | 19.018 | 18.578 | 90 | 6719.371
| 17.578 | 18.578 | 90 | 5740.343
| 17.748 | 18.978 | 90 | 5977.909
| 17.748 | 17.698 | 90 | 5574.72
| 18.358 | 19.188 | 90 | 6466.666
| 17.508 | 18.338 | 90 | 5621.148
| 18.748 | 17.578 | 90 | 6178.447
| 17.668 | 18.658 | 90 | 5824.248
kfiwin8 | 18.728 | 19.128 | 90 | 6708.916
| 17.708 | 19.128 | 90 | 5998.029
| 18.578 | 19.158 | 90 | 6612.232
| 18.578 | 17.388 | 90 | 6001.331
| 18.608 | 19.158 | 90 | 6633.604
| 17.588 | 18.138 | 90 | 5610.768
| 19.018 | 18.688 | 90 | 6759.157
| 18.538 | 19.168 | 90 | 6587.226
kfiwin9 | 18.728 | 19.128 | 90 | 6708.916
| 17.718 | 19.128 | 90 | 6004.806
| 18.728 | 19.128 | 90 | 6708.916
| 18.728 | 17.568 | 90 | 6161.765
| 18.728 | 19.128 | 90 | 6708.916
| 17.648 | 18.048 | 90 | 5621.084
| 18.978 | 18.878 | 90 | 6799.185
| 18.728 | 19.128 | 90 | 6708.916
kfiwin10 | 18.978 | 18.878 | 90 | 6799.185
| 17.448 | 18.878 | 90 | 5747.081
| 18.978 | 18.888 | 90 | 6802.787
| 18.978 | 17.918 | 90 | 6453.427
| 18.978 | 18.878 | 90 | 6799.185
| 17.878 | 17.778 | 90 | 5682.256
| 18.978 | 18.878 | 90 | 6799.185
| 18.728 | 19.128 | 90 | 6708.916
kfiwin11 | 19.018 | 18.578 | 90 | 6719.371
| 17.508 | 18.578 | 90 | 5694.716
| 19.008 | 18.758 | 90 | 6777.342
| 19.008 | 17.988 | 90 | 6499.138
| 19.018 | 18.588 | 90 | 6722.988
| 17.958 | 17.528 | 90 | 5652.601
| 19.028 | 18.558 | 90 | 6719.198
| 18.398 | 19.188 | 90 | 6494.877
kfiwin12 | 19.028 | 18.148 | 90 | 6570.752
| 17.668 | 18.148 | 90 | 5665.047
| 19.008 | 18.768 | 90 | 6780.955
| 19.008 | 17.988 | 90 | 6499.138
| 19.028 | 18.168 | 90 | 6577.993
| 18.198 | 17.338 | 90 | 5741.777
| 19.028 | 18.128 | 90 | 6563.51
| 17.968 | 19.188 | 90 | 6194.827
kfiwin13 | 19.008 | 17.988 | 90 | 6499.138
| 17.678 | 17.988 | 90 | 5621.46
| 19.008 | 18.768 | 90 | 6780.955
| 19.008 | 17.988 | 90 | 6499.138
| 19.008 | 17.988 | 90 | 6499.138
| 17.988 | 16.968 | 90 | 5490.304
| 19.008 | 17.988 | 90 | 6499.138
| 17.838 | 19.158 | 90 | 6095.965
kfiwin14 | 19.028 | 18.138 | 90 | 6567.131
| 17.588 | 18.138 | 90 | 5610.768
| 17.588 | 18.458 | 90 | 5709.756
| 17.588 | 18.118 | 90 | 5604.581
| 18.608 | 19.158 | 90 | 6633.604
| 17.588 | 18.138 | 90 | 5610.768
| 18.408 | 17.318 | 90 | 5868.282
| 17.588 | 18.138 | 90 | 5610.768
kfwin15 | 19.028 | 18.348 | 90 | 6643.165
| 17.178 | 18.348 | 90 | 5414.195
| 17.518 | 18.408 | 90 | 5649.053
| 17.518 | 18.318 | 90 | 5621.434
| 18.358 | 19.188 | 90 | 6466.666
| 17.508 | 18.338 | 90 | 5621.148
| 18.528 | 17.338 | 90 | 5951.906
| 17.488 | 18.378 | 90 | 5620.546
kfiwin16 | 19.028 | 18.348 | 90 | 6643.165
| 17.178 | 18.348 | 90 | 5414.195
| 17.208 | 18.398 | 90 | 5447.929
| 17.208 | 18.288 | 90 | 5415.356
| 17.338 | 18.478 | 90 | 5554.602
| 17.198 | 18.338 | 90 | 5423.852
| 17.278 | 18.278 | 90 | 5456.518
| 17.188 | 18.368 | 90 | 5426.409
kfiwin17 | 17.368 | 18.278 | 90 | 5513.512
| 17.218 | 18.278 | 90 | 5418.687
| 17.278 | 18.438 | 90 | 5504.283
| 17.278 | 18.278 | 90 | 5456.518
| 17.668 | 18.668 | 90 | 5827.37
| 17.278 | 18.278 | 90 | 5456.518
| 17.278 | 18.278 | 90 | 5456.518
| 17.188 | 18.368 | 90 | 5426.409
kfiwin18 | 17.368 | 18.278 | 90 | 5513.512
| 17.218 | 18.278 | 90 | 5418.687
| 17.368 | 18.498 | 90 | 5579.874
| 17.368 | 18.278 | 90 | 5513.512
| 17.838 | 18.748 | 90 | 5965.506
| 17.368 | 18.278 | 90 | 5513.512
| 17.368 | 18.278 | 90 | 5513.512
| 17.238 | 18.408 | 90 | 5469.912
kfiwin19 | 18.728 | 19.128 | 90 | 6708.916
| 17.718 | 19.128 | 90 | 6004.806
| 17.748 | 19.138 | 90 | 6028.307
| 17.748 | 18.868 | 90 | 5943.26
| 17.758 | 19.138 | 90 | 6035.103
| 17.558 | 18.938 | 90 | 5838.27
| 18.968 | 17.908 | 90 | 6443.03
| 17.738 | 19.138 | 90 | 6021.516
kfiwin20 | 17.418 | 18.308 | 90 | 5554.404
| 17.198 | 18.308 | 90 | 5414.979
| 17.398 | 18.518 | 90 | 5605.221
| 17.398 | 18.298 | 90 | 5538.629
| 17.838 | 18.748 | 90 | 5965.506
| 17.368 | 18.278 | 90 | 5513.512
| 17.408 | 18.298 | 90 | 5544.998
| 17.278 | 18.428 | 90 | 5501.298
kfiwin21 | 19.028 | 18.348 | 90 | 6643.165
| 17.178 | 18.348 | 90 | 5414.195
| 17.478 | 18.378 | 90 | 5614.12
| 17.478 | 18.338 | 90 | 5601.901
| 17.578 | 18.448 | 90 | 5700.175
| 17.458 | 18.328 | 90 | 5586.04
| 17.488 | 18.338 | 90 | 5608.313
| 17.468 | 18.358 | 90 | 5601.595
kfiwin22 | 18.958 | 18.938 | 90 | 6806.426
| 17.518 | 18.938 | 90 | 5811.7
| 17.558 | 18.998 | 90 | 5856.767
| 17.558 | 18.928 | 90 | 5835.188
| 17.758 | 19.138 | 90 | 6035.103
| 17.548 | 18.928 | 90 | 5828.543
| 17.568 | 18.928 | 90 | 5841.836
| 17.528 | 18.968 | 90 | 5827.554
kfiwin23 | 18.938 | 18.978 | 90 | 6806.419
| 17.538 | 18.978 | 90 | 5837.281
| 17.748 | 19.138 | 90 | 6028.307
| 17.748 | 18.868 | 90 | 5943.26
| 17.958 | 19.188 | 90 | 6187.934
| 17.668 | 18.898 | 90 | 5899.166
| 17.988 | 18.738 | 90 | 6063.02
| 17.648 | 19.078 | 90 | 5941.879
kfiwin24 | 18.838 | 19.078 | 90 | 6770.215
| 17.638 | 19.078 | 90 | 5935.148
| 17.648 | 19.078 | 90 | 5941.879
| 17.648 | 18.908 | 90 | 5888.933
| 17.688 | 19.118 | 90 | 5981.36
| 17.518 | 18.948 | 90 | 5814.768
| 17.988 | 18.738 | 90 | 6063.02
| 17.648 | 19.078 | 90 | 5941.879
kfiwin25 | 18.928 | 17.838 | 90 | 6390.806
| 17.888 | 17.838 | 90 | 5707.813
| 18.928 | 18.998 | 90 | 6806.398
| 18.928 | 17.828 | 90 | 6387.223
| 18.948 | 17.858 | 90 | 6411.499
| 17.978 | 16.888 | 90 | 5458.345
| 18.928 | 17.838 | 90 | 6390.806
| 17.968 | 18.798 | 90 | 6068.916
kfiwin26 | 18.548 | 17.358 | 90 | 5971.643
| 18.068 | 17.358 | 90 | 5666.565
| 18.078 | 19.188 | 90 | 6270.909
| 18.078 | 17.358 | 90 | 5672.839
| 19.028 | 18.308 | 90 | 6628.682
| 18.078 | 17.358 | 90 | 5672.839
| 18.078 | 17.358 | 90 | 5672.839
| 17.968 | 17.468 | 90 | 5639.527
kfiwin27 | 18.538 | 17.338 | 90 | 5958.333
| 18.178 | 17.338 | 90 | 5729.163
| 18.528 | 19.168 | 90 | 6580.121
| 18.528 | 17.338 | 90 | 5951.906
| 18.628 | 17.438 | 90 | 6051.028
| 18.528 | 17.338 | 90 | 5951.906
| 18.528 | 17.338 | 90 | 5951.906
| 17.488 | 18.378 | 90 | 5620.546
kfiwin28 | 19.028 | 18.148 | 90 | 6570.752
| 17.588 | 18.148 | 90 | 5613.861
| 17.668 | 18.518 | 90 | 5780.546
| 17.668 | 18.008 | 90 | 5621.345
| 18.658 | 19.138 | 90 | 6662.339
| 17.618 | 18.098 | 90 | 5617.509
| 18.488 | 17.328 | 90 | 5922.817
| 17.568 | 18.248 | 90 | 5631.965

## Tetragonal Window Edges
Cell parameters (in cif input)
Test # | a, b | c | alpha, beta, gamma | Cell Volume
kfiwin1 | 19.018 | 18.578 | 90 | 6719.371
| 17.508 | 18.578 | 90 | 5694.716
| 18.578 | 19.158 | 90 | 6612.232
| 18.578 | 17.388 | 90 | 6001.331
| 18.948 | 18.948 | 90 | 6802.838
| 17.838 | 17.838 | 90 | 5675.949
| 19.028 | 18.128 | 90 | 6563.51
| 17.968 | 19.188 | 90 | 6194.827
kfiwin2 | 18.928 | 17.838 | 90 | 6390.806
| 17.838 | 17.838 | 90 | 5675.949
| 17.838 | 19.018 | 90 | 6051.418
| 17.838 | 17.828 | 90 | 5672.767
| 18.948 | 18.948 | 90 | 6802.838
| 17.838 | 17.838 | 90 | 5675.949
| 18.358 | 17.318 | 90 | 5836.446
| 17.828 | 17.848 | 90 | 5672.765
kfiwin3 | 18.938 | 17.848 | 90 | 6401.147
| 17.828 | 17.848 | 90 | 5672.765
| 17.828 | 19.018 | 90 | 6044.635
| 17.828 | 17.848 | 90 | 5672.765
| 18.938 | 18.958 | 90 | 6799.246
| 17.828 | 17.848 | 90 | 5672.765
| 18.358 | 17.318 | 90 | 5836.446
| 17.828 | 17.848 | 90 | 5672.765
kfiwin4 | 18.6454 | 17.4664 | 90 | 6072.21
| 17.9654 | 17.4664 | 90 | 5637.378
| 18.2754 | 19.1864 | 90 | 6408.07
| 18.2754 | 17.3264 | 90 | 5786.849
| 19.0254 | 18.2164 | 90 | 6593.715
| 18.1554 | 17.3464 | 90 | 5717.695
| 18.4154 | 17.3264 | 90 | 5875.849
| 17.8054 | 17.9364 | 90 | 5686.418
kfiwin5 | 18.6454 | 17.4664 | 90 | 6072.21
| 17.9654 | 17.4664 | 90 | 5637.378
| 17.9654 | 19.1864 | 90 | 6192.518
| 17.9654 | 17.3964 | 90 | 5614.785
| 19.0254 | 18.5264 | 90 | 6705.924
| 17.9654 | 17.4664 | 90 | 5637.378
| 18.0754 | 17.3564 | 90 | 5670.684
| 17.9654 | 17.4664 | 90 | 5637.378
kfiwin6 | 18.5854 | 17.3964 | 90 | 6009.014
| 17.9654 | 17.3964 | 90 | 5614.785
| 17.9654 | 18.7864 | 90 | 6063.416
| 17.9654 | 17.3964 | 90 | 5614.785
| 19.0254 | 18.4564 | 90 | 6680.586
| 17.9654 | 17.3964 | 90 | 5614.785
| 17.9854 | 17.3764 | 90 | 5620.824
| 17.9654 | 17.3964 | 90 | 5614.785
kfiwin7 | 19.018 | 18.578 | 90 | 6719.371
| 17.578 | 18.578 | 90 | 5740.343
| 17.748 | 18.978 | 90 | 5977.909
| 17.748 | 17.698 | 90 | 5574.72
| 18.358 | 19.188 | 90 | 6466.666
| 17.508 | 18.338 | 90 | 5621.148
| 18.748 | 17.578 | 90 | 6178.447
| 17.668 | 18.658 | 90 | 5824.248
kfiwin8 | 18.728 | 19.128 | 90 | 6708.916
| 17.708 | 19.128 | 90 | 5998.029
| 18.578 | 19.158 | 90 | 6612.232
| 18.578 | 17.388 | 90 | 6001.331
| 18.608 | 19.158 | 90 | 6633.604
| 17.588 | 18.138 | 90 | 5610.768
| 19.018 | 18.688 | 90 | 6759.157
| 18.538 | 19.168 | 90 | 6587.226
kfiwin9 | 18.728 | 19.128 | 90 | 6708.916
| 17.718 | 19.128 | 90 | 6004.806
| 18.728 | 19.128 | 90 | 6708.916
| 18.728 | 17.568 | 90 | 6161.765
| 18.728 | 19.128 | 90 | 6708.916
| 17.648 | 18.048 | 90 | 5621.084
| 18.978 | 18.878 | 90 | 6799.185
| 18.728 | 19.128 | 90 | 6708.916
kfiwin10 | 18.978 | 18.878 | 90 | 6799.185
| 17.448 | 18.878 | 90 | 5747.081
| 18.978 | 18.888 | 90 | 6802.787
| 18.978 | 17.918 | 90 | 6453.427
| 18.978 | 18.878 | 90 | 6799.185
| 17.878 | 17.778 | 90 | 5682.256
| 18.978 | 18.878 | 90 | 6799.185
| 18.728 | 19.128 | 90 | 6708.916
kfiwin11 | 19.018 | 18.578 | 90 | 6719.371
| 17.508 | 18.578 | 90 | 5694.716
| 19.008 | 18.758 | 90 | 6777.342
| 19.008 | 17.988 | 90 | 6499.138
| 19.018 | 18.588 | 90 | 6722.988
| 17.958 | 17.528 | 90 | 5652.601
| 19.028 | 18.558 | 90 | 6719.198
| 18.398 | 19.188 | 90 | 6494.877
kfiwin12 | 19.028 | 18.148 | 90 | 6570.752
| 17.668 | 18.148 | 90 | 5665.047
| 19.008 | 18.768 | 90 | 6780.955
| 19.008 | 17.988 | 90 | 6499.138
| 19.028 | 18.168 | 90 | 6577.993
| 18.198 | 17.338 | 90 | 5741.777
| 19.028 | 18.128 | 90 | 6563.51
| 17.968 | 19.188 | 90 | 6194.827
kfiwin13 | 19.008 | 17.988 | 90 | 6499.138
| 17.678 | 17.988 | 90 | 5621.46
| 19.008 | 18.768 | 90 | 6780.955
| 19.008 | 17.988 | 90 | 6499.138
| 19.008 | 17.988 | 90 | 6499.138
| 17.988 | 16.968 | 90 | 5490.304
| 19.008 | 17.988 | 90 | 6499.138
| 17.838 | 19.158 | 90 | 6095.965
kfiwin14 | 19.028 | 18.138 | 90 | 6567.131
| 17.588 | 18.138 | 90 | 5610.768
| 17.588 | 18.458 | 90 | 5709.756
| 17.588 | 18.118 | 90 | 5604.581
| 18.608 | 19.158 | 90 | 6633.604
| 17.588 | 18.138 | 90 | 5610.768
| 18.408 | 17.318 | 90 | 5868.282
| 17.588 | 18.138 | 90 | 5610.768
kfwin15 | 19.028 | 18.348 | 90 | 6643.165
| 17.178 | 18.348 | 90 | 5414.195
| 17.518 | 18.408 | 90 | 5649.053
| 17.518 | 18.318 | 90 | 5621.434
| 18.358 | 19.188 | 90 | 6466.666
| 17.508 | 18.338 | 90 | 5621.148
| 18.528 | 17.338 | 90 | 5951.906
| 17.488 | 18.378 | 90 | 5620.546
kfiwin16 | 19.028 | 18.348 | 90 | 6643.165
| 17.178 | 18.348 | 90 | 5414.195
| 17.208 | 18.398 | 90 | 5447.929
| 17.208 | 18.288 | 90 | 5415.356
| 17.338 | 18.478 | 90 | 5554.602
| 17.198 | 18.338 | 90 | 5423.852
| 17.278 | 18.278 | 90 | 5456.518
| 17.188 | 18.368 | 90 | 5426.409
kfiwin17 | 17.368 | 18.278 | 90 | 5513.512
| 17.218 | 18.278 | 90 | 5418.687
| 17.278 | 18.438 | 90 | 5504.283
| 17.278 | 18.278 | 90 | 5456.518
| 17.668 | 18.668 | 90 | 5827.37
| 17.278 | 18.278 | 90 | 5456.518
| 17.278 | 18.278 | 90 | 5456.518
| 17.188 | 18.368 | 90 | 5426.409
kfiwin18 | 17.368 | 18.278 | 90 | 5513.512
| 17.218 | 18.278 | 90 | 5418.687
| 17.368 | 18.498 | 90 | 5579.874
| 17.368 | 18.278 | 90 | 5513.512
| 17.838 | 18.748 | 90 | 5965.506
| 17.368 | 18.278 | 90 | 5513.512
| 17.368 | 18.278 | 90 | 5513.512
| 17.238 | 18.408 | 90 | 5469.912
kfiwin19 | 18.728 | 19.128 | 90 | 6708.916
| 17.718 | 19.128 | 90 | 6004.806
| 17.748 | 19.138 | 90 | 6028.307
| 17.748 | 18.868 | 90 | 5943.26
| 17.758 | 19.138 | 90 | 6035.103
| 17.558 | 18.938 | 90 | 5838.27
| 18.968 | 17.908 | 90 | 6443.03
| 17.738 | 19.138 | 90 | 6021.516
kfiwin20 | 17.418 | 18.308 | 90 | 5554.404
| 17.198 | 18.308 | 90 | 5414.979
| 17.398 | 18.518 | 90 | 5605.221
| 17.398 | 18.298 | 90 | 5538.629
| 17.838 | 18.748 | 90 | 5965.506
| 17.368 | 18.278 | 90 | 5513.512
| 17.408 | 18.298 | 90 | 5544.998
| 17.278 | 18.428 | 90 | 5501.298
kfiwin21 | 19.028 | 18.348 | 90 | 6643.165
| 17.178 | 18.348 | 90 | 5414.195
| 17.478 | 18.378 | 90 | 5614.12
| 17.478 | 18.338 | 90 | 5601.901
| 17.578 | 18.448 | 90 | 5700.175
| 17.458 | 18.328 | 90 | 5586.04
| 17.488 | 18.338 | 90 | 5608.313
| 17.468 | 18.358 | 90 | 5601.595
kfiwin22 | 18.958 | 18.938 | 90 | 6806.426
| 17.518 | 18.938 | 90 | 5811.7
| 17.558 | 18.998 | 90 | 5856.767
| 17.558 | 18.928 | 90 | 5835.188
| 17.758 | 19.138 | 90 | 6035.103
| 17.548 | 18.928 | 90 | 5828.543
| 17.568 | 18.928 | 90 | 5841.836
| 17.528 | 18.968 | 90 | 5827.554
kfiwin23 | 18.938 | 18.978 | 90 | 6806.419
| 17.538 | 18.978 | 90 | 5837.281
| 17.748 | 19.138 | 90 | 6028.307
| 17.748 | 18.868 | 90 | 5943.26
| 17.958 | 19.188 | 90 | 6187.934
| 17.668 | 18.898 | 90 | 5899.166
| 17.988 | 18.738 | 90 | 6063.02
| 17.648 | 19.078 | 90 | 5941.879
kfiwin24 | 18.838 | 19.078 | 90 | 6770.215
| 17.638 | 19.078 | 90 | 5935.148
| 17.648 | 19.078 | 90 | 5941.879
| 17.648 | 18.908 | 90 | 5888.933
| 17.688 | 19.118 | 90 | 5981.36
| 17.518 | 18.948 | 90 | 5814.768
| 17.988 | 18.738 | 90 | 6063.02
| 17.648 | 19.078 | 90 | 5941.879
kfiwin25 | 18.928 | 17.838 | 90 | 6390.806
| 17.888 | 17.838 | 90 | 5707.813
| 18.928 | 18.998 | 90 | 6806.398
| 18.928 | 17.828 | 90 | 6387.223
| 18.948 | 17.858 | 90 | 6411.499
| 17.978 | 16.888 | 90 | 5458.345
| 18.928 | 17.838 | 90 | 6390.806
| 17.968 | 18.798 | 90 | 6068.916
kfiwin26 | 18.548 | 17.358 | 90 | 5971.643
| 18.068 | 17.358 | 90 | 5666.565
| 18.078 | 19.188 | 90 | 6270.909
| 18.078 | 17.358 | 90 | 5672.839
| 19.028 | 18.308 | 90 | 6628.682
| 18.078 | 17.358 | 90 | 5672.839
| 18.078 | 17.358 | 90 | 5672.839
| 17.968 | 17.468 | 90 | 5639.527
kfiwin27 | 18.538 | 17.338 | 90 | 5958.333
| 18.178 | 17.338 | 90 | 5729.163
| 18.528 | 19.168 | 90 | 6580.121
| 18.528 | 17.338 | 90 | 5951.906
| 18.628 | 17.438 | 90 | 6051.028
| 18.528 | 17.338 | 90 | 5951.906
| 18.528 | 17.338 | 90 | 5951.906
| 17.488 | 18.378 | 90 | 5620.546
kfiwin28 | 19.028 | 18.148 | 90 | 6570.752
| 17.588 | 18.148 | 90 | 5613.861
| 17.668 | 18.518 | 90 | 5780.546
| 17.668 | 18.008 | 90 | 5621.345
| 18.658 | 19.138 | 90 | 6662.339
| 17.618 | 18.098 | 90 | 5617.509
| 18.488 | 17.328 | 90 | 5922.817
| 17.568 | 18.248 | 90 | 5631.965