## Sheet1
E /V | I /uA | J/mAcm-2 | E /V | I /A | J/mAcm-2 | E /V | I /uA | J/mAcm-2
-0.7 | -24.519 | -0.098076 | -0.8 | -4.13983e-06 | -0.01655932 | -1 | -15.586 | -0.062344
-0.705 | -24.494 | -0.097976 | -0.805 | -4.32459e-06 | -0.01729836 | -1.005 | -15.655 | -0.06262
-0.71 | -24.561 | -0.098244 | -0.81 | -4.37579e-06 | -0.01750316 | -1.01 | -15.646 | -0.062584
-0.715 | -24.675 | -0.0987 | -0.815 | -4.42503e-06 | -0.01770012 | -1.015 | -15.714 | -0.062856
-0.72 | -24.644 | -0.098576 | -0.82 | -4.7312e-06 | -0.0189248 | -1.02 | -15.847 | -0.063388
-0.725 | -24.756 | -0.099024 | -0.825 | -4.66462e-06 | -0.01865848 | -1.025 | -15.93 | -0.06372
-0.73 | -24.845 | -0.09938 | -0.83 | -4.68148e-06 | -0.01872592 | -1.03 | -16.063 | -0.064252
-0.735 | -24.859 | -0.099436 | -0.835 | -4.89009e-06 | -0.01956036 | -1.035 | -16.108 | -0.064432
-0.74 | -24.982 | -0.099928 | -0.84 | -4.94481e-06 | -0.01977924 | -1.04 | -16.144 | -0.064576
-0.745 | -25.093 | -0.100372 | -0.845 | -5.00776e-06 | -0.02003104 | -1.045 | -16.255 | -0.06502
-0.75 | -24.998 | -0.099992 | -0.85 | -5.16167e-06 | -0.02064668 | -1.05 | -16.578 | -0.066312
-0.755 | -25.258 | -0.101032 | -0.855 | -5.22749e-06 | -0.02090996 | -1.055 | -16.38 | -0.06552
-0.76 | -25.366 | -0.101464 | -0.86 | -5.2185e-06 | -0.020874 | -1.06 | -16.521 | -0.066084
-0.765 | -25.42 | -0.10168 | -0.865 | -5.49419e-06 | -0.02197676 | -1.065 | -16.625 | -0.0665
-0.77 | -25.592 | -0.102368 | -0.87 | -5.61849e-06 | -0.02247396 | -1.07 | -16.804 | -0.067216
-0.775 | -25.703 | -0.102812 | -0.875 | -5.57252e-06 | -0.02229008 | -1.075 | -16.813 | -0.067252
-0.78 | -25.816 | -0.103264 | -0.88 | -5.75566e-06 | -0.02302264 | -1.08 | -16.956 | -0.067824
-0.785 | -25.98 | -0.10392 | -0.885 | -5.88332e-06 | -0.02353328 | -1.085 | -17.06 | -0.06824
-0.79 | -26.135 | -0.10454 | -0.89 | -5.90881e-06 | -0.02363524 | -1.09 | -17.169 | -0.068676
-0.795 | -26.21 | -0.10484 | -0.895 | -6.09107e-06 | -0.02436428 | -1.095 | -17.179 | -0.068716
-0.8 | -26.354 | -0.105416 | -0.9 | -6.178e-06 | -0.024712 | -1.1 | -17.298 | -0.069192
-0.805 | -26.49 | -0.10596 | -0.905 | -6.28581e-06 | -0.02514324 | -1.105 | -17.634 | -0.070536
-0.81 | -26.599 | -0.106396 | -0.91 | -6.48542e-06 | -0.02594168 | -1.11 | -17.553 | -0.070212
-0.815 | -26.865 | -0.10746 | -0.915 | -6.68879e-06 | -0.02675516 | -1.115 | -17.496 | -0.069984
-0.82 | -26.907 | -0.107628 | -0.92 | -6.69354e-06 | -0.02677416 | -1.12 | -17.798 | -0.071192
-0.825 | -27.045 | -0.10818 | -0.925 | -6.98073e-06 | -0.02792292 | -1.125 | -17.899 | -0.071596
-0.83 | -27.327 | -0.109308 | -0.93 | -7.02408e-06 | -0.02809632 | -1.13 | -18.096 | -0.072384
-0.835 | -27.376 | -0.109504 | -0.935 | -7.13725e-06 | -0.028549 | -1.135 | -18.175 | -0.0727
-0.84 | -27.459 | -0.109836 | -0.94 | -7.29203e-06 | -0.02916812 | -1.14 | -18.542 | -0.074168
-0.845 | -27.732 | -0.110928 | -0.945 | -7.37834e-06 | -0.02951336 | -1.145 | -18.458 | -0.073832
-0.85 | -27.813 | -0.111252 | -0.95 | -7.56885e-06 | -0.0302754 | -1.15 | -18.556 | -0.074224
-0.855 | -27.957 | -0.111828 | -0.955 | -7.72213e-06 | -0.03088852 | -1.155 | -18.678 | -0.074712
-0.86 | -28.216 | -0.112864 | -0.96 | -7.85604e-06 | -0.03142416 | -1.16 | -18.878 | -0.075512
-0.865 | -28.268 | -0.113072 | -0.965 | -8.04191e-06 | -0.03216764 | -1.165 | -18.93 | -0.07572
-0.87 | -28.451 | -0.113804 | -0.97 | -8.24541e-06 | -0.03298164 | -1.17 | -19.167 | -0.076668
-0.875 | -28.712 | -0.114848 | -0.975 | -8.38595e-06 | -0.0335438 | -1.175 | -19.281 | -0.077124
-0.88 | -28.843 | -0.115372 | -0.98 | -8.45051e-06 | -0.03380204 | -1.18 | -19.454 | -0.077816
-0.885 | -28.862 | -0.115448 | -0.985 | -8.70149e-06 | -0.03480596 | -1.185 | -19.643 | -0.078572
-0.89 | -29.26 | -0.11704 | -0.99 | -8.85652e-06 | -0.03542608 | -1.19 | -19.706 | -0.078824
-0.895 | -29.242 | -0.116968 | -0.995 | -8.93521e-06 | -0.03574084 | -1.195 | -19.851 | -0.079404
-0.9 | -29.306 | -0.117224 | -1 | -9.17393e-06 | -0.03669572 | -1.2 | -20.135 | -0.08054
-0.905 | -29.641 | -0.118564 | -1.005 | -9.38841e-06 | -0.03755364 | -1.205 | -20.041 | -0.080164
-0.91 | -29.774 | -0.119096 | -1.01 | -9.28223e-06 | -0.03712892 | -1.21 | -20.272 | -0.081088
-0.915 | -29.868 | -0.119472 | -1.015 | -9.54494e-06 | -0.03817976 | -1.215 | -20.529 | -0.082116
-0.92 | -30.155 | -0.12062 | -1.02 | -9.83537e-06 | -0.03934148 | -1.22 | -20.719 | -0.082876
-0.925 | -30.237 | -0.120948 | -1.025 | -9.90708e-06 | -0.03962832 | -1.225 | -20.702 | -0.082808
-0.93 | -30.435 | -0.12174 | -1.03 | -1.02141e-05 | -0.0408564 | -1.23 | -21.025 | -0.0841
-0.935 | -30.66 | -0.12264 | -1.035 | -1.0372e-05 | -0.041488 | -1.235 | -21.248 | -0.084992
-0.94 | -30.83 | -0.12332 | -1.04 | -1.0392e-05 | -0.041568 | -1.24 | -21.393 | -0.085572
-0.945 | -30.864 | -0.123456 | -1.045 | -1.05284e-05 | -0.0421136 | -1.245 | -21.66 | -0.08664
-0.95 | -31.172 | -0.124688 | -1.05 | -1.07418e-05 | -0.0429672 | -1.25 | -21.782 | -0.087128
-0.955 | -31.326 | -0.125304 | -1.055 | -1.08252e-05 | -0.0433008 | -1.255 | -22.017 | -0.088068
-0.96 | -31.456 | -0.125824 | -1.06 | -1.12336e-05 | -0.0449344 | -1.26 | -22.313 | -0.089252
-0.965 | -31.684 | -0.126736 | -1.065 | -1.12823e-05 | -0.0451292 | -1.265 | -22.539 | -0.090156
-0.97 | -31.857 | -0.127428 | -1.07 | -1.16072e-05 | -0.0464288 | -1.27 | -22.578 | -0.090312
-0.975 | -32.086 | -0.128344 | -1.075 | -1.1626e-05 | -0.046504 | -1.275 | -22.928 | -0.091712
-0.98 | -32.208 | -0.128832 | -1.08 | -1.17229e-05 | -0.0468916 | -1.28 | -23.099 | -0.092396
-0.985 | -32.417 | -0.129668 | -1.085 | -1.20342e-05 | -0.0481368 | -1.285 | -23.138 | -0.092552
-0.99 | -32.668 | -0.130672 | -1.09 | -1.20618e-05 | -0.0482472 | -1.29 | -23.4 | -0.0936
-0.995 | -32.789 | -0.131156 | -1.095 | -1.23629e-05 | -0.0494516 | -1.295 | -23.699 | -0.094796
-1 | -32.985 | -0.13194 | -1.1 | -1.2552e-05 | -0.050208 | -1.3 | -23.79 | -0.09516
-0.995 | -30.509 | -0.122036 | -1.105 | -1.27222e-05 | -0.0508888 | -1.305 | -24.134 | -0.096536
-0.99 | -28.401 | -0.113604 | -1.11 | -1.28463e-05 | -0.0513852 | -1.31 | -24.193 | -0.096772
-0.985 | -26.619 | -0.106476 | -1.115 | -1.30212e-05 | -0.0520848 | -1.315 | -24.503 | -0.098012
-0.98 | -25.253 | -0.101012 | -1.12 | -1.32478e-05 | -0.0529912 | -1.32 | -24.742 | -0.098968
-0.975 | -23.846 | -0.095384 | -1.125 | -1.33943e-05 | -0.0535772 | -1.325 | -25.097 | -0.100388
-0.97 | -22.611 | -0.090444 | -1.13 | -1.3532e-05 | -0.054128 | -1.33 | -25.083 | -0.100332
-0.965 | -21.694 | -0.086776 | -1.135 | -1.3734e-05 | -0.054936 | -1.335 | -25.902 | -0.103608
-0.96 | -20.705 | -0.08282 | -1.14 | -1.39591e-05 | -0.0558364 | -1.34 | -26.272 | -0.105088
-0.955 | -19.735 | -0.07894 | -1.145 | -1.41649e-05 | -0.0566596 | -1.345 | -26.172 | -0.104688
-0.95 | -19.077 | -0.076308 | -1.15 | -1.42389e-05 | -0.0569556 | -1.35 | -26.444 | -0.105776
-0.945 | -18.153 | -0.072612 | -1.155 | -1.45207e-05 | -0.0580828 | -1.355 | -26.742 | -0.106968
-0.94 | -17.455 | -0.06982 | -1.16 | -1.46659e-05 | -0.0586636 | -1.36 | -27.136 | -0.108544
-0.935 | -16.818 | -0.067272 | -1.165 | -1.47846e-05 | -0.0591384 | -1.365 | -27.165 | -0.10866
-0.93 | -16.259 | -0.065036 | -1.17 | -1.49592e-05 | -0.0598368 | -1.37 | -27.699 | -0.110796
-0.925 | -15.63 | -0.06252 | -1.175 | -1.5162e-05 | -0.060648 | -1.375 | -27.734 | -0.110936
-0.92 | -15.192 | -0.060768 | -1.18 | -1.53203e-05 | -0.0612812 | -1.38 | -28.109 | -0.112436
-0.915 | -14.594 | -0.058376 | -1.185 | -1.55845e-05 | -0.062338 | -1.385 | -28.243 | -0.112972
-0.91 | -14.14 | -0.05656 | -1.19 | -1.57825e-05 | -0.06313 | -1.39 | -28.496 | -0.113984
-0.905 | -13.759 | -0.055036 | -1.195 | -1.60031e-05 | -0.0640124 | -1.395 | -28.818 | -0.115272
-0.9 | -13.285 | -0.05314 | -1.2 | -1.61987e-05 | -0.0647948 | -1.4 | -29.283 | -0.117132
-0.895 | -12.856 | -0.051424 | -1.195 | -1.45723e-05 | -0.0582892 | -1.395 | -26.457 | -0.105828
-0.89 | -12.64 | -0.05056 | -1.19 | -1.33646e-05 | -0.0534584 | -1.39 | -24.406 | -0.097624
-0.885 | -12.135 | -0.04854 | -1.185 | -1.24192e-05 | -0.0496768 | -1.385 | -22.409 | -0.089636
-0.88 | -11.776 | -0.047104 | -1.18 | -1.16133e-05 | -0.0464532 | -1.38 | -20.998 | -0.083992
-0.875 | -11.597 | -0.046388 | -1.175 | -1.09866e-05 | -0.0439464 | -1.375 | -19.772 | -0.079088
-0.87 | -11.166 | -0.044664 | -1.17 | -1.02606e-05 | -0.0410424 | -1.37 | -18.75 | -0.075
-0.865 | -10.993 | -0.043972 | -1.165 | -9.70845e-06 | -0.0388338 | -1.365 | -17.534 | -0.070136
-0.86 | -10.656 | -0.042624 | -1.16 | -9.26413e-06 | -0.03705652 | -1.36 | -16.782 | -0.067128
-0.855 | -10.364 | -0.041456 | -1.155 | -8.7557e-06 | -0.0350228 | -1.355 | -15.975 | -0.0639
-0.85 | -10.096 | -0.040384 | -1.15 | -8.33285e-06 | -0.0333314 | -1.35 | -15.124 | -0.060496
-0.845 | -10.009 | -0.040036 | -1.145 | -7.93898e-06 | -0.03175592 | -1.345 | -14.522 | -0.058088
-0.84 | -9.668 | -0.038672 | -1.14 | -7.8373e-06 | -0.0313492 | -1.34 | -13.867 | -0.055468
-0.835 | -9.4 | -0.0376 | -1.135 | -7.27154e-06 | -0.02908616 | -1.335 | -13.312 | -0.053248
-0.83 | -9.323 | -0.037292 | -1.13 | -6.92365e-06 | -0.0276946 | -1.33 | -12.737 | -0.050948
-0.825 | -9.042 | -0.036168 | -1.125 | -6.71953e-06 | -0.02687812 | -1.325 | -12.199 | -0.048796
-0.82 | -8.854 | -0.035416 | -1.12 | -6.43046e-06 | -0.02572184 | -1.32 | -11.908 | -0.047632
-0.815 | -8.754 | -0.035016 | -1.115 | -6.28069e-06 | -0.02512276 | -1.315 | -11.46 | -0.04584
-0.81 | -8.47 | -0.03388 | -1.11 | -6.0812e-06 | -0.0243248 | -1.31 | -11.071 | -0.044284
-0.805 | -8.275 | -0.0331 | -1.105 | -5.72568e-06 | -0.02290272 | -1.305 | -10.567 | -0.042268
-0.8 | -8.151 | -0.032604 | -1.1 | -5.59051e-06 | -0.02236204 | -1.3 | -10.156 | -0.040624
-0.795 | -8.005 | -0.03202 | -1.095 | -5.45872e-06 | -0.02183488 | -1.295 | -9.963 | -0.039852
-0.79 | -7.843 | -0.031372 | -1.09 | -5.24562e-06 | -0.02098248 | -1.29 | -9.693 | -0.038772
-0.785 | -7.709 | -0.030836 | -1.085 | -5.12281e-06 | -0.02049124 | -1.285 | -9.452 | -0.037808
-0.78 | -7.49 | -0.02996 | -1.08 | -4.9172e-06 | -0.0196688 | -1.28 | -9.085 | -0.03634
-0.775 | -7.385 | -0.02954 | -1.075 | -4.97204e-06 | -0.01988816 | -1.275 | -9.108 | -0.036432
-0.77 | -7.312 | -0.029248 | -1.07 | -4.63177e-06 | -0.01852708 | -1.27 | -8.63 | -0.03452
-0.765 | -7.004 | -0.028016 | -1.065 | -4.75218e-06 | -0.01900872 | -1.265 | -8.441 | -0.033764
-0.76 | -6.991 | -0.027964 | -1.06 | -4.37068e-06 | -0.01748272 | -1.26 | -7.947 | -0.031788
-0.755 | -6.903 | -0.027612 | -1.055 | -4.21254e-06 | -0.01685016 | -1.255 | -7.924 | -0.031696
-0.75 | -6.712 | -0.026848 | -1.05 | -4.25938e-06 | -0.01703752 | -1.25 | -7.825 | -0.0313
-0.745 | -6.607 | -0.026428 | -1.045 | -4.02789e-06 | -0.01611156 | -1.245 | -7.45 | -0.0298
-0.74 | -6.535 | -0.02614 | -1.04 | -3.94383e-06 | -0.01577532 | -1.24 | -7.37 | -0.02948
-0.735 | -6.358 | -0.025432 | -1.035 | -3.90199e-06 | -0.01560796 | -1.235 | -7.226 | -0.028904
-0.73 | -6.229 | -0.024916 | -1.03 | -3.78918e-06 | -0.01515672 | -1.23 | -6.979 | -0.027916
-0.725 | -6.25 | -0.025 | -1.025 | -3.69175e-06 | -0.014767 | -1.225 | -6.815 | -0.02726
-0.72 | -6.01 | -0.02404 | -1.02 | -3.60619e-06 | -0.01442476 | -1.22 | -6.744 | -0.026976
-0.715 | -6.012 | -0.024048 | -1.015 | -3.51698e-06 | -0.01406792 | -1.215 | -6.49 | -0.02596
-0.71 | -5.936 | -0.023744 | -1.01 | -3.45852e-06 | -0.01383408 | -1.21 | -6.374 | -0.025496
-0.705 | -5.654 | -0.022616 | -1.005 | -3.46214e-06 | -0.01384856 | -1.205 | -6.253 | -0.025012
-0.7 | -5.592 | -0.022368 | -1 | -3.24804e-06 | -0.01299216 | -1.2 | -6.196 | -0.024784
-0.695 | -5.606 | -0.022424 | -0.995 | -3.24642e-06 | -0.01298568 | -1.195 | -5.863 | -0.023452
-0.69 | -5.453 | -0.021812 | -0.99 | -3.31861e-06 | -0.01327444 | -1.19 | -5.819 | -0.023276
-0.685 | -5.273 | -0.021092 | -0.985 | -3.09877e-06 | -0.01239508 | -1.185 | -5.854 | -0.023416
-0.68 | -5.205 | -0.02082 | -0.98 | -3.03368e-06 | -0.01213472 | -1.18 | -5.604 | -0.022416
-0.675 | -5.071 | -0.020284 | -0.975 | -2.99945e-06 | -0.0119978 | -1.175 | -5.552 | -0.022208
-0.67 | -5.067 | -0.020268 | -0.97 | -2.92562e-06 | -0.01170248 | -1.17 | -5.409 | -0.021636
-0.665 | -4.964 | -0.019856 | -0.965 | -2.92824e-06 | -0.01171296 | -1.165 | -5.36 | -0.02144
-0.66 | -4.781 | -0.019124 | -0.96 | -2.90513e-06 | -0.01162052 | -1.16 | -5.217 | -0.020868
-0.655 | -4.726 | -0.018904 | -0.955 | -2.7992e-06 | -0.0111968 | -1.155 | -5.053 | -0.020212
-0.65 | -4.732 | -0.018928 | -0.95 | -2.76123e-06 | -0.01104492 | -1.15 | -4.891 | -0.019564
-0.645 | -4.491 | -0.017964 | -0.945 | -2.72075e-06 | -0.010883 | -1.145 | -4.92 | -0.01968
-0.64 | -4.451 | -0.017804 | -0.94 | -2.66979e-06 | -0.01067916 | -1.14 | -4.835 | -0.01934
-0.635 | -4.47 | -0.01788 | -0.935 | -2.54961e-06 | -0.01019844 | -1.135 | -4.641 | -0.018564
-0.63 | -4.32 | -0.01728 | -0.93 | -2.41271e-06 | -0.00965084 | -1.13 | -4.645 | -0.01858
-0.625 | -4.258 | -0.017032 | -0.925 | -2.4518e-06 | -0.0098072 | -1.125 | -4.649 | -0.018596
-0.62 | -4.24 | -0.01696 | -0.92 | -2.54487e-06 | -0.01017948 | -1.12 | -4.379 | -0.017516
-0.615 | -4.121 | -0.016484 | -0.915 | -2.4518e-06 | -0.0098072 | -1.115 | -4.511 | -0.018044
-0.61 | -4.116 | -0.016464 | -0.91 | -2.33089e-06 | -0.00932356 | -1.11 | -4.418 | -0.017672
-0.605 | -4.103 | -0.016412 | -0.905 | -2.38409e-06 | -0.00953636 | -1.105 | -4.133 | -0.016532
-0.6 | -3.99 | -0.01596 | -0.9 | -2.26368e-06 | -0.00905472 | -1.1 | -4.118 | -0.016472
-0.595 | -3.938 | -0.015752 | -0.895 | -2.27966e-06 | -0.00911864 | -1.095 | -4.094 | -0.016376
-0.59 | -4.004 | -0.016016 | -0.89 | -2.20171e-06 | -0.00880684 | -1.09 | -4.423 | -0.017692
-0.585 | -3.898 | -0.015592 | -0.885 | -2.16186e-06 | -0.00864744 | -1.085 | -3.835 | -0.01534
-0.58 | -3.808 | -0.015232 | -0.88 | -2.12677e-06 | -0.00850708 | -1.08 | -3.977 | -0.015908
-0.575 | -3.841 | -0.015364 | -0.875 | -2.10203e-06 | -0.00840812 | -1.075 | -3.701 | -0.014804
-0.57 | -3.687 | -0.014748 | -0.87 | -2.05207e-06 | -0.00820828 | -1.07 | -3.785 | -0.01514
-0.565 | -3.653 | -0.014612 | -0.865 | -1.91191e-06 | -0.00764764 | -1.065 | -3.744 | -0.014976
-0.56 | -3.69 | -0.01476 | -0.86 | -2.00186e-06 | -0.00800744 | -1.06 | -3.658 | -0.014632
-0.555 | -3.53 | -0.01412 | -0.855 | -2.01495e-06 | -0.0080598 | -1.055 | -3.56 | -0.01424
-0.55 | -3.425 | -0.0137 | -0.85 | -1.93776e-06 | -0.00775104 | -1.05 | -3.725 | -0.0149
-0.545 | -3.441 | -0.013764 | -0.845 | -1.8552e-06 | -0.0074208 | -1.045 | -3.543 | -0.014172
-0.54 | -3.349 | -0.013396 | -0.84 | -1.87768e-06 | -0.00751072 | -1.04 | -3.403 | -0.013612
-0.535 | -3.244 | -0.012976 | -0.835 | -1.8287e-06 | -0.0073148 | -1.035 | -3.475 | -0.0139
-0.53 | -3.266 | -0.013064 | -0.83 | -1.73627e-06 | -0.00694508 | -1.03 | -3.625 | -0.0145
-0.525 | -3.073 | -0.012292 | -0.825 | -1.74926e-06 | -0.00699704 | -1.025 | -3.008 | -0.012032
-0.52 | -2.86 | -0.01144 | -0.82 | -1.63883e-06 | -0.00655532 | -1.02 | -3.292 | -0.013168
-0.515 | -3.054 | -0.012216 | -0.815 | -1.70529e-06 | -0.00682116 | -1.015 | -3.136 | -0.012544
-0.51 | -2.813 | -0.011252 | -0.81 | -1.61597e-06 | -0.00646388 | -1.01 | -3.195 | -0.01278
-0.505 | -2.729 | -0.010916 | -0.805 | -1.45907e-06 | -0.00583628 | -1.005 | -3.17 | -0.01268
-0.5 | -2.741 | -0.010964 | -0.8 | -1.48131e-06 | -0.00592524 | -1 | -3.167 | -0.012668
-0.495 | -2.603 | -0.010412 | -0.795 | -1.50429e-06 | -0.00601716 | -0.995 | -3.049 | -0.012196
-0.49 | -2.461 | -0.009844 | -0.79 | -1.45483e-06 | -0.00581932 | -0.99 | -3.003 | -0.012012
-0.485 | -2.508 | -0.010032 | -0.785 | -1.35751e-06 | -0.00543004 | -0.985 | -2.88 | -0.01152
-0.48 | -2.339 | -0.009356 | -0.78 | -1.40411e-06 | -0.00561644 | -0.98 | -2.918 | -0.011672
-0.475 | -2.26 | -0.00904 | -0.775 | -1.3023e-06 | -0.0052092 | -0.975 | -2.894 | -0.011576
-0.47 | -2.305 | -0.00922 | -0.77 | -1.17927e-06 | -0.00471708 | -0.97 | -2.645 | -0.01058
-0.465 | -2.063 | -0.008252 | -0.765 | -1.21797e-06 | -0.00487188 | -0.965 | -2.665 | -0.01066
-0.46 | -2.078 | -0.008312 | -0.76 | -1.14315e-06 | -0.0045726 | -0.96 | -2.7 | -0.0108
-0.455 | -2.023 | -0.008092 | -0.755 | -1.09706e-06 | -0.00438824 | -0.955 | -2.375 | -0.0095
-0.45 | -1.832 | -0.007328 | -0.75 | -1.1163e-06 | -0.0044652 | -0.95 | -2.455 | -0.00982
-0.445 | -1.703 | -0.006812 | -0.745 | -1.11593e-06 | -0.00446372 | -0.945 | -2.589 | -0.010356
-0.44 | -1.78 | -0.00712 | -0.74 | -9.35801e-07 | -0.003743204 | -0.94 | -2.402 | -0.009608
-0.435 | -1.663 | -0.006652 | -0.735 | -1.04847e-06 | -0.00419388 | -0.935 | -2.33 | -0.00932
-0.43 | -1.449 | -0.005796 | -0.73 | -9.62649e-07 | -0.003850596 | -0.93 | -2.353 | -0.009412
-0.425 | -1.503 | -0.006012 | -0.725 | -7.72278e-07 | -0.003089112 | -0.925 | -2.303 | -0.009212
-0.42 | -1.267 | -0.005068 | -0.72 | -7.87883e-07 | -0.003151532 | -0.92 | -2.168 | -0.008672
-0.415 | -1.246 | -0.004984 | -0.715 | -6.54469e-07 | -0.002617876 | -0.915 | -2.253 | -0.009012
-0.41 | -1.241 | -0.004964 | -0.71 | -6.6696e-07 | -0.00266784 | -0.91 | -2.129 | -0.008516
-0.405 | -1.02 | -0.00408 | -0.705 | -6.13873e-07 | -0.002455492 | -0.905 | -1.729 | -0.006916
-0.4 | -0.847 | -0.003388 | -0.7 | -4.51983e-07 | -0.001807932 | -0.9 | -1.947 | -0.007788
-0.395 | -0.859 | -0.003436 | -0.695 | -4.05506e-07 | -0.001622024 | -0.895 | -2.522 | -0.010088
-0.39 | -0.683 | -0.002732 | -0.69 | -5.05941e-07 | -0.002023764 | -0.89 | -1.778 | -0.007112
-0.385 | -0.558 | -0.002232 | -0.685 | -3.85645e-07 | -0.00154258 | -0.885 | -1.791 | -0.007164
-0.38 | -0.546 | -0.002184 | -0.68 | -1.06947e-07 | -0.000427788 | -0.88 | -1.729 | -0.006916
-0.375 | -0.392 | -0.001568 | -0.675 | -1.7066e-07 | -0.00068264 | -0.875 | -1.691 | -0.006764
-0.37 | -0.308 | -0.001232 | -0.67 | -1.62293e-07 | -0.000649172 | -0.87 | -1.686 | -0.006744
-0.365 | -0.29 | -0.00116 | -0.665 | 4.10304e-09 | 1.641216e-05 | -0.865 | -1.539 | -0.006156
-0.36 | 0.002 | 8e-06 | -0.66 | 5.53183e-08 | 0.0002212732 | -0.86 | -1.414 | -0.005656
-0.355 | 0.15 | 0.0006 | -0.655 | -1.31301e-08 | -5.25204e-05 | -0.855 | -1.37 | -0.00548
-0.35 | 0.167 | 0.000668 | -0.65 | 1.82614e-07 | 0.000730456 | -0.85 | -1.273 | -0.005092
-0.345 | 0.285 | 0.00114 | -0.645 | 2.86918e-07 | 0.001147672 | -0.845 | -1.364 | -0.005456
-0.34 | 0.547 | 0.002188 | -0.64 | 3.68357e-07 | 0.001473428 | -0.84 | -1.252 | -0.005008
-0.335 | 0.499 | 0.001996 | -0.635 | 5.67852e-07 | 0.002271408 | -0.835 | -1.316 | -0.005264
-0.33 | 0.632 | 0.002528 | -0.63 | 5.07779e-07 | 0.002031116 | -0.83 | -1.002 | -0.004008
-0.325 | 0.948 | 0.003792 | -0.625 | 5.70109e-07 | 0.002280436 | -0.825 | -0.835 | -0.00334
-0.32 | 1.017 | 0.004068 | -0.62 | 7.1101e-07 | 0.00284404 | -0.82 | -0.884 | -0.003536
-0.315 | 1.239 | 0.004956 | -0.615 | 8.02824e-07 | 0.003211296 | -0.815 | -0.747 | -0.002988
-0.31 | 1.44 | 0.00576 | -0.61 | 9.15635e-07 | 0.00366254 | -0.81 | -0.756 | -0.003024
-0.305 | 1.496 | 0.005984 | -0.605 | 9.01764e-07 | 0.003607056 | -0.805 | -0.591 | -0.002364
-0.3 | 1.701 | 0.006804 | -0.6 | 1.06879e-06 | 0.00427516 | -0.8 | -0.573 | -0.002292
-0.295 | 2.025 | 0.0081 | -0.595 | 1.2729e-06 | 0.0050916 | -0.795 | -0.52 | -0.00208
-0.29 | 2.087 | 0.008348 | -0.59 | 1.28202e-06 | 0.00512808 | -0.79 | -0.518 | -0.002072
-0.285 | 2.258 | 0.009032 | -0.585 | 1.36371e-06 | 0.00545484 | -0.785 | -0.343 | -0.001372
-0.28 | 2.57 | 0.01028 | -0.58 | 1.48814e-06 | 0.00595256 | -0.78 | -0.437 | -0.001748
-0.275 | 2.545 | 0.01018 | -0.575 | 1.75921e-06 | 0.00703684 | -0.775 | -0.256 | -0.001024
-0.27 | 2.879 | 0.011516 | -0.57 | 1.75946e-06 | 0.00703784 | -0.77 | -0.188 | -0.000752
-0.265 | 3.165 | 0.01266 | -0.565 | 1.81043e-06 | 0.00724172 | -0.765 | -0.125 | -0.0005
-0.26 | 3.229 | 0.012916 | -0.56 | 1.91897e-06 | 0.00767588 | -0.76 | -0.071 | -0.000284
-0.255 | 3.456 | 0.013824 | -0.555 | 1.89624e-06 | 0.00758496 | -0.755 | 0.317 | 0.001268
-0.25 | 3.743 | 0.014972 | -0.55 | 2.09299e-06 | 0.00837196 | -0.75 | 0.199 | 0.000796
-0.245 | 3.875 | 0.0155 | -0.545 | 2.20829e-06 | 0.00883316 | -0.745 | 0.201 | 0.000804
-0.24 | 4.098 | 0.016392 | -0.54 | 2.15083e-06 | 0.00860332 | -0.74 | 0.408 | 0.001632
-0.235 | 4.389 | 0.017556 | -0.535 | 2.38843e-06 | 0.00955372 | -0.735 | 0.543 | 0.002172
-0.23 | 4.479 | 0.017916 | -0.53 | 2.4605e-06 | 0.009842 | -0.73 | 0.445 | 0.00178
-0.225 | 4.857 | 0.019428 | -0.525 | 2.40604e-06 | 0.00962416 | -0.725 | 0.651 | 0.002604
-0.22 | 5.041 | 0.020164 | -0.52 | 2.58605e-06 | 0.0103442 | -0.72 | 0.63 | 0.00252
-0.215 | 5.098 | 0.020392 | -0.515 | 2.71159e-06 | 0.01084636 | -0.715 | 0.728 | 0.002912
-0.21 | 5.371 | 0.021484 | -0.51 | 2.68948e-06 | 0.01075792 | -0.71 | 0.817 | 0.003268
-0.205 | 5.644 | 0.022576 | -0.505 | 2.79054e-06 | 0.01116216 | -0.705 | 0.86 | 0.00344
-0.2 | 5.729 | 0.022916 | -0.5 | 3.03113e-06 | 0.01212452 | -0.7 | 0.872 | 0.003488
-0.195 | 5.885 | 0.02354 | -0.495 | 3.04437e-06 | 0.01217748 | -0.695 | 1.15 | 0.0046
-0.19 | 6.212 | 0.024848 | -0.49 | 2.91458e-06 | 0.01165832 | -0.69 | 1.04 | 0.00416
-0.185 | 6.323 | 0.025292 | -0.485 | 3.23712e-06 | 0.01294848 | -0.685 | 1.039 | 0.004156
-0.18 | 6.64 | 0.02656 | -0.48 | 3.35605e-06 | 0.0134242 | -0.68 | 1.104 | 0.004416
-0.175 | 6.79 | 0.02716 | -0.475 | 3.36241e-06 | 0.01344964 | -0.675 | 1.342 | 0.005368
-0.17 | 6.91 | 0.02764 | -0.47 | 3.57141e-06 | 0.01428564 | -0.67 | 1.25 | 0.005
-0.165 | 7.152 | 0.028608 | -0.465 | 3.4571e-06 | 0.0138284 | -0.665 | 1.505 | 0.00602
-0.16 | 7.473 | 0.029892 | -0.46 | 3.61363e-06 | 0.01445452 | -0.66 | 1.493 | 0.005972
-0.155 | 7.643 | 0.030572 | -0.455 | 3.85409e-06 | 0.01541636 | -0.655 | 1.589 | 0.006356
-0.15 | 7.797 | 0.031188 | -0.45 | 3.82637e-06 | 0.01530548 | -0.65 | 1.636 | 0.006544
-0.145 | 8.22 | 0.03288 | -0.445 | 3.81038e-06 | 0.01524152 | -0.645 | 1.842 | 0.007368
-0.14 | 8.438 | 0.033752 | -0.44 | 4.03148e-06 | 0.01612592 | -0.64 | 1.632 | 0.006528
-0.135 | 8.557 | 0.034228 | -0.435 | 4.18963e-06 | 0.01675852 | -0.635 | 1.696 | 0.006784
-0.13 | 8.776 | 0.035104 | -0.43 | 4.19201e-06 | 0.01676804 | -0.63 | 1.978 | 0.007912
-0.125 | 9.092 | 0.036368 | -0.425 | 4.22822e-06 | 0.01691288 | -0.625 | 1.976 | 0.007904
-0.12 | 9.301 | 0.037204 | -0.42 | 4.34678e-06 | 0.01738712 | -0.62 | 2.126 | 0.008504
-0.115 | 9.794 | 0.039176 | -0.415 | 4.52741e-06 | 0.01810964 | -0.615 | 2.312 | 0.009248
-0.11 | 10 | 0.04 | -0.41 | 4.75675e-06 | 0.019027 | -0.61 | 2.045 | 0.00818
-0.105 | 10.171 | 0.040684 | -0.405 | 4.80835e-06 | 0.0192334 | -0.605 | 2.27 | 0.00908
-0.1 | 10.7 | 0.0428 | -0.4 | 4.81622e-06 | 0.01926488 | -0.6 | 2.402 | 0.009608
-0.095 | 10.845 | 0.04338 | -0.395 | 4.95201e-06 | 0.01980804 | -0.595 | 2.382 | 0.009528
-0.09 | 11.139 | 0.044556 | -0.39 | 5.00784e-06 | 0.02003136 | -0.59 | 2.497 | 0.009988
-0.085 | 11.562 | 0.046248 | -0.385 | 5.168e-06 | 0.020672 | -0.585 | 2.698 | 0.010792
-0.08 | 11.87 | 0.04748 | -0.38 | 5.42557e-06 | 0.02170228 | -0.58 | 2.493 | 0.009972
-0.075 | 12.162 | 0.048648 | -0.375 | 5.57722e-06 | 0.02230888 | -0.575 | 2.821 | 0.011284
-0.07 | 12.57 | 0.05028 | -0.37 | 5.51476e-06 | 0.02205904 | -0.57 | 2.905 | 0.01162
-0.065 | 12.815 | 0.05126 | -0.365 | 5.742e-06 | 0.022968 | -0.565 | 2.888 | 0.011552
-0.06 | 13.183 | 0.052732 | -0.36 | 5.80633e-06 | 0.02322532 | -0.56 | 3.311 | 0.013244
-0.055 | 13.434 | 0.053736 | -0.355 | 5.85967e-06 | 0.02343868 | -0.555 | 3.114 | 0.012456
-0.05 | 14.074 | 0.056296 | -0.35 | 5.94936e-06 | 0.02379744 | -0.55 | 3.226 | 0.012904
-0.045 | 14.15 | 0.0566 | -0.345 | 6.09039e-06 | 0.02436156 | -0.545 | 3.139 | 0.012556
-0.04 | 14.58 | 0.05832 | -0.34 | 6.22405e-06 | 0.0248962 | -0.54 | 3.503 | 0.014012
-0.035 | 14.829 | 0.059316 | -0.335 | 6.30537e-06 | 0.02522148 | -0.535 | 3.804 | 0.015216
-0.03 | 15.245 | 0.06098 | -0.33 | 6.45403e-06 | 0.02581612 | -0.53 | 3.746 | 0.014984
-0.025 | 15.966 | 0.063864 | -0.325 | 6.74359e-06 | 0.02697436 | -0.525 | 3.751 | 0.015004
-0.02 | 16.267 | 0.065068 | -0.32 | 6.72386e-06 | 0.02689544 | -0.52 | 4.034 | 0.016136
-0.015 | 16.564 | 0.066256 | -0.315 | 6.94932e-06 | 0.02779728 | -0.515 | 4.105 | 0.01642
-0.01 | 17.102 | 0.068408 | -0.31 | 6.78544e-06 | 0.02714176 | -0.51 | 4.239 | 0.016956
-0.005 | 17.771 | 0.071084 | -0.305 | 7.08262e-06 | 0.02833048 | -0.505 | 4.346 | 0.017384
0 | 18.132 | 0.072528 | -0.3 | 7.37268e-06 | 0.02949072 | -0.5 | 3.677 | 0.014708
0.005 | 18.605 | 0.07442 | -0.295 | 7.47286e-06 | 0.02989144 | -0.495 | 4.137 | 0.016548
0.01 | 19.29 | 0.07716 | -0.29 | 7.71034e-06 | 0.03084136 | -0.49 | 4.197 | 0.016788
0.015 | 19.739 | 0.078956 | -0.285 | 7.74369e-06 | 0.03097476 | -0.485 | 4.366 | 0.017464
0.02 | 20.491 | 0.081964 | -0.28 | 7.84712e-06 | 0.03138848 | -0.48 | 4.44 | 0.01776
0.025 | 21.294 | 0.085176 | -0.275 | 8.19665e-06 | 0.0327866 | -0.475 | 4.206 | 0.016824
0.03 | 21.767 | 0.087068 | -0.27 | 8.39213e-06 | 0.03356852 | -0.47 | 4.809 | 0.019236
0.035 | 22.696 | 0.090784 | -0.265 | 8.41076e-06 | 0.03364304 | -0.465 | 4.811 | 0.019244
0.04 | 23.481 | 0.093924 | -0.26 | 8.24874e-06 | 0.03299496 | -0.46 | 4.904 | 0.019616
0.045 | 24.176 | 0.096704 | -0.255 | 8.92954e-06 | 0.03571816 | -0.455 | 5.003 | 0.020012
0.05 | 25.069 | 0.100276 | -0.25 | 9.0105e-06 | 0.036042 | -0.45 | 4.828 | 0.019312
0.055 | 26.124 | 0.104496 | -0.245 | 9.24597e-06 | 0.03698388 | -0.445 | 4.675 | 0.0187
0.06 | 26.952 | 0.107808 | -0.24 | 9.56888e-06 | 0.03827552 | -0.44 | 4.921 | 0.019684
0.065 | 27.757 | 0.111028 | -0.235 | 9.82497e-06 | 0.03929988 | -0.435 | 5.43 | 0.02172
0.07 | 28.711 | 0.114844 | -0.23 | 1.01604e-05 | 0.0406416 | -0.43 | 5.424 | 0.021696
0.075 | 29.655 | 0.11862 | -0.225 | 1.03096e-05 | 0.0412384 | -0.425 | 5.384 | 0.021536
0.08 | 30.795 | 0.12318 | -0.22 | 1.06624e-05 | 0.0426496 | -0.42 | 5.702 | 0.022808
0.085 | 31.945 | 0.12778 | -0.215 | 1.10522e-05 | 0.0442088 | -0.415 | 5.817 | 0.023268
0.09 | 32.62 | 0.13048 | -0.21 | 1.12895e-05 | 0.045158 | -0.41 | 5.367 | 0.021468
0.095 | 33.79 | 0.13516 | -0.205 | 1.15026e-05 | 0.0460104 | -0.405 | 6.011 | 0.024044
0.1 | 35.309 | 0.141236 | -0.2 | 1.18062e-05 | 0.0472248 | -0.4 | 5.951 | 0.023804
0.105 | 36.244 | 0.144976 | -0.195 | 1.21478e-05 | 0.0485912 | -0.395 | 5.94 | 0.02376
0.11 | 37.382 | 0.149528 | -0.19 | 1.25564e-05 | 0.0502256 | -0.39 | 6.209 | 0.024836
0.115 | 38.862 | 0.155448 | -0.185 | 1.25334e-05 | 0.0501336 | -0.385 | 6.337 | 0.025348
0.12 | 39.975 | 0.1599 | -0.18 | 1.34472e-05 | 0.0537888 | -0.38 | 6.403 | 0.025612
0.125 | 41.339 | 0.165356 | -0.175 | 1.33885e-05 | 0.053554 | -0.375 | 6.942 | 0.027768
0.13 | 42.81 | 0.17124 | -0.17 | 1.3872e-05 | 0.055488 | -0.37 | 7.046 | 0.028184
0.135 | 43.993 | 0.175972 | -0.165 | 1.43044e-05 | 0.0572176 | -0.365 | 6.59 | 0.02636
0.14 | 45.33 | 0.18132 | -0.16 | 1.45018e-05 | 0.0580072 | -0.36 | 7.175 | 0.0287
0.145 | 47.137 | 0.188548 | -0.155 | 1.50272e-05 | 0.0601088 | -0.355 | 7.268 | 0.029072
0.15 | 48.671 | 0.194684 | -0.15 | 1.53868e-05 | 0.0615472 | -0.35 | 7.109 | 0.028436
0.155 | 50.034 | 0.200136 | -0.145 | 1.56821e-05 | 0.0627284 | -0.345 | 7.135 | 0.02854
0.16 | 51.857 | 0.207428 | -0.14 | 1.60043e-05 | 0.0640172 | -0.34 | 6.728 | 0.026912
0.165 | 53.597 | 0.214388 | -0.135 | 1.62926e-05 | 0.0651704 | -0.335 | 7.44 | 0.02976
0.17 | 55.428 | 0.221712 | -0.13 | 1.6749e-05 | 0.066996 | -0.33 | 7.574 | 0.030296
0.175 | 57.396 | 0.229584 | -0.125 | 1.70825e-05 | 0.06833 | -0.325 | 7.904 | 0.031616
0.18 | 59.184 | 0.236736 | -0.12 | 1.74726e-05 | 0.0698904 | -0.32 | 8.18 | 0.03272
0.185 | 61.213 | 0.244852 | -0.115 | 1.76742e-05 | 0.0706968 | -0.315 | 7.698 | 0.030792
0.19 | 63.36 | 0.25344 | -0.11 | 1.80026e-05 | 0.0720104 | -0.31 | 8.393 | 0.033572
0.195 | 65.515 | 0.26206 | -0.105 | 1.83783e-05 | 0.0735132 | -0.305 | 8.628 | 0.034512
0.2 | 67.551 | 0.270204 | -0.1 | 1.86758e-05 | 0.0747032 | -0.3 | 8.622 | 0.034488
0.205 | 70.453 | 0.281812 | -0.095 | 1.93604e-05 | 0.0774416 | -0.295 | 8.513 | 0.034052
0.21 | 72.782 | 0.291128 | -0.09 | 1.95715e-05 | 0.078286 | -0.29 | 8.837 | 0.035348
0.215 | 75.374 | 0.301496 | -0.085 | 1.99711e-05 | 0.0798844 | -0.285 | 8.355 | 0.03342
0.22 | 77.8 | 0.3112 | -0.08 | 2.03189e-05 | 0.0812756 | -0.28 | 9.502 | 0.038008
0.225 | 80.335 | 0.32134 | -0.075 | 2.06573e-05 | 0.0826292 | -0.275 | 9.557 | 0.038228
0.23 | 83.442 | 0.333768 | -0.07 | 2.11429e-05 | 0.0845716 | -0.27 | 9.275 | 0.0371
0.235 | 86.255 | 0.34502 | -0.065 | 2.17582e-05 | 0.0870328 | -0.265 | 9.587 | 0.038348
0.24 | 88.82 | 0.35528 | -0.06 | 2.21051e-05 | 0.0884204 | -0.26 | 9.766 | 0.039064
0.245 | 91.91 | 0.36764 | -0.055 | 2.2605e-05 | 0.09042 | -0.255 | 9.783 | 0.039132
0.25 | 95.222 | 0.380888 | -0.05 | 2.29457e-05 | 0.0917828 | -0.25 | 10.179 | 0.040716
0.255 | 98.581 | 0.394324 | -0.045 | 2.35351e-05 | 0.0941404 | -0.245 | 10.73 | 0.04292
0.26 | 101.762 | 0.407048 | -0.04 | 2.40422e-05 | 0.0961688 | -0.24 | 10.517 | 0.042068
0.265 | 105.092 | 0.420368 | -0.035 | 2.4923e-05 | 0.099692 | -0.235 | 10.934 | 0.043736
0.27 | 108.638 | 0.434552 | -0.03 | 2.52989e-05 | 0.1011956 | -0.23 | 11.036 | 0.044144
0.275 | 112.456 | 0.449824 | -0.025 | 2.56885e-05 | 0.102754 | -0.225 | 11.177 | 0.044708
0.28 | 116.104 | 0.464416 | -0.02 | 2.64037e-05 | 0.1056148 | -0.22 | 11.826 | 0.047304
0.285 | 119.575 | 0.4783 | -0.015 | 2.72205e-05 | 0.108882 | -0.215 | 11.791 | 0.047164
0.29 | 123.645 | 0.49458 | -0.01 | 2.79949e-05 | 0.1119796 | -0.21 | 12.092 | 0.048368
0.295 | 128.076 | 0.512304 | -0.005 | 2.85731e-05 | 0.1142924 | -0.205 | 12.402 | 0.049608
0.3 | 131.895 | 0.52758 | 1.66967e-17 | 2.93278e-05 | 0.1173112 | -0.2 | 12.7 | 0.0508
0.305 | 136.08 | 0.54432 | 0.005 | 2.99426e-05 | 0.1197704 | -0.195 | 12.607 | 0.050428
0.31 | 141.254 | 0.565016 | 0.01 | 3.11433e-05 | 0.1245732 | -0.19 | 12.837 | 0.051348
0.315 | 146.107 | 0.584428 | 0.015 | 3.19304e-05 | 0.1277216 | -0.185 | 13.512 | 0.054048
0.32 | 150.951 | 0.603804 | 0.02 | 3.28943e-05 | 0.1315772 | -0.18 | 13.829 | 0.055316
0.325 | 155.972 | 0.623888 | 0.025 | 3.33489e-05 | 0.1333956 | -0.175 | 14.138 | 0.056552
0.33 | 161.546 | 0.646184 | 0.03 | 3.44843e-05 | 0.1379372 | -0.17 | 14.243 | 0.056972
0.335 | 166.863 | 0.667452 | 0.035 | 3.5363e-05 | 0.141452 | -0.165 | 14.653 | 0.058612
0.34 | 172.677 | 0.690708 | 0.04 | 3.66255e-05 | 0.146502 | -0.16 | 15.071 | 0.060284
0.345 | 178.187 | 0.712748 | 0.045 | 3.76986e-05 | 0.1507944 | -0.155 | 15.002 | 0.060008
0.35 | 183.932 | 0.735728 | 0.05 | 3.85267e-05 | 0.1541068 | -0.15 | 15.473 | 0.061892
0.355 | 190.314 | 0.761256 | 0.055 | 3.98804e-05 | 0.1595216 | -0.145 | 15.947 | 0.063788
0.36 | 196.848 | 0.787392 | 0.06 | 4.12634e-05 | 0.1650536 | -0.14 | 16.126 | 0.064504
0.365 | 203.474 | 0.813896 | 0.065 | 4.1995e-05 | 0.16798 | -0.135 | 16.587 | 0.066348
0.37 | 210.362 | 0.841448 | 0.07 | 4.34699e-05 | 0.1738796 | -0.13 | 16.494 | 0.065976
0.375 | 217.042 | 0.868168 | 0.075 | 4.48098e-05 | 0.1792392 | -0.125 | 16.549 | 0.066196
0.38 | 224.422 | 0.897688 | 0.08 | 4.63411e-05 | 0.1853644 | -0.12 | 17.036 | 0.068144
0.385 | 232.409 | 0.929636 | 0.085 | 4.79569e-05 | 0.1918276 | -0.115 | 16.853 | 0.067412
0.39 | 239.597 | 0.958388 | 0.09 | 4.93826e-05 | 0.1975304 | -0.11 | 17.547 | 0.070188
0.395 | 247.349 | 0.989396 | 0.095 | 5.08956e-05 | 0.2035824 | -0.105 | 17.929 | 0.071716
0.4 | 255.774 | 1.023096 | 0.1 | 5.25356e-05 | 0.2101424 | -0.1 | 18.276 | 0.073104
0.405 | 264.85 | 1.0594 | 0.105 | 5.43632e-05 | 0.2174528 | -0.095 | 18.792 | 0.075168
0.41 | 272.868 | 1.091472 | 0.11 | 5.61396e-05 | 0.2245584 | -0.09 | 19.038 | 0.076152
0.415 | 281.333 | 1.125332 | 0.115 | 5.79619e-05 | 0.2318476 | -0.085 | 19.061 | 0.076244
0.42 | 289.937 | 1.159748 | 0.12 | 5.99692e-05 | 0.2398768 | -0.08 | 19.686 | 0.078744
0.425 | 298.842 | 1.195368 | 0.125 | 6.20412e-05 | 0.2481648 | -0.075 | 19.665 | 0.07866
0.43 | 307.938 | 1.231752 | 0.13 | 6.43043e-05 | 0.2572172 | -0.07 | 20.18 | 0.08072
0.435 | 317.733 | 1.270932 | 0.135 | 6.64474e-05 | 0.2657896 | -0.065 | 20.668 | 0.082672
0.44 | 327.132 | 1.308528 | 0.14 | 6.87704e-05 | 0.2750816 | -0.06 | 20.925 | 0.0837
0.445 | 337.668 | 1.350672 | 0.145 | 7.13111e-05 | 0.2852444 | -0.055 | 21.281 | 0.085124
0.45 | 347.88 | 1.39152 | 0.15 | 7.38279e-05 | 0.2953116 | -0.05 | 21.71 | 0.08684
0.455 | 358.63 | 1.43452 | 0.155 | 7.64679e-05 | 0.3058716 | -0.045 | 22.131 | 0.088524
0.46 | 368.913 | 1.475652 | 0.16 | 7.90126e-05 | 0.3160504 | -0.04 | 21.189 | 0.084756
0.465 | 380.306 | 1.521224 | 0.165 | 8.19353e-05 | 0.3277412 | -0.035 | 22.691 | 0.090764
0.47 | 392.306 | 1.569224 | 0.17 | 8.4764e-05 | 0.339056 | -0.03 | 23.434 | 0.093736
0.475 | 404.1 | 1.6164 | 0.175 | 8.73864e-05 | 0.3495456 | -0.025 | 23.949 | 0.095796
0.48 | 415.795 | 1.66318 | 0.18 | 9.0707e-05 | 0.362828 | -0.02 | 24.871 | 0.099484
0.485 | 428.409 | 1.713636 | 0.185 | 9.38865e-05 | 0.375546 | -0.015 | 25.137 | 0.100548
0.49 | 441.901 | 1.767604 | 0.19 | 9.7717e-05 | 0.390868 | -0.01 | 25.763 | 0.103052
0.495 | 455.736 | 1.822944 | 0.195 | 0.00010094 | 0.40376 | -0.005 | 26.94 | 0.10776
0.5 | 468.469 | 1.873876 | 0.2 | 0.000104435 | 0.41774 | 0 | 27.29 | 0.10916
0.505 | 481.47 | 1.92588 | 0.205 | 0.00010847 | 0.43388 | 0.005 | 27.726 | 0.110904
0.51 | 496.514 | 1.986056 | 0.21 | 0.000111931 | 0.447724 | 0.01 | 28.949 | 0.115796
0.515 | 510.163 | 2.040652 | 0.215 | 0.000115829 | 0.463316 | 0.015 | 29.928 | 0.119712
0.52 | 524.443 | 2.097772 | 0.22 | 0.000119506 | 0.478024 | 0.02 | 30.998 | 0.123992
0.525 | 540.376 | 2.161504 | 0.225 | 0.000123981 | 0.495924 | 0.025 | 31.406 | 0.125624
0.53 | 555.18 | 2.22072 | 0.23 | 0.00012808 | 0.51232 | 0.03 | 32.547 | 0.130188
0.535 | 572.482 | 2.289928 | 0.235 | 0.000132745 | 0.53098 | 0.035 | 34.402 | 0.137608
0.54 | 587.47 | 2.34988 | 0.24 | 0.000137014 | 0.548056 | 0.04 | 35.258 | 0.141032
0.545 | 604.493 | 2.417972 | 0.245 | 0.000141437 | 0.565748 | 0.045 | 35.881 | 0.143524
0.55 | 621.937 | 2.487748 | 0.25 | 0.000146508 | 0.586032 | 0.05 | 37.338 | 0.149352
0.555 | 638.464 | 2.553856 | 0.255 | 0.000151493 | 0.605972 | 0.055 | 39.408 | 0.157632
0.56 | 653.526 | 2.614104 | 0.26 | 0.000156329 | 0.625316 | 0.06 | 40.388 | 0.161552
0.565 | 671.609 | 2.686436 | 0.265 | 0.000161083 | 0.644332 | 0.065 | 42.039 | 0.168156
0.57 | 689.401 | 2.757604 | 0.27 | 0.000166266 | 0.665064 | 0.07 | 43.636 | 0.174544
0.575 | 708.098 | 2.832392 | 0.275 | 0.000171443 | 0.685772 | 0.075 | 44.606 | 0.178424
0.58 | 726.311 | 2.905244 | 0.28 | 0.000176701 | 0.706804 | 0.08 | 46.703 | 0.186812
0.585 | 743.378 | 2.973512 | 0.285 | 0.000182232 | 0.728928 | 0.085 | 48.347 | 0.193388
0.59 | 759.958 | 3.039832 | 0.29 | 0.000187747 | 0.750988 | 0.09 | 50.054 | 0.200216
0.595 | 778.319 | 3.113276 | 0.295 | 0.000193606 | 0.774424 | 0.095 | 52.178 | 0.208712
0.6 | 797.158 | 3.188632 | 0.3 | 0.000199355 | 0.79742 | 0.1 | 53.376 | 0.213504
0.605 | 814.715 | 3.25886 | 0.305 | 0.000204988 | 0.819952 | 0.105 | 55.436 | 0.221744
0.61 | 834.592 | 3.338368 | 0.31 | 0.000210698 | 0.842792 | 0.11 | 57.234 | 0.228936
0.615 | 852.517 | 3.410068 | 0.315 | 0.000217071 | 0.868284 | 0.115 | 59.354 | 0.237416
0.62 | 870.692 | 3.482768 | 0.32 | 0.000222013 | 0.888052 | 0.12 | 61.757 | 0.247028
0.625 | 887.471 | 3.549884 | 0.325 | 0.000228818 | 0.915272 | 0.125 | 63.369 | 0.253476
0.63 | 905.278 | 3.621112 | 0.33 | 0.000236065 | 0.94426 | 0.13 | 65.396 | 0.261584
0.635 | 923.762 | 3.695048 | 0.335 | 0.000242081 | 0.968324 | 0.135 | 67.335 | 0.26934
0.64 | 941.372 | 3.765488 | 0.34 | 0.000248222 | 0.992888 | 0.14 | 69.152 | 0.276608
0.645 | 959.989 | 3.839956 | 0.345 | 0.000255008 | 1.020032 | 0.145 | 70.036 | 0.280144
0.65 | 976.565 | 3.90626 | 0.35 | 0.000261548 | 1.046192 | 0.15 | 72.615 | 0.29046
0.655 | 995.248 | 3.980992 | 0.355 | 0.000268533 | 1.074132 | 0.155 | 75.312 | 0.301248
0.66 | 1014.168 | 4.056672 | 0.36 | 0.000275254 | 1.101016 | 0.16 | 77.248 | 0.308992
0.665 | 1033.842 | 4.135368 | 0.365 | 0.000281747 | 1.126988 | 0.165 | 79.672 | 0.318688
0.67 | 1049.075 | 4.1963 | 0.37 | 0.000288535 | 1.15414 | 0.17 | 82.536 | 0.330144
0.675 | 1068.021 | 4.272084 | 0.375 | 0.000296808 | 1.187232 | 0.175 | 84.618 | 0.338472
0.68 | 1086.277 | 4.345108 | 0.38 | 0.000303555 | 1.21422 | 0.18 | 87.409 | 0.349636
0.685 | 1102.385 | 4.40954 | 0.385 | 0.000310583 | 1.242332 | 0.185 | 89.971 | 0.359884
0.69 | 1120.561 | 4.482244 | 0.39 | 0.000317674 | 1.270696 | 0.19 | 92.648 | 0.370592
0.695 | 1135.568 | 4.542272 | 0.395 | 0.000325593 | 1.302372 | 0.195 | 95.601 | 0.382404
0.7 | 1154.841 | 4.619364 | 0.4 | 0.00033299 | 1.33196 | 0.2 | 98.624 | 0.394496
0.705 | 1169.539 | 4.678156 | 0.405 | 0.000340249 | 1.360996 | 0.205 | 102.19 | 0.40876
0.71 | 1184.742 | 4.738968 | 0.41 | 0.000347845 | 1.39138 | 0.21 | 105.838 | 0.423352
0.715 | 1201.123 | 4.804492 | 0.415 | 0.00035599 | 1.42396 | 0.215 | 109.588 | 0.438352
0.72 | 1217.662 | 4.870648 | 0.42 | 0.000363844 | 1.455376 | 0.22 | 113.834 | 0.455336
0.725 | 1232.696 | 4.930784 | 0.425 | 0.000370581 | 1.482324 | 0.225 | 117.656 | 0.470624
0.73 | 1250.393 | 5.001572 | 0.43 | 0.000378471 | 1.513884 | 0.23 | 121.08 | 0.48432
0.735 | 1270.941 | 5.083764 | 0.435 | 0.000386849 | 1.547396 | 0.235 | 125.57 | 0.50228
0.74 | 1285.316 | 5.141264 | 0.44 | 0.000395333 | 1.581332 | 0.24 | 130.456 | 0.521824
0.745 | 1297.246 | 5.188984 | 0.445 | 0.000402924 | 1.611696 | 0.245 | 133.977 | 0.535908
0.75 | 1311.858 | 5.247432 | 0.45 | 0.000410767 | 1.643068 | 0.25 | 138.586 | 0.554344
0.755 | 1327.771 | 5.311084 | 0.455 | 0.000419194 | 1.676776 | 0.255 | 143.745 | 0.57498
0.76 | 1344.984 | 5.379936 | 0.46 | 0.000427933 | 1.711732 | 0.26 | 148.849 | 0.595396
0.765 | 1361.513 | 5.446052 | 0.465 | 0.000436021 | 1.744084 | 0.265 | 154.34 | 0.61736
0.77 | 1376.35 | 5.5054 | 0.47 | 0.000443615 | 1.77446 | 0.27 | 158.689 | 0.634756
0.775 | 1389.374 | 5.557496 | 0.475 | 0.000452037 | 1.808148 | 0.275 | 164.155 | 0.65662
0.78 | 1403.512 | 5.614048 | 0.48 | 0.000461 | 1.844 | 0.28 | 169.381 | 0.677524
0.785 | 1416.105 | 5.66442 | 0.485 | 0.000469016 | 1.876064 | 0.285 | 174.605 | 0.69842
0.79 | 1429.623 | 5.718492 | 0.49 | 0.000477113 | 1.908452 | 0.29 | 179.886 | 0.719544
0.795 | 1442.364 | 5.769456 | 0.495 | 0.000486107 | 1.944428 | 0.295 | 185.116 | 0.740464
0.8 | 1457.963 | 5.831852 | 0.5 | 0.000494418 | 1.977672 | 0.3 | 191.006 | 0.764024
0.805 | 1471.604 | 5.886416 | 0.505 | 0.000503355 | 2.01342 | 0.305 | 195.184 | 0.780736
0.81 | 1484.975 | 5.9399 | 0.51 | 0.000511269 | 2.045076 | 0.31 | 200.953 | 0.803812
0.815 | 1496.715 | 5.98686 | 0.515 | 0.000520505 | 2.08202 | 0.315 | 205.371 | 0.821484
0.82 | 1506.353 | 6.025412 | 0.52 | 0.000529252 | 2.117008 | 0.32 | 211.601 | 0.846404
0.825 | 1519.653 | 6.078612 | 0.525 | 0.000537847 | 2.151388 | 0.325 | 215.264 | 0.861056
0.83 | 1536.92 | 6.14768 | 0.53 | 0.000546877 | 2.187508 | 0.33 | 221.626 | 0.886504
0.835 | 1546.666 | 6.186664 | 0.535 | 0.000555649 | 2.222596 | 0.335 | 227.687 | 0.910748
0.84 | 1560.091 | 6.240364 | 0.54 | 0.000564222 | 2.256888 | 0.34 | 233.258 | 0.933032
0.845 | 1575.133 | 6.300532 | 0.545 | 0.000573454 | 2.293816 | 0.345 | 240.482 | 0.961928
0.85 | 1584.786 | 6.339144 | 0.55 | 0.000582192 | 2.328768 | 0.35 | 245.84 | 0.98336
0.855 | 1595.22 | 6.38088 | 0.555 | 0.000590723 | 2.362892 | 0.355 | 250.732 | 1.002928
0.86 | 1607.303 | 6.429212 | 0.56 | 0.00059931 | 2.39724 | 0.36 | 256.295 | 1.02518
0.865 | 1616.386 | 6.465544 | 0.565 | 0.000609127 | 2.436508 | 0.365 | 263.305 | 1.05322
0.87 | 1629.244 | 6.516976 | 0.57 | 0.00061799 | 2.47196 | 0.37 | 269.648 | 1.078592
0.875 | 1640.833 | 6.563332 | 0.575 | 0.000626457 | 2.505828 | 0.375 | 276.08 | 1.10432
0.88 | 1654.243 | 6.616972 | 0.58 | 0.000635838 | 2.543352 | 0.38 | 281.916 | 1.127664
0.885 | 1662.978 | 6.651912 | 0.585 | 0.000644337 | 2.577348 | 0.385 | 286.521 | 1.146084
0.89 | 1672.08 | 6.68832 | 0.59 | 0.000653482 | 2.613928 | 0.39 | 294.55 | 1.1782
0.895 | 1680.809 | 6.723236 | 0.595 | 0.000662645 | 2.65058 | 0.395 | 298.424 | 1.193696
0.9 | 1691.823 | 6.767292 | 0.6 | 0.000671643 | 2.686572 | 0.4 | 305.257 | 1.221028
0.895 | 1648.461 | 6.593844 | 0.605 | 0.000680968 | 2.723872 | 0.405 | 312.976 | 1.251904
0.89 | 1604.191 | 6.416764 | 0.61 | 0.000690012 | 2.760048 | 0.41 | 318.219 | 1.272876
0.885 | 1567.101 | 6.268404 | 0.615 | 0.00069941 | 2.79764 | 0.415 | 322.17 | 1.28868
0.88 | 1529.841 | 6.119364 | 0.62 | 0.000708007 | 2.832028 | 0.42 | 329.094 | 1.316376
0.875 | 1493.087 | 5.972348 | 0.625 | 0.000716454 | 2.865816 | 0.425 | 337.168 | 1.348672
0.87 | 1455.751 | 5.823004 | 0.63 | 0.000724983 | 2.899932 | 0.43 | 344.042 | 1.376168
0.865 | 1425.767 | 5.703068 | 0.635 | 0.000734227 | 2.936908 | 0.435 | 350.908 | 1.403632
0.86 | 1391.892 | 5.567568 | 0.64 | 0.000743098 | 2.972392 | 0.44 | 357.914 | 1.431656
0.855 | 1360.707 | 5.442828 | 0.645 | 0.000751981 | 3.007924 | 0.445 | 364.826 | 1.459304
0.85 | 1327.696 | 5.310784 | 0.65 | 0.000760773 | 3.043092 | 0.45 | 371.092 | 1.484368
0.845 | 1298.743 | 5.194972 | 0.655 | 0.00077089 | 3.08356 | 0.455 | 378.266 | 1.513064
0.84 | 1270.203 | 5.080812 | 0.66 | 0.000778844 | 3.115376 | 0.46 | 386.862 | 1.547448
0.835 | 1243.213 | 4.972852 | 0.665 | 0.000787313 | 3.149252 | 0.465 | 393.729 | 1.574916
0.83 | 1214.959 | 4.859836 | 0.67 | 0.000796728 | 3.186912 | 0.47 | 401.297 | 1.605188
0.825 | 1191.436 | 4.765744 | 0.675 | 0.000805236 | 3.220944 | 0.475 | 406.677 | 1.626708
0.82 | 1165.52 | 4.66208 | 0.68 | 0.00081359 | 3.25436 | 0.48 | 411.469 | 1.645876
0.815 | 1138.711 | 4.554844 | 0.685 | 0.000822751 | 3.291004 | 0.485 | 418.507 | 1.674028
0.81 | 1116.932 | 4.467728 | 0.69 | 0.000831967 | 3.327868 | 0.49 | 426 | 1.704
0.805 | 1093.176 | 4.372704 | 0.695 | 0.000840485 | 3.36194 | 0.495 | 433.096 | 1.732384
0.8 | 1066.857 | 4.267428 | 0.7 | 0.000848993 | 3.395972 | 0.5 | 439.549 | 1.758196
0.795 | 1044.695 | 4.17878 | 0.705 | 0.000856938 | 3.427752 | 0.505 | 446.082 | 1.784328
0.79 | 1025.102 | 4.100408 | 0.71 | 0.000865253 | 3.461012 | 0.51 | 452.958 | 1.811832
0.785 | 1003.773 | 4.015092 | 0.715 | 0.000874314 | 3.497256 | 0.515 | 460.723 | 1.842892
0.78 | 982.701 | 3.930804 | 0.72 | 0.000882165 | 3.52866 | 0.52 | 468.472 | 1.873888
0.775 | 960.937 | 3.843748 | 0.725 | 0.000890694 | 3.562776 | 0.525 | 476.087 | 1.904348
0.77 | 938.591 | 3.754364 | 0.73 | 0.000899999 | 3.599996 | 0.53 | 483.412 | 1.933648
0.765 | 916.876 | 3.667504 | 0.735 | 0.000908443 | 3.633772 | 0.535 | 491.453 | 1.965812
0.76 | 902.951 | 3.611804 | 0.74 | 0.000915624 | 3.662496 | 0.54 | 499.823 | 1.999292
0.755 | 881.398 | 3.525592 | 0.745 | 0.000924132 | 3.696528 | 0.545 | 507.7 | 2.0308
0.75 | 859.195 | 3.43678 | 0.75 | 0.000931596 | 3.726384 | 0.55 | 514.893 | 2.059572
0.745 | 844.782 | 3.379128 | 0.755 | 0.00093866 | 3.75464 | 0.555 | 522.025 | 2.0881
0.74 | 828.094 | 3.312376 | 0.76 | 0.000946797 | 3.787188 | 0.56 | 531.234 | 2.124936
0.735 | 809.927 | 3.239708 | 0.765 | 0.000955482 | 3.821928 | 0.565 | 541.94 | 2.16776
0.73 | 791.535 | 3.16614 | 0.77 | 0.000962154 | 3.848616 | 0.57 | 548.966 | 2.195864
0.725 | 773.642 | 3.094568 | 0.775 | 0.000970528 | 3.882112 | 0.575 | 558.065 | 2.23226
0.72 | 756.834 | 3.027336 | 0.78 | 0.00097805 | 3.9122 | 0.58 | 566.313 | 2.265252
0.715 | 741.324 | 2.965296 | 0.785 | 0.000984229 | 3.936916 | 0.585 | 574.711 | 2.298844
0.71 | 723.978 | 2.895912 | 0.79 | 0.000991679 | 3.966716 | 0.59 | 583.072 | 2.332288
0.705 | 707.061 | 2.828244 | 0.795 | 0.00100037 | 4.00148 | 0.595 | 588.112 | 2.352448
0.7 | 691.162 | 2.764648 | 0.8 | 0.00100741 | 4.02964 | 0.6 | 597.754 | 2.391016
0.695 | 676.277 | 2.705108 | 0.805 | 0.00101469 | 4.05876 | 0.605 | 608.504 | 2.434016
0.69 | 661.529 | 2.646116 | 0.81 | 0.00102343 | 4.09372 | 0.61 | 616.677 | 2.466708
0.685 | 647.949 | 2.591796 | 0.815 | 0.00102942 | 4.11768 | 0.615 | 624.643 | 2.498572
0.68 | 630.091 | 2.520364 | 0.82 | 0.0010371 | 4.1484 | 0.62 | 633.807 | 2.535228
0.675 | 616.666 | 2.466664 | 0.825 | 0.00104519 | 4.18076 | 0.625 | 642.859 | 2.571436
0.67 | 603.724 | 2.414896 | 0.83 | 0.00105185 | 4.2074 | 0.63 | 652.135 | 2.60854
0.665 | 588.478 | 2.353912 | 0.835 | 0.00105972 | 4.23888 | 0.635 | 660.492 | 2.641968
0.66 | 573.449 | 2.293796 | 0.84 | 0.00106665 | 4.2666 | 0.64 | 661.407 | 2.645628
0.655 | 560.079 | 2.240316 | 0.845 | 0.00107396 | 4.29584 | 0.645 | 676.55 | 2.7062
0.65 | 546.787 | 2.187148 | 0.85 | 0.0010811 | 4.3244 | 0.65 | 686.51 | 2.74604
0.645 | 534.113 | 2.136452 | 0.855 | 0.00108904 | 4.35616 | 0.655 | 695.861 | 2.783444
0.64 | 520.934 | 2.083736 | 0.86 | 0.00109646 | 4.38584 | 0.66 | 704.275 | 2.8171
0.635 | 507.672 | 2.030688 | 0.865 | 0.00110372 | 4.41488 | 0.665 | 715.202 | 2.860808
0.63 | 495.997 | 1.983988 | 0.87 | 0.00111075 | 4.443 | 0.67 | 724.376 | 2.897504
0.625 | 483.15 | 1.9326 | 0.875 | 0.00111844 | 4.47376 | 0.675 | 733.673 | 2.934692
0.62 | 470.879 | 1.883516 | 0.88 | 0.00112751 | 4.51004 | 0.68 | 742.601 | 2.970404
0.615 | 458.437 | 1.833748 | 0.885 | 0.00113468 | 4.53872 | 0.685 | 751.352 | 3.005408
0.61 | 446.259 | 1.785036 | 0.89 | 0.00114155 | 4.5662 | 0.69 | 760.876 | 3.043504
0.605 | 434.119 | 1.736476 | 0.895 | 0.00114815 | 4.5926 | 0.695 | 771.453 | 3.085812
0.6 | 423.512 | 1.694048 | 0.9 | 0.00115407 | 4.61628 | 0.7 | 779.92 | 3.11968
0.595 | 412.068 | 1.648272 | 0.895 | 0.00113547 | 4.54188 | 0.695 | 762.613 | 3.050452
0.59 | 400.165 | 1.60066 | 0.89 | 0.00111685 | 4.4674 | 0.69 | 745.588 | 2.982352
0.585 | 389.214 | 1.556856 | 0.885 | 0.00109755 | 4.3902 | 0.685 | 729.385 | 2.91754
0.58 | 378.494 | 1.513976 | 0.88 | 0.00107885 | 4.3154 | 0.68 | 713.195 | 2.85278
0.575 | 368.093 | 1.472372 | 0.875 | 0.00106111 | 4.24444 | 0.675 | 697.113 | 2.788452
0.57 | 357.674 | 1.430696 | 0.87 | 0.00104395 | 4.1758 | 0.67 | 680.512 | 2.722048
0.565 | 346.534 | 1.386136 | 0.865 | 0.00102617 | 4.10468 | 0.665 | 665.244 | 2.660976
0.56 | 337.624 | 1.350496 | 0.86 | 0.00100894 | 4.03576 | 0.66 | 650.2 | 2.6008
0.555 | 328.294 | 1.313176 | 0.855 | 0.000993676 | 3.974704 | 0.655 | 636.573 | 2.546292
0.55 | 318.57 | 1.27428 | 0.85 | 0.000976735 | 3.90694 | 0.65 | 621.606 | 2.486424
0.545 | 308.87 | 1.23548 | 0.845 | 0.000960834 | 3.843336 | 0.645 | 608.637 | 2.434548
0.54 | 299.939 | 1.199756 | 0.84 | 0.000946487 | 3.785948 | 0.64 | 593.614 | 2.374456
0.535 | 291.062 | 1.164248 | 0.835 | 0.000931252 | 3.725008 | 0.635 | 580.258 | 2.321032
0.53 | 281.7 | 1.1268 | 0.83 | 0.00091652 | 3.66608 | 0.63 | 567.597 | 2.270388
0.525 | 273.214 | 1.092856 | 0.825 | 0.000901286 | 3.605144 | 0.625 | 555.514 | 2.222056
0.52 | 265.397 | 1.061588 | 0.82 | 0.000887029 | 3.548116 | 0.62 | 543.075 | 2.1723
0.515 | 257.05 | 1.0282 | 0.815 | 0.000873031 | 3.492124 | 0.615 | 532.137 | 2.128548
0.51 | 248.695 | 0.99478 | 0.81 | 0.000858071 | 3.432284 | 0.61 | 520.422 | 2.081688
0.505 | 241.162 | 0.964648 | 0.805 | 0.000845717 | 3.382868 | 0.605 | 508.074 | 2.032296
0.5 | 233.278 | 0.933112 | 0.8 | 0.000831895 | 3.32758 | 0.6 | 496.804 | 1.987216
0.495 | 225.159 | 0.900636 | 0.795 | 0.00081816 | 3.27264 | 0.595 | 486.257 | 1.945028
0.49 | 218.359 | 0.873436 | 0.79 | 0.000804169 | 3.216676 | 0.59 | 472.744 | 1.890976
0.485 | 211.235 | 0.84494 | 0.785 | 0.000792153 | 3.168612 | 0.585 | 462.929 | 1.851716
0.48 | 204.476 | 0.817904 | 0.78 | 0.000779948 | 3.119792 | 0.58 | 453.383 | 1.813532
0.475 | 197.925 | 0.7917 | 0.775 | 0.000768231 | 3.072924 | 0.575 | 442.534 | 1.770136
0.47 | 191.27 | 0.76508 | 0.77 | 0.000755326 | 3.021304 | 0.57 | 430.99 | 1.72396
0.465 | 184.812 | 0.739248 | 0.765 | 0.000742925 | 2.9717 | 0.565 | 421.929 | 1.687716
0.46 | 178.639 | 0.714556 | 0.76 | 0.000732435 | 2.92974 | 0.56 | 412.668 | 1.650672
0.455 | 172.686 | 0.690744 | 0.755 | 0.000721067 | 2.884268 | 0.555 | 403.215 | 1.61286
0.45 | 166.647 | 0.666588 | 0.75 | 0.000709619 | 2.838476 | 0.55 | 394.259 | 1.577036
0.445 | 161.007 | 0.644028 | 0.745 | 0.000697212 | 2.788848 | 0.545 | 384.276 | 1.537104
0.44 | 155.493 | 0.621972 | 0.74 | 0.000686978 | 2.747912 | 0.54 | 374.833 | 1.499332
0.435 | 150.009 | 0.600036 | 0.735 | 0.000677036 | 2.708144 | 0.535 | 366.212 | 1.464848
0.43 | 144.74 | 0.57896 | 0.73 | 0.000666394 | 2.665576 | 0.53 | 357.362 | 1.429448
0.425 | 140.152 | 0.560608 | 0.725 | 0.000655485 | 2.62194 | 0.525 | 348.227 | 1.392908
0.42 | 134.732 | 0.538928 | 0.72 | 0.000645144 | 2.580576 | 0.52 | 340.533 | 1.362132
0.415 | 129.632 | 0.518528 | 0.715 | 0.00063457 | 2.53828 | 0.515 | 332.01 | 1.32804
0.41 | 125.218 | 0.500872 | 0.71 | 0.000624165 | 2.49666 | 0.51 | 322.376 | 1.289504
0.405 | 120.322 | 0.481288 | 0.705 | 0.000615427 | 2.461708 | 0.505 | 315.601 | 1.262404
0.4 | 115.558 | 0.462232 | 0.7 | 0.000606156 | 2.424624 | 0.5 | 308.106 | 1.232424
0.395 | 111.753 | 0.447012 | 0.695 | 0.000596393 | 2.385572 | 0.495 | 300.122 | 1.200488
0.39 | 107.5 | 0.43 | 0.69 | 0.000587171 | 2.348684 | 0.49 | 292.249 | 1.168996
0.385 | 103.062 | 0.412248 | 0.685 | 0.000577978 | 2.311912 | 0.485 | 284.347 | 1.137388
0.38 | 99.175 | 0.3967 | 0.68 | 0.000568932 | 2.275728 | 0.48 | 277.606 | 1.110424
0.375 | 95.012 | 0.380048 | 0.675 | 0.000560107 | 2.240428 | 0.475 | 269.695 | 1.07878
0.37 | 91.4 | 0.3656 | 0.67 | 0.000550805 | 2.20322 | 0.47 | 262.215 | 1.04886
0.365 | 87.551 | 0.350204 | 0.665 | 0.000542257 | 2.169028 | 0.465 | 254.914 | 1.019656
0.36 | 83.428 | 0.333712 | 0.66 | 0.000533884 | 2.135536 | 0.46 | 247.943 | 0.991772
0.355 | 79.794 | 0.319176 | 0.655 | 0.00052508 | 2.10032 | 0.455 | 241.65 | 0.9666
0.35 | 76.588 | 0.306352 | 0.65 | 0.00051706 | 2.06824 | 0.45 | 234.36 | 0.93744
0.345 | 72.87 | 0.29148 | 0.645 | 0.000508749 | 2.034996 | 0.445 | 227.367 | 0.909468
0.34 | 69.375 | 0.2775 | 0.64 | 0.000500199 | 2.000796 | 0.44 | 220.851 | 0.883404
0.335 | 66.213 | 0.264852 | 0.635 | 0.00049225 | 1.969 | 0.435 | 215.146 | 0.860584
0.33 | 62.979 | 0.251916 | 0.63 | 0.00048418 | 1.93672 | 0.43 | 208.493 | 0.833972
0.325 | 59.515 | 0.23806 | 0.625 | 0.00047654 | 1.90616 | 0.425 | 198.376 | 0.793504
0.32 | 56.112 | 0.224448 | 0.62 | 0.000469183 | 1.876732 | 0.42 | 194.593 | 0.778372
0.315 | 52.758 | 0.211032 | 0.615 | 0.000461323 | 1.845292 | 0.415 | 188.724 | 0.754896
0.31 | 49.441 | 0.197764 | 0.61 | 0.00045349 | 1.81396 | 0.41 | 182.754 | 0.731016
0.305 | 46.539 | 0.186156 | 0.605 | 0.000446091 | 1.784364 | 0.405 | 177.966 | 0.711864
0.3 | 43.724 | 0.174896 | 0.6 | 0.000438863 | 1.755452 | 0.4 | 170.311 | 0.681244
0.295 | 40.68 | 0.16272 | 0.595 | 0.000431413 | 1.725652 | 0.395 | 165.94 | 0.66376
0.29 | 37.346 | 0.149384 | 0.59 | 0.000423631 | 1.694524 | 0.39 | 160.538 | 0.642152
0.285 | 33.979 | 0.135916 | 0.585 | 0.000416155 | 1.66462 | 0.385 | 154.997 | 0.619988
0.28 | 31.017 | 0.124068 | 0.58 | 0.000408991 | 1.635964 | 0.38 | 149.617 | 0.598468
0.275 | 27.585 | 0.11034 | 0.575 | 0.000402322 | 1.609288 | 0.375 | 145.444 | 0.581776
0.27 | 24.482 | 0.097928 | 0.57 | 0.000395218 | 1.580872 | 0.37 | 140.125 | 0.5605
0.265 | 21.594 | 0.086376 | 0.565 | 0.000387608 | 1.550432 | 0.365 | 135.214 | 0.540856
0.26 | 18.268 | 0.073072 | 0.56 | 0.000381047 | 1.524188 | 0.36 | 130.07 | 0.52028
0.255 | 15.326 | 0.061304 | 0.555 | 0.000375179 | 1.500716 | 0.355 | 125.2 | 0.5008
0.25 | 11.712 | 0.046848 | 0.55 | 0.000368063 | 1.472252 | 0.35 | 119.533 | 0.478132
0.245 | 8.976 | 0.035904 | 0.545 | 0.000361238 | 1.444952 | 0.345 | 113.92 | 0.45568
0.24 | 6.016 | 0.024064 | 0.54 | 0.000355014 | 1.420056 | 0.34 | 109.726 | 0.438904
0.235 | 3.179 | 0.012716 | 0.535 | 0.000348443 | 1.393772 | 0.335 | 105.214 | 0.420856
0.23 | 0.533 | 0.002132 | 0.53 | 0.000342047 | 1.368188 | 0.33 | 100.017 | 0.400068
0.225 | -2.049 | -0.008196 | 0.525 | 0.0003355 | 1.342 | 0.325 | 95.299 | 0.381196
0.22 | -4.463 | -0.017852 | 0.52 | 0.000328845 | 1.31538 | 0.32 | 89.055 | 0.35622
0.215 | -7.548 | -0.030192 | 0.515 | 0.000322045 | 1.28818 | 0.315 | 85.63 | 0.34252
0.21 | -10.179 | -0.040716 | 0.51 | 0.000315974 | 1.263896 | 0.31 | 80.73 | 0.32292
0.205 | -12.563 | -0.050252 | 0.505 | 0.000310262 | 1.241048 | 0.305 | 75.586 | 0.302344
0.2 | -14.724 | -0.058896 | 0.5 | 0.000303671 | 1.214684 | 0.3 | 71.344 | 0.285376
0.195 | -16.626 | -0.066504 | 0.495 | 0.00029744 | 1.18976 | 0.295 | 65.896 | 0.263584
0.19 | -19.323 | -0.077292 | 0.49 | 0.000291135 | 1.16454 | 0.29 | 60.844 | 0.243376
0.185 | -21.487 | -0.085948 | 0.485 | 0.000284431 | 1.137724 | 0.285 | 56.538 | 0.226152
0.18 | -23.404 | -0.093616 | 0.48 | 0.000278191 | 1.112764 | 0.28 | 51.22 | 0.20488
0.175 | -25.831 | -0.103324 | 0.475 | 0.000272199 | 1.088796 | 0.275 | 45.917 | 0.183668
0.17 | -28.075 | -0.1123 | 0.47 | 0.000265617 | 1.062468 | 0.27 | 40.929 | 0.163716
0.165 | -29.873 | -0.119492 | 0.465 | 0.000260252 | 1.041008 | 0.265 | 35.182 | 0.140728
0.16 | -32.179 | -0.128716 | 0.46 | 0.000254433 | 1.017732 | 0.26 | 29.405 | 0.11762
0.155 | -33.992 | -0.135968 | 0.455 | 0.000248092 | 0.992368 | 0.255 | 24.845 | 0.09938
0.15 | -35.931 | -0.143724 | 0.45 | 0.000241749 | 0.966996 | 0.25 | 19.408 | 0.077632
0.145 | -38.064 | -0.152256 | 0.445 | 0.000235319 | 0.941276 | 0.245 | 14.094 | 0.056376
0.14 | -40.001 | -0.160004 | 0.44 | 0.000229816 | 0.919264 | 0.24 | 8.574 | 0.034296
0.135 | -41.726 | -0.166904 | 0.435 | 0.000223914 | 0.895656 | 0.235 | 4.972 | 0.019888
0.13 | -43.506 | -0.174024 | 0.43 | 0.000218437 | 0.873748 | 0.23 | -0.188 | -0.000752
0.125 | -45.245 | -0.18098 | 0.425 | 0.000212242 | 0.848968 | 0.225 | -4.8 | -0.0192
0.12 | -47.093 | -0.188372 | 0.42 | 0.000206605 | 0.82642 | 0.22 | -8.547 | -0.034188
0.115 | -49.123 | -0.196492 | 0.415 | 0.000200627 | 0.802508 | 0.215 | -12.808 | -0.051232
0.11 | -50.662 | -0.202648 | 0.41 | 0.000194811 | 0.779244 | 0.21 | -15.778 | -0.063112
0.105 | -52.001 | -0.208004 | 0.405 | 0.000189227 | 0.756908 | 0.205 | -18.62 | -0.07448
0.1 | -53.848 | -0.215392 | 0.4 | 0.000183706 | 0.734824 | 0.2 | -21.232 | -0.084928
0.095 | -55.676 | -0.222704 | 0.395 | 0.000178207 | 0.712828 | 0.195 | -23.174 | -0.092696
0.09 | -56.855 | -0.22742 | 0.39 | 0.000173047 | 0.692188 | 0.19 | -25.039 | -0.100156
0.085 | -58.42 | -0.23368 | 0.385 | 0.000167343 | 0.669372 | 0.185 | -28.03 | -0.11212
0.08 | -60.093 | -0.240372 | 0.38 | 0.000161688 | 0.646752 | 0.18 | -31.947 | -0.127788
0.075 | -61.6 | -0.2464 | 0.375 | 0.000156476 | 0.625904 | 0.175 | -33.555 | -0.13422
0.07 | -63.053 | -0.252212 | 0.37 | 0.00015159 | 0.60636 | 0.17 | -36.088 | -0.144352
0.065 | -64.667 | -0.258668 | 0.365 | 0.000146098 | 0.584392 | 0.165 | -38.083 | -0.152332
0.06 | -66.022 | -0.264088 | 0.36 | 0.000141213 | 0.564852 | 0.16 | -41.167 | -0.164668
0.055 | -67.346 | -0.269384 | 0.355 | 0.000135975 | 0.5439 | 0.155 | -43.904 | -0.175616
0.05 | -68.889 | -0.275556 | 0.35 | 0.000131003 | 0.524012 | 0.15 | -47.076 | -0.188304
0.045 | -69.924 | -0.279696 | 0.345 | 0.000126071 | 0.504284 | 0.145 | -47.513 | -0.190052
0.04 | -71.015 | -0.28406 | 0.34 | 0.000121826 | 0.487304 | 0.14 | -50.071 | -0.200284
0.035 | -72.188 | -0.288752 | 0.335 | 0.000116827 | 0.467308 | 0.135 | -53.006 | -0.212024
0.03 | -73.432 | -0.293728 | 0.33 | 0.000112574 | 0.450296 | 0.13 | -53.93 | -0.21572
0.025 | -74.742 | -0.298968 | 0.325 | 0.000107554 | 0.430216 | 0.125 | -56.506 | -0.226024
0.02 | -75.439 | -0.301756 | 0.32 | 0.000103358 | 0.413432 | 0.12 | -56.94 | -0.22776
0.015 | -75.924 | -0.303696 | 0.315 | 9.866e-05 | 0.39464 | 0.115 | -59.679 | -0.238716
0.01 | -76.479 | -0.305916 | 0.31 | 9.43219e-05 | 0.3772876 | 0.11 | -62.212 | -0.248848
0.005 | -77.423 | -0.309692 | 0.305 | 8.98213e-05 | 0.3592852 | 0.105 | -64.032 | -0.256128
0 | -77.889 | -0.311556 | 0.3 | 8.53546e-05 | 0.3414184 | 0.1 | -66.004 | -0.264016
-0.005 | -78.185 | -0.31274 | 0.295 | 8.17173e-05 | 0.3268692 | 0.095 | -69.065 | -0.27626
-0.01 | -78.687 | -0.314748 | 0.29 | 7.76175e-05 | 0.31047 | 0.09 | -71.339 | -0.285356
-0.015 | -78.934 | -0.315736 | 0.285 | 7.33946e-05 | 0.2935784 | 0.085 | -73.728 | -0.294912
-0.02 | -79.061 | -0.316244 | 0.28 | 6.91265e-05 | 0.276506 | 0.08 | -76.796 | -0.307184
-0.025 | -79.011 | -0.316044 | 0.275 | 6.3772e-05 | 0.255088 | 0.075 | -79.166 | -0.316664
-0.03 | -78.997 | -0.315988 | 0.27 | 6.06066e-05 | 0.2424264 | 0.07 | -82.133 | -0.328532
-0.035 | -78.934 | -0.315736 | 0.265 | 5.79203e-05 | 0.2316812 | 0.065 | -85.622 | -0.342488
-0.04 | -78.936 | -0.315744 | 0.26 | 5.34898e-05 | 0.2139592 | 0.06 | -87.28 | -0.34912
-0.045 | -78.191 | -0.312764 | 0.255 | 5.08309e-05 | 0.2033236 | 0.055 | -89.908 | -0.359632
-0.05 | -77.457 | -0.309828 | 0.25 | 4.71943e-05 | 0.1887772 | 0.05 | -93.545 | -0.37418
-0.055 | -77.13 | -0.30852 | 0.245 | 4.37839e-05 | 0.1751356 | 0.045 | -95.494 | -0.381976
-0.06 | -76.699 | -0.306796 | 0.24 | 4.04238e-05 | 0.1616952 | 0.04 | -96.927 | -0.387708
-0.065 | -75.611 | -0.302444 | 0.235 | 3.75743e-05 | 0.1502972 | 0.035 | -98.844 | -0.395376
-0.07 | -74.788 | -0.299152 | 0.23 | 3.44357e-05 | 0.1377428 | 0.03 | -101.594 | -0.406376
-0.075 | -73.819 | -0.295276 | 0.225 | 3.16318e-05 | 0.1265272 | 0.025 | -103.061 | -0.412244
-0.08 | -73.083 | -0.292332 | 0.22 | 2.76681e-05 | 0.1106724 | 0.02 | -104.478 | -0.417912
-0.085 | -72.324 | -0.289296 | 0.215 | 2.46252e-05 | 0.0985008 | 0.015 | -106.062 | -0.424248
-0.09 | -71.267 | -0.285068 | 0.21 | 2.2477e-05 | 0.089908 | 0.01 | -106.982 | -0.427928
-0.095 | -70.122 | -0.280488 | 0.205 | 1.97914e-05 | 0.0791656 | 0.005 | -107.736 | -0.430944
-0.1 | -69.18 | -0.27672 | 0.2 | 1.7071e-05 | 0.068284 | 0 | -108.817 | -0.435268
-0.105 | -68.093 | -0.272372 | 0.195 | 1.45344e-05 | 0.0581376 | -0.005 | -109.287 | -0.437148
-0.11 | -67.033 | -0.268132 | 0.19 | 1.12168e-05 | 0.0448672 | -0.01 | -109.535 | -0.43814
-0.115 | -66.182 | -0.264728 | 0.185 | 9.85331e-06 | 0.03941324 | -0.015 | -109.998 | -0.439992
-0.12 | -65.246 | -0.260984 | 0.18 | 7.51021e-06 | 0.03004084 | -0.02 | -110.634 | -0.442536
-0.125 | -64.215 | -0.25686 | 0.175 | 4.86568e-06 | 0.01946272 | -0.025 | -110.342 | -0.441368
-0.13 | -63.342 | -0.253368 | 0.17 | 1.92448e-06 | 0.00769792 | -0.03 | -109.926 | -0.439704
-0.135 | -62.383 | -0.249532 | 0.165 | 2.04725e-07 | 0.0008189 | -0.035 | -109.972 | -0.439888
-0.14 | -61.359 | -0.245436 | 0.16 | -1.86006e-06 | -0.00744024 | -0.04 | -109.374 | -0.437496
-0.145 | -60.596 | -0.242384 | 0.155 | -4.1136e-06 | -0.0164544 | -0.045 | -108.517 | -0.434068
-0.15 | -59.63 | -0.23852 | 0.15 | -5.81724e-06 | -0.02326896 | -0.05 | -107.828 | -0.431312
-0.155 | -58.819 | -0.235276 | 0.145 | -7.92924e-06 | -0.03171696 | -0.055 | -108.292 | -0.433168
-0.16 | -57.973 | -0.231892 | 0.14 | -1.03727e-05 | -0.0414908 | -0.06 | -106.455 | -0.42582
-0.165 | -57.255 | -0.22902 | 0.135 | -1.24881e-05 | -0.0499524 | -0.065 | -106.143 | -0.424572
-0.17 | -56.454 | -0.225816 | 0.13 | -1.40233e-05 | -0.0560932 | -0.07 | -104.159 | -0.416636
-0.175 | -55.757 | -0.223028 | 0.125 | -1.65168e-05 | -0.0660672 | -0.075 | -102.981 | -0.411924
-0.18 | -55.015 | -0.22006 | 0.12 | -1.84927e-05 | -0.0739708 | -0.08 | -102.118 | -0.408472
-0.185 | -54.305 | -0.21722 | 0.115 | -2.01519e-05 | -0.0806076 | -0.085 | -101.686 | -0.406744
-0.19 | -53.553 | -0.214212 | 0.11 | -2.23479e-05 | -0.0893916 | -0.09 | -99.469 | -0.397876
-0.195 | -52.921 | -0.211684 | 0.105 | -2.44143e-05 | -0.0976572 | -0.095 | -97.934 | -0.391736
-0.2 | -52.119 | -0.208476 | 0.1 | -2.65555e-05 | -0.106222 | -0.1 | -96.862 | -0.387448
-0.205 | -51.645 | -0.20658 | 0.095 | -2.85651e-05 | -0.1142604 | -0.105 | -96.576 | -0.386304
-0.21 | -51.026 | -0.204104 | 0.09 | -3.02757e-05 | -0.1211028 | -0.11 | -94.814 | -0.379256
-0.215 | -50.205 | -0.20082 | 0.085 | -3.20455e-05 | -0.128182 | -0.115 | -92.8 | -0.3712
-0.22 | -49.713 | -0.198852 | 0.08 | -3.40782e-05 | -0.1363128 | -0.12 | -90.944 | -0.363776
-0.225 | -49.161 | -0.196644 | 0.075 | -3.54804e-05 | -0.1419216 | -0.125 | -89.842 | -0.359368
-0.23 | -48.489 | -0.193956 | 0.07 | -3.75005e-05 | -0.150002 | -0.13 | -88.265 | -0.35306
-0.235 | -48.04 | -0.19216 | 0.065 | -3.90819e-05 | -0.1563276 | -0.135 | -87.048 | -0.348192
-0.24 | -47.461 | -0.189844 | 0.06 | -4.08033e-05 | -0.1632132 | -0.14 | -85.507 | -0.342028
-0.245 | -46.779 | -0.187116 | 0.055 | -4.31501e-05 | -0.1726004 | -0.145 | -83.965 | -0.33586
-0.25 | -46.321 | -0.185284 | 0.05 | -4.36326e-05 | -0.1745304 | -0.15 | -82.653 | -0.330612
-0.255 | -45.979 | -0.183916 | 0.045 | -4.50553e-05 | -0.1802212 | -0.155 | -81.237 | -0.324948
-0.26 | -45.393 | -0.181572 | 0.04 | -4.61108e-05 | -0.1844432 | -0.16 | -80.157 | -0.320628
-0.265 | -44.871 | -0.179484 | 0.035 | -4.76222e-05 | -0.1904888 | -0.165 | -79.198 | -0.316792
-0.27 | -44.334 | -0.177336 | 0.03 | -4.91989e-05 | -0.1967956 | -0.17 | -76.924 | -0.307696
-0.275 | -44.022 | -0.176088 | 0.025 | -5.03691e-05 | -0.2014764 | -0.175 | -75.58 | -0.30232
-0.28 | -43.315 | -0.17326 | 0.02 | -5.14582e-05 | -0.2058328 | -0.18 | -74.053 | -0.296212
-0.285 | -43.013 | -0.172052 | 0.015 | -5.17876e-05 | -0.2071504 | -0.185 | -73.484 | -0.293936
-0.29 | -42.562 | -0.170248 | 0.01 | -5.27441e-05 | -0.2109764 | -0.19 | -71.78 | -0.28712
-0.295 | -42.117 | -0.168468 | 0.005 | -5.37324e-05 | -0.2149296 | -0.195 | -70.447 | -0.281788
-0.3 | -41.802 | -0.167208 | 1.66967e-17 | -5.41519e-05 | -0.2166076 | -0.2 | -69.06 | -0.27624
-0.305 | -41.419 | -0.165676 | -0.005 | -5.48506e-05 | -0.2194024 | -0.205 | -68.002 | -0.272008
-0.31 | -40.959 | -0.163836 | -0.01 | -5.55346e-05 | -0.2221384 | -0.21 | -66.746 | -0.266984
-0.315 | -40.767 | -0.163068 | -0.015 | -5.61514e-05 | -0.2246056 | -0.215 | -65.416 | -0.261664
-0.32 | -40.162 | -0.160648 | -0.02 | -5.66312e-05 | -0.2265248 | -0.22 | -64.106 | -0.256424
-0.325 | -39.814 | -0.159256 | -0.025 | -5.68829e-05 | -0.2275316 | -0.225 | -63.132 | -0.252528
-0.33 | -39.534 | -0.158136 | -0.03 | -5.72553e-05 | -0.2290212 | -0.23 | -61.703 | -0.246812
-0.335 | -39.12 | -0.15648 | -0.035 | -5.69987e-05 | -0.2279948 | -0.235 | -60.243 | -0.240972
-0.34 | -38.84 | -0.15536 | -0.04 | -5.72308e-05 | -0.2289232 | -0.24 | -59.283 | -0.237132
-0.345 | -38.476 | -0.153904 | -0.045 | -5.73422e-05 | -0.2293688 | -0.245 | -58.49 | -0.23396
-0.35 | -38.183 | -0.152732 | -0.05 | -5.71402e-05 | -0.2285608 | -0.25 | -57.125 | -0.2285
-0.355 | -37.7 | -0.1508 | -0.055 | -5.71849e-05 | -0.2287396 | -0.255 | -56.094 | -0.224376
-0.36 | -37.43 | -0.14972 | -0.06 | -5.6896e-05 | -0.227584 | -0.26 | -54.803 | -0.219212
-0.365 | -37.305 | -0.14922 | -0.065 | -5.69401e-05 | -0.2277604 | -0.265 | -53.807 | -0.215228
-0.37 | -36.635 | -0.14654 | -0.07 | -5.6562e-05 | -0.226248 | -0.27 | -53.163 | -0.212652
-0.375 | -36.316 | -0.145264 | -0.075 | -5.65651e-05 | -0.2262604 | -0.275 | -51.708 | -0.206832
-0.38 | -36.211 | -0.144844 | -0.08 | -5.61366e-05 | -0.2245464 | -0.28 | -50.765 | -0.20306
-0.385 | -35.603 | -0.142412 | -0.085 | -5.55449e-05 | -0.2221796 | -0.285 | -49.45 | -0.1978
-0.39 | -35.347 | -0.141388 | -0.09 | -5.5192e-05 | -0.220768 | -0.29 | -48.447 | -0.193788
-0.395 | -35.229 | -0.140916 | -0.095 | -5.4779e-05 | -0.219116 | -0.295 | -47.605 | -0.19042
-0.4 | -34.84 | -0.13936 | -0.1 | -5.43584e-05 | -0.2174336 | -0.3 | -46.441 | -0.185764
-0.405 | -34.399 | -0.137596 | -0.105 | -5.40485e-05 | -0.216194 | -0.305 | -45.444 | -0.181776
-0.41 | -34.219 | -0.136876 | -0.11 | -5.34545e-05 | -0.213818 | -0.31 | -44.443 | -0.177772
-0.415 | -33.776 | -0.135104 | -0.115 | -5.29455e-05 | -0.211782 | -0.315 | -43.614 | -0.174456
-0.42 | -33.515 | -0.13406 | -0.12 | -5.22121e-05 | -0.2088484 | -0.32 | -42.588 | -0.170352
-0.425 | -33.254 | -0.133016 | -0.125 | -5.16613e-05 | -0.2066452 | -0.325 | -41.847 | -0.167388
-0.43 | -32.98 | -0.13192 | -0.13 | -5.12519e-05 | -0.2050076 | -0.33 | -40.929 | -0.163716
-0.435 | -32.578 | -0.130312 | -0.135 | -5.06491e-05 | -0.2025964 | -0.335 | -40.698 | -0.162792
-0.44 | -32.428 | -0.129712 | -0.14 | -4.9937e-05 | -0.199748 | -0.34 | -39.269 | -0.157076
-0.445 | -32.013 | -0.128052 | -0.145 | -4.93118e-05 | -0.1972472 | -0.345 | -38.371 | -0.153484
-0.45 | -31.649 | -0.126596 | -0.15 | -4.87607e-05 | -0.1950428 | -0.35 | -37.78 | -0.15112
-0.455 | -31.555 | -0.12622 | -0.155 | -4.79723e-05 | -0.1918892 | -0.355 | -37.009 | -0.148036
-0.46 | -31.282 | -0.125128 | -0.16 | -4.74061e-05 | -0.1896244 | -0.36 | -36.616 | -0.146464
-0.465 | -30.966 | -0.123864 | -0.165 | -4.66734e-05 | -0.1866936 | -0.365 | -35.739 | -0.142956
-0.47 | -30.792 | -0.123168 | -0.17 | -4.60952e-05 | -0.1843808 | -0.37 | -35.197 | -0.140788
-0.475 | -30.477 | -0.121908 | -0.175 | -4.5234e-05 | -0.180936 | -0.375 | -34.397 | -0.137588
-0.48 | -30.161 | -0.120644 | -0.18 | -4.47913e-05 | -0.1791652 | -0.38 | -33.779 | -0.135116
-0.485 | -30.119 | -0.120476 | -0.185 | -4.42252e-05 | -0.1769008 | -0.385 | -33.371 | -0.133484
-0.49 | -29.79 | -0.11916 | -0.19 | -4.33128e-05 | -0.1732512 | -0.39 | -32.702 | -0.130808
-0.495 | -29.553 | -0.118212 | -0.195 | -4.28981e-05 | -0.1715924 | -0.395 | -31.966 | -0.127864
-0.5 | -29.48 | -0.11792 | -0.2 | -4.20442e-05 | -0.1681768 | -0.4 | -31.462 | -0.125848
-0.505 | -29.315 | -0.11726 | -0.205 | -4.14166e-05 | -0.1656664 | -0.405 | -30.899 | -0.123596
-0.51 | -29.046 | -0.116184 | -0.21 | -4.08496e-05 | -0.1633984 | -0.41 | -30.317 | -0.121268
-0.515 | -28.883 | -0.115532 | -0.215 | -4.04351e-05 | -0.1617404 | -0.415 | -29.976 | -0.119904
-0.52 | -28.77 | -0.11508 | -0.22 | -3.95623e-05 | -0.1582492 | -0.42 | -29.545 | -0.11818
-0.525 | -28.515 | -0.11406 | -0.225 | -3.90445e-05 | -0.156178 | -0.425 | -29.018 | -0.116072
-0.53 | -28.373 | -0.113492 | -0.23 | -3.853e-05 | -0.15412 | -0.43 | -28.607 | -0.114428
-0.535 | -28.354 | -0.113416 | -0.235 | -3.79395e-05 | -0.151758 | -0.435 | -28.807 | -0.115228
-0.54 | -28.013 | -0.112052 | -0.24 | -3.73221e-05 | -0.1492884 | -0.44 | -27.991 | -0.111964
-0.545 | -27.946 | -0.111784 | -0.245 | -3.69314e-05 | -0.1477256 | -0.445 | -27.519 | -0.110076
-0.55 | -27.882 | -0.111528 | -0.25 | -3.61892e-05 | -0.1447568 | -0.45 | -27.507 | -0.110028
-0.555 | -27.679 | -0.110716 | -0.255 | -3.5616e-05 | -0.142464 | -0.455 | -26.583 | -0.106332
-0.56 | -27.658 | -0.110632 | -0.26 | -3.50758e-05 | -0.1403032 | -0.46 | -26.085 | -0.10434
-0.565 | -27.529 | -0.110116 | -0.265 | -3.44089e-05 | -0.1376356 | -0.465 | -25.802 | -0.103208
-0.57 | -27.245 | -0.10898 | -0.27 | -3.42134e-05 | -0.1368536 | -0.47 | -25.497 | -0.101988
-0.575 | -27.37 | -0.10948 | -0.275 | -3.3532e-05 | -0.134128 | -0.475 | -24.851 | -0.099404
-0.58 | -27.262 | -0.109048 | -0.28 | -3.30659e-05 | -0.1322636 | -0.48 | -24.752 | -0.099008
-0.585 | -27.112 | -0.108448 | -0.285 | -3.25956e-05 | -0.1303824 | -0.485 | -24.22 | -0.09688
-0.59 | -27.155 | -0.10862 | -0.29 | -3.19704e-05 | -0.1278816 | -0.49 | -24.041 | -0.096164
-0.595 | -26.985 | -0.10794 | -0.295 | -3.15719e-05 | -0.1262876 | -0.495 | -23.64 | -0.09456
-0.6 | -26.929 | -0.107716 | -0.3 | -3.11396e-05 | -0.1245584 | -0.5 | -23.75 | -0.095
-0.605 | -26.912 | -0.107648 | -0.305 | -3.07354e-05 | -0.1229416 | -0.505 | -22.879 | -0.091516
-0.61 | -26.888 | -0.107552 | -0.31 | -3.00536e-05 | -0.1202144 | -0.51 | -22.626 | -0.090504
-0.615 | -26.784 | -0.107136 | -0.315 | -2.98207e-05 | -0.1192828 | -0.515 | -22.87 | -0.09148
-0.62 | -26.846 | -0.107384 | -0.32 | -2.94006e-05 | -0.1176024 | -0.52 | -22.402 | -0.089608
-0.625 | -26.827 | -0.107308 | -0.325 | -2.87777e-05 | -0.1151108 | -0.525 | -22.141 | -0.088564
-0.63 | -26.702 | -0.106808 | -0.33 | -2.84443e-05 | -0.1137772 | -0.53 | -21.817 | -0.087268
-0.635 | -26.68 | -0.10672 | -0.335 | -2.81981e-05 | -0.1127924 | -0.535 | -21.283 | -0.085132
-0.64 | -26.778 | -0.107112 | -0.34 | -2.77229e-05 | -0.1108916 | -0.54 | -21.186 | -0.084744
-0.645 | -26.623 | -0.106492 | -0.345 | -2.77161e-05 | -0.1108644 | -0.545 | -21.119 | -0.084476
-0.65 | -26.708 | -0.106832 | -0.35 | -2.71792e-05 | -0.1087168 | -0.55 | -20.894 | -0.083576
-0.655 | -26.793 | -0.107172 | -0.355 | -2.66708e-05 | -0.1066832 | -0.555 | -20.499 | -0.081996
-0.66 | -26.551 | -0.106204 | -0.36 | -2.64062e-05 | -0.1056248 | -0.56 | -20.618 | -0.082472
-0.665 | -26.601 | -0.106404 | -0.365 | -2.60856e-05 | -0.1043424 | -0.565 | -20.522 | -0.082088
-0.67 | -26.695 | -0.10678 | -0.37 | -2.58398e-05 | -0.1033592 | -0.57 | -19.87 | -0.07948
-0.675 | -26.577 | -0.106308 | -0.375 | -2.53709e-05 | -0.1014836 | -0.575 | -19.975 | -0.0799
-0.68 | -26.645 | -0.10658 | -0.38 | -2.50289e-05 | -0.1001156 | -0.58 | -19.687 | -0.078748
-0.685 | -26.774 | -0.107096 | -0.385 | -2.47554e-05 | -0.0990216 | -0.585 | -19.755 | -0.07902
-0.69 | -26.601 | -0.106404 | -0.39 | -2.45769e-05 | -0.0983076 | -0.59 | -19.682 | -0.078728
-0.695 | -26.643 | -0.106572 | -0.395 | -2.44165e-05 | -0.097666 | -0.595 | -19.477 | -0.077908
|  |  | -0.4 | -2.40651e-05 | -0.0962604 | -0.6 | -19.462 | -0.077848
|  |  | -0.405 | -2.38528e-05 | -0.0954112 | -0.605 | -19.08 | -0.07632
|  |  | -0.41 | -2.35207e-05 | -0.0940828 | -0.61 | -18.653 | -0.074612
|  |  | -0.415 | -2.30824e-05 | -0.0923296 | -0.615 | -18.665 | -0.07466
|  |  | -0.42 | -2.30199e-05 | -0.0920796 | -0.62 | -18.67 | -0.07468
|  |  | -0.425 | -2.2555e-05 | -0.09022 | -0.625 | -18.402 | -0.073608
|  |  | -0.43 | -2.24316e-05 | -0.0897264 | -0.63 | -18.148 | -0.072592
|  |  | -0.435 | -2.22269e-05 | -0.0889076 | -0.635 | -18.335 | -0.07334
|  |  | -0.44 | -2.18381e-05 | -0.0873524 | -0.64 | -18.05 | -0.0722
|  |  | -0.445 | -2.15251e-05 | -0.0861004 | -0.645 | -17.967 | -0.071868
|  |  | -0.45 | -2.14042e-05 | -0.0856168 | -0.65 | -17.964 | -0.071856
|  |  | -0.455 | -2.12746e-05 | -0.0850984 | -0.655 | -17.768 | -0.071072
|  |  | -0.46 | -2.09598e-05 | -0.0838392 | -0.66 | -17.699 | -0.070796
|  |  | -0.465 | -2.07215e-05 | -0.082886 | -0.665 | -18.536 | -0.074144
|  |  | -0.47 | -2.05084e-05 | -0.0820336 | -0.67 | -17.49 | -0.06996
|  |  | -0.475 | -2.02165e-05 | -0.080866 | -0.675 | -17.333 | -0.069332
|  |  | -0.48 | -2.00762e-05 | -0.0803048 | -0.68 | -17.36 | -0.06944
|  |  | -0.485 | -1.97958e-05 | -0.0791832 | -0.685 | -17.257 | -0.069028
|  |  | -0.49 | -1.96166e-05 | -0.0784664 | -0.69 | -17.302 | -0.069208
|  |  | -0.495 | -1.9447e-05 | -0.077788 | -0.695 | -17.277 | -0.069108
|  |  | -0.5 | -1.93002e-05 | -0.0772008 | -0.7 | -16.987 | -0.067948
|  |  | -0.505 | -1.91242e-05 | -0.0764968 | -0.705 | -17.097 | -0.068388
|  |  | -0.51 | -1.88969e-05 | -0.0755876 | -0.71 | -16.981 | -0.067924
|  |  | -0.515 | -1.89034e-05 | -0.0756136 | -0.715 | -17.008 | -0.068032
|  |  | -0.52 | -1.84033e-05 | -0.0736132 | -0.72 | -16.994 | -0.067976
|  |  | -0.525 | -1.84086e-05 | -0.0736344 | -0.725 | -16.754 | -0.067016
|  |  | -0.53 | -1.81694e-05 | -0.0726776 | -0.73 | -16.727 | -0.066908
|  |  | -0.535 | -1.80794e-05 | -0.0723176 | -0.735 | -16.685 | -0.06674
|  |  | -0.54 | -1.79787e-05 | -0.0719148 | -0.74 | -16.499 | -0.065996
|  |  | -0.545 | -1.77723e-05 | -0.0710892 | -0.745 | -16.7 | -0.0668
|  |  | -0.55 | -1.76237e-05 | -0.0704948 | -0.75 | -16.762 | -0.067048
|  |  | -0.555 | -1.73277e-05 | -0.0693108 | -0.755 | -16.566 | -0.066264
|  |  | -0.56 | -1.73321e-05 | -0.0693284 | -0.76 | -16.536 | -0.066144
|  |  | -0.565 | -1.71517e-05 | -0.0686068 | -0.765 | -16.689 | -0.066756
|  |  | -0.57 | -1.70422e-05 | -0.0681688 | -0.77 | -16.224 | -0.064896
|  |  | -0.575 | -1.68918e-05 | -0.0675672 | -0.775 | -16.62 | -0.06648
|  |  | -0.58 | -1.68013e-05 | -0.0672052 | -0.78 | -17.009 | -0.068036
|  |  | -0.585 | -1.66569e-05 | -0.0666276 | -0.785 | -16.033 | -0.064132
|  |  | -0.59 | -1.6609e-05 | -0.066436 | -0.79 | -16.285 | -0.06514
|  |  | -0.595 | -1.64778e-05 | -0.0659112 | -0.795 | -16.393 | -0.065572
|  |  | -0.6 | -1.62712e-05 | -0.0650848 | -0.8 | -16.308 | -0.065232
|  |  | -0.605 | -1.62335e-05 | -0.064934 | -0.805 | -16.617 | -0.066468
|  |  | -0.61 | -1.60844e-05 | -0.0643376 | -0.81 | -16.815 | -0.06726
|  |  | -0.615 | -1.60356e-05 | -0.0641424 | -0.815 | -16.309 | -0.065236
|  |  | -0.62 | -1.58473e-05 | -0.0633892 | -0.82 | -16.211 | -0.064844
|  |  | -0.625 | -1.60381e-05 | -0.0641524 | -0.825 | -16.279 | -0.065116
|  |  | -0.63 | -1.58216e-05 | -0.0632864 | -0.83 | -16.34 | -0.06536
|  |  | -0.635 | -1.5824e-05 | -0.063296 | -0.835 | -16.319 | -0.065276
|  |  | -0.64 | -1.56926e-05 | -0.0627704 | -0.84 | -16.237 | -0.064948
|  |  | -0.645 | -1.56215e-05 | -0.062486 | -0.845 | -16.175 | -0.0647
|  |  | -0.65 | -1.56112e-05 | -0.0624448 | -0.85 | -16.093 | -0.064372
|  |  | -0.655 | -1.54842e-05 | -0.0619368 | -0.855 | -16.33 | -0.06532
|  |  | -0.66 | -1.53134e-05 | -0.0612536 | -0.86 | -16.151 | -0.064604
|  |  | -0.665 | -1.56575e-05 | -0.06263 | -0.865 | -16.256 | -0.065024
|  |  | -0.67 | -1.5474e-05 | -0.061896 | -0.87 | -16.539 | -0.066156
|  |  | -0.675 | -1.53228e-05 | -0.0612912 | -0.875 | -16.24 | -0.06496
|  |  | -0.68 | -1.56821e-05 | -0.0627284 | -0.88 | -16.635 | -0.06654
|  |  | -0.685 | -1.53492e-05 | -0.0613968 | -0.885 | -16.285 | -0.06514
|  |  | -0.69 | -1.51815e-05 | -0.060726 | -0.89 | -16.318 | -0.065272
|  |  | -0.695 | -1.51831e-05 | -0.0607324 | -0.895 | -16.371 | -0.065484
|  |  | -0.7 | -1.51414e-05 | -0.0605656 | -0.9 | -16.235 | -0.06494
|  |  | -0.705 | -1.51207e-05 | -0.0604828 | -0.905 | -16.515 | -0.06606
|  |  | -0.71 | -1.51772e-05 | -0.0607088 | -0.91 | -16.41 | -0.06564
|  |  | -0.715 | -1.52095e-05 | -0.060838 | -0.915 | -16.366 | -0.065464
|  |  | -0.72 | -1.49468e-05 | -0.0597872 | -0.92 | -16.294 | -0.065176
|  |  | -0.725 | -1.4952e-05 | -0.059808 | -0.925 | -16.54 | -0.06616
|  |  | -0.73 | -1.49981e-05 | -0.0599924 | -0.93 | -16.889 | -0.067556
|  |  | -0.735 | -1.49173e-05 | -0.0596692 | -0.935 | -16.614 | -0.066456
|  |  | -0.74 | -1.49966e-05 | -0.0599864 | -0.94 | -16.699 | -0.066796
|  |  | -0.745 | -1.50048e-05 | -0.0600192 | -0.945 | -16.778 | -0.067112
|  |  | -0.75 | -1.49882e-05 | -0.0599528 | -0.95 | -16.653 | -0.066612
|  |  | -0.755 | -1.49808e-05 | -0.0599232 | -0.955 | -16.786 | -0.067144
|  |  | -0.76 | -1.50026e-05 | -0.0600104 | -0.96 | -16.976 | -0.067904
|  |  | -0.765 | -1.50792e-05 | -0.0603168 | -0.965 | -16.728 | -0.066912
|  |  | -0.77 | -1.50394e-05 | -0.0601576 | -0.97 | -17.134 | -0.068536
|  |  | -0.775 | -1.50996e-05 | -0.0603984 | -0.975 | -17.051 | -0.068204
|  |  | -0.78 | -1.50063e-05 | -0.0600252 | -0.98 | -17.051 | -0.068204
|  |  | -0.785 | -1.51479e-05 | -0.0605916 | -0.985 | -17.076 | -0.068304
|  |  | -0.79 | -1.51023e-05 | -0.0604092 | -0.99 | -17.107 | -0.068428
|  |  | -0.795 | -1.51669e-05 | -0.0606676 | -0.995 | -17.179 | -0.068716