## GS 25 um
RESULTS WITHOUT COMPRESSIB. CORR.
Company name: | University of Bath
Operator: | Olivier Camus
TEST INFORMATION
Test date: | 16-01-19
Sample name: | C_tape_s2
Comment: | Salva graphite tape sample 2 run 1
Sample mass (g): | 0.0483
Sample skeleton density (g/cm3): | 1
Test file name: | C:\Solid\Instr2\Data\Chem Eng\Salva\C_tape_s2_D049_CD3_I5_D5_2019-01-16_1145.P44
Combined with file (140): | C:\Solid\Instr1\Data\Chem Eng\Salva\C_tape_s2_D049_CD3_I5_D5_2019-01-16_1037.P14
Mercury surface tension (N/m): | 0.48
Mercury contact angle (°): | 140
Test filling volume (mm3): | 407
Starting hydr. press. of test (MPa): | 0.0119
(Dil+Hg+Sample) weight (g): | 177.459
Corrected weight (Dil.+Hg+Sample) (g): | 177.595
ANALYTICAL CONDITIONS
Maximum test pressure (MPa): | 400
Increase speed: | 5 - 17 MPa/min
Increase method: | Pascal
Decrease speed: | 5 - 17 MPa/min
Decrease method: | Continuous
Temperature of test (°C): | 23.3
Mercury density @ test (g/cm3): | 13.5382 | [10 empty] | https://docs-emea.rs-online.com/webdocs/0e70/0900766b80e702d3.pdf
25um GS has 1.90g/cm3 and graphite density is 2.266 g/cm3
PREPARATION | [10 empty] | GS | porosity: | 100-(+1.90 g/cm3*(2.266g/cm3)^-1*100)= | 16.15181 | %
Wait time for filling (min): | 5
Air pulses (N.): | 1
Filling volume (mm3): | 400
Preparation selection: | AutoMatic
BLANK & DILATOMETER INFORMATION | (Data from Pascal 440 file)
Blank date: | 26-11-18
Blank filename: | C:\Solid\Instr2\Blank\BK_D049_CD3_I5_D5_2018-11-26_1219.P44
Comment | Dilatometer 49: Inc 5P - Dec 5C
Blank Max pressure (MPa): | 400
Blank Increase speed: | 5 - 17 MPa/min
Blank Increase method: | Pascal
Blank Decrease speed: | 5 - 17 MPa/min
Blank Decrease method | Continuous
Dil. number: | 49
Dil. type: | CD3
Dil. Cone length (mm): | 26.92
Dil. Electrode gap (mm): | 5
Dil. stem radius (mm): | 1.5
Dil. weight (g): | 61.2696
Temperature of blank (°C): | 22.4
Mercury density @ blank (g/cm3): | 13.5404
Blank filling volume (mm3): | 417
Starting hydr. blank press. (MPa): | 0.012121
(Dil+Hg) weight (g): | 178.0391
RESULTS WITHOUT COMPRESSIB. CORR.
Total intruded volume (mm³/g): | 197.85
at pressure of MPa: | 400.2114
Bulk density (g/cm3): | 1.3806 at pressure of MPa 0.0119
Envelope density (g/cm3): | 1.3807
at pressure of MPa: | 0.013
Intrud. Vol. (mm³): | 0
Apparent density (g/cm3): | 1.8995
at pressure of MPa: | 400.2114
Spec. Vol. by skeleton dens. (mm³/g) Vd: | -275.69
Porosity by skeleton density (%): | -38.06
Porosity by Hg intrusion (%): | 27.32
Inaccessible porosity (%): | -65.38
RESULTS WITH COMPRESSIB. CORR.
Correction enabled (Y/N): | N
Linearity range - From (MPa):
To (MPa):
Correction factor (mm3/g.MPa)
Compressibility factor (MPa.g/mm3)
Compressed volume (mm³/g):
Sample compressibility (1/MPa):
Envelope modulus (MPa):
Total intruded volume (mm³/g):
at pressure MPa:
Bulk density (g/cm3):
Envelope density (g/cm3):
at pressure MPa:
Intruded vol. (mm³):
Apparent density (g/cm3):
at pressure MPa:
Spec. Vol. by skeleton dens. (mm³/g) Vd:
Porosity by skeleton density (%):
Porosity by Hg intrusion (%):
Inaccessible porosity (%):
TOTAL PORE SIZE
Calc. press. range (MPa): | 0.0 to 400.211
Total pore volume (mm3/g): | 197.85
Total pore surface area (m2/g): | 31.482 | with model : | Cylindrical and Plate
Average pore diameter (nm): | 25.14 | Hydraulic (4V/A)
Median pore diameter (nm): | 255.88 | at (mm3/g) : | 98.92
Modal pore diameter (nm): | 5.4 | at dV/dlogD (mm3/g
TABLE TOTAL PORE SIZE
Pore diameter ranges | Medium point | Specific vol. | Specific vol. | Relative vol. | Relative vol. | Porosity
(nm) | (nm) | (mm³/g) | (%) | (mm³/g) | (%) | (%)
100000.00-10.00 | 50005 | 159.36 | 80.55 | 159.36 | 80.55 | 22.001
TABLE TOTAL SURFACE AREA
Pore diameter ranges | Medium point | Specific surf. | Specific surf. | Relative surf. | Relative surf.
(nm) | (nm) | (m²/g) | (%) | (m²/g) | (%)
100000.0-4641.6 | 52320.8 | 0.019 | 0.06 | 0.019 | 0.06
4641.6-215.4 | 2428.5 | 0.238 | 0.76 | 0.219 | 0.7
215.4-10.0 | 112.7 | 8.298 | 26.36 | 8.06 | 25.6
TABLE TOTAL PORE SIZE (VOL. %)
Specific surf. (%) | Specific surf. (m²/g) | diameter (nm)
MAX | 31.48 | 117382.71
EXPERIMENTAL DATA
Press. inc (MPa) | Vol. inc (mm³/g) | Press. dec (MPa) | Vol. dec (mm³/g) | Pore Size (nm) | Spec. Pore Vol. (mm³/g) | Porosity (%) | dV/dlog(D) | Surf. Area Cum (m²/g) | Surf. Area Rel (m²/g)
0.0125 | 0.02 | 400.21 | 197.85 | 117382.71 | 0.02 | 0 | 44.386 | 7e-05 | 0
0.0138 | 2.09 | 318.61 | 197.85 | 106348.9 | 2.09 | 0.29 | 44.386 | 7e-05 | 0
0.015 | 3.52 | 314.91 | 197.85 | 97923.12 | 3.52 | 0.49 | 45.053 | 0.00013 | 6e-05
0.0151 | 5.52 | 312.51 | 195.38 | 97275.48 | 5.52 | 0.76 | 41.391 | 0.00021 | 8e-05
0.0172 | 6.24 | 308.11 | 192.31 | 85412.62 | 6.24 | 0.86 | 49.053 | 0.00024 | 3e-05
0.0183 | 6.69 | 304.91 | 192.31 | 80284.13 | 6.69 | 0.92 | 45.343 | 0.00026 | 2e-05
0.0195 | 7.99 | 299.11 | 192.31 | 75348.63 | 7.99 | 1.1 | 46.489 | 0.00033 | 7e-05
0.0199 | 9.91 | 296.21 | 192.31 | 73872.69 | 9.91 | 1.37 | 47.664 | 0.00044 | 0.00011
0.0214 | 11.44 | 293.41 | 192.31 | 68697.12 | 11.44 | 1.58 | 47.117 | 0.00052 | 8e-05
0.0241 | 12.51 | 289.91 | 189.68 | 61003.95 | 12.51 | 1.73 | 45.417 | 0.00059 | 7e-05
0.0255 | 14.02 | 286.71 | 184.37 | 57656.03 | 14.02 | 1.94 | 46.523 | 0.00069 | 0.0001
0.0271 | 15.45 | 282.71 | 182.89 | 54253.24 | 15.45 | 2.13 | 46.974 | 0.00079 | 0.0001
0.0288 | 16.83 | 280.91 | 182.23 | 51051.9 | 16.83 | 2.32 | 48.813 | 0.0009 | 0.00011
0.03 | 18.53 | 275.41 | 181.57 | 49026.84 | 18.53 | 2.56 | 46.796 | 0.00103 | 0.00013
0.0328 | 19.94 | 273.21 | 181.16 | 44841.63 | 19.94 | 2.75 | 47.382 | 0.00115 | 0.00012
0.0354 | 21.4 | 270.91 | 180.93 | 41548.17 | 21.4 | 2.95 | 45.92 | 0.00129 | 0.00014
0.0382 | 22.83 | 269.01 | 180.86 | 38502.76 | 22.83 | 3.15 | 47.473 | 0.00143 | 0.00014
0.0412 | 24.62 | 267.81 | 180.16 | 35699.16 | 24.62 | 3.4 | 49.158 | 0.00162 | 0.00019
0.0471 | 26.14 | 262.91 | 180.16 | 31233.92 | 26.14 | 3.61 | 47.161 | 0.0018 | 0.00018
0.0504 | 27.9 | 260.81 | 180.16 | 29188.44 | 27.9 | 3.85 | 47.235 | 0.00204 | 0.00024
0.0542 | 29.61 | 259.51 | 180.16 | 27141.64 | 29.61 | 4.09 | 47.411 | 0.00228 | 0.00024
0.0591 | 31.22 | 257.81 | 180.16 | 24890.93 | 31.22 | 4.31 | 48.194 | 0.00253 | 0.00025
0.0626 | 32.84 | 256.51 | 179.82 | 23499.05 | 32.84 | 4.53 | 49.301 | 0.0028 | 0.00027
0.0691 | 36.07 | 254.51 | 179.82 | 21291.33 | 36.07 | 4.98 | 49.65 | 0.00337 | 0.00057
0.0735 | 37.52 | 252.41 | 179.82 | 20016.4 | 37.52 | 5.18 | 48.584 | 0.00365 | 0.00028
0.0776 | 38.86 | 250.51 | 179.82 | 18958.56 | 38.86 | 5.36 | 48.383 | 0.00393 | 0.00028
0.0864 | 39.26 | 246.81 | 179.82 | 17027.15 | 39.26 | 5.42 | 48.566 | 0.00402 | 9e-05
0.0911 | 40.58 | 244.91 | 179.82 | 16148.5 | 40.58 | 5.6 | 49.319 | 0.00434 | 0.00032
0.0959 | 41.9 | 243.11 | 179.82 | 15341.66 | 41.9 | 5.78 | 46.722 | 0.00467 | 0.00033
0.0997 | 43.32 | 241.41 | 179.82 | 14756.75 | 43.32 | 5.98 | 50.404 | 0.00505 | 0.00038
0.1108 | 43.48 | 237.61 | 179.82 | 13278.01 | 43.48 | 6 | 50.398 | 0.0051 | 5e-05
0.1159 | 45.15 | 235.81 | 179.82 | 12693.58 | 45.15 | 6.23 | 47.828 | 0.00561 | 0.00051
0.1212 | 46.8 | 233.81 | 179.82 | 12138.36 | 46.8 | 6.46 | 46.557 | 0.00614 | 0.00053
0.1238 | 48.67 | 232.21 | 179.82 | 11884.34 | 48.67 | 6.72 | 37.075 | 0.00676 | 0.00062
0.1312 | 50.16 | 228.61 | 179.82 | 11213.83 | 50.16 | 6.92 | 35.955 | 0.00728 | 0.00052
0.1379 | 50.17 | 227.41 | 179.82 | 10668.83 | 50.17 | 6.93 | 35.29 | 0.00728 | 0
0.145 | 50.17 | 225.51 | 179.82 | 10146.28 | 50.17 | 6.93 | 34.521 | 0.00728 | 0
0.1516 | 50.92 | 223.51 | 179.82 | 9704.44 | 50.92 | 7.03 | 35.162 | 0.00758 | 0.0003
0.1595 | 52.2 | 220.21 | 179.82 | 9223.66 | 52.2 | 7.21 | 35.958 | 0.00813 | 0.00055
0.1731 | 53.38 | 218.61 | 179.82 | 8494.4 | 53.38 | 7.37 | 36.954 | 0.00866 | 0.00053
0.181 | 55 | 216.71 | 179.82 | 8128.24 | 55 | 7.59 | 36.993 | 0.00944 | 0.00078
0.1906 | 56.52 | 215.31 | 179.82 | 7714.69 | 56.52 | 7.8 | 36.366 | 0.0102 | 0.00076
0.1999 | 58 | 214.01 | 179.82 | 7355.87 | 58 | 8.01 | 34.477 | 0.01099 | 0.00079
0.2094 | 59.23 | 212.11 | 179.82 | 7025.58 | 59.23 | 8.18 | 35.004 | 0.01168 | 0.00069
0.2145 | 60.84 | 210.61 | 179.82 | 6855.62 | 60.84 | 8.4 | 34.319 | 0.0126 | 0.00092
0.225 | 62.06 | 208.91 | 179.82 | 6535.75 | 62.06 | 8.57 | 34.131 | 0.01333 | 0.00073
0.2366 | 63.38 | 207.41 | 179.82 | 6215.37 | 63.38 | 8.75 | 34.219 | 0.01416 | 0.00083
0.2483 | 64.69 | 204.11 | 179.82 | 5922.55 | 64.69 | 8.93 | 34.252 | 0.01503 | 0.00087
0.2721 | 64.97 | 202.51 | 179.82 | 5404.59 | 64.97 | 8.97 | 32.671 | 0.01522 | 0.00019
0.2863 | 65.91 | 200.71 | 179.82 | 5136.75 | 65.91 | 9.1 | 31.852 | 0.01593 | 0.00071
0.3007 | 66.8 | 198.91 | 179.82 | 4890.78 | 66.8 | 9.22 | 31.52 | 0.01665 | 0.00072
0.3166 | 68.13 | 196.11 | 179.82 | 4645.19 | 68.13 | 9.41 | 32.133 | 0.01776 | 0.00111
0.3303 | 69.72 | 194.71 | 179.82 | 4452.53 | 69.72 | 9.63 | 33.989 | 0.01916 | 0.0014
0.367 | 70.24 | 193.11 | 179.82 | 4007.32 | 70.24 | 9.7 | 34.712 | 0.01965 | 0.00049
0.3744 | 73.65 | 190.11 | 179.82 | 3928.22 | 73.65 | 10.17 | 34.815 | 0.02309 | 0.00344
0.3947 | 73.89 | 188.51 | 179.82 | 3726.2 | 73.89 | 10.2 | 35.914 | 0.02333 | 0.00024
0.5119 | 75.85 | 187.11 | 179.82 | 2873.06 | 75.85 | 10.47 | 35.049 | 0.02571 | 0.00238
0.5719 | 77.81 | 185.51 | 179.82 | 2571.7 | 77.81 | 10.74 | 33.782 | 0.02859 | 0.00288
1.3719 | 78.42 | 184.01 | 179.82 | 1072.08 | 78.42 | 10.83 | 32.155 | 0.02994 | 0.00135
1.8019 | 79.88 | 181.11 | 179.82 | 816.24 | 79.88 | 11.03 | 31.44 | 0.03611 | 0.00617
2.1019 | 81.63 | 179.31 | 179.82 | 699.74 | 81.63 | 11.27 | 31.746 | 0.04539 | 0.00928
2.5019 | 83.29 | 178.21 | 179.82 | 587.87 | 83.29 | 11.5 | 32.006 | 0.05565 | 0.01026
2.5519 | 85.3 | 176.71 | 179.82 | 576.35 | 85.3 | 11.78 | 31.863 | 0.06952 | 0.01387
2.7719 | 89.21 | 175.21 | 179.82 | 530.61 | 89.21 | 12.32 | 31.135 | 0.09778 | 0.02826
2.7919 | 91.26 | 173.81 | 179.82 | 526.81 | 91.26 | 12.6 | 30.625 | 0.11328 | 0.0155
3.0619 | 93.05 | 172.21 | 179.82 | 480.36 | 93.05 | 12.85 | 29.917 | 0.12749 | 0.01421
3.5819 | 94.55 | 170.81 | 179.82 | 410.62 | 94.55 | 13.05 | 30.221 | 0.14091 | 0.01342
4.4619 | 94.77 | 167.91 | 179.82 | 329.64 | 94.77 | 13.08 | 29.914 | 0.1433 | 0.00239
4.7419 | 96.25 | 166.31 | 179.82 | 310.17 | 96.25 | 13.29 | 29.509 | 0.16183 | 0.01853
5.2719 | 97.21 | 164.91 | 179.82 | 278.99 | 97.21 | 13.42 | 28.928 | 0.17482 | 0.01299
5.6419 | 98.47 | 163.21 | 179.82 | 260.69 | 98.47 | 13.59 | 29.502 | 0.19353 | 0.01871
5.9619 | 99.79 | 161.91 | 179.82 | 246.7 | 99.79 | 13.78 | 28.578 | 0.21436 | 0.02083
6.2219 | 101.25 | 160.71 | 179.82 | 236.39 | 101.25 | 13.98 | 28.015 | 0.23857 | 0.02421
6.8319 | 101.25 | 159.41 | 179.82 | 215.29 | 101.25 | 13.98 | 28.356 | 0.23857 | 0
7.3619 | 101.25 | 157.81 | 179.82 | 199.79 | 101.25 | 13.98 | 28.23 | 0.23857 | 0
7.9919 | 102.3 | 155.31 | 179.82 | 184.04 | 102.3 | 14.12 | 28.135 | 0.26045 | 0.02188
8.7419 | 103.69 | 154.01 | 179.82 | 168.25 | 103.69 | 14.32 | 28.672 | 0.29202 | 0.03157
9.5119 | 109.2 | 152.41 | 179.82 | 154.63 | 109.2 | 15.08 | 28.537 | 0.42859 | 0.13657
9.5419 | 111.25 | 151.21 | 179.82 | 154.14 | 111.25 | 15.36 | 29.667 | 0.48152 | 0.05293
9.8519 | 112.78 | 149.61 | 179.82 | 149.29 | 112.78 | 15.57 | 27.644 | 0.52184 | 0.04032
10.262 | 114.12 | 146.81 | 179.82 | 143.33 | 114.12 | 15.76 | 27.707 | 0.55855 | 0.03671
11.112 | 114.61 | 145.51 | 179.82 | 132.36 | 114.61 | 15.82 | 28.193 | 0.57289 | 0.01434
12.322 | 114.61 | 144.21 | 179.82 | 119.37 | 114.61 | 15.82 | 27.904 | 0.57289 | 0
13.912 | 114.61 | 141.61 | 179.82 | 105.72 | 114.61 | 15.82 | 35.342 | 0.57289 | 0
14.722 | 114.61 | 140.31 | 179.82 | 99.91 | 114.61 | 15.82 | 36.727 | 0.57289 | 0
15.782 | 115.53 | 138.81 | 179.82 | 93.2 | 115.53 | 15.95 | 37.224 | 0.61067 | 0.03778
16.772 | 116.21 | 137.51 | 179.82 | 87.69 | 116.21 | 16.04 | 40.095 | 0.64083 | 0.03016
17.722 | 116.81 | 134.91 | 179.82 | 82.99 | 116.81 | 16.13 | 38.098 | 0.66886 | 0.02803
19.042 | 116.87 | 133.21 | 179.82 | 77.24 | 116.87 | 16.14 | 37.635 | 0.6722 | 0.00334
20.502 | 116.87 | 132.01 | 179.82 | 71.74 | 116.87 | 16.14 | 37.579 | 0.6722 | 0
21.452 | 117.05 | 130.51 | 179.82 | 68.56 | 117.05 | 16.16 | 37.841 | 0.68213 | 0.00993
21.802 | 118.72 | 129.41 | 179.82 | 67.46 | 118.72 | 16.39 | 38.048 | 0.78046 | 0.09833
22.862 | 119.57 | 128.31 | 179.82 | 64.33 | 119.57 | 16.51 | 40.992 | 0.83199 | 0.05153
23.952 | 119.97 | 127.21 | 179.82 | 61.41 | 119.97 | 16.56 | 40.177 | 0.85789 | 0.0259
25.312 | 120.77 | 126.01 | 179.82 | 58.11 | 120.77 | 16.67 | 41.402 | 0.91117 | 0.05328
25.512 | 122.68 | 123.41 | 179.82 | 57.65 | 122.68 | 16.94 | 41.518 | 1.04282 | 0.13165
28.112 | 122.68 | 122.01 | 179.82 | 52.32 | 122.68 | 16.94 | 40.981 | 1.04282 | 0
29.152 | 122.68 | 120.91 | 179.82 | 50.45 | 122.68 | 16.94 | 40.328 | 1.04282 | 0
30.102 | 122.93 | 119.41 | 179.82 | 48.86 | 122.93 | 16.97 | 42.957 | 1.06296 | 0.02014
31.232 | 123.43 | 116.81 | 179.82 | 47.09 | 123.43 | 17.04 | 45.197 | 1.1054 | 0.04244
32.312 | 123.95 | 115.71 | 179.82 | 45.52 | 123.95 | 17.11 | 44.931 | 1.14989 | 0.04449
32.532 | 125.81 | 114.11 | 179.82 | 45.21 | 125.81 | 17.37 | 45.035 | 1.31389 | 0.164
33.752 | 127.06 | 113.01 | 179.82 | 43.58 | 127.06 | 17.54 | 40.087 | 1.42625 | 0.11236
34.352 | 128.72 | 110.61 | 179.82 | 42.82 | 128.72 | 17.77 | 37.812 | 1.58042 | 0.15417
36.772 | 128.72 | 109.31 | 179.82 | 40 | 128.72 | 17.77 | 35.88 | 1.58042 | 0
37.622 | 128.72 | 108.01 | 179.82 | 39.09 | 128.72 | 17.77 | 38.417 | 1.58042 | 0
38.432 | 128.72 | 106.91 | 179.82 | 38.27 | 128.72 | 17.77 | 38.838 | 1.58042 | 0
39.442 | 129.11 | 105.61 | 179.82 | 37.29 | 129.11 | 17.83 | 40.848 | 1.62171 | 0.04129
40.642 | 130.43 | 102.91 | 179.82 | 36.19 | 130.43 | 18.01 | 43.4 | 1.76532 | 0.14361
42.872 | 130.43 | 102.11 | 179.82 | 34.31 | 130.43 | 18.01 | 44.69 | 1.76532 | 0
43.822 | 130.74 | 101.01 | 179.82 | 33.56 | 130.74 | 18.05 | 44.785 | 1.80127 | 0.03595
44.842 | 133.54 | 100.11 | 179.82 | 32.8 | 133.54 | 18.44 | 45.148 | 2.13965 | 0.33838
47.102 | 133.54 | 99.442 | 179.82 | 31.23 | 133.54 | 18.44 | 45.088 | 2.13965 | 0
48.222 | 135.9 | 98.282 | 179.82 | 30.5 | 135.9 | 18.76 | 46.818 | 2.44525 | 0.3056
48.432 | 137.83 | 97.562 | 179.82 | 30.37 | 137.83 | 19.03 | 48.886 | 2.69931 | 0.25406
49.922 | 138.93 | 96.452 | 179.82 | 29.46 | 138.93 | 19.18 | 49.965 | 2.84545 | 0.14614
52.542 | 138.93 | 94.462 | 179.82 | 27.99 | 138.93 | 19.18 | 47.182 | 2.84545 | 0
53.302 | 138.93 | 93.362 | 179.82 | 27.59 | 138.93 | 19.18 | 46.807 | 2.84545 | 0
54.722 | 138.93 | 92.222 | 179.82 | 26.88 | 138.93 | 19.18 | 48.925 | 2.84545 | 0
55.042 | 139.38 | 91.362 | 179.82 | 26.72 | 139.38 | 19.24 | 49.665 | 2.91381 | 0.06836
55.742 | 139.77 | 90.222 | 179.82 | 26.39 | 139.77 | 19.3 | 46.137 | 2.97181 | 0.058
56.962 | 139.96 | 88.112 | 179.82 | 25.82 | 139.96 | 19.32 | 51.376 | 3.00108 | 0.02927
58.202 | 140.41 | 87.262 | 179.82 | 25.27 | 140.41 | 19.39 | 54.492 | 3.07169 | 0.07061
59.302 | 141.57 | 85.402 | 179.82 | 24.8 | 141.57 | 19.55 | 57.916 | 3.25654 | 0.18485
60.522 | 142.6 | 84.232 | 179.82 | 24.3 | 142.6 | 19.69 | 61.395 | 3.42533 | 0.16879
63.042 | 142.6 | 83.342 | 179.82 | 23.33 | 142.6 | 19.69 | 69.672 | 3.42533 | 0
63.922 | 142.6 | 82.362 | 179.82 | 23.01 | 142.6 | 19.69 | 65.975 | 3.42533 | 0
64.782 | 142.6 | 81.382 | 179.82 | 22.7 | 142.6 | 19.69 | 64.326 | 3.42533 | 0
65.512 | 142.88 | 79.432 | 179.82 | 22.45 | 142.88 | 19.73 | 61.08 | 3.47494 | 0.04961
68.022 | 142.88 | 78.292 | 179.82 | 21.62 | 142.88 | 19.73 | 66.596 | 3.47494 | 0
68.782 | 145.86 | 77.422 | 179.82 | 21.38 | 145.86 | 20.14 | 70.773 | 4.02871 | 0.55377
70.852 | 145.86 | 76.322 | 179.82 | 20.76 | 145.86 | 20.14 | 71.2 | 4.02871 | 0
71.722 | 145.86 | 75.682 | 179.82 | 20.51 | 145.86 | 20.14 | 72.156 | 4.02871 | 0
73.012 | 145.86 | 74.932 | 179.82 | 20.14 | 145.86 | 20.14 | 80.768 | 4.02871 | 0
73.652 | 145.86 | 73.862 | 179.82 | 19.97 | 145.86 | 20.14 | 90.383 | 4.02871 | 0
75.082 | 145.86 | 72.862 | 179.82 | 19.59 | 145.86 | 20.14 | 89.872 | 4.02871 | 0
76.102 | 145.86 | 70.962 | 179.82 | 19.33 | 145.86 | 20.14 | 81.687 | 4.02871 | 0
78.152 | 145.86 | 70.112 | 179.82 | 18.82 | 145.86 | 20.14 | 84.746 | 4.02871 | 0
79.232 | 145.86 | 69.272 | 179.82 | 18.56 | 145.86 | 20.14 | 79.518 | 4.02871 | 0
80.312 | 145.86 | 68.242 | 179.82 | 18.31 | 145.86 | 20.14 | 72.308 | 4.02871 | 0
80.942 | 145.86 | 67.262 | 179.82 | 18.17 | 145.86 | 20.14 | 69.632 | 4.02871 | 0
81.992 | 145.86 | 65.172 | 179.82 | 17.94 | 145.86 | 20.14 | 73.193 | 4.02871 | 0
83.342 | 145.86 | 64.682 | 179.82 | 17.65 | 145.86 | 20.14 | 73.464 | 4.02871 | 0
83.412 | 146.49 | 63.802 | 179.82 | 17.63 | 146.49 | 20.22 | 74.68 | 4.17043 | 0.14172
84.432 | 146.75 | 61.842 | 179.82 | 17.42 | 146.75 | 20.26 | 72.799 | 4.2316 | 0.06117
86.352 | 147.11 | 61.002 | 179.82 | 17.03 | 147.11 | 20.31 | 72.08 | 4.31334 | 0.08174
87.182 | 147.93 | 60.012 | 179.82 | 16.87 | 147.93 | 20.42 | 73.207 | 4.5073 | 0.19396
88.062 | 148.84 | 59.072 | 179.82 | 16.7 | 148.84 | 20.55 | 72.913 | 4.72414 | 0.21684
88.962 | 150.18 | 57.272 | 179.82 | 16.53 | 150.18 | 20.73 | 69.35 | 5.04742 | 0.32328
89.782 | 151.59 | 56.332 | 179.82 | 16.38 | 151.59 | 20.93 | 67.445 | 5.38963 | 0.34221
90.422 | 155.09 | 55.392 | 179.82 | 16.27 | 155.09 | 21.41 | 70.687 | 6.24653 | 0.8569
91.362 | 155.4 | 54.232 | 179.82 | 16.1 | 155.4 | 21.45 | 70.776 | 6.32315 | 0.07662
93.082 | 155.4 | 53.592 | 179.82 | 15.8 | 155.4 | 21.45 | 70.916 | 6.32315 | 0
93.902 | 155.4 | 52.832 | 179.82 | 15.66 | 155.4 | 21.45 | 68.875 | 6.32315 | 0
95.292 | 156.26 | 51.782 | 179.82 | 15.43 | 156.26 | 21.57 | 71.655 | 6.54568 | 0.22253
96.192 | 157.57 | 50.882 | 179.82 | 15.29 | 157.57 | 21.76 | 61.756 | 6.8878 | 0.34212
97.712 | 157.57 | 50.092 | 179.82 | 15.05 | 157.57 | 21.76 | 63.418 | 6.8878 | 0
97.822 | 157.57 | 48.182 | 179.82 | 15.04 | 157.57 | 21.76 | 64.293 | 6.8878 | 0
97.872 | 161.26 | 47.382 | 179.82 | 15.03 | 161.26 | 22.26 | 65.396 | 7.86786 | 0.98006
97.982 | 162.88 | 46.422 | 179.82 | 15.01 | 162.88 | 22.49 | 65.449 | 8.29851 | 0.43065
99.842 | 162.88 | 45.392 | 179.82 | 14.73 | 162.88 | 22.49 | 66.264 | 8.29851 | 0
102.51 | 162.88 | 43.582 | 179.82 | 14.35 | 162.88 | 22.49 | 67.553 | 8.29851 | 0
104.51 | 162.88 | 42.842 | 179.82 | 14.07 | 162.88 | 22.49 | 67.688 | 8.29851 | 0
105.31 | 162.88 | 42.062 | 179.82 | 13.97 | 162.88 | 22.49 | 68.551 | 8.29851 | 0
107.51 | 162.88 | 40.182 | 179.82 | 13.68 | 162.88 | 22.49 | 69.947 | 8.29851 | 0
110.21 | 162.88 | 39.432 | 179.82 | 13.35 | 162.88 | 22.49 | 69.082 | 8.29851 | 0
111.61 | 162.88 | 38.652 | 179.82 | 13.18 | 162.88 | 22.49 | 69.295 | 8.29851 | 0
112.91 | 162.88 | 37.732 | 179.82 | 13.03 | 162.88 | 22.49 | 70.123 | 8.29851 | 0
114.51 | 162.88 | 36.992 | 179.82 | 12.84 | 162.88 | 22.49 | 66.829 | 8.29851 | 0
115.71 | 162.88 | 35.282 | 179.82 | 12.71 | 162.88 | 22.49 | 66.047 | 8.29851 | 0
116.61 | 162.88 | 34.502 | 179.82 | 12.61 | 162.88 | 22.49 | 67.465 | 8.29851 | 0
117.11 | 162.88 | 33.512 | 179.82 | 12.56 | 162.88 | 22.49 | 63.902 | 8.29851 | 0
118.31 | 162.88 | 32.982 | 179.82 | 12.43 | 162.88 | 22.49 | 60.035 | 8.29851 | 0
120.31 | 162.88 | 32.272 | 179.82 | 12.22 | 162.88 | 22.49 | 60.949 | 8.29851 | 0
120.91 | 162.88 | 31.462 | 179.82 | 12.16 | 162.88 | 22.49 | 64.383 | 8.29851 | 0
122.01 | 162.88 | 30.772 | 179.82 | 12.05 | 162.88 | 22.49 | 55.925 | 8.29851 | 0
123.61 | 162.88 | 30.122 | 179.82 | 11.9 | 162.88 | 22.49 | 54.055 | 8.29851 | 0
125.11 | 162.88 | 28.662 | 179.82 | 11.76 | 162.88 | 22.49 | 53.792 | 8.29851 | 0
127.81 | 162.88 | 27.872 | 179.82 | 11.51 | 162.88 | 22.49 | 53.59 | 8.29851 | 0
129.31 | 162.88 | 27.162 | 179.82 | 11.37 | 162.88 | 22.49 | 50.255 | 8.29851 | 0
129.71 | 162.88 | 26.432 | 179.82 | 11.34 | 162.88 | 22.49 | 44.469 | 8.29851 | 0
131.41 | 162.88 | 25.592 | 179.82 | 11.19 | 162.88 | 22.49 | 44.867 | 8.29851 | 0
131.91 | 162.88 | 24.432 | 179.82 | 11.15 | 162.88 | 22.49 | 44.859 | 8.29851 | 0
132.91 | 162.88 | 23.592 | 179.82 | 11.07 | 162.88 | 22.49 | 27.718 | 8.29851 | 0
134.01 | 162.88 | 22.382 | 179.82 | 10.98 | 162.88 | 22.49 | 20.478 | 8.29851 | 0
135.61 | 162.88 | 21.882 | 179.82 | 10.85 | 162.88 | 22.49 | 20.957 | 8.29851 | 0
135.91 | 162.88 | 21.092 | 179.82 | 10.82 | 162.88 | 22.49 | 21.706 | 8.29851 | 0
139.41 | 162.88 | 20.552 | 179.82 | 10.55 | 162.88 | 22.49 | 22.219 | 8.29851 | 0
140.31 | 162.88 | 19.902 | 179.82 | 10.48 | 162.88 | 22.49 | 22.145 | 8.29851 | 0
140.61 | 162.88 | 18.592 | 179.82 | 10.46 | 162.88 | 22.49 | 22.251 | 8.29851 | 0
142.71 | 162.88 | 17.932 | 179.82 | 10.31 | 162.88 | 22.49 | 23.037 | 8.29851 | 0
144.31 | 162.88 | 17.232 | 179.82 | 10.19 | 162.88 | 22.49 | 23.298 | 8.29851 | 0
145.71 | 162.88 | 16.712 | 179.82 | 10.09 | 162.88 | 22.49 | 23.626 | 8.29851 | 0
146.71 | 162.88 | 16.142 | 179.82 | 10.03 | 162.88 | 22.49 | 23.98 | 8.29851 | 0
148.11 | 162.88 | 15.442 | 179.82 | 9.93 | 162.88 | 22.49 | 24.008 | 8.29851 | 0
148.21 | 162.93 | 14.942 | 179.82 | 9.92 | 162.93 | 22.49 | 24.187 | 8.32228 | 0.02377
149.71 | 162.93 | 14.412 | 179.82 | 9.82 | 162.93 | 22.49 | 30.015 | 8.32228 | 0
151.21 | 162.93 | 13.392 | 179.82 | 9.73 | 162.93 | 22.49 | 30.084 | 8.32228 | 0
151.31 | 164.24 | 12.732 | 179.82 | 9.72 | 164.24 | 22.68 | 30.106 | 8.85953 | 0.53725
151.41 | 166.2 | 12.232 | 179.82 | 9.71 | 166.2 | 22.95 | 29.986 | 9.66717 | 0.80764
151.71 | 167.65 | 11.642 | 179.82 | 9.69 | 167.65 | 23.15 | 30.205 | 10.26608 | 0.59891
154.01 | 167.65 | 11.012 | 179.82 | 9.55 | 167.65 | 23.15 | 30.523 | 10.26608 | 0
157.31 | 167.65 | 9.9118 | 179.82 | 9.35 | 167.65 | 23.15 | 30.439 | 10.26608 | 0
159.01 | 167.65 | 9.2918 | 179.82 | 9.25 | 167.65 | 23.15 | 31.795 | 10.26608 | 0
160.61 | 167.65 | 8.7118 | 179.82 | 9.16 | 167.65 | 23.15 | 32.023 | 10.26608 | 0
162.11 | 167.65 | 7.5118 | 179.82 | 9.07 | 167.65 | 23.15 | 36.434 | 10.26608 | 0
163.91 | 167.65 | 6.9818 | 179.82 | 8.97 | 167.65 | 23.15 | 70.593 | 10.26608 | 0
164.11 | 167.65 | 6.4418 | 179.82 | 8.96 | 167.65 | 23.15 | 82.395 | 10.26608 | 0
166.51 | 167.65 | 5.8218 | 179.82 | 8.83 | 167.65 | 23.15 | 80.766 | 10.26608 | 0
167.71 | 167.65 | 4.6518 | 179.82 | 8.77 | 167.65 | 23.15 | 80.282 | 10.26608 | 0
168.81 | 167.65 | 4.0218 | 179.82 | 8.71 | 167.65 | 23.15 | 80.509 | 10.26608 | 0
170.21 | 167.65 | 3.4118 | 179.82 | 8.64 | 167.65 | 23.15 | 79.927 | 10.26608 | 0
171.51 | 167.65 | 3.1118 | 179.82 | 8.58 | 167.65 | 23.15 | 82.916 | 10.26608 | 0
173.11 | 167.65 | 2.5118 | 179.82 | 8.5 | 167.65 | 23.15 | 80.581 | 10.26608 | 0
176.31 | 167.65 | 1.9518 | 179.82 | 8.34 | 167.65 | 23.15 | 80.017 | 10.26608 | 0
177.71 | 167.65 | 1.4418 | 179.82 | 8.28 | 167.65 | 23.15 | 81.435 | 10.26608 | 0
179.01 | 167.65 | 1.0318 | 179.82 | 8.22 | 167.65 | 23.15 | 81.642 | 10.26608 | 0
179.91 | 167.65 | 0.5918 | 179.82 | 8.18 | 167.65 | 23.15 | 83.016 | 10.26608 | 0
181.21 | 167.65 | 0.2118 | 179.82 | 8.12 | 167.65 | 23.15 | 81.946 | 10.26608 | 0
183.01 | 167.65 |  |  | 8.04 | 167.65 | 23.15 | 83.398 | 10.26608 | 0
183.81 | 167.65 |  |  | 8 | 167.65 | 23.15 | 82.66 | 10.26608 | 0
185.41 | 168.86 |  |  | 7.93 | 168.86 | 23.31 | 82.716 | 10.87307 | 0.60699
187.11 | 168.86 |  |  | 7.86 | 168.86 | 23.31 | 84.123 | 10.87307 | 0
190.21 | 168.86 |  |  | 7.73 | 168.86 | 23.31 | 76.06 | 10.87307 | 0
191.51 | 168.86 |  |  | 7.68 | 168.86 | 23.31 | 64.245 | 10.87307 | 0
192.61 | 168.86 |  |  | 7.64 | 168.86 | 23.31 | 55.861 | 10.87307 | 0
194.21 | 168.86 |  |  | 7.57 | 168.86 | 23.31 | 56.317 | 10.87307 | 0
196.81 | 168.86 |  |  | 7.47 | 168.86 | 23.31 | 59.122 | 10.87307 | 0
197.21 | 168.86 |  |  | 7.46 | 168.86 | 23.31 | 59.716 | 10.87307 | 0
198.91 | 168.86 |  |  | 7.39 | 168.86 | 23.31 | 60.482 | 10.87307 | 0
199.11 | 169.66 |  |  | 7.39 | 169.66 | 23.42 | 60.816 | 11.30173 | 0.42866
199.51 | 175.68 |  |  | 7.37 | 175.68 | 24.25 | 61.446 | 14.56485 | 3.26312
199.61 | 177.7 |  |  | 7.37 | 177.7 | 24.53 | 60.37 | 15.66224 | 1.09739
202.81 | 177.7 |  |  | 7.25 | 177.7 | 24.53 | 67.756 | 15.66224 | 0
205.01 | 177.7 |  |  | 7.17 | 177.7 | 24.53 | 75.932 | 15.66224 | 0
207.21 | 177.7 |  |  | 7.1 | 177.7 | 24.53 | 74.928 | 15.66224 | 0
208.31 | 177.7 |  |  | 7.06 | 177.7 | 24.53 | 75.2 | 15.66224 | 0
210.41 | 177.7 |  |  | 6.99 | 177.7 | 24.53 | 76.094 | 15.66224 | 0
214.31 | 177.7 |  |  | 6.86 | 177.7 | 24.53 | 76.942 | 15.66224 | 0
215.41 | 177.7 |  |  | 6.83 | 177.7 | 24.53 | 79.636 | 15.66224 | 0
217.01 | 177.7 |  |  | 6.78 | 177.7 | 24.53 | 79.897 | 15.66224 | 0
219.21 | 177.7 |  |  | 6.71 | 177.7 | 24.53 | 77.681 | 15.66224 | 0
219.81 | 177.7 |  |  | 6.69 | 177.7 | 24.53 | 76.93 | 15.66224 | 0
222.51 | 177.7 |  |  | 6.61 | 177.7 | 24.53 | 76.664 | 15.66224 | 0
223.01 | 177.7 |  |  | 6.6 | 177.7 | 24.53 | 77.221 | 15.66224 | 0
223.61 | 177.7 |  |  | 6.58 | 177.7 | 24.53 | 77.423 | 15.66224 | 0
225.81 | 177.7 |  |  | 6.51 | 177.7 | 24.53 | 69.797 | 15.66224 | 0
226.51 | 177.7 |  |  | 6.49 | 177.7 | 24.53 | 70.628 | 15.66224 | 0
227.41 | 177.7 |  |  | 6.47 | 177.7 | 24.53 | 73.873 | 15.66224 | 0
228.61 | 177.7 |  |  | 6.43 | 177.7 | 24.53 | 74.628 | 15.66224 | 0
229.51 | 177.7 |  |  | 6.41 | 177.7 | 24.53 | 74.337 | 15.66224 | 0
232.21 | 177.7 |  |  | 6.33 | 177.7 | 24.53 | 75.956 | 15.66224 | 0
232.61 | 177.7 |  |  | 6.32 | 177.7 | 24.53 | 86.759 | 15.66224 | 0
234.21 | 177.7 |  |  | 6.28 | 177.7 | 24.53 | 87.686 | 15.66224 | 0
235.41 | 177.7 |  |  | 6.25 | 177.7 | 24.53 | 87.946 | 15.66224 | 0
237.11 | 177.7 |  |  | 6.2 | 177.7 | 24.53 | 81.738 | 15.66224 | 0
238.81 | 177.7 |  |  | 6.16 | 177.7 | 24.53 | 40.201 | 15.66224 | 0
240.71 | 177.7 |  |  | 6.11 | 177.7 | 24.53 | 30.039 | 15.66224 | 0
241.41 | 178.59 |  |  | 6.09 | 178.59 | 24.66 | 35.799 | 16.24376 | 0.58152
242.51 | 179.82 |  |  | 6.06 | 179.82 | 24.83 | 38.181 | 17.05445 | 0.81069
245.31 | 179.82 |  |  | 6 | 179.82 | 24.83 | 47.419 | 17.05445 | 0
247.01 | 179.82 |  |  | 5.95 | 179.82 | 24.83 | 47.935 | 17.05445 | 0
247.81 | 179.82 |  |  | 5.94 | 179.82 | 24.83 | 65.939 | 17.05445 | 0
249.11 | 179.82 |  |  | 5.9 | 179.82 | 24.83 | 91.312 | 17.05445 | 0
250.61 | 179.82 |  |  | 5.87 | 179.82 | 24.83 | 96.723 | 17.05445 | 0
252.31 | 179.82 |  |  | 5.83 | 179.82 | 24.83 | 111.8 | 17.05445 | 0
256.71 | 179.82 |  |  | 5.73 | 179.82 | 24.83 | 110.773 | 17.05445 | 0
258.91 | 179.82 |  |  | 5.68 | 179.82 | 24.83 | 109.104 | 17.05445 | 0
261.11 | 179.82 |  |  | 5.63 | 179.82 | 24.83 | 111.592 | 17.05445 | 0
263.01 | 179.82 |  |  | 5.59 | 179.82 | 24.83 | 110.35 | 17.05445 | 0
263.91 | 179.82 |  |  | 5.57 | 179.82 | 24.83 | 109.422 | 17.05445 | 0
266.11 | 179.82 |  |  | 5.53 | 179.82 | 24.83 | 111.666 | 17.05445 | 0
267.41 | 179.82 |  |  | 5.5 | 179.82 | 24.83 | 107.769 | 17.05445 | 0
267.61 | 179.82 |  |  | 5.5 | 179.82 | 24.83 | 107.913 | 17.05445 | 0
268.51 | 179.82 |  |  | 5.48 | 179.82 | 24.83 | 113.156 | 17.05445 | 0
270.41 | 179.82 |  |  | 5.44 | 179.82 | 24.83 | 128.534 | 17.05445 | 0
272.61 | 180.05 |  |  | 5.4 | 180.05 | 24.86 | 153.091 | 17.2265 | 0.17205
273.51 | 181.26 |  |  | 5.38 | 181.26 | 25.03 | 146.595 | 18.12804 | 0.90154
275.31 | 181.57 |  |  | 5.34 | 181.57 | 25.07 | 147.167 | 18.35565 | 0.22761
277.41 | 181.57 |  |  | 5.3 | 181.57 | 25.07 | 146.369 | 18.35565 | 0
278.51 | 181.57 |  |  | 5.28 | 181.57 | 25.07 | 146.559 | 18.35565 | 0
279.61 | 181.57 |  |  | 5.26 | 181.57 | 25.07 | 148.326 | 18.35565 | 0
280.71 | 182.15 |  |  | 5.24 | 182.15 | 25.15 | 148.901 | 18.79527 | 0.43962
282.31 | 182.84 |  |  | 5.21 | 182.84 | 25.24 | 137.751 | 19.32659 | 0.53132
284.51 | 183.13 |  |  | 5.17 | 183.13 | 25.28 | 128.13 | 19.55166 | 0.22507
285.91 | 184.33 |  |  | 5.14 | 184.33 | 25.45 | 130.114 | 20.47934 | 0.92768
288.31 | 184.46 |  |  | 5.1 | 184.46 | 25.47 | 127.694 | 20.58554 | 0.1062
289.41 | 186.83 |  |  | 5.08 | 186.83 | 25.79 | 125.79 | 22.44187 | 1.85633
289.91 | 189.68 |  |  | 5.07 | 189.68 | 26.19 | 124.818 | 24.68935 | 2.24748
291.01 | 190.33 |  |  | 5.05 | 190.33 | 26.28 | 124.702 | 25.20597 | 0.51662
293.21 | 192.31 |  |  | 5.02 | 192.31 | 26.55 | 124.248 | 26.77573 | 1.56976
297.01 | 192.31 |  |  | 4.95 | 192.31 | 26.55 | 128.616 | 26.77573 | 0
299.21 | 192.31 |  |  | 4.92 | 192.31 | 26.55 | 128.882 | 26.77573 | 0
300.81 | 192.31 |  |  | 4.89 | 192.31 | 26.55 | 126.85 | 26.77573 | 0
302.51 | 192.31 |  |  | 4.86 | 192.31 | 26.55 | 127.315 | 26.77573 | 0
304.11 | 192.31 |  |  | 4.84 | 192.31 | 26.55 | 125.166 | 26.77573 | 0
305.21 | 192.31 |  |  | 4.82 | 192.31 | 26.55 | 124.928 | 26.77573 | 0
309.51 | 192.31 |  |  | 4.75 | 192.31 | 26.55 | 119.757 | 26.77573 | 0
310.61 | 192.31 |  |  | 4.74 | 192.31 | 26.55 | 116.989 | 26.77573 | 0
311.71 | 192.93 |  |  | 4.72 | 192.93 | 26.64 | 114.869 | 27.30463 | 0.5289
312.11 | 194.86 |  |  | 4.71 | 194.86 | 26.9 | 114.402 | 28.93586 | 1.63123
314.41 | 197.85 |  |  | 4.68 | 197.85 | 27.32 | 112.815 | 31.48229 | 2.54643
319.21 | 197.85 |  |  | 4.61 | 197.85 | 27.32 | 103.667 | 31.48229 | 0
321.01 | 197.85 |  |  | 4.58 | 197.85 | 27.32 | 100.194 | 31.48229 | 0
323.21 | 197.85 |  |  | 4.55 | 197.85 | 27.32 | 103.388 | 31.48229 | 0
325.41 | 197.85 |  |  | 4.52 | 197.85 | 27.32 | 101.935 | 31.48229 | 0
326.51 | 197.85 |  |  | 4.5 | 197.85 | 27.32 | 99.298 | 31.48229 | 0
328.71 | 197.85 |  |  | 4.47 | 197.85 | 27.32 | 93.964 | 31.48229 | 0
333.11 | 197.85 |  |  | 4.42 | 197.85 | 27.32 | 58.326 | 31.48229 | 0
335.31 | 197.85 |  |  | 4.39 | 197.85 | 27.32 | 40.982 | 31.48229 | 0
337.51 | 197.85 |  |  | 4.36 | 197.85 | 27.32 | 43.836 | 31.48229 | 0
341.91 | 197.85 |  |  | 4.3 | 197.85 | 27.32 | 45.554 | 31.48229 | 0
344.71 | 197.85 |  |  | 4.27 | 197.85 | 27.32 | 47.048 | 31.48229 | 0
347.41 | 197.85 |  |  | 4.23 | 197.85 | 27.32 | 50.303 | 31.48229 | 0
349.61 | 197.85 |  |  | 4.21 | 197.85 | 27.32 | 27.681 | 31.48229 | 0
352.41 | 197.85 |  |  | 4.17 | 197.85 | 27.32 | 0 | 31.48229 | 0
354.51 | 197.85 |  |  | 4.15 | 197.85 | 27.32 | 0 | 31.48229 | 0
357.31 | 197.85 |  |  | 4.12 | 197.85 | 27.32 | 0 | 31.48229 | 0
362.21 | 197.85 |  |  | 4.06 | 197.85 | 27.32 | 0 | 31.48229 | 0
364.41 | 197.85 |  |  | 4.04 | 197.85 | 27.32 | 0 | 31.48229 | 0
367.71 | 197.85 |  |  | 4 | 197.85 | 27.32 | 0 | 31.48229 | 0
371.01 | 197.85 |  |  | 3.96 | 197.85 | 27.32 | 0 | 31.48229 | 0
378.21 | 197.85 |  |  | 3.89 | 197.85 | 27.32 | 0 | 31.48229 | 0
381.61 | 197.85 |  |  | 3.85 | 197.85 | 27.32 | 0 | 31.48229 | 0
385.41 | 197.85 |  |  | 3.82 | 197.85 | 27.32 | 0 | 31.48229 | 0
388.71 | 197.85 |  |  | 3.78 | 197.85 | 27.32 | 0 | 31.48229 | 0
392.01 | 197.85 |  |  | 3.75 | 197.85 | 27.32 | 0 | 31.48229 | 0
395.31 | 197.85 |  |  | 3.72 | 197.85 | 27.32 | 0 | 31.48229 | 0
400.21 | 197.85 |  |  | 3.68 | 197.85 | 27.32 | 0 | 31.48229 | 0
Graphite sheet
start of experiment (lowest penetration pressure)
End of experiment (highest penetration pressure)
The steep part of the curve represents the mercury penetration in well-defined pores
Broad and significant apparent intrusion due to deagglomeration of particles. until the particles are completely separated and packed.
mesoporous carbon

## Sheet1
Pore Size (nm) | dV/dlog(D) | Vol. inc (mm³/g) | Pore Size (nm) | dV/dlog(D) | Vol. inc (mm³/g)
117382.71 | 44.386 | 0.02 | 111509.12 | 94.745 | 0.04
106348.9 | 44.386 | 2.09 | 109029.31 | 94.745 | 0.64
97923.12 | 45.053 | 3.52 | 108306.73 | 63.923 | 1.24
97275.48 | 41.391 | 5.52 | 105207.82 | 56.31 | 1.84
85412.62 | 49.053 | 6.24 | 102281.32 | 57.741 | 2.44
80284.13 | 45.343 | 6.69 | 98184.6 | 60.498 | 3.04
75348.63 | 46.489 | 7.99 | 96256.89 | 72.777 | 3.64
73872.69 | 47.664 | 9.91 | 93801.36 | 83.336 | 4.24
68697.12 | 47.117 | 11.44 | 92098.02 | 80.993 | 4.84
61003.95 | 45.417 | 12.51 | 90399.84 | 83.642 | 5.44
57656.03 | 46.523 | 14.02 | 88763.15 | 80.814 | 6.04
54253.24 | 46.974 | 15.45 | 87704.55 | 91.358 | 6.62
51051.9 | 48.813 | 16.83 | 87236.38 | 94.546 | 7.8
49026.84 | 46.796 | 18.53 | 86722.01 | 94.193 | 8.39
44841.63 | 47.382 | 19.94 | 85711.27 | 97.98 | 9.57
41548.17 | 45.92 | 21.4 | 83758.85 | 98.797 | 10.12
38502.76 | 47.473 | 22.83 | 82398.06 | 98.888 | 10.69
35699.16 | 49.158 | 24.62 | 81485.06 | 99.31 | 11.26
31233.92 | 47.161 | 26.14 | 80592.07 | 98.948 | 11.84
29188.44 | 47.235 | 27.9 | 79288.7 | 99.472 | 12.4
27141.64 | 47.411 | 29.61 | 77207.63 | 99.98 | 12.95
24890.93 | 48.194 | 31.22 | 75271.51 | 100.011 | 15.29
23499.05 | 49.301 | 32.84 | 73761.55 | 102.058 | 16.44
21291.33 | 49.65 | 36.07 | 73065.34 | 105.735 | 17.02
20016.4 | 48.584 | 37.52 | 72704.17 | 107.356 | 17.61
18958.56 | 48.383 | 38.86 | 71641.76 | 106.357 | 18.17
17027.15 | 48.566 | 39.26 | 70609.95 | 108.587 | 18.74
16148.5 | 49.319 | 40.58 | 69971.71 | 108.014 | 19.91
15341.66 | 46.722 | 41.9 | 68987.12 | 111.272 | 20.48
14756.75 | 50.404 | 43.32 | 68029.85 | 112.417 | 21.05
13278.01 | 50.398 | 43.48 | 67406.29 | 120.657 | 21.64
12693.58 | 47.828 | 45.15 | 67098.78 | 122.383 | 22.24
12138.36 | 46.557 | 46.8 | 65602.38 | 124.05 | 22.83
11884.34 | 37.075 | 48.67 | 63920.27 | 126.277 | 24.01
11213.83 | 35.955 | 50.16 | 63097.61 | 128.644 | 24.6
10668.83 | 35.29 | 50.17 | 62033.12 | 130.443 | 25.19
10146.28 | 34.521 | 50.17 | 61258.03 | 131.672 | 25.79
9704.44 | 35.162 | 50.92 | 60777.08 | 129.282 | 26.38
9223.66 | 35.958 | 52.2 | 59788.83 | 128.568 | 26.97
8494.4 | 36.954 | 53.38 | 59068.49 | 132.708 | 27.56
8128.24 | 36.993 | 55 | 58365.29 | 136.553 | 28.15
7714.69 | 36.366 | 56.52 | 57905.72 | 139.007 | 28.75
7355.87 | 34.477 | 58 | 56809.78 | 139.513 | 29.34
7025.58 | 35.004 | 59.23 | 55945.43 | 141.496 | 29.93
6855.62 | 34.319 | 60.84 | 55314.23 | 144.986 | 31.12
6535.75 | 34.131 | 62.06 | 55106.98 | 148.96 | 31.71
6215.37 | 34.219 | 63.38 | 54514.65 | 147.686 | 32.91
5922.55 | 34.252 | 64.69 | 54113.51 | 149.268 | 33.5
5404.59 | 32.671 | 64.97 | 53718.24 | 153.135 | 34.1
5136.75 | 31.852 | 65.91 | 52566.31 | 152.874 | 34.68
4890.78 | 31.52 | 66.8 | 52008.68 | 156.589 | 35.27
4645.19 | 32.133 | 68.13 | 51661.59 | 159.45 | 35.87
4452.53 | 33.989 | 69.72 | 51122.88 | 178.66 | 36.46
4007.32 | 34.712 | 70.24 | 50769.95 | 197.568 | 37.05
3928.22 | 34.815 | 73.65 | 49739.78 | 205.337 | 37.64
3726.2 | 35.914 | 73.89 | 49588.85 | 214.292 | 38.84
2873.06 | 35.049 | 75.85 | 49092.3 | 216.71 | 39.43
2571.7 | 33.782 | 77.81 | 48286.45 | 226.414 | 40.01
1072.08 | 32.155 | 78.42 | 47971.47 | 232.494 | 40.61
816.24 | 31.44 | 79.88 | 47660.57 | 238.359 | 41.2
699.74 | 31.746 | 81.63 | 47216.86 | 246.852 | 41.8
587.87 | 32.006 | 83.29 | 46915.64 | 251.225 | 42.39
576.35 | 31.863 | 85.3 | 46618.24 | 254.523 | 42.99
530.61 | 31.135 | 89.21 | 46179.13 | 265.697 | 43.58
526.81 | 30.625 | 91.26 | 46049.01 | 274.147 | 45.37
480.36 | 29.917 | 93.05 | 45762.46 | 279.022 | 45.97
410.62 | 30.221 | 94.55 | 45479.45 | 283.041 | 46.56
329.64 | 29.914 | 94.77 | 45061.44 | 296.635 | 47.16
310.17 | 29.509 | 96.25 | 44923.8 | 305.718 | 47.75
278.99 | 28.928 | 97.21 | 44800.65 | 309.629 | 48.35
260.69 | 29.502 | 98.47 | 44261.37 | 310.624 | 48.94
246.7 | 28.578 | 99.79 | 44128.57 | 311.573 | 49.54
236.39 | 28.015 | 101.25 | 43865.35 | 320.962 | 50.13
215.29 | 28.356 | 101.25 | 43618.19 | 322.99 | 51.33
199.79 | 28.23 | 101.25 | 43361.01 | 341.012 | 51.92
184.04 | 28.135 | 102.3 | 43233.55 | 347.36 | 52.52
168.25 | 28.672 | 103.69 | 42980.87 | 352.328 | 53.11
154.63 | 28.537 | 109.2 | 42880.62 | 362.695 | 57.91
154.14 | 29.667 | 111.25 | 42768.4 | 364.906 | 61.5
149.29 | 27.644 | 112.78 | 42644.4 | 382.598 | 62.7
143.33 | 27.707 | 114.12 | 42533.41 | 374.237 | 64.49
132.36 | 28.193 | 114.61 | 42288.82 | 390.554 | 65.69
119.37 | 27.904 | 114.61 | 42167.58 | 409.205 | 66.29
105.72 | 35.342 | 114.61 | 41808 | 411.588 | 66.88
99.91 | 36.727 | 114.61 | 41701.31 | 418.397 | 67.47
93.2 | 37.224 | 115.53 | 41583.41 | 430.664 | 68.07
87.69 | 40.095 | 116.21 | 41349.6 | 433.14 | 68.67
82.99 | 38.098 | 116.81 | 41233.68 | 440.937 | 69.26
77.24 | 37.635 | 116.87 | 41015.21 | 454.868 | 70.46
71.74 | 37.579 | 116.87 | 40787.72 | 449.239 | 71.65
68.56 | 37.841 | 117.05 | 40562.75 | 458.584 | 72.25
67.46 | 38.048 | 118.72 | 40451.19 | 466.509 | 72.84
64.33 | 40.992 | 119.57 | 40340.24 | 475.966 | 73.44
61.41 | 40.177 | 119.97 | 40131.11 | 477.281 | 74.04
58.11 | 41.402 | 120.77 | 40021.91 | 472.321 | 74.63
57.65 | 41.518 | 122.68 | 39913.31 | 489.523 | 75.23
52.32 | 40.981 | 122.68 | 39697.85 | 490.855 | 75.82
50.45 | 40.328 | 122.68 | 39601.65 | 493.519 | 77.02
48.86 | 42.957 | 122.93 | 39389.54 | 495.456 | 77.62
47.09 | 45.197 | 123.43 | 39179.68 | 511.753 | 78.21
45.52 | 44.931 | 123.95 | 38972.05 | 506.918 | 78.81
45.21 | 45.035 | 125.81 | 38869.06 | 515.846 | 79.4
43.58 | 40.087 | 127.06 | 38776.83 | 461.087 | 80
42.82 | 37.812 | 128.72 | 38573.44 | 421.959 | 80.59
40 | 35.88 | 128.72 | 38272.32 | 416.697 | 81.19
39.09 | 38.417 | 128.72 | 38074.17 | 398.715 | 81.78
38.27 | 38.838 | 128.72 | 37975.87 | 393.977 | 82.98
37.29 | 40.848 | 129.11 | 37790.48 | 395.003 | 83.57
36.19 | 43.4 | 130.43 | 37597.27 | 415.202 | 84.17
34.31 | 44.69 | 130.43 | 37501.41 | 410.722 | 84.76
33.56 | 44.785 | 130.74 | 37406.04 | 406.957 | 85.36
32.8 | 45.148 | 133.54 | 37216.73 | 409.044 | 85.96
31.23 | 45.088 | 133.54 | 37132.17 | 410.087 | 86.55
30.5 | 46.818 | 135.9 | 37038.66 | 416.969 | 87.15
30.37 | 48.886 | 137.83 | 36945.62 | 416.907 | 88.35
29.46 | 49.965 | 138.93 | 36770.13 | 419 | 89.54
27.99 | 47.182 | 138.93 | 36678.44 | 422.253 | 90.14
27.59 | 46.807 | 138.93 | 36496.41 | 418.817 | 90.73
26.88 | 48.925 | 138.93 | 36406.07 | 425.306 | 91.33
26.72 | 49.665 | 139.38 | 36226.73 | 426.362 | 91.92
26.39 | 46.137 | 139.77 | 36057.99 | 427.431 | 92.52
25.82 | 51.376 | 139.96 | 35969.81 | 434.739 | 93.12
25.27 | 54.492 | 140.41 | 35794.73 | 423.153 | 93.71
24.8 | 57.916 | 141.57 | 35621.34 | 425.231 | 94.9
24.3 | 61.395 | 142.6 | 35543.87 | 427.32 | 96.1
23.33 | 69.672 | 142.6 | 35372.9 | 429.397 | 96.7
23.01 | 65.975 | 142.6 | 35288.04 | 433.241 | 97.29
22.7 | 64.326 | 142.6 | 35119.52 | 433.673 | 97.89
22.45 | 61.08 | 142.88 | 34952.6 | 440.967 | 98.48
21.62 | 66.596 | 142.88 | 34878 | 449.523 | 99.08
21.38 | 70.773 | 145.86 | 34713.37 | 457.21 | 99.67
20.76 | 71.2 | 145.86 | 34550.28 | 451.046 | 100.27
20.51 | 72.156 | 145.86 | 34469.31 | 447.026 | 100.87
20.14 | 80.768 | 145.86 | 34396.76 | 449.13 | 102.06
19.97 | 90.383 | 145.86 | 34236.62 | 447.151 | 102.66
19.59 | 89.872 | 145.86 | 34077.97 | 453.322 | 103.25
19.33 | 81.687 | 145.86 | 33920.79 | 460.731 | 103.85
18.82 | 84.746 | 145.86 | 33842.74 | 445.622 | 104.44
18.56 | 79.518 | 145.86 | 33772.8 | 448.997 | 105.64
18.31 | 72.308 | 145.86 | 33695.43 | 433.625 | 106.24
18.17 | 69.632 | 145.86 | 33541.74 | 427.875 | 106.83
17.94 | 73.193 | 145.86 | 33389.45 | 428.848 | 108.03
17.65 | 73.464 | 145.86 | 33246.05 | 433.814 | 108.62
17.63 | 74.68 | 146.49 | 33171.07 | 434.793 | 109.22
17.42 | 72.799 | 146.75 | 33096.43 | 436.763 | 109.82
17.03 | 72.08 | 147.11 | 33022.12 | 445.375 | 110.41
16.87 | 73.207 | 147.93 | 32948.15 | 446.369 | 111.01
16.7 | 72.913 | 148.84 | 32808.51 | 444.099 | 111.6
16.53 | 69.35 | 150.18 | 32662.79 | 443.518 | 112.2
16.38 | 67.445 | 151.59 | 32518.36 | 432 | 112.79
16.27 | 70.687 | 155.09 | 32375.2 | 438.538 | 113.39
16.1 | 70.776 | 155.4 | 32240.36 | 447.347 | 114.58
15.8 | 70.916 | 155.4 | 32169.85 | 454.176 | 115.18
15.66 | 68.875 | 155.4 | 32099.64 | 456.144 | 115.78
15.43 | 71.655 | 156.26 | 31960.13 | 451.663 | 116.37
15.29 | 61.756 | 157.57 | 31890.84 | 453.631 | 116.97
15.05 | 63.418 | 157.57 | 31828.72 | 460.526 | 117.57
15.04 | 64.293 | 157.57 | 31623.42 | 462.012 | 118.16
15.03 | 65.396 | 161.26 | 31488.02 | 449.909 | 118.75
15.01 | 65.449 | 162.88 | 31287.07 | 456.735 | 119.95
14.73 | 66.264 | 162.88 | 31095.25 | 466.361 | 121.74
14.35 | 67.553 | 162.88 | 31029.65 | 474.008 | 122.34
14.07 | 67.688 | 162.88 | 30769.99 | 475.01 | 122.93
13.97 | 68.551 | 162.88 | 30641.78 | 457.517 | 124.12
13.68 | 69.947 | 162.88 | 30457.76 | 458.478 | 124.71
13.35 | 69.082 | 162.88 | 30332.14 | 460.414 | 125.31
13.18 | 69.295 | 162.88 | 30269.71 | 460.009 | 125.9
13.03 | 70.123 | 162.88 | 30090.13 | 466.412 | 127.1
12.84 | 66.829 | 162.88 | 30028.69 | 457.336 | 127.69
12.71 | 66.047 | 162.88 | 29906.57 | 448.659 | 128.29
12.61 | 67.465 | 162.88 | 29785.45 | 449.583 | 129.48
12.56 | 63.902 | 162.88 | 29725.25 | 450.507 | 130.08
12.43 | 60.035 | 162.88 | 29552.05 | 452.275 | 130.67
12.22 | 60.949 | 162.88 | 29492.79 | 454.122 | 131.27
12.16 | 64.383 | 162.88 | 29374.98 | 455.969 | 131.87
12.05 | 55.925 | 162.88 | 29316.43 | 457.817 | 132.46
11.9 | 54.055 | 162.88 | 29263.93 | 451.744 | 133.66
11.76 | 53.792 | 162.88 | 29205.82 | 447.944 | 134.26
11.51 | 53.59 | 162.88 | 29090.3 | 444.228 | 134.85
11.37 | 50.255 | 162.88 | 28975.68 | 450.636 | 135.45
11.34 | 44.469 | 162.88 | 28861.96 | 446.903 | 136.04
11.19 | 44.867 | 162.88 | 28805.43 | 455.461 | 136.64
11.15 | 44.859 | 162.88 | 28754.75 | 462.92 | 137.24
11.07 | 27.718 | 162.88 | 28642.75 | 464.746 | 137.83
10.98 | 20.478 | 162.88 | 28587.08 | 454.803 | 138.43
10.85 | 20.957 | 162.88 | 28476.39 | 450.313 | 139.62
10.82 | 21.706 | 162.88 | 28426.85 | 446.962 | 140.22
10.55 | 22.219 | 162.88 | 28372.02 | 464.986 | 140.82
10.48 | 22.145 | 162.88 | 28208.77 | 458.388 | 141.41
10.46 | 22.251 | 162.88 | 28154.77 | 470.63 | 142.01
10.31 | 23.037 | 162.88 | 28047.39 | 472.431 | 142.6
10.19 | 23.298 | 162.88 | 27999.34 | 477.243 | 143.2
10.09 | 23.626 | 162.88 | 27946.14 | 481.274 | 143.8
10.03 | 23.98 | 162.88 | 27787.74 | 476.843 | 144.39
9.93 | 24.008 | 162.88 | 27631.14 | 478.643 | 144.98
9.92 | 24.187 | 162.93 | 27579.32 | 476.953 | 145.58
9.82 | 30.015 | 162.93 | 27527.71 | 467.868 | 146.18
9.73 | 30.084 | 162.93 | 27430.16 | 480.442 | 146.77
9.72 | 30.106 | 164.24 | 27328.23 | 481.336 | 147.37
9.71 | 29.986 | 166.2 | 27227.05 | 472.513 | 147.96
9.69 | 30.205 | 167.65 | 27126.62 | 477.508 | 148.56
9.55 | 30.523 | 167.65 | 27031.89 | 464.022 | 149.15
9.35 | 30.439 | 167.65 | 26932.89 | 464.861 | 149.75
9.25 | 31.795 | 167.65 | 26834.62 | 466.582 | 150.34
9.16 | 32.023 | 167.65 | 26785.75 | 463.324 | 150.94
9.07 | 36.434 | 167.65 | 26688.54 | 465.011 | 151.53
8.97 | 70.593 | 167.65 | 26645.02 | 461.451 | 152.73
8.96 | 82.395 | 167.65 | 26548.83 | 456.954 | 153.32
8.83 | 80.766 | 167.65 | 26453.33 | 458.603 | 153.92
8.77 | 80.282 | 167.65 | 26264.38 | 459.428 | 154.51
8.71 | 80.509 | 167.65 | 26217.56 | 466.392 | 155.11
8.64 | 79.927 | 167.65 | 26129.07 | 452.473 | 155.7
8.58 | 82.916 | 167.65 | 26082.73 | 452.617 | 156.3
8.5 | 80.581 | 167.65 | 25990.55 | 463.806 | 156.9
8.34 | 80.017 | 167.65 | 25944.71 | 455.626 | 157.49
8.28 | 81.435 | 167.65 | 25853.5 | 457.231 | 158.09
8.22 | 81.642 | 167.65 | 25767.44 | 457.528 | 159.28
8.18 | 83.016 | 167.65 | 25722.37 | 457.74 | 159.88
8.12 | 81.946 | 167.65 | 25632.72 | 464.97 | 160.47
8.04 | 83.398 | 167.65 | 25543.68 | 471.925 | 161.07
8 | 82.66 | 167.65 | 25499.4 | 463.759 | 161.67
7.93 | 82.716 | 168.86 | 25371.84 | 464.559 | 162.26
7.86 | 84.123 | 168.86 | 25328.14 | 466.079 | 162.86
7.73 | 76.06 | 168.86 | 25284.6 | 463.298 | 163.45
7.68 | 64.245 | 168.86 | 25111.92 | 464.882 | 164.04
7.64 | 55.861 | 168.86 | 25030.72 | 470.881 | 165.24
7.57 | 56.317 | 168.86 | 24945.82 | 471.957 | 165.83
7.47 | 59.122 | 168.86 | 24903.58 | 482.394 | 166.43
7.46 | 59.716 | 168.86 | 24819.53 | 479.468 | 167.02
7.39 | 60.482 | 168.86 | 24694.52 | 480.26 | 167.62
7.39 | 60.816 | 169.66 | 24611.87 | 476.842 | 168.21
7.37 | 61.446 | 175.68 | 24533.87 | 465.193 | 168.81
7.37 | 60.37 | 177.7 | 24452.29 | 462.571 | 169.4
7.25 | 67.756 | 177.7 | 24371.26 | 460.013 | 170
7.17 | 75.932 | 177.7 | 24330.94 | 475.66 | 170.59
7.1 | 74.928 | 177.7 | 24294.77 | 472.151 | 171.79
7.06 | 75.2 | 177.7 | 24135.3 | 477.511 | 172.38
6.99 | 76.094 | 177.7 | 24017.07 | 474.397 | 173.57
6.86 | 76.942 | 177.7 | 23903.87 | 471.7 | 174.77
6.83 | 79.636 | 177.7 | 23787.89 | 464.2 | 175.36
6.78 | 79.897 | 177.7 | 23711.19 | 465.705 | 175.95
6.71 | 77.681 | 177.7 | 23673.03 | 458.619 | 176.55
6.69 | 76.93 | 177.7 | 23559.27 | 455.761 | 177.74
6.61 | 76.664 | 177.7 | 23487.79 | 457.226 | 178.34
6.6 | 77.221 | 177.7 | 23413.01 | 462.715 | 178.93
6.58 | 77.423 | 177.7 | 23301.73 | 451.611 | 179.52
6.51 | 69.797 | 177.7 | 23264.87 | 469.725 | 180.12
6.49 | 70.628 | 177.7 | 23195.16 | 466.418 | 180.72
6.47 | 73.873 | 177.7 | 23085.94 | 463.185 | 181.31
6.43 | 74.628 | 177.7 | 23013.7 | 470.11 | 181.9
6.41 | 74.337 | 177.7 | 22977.74 | 462.923 | 182.5
6.33 | 75.956 | 177.7 | 22906.17 | 464.77 | 183.1
6.32 | 86.759 | 177.7 | 22838.59 | 457.642 | 184.29
6.28 | 87.686 | 177.7 | 22732.69 | 459.067 | 184.88
6.25 | 87.946 | 177.7 | 22697.61 | 465.141 | 185.48
6.2 | 81.738 | 177.7 | 22523.82 | 466.578 | 186.67
6.16 | 40.201 | 177.7 | 22458.47 | 480.397 | 187.26
6.11 | 30.039 | 177.7 | 22356.06 | 481.872 | 187.86
6.09 | 35.799 | 178.59 | 22254.58 | 483.347 | 188.45
6.06 | 38.181 | 179.82 | 22220.96 | 476.062 | 189.05
6 | 47.419 | 179.82 | 22154.02 | 460.947 | 189.64
5.95 | 47.935 | 179.82 | 22120.7 | 471.43 | 190.24
5.94 | 65.939 | 179.82 | 22057.67 | 473.198 | 190.83
5.9 | 91.312 | 179.82 | 21958.87 | 466.48 | 191.43
5.87 | 96.723 | 179.82 | 21860.96 | 477.014 | 192.02
5.83 | 111.8 | 179.82 | 21796.17 | 478.839 | 192.61
5.73 | 110.773 | 179.82 | 21731.76 | 475.519 | 193.21
5.68 | 109.104 | 179.82 | 21670.92 | 473.168 | 193.8
5.63 | 111.592 | 179.82 | 21607.25 | 470.128 | 194.4
5.59 | 110.35 | 179.82 | 21575.55 | 471.905 | 195
5.57 | 109.422 | 179.82 | 21449.69 | 474 | 195.59
5.53 | 111.666 | 179.82 | 21421.57 | 470.748 | 196.78
5.5 | 107.769 | 179.82 | 21359.36 | 471.664 | 197.38
5.5 | 107.913 | 179.82 | 21297.5 | 473.723 | 197.97
5.48 | 113.156 | 179.82 | 21205.38 | 488.111 | 198.57
5.44 | 128.534 | 179.82 | 21144.41 | 480.756 | 199.16
5.4 | 153.091 | 180.05 | 21086.81 | 474.339 | 199.76
5.38 | 146.595 | 181.26 | 20996.51 | 463.104 | 200.35
5.34 | 147.167 | 181.57 | 20936.73 | 468.862 | 200.94
5.3 | 146.369 | 181.57 | 20877.29 | 465.769 | 201.54
5.28 | 146.559 | 181.57 | 20818.19 | 468.539 | 202.13
5.26 | 148.326 | 181.57 | 20733.09 | 469.417 | 203.93
5.24 | 148.901 | 182.15 | 20674.8 | 471.419 | 204.52
5.21 | 137.751 | 182.84 | 20616.84 | 477.307 | 205.12
5.17 | 128.13 | 183.13 | 20530.5 | 487.14 | 205.71
5.14 | 130.114 | 184.33 | 20447.73 | 480.574 | 206.3
5.1 | 127.694 | 184.46 | 20391.03 | 477.362 | 206.9
5.08 | 125.79 | 186.83 | 20362.8 | 474.45 | 207.49
5.07 | 124.818 | 189.68 | 20278.58 | 480.244 | 208.09
5.05 | 124.702 | 190.33 | 20195.05 | 486.529 | 209.28
5.02 | 124.248 | 192.31 | 20142.5 | 483.943 | 209.87
4.95 | 128.616 | 192.31 | 20087.48 | 485.269 | 210.47
4.92 | 128.882 | 192.31 | 20032.76 | 486.156 | 211.06
4.89 | 126.85 | 192.31 | 19951.24 | 487.481 | 211.66
4.86 | 127.315 | 192.31 | 19899.95 | 488.519 | 212.25
4.84 | 125.166 | 192.31 | 19819.5 | 499.246 | 212.85
4.82 | 124.928 | 192.31 | 19766.23 | 490.453 | 213.44
4.75 | 119.757 | 192.31 | 19713.25 | 491.777 | 214.04
4.74 | 116.989 | 192.31 | 19634.3 | 485.158 | 214.63
4.72 | 114.869 | 192.93 | 19610.74 | 491.476 | 215.82
4.71 | 114.402 | 194.86 | 19532.61 | 492.79 | 216.42
4.68 | 112.815 | 197.85 | 19429.4 | 493.639 | 217.01
4.61 | 103.667 | 197.85 | 19352.7 | 499.672 | 217.6
4.58 | 100.194 | 197.85 | 19301.91 | 496.921 | 218.2
4.55 | 103.388 | 197.85 | 19251.38 | 507.781 | 218.79
4.52 | 101.935 | 197.85 | 19178.58 | 496.988 | 219.38
4.5 | 99.298 | 197.85 | 19128.69 | 480.544 | 219.98
4.47 | 93.964 | 197.85 | 19054.35 | 481.799 | 220.57
4.42 | 58.326 | 197.85 | 19005.11 | 479.261 | 221.17
4.39 | 40.982 | 197.85 | 18983.03 | 485.32 | 222.37
4.36 | 43.836 | 197.85 | 18885.53 | 494.622 | 222.96
4.3 | 45.554 | 197.85 | 18837.16 | 499.937 | 223.55
4.27 | 47.048 | 197.85 | 18765.06 | 496.523 | 224.14
4.23 | 50.303 | 197.85 | 18717.3 | 502.498 | 224.74
4.21 | 27.681 | 197.85 | 18672.15 | 509.009 | 225.33
4.17 | 0 | 197.85 | 18601.31 | 509.829 | 225.93
4.15 | 0 | 197.85 | 18554.38 | 506.959 | 226.52
4.12 | 0 | 197.85 | 18507.68 | 504.138 | 227.12
4.06 | 0 | 197.85 | 18461.22 | 510.593 | 227.71
4.04 | 0 | 197.85 | 18440.39 | 511.404 | 228.31
4 | 0 | 197.85 | 18394.26 | 517.563 | 228.9
3.96 | 0 | 197.85 | 18371.29 | 514.625 | 229.5
3.89 | 0 | 197.85 | 18325.51 | 515.914 | 230.1
3.85 | 0 | 197.85 | 18234.63 | 532.3 | 230.69
3.82 | 0 | 197.85 | 18191.78 | 506.032 | 231.28
3.78 | 0 | 197.85 | 18146.89 | 507.915 | 231.88
3.75 | 0 | 197.85 | 18102.22 | 514.519 | 232.47
3.72 | 0 | 197.85 | 18057.77 | 520.599 | 233.07
3.68 | 0 | 197.85 | 17991.5 | 517.685 | 233.66
|  |  | 17949.78 | 515.227 | 234.86
|  |  | 17840.92 | 520.787 | 235.44
|  |  | 17776.23 | 522.053 | 236.04
|  |  | 17733.37 | 519.778 | 236.63
|  |  | 17669.45 | 531.189 | 237.23
|  |  | 17629.21 | 501.657 | 237.82
|  |  | 17608.11 | 511.878 | 238.42
|  |  | 17587.05 | 513.102 | 239.01
|  |  | 17545.1 | 514.938 | 239.61
|  |  | 17503.34 | 508.664 | 240.21
|  |  | 17463.85 | 509.422 | 241.4
|  |  | 17422.47 | 515.162 | 241.99
|  |  | 17360.78 | 512.432 | 242.59
|  |  | 17299.52 | 519.259 | 243.18
|  |  | 17260.95 | 516.952 | 243.78
|  |  | 17220.53 | 513.259 | 244.37
|  |  | 17180.3 | 506.901 | 244.97
|  |  | 17120.3 | 500.173 | 245.56
|  |  | 17080.54 | 498.101 | 246.15
|  |  | 17042.94 | 504.012 | 247.35
|  |  | 16944.76 | 504.754 | 247.94
|  |  | 16886.4 | 505.914 | 248.53
|  |  | 16828.44 | 507.074 | 249.12
|  |  | 16790.02 | 504.598 | 249.72
|  |  | 16732.71 | 506.683 | 250.31
|  |  | 16677.69 | 498.102 | 250.9
|  |  | 16639.95 | 508.227 | 251.5
|  |  | 16602.39 | 509.948 | 252.09
|  |  | 16527.76 | 507.403 | 252.68
|  |  | 16492.55 | 513.171 | 253.88
|  |  | 16382.33 | 506.504 | 254.47
|  |  | 16345.91 | 503.431 | 255.06
|  |  | 16309.66 | 490.05 | 255.66
|  |  | 16255.58 | 496.891 | 256.25
|  |  | 16185.82 | 494.929 | 256.84
|  |  | 16150.27 | 483.236 | 257.43
|  |  | 16114.88 | 481.047 | 258.03
|  |  | 16062.09 | 479.413 | 258.62
|  |  | 16009.64 | 474.661 | 259.82
|  |  | 15959.26 | 469.478 | 260.41
|  |  | 15924.7 | 470.497 | 261
|  |  | 15856.03 | 468.484 | 261.59
|  |  | 15804.91 | 469.988 | 262.19
|  |  | 15755.82 | 480.111 | 262.78
|  |  | 15705.34 | 468.932 | 263.37
|  |  | 15671.87 | 474.45 | 263.97
|  |  | 15638.55 | 469.922 | 264.56
|  |  | 15605.36 | 471.405 | 265.16
|  |  | 15555.85 | 469.424 | 265.75
|  |  | 15508.28 | 468.251 | 266.34
|  |  | 15475.65 | 469.376 | 266.94
|  |  | 15426.95 | 470.361 | 267.53
|  |  | 15378.56 | 465.517 | 268.13
|  |  | 15330.47 | 473.579 | 268.72
|  |  | 15300.17 | 468.257 | 269.31
|  |  | 15236.77 | 480.243 | 269.9
|  |  | 15205.27 | 475.107 | 270.5
|  |  | 15127.07 | 473.077 | 271.08
|  |  | 15080.54 | 474.522 | 272.27
|  |  | 15035.83 | 476.404 | 272.87
|  |  | 14989.86 | 471.419 | 273.46
|  |  | 14944.17 | 469.453 | 274.05
|  |  | 14883.68 | 462.316 | 274.64
|  |  | 14808.75 | 463.718 | 275.23
|  |  | 14750.83 | 467.886 | 275.82
|  |  | 14721.3 | 460.407 | 276.41
|  |  | 14677.23 | 465.01 | 277
|  |  | 14633.42 | 466.388 | 277.6
|  |  | 14605.81 | 459.172 | 278.79
|  |  | 14562.43 | 458.082 | 279.38
|  |  | 14504.98 | 453.672 | 279.97
|  |  | 14433.81 | 451.944 | 280.56
|  |  | 14391.44 | 450.237 | 281.15
|  |  | 14349.32 | 460.429 | 281.74
|  |  | 14294.93 | 451.162 | 282.33
|  |  | 14253.37 | 447.062 | 282.92
|  |  | 14225.8 | 445.888 | 283.52
|  |  | 14170.97 | 444.743 | 284.11
|  |  | 14145.08 | 443.833 | 284.7
|  |  | 14131.49 | 439.67 | 285.3
|  |  | 14090.87 | 441.354 | 285.89
|  |  | 14037.08 | 437.525 | 286.48
|  |  | 13997.01 | 441.11 | 287.07
|  |  | 13957.16 | 429.742 | 287.67
|  |  | 13905.69 | 426.328 | 288.26
|  |  | 13853.3 | 425.378 | 288.84
|  |  | 13814.27 | 422.316 | 289.44
|  |  | 13736.86 | 421.782 | 290.02
|  |  | 13698.48 | 419.782 | 291.21
|  |  | 13674.28 | 419.041 | 291.81
|  |  | 13611.01 | 413.739 | 292.39
|  |  | 13573.32 | 412.876 | 292.99
|  |  | 13535.85 | 408.144 | 293.58
|  |  | 13461.52 | 403.044 | 294.16
|  |  | 13413.64 | 398.476 | 294.75
|  |  | 13364.88 | 398.06 | 295.34
|  |  | 13328.55 | 385.539 | 295.93
|  |  | 13292.41 | 381.473 | 296.53
|  |  | 13257.66 | 372.681 | 297.72
|  |  | 13174.54 | 364.646 | 298.3
|  |  | 13127.5 | 355.312 | 298.89
|  |  | 13080.8 | 333.31 | 299.48
|  |  | 13034.43 | 338.388 | 300.07
|  |  | 12989.54 | 329.251 | 300.66
|  |  | 12943.81 | 320.411 | 301.25
|  |  | 12898.41 | 316.859 | 301.84
|  |  | 12853.32 | 313.677 | 302.43
|  |  | 12765.19 | 312.375 | 303.61
|  |  | 12710.04 | 311.201 | 304.19
|  |  | 12655.35 | 307.053 | 304.78
|  |  | 12611.95 | 306.103 | 305.37
|  |  | 12558.11 | 303.941 | 305.96
|  |  | 12504.72 | 306.411 | 306.54
|  |  | 12431.79 | 303.275 | 307.13
|  |  | 12379.47 | 299.89 | 307.71
|  |  | 12327.59 | 300.167 | 308.3
|  |  | 12286.4 | 293.499 | 308.89
|  |  | 12225.13 | 291.522 | 309.47
|  |  | 12215.99 | 292.93 | 310.07
|  |  | 12155.42 | 293.887 | 310.65
|  |  | 12105.39 | 288.802 | 311.23
|  |  | 11977.24 | 287.835 | 311.8
|  |  | 11919.01 | 286.88 | 312.38
|  |  | 11832.71 | 289.254 | 312.95
|  |  | 11739.21 | 290.079 | 313.52
|  |  | 11646.25 | 288.516 | 314.1
|  |  | 11473.64 | 289.457 | 314.64
|  |  | 11420.18 | 289.571 | 315.82
|  |  | 11333.07 | 289.662 | 316.4
|  |  | 11255.01 | 290.597 | 316.97
|  |  | 11195.05 | 285.817 | 317.55
|  |  | 11127.29 | 285.939 | 318.13
|  |  | 11085.36 | 284.48 | 318.71
|  |  | 11044.57 | 288.129 | 319.3
|  |  | 10970.43 | 290.102 | 319.87
|  |  | 10921.55 | 288.545 | 320.45
|  |  | 10873.11 | 288.861 | 321.04
|  |  | 10833.07 | 290.819 | 321.62
|  |  | 10825.09 | 293.975 | 322.22
|  |  | 10778.29 | 294.368 | 322.8
|  |  | 10731.11 | 295.519 | 323.39
|  |  | 10645.67 | 293.942 | 323.95
|  |  | 10599.63 | 292.836 | 324.54
|  |  | 10554 | 296.352 | 325.12
|  |  | 10524.55 | 298.551 | 325.71
|  |  | 10442.35 | 293.195 | 326.29
|  |  | 10405.41 | 302.706 | 326.88
|  |  | 10368.74 | 304.933 | 327.47
|  |  | 10362.16 | 310.572 | 328.67
|  |  | 10304.09 | 311.039 | 329.26
|  |  | 10253.8 | 316.951 | 329.85
|  |  | 10225.29 | 332.885 | 330.44
|  |  | 10189.87 | 329.881 | 331.03
|  |  | 10155.39 | 337.358 | 331.62
|  |  | 10127.42 | 342.724 | 332.21
|  |  | 10051.29 | 345.545 | 332.8
|  |  | 10017.06 | 349.718 | 333.39
|  |  | 9983.07 | 352.089 | 333.98
|  |  | 9970.21 | 292.689 | 334.57
|  |  | 9943.25 | 293.144 | 335.17
|  |  | 9896.42 | 292.905 | 335.75
|  |  | 9856.62 | 294.123 | 336.34
|  |  | 9830.27 | 294.421 | 336.94
|  |  | 9797.53 | 290.29 | 337.53
|  |  | 9759.18 | 293.64 | 338.12
|  |  | 9726.91 | 295.579 | 338.71
|  |  | 9682.08 | 300.731 | 339.3
|  |  | 9625.06 | 300.404 | 339.88
|  |  | 9600.56 | 297.088 | 341.07
|  |  | 9569.33 | 294.81 | 341.66
|  |  | 9489.07 | 299.798 | 342.24
|  |  | 9458.56 | 299.969 | 342.83
|  |  | 9428.24 | 299.395 | 343.42
|  |  | 9398.72 | 290.023 | 344.02
|  |  | 9327.19 | 291.42 | 344.59
|  |  | 9291.84 | 293.41 | 345.18
|  |  | 9250.93 | 291.982 | 345.77
|  |  | 9227.71 | 292.837 | 346.36
|  |  | 9199.43 | 292.912 | 346.96
|  |  | 9165.04 | 291.492 | 347.55
|  |  | 9130.9 | 290.657 | 348.14
|  |  | 9097.01 | 291.503 | 348.72
|  |  | 9074.56 | 290.97 | 349.32
|  |  | 8688.59 | 289.853 | 349.8
|  |  | 8633.01 | 287.156 | 350.38
|  |  | 8592.66 | 291.755 | 350.96
|  |  | 8562.64 | 292.756 | 351.55
|  |  | 8532.84 | 290.02 | 352.14
|  |  | 8498.33 | 289.503 | 352.73
|  |  | 8484.11 | 291.748 | 353.32
|  |  | 8459.71 | 286.597 | 353.92
|  |  | 8425.79 | 287.782 | 354.5
|  |  | 8387.35 | 291.217 | 355.08
|  |  | 8330.34 | 283.946 | 355.65
|  |  | 8292.77 | 282.803 | 356.23
|  |  | 8260.63 | 293.416 | 356.81
|  |  | 8232.89 | 292.211 | 357.39
|  |  | 8200.75 | 288.046 | 357.97
|  |  | 8173.41 | 285.837 | 358.56
|  |  | 8137.24 | 291.667 | 359.14
|  |  | 8110.76 | 291.509 | 359.72
|  |  | 8079.57 | 292.828 | 360.3
|  |  | 8057.44 | 286.273 | 360.89
|  |  | 8031.04 | 288.255 | 361.48
|  |  | 8000.46 | 287.536 | 362.06
|  |  | 7936.14 | 290.375 | 362.62
|  |  | 7914.79 | 293.336 | 363.21
|  |  | 7885.09 | 291.603 | 363.79
|  |  | 7868.21 | 355.509 | 364.38
|  |  | 7830.51 | 359.522 | 364.95
|  |  | 7822.6 | 363.063 | 365.55
|  |  | 7797.72 | 362.592 | 366.13
|  |  | 7760.69 | 356.661 | 366.71
|  |  | 7732.13 | 358.121 | 367.29
|  |  | 7715.9 | 354.266 | 367.88
|  |  | 7659.65 | 361.515 | 368.45
|  |  | 7632.22 | 361.372 | 369.03
|  |  | 7608.53 | 361.368 | 369.61
|  |  | 7581.08 | 368.417 | 370.2
|  |  | 7549.95 | 363.969 | 370.77
|  |  | 7515.61 | 364.511 | 371.95
|  |  | 7485.01 | 364.144 | 372.53
|  |  | 7435.82 | 365.655 | 373.12
|  |  | 7398.42 | 364.353 | 373.72
|  |  | 7376.16 | 360.135 | 374.32
|  |  | 7346.68 | 370.132 | 374.92
|  |  | 7321.45 | 370.77 | 375.52
|  |  | 7263.59 | 361.811 | 376.12
|  |  | 7252.85 | 359.026 | 376.72
|  |  | 7220.8 | 360.475 | 377.32
|  |  | 7210.18 | 369.288 | 377.92
|  |  | 7199.95 | 360.596 | 378.52
|  |  | 7171.86 | 362.816 | 379.12
|  |  | 7157.9 | 360.486 | 379.72
|  |  | 7126.69 | 363.1 | 380.32
|  |  | 7106.03 | 361.131 | 380.92
|  |  | 7079.01 | 360.787 | 381.52
|  |  | 7031.63 | 363.393 | 382.11
|  |  | 7008.17 | 362.46 | 382.71
|  |  | 6981.56 | 358.661 | 383.31
|  |  | 6961.73 | 359.172 | 384.51
|  |  | 6932.53 | 359.041 | 385.11
|  |  | 6900.01 | 358.726 | 385.71
|  |  | 6877.42 | 359.349 | 386.31
|  |  | 6829.52 | 359.441 | 386.91
|  |  | 6804.24 | 358.224 | 387.51
|  |  | 6779.47 | 360.512 | 388.11
|  |  | 6757.66 | 363.518 | 388.71
|  |  | 6729.83 | 360.73 | 389.31
|  |  | 6683.96 | 360.268 | 389.91
|  |  | 6672.13 | 360.113 | 391.11
|  |  | 6648.01 | 359.804 | 391.71
|  |  | 6597.31 | 367.535 | 392.31
|  |  | 6564.92 | 358.587 | 392.91
|  |  | 6544.48 | 360.015 | 393.51
|  |  | 6521.55 | 359.09 | 394.11
|  |  | 6472.76 | 357.437 | 394.7
|  |  | 6455.71 | 357.322 | 395.3
|  |  | 6433.12 | 353.15 | 395.9
|  |  | 6410.69 | 358.674 | 396.5
|  |  | 6397.03 | 348.826 | 397.1
|  |  | 6374.85 | 350.038 | 397.7
|  |  | 6352.82 | 354.143 | 398.3
|  |  | 6325.5 | 354.557 | 398.9
|  |  | 6298.41 | 354.447 | 399.5
|  |  | 6252.89 | 350.77 | 400.1
|  |  | 6229.32 | 352.754 | 400.7
|  |  | 6208.29 | 354.912 | 401.3
|  |  | 6187.39 | 352.69 | 401.9
|  |  | 6161.47 | 353.64 | 402.5
|  |  | 6128.36 | 354.169 | 403.7
|  |  | 6110.53 | 352.78 | 404.3
|  |  | 6080.22 | 352.524 | 404.9
|  |  | 6040.27 | 355.13 | 405.5
|  |  | 6020.49 | 355.394 | 406.1
|  |  | 5995.95 | 354.055 | 406.7
|  |  | 5974.27 | 353.335 | 407.3
|  |  | 5952.51 | 353.269 | 407.89
|  |  | 5914.21 | 357.374 | 408.49
|  |  | 5892.89 | 356.473 | 409.09
|  |  | 5881.1 | 356.987 | 409.69
|  |  | 5867.26 | 363.257 | 410.29
|  |  | 5843.95 | 356.509 | 410.89
|  |  | 5818.52 | 357.63 | 411.49
|  |  | 5811.62 | 355.064 | 412.09
|  |  | 5761.54 | 355.738 | 412.69
|  |  | 5743.76 | 355.643 | 413.29
|  |  | 5719.19 | 355.538 | 413.89
|  |  | 5701.46 | 358.151 | 414.49
|  |  | 5679.44 | 360.783 | 415.09
|  |  | 5651.08 | 358.223 | 416.29
|  |  | 5633.97 | 358.233 | 416.89
|  |  | 5614.62 | 359.32 | 417.49
|  |  | 5589.02 | 358.008 | 418.09
|  |  | 5553.14 | 358.757 | 418.69
|  |  | 5534.34 | 356.043 | 419.29
|  |  | 5509.67 | 360.705 | 419.89
|  |  | 5491.15 | 362.957 | 420.48
|  |  | 5476.84 | 361.418 | 421.08
|  |  | 5440.37 | 361.881 | 421.68
|  |  | 5426.52 | 365.08 | 422.88
|  |  | 5404.59 | 363.13 | 423.48
|  |  | 5363.2 | 364.396 | 424.08
|  |  | 5349.55 | 362.262 | 424.68
|  |  | 5330.16 | 362.847 | 425.28
|  |  | 5313.03 | 359.921 | 425.88
|  |  | 5292 | 360.632 | 426.48
|  |  | 5257.95 | 362.591 | 427.08
|  |  | 5242.95 | 361.058 | 427.68
|  |  | 5216.92 | 357.37 | 428.28
|  |  | 5207.87 | 370.352 | 428.88
|  |  | 5189.49 | 366.456 | 429.48
|  |  | 5171.24 | 369.169 | 430.08
|  |  | 5156.74 | 359.002 | 430.68
|  |  | 5142.32 | 360.837 | 431.28
|  |  | 5097.76 | 354.938 | 431.88
|  |  | 5078.57 | 353.068 | 432.48
|  |  | 5064.58 | 357.029 | 433.07
|  |  | 5043.74 | 360.244 | 433.67
|  |  | 5024.79 | 364.681 | 434.27
|  |  | 5009.38 | 357.199 | 434.87
|  |  | 5007.85 | 359.71 | 435.47
|  |  | 4989.16 | 361.45 | 436.07
|  |  | 4952.21 | 357.785 | 436.67
|  |  | 4937.25 | 363.368 | 437.27
|  |  | 4925.67 | 347.734 | 437.87
|  |  | 4902.68 | 349.014 | 438.47
|  |  | 4888.18 | 367.543 | 439.07
|  |  | 4851.1 | 358.273 | 439.67
|  |  | 4835.15 | 358.922 | 440.27
|  |  | 4817.73 | 357.735 | 440.87
|  |  | 4808.28 | 359.579 | 441.47
|  |  | 4794.33 | 362.78 | 442.07
|  |  | 4769.46 | 356.235 | 442.67
|  |  | 4754.04 | 357.837 | 443.27
|  |  | 4746.37 | 355.207 | 443.86
|  |  | 4721.99 | 357.396 | 444.46
|  |  | 4708.54 | 357.006 | 445.07
|  |  | 4668.19 | 357.406 | 445.66
|  |  | 4654.89 | 354.167 | 446.26
|  |  | 4634.36 | 367.076 | 446.86
|  |  | 4615.45 | 359.183 | 447.46
|  |  | 4609.81 | 359.056 | 448.06
|  |  | 4596.84 | 359.405 | 448.66
|  |  | 4578.24 | 361.169 | 449.26
|  |  | 4544.29 | 359.061 | 449.86
|  |  | 4530.29 | 346.314 | 450.46
|  |  | 4519.3 | 355.315 | 451.06
|  |  | 4498.56 | 362.702 | 451.66
|  |  | 4482.11 | 360.68 | 452.26
|  |  | 4449.57 | 351.749 | 452.86
|  |  | 4434.81 | 354.189 | 453.46
|  |  | 4428.27 | 350.903 | 454.66
|  |  | 4395.19 | 360.508 | 455.26
|  |  | 4380.79 | 358.667 | 455.86
|  |  | 4363.89 | 353.669 | 456.45
|  |  | 4350.98 | 351.521 | 457.05
|  |  | 4330.48 | 359.699 | 457.65
|  |  | 4302.74 | 357.196 | 458.25
|  |  | 4285.19 | 355.04 | 458.85
|  |  | 4271.5 | 353.753 | 459.45
|  |  | 4261.6 | 355.854 | 460.05
|  |  | 4245.73 | 350.97 | 460.65
|  |  | 4234.73 | 354.605 | 461.25
|  |  | 4215.31 | 353.738 | 461.85
|  |  | 4208.07 | 357.391 | 462.45
|  |  | 4174.63 | 355.143 | 463.05
|  |  | 4162.81 | 355.107 | 463.65
|  |  | 4146.5 | 353.812 | 464.25
|  |  | 4134.84 | 357.32 | 464.85
|  |  | 4117.48 | 361.515 | 465.45
|  |  | 4086.59 | 355.026 | 466.05
|  |  | 4076.51 | 353.176 | 467.25
|  |  | 4063 | 354.7 | 467.85
|  |  | 4046.23 | 354.582 | 468.45
|  |  | 4016.4 | 362.17 | 469.05
|  |  | 4003.28 | 356.286 | 469.64
|  |  | 3983.87 | 356.336 | 470.24
|  |  | 3975.26 | 353.292 | 470.84
|  |  | 3958.14 | 359.117 | 471.44
|  |  | 3932.74 | 336.41 | 472.04
|  |  | 3920.16 | 341.248 | 472.64
|  |  | 3911.92 | 333.96 | 473.84
|  |  | 3886.08 | 337.529 | 474.44
|  |  | 3868.71 | 326.877 | 475.04
|  |  | 3859.57 | 319.599 | 475.64
|  |  | 3844.44 | 328.727 | 476.24
|  |  | 3822.56 | 322.514 | 476.84
|  |  | 3797.88 | 329.769 | 477.44
|  |  | 3785.17 | 316.041 | 478.04
|  |  | 3776.43 | 315.562 | 478.64
|  |  | 3756.17 | 321.657 | 479.24
|  |  | 3751.48 | 322.321 | 479.84
|  |  | 3738.13 | 327.132 | 480.44
|  |  | 3730.55 | 323.314 | 481.04
|  |  | 3711.72 | 323.75 | 481.64
|  |  | 3686.6 | 326.019 | 482.23
|  |  | 3673.71 | 326.267 | 482.83
|  |  | 3660.09 | 317.114 | 483.43
|  |  | 3646.47 | 323.645 | 484.03
|  |  | 3635.66 | 324.794 | 484.63
|  |  | 3611.55 | 326.923 | 485.23
|  |  | 3606.33 | 327.498 | 486.43
|  |  | 3573.04 | 326.929 | 487.03
|  |  | 3478.97 | 332.862 | 491.8
|  |  | 3248.6 | 335.211 | 499.58
|  |  | 3111.37 | 330.406 | 506.75
|  |  | 2925.81 | 333.219 | 514.52
|  |  | 2813.97 | 333.622 | 520.5
|  |  | 2661.32 | 331.189 | 526.47
|  |  | 2568.42 | 329.522 | 530.06
|  |  | 2440.68 | 333.101 | 539.63
|  |  | 2325.02 | 333.801 | 545
|  |  | 2253.83 | 333.705 | 551.58
|  |  | 2154.81 | 338.345 | 553.95
|  |  | 2093.49 | 335.077 | 558.13
|  |  | 2007.82 | 334.219 | 565.3
|  |  | 1954.51 | 340.512 | 569.48
|  |  | 1879.62 | 339.424 | 576.66
|  |  | 1810.24 | 339.899 | 580.83
|  |  | 1766.78 | 341.907 | 584.41
|  |  | 1705.36 | 342.696 | 589.79
|  |  | 1666.73 | 344.369 | 593.98
|  |  | 1611.95 | 340.919 | 595.17
|  |  | 1560.67 | 343.196 | 602.35
|  |  | 1528.25 | 344.819 | 605.34
|  |  | 1482.07 | 346.441 | 610.73
|  |  | 1452.81 | 344.431 | 613.72
|  |  | 1411.02 | 346.743 | 617.91
|  |  | 1384.48 | 344.803 | 623.3
|  |  | 1346.47 | 349.742 | 628.08
|  |  | 1310.49 | 349.503 | 629.87
|  |  | 1287.56 | 355.694 | 634.66
|  |  | 1254.62 | 356.68 | 638.25
|  |  | 1233.59 | 361.938 | 639.44
|  |  | 1203.32 | 366.305 | 642.43
|  |  | 1183.96 | 363.389 | 646.62
|  |  | 1156.05 | 369.591 | 650.21
|  |  | 1129.43 | 364.739 | 653.2
|  |  | 1112.35 | 376.006 | 657.98
|  |  | 1087.68 | 376.323 | 659.77
|  |  | 1056.44 | 379.604 | 663.36
|  |  | 1041.49 | 384.673 | 669.35
|  |  | 1012.81 | 380.621 | 672.93
|  |  | 992.32 | 388.4 | 676.52
|  |  | 979.11 | 390.237 | 679.51
|  |  | 959.95 | 391.984 | 682.5
|  |  | 947.59 | 389.028 | 685.49
|  |  | 923.79 | 399.081 | 687.28
|  |  | 906.71 | 392.325 | 691.46
|  |  | 884.89 | 399.356 | 696.25
|  |  | 874.38 | 398.081 | 698.64
|  |  | 859.06 | 397.005 | 701.03
|  |  | 849.15 | 398.33 | 703.42
|  |  | 829.98 | 396.849 | 706.4
|  |  | 816.17 | 392.609 | 709.39
|  |  | 802.81 | 401.689 | 712.38
|  |  | 794.15 | 397.891 | 715.97
|  |  | 781.49 | 401.551 | 718.96
|  |  | 773.27 | 409.898 | 720.75
|  |  | 757.35 | 415.255 | 724.33
|  |  | 745.83 | 410.78 | 726.72
|  |  | 738.35 | 408.36 | 729.11
|  |  | 723.82 | 413.251 | 731.5
|  |  | 713.29 | 408.097 | 734.49
|  |  | 706.44 | 414.69 | 735.68
|  |  | 696.41 | 419.891 | 739.87
|  |  | 689.88 | 405.684 | 743.46
|  |  | 680.31 | 413.999 | 744.65
|  |  | 671 | 411.907 | 748.23
|  |  | 664.93 | 409.457 | 750.03
|  |  | 656.04 | 408.964 | 752.42
|  |  | 650.24 | 410.711 | 753.01
|  |  | 641.73 | 416.359 | 754.8
|  |  | 633.44 | 413.146 | 755.99
|  |  | 628.03 | 413.805 | 759.58
|  |  | 620.09 | 410.528 | 761.37
|  |  | 614.91 | 409.01 | 761.96
|  |  | 607.29 | 412.604 | 763.75
|  |  | 602.32 | 414.89 | 766.74
|  |  | 595.01 | 412.743 | 767.33
|  |  | 587.88 | 417.978 | 769.72
|  |  | 583.22 | 413.902 | 771.51
|  |  | 576.36 | 408.826 | 773.9
|  |  | 571.88 | 407.239 | 776.29
|  |  | 565.29 | 413.402 | 778.68
|  |  | 560.98 | 410.353 | 779.87
|  |  | 554.63 | 413.581 | 780.46
|  |  | 548.43 | 414.583 | 782.85
|  |  | 544.37 | 411.09 | 784.64
|  |  | 538.39 | 411.427 | 786.42
|  |  | 534.48 | 399.21 | 787.61
|  |  | 528.72 | 385.727 | 788.79
|  |  | 521.23 | 392.834 | 792.37
|  |  | 517.56 | 385.617 | 792.96
|  |  | 512.15 | 389.562 | 794.75
|  |  | 506.86 | 382.802 | 795.93
|  |  | 503.39 | 394.198 | 798.32
|  |  | 498.27 | 395.399 | 798.9
|  |  | 494.92 | 398.877 | 800.09
|  |  | 489.98 | 385.069 | 802.48
|  |  | 483.53 | 385.998 | 804.26
|  |  | 477.26 | 390.806 | 805.43
|  |  | 474.18 | 389.489 | 807.82
|  |  | 469.64 | 380.899 | 809.01
|  |  | 466.66 | 386.8 | 809.6
|  |  | 462.26 | 381.381 | 812.58
|  |  | 459.38 | 377.393 | 814.37
|  |  | 455.11 | 376.965 | 814.95
|  |  | 450.93 | 367.992 | 816.14
|  |  | 448.18 | 366.283 | 818.53
|  |  | 444.12 | 368.53 | 819.11
|  |  | 441.45 | 371.907 | 821.5
|  |  | 436.22 | 384.776 | 822.68
|  |  | 432.37 | 380.744 | 823.86
|  |  | 429.84 | 378.849 | 824.45
|  |  | 426.11 | 379 | 825.04
|  |  | 422.44 | 384.478 | 825.62
|  |  | 418.83 | 374.699 | 827.41
|  |  | 415.28 | 380.183 | 828.59
|  |  | 410.64 | 376.781 | 831.57
|  |  | 406.11 | 376.639 | 832.15
|  |  | 403.88 | 368.608 | 834.54
|  |  | 400.58 | 371.716 | 835.72
|  |  | 398.41 | 373.788 | 836.31
|  |  | 394.14 | 366.497 | 837.49
|  |  | 391 | 363.518 | 838.67
|  |  | 385.87 | 368.15 | 841.05
|  |  | 381.86 | 352.743 | 842.23
|  |  | 378.91 | 354.016 | 843.41
|  |  | 376.97 | 357.437 | 844
|  |  | 374.09 | 349.201 | 844.59
|  |  | 369.4 | 342.016 | 846.36
|  |  | 367.55 | 346.578 | 847.55
|  |  | 364.82 | 356.468 | 848.14
|  |  | 361.23 | 347.398 | 849.92
|  |  | 359.47 | 350.039 | 851.1
|  |  | 356.85 | 338.807 | 851.69
|  |  | 354.27 | 342.194 | 855.87
|  |  | 352.57 | 344.728 | 856.46
|  |  | 349.23 | 346.424 | 857.64
|  |  | 346.76 | 348.958 | 858.83
|  |  | 345.13 | 353.309 | 860.02
|  |  | 342.72 | 348.345 | 860.6
|  |  | 341.13 | 348.95 | 861.79
|  |  | 338.77 | 338.911 | 862.38
|  |  | 336.45 | 345.889 | 862.96
|  |  | 334.91 | 333.902 | 863.55
|  |  | 332.64 | 332.311 | 864.14
|  |  | 331.14 | 337.784 | 865.33
|  |  | 328.92 | 336.914 | 865.91
|  |  | 326.01 | 330.103 | 866.49
|  |  | 324.57 | 331.28 | 867.08
|  |  | 319.63 | 324.865 | 868.25
|  |  | 318.25 | 324.766 | 868.84
|  |  | 316.2 | 324.435 | 870.02
|  |  | 312.83 | 328.826 | 871.79
|  |  | 310.85 | 329.555 | 872.38
|  |  | 309.54 | 325.048 | 872.97
|  |  | 307.6 | 333.626 | 875.35
|  |  | 306.32 | 331.714 | 875.94
|  |  | 304.42 | 329.494 | 876.53
|  |  | 301.3 | 339.983 | 877.7
|  |  | 298.85 | 313.295 | 878.88
|  |  | 297.04 | 321.287 | 880.07
|  |  | 295.85 | 318.009 | 880.66
|  |  | 294.07 | 317.407 | 881.24
|  |  | 291.74 | 312.768 | 882.42
|  |  | 290.01 | 306.551 | 883.01
|  |  | 287.74 | 300.517 | 884.19
|  |  | 286.06 | 308.024 | 884.78
|  |  | 284.96 | 316.636 | 885.37
|  |  | 283.31 | 320.452 | 885.96
|  |  | 281.68 | 323.267 | 886.54
|  |  | 280.61 | 317.19 | 887.73
|  |  | 278.48 | 315.913 | 888.32
|  |  | 274.33 | 321.468 | 889.48
|  |  | 273.31 | 316.455 | 890.67
|  |  | 269.8 | 328.584 | 891.24
|  |  | 268.81 | 326.566 | 891.83
|  |  | 267.35 | 322.576 | 892.42
|  |  | 265.42 | 321.731 | 893.6
|  |  | 264.46 | 318.826 | 894.19
|  |  | 263.04 | 320.018 | 894.78
|  |  | 261.18 | 308.721 | 896.56
|  |  | 260.25 | 309.87 | 897.15
|  |  | 258.42 | 308.588 | 898.33
|  |  | 257.07 | 305.555 | 900.12
|  |  | 254.84 | 306.313 | 900.7
|  |  | 253.52 | 303.506 | 902.48
|  |  | 251.36 | 304.598 | 903.06
|  |  | 250.5 | 300.414 | 903.65
|  |  | 249.23 | 300.959 | 904.24
|  |  | 245.89 | 296.857 | 904.8
|  |  | 244.26 | 297.262 | 905.39
|  |  | 243.45 | 294.61 | 906.58
|  |  | 241.85 | 295.633 | 908.36
|  |  | 240.66 | 300.262 | 909.54
|  |  | 238.71 | 306.317 | 910.72
|  |  | 237.17 | 298.663 | 911.3
|  |  | 235.27 | 303.482 | 911.88
|  |  | 234.52 | 305.829 | 912.47
|  |  | 232.3 | 300.788 | 913.05
|  |  | 231.57 | 310.111 | 914.24
|  |  | 230.12 | 306.722 | 914.82
|  |  | 228.69 | 308.235 | 915.41
|  |  | 227.98 | 308.4 | 916.01
|  |  | 225.88 | 309.803 | 916.59
|  |  | 225.19 | 306.983 | 917.19
|  |  | 224.16 | 298.075 | 917.78
|  |  | 223.48 | 308.509 | 918.38
|  |  | 221.79 | 302.924 | 918.97
|  |  | 219.8 | 289.599 | 919.55
|  |  | 219.15 | 294.502 | 920.15
|  |  | 218.17 | 297.225 | 920.74
|  |  | 217.53 | 296.849 | 921.34
|  |  | 215.3 | 295.117 | 921.92
|  |  | 214.67 | 293.865 | 922.52
|  |  | 212.5 | 300.107 | 923.1
|  |  | 211.89 | 301.917 | 923.7
|  |  | 210.07 | 294.036 | 924.28
|  |  | 209.47 | 283.646 | 924.88
|  |  | 208.29 | 280.093 | 926.07
|  |  | 207.41 | 278.548 | 927.26
|  |  | 205.96 | 281.42 | 927.85
|  |  | 205.38 | 287.288 | 928.45
|  |  | 203.67 | 281.835 | 929.03
|  |  | 202.83 | 289.358 | 929.63
|  |  | 202 | 276.524 | 930.22
|  |  | 200.62 | 275.743 | 930.81
|  |  | 199.8 | 279.644 | 931.4
|  |  | 199.26 | 274.509 | 932
|  |  | 197.92 | 275.578 | 933.19
|  |  | 196.33 | 274.03 | 933.77
|  |  | 195.03 | 272.875 | 934.36
|  |  | 194.52 | 272.477 | 936.16
|  |  | 192.98 | 274.278 | 936.74
|  |  | 191.23 | 279.868 | 937.33
|  |  | 190.49 | 278.302 | 937.92
|  |  | 189.99 | 280.532 | 939.72
|  |  | 188.29 | 274.487 | 940.3
|  |  | 187.33 | 282.637 | 940.89
|  |  | 186.15 | 274.376 | 941.48
|  |  | 184.74 | 277.915 | 942.07
|  |  | 183.82 | 282.422 | 942.66
|  |  | 182.68 | 279.955 | 943.25
|  |  | 181.33 | 277.336 | 943.84
|  |  | 180.66 | 274.842 | 944.43
|  |  | 179.78 | 270.891 | 945.02
|  |  | 179.12 | 270.359 | 945.61
|  |  | 178.68 | 266.843 | 946.21
|  |  | 177.18 | 268.691 | 946.79
|  |  | 176.75 | 269.613 | 947.39
|  |  | 174.86 | 267.469 | 947.97
|  |  | 173.62 | 272.074 | 948.56
|  |  | 173.21 | 267.871 | 949.15
|  |  | 171.8 | 266.483 | 949.74
|  |  | 170.4 | 264.067 | 950.32
|  |  | 169.62 | 269.865 | 950.91
|  |  | 168.65 | 267.292 | 951.5
|  |  | 168.07 | 255.077 | 952.1
|  |  | 167.11 | 258.653 | 952.68
|  |  | 166.54 | 264.561 | 953.28
|  |  | 165.79 | 262.428 | 953.87
|  |  | 165.42 | 248.174 | 954.47
|  |  | 163.95 | 257.889 | 955.05
|  |  | 163.58 | 253.323 | 955.64
|  |  | 161.78 | 254.648 | 956.22
|  |  | 160.72 | 259.062 | 956.81
|  |  | 160.2 | 259.182 | 958
|  |  | 158.47 | 260.515 | 958.56
|  |  | 157.62 | 264.036 | 959.14
|  |  | 157.12 | 262.783 | 959.72
|  |  | 156.61 | 264.742 | 960.31
|  |  | 155.46 | 266.698 | 960.88
|  |  | 154.48 | 266.208 | 961.46
|  |  | 153.51 | 265.943 | 962.03
|  |  | 153.03 | 263.517 | 962.62
|  |  | 152.08 | 269.585 | 963.19
|  |  | 151.77 | 272.037 | 963.78
|  |  | 150.52 | 270.501 | 964.35
|  |  | 149.91 | 276.257 | 964.93
|  |  | 149.3 | 274.862 | 965.52
|  |  | 149 | 280.18 | 966.11
|  |  | 147.65 | 279.331 | 966.67
|  |  | 146.92 | 278.022 | 967.25
|  |  | 146.33 | 276.208 | 967.83
|  |  | 145.89 | 274.987 | 968.42
|  |  | 145.03 | 271.207 | 968.99
|  |  | 144.04 | 264.408 | 969.56
|  |  | 143.48 | 267.163 | 970.75
|  |  | 142.09 | 264.086 | 971.3
|  |  | 141.41 | 269.967 | 971.88
|  |  | 141 | 268.66 | 972.47
|  |  | 140.33 | 264.167 | 973.05
|  |  | 139.66 | 264.827 | 973.63
|  |  | 139.13 | 266.028 | 974.21
|  |  | 138.48 | 264.126 | 974.78
|  |  | 138.09 | 263.122 | 975.35
|  |  | 137.19 | 263.057 | 976.51
|  |  | 136.8 | 263.611 | 977.09
|  |  | 135.67 | 265.009 | 977.63
|  |  | 135.04 | 260.683 | 978.19
|  |  | 134.43 | 264.791 | 978.76
|  |  | 133.82 | 260.406 | 979.32
|  |  | 133.33 | 261.464 | 979.9
|  |  | 132.97 | 259.237 | 980.47
|  |  | 131.78 | 256.306 | 981.01
|  |  | 131.19 | 251.564 | 982.17
|  |  | 130.38 | 260.732 | 982.72
|  |  | 129.8 | 255.904 | 983.29
|  |  | 128.89 | 253.199 | 983.84
|  |  | 128.33 | 253.841 | 984.41
|  |  | 127.33 | 253.007 | 984.96
|  |  | 126.24 | 253.105 | 985.51
|  |  | 125.48 | 246.353 | 986.07
|  |  | 124.84 | 252.523 | 986.64
|  |  | 124.21 | 252.866 | 987.21
|  |  | 123.27 | 247.606 | 987.76
|  |  | 122.96 | 246.597 | 988.34
|  |  | 121.74 | 245.309 | 988.88
|  |  | 121.24 | 237.681 | 989.45
|  |  | 120.64 | 242.836 | 990.02
|  |  | 120.15 | 239.709 | 990.59
|  |  | 119.28 | 238.244 | 991.15
|  |  | 118.6 | 234.583 | 991.71
|  |  | 118.03 | 238.188 | 992.28
|  |  | 117.18 | 237.968 | 992.83
|  |  | 116.35 | 236.545 | 993.99
|  |  | 115.62 | 233.398 | 994.55
|  |  | 114.81 | 231.871 | 995.11
|  |  | 114.09 | 231.867 | 995.67
|  |  | 113.3 | 240.828 | 996.23
|  |  | 112.52 | 238.238 | 996.78
|  |  | 112.01 | 238.619 | 997.95
|  |  | 110.91 | 238.569 | 998.49
|  |  | 110.16 | 238.605 | 999.05
|  |  | 109.92 | 233.609 | 999.64
|  |  | 109.18 | 236.465 | 1000.19
|  |  | 108.46 | 239.564 | 1000.75
|  |  | 107.82 | 239.857 | 1001.31
|  |  | 107.51 | 241.06 | 1001.89
|  |  | 107.04 | 242.257 | 1002.46
|  |  | 106.34 | 243.496 | 1002.81
|  |  | 105.88 | 242.976 | 1003.21
|  |  | 105.35 | 246.494 | 1003.66
|  |  | 104.08 | 243.584 | 1004.17
|  |  | 103.64 | 237.792 | 1005.33
|  |  | 102.99 | 234.648 | 1005.88
|  |  | 102.7 | 236.849 | 1006.46
|  |  | 101.99 | 237.145 | 1007.01
|  |  | 101.57 | 236.248 | 1007.57
|  |  | 101.08 | 243.146 | 1008.13
|  |  | 100.46 | 233.616 | 1008.68
|  |  | 99.64 | 234.07 | 1009.22
|  |  | 99.1 | 235.652 | 1009.77
|  |  | 98.84 | 236.539 | 1010.35
|  |  | 98.44 | 240.04 | 1011.51
|  |  | 98.24 | 239.51 | 1012.1
|  |  | 97.66 | 234.745 | 1012.67
|  |  | 97.2 | 231.519 | 1013.25
|  |  | 96.5 | 238.126 | 1013.83
|  |  | 95.5 | 233.833 | 1014.39
|  |  | 95.07 | 234.309 | 1014.97
|  |  | 94.58 | 236.655 | 1015.55
|  |  | 94.03 | 233.24 | 1016.12
|  |  | 93.68 | 231.592 | 1016.71
|  |  | 93.32 | 231.155 | 1017.29
|  |  | 92.73 | 232.821 | 1017.87
|  |  | 92.44 | 234.538 | 1018.45
|  |  | 91.86 | 231.937 | 1019.03
|  |  | 91.18 | 238.55 | 1019.6
|  |  | 90.12 | 232.959 | 1020.15
|  |  | 89.4 | 233.817 | 1020.72
|  |  | 88.97 | 231.283 | 1021.3
|  |  | 88.49 | 232.283 | 1021.87
|  |  | 87.96 | 232.268 | 1022.45
|  |  | 87.54 | 232.381 | 1023.63
|  |  | 86.41 | 228.49 | 1024.17
|  |  | 85.91 | 231.873 | 1024.74
|  |  | 85.46 | 232.558 | 1025.32
|  |  | 85.01 | 229.712 | 1025.89
|  |  | 84.77 | 226.74 | 1026.47
|  |  | 84.14 | 222.236 | 1027.02
|  |  | 83.75 | 223.228 | 1027.59
|  |  | 82.62 | 223.985 | 1028.09
|  |  | 82.25 | 225.176 | 1029.26
|  |  | 81.66 | 224.478 | 1029.81
|  |  | 81.17 | 225.228 | 1030.37
|  |  | 80.85 | 226.478 | 1030.94
|  |  | 80.06 | 225.822 | 1031.47
|  |  | 79.67 | 226.083 | 1032.03
|  |  | 79.28 | 227.863 | 1032.59
|  |  | 78.77 | 228.981 | 1033.15
|  |  | 78.48 | 228.355 | 1033.72
|  |  | 77.77 | 224.483 | 1034.23
|  |  | 77.45 | 226.915 | 1034.79
|  |  | 77.04 | 230.92 | 1035.34
|  |  | 76.64 | 233.932 | 1035.89
|  |  | 76.2 | 229.692 | 1036.44
|  |  | 75.77 | 230.266 | 1036.98
|  |  | 75.46 | 232.114 | 1037.54
|  |  | 75.11 | 229.377 | 1038.09
|  |  | 74.32 | 237.036 | 1038.59
|  |  | 74.02 | 238.64 | 1039.15
|  |  | 73.68 | 237.741 | 1039.7
|  |  | 73.24 | 238.868 | 1040.24
|  |  | 73.1 | 233.319 | 1040.82
|  |  | 72.56 | 236.911 | 1041.35
|  |  | 72.24 | 236.791 | 1041.9
|  |  | 71.99 | 245.916 | 1042.47
|  |  | 71.6 | 241.043 | 1043.01
|  |  | 70.84 | 245.435 | 1043.5
|  |  | 70.61 | 247.29 | 1044.06
|  |  | 70.37 | 242.987 | 1044.63
|  |  | 69.94 | 249.359 | 1045.16
|  |  | 69.7 | 248.902 | 1045.73
|  |  | 69.21 | 250.901 | 1046.87
|  |  | 68.89 | 253.723 | 1047.43
|  |  | 68.63 | 250.113 | 1047.99
|  |  | 67.9 | 251.654 | 1048.49
|  |  | 67.62 | 250.569 | 1049.06
|  |  | 67.19 | 253.855 | 1049.59
|  |  | 66.91 | 252.842 | 1050.16
|  |  | 66.28 | 253.651 | 1050.67
|  |  | 65.98 | 252.329 | 1051.22
|  |  | 65.75 | 253.217 | 1051.79
|  |  | 65.6 | 255.09 | 1052.37
|  |  | 65.34 | 261.428 | 1052.95
|  |  | 65.08 | 260.103 | 1053.52
|  |  | 64.68 | 260.242 | 1054.09
|  |  | 64.42 | 261.623 | 1054.67
|  |  | 63.83 | 260.955 | 1055.21
|  |  | 63.61 | 264.426 | 1055.79
|  |  | 63.31 | 263.732 | 1056.36
|  |  | 63.07 | 261.543 | 1056.94
|  |  | 62.8 | 261.116 | 1057.52
|  |  | 62.29 | 267.94 | 1058.67
|  |  | 62.03 | 266.997 | 1059.24
|  |  | 61.51 | 266.073 | 1059.79
|  |  | 61.31 | 266.972 | 1060.37
|  |  | 60.98 | 264.927 | 1060.94
|  |  | 60.8 | 263.894 | 1061.52
|  |  | 60.57 | 264.751 | 1062.09
|  |  | 60.13 | 265.455 | 1062.65
|  |  | 59.67 | 282.086 | 1063.2
|  |  | 59.35 | 280.465 | 1063.75
|  |  | 59.23 | 282.224 | 1064.32
|  |  | 58.88 | 276.165 | 1064.84
|  |  | 58.6 | 282.088 | 1065.38
|  |  | 58.2 | 281.322 | 1065.89
|  |  | 58.02 | 285.172 | 1066.45
|  |  | 57.86 | 280.695 | 1067.01
|  |  | 57.59 | 280.614 | 1067.55
|  |  | 57.29 | 279.661 | 1068.08
|  |  | 57.05 | 277.396 | 1068.62
|  |  | 56.79 | 279.076 | 1069.16
|  |  | 56.37 | 282.328 | 1070.27
|  |  | 56.14 | 281.754 | 1070.81
|  |  | 55.86 | 282.773 | 1071.35
|  |  | 55.56 | 281.85 | 1071.88
|  |  | 55.25 | 281.896 | 1072.41
|  |  | 55 | 280.864 | 1072.95
|  |  | 54.78 | 280.895 | 1073.5
|  |  | 54.55 | 284.897 | 1074.05
|  |  | 54.27 | 283.385 | 1074.56
|  |  | 54.01 | 286.313 | 1075.07
|  |  | 53.85 | 284.282 | 1075.62
|  |  | 53.66 | 279.911 | 1076.15
|  |  | 53.5 | 283.649 | 1076.7
|  |  | 53.42 | 287.54 | 1077.87
|  |  | 53.15 | 293.584 | 1078.38
|  |  | 52.9 | 293.283 | 1078.89
|  |  | 52.45 | 296.42 | 1079.36
|  |  | 52.21 | 296.486 | 1079.9
|  |  | 51.95 | 301.734 | 1080.43
|  |  | 51.7 | 294.498 | 1081.57
|  |  | 51.41 | 293.977 | 1082.09
|  |  | 51.21 | 294.033 | 1082.64
|  |  | 50.98 | 296.853 | 1083.18
|  |  | 50.59 | 300.381 | 1083.67
|  |  | 50.47 | 305.916 | 1084.24
|  |  | 50.16 | 306.517 | 1084.77
|  |  | 49.97 | 309.327 | 1085.32
|  |  | 49.79 | 312.733 | 1085.87
|  |  | 49.57 | 314.823 | 1086.42
|  |  | 49.37 | 318.536 | 1086.97
|  |  | 49.17 | 319.434 | 1087.52
|  |  | 48.98 | 322.176 | 1088.07
|  |  | 48.73 | 322.465 | 1088.6
|  |  | 48.52 | 326.448 | 1089.15
|  |  | 48.38 | 328.541 | 1089.71
|  |  | 48.17 | 327.941 | 1090.26
|  |  | 47.85 | 324.923 | 1090.77
|  |  | 47.64 | 323.916 | 1091.32
|  |  | 47.43 | 313.014 | 1091.86
|  |  | 47.19 | 316.017 | 1093
|  |  | 47.08 | 324.737 | 1093.57
|  |  | 46.9 | 338.178 | 1094.12
|  |  | 46.68 | 338.578 | 1094.66
|  |  | 46.53 | 341.46 | 1095.22
|  |  | 46.15 | 339.778 | 1095.72
|  |  | 46 | 352.022 | 1096.28
|  |  | 45.79 | 355.615 | 1096.82
|  |  | 45.65 | 357.482 | 1097.38
|  |  | 45.56 | 364.836 | 1097.95
|  |  | 45.52 | 363.724 | 1098.54
|  |  | 45.39 | 373.782 | 1099.1
|  |  | 45.1 | 376.472 | 1100.21
|  |  | 44.98 | 378.055 | 1100.78
|  |  | 44.8 | 379.358 | 1101.32
|  |  | 44.47 | 381.094 | 1102.43
|  |  | 44.3 | 384.533 | 1102.97
|  |  | 44.19 | 388.574 | 1103.54
|  |  | 43.84 | 386.513 | 1104.67
|  |  | 43.71 | 392.912 | 1105.25
|  |  | 43.54 | 390.938 | 1105.83
|  |  | 43.39 | 402.877 | 1106.41
|  |  | 43.13 | 425.411 | 1106.97
|  |  | 42.97 | 441.781 | 1107.54
|  |  | 42.77 | 446.524 | 1108.11
|  |  | 42.62 | 443.691 | 1108.69
|  |  | 42.47 | 433.785 | 1109.87
|  |  | 42.28 | 436.004 | 1111.04
|  |  | 42.08 | 445.709 | 1111.61
|  |  | 41.94 | 446.268 | 1112.19
|  |  | 41.84 | 463.909 | 1112.77
|  |  | 41.74 | 466.026 | 1113.95
|  |  | 41.65 | 471.183 | 1114.54
|  |  | 41.5 | 481.6 | 1115.12
|  |  | 41.34 | 484.061 | 1115.69
|  |  | 41.21 | 479.573 | 1116.27
|  |  | 41.16 | 493.206 | 1116.86
|  |  | 41.06 | 511.75 | 1117.44
|  |  | 40.93 | 506.82 | 1118.02
|  |  | 40.78 | 509.545 | 1118.6
|  |  | 40.64 | 519.627 | 1119.18
|  |  | 40.54 | 515.953 | 1119.76
|  |  | 40.45 | 512.551 | 1120.34
|  |  | 40.21 | 535.45 | 1120.89
|  |  | 40.15 | 535.59 | 1121.46
|  |  | 40 | 548.008 | 1122.01
|  |  | 39.91 | 551.438 | 1123.17
|  |  | 39.89 | 558.841 | 1124.36
|  |  | 39.86 | 566.652 | 1125.55
|  |  | 39.75 | 577.216 | 1126.11
|  |  | 39.62 | 583.053 | 1126.66
|  |  | 39.39 | 576.549 | 1127.17
|  |  | 39.27 | 576.112 | 1127.73
|  |  | 39.12 | 588.39 | 1128.87
|  |  | 39 | 598.232 | 1129.42
|  |  | 38.93 | 596.127 | 1129.99
|  |  | 38.84 | 577.197 | 1130.56
|  |  | 38.73 | 589.428 | 1131.11
|  |  | 38.63 | 610.962 | 1132.27
|  |  | 38.59 | 620.028 | 1132.85
|  |  | 38.5 | 621.432 | 1133.42
|  |  | 38.46 | 614.46 | 1134.6
|  |  | 38.43 | 619.327 | 1135.78
|  |  | 38.27 | 629.613 | 1136.32
|  |  | 38.15 | 631.424 | 1136.86
|  |  | 38.08 | 634.262 | 1137.44
|  |  | 37.9 | 634.126 | 1137.95
|  |  | 37.77 | 654.531 | 1138.5
|  |  | 37.71 | 694.255 | 1139.67
|  |  | 37.61 | 687.919 | 1140.23
|  |  | 37.59 | 697.75 | 1140.82
|  |  | 37.49 | 693.571 | 1141.38
|  |  | 37.35 | 669.448 | 1141.91
|  |  | 37.28 | 645.022 | 1142.47
|  |  | 37.21 | 650.726 | 1143.03
|  |  | 37.13 | 654.125 | 1143.59
|  |  | 37.04 | 676.094 | 1144.14
|  |  | 36.95 | 677.679 | 1144.7
|  |  | 36.89 | 678.398 | 1145.26
|  |  | 36.84 | 682.977 | 1145.84
|  |  | 36.67 | 680.941 | 1146.94
|  |  | 36.51 | 702.021 | 1147.46
|  |  | 36.46 | 697.425 | 1148.63
|  |  | 36.41 | 689.689 | 1149.81
|  |  | 36.34 | 679.749 | 1150.36
|  |  | 36.24 | 688.466 | 1150.92
|  |  | 36.15 | 681.599 | 1151.48
|  |  | 36.1 | 667.297 | 1152.06
|  |  | 36.07 | 675.353 | 1152.65
|  |  | 35.94 | 689.014 | 1153.19
|  |  | 35.85 | 690.013 | 1153.75
|  |  | 35.76 | 702.06 | 1154.31
|  |  | 35.67 | 710.29 | 1156.07
|  |  | 35.64 | 689.226 | 1157.26
|  |  | 35.55 | 693.895 | 1157.82
|  |  | 35.47 | 681.951 | 1158.38
|  |  | 35.44 | 684.83 | 1158.97
|  |  | 35.35 | 678.044 | 1159.53
|  |  | 35.24 | 669.193 | 1160.08
|  |  | 35.18 | 687.147 | 1160.65
|  |  | 35.09 | 688.663 | 1161.21
|  |  | 35.01 | 697.928 | 1161.77
|  |  | 34.92 | 707.179 | 1162.31
|  |  | 34.85 | 711.625 | 1162.87
|  |  | 34.78 | 703.463 | 1163.42
|  |  | 34.7 | 709.773 | 1163.97
|  |  | 34.67 | 729.031 | 1165.15
|  |  | 34.55 | 706.031 | 1165.67
|  |  | 34.49 | 680.545 | 1166.23
|  |  | 34.34 | 683.54 | 1167.32
|  |  | 34.31 | 689.827 | 1167.9
|  |  | 34.24 | 702.206 | 1169.05
|  |  | 34.2 | 716.321 | 1169.62
|  |  | 34.1 | 707.618 | 1170.16
|  |  | 34.07 | 708.434 | 1170.73
|  |  | 34.01 | 707.208 | 1171.3
|  |  | 33.91 | 696.797 | 1171.82
|  |  | 33.84 | 677.16 | 1172.37
|  |  | 33.75 | 662.066 | 1172.91
|  |  | 33.68 | 660.803 | 1173.46
|  |  | 33.6 | 660.829 | 1174
|  |  | 33.53 | 647.664 | 1174.55
|  |  | 33.37 | 649.354 | 1175.04
|  |  | 33.27 | 655.462 | 1175.58
|  |  | 33.23 | 659.63 | 1176.76
|  |  | 33.17 | 665.45 | 1177.33
|  |  | 33.13 | 660.003 | 1177.91
|  |  | 33.1 | 666.179 | 1178.49
|  |  | 33.07 | 667.717 | 1179.08
|  |  | 32.98 | 669.449 | 1179.64
|  |  | 32.92 | 671.162 | 1180.2
|  |  | 32.87 | 631.545 | 1180.78
|  |  | 32.77 | 631.473 | 1181.33
|  |  | 32.67 | 621.418 | 1181.88
|  |  | 32.62 | 617.222 | 1182.45
|  |  | 32.56 | 610.596 | 1183.02
|  |  | 32.54 | 592.903 | 1183.61
|  |  | 32.5 | 581.22 | 1184.79
|  |  | 32.42 | 595.97 | 1185.35
|  |  | 32.32 | 584.315 | 1185.9
|  |  | 32.23 | 562.955 | 1186.45
|  |  | 32.1 | 558.68 | 1186.99
|  |  | 32.05 | 553.795 | 1187.56
|  |  | 32.01 | 555.089 | 1188.14
|  |  | 31.93 | 552.114 | 1188.7
|  |  | 31.86 | 549.382 | 1189.26
|  |  | 31.76 | 548.328 | 1189.81
|  |  | 31.68 | 554.893 | 1190.37
|  |  | 31.62 | 565.589 | 1190.94
|  |  | 31.52 | 547.847 | 1192.09
|  |  | 31.47 | 548.128 | 1192.66
|  |  | 31.37 | 537.356 | 1193.21
|  |  | 31.32 | 531.077 | 1193.78
|  |  | 31.27 | 521 | 1194.35
|  |  | 31.21 | 519.311 | 1194.92
|  |  | 31.15 | 517.355 | 1195.49
|  |  | 30.98 | 499.86 | 1196
|  |  | 30.87 | 497.902 | 1196.52
|  |  | 30.77 | 508.31 | 1197.05
|  |  | 30.67 | 500.356 | 1197.59
|  |  | 30.61 | 492.404 | 1198.15
|  |  | 30.51 | 483.501 | 1198.68
|  |  | 30.41 | 463.84 | 1199.21
|  |  | 30.34 | 458.977 | 1200.37
|  |  | 30.25 | 448.562 | 1200.9
|  |  | 30.07 | 449.177 | 1201.42
|  |  | 29.95 | 445.416 | 1201.98
|  |  | 29.85 | 439.505 | 1202.55
|  |  | 29.77 | 441.163 | 1203.13
|  |  | 29.69 | 436.215 | 1203.7
|  |  | 29.6 | 432.368 | 1204.27
|  |  | 29.53 | 427.79 | 1204.85
|  |  | 29.42 | 423.083 | 1205.41
|  |  | 29.39 | 411.046 | 1206
|  |  | 29.32 | 399.097 | 1206.58
|  |  | 29.26 | 394.275 | 1207.16
|  |  | 29.16 | 391.868 | 1207.73
|  |  | 29.09 | 389.58 | 1208.3
|  |  | 28.99 | 381.79 | 1208.87
|  |  | 28.9 | 384.219 | 1209.44
|  |  | 28.83 | 388.324 | 1210.02
|  |  | 28.65 | 395.709 | 1210.56
|  |  | 28.55 | 396.272 | 1211.12
|  |  | 28.47 | 397.572 | 1212.29
|  |  | 28.36 | 394.366 | 1212.85
|  |  | 28.25 | 388.608 | 1213.38
|  |  | 28.17 | 389.345 | 1213.93
|  |  | 28.05 | 383.389 | 1214.45
|  |  | 27.95 | 370.99 | 1214.98
|  |  | 27.77 | 367.615 | 1215.47
|  |  | 27.69 | 369.256 | 1216.02
|  |  | 27.55 | 369.157 | 1216.53
|  |  | 27.46 | 355.998 | 1217.06
|  |  | 27.44 | 353.012 | 1217.65
|  |  | 27.33 | 348.71 | 1218.15
|  |  | 27.24 | 344.234 | 1218.68
|  |  | 27.12 | 340.062 | 1219.18
|  |  | 27.01 | 340.357 | 1219.69
|  |  | 26.84 | 320.822 | 1220.15
|  |  | 26.73 | 315.121 | 1220.65
|  |  | 26.64 | 310.685 | 1221.18
|  |  | 26.54 | 307.779 | 1221.69
|  |  | 26.47 | 303.117 | 1222.23
|  |  | 26.35 | 302.172 | 1222.73
|  |  | 26.33 | 298.809 | 1223.31
|  |  | 26.24 | 297.964 | 1224.43
|  |  | 26.18 | 299.242 | 1224.98
|  |  | 26.09 | 302.176 | 1225.51
|  |  | 26.01 | 290.171 | 1226.08
|  |  | 25.89 | 287.616 | 1226.63
|  |  | 25.77 | 282.804 | 1227.18
|  |  | 25.7 | 273.93 | 1227.75
|  |  | 25.46 | 270.734 | 1228.85
|  |  | 25.34 | 268.118 | 1229.4
|  |  | 25.22 | 268.136 | 1229.94
|  |  | 25.09 | 266.041 | 1230.49
|  |  | 24.98 | 260.719 | 1231.04
|  |  | 24.75 | 266.793 | 1231.54
|  |  | 24.65 | 253.924 | 1232.06
|  |  | 24.54 | 249.76 | 1232.56
|  |  | 24.42 | 246.244 | 1233.05
|  |  | 24.31 | 244.839 | 1233.56
|  |  | 24.15 | 243.243 | 1234.62
|  |  | 23.92 | 236.314 | 1234.71
|  |  | 23.8 | 234.548 | 1235.11
|  |  | 23.7 | 232.601 | 1235.62
|  |  | 23.58 | 228.869 | 1236.1
|  |  | 23.47 | 225.812 | 1236.59
|  |  | 23.38 | 224.578 | 1237.1
|  |  | 23.26 | 217.891 | 1237.59
|  |  | 23.2 | 208.655 | 1238.13
|  |  | 23.09 | 199.787 | 1238.62
|  |  | 23.06 | 195.948 | 1239.18
|  |  | 22.91 | 191.096 | 1239.63
|  |  | 22.8 | 189.152 | 1240.11
|  |  | 22.65 | 186.941 | 1240.55
|  |  | 22.44 | 176.189 | 1240.94
|  |  | 22.31 | 178.055 | 1241.39
|  |  | 22.19 | 170.108 | 1241.85
|  |  | 22.05 | 167.171 | 1242.31
|  |  | 21.96 | 165.717 | 1242.81
|  |  | 21.77 | 162.783 | 1243.2
|  |  | 21.7 | 156.709 | 1244.33
|  |  | 21.47 | 154.555 | 1244.68
|  |  | 21.32 | 151.832 | 1245.1
|  |  | 21.18 | 150.701 | 1245.56
|  |  | 21.06 | 149.48 | 1246.04
|  |  | 20.95 | 144.611 | 1246.56
|  |  | 20.67 | 148.732 | 1246.96
|  |  | 20.54 | 147.091 | 1247.47
|  |  | 20.43 | 143.476 | 1247.98
|  |  | 20.28 | 136.743 | 1248.45
|  |  | 20.17 | 134.645 | 1248.91
|  |  | 20.05 | 132.202 | 1249.37
|  |  | 19.9 | 129.596 | 1249.77
|  |  | 19.75 | 123.647 | 1250.18
|  |  | 19.51 | 121.737 | 1250.47
|  |  | 19.37 | 122.727 | 1250.87
|  |  | 19.21 | 117.148 | 1251.23
|  |  | 19.09 | 113.66 | 1251.65
|  |  | 18.97 | 112.004 | 1252.05
|  |  | 18.69 | 111.418 | 1252.09
|  |  | 18.6 | 110.551 | 1253.1
|  |  | 18.35 | 105.592 | 1253.25
|  |  | 18.2 | 103.479 | 1253.63
|  |  | 18.08 | 101.144 | 1254.06
|  |  | 17.95 | 102.358 | 1254.41
|  |  | 17.67 | 97.91 | 1254.45
|  |  | 17.56 | 99.423 | 1254.83
|  |  | 17.41 | 99.488 | 1255.2
|  |  | 17.28 | 96.613 | 1255.68
|  |  | 17.16 | 95.485 | 1256.17
|  |  | 17.01 | 90.534 | 1256.62
|  |  | 16.91 | 90.034 | 1257.11
|  |  | 16.77 | 87.575 | 1257.46
|  |  | 16.62 | 85.253 | 1257.74
|  |  | 16.37 | 81.397 | 1257.79
|  |  | 16.24 | 82.108 | 1258.12
|  |  | 16.11 | 80.999 | 1258.47
|  |  | 15.97 | 77.964 | 1258.75
|  |  | 15.76 | 77.677 | 1258.9
|  |  | 15.61 | 77.959 | 1259.31
|  |  | 15.5 | 76.836 | 1260.35
|  |  | 15.25 | 75.924 | 1260.35
|  |  | 15.13 | 72.338 | 1260.36
|  |  | 15.01 | 71.236 | 1260.56
|  |  | 14.89 | 74.405 | 1260.79
|  |  | 14.79 | 68.985 | 1261.12
|  |  | 14.58 | 69.347 | 1261.12
|  |  | 14.46 | 67.292 | 1261.27
|  |  | 14.35 | 65.129 | 1261.51
|  |  | 14.26 | 62.126 | 1262
|  |  | 14.17 | 62.793 | 1262.46
|  |  | 14.07 | 60.782 | 1262.93
|  |  | 13.97 | 59.267 | 1263.37
|  |  | 13.84 | 57.9 | 1263.43
|  |  | 13.74 | 55.38 | 1263.74
|  |  | 13.53 | 57.029 | 1263.74
|  |  | 13.42 | 54.044 | 1263.86
|  |  | 13.31 | 51.131 | 1263.98
|  |  | 13.21 | 49.813 | 1264.12
|  |  | 13.01 | 50.609 | 1264.12
|  |  | 12.93 | 49.329 | 1264.75
|  |  | 12.82 | 46.965 | 1265.1
|  |  | 12.61 | 45.91 | 1265.22
|  |  | 12.53 | 46.93 | 1265.53
|  |  | 12.44 | 44.878 | 1265.7
|  |  | 12.37 | 39.832 | 1265.83
|  |  | 12.28 | 40.635 | 1265.99
|  |  | 12.09 | 41.981 | 1265.99
|  |  | 12 | 40.711 | 1266.23
|  |  | 11.92 | 39.504 | 1266.64
|  |  | 11.83 | 36.949 | 1266.66
|  |  | 11.76 | 37.502 | 1266.66
|  |  | 11.65 | 36.741 | 1266.66
|  |  | 11.58 | 35.395 | 1266.66
|  |  | 11.4 | 32.926 | 1266.66
|  |  | 11.3 | 30.065 | 1266.66
|  |  | 11.22 | 28.974 | 1266.66
|  |  | 11.12 | 26.298 | 1266.72
|  |  | 11.05 | 26.464 | 1266.92
|  |  | 10.95 | 24.947 | 1266.97
|  |  | 10.87 | 26.399 | 1267.71
|  |  | 10.77 | 25.257 | 1267.71
|  |  | 10.57 | 24.717 | 1267.71
|  |  | 10.48 | 23.927 | 1267.71
|  |  | 10.42 | 24.4 | 1267.71
|  |  | 10.38 | 21.118 | 1267.71
|  |  | 10.24 | 19.454 | 1267.71
|  |  | 10.14 | 19.249 | 1267.82
|  |  | 10.05 | 17.51 | 1268.06
|  |  | 9.96 | 16.586 | 1268.06
|  |  | 9.87 | 15.626 | 1268.16
|  |  | 9.77 | 14.837 | 1268.22
|  |  | 9.67 | 15.159 | 1268.52
|  |  | 9.57 | 14.129 | 1268.52
|  |  | 9.49 | 11.995 | 1268.52
|  |  | 9.33 | 15.011 | 1268.52
|  |  | 9.26 | 14.965 | 1268.52
|  |  | 9.18 | 14.793 | 1268.52
|  |  | 9.1 | 14.651 | 1268.52
|  |  | 9.04 | 14.887 | 1268.52
|  |  | 8.91 | 14.915 | 1268.52
|  |  | 8.87 | 14.898 | 1268.73
|  |  | 8.73 | 14.385 | 1268.73
|  |  | 8.72 | 13.415 | 1268.73
|  |  | 8.67 | 13.199 | 1268.73
|  |  | 8.62 | 9.398 | 1268.92
|  |  | 8.46 | 9.491 | 1268.92
|  |  | 8.4 | 9.803 | 1268.92
|  |  | 8.33 | 9.894 | 1268.92
|  |  | 8.28 | 9.83 | 1268.92
|  |  | 8.21 | 9.8 | 1268.92
|  |  | 8.16 | 9.705 | 1268.92
|  |  | 8.1 | 9.152 | 1268.92
|  |  | 8.02 | 7.844 | 1268.92
|  |  | 7.96 | 7.867 | 1268.92
|  |  | 7.84 | 7.359 | 1268.92
|  |  | 7.8 | 7.089 | 1268.92
|  |  | 7.76 | 5.444 | 1268.92
|  |  | 7.74 | 5.474 | 1268.92
|  |  | 7.69 | 5.363 | 1268.92
|  |  | 7.64 | 5.522 | 1269.51
|  |  | 7.58 | 5.467 | 1269.51
|  |  | 7.48 | 5.344 | 1269.51
|  |  | 7.4 | 5.255 | 1269.51
|  |  | 7.34 | 5.023 | 1269.51
|  |  | 7.28 | 5.078 | 1269.51
|  |  | 7.22 | 3.948 | 1269.51
|  |  | 7.13 | 3.934 | 1269.51
|  |  | 7.09 | 3.921 | 1269.51
|  |  | 7.04 | 3.947 | 1269.51
|  |  | 7 | 2.932 | 1269.51
|  |  | 6.96 | 2.999 | 1269.51
|  |  | 6.93 | 2.989 | 1269.51
|  |  | 6.9 | 3.011 | 1269.51
|  |  | 6.84 | 3.048 | 1269.51
|  |  | 6.8 | 3.092 | 1269.51
|  |  | 6.69 | 3.127 | 1269.51
|  |  | 6.64 | 3.108 | 1269.51
|  |  | 6.57 | 3.133 | 1269.51
|  |  | 6.52 | 3.092 | 1269.51
|  |  | 6.48 | 3.13 | 1269.51
|  |  | 6.43 | 3.118 | 1269.51
|  |  | 6.37 | 3.09 | 1269.51
|  |  | 6.31 | 3.055 | 1269.51
|  |  | 6.21 | 3.045 | 1269.51
|  |  | 6.18 | 0 | 1269.51
|  |  | 6.11 | 0 | 1269.51
|  |  | 6 | 0 | 1269.51
|  |  | 5.9 | 0 | 1269.51
|  |  | 5.75 | 0 | 1269.51
|  |  | 5.69 | 0 | 1269.51
|  |  | 5.65 | 0 | 1269.51
|  |  | 5.55 | 0 | 1269.51
|  |  | 5.54 | 0 | 1269.51
|  |  | 5.52 | 0 | 1269.51
|  |  | 5.42 | 0 | 1269.51
|  |  | 5.38 | 0 | 1269.51
|  |  | 5.33 | 0 | 1269.51
|  |  | 5.3 | 0 | 1269.51
|  |  | 5.3 | 0 | 1269.51
|  |  | 5.29 | 0 | 1269.51
|  |  | 5.28 | 0 | 1269.51
|  |  | 5.23 | 0 | 1269.51
|  |  | 5.2 | 0 | 1269.51
|  |  | 5.13 | 0 | 1269.51
|  |  | 5.08 | 0 | 1269.51
|  |  | 5.04 | 0 | 1269.51
|  |  | 5 | 0 | 1269.51
|  |  | 4.96 | 0 | 1269.51
|  |  | 4.92 | 0 | 1269.51
|  |  | 4.88 | 0 | 1269.51
|  |  | 4.84 | 0 | 1269.51
|  |  | 4.76 | 0 | 1269.51
|  |  | 4.74 | 0 | 1269.51
|  |  | 4.7 | 0 | 1269.51
|  |  | 4.68 | 0 | 1269.51
|  |  | 4.65 | 0 | 1269.51
|  |  | 4.59 | 0 | 1269.51
|  |  | 4.58 | 0 | 1269.51
|  |  | 4.56 | 0 | 1269.51
|  |  | 4.52 | 0 | 1269.51
|  |  | 4.48 | 0 | 1269.51
|  |  | 4.45 | 0 | 1269.51
|  |  | 4.4 | 0 | 1269.51
|  |  | 4.38 | 0 | 1269.51
|  |  | 4.32 | 0 | 1269.51
|  |  | 4.28 | 0 | 1269.51
|  |  | 4.24 | 0 | 1269.51
|  |  | 4.22 | 0 | 1269.51
|  |  | 4.2 | 0 | 1269.51
|  |  | 4.15 | 0 | 1269.51
|  |  | 4.11 | 0 | 1269.51
|  |  | 4.09 | 0 | 1269.51
|  |  | 4.04 | 0 | 1269.51
|  |  | 4.03 | 0 | 1269.51
|  |  | 3.99 | 0 | 1269.51
|  |  | 3.96 | 0 | 1269.51
|  |  | 3.93 | 0 | 1269.51
|  |  | 3.86 | 0 | 1269.51
|  |  | 3.84 | 0 | 1269.51
|  |  | 3.82 | 0 | 1269.51
|  |  | 3.81 | 0 | 1269.51
|  |  | 3.79 | 0 | 1269.51
|  |  | 3.77 | 0 | 1269.51
|  |  | 3.75 | 0 | 1269.51
|  |  | 3.73 | 0 | 1269.51
|  |  | 3.67 | 0 | 1269.51

## m-C
RESULTS WITHOUT COMPRESSIB. CORR.
Company name: | University of Bath
Operator: | Olivier Camus
TEST INFORMATION
Test date: | 29-11-18
Sample name: | graphite
Comment: | Graphite Salva
Sample mass (g): | 0.1668
Sample skeleton density (g/cm3): | 2
Test file name: | C:\Solid\Instr2\Data\Chem Eng\Salva\graphite_D413_CD3_I5_D5_2018-11-29_1235.P44
Combined with file (140): | C:\Solid\Instr1\Data\Chem Eng\Salva\graphite_D413_CD3_I5_D5_2018-11-29_1130.P14
Mercury surface tension (N/m): | 0.48
Mercury contact angle (°): | 140
Test filling volume (mm3): | 417
Starting hydr. press. of test (MPa): | 0.0129
(Dil+Hg+Sample) weight (g): | 170.003
Corrected weight (Dil.+Hg+Sample) (g): | 170.125
ANALYTICAL CONDITIONS
Maximum test pressure (MPa): | 400
Increase speed: | 5 - 17 MPa/min
Increase method: | Pascal
Decrease speed: | 5 - 17 MPa/min
Decrease method: | Continuous
Temperature of test (°C): | 22.8
Mercury density @ test (g/cm3): | 13.5394
PREPARATION
Wait time for filling (min): | 5
Air pulses (N.): | 1
Filling volume (mm3): | 400
Preparation selection: | AutoMatic
BLANK & DILATOMETER INFORMATION | (Data from Pascal 440 file)
Blank date: | 29-11-18
Blank filename: | C:\Solid\Instr2\Blank\BK_D413_CD3_I5_D5_2018-11-29_0905.P44
Comment | CD3P 413 Increase: 5P | decrease: 5C
Blank Max pressure (MPa): | 400
Blank Increase speed: | 5 - 17 MPa/min
Blank Increase method: | Pascal
Blank Decrease speed: | 5 - 17 MPa/min
Blank Decrease method | Continuous
Dil. number: | 413
Dil. type: | CD3
Dil. Cone length (mm): | 32.71
Dil. Electrode gap (mm): | 5
Dil. stem radius (mm): | 1.5
Dil. weight (g): | 62.4661
Temperature of blank (°C): | 21.9
Mercury density @ blank (g/cm3): | 13.5416
Blank filling volume (mm3): | 426
Starting hydr. blank press. (MPa): | 0.013062
(Dil+Hg) weight (g): | 173.9523
RESULTS WITHOUT COMPRESSIB. CORR.
Total intruded volume (mm³/g): | 1269.51
at pressure of MPa: | 400.8099
Bulk density (g/cm3): | 0.5679 at pressure of MPa 0.0129
Envelope density (g/cm3): | 0.568
at pressure of MPa: | 0.013
Intrud. Vol. (mm³): | 0.01
Apparent density (g/cm3): | 2.0357
at pressure of MPa: | 400.8099
Spec. Vol. by skeleton dens. (mm³/g) Vd: | 1260.73
Porosity by skeleton density (%): | 71.6
Porosity by Hg intrusion (%): | 72.1
Inaccessible porosity (%): | -0.5
RESULTS WITH COMPRESSIB. CORR.
Correction enabled (Y/N): | N
Linearity range - From (MPa):
To (MPa):
Correction factor (mm3/g.MPa)
Compressibility factor (MPa.g/mm3)
Compressed volume (mm³/g):
Sample compressibility (1/MPa):
Envelope modulus (MPa):
Total intruded volume (mm³/g):
at pressure MPa:
Bulk density (g/cm3):
Envelope density (g/cm3):
at pressure MPa:
Intruded vol. (mm³):
Apparent density (g/cm3):
at pressure MPa:
Spec. Vol. by skeleton dens. (mm³/g) Vd:
Porosity by skeleton density (%):
Porosity by Hg intrusion (%):
Inaccessible porosity (%):
TOTAL PORE SIZE
Calc. press. range (MPa): | 0.0 to 400.81
Total pore volume (mm3/g): | 1269.51
Total pore surface area (m2/g): | 35.248 | with model : | Cylindrical and Plate
Average pore diameter (nm): | 144.06 | Hydraulic (4V/A)
Median pore diameter (nm): | 1286.71 | at (mm3/g) : | 634.75
Modal pore diameter (nm): | 34.67 | at dV/dlogD (mm3/g D) : | 729.03
TABLE TOTAL PORE SIZE
Pore diameter ranges | Medium point | Specific vol. | Specific vol. | Relative vol. | Relative vol. | Porosity
(nm) | (nm) | (mm³/g) | (%) | (mm³/g) | (%) | (%)
100000.00-10.00 | 50005 | 1265.02 | 99.65 | 1265.02 | 99.65 | 71.846
TABLE TOTAL SURFACE AREA
Pore diameter ranges | Medium point | Specific surf. | Specific surf. | Relative surf. | Relative surf.
(nm) | (nm) | (m²/g) | (%) | (m²/g) | (%)
100000.0-4641.6 | 52320.8 | 0.128 | 0.36 | 0.128 | 0.36
4641.6-215.4 | 2428.5 | 2.828 | 8.02 | 2.7 | 7.66
215.4-10.0 | 112.7 | 34.571 | 98.08 | 31.743 | 90.05
TABLE TOTAL PORE SIZE (VOL. %)
Specific surf. (%) | Specific surf. (m²/g) | diameter (nm)
MAX | 35.25 | 111509.13
EXPERIMENTAL DATA
Press. inc (MPa) | Vol. inc (mm³/g) | Press. dec (MPa) | Vol. dec (mm³/g) | Pore Size (nm) | Spec. Pore Vol. (mm³/g) | Porosity (%) | dV/dlog(D) | Surf. Area Cum (m²/g) | Surf. Area Rel (m²/g)
0.0132 | 0.04 | 400.81 | 1269.51 | 111509.12 | 0.04 | 0 | 94.745 | 2e-05 | 0
0.0135 | 0.64 | 309.81 | 1269.51 | 109029.31 | 0.64 | 0.04 | 94.745 | 2e-05 | 0
0.0136 | 1.24 | 305.11 | 1269.51 | 108306.73 | 1.24 | 0.07 | 63.923 | 4e-05 | 2e-05
0.014 | 1.84 | 300.01 | 1269.51 | 105207.82 | 1.84 | 0.1 | 56.31 | 7e-05 | 3e-05
0.0144 | 2.44 | 293.81 | 1269.51 | 102281.32 | 2.44 | 0.14 | 57.741 | 9e-05 | 2e-05
0.015 | 3.04 | 289.71 | 1269.51 | 98184.6 | 3.04 | 0.17 | 60.498 | 0.00011 | 2e-05
0.0153 | 3.64 | 283.71 | 1269.51 | 96256.89 | 3.64 | 0.21 | 72.777 | 0.00014 | 3e-05
0.0157 | 4.24 | 281.01 | 1269.51 | 93801.36 | 4.24 | 0.24 | 83.336 | 0.00016 | 2e-05
0.016 | 4.84 | 277.51 | 1269.51 | 92098.02 | 4.84 | 0.27 | 80.993 | 0.00019 | 3e-05
0.0163 | 5.44 | 274.21 | 1269.51 | 90399.84 | 5.44 | 0.31 | 83.642 | 0.00022 | 3e-05
0.0166 | 6.04 | 272.61 | 1269.51 | 88763.15 | 6.04 | 0.34 | 80.814 | 0.00024 | 2e-05
0.0168 | 6.62 | 267.81 | 1269.51 | 87704.55 | 6.62 | 0.38 | 91.358 | 0.00027 | 3e-05
0.0169 | 7.8 | 265.31 | 1269.51 | 87236.38 | 7.8 | 0.44 | 94.546 | 0.00032 | 5e-05
0.017 | 8.39 | 263.21 | 1269.51 | 86722.01 | 8.39 | 0.48 | 94.193 | 0.00035 | 3e-05
0.0172 | 9.57 | 260.91 | 1269.51 | 85711.27 | 9.57 | 0.54 | 97.98 | 0.0004 | 5e-05
0.0176 | 10.12 | 258.31 | 1269.51 | 83758.85 | 10.12 | 0.57 | 98.797 | 0.00043 | 3e-05
0.0179 | 10.69 | 255.91 | 1269.51 | 82398.06 | 10.69 | 0.61 | 98.888 | 0.00046 | 3e-05
0.0181 | 11.26 | 253.91 | 1269.51 | 81485.06 | 11.26 | 0.64 | 99.31 | 0.00049 | 3e-05
0.0182 | 11.84 | 251.81 | 1269.51 | 80592.07 | 11.84 | 0.67 | 98.948 | 0.00051 | 2e-05
0.0186 | 12.4 | 247.41 | 1269.51 | 79288.7 | 12.4 | 0.7 | 99.472 | 0.00054 | 3e-05
0.0191 | 12.95 | 245.11 | 1269.51 | 77207.63 | 12.95 | 0.74 | 99.98 | 0.00057 | 3e-05
0.0195 | 15.29 | 242.81 | 1269.51 | 75271.51 | 15.29 | 0.87 | 100.011 | 0.00069 | 0.00012
0.0199 | 16.44 | 241.01 | 1269.51 | 73761.55 | 16.44 | 0.93 | 102.058 | 0.00075 | 6e-05
0.0201 | 17.02 | 239.01 | 1269.51 | 73065.34 | 17.02 | 0.97 | 105.735 | 0.00079 | 4e-05
0.0202 | 17.61 | 234.81 | 1269.51 | 72704.17 | 17.61 | 1 | 107.356 | 0.00082 | 3e-05
0.0205 | 18.17 | 233.31 | 1269.51 | 71641.76 | 18.17 | 1.03 | 106.357 | 0.00085 | 3e-05
0.0208 | 18.74 | 231.21 | 1269.51 | 70609.95 | 18.74 | 1.06 | 108.587 | 0.00088 | 3e-05
0.021 | 19.91 | 227.51 | 1269.51 | 69971.71 | 19.91 | 1.13 | 108.014 | 0.00095 | 7e-05
0.0213 | 20.48 | 225.81 | 1269.51 | 68987.12 | 20.48 | 1.16 | 111.272 | 0.00098 | 3e-05
0.0216 | 21.05 | 223.81 | 1269.51 | 68029.85 | 21.05 | 1.2 | 112.417 | 0.00101 | 3e-05
0.0218 | 21.64 | 222.01 | 1269.51 | 67406.29 | 21.64 | 1.23 | 120.657 | 0.00105 | 4e-05
0.0219 | 22.24 | 218.41 | 1269.51 | 67098.78 | 22.24 | 1.26 | 122.383 | 0.00109 | 4e-05
0.0224 | 22.83 | 216.71 | 1269.51 | 65602.38 | 22.83 | 1.3 | 124.05 | 0.00112 | 3e-05
0.023 | 24.01 | 215.11 | 1269.51 | 63920.27 | 24.01 | 1.36 | 126.277 | 0.00119 | 7e-05
0.0233 | 24.6 | 213.31 | 1269.51 | 63097.61 | 24.6 | 1.4 | 128.644 | 0.00123 | 4e-05
0.0237 | 25.19 | 212.11 | 1269.51 | 62033.12 | 25.19 | 1.43 | 130.443 | 0.00127 | 4e-05
0.024 | 25.79 | 210.41 | 1269.51 | 61258.03 | 25.79 | 1.46 | 131.672 | 0.00131 | 4e-05
0.0242 | 26.38 | 208.71 | 1269.51 | 60777.08 | 26.38 | 1.5 | 129.282 | 0.00135 | 4e-05
0.0246 | 26.97 | 207.21 | 1269.51 | 59788.83 | 26.97 | 1.53 | 128.568 | 0.00139 | 4e-05
0.0249 | 27.56 | 204.01 | 1269.51 | 59068.49 | 27.56 | 1.57 | 132.708 | 0.00142 | 3e-05
0.0252 | 28.15 | 202.31 | 1269.51 | 58365.29 | 28.15 | 1.6 | 136.553 | 0.00147 | 5e-05
0.0254 | 28.75 | 200.71 | 1269.51 | 57905.72 | 28.75 | 1.63 | 139.007 | 0.00151 | 4e-05
0.0259 | 29.34 | 199.41 | 1269.51 | 56809.78 | 29.34 | 1.67 | 139.513 | 0.00155 | 4e-05
0.0263 | 29.93 | 196.21 | 1269.51 | 55945.43 | 29.93 | 1.7 | 141.496 | 0.00159 | 4e-05
0.0266 | 31.12 | 194.41 | 1269.51 | 55314.23 | 31.12 | 1.77 | 144.986 | 0.00167 | 8e-05
0.0267 | 31.71 | 194.31 | 1269.51 | 55106.98 | 31.71 | 1.8 | 148.96 | 0.00172 | 5e-05
0.027 | 32.91 | 192.91 | 1269.51 | 54514.65 | 32.91 | 1.87 | 147.686 | 0.0018 | 8e-05
0.0272 | 33.5 | 191.41 | 1269.02 | 54113.51 | 33.5 | 1.9 | 149.268 | 0.00185 | 5e-05
0.0274 | 34.1 | 188.61 | 1268.92 | 53718.24 | 34.1 | 1.94 | 153.135 | 0.00189 | 4e-05
0.028 | 34.68 | 187.01 | 1268.92 | 52566.31 | 34.68 | 1.97 | 152.874 | 0.00194 | 5e-05
0.0283 | 35.27 | 185.71 | 1268.92 | 52008.68 | 35.27 | 2 | 156.589 | 0.00198 | 4e-05
0.0285 | 35.87 | 184.01 | 1268.92 | 51661.59 | 35.87 | 2.04 | 159.45 | 0.00203 | 5e-05
0.0288 | 36.46 | 181.31 | 1268.92 | 51122.88 | 36.46 | 2.07 | 178.66 | 0.00207 | 4e-05
0.029 | 37.05 | 180.01 | 1268.92 | 50769.95 | 37.05 | 2.1 | 197.568 | 0.00212 | 5e-05
0.0296 | 37.64 | 178.41 | 1268.92 | 49739.78 | 37.64 | 2.14 | 205.337 | 0.00217 | 5e-05
0.0297 | 38.84 | 177.31 | 1268.92 | 49588.85 | 38.84 | 2.21 | 214.292 | 0.00226 | 9e-05
0.03 | 39.43 | 175.91 | 1268.92 | 49092.3 | 39.43 | 2.24 | 216.71 | 0.00231 | 5e-05
0.0305 | 40.01 | 174.81 | 1268.92 | 48286.45 | 40.01 | 2.27 | 226.414 | 0.00236 | 5e-05
0.0307 | 40.61 | 173.31 | 1268.92 | 47971.47 | 40.61 | 2.31 | 232.494 | 0.00241 | 5e-05
0.0309 | 41.2 | 172.21 | 1268.92 | 47660.57 | 41.2 | 2.34 | 238.359 | 0.00246 | 5e-05
0.0312 | 41.8 | 169.31 | 1268.73 | 47216.86 | 41.8 | 2.37 | 246.852 | 0.00251 | 5e-05
0.0314 | 42.39 | 167.71 | 1268.73 | 46915.64 | 42.39 | 2.41 | 251.225 | 0.00256 | 5e-05
0.0316 | 42.99 | 166.61 | 1268.73 | 46618.24 | 42.99 | 2.44 | 254.523 | 0.00261 | 5e-05
0.0319 | 43.58 | 165.01 | 1268.52 | 46179.13 | 43.58 | 2.47 | 265.697 | 0.00266 | 5e-05
0.0319 | 45.37 | 164.01 | 1268.52 | 46049.01 | 45.37 | 2.58 | 274.147 | 0.00282 | 0.00016
0.0321 | 45.97 | 161.21 | 1268.52 | 45762.46 | 45.97 | 2.61 | 279.022 | 0.00287 | 5e-05
0.0323 | 46.56 | 161.01 | 1268.52 | 45479.45 | 46.56 | 2.64 | 283.041 | 0.00292 | 5e-05
0.0326 | 47.16 | 159.51 | 1268.52 | 45061.44 | 47.16 | 2.68 | 296.635 | 0.00297 | 5e-05
0.0327 | 47.75 | 158.41 | 1268.52 | 44923.8 | 47.75 | 2.71 | 305.718 | 0.00303 | 6e-05
0.0328 | 48.35 | 155.91 | 1268.52 | 44800.65 | 48.35 | 2.75 | 309.629 | 0.00308 | 5e-05
0.0332 | 48.94 | 154.51 | 1268.52 | 44261.37 | 48.94 | 2.78 | 310.624 | 0.00313 | 5e-05
0.0333 | 49.54 | 153.41 | 1268.52 | 44128.57 | 49.54 | 2.81 | 311.573 | 0.00319 | 6e-05
0.0335 | 50.13 | 151.91 | 1268.48 | 43865.35 | 50.13 | 2.85 | 320.962 | 0.00324 | 5e-05
0.0337 | 51.33 | 150.91 | 1268.28 | 43618.19 | 51.33 | 2.92 | 322.99 | 0.00335 | 0.00011
0.0339 | 51.92 | 148.31 | 1268.11 | 43361.01 | 51.92 | 2.95 | 341.012 | 0.0034 | 5e-05
0.034 | 52.52 | 147.11 | 1268.06 | 43233.55 | 52.52 | 2.98 | 347.36 | 0.00346 | 6e-05
0.0342 | 53.11 | 145.91 | 1267.98 | 42980.87 | 53.11 | 3.02 | 352.328 | 0.00352 | 6e-05
0.0343 | 57.91 | 145.01 | 1267.82 | 42880.62 | 57.91 | 3.29 | 362.695 | 0.00396 | 0.00044
0.0344 | 61.5 | 143.71 | 1267.72 | 42768.4 | 61.5 | 3.49 | 364.906 | 0.0043 | 0.00034
0.0345 | 62.7 | 142.71 | 1267.71 | 42644.4 | 62.7 | 3.56 | 382.598 | 0.00441 | 0.00011
0.0346 | 64.49 | 141.41 | 1267.71 | 42533.41 | 64.49 | 3.66 | 374.237 | 0.00458 | 0.00017
0.0348 | 65.69 | 139.31 | 1267.71 | 42288.82 | 65.69 | 3.73 | 390.554 | 0.00469 | 0.00011
0.0349 | 66.29 | 138.01 | 1267.71 | 42167.58 | 66.29 | 3.76 | 409.205 | 0.00475 | 6e-05
0.0352 | 66.88 | 137.01 | 1267.71 | 41808 | 66.88 | 3.8 | 411.588 | 0.0048 | 5e-05
0.0353 | 67.47 | 135.61 | 1267.71 | 41701.31 | 67.47 | 3.83 | 418.397 | 0.00486 | 6e-05
0.0354 | 68.07 | 134.61 | 1267.19 | 41583.41 | 68.07 | 3.87 | 430.664 | 0.00492 | 6e-05
0.0356 | 68.67 | 132.21 | 1266.72 | 41349.6 | 68.67 | 3.9 | 433.14 | 0.00498 | 6e-05
0.0357 | 69.26 | 132.11 | 1266.72 | 41233.68 | 69.26 | 3.93 | 440.937 | 0.00503 | 5e-05
0.0359 | 70.46 | 131.01 | 1266.66 | 41015.21 | 70.46 | 4 | 454.868 | 0.00515 | 0.00012
0.0361 | 71.65 | 129.81 | 1266.66 | 40787.72 | 71.65 | 4.07 | 449.239 | 0.00527 | 0.00012
0.0363 | 72.25 | 127.61 | 1266.66 | 40562.75 | 72.25 | 4.1 | 458.584 | 0.00533 | 6e-05
0.0364 | 72.84 | 126.61 | 1266.66 | 40451.19 | 72.84 | 4.14 | 466.509 | 0.00538 | 5e-05
0.0365 | 73.44 | 125.51 | 1266.66 | 40340.24 | 73.44 | 4.17 | 475.966 | 0.00544 | 6e-05
0.0367 | 74.04 | 124.31 | 1266.66 | 40131.11 | 74.04 | 4.2 | 477.281 | 0.0055 | 6e-05
0.0367 | 74.63 | 123.31 | 1266.58 | 40021.91 | 74.63 | 4.24 | 472.321 | 0.00556 | 6e-05
0.0369 | 75.23 | 121.11 | 1265.99 | 39913.31 | 75.23 | 4.27 | 489.523 | 0.00562 | 6e-05
0.037 | 75.82 | 119.91 | 1265.99 | 39697.85 | 75.82 | 4.31 | 490.855 | 0.00568 | 6e-05
0.0371 | 77.02 | 118.91 | 1265.83 | 39601.65 | 77.02 | 4.37 | 493.519 | 0.0058 | 0.00012
0.0373 | 77.62 | 118.01 | 1265.66 | 39389.54 | 77.62 | 4.41 | 495.456 | 0.00586 | 6e-05
0.0375 | 78.21 | 116.81 | 1265.3 | 39179.68 | 78.21 | 4.44 | 511.753 | 0.00592 | 6e-05
0.0377 | 78.81 | 115.81 | 1265.17 | 38972.05 | 78.81 | 4.48 | 506.918 | 0.00598 | 6e-05
0.0378 | 79.4 | 114.71 | 1265.1 | 38869.06 | 79.4 | 4.51 | 515.846 | 0.00605 | 7e-05
0.0379 | 80 | 113.71 | 1264.75 | 38776.83 | 80 | 4.54 | 461.087 | 0.00611 | 6e-05
0.0381 | 80.59 | 111.51 | 1264.12 | 38573.44 | 80.59 | 4.58 | 421.959 | 0.00617 | 6e-05
0.0384 | 81.19 | 110.51 | 1263.98 | 38272.32 | 81.19 | 4.61 | 416.697 | 0.00623 | 6e-05
0.0386 | 81.78 | 109.41 | 1263.83 | 38074.17 | 81.78 | 4.64 | 398.715 | 0.00629 | 6e-05
0.0387 | 82.98 | 108.31 | 1263.74 | 37975.87 | 82.98 | 4.71 | 393.977 | 0.00642 | 0.00013
0.0389 | 83.57 | 106.01 | 1263.41 | 37790.48 | 83.57 | 4.75 | 395.003 | 0.00648 | 6e-05
0.0391 | 84.17 | 105.91 | 1263.41 | 37597.27 | 84.17 | 4.78 | 415.202 | 0.00654 | 6e-05
0.0392 | 84.76 | 104.91 | 1263.15 | 37501.41 | 84.76 | 4.81 | 410.722 | 0.00661 | 7e-05
0.0393 | 85.36 | 103.91 | 1262.53 | 37406.04 | 85.36 | 4.85 | 406.957 | 0.00667 | 6e-05
0.0395 | 85.96 | 102.81 | 1261.75 | 37216.73 | 85.96 | 4.88 | 409.044 | 0.00674 | 7e-05
0.0396 | 86.55 | 100.81 | 1261.12 | 37132.17 | 86.55 | 4.92 | 410.087 | 0.0068 | 6e-05
0.0397 | 87.15 | 99.83 | 1261.12 | 37038.66 | 87.15 | 4.95 | 416.969 | 0.00686 | 6e-05
0.0398 | 88.35 | 98.84 | 1260.82 | 36945.62 | 88.35 | 5.02 | 416.907 | 0.00699 | 0.00013
0.04 | 89.54 | 97.69 | 1260.48 | 36770.13 | 89.54 | 5.09 | 419 | 0.00712 | 0.00013
0.0401 | 90.14 | 95.64 | 1260.35 | 36678.44 | 90.14 | 5.12 | 422.253 | 0.00719 | 7e-05
0.0403 | 90.73 | 94.57 | 1259.85 | 36496.41 | 90.73 | 5.15 | 418.817 | 0.00725 | 6e-05
0.0404 | 91.33 | 93.73 | 1259.08 | 36406.07 | 91.33 | 5.19 | 425.306 | 0.00732 | 7e-05
0.0406 | 91.92 | 91.76 | 1258.64 | 36226.73 | 91.92 | 5.22 | 426.362 | 0.00738 | 6e-05
0.0408 | 92.52 | 90.71 | 1258.19 | 36057.99 | 92.52 | 5.25 | 427.431 | 0.00745 | 7e-05
0.0409 | 93.12 | 89.64 | 1257.78 | 35969.81 | 93.12 | 5.29 | 434.739 | 0.00752 | 7e-05
0.0411 | 93.71 | 88.62 | 1257.75 | 35794.73 | 93.71 | 5.32 | 423.153 | 0.00758 | 6e-05
0.0413 | 94.9 | 87.64 | 1257.44 | 35621.34 | 94.9 | 5.39 | 425.231 | 0.00772 | 0.00014
0.0414 | 96.1 | 85.64 | 1256.11 | 35543.87 | 96.1 | 5.46 | 427.32 | 0.00785 | 0.00013
0.0416 | 96.7 | 84.52 | 1255.22 | 35372.9 | 96.7 | 5.49 | 429.397 | 0.00792 | 7e-05
0.0417 | 97.29 | 83.52 | 1254.66 | 35288.04 | 97.29 | 5.53 | 433.241 | 0.00799 | 7e-05
0.0419 | 97.89 | 82.59 | 1254.43 | 35119.52 | 97.89 | 5.56 | 433.673 | 0.00805 | 6e-05
0.0421 | 98.48 | 81.53 | 1254.17 | 34952.6 | 98.48 | 5.59 | 440.967 | 0.00812 | 7e-05
0.0422 | 99.08 | 80.78 | 1253.61 | 34878 | 99.08 | 5.63 | 449.523 | 0.00819 | 7e-05
0.0424 | 99.67 | 79.96 | 1253.22 | 34713.37 | 99.67 | 5.66 | 457.21 | 0.00826 | 7e-05
0.0426 | 100.27 | 77.91 | 1252.06 | 34550.28 | 100.27 | 5.69 | 451.046 | 0.00833 | 7e-05
0.0427 | 100.87 | 76.99 | 1251.61 | 34469.31 | 100.87 | 5.73 | 447.026 | 0.0084 | 7e-05
0.0428 | 102.06 | 75.96 | 1251.22 | 34396.76 | 102.06 | 5.8 | 449.13 | 0.00853 | 0.00013
0.043 | 102.66 | 75.04 | 1250.89 | 34236.62 | 102.66 | 5.83 | 447.151 | 0.0086 | 7e-05
0.0432 | 103.25 | 74.03 | 1250.81 | 34077.97 | 103.25 | 5.86 | 453.322 | 0.00867 | 7e-05
0.0434 | 103.85 | 72.1 | 1250.81 | 33920.79 | 103.85 | 5.9 | 460.731 | 0.00874 | 7e-05
0.0435 | 104.44 | 70.97 | 1250.51 | 33842.74 | 104.44 | 5.93 | 445.622 | 0.00881 | 7e-05
0.0435 | 105.64 | 70.07 | 1250.18 | 33772.8 | 105.64 | 6 | 448.997 | 0.00896 | 0.00015
0.0437 | 106.24 | 69.32 | 1249.8 | 33695.43 | 106.24 | 6.03 | 433.625 | 0.00903 | 7e-05
0.0439 | 106.83 | 68.31 | 1249.57 | 33541.74 | 106.83 | 6.07 | 427.875 | 0.0091 | 7e-05
0.044 | 108.03 | 67.42 | 1249.47 | 33389.45 | 108.03 | 6.14 | 428.848 | 0.00924 | 0.00014
0.0442 | 108.62 | 66.61 | 1249.11 | 33246.05 | 108.62 | 6.17 | 433.814 | 0.00931 | 7e-05
0.0443 | 109.22 | 65.46 | 1248.98 | 33171.07 | 109.22 | 6.2 | 434.793 | 0.00938 | 7e-05
0.0444 | 109.82 | 63.67 | 1248.72 | 33096.43 | 109.82 | 6.24 | 436.763 | 0.00946 | 8e-05
0.0445 | 110.41 | 62.6 | 1248.64 | 33022.12 | 110.41 | 6.27 | 445.375 | 0.00953 | 7e-05
0.0446 | 111.01 | 61.81 | 1248.28 | 32948.15 | 111.01 | 6.3 | 446.369 | 0.0096 | 7e-05
0.0448 | 111.6 | 60.98 | 1248.06 | 32808.51 | 111.6 | 6.34 | 444.099 | 0.00967 | 7e-05
0.045 | 112.2 | 59.88 | 1248.06 | 32662.79 | 112.2 | 6.37 | 443.518 | 0.00974 | 7e-05
0.0452 | 112.79 | 59.03 | 1248.06 | 32518.36 | 112.79 | 6.41 | 432 | 0.00982 | 8e-05
0.0454 | 113.39 | 57.93 | 1248.06 | 32375.2 | 113.39 | 6.44 | 438.538 | 0.00989 | 7e-05
0.0456 | 114.58 | 57 | 1247.55 | 32240.36 | 114.58 | 6.51 | 447.347 | 0.01004 | 0.00015
0.0457 | 115.18 | 56.19 | 1247.3 | 32169.85 | 115.18 | 6.54 | 454.176 | 0.01011 | 7e-05
0.0458 | 115.78 | 54.46 | 1247.3 | 32099.64 | 115.78 | 6.58 | 456.144 | 0.01019 | 8e-05
0.046 | 116.37 | 53.59 | 1247.25 | 31960.13 | 116.37 | 6.61 | 451.663 | 0.01026 | 7e-05
0.0461 | 116.97 | 52.76 | 1246.9 | 31890.84 | 116.97 | 6.64 | 453.631 | 0.01034 | 8e-05
0.0462 | 117.57 | 51.7 | 1246.62 | 31828.72 | 117.57 | 6.68 | 460.526 | 0.01041 | 7e-05
0.0465 | 118.16 | 50.89 | 1246.05 | 31623.42 | 118.16 | 6.71 | 462.012 | 0.01049 | 8e-05
0.0467 | 118.75 | 48.93 | 1246.05 | 31488.02 | 118.75 | 6.74 | 449.909 | 0.01056 | 7e-05
0.047 | 119.95 | 48.31 | 1245.44 | 31287.07 | 119.95 | 6.81 | 456.735 | 0.01071 | 0.00015
0.0473 | 121.74 | 46.65 | 1245.44 | 31095.25 | 121.74 | 6.91 | 466.361 | 0.01094 | 0.00023
0.0474 | 122.34 | 45.81 | 1245.26 | 31029.65 | 122.34 | 6.95 | 474.008 | 0.01102 | 8e-05
0.0478 | 122.93 | 44.99 | 1245.26 | 30769.99 | 122.93 | 6.98 | 475.01 | 0.0111 | 8e-05
0.048 | 124.12 | 44.15 | 1245 | 30641.78 | 124.12 | 7.05 | 457.517 | 0.01125 | 0.00015
0.0483 | 124.71 | 42.44 | 1245 | 30457.76 | 124.71 | 7.08 | 458.478 | 0.01133 | 8e-05
0.0485 | 125.31 | 41.59 | 1244.98 | 30332.14 | 125.31 | 7.12 | 460.414 | 0.01141 | 8e-05
0.0486 | 125.9 | 40.63 | 1244.68 | 30269.71 | 125.9 | 7.15 | 460.009 | 0.01149 | 8e-05
0.0489 | 127.1 | 39.9 | 1244.09 | 30090.13 | 127.1 | 7.22 | 466.412 | 0.01165 | 0.00016
0.049 | 127.69 | 39.08 | 1243.74 | 30028.69 | 127.69 | 7.25 | 457.336 | 0.01172 | 7e-05
0.0492 | 128.29 | 38.14 | 1243.6 | 29906.57 | 128.29 | 7.29 | 448.659 | 0.0118 | 8e-05
0.0494 | 129.48 | 37.36 | 1243.5 | 29785.45 | 129.48 | 7.35 | 449.583 | 0.01196 | 0.00016
0.0495 | 130.08 | 36.5 | 1243.16 | 29725.25 | 130.08 | 7.39 | 450.507 | 0.01204 | 8e-05
0.0498 | 130.67 | 35.74 | 1242.93 | 29552.05 | 130.67 | 7.42 | 452.275 | 0.01212 | 8e-05
0.0499 | 131.27 | 35.09 | 1242.81 | 29492.79 | 131.27 | 7.46 | 454.122 | 0.01221 | 9e-05
0.0501 | 131.87 | 33.43 | 1242.72 | 29374.98 | 131.87 | 7.49 | 455.969 | 0.01229 | 8e-05
0.0502 | 132.46 | 32.73 | 1242.18 | 29316.43 | 132.46 | 7.52 | 457.817 | 0.01237 | 8e-05
0.0503 | 133.66 | 31.92 | 1241.83 | 29263.93 | 133.66 | 7.59 | 451.744 | 0.01253 | 0.00016
0.0504 | 134.26 | 31.16 | 1241.61 | 29205.82 | 134.26 | 7.63 | 447.944 | 0.01261 | 8e-05
0.0506 | 134.85 | 29.76 | 1241.61 | 29090.3 | 134.85 | 7.66 | 444.228 | 0.01269 | 8e-05
0.0508 | 135.45 | 29.1 | 1241.34 | 28975.68 | 135.45 | 7.69 | 450.636 | 0.01278 | 9e-05
0.051 | 136.04 | 28.34 | 1240.95 | 28861.96 | 136.04 | 7.73 | 446.903 | 0.01286 | 8e-05
0.0511 | 136.64 | 27.11 | 1240.95 | 28805.43 | 136.64 | 7.76 | 455.461 | 0.01294 | 8e-05
0.0512 | 137.24 | 26.35 | 1240.88 | 28754.75 | 137.24 | 7.79 | 462.92 | 0.01302 | 8e-05
0.0513 | 137.83 | 25.71 | 1240.48 | 28642.75 | 137.83 | 7.83 | 464.746 | 0.01311 | 9e-05
0.0515 | 138.43 | 24.91 | 1240.4 | 28587.08 | 138.43 | 7.86 | 454.803 | 0.01319 | 8e-05
0.0517 | 139.62 | 24.22 | 1240.26 | 28476.39 | 139.62 | 7.93 | 450.313 | 0.01336 | 0.00017
0.0517 | 140.22 | 22.95 | 1240.06 | 28426.85 | 140.22 | 7.96 | 446.962 | 0.01344 | 8e-05
0.0518 | 140.82 | 22.38 | 1239.63 | 28372.02 | 140.82 | 8 | 464.986 | 0.01353 | 9e-05
0.0521 | 141.41 | 21.71 | 1239.24 | 28208.77 | 141.41 | 8.03 | 458.388 | 0.01361 | 8e-05
0.0522 | 142.01 | 21.15 | 1239.09 | 28154.77 | 142.01 | 8.07 | 470.63 | 0.0137 | 9e-05
0.0524 | 142.6 | 20.72 | 1238.63 | 28047.39 | 142.6 | 8.1 | 472.431 | 0.01378 | 8e-05
0.0525 | 143.2 | 20.05 | 1238.51 | 27999.34 | 143.2 | 8.13 | 477.243 | 0.01387 | 9e-05
0.0526 | 143.8 | 19.59 | 1238.37 | 27946.14 | 143.8 | 8.17 | 481.274 | 0.01395 | 8e-05
0.0529 | 144.39 | 18.37 | 1238.37 | 27787.74 | 144.39 | 8.2 | 476.843 | 0.01404 | 9e-05
0.0532 | 144.98 | 17.83 | 1238.37 | 27631.14 | 144.98 | 8.23 | 478.643 | 0.01412 | 8e-05
0.0533 | 145.58 | 17.23 | 1238.37 | 27579.32 | 145.58 | 8.27 | 476.953 | 0.01421 | 9e-05
0.0534 | 146.18 | 16.68 | 1238.37 | 27527.71 | 146.18 | 8.3 | 467.868 | 0.01429 | 8e-05
0.0536 | 146.77 | 16.07 | 1238.37 | 27430.16 | 146.77 | 8.34 | 480.442 | 0.01438 | 9e-05
0.0538 | 147.37 | 15 | 1238.37 | 27328.23 | 147.37 | 8.37 | 481.336 | 0.01447 | 9e-05
0.054 | 147.96 | 14.58 | 1238.37 | 27227.05 | 147.96 | 8.4 | 472.513 | 0.01456 | 9e-05
0.0542 | 148.56 | 14.5 | 1238.15 | 27126.62 | 148.56 | 8.44 | 477.508 | 0.01464 | 8e-05
0.0544 | 149.15 | 14.05 | 1237.69 | 27031.89 | 149.15 | 8.47 | 464.022 | 0.01473 | 9e-05
0.0546 | 149.75 | 13.11 | 1237.69 | 26932.89 | 149.75 | 8.5 | 464.861 | 0.01482 | 9e-05
0.0548 | 150.34 | 12.72 | 1237.59 | 26834.62 | 150.34 | 8.54 | 466.582 | 0.01491 | 9e-05
0.0549 | 150.94 | 12.19 | 1237.59 | 26785.75 | 150.94 | 8.57 | 463.324 | 0.015 | 9e-05
0.0551 | 151.53 | 11.81 | 1237.59 | 26688.54 | 151.53 | 8.61 | 465.011 | 0.01509 | 9e-05
0.0552 | 152.73 | 11.28 | 1237.19 | 26645.02 | 152.73 | 8.67 | 461.451 | 0.01526 | 0.00017
0.0554 | 153.32 | 10.41 | 1237.19 | 26548.83 | 153.32 | 8.71 | 456.954 | 0.01535 | 9e-05
0.0556 | 153.92 | 9.9603 | 1237.19 | 26453.33 | 153.92 | 8.74 | 458.603 | 0.01544 | 9e-05
0.056 | 154.51 | 9.5403 | 1237.19 | 26264.38 | 154.51 | 8.78 | 459.428 | 0.01553 | 9e-05
0.0561 | 155.11 | 9.1503 | 1236.88 | 26217.56 | 155.11 | 8.81 | 466.392 | 0.01562 | 9e-05
0.0563 | 155.7 | 8.6903 | 1236.77 | 26129.07 | 155.7 | 8.84 | 452.473 | 0.01572 | 0.0001
0.0564 | 156.3 | 8.3403 | 1236.29 | 26082.73 | 156.3 | 8.88 | 452.617 | 0.01581 | 9e-05
0.0566 | 156.9 | 7.9003 | 1235.84 | 25990.55 | 156.9 | 8.91 | 463.806 | 0.0159 | 9e-05
0.0567 | 157.49 | 7.5903 | 1235.53 | 25944.71 | 157.49 | 8.94 | 455.626 | 0.01599 | 9e-05
0.0569 | 158.09 | 6.9103 | 1235.53 | 25853.5 | 158.09 | 8.98 | 457.231 | 0.01608 | 9e-05
0.0571 | 159.28 | 6.5103 | 1235.07 | 25767.44 | 159.28 | 9.05 | 457.528 | 0.01627 | 0.00019
0.0572 | 159.88 | 6.2403 | 1234.93 | 25722.37 | 159.88 | 9.08 | 457.74 | 0.01636 | 9e-05
0.0574 | 160.47 | 5.8403 | 1234.84 | 25632.72 | 160.47 | 9.11 | 464.97 | 0.01645 | 9e-05
0.0576 | 161.07 | 5.5503 | 1234.34 | 25543.68 | 161.07 | 9.15 | 471.925 | 0.01655 | 0.0001
0.0577 | 161.67 | 4.9203 | 1233.77 | 25499.4 | 161.67 | 9.18 | 463.759 | 0.01664 | 9e-05
0.058 | 162.26 | 4.6603 | 1233.64 | 25371.84 | 162.26 | 9.22 | 464.559 | 0.01673 | 9e-05
0.0581 | 162.86 | 4.0903 | 1233.58 | 25328.14 | 162.86 | 9.25 | 466.079 | 0.01683 | 0.0001
0.0582 | 163.45 | 3.8203 | 1233.07 | 25284.6 | 163.45 | 9.28 | 463.298 | 0.01692 | 9e-05
0.0586 | 164.04 | 3.5903 | 1232.55 | 25111.92 | 164.04 | 9.32 | 464.882 | 0.01702 | 0.0001
0.0588 | 165.24 | 3.3304 | 1232.38 | 25030.72 | 165.24 | 9.38 | 470.881 | 0.01721 | 0.00019
0.059 | 165.83 | 2.9104 | 1231.92 | 24945.82 | 165.83 | 9.42 | 471.957 | 0.0173 | 9e-05
0.0591 | 166.43 | 2.6804 | 1231.4 | 24903.58 | 166.43 | 9.45 | 482.394 | 0.0174 | 0.0001
0.0593 | 167.02 | 2.5004 | 1230.87 | 24819.53 | 167.02 | 9.49 | 479.468 | 0.01749 | 9e-05
0.0596 | 167.62 | 2.3204 | 1230.33 | 24694.52 | 167.62 | 9.52 | 480.26 | 0.01759 | 0.0001
0.0598 | 168.21 | 2.1104 | 1229.93 | 24611.87 | 168.21 | 9.55 | 476.842 | 0.01768 | 9e-05
0.06 | 168.81 | 1.9404 | 1229.39 | 24533.87 | 168.81 | 9.59 | 465.193 | 0.01778 | 0.0001
0.0602 | 169.4 | 1.7904 | 1228.84 | 24452.29 | 169.4 | 9.62 | 462.571 | 0.01788 | 0.0001
0.0604 | 170 | 1.6604 | 1228.29 | 24371.26 | 170 | 9.65 | 460.013 | 0.01798 | 0.0001
0.0604 | 170.59 | 1.5304 | 1227.74 | 24330.94 | 170.59 | 9.69 | 475.66 | 0.01807 | 9e-05
0.0605 | 171.79 | 1.3704 | 1227.53 | 24294.77 | 171.79 | 9.76 | 472.151 | 0.01827 | 0.0002
0.0609 | 172.38 | 1.2404 | 1226.97 | 24135.3 | 172.38 | 9.79 | 477.511 | 0.01837 | 0.0001
0.0612 | 173.57 | 0.9904 | 1226.46 | 24017.07 | 173.57 | 9.86 | 474.397 | 0.01857 | 0.0002
0.0615 | 174.77 | 0.8804 | 1225.9 | 23903.87 | 174.77 | 9.93 | 471.7 | 0.01877 | 0.0002
0.0618 | 175.36 | 0.8104 | 1225.9 | 23787.89 | 175.36 | 9.96 | 464.2 | 0.01887 | 0.0001
0.062 | 175.95 | 0.6904 | 1225.57 | 23711.19 | 175.95 | 9.99 | 465.705 | 0.01897 | 0.0001
0.0621 | 176.55 | 0.6404 | 1225.04 | 23673.03 | 176.55 | 10.03 | 458.619 | 0.01907 | 0.0001
0.0624 | 177.74 | 0.5904 | 1223.88 | 23559.27 | 177.74 | 10.09 | 455.761 | 0.01927 | 0.0002
0.0626 | 178.34 | 0.5004 | 1223.56 | 23487.79 | 178.34 | 10.13 | 457.226 | 0.01937 | 0.0001
0.0628 | 178.93 | 0.3704 | 1223.35 | 23413.01 | 178.93 | 10.16 | 462.715 | 0.01947 | 0.0001
0.0631 | 179.52 | 0.3004 | 1222.97 | 23301.73 | 179.52 | 10.2 | 451.611 | 0.01957 | 0.0001
0.0632 | 180.12 | 0.2804 | 1222.43 | 23264.87 | 180.12 | 10.23 | 469.725 | 0.01967 | 0.0001
0.0634 | 180.72 | 0.2004 | 1222.03 | 23195.16 | 180.72 | 10.26 | 466.418 | 0.01978 | 0.00011
0.0637 | 181.31 | 0.2104 | 1220.83 | 23085.94 | 181.31 | 10.3 | 463.185 | 0.01988 | 0.0001
0.0639 | 181.9 |  |  | 23013.7 | 181.9 | 10.33 | 470.11 | 0.01998 | 0.0001
0.064 | 182.5 |  |  | 22977.74 | 182.5 | 10.37 | 462.923 | 0.02009 | 0.00011
0.0642 | 183.1 |  |  | 22906.17 | 183.1 | 10.4 | 464.77 | 0.02019 | 0.0001
0.0644 | 184.29 |  |  | 22838.59 | 184.29 | 10.47 | 457.642 | 0.0204 | 0.00021
0.0647 | 184.88 |  |  | 22732.69 | 184.88 | 10.5 | 459.067 | 0.0205 | 0.0001
0.0648 | 185.48 |  |  | 22697.61 | 185.48 | 10.53 | 465.141 | 0.02061 | 0.00011
0.0653 | 186.67 |  |  | 22523.82 | 186.67 | 10.6 | 466.578 | 0.02082 | 0.00021
0.0655 | 187.26 |  |  | 22458.47 | 187.26 | 10.64 | 480.397 | 0.02092 | 0.0001
0.0658 | 187.86 |  |  | 22356.06 | 187.86 | 10.67 | 481.872 | 0.02103 | 0.00011
0.0661 | 188.45 |  |  | 22254.58 | 188.45 | 10.7 | 483.347 | 0.02114 | 0.00011
0.0662 | 189.05 |  |  | 22220.96 | 189.05 | 10.74 | 476.062 | 0.02124 | 0.0001
0.0664 | 189.64 |  |  | 22154.02 | 189.64 | 10.77 | 460.947 | 0.02135 | 0.00011
0.0665 | 190.24 |  |  | 22120.7 | 190.24 | 10.8 | 471.43 | 0.02146 | 0.00011
0.0667 | 190.83 |  |  | 22057.67 | 190.83 | 10.84 | 473.198 | 0.02157 | 0.00011
0.067 | 191.43 |  |  | 21958.87 | 191.43 | 10.87 | 466.48 | 0.02167 | 0.0001
0.0673 | 192.02 |  |  | 21860.96 | 192.02 | 10.91 | 477.014 | 0.02178 | 0.00011
0.0675 | 192.61 |  |  | 21796.17 | 192.61 | 10.94 | 478.839 | 0.02189 | 0.00011
0.0677 | 193.21 |  |  | 21731.76 | 193.21 | 10.97 | 475.519 | 0.022 | 0.00011
0.0679 | 193.8 |  |  | 21670.92 | 193.8 | 11.01 | 473.168 | 0.02211 | 0.00011
0.0681 | 194.4 |  |  | 21607.25 | 194.4 | 11.04 | 470.128 | 0.02222 | 0.00011
0.0682 | 195 |  |  | 21575.55 | 195 | 11.07 | 471.905 | 0.02233 | 0.00011
0.0686 | 195.59 |  |  | 21449.69 | 195.59 | 11.11 | 474 | 0.02244 | 0.00011
0.0687 | 196.78 |  |  | 21421.57 | 196.78 | 11.18 | 470.748 | 0.02266 | 0.00022
0.0689 | 197.38 |  |  | 21359.36 | 197.38 | 11.21 | 471.664 | 0.02278 | 0.00012
0.0691 | 197.97 |  |  | 21297.5 | 197.97 | 11.24 | 473.723 | 0.02289 | 0.00011
0.0694 | 198.57 |  |  | 21205.38 | 198.57 | 11.28 | 488.111 | 0.023 | 0.00011
0.0696 | 199.16 |  |  | 21144.41 | 199.16 | 11.31 | 480.756 | 0.02311 | 0.00011
0.0698 | 199.76 |  |  | 21086.81 | 199.76 | 11.35 | 474.339 | 0.02322 | 0.00011
0.0701 | 200.35 |  |  | 20996.51 | 200.35 | 11.38 | 463.104 | 0.02334 | 0.00012
0.0703 | 200.94 |  |  | 20936.73 | 200.94 | 11.41 | 468.862 | 0.02345 | 0.00011
0.0704 | 201.54 |  |  | 20877.29 | 201.54 | 11.45 | 465.769 | 0.02356 | 0.00011
0.0707 | 202.13 |  |  | 20818.19 | 202.13 | 11.48 | 468.539 | 0.02368 | 0.00012
0.0709 | 203.93 |  |  | 20733.09 | 203.93 | 11.58 | 469.417 | 0.02402 | 0.00034
0.0711 | 204.52 |  |  | 20674.8 | 204.52 | 11.62 | 471.419 | 0.02414 | 0.00012
0.0713 | 205.12 |  |  | 20616.84 | 205.12 | 11.65 | 477.307 | 0.02425 | 0.00011
0.0716 | 205.71 |  |  | 20530.5 | 205.71 | 11.68 | 487.14 | 0.02437 | 0.00012
0.0719 | 206.3 |  |  | 20447.73 | 206.3 | 11.72 | 480.574 | 0.02448 | 0.00011
0.0721 | 206.9 |  |  | 20391.03 | 206.9 | 11.75 | 477.362 | 0.0246 | 0.00012
0.0722 | 207.49 |  |  | 20362.8 | 207.49 | 11.78 | 474.45 | 0.02472 | 0.00012
0.0725 | 208.09 |  |  | 20278.58 | 208.09 | 11.82 | 480.244 | 0.02484 | 0.00012
0.0728 | 209.28 |  |  | 20195.05 | 209.28 | 11.89 | 486.529 | 0.02507 | 0.00023
0.073 | 209.87 |  |  | 20142.5 | 209.87 | 11.92 | 483.943 | 0.02519 | 0.00012
0.0732 | 210.47 |  |  | 20087.48 | 210.47 | 11.95 | 485.269 | 0.02531 | 0.00012
0.0734 | 211.06 |  |  | 20032.76 | 211.06 | 11.99 | 486.156 | 0.02543 | 0.00012
0.0737 | 211.66 |  |  | 19951.24 | 211.66 | 12.02 | 487.481 | 0.02554 | 0.00011
0.0739 | 212.25 |  |  | 19899.95 | 212.25 | 12.05 | 488.519 | 0.02566 | 0.00012
0.0742 | 212.85 |  |  | 19819.5 | 212.85 | 12.09 | 499.246 | 0.02578 | 0.00012
0.0744 | 213.44 |  |  | 19766.23 | 213.44 | 12.12 | 490.453 | 0.0259 | 0.00012
0.0746 | 214.04 |  |  | 19713.25 | 214.04 | 12.16 | 491.777 | 0.02602 | 0.00012
0.0749 | 214.63 |  |  | 19634.3 | 214.63 | 12.19 | 485.158 | 0.02614 | 0.00012
0.075 | 215.82 |  |  | 19610.74 | 215.82 | 12.26 | 491.476 | 0.02639 | 0.00025
0.0753 | 216.42 |  |  | 19532.61 | 216.42 | 12.29 | 492.79 | 0.02651 | 0.00012
0.0757 | 217.01 |  |  | 19429.4 | 217.01 | 12.32 | 493.639 | 0.02663 | 0.00012
0.076 | 217.6 |  |  | 19352.7 | 217.6 | 12.36 | 499.672 | 0.02675 | 0.00012
0.0762 | 218.2 |  |  | 19301.91 | 218.2 | 12.39 | 496.921 | 0.02688 | 0.00013
0.0764 | 218.79 |  |  | 19251.38 | 218.79 | 12.43 | 507.781 | 0.027 | 0.00012
0.0767 | 219.38 |  |  | 19178.58 | 219.38 | 12.46 | 496.988 | 0.02712 | 0.00012
0.0769 | 219.98 |  |  | 19128.69 | 219.98 | 12.49 | 480.544 | 0.02725 | 0.00013
0.0772 | 220.57 |  |  | 19054.35 | 220.57 | 12.53 | 481.799 | 0.02737 | 0.00012
0.0774 | 221.17 |  |  | 19005.11 | 221.17 | 12.56 | 479.261 | 0.0275 | 0.00013
0.0775 | 222.37 |  |  | 18983.03 | 222.37 | 12.63 | 485.32 | 0.02775 | 0.00025
0.0779 | 222.96 |  |  | 18885.53 | 222.96 | 12.66 | 494.622 | 0.02787 | 0.00012
0.0781 | 223.55 |  |  | 18837.16 | 223.55 | 12.7 | 499.937 | 0.028 | 0.00013
0.0784 | 224.14 |  |  | 18765.06 | 224.14 | 12.73 | 496.523 | 0.02813 | 0.00013
0.0786 | 224.74 |  |  | 18717.3 | 224.74 | 12.76 | 502.498 | 0.02825 | 0.00012
0.0788 | 225.33 |  |  | 18672.15 | 225.33 | 12.8 | 509.009 | 0.02838 | 0.00013
0.0791 | 225.93 |  |  | 18601.31 | 225.93 | 12.83 | 509.829 | 0.02851 | 0.00013
0.0793 | 226.52 |  |  | 18554.38 | 226.52 | 12.87 | 506.959 | 0.02864 | 0.00013
0.0795 | 227.12 |  |  | 18507.68 | 227.12 | 12.9 | 504.138 | 0.02876 | 0.00012
0.0797 | 227.71 |  |  | 18461.22 | 227.71 | 12.93 | 510.593 | 0.02889 | 0.00013
0.0798 | 228.31 |  |  | 18440.39 | 228.31 | 12.97 | 511.404 | 0.02902 | 0.00013
0.08 | 228.9 |  |  | 18394.26 | 228.9 | 13 | 517.563 | 0.02915 | 0.00013
0.0801 | 229.5 |  |  | 18371.29 | 229.5 | 13.03 | 514.625 | 0.02928 | 0.00013
0.0803 | 230.1 |  |  | 18325.51 | 230.1 | 13.07 | 515.914 | 0.02941 | 0.00013
0.0807 | 230.69 |  |  | 18234.63 | 230.69 | 13.1 | 532.3 | 0.02954 | 0.00013
0.0809 | 231.28 |  |  | 18191.78 | 231.28 | 13.14 | 506.032 | 0.02967 | 0.00013
0.081 | 231.88 |  |  | 18146.89 | 231.88 | 13.17 | 507.915 | 0.0298 | 0.00013
0.0813 | 232.47 |  |  | 18102.22 | 232.47 | 13.2 | 514.519 | 0.02993 | 0.00013
0.0814 | 233.07 |  |  | 18057.77 | 233.07 | 13.24 | 520.599 | 0.03007 | 0.00014
0.0818 | 233.66 |  |  | 17991.5 | 233.66 | 13.27 | 517.685 | 0.0302 | 0.00013
0.0819 | 234.86 |  |  | 17949.78 | 234.86 | 13.34 | 515.227 | 0.03046 | 0.00026
0.0824 | 235.44 |  |  | 17840.92 | 235.44 | 13.37 | 520.787 | 0.03059 | 0.00013
0.0827 | 236.04 |  |  | 17776.23 | 236.04 | 13.41 | 522.053 | 0.03073 | 0.00014
0.0829 | 236.63 |  |  | 17733.37 | 236.63 | 13.44 | 519.778 | 0.03086 | 0.00013
0.0832 | 237.23 |  |  | 17669.45 | 237.23 | 13.47 | 531.189 | 0.031 | 0.00014
0.0834 | 237.82 |  |  | 17629.21 | 237.82 | 13.51 | 501.657 | 0.03113 | 0.00013
0.0835 | 238.42 |  |  | 17608.11 | 238.42 | 13.54 | 511.878 | 0.03127 | 0.00014
0.0836 | 239.01 |  |  | 17587.05 | 239.01 | 13.57 | 513.102 | 0.0314 | 0.00013
0.0838 | 239.61 |  |  | 17545.1 | 239.61 | 13.61 | 514.938 | 0.03154 | 0.00014
0.084 | 240.21 |  |  | 17503.34 | 240.21 | 13.64 | 508.664 | 0.03167 | 0.00013
0.0842 | 241.4 |  |  | 17463.85 | 241.4 | 13.71 | 509.422 | 0.03195 | 0.00028
0.0844 | 241.99 |  |  | 17422.47 | 241.99 | 13.74 | 515.162 | 0.03208 | 0.00013
0.0847 | 242.59 |  |  | 17360.78 | 242.59 | 13.78 | 512.432 | 0.03222 | 0.00014
0.085 | 243.18 |  |  | 17299.52 | 243.18 | 13.81 | 519.259 | 0.03236 | 0.00014
0.0852 | 243.78 |  |  | 17260.95 | 243.78 | 13.85 | 516.952 | 0.03249 | 0.00013
0.0854 | 244.37 |  |  | 17220.53 | 244.37 | 13.88 | 513.259 | 0.03263 | 0.00014
0.0856 | 244.97 |  |  | 17180.3 | 244.97 | 13.91 | 506.901 | 0.03277 | 0.00014
0.0859 | 245.56 |  |  | 17120.3 | 245.56 | 13.95 | 500.173 | 0.03291 | 0.00014
0.0861 | 246.15 |  |  | 17080.54 | 246.15 | 13.98 | 498.101 | 0.03305 | 0.00014
0.0863 | 247.35 |  |  | 17042.94 | 247.35 | 14.05 | 504.012 | 0.03333 | 0.00028
0.0868 | 247.94 |  |  | 16944.76 | 247.94 | 14.08 | 504.754 | 0.03347 | 0.00014
0.0871 | 248.53 |  |  | 16886.4 | 248.53 | 14.12 | 505.914 | 0.03361 | 0.00014
0.0874 | 249.12 |  |  | 16828.44 | 249.12 | 14.15 | 507.074 | 0.03375 | 0.00014
0.0876 | 249.72 |  |  | 16790.02 | 249.72 | 14.18 | 504.598 | 0.03389 | 0.00014
0.0879 | 250.31 |  |  | 16732.71 | 250.31 | 14.22 | 506.683 | 0.03403 | 0.00014
0.0882 | 250.9 |  |  | 16677.69 | 250.9 | 14.25 | 498.102 | 0.03417 | 0.00014
0.0884 | 251.5 |  |  | 16639.95 | 251.5 | 14.28 | 508.227 | 0.03432 | 0.00015
0.0886 | 252.09 |  |  | 16602.39 | 252.09 | 14.32 | 509.948 | 0.03446 | 0.00014
0.089 | 252.68 |  |  | 16527.76 | 252.68 | 14.35 | 507.403 | 0.0346 | 0.00014
0.0892 | 253.88 |  |  | 16492.55 | 253.88 | 14.42 | 513.171 | 0.03489 | 0.00029
0.0898 | 254.47 |  |  | 16382.33 | 254.47 | 14.45 | 506.504 | 0.03503 | 0.00014
0.09 | 255.06 |  |  | 16345.91 | 255.06 | 14.49 | 503.431 | 0.03518 | 0.00015
0.0902 | 255.66 |  |  | 16309.66 | 255.66 | 14.52 | 490.05 | 0.03533 | 0.00015
0.0905 | 256.25 |  |  | 16255.58 | 256.25 | 14.55 | 496.891 | 0.03547 | 0.00014
0.0909 | 256.84 |  |  | 16185.82 | 256.84 | 14.59 | 494.929 | 0.03562 | 0.00015
0.0911 | 257.43 |  |  | 16150.27 | 257.43 | 14.62 | 483.236 | 0.03576 | 0.00014
0.0913 | 258.03 |  |  | 16114.88 | 258.03 | 14.65 | 481.047 | 0.03591 | 0.00015
0.0916 | 258.62 |  |  | 16062.09 | 258.62 | 14.69 | 479.413 | 0.03606 | 0.00015
0.0919 | 259.82 |  |  | 16009.64 | 259.82 | 14.76 | 474.661 | 0.03636 | 0.0003
0.0922 | 260.41 |  |  | 15959.26 | 260.41 | 14.79 | 469.478 | 0.0365 | 0.00014
0.0924 | 261 |  |  | 15924.7 | 261 | 14.82 | 470.497 | 0.03665 | 0.00015
0.0928 | 261.59 |  |  | 15856.03 | 261.59 | 14.86 | 468.484 | 0.0368 | 0.00015
0.0931 | 262.19 |  |  | 15804.91 | 262.19 | 14.89 | 469.988 | 0.03695 | 0.00015
0.0934 | 262.78 |  |  | 15755.82 | 262.78 | 14.92 | 480.111 | 0.0371 | 0.00015
0.0936 | 263.37 |  |  | 15705.34 | 263.37 | 14.96 | 468.932 | 0.03725 | 0.00015
0.0939 | 263.97 |  |  | 15671.87 | 263.97 | 14.99 | 474.45 | 0.03741 | 0.00016
0.094 | 264.56 |  |  | 15638.55 | 264.56 | 15.03 | 469.922 | 0.03756 | 0.00015
0.0943 | 265.16 |  |  | 15605.36 | 265.16 | 15.06 | 471.405 | 0.03771 | 0.00015
0.0945 | 265.75 |  |  | 15555.85 | 265.75 | 15.09 | 469.424 | 0.03786 | 0.00015
0.0948 | 266.34 |  |  | 15508.28 | 266.34 | 15.13 | 468.251 | 0.03801 | 0.00015
0.095 | 266.94 |  |  | 15475.65 | 266.94 | 15.16 | 469.376 | 0.03817 | 0.00016
0.0953 | 267.53 |  |  | 15426.95 | 267.53 | 15.19 | 470.361 | 0.03832 | 0.00015
0.0956 | 268.13 |  |  | 15378.56 | 268.13 | 15.23 | 465.517 | 0.03848 | 0.00016
0.0959 | 268.72 |  |  | 15330.47 | 268.72 | 15.26 | 473.579 | 0.03863 | 0.00015
0.0961 | 269.31 |  |  | 15300.17 | 269.31 | 15.3 | 468.257 | 0.03879 | 0.00016
0.0965 | 269.9 |  |  | 15236.77 | 269.9 | 15.33 | 480.243 | 0.03894 | 0.00015
0.0967 | 270.5 |  |  | 15205.27 | 270.5 | 15.36 | 475.107 | 0.0391 | 0.00016
0.0972 | 271.08 |  |  | 15127.07 | 271.08 | 15.4 | 473.077 | 0.03925 | 0.00015
0.0975 | 272.27 |  |  | 15080.54 | 272.27 | 15.46 | 474.522 | 0.03957 | 0.00032
0.0978 | 272.87 |  |  | 15035.83 | 272.87 | 15.5 | 476.404 | 0.03972 | 0.00015
0.0981 | 273.46 |  |  | 14989.86 | 273.46 | 15.53 | 471.419 | 0.03988 | 0.00016
0.0984 | 274.05 |  |  | 14944.17 | 274.05 | 15.56 | 469.453 | 0.04004 | 0.00016
0.0988 | 274.64 |  |  | 14883.68 | 274.64 | 15.6 | 462.316 | 0.0402 | 0.00016
0.0993 | 275.23 |  |  | 14808.75 | 275.23 | 15.63 | 463.718 | 0.04036 | 0.00016
0.0997 | 275.82 |  |  | 14750.83 | 275.82 | 15.66 | 467.886 | 0.04052 | 0.00016
0.0999 | 276.41 |  |  | 14721.3 | 276.41 | 15.7 | 460.407 | 0.04068 | 0.00016
0.1002 | 277 |  |  | 14677.23 | 277 | 15.73 | 465.01 | 0.04084 | 0.00016
0.1005 | 277.6 |  |  | 14633.42 | 277.6 | 15.77 | 466.388 | 0.041 | 0.00016
0.1007 | 278.79 |  |  | 14605.81 | 278.79 | 15.83 | 459.172 | 0.04133 | 0.00033
0.101 | 279.38 |  |  | 14562.43 | 279.38 | 15.87 | 458.082 | 0.04149 | 0.00016
0.1014 | 279.97 |  |  | 14504.98 | 279.97 | 15.9 | 453.672 | 0.04165 | 0.00016
0.1019 | 280.56 |  |  | 14433.81 | 280.56 | 15.93 | 451.944 | 0.04181 | 0.00016
0.1022 | 281.15 |  |  | 14391.44 | 281.15 | 15.97 | 450.237 | 0.04198 | 0.00017
0.1025 | 281.74 |  |  | 14349.32 | 281.74 | 16 | 460.429 | 0.04214 | 0.00016
0.1029 | 282.33 |  |  | 14294.93 | 282.33 | 16.03 | 451.162 | 0.04231 | 0.00017
0.1032 | 282.92 |  |  | 14253.37 | 282.92 | 16.07 | 447.062 | 0.04247 | 0.00016
0.1034 | 283.52 |  |  | 14225.8 | 283.52 | 16.1 | 445.888 | 0.04264 | 0.00017
0.1038 | 284.11 |  |  | 14170.97 | 284.11 | 16.14 | 444.743 | 0.04281 | 0.00017
0.104 | 284.7 |  |  | 14145.08 | 284.7 | 16.17 | 443.833 | 0.04297 | 0.00016
0.1041 | 285.3 |  |  | 14131.49 | 285.3 | 16.2 | 439.67 | 0.04314 | 0.00017
0.1044 | 285.89 |  |  | 14090.87 | 285.89 | 16.24 | 441.354 | 0.04331 | 0.00017
0.1048 | 286.48 |  |  | 14037.08 | 286.48 | 16.27 | 437.525 | 0.04348 | 0.00017
0.1051 | 287.07 |  |  | 13997.01 | 287.07 | 16.3 | 441.11 | 0.04365 | 0.00017
0.1054 | 287.67 |  |  | 13957.16 | 287.67 | 16.34 | 429.742 | 0.04382 | 0.00017
0.1058 | 288.26 |  |  | 13905.69 | 288.26 | 16.37 | 426.328 | 0.04399 | 0.00017
0.1062 | 288.84 |  |  | 13853.3 | 288.84 | 16.4 | 425.378 | 0.04416 | 0.00017
0.1065 | 289.44 |  |  | 13814.27 | 289.44 | 16.44 | 422.316 | 0.04433 | 0.00017
0.1071 | 290.02 |  |  | 13736.86 | 290.02 | 16.47 | 421.782 | 0.0445 | 0.00017
0.1074 | 291.21 |  |  | 13698.48 | 291.21 | 16.54 | 419.782 | 0.04484 | 0.00034
0.1076 | 291.81 |  |  | 13674.28 | 291.81 | 16.57 | 419.041 | 0.04502 | 0.00018
0.1081 | 292.39 |  |  | 13611.01 | 292.39 | 16.61 | 413.739 | 0.04519 | 0.00017
0.1084 | 292.99 |  |  | 13573.32 | 292.99 | 16.64 | 412.876 | 0.04536 | 0.00017
0.1087 | 293.58 |  |  | 13535.85 | 293.58 | 16.67 | 408.144 | 0.04554 | 0.00018
0.1093 | 294.16 |  |  | 13461.52 | 294.16 | 16.71 | 403.044 | 0.04571 | 0.00017
0.1096 | 294.75 |  |  | 13413.64 | 294.75 | 16.74 | 398.476 | 0.04589 | 0.00018
0.11 | 295.34 |  |  | 13364.88 | 295.34 | 16.77 | 398.06 | 0.04606 | 0.00017
0.1104 | 295.93 |  |  | 13328.55 | 295.93 | 16.81 | 385.539 | 0.04624 | 0.00018
0.1106 | 296.53 |  |  | 13292.41 | 296.53 | 16.84 | 381.473 | 0.04642 | 0.00018
0.1109 | 297.72 |  |  | 13257.66 | 297.72 | 16.91 | 372.681 | 0.04678 | 0.00036
0.1116 | 298.3 |  |  | 13174.54 | 298.3 | 16.94 | 364.646 | 0.04695 | 0.00017
0.112 | 298.89 |  |  | 13127.5 | 298.89 | 16.98 | 355.312 | 0.04713 | 0.00018
0.1124 | 299.48 |  |  | 13080.8 | 299.48 | 17.01 | 333.31 | 0.04731 | 0.00018
0.1128 | 300.07 |  |  | 13034.43 | 300.07 | 17.04 | 338.388 | 0.04749 | 0.00018
0.1132 | 300.66 |  |  | 12989.54 | 300.66 | 17.08 | 329.251 | 0.04768 | 0.00019
0.1136 | 301.25 |  |  | 12943.81 | 301.25 | 17.11 | 320.411 | 0.04786 | 0.00018
0.114 | 301.84 |  |  | 12898.41 | 301.84 | 17.14 | 316.859 | 0.04804 | 0.00018
0.1144 | 302.43 |  |  | 12853.32 | 302.43 | 17.18 | 313.677 | 0.04822 | 0.00018
0.1152 | 303.61 |  |  | 12765.19 | 303.61 | 17.24 | 312.375 | 0.04859 | 0.00037
0.1157 | 304.19 |  |  | 12710.04 | 304.19 | 17.28 | 311.201 | 0.04878 | 0.00019
0.1162 | 304.78 |  |  | 12655.35 | 304.78 | 17.31 | 307.053 | 0.04896 | 0.00018
0.1166 | 305.37 |  |  | 12611.95 | 305.37 | 17.34 | 306.103 | 0.04915 | 0.00019
0.1171 | 305.96 |  |  | 12558.11 | 305.96 | 17.38 | 303.941 | 0.04933 | 0.00018
0.1176 | 306.54 |  |  | 12504.72 | 306.54 | 17.41 | 306.411 | 0.04952 | 0.00019
0.1183 | 307.13 |  |  | 12431.79 | 307.13 | 17.44 | 303.275 | 0.04971 | 0.00019
0.1188 | 307.71 |  |  | 12379.47 | 307.71 | 17.48 | 299.89 | 0.0499 | 0.00019
0.1193 | 308.3 |  |  | 12327.59 | 308.3 | 17.51 | 300.167 | 0.05009 | 0.00019
0.1197 | 308.89 |  |  | 12286.4 | 308.89 | 17.54 | 293.499 | 0.05028 | 0.00019
0.1203 | 309.47 |  |  | 12225.13 | 309.47 | 17.58 | 291.522 | 0.05047 | 0.00019
0.1204 | 310.07 |  |  | 12215.99 | 310.07 | 17.61 | 292.93 | 0.05066 | 0.00019
0.121 | 310.65 |  |  | 12155.42 | 310.65 | 17.64 | 293.887 | 0.05086 | 0.0002
0.1215 | 311.23 |  |  | 12105.39 | 311.23 | 17.68 | 288.802 | 0.05105 | 0.00019
0.1228 | 311.8 |  |  | 11977.24 | 311.8 | 17.71 | 287.835 | 0.05123 | 0.00018
0.1234 | 312.38 |  |  | 11919.01 | 312.38 | 17.74 | 286.88 | 0.05143 | 0.0002
0.1243 | 312.95 |  |  | 11832.71 | 312.95 | 17.77 | 289.254 | 0.05162 | 0.00019
0.1253 | 313.52 |  |  | 11739.21 | 313.52 | 17.81 | 290.079 | 0.05182 | 0.0002
0.1263 | 314.1 |  |  | 11646.25 | 314.1 | 17.84 | 288.516 | 0.05201 | 0.00019
0.1282 | 314.64 |  |  | 11473.64 | 314.64 | 17.87 | 289.457 | 0.0522 | 0.00019
0.1288 | 315.82 |  |  | 11420.18 | 315.82 | 17.94 | 289.571 | 0.05261 | 0.00041
0.1298 | 316.4 |  |  | 11333.07 | 316.4 | 17.97 | 289.662 | 0.05282 | 0.00021
0.1307 | 316.97 |  |  | 11255.01 | 316.97 | 18 | 290.597 | 0.05302 | 0.0002
0.1314 | 317.55 |  |  | 11195.05 | 317.55 | 18.04 | 285.817 | 0.05323 | 0.00021
0.1322 | 318.13 |  |  | 11127.29 | 318.13 | 18.07 | 285.939 | 0.05343 | 0.0002
0.1327 | 318.71 |  |  | 11085.36 | 318.71 | 18.1 | 284.48 | 0.05364 | 0.00021
0.1332 | 319.3 |  |  | 11044.57 | 319.3 | 18.13 | 288.129 | 0.05386 | 0.00022
0.1341 | 319.87 |  |  | 10970.43 | 319.87 | 18.17 | 290.102 | 0.05406 | 0.0002
0.1347 | 320.45 |  |  | 10921.55 | 320.45 | 18.2 | 288.545 | 0.05428 | 0.00022
0.1353 | 321.04 |  |  | 10873.11 | 321.04 | 18.23 | 288.861 | 0.05449 | 0.00021
0.1358 | 321.62 |  |  | 10833.07 | 321.62 | 18.27 | 290.819 | 0.05471 | 0.00022
0.1359 | 322.22 |  |  | 10825.09 | 322.22 | 18.3 | 293.975 | 0.05493 | 0.00022
0.1365 | 322.8 |  |  | 10778.29 | 322.8 | 18.33 | 294.368 | 0.05514 | 0.00021
0.1371 | 323.39 |  |  | 10731.11 | 323.39 | 18.37 | 295.519 | 0.05536 | 0.00022
0.1382 | 323.95 |  |  | 10645.67 | 323.95 | 18.4 | 293.942 | 0.05557 | 0.00021
0.1388 | 324.54 |  |  | 10599.63 | 324.54 | 18.43 | 292.836 | 0.05579 | 0.00022
0.1394 | 325.12 |  |  | 10554 | 325.12 | 18.47 | 296.352 | 0.05601 | 0.00022
0.1398 | 325.71 |  |  | 10524.55 | 325.71 | 18.5 | 298.551 | 0.05624 | 0.00023
0.1409 | 326.29 |  |  | 10442.35 | 326.29 | 18.53 | 293.195 | 0.05646 | 0.00022
0.1414 | 326.88 |  |  | 10405.41 | 326.88 | 18.57 | 302.706 | 0.05669 | 0.00023
0.1419 | 327.47 |  |  | 10368.74 | 327.47 | 18.6 | 304.933 | 0.05691 | 0.00022
0.1419 | 328.67 |  |  | 10362.16 | 328.67 | 18.67 | 310.572 | 0.05738 | 0.00047
0.1427 | 329.26 |  |  | 10304.09 | 329.26 | 18.7 | 311.039 | 0.0576 | 0.00022
0.1434 | 329.85 |  |  | 10253.8 | 329.85 | 18.73 | 316.951 | 0.05783 | 0.00023
0.1438 | 330.44 |  |  | 10225.29 | 330.44 | 18.77 | 332.885 | 0.05806 | 0.00023
0.1443 | 331.03 |  |  | 10189.87 | 331.03 | 18.8 | 329.881 | 0.05829 | 0.00023
0.1448 | 331.62 |  |  | 10155.39 | 331.62 | 18.83 | 337.358 | 0.05853 | 0.00024
0.1452 | 332.21 |  |  | 10127.42 | 332.21 | 18.87 | 342.724 | 0.05876 | 0.00023
0.1463 | 332.8 |  |  | 10051.29 | 332.8 | 18.9 | 345.545 | 0.05899 | 0.00023
0.1468 | 333.39 |  |  | 10017.06 | 333.39 | 18.93 | 349.718 | 0.05923 | 0.00024
0.1473 | 333.98 |  |  | 9983.07 | 333.98 | 18.97 | 352.089 | 0.05946 | 0.00023
0.1475 | 334.57 |  |  | 9970.21 | 334.57 | 19 | 292.689 | 0.0597 | 0.00024
0.1479 | 335.17 |  |  | 9943.25 | 335.17 | 19.04 | 293.144 | 0.05994 | 0.00024
0.1486 | 335.75 |  |  | 9896.42 | 335.75 | 19.07 | 292.905 | 0.06018 | 0.00024
0.1492 | 336.34 |  |  | 9856.62 | 336.34 | 19.1 | 294.123 | 0.06042 | 0.00024
0.1496 | 336.94 |  |  | 9830.27 | 336.94 | 19.14 | 294.421 | 0.06066 | 0.00024
0.1501 | 337.53 |  |  | 9797.53 | 337.53 | 19.17 | 290.29 | 0.0609 | 0.00024
0.1507 | 338.12 |  |  | 9759.18 | 338.12 | 19.2 | 293.64 | 0.06114 | 0.00024
0.1512 | 338.71 |  |  | 9726.91 | 338.71 | 19.24 | 295.579 | 0.06138 | 0.00024
0.1519 | 339.3 |  |  | 9682.08 | 339.3 | 19.27 | 300.731 | 0.06162 | 0.00024
0.1528 | 339.88 |  |  | 9625.06 | 339.88 | 19.3 | 300.404 | 0.06187 | 0.00025
0.1532 | 341.07 |  |  | 9600.56 | 341.07 | 19.37 | 297.088 | 0.06236 | 0.00049
0.1537 | 341.66 |  |  | 9569.33 | 341.66 | 19.4 | 294.81 | 0.06261 | 0.00025
0.155 | 342.24 |  |  | 9489.07 | 342.24 | 19.44 | 299.798 | 0.06285 | 0.00024
0.1555 | 342.83 |  |  | 9458.56 | 342.83 | 19.47 | 299.969 | 0.0631 | 0.00025
0.156 | 343.42 |  |  | 9428.24 | 343.42 | 19.5 | 299.395 | 0.06335 | 0.00025
0.1565 | 344.02 |  |  | 9398.72 | 344.02 | 19.54 | 290.023 | 0.0636 | 0.00025
0.1577 | 344.59 |  |  | 9327.19 | 344.59 | 19.57 | 291.42 | 0.06385 | 0.00025
0.1583 | 345.18 |  |  | 9291.84 | 345.18 | 19.6 | 293.41 | 0.0641 | 0.00025
0.159 | 345.77 |  |  | 9250.93 | 345.77 | 19.64 | 291.982 | 0.06436 | 0.00026
0.1594 | 346.36 |  |  | 9227.71 | 346.36 | 19.67 | 292.837 | 0.06461 | 0.00025
0.1599 | 346.96 |  |  | 9199.43 | 346.96 | 19.71 | 292.912 | 0.06487 | 0.00026
0.1605 | 347.55 |  |  | 9165.04 | 347.55 | 19.74 | 291.492 | 0.06513 | 0.00026
0.1611 | 348.14 |  |  | 9130.9 | 348.14 | 19.77 | 290.657 | 0.06538 | 0.00025
0.1617 | 348.72 |  |  | 9097.01 | 348.72 | 19.81 | 291.503 | 0.06564 | 0.00026
0.1621 | 349.32 |  |  | 9074.56 | 349.32 | 19.84 | 290.97 | 0.0659 | 0.00026
0.1693 | 349.8 |  |  | 8688.59 | 349.8 | 19.87 | 289.853 | 0.06612 | 0.00022
0.1704 | 350.38 |  |  | 8633.01 | 350.38 | 19.9 | 287.156 | 0.06639 | 0.00027
0.1712 | 350.96 |  |  | 8592.66 | 350.96 | 19.93 | 291.755 | 0.06666 | 0.00027
0.1718 | 351.55 |  |  | 8562.64 | 351.55 | 19.97 | 292.756 | 0.06694 | 0.00028
0.1724 | 352.14 |  |  | 8532.84 | 352.14 | 20 | 290.02 | 0.06721 | 0.00027
0.1731 | 352.73 |  |  | 8498.33 | 352.73 | 20.03 | 289.503 | 0.06749 | 0.00028
0.1734 | 353.32 |  |  | 8484.11 | 353.32 | 20.07 | 291.748 | 0.06777 | 0.00028
0.1739 | 353.92 |  |  | 8459.71 | 353.92 | 20.1 | 286.597 | 0.06805 | 0.00028
0.1746 | 354.5 |  |  | 8425.79 | 354.5 | 20.13 | 287.782 | 0.06832 | 0.00027
0.1754 | 355.08 |  |  | 8387.35 | 355.08 | 20.17 | 291.217 | 0.0686 | 0.00028
0.1766 | 355.65 |  |  | 8330.34 | 355.65 | 20.2 | 283.946 | 0.06887 | 0.00027
0.1774 | 356.23 |  |  | 8292.77 | 356.23 | 20.23 | 282.803 | 0.06915 | 0.00028
0.1781 | 356.81 |  |  | 8260.63 | 356.81 | 20.26 | 293.416 | 0.06943 | 0.00028
0.1787 | 357.39 |  |  | 8232.89 | 357.39 | 20.3 | 292.211 | 0.06971 | 0.00028
0.1794 | 357.97 |  |  | 8200.75 | 357.97 | 20.33 | 288.046 | 0.07 | 0.00029
0.1799 | 358.56 |  |  | 8173.41 | 358.56 | 20.36 | 285.837 | 0.07028 | 0.00028
0.1807 | 359.14 |  |  | 8137.24 | 359.14 | 20.4 | 291.667 | 0.07057 | 0.00029
0.1813 | 359.72 |  |  | 8110.76 | 359.72 | 20.43 | 291.509 | 0.07085 | 0.00028
0.182 | 360.3 |  |  | 8079.57 | 360.3 | 20.46 | 292.828 | 0.07114 | 0.00029
0.1825 | 360.89 |  |  | 8057.44 | 360.89 | 20.5 | 286.273 | 0.07143 | 0.00029
0.1831 | 361.48 |  |  | 8031.04 | 361.48 | 20.53 | 288.255 | 0.07172 | 0.00029
0.1838 | 362.06 |  |  | 8000.46 | 362.06 | 20.56 | 287.536 | 0.07201 | 0.00029
0.1853 | 362.62 |  |  | 7936.14 | 362.62 | 20.59 | 290.375 | 0.0723 | 0.00029
0.1858 | 363.21 |  |  | 7914.79 | 363.21 | 20.63 | 293.336 | 0.07259 | 0.00029
0.1865 | 363.79 |  |  | 7885.09 | 363.79 | 20.66 | 291.603 | 0.07289 | 0.0003
0.1869 | 364.38 |  |  | 7868.21 | 364.38 | 20.69 | 355.509 | 0.07319 | 0.0003
0.1878 | 364.95 |  |  | 7830.51 | 364.95 | 20.73 | 359.522 | 0.07348 | 0.00029
0.188 | 365.55 |  |  | 7822.6 | 365.55 | 20.76 | 363.063 | 0.07378 | 0.0003
0.1886 | 366.13 |  |  | 7797.72 | 366.13 | 20.79 | 362.592 | 0.07408 | 0.0003
0.1895 | 366.71 |  |  | 7760.69 | 366.71 | 20.83 | 356.661 | 0.07438 | 0.0003
0.1902 | 367.29 |  |  | 7732.13 | 367.29 | 20.86 | 358.121 | 0.07468 | 0.0003
0.1906 | 367.88 |  |  | 7715.9 | 367.88 | 20.89 | 354.266 | 0.07499 | 0.00031
0.192 | 368.45 |  |  | 7659.65 | 368.45 | 20.93 | 361.515 | 0.07528 | 0.00029
0.1927 | 369.03 |  |  | 7632.22 | 369.03 | 20.96 | 361.372 | 0.07558 | 0.0003
0.1933 | 369.61 |  |  | 7608.53 | 369.61 | 20.99 | 361.368 | 0.07589 | 0.00031
0.194 | 370.2 |  |  | 7581.08 | 370.2 | 21.03 | 368.417 | 0.0762 | 0.00031
0.1948 | 370.77 |  |  | 7549.95 | 370.77 | 21.06 | 363.969 | 0.0765 | 0.0003
0.1957 | 371.95 |  |  | 7515.61 | 371.95 | 21.12 | 364.511 | 0.07713 | 0.00063
0.1965 | 372.53 |  |  | 7485.01 | 372.53 | 21.16 | 364.144 | 0.07744 | 0.00031
0.1978 | 373.12 |  |  | 7435.82 | 373.12 | 21.19 | 365.655 | 0.07775 | 0.00031
0.1988 | 373.72 |  |  | 7398.42 | 373.72 | 21.23 | 364.353 | 0.07808 | 0.00033
0.1994 | 374.32 |  |  | 7376.16 | 374.32 | 21.26 | 360.135 | 0.0784 | 0.00032
0.2002 | 374.92 |  |  | 7346.68 | 374.92 | 21.29 | 370.132 | 0.07873 | 0.00033
0.2009 | 375.52 |  |  | 7321.45 | 375.52 | 21.33 | 370.77 | 0.07906 | 0.00033
0.2025 | 376.12 |  |  | 7263.59 | 376.12 | 21.36 | 361.811 | 0.07938 | 0.00032
0.2028 | 376.72 |  |  | 7252.85 | 376.72 | 21.4 | 359.026 | 0.07971 | 0.00033
0.2037 | 377.32 |  |  | 7220.8 | 377.32 | 21.43 | 360.475 | 0.08005 | 0.00034
0.204 | 377.92 |  |  | 7210.18 | 377.92 | 21.46 | 369.288 | 0.08038 | 0.00033
0.2043 | 378.52 |  |  | 7199.95 | 378.52 | 21.5 | 360.596 | 0.08071 | 0.00033
0.2051 | 379.12 |  |  | 7171.86 | 379.12 | 21.53 | 362.816 | 0.08105 | 0.00034
0.2055 | 379.72 |  |  | 7157.9 | 379.72 | 21.57 | 360.486 | 0.08138 | 0.00033
0.2064 | 380.32 |  |  | 7126.69 | 380.32 | 21.6 | 363.1 | 0.08172 | 0.00034
0.207 | 380.92 |  |  | 7106.03 | 380.92 | 21.63 | 361.131 | 0.08205 | 0.00033
0.2078 | 381.52 |  |  | 7079.01 | 381.52 | 21.67 | 360.787 | 0.08239 | 0.00034
0.2092 | 382.11 |  |  | 7031.63 | 382.11 | 21.7 | 363.393 | 0.08273 | 0.00034
0.2099 | 382.71 |  |  | 7008.17 | 382.71 | 21.74 | 362.46 | 0.08307 | 0.00034
0.2107 | 383.31 |  |  | 6981.56 | 383.31 | 21.77 | 358.661 | 0.08342 | 0.00035
0.2113 | 384.51 |  |  | 6961.73 | 384.51 | 21.84 | 359.172 | 0.0841 | 0.00068
0.2122 | 385.11 |  |  | 6932.53 | 385.11 | 21.87 | 359.041 | 0.08445 | 0.00035
0.2132 | 385.71 |  |  | 6900.01 | 385.71 | 21.91 | 358.726 | 0.08479 | 0.00034
0.2139 | 386.31 |  |  | 6877.42 | 386.31 | 21.94 | 359.349 | 0.08514 | 0.00035
0.2154 | 386.91 |  |  | 6829.52 | 386.91 | 21.97 | 359.441 | 0.08549 | 0.00035
0.2162 | 387.51 |  |  | 6804.24 | 387.51 | 22.01 | 358.224 | 0.08585 | 0.00036
0.217 | 388.11 |  |  | 6779.47 | 388.11 | 22.04 | 360.512 | 0.0862 | 0.00035
0.2177 | 388.71 |  |  | 6757.66 | 388.71 | 22.08 | 363.518 | 0.08655 | 0.00035
0.2185 | 389.31 |  |  | 6729.83 | 389.31 | 22.11 | 360.73 | 0.08691 | 0.00036
0.22 | 389.91 |  |  | 6683.96 | 389.91 | 22.14 | 360.268 | 0.08727 | 0.00036
0.2204 | 391.11 |  |  | 6672.13 | 391.11 | 22.21 | 360.113 | 0.08798 | 0.00071
0.2212 | 391.71 |  |  | 6648.01 | 391.71 | 22.25 | 359.804 | 0.08834 | 0.00036
0.2229 | 392.31 |  |  | 6597.31 | 392.31 | 22.28 | 367.535 | 0.08871 | 0.00037
0.224 | 392.91 |  |  | 6564.92 | 392.91 | 22.31 | 358.587 | 0.08907 | 0.00036
0.2247 | 393.51 |  |  | 6544.48 | 393.51 | 22.35 | 360.015 | 0.08944 | 0.00037
0.2255 | 394.11 |  |  | 6521.55 | 394.11 | 22.38 | 359.09 | 0.0898 | 0.00036
0.2272 | 394.7 |  |  | 6472.76 | 394.7 | 22.42 | 357.437 | 0.09017 | 0.00037
0.2278 | 395.3 |  |  | 6455.71 | 395.3 | 22.45 | 357.322 | 0.09054 | 0.00037
0.2286 | 395.9 |  |  | 6433.12 | 395.9 | 22.49 | 353.15 | 0.09092 | 0.00038
0.2294 | 396.5 |  |  | 6410.69 | 396.5 | 22.52 | 358.674 | 0.09129 | 0.00037
0.2299 | 397.1 |  |  | 6397.03 | 397.1 | 22.55 | 348.826 | 0.09166 | 0.00037
0.2307 | 397.7 |  |  | 6374.85 | 397.7 | 22.59 | 350.038 | 0.09204 | 0.00038
0.2315 | 398.3 |  |  | 6352.82 | 398.3 | 22.62 | 354.143 | 0.09242 | 0.00038
0.2325 | 398.9 |  |  | 6325.5 | 398.9 | 22.66 | 354.557 | 0.09279 | 0.00037
0.2335 | 399.5 |  |  | 6298.41 | 399.5 | 22.69 | 354.447 | 0.09317 | 0.00038
0.2352 | 400.1 |  |  | 6252.89 | 400.1 | 22.72 | 350.77 | 0.09356 | 0.00039
0.2361 | 400.7 |  |  | 6229.32 | 400.7 | 22.76 | 352.754 | 0.09394 | 0.00038
0.2369 | 401.3 |  |  | 6208.29 | 401.3 | 22.79 | 354.912 | 0.09433 | 0.00039
0.2377 | 401.9 |  |  | 6187.39 | 401.9 | 22.83 | 352.69 | 0.09471 | 0.00038
0.2387 | 402.5 |  |  | 6161.47 | 402.5 | 22.86 | 353.64 | 0.0951 | 0.00039
0.24 | 403.7 |  |  | 6128.36 | 403.7 | 22.93 | 354.169 | 0.09588 | 0.00078
0.2407 | 404.3 |  |  | 6110.53 | 404.3 | 22.96 | 352.78 | 0.09627 | 0.00039
0.2419 | 404.9 |  |  | 6080.22 | 404.9 | 23 | 352.524 | 0.09667 | 0.0004
0.2435 | 405.5 |  |  | 6040.27 | 405.5 | 23.03 | 355.13 | 0.09706 | 0.00039
0.2443 | 406.1 |  |  | 6020.49 | 406.1 | 23.06 | 355.394 | 0.09746 | 0.0004
0.2453 | 406.7 |  |  | 5995.95 | 406.7 | 23.1 | 354.055 | 0.09786 | 0.0004
0.2462 | 407.3 |  |  | 5974.27 | 407.3 | 23.13 | 353.335 | 0.09826 | 0.0004
0.2471 | 407.89 |  |  | 5952.51 | 407.89 | 23.17 | 353.269 | 0.09866 | 0.0004
0.2487 | 408.49 |  |  | 5914.21 | 408.49 | 23.2 | 357.374 | 0.09907 | 0.00041
0.2496 | 409.09 |  |  | 5892.89 | 409.09 | 23.23 | 356.473 | 0.09947 | 0.0004
0.2501 | 409.69 |  |  | 5881.1 | 409.69 | 23.27 | 356.987 | 0.09988 | 0.00041
0.2507 | 410.29 |  |  | 5867.26 | 410.29 | 23.3 | 363.257 | 0.10029 | 0.00041
0.2517 | 410.89 |  |  | 5843.95 | 410.89 | 23.34 | 356.509 | 0.1007 | 0.00041
0.2528 | 411.49 |  |  | 5818.52 | 411.49 | 23.37 | 357.63 | 0.10111 | 0.00041
0.2531 | 412.09 |  |  | 5811.62 | 412.09 | 23.4 | 355.064 | 0.10152 | 0.00041
0.2553 | 412.69 |  |  | 5761.54 | 412.69 | 23.44 | 355.738 | 0.10194 | 0.00042
0.2561 | 413.29 |  |  | 5743.76 | 413.29 | 23.47 | 355.643 | 0.10235 | 0.00041
0.2572 | 413.89 |  |  | 5719.19 | 413.89 | 23.51 | 355.538 | 0.10277 | 0.00042
0.258 | 414.49 |  |  | 5701.46 | 414.49 | 23.54 | 358.151 | 0.10319 | 0.00042
0.259 | 415.09 |  |  | 5679.44 | 415.09 | 23.57 | 360.783 | 0.10361 | 0.00042
0.2603 | 416.29 |  |  | 5651.08 | 416.29 | 23.64 | 358.223 | 0.10446 | 0.00085
0.2611 | 416.89 |  |  | 5633.97 | 416.89 | 23.68 | 358.233 | 0.10488 | 0.00042
0.262 | 417.49 |  |  | 5614.62 | 417.49 | 23.71 | 359.32 | 0.10531 | 0.00043
0.2632 | 418.09 |  |  | 5589.02 | 418.09 | 23.75 | 358.008 | 0.10574 | 0.00043
0.2649 | 418.69 |  |  | 5553.14 | 418.69 | 23.78 | 358.757 | 0.10617 | 0.00043
0.2658 | 419.29 |  |  | 5534.34 | 419.29 | 23.81 | 356.043 | 0.1066 | 0.00043
0.267 | 419.89 |  |  | 5509.67 | 419.89 | 23.85 | 360.705 | 0.10704 | 0.00044
0.2678 | 420.48 |  |  | 5491.15 | 420.48 | 23.88 | 362.957 | 0.10747 | 0.00043
0.2686 | 421.08 |  |  | 5476.84 | 421.08 | 23.92 | 361.418 | 0.10791 | 0.00044
0.2703 | 421.68 |  |  | 5440.37 | 421.68 | 23.95 | 361.881 | 0.10835 | 0.00044
0.271 | 422.88 |  |  | 5426.52 | 422.88 | 24.02 | 365.08 | 0.10923 | 0.00088
0.2721 | 423.48 |  |  | 5404.59 | 423.48 | 24.05 | 363.13 | 0.10967 | 0.00044
0.2742 | 424.08 |  |  | 5363.2 | 424.08 | 24.09 | 364.396 | 0.11012 | 0.00045
0.2749 | 424.68 |  |  | 5349.55 | 424.68 | 24.12 | 362.262 | 0.11057 | 0.00045
0.2759 | 425.28 |  |  | 5330.16 | 425.28 | 24.15 | 362.847 | 0.11102 | 0.00045
0.2768 | 425.88 |  |  | 5313.03 | 425.88 | 24.19 | 359.921 | 0.11147 | 0.00045
0.2779 | 426.48 |  |  | 5292 | 426.48 | 24.22 | 360.632 | 0.11192 | 0.00045
0.2797 | 427.08 |  |  | 5257.95 | 427.08 | 24.26 | 362.591 | 0.11237 | 0.00045
0.2805 | 427.68 |  |  | 5242.95 | 427.68 | 24.29 | 361.058 | 0.11283 | 0.00046
0.2819 | 428.28 |  |  | 5216.92 | 428.28 | 24.32 | 357.37 | 0.11329 | 0.00046
0.2824 | 428.88 |  |  | 5207.87 | 428.88 | 24.36 | 370.352 | 0.11375 | 0.00046
0.2834 | 429.48 |  |  | 5189.49 | 429.48 | 24.39 | 366.456 | 0.11421 | 0.00046
0.2844 | 430.08 |  |  | 5171.24 | 430.08 | 24.43 | 369.169 | 0.11467 | 0.00046
0.2852 | 430.68 |  |  | 5156.74 | 430.68 | 24.46 | 359.002 | 0.11514 | 0.00047
0.286 | 431.28 |  |  | 5142.32 | 431.28 | 24.49 | 360.837 | 0.1156 | 0.00046
0.2885 | 431.88 |  |  | 5097.76 | 431.88 | 24.53 | 354.938 | 0.11607 | 0.00047
0.2896 | 432.48 |  |  | 5078.57 | 432.48 | 24.56 | 353.068 | 0.11654 | 0.00047
0.2904 | 433.07 |  |  | 5064.58 | 433.07 | 24.6 | 357.029 | 0.11702 | 0.00048
0.2916 | 433.67 |  |  | 5043.74 | 433.67 | 24.63 | 360.244 | 0.11749 | 0.00047
0.2927 | 434.27 |  |  | 5024.79 | 434.27 | 24.66 | 364.681 | 0.11797 | 0.00048
0.2936 | 434.87 |  |  | 5009.38 | 434.87 | 24.7 | 357.199 | 0.11844 | 0.00047
0.2937 | 435.47 |  |  | 5007.85 | 435.47 | 24.73 | 359.71 | 0.11892 | 0.00048
0.2948 | 436.07 |  |  | 4989.16 | 436.07 | 24.77 | 361.45 | 0.1194 | 0.00048
0.297 | 436.67 |  |  | 4952.21 | 436.67 | 24.8 | 357.785 | 0.11989 | 0.00049
0.2979 | 437.27 |  |  | 4937.25 | 437.27 | 24.83 | 363.368 | 0.12037 | 0.00048
0.2986 | 437.87 |  |  | 4925.67 | 437.87 | 24.87 | 347.734 | 0.12086 | 0.00049
0.3 | 438.47 |  |  | 4902.68 | 438.47 | 24.9 | 349.014 | 0.12134 | 0.00048
0.3009 | 439.07 |  |  | 4888.18 | 439.07 | 24.94 | 367.543 | 0.12183 | 0.00049
0.3032 | 439.67 |  |  | 4851.1 | 439.67 | 24.97 | 358.273 | 0.12233 | 0.0005
0.3042 | 440.27 |  |  | 4835.15 | 440.27 | 25 | 358.922 | 0.12282 | 0.00049
0.3053 | 440.87 |  |  | 4817.73 | 440.87 | 25.04 | 357.735 | 0.12332 | 0.0005
0.3059 | 441.47 |  |  | 4808.28 | 441.47 | 25.07 | 359.579 | 0.12382 | 0.0005
0.3068 | 442.07 |  |  | 4794.33 | 442.07 | 25.11 | 362.78 | 0.12432 | 0.0005
0.3084 | 442.67 |  |  | 4769.46 | 442.67 | 25.14 | 356.235 | 0.12482 | 0.0005
0.3094 | 443.27 |  |  | 4754.04 | 443.27 | 25.18 | 357.837 | 0.12532 | 0.0005
0.3099 | 443.86 |  |  | 4746.37 | 443.86 | 25.21 | 355.207 | 0.12583 | 0.00051
0.3115 | 444.46 |  |  | 4721.99 | 444.46 | 25.24 | 357.396 | 0.12633 | 0.0005
0.3124 | 445.07 |  |  | 4708.54 | 445.07 | 25.28 | 357.006 | 0.12684 | 0.00051
0.3151 | 445.66 |  |  | 4668.19 | 445.66 | 25.31 | 357.406 | 0.12735 | 0.00051
0.316 | 446.26 |  |  | 4654.89 | 446.26 | 25.35 | 354.167 | 0.12787 | 0.00052
0.3174 | 446.86 |  |  | 4634.36 | 446.86 | 25.38 | 367.076 | 0.12838 | 0.00051
0.3187 | 447.46 |  |  | 4615.45 | 447.46 | 25.41 | 359.183 | 0.1289 | 0.00052
0.3191 | 448.06 |  |  | 4609.81 | 448.06 | 25.45 | 359.056 | 0.12942 | 0.00052
0.32 | 448.66 |  |  | 4596.84 | 448.66 | 25.48 | 359.405 | 0.12994 | 0.00052
0.3213 | 449.26 |  |  | 4578.24 | 449.26 | 25.52 | 361.169 | 0.13047 | 0.00053
0.3237 | 449.86 |  |  | 4544.29 | 449.86 | 25.55 | 359.061 | 0.13099 | 0.00052
0.3247 | 450.46 |  |  | 4530.29 | 450.46 | 25.58 | 346.314 | 0.13152 | 0.00053
0.3255 | 451.06 |  |  | 4519.3 | 451.06 | 25.62 | 355.315 | 0.13205 | 0.00053
0.327 | 451.66 |  |  | 4498.56 | 451.66 | 25.65 | 362.702 | 0.13258 | 0.00053
0.3281 | 452.26 |  |  | 4482.11 | 452.26 | 25.69 | 360.68 | 0.13312 | 0.00054
0.3306 | 452.86 |  |  | 4449.57 | 452.86 | 25.72 | 351.749 | 0.13365 | 0.00053
0.3317 | 453.46 |  |  | 4434.81 | 453.46 | 25.75 | 354.189 | 0.13419 | 0.00054
0.3321 | 454.66 |  |  | 4428.27 | 454.66 | 25.82 | 350.903 | 0.13528 | 0.00109
0.3346 | 455.26 |  |  | 4395.19 | 455.26 | 25.86 | 360.508 | 0.13582 | 0.00054
0.3357 | 455.86 |  |  | 4380.79 | 455.86 | 25.89 | 358.667 | 0.13637 | 0.00055
0.337 | 456.45 |  |  | 4363.89 | 456.45 | 25.92 | 353.669 | 0.13691 | 0.00054
0.338 | 457.05 |  |  | 4350.98 | 457.05 | 25.96 | 351.521 | 0.13746 | 0.00055
0.3396 | 457.65 |  |  | 4330.48 | 457.65 | 25.99 | 359.699 | 0.13802 | 0.00056
0.3418 | 458.25 |  |  | 4302.74 | 458.25 | 26.03 | 357.196 | 0.13857 | 0.00055
0.3432 | 458.85 |  |  | 4285.19 | 458.85 | 26.06 | 355.04 | 0.13913 | 0.00056
0.3443 | 459.45 |  |  | 4271.5 | 459.45 | 26.09 | 353.753 | 0.13969 | 0.00056
0.3451 | 460.05 |  |  | 4261.6 | 460.05 | 26.13 | 355.854 | 0.14025 | 0.00056
0.3464 | 460.65 |  |  | 4245.73 | 460.65 | 26.16 | 350.97 | 0.14082 | 0.00057
0.3473 | 461.25 |  |  | 4234.73 | 461.25 | 26.2 | 354.605 | 0.14138 | 0.00056
0.3489 | 461.85 |  |  | 4215.31 | 461.85 | 26.23 | 353.738 | 0.14195 | 0.00057
0.3495 | 462.45 |  |  | 4208.07 | 462.45 | 26.26 | 357.391 | 0.14252 | 0.00057
0.3523 | 463.05 |  |  | 4174.63 | 463.05 | 26.3 | 355.143 | 0.14309 | 0.00057
0.3533 | 463.65 |  |  | 4162.81 | 463.65 | 26.33 | 355.107 | 0.14367 | 0.00058
0.3547 | 464.25 |  |  | 4146.5 | 464.25 | 26.37 | 353.812 | 0.14424 | 0.00057
0.3557 | 464.85 |  |  | 4134.84 | 464.85 | 26.4 | 357.32 | 0.14482 | 0.00058
0.3572 | 465.45 |  |  | 4117.48 | 465.45 | 26.43 | 361.515 | 0.1454 | 0.00058
0.3599 | 466.05 |  |  | 4086.59 | 466.05 | 26.47 | 355.026 | 0.14599 | 0.00059
0.3608 | 467.25 |  |  | 4076.51 | 467.25 | 26.54 | 353.176 | 0.14716 | 0.00117
0.362 | 467.85 |  |  | 4063 | 467.85 | 26.57 | 354.7 | 0.14775 | 0.00059
0.3635 | 468.45 |  |  | 4046.23 | 468.45 | 26.61 | 354.582 | 0.14835 | 0.0006
0.3662 | 469.05 |  |  | 4016.4 | 469.05 | 26.64 | 362.17 | 0.14894 | 0.00059
0.3674 | 469.64 |  |  | 4003.28 | 469.64 | 26.67 | 356.286 | 0.14954 | 0.0006
0.3692 | 470.24 |  |  | 3983.87 | 470.24 | 26.71 | 356.336 | 0.15014 | 0.0006
0.37 | 470.84 |  |  | 3975.26 | 470.84 | 26.74 | 353.292 | 0.15074 | 0.0006
0.3716 | 471.44 |  |  | 3958.14 | 471.44 | 26.78 | 359.117 | 0.15135 | 0.00061
0.374 | 472.04 |  |  | 3932.74 | 472.04 | 26.81 | 336.41 | 0.15195 | 0.0006
0.3752 | 472.64 |  |  | 3920.16 | 472.64 | 26.84 | 341.248 | 0.15256 | 0.00061
0.376 | 473.84 |  |  | 3911.92 | 473.84 | 26.91 | 333.96 | 0.15379 | 0.00123
0.3785 | 474.44 |  |  | 3886.08 | 474.44 | 26.95 | 337.529 | 0.1544 | 0.00061
0.3802 | 475.04 |  |  | 3868.71 | 475.04 | 26.98 | 326.877 | 0.15502 | 0.00062
0.3811 | 475.64 |  |  | 3859.57 | 475.64 | 27.01 | 319.599 | 0.15564 | 0.00062
0.3826 | 476.24 |  |  | 3844.44 | 476.24 | 27.05 | 328.727 | 0.15627 | 0.00063
0.3848 | 476.84 |  |  | 3822.56 | 476.84 | 27.08 | 322.514 | 0.15689 | 0.00062
0.3873 | 477.44 |  |  | 3797.88 | 477.44 | 27.12 | 329.769 | 0.15752 | 0.00063
0.3886 | 478.04 |  |  | 3785.17 | 478.04 | 27.15 | 316.041 | 0.15815 | 0.00063
0.3895 | 478.64 |  |  | 3776.43 | 478.64 | 27.18 | 315.562 | 0.15879 | 0.00064
0.3916 | 479.24 |  |  | 3756.17 | 479.24 | 27.22 | 321.657 | 0.15942 | 0.00063
0.3921 | 479.84 |  |  | 3751.48 | 479.84 | 27.25 | 322.321 | 0.16006 | 0.00064
0.3935 | 480.44 |  |  | 3738.13 | 480.44 | 27.29 | 327.132 | 0.1607 | 0.00064
0.3943 | 481.04 |  |  | 3730.55 | 481.04 | 27.32 | 323.314 | 0.16135 | 0.00065
0.3963 | 481.64 |  |  | 3711.72 | 481.64 | 27.35 | 323.75 | 0.16199 | 0.00064
0.399 | 482.23 |  |  | 3686.6 | 482.23 | 27.39 | 326.019 | 0.16264 | 0.00065
0.4004 | 482.83 |  |  | 3673.71 | 482.83 | 27.42 | 326.267 | 0.16329 | 0.00065
0.4018 | 483.43 |  |  | 3660.09 | 483.43 | 27.46 | 317.114 | 0.16394 | 0.00065
0.4033 | 484.03 |  |  | 3646.47 | 484.03 | 27.49 | 323.645 | 0.1646 | 0.00066
0.4046 | 484.63 |  |  | 3635.66 | 484.63 | 27.52 | 324.794 | 0.16526 | 0.00066
0.4073 | 485.23 |  |  | 3611.55 | 485.23 | 27.56 | 326.923 | 0.16592 | 0.00066
0.4078 | 486.43 |  |  | 3606.33 | 486.43 | 27.63 | 327.498 | 0.16725 | 0.00133
0.4116 | 487.03 |  |  | 3573.04 | 487.03 | 27.66 | 326.929 | 0.16792 | 0.00067
0.4228 | 491.8 |  |  | 3478.97 | 491.8 | 27.93 | 332.862 | 0.17333 | 0.00541
0.4527 | 499.58 |  |  | 3248.6 | 499.58 | 28.37 | 335.211 | 0.18257 | 0.00924
0.4727 | 506.75 |  |  | 3111.37 | 506.75 | 28.78 | 330.406 | 0.1916 | 0.00903
0.5027 | 514.52 |  |  | 2925.81 | 514.52 | 29.22 | 333.219 | 0.2019 | 0.0103
0.5227 | 520.5 |  |  | 2813.97 | 520.5 | 29.56 | 333.622 | 0.21023 | 0.00833
0.5527 | 526.47 |  |  | 2661.32 | 526.47 | 29.9 | 331.189 | 0.21896 | 0.00873
0.5726 | 530.06 |  |  | 2568.42 | 530.06 | 30.1 | 329.522 | 0.22444 | 0.00548
0.6026 | 539.63 |  |  | 2440.68 | 539.63 | 30.65 | 333.101 | 0.23972 | 0.01528
0.6326 | 545 |  |  | 2325.02 | 545 | 30.95 | 333.801 | 0.24874 | 0.00902
0.6526 | 551.58 |  |  | 2253.83 | 551.58 | 31.33 | 333.705 | 0.26023 | 0.01149
0.6826 | 553.95 |  |  | 2154.81 | 553.95 | 31.46 | 338.345 | 0.26454 | 0.00431
0.7026 | 558.13 |  |  | 2093.49 | 558.13 | 31.7 | 335.077 | 0.27242 | 0.00788
0.7325 | 565.3 |  |  | 2007.82 | 565.3 | 32.11 | 334.219 | 0.2864 | 0.01398
0.7525 | 569.48 |  |  | 1954.51 | 569.48 | 32.34 | 340.512 | 0.29484 | 0.00844
0.7825 | 576.66 |  |  | 1879.62 | 576.66 | 32.75 | 339.424 | 0.30981 | 0.01497
0.8125 | 580.83 |  |  | 1810.24 | 580.83 | 32.99 | 339.899 | 0.31886 | 0.00905
0.8325 | 584.41 |  |  | 1766.78 | 584.41 | 33.19 | 341.907 | 0.32686 | 0.008
0.8625 | 589.79 |  |  | 1705.36 | 589.79 | 33.5 | 342.696 | 0.33925 | 0.01239
0.8824 | 593.98 |  |  | 1666.73 | 593.98 | 33.73 | 344.369 | 0.34919 | 0.00994
0.9124 | 595.17 |  |  | 1611.95 | 595.17 | 33.8 | 340.919 | 0.35209 | 0.0029
0.9424 | 602.35 |  |  | 1560.67 | 602.35 | 34.21 | 343.196 | 0.37021 | 0.01812
0.9624 | 605.34 |  |  | 1528.25 | 605.34 | 34.38 | 344.819 | 0.37796 | 0.00775
0.9924 | 610.73 |  |  | 1482.07 | 610.73 | 34.69 | 346.441 | 0.39227 | 0.01431
1.0124 | 613.72 |  |  | 1452.81 | 613.72 | 34.86 | 344.431 | 0.40043 | 0.00816
1.0424 | 617.91 |  |  | 1411.02 | 617.91 | 35.09 | 346.743 | 0.41212 | 0.01169
1.0623 | 623.3 |  |  | 1384.48 | 623.3 | 35.4 | 344.803 | 0.42755 | 0.01543
1.0923 | 628.08 |  |  | 1346.47 | 628.08 | 35.67 | 349.742 | 0.44157 | 0.01402
1.1223 | 629.87 |  |  | 1310.49 | 629.87 | 35.77 | 349.503 | 0.44696 | 0.00539
1.1423 | 634.66 |  |  | 1287.56 | 634.66 | 36.05 | 355.694 | 0.4617 | 0.01474
1.1723 | 638.25 |  |  | 1254.62 | 638.25 | 36.25 | 356.68 | 0.47299 | 0.01129
1.1923 | 639.44 |  |  | 1233.59 | 639.44 | 36.32 | 361.938 | 0.47683 | 0.00384
1.2223 | 642.43 |  |  | 1203.32 | 642.43 | 36.49 | 366.305 | 0.48664 | 0.00981
1.2423 | 646.62 |  |  | 1183.96 | 646.62 | 36.72 | 363.389 | 0.50068 | 0.01404
1.2723 | 650.21 |  |  | 1156.05 | 650.21 | 36.93 | 369.591 | 0.51295 | 0.01227
1.3023 | 653.2 |  |  | 1129.43 | 653.2 | 37.1 | 364.739 | 0.5234 | 0.01045
1.3222 | 657.98 |  |  | 1112.35 | 657.98 | 37.37 | 376.006 | 0.54049 | 0.01709
1.3522 | 659.77 |  |  | 1087.68 | 659.77 | 37.47 | 376.323 | 0.547 | 0.00651
1.3922 | 663.36 |  |  | 1056.44 | 663.36 | 37.68 | 379.604 | 0.56038 | 0.01338
1.4122 | 669.35 |  |  | 1041.49 | 669.35 | 38.02 | 384.673 | 0.58321 | 0.02283
1.4522 | 672.93 |  |  | 1012.81 | 672.93 | 38.22 | 380.621 | 0.59717 | 0.01396
1.4822 | 676.52 |  |  | 992.32 | 676.52 | 38.42 | 388.4 | 0.61148 | 0.01431
1.5022 | 679.51 |  |  | 979.11 | 679.51 | 38.59 | 390.237 | 0.62362 | 0.01214
1.5322 | 682.5 |  |  | 959.95 | 682.5 | 38.76 | 391.984 | 0.63595 | 0.01233
1.5522 | 685.49 |  |  | 947.59 | 685.49 | 38.93 | 389.028 | 0.6485 | 0.01255
1.5921 | 687.28 |  |  | 923.79 | 687.28 | 39.03 | 399.081 | 0.65613 | 0.00763
1.6221 | 691.46 |  |  | 906.71 | 691.46 | 39.27 | 392.325 | 0.67443 | 0.0183
1.6621 | 696.25 |  |  | 884.89 | 696.25 | 39.54 | 399.356 | 0.69579 | 0.02136
1.6821 | 698.64 |  |  | 874.38 | 698.64 | 39.68 | 398.081 | 0.70666 | 0.01087
1.7121 | 701.03 |  |  | 859.06 | 701.03 | 39.81 | 397.005 | 0.71768 | 0.01102
1.7321 | 703.42 |  |  | 849.15 | 703.42 | 39.95 | 398.33 | 0.72889 | 0.01121
1.7721 | 706.4 |  |  | 829.98 | 706.4 | 40.12 | 396.849 | 0.74311 | 0.01422
1.8021 | 709.39 |  |  | 816.17 | 709.39 | 40.29 | 392.609 | 0.75763 | 0.01452
1.8321 | 712.38 |  |  | 802.81 | 712.38 | 40.46 | 401.689 | 0.7724 | 0.01477
1.8521 | 715.97 |  |  | 794.15 | 715.97 | 40.66 | 397.891 | 0.79038 | 0.01798
1.8821 | 718.96 |  |  | 781.49 | 718.96 | 40.83 | 401.551 | 0.80556 | 0.01518
1.9021 | 720.75 |  |  | 773.27 | 720.75 | 40.93 | 409.898 | 0.81478 | 0.00922
1.942 | 724.33 |  |  | 757.35 | 724.33 | 41.14 | 415.255 | 0.83351 | 0.01873
1.972 | 726.72 |  |  | 745.83 | 726.72 | 41.27 | 410.78 | 0.84622 | 0.01271
1.992 | 729.11 |  |  | 738.35 | 729.11 | 41.41 | 408.36 | 0.85912 | 0.0129
2.032 | 731.5 |  |  | 723.82 | 731.5 | 41.55 | 413.251 | 0.87216 | 0.01304
2.062 | 734.49 |  |  | 713.29 | 734.49 | 41.71 | 408.097 | 0.8888 | 0.01664
2.082 | 735.68 |  |  | 706.44 | 735.68 | 41.78 | 414.69 | 0.89552 | 0.00672
2.112 | 739.87 |  |  | 696.41 | 739.87 | 42.02 | 419.891 | 0.9194 | 0.02388
2.132 | 743.46 |  |  | 689.88 | 743.46 | 42.22 | 405.684 | 0.94012 | 0.02072
2.162 | 744.65 |  |  | 680.31 | 744.65 | 42.29 | 413.999 | 0.94706 | 0.00694
2.192 | 748.23 |  |  | 671 | 748.23 | 42.5 | 411.907 | 0.9683 | 0.02124
2.212 | 750.03 |  |  | 664.93 | 750.03 | 42.6 | 409.457 | 0.97904 | 0.01074
2.242 | 752.42 |  |  | 656.04 | 752.42 | 42.73 | 408.964 | 0.9935 | 0.01446
2.262 | 753.01 |  |  | 650.24 | 753.01 | 42.77 | 410.711 | 0.99713 | 0.00363
2.2919 | 754.8 |  |  | 641.73 | 754.8 | 42.87 | 416.359 | 1.00821 | 0.01108
2.3219 | 755.99 |  |  | 633.44 | 755.99 | 42.94 | 413.146 | 1.01567 | 0.00746
2.3419 | 759.58 |  |  | 628.03 | 759.58 | 43.14 | 413.805 | 1.03844 | 0.02277
2.3719 | 761.37 |  |  | 620.09 | 761.37 | 43.24 | 410.528 | 1.04991 | 0.01147
2.3919 | 761.96 |  |  | 614.91 | 761.96 | 43.28 | 409.01 | 1.05375 | 0.00384
2.4219 | 763.75 |  |  | 607.29 | 763.75 | 43.38 | 412.604 | 1.06546 | 0.01171
2.4419 | 766.74 |  |  | 602.32 | 766.74 | 43.55 | 414.89 | 1.08525 | 0.01979
2.4719 | 767.33 |  |  | 595.01 | 767.33 | 43.58 | 412.743 | 1.08919 | 0.00394
2.5019 | 769.72 |  |  | 587.88 | 769.72 | 43.72 | 417.978 | 1.10534 | 0.01615
2.5219 | 771.51 |  |  | 583.22 | 771.51 | 43.82 | 413.902 | 1.11758 | 0.01224
2.5519 | 773.9 |  |  | 576.36 | 773.9 | 43.95 | 408.826 | 1.13406 | 0.01648
2.5719 | 776.29 |  |  | 571.88 | 776.29 | 44.09 | 407.239 | 1.15073 | 0.01667
2.6019 | 778.68 |  |  | 565.29 | 778.68 | 44.22 | 413.402 | 1.16753 | 0.0168
2.6219 | 779.87 |  |  | 560.98 | 779.87 | 44.29 | 410.353 | 1.176 | 0.00847
2.6519 | 780.46 |  |  | 554.63 | 780.46 | 44.33 | 413.581 | 1.18023 | 0.00423
2.6818 | 782.85 |  |  | 548.43 | 782.85 | 44.46 | 414.583 | 1.19753 | 0.0173
2.7018 | 784.64 |  |  | 544.37 | 784.64 | 44.56 | 411.09 | 1.21063 | 0.0131
2.7318 | 786.42 |  |  | 538.39 | 786.42 | 44.66 | 411.427 | 1.22381 | 0.01318
2.7518 | 787.61 |  |  | 534.48 | 787.61 | 44.73 | 399.21 | 1.23267 | 0.00886
2.7818 | 788.79 |  |  | 528.72 | 788.79 | 44.8 | 385.727 | 1.24158 | 0.00891
2.8218 | 792.37 |  |  | 521.23 | 792.37 | 45 | 392.834 | 1.26884 | 0.02726
2.8418 | 792.96 |  |  | 517.56 | 792.96 | 45.04 | 385.617 | 1.27339 | 0.00455
2.8718 | 794.75 |  |  | 512.15 | 794.75 | 45.14 | 389.562 | 1.28725 | 0.01386
2.9018 | 795.93 |  |  | 506.86 | 795.93 | 45.2 | 382.802 | 1.29654 | 0.00929
2.9218 | 798.32 |  |  | 503.39 | 798.32 | 45.34 | 394.198 | 1.31545 | 0.01891
2.9518 | 798.9 |  |  | 498.27 | 798.9 | 45.37 | 395.399 | 1.32013 | 0.00468
2.9718 | 800.09 |  |  | 494.92 | 800.09 | 45.44 | 398.877 | 1.3297 | 0.00957
3.0018 | 802.48 |  |  | 489.98 | 802.48 | 45.58 | 385.069 | 1.34907 | 0.01937
3.0418 | 804.26 |  |  | 483.53 | 804.26 | 45.68 | 385.998 | 1.36369 | 0.01462
3.0818 | 805.43 |  |  | 477.26 | 805.43 | 45.74 | 390.806 | 1.3735 | 0.00981
3.1018 | 807.82 |  |  | 474.18 | 807.82 | 45.88 | 389.489 | 1.39358 | 0.02008
3.1318 | 809.01 |  |  | 469.64 | 809.01 | 45.95 | 380.899 | 1.40363 | 0.01005
3.1518 | 809.6 |  |  | 466.66 | 809.6 | 45.98 | 386.8 | 1.40867 | 0.00504
3.1818 | 812.58 |  |  | 462.26 | 812.58 | 46.15 | 381.381 | 1.43435 | 0.02568
3.2018 | 814.37 |  |  | 459.38 | 814.37 | 46.25 | 377.393 | 1.44988 | 0.01553
3.2317 | 814.95 |  |  | 455.11 | 814.95 | 46.28 | 376.965 | 1.455 | 0.00512
3.2618 | 816.14 |  |  | 450.93 | 816.14 | 46.35 | 367.992 | 1.46545 | 0.01045
3.2817 | 818.53 |  |  | 448.18 | 818.53 | 46.49 | 366.283 | 1.48671 | 0.02126
3.3117 | 819.11 |  |  | 444.12 | 819.11 | 46.52 | 368.53 | 1.49195 | 0.00524
3.3317 | 821.5 |  |  | 441.45 | 821.5 | 46.66 | 371.907 | 1.51352 | 0.02157
3.3717 | 822.68 |  |  | 436.22 | 822.68 | 46.72 | 384.776 | 1.52427 | 0.01075
3.4017 | 823.86 |  |  | 432.37 | 823.86 | 46.79 | 380.744 | 1.53519 | 0.01092
3.4217 | 824.45 |  |  | 429.84 | 824.45 | 46.82 | 378.849 | 1.54065 | 0.00546
3.4517 | 825.04 |  |  | 426.11 | 825.04 | 46.86 | 379 | 1.54612 | 0.00547
3.4817 | 825.62 |  |  | 422.44 | 825.62 | 46.89 | 384.478 | 1.55163 | 0.00551
3.5117 | 827.41 |  |  | 418.83 | 827.41 | 46.99 | 374.699 | 1.5686 | 0.01697
3.5417 | 828.59 |  |  | 415.28 | 828.59 | 47.06 | 380.183 | 1.57995 | 0.01135
3.5817 | 831.57 |  |  | 410.64 | 831.57 | 47.23 | 376.781 | 1.6088 | 0.02885
3.6217 | 832.15 |  |  | 406.11 | 832.15 | 47.26 | 376.639 | 1.61448 | 0.00568
3.6417 | 834.54 |  |  | 403.88 | 834.54 | 47.4 | 368.608 | 1.63808 | 0.0236
3.6717 | 835.72 |  |  | 400.58 | 835.72 | 47.46 | 371.716 | 1.64985 | 0.01177
3.6917 | 836.31 |  |  | 398.41 | 836.31 | 47.5 | 373.788 | 1.65576 | 0.00591
3.7317 | 837.49 |  |  | 394.14 | 837.49 | 47.56 | 366.497 | 1.66766 | 0.0119
3.7617 | 838.67 |  |  | 391 | 838.67 | 47.63 | 363.518 | 1.67973 | 0.01207
3.8117 | 841.05 |  |  | 385.87 | 841.05 | 47.77 | 368.15 | 1.70417 | 0.02444
3.8517 | 842.23 |  |  | 381.86 | 842.23 | 47.83 | 352.743 | 1.71647 | 0.0123
3.8817 | 843.41 |  |  | 378.91 | 843.41 | 47.9 | 354.016 | 1.72892 | 0.01245
3.9017 | 844 |  |  | 376.97 | 844 | 47.93 | 357.437 | 1.73516 | 0.00624
3.9317 | 844.59 |  |  | 374.09 | 844.59 | 47.97 | 349.201 | 1.74139 | 0.00623
3.9817 | 846.36 |  |  | 369.4 | 846.36 | 48.07 | 342.016 | 1.76049 | 0.0191
4.0016 | 847.55 |  |  | 367.55 | 847.55 | 48.14 | 346.578 | 1.7734 | 0.01291
4.0316 | 848.14 |  |  | 364.82 | 848.14 | 48.17 | 356.468 | 1.77979 | 0.00639
4.0716 | 849.92 |  |  | 361.23 | 849.92 | 48.27 | 347.398 | 1.7994 | 0.01961
4.0916 | 851.1 |  |  | 359.47 | 851.1 | 48.34 | 350.039 | 1.8126 | 0.0132
4.1216 | 851.69 |  |  | 356.85 | 851.69 | 48.37 | 338.807 | 1.81913 | 0.00653
4.1516 | 855.87 |  |  | 354.27 | 855.87 | 48.61 | 342.194 | 1.86618 | 0.04705
4.1716 | 856.46 |  |  | 352.57 | 856.46 | 48.64 | 344.728 | 1.87286 | 0.00668
4.2116 | 857.64 |  |  | 349.23 | 857.64 | 48.71 | 346.424 | 1.88631 | 0.01345
4.2416 | 858.83 |  |  | 346.76 | 858.83 | 48.78 | 348.958 | 1.89993 | 0.01362
4.2616 | 860.02 |  |  | 345.13 | 860.02 | 48.84 | 353.309 | 1.91368 | 0.01375
4.2916 | 860.6 |  |  | 342.72 | 860.6 | 48.88 | 348.345 | 1.92048 | 0.0068
4.3116 | 861.79 |  |  | 341.13 | 861.79 | 48.95 | 348.95 | 1.9344 | 0.01392
4.3416 | 862.38 |  |  | 338.77 | 862.38 | 48.98 | 338.911 | 1.94129 | 0.00689
4.3716 | 862.96 |  |  | 336.45 | 862.96 | 49.01 | 345.889 | 1.94822 | 0.00693
4.3916 | 863.55 |  |  | 334.91 | 863.55 | 49.05 | 333.902 | 1.95525 | 0.00703
4.4216 | 864.14 |  |  | 332.64 | 864.14 | 49.08 | 332.311 | 1.96226 | 0.00701
4.4416 | 865.33 |  |  | 331.14 | 865.33 | 49.15 | 337.784 | 1.97659 | 0.01433
4.4716 | 865.91 |  |  | 328.92 | 865.91 | 49.18 | 336.914 | 1.98368 | 0.00709
4.5116 | 866.49 |  |  | 326.01 | 866.49 | 49.21 | 330.103 | 1.99076 | 0.00708
4.5316 | 867.08 |  |  | 324.57 | 867.08 | 49.25 | 331.28 | 1.99802 | 0.00726
4.6016 | 868.25 |  |  | 319.63 | 868.25 | 49.31 | 324.865 | 2.0125 | 0.01448
4.6216 | 868.84 |  |  | 318.25 | 868.84 | 49.35 | 324.766 | 2.0199 | 0.0074
4.6516 | 870.02 |  |  | 316.2 | 870.02 | 49.41 | 324.435 | 2.03483 | 0.01493
4.7016 | 871.79 |  |  | 312.83 | 871.79 | 49.51 | 328.826 | 2.0574 | 0.02257
4.7316 | 872.38 |  |  | 310.85 | 872.38 | 49.55 | 329.555 | 2.06491 | 0.00751
4.7516 | 872.97 |  |  | 309.54 | 872.97 | 49.58 | 325.048 | 2.07251 | 0.0076
4.7816 | 875.35 |  |  | 307.6 | 875.35 | 49.72 | 333.626 | 2.1034 | 0.03089
4.8015 | 875.94 |  |  | 306.32 | 875.94 | 49.75 | 331.714 | 2.11109 | 0.00769
4.8316 | 876.53 |  |  | 304.42 | 876.53 | 49.78 | 329.494 | 2.11876 | 0.00767
4.8815 | 877.7 |  |  | 301.3 | 877.7 | 49.85 | 339.983 | 2.13427 | 0.01551
4.9215 | 878.88 |  |  | 298.85 | 878.88 | 49.92 | 313.295 | 2.15 | 0.01573
4.9515 | 880.07 |  |  | 297.04 | 880.07 | 49.98 | 321.287 | 2.16591 | 0.01591
4.9715 | 880.66 |  |  | 295.85 | 880.66 | 50.02 | 318.009 | 2.17387 | 0.00796
5.0015 | 881.24 |  |  | 294.07 | 881.24 | 50.05 | 317.407 | 2.18181 | 0.00794
5.0415 | 882.42 |  |  | 291.74 | 882.42 | 50.12 | 312.768 | 2.19792 | 0.01611
5.0715 | 883.01 |  |  | 290.01 | 883.01 | 50.15 | 306.551 | 2.20598 | 0.00806
5.1115 | 884.19 |  |  | 287.74 | 884.19 | 50.22 | 300.517 | 2.22235 | 0.01637
5.1415 | 884.78 |  |  | 286.06 | 884.78 | 50.25 | 308.024 | 2.23053 | 0.00818
5.1615 | 885.37 |  |  | 284.96 | 885.37 | 50.28 | 316.636 | 2.23881 | 0.00828
5.1915 | 885.96 |  |  | 283.31 | 885.96 | 50.32 | 320.452 | 2.24706 | 0.00825
5.2215 | 886.54 |  |  | 281.68 | 886.54 | 50.35 | 323.267 | 2.25537 | 0.00831
5.2415 | 887.73 |  |  | 280.61 | 887.73 | 50.42 | 317.19 | 2.27232 | 0.01695
5.2815 | 888.32 |  |  | 278.48 | 888.32 | 50.45 | 315.913 | 2.28065 | 0.00833
5.3615 | 889.48 |  |  | 274.33 | 889.48 | 50.52 | 321.468 | 2.2975 | 0.01685
5.3815 | 890.67 |  |  | 273.31 | 890.67 | 50.59 | 316.455 | 2.31489 | 0.01739
5.4515 | 891.24 |  |  | 269.8 | 891.24 | 50.62 | 328.584 | 2.32328 | 0.00839
5.4715 | 891.83 |  |  | 268.81 | 891.83 | 50.65 | 326.566 | 2.33206 | 0.00878
5.5015 | 892.42 |  |  | 267.35 | 892.42 | 50.68 | 322.576 | 2.34082 | 0.00876
5.5415 | 893.6 |  |  | 265.42 | 893.6 | 50.75 | 321.731 | 2.35856 | 0.01774
5.5615 | 894.19 |  |  | 264.46 | 894.19 | 50.79 | 318.826 | 2.36748 | 0.00892
5.5915 | 894.78 |  |  | 263.04 | 894.78 | 50.82 | 320.018 | 2.37638 | 0.0089
5.6315 | 896.56 |  |  | 261.18 | 896.56 | 50.92 | 308.721 | 2.40358 | 0.0272
5.6515 | 897.15 |  |  | 260.25 | 897.15 | 50.95 | 309.87 | 2.41264 | 0.00906
5.6915 | 898.33 |  |  | 258.42 | 898.33 | 51.02 | 308.588 | 2.43086 | 0.01822
5.7215 | 900.12 |  |  | 257.07 | 900.12 | 51.12 | 305.555 | 2.45858 | 0.02772
5.7715 | 900.7 |  |  | 254.84 | 900.7 | 51.15 | 306.313 | 2.46761 | 0.00903
5.8015 | 902.48 |  |  | 253.52 | 902.48 | 51.26 | 303.506 | 2.49571 | 0.0281
5.8515 | 903.06 |  |  | 251.36 | 903.06 | 51.29 | 304.598 | 2.50487 | 0.00916
5.8715 | 903.65 |  |  | 250.5 | 903.65 | 51.32 | 300.414 | 2.51429 | 0.00942
5.9015 | 904.24 |  |  | 249.23 | 904.24 | 51.36 | 300.959 | 2.52369 | 0.0094
5.9815 | 904.8 |  |  | 245.89 | 904.8 | 51.39 | 296.857 | 2.53282 | 0.00913
6.0215 | 905.39 |  |  | 244.26 | 905.39 | 51.42 | 297.262 | 2.54234 | 0.00952
6.0415 | 906.58 |  |  | 243.45 | 906.58 | 51.49 | 294.61 | 2.56186 | 0.01952
6.0815 | 908.36 |  |  | 241.85 | 908.36 | 51.59 | 295.633 | 2.59121 | 0.02935
6.1114 | 909.54 |  |  | 240.66 | 909.54 | 51.66 | 300.262 | 2.61089 | 0.01968
6.1614 | 910.72 |  |  | 238.71 | 910.72 | 51.72 | 306.317 | 2.63054 | 0.01965
6.2014 | 911.3 |  |  | 237.17 | 911.3 | 51.76 | 298.663 | 2.64034 | 0.0098
6.2514 | 911.88 |  |  | 235.27 | 911.88 | 51.79 | 303.482 | 2.65012 | 0.00978
6.2714 | 912.47 |  |  | 234.52 | 912.47 | 51.82 | 305.829 | 2.66019 | 0.01007
6.3314 | 913.05 |  |  | 232.3 | 913.05 | 51.86 | 300.788 | 2.67003 | 0.00984
6.3514 | 914.24 |  |  | 231.57 | 914.24 | 51.92 | 310.111 | 2.69055 | 0.02052
6.3914 | 914.82 |  |  | 230.12 | 914.82 | 51.96 | 306.722 | 2.70065 | 0.0101
6.4314 | 915.41 |  |  | 228.69 | 915.41 | 51.99 | 308.235 | 2.71094 | 0.01029
6.4514 | 916.01 |  |  | 227.98 | 916.01 | 52.02 | 308.4 | 2.72138 | 0.01044
6.5114 | 916.59 |  |  | 225.88 | 916.59 | 52.06 | 309.803 | 2.73172 | 0.01034
6.5314 | 917.19 |  |  | 225.19 | 917.19 | 52.09 | 306.983 | 2.74228 | 0.01056
6.5614 | 917.78 |  |  | 224.16 | 917.78 | 52.12 | 298.075 | 2.75284 | 0.01056
6.5814 | 918.38 |  |  | 223.48 | 918.38 | 52.16 | 308.509 | 2.76349 | 0.01065
6.6314 | 918.97 |  |  | 221.79 | 918.97 | 52.19 | 302.924 | 2.77407 | 0.01058
6.6914 | 919.55 |  |  | 219.8 | 919.55 | 52.23 | 289.599 | 2.7847 | 0.01063
6.7114 | 920.15 |  |  | 219.15 | 920.15 | 52.26 | 294.502 | 2.79555 | 0.01085
6.7414 | 920.74 |  |  | 218.17 | 920.74 | 52.29 | 297.225 | 2.80641 | 0.01086
6.7614 | 921.34 |  |  | 217.53 | 921.34 | 52.33 | 296.849 | 2.81734 | 0.01093
6.8314 | 921.92 |  |  | 215.3 | 921.92 | 52.36 | 295.117 | 2.82815 | 0.01081
6.8514 | 922.52 |  |  | 214.67 | 922.52 | 52.39 | 293.865 | 2.83922 | 0.01107
6.9214 | 923.1 |  |  | 212.5 | 923.1 | 52.43 | 300.107 | 2.85018 | 0.01096
6.9414 | 923.7 |  |  | 211.89 | 923.7 | 52.46 | 301.917 | 2.86139 | 0.01121
7.0014 | 924.28 |  |  | 210.07 | 924.28 | 52.49 | 294.036 | 2.87252 | 0.01113
7.0214 | 924.88 |  |  | 209.47 | 924.88 | 52.53 | 283.646 | 2.88389 | 0.01137
7.0614 | 926.07 |  |  | 208.29 | 926.07 | 52.6 | 280.093 | 2.90667 | 0.02278
7.0914 | 927.26 |  |  | 207.41 | 927.26 | 52.66 | 278.548 | 2.92963 | 0.02296
7.1414 | 927.85 |  |  | 205.96 | 927.85 | 52.7 | 281.42 | 2.94103 | 0.0114
7.1614 | 928.45 |  |  | 205.38 | 928.45 | 52.73 | 287.288 | 2.95262 | 0.01159
7.2214 | 929.03 |  |  | 203.67 | 929.03 | 52.76 | 281.835 | 2.9641 | 0.01148
7.2514 | 929.63 |  |  | 202.83 | 929.63 | 52.8 | 289.358 | 2.97578 | 0.01168
7.2814 | 930.22 |  |  | 202 | 930.22 | 52.83 | 276.524 | 2.98749 | 0.01171
7.3314 | 930.81 |  |  | 200.62 | 930.81 | 52.86 | 275.743 | 2.9992 | 0.01171
7.3614 | 931.4 |  |  | 199.8 | 931.4 | 52.9 | 279.644 | 3.01106 | 0.01186
7.3814 | 932 |  |  | 199.26 | 932 | 52.93 | 274.509 | 3.02299 | 0.01193
7.4314 | 933.19 |  |  | 197.92 | 933.19 | 53 | 275.578 | 3.04694 | 0.02395
7.4914 | 933.77 |  |  | 196.33 | 933.77 | 53.03 | 274.03 | 3.05885 | 0.01191
7.5414 | 934.36 |  |  | 195.03 | 934.36 | 53.07 | 272.875 | 3.07089 | 0.01204
7.5614 | 936.16 |  |  | 194.52 | 936.16 | 53.17 | 272.477 | 3.10774 | 0.03685
7.6214 | 936.74 |  |  | 192.98 | 936.74 | 53.2 | 274.278 | 3.11985 | 0.01211
7.6914 | 937.33 |  |  | 191.23 | 937.33 | 53.24 | 279.868 | 3.13203 | 0.01218
7.7214 | 937.92 |  |  | 190.49 | 937.92 | 53.27 | 278.302 | 3.14446 | 0.01243
7.7413 | 939.72 |  |  | 189.99 | 939.72 | 53.37 | 280.532 | 3.1822 | 0.03774
7.8114 | 940.3 |  |  | 188.29 | 940.3 | 53.4 | 274.487 | 3.19458 | 0.01238
7.8514 | 940.89 |  |  | 187.33 | 940.89 | 53.44 | 282.637 | 3.20716 | 0.01258
7.9013 | 941.48 |  |  | 186.15 | 941.48 | 53.47 | 274.376 | 3.21978 | 0.01262
7.9613 | 942.07 |  |  | 184.74 | 942.07 | 53.5 | 277.915 | 3.23244 | 0.01266
8.0013 | 942.66 |  |  | 183.82 | 942.66 | 53.54 | 282.422 | 3.24527 | 0.01283
8.0513 | 943.25 |  |  | 182.68 | 943.25 | 53.57 | 279.955 | 3.25813 | 0.01286
8.1113 | 943.84 |  |  | 181.33 | 943.84 | 53.6 | 277.336 | 3.27103 | 0.0129
8.1413 | 944.43 |  |  | 180.66 | 944.43 | 53.64 | 274.842 | 3.28413 | 0.0131
8.1813 | 945.02 |  |  | 179.78 | 945.02 | 53.67 | 270.891 | 3.29727 | 0.01314
8.2113 | 945.61 |  |  | 179.12 | 945.61 | 53.71 | 270.359 | 3.31049 | 0.01322
8.2313 | 946.21 |  |  | 178.68 | 946.21 | 53.74 | 266.843 | 3.32379 | 0.0133
8.3013 | 946.79 |  |  | 177.18 | 946.79 | 53.77 | 268.691 | 3.33695 | 0.01316
8.3213 | 947.39 |  |  | 176.75 | 947.39 | 53.81 | 269.613 | 3.35042 | 0.01347
8.4113 | 947.97 |  |  | 174.86 | 947.97 | 53.84 | 267.469 | 3.36361 | 0.01319
8.4713 | 948.56 |  |  | 173.62 | 948.56 | 53.87 | 272.074 | 3.37709 | 0.01348
8.4913 | 949.15 |  |  | 173.21 | 949.15 | 53.91 | 267.871 | 3.39084 | 0.01375
8.5613 | 949.74 |  |  | 171.8 | 949.74 | 53.94 | 266.483 | 3.4044 | 0.01356
8.6313 | 950.32 |  |  | 170.4 | 950.32 | 53.97 | 264.067 | 3.41808 | 0.01368
8.6713 | 950.91 |  |  | 169.62 | 950.91 | 54.01 | 269.865 | 3.43198 | 0.0139
8.7213 | 951.5 |  |  | 168.65 | 951.5 | 54.04 | 267.292 | 3.44591 | 0.01393
8.7513 | 952.1 |  |  | 168.07 | 952.1 | 54.07 | 255.077 | 3.46 | 0.01409
8.8013 | 952.68 |  |  | 167.11 | 952.68 | 54.11 | 258.653 | 3.47406 | 0.01406
8.8313 | 953.28 |  |  | 166.54 | 953.28 | 54.14 | 264.561 | 3.48828 | 0.01422
8.8713 | 953.87 |  |  | 165.79 | 953.87 | 54.17 | 262.428 | 3.50253 | 0.01425
8.8913 | 954.47 |  |  | 165.42 | 954.47 | 54.21 | 248.174 | 3.5169 | 0.01437
8.9713 | 955.05 |  |  | 163.95 | 955.05 | 54.24 | 257.889 | 3.53106 | 0.01416
8.9913 | 955.64 |  |  | 163.58 | 955.64 | 54.28 | 253.323 | 3.54559 | 0.01453
9.0913 | 956.22 |  |  | 161.78 | 956.22 | 54.31 | 254.648 | 3.55983 | 0.01424
9.1513 | 956.81 |  |  | 160.72 | 956.81 | 54.34 | 259.062 | 3.57439 | 0.01456
9.1813 | 958 |  |  | 160.2 | 958 | 54.41 | 259.182 | 3.60403 | 0.02964
9.2813 | 958.56 |  |  | 158.47 | 958.56 | 54.44 | 260.515 | 3.61804 | 0.01401
9.3313 | 959.14 |  |  | 157.62 | 959.14 | 54.47 | 264.036 | 3.63269 | 0.01465
9.3613 | 959.72 |  |  | 157.12 | 959.72 | 54.51 | 262.783 | 3.64761 | 0.01492
9.3913 | 960.31 |  |  | 156.61 | 960.31 | 54.54 | 264.742 | 3.66258 | 0.01497
9.4613 | 960.88 |  |  | 155.46 | 960.88 | 54.57 | 266.698 | 3.67722 | 0.01464
9.5213 | 961.46 |  |  | 154.48 | 961.46 | 54.61 | 266.208 | 3.69206 | 0.01484
9.5813 | 962.03 |  |  | 153.51 | 962.03 | 54.64 | 265.943 | 3.707 | 0.01494
9.6113 | 962.62 |  |  | 153.03 | 962.62 | 54.67 | 263.517 | 3.72232 | 0.01532
9.6713 | 963.19 |  |  | 152.08 | 963.19 | 54.7 | 269.585 | 3.73737 | 0.01505
9.6913 | 963.78 |  |  | 151.77 | 963.78 | 54.74 | 272.037 | 3.75296 | 0.01559
9.7713 | 964.35 |  |  | 150.52 | 964.35 | 54.77 | 270.501 | 3.76793 | 0.01497
9.8113 | 964.93 |  |  | 149.91 | 964.93 | 54.8 | 276.257 | 3.78346 | 0.01553
9.8513 | 965.52 |  |  | 149.3 | 965.52 | 54.84 | 274.862 | 3.79905 | 0.01559
9.8713 | 966.11 |  |  | 149 | 966.11 | 54.87 | 280.18 | 3.81492 | 0.01587
9.9613 | 966.67 |  |  | 147.65 | 966.67 | 54.9 | 279.331 | 3.83008 | 0.01516
10.011 | 967.25 |  |  | 146.92 | 967.25 | 54.93 | 278.022 | 3.8458 | 0.01572
10.051 | 967.83 |  |  | 146.33 | 967.83 | 54.97 | 276.208 | 3.86171 | 0.01591
10.081 | 968.42 |  |  | 145.89 | 968.42 | 55 | 274.987 | 3.87778 | 0.01607
10.141 | 968.99 |  |  | 145.03 | 968.99 | 55.03 | 271.207 | 3.89359 | 0.01581
10.211 | 969.56 |  |  | 144.04 | 969.56 | 55.07 | 264.408 | 3.90936 | 0.01577
10.251 | 970.75 |  |  | 143.48 | 970.75 | 55.13 | 267.163 | 3.94228 | 0.03292
10.351 | 971.3 |  |  | 142.09 | 971.3 | 55.16 | 264.086 | 3.95791 | 0.01563
10.401 | 971.88 |  |  | 141.41 | 971.88 | 55.2 | 269.967 | 3.97425 | 0.01634
10.431 | 972.47 |  |  | 141 | 972.47 | 55.23 | 268.66 | 3.99088 | 0.01663
10.481 | 973.05 |  |  | 140.33 | 973.05 | 55.26 | 264.167 | 4.00735 | 0.01647
10.531 | 973.63 |  |  | 139.66 | 973.63 | 55.3 | 264.827 | 4.02389 | 0.01654
10.571 | 974.21 |  |  | 139.13 | 974.21 | 55.33 | 266.028 | 4.04056 | 0.01667
10.621 | 974.78 |  |  | 138.48 | 974.78 | 55.36 | 264.126 | 4.05687 | 0.01631
10.651 | 975.35 |  |  | 138.09 | 975.35 | 55.39 | 263.122 | 4.07362 | 0.01675
10.721 | 976.51 |  |  | 137.19 | 976.51 | 55.46 | 263.057 | 4.1071 | 0.03348
10.751 | 977.09 |  |  | 136.8 | 977.09 | 55.49 | 263.611 | 4.12403 | 0.01693
10.841 | 977.63 |  |  | 135.67 | 977.63 | 55.52 | 265.009 | 4.13986 | 0.01583
10.891 | 978.19 |  |  | 135.04 | 978.19 | 55.56 | 260.683 | 4.15658 | 0.01672
10.941 | 978.76 |  |  | 134.43 | 978.76 | 55.59 | 264.791 | 4.17339 | 0.01681
10.991 | 979.32 |  |  | 133.82 | 979.32 | 55.62 | 260.406 | 4.19027 | 0.01688
11.031 | 979.9 |  |  | 133.33 | 979.9 | 55.65 | 261.464 | 4.2074 | 0.01713
11.061 | 980.47 |  |  | 132.97 | 980.47 | 55.69 | 259.237 | 4.22482 | 0.01742
11.161 | 981.01 |  |  | 131.78 | 981.01 | 55.72 | 256.306 | 4.2409 | 0.01608
11.211 | 982.17 |  |  | 131.19 | 982.17 | 55.78 | 251.564 | 4.27637 | 0.03547
11.281 | 982.72 |  |  | 130.38 | 982.72 | 55.81 | 260.732 | 4.29325 | 0.01688
11.331 | 983.29 |  |  | 129.8 | 983.29 | 55.85 | 255.904 | 4.31066 | 0.01741
11.411 | 983.84 |  |  | 128.89 | 983.84 | 55.88 | 253.199 | 4.32754 | 0.01688
11.461 | 984.41 |  |  | 128.33 | 984.41 | 55.91 | 253.841 | 4.3453 | 0.01776
11.551 | 984.96 |  |  | 127.33 | 984.96 | 55.94 | 253.007 | 4.3626 | 0.0173
11.651 | 985.51 |  |  | 126.24 | 985.51 | 55.97 | 253.105 | 4.37986 | 0.01726
11.721 | 986.07 |  |  | 125.48 | 986.07 | 56 | 246.353 | 4.39772 | 0.01786
11.781 | 986.64 |  |  | 124.84 | 986.64 | 56.04 | 252.523 | 4.41588 | 0.01816
11.841 | 987.21 |  |  | 124.21 | 987.21 | 56.07 | 252.866 | 4.43412 | 0.01824
11.931 | 987.76 |  |  | 123.27 | 987.76 | 56.1 | 247.606 | 4.452 | 0.01788
11.961 | 988.34 |  |  | 122.96 | 988.34 | 56.13 | 246.597 | 4.47097 | 0.01897
12.081 | 988.88 |  |  | 121.74 | 988.88 | 56.16 | 245.309 | 4.48849 | 0.01752
12.131 | 989.45 |  |  | 121.24 | 989.45 | 56.2 | 237.681 | 4.50736 | 0.01887
12.191 | 990.02 |  |  | 120.64 | 990.02 | 56.23 | 242.836 | 4.52614 | 0.01878
12.241 | 990.59 |  |  | 120.15 | 990.59 | 56.26 | 239.709 | 4.54521 | 0.01907
12.331 | 991.15 |  |  | 119.28 | 991.15 | 56.29 | 238.244 | 4.56366 | 0.01845
12.401 | 991.71 |  |  | 118.6 | 991.71 | 56.32 | 234.583 | 4.58259 | 0.01893
12.461 | 992.28 |  |  | 118.03 | 992.28 | 56.36 | 238.188 | 4.60179 | 0.0192
12.551 | 992.83 |  |  | 117.18 | 992.83 | 56.39 | 237.968 | 4.62064 | 0.01885
12.641 | 993.99 |  |  | 116.35 | 993.99 | 56.45 | 236.545 | 4.66024 | 0.0396
12.721 | 994.55 |  |  | 115.62 | 994.55 | 56.49 | 233.398 | 4.67962 | 0.01938
12.811 | 995.11 |  |  | 114.81 | 995.11 | 56.52 | 231.871 | 4.69899 | 0.01937
12.891 | 995.67 |  |  | 114.09 | 995.67 | 56.55 | 231.867 | 4.71863 | 0.01964
12.981 | 996.23 |  |  | 113.3 | 996.23 | 56.58 | 240.828 | 4.73823 | 0.0196
13.071 | 996.78 |  |  | 112.52 | 996.78 | 56.61 | 238.238 | 4.75796 | 0.01973
13.131 | 997.95 |  |  | 112.01 | 997.95 | 56.68 | 238.619 | 4.79968 | 0.04172
13.261 | 998.49 |  |  | 110.91 | 998.49 | 56.71 | 238.569 | 4.81899 | 0.01931
13.351 | 999.05 |  |  | 110.16 | 999.05 | 56.74 | 238.605 | 4.83918 | 0.02019
13.381 | 999.64 |  |  | 109.92 | 999.64 | 56.77 | 233.609 | 4.86045 | 0.02127
13.471 | 1000.19 |  |  | 109.18 | 1000.19 | 56.81 | 236.465 | 4.88079 | 0.02034
13.561 | 1000.75 |  |  | 108.46 | 1000.75 | 56.84 | 239.564 | 4.9013 | 0.02051
13.641 | 1001.31 |  |  | 107.82 | 1001.31 | 56.87 | 239.857 | 4.92209 | 0.02079
13.681 | 1001.89 |  |  | 107.51 | 1001.89 | 56.9 | 241.06 | 4.94364 | 0.02155
13.741 | 1002.46 |  |  | 107.04 | 1002.46 | 56.93 | 242.257 | 4.96496 | 0.02132
13.831 | 1002.81 |  |  | 106.34 | 1002.81 | 56.95 | 243.496 | 4.97782 | 0.01286
13.891 | 1003.21 |  |  | 105.88 | 1003.21 | 56.98 | 242.976 | 4.99317 | 0.01535
13.961 | 1003.66 |  |  | 105.35 | 1003.66 | 57 | 246.494 | 5.01021 | 0.01704
14.131 | 1004.17 |  |  | 104.08 | 1004.17 | 57.03 | 243.584 | 5.0295 | 0.01929
14.191 | 1005.33 |  |  | 103.64 | 1005.33 | 57.1 | 237.792 | 5.07436 | 0.04486
14.281 | 1005.88 |  |  | 102.99 | 1005.88 | 57.13 | 234.648 | 5.09566 | 0.0213
14.321 | 1006.46 |  |  | 102.7 | 1006.46 | 57.16 | 236.849 | 5.1181 | 0.02244
14.421 | 1007.01 |  |  | 101.99 | 1007.01 | 57.19 | 237.145 | 5.13936 | 0.02126
14.481 | 1007.57 |  |  | 101.57 | 1007.57 | 57.22 | 236.248 | 5.16161 | 0.02225
14.551 | 1008.13 |  |  | 101.08 | 1008.13 | 57.26 | 243.146 | 5.18375 | 0.02214
14.641 | 1008.68 |  |  | 100.46 | 1008.68 | 57.29 | 233.616 | 5.20559 | 0.02184
14.761 | 1009.22 |  |  | 99.64 | 1009.22 | 57.32 | 234.07 | 5.2269 | 0.02131
14.841 | 1009.77 |  |  | 99.1 | 1009.77 | 57.35 | 235.652 | 5.24924 | 0.02234
14.881 | 1010.35 |  |  | 98.84 | 1010.35 | 57.38 | 236.539 | 5.27256 | 0.02332
14.941 | 1011.51 |  |  | 98.44 | 1011.51 | 57.45 | 240.04 | 5.31984 | 0.04728
14.971 | 1012.1 |  |  | 98.24 | 1012.1 | 57.48 | 239.51 | 5.34355 | 0.02371
15.061 | 1012.67 |  |  | 97.66 | 1012.67 | 57.51 | 234.745 | 5.36708 | 0.02353
15.131 | 1013.25 |  |  | 97.2 | 1013.25 | 57.55 | 231.519 | 5.39097 | 0.02389
15.241 | 1013.83 |  |  | 96.5 | 1013.83 | 57.58 | 238.126 | 5.41459 | 0.02362
15.401 | 1014.39 |  |  | 95.5 | 1014.39 | 57.61 | 233.833 | 5.43788 | 0.02329
15.471 | 1014.97 |  |  | 95.07 | 1014.97 | 57.64 | 234.309 | 5.46232 | 0.02444
15.551 | 1015.55 |  |  | 94.58 | 1015.55 | 57.68 | 236.655 | 5.48678 | 0.02446
15.641 | 1016.12 |  |  | 94.03 | 1016.12 | 57.71 | 233.24 | 5.51121 | 0.02443
15.701 | 1016.71 |  |  | 93.68 | 1016.71 | 57.74 | 231.592 | 5.53615 | 0.02494
15.761 | 1017.29 |  |  | 93.32 | 1017.29 | 57.78 | 231.155 | 5.56113 | 0.02498
15.861 | 1017.87 |  |  | 92.73 | 1017.87 | 57.81 | 232.821 | 5.58586 | 0.02473
15.911 | 1018.45 |  |  | 92.44 | 1018.45 | 57.84 | 234.538 | 5.61122 | 0.02536
16.011 | 1019.03 |  |  | 91.86 | 1019.03 | 57.88 | 231.937 | 5.63613 | 0.02491
16.131 | 1019.6 |  |  | 91.18 | 1019.6 | 57.91 | 238.55 | 5.66105 | 0.02492
16.321 | 1020.15 |  |  | 90.12 | 1020.15 | 57.94 | 232.959 | 5.68536 | 0.02431
16.451 | 1020.72 |  |  | 89.4 | 1020.72 | 57.97 | 233.817 | 5.71063 | 0.02527
16.531 | 1021.3 |  |  | 88.97 | 1021.3 | 58 | 231.283 | 5.73664 | 0.02601
16.621 | 1021.87 |  |  | 88.49 | 1021.87 | 58.04 | 232.283 | 5.76265 | 0.02601
16.721 | 1022.45 |  |  | 87.96 | 1022.45 | 58.07 | 232.268 | 5.78867 | 0.02602
16.801 | 1023.63 |  |  | 87.54 | 1023.63 | 58.14 | 232.381 | 5.84241 | 0.05374
17.021 | 1024.17 |  |  | 86.41 | 1024.17 | 58.17 | 228.49 | 5.86744 | 0.02503
17.121 | 1024.74 |  |  | 85.91 | 1024.74 | 58.2 | 231.873 | 5.89413 | 0.02669
17.211 | 1025.32 |  |  | 85.46 | 1025.32 | 58.23 | 232.558 | 5.92107 | 0.02694
17.301 | 1025.89 |  |  | 85.01 | 1025.89 | 58.27 | 229.712 | 5.94791 | 0.02684
17.351 | 1026.47 |  |  | 84.77 | 1026.47 | 58.3 | 226.74 | 5.97524 | 0.02733
17.481 | 1027.02 |  |  | 84.14 | 1027.02 | 58.33 | 222.236 | 6.00119 | 0.02595
17.561 | 1027.59 |  |  | 83.75 | 1027.59 | 58.36 | 223.228 | 6.02826 | 0.02707
17.801 | 1028.09 |  |  | 82.62 | 1028.09 | 58.39 | 223.985 | 6.05254 | 0.02428
17.881 | 1029.26 |  |  | 82.25 | 1029.26 | 58.46 | 225.176 | 6.10916 | 0.05662
18.011 | 1029.81 |  |  | 81.66 | 1029.81 | 58.49 | 224.478 | 6.13591 | 0.02675
18.121 | 1030.37 |  |  | 81.17 | 1030.37 | 58.52 | 225.228 | 6.16323 | 0.02732
18.191 | 1030.94 |  |  | 80.85 | 1030.94 | 58.55 | 226.478 | 6.19147 | 0.02824
18.371 | 1031.47 |  |  | 80.06 | 1031.47 | 58.58 | 225.822 | 6.21772 | 0.02625
18.461 | 1032.03 |  |  | 79.67 | 1032.03 | 58.61 | 226.083 | 6.24597 | 0.02825
18.551 | 1032.59 |  |  | 79.28 | 1032.59 | 58.65 | 227.863 | 6.27435 | 0.02838
18.671 | 1033.15 |  |  | 78.77 | 1033.15 | 58.68 | 228.981 | 6.30229 | 0.02794
18.741 | 1033.72 |  |  | 78.48 | 1033.72 | 58.71 | 228.355 | 6.33134 | 0.02905
18.911 | 1034.23 |  |  | 77.77 | 1034.23 | 58.74 | 224.483 | 6.35771 | 0.02637
18.991 | 1034.79 |  |  | 77.45 | 1034.79 | 58.77 | 226.915 | 6.38657 | 0.02886
19.091 | 1035.34 |  |  | 77.04 | 1035.34 | 58.8 | 230.92 | 6.41505 | 0.02848
19.191 | 1035.89 |  |  | 76.64 | 1035.89 | 58.83 | 233.932 | 6.44363 | 0.02858
19.301 | 1036.44 |  |  | 76.2 | 1036.44 | 58.86 | 229.692 | 6.47216 | 0.02853
19.411 | 1036.98 |  |  | 75.77 | 1036.98 | 58.89 | 230.266 | 6.50084 | 0.02868
19.491 | 1037.54 |  |  | 75.46 | 1037.54 | 58.93 | 232.114 | 6.53047 | 0.02963
19.581 | 1038.09 |  |  | 75.11 | 1038.09 | 58.96 | 229.377 | 6.5599 | 0.02943
19.791 | 1038.59 |  |  | 74.32 | 1038.59 | 58.99 | 237.036 | 6.5864 | 0.0265
19.871 | 1039.15 |  |  | 74.02 | 1039.15 | 59.02 | 238.64 | 6.61661 | 0.03021
19.961 | 1039.7 |  |  | 73.68 | 1039.7 | 59.05 | 237.741 | 6.64661 | 0.03
20.081 | 1040.24 |  |  | 73.24 | 1040.24 | 59.08 | 238.868 | 6.67601 | 0.0294
20.121 | 1040.82 |  |  | 73.1 | 1040.82 | 59.11 | 233.319 | 6.70766 | 0.03165
20.271 | 1041.35 |  |  | 72.56 | 1041.35 | 59.14 | 236.911 | 6.73645 | 0.02879
20.361 | 1041.9 |  |  | 72.24 | 1041.9 | 59.17 | 236.791 | 6.76711 | 0.03066
20.431 | 1042.47 |  |  | 71.99 | 1042.47 | 59.21 | 245.916 | 6.79839 | 0.03128
20.541 | 1043.01 |  |  | 71.6 | 1043.01 | 59.24 | 241.043 | 6.8287 | 0.03031
20.761 | 1043.5 |  |  | 70.84 | 1043.5 | 59.27 | 245.435 | 6.85617 | 0.02747
20.831 | 1044.06 |  |  | 70.61 | 1044.06 | 59.3 | 247.29 | 6.88812 | 0.03195
20.901 | 1044.63 |  |  | 70.37 | 1044.63 | 59.33 | 242.987 | 6.92013 | 0.03201
21.031 | 1045.16 |  |  | 69.94 | 1045.16 | 59.36 | 249.359 | 6.95057 | 0.03044
21.101 | 1045.73 |  |  | 69.7 | 1045.73 | 59.39 | 248.902 | 6.98317 | 0.0326
21.251 | 1046.87 |  |  | 69.21 | 1046.87 | 59.46 | 250.901 | 7.04859 | 0.06542
21.351 | 1047.43 |  |  | 68.89 | 1047.43 | 59.49 | 253.723 | 7.08092 | 0.03233
21.431 | 1047.99 |  |  | 68.63 | 1047.99 | 59.52 | 250.113 | 7.11379 | 0.03287
21.661 | 1048.49 |  |  | 67.9 | 1048.49 | 59.55 | 251.654 | 7.14326 | 0.02947
21.751 | 1049.06 |  |  | 67.62 | 1049.06 | 59.58 | 250.569 | 7.17644 | 0.03318
21.891 | 1049.59 |  |  | 67.19 | 1049.59 | 59.61 | 253.855 | 7.20848 | 0.03204
21.981 | 1050.16 |  |  | 66.91 | 1050.16 | 59.64 | 252.842 | 7.24201 | 0.03353
22.191 | 1050.67 |  |  | 66.28 | 1050.67 | 59.67 | 253.651 | 7.2727 | 0.03069
22.291 | 1051.22 |  |  | 65.98 | 1051.22 | 59.7 | 252.329 | 7.30639 | 0.03369
22.371 | 1051.79 |  |  | 65.75 | 1051.79 | 59.74 | 253.217 | 7.34077 | 0.03438
22.421 | 1052.37 |  |  | 65.6 | 1052.37 | 59.77 | 255.09 | 7.37609 | 0.03532
22.511 | 1052.95 |  |  | 65.34 | 1052.95 | 59.8 | 261.428 | 7.41134 | 0.03525
22.601 | 1053.52 |  |  | 65.08 | 1053.52 | 59.83 | 260.103 | 7.44668 | 0.03534
22.741 | 1054.09 |  |  | 64.68 | 1054.09 | 59.87 | 260.242 | 7.48151 | 0.03483
22.831 | 1054.67 |  |  | 64.42 | 1054.67 | 59.9 | 261.623 | 7.51727 | 0.03576
23.041 | 1055.21 |  |  | 63.83 | 1055.21 | 59.93 | 260.955 | 7.55139 | 0.03412
23.121 | 1055.79 |  |  | 63.61 | 1055.79 | 59.96 | 264.426 | 7.58773 | 0.03634
23.231 | 1056.36 |  |  | 63.31 | 1056.36 | 60 | 263.732 | 7.62379 | 0.03606
23.321 | 1056.94 |  |  | 63.07 | 1056.94 | 60.03 | 261.543 | 7.66031 | 0.03652
23.421 | 1057.52 |  |  | 62.8 | 1057.52 | 60.06 | 261.116 | 7.69679 | 0.03648
23.611 | 1058.67 |  |  | 62.29 | 1058.67 | 60.13 | 267.94 | 7.77047 | 0.07368
23.711 | 1059.24 |  |  | 62.03 | 1059.24 | 60.16 | 266.997 | 7.8074 | 0.03693
23.911 | 1059.79 |  |  | 61.51 | 1059.79 | 60.19 | 266.073 | 7.84296 | 0.03556
23.991 | 1060.37 |  |  | 61.31 | 1060.37 | 60.22 | 266.972 | 7.88073 | 0.03777
24.121 | 1060.94 |  |  | 60.98 | 1060.94 | 60.26 | 264.927 | 7.91783 | 0.0371
24.191 | 1061.52 |  |  | 60.8 | 1061.52 | 60.29 | 263.894 | 7.95606 | 0.03823
24.281 | 1062.09 |  |  | 60.57 | 1062.09 | 60.32 | 264.751 | 7.99402 | 0.03796
24.461 | 1062.65 |  |  | 60.13 | 1062.65 | 60.35 | 265.455 | 8.03081 | 0.03679
24.651 | 1063.2 |  |  | 59.67 | 1063.2 | 60.38 | 282.086 | 8.06768 | 0.03687
24.781 | 1063.75 |  |  | 59.35 | 1063.75 | 60.42 | 280.465 | 8.10451 | 0.03683
24.831 | 1064.32 |  |  | 59.23 | 1064.32 | 60.45 | 282.224 | 8.14316 | 0.03865
24.981 | 1064.84 |  |  | 58.88 | 1064.84 | 60.48 | 276.165 | 8.17845 | 0.03529
25.101 | 1065.38 |  |  | 58.6 | 1065.38 | 60.51 | 282.088 | 8.21496 | 0.03651
25.271 | 1065.89 |  |  | 58.2 | 1065.89 | 60.54 | 281.322 | 8.24996 | 0.035
25.351 | 1066.45 |  |  | 58.02 | 1066.45 | 60.57 | 285.172 | 8.2883 | 0.03834
25.421 | 1067.01 |  |  | 57.86 | 1067.01 | 60.6 | 280.695 | 8.32717 | 0.03887
25.541 | 1067.55 |  |  | 57.59 | 1067.55 | 60.63 | 280.614 | 8.36438 | 0.03721
25.671 | 1068.08 |  |  | 57.29 | 1068.08 | 60.66 | 279.661 | 8.40136 | 0.03698
25.781 | 1068.62 |  |  | 57.05 | 1068.62 | 60.69 | 277.396 | 8.43928 | 0.03792
25.901 | 1069.16 |  |  | 56.79 | 1069.16 | 60.72 | 279.076 | 8.47723 | 0.03795
26.091 | 1070.27 |  |  | 56.37 | 1070.27 | 60.79 | 282.328 | 8.55556 | 0.07833
26.201 | 1070.81 |  |  | 56.14 | 1070.81 | 60.82 | 281.754 | 8.59438 | 0.03882
26.331 | 1071.35 |  |  | 55.86 | 1071.35 | 60.85 | 282.773 | 8.63275 | 0.03837
26.471 | 1071.88 |  |  | 55.56 | 1071.88 | 60.88 | 281.85 | 8.67094 | 0.03819
26.621 | 1072.41 |  |  | 55.25 | 1072.41 | 60.91 | 281.896 | 8.70906 | 0.03812
26.741 | 1072.95 |  |  | 55 | 1072.95 | 60.94 | 280.864 | 8.74831 | 0.03925
26.851 | 1073.5 |  |  | 54.78 | 1073.5 | 60.97 | 280.895 | 8.78818 | 0.03987
26.961 | 1074.05 |  |  | 54.55 | 1074.05 | 61 | 284.897 | 8.8282 | 0.04002
27.101 | 1074.56 |  |  | 54.27 | 1074.56 | 61.03 | 283.385 | 8.86606 | 0.03786
27.231 | 1075.07 |  |  | 54.01 | 1075.07 | 61.06 | 286.313 | 8.90389 | 0.03783
27.311 | 1075.62 |  |  | 53.85 | 1075.62 | 61.09 | 284.282 | 8.94438 | 0.04049
27.411 | 1076.15 |  |  | 53.66 | 1076.15 | 61.12 | 279.911 | 8.98397 | 0.03959
27.491 | 1076.7 |  |  | 53.5 | 1076.7 | 61.15 | 283.649 | 9.02473 | 0.04076
27.531 | 1077.87 |  |  | 53.42 | 1077.87 | 61.22 | 287.54 | 9.11242 | 0.08769
27.671 | 1078.38 |  |  | 53.15 | 1078.38 | 61.25 | 293.584 | 9.1504 | 0.03798
27.801 | 1078.89 |  |  | 52.9 | 1078.89 | 61.28 | 293.283 | 9.18901 | 0.03861
28.041 | 1079.36 |  |  | 52.45 | 1079.36 | 61.3 | 296.42 | 9.22486 | 0.03585
28.171 | 1079.9 |  |  | 52.21 | 1079.9 | 61.33 | 296.486 | 9.26606 | 0.0412
28.311 | 1080.43 |  |  | 51.95 | 1080.43 | 61.36 | 301.734 | 9.30707 | 0.04101
28.451 | 1081.57 |  |  | 51.7 | 1081.57 | 61.43 | 294.498 | 9.39452 | 0.08745
28.611 | 1082.09 |  |  | 51.41 | 1082.09 | 61.46 | 293.977 | 9.43518 | 0.04066
28.721 | 1082.64 |  |  | 51.21 | 1082.64 | 61.49 | 294.033 | 9.4779 | 0.04272
28.851 | 1083.18 |  |  | 50.98 | 1083.18 | 61.52 | 296.853 | 9.5201 | 0.0422
29.071 | 1083.67 |  |  | 50.59 | 1083.67 | 61.55 | 300.381 | 9.55916 | 0.03906
29.141 | 1084.24 |  |  | 50.47 | 1084.24 | 61.58 | 305.916 | 9.6042 | 0.04504
29.321 | 1084.77 |  |  | 50.16 | 1084.77 | 61.61 | 306.517 | 9.64586 | 0.04166
29.431 | 1085.32 |  |  | 49.97 | 1085.32 | 61.64 | 309.327 | 9.69004 | 0.04418
29.541 | 1085.87 |  |  | 49.79 | 1085.87 | 61.67 | 312.733 | 9.73447 | 0.04443
29.671 | 1086.42 |  |  | 49.57 | 1086.42 | 61.7 | 314.823 | 9.77834 | 0.04387
29.791 | 1086.97 |  |  | 49.37 | 1086.97 | 61.73 | 318.536 | 9.82274 | 0.0444
29.911 | 1087.52 |  |  | 49.17 | 1087.52 | 61.77 | 319.434 | 9.8673 | 0.04456
30.031 | 1088.07 |  |  | 48.98 | 1088.07 | 61.8 | 322.176 | 9.91213 | 0.04483
30.181 | 1088.6 |  |  | 48.73 | 1088.6 | 61.83 | 322.465 | 9.9561 | 0.04397
30.311 | 1089.15 |  |  | 48.52 | 1089.15 | 61.86 | 326.448 | 10.00092 | 0.04482
30.401 | 1089.71 |  |  | 48.38 | 1089.71 | 61.89 | 328.541 | 10.04724 | 0.04632
30.531 | 1090.26 |  |  | 48.17 | 1090.26 | 61.92 | 327.941 | 10.09256 | 0.04532
30.741 | 1090.77 |  |  | 47.85 | 1090.77 | 61.95 | 324.923 | 10.13555 | 0.04299
30.871 | 1091.32 |  |  | 47.64 | 1091.32 | 61.98 | 323.916 | 10.18146 | 0.04591
31.011 | 1091.86 |  |  | 47.43 | 1091.86 | 62.01 | 313.014 | 10.22724 | 0.04578
31.171 | 1093 |  |  | 47.19 | 1093 | 62.08 | 316.017 | 10.32329 | 0.09605
31.241 | 1093.57 |  |  | 47.08 | 1093.57 | 62.11 | 324.737 | 10.37184 | 0.04855
31.361 | 1094.12 |  |  | 46.9 | 1094.12 | 62.14 | 338.178 | 10.41883 | 0.04699
31.511 | 1094.66 |  |  | 46.68 | 1094.66 | 62.17 | 338.578 | 10.46499 | 0.04616
31.611 | 1095.22 |  |  | 46.53 | 1095.22 | 62.2 | 341.46 | 10.51306 | 0.04807
31.871 | 1095.72 |  |  | 46.15 | 1095.72 | 62.23 | 339.778 | 10.55596 | 0.0429
31.971 | 1096.28 |  |  | 46 | 1096.28 | 62.26 | 352.022 | 10.60449 | 0.04853
32.121 | 1096.82 |  |  | 45.79 | 1096.82 | 62.29 | 355.615 | 10.65146 | 0.04697
32.221 | 1097.38 |  |  | 45.65 | 1097.38 | 62.33 | 357.482 | 10.70028 | 0.04882
32.281 | 1097.95 |  |  | 45.56 | 1097.95 | 62.36 | 364.836 | 10.75072 | 0.05044
32.311 | 1098.54 |  |  | 45.52 | 1098.54 | 62.39 | 363.724 | 10.80227 | 0.05155
32.401 | 1099.1 |  |  | 45.39 | 1099.1 | 62.42 | 373.782 | 10.85182 | 0.04955
32.611 | 1100.21 |  |  | 45.1 | 1100.21 | 62.49 | 376.472 | 10.9502 | 0.09838
32.701 | 1100.78 |  |  | 44.98 | 1100.78 | 62.52 | 378.055 | 11.0002 | 0.05
32.831 | 1101.32 |  |  | 44.8 | 1101.32 | 62.55 | 379.358 | 11.04886 | 0.04866
33.071 | 1102.43 |  |  | 44.47 | 1102.43 | 62.61 | 381.094 | 11.14753 | 0.09867
33.201 | 1102.97 |  |  | 44.3 | 1102.97 | 62.64 | 384.533 | 11.19672 | 0.04919
33.281 | 1103.54 |  |  | 44.19 | 1103.54 | 62.68 | 388.574 | 11.24798 | 0.05126
33.551 | 1104.67 |  |  | 43.84 | 1104.67 | 62.74 | 386.513 | 11.35095 | 0.10297
33.651 | 1105.25 |  |  | 43.71 | 1105.25 | 62.77 | 392.912 | 11.40403 | 0.05308
33.781 | 1105.83 |  |  | 43.54 | 1105.83 | 62.81 | 390.938 | 11.45685 | 0.05282
33.901 | 1106.41 |  |  | 43.39 | 1106.41 | 62.84 | 402.877 | 11.50996 | 0.05311
34.101 | 1106.97 |  |  | 43.13 | 1106.97 | 62.87 | 425.411 | 11.56202 | 0.05206
34.231 | 1107.54 |  |  | 42.97 | 1107.54 | 62.9 | 441.781 | 11.61553 | 0.05351
34.391 | 1108.11 |  |  | 42.77 | 1108.11 | 62.93 | 446.524 | 11.66872 | 0.05319
34.511 | 1108.69 |  |  | 42.62 | 1108.69 | 62.97 | 443.691 | 11.72288 | 0.05416
34.631 | 1109.87 |  |  | 42.47 | 1109.87 | 63.03 | 433.785 | 11.83354 | 0.11066
34.791 | 1111.04 |  |  | 42.28 | 1111.04 | 63.1 | 436.004 | 11.94389 | 0.11035
34.951 | 1111.61 |  |  | 42.08 | 1111.61 | 63.13 | 445.709 | 11.99804 | 0.05415
35.071 | 1112.19 |  |  | 41.94 | 1112.19 | 63.17 | 446.268 | 12.05298 | 0.05494
35.151 | 1112.77 |  |  | 41.84 | 1112.77 | 63.2 | 463.909 | 12.10884 | 0.05586
35.241 | 1113.95 |  |  | 41.74 | 1113.95 | 63.27 | 466.026 | 12.22198 | 0.11314
35.311 | 1114.54 |  |  | 41.65 | 1114.54 | 63.3 | 471.183 | 12.2783 | 0.05632
35.441 | 1115.12 |  |  | 41.5 | 1115.12 | 63.33 | 481.6 | 12.3337 | 0.0554
35.581 | 1115.69 |  |  | 41.34 | 1115.69 | 63.37 | 484.061 | 12.38914 | 0.05544
35.691 | 1116.27 |  |  | 41.21 | 1116.27 | 63.4 | 479.573 | 12.44526 | 0.05612
35.731 | 1116.86 |  |  | 41.16 | 1116.86 | 63.43 | 493.206 | 12.50275 | 0.05749
35.821 | 1117.44 |  |  | 41.06 | 1117.44 | 63.46 | 511.75 | 12.55947 | 0.05672
35.931 | 1118.02 |  |  | 40.93 | 1118.02 | 63.5 | 506.82 | 12.61607 | 0.0566
36.071 | 1118.6 |  |  | 40.78 | 1118.6 | 63.53 | 509.545 | 12.67217 | 0.0561
36.191 | 1119.18 |  |  | 40.64 | 1119.18 | 63.56 | 519.627 | 12.72896 | 0.05679
36.281 | 1119.76 |  |  | 40.54 | 1119.76 | 63.6 | 515.953 | 12.78642 | 0.05746
36.361 | 1120.34 |  |  | 40.45 | 1120.34 | 63.63 | 512.551 | 12.8442 | 0.05778
36.581 | 1120.89 |  |  | 40.21 | 1120.89 | 63.66 | 535.45 | 12.89795 | 0.05375
36.631 | 1121.46 |  |  | 40.15 | 1121.46 | 63.69 | 535.59 | 12.95559 | 0.05764
36.771 | 1122.01 |  |  | 40 | 1122.01 | 63.72 | 548.008 | 13.00979 | 0.0542
36.851 | 1123.17 |  |  | 39.91 | 1123.17 | 63.79 | 551.438 | 13.12662 | 0.11683
36.871 | 1124.36 |  |  | 39.89 | 1124.36 | 63.86 | 558.841 | 13.24601 | 0.11939
36.901 | 1125.55 |  |  | 39.86 | 1125.55 | 63.93 | 566.652 | 13.36509 | 0.11908
37.001 | 1126.11 |  |  | 39.75 | 1126.11 | 63.96 | 577.216 | 13.42126 | 0.05617
37.121 | 1126.66 |  |  | 39.62 | 1126.66 | 63.99 | 583.053 | 13.4768 | 0.05554
37.341 | 1127.17 |  |  | 39.39 | 1127.17 | 64.02 | 576.549 | 13.52853 | 0.05173
37.451 | 1127.73 |  |  | 39.27 | 1127.73 | 64.05 | 576.112 | 13.58498 | 0.05645
37.601 | 1128.87 |  |  | 39.12 | 1128.87 | 64.11 | 588.39 | 13.70111 | 0.11613
37.711 | 1129.42 |  |  | 39 | 1129.42 | 64.15 | 598.232 | 13.75796 | 0.05685
37.781 | 1129.99 |  |  | 38.93 | 1129.99 | 64.18 | 596.127 | 13.81668 | 0.05872
37.871 | 1130.56 |  |  | 38.84 | 1130.56 | 64.21 | 577.197 | 13.87459 | 0.05791
37.981 | 1131.11 |  |  | 38.73 | 1131.11 | 64.24 | 589.428 | 13.93173 | 0.05714
38.071 | 1132.27 |  |  | 38.63 | 1132.27 | 64.31 | 610.962 | 14.05179 | 0.12006
38.111 | 1132.85 |  |  | 38.59 | 1132.85 | 64.34 | 620.028 | 14.11219 | 0.0604
38.201 | 1133.42 |  |  | 38.5 | 1133.42 | 64.37 | 621.432 | 14.17041 | 0.05822
38.241 | 1134.6 |  |  | 38.46 | 1134.6 | 64.44 | 614.46 | 14.29337 | 0.12296
38.271 | 1135.78 |  |  | 38.43 | 1135.78 | 64.51 | 619.327 | 14.41677 | 0.1234
38.431 | 1136.32 |  |  | 38.27 | 1136.32 | 64.54 | 629.613 | 14.47225 | 0.05548
38.551 | 1136.86 |  |  | 38.15 | 1136.86 | 64.57 | 631.424 | 14.52971 | 0.05746
38.621 | 1137.44 |  |  | 38.08 | 1137.44 | 64.6 | 634.262 | 14.58954 | 0.05983
38.811 | 1137.95 |  |  | 37.9 | 1137.95 | 64.63 | 634.126 | 14.64417 | 0.05463
38.941 | 1138.5 |  |  | 37.77 | 1138.5 | 64.66 | 654.531 | 14.7018 | 0.05763
39.001 | 1139.67 |  |  | 37.71 | 1139.67 | 64.73 | 694.255 | 14.82622 | 0.12442
39.111 | 1140.23 |  |  | 37.61 | 1140.23 | 64.76 | 687.919 | 14.88495 | 0.05873
39.131 | 1140.82 |  |  | 37.59 | 1140.82 | 64.79 | 697.75 | 14.94784 | 0.06289
39.231 | 1141.38 |  |  | 37.49 | 1141.38 | 64.82 | 693.571 | 15.0073 | 0.05946
39.381 | 1141.91 |  |  | 37.35 | 1141.91 | 64.85 | 669.448 | 15.06406 | 0.05676
39.451 | 1142.47 |  |  | 37.28 | 1142.47 | 64.89 | 645.022 | 15.12462 | 0.06056
39.531 | 1143.03 |  |  | 37.21 | 1143.03 | 64.92 | 650.726 | 15.18477 | 0.06015
39.611 | 1143.59 |  |  | 37.13 | 1143.59 | 64.95 | 654.125 | 15.24514 | 0.06037
39.711 | 1144.14 |  |  | 37.04 | 1144.14 | 64.98 | 676.094 | 15.30446 | 0.05932
39.801 | 1144.7 |  |  | 36.95 | 1144.7 | 65.01 | 677.679 | 15.36458 | 0.06012
39.871 | 1145.26 |  |  | 36.89 | 1145.26 | 65.04 | 678.398 | 15.42578 | 0.0612
39.921 | 1145.84 |  |  | 36.84 | 1145.84 | 65.08 | 682.977 | 15.48817 | 0.06239
40.111 | 1146.94 |  |  | 36.67 | 1146.94 | 65.14 | 680.941 | 15.60853 | 0.12036
40.281 | 1147.46 |  |  | 36.51 | 1147.46 | 65.17 | 702.021 | 15.66494 | 0.05641
40.341 | 1148.63 |  |  | 36.46 | 1148.63 | 65.24 | 697.425 | 15.79321 | 0.12827
40.391 | 1149.81 |  |  | 36.41 | 1149.81 | 65.3 | 689.689 | 15.9222 | 0.12899
40.471 | 1150.36 |  |  | 36.34 | 1150.36 | 65.33 | 679.749 | 15.98377 | 0.06157
40.581 | 1150.92 |  |  | 36.24 | 1150.92 | 65.37 | 688.466 | 16.04516 | 0.06139
40.681 | 1151.48 |  |  | 36.15 | 1151.48 | 65.4 | 681.599 | 16.10715 | 0.06199
40.741 | 1152.06 |  |  | 36.1 | 1152.06 | 65.43 | 667.297 | 16.17104 | 0.06389
40.781 | 1152.65 |  |  | 36.07 | 1152.65 | 65.46 | 675.353 | 16.23588 | 0.06484
40.921 | 1153.19 |  |  | 35.94 | 1153.19 | 65.5 | 689.014 | 16.29655 | 0.06067
41.031 | 1153.75 |  |  | 35.85 | 1153.75 | 65.53 | 690.013 | 16.35873 | 0.06218
41.131 | 1154.31 |  |  | 35.76 | 1154.31 | 65.56 | 702.06 | 16.42152 | 0.06279
41.231 | 1156.07 |  |  | 35.67 | 1156.07 | 65.66 | 710.29 | 16.61874 | 0.19722
41.271 | 1157.26 |  |  | 35.64 | 1157.26 | 65.73 | 689.226 | 16.75156 | 0.13282
41.371 | 1157.82 |  |  | 35.55 | 1157.82 | 65.76 | 693.895 | 16.81472 | 0.06316
41.461 | 1158.38 |  |  | 35.47 | 1158.38 | 65.79 | 681.951 | 16.87836 | 0.06364
41.501 | 1158.97 |  |  | 35.44 | 1158.97 | 65.82 | 684.83 | 16.94435 | 0.06599
41.611 | 1159.53 |  |  | 35.35 | 1159.53 | 65.85 | 678.044 | 17.00741 | 0.06306
41.741 | 1160.08 |  |  | 35.24 | 1160.08 | 65.89 | 669.193 | 17.06975 | 0.06234
41.811 | 1160.65 |  |  | 35.18 | 1160.65 | 65.92 | 687.147 | 17.13485 | 0.0651
41.921 | 1161.21 |  |  | 35.09 | 1161.21 | 65.95 | 688.663 | 17.19838 | 0.06353
42.011 | 1161.77 |  |  | 35.01 | 1161.77 | 65.98 | 697.928 | 17.26297 | 0.06459
42.121 | 1162.31 |  |  | 34.92 | 1162.31 | 66.01 | 707.179 | 17.32475 | 0.06178
42.201 | 1162.87 |  |  | 34.85 | 1162.87 | 66.04 | 711.625 | 17.38851 | 0.06376
42.291 | 1163.42 |  |  | 34.78 | 1163.42 | 66.08 | 703.463 | 17.45169 | 0.06318
42.381 | 1163.97 |  |  | 34.7 | 1163.97 | 66.11 | 709.773 | 17.51513 | 0.06344
42.421 | 1165.15 |  |  | 34.67 | 1165.15 | 66.17 | 729.031 | 17.65085 | 0.13572
42.571 | 1165.67 |  |  | 34.55 | 1165.67 | 66.2 | 706.031 | 17.71073 | 0.05988
42.641 | 1166.23 |  |  | 34.49 | 1166.23 | 66.24 | 680.545 | 17.77572 | 0.06499
42.831 | 1167.32 |  |  | 34.34 | 1167.32 | 66.3 | 683.54 | 17.90311 | 0.12739
42.871 | 1167.9 |  |  | 34.31 | 1167.9 | 66.33 | 689.827 | 17.97035 | 0.06724
42.961 | 1169.05 |  |  | 34.24 | 1169.05 | 66.4 | 702.206 | 18.10456 | 0.13421
43.011 | 1169.62 |  |  | 34.2 | 1169.62 | 66.43 | 716.321 | 18.17155 | 0.06699
43.131 | 1170.16 |  |  | 34.1 | 1170.16 | 66.46 | 707.618 | 18.2341 | 0.06255
43.171 | 1170.73 |  |  | 34.07 | 1170.73 | 66.49 | 708.434 | 18.30193 | 0.06783
43.241 | 1171.3 |  |  | 34.01 | 1171.3 | 66.52 | 707.208 | 18.36786 | 0.06593
43.371 | 1171.82 |  |  | 33.91 | 1171.82 | 66.55 | 696.797 | 18.43015 | 0.06229
43.461 | 1172.37 |  |  | 33.84 | 1172.37 | 66.58 | 677.16 | 18.4951 | 0.06495
43.581 | 1172.91 |  |  | 33.75 | 1172.91 | 66.61 | 662.066 | 18.55829 | 0.06319
43.671 | 1173.46 |  |  | 33.68 | 1173.46 | 66.65 | 660.803 | 18.62367 | 0.06538
43.771 | 1174 |  |  | 33.6 | 1174 | 66.68 | 660.829 | 18.68848 | 0.06481
43.861 | 1174.55 |  |  | 33.53 | 1174.55 | 66.71 | 647.664 | 18.754 | 0.06552
44.071 | 1175.04 |  |  | 33.37 | 1175.04 | 66.74 | 649.354 | 18.81199 | 0.05799
44.211 | 1175.58 |  |  | 33.27 | 1175.58 | 66.77 | 655.462 | 18.87659 | 0.0646
44.261 | 1176.76 |  |  | 33.23 | 1176.76 | 66.83 | 659.63 | 19.01867 | 0.14208
44.341 | 1177.33 |  |  | 33.17 | 1177.33 | 66.87 | 665.45 | 19.08745 | 0.06878
44.391 | 1177.91 |  |  | 33.13 | 1177.91 | 66.9 | 660.003 | 19.15756 | 0.07011
44.431 | 1178.49 |  |  | 33.1 | 1178.49 | 66.93 | 666.179 | 19.22821 | 0.07065
44.481 | 1179.08 |  |  | 33.07 | 1179.08 | 66.97 | 667.717 | 19.29858 | 0.07037
44.591 | 1179.64 |  |  | 32.98 | 1179.64 | 67 | 669.449 | 19.36628 | 0.0677
44.681 | 1180.2 |  |  | 32.92 | 1180.2 | 67.03 | 671.162 | 19.43511 | 0.06883
44.751 | 1180.78 |  |  | 32.87 | 1180.78 | 67.06 | 631.545 | 19.50503 | 0.06992
44.881 | 1181.33 |  |  | 32.77 | 1181.33 | 67.09 | 631.473 | 19.57231 | 0.06728
45.021 | 1181.88 |  |  | 32.67 | 1181.88 | 67.12 | 621.418 | 19.63943 | 0.06712
45.091 | 1182.45 |  |  | 32.62 | 1182.45 | 67.16 | 617.222 | 19.70988 | 0.07045
45.171 | 1183.02 |  |  | 32.56 | 1183.02 | 67.19 | 610.596 | 19.77985 | 0.06997
45.201 | 1183.61 |  |  | 32.54 | 1183.61 | 67.22 | 592.903 | 19.85223 | 0.07238
45.261 | 1184.79 |  |  | 32.5 | 1184.79 | 67.29 | 581.22 | 19.99701 | 0.14478
45.361 | 1185.35 |  |  | 32.42 | 1185.35 | 67.32 | 595.97 | 20.06651 | 0.0695
45.511 | 1185.9 |  |  | 32.32 | 1185.9 | 67.35 | 584.315 | 20.13385 | 0.06734
45.641 | 1186.45 |  |  | 32.23 | 1186.45 | 67.38 | 562.955 | 20.20239 | 0.06854
45.821 | 1186.99 |  |  | 32.1 | 1186.99 | 67.41 | 558.68 | 20.26894 | 0.06655
45.891 | 1187.56 |  |  | 32.05 | 1187.56 | 67.45 | 553.795 | 20.34064 | 0.0717
45.951 | 1188.14 |  |  | 32.01 | 1188.14 | 67.48 | 555.089 | 20.41294 | 0.0723
46.071 | 1188.7 |  |  | 31.93 | 1188.7 | 67.51 | 552.114 | 20.48264 | 0.0697
46.171 | 1189.26 |  |  | 31.86 | 1189.26 | 67.54 | 549.382 | 20.5535 | 0.07086
46.311 | 1189.81 |  |  | 31.76 | 1189.81 | 67.57 | 548.328 | 20.62267 | 0.06917
46.421 | 1190.37 |  |  | 31.68 | 1190.37 | 67.61 | 554.893 | 20.69342 | 0.07075
46.521 | 1190.94 |  |  | 31.62 | 1190.94 | 67.64 | 565.589 | 20.76482 | 0.0714
46.661 | 1192.09 |  |  | 31.52 | 1192.09 | 67.7 | 547.847 | 20.91053 | 0.14571
46.741 | 1192.66 |  |  | 31.47 | 1192.66 | 67.74 | 548.128 | 20.98306 | 0.07253
46.881 | 1193.21 |  |  | 31.37 | 1193.21 | 67.77 | 537.356 | 21.05321 | 0.07015
46.96 | 1193.78 |  |  | 31.32 | 1193.78 | 67.8 | 531.077 | 21.12606 | 0.07285
47.041 | 1194.35 |  |  | 31.27 | 1194.35 | 67.83 | 521 | 21.19918 | 0.07312
47.131 | 1194.92 |  |  | 31.21 | 1194.92 | 67.87 | 519.311 | 21.27191 | 0.07273
47.22 | 1195.49 |  |  | 31.15 | 1195.49 | 67.9 | 517.355 | 21.34478 | 0.07287
47.47 | 1196 |  |  | 30.98 | 1196 | 67.93 | 499.86 | 21.40993 | 0.06515
47.64 | 1196.52 |  |  | 30.87 | 1196.52 | 67.96 | 497.902 | 21.47809 | 0.06816
47.8 | 1197.05 |  |  | 30.77 | 1197.05 | 67.99 | 508.31 | 21.547 | 0.06891
47.95 | 1197.59 |  |  | 30.67 | 1197.59 | 68.02 | 500.356 | 21.61679 | 0.06979
48.05 | 1198.15 |  |  | 30.61 | 1198.15 | 68.05 | 492.404 | 21.6895 | 0.07271
48.2 | 1198.68 |  |  | 30.51 | 1198.68 | 68.08 | 483.501 | 21.75966 | 0.07016
48.36 | 1199.21 |  |  | 30.41 | 1199.21 | 68.11 | 463.84 | 21.82951 | 0.06985
48.47 | 1200.37 |  |  | 30.34 | 1200.37 | 68.17 | 458.977 | 21.98119 | 0.15168
48.62 | 1200.9 |  |  | 30.25 | 1200.9 | 68.2 | 448.562 | 22.05196 | 0.07077
48.91 | 1201.42 |  |  | 30.07 | 1201.42 | 68.23 | 449.177 | 22.12039 | 0.06843
49.11 | 1201.98 |  |  | 29.95 | 1201.98 | 68.27 | 445.416 | 22.1953 | 0.07491
49.27 | 1202.55 |  |  | 29.85 | 1202.55 | 68.3 | 439.505 | 22.27156 | 0.07626
49.4 | 1203.13 |  |  | 29.77 | 1203.13 | 68.33 | 441.163 | 22.3487 | 0.07714
49.54 | 1203.7 |  |  | 29.69 | 1203.7 | 68.36 | 436.215 | 22.42579 | 0.07709
49.69 | 1204.27 |  |  | 29.6 | 1204.27 | 68.4 | 432.368 | 22.50285 | 0.07706
49.81 | 1204.85 |  |  | 29.53 | 1204.85 | 68.43 | 427.79 | 22.58092 | 0.07807
49.99 | 1205.41 |  |  | 29.42 | 1205.41 | 68.46 | 423.083 | 22.65772 | 0.0768
50.04 | 1206 |  |  | 29.39 | 1206 | 68.49 | 411.046 | 22.73798 | 0.08026
50.17 | 1206.58 |  |  | 29.32 | 1206.58 | 68.53 | 399.097 | 22.81633 | 0.07835
50.26 | 1207.16 |  |  | 29.26 | 1207.16 | 68.56 | 394.275 | 22.89595 | 0.07962
50.44 | 1207.73 |  |  | 29.16 | 1207.73 | 68.59 | 391.868 | 22.97346 | 0.07751
50.56 | 1208.3 |  |  | 29.09 | 1208.3 | 68.63 | 389.58 | 23.05269 | 0.07923
50.74 | 1208.87 |  |  | 28.99 | 1208.87 | 68.66 | 381.79 | 23.13066 | 0.07797
50.89 | 1209.44 |  |  | 28.9 | 1209.44 | 68.69 | 384.219 | 23.20958 | 0.07892
51.02 | 1210.02 |  |  | 28.83 | 1210.02 | 68.72 | 388.324 | 23.28925 | 0.07967
51.33 | 1210.56 |  |  | 28.65 | 1210.56 | 68.75 | 395.709 | 23.36469 | 0.07544
51.51 | 1211.12 |  |  | 28.55 | 1211.12 | 68.79 | 396.272 | 23.44371 | 0.07902
51.67 | 1212.29 |  |  | 28.47 | 1212.29 | 68.85 | 397.572 | 23.60772 | 0.16401
51.86 | 1212.85 |  |  | 28.36 | 1212.85 | 68.88 | 394.366 | 23.68641 | 0.07869
52.06 | 1213.38 |  |  | 28.25 | 1213.38 | 68.91 | 388.608 | 23.76144 | 0.07503
52.22 | 1213.93 |  |  | 28.17 | 1213.93 | 68.94 | 389.345 | 23.83873 | 0.07729
52.44 | 1214.45 |  |  | 28.05 | 1214.45 | 68.97 | 383.389 | 23.91331 | 0.07458
52.63 | 1214.98 |  |  | 27.95 | 1214.98 | 69 | 370.99 | 23.9896 | 0.07629
52.97 | 1215.47 |  |  | 27.77 | 1215.47 | 69.03 | 367.615 | 24.0591 | 0.0695
53.11 | 1216.02 |  |  | 27.69 | 1216.02 | 69.06 | 369.256 | 24.13872 | 0.07962
53.38 | 1216.53 |  |  | 27.55 | 1216.53 | 69.09 | 369.157 | 24.21213 | 0.07341
53.56 | 1217.06 |  |  | 27.46 | 1217.06 | 69.12 | 355.998 | 24.2898 | 0.07767
53.6 | 1217.65 |  |  | 27.44 | 1217.65 | 69.16 | 353.012 | 24.37475 | 0.08495
53.82 | 1218.15 |  |  | 27.33 | 1218.15 | 69.18 | 348.71 | 24.44894 | 0.07419
54 | 1218.68 |  |  | 27.24 | 1218.68 | 69.21 | 344.234 | 24.52592 | 0.07698
54.24 | 1219.18 |  |  | 27.12 | 1219.18 | 69.24 | 340.062 | 24.59951 | 0.07359
54.45 | 1219.69 |  |  | 27.01 | 1219.69 | 69.27 | 340.357 | 24.67518 | 0.07567
54.79 | 1220.15 |  |  | 26.84 | 1220.15 | 69.3 | 320.822 | 24.74321 | 0.06803
55.02 | 1220.65 |  |  | 26.73 | 1220.65 | 69.33 | 315.121 | 24.81879 | 0.07558
55.21 | 1221.18 |  |  | 26.64 | 1221.18 | 69.36 | 310.685 | 24.89717 | 0.07838
55.42 | 1221.69 |  |  | 26.54 | 1221.69 | 69.39 | 307.779 | 24.9745 | 0.07733
55.56 | 1222.23 |  |  | 26.47 | 1222.23 | 69.42 | 303.117 | 25.05644 | 0.08194
55.82 | 1222.73 |  |  | 26.35 | 1222.73 | 69.44 | 302.172 | 25.13141 | 0.07497
55.87 | 1223.31 |  |  | 26.33 | 1223.31 | 69.48 | 298.809 | 25.21934 | 0.08793
56.06 | 1224.43 |  |  | 26.24 | 1224.43 | 69.54 | 297.964 | 25.39013 | 0.17079
56.19 | 1224.98 |  |  | 26.18 | 1224.98 | 69.57 | 299.242 | 25.47362 | 0.08349
56.38 | 1225.51 |  |  | 26.09 | 1225.51 | 69.6 | 302.176 | 25.55535 | 0.08173
56.55 | 1226.08 |  |  | 26.01 | 1226.08 | 69.63 | 290.171 | 25.64242 | 0.08707
56.81 | 1226.63 |  |  | 25.89 | 1226.63 | 69.67 | 287.616 | 25.72736 | 0.08494
57.07 | 1227.18 |  |  | 25.77 | 1227.18 | 69.7 | 282.804 | 25.81284 | 0.08548
57.24 | 1227.75 |  |  | 25.7 | 1227.75 | 69.73 | 273.93 | 25.90098 | 0.08814
57.78 | 1228.85 |  |  | 25.46 | 1228.85 | 69.79 | 270.734 | 26.07286 | 0.17188
58.04 | 1229.4 |  |  | 25.34 | 1229.4 | 69.82 | 268.118 | 26.15963 | 0.08677
58.32 | 1229.94 |  |  | 25.22 | 1229.94 | 69.85 | 268.136 | 26.24618 | 0.08655
58.63 | 1230.49 |  |  | 25.09 | 1230.49 | 69.89 | 266.041 | 26.33239 | 0.08621
58.87 | 1231.04 |  |  | 24.98 | 1231.04 | 69.92 | 260.719 | 26.42105 | 0.08866
59.43 | 1231.54 |  |  | 24.75 | 1231.54 | 69.94 | 266.793 | 26.50068 | 0.07963
59.66 | 1232.06 |  |  | 24.65 | 1232.06 | 69.97 | 253.924 | 26.58489 | 0.08421
59.94 | 1232.56 |  |  | 24.54 | 1232.56 | 70 | 249.76 | 26.66636 | 0.08147
60.24 | 1233.05 |  |  | 24.42 | 1233.05 | 70.03 | 246.244 | 26.74726 | 0.0809
60.5 | 1233.56 |  |  | 24.31 | 1233.56 | 70.06 | 244.839 | 26.83067 | 0.08341
60.91 | 1234.62 |  |  | 24.15 | 1234.62 | 70.12 | 243.243 | 27.00499 | 0.17432
61.49 | 1234.71 |  |  | 23.92 | 1234.71 | 70.12 | 236.314 | 27.02082 | 0.01583
61.8 | 1235.11 |  |  | 23.8 | 1235.11 | 70.15 | 234.548 | 27.08754 | 0.06672
62.06 | 1235.62 |  |  | 23.7 | 1235.62 | 70.18 | 232.601 | 27.17276 | 0.08522
62.37 | 1236.1 |  |  | 23.58 | 1236.1 | 70.2 | 228.869 | 27.25533 | 0.08257
62.68 | 1236.59 |  |  | 23.47 | 1236.59 | 70.23 | 225.812 | 27.33813 | 0.0828
62.92 | 1237.1 |  |  | 23.38 | 1237.1 | 70.26 | 224.578 | 27.42576 | 0.08763
63.22 | 1237.59 |  |  | 23.26 | 1237.59 | 70.29 | 217.891 | 27.50997 | 0.08421
63.4 | 1238.13 |  |  | 23.2 | 1238.13 | 70.32 | 208.655 | 27.60176 | 0.09179
63.7 | 1238.62 |  |  | 23.09 | 1238.62 | 70.35 | 199.787 | 27.68625 | 0.08449
63.79 | 1239.18 |  |  | 23.06 | 1239.18 | 70.38 | 195.948 | 27.78438 | 0.09813
64.19 | 1239.63 |  |  | 22.91 | 1239.63 | 70.4 | 191.096 | 27.86288 | 0.0785
64.51 | 1240.11 |  |  | 22.8 | 1240.11 | 70.43 | 189.152 | 27.94705 | 0.08417
64.95 | 1240.55 |  |  | 22.65 | 1240.55 | 70.46 | 186.941 | 28.02398 | 0.07693
65.53 | 1240.94 |  |  | 22.44 | 1240.94 | 70.48 | 176.189 | 28.09229 | 0.06831
65.94 | 1241.39 |  |  | 22.31 | 1241.39 | 70.5 | 178.055 | 28.17238 | 0.08009
66.29 | 1241.85 |  |  | 22.19 | 1241.85 | 70.53 | 170.108 | 28.2567 | 0.08432
66.7 | 1242.31 |  |  | 22.05 | 1242.31 | 70.56 | 167.171 | 28.3388 | 0.0821
66.97 | 1242.81 |  |  | 21.96 | 1242.81 | 70.59 | 165.717 | 28.43042 | 0.09162
67.56 | 1243.2 |  |  | 21.77 | 1243.2 | 70.61 | 162.783 | 28.50176 | 0.07134
67.77 | 1244.33 |  |  | 21.7 | 1244.33 | 70.67 | 156.709 | 28.70879 | 0.20703
68.49 | 1244.68 |  |  | 21.47 | 1244.68 | 70.69 | 154.555 | 28.77381 | 0.06502
69 | 1245.1 |  |  | 21.32 | 1245.1 | 70.72 | 151.832 | 28.85328 | 0.07947
69.43 | 1245.56 |  |  | 21.18 | 1245.56 | 70.74 | 150.701 | 28.93855 | 0.08527
69.83 | 1246.04 |  |  | 21.06 | 1246.04 | 70.77 | 149.48 | 29.03057 | 0.09202
70.22 | 1246.56 |  |  | 20.95 | 1246.56 | 70.8 | 144.611 | 29.12902 | 0.09845
71.15 | 1246.96 |  |  | 20.67 | 1246.96 | 70.82 | 148.732 | 29.20669 | 0.07767
71.59 | 1247.47 |  |  | 20.54 | 1247.47 | 70.85 | 147.091 | 29.30509 | 0.0984
71.99 | 1247.98 |  |  | 20.43 | 1247.98 | 70.88 | 143.476 | 29.40564 | 0.10055
72.54 | 1248.45 |  |  | 20.28 | 1248.45 | 70.91 | 136.743 | 29.49664 | 0.091
72.93 | 1248.91 |  |  | 20.17 | 1248.91 | 70.93 | 134.645 | 29.58842 | 0.09178
73.35 | 1249.37 |  |  | 20.05 | 1249.37 | 70.96 | 132.202 | 29.67872 | 0.0903
73.9 | 1249.77 |  |  | 19.9 | 1249.77 | 70.98 | 129.596 | 29.76043 | 0.08171
74.48 | 1250.18 |  |  | 19.75 | 1250.18 | 71 | 123.647 | 29.84134 | 0.08091
75.38 | 1250.47 |  |  | 19.51 | 1250.47 | 71.02 | 121.737 | 29.90124 | 0.0599
75.95 | 1250.87 |  |  | 19.37 | 1250.87 | 71.04 | 122.727 | 29.98313 | 0.08189
76.57 | 1251.23 |  |  | 19.21 | 1251.23 | 71.06 | 117.148 | 30.05862 | 0.07549
77.04 | 1251.65 |  |  | 19.09 | 1251.65 | 71.09 | 113.66 | 30.14656 | 0.08794
77.52 | 1252.05 |  |  | 18.97 | 1252.05 | 71.11 | 112.004 | 30.22917 | 0.08261
78.68 | 1252.09 |  |  | 18.69 | 1252.09 | 71.11 | 111.418 | 30.23892 | 0.00975
79.07 | 1253.1 |  |  | 18.6 | 1253.1 | 71.17 | 110.551 | 30.45623 | 0.21731
80.16 | 1253.25 |  |  | 18.35 | 1253.25 | 71.18 | 105.592 | 30.48826 | 0.03203
80.82 | 1253.63 |  |  | 18.2 | 1253.63 | 71.2 | 103.479 | 30.57169 | 0.08343
81.35 | 1254.06 |  |  | 18.08 | 1254.06 | 71.22 | 101.144 | 30.66539 | 0.0937
81.93 | 1254.41 |  |  | 17.95 | 1254.41 | 71.24 | 102.358 | 30.74334 | 0.07795
83.22 | 1254.45 |  |  | 17.67 | 1254.45 | 71.25 | 97.91 | 30.75277 | 0.00943
83.76 | 1254.83 |  |  | 17.56 | 1254.83 | 71.27 | 99.423 | 30.83905 | 0.08628
84.5 | 1255.2 |  |  | 17.41 | 1255.2 | 71.29 | 99.488 | 30.92393 | 0.08488
85.12 | 1255.68 |  |  | 17.28 | 1255.68 | 71.32 | 96.613 | 31.03418 | 0.11025
85.7 | 1256.17 |  |  | 17.16 | 1256.17 | 71.34 | 95.485 | 31.14706 | 0.11288
86.46 | 1256.62 |  |  | 17.01 | 1256.62 | 71.37 | 90.534 | 31.25239 | 0.10533
86.98 | 1257.11 |  |  | 16.91 | 1257.11 | 71.4 | 90.034 | 31.36962 | 0.11723
87.69 | 1257.46 |  |  | 16.77 | 1257.46 | 71.42 | 87.575 | 31.45252 | 0.0829
88.52 | 1257.74 |  |  | 16.62 | 1257.74 | 71.43 | 85.253 | 31.52008 | 0.06756
89.86 | 1257.79 |  |  | 16.37 | 1257.79 | 71.44 | 81.397 | 31.53124 | 0.01116
90.58 | 1258.12 |  |  | 16.24 | 1258.12 | 71.45 | 82.108 | 31.61244 | 0.0812
91.28 | 1258.47 |  |  | 16.11 | 1258.47 | 71.47 | 80.999 | 31.69775 | 0.08531
92.07 | 1258.75 |  |  | 15.97 | 1258.75 | 71.49 | 77.964 | 31.76933 | 0.07158
93.34 | 1258.9 |  |  | 15.76 | 1258.9 | 71.5 | 77.677 | 31.80586 | 0.03653
94.21 | 1259.31 |  |  | 15.61 | 1259.31 | 71.52 | 77.959 | 31.91018 | 0.10432
94.9 | 1260.35 |  |  | 15.5 | 1260.35 | 71.58 | 76.836 | 32.17966 | 0.26948
96.46 | 1260.35 |  |  | 15.25 | 1260.35 | 71.58 | 75.924 | 32.17966 | 0
97.21 | 1260.36 |  |  | 15.13 | 1260.36 | 71.58 | 72.338 | 32.17992 | 0.00026
98 | 1260.56 |  |  | 15.01 | 1260.56 | 71.59 | 71.236 | 32.23436 | 0.05444
98.76 | 1260.79 |  |  | 14.89 | 1260.79 | 71.61 | 74.405 | 32.29429 | 0.05993
99.47 | 1261.12 |  |  | 14.79 | 1261.12 | 71.62 | 68.985 | 32.3854 | 0.09111
100.91 | 1261.12 |  |  | 14.58 | 1261.12 | 71.62 | 69.347 | 32.3854 | 0
101.71 | 1261.27 |  |  | 14.46 | 1261.27 | 71.63 | 67.292 | 32.42563 | 0.04023
102.51 | 1261.51 |  |  | 14.35 | 1261.51 | 71.65 | 65.129 | 32.49308 | 0.06745
103.11 | 1262 |  |  | 14.26 | 1262 | 71.67 | 62.126 | 32.62841 | 0.13533
103.81 | 1262.46 |  |  | 14.17 | 1262.46 | 71.7 | 62.793 | 32.75896 | 0.13055
104.51 | 1262.93 |  |  | 14.07 | 1262.93 | 71.73 | 60.782 | 32.89071 | 0.13175
105.31 | 1263.37 |  |  | 13.97 | 1263.37 | 71.75 | 59.267 | 33.01794 | 0.12723
106.31 | 1263.43 |  |  | 13.84 | 1263.43 | 71.76 | 57.9 | 33.0355 | 0.01756
107.01 | 1263.74 |  |  | 13.74 | 1263.74 | 71.77 | 55.38 | 33.12572 | 0.09022
108.71 | 1263.74 |  |  | 13.53 | 1263.74 | 71.77 | 57.029 | 33.12572 | 0
109.61 | 1263.86 |  |  | 13.42 | 1263.86 | 71.78 | 54.044 | 33.16044 | 0.03472
110.51 | 1263.98 |  |  | 13.31 | 1263.98 | 71.79 | 51.131 | 33.19697 | 0.03653
111.31 | 1264.12 |  |  | 13.21 | 1264.12 | 71.8 | 49.813 | 33.23858 | 0.04161
113.01 | 1264.12 |  |  | 13.01 | 1264.12 | 71.8 | 50.609 | 33.23858 | 0
113.71 | 1264.75 |  |  | 12.93 | 1264.75 | 71.83 | 49.329 | 33.43281 | 0.19423
114.71 | 1265.1 |  |  | 12.82 | 1265.1 | 71.85 | 46.965 | 33.54026 | 0.10745
116.61 | 1265.22 |  |  | 12.61 | 1265.22 | 71.86 | 45.91 | 33.57865 | 0.03839
117.41 | 1265.53 |  |  | 12.53 | 1265.53 | 71.88 | 46.93 | 33.67763 | 0.09898
118.21 | 1265.7 |  |  | 12.44 | 1265.7 | 71.89 | 44.878 | 33.73305 | 0.05542
118.91 | 1265.83 |  |  | 12.37 | 1265.83 | 71.89 | 39.832 | 33.77304 | 0.03999
119.81 | 1265.99 |  |  | 12.28 | 1265.99 | 71.9 | 40.635 | 33.82724 | 0.0542
121.61 | 1265.99 |  |  | 12.09 | 1265.99 | 71.9 | 41.981 | 33.82724 | 0
122.61 | 1266.23 |  |  | 12 | 1266.23 | 71.91 | 40.711 | 33.9056 | 0.07836
123.41 | 1266.64 |  |  | 11.92 | 1266.64 | 71.94 | 39.504 | 34.04175 | 0.13615
124.31 | 1266.66 |  |  | 11.83 | 1266.66 | 71.94 | 36.949 | 34.04952 | 0.00777
125.11 | 1266.66 |  |  | 11.76 | 1266.66 | 71.94 | 37.502 | 34.04952 | 0
126.21 | 1266.66 |  |  | 11.65 | 1266.66 | 71.94 | 36.741 | 34.04952 | 0
127.01 | 1266.66 |  |  | 11.58 | 1266.66 | 71.94 | 35.395 | 34.04952 | 0
129.01 | 1266.66 |  |  | 11.4 | 1266.66 | 71.94 | 32.926 | 34.04952 | 0
130.21 | 1266.66 |  |  | 11.3 | 1266.66 | 71.94 | 30.065 | 34.04952 | 0
131.11 | 1266.66 |  |  | 11.22 | 1266.66 | 71.94 | 28.974 | 34.04952 | 0
132.21 | 1266.72 |  |  | 11.12 | 1266.72 | 71.94 | 26.298 | 34.07278 | 0.02326
133.11 | 1266.92 |  |  | 11.05 | 1266.92 | 71.95 | 26.464 | 34.14456 | 0.07178
134.31 | 1266.97 |  |  | 10.95 | 1266.97 | 71.96 | 24.947 | 34.16241 | 0.01785
135.31 | 1267.71 |  |  | 10.87 | 1267.71 | 72 | 26.399 | 34.43259 | 0.27018
136.61 | 1267.71 |  |  | 10.77 | 1267.71 | 72 | 25.257 | 34.43259 | 0
139.11 | 1267.71 |  |  | 10.57 | 1267.71 | 72 | 24.717 | 34.43259 | 0
140.31 | 1267.71 |  |  | 10.48 | 1267.71 | 72 | 23.927 | 34.43259 | 0
141.11 | 1267.71 |  |  | 10.42 | 1267.71 | 72 | 24.4 | 34.43259 | 0
141.71 | 1267.71 |  |  | 10.38 | 1267.71 | 72 | 21.118 | 34.43259 | 0
143.61 | 1267.71 |  |  | 10.24 | 1267.71 | 72 | 19.454 | 34.43259 | 0
145.11 | 1267.82 |  |  | 10.14 | 1267.82 | 72.01 | 19.249 | 34.47773 | 0.04514
146.31 | 1268.06 |  |  | 10.05 | 1268.06 | 72.02 | 17.51 | 34.57085 | 0.09312
147.61 | 1268.06 |  |  | 9.96 | 1268.06 | 72.02 | 16.586 | 34.57085 | 0
149.01 | 1268.16 |  |  | 9.87 | 1268.16 | 72.02 | 15.626 | 34.61161 | 0.04076
150.61 | 1268.22 |  |  | 9.77 | 1268.22 | 72.03 | 14.837 | 34.63524 | 0.02363
152.11 | 1268.52 |  |  | 9.67 | 1268.52 | 72.05 | 15.159 | 34.75915 | 0.12391
153.71 | 1268.52 |  |  | 9.57 | 1268.52 | 72.05 | 14.129 | 34.75915 | 0
155.01 | 1268.52 |  |  | 9.49 | 1268.52 | 72.05 | 11.995 | 34.75915 | 0
157.71 | 1268.52 |  |  | 9.33 | 1268.52 | 72.05 | 15.011 | 34.75915 | 0
158.91 | 1268.52 |  |  | 9.26 | 1268.52 | 72.05 | 14.965 | 34.75915 | 0
160.21 | 1268.52 |  |  | 9.18 | 1268.52 | 72.05 | 14.793 | 34.75915 | 0
161.71 | 1268.52 |  |  | 9.1 | 1268.52 | 72.05 | 14.651 | 34.75915 | 0
162.71 | 1268.52 |  |  | 9.04 | 1268.52 | 72.05 | 14.887 | 34.75915 | 0
165.11 | 1268.52 |  |  | 8.91 | 1268.52 | 72.05 | 14.915 | 34.75915 | 0
165.81 | 1268.73 |  |  | 8.87 | 1268.73 | 72.06 | 14.898 | 34.85544 | 0.09629
168.41 | 1268.73 |  |  | 8.73 | 1268.73 | 72.06 | 14.385 | 34.85544 | 0
168.61 | 1268.73 |  |  | 8.72 | 1268.73 | 72.06 | 13.415 | 34.85544 | 0
169.61 | 1268.73 |  |  | 8.67 | 1268.73 | 72.06 | 13.199 | 34.85544 | 0
170.71 | 1268.92 |  |  | 8.62 | 1268.92 | 72.07 | 9.398 | 34.94057 | 0.08513
173.81 | 1268.92 |  |  | 8.46 | 1268.92 | 72.07 | 9.491 | 34.94057 | 0
175.01 | 1268.92 |  |  | 8.4 | 1268.92 | 72.07 | 9.803 | 34.94057 | 0
176.61 | 1268.92 |  |  | 8.33 | 1268.92 | 72.07 | 9.894 | 34.94057 | 0
177.71 | 1268.92 |  |  | 8.28 | 1268.92 | 72.07 | 9.83 | 34.94057 | 0
179.11 | 1268.92 |  |  | 8.21 | 1268.92 | 72.07 | 9.8 | 34.94057 | 0
180.31 | 1268.92 |  |  | 8.16 | 1268.92 | 72.07 | 9.705 | 34.94057 | 0
181.51 | 1268.92 |  |  | 8.1 | 1268.92 | 72.07 | 9.152 | 34.94057 | 0
183.31 | 1268.92 |  |  | 8.02 | 1268.92 | 72.07 | 7.844 | 34.94057 | 0
184.71 | 1268.92 |  |  | 7.96 | 1268.92 | 72.07 | 7.867 | 34.94057 | 0
187.51 | 1268.92 |  |  | 7.84 | 1268.92 | 72.07 | 7.359 | 34.94057 | 0
188.61 | 1268.92 |  |  | 7.8 | 1268.92 | 72.07 | 7.089 | 34.94057 | 0
189.61 | 1268.92 |  |  | 7.76 | 1268.92 | 72.07 | 5.444 | 34.94057 | 0
190.01 | 1268.92 |  |  | 7.74 | 1268.92 | 72.07 | 5.474 | 34.94057 | 0
191.21 | 1268.92 |  |  | 7.69 | 1268.92 | 72.07 | 5.363 | 34.94057 | 0
192.41 | 1269.51 |  |  | 7.64 | 1269.51 | 72.1 | 5.522 | 35.24832 | 0.30775
193.91 | 1269.51 |  |  | 7.58 | 1269.51 | 72.1 | 5.467 | 35.24832 | 0
196.61 | 1269.51 |  |  | 7.48 | 1269.51 | 72.1 | 5.344 | 35.24832 | 0
198.71 | 1269.51 |  |  | 7.4 | 1269.51 | 72.1 | 5.255 | 35.24832 | 0
200.41 | 1269.51 |  |  | 7.34 | 1269.51 | 72.1 | 5.023 | 35.24832 | 0
202.11 | 1269.51 |  |  | 7.28 | 1269.51 | 72.1 | 5.078 | 35.24832 | 0
203.61 | 1269.51 |  |  | 7.22 | 1269.51 | 72.1 | 3.948 | 35.24832 | 0
206.41 | 1269.51 |  |  | 7.13 | 1269.51 | 72.1 | 3.934 | 35.24832 | 0
207.41 | 1269.51 |  |  | 7.09 | 1269.51 | 72.1 | 3.921 | 35.24832 | 0
209.01 | 1269.51 |  |  | 7.04 | 1269.51 | 72.1 | 3.947 | 35.24832 | 0
210.21 | 1269.51 |  |  | 7 | 1269.51 | 72.1 | 2.932 | 35.24832 | 0
211.31 | 1269.51 |  |  | 6.96 | 1269.51 | 72.1 | 2.999 | 35.24832 | 0
212.21 | 1269.51 |  |  | 6.93 | 1269.51 | 72.1 | 2.989 | 35.24832 | 0
213.21 | 1269.51 |  |  | 6.9 | 1269.51 | 72.1 | 3.011 | 35.24832 | 0
215.01 | 1269.51 |  |  | 6.84 | 1269.51 | 72.1 | 3.048 | 35.24832 | 0
216.21 | 1269.51 |  |  | 6.8 | 1269.51 | 72.1 | 3.092 | 35.24832 | 0
220.01 | 1269.51 |  |  | 6.69 | 1269.51 | 72.1 | 3.127 | 35.24832 | 0
221.61 | 1269.51 |  |  | 6.64 | 1269.51 | 72.1 | 3.108 | 35.24832 | 0
223.81 | 1269.51 |  |  | 6.57 | 1269.51 | 72.1 | 3.133 | 35.24832 | 0
225.51 | 1269.51 |  |  | 6.52 | 1269.51 | 72.1 | 3.092 | 35.24832 | 0
227.11 | 1269.51 |  |  | 6.48 | 1269.51 | 72.1 | 3.13 | 35.24832 | 0
228.91 | 1269.51 |  |  | 6.43 | 1269.51 | 72.1 | 3.118 | 35.24832 | 0
231.01 | 1269.51 |  |  | 6.37 | 1269.51 | 72.1 | 3.09 | 35.24832 | 0
232.91 | 1269.51 |  |  | 6.31 | 1269.51 | 72.1 | 3.055 | 35.24832 | 0
236.91 | 1269.51 |  |  | 6.21 | 1269.51 | 72.1 | 3.045 | 35.24832 | 0
238.11 | 1269.51 |  |  | 6.18 | 1269.51 | 72.1 | 0 | 35.24832 | 0
240.91 | 1269.51 |  |  | 6.11 | 1269.51 | 72.1 | 0 | 35.24832 | 0
245.21 | 1269.51 |  |  | 6 | 1269.51 | 72.1 | 0 | 35.24832 | 0
249.31 | 1269.51 |  |  | 5.9 | 1269.51 | 72.1 | 0 | 35.24832 | 0
255.91 | 1269.51 |  |  | 5.75 | 1269.51 | 72.1 | 0 | 35.24832 | 0
258.41 | 1269.51 |  |  | 5.69 | 1269.51 | 72.1 | 0 | 35.24832 | 0
260.41 | 1269.51 |  |  | 5.65 | 1269.51 | 72.1 | 0 | 35.24832 | 0
264.91 | 1269.51 |  |  | 5.55 | 1269.51 | 72.1 | 0 | 35.24832 | 0
265.61 | 1269.51 |  |  | 5.54 | 1269.51 | 72.1 | 0 | 35.24832 | 0
266.41 | 1269.51 |  |  | 5.52 | 1269.51 | 72.1 | 0 | 35.24832 | 0
271.31 | 1269.51 |  |  | 5.42 | 1269.51 | 72.1 | 0 | 35.24832 | 0
273.41 | 1269.51 |  |  | 5.38 | 1269.51 | 72.1 | 0 | 35.24832 | 0
275.71 | 1269.51 |  |  | 5.33 | 1269.51 | 72.1 | 0 | 35.24832 | 0
277.31 | 1269.51 |  |  | 5.3 | 1269.51 | 72.1 | 0 | 35.24832 | 0
277.51 | 1269.51 |  |  | 5.3 | 1269.51 | 72.1 | 0 | 35.24832 | 0
277.91 | 1269.51 |  |  | 5.29 | 1269.51 | 72.1 | 0 | 35.24832 | 0
278.41 | 1269.51 |  |  | 5.28 | 1269.51 | 72.1 | 0 | 35.24832 | 0
281.01 | 1269.51 |  |  | 5.23 | 1269.51 | 72.1 | 0 | 35.24832 | 0
282.81 | 1269.51 |  |  | 5.2 | 1269.51 | 72.1 | 0 | 35.24832 | 0
286.61 | 1269.51 |  |  | 5.13 | 1269.51 | 72.1 | 0 | 35.24832 | 0
289.41 | 1269.51 |  |  | 5.08 | 1269.51 | 72.1 | 0 | 35.24832 | 0
291.61 | 1269.51 |  |  | 5.04 | 1269.51 | 72.1 | 0 | 35.24832 | 0
294.31 | 1269.51 |  |  | 5 | 1269.51 | 72.1 | 0 | 35.24832 | 0
296.41 | 1269.51 |  |  | 4.96 | 1269.51 | 72.1 | 0 | 35.24832 | 0
298.71 | 1269.51 |  |  | 4.92 | 1269.51 | 72.1 | 0 | 35.24832 | 0
301.51 | 1269.51 |  |  | 4.88 | 1269.51 | 72.1 | 0 | 35.24832 | 0
303.71 | 1269.51 |  |  | 4.84 | 1269.51 | 72.1 | 0 | 35.24832 | 0
309.21 | 1269.51 |  |  | 4.76 | 1269.51 | 72.1 | 0 | 35.24832 | 0
310.31 | 1269.51 |  |  | 4.74 | 1269.51 | 72.1 | 0 | 35.24832 | 0
312.81 | 1269.51 |  |  | 4.7 | 1269.51 | 72.1 | 0 | 35.24832 | 0
314.11 | 1269.51 |  |  | 4.68 | 1269.51 | 72.1 | 0 | 35.24832 | 0
316.31 | 1269.51 |  |  | 4.65 | 1269.51 | 72.1 | 0 | 35.24832 | 0
320.71 | 1269.51 |  |  | 4.59 | 1269.51 | 72.1 | 0 | 35.24832 | 0
321.21 | 1269.51 |  |  | 4.58 | 1269.51 | 72.1 | 0 | 35.24832 | 0
322.41 | 1269.51 |  |  | 4.56 | 1269.51 | 72.1 | 0 | 35.24832 | 0
325.71 | 1269.51 |  |  | 4.52 | 1269.51 | 72.1 | 0 | 35.24832 | 0
328.41 | 1269.51 |  |  | 4.48 | 1269.51 | 72.1 | 0 | 35.24832 | 0
330.61 | 1269.51 |  |  | 4.45 | 1269.51 | 72.1 | 0 | 35.24832 | 0
334.41 | 1269.51 |  |  | 4.4 | 1269.51 | 72.1 | 0 | 35.24832 | 0
336.01 | 1269.51 |  |  | 4.38 | 1269.51 | 72.1 | 0 | 35.24832 | 0
340.61 | 1269.51 |  |  | 4.32 | 1269.51 | 72.1 | 0 | 35.24832 | 0
343.91 | 1269.51 |  |  | 4.28 | 1269.51 | 72.1 | 0 | 35.24832 | 0
347.21 | 1269.51 |  |  | 4.24 | 1269.51 | 72.1 | 0 | 35.24832 | 0
348.91 | 1269.51 |  |  | 4.22 | 1269.51 | 72.1 | 0 | 35.24832 | 0
349.91 | 1269.51 |  |  | 4.2 | 1269.51 | 72.1 | 0 | 35.24832 | 0
354.31 | 1269.51 |  |  | 4.15 | 1269.51 | 72.1 | 0 | 35.24832 | 0
358.21 | 1269.51 |  |  | 4.11 | 1269.51 | 72.1 | 0 | 35.24832 | 0
359.21 | 1269.51 |  |  | 4.09 | 1269.51 | 72.1 | 0 | 35.24832 | 0
364.21 | 1269.51 |  |  | 4.04 | 1269.51 | 72.1 | 0 | 35.24832 | 0
365.31 | 1269.51 |  |  | 4.03 | 1269.51 | 72.1 | 0 | 35.24832 | 0
368.61 | 1269.51 |  |  | 3.99 | 1269.51 | 72.1 | 0 | 35.24832 | 0
371.31 | 1269.51 |  |  | 3.96 | 1269.51 | 72.1 | 0 | 35.24832 | 0
374.11 | 1269.51 |  |  | 3.93 | 1269.51 | 72.1 | 0 | 35.24832 | 0
380.71 | 1269.51 |  |  | 3.86 | 1269.51 | 72.1 | 0 | 35.24832 | 0
383.51 | 1269.51 |  |  | 3.84 | 1269.51 | 72.1 | 0 | 35.24832 | 0
384.61 | 1269.51 |  |  | 3.82 | 1269.51 | 72.1 | 0 | 35.24832 | 0
386.21 | 1269.51 |  |  | 3.81 | 1269.51 | 72.1 | 0 | 35.24832 | 0
387.91 | 1269.51 |  |  | 3.79 | 1269.51 | 72.1 | 0 | 35.24832 | 0
390.01 | 1269.51 |  |  | 3.77 | 1269.51 | 72.1 | 0 | 35.24832 | 0
392.11 | 1269.51 |  |  | 3.75 | 1269.51 | 72.1 | 0 | 35.24832 | 0
394.81 | 1269.51 |  |  | 3.73 | 1269.51 | 72.1 | 0 | 35.24832 | 0
400.81 | 1269.51 |  |  | 3.67 | 1269.51 | 72.1 | 0 | 35.24832 | 0