## IP683
lambda [nm] | Cal Current [A] | Cal factor [A cm2/W] | Power [W/cm2] | I [A] | J [A/cm2] | IPCE | IPCE to Plot | J | IntJ
300 | 1.708e-06 | 0.009510265 | 0.0001795954 | -2.13e-07 | -8.52e-07 | -1.960536 | 0 | 0 | 0
310 | 2.17e-06 | 0.01028918 | 0.0002109011 | -4.81e-06 | -1.924e-05 | -36.48516 | 0 | 0 | 0
320 | 2.62e-06 | 0.01090646 | 0.0002402245 | 6.58e-07 | 2.632e-06 | 4.244927 | 4.244927 | 0.002632 | 0.002632
330 | 3.02e-06 | 0.01127207 | 0.0002679188 | 1.125e-06 | 4.5e-06 | 6.310255 | 6.310255 | 0.0045 | 0.007132
340 | 3.42e-06 | 0.01162716 | 0.0002941388 | 1.593e-06 | 6.372e-06 | 7.899436 | 7.899436 | 0.006372 | 0.013504
350 | 3.77e-06 | 0.011918 | 0.0003163283 | 5.593e-06 | 2.2372e-05 | 25.05246 | 25.05246 | 0.022372 | 0.035876
360 | 3.97e-06 | 0.0117247 | 0.0003386014 | 7e-06 | 2.8e-05 | 28.47859 | 28.47859 | 0.028 | 0.063876
370 | 4.26e-06 | 0.01192611 | 0.0003571996 | 7.6e-06 | 3.04e-05 | 28.51757 | 28.51757 | 0.0304 | 0.094276
380 | 4.74e-06 | 0.01293874 | 0.0003663417 | 8.2e-06 | 3.28e-05 | 29.21161 | 29.21161 | 0.0328 | 0.127076
390 | 5.45e-06 | 0.01414065 | 0.0003854137 | 2e-05 | 8e-05 | 65.9857 | 65.9857 | 0.08 | 0.207076
400 | 7.51e-06 | 0.01516617 | 0.0004951811 | 2.9996e-05 | 0.000119984 | 75.1019 | 75.1019 | 0.119984 | 0.32706
410 | 8.56e-06 | 0.01607093 | 0.0005326387 | 2.9996e-05 | 0.000119984 | 68.11745 | 68.11745 | 0.119984 | 0.447044
420 | 9.89e-06 | 0.01695372 | 0.0005833529 | 3.1529e-05 | 0.000126116 | 63.81771 | 63.81771 | 0.126116 | 0.57316
430 | 1.068e-05 | 0.01778037 | 0.0006006623 | 2.9996e-05 | 0.000119984 | 57.59385 | 57.59385 | 0.119984 | 0.693144
440 | 1.208e-05 | 0.01853573 | 0.0006517143 | 2.9996e-05 | 0.000119984 | 51.87583 | 51.87583 | 0.119984 | 0.813128
450 | 1.417e-05 | 0.01931873 | 0.0007334849 | 3.4593e-05 | 0.000138372 | 51.9752 | 51.9752 | 0.138372 | 0.9515
460 | 1.612e-05 | 0.02011925 | 0.0008012229 | 5.3725e-05 | 0.0002149 | 72.28977 | 72.28977 | 0.2149 | 1.1664
470 | 2.023e-05 | 0.02089648 | 0.0009681058 | 5.9855e-05 | 0.00023942 | 65.23661 | 65.23661 | 0.23942 | 1.40582
480 | 1.796e-05 | 0.02167885 | 0.0008284574 | 5.3725e-05 | 0.0002149 | 67.00028 | 67.00028 | 0.2149 | 1.62072
490 | 1.826e-05 | 0.02237598 | 0.0008160538 | 5.2193e-05 | 0.000208772 | 64.73051 | 64.73051 | 0.208772 | 1.829492
500 | 1.775e-05 | 0.02311346 | 0.0007679507 | 4.9129e-05 | 0.000196516 | 63.45213 | 63.45213 | 0.196516 | 2.026008
510 | 1.617e-05 | 0.02385162 | 0.0006779415 | 4.4532e-05 | 0.000178128 | 63.87361 | 63.87361 | 0.178128 | 2.204136
520 | 1.684e-05 | 0.02452443 | 0.0006866622 | 4.1467e-05 | 0.000165868 | 57.59274 | 57.59274 | 0.165868 | 2.370004
530 | 1.732e-05 | 0.0251974 | 0.0006873724 | 1.8483e-05 | 7.3932e-05 | 25.16032 | 25.16032 | 0.073932 | 2.443936
540 | 1.775e-05 | 0.02592434 | 0.0006846848 | 3.16e-06 | 1.264e-05 | 4.23852 | 4.23852 | 0.01264 | 2.456576
550 | 1.815e-05 | 0.02655807 | 0.0006834081 | 9.5e-08 | 3.8e-07 | 0.1253408 | 0.1253408 | 0.00038 | 2.456956
560 | 1.831e-05 | 0.02726382 | 0.0006715861 | 9.5e-08 | 3.8e-07 | 0.1252695 | 0.1252695 | 0.00038 | 2.457336
570 | 1.856e-05 | 0.0279344 | 0.0006644137 | -1.437e-06 | -5.748e-06 | -1.88172 | 0 | 0 | 2.457336
580 | 1.867e-05 | 0.02862182 | 0.0006522994 | -2.9696e-06 | -1.18784e-05 | -3.892553 | 0 | 0 | 2.457336
590 | 1.88e-05 | 0.02921267 | 0.0006435563 | -2.9696e-06 | -1.18784e-05 | -3.878564 | 0 | 0 | 2.457336
600 | 1.888e-05 | 0.02984292 | 0.0006326458 | -4.5019e-06 | -1.80076e-05 | -5.881601 | 0 | 0 | 2.457336
610 | 1.827e-05 | 0.03043224 | 0.0006003502 | -4.5019e-06 | -1.80076e-05 | -6.096394 | 0 | 0 | 2.457336
620 | 1.827e-05 | 0.03137557 | 0.0005823001 | -6.0342e-06 | -2.41368e-05 | -8.288821 | 0 | 0 | 2.457336
630 | 1.864e-05 | 0.0319277 | 0.000583819 | -7.5665e-06 | -3.0266e-05 | -10.20206 | 0 | 0 | 2.457336
640 | 1.807e-05 | 0.03247473 | 0.0005564326 | -7.5665e-06 | -3.0266e-05 | -10.53693 | 0 | 0 | 2.457336
650 | 1.732e-05 | 0.03311771 | 0.000522983 | -9.0988e-06 | -3.63952e-05 | -13.27379 | 0 | 0 | 2.457336
660 | 1.752e-05 | 0.0336689 | 0.0005203615 | -9.0988e-06 | -3.63952e-05 | -13.13853 | 0 | 0 | 2.457336
670 | 1.658e-05 | 0.03443825 | 0.0004814414 | -1.06311e-05 | -4.25244e-05 | -16.3445 | 0 | 0 | 2.457336
680 | 1.693e-05 | 0.03498895 | 0.000483867 | -1.06311e-05 | -4.25244e-05 | -16.02341 | 0 | 0 | 2.457336
690 | 1.722e-05 | 0.0357885 | 0.0004811602 | -1.21633e-05 | -4.86532e-05 | -18.16872 | 0 | 0 | 2.457336
700 | 1.791e-05 | 0.03630378 | 0.000493337 | -1.36956e-05 | -5.47824e-05 | -19.66758 | 0 | 0 | 2.457336
710 | 1.53e-05 | 0.03721497 | 0.0004111249 | -1.06311e-05 | -4.25244e-05 | -18.06166 | 0 | 0 | 2.457336
720 | 1.577e-05 | 0.03823981 | 0.0004123975 | -1.36956e-05 | -5.47824e-05 | -22.87411 | 0 | 0 | 2.457336
730 | 1.526e-05 | 0.0389908 | 0.0003913744 | -1.36956e-05 | -5.47824e-05 | -23.77264 | 0 | 0 | 2.457336
740 | 1.572e-05 | 0.0398057 | 0.0003949183 | -1.36956e-05 | -5.47824e-05 | -23.24094 | 0 | 0 | 2.457336
750 | 1.55e-05 | 0.04040857 | 0.000383582 | -1.52279e-05 | -6.09116e-05 | -26.25017 | 0 | 0 | 2.457336
760 | 1.445e-05 | 0.04109143 | 0.0003516548 | -1.52279e-05 | -6.09116e-05 | -28.2567 | 0 | 0 | 2.457336
770 | 1.508e-05 | 0.04181462 | 0.0003606394 | -1.67602e-05 | -6.70408e-05 | -29.93139 | 0 | 0 | 2.457336
780 | 1.564e-05 | 0.04258544 | 0.0003672617 | -1.67602e-05 | -6.70408e-05 | -29.01487 | 0 | 0 | 2.457336
790 | 1.078e-05 | 0.04329609 | 0.0002489832 | -1.67602e-05 | -6.70408e-05 | -42.25652 | 0 | 0 | 2.457336
800 | 1.181e-05 | 0.04395126 | 0.0002687068 | -1.82925e-05 | -7.317e-05 | -42.20035 | 0 | 0 | 2.457336
810 | 1.16e-05 | 0.04455874 | 0.0002603305 | -1.82925e-05 | -7.317e-05 | -43.02042 | 0 | 0 | 2.457336
820 | 1.095e-05 | 0.04469267 | 0.0002450066 | -1.82925e-05 | -7.317e-05 | -45.15366 | 0 | 0 | 2.457336
830 | 3.26e-05 | 0.04609608 | 0.0007072185 | -1.98248e-05 | -7.92992e-05 | -16.74899 | 0 | 0 | 2.457336
840 | 4.05e-05 | 0.04658266 | 0.0008694223 | -1.98248e-05 | -7.92992e-05 | -13.46202 | 0 | 0 | 2.457336
850 | 2.03e-05 | 0.04735042 | 0.0004287185 | -1.98248e-05 | -7.92992e-05 | -26.97921 | 0 | 0 | 2.457336

## IP543
lambda [nm] | Cal Current [A] | Cal factor [A cm2/W] | Power [W/cm2] | I [A] | J [A/cm2] | IPCE | IPCE to Plot | J | IntJ
300 | 1.708e-06 | 0.009510265 | 0.0001795954 | -1.68927e-07 | -6.75708e-07 | -1.55487 | 0 | 0 | 0
310 | 2.17e-06 | 0.01028918 | 0.0002109011 | -1.68927e-07 | -6.75708e-07 | -1.281357 | 0 | 0 | 0
320 | 2.62e-06 | 0.01090646 | 0.0002402245 | -1.68927e-07 | -6.75708e-07 | -1.089791 | 0 | 0 | 0
330 | 3.02e-06 | 0.01127207 | 0.0002679188 | 1.36337e-06 | 5.45348e-06 | 7.6473 | 7.6473 | 0.00545348 | 0.00545348
340 | 3.42e-06 | 0.01162716 | 0.0002941388 | 2.89567e-06 | 1.158268e-05 | 14.35917 | 14.35917 | 0.01158268 | 0.01703616
350 | 3.77e-06 | 0.011918 | 0.0003163283 | 4.42797e-06 | 1.771188e-05 | 19.834 | 19.834 | 0.01771188 | 0.03474804
360 | 3.97e-06 | 0.0117247 | 0.0003386014 | 4.42797e-06 | 1.771188e-05 | 18.01462 | 18.01462 | 0.01771188 | 0.05245992
370 | 4.26e-06 | 0.01192611 | 0.0003571996 | 4.42797e-06 | 1.771188e-05 | 16.61513 | 16.61513 | 0.01771188 | 0.0701718
380 | 4.74e-06 | 0.01293874 | 0.0003663417 | 4.42797e-06 | 1.771188e-05 | 15.77416 | 15.77416 | 0.01771188 | 0.08788368
390 | 5.45e-06 | 0.01414065 | 0.0003854137 | 4.42797e-06 | 1.771188e-05 | 14.60914 | 14.60914 | 0.01771188 | 0.10559556
400 | 7.51e-06 | 0.01516617 | 0.0004951811 | 2.89567e-06 | 1.158268e-05 | 7.249978 | 7.249978 | 0.01158268 | 0.11717824
410 | 8.56e-06 | 0.01607093 | 0.0005326387 | 2.89567e-06 | 1.158268e-05 | 6.575732 | 6.575732 | 0.01158268 | 0.12876092
420 | 9.89e-06 | 0.01695372 | 0.0005833529 | 2.89567e-06 | 1.158268e-05 | 5.861113 | 5.861113 | 0.01158268 | 0.1403436
430 | 1.068e-05 | 0.01778037 | 0.0006006623 | 2.89567e-06 | 1.158268e-05 | 5.559834 | 5.559834 | 0.01158268 | 0.15192628
440 | 1.208e-05 | 0.01853573 | 0.0006517143 | 2.89567e-06 | 1.158268e-05 | 5.007844 | 5.007844 | 0.01158268 | 0.16350896
450 | 1.417e-05 | 0.01931873 | 0.0007334849 | 2.89567e-06 | 1.158268e-05 | 4.350678 | 4.350678 | 0.01158268 | 0.17509164
460 | 1.612e-05 | 0.02011925 | 0.0008012229 | 4.42797e-06 | 1.771188e-05 | 5.958063 | 5.958063 | 0.01771188 | 0.19280352
470 | 2.023e-05 | 0.02089648 | 0.0009681058 | 4.42797e-06 | 1.771188e-05 | 4.826092 | 4.826092 | 0.01771188 | 0.2105154
480 | 1.796e-05 | 0.02167885 | 0.0008284574 | 4.42797e-06 | 1.771188e-05 | 5.522108 | 5.522108 | 0.01771188 | 0.22822728
490 | 1.826e-05 | 0.02237598 | 0.0008160538 | 4.42797e-06 | 1.771188e-05 | 5.491632 | 5.491632 | 0.01771188 | 0.24593916
500 | 1.775e-05 | 0.02311346 | 0.0007679507 | 4.42797e-06 | 1.771188e-05 | 5.718906 | 5.718906 | 0.01771188 | 0.26365104
510 | 1.617e-05 | 0.02385162 | 0.0006779415 | 4.42797e-06 | 1.771188e-05 | 6.351172 | 6.351172 | 0.01771188 | 0.28136292
520 | 1.684e-05 | 0.02452443 | 0.0006866622 | 4.42797e-06 | 1.771188e-05 | 6.149925 | 6.149925 | 0.01771188 | 0.2990748
530 | 1.732e-05 | 0.0251974 | 0.0006873724 | 4.42797e-06 | 1.771188e-05 | 6.027654 | 6.027654 | 0.01771188 | 0.31678668
540 | 1.775e-05 | 0.02592434 | 0.0006846848 | 4.42797e-06 | 1.771188e-05 | 5.939253 | 5.939253 | 0.01771188 | 0.33449856
550 | 1.815e-05 | 0.02655807 | 0.0006834081 | -1.68927e-07 | -6.75708e-07 | -0.2228783 | 0 | 0 | 0.33449856
560 | 1.831e-05 | 0.02726382 | 0.0006715861 | -1.68927e-07 | -6.75708e-07 | -0.2227517 | 0 | 0 | 0.33449856
570 | 1.856e-05 | 0.0279344 | 0.0006644137 | -1.68927e-07 | -6.75708e-07 | -0.2212062 | 0 | 0 | 0.33449856
580 | 1.867e-05 | 0.02862182 | 0.0006522994 | -1.68927e-07 | -6.75708e-07 | -0.2214296 | 0 | 0 | 0.33449856
590 | 1.88e-05 | 0.02921267 | 0.0006435563 | -1.68927e-07 | -6.75708e-07 | -0.2206338 | 0 | 0 | 0.33449856
600 | 1.888e-05 | 0.02984292 | 0.0006326458 | -1.68927e-07 | -6.75708e-07 | -0.2206982 | 0 | 0 | 0.33449856
610 | 1.827e-05 | 0.03043224 | 0.0006003502 | -1.68927e-07 | -6.75708e-07 | -0.228758 | 0 | 0 | 0.33449856
620 | 1.827e-05 | 0.03137557 | 0.0005823001 | -1.68927e-07 | -6.75708e-07 | -0.232045 | 0 | 0 | 0.33449856
630 | 1.864e-05 | 0.0319277 | 0.000583819 | -1.68927e-07 | -6.75708e-07 | -0.2277676 | 0 | 0 | 0.33449856
640 | 1.807e-05 | 0.03247473 | 0.0005564326 | -1.68927e-07 | -6.75708e-07 | -0.2352438 | 0 | 0 | 0.33449856
650 | 1.732e-05 | 0.03311771 | 0.000522983 | -1.68927e-07 | -6.75708e-07 | -0.2464392 | 0 | 0 | 0.33449856
660 | 1.752e-05 | 0.0336689 | 0.0005203615 | -1.68927e-07 | -6.75708e-07 | -0.243928 | 0 | 0 | 0.33449856
670 | 1.658e-05 | 0.03443825 | 0.0004814414 | -1.68927e-07 | -6.75708e-07 | -0.2597123 | 0 | 0 | 0.33449856
680 | 1.693e-05 | 0.03498895 | 0.000483867 | -1.68927e-07 | -6.75708e-07 | -0.2546102 | 0 | 0 | 0.33449856
690 | 1.722e-05 | 0.0357885 | 0.0004811602 | -1.68927e-07 | -6.75708e-07 | -0.2523318 | 0 | 0 | 0.33449856
700 | 1.791e-05 | 0.03630378 | 0.000493337 | -1.68927e-07 | -6.75708e-07 | -0.2425878 | 0 | 0 | 0.33449856
710 | 1.53e-05 | 0.03721497 | 0.0004111249 | -1.68927e-07 | -6.75708e-07 | -0.2869978 | 0 | 0 | 0.33449856
720 | 1.577e-05 | 0.03823981 | 0.0004123975 | -1.68927e-07 | -6.75708e-07 | -0.2821384 | 0 | 0 | 0.33449856
730 | 1.526e-05 | 0.0389908 | 0.0003913744 | -1.68927e-07 | -6.75708e-07 | -0.2932213 | 0 | 0 | 0.33449856
740 | 1.572e-05 | 0.0398057 | 0.0003949183 | -1.68927e-07 | -6.75708e-07 | -0.2866631 | 0 | 0 | 0.33449856
750 | 1.55e-05 | 0.04040857 | 0.000383582 | -1.68927e-07 | -6.75708e-07 | -0.2911999 | 0 | 0 | 0.33449856
760 | 1.445e-05 | 0.04109143 | 0.0003516548 | -1.68927e-07 | -6.75708e-07 | -0.3134588 | 0 | 0 | 0.33449856
770 | 1.508e-05 | 0.04181462 | 0.0003606394 | -1.68927e-07 | -6.75708e-07 | -0.3016802 | 0 | 0 | 0.33449856
780 | 1.564e-05 | 0.04258544 | 0.0003672617 | -1.68927e-07 | -6.75708e-07 | -0.2924425 | 0 | 0 | 0.33449856
790 | 1.078e-05 | 0.04329609 | 0.0002489832 | -1.68927e-07 | -6.75708e-07 | -0.4259058 | 0 | 0 | 0.33449856
800 | 1.181e-05 | 0.04395126 | 0.0002687068 | -1.68927e-07 | -6.75708e-07 | -0.3897105 | 0 | 0 | 0.33449856
810 | 1.16e-05 | 0.04455874 | 0.0002603305 | -1.68927e-07 | -6.75708e-07 | -0.3972836 | 0 | 0 | 0.33449856
820 | 1.095e-05 | 0.04469267 | 0.0002450066 | -1.68927e-07 | -6.75708e-07 | -0.4169836 | 0 | 0 | 0.33449856
830 | 3.26e-05 | 0.04609608 | 0.0007072185 | -1.68927e-07 | -6.75708e-07 | -0.1427181 | 0 | 0 | 0.33449856
840 | 4.05e-05 | 0.04658266 | 0.0008694223 | -1.68927e-07 | -6.75708e-07 | -0.1147098 | 0 | 0 | 0.33449856
850 | 2.03e-05 | 0.04735042 | 0.0004287185 | -1.68927e-07 | -6.75708e-07 | -0.2298897 | 0 | 0 | 0.33449856

## plotIPCE
lambda [nm] | IP683 - TiO2¦CsPbBr3¦mc¦GS | IP543 - TiO2¦CsPbBr3¦mc
300 | 0 | 0
310 | 0 | 0
320 | 4.244927 | 0
330 | 6.310255 | 8.690114
340 | 7.899436 | 16.31724
350 | 25.05246 | 22.53863
360 | 28.47859 | 20.47116
370 | 28.51757 | 18.88083
380 | 29.21161 | 17.92519
390 | 65.9857 | 16.60129
400 | 75.1019 | 8.238611
410 | 68.11745 | 7.472423
420 | 63.81771 | 6.660355
430 | 57.59385 | 6.317993
440 | 51.87583 | 5.690732
450 | 51.9752 | 4.943953
460 | 72.28977 | 6.770526
470 | 65.23661 | 5.484195
480 | 67.00028 | 6.275122
490 | 64.73051 | 6.240491
500 | 63.45213 | 6.498756
510 | 63.87361 | 7.217241
520 | 57.59274 | 6.988551
530 | 25.16032 | 6.849607
540 | 4.23852 | 6.749152
550 | 0.1253408 | 0
560 | 0.1252695 | 0
570 | 0 | 0
580 | 0 | 0
590 | 0 | 0
600 | 0 | 0
610 | 0 | 0
620 | 0 | 0
630 | 0 | 0
640 | 0 | 0
650 | 0 | 0
660 | 0 | 0
670 | 0 | 0
680 | 0 | 0
690 | 0 | 0
700 | 0 | 0
710 | 0 | 0
720 | 0 | 0
730 | 0 | 0
740 | 0 | 0
750 | 0 | 0
760 | 0 | 0
770 | 0 | 0
780 | 0 | 0
790 | 0 | 0
800 | 0 | 0
810 | 0 | 0
820 | 0 | 0
830 | 0 | 0
840 | 0 | 0
850 | 0 | 0