## Sheet1
nm | Result |  | May 9, 2016 W/cm2 |  | (A)(cm2)(W-1) | 1e-13
250 | 5874.269 | 5.874269e-10 | 6.594115e-08 | 0.008908351 | 0.008494702
260 | 19659.63 | 1.965963e-09 | 2.436457e-07 | 0.008068943 | 0.00769427
270 | 36301.25 | 3.630125e-09 | 4.950626e-07 | 0.007332659 | 0.006992174
280 | 55365.2 | 5.53652e-09 | 7.337204e-07 | 0.007545817 | 0.007195435
290 | 83946.82 | 8.394682e-09 | 9.761174e-07 | 0.008600074 | 0.008200739
300 | 117435.1 | 1.174351e-08 | 1.177487e-06 | 0.009973368 | 0.009510265
310 | 145044 | 1.45044e-08 | 1.344217e-06 | 0.01079022 | 0.01028918
320 | 164765.9 | 1.647659e-08 | 1.44057e-06 | 0.01143755 | 0.01090646
330 | 174398.1 | 1.743981e-08 | 1.475329e-06 | 0.01182096 | 0.01127207
340 | 188975 | 1.88975e-08 | 1.54982e-06 | 0.01219335 | 0.01162716
350 | 223331.1 | 2.233311e-08 | 1.786885e-06 | 0.01249835 | 0.011918
360 | 232882.1 | 2.328821e-08 | 1.894023e-06 | 0.01229564 | 0.0117247
370 | 253925 | 2.53925e-08 | 2.030287e-06 | 0.01250685 | 0.01192611
380 | 311040.5 | 3.110405e-08 | 2.292323e-06 | 0.01356879 | 0.01293874
390 | 322670.6 | 3.226706e-08 | 2.175909e-06 | 0.01482923 | 0.01414065
400 | 352816.2 | 3.528162e-08 | 2.218316e-06 | 0.01590469 | 0.01516617
410 | 358442.9 | 3.584429e-08 | 2.126815e-06 | 0.01685351 | 0.01607093
420 | 367378.8 | 3.673788e-08 | 2.066331e-06 | 0.01777928 | 0.01695372
430 | 358133 | 3.58133e-08 | 1.920676e-06 | 0.01864619 | 0.01778037
440 | 375566.1 | 3.755661e-08 | 1.932091e-06 | 0.01943833 | 0.01853573
450 | 421733.5 | 4.217335e-08 | 2.081662e-06 | 0.02025946 | 0.01931873
460 | 447168 | 4.47168e-08 | 2.119385e-06 | 0.02109895 | 0.02011925
470 | 509838.7 | 5.098387e-08 | 2.32654e-06 | 0.02191403 | 0.02089648
480 | 495471.6 | 4.954716e-08 | 2.179382e-06 | 0.0227345 | 0.02167885
490 | 524968.7 | 5.249687e-08 | 2.237187e-06 | 0.02346558 | 0.02237598
500 | 438813.8 | 4.388138e-08 | 1.810365e-06 | 0.02423897 | 0.02311346
510 | 416717.2 | 4.167172e-08 | 1.665998e-06 | 0.02501307 | 0.02385162
520 | 406264.9 | 4.062649e-08 | 1.579651e-06 | 0.02571865 | 0.02452443
530 | 397114.4 | 3.971144e-08 | 1.502833e-06 | 0.02642439 | 0.0251974
540 | 391449.6 | 3.914496e-08 | 1.439856e-06 | 0.02718672 | 0.02592434
550 | 386604.9 | 3.866049e-08 | 1.388103e-06 | 0.02785131 | 0.02655807
560 | 380577.7 | 3.805777e-08 | 1.33109e-06 | 0.02859143 | 0.02726382
570 | 377821.6 | 3.778216e-08 | 1.289728e-06 | 0.02929467 | 0.0279344
580 | 374645.8 | 3.746458e-08 | 1.248172e-06 | 0.03001556 | 0.02862182
590 | 369076.4 | 3.690764e-08 | 1.204747e-06 | 0.03063518 | 0.02921267
600 | 349468.8 | 3.494688e-08 | 1.116652e-06 | 0.03129613 | 0.02984292
610 | 347876.2 | 3.478762e-08 | 1.090038e-06 | 0.03191414 | 0.03043224
620 | 312528.2 | 3.125282e-08 | 9.498355e-07 | 0.03290341 | 0.03137557
630 | 317759.1 | 3.177591e-08 | 9.490327e-07 | 0.03348242 | 0.0319277
640 | 301017.4 | 3.010174e-08 | 8.838871e-07 | 0.03405609 | 0.03247473
650 | 313319.8 | 3.133198e-08 | 9.02149e-07 | 0.03473038 | 0.03311771
660 | 293259.3 | 2.932593e-08 | 8.305648e-07 | 0.03530841 | 0.0336689
670 | 302104.6 | 3.021046e-08 | 8.36502e-07 | 0.03611522 | 0.03443825
680 | 310558.9 | 3.105589e-08 | 8.463769e-07 | 0.03669274 | 0.03498895
690 | 323595.6 | 3.235956e-08 | 8.622039e-07 | 0.03753122 | 0.0357885
700 | 265187.9 | 2.651879e-08 | 6.965503e-07 | 0.0380716 | 0.03630378
710 | 305270.8 | 3.052708e-08 | 7.82201e-07 | 0.03902715 | 0.03721497
720 | 258488.3 | 2.584883e-08 | 6.445787e-07 | 0.0401019 | 0.03823981
730 | 303611.4 | 3.036114e-08 | 7.425175e-07 | 0.04088946 | 0.0389908
740 | 287065.1 | 2.870651e-08 | 6.876793e-07 | 0.04174404 | 0.0398057
750 | 258493.1 | 2.584931e-08 | 6.099949e-07 | 0.04237627 | 0.04040857
760 | 297484 | 2.97484e-08 | 6.903403e-07 | 0.04309238 | 0.04109143
770 | 456871.6 | 4.568716e-08 | 1.041878e-06 | 0.04385078 | 0.04181462
780 | 333389.9 | 3.333899e-08 | 7.46521e-07 | 0.04465914 | 0.04258544
790 | 341686.8 | 3.416868e-08 | 7.525413e-07 | 0.0454044 | 0.04329609
800 | 284289.9 | 2.842899e-08 | 6.167952e-07 | 0.04609146 | 0.04395126
810 | 259265.5 | 2.592655e-08 | 5.548335e-07 | 0.04672853 | 0.04455874
820 | 896386.7 | 8.963867e-08 | 1.912537e-06 | 0.04686898 | 0.04469267
830 | 731086.4 | 7.310864e-08 | 1.512361e-06 | 0.04834073 | 0.04609608
840 | 364660.9 | 3.646609e-08 | 7.464757e-07 | 0.048851 | 0.04658266
850 | 146922.7 | 1.469227e-08 | 2.958802e-07 | 0.04965615 | 0.04735042
860 | 173716.2 | 1.737162e-08 | 3.444996e-07 | 0.05042566 | 0.0480842
870 | 278191.2 | 2.781912e-08 | 5.420273e-07 | 0.05132421 | 0.04894102
880 | 1283545.1 | 1.283545e-07 | 2.468976e-06 | 0.05198695 | 0.04957299
890 | 562834.4 | 5.628344e-08 | 1.061917e-06 | 0.05300172 | 0.05054064
900 | 562882.1 | 5.628821e-08 | 1.050343e-06 | 0.05359031 | 0.0511019
910 | 393037.4 | 3.930374e-08 | 7.235273e-07 | 0.0543224 | 0.0518
920 | 693068.1 | 6.930681e-08 | 1.249655e-06 | 0.05546074 | 0.05288548
930 | 328797.9 | 3.287979e-08 | 5.918648e-07 | 0.05555288 | 0.05297334
940 | 571956.3 | 5.719563e-08 | 1.010137e-06 | 0.05662164 | 0.05399248
950 | 628566.4 | 6.285664e-08 | 1.103457e-06 | 0.05696338 | 0.05431835
960 | 248164.8 | 2.481648e-08 | 4.336384e-07 | 0.05722851 | 0.05457116
970 | 476288.4 | 4.762884e-08 | 8.305554e-07 | 0.05734577 | 0.05468298
980 | 1079001.1 | 1.079001e-07 | 1.881049e-06 | 0.05736167 | 0.05469814
990 | 962581.3 | 9.625813e-08 | 1.727135e-06 | 0.05573282 | 0.05314493
1000 | 284385.3 | 2.843853e-08 | 5.209877e-07 | 0.05458581 | 0.05205117

## Sheet2
Wavelength (nm) | (A)(cm2)(W-1)
250 | 0.008494702
260 | 0.00769427
270 | 0.006992174
280 | 0.007195435
290 | 0.008200739
300 | 0.009510265
310 | 0.01028918
320 | 0.01090646
330 | 0.01127207
340 | 0.01162716
350 | 0.011918
360 | 0.0117247
370 | 0.01192611
380 | 0.01293874
390 | 0.01414065
400 | 0.01516617
410 | 0.01607093
420 | 0.01695372
430 | 0.01778037
440 | 0.01853573
450 | 0.01931873
460 | 0.02011925
470 | 0.02089648
480 | 0.02167885
490 | 0.02237598
500 | 0.02311346
510 | 0.02385162
520 | 0.02452443
530 | 0.0251974
540 | 0.02592434
550 | 0.02655807
560 | 0.02726382
570 | 0.0279344
580 | 0.02862182
590 | 0.02921267
600 | 0.02984292
610 | 0.03043224
620 | 0.03137557
630 | 0.0319277
640 | 0.03247473
650 | 0.03311771
660 | 0.0336689
670 | 0.03443825
680 | 0.03498895
690 | 0.0357885
700 | 0.03630378
710 | 0.03721497
720 | 0.03823981
730 | 0.0389908
740 | 0.0398057
750 | 0.04040857
760 | 0.04109143
770 | 0.04181462
780 | 0.04258544
790 | 0.04329609
800 | 0.04395126
810 | 0.04455874
820 | 0.04469267
830 | 0.04609608
840 | 0.04658266
850 | 0.04735042
860 | 0.0480842
870 | 0.04894102
880 | 0.04957299
890 | 0.05054064
900 | 0.0511019
910 | 0.0518
920 | 0.05288548
930 | 0.05297334
940 | 0.05399248
950 | 0.05431835
960 | 0.05457116
970 | 0.05468298
980 | 0.05469814
990 | 0.05314493
1000 | 0.05205117