## Sheet1
lambda [nm] | Calib [A] | Cal factor [A cm2/W] | Power [W/cm2] | I [A] | J [A/cm2] | IPCE | IPCE to plot | Int J [Acm-2] | IntJ [mAcm-2]
300 | 1.77e-06 | 0.009510265 | 0.0001861147 | 1.36377e-07 | 6.81885e-07 | 1.514122 | 1.514122 | 6.81885e-07 | 0.000681885
310 | 2.25e-06 | 0.01028918 | 0.0002186762 | 5.50584e-07 | 2.75292e-06 | 5.034797 | 5.034797 | 1.232469e-06 | 0.001232469
320 | 2.73e-06 | 0.01090646 | 0.0002503103 | 1.94661e-06 | 9.73305e-06 | 15.0651 | 15.0651 | 3.179079e-06 | 0.003179079
330 | 3.16e-06 | 0.01127207 | 0.0002803389 | 4.41651e-06 | 2.208255e-05 | 29.59399 | 29.59399 | 7.595589e-06 | 0.007595589
340 | 3.6e-06 | 0.01162716 | 0.0003096198 | 7.57675e-06 | 3.788375e-05 | 44.61664 | 44.61664 | 1.5172339e-05 | 0.015172339
350 | 3.97e-06 | 0.011918 | 0.0003331096 | 1.1366e-05 | 5.683e-05 | 60.43299 | 60.43299 | 2.6538339e-05 | 0.026538339
360 | 4.2e-06 | 0.0117247 | 0.0003582181 | 1.53239e-05 | 7.66195e-05 | 73.66157 | 73.66157 | 4.1862239e-05 | 0.041862239
370 | 4.51e-06 | 0.01192611 | 0.000378162 | 1.85455e-05 | 9.27275e-05 | 82.16381 | 82.16381 | 6.0407739e-05 | 0.060407739
380 | 5.04e-06 | 0.01293874 | 0.0003895279 | 1.98802e-05 | 9.9401e-05 | 83.2569 | 83.2569 | 8.0287939e-05 | 0.080287939
390 | 5.78e-06 | 0.01414065 | 0.0004087507 | 2.09848e-05 | 0.000104924 | 81.60248 | 81.60248 | 0.000101272739 | 0.101272739
400 | 7.94e-06 | 0.01516617 | 0.0005235336 | 2.51882e-05 | 0.000125941 | 74.56142 | 74.56142 | 0.000126460939 | 0.126460939
410 | 9.05e-06 | 0.01607093 | 0.0005631286 | 2.81643e-05 | 0.0001408215 | 75.6187 | 75.6187 | 0.000154625239 | 0.154625239
420 | 1.04e-05 | 0.01695372 | 0.0006134348 | 3.12939e-05 | 0.0001564695 | 75.29457 | 75.29457 | 0.000185919139 | 0.185919139
430 | 1.12e-05 | 0.01778037 | 0.0006299081 | 3.34416e-05 | 0.000167208 | 76.53552 | 76.53552 | 0.000219360739 | 0.219360739
440 | 1.26e-05 | 0.01853573 | 0.0006797682 | 3.68166e-05 | 0.000184083 | 76.30479 | 76.30479 | 0.000256177339 | 0.256177339
450 | 1.49e-05 | 0.01931873 | 0.0007712721 | 4.20326e-05 | 0.000210163 | 75.07369 | 75.07369 | 0.000298209939 | 0.298209939
460 | 1.7e-05 | 0.02011925 | 0.0008449621 | 4.64201e-05 | 0.0002321005 | 74.03424 | 74.03424 | 0.000344630039 | 0.344630039
470 | 2.13e-05 | 0.02089648 | 0.001019311 | 5.53639e-05 | 0.0002768195 | 71.63807 | 71.63807 | 0.000399993939 | 0.399993939
480 | 1.88e-05 | 0.02167885 | 0.0008672049 | 4.92121e-05 | 0.0002460605 | 73.28762 | 73.28762 | 0.000449206039 | 0.449206039
490 | 1.91e-05 | 0.02237598 | 0.000853594 | 4.91047e-05 | 0.0002455235 | 72.77752 | 72.77752 | 0.000498310739 | 0.498310739
500 | 1.86e-05 | 0.02311346 | 0.0008047258 | 4.75093e-05 | 0.0002375465 | 73.19515 | 73.19515 | 0.000545820039 | 0.545820039
510 | 1.68e-05 | 0.02385162 | 0.0007043548 | 4.49167e-05 | 0.0002245835 | 77.5118 | 77.5118 | 0.000590736739 | 0.590736739
520 | 1.76e-05 | 0.02452443 | 0.0007176517 | 4.59445e-05 | 0.0002297225 | 76.31995 | 76.31995 | 0.000636681239 | 0.636681239
530 | 1.81e-05 | 0.0251974 | 0.000718328 | 2.26876e-05 | 0.000113438 | 36.94125 | 36.94125 | 0.000659368839 | 0.659368839
540 | 1.85e-05 | 0.02592434 | 0.0007136151 | 3.09718e-06 | 1.54859e-05 | 4.982305 | 4.982305 | 0.000662466019 | 0.662466019
550 | 1.89e-05 | 0.02655807 | 0.0007116482 | 1.36497e-08 | 6.82485e-08 | 0.02161806 | 0.02161806 | 0.0006624796687 | 0.6624796687
560 | 1.91e-05 | 0.02726382 | 0.0007005622 | -1.70442e-07 | -8.5221e-07 | -0.2693168 | 0 | 0.0006623092267 | 0.6623092267
570 | 1.93e-05 | 0.0279344 | 0.0006909043 | -1.70442e-07 | -8.5221e-07 | -0.2682906 | 0 | 0.0006621387847 | 0.6621387847
580 | 1.96e-05 | 0.02862182 | 0.0006847921 | -1.70442e-07 | -8.5221e-07 | -0.2660183 | 0 | 0.0006619683427 | 0.6619683427
590 | 1.97e-05 | 0.02921267 | 0.0006743649 | -1.70442e-07 | -8.5221e-07 | -0.2655531 | 0 | 0.0006617979007 | 0.6617979007
600 | 1.91e-05 | 0.02984292 | 0.0006400177 | -1.70442e-07 | -8.5221e-07 | -0.2751408 | 0 | 0.0006616274587 | 0.6616274587
610 | 1.9e-05 | 0.03043224 | 0.0006243379 | -1.70442e-07 | -8.5221e-07 | -0.277427 | 0 | 0.0006614570167 | 0.6614570167
620 | 1.95e-05 | 0.03137557 | 0.0006215026 | -1.70442e-07 | -8.5221e-07 | -0.2741976 | 0 | 0.0006612865747 | 0.6612865747
630 | 1.89e-05 | 0.0319277 | 0.0005919624 | -1.70442e-07 | -8.5221e-07 | -0.2833111 | 0 | 0.0006611161327 | 0.6611161327
640 | 1.8e-05 | 0.03247473 | 0.000554277 | -1.70442e-07 | -8.5221e-07 | -0.2978457 | 0 | 0.0006609456907 | 0.6609456907
650 | 1.83e-05 | 0.03311771 | 0.0005525744 | -1.70442e-07 | -8.5221e-07 | -0.2941671 | 0 | 0.0006607752487 | 0.6607752487
660 | 1.72e-05 | 0.0336689 | 0.0005108571 | -1.70442e-07 | -8.5221e-07 | -0.3133682 | 0 | 0.0006606048067 | 0.6606048067
670 | 1.77e-05 | 0.03443825 | 0.0005139634 | -1.70442e-07 | -8.5221e-07 | -0.3068254 | 0 | 0.0006604343647 | 0.6604343647
680 | 1.8e-05 | 0.03498895 | 0.0005144481 | -1.70442e-07 | -8.5221e-07 | -0.3020284 | 0 | 0.0006602639227 | 0.6602639227
690 | 1.88e-05 | 0.0357885 | 0.0005253084 | -1.70442e-07 | -8.5221e-07 | -0.2914975 | 0 | 0.0006600934807 | 0.6600934807
700 | 1.59e-05 | 0.03630378 | 0.0004379709 | -1.70442e-07 | -8.5221e-07 | -0.3446315 | 0 | 0.0006599230387 | 0.6599230387