## CO oxidation
Undoped ceria |  | 1 wt. % Cu-doped ceria |  | 3 wt. % Cu-doped ceria |  | 5 wt. % Cu-doped ceria |  | 7 wt. % Cu-doped ceria |  | 9 wt. % Cu-doped ceria |  | 1 wt. % Cr-doped ceria |  | 3 wt. % Cr-doped ceria |  | 5 wt. % Cr-doped ceria |  | 1 wt. % Cu / 1 wt. % Cr-doped ceria |  | Cu + Cr physical mixture
T (°C) | Conversion (%) | T (°C) | Conversion (%) | T (°C) | Conversion (%) | T (°C) | Conversion (%) | T (°C) | Conversion (%) | T (°C) | Conversion (%) | T (°C) | Conversion (%) | T (°C) | Conversion (%) | T (°C) | Conversion (%) | T (°C) | Conversion (%) | T (°C) | Conversion (%)
17.6 | 1.2496032 | 24.0275 | 0.4805867 | 23.8625 | 0.9713051 | 34.55 | 0.180265 | 21.24 | 0.800733 | 24.095 | 0.02706225 | 32.09 | 0.1259083 | 28.835 | 0.1802479 | 38.545 | 0.15915 | 24.97 | 1.285902 | 29.705 | 0.1305155
48.1 | 0.4547232 | 53.32583 | 0.2506203 | 52.486 | 0.9750955 | 77.19 | 0.268837 | 44.2 | 4.268613 | 59.15 | 2.4598935 | 70.8 | 0.2537603 | 82.09333 | 0.362356 | 80.695 | 0.1351331 | 53.34 | 2.331777 | 53.555 | 0.783956
92.65 | 0.3486744 | 97.625 | 0.2909412 | 81.438 | 1.080282 | 114.82 | 1.266951 | 69.71 | 6.733131 | 93.74 | 8.049587 | 104.575 | 0.5300327 | 129.56 | 0.7143301 | 118.03 | 0.5501623 | 83.69 | 5.329417 | 98.08 | 2.609774
137.15 | 0.2191488 | 135.20125 | 0.4147015 | 114.8 | 1.406385 | 150.86 | 4.105258 | 96.9 | 14.32599 | 104.59 | 15.88228 | 141.41 | 1.408805 | 171.34 | 1.771554 | 156.72 | 0.9851024 | 107.32 | 13.27403 | 132.78 | 13.77552
179.59 | 4.2362976 | 173.4825 | 0.6622096 | 145.2825 | 2.164965 | 187.44 | 14.00352 | 130.21 | 30.69176 | 153.98 | 47.46811 | 177.455 | 3.898095 | 223.385 | 4.836672 | 189.56 | 1.936018 | 136.05 | 25.48236 | 162.63 | 26.05374
232.15 | 10.96207536 | 211.68875 | 1.476635 | 174.75 | 4.10234 | 218.95 | 24.8994 | 164.14 | 51.47697 | 224.6667 | 89.84433 | 213.465 | 9.740842 | 254.375 | 11.81215 | 232.31 | 4.404451 | 175.94 | 40.27649 | 194.03 | 43.10277
272.55 | 15.02737632 | 253.092 | 4.392526 | 217.43125 | 10.54224 | 257.48 | 45.8 | 195.45 | 70.75171 | 263.1825 | 96.961935 | 247.085 | 19.66957 | 292.14 | 24.91411 | 264.465 | 8.581589 | 212.23 | 52.90713 | 228.72 | 66.23149
314.7667 | 25.8129984 | 286.315 | 9.877815 | 263.23125 | 27.07492 | 281.25 | 57.23587 | 227.45 | 87.01276 | 301.0133 | 97.84298 | 284.99 | 33.07969 | 338.28 | 37.22403 | 301.795 | 13.98457 | 248.86 | 68.66845 | 259.96 | 79.98529
371.35 | 49.5930016 | 323.7725 | 19.00039 | 311.5857 | 50.27991 | 324.45 | 81.42691 | 258.01 | 96.31617 | 334.1133 | 98.23512 | 323.165 | 48.26971 | 389.4225 | 43.03938 | 346.245 | 20.24205 | 288.14 | 81.68 | 290.44 | 85.61622
401.175 | 78.2835024 | 345.2325 | 34.29518 | 353.3 | 68.58638 | 373.64 | 96.49503 | 288.13 | 97.16314 | 361.5133 | 98.84826 | 352.735 | 57.86026 | 438.545 | 56.10463 | 372.73 | 29.99477 | 323.03 | 92.89105 | 320.44 | 88.95927
437.2667 | 95.5541024 | 376 | 46.7569 | 393.83 | 80.42008 | 401.96 | 98.32381 | 319.86 | 98.2722 | 411.1617 | 99.43408 | 394.13 | 65.58952 | 463.665 | 69.18619 | 395.625 | 42.97273 | 358.95 | 97.97309 | 349.97 | 91.6529
462.1 | 99.4879968 | 393.5825 | 59.31193 | 429.054 | 91.16609 | 430.53 | 99.96534 | 349.88 | 98.53155 | 452.5975 | 101.3574 | 416.17 | 76.88523 | 497.7 | 73.25622 | 445.465 | 52.53971 | 397.65 | 99.66898 | 380.175 | 92.984945
|  | 420.0225 | 80.67314 | 472.8583 | 96.66953 | 488 | 101.95 | 380.2 | 98.7965 | 500.015 | 100.6226 | 434.02 | 85.54821 |  |  | 466.795 | 58.08302 | 435.33 | 100.2554 | 419.08 | 94.993665
|  | 449.676 | 93.93135 | 527.13 | 101.9662 |  |  | 412.25 | 99.46905 |  |  | 473.51 | 89.557 |  |  | 493.725 | 63.84472 | 470.71 | 100.2244 | 467.115 | 96.15798
|  | 488.887 | 102.0187 |  |  |  |  | 438.44 | 100.4527 |  |  | 492.87 | 91.81123 |  |  |  |  | 481.58 | 100.373 | 484.35 | 97.6119
[8 empty] | 479.8 | 101.088

## NO reduction
Undoped ceria |  | 1 wt. % Cu-doped ceria |  | 3 wt. % Cu-doped ceria |  | 1 wt. % Cr-doped ceria |  | 3 wt. % Cr-doped ceria |  | 5 wt. % Cr-doped ceria |  | 1 wt. % Cu / 1 wt. % Cr-doped ceria
T (°C) | Conversion (%) | T (°C) | Conversion (%) | T (°C) | Conversion (%) | T (°C) | Conversion (%) | T (°C) | Conversion (%) | T (°C) | Conversion (%) | T (°C) | Conversion (%)
44.44 | 0.945477 | 32.875 | 1.292175 | 20.39 | -0.01024069 | 29.32 | 0.658431 | 26.64 | 1.454096 | 24.14 | 1.592767 | 29.8 | 1.385233
104.58 | 0.848574 | 95.02 | 1.175206 | 70.21 | 0.4829246 | 59.98 | 0.485618 | 51.63 | 1.360119 | 44.68 | 1.53161 | 69.83 | 1.432699
155.83 | 0.585474 | 142.6025 | 1.090073 | 124.3025 | 0.08206742 | 99 | 0.180177 | 99.43 | 1.222707 | 88.9 | 1.369969 | 120.66 | 2.110725
207.77 | 0.592324 | 187.9375 | 0.5772959 | 180.0825 | -0.01478774 | 145.3 | -0.09577 | 144.26 | 1.065743 | 132.83 | 1.165181 | 176.77 | 7.080527
258.41 | 1.295227 | 233.0475 | 0.04240152 | 225.8125 | 1.803088 | 195.13 | 0.110757 | 188.41 | 2.13713 | 181.05 | 2.912885 | 230.83 | 21.86765
304.23 | 7.391189 | 283.8125 | 2.389154 | 281.415 | 9.160311 | 234.41 | 5.153523 | 231.01 | 10.7154 | 223.61 | 12.65051 | 286.5 | 49.27934
361.48 | 19.82698 | 333.505 | 12.50393 | 326.1825 | 16.41051 | 272.53 | 22.22591 | 271.24 | 37.026 | 267.64 | 32.00931 | 341.42 | 79.97787
405.34 | 36.63854 | 379.415 | 29.88103 | 379.3525 | 33.18885 | 313.44 | 50.5617 | 322.62 | 52.7572 | 308.58 | 59.50701 | 392.97 | 96.38074
475.88 | 66.45857 | 424.5175 | 45.79449 | 425.425 | 51.0514 | 361.92 | 87.14228 | 358.56 | 73.2428 | 353.47 | 86.55044 | 448.36 | 98.94064
501.78 | 90.90469 | 466.7275 | 68.11668 | 455.725 | 66.64138 | 407.51 | 99.40167 | 413.81 | 98.91728 | 395.08 | 98.72691 | 477.11 | 98.81
516.75 | 96.47875 | 482.71 | 77.08435 | 482.415 | 75.50876 | 437.36 | 99.94371 | 445.59 | 100.6737 | 440.38 | 99.93712
546.9 | 99.62121 |  |  |  |  | 478.61 | 100.0274 | 475.15 | 100.7109 | 487.49 | 100.0268
[6 empty] | 501.87 | 100.08