## H2-TPR
Undoped ceria |  | 1 wt. % Cu-doped ceria |  | 3 wt. % Cu-doped ceria |  | 5 wt. % Cu-doped ceria |  | 7 wt. % Cu-doped ceria |  | 1 wt. % Cr-doped ceria |  | 3 wt. % Cr-doped ceria |  | 5 wt. % Cr-doped ceria |  | 1 wt. % Cu / 1 wt. % Cr-doped ceria
T (°C) | TCD signal | T (°C) | TCD signal | T (°C) | TCD signal | T (°C) | TCD signal | T (°C) | TCD signal | T (°C) | TCD signal | T (°C) | TCD signal | T (°C) | TCD signal | T (°C) | TCD signal
39.123 | 0.0004058187 | 39.3937 | 0.0006914687 | 49.8828 | -0.00115178 | 43.6587 | 0.00129374 | 43.6825 | -0.000793926 | 52.657 | 0.000919943 | 39.9457 | -0.002258984 | 47.0464 | 0 | 39.8329 | 0
39.1596 | 0.0003246553 | 39.4171 | -0.000110635 | 49.948 | 0 | 43.6605 | 0.002125436 | 43.7316 | 0 | 52.6699 | 0.000894389 | 39.9461 | -0.002612808 | 47.1065 | 0.001099394 | 39.8142 | -0.001120086
39.1688 | 0.0003246553 | 39.4494 | 0.0009957158 | 49.9513 | -0.000547095 | 43.7019 | 0.000438949 | 43.7411 |  | 52.7239 | 0.000715511 | 39.9508 | 0 | 47.1178 | 8.62273e-05 | 39.8523 | -0.000205731
39.2054 | -2.029098e-05 | 39.5175 | -0.0009680568 | 49.9626 | 0 | 43.7506 | 0.000623769 | 43.7528 | 0.000168409 | 52.7393 | 0 | 40.0018 | -0.001388048 | 47.1273 | 0.000258682 | 39.8618 | -0.000571473
39.2134 | -2.029098e-05 | 39.519 | 0.00088508 | 50.0211 | -0.000547095 | 43.799 | 0.00129374 | 43.7745 | 0 | 52.7773 | 0.002018767 | 40.0578 | -0.003592614 | 47.1643 | -8.62273e-05 | 39.9336 | -0.000662909
39.2754 | 0.0005681464 | 39.6017 | 0 | 50.0598 | -0.000777452 | 43.8323 | 0 | 43.7942 | -0.000312759 | 52.8206 | 0.001022159 | 40.0651 | -0.00206847 | 47.1786 | -0.000366467 | 40.0446 | -0.000297166
39.2948 | 0 | 39.6255 | 0.0009957158 | 50.0673 | -0.001007808 | 43.851 | 0.001455465 | 43.8228 | -0.000312759 | 52.8363 | 0.000894389 | 40.1769 | -0.003021062 | 47.2178 | -0.000452693 | 40.1212 | -0.000457178
39.3028 | 0.0005681464 | 39.8219 | 0.0001382935 | 50.0741 | -0.000460713 | 43.9115 | 0.001640281 | 43.8781 | 0.001226973 | 52.856 | -0.000102216 | 40.2695 | -0.00206847 | 47.2581 | -0.000258682 | 40.252 | -0.000297166
39.3739 | 0.0004666919 | 39.8904 | 0.001216984 | 50.223 | -0.001353345 | 43.9928 | 0.002194748 | 44.0342 | 0.001034511 | 52.9466 | 0.00120104 | 40.3637 | -0.003483744 | 47.3695 | -0.000625148 | 40.3618 | -0.000914357
39.4362 | 0.0003043643 | 40.0069 | 0.0002212703 | 50.4646 | -0.001382138 | 44.1159 | 0.002310262 | 44.1521 | 0.001034511 | 53.1223 | 0.000817727 | 40.5402 | -0.002367854 | 47.4827 | -0.000689818 | 40.5399 | -0.000457178
39.6691 | 0.0007913464 | 40.1915 | 0 | 50.5548 | -0.001497319 | 44.3972 | 0.002102335 | 44.4217 | 0.000192467 | 53.3525 | 0.002146538 | 40.7457 | -0.00206847 | 47.6629 | -0.001142514 | 40.7516 | -0.001394391
39.9241 | 0.0004666919 | 40.4417 | 0.0009957158 | 50.7742 | -0.001929227 | 44.6346 | 0.002379564 | 44.6412 | 0.001058567 | 53.5741 | 0.000894389 | 41.0223 | -0.002612808 | 47.8746 | -0.000517364 | 40.9523 | -0.00084578
40.2421 | 0.0001623277 | 40.8652 | 0.00110635 | 50.9793 | -0.001583696 | 45.0075 | 0.00191751 | 44.9536 | 0.000168409 | 53.874 | 0.00120104 | 41.3139 | -0.002585594 | 48.1721 | -8.62273e-05 | 41.2795 | -0.000205731
40.626 | 0.0005681464 | 41.3044 | 0.00124464 | 51.2972 | -0.001382138 | 45.3035 | 0.001570979 | 45.2862 | 0.000481168 | 54.2355 | 0.001124373 | 41.6663 | -0.00228621 | 48.5098 | -0.000452693 | 41.6022 | -0.00064005
41.1817 | 0.000486983 | 41.7524 | 0.0004701995 | 51.6827 | -0.001497319 | 45.6972 | 0.002379564 | 45.7416 | 7.21752e-05 | 54.6962 | 0.001022159 | 42.0821 | -0.0019596 | 48.9318 | -0.000452693 | 42.0136 | -0.000822921
41.6359 | -0.0001826187 | 42.1388 | -0.000110635 | 52.1953 | -0.000431918 | 46.2024 | 0.001640281 | 46.3149 | 0.00074581 | 55.1583 | 0.00120104 | 42.5806 | -0.001496918 | 49.4242 | -8.62273e-05 | 42.4385 | 0.000251448
42.1982 | 0.001034834 | 42.6378 | 0.0006914687 | 52.749 | -0.000230356 | 46.7149 | 0.001570979 | 46.7995 | 0.000649576 | 55.784 | 0.001022159 | 43.1327 | -0.001714658 | 49.9956 | 0.000150898 | 42.9543 | -0.000914357
42.8195 | 0.0005681464 | 43.2557 | 0.00088508 | 53.2186 | 0.000345534 | 47.3823 | 0.002379564 | 47.4904 | 0.000553343 | 56.3145 | -0.000204432 | 43.7081 | -0.001496918 | 50.5144 | -0.000194012 | 43.6125 | -0.000114294
43.4785 | 0.001055132 | 43.8803 | 0.001023375 | 53.9381 | -0.000431918 | 48.0256 | 0.002125436 | 48.0658 | -0.000120292 | 56.9649 | 0.000306647 | 44.3756 | -0.001850742 | 51.14 | 0.000323353 | 44.2477 | -9.14357e-05
44.1781 | 0.0005681464 | 44.5741 | 0.00143826 | 54.5512 | -0.000547095 | 48.7373 | 0.00258749 | 48.7186 | 0.0002887 | 57.6281 | 0 | 45.1078 | -0.001850742 | 51.7951 | -8.62273e-05 | 44.8533 | -0.000388602
44.9631 | 0.001116 | 45.3339 | 0.0005531752 | 55.2797 | -0.000230356 | 49.567 | 0.002749205 | 49.4747 | -0.000312759 | 58.3472 | 0.00038331 | 45.7833 | -0.001741872 | 52.5185 | 0.000150898 | 45.5764 | -0.000274307
45.7485 | 0.0006290196 | 46.1515 | 0.0006638109 | 56.0138 | 0 | 50.349 | 0.002957132 | 50.2277 | 0.000264642 | 59.0889 | 0.00038331 | 46.5639 | -0.002395068 | 53.2934 | -2.15569e-05 | 46.3947 | -0.000365743
46.6127 | 0.000710183 | 46.9266 | 0.0006914687 | 56.904 | -8.63836e-05 | 51.1909 | 0.002679903 | 51.0524 | 0.0002887 | 59.9279 | 0.000511079 | 47.4427 | -0.002612808 | 54.1074 | 0.001099394 | 47.2991 | 0.000160012
47.4951 | 0.0004666919 | 47.7739 | 0.001355278 | 57.7287 | 0.000489507 | 52.0675 | 0.001848207 | 51.9401 | 0.000938276 | 60.8045 | 0.000306647 | 48.2505 | -0.001850742 | 54.9493 | 0.000926944 | 48.1486 | -0.000571473
48.4783 | 0.0008928 | 48.6849 | 0.001023375 | 58.5971 | -0.000431918 | 52.9806 | 0.002102335 | 52.8907 | 0.001034511 | 61.6879 | 0.00038331 | 49.2824 | -0.00312992 | 55.8338 | 0.000603591 | 49.0417 | -0.000274307
49.4384 | 0.001440655 | 49.6117 | 0.00143826 | 59.5034 | -0.000230356 | 53.9019 | 0.002471977 | 53.8275 | 0.000577402 | 62.625 | 0.000919943 | 50.17 | -0.001306404 | 56.764 | 0.000517364 | 49.9769 | -0.000731485
50.4768 | 0.001217455 | 50.6031 | 0.001770162 | 60.5321 | 0.000921424 | 54.9368 | 0.002402665 | 54.7875 | 0.000769868 | 63.6366 | 0.000919943 | 51.1307 | -0.001279189 | 57.7434 | 0.000948499 | 50.9854 | -0.000457178
51.5195 | 0.001197166 | 51.5678 | 0.001355278 | 61.5684 | -0.000691069 | 55.9204 | 0.002217849 | 55.7307 | -0.000120292 | 64.6499 | -2.5554e-05 | 52.089 | -0.0019596 | 58.7778 | 8.62273e-05 | 51.9322 | -0.000571473
52.5418 | 0.001684145 | 52.5854 | 0.00110635 | 62.6143 | -0.000345534 | 57.0178 | 0.002656793 | 56.7859 | 0.001419445 | 65.7205 | 0 | 53.127 | -0.002585594 | 59.8284 | 0.001013174 | 52.9563 | -0.00064005
53.6532 | 0.001765311 | 53.6485 | 0.002019095 | 63.7192 | 0.000604685 | 58.1149 | 0.002009922 | 57.7896 | 0.000769868 | 66.804 | 0.000894389 | 54.1464 | -0.001415274 | 60.9291 | 0.000926944 | 53.9692 | -0.000457178
54.761 | 0.0008116374 | 54.693 | 0.001548886 | 64.7884 | 0.000489507 | 59.2056 | 0.001825107 | 58.926 | 0.000938276 | 67.9254 | 0.000587742 | 55.2091 | -0.000625985 | 62.062 | 0.001099394 | 55.0134 | -0.000297166
55.8756 | 0.001034834 | 55.8241 | 0.00124464 | 65.9496 | 2.87946e-05 | 60.2798 | 0.00191751 | 60.0682 | 0.000168409 | 69.1023 | 0.000511079 | 56.2368 | -0.001061452 | 63.2228 | 0.000840716 | 56.1445 | 0.000182872
57.0332 | 0.0003246553 | 56.9838 | 0.002655244 | 67.0245 | -0.000345534 | 61.3726 | 0.001640281 | 61.1499 | 0.000457109 | 70.2259 | 0.001303248 | 57.3432 | -0.000734852 | 64.3077 | 0.000603591 | 57.3196 | -9.14357e-05
58.0935 | 0.000730474 | 58.0609 | 0.0018808 | 68.201 | -8.63836e-05 | 62.4604 | 0.002009922 | 62.2363 | 0.001154803 | 71.3356 | 0.000817727 | 58.479 | 0.000136083 | 65.4499 | 0.000237125 | 58.5255 | -0.000662909
59.2339 | 0.0003246553 | 59.1934 | 0.001797819 | 69.345 | 0.000691069 | 63.5682 | 0.002217849 | 63.4361 | 0.001347265 | 72.515 | 0.00038331 | 59.6247 | 0 | 66.5781 | 0.000603591 | 59.5904 | -0.000571473
60.395 | 0.000710183 | 60.308 | 0.001908457 | 70.5109 | 0.000345534 | 64.7154 | 0.002656793 | 64.5951 | 0.001058567 | 73.6686 | 0.000817727 | 60.7952 | 0.000653202 | 67.817 | 0.001185624 | 60.6749 | -0.00064005
61.5805 | 0.0009536766 | 61.4066 | 0.000912739 | 71.6813 | 0.000345534 | 65.8057 | 0.00323436 | 65.6912 | 0.001323209 | 74.8871 | 0.001022159 | 61.9918 | -0.0003266 | 68.9946 | 0.000926944 | 61.7846 | -0.000571473
62.7524 | 0.0009536766 | 62.5627 | 0.001770162 | 72.864 | 0.000806246 | 67.0213 | 0.003511589 | 66.959 | 0.001154803 | 75.9595 | 0.000792174 | 63.1369 | -0.000435468 | 70.1873 | 0.001120958 | 62.9486 | 6.85768e-05
63.8019 | 0.0003043643 | 63.7285 | 0.001797819 | 74.0498 | 0.001641292 | 68.2326 | 0.003396076 | 68.0271 | 0.000577402 | 77.1435 | 0.000996605 | 64.2809 | -8.16502e-05 | 71.3449 | 0.000668262 | 64.0908 | 0.000274307
64.9316 | 0.000486983 | 64.9005 | 0.002793538 | 75.2715 | 0.001180575 | 69.3744 | 0.002402665 | 69.2108 | 0.000938276 | 78.309 | 0.00120104 | 65.4528 | -8.16502e-05 | 72.5243 | 0.000517364 | 65.2659 | 0.000251448
66.0938 | 0.001217455 | 66.0691 | 0.00224036 | 76.476 | 0.000489507 | 70.4937 | 0.002217849 | 70.3662 | 0.000384934 | 79.4097 | 0.001022159 | 66.5595 | -0.000625985 | 73.6905 | 0.000948499 | 66.4611 | -0.000114294
67.2271 | 0.0008116374 | 67.1415 | 0.003125441 | 77.6336 | 0.00141093 | 71.6044 | 0.00258749 | 71.642 | 0.001226973 | 80.5426 | 0.000511079 | 67.6967 | 0.000108867 | 74.8341 | 0.000926944 | 67.633 | 0.000457178
68.3167 | 0.0008116374 | 68.2948 | 0.003429687 | 78.8091 | 0.001727669 | 72.8153 | 0.002679903 | 72.7577 | 0.000481168 | 81.5885 | 0.001098821 | 68.8124 | 0.000108867 | 75.9641 | 0.000862273 | 68.7476 | 6.85768e-05
69.4148 | 0.001460945 | 69.5004 | 0.002765882 | 80.0848 | 0.001526111 | 73.9174 | 0.00323436 | 73.8583 | 0.001828436 | 82.682 | 0.001303248 | 69.9643 | 0.000680418 | 77.1017 | 0.001530533 | 69.8927 | 0.00064005
70.5338 | 0.001298621 | 70.5295 | 0.002461636 | 81.2781 | 0.001871643 | 75.0646 | 0.003488488 | 75.0313 | 0.001828436 | 83.8654 | 0.001737674 | 71.1097 | -0.000870935 | 78.2546 | 0.000926944 | 71.0177 | 0.000182872
71.6097 | 0.001602987 | 71.5858 | 0.002904176 | 82.3713 | 0.00141093 | 76.1492 | 0.003673314 | 76.1742 | 0.001611907 | 84.9696 | 0.00120104 | 72.2333 | 0 | 79.3406 | 0.001034729 | 72.1663 | 0.000457178
72.6757 | 0.002110255 | 72.6352 | 0.003208422 | 83.5504 | 0.002332355 | 77.2323 | 0.003881231 | 77.369 | 0.000938276 | 86.0595 | 0.000996605 | 73.3386 | -0.000217734 | 80.3897 | 0.001810778 | 73.2563 | 0.000434319
73.7091 | 0.001602987 | 73.7538 | 0.00412116 | 84.6092 | 0.000691069 | 78.3996 | 0.003973643 | 78.4107 | 0.000866102 | 87.138 | 0.001507685 | 74.4046 | 0.000653202 | 81.4156 | 0.000431137 | 74.3004 | 0.000800062
74.7904 | 0.002029098 | 74.8466 | 0.003872227 | 85.7245 | 0.002303563 | 79.4222 | 0.00385813 | 79.434 | 0.001539738 | 88.1403 | 0.001022159 | 75.449 | 0.000789285 | 82.4271 | 0.001702993 | 75.2994 | 0.000800062
75.8567 | 0.001623277 | 75.8363 | 0.004646671 | 86.8356 | 0.002418744 | 80.4835 | 0.002656793 | 80.4348 | 0.001154803 | 89.0706 | 0.001737674 | 76.5057 | 0.000571551 | 83.5164 | 0.001702993 | 76.3826 | 0.000457178
76.7981 | 0.001217455 | 76.9112 | 0.004646671 | 87.8629 | 0.001727669 | 81.5849 | 0.003419176 | 81.4528 | 0.001708143 | 90.0495 | 0.001635456 | 77.5716 | 0.0003266 | 84.5608 | 0.001444304 | 77.3937 | 0.000274307
77.7757 | 0.001379787 | 77.9203 | 0.003236079 | 88.8962 | 0.001295749 | 82.6555 | 0.003511589 | 82.5005 | 0.001058567 | 91.089 | 0.001431018 | 78.5631 | 0.000680418 | 85.572 | 0.000517364 | 78.3591 | 0.000342884
78.8037 | 0.001440655 | 79.0388 | 0.0026829 | 89.9207 | 0.002649094 | 83.599 | 0.002656793 | 83.5554 | 0.000769868 | 92.1535 | 0.001609904 | 79.6291 | 2.72168e-05 | 86.5947 | 0.000926944 | 79.3173 | 0.001348677
79.7422 | 0.001217455 | 79.9838 | 0.003208422 | 90.9043 | 0.002188382 | 84.5952 | 0.002471977 | 84.4968 | 0.000842043 | 93.1049 | 0.001124373 | 80.5816 | -0.000217734 | 87.5987 | 0.000495807 | 80.3335 | 0.000800062
80.7434 | 0.001460945 | 80.9395 | 0.003125441 | 91.9402 | 0.001065397 | 85.5455 | 0.003673314 | 85.6032 | 0.001226973 | 94.0757 | 0.00132881 | 81.4983 | 0.000353817 | 88.5337 | 0.000431137 | 81.3544 | 0.001074372
81.7052 | 0.001623277 | 81.9443 | 0.002876508 | 92.9238 | 0.001727669 | 86.5811 | 0.002217849 | 86.5932 | -0.000120292 | 95.0045 | 0.002120975 | 82.4722 | 0.001197534 | 89.4922 | 0.000495807 | 82.2686 | 0.001165801
82.6405 | 0.001359489 | 82.9766 | 0.001770162 | 93.8949 | 0.00141093 | 87.4681 | 0.00258749 | 87.4369 | -0.000120292 | 96.0447 | 0.001839882 | 83.4118 | 0.000789285 | 90.4265 | 0.001207179 | 83.2504 | 0.001462972
83.5647 | 0.002089966 | 83.8757 | 0.001770162 | 94.7977 | 0.001382138 | 88.3547 | 0.002656793 | 88.4034 | -2.40584e-05 | 97.008 | 0.00132881 | 84.3518 | 0.000762068 | 91.3535 | 0.000840716 | 84.2648 | 0.000914357
84.553 | 0.001217455 | 84.7924 | 0.002323341 | 95.7111 | 0.00141093 | 89.3165 | 0.003765717 | 89.3007 | -0.000216526 | 97.9758 | 0.00132881 | 85.3172 | 0.001415274 | 92.3293 | 0.000582034 | 85.1819 | 0.000457178
85.513 | 0.001704443 | 85.6873 | 0.002655244 | 96.6479 | 0.001727669 | 90.2783 | 0.003511589 | 90.2393 | 0.000264642 | 98.9051 | 0.001635456 | 86.2618 | 0.000462685 | 93.2492 | 0.00034491 | 86.0653 | 0.000822921
86.4347 | 0.001927643 | 86.6058 | 0.002129722 | 97.5184 | 0.002677886 | 91.2107 | 0.003696415 | 91.1731 | -0.000312759 | 99.8618 | 0.001712111 | 87.1484 | 0.000244951 | 94.158 | 0.000582034 | 86.9838 | 0.000457178
87.4068 | 0.001217455 | 87.5719 | 0.002876508 | 98.4165 | 0.002764275 | 92.1192 | 0.003881231 | 92.0694 | -0.000408993 | 100.933 | 0.001635456 | 88.0762 | 0.001306404 | 95.0969 | 0.001702993 | 87.9047 | 0.000617191
88.4388 | 0.002029098 | 88.509 | 0.002793538 | 99.2802 | 0.002303563 | 93.0348 | 0.003141948 | 92.9503 | 0.0002887 | 101.853 | 0.001405466 | 89.0069 | 0.000217734 | 96.0522 | 0.000840716 | 88.7753 | 0.000342884
89.3601 | 0.001460945 | 89.5638 | 0.003540325 | 100.184 | 0.002649094 | 93.9447 | 0.003696415 | 93.8888 | 0.000360876 | 102.736 | 0.000204432 | 89.9314 | 0.000870935 | 96.9718 | 6.46705e-05 | 89.6529 | 0.000731485
90.2532 | 0.001623277 | 90.5535 | 0.002793538 | 101.085 | 0.002879457 | 94.9194 | 0.003580901 | 94.7966 | 0.000577402 | 103.664 | 0.001533237 | 90.9118 | 0.0003266 | 97.8899 | 0.000582034 | 90.6273 | -0.000365743
91.1155 | 0.001197166 | 91.6227 | 0.003457343 | 101.985 | 0.002908249 | 95.7827 | 0.003396076 | 95.7863 | 0.000360876 | 104.647 | 0.000715511 | 91.7612 | 0.0003266 | 98.8224 | 0.000862273 | 91.5049 | -0.000182872
92.0819 | 0.001298621 | 92.4585 | 0.001770162 | 102.897 | 0.003340169 | 96.6525 | 0.003788818 | 96.6525 | 0.000577402 | 105.613 | 0.001226592 | 92.7703 | 0.001088669 | 99.7527 | 0.001034729 | 92.3994 | 0.000342884
92.9922 | 0.001521821 | 93.3083 | 0.001797819 | 103.878 | 0.002908249 | 97.6769 | 0.003303672 | 97.5524 | 0.000769868 | 106.563 | 0.001533237 | 93.673 | 0.000680418 | 100.704 | 0.000754489 | 93.3956 | 0.000982934
93.8892 | 0.001765311 | 94.2561 | 0.002461636 | 104.791 | 0.003368961 | 98.5704 | 0.003788818 | 98.5203 | 0.001419445 | 107.595 | 0.001839882 | 94.6702 | 0.000435468 | 101.687 | 0.001185624 | 94.3359 | 0.000800062
94.8027 | 0.002029098 | 95.2862 | 0.002461636 | 105.717 | 0.002332355 | 99.4509 | 0.003788818 | 99.5132 | 0.000481168 | 108.56 | 0.000817727 | 95.6084 | 0 | 102.634 | 0.00040958 | 95.254 | 0.000525756
95.7609 | 0.002516077 | 96.2999 | 0.001355278 | 106.606 | 0.00184285 | 100.389 | 0.00385813 | 100.382 | 9.62335e-05 | 109.505 | 0.00181433 | 96.5036 | -0.000544334 | 103.591 | 0.000926944 | 96.1879 | 0.001188667
96.776 | 0.002516077 | 97.159 | 0.001355278 | 107.582 | 0.002879457 | 101.331 | 0.003026434 | 101.322 | 0.001058567 | 110.474 | 0.002529839 | 97.4003 | 0 | 104.59 | 0.001638318 | 97.1604 | 0.001257239
97.736 | 0.002597243 | 98.1484 | 0.001216984 | 108.553 | 0.002217174 | 102.382 | 0.00385813 | 102.302 | 0.001515681 | 111.465 | 0.002325413 | 98.391 | 0.001741872 | 105.53 | 0.001875443 | 98.1326 | 0.001097229
98.6588 | 0.002658111 | 99.1771 | 0.001465916 | 109.439 | 0.001986824 | 103.291 | 0.002656793 | 103.304 | 0.001708143 | 112.491 | 0.002248746 | 99.3593 | 0.001633002 | 106.482 | 0.000689818 | 99.132 | 0.000617191
99.6671 | 0.003063932 | 100.11 | 0.0008021044 | 110.425 | 0.002102005 | 104.232 | 0.00194062 | 104.181 | 0.001539738 | 113.457 | 0.002453183 | 100.225 | 0.000217734 | 107.473 | 0.000495807 | 100.081 | 0.001188667
100.661 | 0.002678409 | 100.979 | 0.0006914687 | 111.342 | 0.002418744 | 105.164 | 0.002957132 | 105.148 | 0.001515681 | 114.405 | 0.002044319 | 101.194 | 0.0019596 | 108.427 | 0.001358083 | 101.02 | 0.000457178
101.724 | 0.001602987 | 101.928 | 0.00124464 | 112.303 | 0.0020732 | 106.093 | 0.002656793 | 106.171 | 0.002189314 | 115.328 | 0.002044319 | 102.18 | 0.001415274 | 109.402 | 0.000948499 | 102.03 | 0.001074372
102.627 | 0.001866766 | 102.824 | 0.00124464 | 113.273 | 0.002188382 | 107.016 | 0.003604002 | 107.145 | 0.001708143 | 116.26 | 0.001737674 | 103.135 | 0.001877957 | 110.409 | 0.001552089 | 102.98 | 0.000800062
103.642 | 0.002353753 | 103.816 | 0.001465916 | 114.283 | 0.002533913 | 108.034 | 0.003511589 | 108.132 | 0.002478012 | 117.229 | 0.001635456 | 104.152 | 0.0019596 | 111.369 | 0.001358083 | 104.019 | 0.000914357
104.59 | 0.002110255 | 104.744 | 0.001687181 | 115.192 | 0.001612488 | 108.97 | 0.003049545 | 109.173 | 0.00276671 | 118.239 | 0.001635456 | 105.108 | 0.002095685 | 112.355 | 0.001293409 | 104.99 | 0.000731485
105.58 | 0.002171132 | 105.814 | 0.00224036 | 116.155 | 0.001266957 | 109.888 | 0.004435698 | 110.137 | 0.001635974 | 119.2 | 0.002350965 | 106.115 | 0.001415274 | 113.303 | 0.001875443 | 106.015 | 0.001531544
106.559 | 0.002272587 | 106.711 | 0.001991427 | 117.251 | 0.001871643 | 110.842 | 0.004320184 | 111.111 | 0.001419445 | 120.186 | 0.002453183 | 107.108 | 0.001633002 | 114.288 | 0.000840716 | 107.002 | 0.001805858
107.55 | 0.002597243 | 107.724 | 0.001216984 | 118.221 | 0.00184285 | 111.836 | 0.004597413 | 112.102 | 0.001900616 | 121.158 | 0.002529839 | 108.013 | 0.002422295 | 115.294 | 0.001638318 | 107.998 | 0.002354468
108.512 | 0.002658111 | 108.717 | 0.002433968 | 119.17 | 0.001612488 | 112.846 | 0.004712926 | 113.126 | 0.00221337 | 122.198 | 0.00132881 | 109.015 | 0.002313425 | 116.345 | 0.001271854 | 108.972 | 0.002080163
109.558 | 0.002739277 | 109.666 | 0.001908457 | 120.128 | 0.002879457 | 113.957 | 0.004343285 | 114.236 | 0.00276671 | 123.121 | 0.001303248 | 110.02 | 0.002204555 | 117.332 | 0.001293409 | 109.959 | 0.002377325
110.536 | 0.003145098 | 110.707 | 0.00143826 | 121.153 | 0.002447536 | 114.998 | 0.003673314 | 115.212 | 0.002694541 | 124.112 | 0.001839882 | 111.056 | 0.001986826 | 118.323 | 0.002134123 | 110.97 | 0.002171601
111.574 | 0.002658111 | 111.781 | 0.001908457 | 122.099 | 0.002677886 | 116.002 | 0.003881231 | 116.296 | 0.002309606 | 125.039 | 0.00120104 | 112.018 | 0.003184361 | 119.317 | 0.000754489 | 111.999 | 0.002720211
112.552 | 0.003713243 | 112.709 | 0.002655244 | 123.114 | 0.002418744 | 116.992 | 0.003488488 | 117.257 | 0.002309606 | 125.921 | 0.001431018 | 113.033 | 0.002503938 | 120.295 | 0.001465868 | 112.959 | 0.002537344
113.562 | 0.003084221 | 113.689 | 0.002129722 | 124.112 | 0.00184285 | 117.984 | 0.003026434 | 118.228 | 0.001828436 | 126.864 | 0.001942101 | 114.063 | 0.003837557 | 121.265 | 0.000689818 | 114.005 | 0.00265164
114.593 | 0.003165387 | 114.659 | 0.003761589 | 125.13 | 0.00184285 | 118.963 | 0.002471977 | 119.135 | 0.002694541 | 127.908 | 0.002350965 | 115.048 | 0.002857763 | 122.3 | 0.000926944 | 115.004 | 0.002377325
115.641 | 0.003307421 | 115.672 | 0.001576555 | 126.149 | 0.001986824 | 119.91 | 0.003118847 | 120.094 | 0.002478012 | 128.966 | 0.001839882 | 116.064 | 0.003619829 | 123.312 | 0.001616763 | 116.001 | 0.003200249
116.629 | 0.003408877 | 116.678 | 0.003236079 | 127.148 | 0.002332355 | 120.929 | 0.002957132 | 121.027 | 0.002478012 | 129.933 | 0.001022159 | 117.069 | 0.002204555 | 124.304 | 0.001724548 | 116.95 | 0.002994516
117.612 | 0.002678409 | 117.706 | 0.003014803 | 128.123 | 0.00184285 | 121.903 | 0.003765717 | 122.057 | 0.003247881 | 130.979 | 0.00132881 | 118.075 | 0.003619829 | 125.274 | 0.000754489 | 117.945 | 0.003108811
118.672 | 0.002901609 | 118.647 | 0.003236079 | 129.094 | 0.001756461 | 122.928 | 0.003765717 | 122.961 | 0.00449892 | 131.991 | 0.000715511 | 119.085 | 0.002966621 | 126.246 | 0.001465868 | 118.928 | 0.00365743
119.617 | 0.003469753 | 119.619 | 0.003678619 | 130.091 | 0.002102005 | 123.966 | 0.003326773 | 123.929 | 0.00449892 | 132.923 | 0.001635456 | 120.009 | 0.003402089 | 127.192 | 0.001207179 | 119.949 | 0.004000316
120.666 | 0.003246553 | 120.619 | 0.004010522 | 131.069 | 0.001958031 | 125.049 | 0.00323436 | 124.91 | 0.004907911 | 133.817 | 0.000894389 | 120.995 | 0.004028071 | 128.221 | 0.001185624 | 120.984 | 0.003840297
121.722 | 0.002840732 | 121.631 | 0.002876508 | 132.067 | 0.002533913 | 125.933 | 0.003788818 | 125.918 | 0.005581544 | 134.867 | 0.002044319 | 121.964 | 0.00435468 | 129.207 | 0.000926944 | 121.934 | 0.004274621
122.632 | 0.002901609 | 122.591 | 0.003899884 | 133.042 | 0.002533913 | 126.895 | 0.003950543 | 126.909 | 0.006062714 | 135.854 | 0.001405466 | 122.977 | 0.005116747 | 130.175 | 0.001293409 | 122.952 | 0.003931735
123.64 | 0.002820443 | 123.604 | 0.003346705 | 134.043 | 0.002188382 | 127.855 | 0.003973643 | 127.901 | 0.006808527 | 136.787 | 0.001839882 | 123.963 | 0.005252831 | 131.151 | 0.001530533 | 123.921 | 0.004663221
124.602 | 0.002759566 | 124.722 | 0.003540325 | 135.076 | 0.002188382 | 128.893 | 0.003303672 | 128.888 | 0.007097225 | 137.699 | 0.002044319 | 125.048 | 0.005116747 | 132.122 | 0.001120958 | 124.927 | 0.004663221
125.514 | 0.003145098 | 125.672 | 0.003014803 | 136.158 | 0.0020732 | 130.001 | 0.003765717 | 129.955 | 0.007506216 | 138.662 | 0.001737674 | 125.999 | 0.004926233 | 133.087 | 0.001293409 | 125.969 | 0.004846088
126.486 | 0.002597243 | 126.647 | 0.003899884 | 137.119 | 0.002649094 | 130.93 | 0.004597413 | 130.924 | 0.007578396 | 139.638 | 0.002044319 | 126.955 | 0.00435468 | 134.137 | 0.002241908 | 126.966 | 0.005188974
127.442 | 0.003550919 | 127.632 | 0.004093492 | 138.088 | 0.002793068 | 131.896 | 0.004158459 | 131.961 | 0.008829425 | 140.676 | 0.002120975 | 127.976 | 0.005252831 | 135.115 | 0.000668262 | 127.889 | 0.005394708
128.411 | 0.003794409 | 128.616 | 0.003899884 | 139.033 | 0.002533913 | 132.931 | 0.004042955 | 132.893 | 0.01017669 | 141.72 | 0.002325413 | 128.967 | 0.004028071 | 136.087 | 0.001034729 | 128.823 | 0.00646908
129.406 | 0.002759566 | 129.643 | 0.003650963 | 139.988 | 0.00302343 | 133.977 | 0.004066056 | 133.915 | 0.01017669 | 142.61 | 0.001533237 | 129.904 | 0.004708493 | 137.058 | 0.000862273 | 129.805 | 0.006377641
130.38 | 0.003307421 | 130.625 | 0.002987146 | 141.01 | 0.002649094 | 134.96 | 0.004412587 | 134.94 | 0.010296973 | 143.664 | 0.001942101 | 130.85 | 0.005906027 | 138.075 | 0.001034729 | 130.783 | 0.007223423
131.324 | 0.003571209 | 131.573 | 0.003125441 | 142.069 | 0.00325378 | 135.928 | 0.004435698 | 135.88 | 0.010754087 | 144.626 | 0.002146538 | 131.858 | 0.004817363 | 139.016 | 0.001207179 | 131.763 | 0.007497728
132.251 | 0.003246553 | 132.597 | 0.004425406 | 142.997 | 0.003109807 | 136.817 | 0.004505 | 136.886 | 0.011620182 | 145.579 | 0.001737674 | 132.835 | 0.004490765 | 139.988 | 0.000582034 | 132.714 | 0.007040547
133.259 | 0.003327711 | 133.517 | 0.003540325 | 143.946 | 0.003599312 | 137.739 | 0.004597413 | 137.88 | 0.012125429 | 146.487 | 0.00265761 | 133.787 | 0.005470559 | 140.931 | 0.000926944 | 133.691 | 0.008389223
134.206 | 0.003327711 | 134.488 | 0.003429687 | 144.898 | 0.003829674 | 138.706 | 0.005082568 | 138.832 | 0.013448638 | 147.48 | 0.002555402 | 134.785 | 0.005769943 | 141.894 | 0.001034729 | 134.679 | 0.009212148
135.216 | 0.003063932 | 135.438 | 0.003872227 | 145.864 | 0.004491944 | 139.716 | 0.004990155 | 139.798 | 0.014146317 | 148.46 | 0.001916549 | 135.8 | 0.005143961 | 142.872 | 0.001896998 | 135.687 | 0.009852157
136.193 | 0.003550919 | 136.435 | 0.00412116 | 146.826 | 0.003916051 | 140.681 | 0.005613924 | 140.716 | 0.014988396 | 149.389 | 0.002120975 | 136.8 | 0.005470559 | 143.88 | 0.001444304 | 136.749 | 0.009417881
137.187 | 0.003550919 | 137.46 | 0.004010522 | 147.797 | 0.004520737 | 141.617 | 0.004712926 | 141.704 | 0.01655217 | 150.368 | 0.002146538 | 137.696 | 0.005035091 | 144.855 | 0.001724548 | 137.656 | 0.009760786
138.132 | 0.002495787 | 138.37 | 0.004231787 | 148.833 | 0.004376763 | 142.596 | 0.005452209 | 142.766 | 0.01710555 | 151.354 | 0.001916549 | 138.727 | 0.00435468 | 145.802 | 0.002392812 | 138.649 | 0.009692138
139.109 | 0.003327711 | 139.35 | 0.003872227 | 149.764 | 0.005067838 | 143.68 | 0.005452209 | 143.683 | 0.018645207 | 152.318 | 0.002248746 | 139.731 | 0.005225616 | 146.787 | 0.001465868 | 139.625 | 0.010309396
140.09 | 0.003165387 | 140.312 | 0.003761589 | 150.763 | 0.00509663 | 144.674 | 0.004435698 | 144.651 | 0.019150454 | 153.253 | 0.003449786 | 140.605 | 0.005035091 | 147.729 | 0.002134123 | 140.59 | 0.010949377
141.138 | 0.003550919 | 141.271 | 0.004674327 | 151.71 | 0.004635918 | 145.63 | 0.004712926 | 145.677 | 0.019824117 | 154.237 | 0.003960868 | 141.546 | 0.004899007 | 148.748 | 0.002500597 | 141.616 | 0.011315149
142.104 | 0.002982766 | 142.234 | 0.004646671 | 152.71 | 0.004751099 | 146.568 | 0.005059467 | 146.695 | 0.021075177 | 155.22 | 0.002938703 | 142.508 | 0.005252831 | 149.763 | 0.002306582 | 142.666 | 0.011246596
143.071 | 0.003145098 | 143.351 | 0.004231787 | 153.64 | 0.004520737 | 147.579 | 0.004805339 | 147.658 | 0.021075177 | 156.185 | 0.003066474 | 143.483 | 0.005443345 | 150.76 | 0.001961673 | 143.643 | 0.012046692
143.981 | 0.003550919 | 144.302 | 0.004231787 | 154.613 | 0.00541337 | 148.593 | 0.00323436 | 148.579 | 0.021748739 | 157.225 | 0.003475338 | 144.47 | 0.006314281 | 151.726 | 0.001789213 | 144.565 | 0.012160978
144.988 | 0.003490043 | 145.318 | 0.003678619 | 155.588 | 0.004952657 | 149.554 | 0.004505 | 149.586 | 0.022422402 | 158.237 | 0.003270911 | 145.525 | 0.005987683 | 152.693 | 0.002134123 | 145.589 | 0.013532502
146.016 | 0.003327711 | 146.193 | 0.00420413 | 156.542 | 0.005672524 | 150.504 | 0.004250872 | 150.532 | 0.023384763 | 159.242 | 0.003270911 | 146.499 | 0.005470559 | 153.628 | 0.001983228 | 146.584 | 0.013623873
146.934 | 0.002820443 | 147.17 | 0.003567981 | 157.526 | 0.00564372 | 151.462 | 0.003881231 | 151.559 | 0.02374561 | 160.199 | 0.003449786 | 147.378 | 0.006749749 | 154.588 | 0.002414367 | 147.54 | 0.014606807
147.885 | 0.003713243 | 148.14 | 0.004093492 | 158.52 | 0.005528551 | 152.393 | 0.004712926 | 152.511 | 0.023553179 | 161.154 | 0.003245359 | 148.34 | 0.006096553 | 155.527 | 0.001444304 | 148.542 | 0.015155513
148.857 | 0.004058187 | 149.068 | 0.005227506 | 159.459 | 0.005758901 | 153.379 | 0.004250872 | 153.469 | 0.025092936 | 162.093 | 0.003756431 | 149.362 | 0.006668105 | 156.491 | 0.002823942 | 149.492 | 0.01481256
149.803 | 0.004037898 | 150.01 | 0.003319049 | 160.434 | 0.005874082 | 154.294 | 0.004967054 | 154.403 | 0.024034309 | 163.078 | 0.00385865 | 150.279 | 0.006885833 | 157.491 | 0.002155687 | 150.391 | 0.016184084
150.743 | 0.004139353 | 150.997 | 0.003761589 | 161.455 | 0.006219614 | 155.233 | 0.005613924 | 155.306 | 0.02444329 | 164.15 | 0.00385865 | 151.269 | 0.006314281 | 158.474 | 0.002328137 | 151.381 | 0.016824161
151.705 | 0.004524877 | 151.95 | 0.003208422 | 162.456 | 0.007054662 | 156.181 | 0.004712926 | 156.316 | 0.024707972 | 165.163 | 0.003475338 | 152.288 | 0.006314281 | 159.415 | 0.002479033 | 152.284 | 0.017372771
152.688 | 0.004200221 | 152.955 | 0.003678619 | 163.435 | 0.006795507 | 157.201 | 0.005336696 | 157.288 | 0.025213219 | 166.14 | 0.002632058 | 153.197 | 0.007321301 | 160.359 | 0.003104186 | 153.24 | 0.018172867
153.652 | 0.004464009 | 153.891 | 0.003872227 | 164.448 | 0.006334795 | 158.215 | 0.005914264 | 158.297 | 0.02624773 | 167.153 | 0.002555402 | 154.147 | 0.007838425 | 161.347 | 0.002220353 | 154.201 | 0.019750144
154.662 | 0.005356809 | 154.847 | 0.004536032 | 165.475 | 0.007515362 | 159.201 | 0.00515187 | 159.255 | 0.026079314 | 168.158 | 0.002223194 | 155.166 | 0.008491621 | 162.321 | 0.003255081 | 155.133 | 0.020481592
155.69 | 0.004464009 | 155.868 | 0.004784965 | 166.459 | 0.007169831 | 160.165 | 0.004689826 | 160.233 | 0.028196468 | 169.086 | 0.003552004 | 156.18 | 0.007838425 | 163.292 | 0.004117351 | 156.16 | 0.02258466
156.612 | 0.004849532 | 156.844 | 0.004674327 | 167.382 | 0.007141039 | 161.144 | 0.004990155 | 161.324 | 0.028749748 | 169.996 | 0.002964266 | 157.124 | 0.007756769 | 164.253 | 0.003944901 | 157.159 | 0.022561745
157.611 | 0.005437974 | 157.864 | 0.004784965 | 168.398 | 0.006910688 | 162.08 | 0.005267384 | 162.21 | 0.029423411 | 170.983 | 0.003270911 | 158.086 | 0.009063174 | 165.245 | 0.00420358 | 158.15 | 0.024047555
158.591 | 0.005498843 | 158.787 | 0.004536032 | 169.324 | 0.00866715 | 163.096 | 0.004967054 | 163.211 | 0.031348032 | 172.026 | 0.004293065 | 159.039 | 0.007947283 | 166.245 | 0.004138915 | 159.127 | 0.024047555
159.539 | 0.00551914 | 159.723 | 0.005199849 | 170.284 | 0.006449976 | 163.978 | 0.005359797 | 164.298 | 0.032021695 | 172.97 | 0.003781983 | 159.961 | 0.009389772 | 167.239 | 0.00377245 | 160.087 | 0.025327709
160.575 | 0.004464009 | 160.695 | 0.004784965 | 171.287 | 0.007832114 | 164.957 | 0.006099079 | 165.22 | 0.033393037 | 173.851 | 0.003884202 | 160.941 | 0.008600491 | 168.24 | 0.003858671 | 161.042 | 0.026333461
161.513 | 0.005437974 | 161.64 | 0.005753028 | 172.266 | 0.007716932 | 165.956 | 0.006191492 | 166.237 | 0.034427548 | 174.814 | 0.004165295 | 161.878 | 0.009389772 | 169.235 | 0.003535316 | 162.044 | 0.027247843
162.48 | 0.005437974 | 162.629 | 0.005227506 | 173.203 | 0.007976075 | 166.98 | 0.006630436 | 167.24 | 0.036063471 | 175.818 | 0.003781983 | 162.936 | 0.00993411 | 170.26 | 0.003513761 | 163.004 | 0.028596548
163.469 | 0.005113319 | 163.697 | 0.006001949 | 174.168 | 0.008321618 | 168.041 | 0.006099079 | 168.295 | 0.03635217 | 176.772 | 0.003781983 | 163.964 | 0.010015753 | 171.21 | 0.00403113 | 163.991 | 0.029259444
164.617 | 0.005113319 | 164.726 | 0.005006241 | 175.149 | 0.008436787 | 168.99 | 0.006353207 | 169.198 | 0.038661857 | 177.779 | 0.004088639 | 164.937 | 0.010451221 | 172.194 | 0.003686221 | 164.908 | 0.029716587
165.504 | 0.005255353 | 165.652 | 0.006416833 | 176.125 | 0.00866715 | 169.972 | 0.00644562 | 170.142 | 0.041260141 | 178.78 | 0.004063087 | 165.935 | 0.009389772 | 173.149 | 0.003255081 | 165.893 | 0.03099674
166.44 | 0.005356809 | 166.611 | 0.005559408 | 177.092 | 0.008551969 | 170.89 | 0.00709249 | 171.128 | 0.043112614 | 179.777 | 0.004088639 | 166.971 | 0.008927089 | 174.126 | 0.003513761 | 166.92 | 0.03234535
167.402 | 0.006148153 | 167.562 | 0.006416833 | 178.036 | 0.008983889 | 171.912 | 0.006838362 | 172.045 | 0.043882442 | 180.684 | 0.003884202 | 167.869 | 0.009906895 | 175.116 | 0.003427541 | 167.959 | 0.03328255
168.363 | 0.005661174 | 168.557 | 0.006527471 | 179.057 | 0.009674952 | 172.976 | 0.007000078 | 173.076 | 0.046360545 | 181.615 | 0.004088639 | 168.781 | 0.009689155 | 176.088 | 0.003017957 | 169.005 | 0.034105561
169.329 | 0.006229319 | 169.577 | 0.00708065 | 180.118 | 0.009214239 | 173.94 | 0.006260795 | 173.953 | 0.049054995 | 182.552 | 0.004497503 | 169.821 | 0.00971637 | 177.06 | 0.003686221 | 169.967 | 0.036185714
170.39 | 0.005356809 | 170.6 | 0.006416833 | 181.058 | 0.008436787 | 174.824 | 0.006722849 | 174.926 | 0.05158113 | 183.652 | 0.003781983 | 170.843 | 0.009798025 | 178.029 | 0.003513761 | 170.887 | 0.037374305
171.319 | 0.006066996 | 171.665 | 0.006555128 | 182.028 | 0.007976075 | 175.833 | 0.006653547 | 175.886 | 0.054083249 | 184.597 | 0.003347567 | 171.796 | 0.010342363 | 178.981 | 0.002134123 | 171.898 | 0.038220134
172.332 | 0.006148153 | 172.544 | 0.006416833 | 182.984 | 0.008206437 | 176.895 | 0.006653547 | 176.856 | 0.057836327 | 185.551 | 0.004369732 | 172.763 | 0.008927089 | 179.943 | 0.003017957 | 172.827 | 0.038837296
173.247 | 0.006148153 | 173.494 | 0.006555128 | 183.949 | 0.008321618 | 177.804 | 0.006538033 | 177.832 | 0.061084258 | 186.502 | 0.003577556 | 173.756 | 0.009798025 | 180.935 | 0.002910172 | 173.851 | 0.040048802
174.241 | 0.006148153 | 174.467 | 0.006776404 | 184.949 | 0.008983889 | 178.72 | 0.006815262 | 178.772 | 0.066208678 | 187.521 | 0.004599711 | 174.709 | 0.011131644 | 181.925 | 0.002737722 | 174.82 | 0.04105465
175.19 | 0.006310485 | 175.507 | 0.007301914 | 185.942 | 0.009243043 | 179.706 | 0.007646948 | 179.716 | 0.07256004 | 188.536 | 0.004906367 | 175.729 | 0.010342363 | 182.928 | 0.003255081 | 175.792 | 0.041786098
176.142 | 0.006391651 | 176.508 | 0.006527471 | 186.913 | 0.0088975 | 180.649 | 0.007831773 | 180.679 | 0.079753582 | 189.501 | 0.004063087 | 176.721 | 0.011022774 | 183.888 | 0.003255081 | 176.741 | 0.043157622
177.145 | 0.006574264 | 177.409 | 0.00644449 | 187.838 | 0.00932942 | 181.567 | 0.008132103 | 181.679 | 0.087837134 | 190.42 | 0.004574159 | 177.673 | 0.00993411 | 184.843 | 0.002931727 | 177.745 | 0.044163471
178.155 | 0.006148153 | 178.369 | 0.007218933 | 188.806 | 0.008983889 | 182.497 | 0.00773936 | 182.692 | 0.096810898 | 191.38 | 0.004906367 | 178.673 | 0.010995559 | 185.843 | 0.003513761 | 178.661 | 0.044620614
179.066 | 0.00665543 | 179.337 | 0.00688703 | 189.764 | 0.0088975 | 183.483 | 0.008132103 | 183.748 | 0.108455096 | 192.369 | 0.004983023 | 179.613 | 0.009798025 | 186.805 | 0.002586817 | 179.607 | 0.0458093
180.089 | 0.00665543 | 180.322 | 0.007329571 | 190.79 | 0.009214239 | 184.511 | 0.0080397 | 184.782 | 0.120965691 | 193.348 | 0.004880804 | 180.57 | 0.010995559 | 187.782 | 0.002414367 | 180.514 | 0.046997987
181.096 | 0.006553974 | 181.341 | 0.007633817 | 191.757 | 0.010394819 | 185.529 | 0.0080397 | 185.705 | 0.134246216 | 194.357 | 0.005085241 | 181.517 | 0.011676027 | 188.784 | 0.002500597 | 181.477 | 0.047432311
182.097 | 0.007284451 | 182.35 | 0.008186995 | 192.827 | 0.009243043 | 186.518 | 0.008132103 | 186.714 | 0.150509586 | 195.324 | 0.005417438 | 182.523 | 0.011676027 | 189.775 | 0.001616763 | 182.438 | 0.048712368
183.004 | 0.007122119 | 183.255 | 0.007882749 | 193.712 | 0.009905314 | 187.51 | 0.008501744 | 187.712 | 0.167230071 | 196.359 | 0.00603074 | 183.568 | 0.012193151 | 190.705 | 0.002565262 | 183.467 | 0.050655417
183.976 | 0.007203285 | 184.201 | 0.00840826 | 194.737 | 0.009358213 | 188.539 | 0.008224516 | 188.724 | 0.183493441 | 197.32 | 0.006107395 | 184.562 | 0.011131644 | 191.674 | 0.002565262 | 184.37 | 0.050449664
184.957 | 0.007142409 | 185.26 | 0.008518898 | 195.74 | 0.009559783 | 189.474 | 0.008293828 | 189.613 | 0.200069627 | 198.275 | 0.005519657 | 185.497 | 0.012111416 | 192.6 | 0.001810778 | 185.385 | 0.051821189
185.923 | 0.007791719 | 186.238 | 0.00840826 | 196.712 | 0.009703756 | 190.438 | 0.008201415 | 190.589 | 0.217271443 | 199.356 | 0.006337385 | 186.426 | 0.012628539 | 193.581 | 0.001724548 | 186.345 | 0.051935475
186.889 | 0.008177251 | 187.169 | 0.009403979 | 197.668 | 0.009473394 | 191.331 | 0.007924186 | 191.54 | 0.233919273 | 200.285 | 0.005902969 | 187.381 | 0.012002626 | 194.542 | 0.001983228 | 187.357 | 0.052392617
187.828 | 0.007609106 | 188.106 | 0.009652912 | 198.608 | 0.009127862 | 192.298 | 0.007554545 | 192.512 | 0.249894046 | 201.313 | 0.006209614 | 188.304 | 0.012737443 | 195.543 | 0.001961673 | 188.361 | 0.052484084
188.821 | 0.008096085 | 189.073 | 0.01009545 | 199.552 | 0.009012681 | 193.337 | 0.00903311 | 193.431 | 0.264907164 | 202.301 | 0.006746249 | 189.272 | 0.012329224 | 196.518 | 0.001724548 | 189.306 | 0.05273557
189.827 | 0.007710562 | 190.026 | 0.01020609 | 200.481 | 0.010020495 | 194.332 | 0.008663469 | 194.394 | 0.27780222 | 203.24 | 0.006516259 | 190.335 | 0.013281735 | 197.481 | 0.002134123 | 190.33 | 0.053192713
190.8 | 0.008846894 | 190.983 | 0.01075926 | 201.515 | 0.009905314 | 195.383 | 0.009056211 | 195.428 | 0.289254289 | 204.211 | 0.006720697 | 191.302 | 0.01309121 | 198.406 | 0.001530533 | 191.269 | 0.05328418
191.731 | 0.008501906 | 191.973 | 0.01042735 | 202.584 | 0.009473394 | 196.338 | 0.009148624 | 196.404 | 0.298035318 | 205.198 | 0.007129561 | 192.197 | 0.014179909 | 199.391 | 0.001271854 | 192.282 | 0.053009875
192.66 | 0.008664255 | 192.949 | 0.01194861 | 203.547 | 0.009358213 | 197.355 | 0.00868657 | 197.355 | 0.30513219 | 206.165 | 0.00735955 | 193.167 | 0.014805936 | 200.391 | 0.002673047 | 193.235 | 0.053741323
193.668 | 0.008684511 | 193.902 | 0.01098053 | 204.439 | 0.009588575 | 198.287 | 0.008571056 | 198.381 | 0.309751766 | 207.148 | 0.006848467 | 194.182 | 0.015159703 | 201.346 | 0.001961673 | 194.193 | 0.054221381
194.634 | 0.008359872 | 194.945 | 0.01228051 | 205.41 | 0.008983889 | 199.321 | 0.009425853 | 199.437 | 0.312350151 | 208.012 | 0.007027342 | 195.192 | 0.015132534 | 202.328 | 0.002306582 | 195.232 | 0.054129914
195.632 | 0.008096085 | 195.947 | 0.01095288 | 206.402 | 0.008436787 | 200.278 | 0.008293828 | 200.358 | 0.313432896 | 209.031 | 0.007027342 | 196.189 | 0.015595205 | 203.331 | 0.002134123 | 196.253 | 0.054015628
196.585 | 0.008359872 | 196.953 | 0.01131244 | 207.352 | 0.009214239 | 201.253 | 0.008201415 | 201.293 | 0.313697275 | 209.971 | 0.007640643 | 197.147 | 0.014724201 | 204.291 | 0.002479033 | 197.224 | 0.054107095
197.616 | 0.008603319 | 198.018 | 0.0103997 | 208.357 | 0.008292826 | 202.257 | 0.008571056 | 202.327 | 0.312831483 | 210.954 | 0.007563976 | 198.132 | 0.015159703 | 205.309 | 0.003168852 | 198.223 | 0.054198466
198.631 | 0.009171489 | 198.954 | 0.0107316 | 209.27 | 0.00932942 | 203.205 | 0.008571056 | 203.317 | 0.310449041 | 212.018 | 0.008177267 | 199.131 | 0.015785731 | 206.307 | 0.002651492 | 199.134 | 0.054015628
199.651 | 0.008988851 | 199.984 | 0.01098053 | 210.302 | 0.009559783 | 204.18 | 0.008778983 | 204.241 | 0.309077699 | 212.958 | 0.009097213 | 200.102 | 0.016466096 | 207.282 | 0.002673047 | 200.095 | 0.055112848
200.657 | 0.008907745 | 200.923 | 0.01028906 | 211.23 | 0.009012681 | 205.142 | 0.008871386 | 205.184 | 0.30715338 | 213.936 | 0.008662797 | 201.109 | 0.015350228 | 208.259 | 0.003880226 | 201.058 | 0.055204314
201.653 | 0.008684511 | 201.87 | 0.01131244 | 212.198 | 0.009127862 | 206.113 | 0.008848285 | 206.114 | 0.305613522 | 214.845 | 0.008560579 | 202.008 | 0.01570411 | 209.275 | 0.003880226 | 202.024 | 0.055044295
202.58 | 0.008522213 | 202.793 | 0.01142307 | 213.185 | 0.009358213 | 207.112 | 0.00903311 | 207.068 | 0.305613522 | 215.801 | 0.009378307 | 203.034 | 0.016139498 | 210.182 | 0.00377245 | 203.053 | 0.055387152
203.647 | 0.009090383 | 203.758 | 0.0108699 | 214.188 | 0.009790133 | 208.104 | 0.00868657 | 208.096 | 0.305445005 | 216.744 | 0.00978717 | 203.958 | 0.015921804 | 211.116 | 0.0048934 | 204.008 | 0.055112848
204.563 | 0.008035217 | 204.693 | 0.01053799 | 215.228 | 0.009674952 | 209.075 | 0.008848285 | 209.043 | 0.306864783 | 217.746 | 0.009991608 | 204.925 | 0.016983219 | 212.075 | 0.00437604 | 205.063 | 0.055112848
205.474 | 0.008846894 | 205.65 | 0.01150604 | 216.156 | 0.009588575 | 210.018 | 0.00903311 | 210.029 | 0.309583249 | 218.694 | 0.01001716 | 205.944 | 0.016792694 | 213.069 | 0.004397595 | 205.989 | 0.055227133
206.422 | 0.009557021 | 206.598 | 0.0110635 | 217.21 | 0.009703756 | 210.953 | 0.009772384 | 211.045 | 0.314298688 | 219.784 | 0.010323805 | 206.923 | 0.018398516 | 214.073 | 0.005173644 | 207.013 | 0.055387152
207.383 | 0.009901957 | 207.612 | 0.01230812 | 218.137 | 0.009588575 | 211.929 | 0.009610669 | 211.998 | 0.317931382 | 220.783 | 0.01063045 | 207.877 | 0.017772489 | 215.083 | 0.005324539 | 207.904 | 0.054472771
208.348 | 0.009962894 | 208.54 | 0.0112018 | 219.083 | 0.009559783 | 212.859 | 0.008871386 | 212.892 | 0.32469223 | 221.737 | 0.011218221 | 208.828 | 0.017963014 | 216.076 | 0.005324539 | 208.86 | 0.054404219
209.28 | 0.01012519 | 209.51 | 0.01084224 | 220.119 | 0.010596377 | 213.81 | 0.009957171 | 213.872 | 0.330826438 | 222.67 | 0.010834834 | 209.804 | 0.019378311 | 217.05 | 0.005583219 | 209.839 | 0.054221381
210.269 | 0.01044987 | 210.491 | 0.01186566 | 221.081 | 0.010135664 | 214.802 | 0.009125514 | 214.885 | 0.337659939 | 223.699 | 0.011933655 | 210.802 | 0.019378311 | 218.024 | 0.005001184 | 210.838 | 0.054678523
211.307 | 0.01095711 | 211.447 | 0.01186566 | 222.042 | 0.010049287 | 215.763 | 0.009772384 | 215.843 | 0.346152371 | 224.681 | 0.012547053 | 211.781 | 0.019596005 | 219.014 | 0.006014358 | 211.889 | 0.054312848
212.301 | 0.01142383 | 212.492 | 0.01294432 | 223.111 | 0.009559783 | 216.717 | 0.009887888 | 216.906 | 0.353466196 | 225.731 | 0.012981458 | 212.735 | 0.020385388 | 220.021 | 0.005432324 | 212.87 | 0.0543814
213.259 | 0.01184987 | 213.432 | 0.01172726 | 224.039 | 0.009703756 | 217.746 | 0.009587568 | 217.895 | 0.360587286 | 226.752 | 0.013594748 | 213.765 | 0.021365183 | 220.972 | 0.006186808 | 213.882 | 0.053581304
214.281 | 0.01193106 | 214.424 | 0.01150604 | 225.078 | 0.009905314 | 218.77 | 0.010696512 | 218.976 | 0.366842583 | 227.726 | 0.013083601 | 214.772 | 0.022127169 | 221.969 | 0.006445497 | 214.82 | 0.05328418
215.207 | 0.01160638 | 215.542 | 0.01205928 | 226.03 | 0.009818925 | 219.727 | 0.010257558 | 219.868 | 0.371245207 | 228.724 | 0.013773633 | 215.743 | 0.021773402 | 222.942 | 0.006531718 | 215.861 | 0.053398466
216.15 | 0.01247889 | 216.506 | 0.01172726 | 227.053 | 0.010135664 | 220.705 | 0.010904457 | 220.992 | 0.375118063 | 229.699 | 0.014514684 | 216.655 | 0.021664498 | 223.931 | 0.007997586 | 216.815 | 0.052918408
217.14 | 0.01320936 | 217.466 | 0.01175499 | 228.093 | 0.010164469 | 221.72 | 0.010511628 | 221.913 | 0.375792129 | 230.744 | 0.015025723 | 217.614 | 0.023188699 | 224.947 | 0.007738906 | 217.767 | 0.052826942
218.153 | 0.01345294 | 218.384 | 0.01186566 | 229.174 | 0.008983889 | 222.722 | 0.010627229 | 222.892 | 0.375960646 | 231.701 | 0.015230118 | 218.627 | 0.023406393 | 225.971 | 0.008083816 | 218.779 | 0.052849856
219.119 | 0.01410221 | 219.324 | 0.01283364 | 230.089 | 0.008983889 | 223.794 | 0.011250969 | 223.849 | 0.373289606 | 232.736 | 0.015639014 | 219.54 | 0.024059589 | 226.995 | 0.00888142 | 219.687 | 0.052666922
220.127 | 0.01393991 | 220.353 | 0.01352517 | 231.109 | 0.010250845 | 224.788 | 0.010904457 | 224.868 | 0.367804238 | 233.876 | 0.016967846 | 220.556 | 0.024739954 | 227.954 | 0.007825127 | 220.688 | 0.051638351
221.106 | 0.01469064 | 221.341 | 0.01239118 | 232.102 | 0.009674952 | 225.839 | 0.009980329 | 225.773 | 0.360755802 | 234.874 | 0.016150161 | 221.608 | 0.024603881 | 228.941 | 0.00853651 | 221.74 | 0.051386865
222.104 | 0.01460945 | 222.405 | 0.01363573 | 233.143 | 0.009588575 | 226.826 | 0.010326841 | 226.735 | 0.351228052 | 235.853 | 0.016967846 | 222.592 | 0.024603881 | 229.976 | 0.009226311 | 222.704 | 0.051638351
223.096 | 0.01540085 | 223.418 | 0.01216984 | 234.132 | 0.009818925 | 227.799 | 0.010165116 | 227.804 | 0.339319879 | 236.929 | 0.017376742 | 223.618 | 0.025365982 | 231.021 | 0.00888142 | 223.641 | 0.051364046
224.072 | 0.01540085 | 224.294 | 0.01186566 | 235.207 | 0.009358213 | 228.858 | 0.010419283 | 228.733 | 0.324306761 | 238.015 | 0.017990032 | 224.58 | 0.024848858 | 232.038 | 0.009032315 | 224.593 | 0.051821189
225.115 | 0.01574579 | 225.249 | 0.01053799 | 236.276 | 0.009559783 | 229.765 | 0.010442345 | 229.78 | 0.310257316 | 239.07 | 0.018909968 | 225.507 | 0.025801484 | 233.082 | 0.009312568 | 225.614 | 0.051546884
226.063 | 0.01588783 | 226.236 | 0.01150604 | 237.352 | 0.009358213 | 230.751 | 0.010627229 | 230.771 | 0.294546922 | 240.04 | 0.019216613 | 226.518 | 0.027107877 | 234.034 | 0.010066998 | 226.601 | 0.051729722
227.094 | 0.01621243 | 227.219 | 0.01194861 | 238.381 | 0.009127862 | 231.707 | 0.011250969 | 231.829 | 0.276671039 | 241.082 | 0.019829904 | 227.553 | 0.028087671 | 235.047 | 0.010692224 | 227.619 | 0.051204027
228.109 | 0.0167806 | 228.212 | 0.01194861 | 239.342 | 0.009358213 | 232.777 | 0.012382946 | 232.882 | 0.260504541 | 242.103 | 0.020443194 | 228.598 | 0.029312443 | 236.077 | 0.010692224 | 228.628 | 0.052026942
229.133 | 0.01728791 | 229.283 | 0.01330383 | 240.293 | 0.009703756 | 233.847 | 0.012382946 | 233.839 | 0.244048436 | 243.075 | 0.021260879 | 229.572 | 0.02917637 | 237.106 | 0.010864647 | 229.627 | 0.052186961
230.124 | 0.01777489 | 230.315 | 0.01219756 | 241.281 | 0.009559783 | 234.773 | 0.013006783 | 234.814 | 0.22836226 | 244.078 | 0.022283065 | 230.637 | 0.028740868 | 238.12 | 0.011640687 | 230.62 | 0.052552637
231.151 | 0.01807923 | 231.294 | 0.01172726 | 242.303 | 0.010135664 | 235.769 | 0.013861531 | 235.815 | 0.214311806 | 245.071 | 0.023203001 | 231.617 | 0.029965639 | 239.134 | 0.01155443 | 231.657 | 0.052552637
232.154 | 0.01783574 | 232.307 | 0.01186566 | 243.312 | 0.011287452 | 236.813 | 0.01450843 | 236.888 | 0.201224016 | 246.009 | 0.024404073 | 232.635 | 0.029965639 | 240.2 | 0.012416727 | 232.731 | 0.05166117
233.201 | 0.01874885 | 233.445 | 0.01297193 | 244.293 | 0.011661775 | 237.886 | 0.015224612 | 238.001 | 0.188810293 | 247.076 | 0.025042872 | 233.728 | 0.030292237 | 241.207 | 0.013429928 | 233.804 | 0.052278332
234.189 | 0.01972281 | 234.387 | 0.01216984 | 245.397 | 0.011892138 | 238.94 | 0.014600872 | 239.088 | 0.177622603 | 248.039 | 0.026576099 | 234.713 | 0.031027055 | 242.219 | 0.01414132 | 234.874 | 0.052301246
235.267 | 0.02092 | 235.364 | 0.01172726 | 246.482 | 0.012122464 | 240.001 | 0.015524903 | 240.061 | 0.168 | 249.106 | 0.026984995 | 235.734 | 0.031272032 | 243.251 | 0.0144 | 235.856 | 0.052392617
236.342 | 0.02043302 | 236.393 | 0.01330383 | 247.58 | 0.011201063 | 240.965 | 0.015524903 | 241.064 | 0.15924218 | 250.182 | 0.028211576 | 236.755 | 0.032251826 | 244.236 | 0.014723327 | 236.872 | 0.052666922
237.368 | 0.0212446 | 237.466 | 0.01239118 | 248.496 | 0.011546606 | 242.001 | 0.016818702 | 242.043 | 0.152409687 | 251.196 | 0.029540407 | 237.815 | 0.034401941 | 245.298 | 0.01567179 | 237.95 | 0.052849856
238.396 | 0.0212446 | 238.467 | 0.01219756 | 249.701 | 0.013015097 | 242.924 | 0.017280717 | 243.088 | 0.145601413 | 252.259 | 0.029847053 | 238.894 | 0.033966438 | 246.32 | 0.016210759 | 239.001 | 0.052461266
239.389 | 0.0219954 | 239.538 | 0.0127507 | 250.65 | 0.011546606 | 243.938 | 0.017996899 | 244.103 | 0.138744702 | 253.242 | 0.031073633 | 239.892 | 0.034538014 | 247.317 | 0.016792767 | 239.971 | 0.052849856
240.402 | 0.02223889 | 240.546 | 0.0127507 | 251.697 | 0.011546606 | 244.918 | 0.018759302 | 245.131 | 0.133572149 | 254.262 | 0.032197964 | 240.892 | 0.035300114 | 248.321 | 0.017935262 | 240.933 | 0.053009875
241.383 | 0.02329404 | 241.575 | 0.01396763 | 252.786 | 0.012669565 | 245.946 | 0.019221318 | 246.111 | 0.1300111 | 255.317 | 0.033117899 | 241.884 | 0.035708333 | 249.366 | 0.018625136 | 241.918 | 0.053215532
242.42 | 0.02351719 | 242.75 | 0.01330383 | 253.714 | 0.012669565 | 247.008 | 0.019775775 | 247.097 | 0.125656912 | 256.318 | 0.033424652 | 242.88 | 0.036034932 | 250.44 | 0.019056239 | 242.911 | 0.053215532
243.45 | 0.02369983 | 243.654 | 0.01197622 | 254.722 | 0.012583213 | 248.056 | 0.020861628 | 248.175 | 0.121638749 | 257.408 | 0.03421672 | 243.914 | 0.036143836 | 251.528 | 0.019573599 | 243.912 | 0.052941227
244.445 | 0.02481583 | 244.689 | 0.01230812 | 255.869 | 0.013821377 | 249.058 | 0.021439147 | 249.19 | 0.118535822 | 258.424 | 0.035673312 | 244.911 | 0.037368607 | 252.554 | 0.019832278 | 244.913 | 0.053398466
245.491 | 0.02522162 | 245.699 | 0.01261241 | 256.916 | 0.014166908 | 250.089 | 0.022548159 | 250.214 | 0.114614531 | 259.486 | 0.035979957 | 245.928 | 0.039300913 | 253.541 | 0.020608318 | 245.974 | 0.053581304
246.51 | 0.02514051 | 246.731 | 0.01319327 | 257.82 | 0.013965338 | 251.222 | 0.024119089 | 251.207 | 0.112016145 | 260.527 | 0.037487674 | 247.074 | 0.039001598 | 254.576 | 0.021535262 | 247.016 | 0.054587152
247.508 | 0.02668255 | 247.757 | 0.01327622 | 258.918 | 0.014051691 | 252.28 | 0.024835271 | 252.266 | 0.109008073 | 261.555 | 0.03802433 | 248.144 | 0.039300913 | 255.63 | 0.022914919 | 248.05 | 0.05476999
248.504 | 0.02743336 | 248.764 | 0.0130826 | 259.851 | 0.015692995 | 253.284 | 0.026521802 | 253.334 | 0.107276488 | 262.648 | 0.039557556 | 249.09 | 0.040934018 | 256.646 | 0.023540054 | 249.069 | 0.054747076
249.541 | 0.02798119 | 249.828 | 0.01319327 | 260.846 | 0.016009783 | 254.271 | 0.028924419 | 254.357 | 0.104798184 | 263.654 | 0.040758628 | 250.136 | 0.041070091 | 257.659 | 0.024229837 | 250.071 | 0.0553186
250.578 | 0.02840732 | 250.855 | 0.01407831 | 261.856 | 0.016153744 | 255.398 | 0.030841957 | 255.469 | 0.103330979 | 264.629 | 0.041269668 | 251.18 | 0.042376484 | 258.677 | 0.024919711 | 251.196 | 0.055501438
251.584 | 0.02913779 | 251.884 | 0.01363573 | 262.882 | 0.01834215 | 256.488 | 0.033983915 | 256.52 | 0.100828658 | 265.682 | 0.042624009 | 252.185 | 0.043002397 | 259.714 | 0.026105335 | 252.221 | 0.05476999
252.703 | 0.02913779 | 252.904 | 0.01385708 | 263.942 | 0.019349879 | 257.513 | 0.036109302 | 257.613 | 0.098350656 | 266.771 | 0.043416184 | 253.205 | 0.04302968 | 260.743 | 0.026385533 | 253.198 | 0.055570086
253.685 | 0.0300103 | 254.02 | 0.0134145 | 265.02 | 0.018889251 | 258.603 | 0.039181977 | 258.665 | 0.096786882 | 267.874 | 0.044566131 | 254.218 | 0.044662671 | 261.77 | 0.028088517 | 254.226 | 0.056050048
254.725 | 0.03003055 | 255.028 | 0.01286137 | 266.081 | 0.020530435 | 259.612 | 0.041653973 | 259.674 | 0.094669728 | 268.973 | 0.045486066 | 255.151 | 0.045615297 | 262.81 | 0.028950814 | 255.281 | 0.056393001
255.762 | 0.03147123 | 256.021 | 0.01316555 | 267.065 | 0.021077536 | 260.604 | 0.044980717 | 260.767 | 0.09312997 | 269.936 | 0.045358307 | 256.202 | 0.046186758 | 263.79 | 0.029726854 | 256.357 | 0.056667306
256.813 | 0.03197855 | 257.045 | 0.01385708 | 268.06 | 0.021682246 | 261.638 | 0.046944477 | 261.78 | 0.091325631 | 271.047 | 0.047811468 | 257.28 | 0.047465982 | 264.848 | 0.031041863 | 257.336 | 0.057398754
257.866 | 0.03254664 | 258.061 | 0.01463144 | 269.075 | 0.022459662 | 262.695 | 0.04895436 | 262.784 | 0.090724117 | 272.082 | 0.047939228 | 258.349 | 0.047384361 | 265.914 | 0.032054973 | 258.457 | 0.058221668
258.924 | 0.03260757 | 259.158 | 0.01416125 | 270.121 | 0.023755435 | 263.771 | 0.051102907 | 263.847 | 0.089882139 | 273.061 | 0.047530439 | 259.33 | 0.047602055 | 266.936 | 0.032572333 | 259.496 | 0.057330201
259.908 | 0.03358153 | 260.196 | 0.01507401 | 271.343 | 0.023179589 | 264.834 | 0.051634302 | 264.867 | 0.088799495 | 274.063 | 0.0497791 | 260.362 | 0.048010274 | 267.974 | 0.034641863 | 260.475 | 0.057764525
260.919 | 0.03441345 | 261.197 | 0.01662297 | 272.284 | 0.025224034 | 265.876 | 0.053228295 | 265.889 | 0.088222099 | 275.05 | 0.05026463 | 261.391 | 0.050432648 | 269.006 | 0.035245389 | 261.55 | 0.058427421
261.994 | 0.03465694 | 262.251 | 0.01526763 | 273.302 | 0.025915097 | 266.926 | 0.053505523 | 266.94 | 0.08738002 | 276.005 | 0.051210182 | 262.461 | 0.049969977 | 270.034 | 0.036280108 | 262.562 | 0.058244583
263.034 | 0.03488017 | 263.354 | 0.01540592 | 274.365 | 0.027671498 | 267.981 | 0.054776163 | 268.014 | 0.085912513 | 277.078 | 0.052947803 | 263.554 | 0.050840868 | 271.095 | 0.037746022 | 263.559 | 0.05913605
264.069 | 0.03536715 | 264.423 | 0.01540592 | 275.392 | 0.028132246 | 269.016 | 0.055238275 | 268.972 | 0.084974168 | 278.104 | 0.053535584 | 264.631 | 0.051085845 | 272.106 | 0.03854358 | 264.603 | 0.059433174
265.161 | 0.03512366 | 265.419 | 0.01582077 | 276.446 | 0.030291787 | 270.01 | 0.056162403 | 269.983 | 0.084589304 | 279.135 | 0.05458328 | 265.643 | 0.052364954 | 273.149 | 0.039233454 | 265.623 | 0.059410355
266.132 | 0.03642221 | 266.43 | 0.01595916 | 277.523 | 0.030867754 | 271.076 | 0.05729438 | 271.076 | 0.083410394 | 280.217 | 0.056090997 | 266.666 | 0.054134132 | 274.227 | 0.041195118 | 266.782 | 0.060347555
267.151 | 0.03644255 | 267.427 | 0.01695487 | 278.541 | 0.032969686 | 272.054 | 0.058310853 | 272.065 | 0.083723209 | 281.204 | 0.057113183 | 267.707 | 0.054025228 | 275.279 | 0.04113047 | 267.806 | 0.060416107
268.289 | 0.0378223 | 268.469 | 0.0165123 | 279.549 | 0.03420785 | 273.061 | 0.060066667 | 273.152 | 0.082375883 | 282.205 | 0.058033119 | 268.675 | 0.054106849 | 276.308 | 0.042510036 | 268.835 | 0.060964717
269.292 | 0.03780204 | 269.664 | 0.0171761 | 280.591 | 0.036281039 | 274.168 | 0.060690504 | 274.203 | 0.082183451 | 283.313 | 0.059157449 | 269.727 | 0.054215753 | 277.354 | 0.043609494 | 269.869 | 0.061421956
270.273 | 0.03814698 | 270.564 | 0.0168442 | 281.774 | 0.037116184 | 275.219 | 0.060990795 | 275.219 | 0.082087185 | 284.383 | 0.059694105 | 270.702 | 0.055658219 | 278.396 | 0.04550651 | 270.925 | 0.061536242
271.36 | 0.03887745 | 271.651 | 0.01681647 | 282.774 | 0.038267874 | 276.215 | 0.062815891 | 276.215 | 0.08177447 | 285.415 | 0.060205145 | 271.787 | 0.056638014 | 279.454 | 0.045872966 | 271.969 | 0.061902013
272.393 | 0.04015574 | 272.662 | 0.01706543 | 283.771 | 0.039189372 | 277.23 | 0.064132752 | 277.241 | 0.082183451 | 286.408 | 0.061201715 | 272.834 | 0.057046233 | 280.463 | 0.04550651 | 273.05 | 0.061902013
273.375 | 0.04064272 | 273.666 | 0.01714849 | 284.83 | 0.040888164 | 278.309 | 0.065334109 | 278.273 | 0.081606054 | 287.464 | 0.061840622 | 273.894 | 0.05729121 | 281.452 | 0.046886076 | 274.019 | 0.062176318
274.405 | 0.04131234 | 274.661 | 0.017508 | 285.835 | 0.041492874 | 279.387 | 0.066512306 | 279.252 | 0.081413522 | 288.576 | 0.063450482 | 274.936 | 0.057835502 | 282.548 | 0.049214286 | 275.044 | 0.062633461
275.45 | 0.04275302 | 275.786 | 0.01803353 | 286.919 | 0.04227029 | 280.428 | 0.066789535 | 280.342 | 0.08177447 | 289.625 | 0.063654984 | 275.947 | 0.057835502 | 283.592 | 0.049322061 | 276.126 | 0.063273538
276.518 | 0.04301677 | 276.78 | 0.01803353 | 287.938 | 0.042500725 | 281.376 | 0.068452907 | 281.385 | 0.081509788 | 290.591 | 0.06480493 | 277.037 | 0.059550228 | 284.646 | 0.050356781 | 277.161 | 0.063913519
277.527 | 0.04397047 | 277.963 | 0.01736972 | 289.011 | 0.044573913 | 282.403 | 0.069677326 | 282.455 | 0.081485772 | 291.686 | 0.065418221 | 278.104 | 0.059985731 | 285.671 | 0.051132821 | 278.209 | 0.064004986
278.577 | 0.0443966 | 278.972 | 0.01905684 | 290.015 | 0.045984783 | 283.492 | 0.071155911 | 283.592 | 0.07997003 | 292.762 | 0.066005895 | 279.063 | 0.060448402 | 286.704 | 0.052922061 | 279.286 | 0.063799233
279.614 | 0.04526911 | 279.952 | 0.0178123 | 291.021 | 0.046877415 | 284.53 | 0.072449709 | 284.584 | 0.080354995 | 293.763 | 0.066823687 | 280.202 | 0.059767922 | 287.744 | 0.053029837 | 280.267 | 0.064256472
280.621 | 0.04520826 | 280.907 | 0.01947181 | 292.089 | 0.047942874 | 285.51 | 0.073928198 | 285.639 | 0.079777598 | 294.76 | 0.067462487 | 281.173 | 0.061292123 | 288.713 | 0.053892043 | 281.294 | 0.064919367
281.659 | 0.04583728 | 281.993 | 0.01861439 | 293.144 | 0.048749155 | 286.527 | 0.076238469 | 286.629 | 0.079849748 | 295.722 | 0.068561308 | 282.223 | 0.061292123 | 289.727 | 0.054409403 | 282.348 | 0.064553595
282.76 | 0.04601983 | 283.044 | 0.01991427 | 294.331 | 0.050016063 | 287.486 | 0.077624612 | 287.675 | 0.079777598 | 296.728 | 0.069890139 | 283.224 | 0.062707306 | 290.775 | 0.055444213 | 283.319 | 0.065902301
283.76 | 0.04689234 | 284.104 | 0.01938875 | 295.359 | 0.051599758 | 288.561 | 0.079357364 | 288.659 | 0.078911504 | 297.754 | 0.070196785 | 284.256 | 0.062271918 | 291.791 | 0.05654358 | 284.388 | 0.065536529
284.775 | 0.04721702 | 285.031 | 0.018808 | 296.405 | 0.051858937 | 289.617 | 0.080928295 | 289.722 | 0.079681332 | 298.786 | 0.071218971 | 285.351 | 0.062489612 | 292.831 | 0.057341139 | 285.367 | 0.066085139
285.901 | 0.04780545 | 286.162 | 0.02049513 | 297.445 | 0.05174372 | 290.63 | 0.083908527 | 290.843 | 0.078598688 | 299.774 | 0.071218971 | 286.383 | 0.064122603 | 293.879 | 0.05861302 | 286.374 | 0.067090988
286.953 | 0.0486983 | 287.18 | 0.02002494 | 298.364 | 0.053701812 | 291.664 | 0.085294671 | 291.807 | 0.078406256 | 300.794 | 0.072649946 | 287.354 | 0.064585274 | 294.871 | 0.058462116 | 287.419 | 0.067822435
287.969 | 0.04892145 | 288.126 | 0.02138028 | 299.357 | 0.054133696 | 292.704 | 0.087396996 | 292.833 | 0.078791221 | 301.854 | 0.072547696 | 288.441 | 0.0655379 | 295.937 | 0.059324412 | 288.442 | 0.067913902
289.005 | 0.05030128 | 289.114 | 0.02090998 | 300.339 | 0.055199034 | 293.724 | 0.089453198 | 293.794 | 0.077925126 | 302.995 | 0.072777706 | 289.503 | 0.066871461 | 296.991 | 0.060531555 | 289.468 | 0.069033941
290.043 | 0.05015923 | 290.276 | 0.02337169 | 301.4 | 0.056897947 | 294.783 | 0.092872384 | 294.839 | 0.078526539 | 303.987 | 0.073084352 | 290.521 | 0.067606393 | 298.008 | 0.060510036 | 290.526 | 0.070108341
291.057 | 0.0512143 | 291.191 | 0.02292912 | 302.454 | 0.056926812 | 295.733 | 0.094812984 | 295.898 | 0.078213824 | 305.031 | 0.073978778 | 291.487 | 0.068177968 | 299.044 | 0.062083725 | 291.599 | 0.070496932
292.097 | 0.05218834 | 292.281 | 0.02334397 | 303.499 | 0.057704227 | 296.794 | 0.097099806 | 297.024 | 0.077564178 | 306.085 | 0.07543537 | 292.526 | 0.069048858 | 300.078 | 0.062062116 | 292.657 | 0.070291179
293.113 | 0.05243183 | 293.316 | 0.02212703 | 304.514 | 0.058539251 | 297.799 | 0.099341085 | 298.067 | 0.07775671 | 307.159 | 0.075614255 | 293.583 | 0.069702055 | 301.122 | 0.063721971 | 293.682 | 0.070108341
294.121 | 0.05267532 | 294.414 | 0.02411845 | 305.563 | 0.059691063 | 298.809 | 0.101096899 | 299.129 | 0.077155197 | 308.144 | 0.075614255 | 294.554 | 0.069348288 | 302.164 | 0.063204611 | 294.703 | 0.070862704
295.184 | 0.0531623 | 295.478 | 0.02411845 | 306.532 | 0.061044324 | 299.87 | 0.1035 | 300.126 | 0.0765778 | 309.224 | 0.07643194 | 295.599 | 0.071198973 | 303.234 | 0.064325588 | 295.698 | 0.071685618
296.21 | 0.05405506 | 296.398 | 0.02492053 | 307.571 | 0.061505072 | 300.901 | 0.105810078 | 301.182 | 0.076385368 | 310.29 | 0.076738585 | 296.636 | 0.071634475 | 304.225 | 0.063721971 | 296.722 | 0.072325599
297.231 | 0.05395362 | 297.392 | 0.02533538 | 308.556 | 0.062887198 | 301.909 | 0.108212209 | 302.216 | 0.075639556 | 311.258 | 0.0765597 | 297.729 | 0.071008447 | 305.256 | 0.065015371 | 297.76 | 0.072508533
298.264 | 0.05517106 | 298.438 | 0.02588863 | 309.606 | 0.063722222 | 302.988 | 0.110153101 | 303.218 | 0.076024521 | 312.273 | 0.076227546 | 298.705 | 0.072178767 | 306.25 | 0.066028571 | 298.843 | 0.072782838
299.329 | 0.05508987 | 299.547 | 0.02591624 | 310.663 | 0.06484529 | 304.075 | 0.112717054 | 304.243 | 0.076481635 | 313.303 | 0.076661951 | 299.755 | 0.07231484 | 307.289 | 0.066136347 | 299.858 | 0.072942857
300.304 | 0.05565804 | 300.566 | 0.02721624 | 311.712 | 0.064499758 | 305.134 | 0.114750969 | 305.226 | 0.076216953 | 314.41 | 0.07694298 | 300.784 | 0.072859247 | 308.326 | 0.068098011 | 300.874 | 0.073605753
301.323 | 0.05640885 | 301.594 | 0.02655244 | 312.704 | 0.065190821 | 306.102 | 0.116991279 | 306.273 | 0.076216953 | 315.48 | 0.077275241 | 301.862 | 0.074383333 | 309.326 | 0.067580651 | 301.901 | 0.073880058
302.43 | 0.05689583 | 302.672 | 0.02688434 | 313.798 | 0.066256159 | 307.142 | 0.120133721 | 307.304 | 0.076601917 | 316.479 | 0.076661951 | 302.875 | 0.074709932 | 310.371 | 0.06863698 | 302.925 | 0.074154362
303.448 | 0.05687549 | 303.647 | 0.02854385 | 314.803 | 0.065766667 | 308.158 | 0.122350775 | 308.273 | 0.076698083 | 317.465 | 0.075946409 | 303.914 | 0.075771347 | 311.385 | 0.069046564 | 303.931 | 0.075251582
304.549 | 0.05754511 | 304.634 | 0.02832262 | 315.82 | 0.06807029 | 309.162 | 0.124638566 | 309.327 | 0.076024521 | 318.459 | 0.075946409 | 304.947 | 0.076016324 | 312.406 | 0.070512387 | 305.012 | 0.075228763
305.603 | 0.05776834 | 305.624 | 0.02868213 | 316.857 | 0.068559783 | 310.179 | 0.127225775 | 310.376 | 0.076385368 | 319.517 | 0.076661951 | 305.964 | 0.07590742 | 313.464 | 0.07070642 | 306.047 | 0.075960211
306.548 | 0.05833643 | 306.656 | 0.02989907 | 317.937 | 0.068646135 | 311.222 | 0.129628876 | 311.389 | 0.076385368 | 320.547 | 0.07604866 | 306.998 | 0.077431621 | 314.52 | 0.070965099 | 307.072 | 0.076691659
307.554 | 0.05835677 | 307.674 | 0.02989907 | 318.904 | 0.070028261 | 312.245 | 0.131592054 | 312.421 | 0.077155197 | 321.496 | 0.075103108 | 308.076 | 0.076996119 | 315.543 | 0.071805787 | 308.133 | 0.076783126
308.592 | 0.0589046 | 308.83 | 0.03175232 | 319.92 | 0.070143478 | 313.312 | 0.134364341 | 313.458 | 0.076192936 | 322.538 | 0.075103108 | 309.121 | 0.077975913 | 316.54 | 0.071029747 | 309.097 | 0.077720326
309.644 | 0.0596554 | 309.934 | 0.0307565 | 320.959 | 0.071093599 | 314.255 | 0.136929264 | 314.52 | 0.076505651 | 323.564 | 0.074898714 | 310.096 | 0.078193721 | 317.569 | 0.072258499 | 310.144 | 0.078268936
310.783 | 0.05955396 | 310.944 | 0.03177993 | 322.009 | 0.071669565 | 315.319 | 0.140371124 | 315.502 | 0.075928254 | 324.616 | 0.074694319 | 311.165 | 0.077975913 | 318.612 | 0.072430922 | 311.152 | 0.078794727
311.857 | 0.05979745 | 311.978 | 0.03263735 | 322.998 | 0.072216667 | 316.358 | 0.142380814 | 316.536 | 0.075639556 | 325.541 | 0.074310932 | 312.271 | 0.078493037 | 319.693 | 0.07249566 | 312.233 | 0.079183317
312.901 | 0.05979745 | 312.998 | 0.03241613 | 324.038 | 0.072475845 | 317.424 | 0.144598837 | 317.639 | 0.07484561 | 326.597 | 0.074515434 | 313.349 | 0.077513242 | 320.657 | 0.072840506 | 313.258 | 0.079800479
313.862 | 0.05987855 | 313.962 | 0.03288631 | 325.024 | 0.073742754 | 318.442 | 0.146539729 | 318.608 | 0.074581029 | 327.628 | 0.073672133 | 314.29 | 0.079255137 | 321.699 | 0.07378906 | 314.383 | 0.080806328
314.772 | 0.06036553 | 315.142 | 0.03388202 | 326.006 | 0.075009662 | 319.519 | 0.148849806 | 319.593 | 0.074460747 | 328.663 | 0.072982101 | 315.278 | 0.079037443 | 322.698 | 0.074220163 | 315.433 | 0.079891946
315.848 | 0.06069021 | 316.073 | 0.03421392 | 327.093 | 0.076363043 | 320.564 | 0.150051357 | 320.647 | 0.073714934 | 329.663 | 0.072471061 | 316.392 | 0.07939121 | 323.719 | 0.074565099 | 316.492 | 0.079823394
316.83 | 0.0609337 | 317.134 | 0.03418619 | 328.301 | 0.075787198 | 321.624 | 0.151714147 | 321.624 | 0.073017154 | 330.719 | 0.072675456 | 317.418 | 0.079255137 | 324.688 | 0.074220163 | 317.43 | 0.079731927
317.861 | 0.06135983 | 318.126 | 0.03520963 | 329.278 | 0.076967754 | 322.536 | 0.152453488 | 322.702 | 0.072632291 | 331.804 | 0.072471061 | 318.444 | 0.079799429 | 325.756 | 0.074133906 | 318.47 | 0.080646309
318.911 | 0.06265847 | 319.212 | 0.03576276 | 330.324 | 0.077629952 | 323.566 | 0.153008721 | 323.78 | 0.072247326 | 332.732 | 0.071730011 | 319.427 | 0.078928539 | 326.818 | 0.075341139 | 319.464 | 0.080463375
319.969 | 0.06239464 | 320.214 | 0.03520963 | 331.284 | 0.078551449 | 324.582 | 0.154209302 | 324.745 | 0.070539152 | 333.753 | 0.072752197 | 320.395 | 0.080479909 | 327.857 | 0.075276492 | 320.527 | 0.081377756
320.986 | 0.06338894 | 321.189 | 0.0353203 | 332.218 | 0.078349879 | 325.653 | 0.155687984 | 325.733 | 0.070226438 | 334.872 | 0.072164416 | 321.443 | 0.080997032 | 328.865 | 0.075168716 | 321.562 | 0.082177852
322.006 | 0.06330774 | 322.176 | 0.03576276 | 333.219 | 0.079732005 | 326.628 | 0.157536822 | 326.717 | 0.068975378 | 335.89 | 0.071960021 | 322.469 | 0.080697603 | 329.883 | 0.075254882 | 322.627 | 0.082200671
323.02 | 0.06369328 | 323.215 | 0.03731172 | 334.318 | 0.079616787 | 327.592 | 0.158460271 | 327.79 | 0.069288194 | 336.881 | 0.071346731 | 323.489 | 0.081677397 | 330.852 | 0.074565099 | 323.648 | 0.082086385
324.046 | 0.06426145 | 324.29 | 0.03841798 | 335.322 | 0.080998913 | 328.662 | 0.160147287 | 328.834 | 0.068013017 | 337.929 | 0.071551125 | 324.505 | 0.082194521 | 331.901 | 0.075427396 | 324.659 | 0.082383605
325.047 | 0.06387591 | 325.261 | 0.03830742 | 336.308 | 0.082813043 | 329.752 | 0.159846899 | 329.834 | 0.067267205 | 338.973 | 0.071525616 | 325.51 | 0.0821129 | 332.954 | 0.075966275 | 325.629 | 0.08265791
326.068 | 0.06515421 | 326.26 | 0.04052007 | 337.473 | 0.082928261 | 330.743 | 0.161810078 | 330.823 | 0.065992129 | 339.938 | 0.071346731 | 326.502 | 0.081786301 | 333.892 | 0.075880018 | 326.623 | 0.08345791
327.115 | 0.06517447 | 327.258 | 0.03930313 | 338.396 | 0.084108816 | 331.811 | 0.162180233 | 331.923 | 0.065318466 | 341.029 | 0.071218971 | 327.555 | 0.083419292 | 334.96 | 0.076828571 | 327.682 | 0.08400652
328.188 | 0.0653977 | 328.311 | 0.04082436 | 339.474 | 0.085116546 | 332.848 | 0.162619186 | 332.9 | 0.065126034 | 342.05 | 0.070707824 | 328.577 | 0.083283219 | 335.964 | 0.076720796 | 328.699 | 0.084280825
329.127 | 0.06509336 | 329.332 | 0.04107332 | 340.391 | 0.08695942 | 333.9 | 0.162988372 | 333.957 | 0.063586276 | 343.05 | 0.070835584 | 329.608 | 0.083609817 | 337.024 | 0.077151899 | 329.708 | 0.085035187
330.099 | 0.06582383 | 330.465 | 0.04215197 | 341.52 | 0.087304952 | 334.918 | 0.163104651 | 335.009 | 0.062744299 | 344.041 | 0.071448875 | 330.583 | 0.083092694 | 338.013 | 0.077259675 | 330.701 | 0.084920901
331.107 | 0.06612817 | 331.436 | 0.04071369 | 342.492 | 0.088370411 | 335.917 | 0.162734496 | 336.14 | 0.061589506 | 344.976 | 0.070707824 | 331.695 | 0.083609817 | 339.062 | 0.077410579 | 331.702 | 0.085126654
332.221 | 0.066392 | 332.47 | 0.04071369 | 343.436 | 0.089291787 | 336.962 | 0.16317345 | 337.17 | 0.059857215 | 345.991 | 0.071832262 | 332.735 | 0.083419292 | 340.064 | 0.078962658 | 332.771 | 0.086200959
333.216 | 0.0665543 | 333.519 | 0.04016056 | 344.468 | 0.09078913 | 337.972 | 0.163820736 | 338.118 | 0.058606256 | 347.056 | 0.070605681 | 333.801 | 0.083092694 | 341.05 | 0.079415371 | 333.747 | 0.085309492
334.25 | 0.06679779 | 334.473 | 0.04195835 | 345.427 | 0.092833454 | 338.938 | 0.164213178 | 339.138 | 0.0567778 | 348.038 | 0.07111672 | 334.806 | 0.082439498 | 342.105 | 0.079824955 | 334.784 | 0.086041035
335.239 | 0.06679779 | 335.468 | 0.0423732 | 346.541 | 0.095367391 | 339.979 | 0.16449031 | 340.108 | 0.055695156 | 349.032 | 0.071653376 | 335.858 | 0.082548402 | 343.079 | 0.079738698 | 335.812 | 0.086018121
336.328 | 0.06702102 | 336.489 | 0.04229026 | 347.501 | 0.096087319 | 340.988 | 0.164097868 | 341.11 | 0.054925328 | 350.054 | 0.071832262 | 336.795 | 0.082221804 | 344.085 | 0.079242948 | 336.916 | 0.086018121
337.301 | 0.06744706 | 337.522 | 0.04303701 | 348.629 | 0.097930193 | 342.076 | 0.164467054 | 342.222 | 0.054179516 | 351.117 | 0.071730011 | 337.815 | 0.082003995 | 345.167 | 0.081463291 | 337.821 | 0.086658198
338.407 | 0.06785294 | 338.609 | 0.04436462 | 349.578 | 0.099772947 | 343.09 | 0.163936047 | 343.204 | 0.052711907 | 352.065 | 0.07050343 | 338.823 | 0.083528196 | 346.2 | 0.081721971 | 338.838 | 0.086841035
339.363 | 0.06718332 | 339.606 | 0.0445029 | 350.556 | 0.101702174 | 344.088 | 0.163658915 | 344.14 | 0.051966095 | 353.151 | 0.072343301 | 339.778 | 0.081867922 | 347.237 | 0.081980651 | 339.9 | 0.087229626
340.377 | 0.06736596 | 340.638 | 0.04458596 | 351.544 | 0.102969203 | 345.139 | 0.163196705 | 345.248 | 0.05158113 | 354.105 | 0.071014469 | 340.838 | 0.083419292 | 348.213 | 0.082842948 | 340.93 | 0.087869703
341.411 | 0.06842102 | 341.568 | 0.0458029 | 352.548 | 0.104725604 | 346.092 | 0.163381783 | 346.183 | 0.050498587 | 355.149 | 0.07224105 | 341.877 | 0.083854795 | 349.282 | 0.082864467 | 341.896 | 0.08821256
342.431 | 0.06850221 | 342.64 | 0.04480719 | 353.554 | 0.106453261 | 347.119 | 0.162064922 | 347.202 | 0.049632492 | 356.157 | 0.072164416 | 342.867 | 0.084181393 | 350.296 | 0.083532731 | 342.918 | 0.088875455
343.453 | 0.06823847 | 343.66 | 0.045471 | 354.602 | 0.108382609 | 348.157 | 0.16150969 | 348.243 | 0.048790414 | 357.219 | 0.07236881 | 343.879 | 0.084616781 | 351.318 | 0.083963834 | 343.936 | 0.089492713
344.472 | 0.06807609 | 344.642 | 0.04594118 | 355.59 | 0.109563164 | 349.192 | 0.160054264 | 349.188 | 0.04770777 | 358.284 | 0.073365488 | 344.904 | 0.084807306 | 352.26 | 0.084481193 | 344.967 | 0.089858389
345.5 | 0.06931387 | 345.627 | 0.04591357 | 356.69 | 0.110916425 | 350.23 | 0.158645349 | 350.194 | 0.04715439 | 359.319 | 0.073799893 | 345.914 | 0.085025114 | 353.209 | 0.084933906 | 346.014 | 0.091161361
346.532 | 0.06931387 | 346.658 | 0.04649443 | 357.702 | 0.112903261 | 351.261 | 0.157166667 | 351.244 | 0.047443088 | 360.321 | 0.073569882 | 346.942 | 0.085487785 | 354.261 | 0.08510642 | 347.061 | 0.091504314
347.547 | 0.06842102 | 347.751 | 0.04690928 | 358.776 | 0.112989734 | 352.323 | 0.155434109 | 352.194 | 0.045879314 | 361.336 | 0.074106538 | 347.973 | 0.085269977 | 355.161 | 0.085968626 | 348.073 | 0.090978523
348.526 | 0.06864426 | 348.747 | 0.04726879 | 359.775 | 0.113133696 | 353.278 | 0.153377907 | 353.234 | 0.045229768 | 362.342 | 0.073595498 | 349.049 | 0.085596575 | 356.281 | 0.086981826 | 349.137 | 0.09186999
349.544 | 0.06850221 | 349.816 | 0.04815394 | 360.773 | 0.116214614 | 354.237 | 0.15226938 | 354.282 | 0.044724521 | 363.326 | 0.073978778 | 350.106 | 0.086358676 | 357.3 | 0.087671609 | 350.168 | 0.091778619
350.595 | 0.07004434 | 350.88 | 0.04771137 | 361.774 | 0.11739529 | 355.285 | 0.150790698 | 355.315 | 0.044363673 | 364.316 | 0.074285423 | 351.121 | 0.085896005 | 358.31 | 0.087865642 | 351.174 | 0.09296721
351.559 | 0.07018638 | 351.876 | 0.04749014 | 362.951 | 0.118863768 | 356.256 | 0.148873062 | 356.375 | 0.043593744 | 365.282 | 0.073978778 | 352.155 | 0.086358676 | 359.338 | 0.088102803 | 352.166 | 0.092990125
352.629 | 0.06953702 | 352.819 | 0.04815394 | 363.99 | 0.118748551 | 357.217 | 0.147093992 | 357.393 | 0.042799899 | 366.234 | 0.073902144 | 353.093 | 0.086766895 | 360.364 | 0.088641682 | 353.188 | 0.0924186
353.699 | 0.06955736 | 353.822 | 0.05003469 | 364.958 | 0.118777415 | 358.191 | 0.144899225 | 358.379 | 0.041572856 | 367.211 | 0.074898714 | 354.117 | 0.086004909 | 361.35 | 0.089331555 | 354.211 | 0.092692905
354.707 | 0.06898919 | 354.822 | 0.04992413 | 365.901 | 0.120591425 | 359.206 | 0.141664729 | 359.358 | 0.040803027 | 368.256 | 0.075716399 | 355.104 | 0.087665068 | 362.359 | 0.089590235 | 355.275 | 0.09271582
355.713 | 0.06988204 | 355.808 | 0.05033898 | 366.828 | 0.120735386 | 360.299 | 0.139424419 | 360.469 | 0.041091726 | 369.235 | 0.075103108 | 356.165 | 0.087556279 | 363.326 | 0.090948463 | 356.279 | 0.093355801
356.697 | 0.07002409 | 356.813 | 0.05166659 | 367.876 | 0.120361111 | 361.376 | 0.136004845 | 361.416 | 0.038854289 | 370.287 | 0.075742015 | 357.099 | 0.088617694 | 364.373 | 0.091745931 | 357.253 | 0.093813039
357.739 | 0.06978051 | 357.82 | 0.05114107 | 368.945 | 0.1192093 | 362.364 | 0.132978682 | 362.47 | 0.03904672 | 371.303 | 0.075716399 | 358.112 | 0.087447374 | 365.407 | 0.092435805 | 358.269 | 0.093698754
358.727 | 0.0696994 | 358.839 | 0.052358 | 369.929 | 0.120361111 | 363.355 | 0.129998062 | 363.499 | 0.038180626 | 372.282 | 0.07581865 | 359.141 | 0.088318265 | 366.482 | 0.093125678 | 359.28 | 0.094635954
359.737 | 0.07012553 | 359.874 | 0.05246868 | 370.829 | 0.119900362 | 364.374 | 0.126694767 | 364.512 | 0.03753108 | 373.3 | 0.07707074 | 360.147 | 0.08850879 | 367.459 | 0.093211573 | 360.299 | 0.094704506
360.76 | 0.07036902 | 360.952 | 0.05410058 | 371.849 | 0.119900362 | 365.461 | 0.123829457 | 365.556 | 0.036761251 | 374.27 | 0.076764094 | 361.243 | 0.089406963 | 368.531 | 0.093728752 | 361.316 | 0.094704506
361.764 | 0.06961821 | 361.948 | 0.054792 | 372.818 | 0.119670048 | 366.476 | 0.120479651 | 366.625 | 0.035510192 | 375.3 | 0.077377385 | 362.244 | 0.088862671 | 369.454 | 0.093298373 | 362.336 | 0.09488744
362.789 | 0.07045013 | 362.983 | 0.05313248 | 373.816 | 0.118748551 | 367.425 | 0.117061047 | 367.626 | 0.034644097 | 376.303 | 0.077377385 | 363.278 | 0.089515868 | 370.499 | 0.093556962 | 363.407 | 0.095733174
363.82 | 0.06980085 | 363.958 | 0.05454304 | 374.85 | 0.117942391 | 368.403 | 0.11428876 | 368.628 | 0.034259132 | 377.303 | 0.077658521 | 364.295 | 0.090250685 | 371.565 | 0.094915009 | 364.413 | 0.095253116
364.779 | 0.07051106 | 364.938 | 0.05531752 | 375.901 | 0.116214614 | 369.454 | 0.110869186 | 369.652 | 0.033489304 | 378.349 | 0.077249625 | 365.278 | 0.089842466 | 372.529 | 0.094677215 | 365.454 | 0.094978811
365.76 | 0.07045013 | 365.964 | 0.05520684 | 376.877 | 0.116013043 | 370.414 | 0.106526163 | 370.582 | 0.032502926 | 379.378 | 0.078195177 | 366.425 | 0.089733562 | 373.476 | 0.095022604 | 366.408 | 0.094613039
366.769 | 0.07012553 | 366.973 | 0.05697703 | 377.893 | 0.114515821 | 371.416 | 0.103938953 | 371.591 | 0.032791625 | 380.43 | 0.078067417 | 367.402 | 0.089488584 | 374.531 | 0.096380651 | 367.468 | 0.09543605
367.826 | 0.07083566 | 368.144 | 0.05788979 | 378.922 | 0.113450362 | 372.475 | 0.100819767 | 372.58 | 0.031949546 | 381.512 | 0.078067417 | 368.37 | 0.090032991 | 375.542 | 0.09689783 | 368.419 | 0.095550336
368.812 | 0.07093711 | 369.155 | 0.05631323 | 379.938 | 0.111405918 | 373.572 | 0.096661143 | 373.647 | 0.031540565 | 382.49 | 0.078067417 | 369.307 | 0.091121575 | 376.588 | 0.098018987 | 369.371 | 0.09662512
369.831 | 0.07042987 | 370.15 | 0.05775151 | 380.947 | 0.1095343 | 374.525 | 0.092872384 | 374.615 | 0.031059334 | 383.51 | 0.077990782 | 370.334 | 0.091366553 | 377.618 | 0.098794756 | 370.392 | 0.095801726
370.864 | 0.07059217 | 371.073 | 0.0585536 | 381.973 | 0.107259541 | 375.571 | 0.089892151 | 375.696 | 0.030506054 | 384.506 | 0.078885102 | 371.406 | 0.091121575 | 378.54 | 0.098450271 | 371.448 | 0.096167785
371.87 | 0.07012553 | 372.053 | 0.05952169 | 383.031 | 0.105877415 | 376.587 | 0.086034012 | 376.775 | 0.029254995 | 385.387 | 0.078169561 | 372.371 | 0.091665982 | 379.636 | 0.09924774 | 372.433 | 0.096716203
372.836 | 0.07042987 | 373.127 | 0.05930035 | 384.128 | 0.104034541 | 377.586 | 0.083885465 | 377.833 | 0.02790777 | 386.366 | 0.078706217 | 373.34 | 0.091121575 | 380.618 | 0.09898915 | 373.422 | 0.096441994
373.852 | 0.07012553 | 374.126 | 0.05952169 | 385.089 | 0.101702174 | 378.653 | 0.079542151 | 378.814 | 0.027522805 | 387.388 | 0.077965166 | 374.346 | 0.09210137 | 381.637 | 0.100260398 | 374.498 | 0.097721956
374.873 | 0.07010519 | 375.177 | 0.06120882 | 386.097 | 0.100118478 | 379.633 | 0.076585078 | 379.772 | 0.02672886 | 388.478 | 0.078374062 | 375.397 | 0.092427968 | 382.624 | 0.10148915 | 375.529 | 0.097813039
375.93 | 0.07116034 | 376.179 | 0.06120882 | 387.178 | 0.097210266 | 380.59 | 0.073350678 | 380.823 | 0.027234107 | 389.573 | 0.078782851 | 376.374 | 0.092536872 | 383.587 | 0.10129566 | 376.549 | 0.097561841
376.941 | 0.07075455 | 377.232 | 0.06173434 | 388.154 | 0.095972101 | 381.552 | 0.070947965 | 381.857 | 0.026343895 | 390.6 | 0.079319507 | 377.404 | 0.093952169 | 384.612 | 0.101898734 | 377.581 | 0.097470757
377.955 | 0.07059217 | 378.184 | 0.06328329 | 389.12 | 0.094791546 | 382.542 | 0.068452907 | 382.807 | 0.026175479 | 391.641 | 0.079626152 | 378.377 | 0.094523744 | 385.696 | 0.102761302 | 378.567 | 0.097652924
379.009 | 0.07034868 | 379.168 | 0.06549594 | 390.12 | 0.092718357 | 383.548 | 0.066512306 | 383.867 | 0.025670333 | 392.622 | 0.079805038 | 379.371 | 0.092890753 | 386.768 | 0.103192586 | 379.593 | 0.09783605
380.008 | 0.07083566 | 380.211 | 0.06527471 | 391.159 | 0.090645169 | 384.503 | 0.063023837 | 384.862 | 0.024539556 | 393.596 | 0.079728403 | 380.467 | 0.09441484 | 387.793 | 0.103278481 | 380.695 | 0.098019175
381.055 | 0.07069362 | 381.218 | 0.06662993 | 392.187 | 0.088139976 | 385.509 | 0.06152219 | 385.827 | 0.023841877 | 394.703 | 0.080648339 | 381.492 | 0.094496461 | 388.693 | 0.10364557 | 381.661 | 0.097355705
382.178 | 0.06931387 | 382.307 | 0.06762564 | 393.221 | 0.086498671 | 386.515 | 0.059027035 | 386.828 | 0.024539556 | 395.577 | 0.079907288 | 382.518 | 0.095258562 | 389.739 | 0.104485533 | 382.716 | 0.09662512
383.14 | 0.06971966 | 383.315 | 0.06817889 | 394.167 | 0.084454348 | 387.562 | 0.055908236 | 387.888 | 0.023673461 | 396.599 | 0.080111683 | 383.486 | 0.094931963 | 390.694 | 0.104745027 | 383.703 | 0.097447747
384.131 | 0.07020664 | 384.283 | 0.07005963 | 395.205 | 0.082265942 | 388.571 | 0.054522093 | 388.937 | 0.022903532 | 397.729 | 0.08136388 | 384.508 | 0.095802854 | 391.687 | 0.105369801 | 384.718 | 0.097355705
385.116 | 0.06961821 | 385.336 | 0.07135963 | 396.212 | 0.080394324 | 389.711 | 0.052650775 | 389.943 | 0.021917154 | 398.758 | 0.081159378 | 385.518 | 0.095802854 | 392.709 | 0.105628391 | 385.724 | 0.097287632
386.165 | 0.06994289 | 386.381 | 0.07202343 | 397.184 | 0.079156159 | 390.817 | 0.050063275 | 390.941 | 0.022205853 | 399.687 | 0.080520579 | 386.542 | 0.097218151 | 393.693 | 0.105714286 | 386.751 | 0.096465005
387.091 | 0.06980085 | 387.372 | 0.07348933 | 398.223 | 0.077543599 | 391.84 | 0.047776163 | 392.001 | 0.021724723 | 400.573 | 0.080035048 | 387.592 | 0.096673858 | 394.705 | 0.106835443 | 387.834 | 0.096349952
388.124 | 0.06996315 | 388.377 | 0.07470638 | 399.256 | 0.075124879 | 392.772 | 0.046459302 | 392.99 | 0.021363875 | 401.637 | 0.080648339 | 388.589 | 0.097218151 | 395.751 | 0.106922242 | 388.757 | 0.095550336
389.118 | 0.06978051 | 389.411 | 0.07644884 | 400.282 | 0.073857971 | 393.754 | 0.044056589 | 393.998 | 0.021556307 | 402.657 | 0.080341693 | 389.673 | 0.097027626 | 396.785 | 0.107245027 | 389.756 | 0.095915628
390.186 | 0.06929353 | 390.407 | 0.07680835 | 401.336 | 0.072562198 | 394.777 | 0.042601163 | 395.018 | 0.020762361 | 403.761 | 0.080827224 | 390.627 | 0.097354224 | 397.766 | 0.107352622 | 390.779 | 0.095733174
391.152 | 0.06953702 | 391.372 | 0.07802541 | 402.328 | 0.071093599 | 395.82 | 0.040729845 | 395.989 | 0.020954894 | 404.721 | 0.080418328 | 391.696 | 0.097544749 | 398.855 | 0.10821519 | 391.72 | 0.096716203
392.202 | 0.06923268 | 392.382 | 0.08068063 | 403.329 | 0.069221981 | 396.789 | 0.039181977 | 397.009 | 0.020593946 | 405.639 | 0.079396249 | 392.754 | 0.097871347 | 399.806 | 0.108624774 | 392.705 | 0.096372963
393.293 | 0.06961821 | 393.382 | 0.08231253 | 404.37 | 0.068099034 | 397.794 | 0.037703391 | 398.013 | 0.019415136 | 406.654 | 0.079932797 | 393.699 | 0.097653653 | 400.792 | 0.109745931 | 393.687 | 0.096441994
394.28 | 0.06931387 | 394.456 | 0.08355719 | 405.365 | 0.065996981 | 398.817 | 0.035924516 | 398.94 | 0.019824117 | 407.728 | 0.080648339 | 394.685 | 0.097653653 | 401.896 | 0.109250452 | 394.822 | 0.096075743
395.296 | 0.068908 | 395.648 | 0.08463585 | 406.397 | 0.064528502 | 399.89 | 0.034376647 | 400.018 | 0.018549041 | 408.58 | 0.079830654 | 395.669 | 0.098334018 | 402.841 | 0.109487342 | 395.843 | 0.09543605
396.271 | 0.06988204 | 396.516 | 0.08563155 | 407.378 | 0.063031159 | 400.884 | 0.032412888 | 400.979 | 0.019824117 | 409.614 | 0.080827224 | 396.646 | 0.098660616 | 403.805 | 0.110177215 | 396.811 | 0.094087344
397.454 | 0.0687457 | 397.482 | 0.0879826 | 408.405 | 0.061073188 | 401.949 | 0.030865019 | 401.971 | 0.018933905 | 410.573 | 0.081159378 | 397.664 | 0.098851142 | 404.791 | 0.109745931 | 397.798 | 0.094361649
398.42 | 0.06817753 | 398.536 | 0.08820383 | 409.399 | 0.059115097 | 402.965 | 0.030218217 | 403.026 | 0.019342987 | 411.64 | 0.081644909 | 398.718 | 0.099967009 | 405.771 | 0.109745931 | 398.79 | 0.094270182
399.356 | 0.06831957 | 399.539 | 0.09019524 | 410.414 | 0.058510507 | 403.937 | 0.028346899 | 404.106 | 0.018933905 | 412.595 | 0.081466024 | 399.729 | 0.100511416 | 406.845 | 0.110349005 | 399.797 | 0.094338734
400.348 | 0.06888774 | 400.528 | 0.09240789 | 411.474 | 0.056696377 | 404.883 | 0.026960659 | 405.131 | 0.018260343 | 413.684 | 0.08187492 | 400.788 | 0.099967009 | 407.784 | 0.110780289 | 400.763 | 0.094613039
401.309 | 0.06809643 | 401.49 | 0.09307181 | 412.589 | 0.055861353 | 405.913 | 0.026983818 | 406.123 | 0.017394248 | 414.662 | 0.081338264 | 401.728 | 0.100838014 | 408.784 | 0.11026311 | 401.747 | 0.093081496
402.267 | 0.06831957 | 402.547 | 0.0947036 | 413.462 | 0.053672947 | 406.943 | 0.026152132 | 407.061 | 0.017394248 | 415.605 | 0.081338264 | 402.749 | 0.100402511 | 409.82 | 0.110435805 | 402.709 | 0.093081496
403.283 | 0.06848196 | 403.54 | 0.09592065 | 414.418 | 0.052866787 | 408.01 | 0.024396318 | 408.075 | 0.017490414 | 416.785 | 0.082897106 | 403.764 | 0.100593037 | 410.802 | 0.110177215 | 403.761 | 0.093332982
404.264 | 0.06896894 | 404.515 | 0.09738654 | 415.528 | 0.050447947 | 409.008 | 0.023726357 | 409.046 | 0.016744601 | 417.693 | 0.081772669 | 404.725 | 0.099749315 | 411.861 | 0.110004521 | 404.764 | 0.093241515
405.241 | 0.06898919 | 405.513 | 0.0984652 | 416.522 | 0.050591908 | 410.022 | 0.022455717 | 410.111 | 0.016840868 | 418.818 | 0.082692712 | 405.693 | 0.102117237 | 412.942 | 0.110952984 | 405.843 | 0.09216721
406.257 | 0.06888774 | 406.469 | 0.09860348 | 417.516 | 0.047683696 | 411.035 | 0.021138857 | 411.119 | 0.016816852 | 419.876 | 0.082156056 | 406.732 | 0.100701941 | 413.913 | 0.110177215 | 406.85 | 0.091412848
407.351 | 0.06905004 | 407.451 | 0.1010375 | 418.465 | 0.047683696 | 412.058 | 0.020769186 | 412.07 | 0.017875378 | 420.859 | 0.082156056 | 407.748 | 0.102253311 | 414.907 | 0.110629295 | 407.909 | 0.090612752
408.304 | 0.06898919 | 408.46 | 0.1019225 | 419.467 | 0.046416787 | 413.063 | 0.020399612 | 413.079 | 0.017514531 | 421.92 | 0.082283816 | 408.724 | 0.1023621 | 415.889 | 0.111470163 | 408.902 | 0.089218408
409.345 | 0.06978051 | 409.504 | 0.1020056 | 420.453 | 0.045754469 | 414.06 | 0.019013372 | 414.063 | 0.017971645 | 422.946 | 0.08174716 | 409.744 | 0.103205822 | 416.905 | 0.110974684 | 409.945 | 0.088692617
410.385 | 0.068908 | 410.482 | 0.1024758 | 421.447 | 0.044228382 | 415.068 | 0.018297287 | 415.065 | 0.017995661 | 423.879 | 0.081772669 | 410.815 | 0.104185616 | 418.014 | 0.110457505 | 411.017 | 0.088326846
411.37 | 0.06907038 | 411.544 | 0.103914 | 422.444 | 0.043537319 | 415.99 | 0.017465504 | 416.044 | 0.017971645 | 424.975 | 0.082283816 | 411.87 | 0.103750228 | 418.97 | 0.110090416 | 411.973 | 0.087595398
412.35 | 0.06929353 | 412.582 | 0.1044396 | 423.463 | 0.042155193 | 416.958 | 0.017165213 | 417.061 | 0.017514531 | 425.878 | 0.080954984 | 412.882 | 0.104866096 | 419.946 | 0.110349005 | 412.952 | 0.086772483
413.371 | 0.06907038 | 413.589 | 0.1052416 | 424.464 | 0.042299155 | 418.079 | 0.016818702 | 418.12 | 0.017899395 | 427.043 | 0.080852733 | 413.918 | 0.103777397 | 420.913 | 0.11028481 | 414.022 | 0.085926654
414.395 | 0.06994289 | 414.648 | 0.1047991 | 425.526 | 0.041233696 | 419.078 | 0.015802132 | 419.11 | 0.018164077 | 427.768 | 0.079319507 | 414.936 | 0.104947717 | 421.89 | 0.110867089 | 414.942 | 0.085309492
415.422 | 0.06888774 | 415.796 | 0.1047991 | 426.623 | 0.039995531 | 420.077 | 0.015062888 | 420.145 | 0.017899395 | 428.835 | 0.080341693 | 415.937 | 0.104866096 | 422.919 | 0.110004521 | 415.988 | 0.084578044
416.417 | 0.06915157 | 416.694 | 0.1054629 | 427.633 | 0.038498309 | 421.089 | 0.014415988 | 421.215 | 0.018260343 | 429.841 | 0.080546088 | 416.981 | 0.105927511 | 423.902 | 0.1105434 | 417.005 | 0.08400652
417.44 | 0.068908 | 417.734 | 0.103914 | 428.633 | 0.037663285 | 422.119 | 0.013838469 | 422.263 | 0.018164077 | 430.831 | 0.080137299 | 417.955 | 0.104866096 | 424.92 | 0.1105434 | 418.019 | 0.083115053
418.476 | 0.06880655 | 418.703 | 0.1045501 | 429.676 | 0.036857005 | 423.172 | 0.013584302 | 423.268 | 0.018260343 | 431.885 | 0.079932797 | 418.894 | 0.106471804 | 425.899 | 0.110716094 | 418.996 | 0.08265791
419.42 | 0.06961821 | 419.714 | 0.1049097 | 430.589 | 0.035705193 | 424.073 | 0.012914341 | 424.273 | 0.018933905 | 432.846 | 0.079626152 | 419.93 | 0.106825685 | 426.915 | 0.110177215 | 420.033 | 0.081011985
420.455 | 0.06939506 | 420.673 | 0.1046608 | 431.571 | 0.03501413 | 425.143 | 0.01319157 | 425.255 | 0.018645207 | 433.89 | 0.080648339 | 420.903 | 0.106172489 | 427.939 | 0.110370705 | 421.054 | 0.08018907
421.439 | 0.06896894 | 421.671 | 0.1038034 | 432.57 | 0.034092754 | 426.102 | 0.012082655 | 426.226 | 0.01806781 | 434.839 | 0.079524009 | 421.951 | 0.107261187 | 428.933 | 0.110716094 | 422.116 | 0.079343337
422.436 | 0.06907038 | 422.655 | 0.1033608 | 433.648 | 0.032624155 | 427.143 | 0.012082655 | 427.196 | 0.017514531 | 435.993 | 0.079600643 | 422.922 | 0.107805479 | 429.96 | 0.110435805 | 423.055 | 0.078246117
423.445 | 0.06913123 | 423.653 | 0.1025864 | 434.623 | 0.032134662 | 428.105 | 0.011643702 | 428.214 | 0.017682947 | 436.994 | 0.079830654 | 423.919 | 0.107996005 | 430.99 | 0.110435805 | 424.04 | 0.077148897
424.433 | 0.06939506 | 424.681 | 0.1026694 | 435.63 | 0.030896498 | 429.16 | 0.01155126 | 429.216 | 0.017875378 | 437.926 | 0.078782851 | 424.963 | 0.109220776 | 432.024 | 0.109853526 | 425.028 | 0.076257335
425.445 | 0.06996315 | 425.765 | 0.1024758 | 436.6 | 0.030522222 | 430.239 | 0.011366473 | 430.197 | 0.018260343 | 439.059 | 0.079012862 | 425.946 | 0.109765068 | 433.046 | 0.109056058 | 426.052 | 0.075251582
426.497 | 0.06953702 | 426.821 | 0.1016737 | 437.642 | 0.030435749 | 431.263 | 0.010904457 | 431.331 | 0.018164077 | 440.055 | 0.07755627 | 427 | 0.108540297 | 434.052 | 0.108387884 | 426.988 | 0.074428667
427.518 | 0.06988204 | 427.817 | 0.1008992 | 438.76 | 0.030061473 | 432.181 | 0.010904457 | 432.281 | 0.018380626 | 441.117 | 0.077888532 | 428.067 | 0.109520091 | 435.046 | 0.108366184 | 428.001 | 0.072759923
428.55 | 0.07018638 | 428.821 | 0.09957158 | 439.734 | 0.028794565 | 433.203 | 0.010696512 | 433.324 | 0.017706963 | 441.965 | 0.077658521 | 429.103 | 0.108649201 | 436.082 | 0.107870705 | 428.991 | 0.071571333
429.551 | 0.07012553 | 429.768 | 0.09915673 | 440.705 | 0.027988285 | 434.201 | 0.010719574 | 434.358 | 0.017995661 | 442.921 | 0.07704523 | 430.086 | 0.109411301 | 437.081 | 0.107525316 | 430.118 | 0.071388399
430.612 | 0.07034868 | 430.793 | 0.09849292 | 441.674 | 0.028449034 | 435.244 | 0.010904457 | 435.408 | 0.018260343 | 444.022 | 0.077377385 | 431.081 | 0.109547374 | 438.099 | 0.107094033 | 431.164 | 0.068485331
431.716 | 0.07004434 | 431.827 | 0.0974971 | 442.673 | 0.027671498 | 436.233 | 0.011366473 | 436.412 | 0.017875378 | 444.948 | 0.07643194 | 432.048 | 0.110418265 | 439.092 | 0.106210669 | 432.231 | 0.068028188
432.709 | 0.07053132 | 432.869 | 0.09592065 | 443.671 | 0.026865338 | 437.221 | 0.010627229 | 437.461 | 0.018091927 | 445.981 | 0.075614255 | 433.081 | 0.109656164 | 440.087 | 0.105779385 | 433.179 | 0.065993672
433.673 | 0.07020664 | 433.903 | 0.09558875 | 444.651 | 0.027556401 | 438.195 | 0.010165116 | 438.442 | 0.017201715 | 447.069 | 0.075639764 | 434.1 | 0.109111872 | 441.137 | 0.105455696 | 434.245 | 0.065627996
434.653 | 0.06939506 | 434.921 | 0.09340371 | 445.642 | 0.027095652 | 439.198 | 0.010627229 | 439.434 | 0.017682947 | 447.948 | 0.075230868 | 435.103 | 0.109302397 | 442.142 | 0.104055154 | 435.203 | 0.064713615
435.666 | 0.06971966 | 435.866 | 0.09307181 | 446.692 | 0.02533913 | 440.284 | 0.010996802 | 440.504 | 0.018476791 | 449.024 | 0.075230868 | 436.135 | 0.109547374 | 443.095 | 0.10381736 | 436.227 | 0.063159252
436.679 | 0.07093711 | 436.956 | 0.09337599 | 447.698 | 0.024648068 | 441.359 | 0.010142054 | 441.415 | 0.017225832 | 449.978 | 0.074208789 | 437.122 | 0.108649201 | 444.125 | 0.102610307 | 437.18 | 0.062267689
437.621 | 0.07075455 | 437.898 | 0.09096972 | 448.737 | 0.02418744 | 442.429 | 0.009056211 | 442.453 | 0.017418264 | 451.008 | 0.073978778 | 438.126 | 0.108975799 | 445.175 | 0.102330018 | 438.182 | 0.060690412
438.644 | 0.070856 | 438.906 | 0.08986334 | 449.748 | 0.023496377 | 443.463 | 0.008409341 | 443.392 | 0.017225832 | 452.048 | 0.073467631 | 439.205 | 0.108540297 | 446.167 | 0.101898734 | 439.299 | 0.059318888
439.733 | 0.07093711 | 439.895 | 0.0886464 | 450.802 | 0.023870652 | 444.497 | 0.00739282 | 444.403 | 0.016744601 | 453.165 | 0.072445552 | 440.161 | 0.109084703 | 447.211 | 0.100282098 | 440.223 | 0.058518888
440.741 | 0.07069362 | 440.857 | 0.08618469 | 451.804 | 0.023179589 | 445.475 | 0.007208004 | 445.423 | 0.017514531 | 454.302 | 0.072164416 | 441.153 | 0.109220776 | 448.167 | 0.099420434 | 441.276 | 0.057398754
441.714 | 0.07124153 | 441.856 | 0.08621241 | 452.813 | 0.022574879 | 446.41 | 0.006907674 | 446.393 | 0.017418264 | 455.113 | 0.068663558 | 442.129 | 0.108785274 | 449.22 | 0.098126582 | 442.217 | 0.056210067
442.746 | 0.07093711 | 442.867 | 0.08532726 | 453.827 | 0.022229348 | 447.354 | 0.006930775 | 447.414 | 0.017779112 | 456.098 | 0.069072347 | 443.092 | 0.109547374 | 450.216 | 0.096553345 | 443.273 | 0.054587152
443.771 | 0.07093711 | 444.02 | 0.08319756 | 454.835 | 0.02076087 | 448.267 | 0.006815262 | 448.461 | 0.017995661 | 457.06 | 0.067641372 | 444.123 | 0.109873973 | 451.295 | 0.095000904 | 444.253 | 0.052849856
444.784 | 0.07083566 | 445.05 | 0.08234014 | 455.849 | 0.021423068 | 449.24 | 0.007646948 | 449.514 | 0.017514531 | 458.068 | 0.066823687 | 445.138 | 0.109873973 | 452.307 | 0.094311031 | 445.215 | 0.052004027
445.745 | 0.07069362 | 446.051 | 0.08056995 | 456.852 | 0.021336715 | 450.217 | 0.007670058 | 450.556 | 0.017995661 | 459.083 | 0.066619185 | 446.168 | 0.110826484 | 453.263 | 0.093384268 | 446.228 | 0.05111256
446.745 | 0.07148502 | 446.961 | 0.07891044 | 457.885 | 0.021106401 | 451.185 | 0.007369719 | 451.585 | 0.018476791 | 460.013 | 0.06582701 | 447.24 | 0.109111872 | 454.299 | 0.09224141 | 447.281 | 0.049992426
447.8 | 0.07191106 | 448.042 | 0.07846798 | 458.905 | 0.021221498 | 452.194 | 0.00773936 | 452.707 | 0.017779112 | 461.05 | 0.065085959 | 448.184 | 0.1097379 | 455.287 | 0.090948463 | 448.339 | 0.048986673
448.782 | 0.07134298 | 448.956 | 0.07567436 | 459.939 | 0.020184903 | 453.314 | 0.007300417 | 453.691 | 0.017514531 | 462.033 | 0.064191533 | 449.189 | 0.108866895 | 456.254 | 0.088878843 | 449.435 | 0.04690652
449.75 | 0.07182996 | 450.021 | 0.07545313 | 460.919 | 0.019493841 | 454.354 | 0.007277316 | 454.719 | 0.017490414 | 463.095 | 0.063782744 | 450.195 | 0.109846689 | 457.214 | 0.087671609 | 450.327 | 0.045695014
450.774 | 0.07254009 | 451.017 | 0.07357227 | 461.888 | 0.019695411 | 455.361 | 0.007023178 | 455.684 | 0.01655217 | 464.096 | 0.062964952 | 451.182 | 0.109002968 | 458.186 | 0.087348282 | 451.288 | 0.044894919
451.775 | 0.07296621 | 451.989 | 0.07127668 | 462.919 | 0.019493841 | 456.417 | 0.006930775 | 456.608 | 0.016335621 | 464.978 | 0.061329582 | 452.202 | 0.108132078 | 459.221 | 0.084912387 | 452.28 | 0.044414861
452.748 | 0.07245898 | 453.016 | 0.06972773 | 463.883 | 0.018774034 | 457.379 | 0.006353207 | 457.648 | 0.017129566 | 466.032 | 0.060818435 | 453.282 | 0.108132078 | 460.252 | 0.083705154 | 453.266 | 0.043043337
453.733 | 0.07280391 | 454.036 | 0.06958944 | 464.873 | 0.018572464 | 458.355 | 0.007023178 | 458.635 | 0.016744601 | 467.165 | 0.06089507 | 454.31 | 0.107125114 | 461.292 | 0.08226085 | 454.195 | 0.042334708
454.768 | 0.07329089 | 454.992 | 0.06751508 | 465.842 | 0.017881401 | 459.372 | 0.006468721 | 459.56 | 0.01585449 | 468.073 | 0.05938746 | 455.323 | 0.106390183 | 462.293 | 0.08070877 | 455.226 | 0.041580345
455.857 | 0.07335174 | 456.108 | 0.06615974 | 466.867 | 0.017507005 | 460.407 | 0.006907674 | 460.55 | 0.016071039 | 469.144 | 0.058033119 | 456.292 | 0.106499087 | 463.347 | 0.079674051 | 456.308 | 0.04075743
456.873 | 0.07302706 | 457.107 | 0.06472146 | 467.895 | 0.017276691 | 461.492 | 0.007115591 | 461.598 | 0.016046922 | 470.098 | 0.056602036 | 457.29 | 0.105628196 | 464.393 | 0.077863291 | 457.346 | 0.039683126
457.856 | 0.07223574 | 458.065 | 0.06284072 | 468.902 | 0.017881401 | 462.525 | 0.006907674 | 462.559 | 0.016744601 | 471.134 | 0.056116506 | 458.335 | 0.104648288 | 465.334 | 0.075944756 | 458.332 | 0.038951582
458.918 | 0.07327055 | 459.053 | 0.06162378 | 469.963 | 0.017046377 | 463.552 | 0.00674595 | 463.581 | 0.016816852 | 472.052 | 0.054481029 | 459.286 | 0.104539498 | 466.336 | 0.073875226 | 459.402 | 0.037580058
459.934 | 0.07280391 | 460.031 | 0.06021311 | 470.958 | 0.016700845 | 464.588 | 0.006191492 | 464.684 | 0.016720585 | 473.183 | 0.054481029 | 460.351 | 0.104757192 | 467.332 | 0.072517179 | 460.441 | 0.036574305
460.922 | 0.07302706 | 461.028 | 0.05852599 | 471.947 | 0.017161473 | 465.588 | 0.006353207 | 465.73 | 0.015758224 | 474.153 | 0.052334512 | 461.401 | 0.103314726 | 468.366 | 0.071137523 | 461.424 | 0.035728476
461.913 | 0.07270247 | 462.157 | 0.05741961 | 472.914 | 0.017075121 | 466.57 | 0.006283905 | 466.729 | 0.016239455 | 475.081 | 0.051389068 | 462.349 | 0.103314726 | 469.338 | 0.069326763 | 462.407 | 0.034837009
462.898 | 0.07302706 | 463.187 | 0.05556647 | 474.059 | 0.016384058 | 467.58 | 0.005729438 | 467.639 | 0.016335621 | 476.14 | 0.050085745 | 463.351 | 0.102035502 | 470.344 | 0.067925588 | 463.469 | 0.03383116
463.898 | 0.07296621 | 464.155 | 0.05346439 | 474.992 | 0.015232246 | 468.566 | 0.005983566 | 468.713 | 0.016913017 | 477.116 | 0.049855841 | 464.393 | 0.101899429 | 471.324 | 0.066459675 | 464.417 | 0.032619655
464.92 | 0.07302706 | 465.15 | 0.05346439 | 476.073 | 0.013965338 | 469.527 | 0.005891153 | 469.703 | 0.016239455 | 478.16 | 0.049549196 | 465.386 | 0.100293607 | 472.33 | 0.065015371 | 465.394 | 0.032276798
465.927 | 0.0730474 | 466.178 | 0.05114107 | 476.989 | 0.015577778 | 470.483 | 0.005706337 | 470.738 | 0.016816852 | 479.161 | 0.048833655 | 466.359 | 0.099504338 | 473.344 | 0.062687251 | 466.456 | 0.031819655
466.936 | 0.07270247 | 467.178 | 0.04992413 | 478.11 | 0.015462681 | 471.622 | 0.005174981 | 471.688 | 0.016167205 | 480.209 | 0.047223794 | 467.439 | 0.098116324 | 474.348 | 0.061199819 | 467.48 | 0.030425216
467.931 | 0.07215455 | 468.207 | 0.04815394 | 479.04 | 0.014771618 | 472.675 | 0.004967054 | 472.633 | 0.016455903 | 481.191 | 0.045664952 | 468.354 | 0.097789726 | 475.324 | 0.059475316 | 468.432 | 0.029990892
468.931 | 0.07223574 | 469.179 | 0.04724118 | 480.012 | 0.014656401 | 473.662 | 0.004250872 | 473.699 | 0.017321998 | 482.215 | 0.045153912 | 469.348 | 0.097435959 | 476.33 | 0.058375949 | 469.462 | 0.029716587
469.937 | 0.0721343 | 470.19 | 0.04646671 | 480.984 | 0.014051691 | 474.695 | 0.00323436 | 474.745 | 0.017490414 | 483.189 | 0.044540622 | 470.339 | 0.096020662 | 477.345 | 0.056457324 | 470.464 | 0.028870853
470.934 | 0.07140383 | 471.207 | 0.04494548 | 482.015 | 0.014426087 | 475.583 | 0.00323436 | 475.734 | 0.016648436 | 484.212 | 0.043416184 | 471.302 | 0.095149658 | 478.358 | 0.0552717 | 471.482 | 0.027682167
471.961 | 0.07124153 | 472.181 | 0.0438391 | 483.038 | 0.013274275 | 476.526 | 0.002957132 | 476.769 | 0.0170333 | 485.298 | 0.043441801 | 472.42 | 0.094197146 | 479.37 | 0.054064557 | 472.508 | 0.027522148
472.971 | 0.070856 | 473.156 | 0.04162645 | 484.081 | 0.013504589 | 477.536 | 0.003580901 | 477.746 | 0.016913017 | 486.213 | 0.041908467 | 473.383 | 0.093326142 | 480.376 | 0.052490868 | 473.501 | 0.025784851
473.926 | 0.07034868 | 474.156 | 0.03982865 | 485.122 | 0.014195652 | 478.538 | 0.003673314 | 478.77 | 0.017490414 | 487.223 | 0.041806324 | 474.401 | 0.092237557 | 481.415 | 0.050960398 | 474.484 | 0.025693384
474.951 | 0.06872545 | 475.162 | 0.03974559 | 486.114 | 0.013591063 | 479.593 | 0.003511589 | 479.791 | 0.017899395 | 488.2 | 0.040451983 | 475.425 | 0.091039954 | 482.376 | 0.049472966 | 475.477 | 0.025784851
475.95 | 0.06848196 | 476.169 | 0.0382797 | 487.111 | 0.014166908 | 480.656 | 0.003696415 | 480.746 | 0.01710555 | 489.302 | 0.040273098 | 476.435 | 0.089515868 | 483.445 | 0.047662116 | 476.581 | 0.024664813
476.942 | 0.06817753 | 477.176 | 0.03816914 | 488.079 | 0.013043961 | 481.633 | 0.002125436 | 481.756 | 0.017875378 | 490.315 | 0.038816506 | 477.472 | 0.088753767 | 484.454 | 0.04679991 | 477.58 | 0.024116203
477.981 | 0.06677753 | 478.278 | 0.03720104 | 489.1 | 0.013504589 | 482.603 | 0.002864719 | 482.77 | 0.01806781 | 491.29 | 0.038203215 | 478.514 | 0.087093493 | 485.446 | 0.044816637 | 478.554 | 0.023590412
479.026 | 0.06629047 | 479.307 | 0.03631601 | 490.095 | 0.013821377 | 483.574 | 0.003419176 | 483.766 | 0.017779112 | 492.328 | 0.036797749 | 479.454 | 0.086222603 | 486.479 | 0.043609494 | 479.543 | 0.023110355
480.051 | 0.0652354 | 480.308 | 0.03509896 | 491.135 | 0.013619807 | 484.601 | 0.003673314 | 484.789 | 0.018091927 | 493.317 | 0.036899893 | 480.448 | 0.085269977 | 487.535 | 0.041971157 | 480.533 | 0.024047555
481.027 | 0.06426145 | 481.224 | 0.03410325 | 492.136 | 0.013130314 | 485.613 | 0.003026434 | 485.786 | 0.017875378 | 494.319 | 0.035673312 | 481.403 | 0.084290183 | 488.535 | 0.041561573 | 481.544 | 0.022401726
482.049 | 0.06344979 | 482.243 | 0.03310754 | 493.151 | 0.013245531 | 486.543 | 0.00323436 | 486.752 | 0.017514531 | 495.334 | 0.035034512 | 482.403 | 0.083718721 | 489.509 | 0.039125678 | 482.535 | 0.023041802
483.106 | 0.06247583 | 483.305 | 0.03211183 | 494.251 | 0.012813527 | 487.535 | 0.00321126 | 487.733 | 0.017995661 | 496.377 | 0.034446731 | 483.425 | 0.081895205 | 490.504 | 0.038004702 | 483.534 | 0.022401726
484.101 | 0.06062936 | 484.273 | 0.0315587 | 495.258 | 0.012439251 | 488.57 | 0.00323436 | 488.78 | 0.017394248 | 497.36 | 0.03421672 | 484.507 | 0.082875 | 491.501 | 0.037250181 | 484.538 | 0.022676031
485.111 | 0.06004094 | 485.304 | 0.0308949 | 496.195 | 0.012669565 | 489.656 | 0.003118847 | 489.839 | 0.017706963 | 498.375 | 0.032913505 | 485.498 | 0.080888128 | 492.518 | 0.036107685 | 485.613 | 0.022310355
486.069 | 0.05849881 | 486.252 | 0.03009269 | 497.167 | 0.012669565 | 490.724 | 0.003303672 | 490.856 | 0.017394248 | 499.434 | 0.032402465 | 486.564 | 0.080343836 | 493.464 | 0.034814286 | 486.624 | 0.022310355
487.099 | 0.05817413 | 487.263 | 0.02901404 | 498.169 | 0.012352899 | 491.827 | 0.002033023 | 491.943 | 0.017610696 | 500.409 | 0.031482529 | 487.54 | 0.078955708 | 494.475 | 0.034232278 | 487.661 | 0.021487344
488.13 | 0.05730162 | 488.317 | 0.0277971 | 499.172 | 0.012324034 | 492.802 | 0.002495078 | 492.97 | 0.017418264 | 501.31 | 0.031278028 | 488.502 | 0.077186644 | 495.476 | 0.033025045 | 488.708 | 0.020938734
489.101 | 0.05517106 | 489.288 | 0.02790766 | 500.233 | 0.011776957 | 493.769 | 0.002102335 | 493.969 | 0.017995661 | 502.304 | 0.030869239 | 489.533 | 0.076642352 | 496.506 | 0.032076582 | 489.647 | 0.020458773
490.153 | 0.05340579 | 490.318 | 0.02677367 | 501.182 | 0.013504589 | 494.732 | 0.002033023 | 494.947 | 0.016528153 | 503.332 | 0.030434834 | 490.577 | 0.074818836 | 497.491 | 0.031537613 | 490.651 | 0.02066443
491.195 | 0.05299991 | 491.326 | 0.02757575 | 502.309 | 0.011546606 | 495.67 | 0.002772306 | 495.964 | 0.016744601 | 504.303 | 0.029310397 | 491.525 | 0.074464954 | 498.548 | 0.03136519 | 491.632 | 0.019910163
492.188 | 0.05056502 | 492.319 | 0.02602691 | 503.265 | 0.012467995 | 496.768 | 0.002379564 | 496.956 | 0.01655217 | 505.348 | 0.028697106 | 492.631 | 0.072831963 | 499.546 | 0.030416727 | 492.683 | 0.019750144
493.16 | 0.04940843 | 493.375 | 0.02500348 | 504.317 | 0.011546606 | 497.746 | 0.002379564 | 497.929 | 0.01655217 | 506.419 | 0.02780268 | 493.693 | 0.072614269 | 500.593 | 0.029231103 | 493.635 | 0.019750144
494.181 | 0.04821132 | 494.389 | 0.02500348 | 505.306 | 0.012122464 | 498.787 | 0.002402665 | 498.887 | 0.016648436 | 507.424 | 0.027981565 | 494.685 | 0.07155274 | 501.553 | 0.028519711 | 494.716 | 0.019910163
495.1 | 0.04666919 | 495.385 | 0.02514176 | 506.273 | 0.011402633 | 499.829 | 0.002287151 | 499.89 | 0.016648436 | 508.476 | 0.026882744 | 495.617 | 0.070028653 | 502.573 | 0.028347197 | 495.805 | 0.019658677
496.245 | 0.04585753 | 496.403 | 0.02445035 | 507.264 | 0.01074035 | 500.79 | 0.002379564 | 500.913 | 0.016913017 | 509.523 | 0.02616731 | 496.648 | 0.069130479 | 503.566 | 0.02724783 | 496.833 | 0.019452924
497.165 | 0.0443154 | 497.558 | 0.02411845 | 508.227 | 0.011316244 | 501.857 | 0.002194748 | 501.985 | 0.016335621 | 510.477 | 0.02603955 | 497.642 | 0.067388584 | 504.609 | 0.027592767 | 497.801 | 0.018652924
498.197 | 0.04291532 | 498.495 | 0.02215464 | 509.255 | 0.011402633 | 502.866 | 0.00129374 | 503.026 | 0.016431887 | 511.526 | 0.025758414 | 498.628 | 0.06640879 | 505.565 | 0.026558047 | 498.762 | 0.018012848
499.206 | 0.04161677 | 499.497 | 0.02256961 | 510.355 | 0.010625181 | 503.858 | 0.001455465 | 503.98 | 0.016624319 | 512.478 | 0.024097428 | 499.606 | 0.065782877 | 506.601 | 0.026816727 | 499.725 | 0.019087248
500.226 | 0.03966877 | 500.478 | 0.02124188 | 511.367 | 0.009790133 | 504.847 | 0.001663382 | 504.961 | 0.016046922 | 513.461 | 0.023714041 | 500.604 | 0.064694178 | 507.602 | 0.02569575 | 500.758 | 0.018355705
501.218 | 0.03910068 | 501.457 | 0.02049513 | 512.289 | 0.010855531 | 505.88 | 0.001201337 | 506.007 | 0.016359738 | 514.492 | 0.023484137 | 501.593 | 0.064122603 | 508.577 | 0.026040687 | 501.79 | 0.01863001
502.258 | 0.03766 | 502.445 | 0.02090998 | 513.283 | 0.009905314 | 506.839 | 0.001178227 | 507.01 | 0.015686075 | 515.514 | 0.023688532 | 502.607 | 0.064122603 | 509.617 | 0.024833454 | 502.786 | 0.018195686
503.258 | 0.03642221 | 503.474 | 0.0206058 | 514.315 | 0.010826739 | 507.854 | 0.00191751 | 507.972 | 0.016528153 | 516.434 | 0.022461951 | 503.608 | 0.062707306 | 510.627 | 0.023949638 | 503.8 | 0.017167018
504.297 | 0.03512366 | 504.554 | 0.01947181 | 515.311 | 0.009905314 | 508.964 | 0.001386153 | 509.029 | 0.016335621 | 517.387 | 0.02248746 | 504.682 | 0.061754795 | 511.586 | 0.024639421 | 504.785 | 0.018287152
505.26 | 0.03341915 | 505.535 | 0.01872494 | 516.265 | 0.010049287 | 509.972 | 0.000531359 | 509.985 | 0.016046922 | 518.379 | 0.022053055 | 505.704 | 0.060747717 | 512.641 | 0.023259855 | 505.764 | 0.018447172
506.259 | 0.03293217 | 506.523 | 0.01828248 | 517.275 | 0.009790133 | 510.974 | 0.000346539 | 510.966 | 0.01585449 | 519.446 | 0.021542015 | 506.81 | 0.059332534 | 513.627 | 0.023884991 | 506.774 | 0.018104314
507.249 | 0.03173506 | 507.52 | 0.01836543 | 518.296 | 0.009559783 | 511.859 | -0.000300333 | 512.002 | 0.016167205 | 520.425 | 0.020545445 | 507.747 | 0.057835502 | 514.636 | 0.023518535 | 507.786 | 0.017829914
508.278 | 0.03033498 | 508.539 | 0.0181442 | 519.281 | 0.008753527 | 512.833 | 0 | 512.994 | 0.016359738 | 521.505 | 0.020136549 | 508.729 | 0.057726712 | 515.678 | 0.023540054 | 508.784 | 0.018904314
509.323 | 0.02927983 | 509.552 | 0.01836543 | 520.383 | 0.008753527 | 513.81 | 0.000184821 | 514.009 | 0.016455903 | 522.539 | 0.020340943 | 509.749 | 0.056311416 | 516.696 | 0.022591591 | 509.805 | 0.019475839
510.361 | 0.02881311 | 510.555 | 0.01759095 | 521.334 | 0.00866715 | 514.763 | -2.31026e-05 | 515.013 | 0.015782341 | 523.581 | 0.020008789 | 510.82 | 0.055304452 | 517.7 | 0.022483816 | 510.824 | 0.01863001
511.32 | 0.02684494 | 511.57 | 0.01759095 | 522.383 | 0.008436787 | 515.779 | 0 | 516.043 | 0.015277094 | 524.537 | 0.018807717 | 511.856 | 0.055086644 | 518.697 | 0.022419078 | 511.879 | 0.0190186
512.353 | 0.02613472 | 512.59 | 0.01858666 | 523.444 | 0.008292826 | 516.889 | 0.000346539 | 517.07 | 0.015397376 | 525.537 | 0.018679957 | 512.841 | 0.053997945 | 519.712 | 0.022311302 | 512.915 | 0.018995781
513.37 | 0.02491728 | 513.571 | 0.01659524 | 524.39 | 0.008436787 | 517.925 | -2.31026e-05 | 518.077 | 0.014795863 | 526.574 | 0.017555627 | 513.823 | 0.053372032 | 520.668 | 0.022052622 | 513.885 | 0.019270086
514.386 | 0.0244303 | 514.542 | 0.01681647 | 525.342 | 0.008753527 | 518.911 | -0.000300333 | 519.224 | 0.015277094 | 527.52 | 0.018194427 | 514.804 | 0.051739041 | 521.735 | 0.021987975 | 514.905 | 0.018995781
515.475 | 0.02232 | 515.515 | 0.01584849 | 526.431 | 0.007860906 | 519.897 | -0.000115513 | 520.162 | 0.01405005 | 528.485 | 0.017376742 | 515.784 | 0.051521233 | 522.745 | 0.021880199 | 515.883 | 0.018447172
516.499 | 0.02156928 | 516.579 | 0.01648457 | 527.443 | 0.008321618 | 520.886 | 0.000346539 | 521.121 | 0.014026034 | 529.534 | 0.017070096 | 516.743 | 0.050759247 | 523.735 | 0.021643038 | 516.885 | 0.018835762
517.443 | 0.02043302 | 517.578 | 0.01526763 | 528.389 | 0.007141039 | 521.93 | 0.000554462 | 522.127 | 0.014435015 | 530.502 | 0.016942337 | 517.82 | 0.050187671 | 524.702 | 0.020953255 | 517.92 | 0.019475839
518.383 | 0.01931694 | 518.624 | 0.01485278 | 529.41 | 0.00725622 | 522.957 | -2.31026e-05 | 523.127 | 0.01405005 | 531.608 | 0.016840086 | 518.764 | 0.049752169 | 525.725 | 0.019918535 | 518.917 | 0.019635858
519.412 | 0.01834298 | 519.62 | 0.01496334 | 530.36 | 0.007285012 | 523.909 | 0.000531359 | 524.093 | 0.013929768 | 532.689 | 0.015741265 | 519.785 | 0.049126256 | 526.709 | 0.020780832 | 519.909 | 0.019361553
520.542 | 0.01775455 | 520.668 | 0.01385708 | 531.372 | 0.007716932 | 524.981 | 0.000646872 | 525.157 | 0.014242583 | 533.691 | 0.015843516 | 520.774 | 0.047574886 | 527.685 | 0.020866998 | 520.999 | 0.019201534
521.483 | 0.01629362 | 521.616 | 0.0137464 | 532.335 | 0.007371401 | 526.03 | 0.000739282 | 526.195 | 0.013376488 | 534.679 | 0.015230118 | 521.765 | 0.048037557 | 528.719 | 0.020004702 | 521.995 | 0.01846999
522.442 | 0.01615157 | 522.636 | 0.01363573 | 533.351 | 0.008206437 | 526.999 | 0.000646872 | 527.219 | 0.012967508 | 535.654 | 0.015511254 | 522.784 | 0.046595091 | 529.675 | 0.019724503 | 522.985 | 0.019201534
523.423 | 0.01533991 | 523.678 | 0.01330383 | 534.398 | 0.007976075 | 527.964 | 0.000554462 | 528.233 | 0.01308779 | 536.644 | 0.015102358 | 523.769 | 0.046295662 | 530.718 | 0.020177215 | 524.016 | 0.018927229
524.482 | 0.01507617 | 524.738 | 0.01316555 | 535.382 | 0.008321618 | 528.965 | 0.001016512 | 529.212 | 0.01356892 | 537.636 | 0.014182422 | 524.857 | 0.047574886 | 531.722 | 0.019207143 | 525.026 | 0.018904314
525.441 | 0.01396017 | 525.785 | 0.01327622 | 536.439 | 0.00748657 | 529.99 | 0.000831693 | 530.21 | 0.014026034 | 538.507 | 0.013466988 | 525.836 | 0.045288699 | 532.745 | 0.019142495 | 525.955 | 0.018744295
526.581 | 0.01314851 | 526.708 | 0.01139542 | 537.51 | 0.007141039 | 531.03 | 0.000346539 | 531.235 | 0.013376488 | 539.534 | 0.012649196 | 526.883 | 0.044961986 | 533.788 | 0.01955208 | 526.987 | 0.018538543
527.559 | 0.01217455 | 527.715 | 0.01139542 | 538.474 | 0.007745725 | 532.095 | -0.000207923 | 532.196 | 0.012678809 | 540.598 | 0.012955841 | 527.917 | 0.044961986 | 534.799 | 0.01877604 | 528.022 | 0.018538543
528.518 | 0.01160638 | 528.642 | 0.01252947 | 539.454 | 0.00725622 | 533.078 | -2.31026e-05 | 533.232 | 0.012606559 | 541.635 | 0.012470311 | 528.969 | 0.044227169 | 535.803 | 0.018883816 | 529.068 | 0.018355705
529.506 | 0.01109915 | 529.633 | 0.01164432 | 540.456 | 0.007860906 | 534.067 | -0.000369641 | 534.179 | 0.012197578 | 542.597 | 0.013696892 | 529.909 | 0.04302968 | 536.776 | 0.018689783 | 529.985 | 0.01863001
530.604 | 0.01014545 | 530.6 | 0.01219756 | 541.447 | 0.007141039 | 535.123 | -0.000554462 | 535.222 | 0.011836731 | 543.591 | 0.013058092 | 530.972 | 0.042675799 | 537.74 | 0.01903472 | 531.051 | 0.018355705
531.51 | 0.01022664 | 531.64 | 0.01150604 | 542.419 | 0.0068243 | 536.032 | -0.002056134 | 536.173 | 0.012678809 | 544.57 | 0.012470311 | 531.858 | 0.042567009 | 538.796 | 0.018538879 | 532.066 | 0.018195686
532.443 | 0.009962894 | 532.637 | 0.01175499 | 543.436 | 0.007371401 | 537.045 | -0.001224438 | 537.16 | 0.012197578 | 545.549 | 0.012470311 | 532.887 | 0.042703082 | 539.802 | 0.018689783 | 533.12 | 0.017624257
533.479 | 0.009658468 | 533.696 | 0.01172726 | 544.395 | 0.007860906 | 538.025 | -0.000924103 | 538.122 | 0.012005146 | 546.51 | 0.011831511 | 533.891 | 0.042376484 | 540.793 | 0.018366456 | 534.129 | 0.017441323
534.433 | 0.009151234 | 534.69 | 0.01205928 | 545.422 | 0.008523176 | 539.013 | 0 | 539.105 | 0.012606559 | 547.543 | 0.011320364 | 534.982 | 0.041587215 | 541.85 | 0.018366456 | 535.091 | 0.017624257
535.452 | 0.008745362 | 535.683 | 0.01228051 | 546.422 | 0.007976075 | 540.043 | -0.000184821 | 540.157 | 0.011932997 | 548.617 | 0.011831511 | 535.958 | 0.040852283 | 542.769 | 0.017762839 | 536.071 | 0.017075647
536.477 | 0.008603319 | 536.686 | 0.01098053 | 547.581 | 0.007832114 | 541.025 | 0 | 541.201 | 0.012005146 | 549.681 | 0.011320364 | 536.874 | 0.040525685 | 543.745 | 0.01774123 | 537.074 | 0.017006999
537.498 | 0.007954051 | 537.677 | 0.01098053 | 548.582 | 0.006939481 | 542.061 | 0.000924103 | 542.224 | 0.011644299 | 550.77 | 0.010834834 | 537.896 | 0.04071621 | 544.721 | 0.017655063 | 538.112 | 0.017167018
538.57 | 0.00754823 | 538.705 | 0.01142307 | 549.479 | 0.006795507 | 543.1 | 0.000346539 | 543.232 | 0.011331483 | 551.713 | 0.01124373 | 538.925 | 0.039328196 | 545.713 | 0.017849096 | 539.131 | 0.017829914
539.557 | 0.006553974 | 539.699 | 0.01095288 | 550.423 | 0.007371401 | 544.11 | -0.000739282 | 544.237 | 0.01142775 | 552.748 | 0.01073269 | 540.017 | 0.039654795 | 546.745 | 0.01825868 | 540.14 | 0.01753279
540.516 | 0.006716298 | 540.728 | 0.01131244 | 551.472 | 0.007745725 | 545.118 | -0.000392744 | 545.301 | 0.010754087 | 553.771 | 0.010298253 | 540.991 | 0.038675 | 547.77 | 0.01851736 | 541.125 | 0.017189933
541.491 | 0.006330774 | 541.693 | 0.01062096 | 552.415 | 0.007371401 | 546.142 | -0.001224438 | 546.286 | 0.010393239 | 554.702 | 0.010221586 | 541.914 | 0.039083219 | 548.755 | 0.018452622 | 542.129 | 0.017281304
542.467 | 0.00576263 | 542.721 | 0.01117414 | 553.488 | 0.006104432 | 547.097 | -0.000554462 | 547.271 | 0.011042785 | 555.629 | 0.010093816 | 542.915 | 0.039110388 | 549.77 | 0.018 | 543.121 | 0.017167018
543.508 | 0.00576263 | 543.786 | 0.01109117 | 554.467 | 0.006334795 | 548.129 | -0.000739282 | 548.282 | 0.010585671 | 556.59 | 0.009301651 | 543.891 | 0.038675 | 550.765 | 0.018107776 | 544.101 | 0.01753279
544.549 | 0.005661174 | 544.806 | 0.01172726 | 555.398 | 0.007601751 | 549.203 | -0.000577564 | 549.236 | 0.010272957 | 557.594 | 0.009608296 | 544.927 | 0.037586301 | 551.771 | 0.018 | 545.089 | 0.017006999
545.506 | 0.005498843 | 545.737 | 0.0108699 | 556.489 | 0.00748657 | 550.156 | -0.00194062 | 550.244 | 0.009815822 | 558.555 | 0.008994995 | 545.946 | 0.038647717 | 552.733 | 0.018021519 | 546.06 | 0.016709875
546.495 | 0.005336519 | 546.734 | 0.01117414 | 557.417 | 0.007601751 | 551.138 | -0.000739282 | 551.236 | 0.010489506 | 559.601 | 0.009684952 | 546.955 | 0.036905936 | 553.776 | 0.018969982 | 547.069 | 0.016618408
547.487 | 0.004626332 | 547.752 | 0.01028906 | 558.424 | 0.006795507 | 552.107 | -0.001478566 | 552.168 | 0.010080464 | 560.615 | 0.008688349 | 548.003 | 0.03712363 | 554.832 | 0.018603526 | 548.075 | 0.016184084
548.459 | 0.004362553 | 548.759 | 0.01062096 | 559.389 | 0.008436787 | 553.092 | -0.001039612 | 553.17 | 0.010778204 | 561.677 | 0.008790568 | 548.949 | 0.035926142 | 555.783 | 0.01903472 | 549.049 | 0.016641323
549.494 | 0.004200221 | 549.773 | 0.01062096 | 560.381 | 0.007601751 | 554.104 | -0.001201337 | 554.13 | 0.010393239 | 562.637 | 0.008662797 | 550.049 | 0.035844406 | 556.826 | 0.018625136 | 550.04 | 0.016824161
550.562 | 0.004119064 | 550.856 | 0.01109117 | 561.404 | 0.007947283 | 555.077 | -0.000854796 | 555.167 | 0.011259334 | 563.57 | 0.008867224 | 551.079 | 0.03519121 | 557.818 | 0.018452622 | 551.053 | 0.01698418
551.608 | 0.004606043 | 551.753 | 0.01053799 | 562.439 | 0.008292826 | 556.04 | -0.000739282 | 556.241 | 0.011066902 | 564.667 | 0.008177267 | 552.068 | 0.035844406 | 558.803 | 0.018797559 | 552.072 | 0.016732694
552.621 | 0.003550919 | 552.892 | 0.009321009 | 563.452 | 0.008292826 | 556.987 | -0.000762385 | 557.188 | 0.010561655 | 565.642 | 0.007563976 | 553.013 | 0.035055137 | 559.777 | 0.018431103 | 553.072 | 0.017349952
553.581 | 0.003814698 | 553.786 | 0.009403979 | 564.435 | 0.008753527 | 558.032 | -0.000854796 | 558.212 | 0.011235217 | 566.723 | 0.008483923 | 553.989 | 0.034619635 | 560.795 | 0.018280199 | 554.072 | 0.017555609
554.566 | 0.003490043 | 554.763 | 0.009542274 | 565.485 | 0.008062464 | 559.056 | 0 | 559.281 | 0.010489506 | 567.769 | 0.007257331 | 554.992 | 0.034973516 | 561.82 | 0.017762839 | 555.108 | 0.016001246
555.614 | 0.003550919 | 555.785 | 0.009210371 | 566.497 | 0.007601751 | 560.05 | -0.000854796 | 560.291 | 0.011548032 | 568.748 | 0.00735955 | 556.025 | 0.035517808 | 562.826 | 0.017676582 | 556.108 | 0.016732694
556.619 | 0.002840732 | 556.755 | 0.00976355 | 567.493 | 0.007716932 | 561.014 | -0.000462051 | 561.42 | 0.010778204 | 569.731 | 0.007052894 | 557.094 | 0.034864612 | 563.814 | 0.017417902 | 557.121 | 0.01643557
557.621 | 0.002252298 | 557.728 | 0.009542274 | 568.46 | 0.007371401 | 562.028 | 6.93078e-05 | 562.307 | 0.009815822 | 570.682 | 0.00735955 | 558.044 | 0.03363984 | 564.797 | 0.01825868 | 558.121 | 0.017167018
558.58 | 0.003003055 | 558.739 | 0.009957158 | 569.424 | 0.007371401 | 563.005 | -0.000462051 | 563.299 | 0.009815822 | 571.621 | 0.007742851 | 559.022 | 0.034646918 | 565.839 | 0.017417902 | 559.086 | 0.017281304
559.633 | 0.002353753 | 559.733 | 0.01009545 | 570.428 | 0.008062464 | 564.04 | 0.000739282 | 564.223 | 0.009310595 | 572.614 | 0.007742851 | 559.974 | 0.034075342 | 566.858 | 0.01722387 | 560.098 | 0.017464238
560.668 | 0.001866766 | 560.746 | 0.01009545 | 571.405 | 0.007947283 | 565.035 | 0.000462051 | 565.285 | 0.009334652 | 573.598 | 0.008151715 | 560.958 | 0.033775913 | 567.837 | 0.017073056 | 561.093 | 0.016824161
561.651 | 0.001704443 | 561.733 | 0.01009545 | 572.518 | 0.007630543 | 566.082 | -2.31026e-05 | 566.303 | 0.00969553 | 574.644 | 0.008049507 | 562.07 | 0.03432032 | 568.848 | 0.017849096 | 562.119 | 0.016824161
562.663 | 0.001298621 | 562.913 | 0.009072077 | 573.438 | 0.007285012 | 567.14 | 0.000438949 | 567.354 | 0.01017669 | 575.73 | 0.008483923 | 562.993 | 0.034510845 | 569.799 | 0.017504159 | 563.105 | 0.017464238
563.672 | 0.001379787 | 563.874 | 0.009293341 | 574.388 | 0.008407995 | 568.139 | 0.000901 | 568.307 | 0.009527124 | 576.63 | 0.008483923 | 563.947 | 0.033313242 | 570.789 | 0.017417902 | 564.112 | 0.017441323
564.627 | 0.0004666919 | 564.74 | 0.0088508 | 575.395 | 0.008983889 | 569.139 | 0.000831693 | 569.372 | 0.009719586 | 577.605 | 0.009301651 | 565.023 | 0.032986644 | 571.855 | 0.017849096 | 565.105 | 0.017189933
565.629 | 0.0009536766 | 565.788 | 0.009210371 | 576.442 | 0.008206437 | 570.163 | 0.001363052 | 570.319 | 0.009045954 | 578.585 | 0.008688349 | 565.996 | 0.032877854 | 572.903 | 0.01774123 | 566.109 | 0.017167018
566.627 | 0.0008928 | 566.777 | 0.008989095 | 577.39 | 0.008206437 | 571.17 | 0.000161718 | 571.273 | 0.010008285 | 579.538 | 0.009378307 | 567.007 | 0.032905023 | 573.897 | 0.017159222 | 567.106 | 0.017281304
567.59 | 0.001278332 | 567.829 | 0.009735882 | 578.419 | 0.008868708 | 572.064 | 9.24103e-05 | 572.263 | 0.009599294 | 580.519 | 0.00978717 | 568.041 | 0.032660046 | 574.806 | 0.017159222 | 568.095 | 0.017555609
568.565 | 0.002089966 | 568.9 | 0.00832529 | 579.387 | 0.009214239 | 573.055 | 0.000369641 | 573.247 | 0.011042785 | 581.513 | 0.009812722 | 569.034 | 0.033231621 | 575.753 | 0.017590416 | 569.096 | 0.0180814
569.524 | 0.0017856 | 569.852 | 0.007965731 | 580.451 | 0.009358213 | 574.027 | 0.000901 | 574.235 | 0.010393239 | 582.484 | 0.01001716 | 570.037 | 0.032905023 | 576.789 | 0.016900542 | 570.098 | 0.01863001
570.59 | 0.001866766 | 570.862 | 0.009321009 | 581.429 | 0.008638357 | 575.058 | 0.002217849 | 575.303 | 0.010008285 | 583.546 | 0.010834834 | 571.011 | 0.03353105 | 577.802 | 0.01696519 | 571.087 | 0.018264238
571.617 | 0.001947932 | 571.789 | 0.008214652 | 582.47 | 0.00909907 | 576.044 | 0.001016512 | 576.293 | 0.010585671 | 584.593 | 0.010604898 | 572.006 | 0.032551256 | 578.796 | 0.017417902 | 572.062 | 0.018355705
572.581 | 0.001359489 | 572.749 | 0.0088508 | 583.461 | 0.0088975 | 577.002 | 0.001640281 | 577.232 | 0.009334652 | 585.669 | 0.010834834 | 573.035 | 0.032442352 | 579.806 | 0.017245479 | 573.063 | 0.019110067
573.629 | 0.001866766 | 573.726 | 0.01009545 | 584.481 | 0.009444601 | 578.031 | 0.001732694 | 578.217 | 0.010008285 | 586.702 | 0.011448232 | 574.031 | 0.032333447 | 580.856 | 0.017504159 | 574.077 | 0.018904314
574.645 | 0.002414621 | 574.703 | 0.009984814 | 585.432 | 0.009790133 | 579.169 | 0.002379564 | 579.259 | 0.010296973 | 587.691 | 0.011141586 | 575.024 | 0.032877854 | 581.837 | 0.01774123 | 575.016 | 0.018904314
575.659 | 0.002759566 | 575.724 | 0.009984814 | 586.392 | 0.009703756 | 580.255 | 0.001570979 | 580.194 | 0.010850353 | 588.7 | 0.01185702 | 576.095 | 0.032905023 | 582.795 | 0.016555606 | 576.022 | 0.018835762
576.651 | 0.002333455 | 576.795 | 0.009957158 | 587.391 | 0.010625181 | 581.175 | 0.001363052 | 581.18 | 0.009984228 | 589.72 | 0.01172926 | 577.022 | 0.032224658 | 583.771 | 0.017396383 | 577.055 | 0.019910163
577.611 | 0.003388587 | 577.838 | 0.009735882 | 588.442 | 0.009703756 | 582.153 | 0.001178227 | 582.262 | 0.009791766 | 590.686 | 0.012061522 | 577.989 | 0.032877854 | 584.773 | 0.017310127 | 578.107 | 0.019841515
578.623 | 0.002516077 | 578.759 | 0.009542274 | 589.38 | 0.009703756 | 583.183 | 0.00129374 | 583.295 | 0.01017669 | 591.637 | 0.011831511 | 579.088 | 0.032360731 | 585.747 | 0.017051447 | 579.13 | 0.020184468
579.596 | 0.003226264 | 579.735 | 0.01053799 | 590.404 | 0.01051 | 584.22 | 0.00129374 | 584.285 | 0.01017669 | 592.631 | 0.012368167 | 580.021 | 0.032034132 | 586.717 | 0.01774123 | 580.143 | 0.020093001
580.602 | 0.004058187 | 580.73 | 0.01031672 | 591.374 | 0.010625181 | 585.168 | 0.001085824 | 585.311 | 0.010104541 | 593.626 | 0.012751447 | 580.999 | 0.032442352 | 587.763 | 0.017590416 | 581.161 | 0.019750144
581.606 | 0.004220519 | 581.826 | 0.009542274 | 592.38 | 0.010481208 | 586.128 | 0.001825107 | 586.277 | 0.009815822 | 594.611 | 0.012547053 | 582.001 | 0.032251826 | 588.7 | 0.017417902 | 582.103 | 0.019910163
582.599 | 0.003875566 | 582.891 | 0.009625255 | 593.435 | 0.010279638 | 587.046 | 0.00127064 | 587.235 | 0.010080464 | 595.572 | 0.012751447 | 582.956 | 0.032034132 | 589.665 | 0.017245479 | 583.074 | 0.019818696
583.595 | 0.003307421 | 583.774 | 0.0103997 | 594.403 | 0.009934106 | 588.068 | 0.001178227 | 588.218 | 0.011042785 | 596.604 | 0.012649196 | 584.058 | 0.032578425 | 590.693 | 0.017849096 | 584.078 | 0.02066443
584.653 | 0.003814698 | 584.738 | 0.009542274 | 595.399 | 0.010596377 | 589.112 | 0.00191751 | 589.265 | 0.010465388 | 597.645 | 0.013466988 | 585.058 | 0.031135959 | 591.679 | 0.018280199 | 585.058 | 0.019475839
585.647 | 0.005113319 | 585.796 | 0.009957158 | 596.359 | 0.010625181 | 590.116 | 0.001640281 | 590.237 | 0.010296973 | 598.654 | 0.013160343 | 586.11 | 0.031571461 | 592.79 | 0.017849096 | 586.117 | 0.019841515
586.605 | 0.004119064 | 586.826 | 0.00984652 | 597.371 | 0.011863345 | 591.157 | 0.001178227 | 591.274 | 0.010754087 | 599.613 | 0.013901393 | 587.064 | 0.032034132 | 593.758 | 0.018538879 | 587.138 | 0.019635858
587.578 | 0.004626332 | 587.765 | 0.009625255 | 598.307 | 0.009905314 | 592.193 | 0.00191751 | 592.348 | 0.010104541 | 600.585 | 0.013978028 | 587.985 | 0.030945434 | 594.724 | 0.018344846 | 588.1 | 0.020641611
588.571 | 0.005011864 | 588.735 | 0.0100678 | 599.369 | 0.011978514 | 593.198 | 0.001178227 | 593.325 | 0.010104541 | 601.558 | 0.014208039 | 589.005 | 0.031027055 | 595.729 | 0.018538879 | 589.088 | 0.020938734
589.548 | 0.006148153 | 589.711 | 0.0112018 | 600.347 | 0.011201063 | 594.181 | 0.00129374 | 594.272 | 0.010946519 | 602.528 | 0.014616827 | 589.973 | 0.031816324 | 596.714 | 0.01825868 | 590.104 | 0.020915916
590.601 | 0.00574234 | 590.818 | 0.0107316 | 601.334 | 0.011546606 | 595.112 | 0.000739282 | 595.29 | 0.010874369 | 603.664 | 0.015715648 | 590.973 | 0.031898059 | 597.663 | 0.018 | 591.074 | 0.021190221
591.584 | 0.006391651 | 591.748 | 0.01117414 | 602.354 | 0.01209372 | 596.047 | 0.001178227 | 596.312 | 0.010778204 | 604.638 | 0.015332369 | 592.006 | 0.032551256 | 598.633 | 0.018625136 | 592.06 | 0.021373058
592.649 | 0.006716298 | 592.696 | 0.01161671 | 603.348 | 0.011892138 | 597.006 | 0.001570979 | 597.248 | 0.010393239 | 605.639 | 0.01592015 | 593.029 | 0.031816324 | 599.632 | 0.018948463 | 593.078 | 0.021670278
593.608 | 0.007609106 | 593.696 | 0.01139542 | 604.379 | 0.013274275 | 597.991 | 0.00256439 | 598.247 | 0.011235217 | 606.68 | 0.016354555 | 594.016 | 0.032006849 | 600.698 | 0.019659855 | 594.04 | 0.021395973
594.56 | 0.006959796 | 594.696 | 0.0115337 | 605.379 | 0.012813527 | 599.034 | 0.003118847 | 599.26 | 0.010970636 | 607.65 | 0.016226795 | 594.928 | 0.032578425 | 601.689 | 0.019314919 | 595.037 | 0.022013135
595.565 | 0.008096085 | 595.69 | 0.01205928 | 606.383 | 0.012669565 | 600.024 | 0.00385813 | 600.253 | 0.0113556 | 608.667 | 0.016124544 | 595.959 | 0.033313242 | 602.678 | 0.019228662 | 596.065 | 0.02203605
596.553 | 0.008603319 | 596.694 | 0.01264002 | 607.4 | 0.013015097 | 601.028 | 0.004597413 | 601.24 | 0.012005146 | 609.639 | 0.016533441 | 596.937 | 0.032442352 | 603.659 | 0.020004702 | 597.079 | 0.022401726
597.59 | 0.007852596 | 597.783 | 0.01239118 | 608.465 | 0.013706159 | 602.204 | 0.004712926 | 602.32 | 0.012005146 | 610.589 | 0.016865595 | 597.966 | 0.032551256 | 604.77 | 0.020069439 | 598.102 | 0.022378907
598.548 | 0.008501906 | 598.704 | 0.01239118 | 609.485 | 0.013504589 | 603.251 | 0.004042955 | 603.285 | 0.011066902 | 611.6 | 0.01704448 | 598.969 | 0.032551256 | 605.779 | 0.019918535 | 599.131 | 0.022401726
599.584 | 0.009009191 | 599.75 | 0.01283364 | 610.437 | 0.013706159 | 604.134 | 0.003881231 | 604.228 | 0.011620182 | 612.63 | 0.017760021 | 599.944 | 0.033313242 | 606.822 | 0.020069439 | 600.155 | 0.023041802
600.608 | 0.009557021 | 600.804 | 0.01294432 | 611.435 | 0.013504589 | 605.14 | 0.004505 | 605.319 | 0.012293845 | 613.668 | 0.01717224 | 600.953 | 0.033667123 | 607.821 | 0.019465823 | 601.157 | 0.021830297
601.593 | 0.009800511 | 601.872 | 0.01219756 | 612.434 | 0.013245531 | 606.084 | 0.005059467 | 606.329 | 0.012317861 | 614.708 | 0.018501072 | 602.038 | 0.033313242 | 608.812 | 0.019983183 | 602.155 | 0.022218888
602.551 | 0.01085566 | 602.892 | 0.01283364 | 613.514 | 0.013159058 | 607.174 | 0.004990155 | 607.331 | 0.012774975 | 615.731 | 0.017990032 | 602.961 | 0.03432032 | 609.791 | 0.020155606 | 603.164 | 0.02173883
603.56 | 0.01055132 | 603.875 | 0.0127507 | 614.494 | 0.013706159 | 608.202 | 0.004689826 | 608.358 | 0.012606559 | 616.697 | 0.018373312 | 604.018 | 0.033422146 | 610.787 | 0.020069439 | 604.122 | 0.022493193
604.635 | 0.01176877 | 604.791 | 0.01208689 | 615.508 | 0.013821377 | 609.123 | 0.004990155 | 609.353 | 0.012895257 | 617.664 | 0.018194427 | 605.012 | 0.033775913 | 611.773 | 0.020155606 | 605.076 | 0.023041802
605.632 | 0.01136289 | 605.747 | 0.01338689 | 616.521 | 0.013850121 | 610.142 | 0.005059467 | 610.349 | 0.01356892 | 618.723 | 0.018398821 | 605.988 | 0.033857648 | 612.795 | 0.020759222 | 606.087 | 0.022950336
606.613 | 0.01134264 | 606.766 | 0.01396763 | 617.523 | 0.014397222 | 611.197 | 0.004990155 | 611.419 | 0.013376488 | 619.719 | 0.018782208 | 606.97 | 0.034538014 | 613.773 | 0.020931646 | 607.094 | 0.022858965
607.635 | 0.01199191 | 607.853 | 0.01396763 | 618.525 | 0.015203502 | 612.103 | 0.00515187 | 612.438 | 0.013544904 | 620.692 | 0.018679957 | 608.069 | 0.034946233 | 614.813 | 0.020069439 | 608.141 | 0.023933269
608.693 | 0.01239779 | 608.794 | 0.01349745 | 619.562 | 0.014742754 | 613.12 | 0.005729438 | 613.454 | 0.013256206 | 621.801 | 0.019727653 | 609.056 | 0.034973516 | 615.857 | 0.021104159 | 609.166 | 0.023567593
609.719 | 0.01304706 | 609.878 | 0.0143826 | 620.565 | 0.016470411 | 614.214 | 0.00579875 | 614.466 | 0.013833602 | 622.794 | 0.019395498 | 610.148 | 0.035055137 | 616.889 | 0.020522061 | 610.15 | 0.022858965
610.715 | 0.01312826 | 610.847 | 0.01460383 | 621.698 | 0.015232246 | 615.229 | 0.005637025 | 615.399 | 0.014026034 | 623.78 | 0.020136549 | 611.157 | 0.035844406 | 617.915 | 0.020931646 | 611.089 | 0.023407574
611.696 | 0.01329055 | 611.81 | 0.01551659 | 622.601 | 0.015232246 | 616.299 | 0.005521512 | 616.36 | 0.013665187 | 624.759 | 0.020315434 | 612.106 | 0.035817237 | 618.896 | 0.021535262 | 612.151 | 0.024413327
612.696 | 0.01393991 | 612.862 | 0.01427193 | 623.636 | 0.015664251 | 617.265 | 0.005613924 | 617.418 | 0.014507164 | 625.923 | 0.021030868 | 613.152 | 0.034837443 | 619.902 | 0.020608318 | 613.205 | 0.024230489
613.711 | 0.01412247 | 613.851 | 0.01571021 | 624.638 | 0.016355314 | 618.277 | 0.006099079 | 618.49 | 0.014146317 | 626.89 | 0.02146538 | 614.161 | 0.035708333 | 620.968 | 0.021298192 | 614.252 | 0.025053404
614.726 | 0.01426451 | 614.825 | 0.01540592 | 625.8 | 0.016931159 | 619.373 | 0.006075979 | 619.505 | 0.014507164 | 627.865 | 0.02123537 | 615.143 | 0.036688128 | 621.95 | 0.021815552 | 615.305 | 0.025579099
615.707 | 0.01485294 | 615.806 | 0.01529524 | 626.818 | 0.016700845 | 620.305 | 0.005729438 | 620.547 | 0.014314733 | 628.9 | 0.021746409 | 616.133 | 0.036824201 | 622.939 | 0.021556872 | 616.262 | 0.025784851
616.727 | 0.01477183 | 616.847 | 0.01529524 | 627.742 | 0.015808213 | 621.338 | 0.005613924 | 621.561 | 0.014627447 | 629.93 | 0.020826474 | 617.173 | 0.036715411 | 623.936 | 0.022311302 | 617.288 | 0.025487728
617.805 | 0.0141834 | 617.886 | 0.01714849 | 628.722 | 0.016240097 | 622.328 | 0.006653547 | 622.531 | 0.015782341 | 630.873 | 0.021133119 | 618.193 | 0.037586301 | 624.938 | 0.022419078 | 618.29 | 0.02649348
618.754 | 0.01548196 | 618.888 | 0.01626334 | 629.804 | 0.016499275 | 623.338 | 0.006260795 | 623.542 | 0.01530111 | 631.888 | 0.021260879 | 619.202 | 0.037994521 | 625.968 | 0.022397559 | 619.29 | 0.026333461
619.753 | 0.01615157 | 619.972 | 0.01761868 | 630.728 | 0.017190338 | 624.305 | 0.007115591 | 624.582 | 0.015589808 | 632.919 | 0.021950911 | 620.219 | 0.037776826 | 627.016 | 0.023087342 | 620.323 | 0.026676318
620.776 | 0.01639506 | 621.034 | 0.0168442 | 631.773 | 0.017967754 | 625.361 | 0.007208004 | 625.678 | 0.016239455 | 633.935 | 0.02297299 | 621.238 | 0.038457192 | 628.032 | 0.023195118 | 621.336 | 0.027682167
621.837 | 0.0166994 | 622.049 | 0.01736972 | 632.802 | 0.017881401 | 626.389 | 0.007462132 | 626.682 | 0.015661958 | 634.985 | 0.023305252 | 622.252 | 0.038457192 | 629.047 | 0.023108951 | 622.301 | 0.027956472
622.867 | 0.01728791 | 623.083 | 0.01736972 | 633.941 | 0.018802778 | 627.428 | 0.007554545 | 627.661 | 0.017129566 | 635.965 | 0.024122937 | 623.336 | 0.038892694 | 630.103 | 0.023346022 | 623.359 | 0.027247843
623.911 | 0.01734877 | 624.122 | 0.01728677 | 634.874 | 0.017622222 | 628.441 | 0.007947287 | 628.677 | 0.017297982 | 637.023 | 0.024327331 | 624.327 | 0.038566096 | 631.14 | 0.023540054 | 624.356 | 0.027682167
624.945 | 0.01745021 | 625.089 | 0.01850371 | 635.779 | 0.017766184 | 629.461 | 0.008871386 | 629.765 | 0.017321998 | 638.078 | 0.024225188 | 625.326 | 0.039192123 | 632.079 | 0.023195118 | 625.369 | 0.028505081
625.959 | 0.01872851 | 626.104 | 0.01861439 | 636.82 | 0.018802778 | 630.449 | 0.008871386 | 630.838 | 0.017514531 | 639.111 | 0.024710718 | 626.351 | 0.038892694 | 633.088 | 0.024143671 | 626.346 | 0.028962224
627.013 | 0.01809949 | 627.098 | 0.01883561 | 637.772 | 0.018802778 | 631.474 | 0.009795446 | 631.843 | 0.017875378 | 640.227 | 0.024225188 | 627.301 | 0.038430023 | 634.153 | 0.024811935 | 627.315 | 0.028802205
628.041 | 0.01858647 | 628.096 | 0.01861439 | 638.893 | 0.020069807 | 632.587 | 0.009425853 | 632.884 | 0.016937134 | 641.237 | 0.024812862 | 628.32 | 0.040280708 | 635.17 | 0.024402351 | 628.315 | 0.029145158
628.982 | 0.01988511 | 629.112 | 0.01850371 | 639.836 | 0.019810628 | 633.557 | 0.009310339 | 633.836 | 0.016744601 | 642.257 | 0.025451768 | 629.357 | 0.040525685 | 636.151 | 0.024725678 | 629.421 | 0.029259444
629.95 | 0.01970247 | 630.136 | 0.01858666 | 640.989 | 0.021307971 | 634.556 | 0.009125514 | 634.81 | 0.018164077 | 643.158 | 0.025630654 | 630.417 | 0.040307991 | 637.163 | 0.025070615 | 630.49 | 0.030333749
631.096 | 0.02035183 | 631.166 | 0.01972065 | 642.039 | 0.020645652 | 635.535 | 0.009887888 | 635.93 | 0.017995661 | 644.186 | 0.025937299 | 631.413 | 0.041287785 | 638.202 | 0.024725678 | 631.469 | 0.029876606
632.102 | 0.02069677 | 632.212 | 0.01980371 | 642.94 | 0.021538285 | 636.601 | 0.009772384 | 636.908 | 0.017875378 | 645.153 | 0.026065059 | 632.447 | 0.041804909 | 639.206 | 0.025674231 | 632.483 | 0.031179578
633.052 | 0.02092 | 633.236 | 0.02038445 | 643.907 | 0.022603744 | 637.55 | 0.010442345 | 637.868 | 0.017297982 | 646.109 | 0.026576099 | 633.412 | 0.041804909 | 640.249 | 0.026126854 | 633.589 | 0.030882454
634.033 | 0.02158953 | 634.309 | 0.01894629 | 644.929 | 0.023150845 | 638.675 | 0.01060407 | 638.92 | 0.018091927 | 647.131 | 0.027368274 | 634.435 | 0.042920776 | 641.31 | 0.025868174 | 634.591 | 0.031339597
635.103 | 0.02148809 | 635.277 | 0.02124188 | 645.876 | 0.023381159 | 639.64 | 0.010165116 | 639.915 | 0.017803229 | 648.148 | 0.027981565 | 635.486 | 0.04302968 | 642.342 | 0.025350814 | 635.582 | 0.031431064
636.155 | 0.02165047 | 636.303 | 0.02146323 | 646.907 | 0.023035628 | 640.634 | 0.010627229 | 640.962 | 0.018645207 | 649.292 | 0.02828821 | 636.494 | 0.044091096 | 643.325 | 0.026364014 | 636.621 | 0.032528284
637.182 | 0.02238094 | 637.315 | 0.02126961 | 647.935 | 0.023496377 | 641.644 | 0.011158527 | 642.004 | 0.018645207 | 650.31 | 0.028211576 | 637.484 | 0.043764498 | 644.317 | 0.027226311 | 637.579 | 0.03264257
638.107 | 0.02254323 | 638.403 | 0.02146323 | 649.021 | 0.024763285 | 642.635 | 0.010904457 | 643.064 | 0.018476791 | 651.325 | 0.028492712 | 638.518 | 0.044553767 | 645.34 | 0.02673047 | 638.63 | 0.032916874
639.149 | 0.02335489 | 639.303 | 0.02179513 | 650.074 | 0.025569565 | 643.667 | 0.01097374 | 644.045 | 0.018933905 | 652.291 | 0.029310397 | 639.617 | 0.045941895 | 646.339 | 0.026967631 | 639.686 | 0.032733941
640.183 | 0.02337515 | 640.336 | 0.02248654 | 651.015 | 0.025713527 | 644.703 | 0.011643702 | 645.038 | 0.019150454 | 653.307 | 0.029310397 | 640.642 | 0.045424772 | 647.384 | 0.027743671 | 640.642 | 0.032916874
641.18 | 0.02467379 | 641.301 | 0.02179513 | 652.022 | 0.026634903 | 645.738 | 0.011643702 | 646.068 | 0.018861756 | 654.439 | 0.029923687 | 641.609 | 0.044989269 | 648.462 | 0.028196383 | 641.616 | 0.033739789
642.191 | 0.02497813 | 642.352 | 0.02248654 | 653.042 | 0.027066787 | 646.751 | 0.012267442 | 647.076 | 0.020016549 | 655.378 | 0.029949303 | 642.778 | 0.046839954 | 649.438 | 0.02879991 | 642.667 | 0.034288399
643.239 | 0.02505932 | 643.36 | 0.02301206 | 654.106 | 0.027988285 | 647.773 | 0.012013372 | 648.104 | 0.020786478 | 656.333 | 0.030128189 | 643.729 | 0.045969064 | 650.465 | 0.028347197 | 643.68 | 0.034837009
644.283 | 0.02603328 | 644.401 | 0.02234826 | 655.082 | 0.028909662 | 648.768 | 0.012660174 | 649.088 | 0.020882644 | 657.394 | 0.030945874 | 644.694 | 0.046812785 | 651.446 | 0.029403526 | 644.739 | 0.03520278
645.269 | 0.02660145 | 645.394 | 0.02425673 | 656.214 | 0.029168841 | 649.748 | 0.012845058 | 650.065 | 0.021628456 | 658.364 | 0.030664737 | 645.746 | 0.047357078 | 652.471 | 0.029209494 | 645.759 | 0.035477085
646.277 | 0.02668255 | 646.416 | 0.02547378 | 657.14 | 0.029831159 | 650.793 | 0.013122287 | 651.086 | 0.021436024 | 659.34 | 0.031584673 | 646.722 | 0.046703881 | 653.493 | 0.029468174 | 646.756 | 0.035819942
647.312 | 0.02718987 | 647.532 | 0.02492053 | 658.099 | 0.029831159 | 651.806 | 0.013953973 | 652.075 | 0.022133703 | 660.363 | 0.032300214 | 647.709 | 0.046921689 | 654.466 | 0.029834629 | 647.806 | 0.036825695
648.3 | 0.02808264 | 648.537 | 0.02566729 | 659.192 | 0.03178913 | 652.85 | 0.014323643 | 653.098 | 0.022109687 | 661.397 | 0.032274705 | 648.737 | 0.047384361 | 655.47 | 0.030524503 | 648.815 | 0.03655139
649.365 | 0.02930009 | 649.499 | 0.02610986 | 660.189 | 0.031673913 | 653.847 | 0.014854942 | 654.135 | 0.02222997 | 662.395 | 0.033015756 | 649.786 | 0.046812785 | 656.535 | 0.030696926 | 649.851 | 0.037854362
650.482 | 0.02946247 | 650.497 | 0.02699501 | 661.193 | 0.032940942 | 654.886 | 0.015686628 | 655.162 | 0.022326135 | 663.439 | 0.034140086 | 650.826 | 0.047357078 | 657.475 | 0.030955606 | 650.8 | 0.037922915
651.375 | 0.02986826 | 651.574 | 0.02735452 | 662.149 | 0.033315217 | 655.84 | 0.015340116 | 656.247 | 0.023192331 | 664.435 | 0.033910075 | 651.76 | 0.047384361 | 658.518 | 0.031386709 | 651.874 | 0.038220134
652.427 | 0.03041609 | 652.591 | 0.02854385 | 663.166 | 0.033660749 | 656.935 | 0.016449031 | 657.243 | 0.02374561 | 665.413 | 0.033731297 | 652.756 | 0.048228082 | 659.555 | 0.032335262 | 652.903 | 0.039385906
653.489 | 0.03098426 | 653.574 | 0.02868213 | 664.238 | 0.034927778 | 657.967 | 0.016818702 | 658.274 | 0.023577195 | 666.474 | 0.034037942 | 653.743 | 0.049452854 | 660.583 | 0.032507685 | 653.891 | 0.03902023
654.484 | 0.03098426 | 654.572 | 0.02865452 | 665.256 | 0.036396256 | 659.017 | 0.017373159 | 659.273 | 0.025213219 | 667.51 | 0.035545552 | 654.933 | 0.048908447 | 661.612 | 0.032076582 | 654.963 | 0.039500192
655.515 | 0.03165387 | 655.572 | 0.03020336 | 666.269 | 0.036079469 | 659.956 | 0.017627229 | 660.252 | 0.024707972 | 668.592 | 0.036465488 | 655.926 | 0.049670548 | 662.604 | 0.033520886 | 655.952 | 0.040025983
656.544 | 0.03171472 | 656.575 | 0.03042459 | 667.286 | 0.037116184 | 660.909 | 0.018181686 | 661.365 | 0.025670333 | 669.562 | 0.036184459 | 656.885 | 0.050650342 | 663.593 | 0.032831013 | 656.874 | 0.040574593
657.524 | 0.03187711 | 657.6 | 0.03222251 | 668.243 | 0.037346498 | 661.891 | 0.018297287 | 662.341 | 0.02451554 | 670.631 | 0.036363344 | 657.871 | 0.049425571 | 664.591 | 0.033607143 | 657.918 | 0.041146021
658.578 | 0.03350034 | 658.618 | 0.03175232 | 669.303 | 0.038584662 | 663.02 | 0.019868217 | 663.303 | 0.025501917 | 671.609 | 0.036593248 | 658.864 | 0.050840868 | 665.594 | 0.034383183 | 658.938 | 0.041146021
659.573 | 0.03374383 | 659.618 | 0.03244374 | 670.357 | 0.039506039 | 664.032 | 0.020122384 | 664.286 | 0.025598083 | 672.655 | 0.037308789 | 659.933 | 0.051630137 | 666.611 | 0.034728029 | 659.961 | 0.041877565
660.65 | 0.033196 | 660.829 | 0.03277564 | 671.371 | 0.040225966 | 665.057 | 0.020422674 | 665.357 | 0.026343895 | 673.684 | 0.03741104 | 660.871 | 0.051521233 | 667.612 | 0.034986709 | 660.979 | 0.042974784
661.551 | 0.03408877 | 661.838 | 0.03252668 | 672.33 | 0.041608092 | 666.1 | 0.021531589 | 666.397 | 0.026945409 | 674.672 | 0.038509861 | 661.973 | 0.052582763 | 668.642 | 0.036215461 | 661.973 | 0.043340556
662.529 | 0.03512366 | 662.719 | 0.03410325 | 673.356 | 0.041118599 | 667.116 | 0.021138857 | 667.38 | 0.02672886 | 675.668 | 0.038944266 | 662.93 | 0.052174429 | 669.655 | 0.036560398 | 663.014 | 0.044140556
663.579 | 0.03522511 | 663.677 | 0.03388202 | 674.343 | 0.043422101 | 668.092 | 0.023102616 | 668.378 | 0.026560444 | 676.693 | 0.039429796 | 663.938 | 0.053263128 | 670.665 | 0.036711302 | 663.96 | 0.044689166
664.683 | 0.03628017 | 664.677 | 0.03576276 | 675.353 | 0.042731039 | 669.081 | 0.023079457 | 669.382 | 0.027811504 | 677.681 | 0.040349732 | 665.114 | 0.054242922 | 671.688 | 0.037077758 | 665.018 | 0.045420709
665.637 | 0.03593523 | 665.673 | 0.03653724 | 676.376 | 0.044833092 | 670.181 | 0.024280814 | 670.39 | 0.027883653 | 678.683 | 0.040247481 | 666.103 | 0.052718836 | 672.737 | 0.037487342 | 666.067 | 0.045534995
666.602 | 0.03603668 | 666.695 | 0.03695209 | 677.361 | 0.045639251 | 671.212 | 0.024950775 | 671.493 | 0.028846014 | 679.7 | 0.040681886 | 666.981 | 0.053562557 | 673.75 | 0.037832278 | 667.063 | 0.046700767
667.626 | 0.03699038 | 667.718 | 0.03805847 | 678.346 | 0.045840821 | 672.264 | 0.025482171 | 672.45 | 0.028773865 | 680.72 | 0.040963023 | 667.964 | 0.05486895 | 674.778 | 0.037940054 | 668.144 | 0.047432311
668.684 | 0.03820783 | 668.73 | 0.03850104 | 679.433 | 0.047597343 | 673.227 | 0.024950775 | 673.489 | 0.029447427 | 681.77 | 0.041678564 | 669.022 | 0.055413242 | 675.758 | 0.038090958 | 669.138 | 0.047546596
669.64 | 0.0386137 | 669.817 | 0.04029884 | 680.391 | 0.048605193 | 674.24 | 0.025482171 | 674.517 | 0.031059334 | 682.782 | 0.042087353 | 670.102 | 0.05486895 | 676.728 | 0.039492134 | 670.201 | 0.047729434
670.627 | 0.03974996 | 670.802 | 0.04082436 | 681.372 | 0.048979469 | 675.283 | 0.025874903 | 675.424 | 0.032141978 | 683.784 | 0.042521865 | 671.058 | 0.055413242 | 677.789 | 0.039492134 | 671.232 | 0.048163758
671.706 | 0.04031813 | 671.784 | 0.04118387 | 682.383 | 0.049411353 | 676.286 | 0.02605969 | 676.423 | 0.032502926 | 684.798 | 0.042496249 | 672.051 | 0.056610845 | 678.792 | 0.040268174 | 672.216 | 0.048278044
672.763 | 0.04056162 | 672.816 | 0.04140522 | 683.405 | 0.051052657 | 677.292 | 0.026891376 | 677.521 | 0.032238244 | 685.762 | 0.043543944 | 673.017 | 0.056501941 | 679.833 | 0.040181917 | 673.191 | 0.048620901
673.771 | 0.04145438 | 673.858 | 0.04281578 | 684.489 | 0.052290821 | 678.331 | 0.02642936 | 678.587 | 0.033489304 | 686.763 | 0.043543944 | 674.114 | 0.057155137 | 680.898 | 0.040526854 | 674.207 | 0.050083893
674.79 | 0.04131234 | 674.863 | 0.04469652 | 685.48 | 0.052895531 | 679.331 | 0.027515213 | 679.52 | 0.034162866 | 687.764 | 0.044055091 | 675.104 | 0.057835502 | 681.899 | 0.041884901 | 675.207 | 0.049923873
675.781 | 0.04285447 | 675.878 | 0.04439234 | 686.448 | 0.054277657 | 680.296 | 0.028069671 | 680.494 | 0.034836529 | 688.761 | 0.044872776 | 676.13 | 0.059250799 | 682.858 | 0.041712477 | 676.197 | 0.051204027
676.848 | 0.04269217 | 676.888 | 0.04483492 | 687.456 | 0.054939976 | 681.277 | 0.028901357 | 681.555 | 0.035317659 | 689.826 | 0.045767203 | 677.12 | 0.059359703 | 683.827 | 0.042747197 | 677.268 | 0.05111256
677.84 | 0.04342264 | 677.915 | 0.04571995 | 688.56 | 0.05597657 | 682.302 | 0.030310562 | 682.596 | 0.035774773 | 690.868 | 0.045383816 | 678.16 | 0.059767922 | 684.826 | 0.043631013 | 678.26 | 0.052095494
678.81 | 0.04413277 | 678.921 | 0.04649443 | 689.536 | 0.05658128 | 683.38 | 0.030957461 | 683.619 | 0.036568718 | 691.813 | 0.046175991 | 679.243 | 0.059550228 | 685.884 | 0.043868174 | 679.214 | 0.051935475
679.818 | 0.04486323 | 679.945 | 0.04815394 | 690.558 | 0.057963406 | 684.407 | 0.031396415 | 684.682 | 0.036929667 | 692.771 | 0.047300429 | 680.223 | 0.059659132 | 686.899 | 0.044234629 | 680.234 | 0.05328418
680.849 | 0.04520826 | 680.965 | 0.04848585 | 691.466 | 0.058625604 | 685.384 | 0.032436047 | 685.711 | 0.038180626 | 693.79 | 0.047632583 | 681.193 | 0.060230594 | 687.923 | 0.04498915 | 681.295 | 0.053101246
681.881 | 0.04601983 | 682.146 | 0.0492326 | 692.477 | 0.059691063 | 686.395 | 0.032251163 | 686.707 | 0.038661857 | 694.802 | 0.047939228 | 682.213 | 0.061509817 | 688.89 | 0.044557957 | 682.34 | 0.053855609
682.943 | 0.04624306 | 683.001 | 0.05125174 | 693.512 | 0.060957971 | 687.468 | 0.033614244 | 687.616 | 0.039455701 | 695.803 | 0.049753591 | 683.221 | 0.061836416 | 689.847 | 0.046217812 | 683.35 | 0.054495686
683.934 | 0.04729821 | 683.953 | 0.05122401 | 694.506 | 0.061159541 | 688.495 | 0.034815601 | 688.555 | 0.041163875 | 696.835 | 0.049063666 | 684.261 | 0.06194532 | 690.824 | 0.046390325 | 684.34 | 0.0553186
684.913 | 0.04746051 | 685.042 | 0.05291125 | 695.624 | 0.063491908 | 689.451 | 0.034630717 | 689.611 | 0.040706761 | 697.86 | 0.050085745 | 685.277 | 0.06205411 | 691.861 | 0.046390325 | 685.344 | 0.055478619
685.961 | 0.04804894 | 686.09 | 0.05398991 | 696.55 | 0.064269324 | 690.428 | 0.036109302 | 690.667 | 0.041741271 | 698.947 | 0.04988135 | 686.218 | 0.063387785 | 692.896 | 0.047144756 | 686.361 | 0.056598658
687.03 | 0.04778519 | 687.105 | 0.05291125 | 697.585 | 0.064730072 | 691.44 | 0.036386531 | 691.653 | 0.042703633 | 699.967 | 0.050699035 | 687.252 | 0.063823288 | 693.892 | 0.048179566 | 687.412 | 0.056667306
688.089 | 0.04829243 | 688.054 | 0.05509629 | 698.621 | 0.066716908 | 692.409 | 0.037310659 | 692.621 | 0.043281029 | 700.972 | 0.051210182 | 688.347 | 0.064231507 | 694.95 | 0.048718445 | 688.4 | 0.05696443
689.022 | 0.04853591 | 689.038 | 0.05620267 | 699.598 | 0.066486473 | 693.453 | 0.038327132 | 693.621 | 0.04494107 | 702.002 | 0.052334512 | 689.402 | 0.064449201 | 696.033 | 0.049063382 | 689.369 | 0.057604506
689.965 | 0.04983455 | 690.011 | 0.05788979 | 700.627 | 0.069682729 | 694.417 | 0.039551647 | 694.676 | 0.045398184 | 703.039 | 0.053228939 | 690.432 | 0.064558105 | 697.001 | 0.049731646 | 690.436 | 0.059250336
690.943 | 0.05056502 | 691.179 | 0.05910684 | 701.655 | 0.069682729 | 695.37 | 0.040845349 | 695.678 | 0.046841675 | 704.033 | 0.053356699 | 691.461 | 0.06436758 | 697.997 | 0.050184268 | 691.415 | 0.059410355
691.985 | 0.0508897 | 692.129 | 0.05877483 | 702.747 | 0.071871135 | 696.437 | 0.041284302 | 696.681 | 0.04715439 | 705 | 0.053969989 | 692.414 | 0.065864498 | 699.037 | 0.050615461 | 692.399 | 0.058976031
692.979 | 0.05143753 | 693.079 | 0.06043445 | 703.829 | 0.072936473 | 697.502 | 0.042970833 | 697.8 | 0.048020484 | 706.037 | 0.05407224 | 693.362 | 0.066082192 | 700.048 | 0.051132821 | 693.374 | 0.059707478
693.963 | 0.05340579 | 694.099 | 0.06162378 | 704.906 | 0.073829106 | 698.607 | 0.044056589 | 698.746 | 0.049632492 | 707.037 | 0.054787674 | 694.404 | 0.066544863 | 701.085 | 0.051305244 | 694.417 | 0.060599041
694.958 | 0.05405506 | 695.101 | 0.06284072 | 705.771 | 0.075124879 | 699.595 | 0.04377936 | 699.791 | 0.050426337 | 708.085 | 0.055605466 | 695.432 | 0.067415868 | 702.044 | 0.052081284 | 695.377 | 0.060873346
696.01 | 0.0543594 | 696.21 | 0.062979 | 706.688 | 0.076363043 | 700.654 | 0.044980717 | 700.871 | 0.051075984 | 709.102 | 0.055400965 | 696.454 | 0.068586187 | 703.077 | 0.052146022 | 696.414 | 0.062153404
697.023 | 0.0553537 | 697.232 | 0.064279 | 707.706 | 0.077198068 | 701.671 | 0.04636686 | 701.915 | 0.051869828 | 710.189 | 0.056525402 | 697.377 | 0.068368379 | 704.06 | 0.052857324 | 697.442 | 0.063250623
698.067 | 0.05511021 | 698.144 | 0.06530232 | 708.711 | 0.079501691 | 702.705 | 0.046297578 | 702.994 | 0.052736024 | 711.241 | 0.056806538 | 698.39 | 0.068939954 | 705.1 | 0.05423698 | 698.494 | 0.064096453
699.147 | 0.05679438 | 699.118 | 0.06618747 | 709.672 | 0.079818357 | 703.708 | 0.047406492 | 703.922 | 0.053000605 | 712.18 | 0.057751983 | 699.448 | 0.070355251 | 706.172 | 0.05449566 | 699.58 | 0.064096453
700.16 | 0.05728136 | 700.13 | 0.06781926 | 710.872 | 0.081776449 | 704.723 | 0.048307461 | 704.964 | 0.0538667 | 713.145 | 0.058339764 | 700.452 | 0.069919749 | 707.2 | 0.05553038 | 700.599 | 0.064553595
701.155 | 0.05768715 | 701.181 | 0.06884269 | 711.832 | 0.082352295 | 705.712 | 0.048122674 | 705.939 | 0.054347931 | 714.171 | 0.0592597 | 701.472 | 0.071307877 | 708.19 | 0.056112477 | 701.583 | 0.065262224
702.118 | 0.05803209 | 702.217 | 0.07028097 | 712.778 | 0.083878382 | 706.69 | 0.049324031 | 706.955 | 0.055695156 | 715.183 | 0.059898499 | 702.588 | 0.070899543 | 709.206 | 0.05604774 | 702.644 | 0.066656663
703.153 | 0.05900604 | 703.245 | 0.07105534 | 713.906 | 0.085145411 | 707.697 | 0.050617733 | 708.049 | 0.05733108 | 716.211 | 0.060179636 | 703.654 | 0.071988242 | 710.266 | 0.056737613 | 703.584 | 0.066816683
704.173 | 0.06044672 | 704.244 | 0.07401485 | 714.808 | 0.086038043 | 708.697 | 0.05211938 | 709.016 | 0.058101009 | 717.232 | 0.061406217 | 704.612 | 0.072831963 | 711.271 | 0.057168716 | 704.634 | 0.067913902
705.222 | 0.06060902 | 705.352 | 0.07382123 | 715.831 | 0.087448913 | 709.759 | 0.053390019 | 710.068 | 0.058485974 | 718.24 | 0.062223901 | 705.579 | 0.072205936 | 712.303 | 0.057923237 | 705.632 | 0.06919396
706.281 | 0.06182647 | 706.316 | 0.07592332 | 716.843 | 0.088946256 | 710.804 | 0.054152422 | 711.053 | 0.059472351 | 719.279 | 0.062837192 | 706.598 | 0.072859247 | 713.299 | 0.058807052 | 706.581 | 0.069285427
707.357 | 0.063044 | 707.339 | 0.0773616 | 717.805 | 0.090529952 | 711.849 | 0.055261337 | 712.056 | 0.060819576 | 720.281 | 0.062632797 | 707.606 | 0.074900457 | 714.317 | 0.058979476 | 707.654 | 0.069948322
708.337 | 0.06273957 | 708.452 | 0.07788712 | 718.824 | 0.091451329 | 712.867 | 0.056739922 | 713.096 | 0.06175782 | 721.395 | 0.062530547 | 708.663 | 0.075771347 | 715.358 | 0.060078933 | 708.678 | 0.070588399
709.365 | 0.06401796 | 709.426 | 0.07946369 | 719.911 | 0.094359662 | 713.867 | 0.058195349 | 714.115 | 0.062840464 | 722.465 | 0.064268274 | 709.658 | 0.076315753 | 716.348 | 0.060165099 | 709.761 | 0.071411314
710.369 | 0.06468749 | 710.42 | 0.08123376 | 720.87 | 0.09482029 | 714.927 | 0.059604651 | 715.12 | 0.063201413 | 723.516 | 0.065290354 | 710.69 | 0.076887215 | 717.348 | 0.061458499 | 710.716 | 0.072142761
711.332 | 0.06629047 | 711.521 | 0.08264443 | 722.052 | 0.097008696 | 715.907 | 0.059581589 | 716.125 | 0.06466892 | 724.422 | 0.065290354 | 711.756 | 0.077404338 | 718.387 | 0.061631013 | 711.721 | 0.072782838
712.419 | 0.06693983 | 712.514 | 0.08377842 | 722.983 | 0.097469444 | 716.941 | 0.061429748 | 717.13 | 0.066016246 | 725.399 | 0.066210397 | 712.746 | 0.077186644 | 719.436 | 0.062428571 | 712.729 | 0.073582838
713.39 | 0.06791379 | 713.485 | 0.08474652 | 723.91 | 0.098937923 | 717.913 | 0.062446221 | 718.159 | 0.066882341 | 726.386 | 0.066849196 | 713.869 | 0.077867123 | 720.498 | 0.063549548 | 713.792 | 0.0743372
714.44 | 0.06760945 | 714.501 | 0.08543794 | 724.917 | 0.100233696 | 718.921 | 0.063578295 | 719.24 | 0.067435621 | 727.492 | 0.068075777 | 714.892 | 0.077431621 | 721.476 | 0.063204611 | 714.862 | 0.074862991
715.442 | 0.06963855 | 715.521 | 0.08640603 | 725.851 | 0.101356643 | 719.959 | 0.064756492 | 720.269 | 0.069745207 | 728.515 | 0.067973526 | 715.8 | 0.078384247 | 722.514 | 0.063872875 | 715.821 | 0.075800192
716.46 | 0.07028783 | 716.58 | 0.08939316 | 726.935 | 0.103113164 | 721.001 | 0.065588178 | 721.22 | 0.070515136 | 729.449 | 0.068663558 | 716.79 | 0.079255137 | 723.513 | 0.064648915 | 716.834 | 0.076234516
717.502 | 0.07148502 | 717.526 | 0.09061009 | 727.951 | 0.104927174 | 721.915 | 0.066974322 | 722.23 | 0.072054894 | 730.488 | 0.069711254 | 717.779 | 0.079690639 | 724.516 | 0.064648915 | 717.883 | 0.076988878
718.556 | 0.071972 | 718.509 | 0.09218666 | 729.021 | 0.105733454 | 723.036 | 0.068013953 | 723.282 | 0.073113421 | 731.581 | 0.070017899 | 718.838 | 0.080479909 | 725.49 | 0.065338788 | 718.853 | 0.077148897
719.548 | 0.0732097 | 719.581 | 0.09329304 | 730.369 | 0.109332729 | 724.201 | 0.068753295 | 724.294 | 0.074196065 | 732.581 | 0.071014469 | 719.85 | 0.081650228 | 726.572 | 0.065769892 | 719.821 | 0.07760604
720.556 | 0.07418366 | 720.593 | 0.09525684 | 731.015 | 0.10852657 | 725.084 | 0.069931492 | 725.268 | 0.075447124 | 733.582 | 0.070810075 | 720.866 | 0.082194521 | 727.586 | 0.066653707 | 720.781 | 0.078520422
721.509 | 0.07442715 | 721.644 | 0.09616949 | 731.975 | 0.110484541 | 726.013 | 0.070947965 | 726.233 | 0.076385368 | 734.615 | 0.071142229 | 721.899 | 0.083283219 | 728.593 | 0.066718445 | 721.879 | 0.078886194
722.558 | 0.07556349 | 722.636 | 0.09835452 | 732.913 | 0.112068237 | 727.057 | 0.072264826 | 727.335 | 0.077443895 | 735.536 | 0.073672133 | 722.894 | 0.083500913 | 729.557 | 0.067516004 | 722.912 | 0.079731927
723.583 | 0.07637515 | 723.658 | 0.09968225 | 733.924 | 0.112788164 | 728.167 | 0.073812694 | 728.394 | 0.078334107 | 736.477 | 0.073390997 | 723.943 | 0.085025114 | 730.547 | 0.067516004 | 723.94 | 0.080349089
724.617 | 0.07716647 | 724.631 | 0.1010099 | 734.99 | 0.114256643 | 729.135 | 0.074274806 | 729.42 | 0.079464884 | 737.529 | 0.074413183 | 725.006 | 0.085705479 | 731.546 | 0.068464467 | 724.947 | 0.080806328
725.697 | 0.0786274 | 725.609 | 0.1024758 | 736.118 | 0.116704227 | 730.155 | 0.076146124 | 730.486 | 0.080523411 | 738.61 | 0.07543537 | 726.039 | 0.086358676 | 732.64 | 0.069585443 | 725.881 | 0.081652061
726.733 | 0.0786274 | 726.651 | 0.103914 | 736.98 | 0.117481643 | 731.223 | 0.076307849 | 731.516 | 0.0822556 | 739.682 | 0.076329689 | 727.011 | 0.086794178 | 733.632 | 0.070253707 | 727.006 | 0.082292138
727.686 | 0.07919557 | 727.685 | 0.1054629 | 738.029 | 0.119353261 | 732.168 | 0.077532267 | 732.514 | 0.082736731 | 740.638 | 0.07717299 | 728.042 | 0.087420091 | 734.612 | 0.070253707 | 728.05 | 0.08236069
728.686 | 0.08000715 | 728.717 | 0.1070948 | 739.089 | 0.120620169 | 733.16 | 0.078340795 | 733.481 | 0.084493037 | 741.624 | 0.077351876 | 729.099 | 0.088073402 | 735.611 | 0.070533996 | 728.997 | 0.083023586
729.678 | 0.08138698 | 729.805 | 0.1075372 | 739.933 | 0.12197343 | 734.239 | 0.080281492 | 734.468 | 0.085623814 | 742.597 | 0.079012862 | 730.099 | 0.08850879 | 736.628 | 0.070792676 | 730.004 | 0.083183605
730.674 | 0.08252323 | 730.887 | 0.1087819 | 741.023 | 0.123585749 | 735.267 | 0.081390407 | 735.462 | 0.086682341 | 743.637 | 0.080035048 | 731.065 | 0.088644863 | 737.658 | 0.072323146 | 730.912 | 0.084303739
731.657 | 0.08270587 | 731.893 | 0.1109947 | 742.027 | 0.125227053 | 736.268 | 0.083238566 | 736.494 | 0.087837134 | 744.706 | 0.080035048 | 732.111 | 0.089597489 | 738.622 | 0.07249566 | 732.019 | 0.08549233
732.763 | 0.08503932 | 732.936 | 0.1118521 | 743.152 | 0.128423913 | 737.28 | 0.083885465 | 737.512 | 0.089016044 | 745.662 | 0.080954984 | 733.087 | 0.090386758 | 739.59 | 0.073120796 | 733.065 | 0.086018121
733.809 | 0.08562809 | 733.838 | 0.1136223 | 743.991 | 0.129345411 | 738.343 | 0.084532364 | 738.522 | 0.089882139 | 746.698 | 0.08123612 | 734.14 | 0.09093105 | 740.631 | 0.073724412 | 734.056 | 0.087229626
734.842 | 0.08708851 | 734.772 | 0.1141754 | 745.01 | 0.130756039 | 739.293 | 0.085918508 | 739.552 | 0.090748234 | 747.733 | 0.08123612 | 735.098 | 0.092019749 | 741.615 | 0.074565099 | 735.001 | 0.087046788
735.838 | 0.08852936 | 735.753 | 0.1161949 | 746.003 | 0.132108696 | 740.203 | 0.087697384 | 740.643 | 0.092480424 | 748.795 | 0.082590461 | 736.166 | 0.091883676 | 742.666 | 0.075254882 | 736.038 | 0.087686865
736.867 | 0.08885362 | 736.791 | 0.1174942 | 747.163 | 0.134297101 | 741.223 | 0.089822771 | 741.662 | 0.093033804 | 749.834 | 0.083919293 | 737.114 | 0.092999543 | 743.681 | 0.076375859 | 737.158 | 0.088304027
737.793 | 0.09041617 | 737.882 | 0.1189606 | 748.056 | 0.135103865 | 742.222 | 0.091555523 | 742.652 | 0.095343391 | 750.765 | 0.084634727 | 738.178 | 0.092999543 | 744.764 | 0.076548282 | 738.108 | 0.088966922
738.849 | 0.09072085 | 738.941 | 0.121145 | 749.157 | 0.137177536 | 743.289 | 0.092595155 | 743.604 | 0.095463673 | 751.759 | 0.085324759 | 739.209 | 0.093081279 | 745.784 | 0.077755515 | 739.156 | 0.089241227
739.922 | 0.09236426 | 739.891 | 0.1222517 | 750.13 | 0.138673913 | 744.26 | 0.094605039 | 744.586 | 0.097869526 | 752.796 | 0.085145874 | 740.218 | 0.095258562 | 746.815 | 0.077949548 | 740.184 | 0.090247076
740.905 | 0.09358213 | 740.888 | 0.1246032 | 751.2 | 0.141236715 | 745.223 | 0.096476357 | 745.576 | 0.098350656 | 753.79 | 0.086755734 | 741.183 | 0.095068037 | 747.768 | 0.078725588 | 741.099 | 0.089881304
741.959 | 0.09439319 | 741.871 | 0.1258202 | 752.083 | 0.142158213 | 746.288 | 0.097562016 | 746.578 | 0.100251261 | 754.886 | 0.087190139 | 742.242 | 0.095938927 | 748.835 | 0.078984268 | 742.196 | 0.091047076
742.953 | 0.09526638 | 742.881 | 0.1274513 | 753.129 | 0.145355072 | 747.338 | 0.099502907 | 747.565 | 0.101815338 | 755.833 | 0.087496785 | 743.289 | 0.096673858 | 749.828 | 0.079911212 | 743.171 | 0.0916186
743.943 | 0.09601702 | 743.875 | 0.129913 | 754.156 | 0.146621981 | 748.352 | 0.100357558 | 748.682 | 0.10268113 | 756.89 | 0.088212326 | 744.315 | 0.097354224 | 750.884 | 0.08045009 | 744.17 | 0.0924186
744.876 | 0.09699064 | 744.904 | 0.1314617 | 755.11 | 0.147312802 | 749.355 | 0.101928295 | 749.649 | 0.104605449 | 757.871 | 0.087701286 | 745.313 | 0.097000457 | 751.845 | 0.080342315 | 745.254 | 0.092990125
745.885 | 0.09796426 | 745.919 | 0.1322088 | 756.123 | 0.149184783 | 750.434 | 0.102944767 | 750.724 | 0.105159435 | 758.783 | 0.088518971 | 746.285 | 0.098524543 | 752.888 | 0.080795027 | 746.314 | 0.092898658
746.874 | 0.09918213 | 747.03 | 0.1334536 | 757.143 | 0.150451691 | 751.433 | 0.10430814 | 751.723 | 0.106049445 | 759.743 | 0.090256592 | 747.28 | 0.098769521 | 753.852 | 0.081894394 | 747.28 | 0.09326443
747.893 | 0.100217 | 748.021 | 0.1360812 | 758.121 | 0.152178744 | 752.394 | 0.106549419 | 752.694 | 0.107973764 | 760.836 | 0.091585423 | 748.357 | 0.100701941 | 754.885 | 0.081463291 | 748.4 | 0.094727421
749.02 | 0.1015157 | 749.055 | 0.1380998 | 759.365 | 0.153791063 | 753.421 | 0.107010659 | 753.733 | 0.108550959 | 761.869 | 0.092198714 | 749.295 | 0.100810731 | 755.881 | 0.082174684 | 749.341 | 0.094430201
750.038 | 0.1025098 | 750.097 | 0.1398422 | 760.271 | 0.155490338 | 754.451 | 0.109113372 | 754.769 | 0.110452069 | 762.864 | 0.091968703 | 750.367 | 0.10072911 | 756.868 | 0.082239331 | 750.378 | 0.095458869
751.08 | 0.1030579 | 751.186 | 0.1407274 | 761.383 | 0.157707729 | 755.467 | 0.110592054 | 755.796 | 0.112786075 | 763.939 | 0.091585423 | 751.32 | 0.101600114 | 757.871 | 0.082584268 | 751.363 | 0.095093097
752.075 | 0.1042953 | 752.003 | 0.1426357 | 762.181 | 0.158859903 | 756.529 | 0.110869186 | 756.742 | 0.112954591 | 764.979 | 0.091968703 | 752.337 | 0.101273516 | 758.859 | 0.083360307 | 752.429 | 0.096167785
753.063 | 0.1049243 | 752.995 | 0.1427193 | 763.297 | 0.16035628 | 757.519 | 0.112463178 | 757.794 | 0.115287588 | 766.027 | 0.092684244 | 753.483 | 0.102552626 | 759.841 | 0.083274051 | 753.453 | 0.096899329
754.098 | 0.105817 | 754.011 | 0.1457065 | 764.286 | 0.160817633 | 758.536 | 0.11428876 | 758.804 | 0.11653885 | 766.95 | 0.092786495 | 754.406 | 0.103124201 | 760.886 | 0.084071609 | 754.412 | 0.096556088
755.075 | 0.107217 | 755.012 | 0.1467297 | 765.239 | 0.16355314 | 759.561 | 0.115674419 | 759.829 | 0.118078708 | 767.881 | 0.094243087 | 755.385 | 0.103124201 | 761.858 | 0.084481193 | 755.417 | 0.096465005
756.121 | 0.1090638 | 756.013 | 0.1493852 | 766.248 | 0.164820048 | 760.495 | 0.117176357 | 760.836 | 0.119907164 | 768.914 | 0.094549732 | 756.549 | 0.103859018 | 762.946 | 0.085796203 | 756.425 | 0.097081496
757.15 | 0.1103013 | 757.071 | 0.1507958 | 767.259 | 0.168044686 | 761.503 | 0.118562016 | 761.844 | 0.120195762 | 769.925 | 0.095750697 | 757.468 | 0.103641324 | 763.976 | 0.085623779 | 757.435 | 0.098362416
758.071 | 0.1108494 | 758.066 | 0.1523724 | 768.322 | 0.168390097 | 762.548 | 0.120317829 | 762.883 | 0.121254289 | 770.954 | 0.096875134 | 758.398 | 0.104730023 | 764.963 | 0.08586085 | 758.393 | 0.097470757
759.067 | 0.1127166 | 759.066 | 0.1548886 | 769.3 | 0.170376812 | 763.574 | 0.121704457 | 763.852 | 0.122962664 | 771.899 | 0.097488424 | 759.511 | 0.10508379 | 765.944 | 0.086981826 | 759.295 | 0.097652924
760.162 | 0.1140145 | 760.09 | 0.15558 | 770.32 | 0.172652174 | 764.645 | 0.123714147 | 764.841 | 0.124237134 | 773.044 | 0.098306109 | 760.504 | 0.105274315 | 766.949 | 0.086981826 | 760.312 | 0.097378715
761.227 | 0.1142587 | 761.168 | 0.1575441 | 771.245 | 0.174495169 | 765.617 | 0.12473062 | 765.87 | 0.125488396 | 774.063 | 0.098306109 | 761.39 | 0.105927511 | 767.95 | 0.087779385 | 761.375 | 0.098818792
762.28 | 0.1153949 | 762.221 | 0.1594246 | 772.198 | 0.176596618 | 766.597 | 0.126232558 | 766.9 | 0.126932392 | 775.028 | 0.098945016 | 762.513 | 0.105600913 | 769.001 | 0.087951899 | 762.518 | 0.099550336
763.225 | 0.1161251 | 763.132 | 0.1613063 | 773.245 | 0.177605072 | 767.625 | 0.127040698 | 767.908 | 0.129025227 | 776.093 | 0.098306109 | 763.431 | 0.107560502 | 769.954 | 0.088814195 | 763.456 | 0.099459252
764.233 | 0.1168757 | 764.166 | 0.1631868 | 774.253 | 0.179591787 | 768.671 | 0.128450581 | 768.892 | 0.129915237 | 777.012 | 0.09953269 | 764.493 | 0.108540297 | 771.001 | 0.089137523 | 764.413 | 0.099642378
765.23 | 0.1186613 | 765.177 | 0.1634084 | 775.237 | 0.181865942 | 769.679 | 0.12983624 | 770.013 | 0.132225025 | 778.012 | 0.099353805 | 765.474 | 0.108540297 | 771.987 | 0.089245298 | 765.418 | 0.100030681
766.261 | 0.1201226 | 766.201 | 0.1654269 | 776.254 | 0.183392512 | 770.669 | 0.131753876 | 771.071 | 0.133163471 | 778.982 | 0.101270418 | 766.492 | 0.109220776 | 773.028 | 0.089654882 | 766.499 | 0.099665388
767.206 | 0.1205889 | 767.204 | 0.167087 | 777.551 | 0.184745169 | 771.728 | 0.132608527 | 772.005 | 0.134246216 | 780.003 | 0.102522508 | 767.495 | 0.109220776 | 774.029 | 0.089417722 | 767.492 | 0.100556088
768.171 | 0.1220706 | 768.281 | 0.1693828 | 778.499 | 0.185235507 | 772.664 | 0.134341085 | 772.958 | 0.135761857 | 781.027 | 0.103033655 | 768.523 | 0.110418265 | 775.014 | 0.090172242 | 768.489 | 0.100579099
769.208 | 0.1230238 | 769.241 | 0.1709316 | 779.401 | 0.187394928 | 773.704 | 0.136305233 | 774.019 | 0.137300706 | 782.014 | 0.104055734 | 769.64 | 0.110527169 | 776.048 | 0.090861664 | 769.501 | 0.101219559
770.22 | 0.124566 | 770.275 | 0.1723968 | 780.324 | 0.18877657 | 774.628 | 0.138153101 | 775.031 | 0.138864783 | 783.088 | 0.104541265 | 770.56 | 0.110717694 | 777.045 | 0.091121157 | 770.479 | 0.101036433
771.142 | 0.1253779 | 771.294 | 0.1743608 | 781.359 | 0.190619565 | 775.64 | 0.139885659 | 776.087 | 0.13915338 | 784.065 | 0.104950161 | 771.51 | 0.111071461 | 778.066 | 0.091982821 | 771.487 | 0.101219559
772.209 | 0.1264332 | 772.237 | 0.1766845 | 782.45 | 0.192347826 | 776.727 | 0.142011628 | 777.099 | 0.141631685 | 785.138 | 0.106483387 | 772.578 | 0.111915183 | 779.122 | 0.091724231 | 772.446 | 0.101561841
773.273 | 0.1276706 | 773.245 | 0.1788144 | 783.49 | 0.193153382 | 777.719 | 0.14360562 | 778.005 | 0.142401615 | 786.178 | 0.107505895 | 773.615 | 0.112241781 | 780.072 | 0.09224141 | 773.43 | 0.10094535
774.232 | 0.1293753 | 774.266 | 0.1808886 | 784.48 | 0.196983092 | 778.676 | 0.145246124 | 778.995 | 0.144037336 | 787.214 | 0.108144695 | 774.6 | 0.112241781 | 781.027 | 0.091918626 | 774.45 | 0.101196548
775.212 | 0.1305719 | 775.263 | 0.1817738 | 785.571 | 0.198135266 | 779.68 | 0.14739438 | 780.049 | 0.145312815 | 788.179 | 0.108144695 | 775.536 | 0.113439384 | 782.064 | 0.092759494 | 775.38 | 0.100922339
776.319 | 0.1312213 | 776.384 | 0.1828794 | 786.496 | 0.199373188 | 780.813 | 0.148873062 | 781.025 | 0.1470444 | 789.234 | 0.108323687 | 776.559 | 0.113466553 | 783.101 | 0.093448463 | 776.466 | 0.10094535
777.398 | 0.1321957 | 777.342 | 0.1852309 | 787.468 | 0.201216184 | 781.909 | 0.150351744 | 782.048 | 0.14906559 | 790.189 | 0.109345123 | 777.588 | 0.116188356 | 784.102 | 0.093038879 | 777.504 | 0.102019175
778.403 | 0.1332706 | 778.37 | 0.1861984 | 788.49 | 0.202943237 | 782.834 | 0.151645349 | 783.096 | 0.150099899 | 791.221 | 0.110162915 | 778.592 | 0.116487443 | 785.118 | 0.093298373 | 778.511 | 0.101401726
779.348 | 0.1338187 | 779.419 | 0.1877483 | 789.468 | 0.205160628 | 783.692 | 0.15404845 | 784.109 | 0.152145308 | 792.19 | 0.110162915 | 779.627 | 0.115181507 | 786.107 | 0.09465642 | 779.598 | 0.102408437
780.354 | 0.1345694 | 780.428 | 0.1888817 | 790.526 | 0.20743599 | 784.695 | 0.156427326 | 785.173 | 0.152986882 | 793.107 | 0.111006431 | 780.683 | 0.116160959 | 787.108 | 0.095022604 | 780.555 | 0.101951103
781.326 | 0.1360306 | 781.486 | 0.1911775 | 791.54 | 0.209077295 | 785.726 | 0.15818314 | 786.114 | 0.155320888 | 794.13 | 0.111108253 | 781.682 | 0.116487443 | 788.114 | 0.09459132 | 781.581 | 0.10094535
782.314 | 0.1372272 | 782.353 | 0.1930858 | 792.58 | 0.210200483 | 786.781 | 0.16070155 | 787.228 | 0.155873865 | 795.128 | 0.112232583 | 782.705 | 0.117684932 | 789.142 | 0.09484991 | 782.63 | 0.10183605
783.359 | 0.1381209 | 783.369 | 0.1945244 | 793.591 | 0.212762077 | 787.854 | 0.162342054 | 788.182 | 0.156547931 | 796.151 | 0.112846731 | 783.7 | 0.117358447 | 790.112 | 0.094936709 | 783.571 | 0.101196548
784.423 | 0.1389523 | 784.401 | 0.1962947 | 794.606 | 0.214144928 | 788.916 | 0.164097868 | 789.174 | 0.15847225 | 797.269 | 0.112540193 | 784.733 | 0.117603881 | 791.232 | 0.095518083 | 784.524 | 0.101379674
785.409 | 0.1402511 | 785.45 | 0.1976218 | 795.698 | 0.215958937 | 789.911 | 0.166315891 | 790.216 | 0.160108981 | 798.396 | 0.113434084 | 785.777 | 0.117494292 | 792.189 | 0.095518083 | 785.635 | 0.101928092
786.396 | 0.1416102 | 786.436 | 0.2008028 | 796.744 | 0.217369565 | 790.906 | 0.167724806 | 791.208 | 0.160686176 | 799.39 | 0.113740622 | 786.76 | 0.117902968 | 793.241 | 0.095971067 | 786.619 | 0.101653883
787.384 | 0.1426051 | 787.422 | 0.2021578 | 797.783 | 0.218262077 | 791.971 | 0.169849806 | 792.18 | 0.161937437 | 800.314 | 0.114353698 | 787.84 | 0.118447489 | 794.223 | 0.095453888 | 787.642 | 0.100830297
788.431 | 0.1440451 | 788.449 | 0.2044814 | 798.767 | 0.219990338 | 792.884 | 0.171698643 | 793.201 | 0.163187689 | 801.282 | 0.114864952 | 788.821 | 0.118256849 | 795.257 | 0.095453888 | 788.649 | 0.102293384
789.481 | 0.1451004 | 789.449 | 0.2067773 | 799.752 | 0.221286232 | 793.957 | 0.173431202 | 794.285 | 0.165137235 | 802.33 | 0.114992497 | 789.788 | 0.119535388 | 796.238 | 0.096207957 | 789.646 | 0.101584851
790.526 | 0.1460136 | 790.476 | 0.2089072 | 800.745 | 0.222782609 | 795.017 | 0.175764535 | 795.342 | 0.166556004 | 803.403 | 0.115478028 | 790.817 | 0.118555936 | 797.297 | 0.096488246 | 790.67 | 0.101310642
791.5 | 0.1470485 | 791.463 | 0.2113411 | 801.782 | 0.223129227 | 796.048 | 0.177589147 | 796.357 | 0.168120081 | 804.366 | 0.114992497 | 791.823 | 0.119318493 | 798.354 | 0.09689783 | 791.742 | 0.101401726
792.476 | 0.1481847 | 792.61 | 0.2126404 | 802.816 | 0.22436715 | 797.109 | 0.178999031 | 797.42 | 0.169371342 | 805.394 | 0.115478028 | 792.803 | 0.119672374 | 799.38 | 0.097070524 | 792.739 | 0.101287632
793.485 | 0.1490774 | 793.661 | 0.2143283 | 803.814 | 0.225317633 | 798.121 | 0.181100775 | 798.423 | 0.171007064 | 806.427 | 0.115708467 | 793.829 | 0.120651826 | 800.393 | 0.096639241 | 793.664 | 0.101036433
794.529 | 0.1501328 | 794.576 | 0.2165406 | 804.889 | 0.225777778 | 799.12 | 0.181956395 | 799.409 | 0.17194551 | 807.555 | 0.116602358 | 794.894 | 0.121086758 | 801.393 | 0.096294756 | 794.641 | 0.100556088
795.526 | 0.1513498 | 795.595 | 0.2174258 | 805.896 | 0.226468599 | 800.173 | 0.183156977 | 800.43 | 0.173605449 | 808.592 | 0.11693462 | 795.919 | 0.121304795 | 802.363 | 0.09666094 | 795.677 | 0.100213806
796.567 | 0.151857 | 796.637 | 0.2196102 | 806.979 | 0.226008454 | 801.224 | 0.184543605 | 801.511 | 0.174952573 | 809.523 | 0.116424437 | 796.943 | 0.120651826 | 803.391 | 0.096639241 | 796.712 | 0.101219559
797.625 | 0.1526689 | 797.581 | 0.2214084 | 807.949 | 0.227822464 | 802.222 | 0.185837209 | 802.539 | 0.176564077 | 810.481 | 0.116628081 | 797.926 | 0.121931507 | 804.411 | 0.097329114 | 797.784 | 0.101105465
798.705 | 0.1532979 | 798.725 | 0.2225974 | 808.919 | 0.227851449 | 803.199 | 0.186945736 | 803.506 | 0.177455096 | 811.45 | 0.11701179 | 798.977 | 0.122692922 | 805.472 | 0.096639241 | 798.744 | 0.100190796
799.717 | 0.1542919 | 799.741 | 0.2248376 | 809.942 | 0.228282609 | 804.284 | 0.18858624 | 804.523 | 0.178898083 | 812.538 | 0.11701179 | 799.988 | 0.121957763 | 806.382 | 0.09689783 | 799.774 | 0.10064813
800.74 | 0.1545157 | 800.834 | 0.2271334 | 810.946 | 0.227706522 | 805.302 | 0.189533915 | 805.529 | 0.179836529 | 813.536 | 0.116321543 | 800.975 | 0.122502283 | 807.43 | 0.09666094 | 800.815 | 0.100579099
801.717 | 0.1559966 | 801.838 | 0.227355 | 811.987 | 0.229780193 | 806.332 | 0.190827519 | 806.608 | 0.181376387 | 814.573 | 0.116398714 | 802.083 | 0.123046804 | 808.48 | 0.097070524 | 801.825 | 0.101287632
802.693 | 0.1565447 | 802.827 | 0.2292633 | 813.01 | 0.23001087 | 807.355 | 0.190896318 | 807.552 | 0.18236226 | 815.623 | 0.117523044 | 803.034 | 0.121931507 | 809.526 | 0.097178119 | 802.892 | 0.10030489
803.708 | 0.157194 | 803.873 | 0.2305916 | 814.042 | 0.229694444 | 808.327 | 0.191104651 | 808.649 | 0.182819374 | 816.623 | 0.117139335 | 803.992 | 0.122284247 | 810.509 | 0.096639241 | 803.85 | 0.099368169
804.802 | 0.1582494 | 804.928 | 0.231891 | 815.074 | 0.228974638 | 809.357 | 0.192837209 | 809.724 | 0.184094854 | 817.653 | 0.116116827 | 805.033 | 0.124135845 | 811.532 | 0.097005425 | 804.836 | 0.099665388
805.747 | 0.1596494 | 806.085 | 0.2339107 | 816.022 | 0.227851449 | 810.355 | 0.19415407 | 810.746 | 0.185537841 | 818.708 | 0.116628081 | 806.035 | 0.124326484 | 812.579 | 0.09689783 | 805.809 | 0.099459252
806.781 | 0.1605217 | 807.015 | 0.2344362 | 817.051 | 0.227706522 | 811.383 | 0.194870155 | 811.711 | 0.185899092 | 819.598 | 0.115913183 | 807.114 | 0.124244292 | 813.568 | 0.096639241 | 806.806 | 0.098293384
807.765 | 0.161577 | 807.963 | 0.2364548 | 818.101 | 0.227706522 | 812.434 | 0.195447674 | 812.699 | 0.186885974 | 820.669 | 0.116730975 | 808.128 | 0.123781963 | 814.507 | 0.096488246 | 807.827 | 0.098179291
808.793 | 0.1620026 | 808.952 | 0.2377552 | 819.095 | 0.226008454 | 813.415 | 0.195909884 | 813.701 | 0.187463169 | 821.673 | 0.115784566 | 809.158 | 0.124216895 | 815.547 | 0.097092224 | 808.922 | 0.098636625
809.861 | 0.1635447 | 810 | 0.2393039 | 820.185 | 0.224165459 | 814.414 | 0.196625969 | 814.729 | 0.188497477 | 822.743 | 0.115810289 | 810.133 | 0.123019406 | 816.539 | 0.097178119 | 809.916 | 0.098750719
810.883 | 0.1640928 | 810.979 | 0.2415441 | 821.145 | 0.224021739 | 815.436 | 0.197088178 | 815.795 | 0.189194753 | 823.778 | 0.115503751 | 811.186 | 0.124216895 | 817.604 | 0.097092224 | 810.934 | 0.097104506
811.903 | 0.1653302 | 811.976 | 0.2433968 | 822.201 | 0.2229843 | 816.494 | 0.196071705 | 816.835 | 0.189484359 | 824.796 | 0.115503751 | 812.294 | 0.125006849 | 818.625 | 0.09689783 | 811.889 | 0.097744966
812.898 | 0.16596 | 813.033 | 0.2446137 | 823.238 | 0.221717391 | 817.565 | 0.195979651 | 817.81 | 0.190831483 | 825.797 | 0.114967846 | 813.281 | 0.124026256 | 819.668 | 0.097070524 | 813.052 | 0.097928092
813.9 | 0.1667915 | 814.051 | 0.2461903 | 824.278 | 0.221141304 | 818.6 | 0.195979651 | 818.87 | 0.190903128 | 826.835 | 0.114353698 | 814.237 | 0.124026256 | 820.684 | 0.097092224 | 813.932 | 0.097721956
814.849 | 0.167583 | 815.147 | 0.2475186 | 825.3 | 0.220681159 | 819.593 | 0.196464147 | 819.927 | 0.192828456 | 827.898 | 0.114174705 | 815.243 | 0.12435274 | 821.697 | 0.097178119 | 814.947 | 0.097104506
815.851 | 0.1686383 | 816.195 | 0.2489571 | 826.308 | 0.220019324 | 820.697 | 0.195517442 | 820.953 | 0.191793138 | 828.812 | 0.114353698 | 816.299 | 0.124543379 | 822.772 | 0.097178119 | 816.076 | 0.097447747
816.956 | 0.1693685 | 817.364 | 0.2503677 | 827.289 | 0.21872343 | 821.736 | 0.194407946 | 822.059 | 0.191793138 | 829.87 | 0.114992497 | 817.365 | 0.123672374 | 823.822 | 0.096466546 | 817.019 | 0.096190796
818.003 | 0.1702817 | 818.232 | 0.25092 | 828.421 | 0.218838164 | 822.667 | 0.193968992 | 823.002 | 0.192442987 | 830.927 | 0.11404716 | 818.395 | 0.124216895 | 824.778 | 0.09691953 | 817.912 | 0.096075743
819.065 | 0.1707685 | 819.185 | 0.2519165 | 829.518 | 0.217916667 | 823.688 | 0.193322674 | 824.028 | 0.19227447 | 831.982 | 0.113229368 | 819.403 | 0.12334589 | 825.828 | 0.096056962 | 819.081 | 0.095367402
820.059 | 0.171966 | 820.245 | 0.2538248 | 830.416 | 0.218262077 | 824.648 | 0.193045543 | 824.977 | 0.192731584 | 833.019 | 0.113153269 | 820.382 | 0.124326484 | 826.789 | 0.096466546 | 820.013 | 0.095344583
821.09 | 0.1718238 | 821.338 | 0.2544884 | 831.48 | 0.218521739 | 825.711 | 0.192398256 | 826.024 | 0.193117053 | 833.956 | 0.113025723 | 821.378 | 0.123591324 | 827.847 | 0.096488246 | 821.055 | 0.095001726
822.086 | 0.171966 | 822.348 | 0.2538248 | 832.587 | 0.218147343 | 826.82 | 0.192306202 | 827.112 | 0.191985873 | 834.949 | 0.113459807 | 822.415 | 0.124026256 | 828.901 | 0.095690778 | 822.085 | 0.094704506
823.152 | 0.1728587 | 823.362 | 0.2543782 | 833.58 | 0.217600242 | 827.874 | 0.191543605 | 828.136 | 0.192924319 | 835.959 | 0.113025723 | 823.465 | 0.125441781 | 829.911 | 0.096315552 | 823.089 | 0.093630201
824.124 | 0.173183 | 824.591 | 0.2536868 | 834.504 | 0.217485507 | 828.86 | 0.190712209 | 829.227 | 0.191601413 | 837.009 | 0.112207931 | 824.469 | 0.124462329 | 830.913 | 0.095432188 | 824.048 | 0.09351582
825.144 | 0.1737719 | 825.49 | 0.2533538 | 835.518 | 0.217254831 | 829.836 | 0.191728682 | 830.211 | 0.19138446 | 838.059 | 0.112718114 | 825.53 | 0.123563927 | 831.933 | 0.095259494 | 825.036 | 0.093630201
826.2 | 0.1738323 | 826.492 | 0.2529397 | 836.542 | 0.217138889 | 830.823 | 0.192005814 | 831.21 | 0.191191726 | 839.043 | 0.111517685 | 826.594 | 0.123781963 | 832.975 | 0.094936709 | 826.168 | 0.092510067
827.261 | 0.1739336 | 827.481 | 0.2517227 | 837.545 | 0.217024155 | 831.818 | 0.190989341 | 832.196 | 0.191215943 | 840.058 | 0.111083601 | 827.561 | 0.12435274 | 833.956 | 0.09482821 | 827.202 | 0.092350048
828.256 | 0.1745021 | 828.662 | 0.2509478 | 838.609 | 0.216793478 | 832.909 | 0.19117345 | 833.266 | 0.190325933 | 841.105 | 0.111491961 | 828.515 | 0.123809361 | 834.926 | 0.094677215 | 828.113 | 0.091527133
829.306 | 0.1748264 | 829.681 | 0.2508097 | 839.573 | 0.2167657 | 833.918 | 0.190989341 | 834.33 | 0.190446014 | 842.132 | 0.110265809 | 829.544 | 0.123672374 | 835.989 | 0.095086799 | 829.146 | 0.091801438
830.288 | 0.1752323 | 830.567 | 0.2491775 | 840.599 | 0.215844203 | 834.994 | 0.191196705 | 835.29 | 0.190133199 | 843.166 | 0.109575563 | 830.568 | 0.123237443 | 837.032 | 0.095367089 | 830.216 | 0.091435666
831.289 | 0.1754757 | 831.61 | 0.2489292 | 841.665 | 0.216304348 | 835.981 | 0.190712209 | 836.289 | 0.189748739 | 844.175 | 0.109370847 | 831.66 | 0.123781963 | 838.031 | 0.095022604 | 831.172 | 0.091321381
832.326 | 0.1756179 | 832.673 | 0.2472691 | 842.64 | 0.215728261 | 836.967 | 0.192097868 | 837.397 | 0.189363269 | 845.207 | 0.109166131 | 832.71 | 0.123672374 | 839.043 | 0.093988246 | 832.259 | 0.091801438
833.352 | 0.1750706 | 833.61 | 0.2461903 | 843.707 | 0.21538285 | 837.945 | 0.19202907 | 838.422 | 0.189194753 | 846.166 | 0.108630225 | 833.688 | 0.122175799 | 840.023 | 0.09456962 | 833.344 | 0.091984276
834.438 | 0.1748068 | 834.61 | 0.2457483 | 844.833 | 0.215757246 | 839.022 | 0.191750969 | 839.333 | 0.189651867 | 847.192 | 0.107939979 | 834.73 | 0.122692922 | 841.078 | 0.094742315 | 834.178 | 0.090978523
835.424 | 0.1753745 | 835.665 | 0.2436183 | 845.74 | 0.214950483 | 840.102 | 0.192398256 | 840.371 | 0.189291625 | 848.181 | 0.107914255 | 835.735 | 0.122366438 | 842.123 | 0.09482821 | 835.166 | 0.089972771
836.455 | 0.1740757 | 836.825 | 0.242761 | 846.752 | 0.213309179 | 841.133 | 0.192189922 | 841.511 | 0.190037336 | 849.227 | 0.107709539 | 836.779 | 0.123046804 | 843.183 | 0.093815552 | 836.297 | 0.090612752
837.404 | 0.1744213 | 837.714 | 0.2426508 | 847.739 | 0.213885266 | 842.128 | 0.193114341 | 842.63 | 0.189844601 | 850.225 | 0.106815648 | 837.701 | 0.122257991 | 844.19 | 0.093038879 | 837.184 | 0.089126942
838.427 | 0.1736698 | 838.923 | 0.2422077 | 848.69 | 0.212963768 | 843.139 | 0.193322674 | 843.505 | 0.189748739 | 851.28 | 0.106304502 | 838.733 | 0.121603881 | 845.184 | 0.092952984 | 838.331 | 0.088692617
839.437 | 0.1745634 | 839.764 | 0.241406 | 849.74 | 0.212963768 | 844.127 | 0.194246124 | 844.425 | 0.190061554 | 852.301 | 0.105870096 | 839.785 | 0.121196347 | 846.252 | 0.09226311 | 839.26 | 0.088418313
840.497 | 0.1730409 | 840.745 | 0.2412123 | 850.827 | 0.211006039 | 845.141 | 0.194524225 | 845.467 | 0.191191726 | 853.293 | 0.105486817 | 840.745 | 0.121086758 | 847.249 | 0.092608499 | 840.187 | 0.088121189
841.524 | 0.1734468 | 841.795 | 0.2405487 | 851.792 | 0.211236715 | 846.097 | 0.19535562 | 846.624 | 0.190903128 | 854.393 | 0.104643516 | 841.844 | 0.121603881 | 848.226 | 0.092155515 | 841.294 | 0.087778236
842.536 | 0.1726357 | 842.779 | 0.2415162 | 852.855 | 0.210458937 | 847.123 | 0.196094961 | 847.599 | 0.191312815 | 855.435 | 0.10484791 | 842.852 | 0.121060502 | 849.24 | 0.091551537 | 842.338 | 0.087938255
843.597 | 0.1721277 | 843.873 | 0.2410742 | 853.867 | 0.209508454 | 848.169 | 0.196741279 | 848.568 | 0.191 | 856.396 | 0.10385134 | 843.903 | 0.122067352 | 850.256 | 0.091400542 | 843.348 | 0.08796117
844.655 | 0.1717226 | 844.924 | 0.2412947 | 854.813 | 0.208933575 | 849.221 | 0.197642442 | 849.577 | 0.191480323 | 857.406 | 0.103544695 | 844.986 | 0.120732877 | 851.251 | 0.091400542 | 844.349 | 0.086498178
845.633 | 0.169937 | 845.746 | 0.2408805 | 855.818 | 0.208501208 | 850.252 | 0.198196705 | 850.702 | 0.190831483 | 858.358 | 0.103135798 | 845.9 | 0.120732877 | 852.261 | 0.090970163 | 845.494 | 0.087778236
846.634 | 0.1695311 | 846.76 | 0.2418759 | 856.817 | 0.209192029 | 851.293 | 0.198936047 | 851.672 | 0.191215943 | 859.351 | 0.103135798 | 846.912 | 0.121931507 | 853.29 | 0.090280018 | 846.453 | 0.086841035
847.605 | 0.1692264 | 847.782 | 0.2422912 | 857.836 | 0.206543478 | 852.233 | 0.199213178 | 852.556 | 0.191 | 860.395 | 0.101985959 | 848.047 | 0.120869863 | 854.333 | 0.089741139 | 847.379 | 0.085766731
848.664 | 0.1683949 | 848.834 | 0.2425116 | 858.993 | 0.206312802 | 853.337 | 0.199860465 | 853.557 | 0.191697275 | 861.426 | 0.100963773 | 849.11 | 0.119562785 | 855.295 | 0.089827306 | 848.408 | 0.086200959
849.681 | 0.1674409 | 849.898 | 0.2419861 | 859.927 | 0.205938406 | 854.3 | 0.201085271 | 854.634 | 0.192442987 | 862.409 | 0.101602572 | 850.019 | 0.118909817 | 856.263 | 0.089827306 | 849.51 | 0.086498178
850.731 | 0.1667711 | 850.924 | 0.2419594 | 860.948 | 0.204469807 | 855.314 | 0.20069186 | 855.706 | 0.192563068 | 863.52 | 0.100682637 | 850.965 | 0.11934589 | 857.306 | 0.089223689 | 850.465 | 0.086498178
851.816 | 0.1654723 | 851.993 | 0.2410742 | 861.92 | 0.204469807 | 856.328 | 0.201801357 | 856.682 | 0.192250252 | 864.503 | 0.100375991 | 852.044 | 0.118773973 | 858.318 | 0.089159042 | 851.467 | 0.085378044
852.757 | 0.1652289 | 852.89 | 0.2395255 | 862.92 | 0.202742754 | 857.401 | 0.201546512 | 857.686 | 0.193237134 | 865.425 | 0.099864952 | 853.052 | 0.118555936 | 859.327 | 0.089137523 | 852.192 | 0.083572196
853.796 | 0.1646817 | 853.912 | 0.2404107 | 863.964 | 0.201705314 | 858.381 | 0.201524225 | 858.656 | 0.193141271 | 866.448 | 0.099456056 | 854.115 | 0.119018265 | 860.327 | 0.089137523 | 853.458 | 0.084578044
854.77 | 0.1637881 | 854.86 | 0.2400777 | 865.015 | 0.201561594 | 859.292 | 0.203302326 | 859.655 | 0.192731584 | 867.47 | 0.098510611 | 855.124 | 0.118691781 | 861.425 | 0.088727939 | 854.305 | 0.084120805
855.738 | 0.1621651 | 855.834 | 0.2399954 | 866.036 | 0.201676329 | 860.294 | 0.203857558 | 860.724 | 0.193405651 | 868.49 | 0.09802508 | 856.122 | 0.118909817 | 862.48 | 0.088188969 | 855.486 | 0.084372291
856.718 | 0.1620026 | 856.865 | 0.2394142 | 867.038 | 0.201129227 | 861.318 | 0.204850775 | 861.762 | 0.192924319 | 869.476 | 0.097488424 | 857.108 | 0.118909817 | 863.408 | 0.087693219 | 856.33 | 0.083000767
857.828 | 0.1605421 | 857.94 | 0.2392204 | 868.036 | 0.199603865 | 862.468 | 0.205590116 | 862.74 | 0.193308779 | 870.421 | 0.096696249 | 858.111 | 0.11888242 | 864.426 | 0.087693219 | 857.408 | 0.083275072
858.84 | 0.1601157 | 858.95 | 0.239 | 869.13 | 0.199402174 | 863.362 | 0.206052326 | 863.698 | 0.193332997 | 871.463 | 0.096491854 | 859.212 | 0.117059361 | 865.496 | 0.08689557 | 858.395 | 0.083092234
859.886 | 0.1591421 | 859.969 | 0.2387784 | 870.028 | 0.198566425 | 864.34 | 0.207184109 | 864.739 | 0.192828456 | 872.484 | 0.096772883 | 860.238 | 0.116378995 | 866.537 | 0.087262025 | 859.272 | 0.082383605
860.855 | 0.1581072 | 860.951 | 0.238087 | 870.995 | 0.197530193 | 865.352 | 0.207830426 | 865.849 | 0.19215439 | 873.501 | 0.096491854 | 861.28 | 0.117820776 | 867.529 | 0.085947107 | 860.332 | 0.082269223
861.846 | 0.1568689 | 861.986 | 0.2375336 | 871.983 | 0.195917874 | 866.369 | 0.208292636 | 866.858 | 0.192442987 | 874.572 | 0.096057342 | 862.237 | 0.116188356 | 868.503 | 0.085968626 | 861.383 | 0.081812081
862.815 | 0.1564638 | 863.047 | 0.2372297 | 873.043 | 0.196407005 | 867.511 | 0.208916667 | 867.909 | 0.192467205 | 875.502 | 0.095265166 | 863.289 | 0.115535388 | 869.496 | 0.085537523 | 862.393 | 0.081354938
863.793 | 0.1549413 | 864.007 | 0.2363167 | 874.144 | 0.19456401 | 868.476 | 0.209309109 | 868.808 | 0.19215439 | 876.543 | 0.094728617 | 864.268 | 0.115616438 | 870.464 | 0.084933906 | 863.48 | 0.080920614
864.81 | 0.1542919 | 865.015 | 0.2362332 | 875.112 | 0.193758454 | 869.441 | 0.209864341 | 869.85 | 0.192347124 | 877.525 | 0.095060772 | 865.282 | 0.11496347 | 871.458 | 0.08534349 | 864.546 | 0.081377756
865.867 | 0.1530749 | 865.979 | 0.2364548 | 876.157 | 0.193844203 | 870.44 | 0.210672481 | 870.866 | 0.192563068 | 878.592 | 0.094830761 | 866.389 | 0.11496347 | 872.439 | 0.085365099 | 865.399 | 0.080806328
866.812 | 0.1516749 | 867.034 | 0.236123 | 877.163 | 0.192836957 | 871.432 | 0.210880814 | 871.824 | 0.191961655 | 879.586 | 0.094728617 | 867.278 | 0.114200913 | 873.442 | 0.085192586 | 866.455 | 0.07964046
867.873 | 0.1510255 | 868.117 | 0.2354316 | 878.148 | 0.191886473 | 872.452 | 0.21125 | 872.789 | 0.191480323 | 880.606 | 0.094013076 | 868.262 | 0.113983676 | 874.506 | 0.084739873 | 867.469 | 0.080989166
868.872 | 0.1495847 | 869.076 | 0.2350162 | 879.099 | 0.192030193 | 873.491 | 0.211527132 | 873.869 | 0.191288597 | 881.611 | 0.093016506 | 869.253 | 0.113357648 | 875.549 | 0.085020163 | 868.466 | 0.080097699
869.916 | 0.1484281 | 870.183 | 0.2340209 | 880.103 | 0.192146135 | 874.572 | 0.212982558 | 874.932 | 0.190446014 | 882.618 | 0.093016506 | 870.264 | 0.11303105 | 876.563 | 0.08508481 | 869.415 | 0.080074784
870.962 | 0.1469064 | 871.082 | 0.2331357 | 881.092 | 0.191080918 | 875.561 | 0.212982558 | 875.927 | 0.190446014 | 883.674 | 0.092377599 | 871.324 | 0.114528539 | 877.537 | 0.08458906 | 870.57 | 0.079891946
871.878 | 0.1459328 | 872.091 | 0.2322227 | 882.071 | 0.189727053 | 876.569 | 0.213629845 | 876.941 | 0.191095863 | 884.759 | 0.09209657 | 872.291 | 0.112894977 | 878.534 | 0.084330289 | 871.508 | 0.079617641
872.928 | 0.1456894 | 873.153 | 0.2331357 | 883.084 | 0.189928744 | 877.587 | 0.213468023 | 877.935 | 0.191120081 | 885.789 | 0.091764309 | 873.319 | 0.113439384 | 879.593 | 0.08405009 | 872.594 | 0.079709108
873.965 | 0.1442885 | 874.107 | 0.2317807 | 884.154 | 0.189007246 | 878.522 | 0.214669574 | 878.89 | 0.190614531 | 886.641 | 0.090461093 | 874.293 | 0.113003881 | 880.596 | 0.083726763 | 873.54 | 0.079183317
874.924 | 0.1437413 | 875.147 | 0.2311439 | 885.169 | 0.188460145 | 879.554 | 0.215385659 | 879.909 | 0.19025328 | 887.603 | 0.090333333 | 875.332 | 0.112595662 | 881.55 | 0.083274051 | 874.456 | 0.078794727
876.047 | 0.1418536 | 876.112 | 0.2299002 | 886.229 | 0.187164251 | 880.599 | 0.215500969 | 880.923 | 0.19025328 | 888.691 | 0.091048767 | 876.355 | 0.111942466 | 882.579 | 0.082433363 | 875.396 | 0.078634708
876.976 | 0.1407991 | 877.106 | 0.2298167 | 887.153 | 0.187509662 | 881.496 | 0.21624031 | 881.894 | 0.189844601 | 889.626 | 0.089847803 | 877.327 | 0.112024087 | 883.562 | 0.083532731 | 876.408 | 0.078611793
877.986 | 0.139926 | 878.089 | 0.2295951 | 888.137 | 0.186242754 | 882.549 | 0.215963178 | 882.948 | 0.190061554 | 890.734 | 0.089745552 | 878.351 | 0.111479795 | 884.617 | 0.082411754 | 877.463 | 0.078520422
878.971 | 0.139257 | 879.107 | 0.2292355 | 889.19 | 0.186041063 | 883.637 | 0.217164729 | 884.064 | 0.188978809 | 891.703 | 0.089004502 | 879.318 | 0.111479795 | 885.632 | 0.082066908 | 878.6 | 0.078268936
879.974 | 0.1379583 | 880.125 | 0.2283782 | 890.138 | 0.185464976 | 884.713 | 0.21624031 | 884.959 | 0.188304743 | 892.734 | 0.089311147 | 880.378 | 0.111588584 | 886.628 | 0.082584268 | 879.612 | 0.077354554
881.005 | 0.1368221 | 881.152 | 0.227051 | 891.169 | 0.183737923 | 885.62 | 0.217533915 | 885.975 | 0.188401615 | 893.795 | 0.088493462 | 881.431 | 0.110853767 | 887.678 | 0.080859675 | 880.639 | 0.076600288
882.06 | 0.136274 | 882.219 | 0.2269397 | 892.239 | 0.181981884 | 886.636 | 0.217625969 | 886.927 | 0.187246216 | 894.732 | 0.087982315 | 882.409 | 0.110962671 | 888.579 | 0.081032098 | 881.584 | 0.077423202
883.069 | 0.1356247 | 883.159 | 0.2264698 | 893.25 | 0.179908213 | 887.678 | 0.21744186 | 887.912 | 0.187174571 | 895.683 | 0.087471275 | 883.43 | 0.1097379 | 889.651 | 0.080859675 | 882.61 | 0.076783126
883.996 | 0.1345489 | 884.157 | 0.2272726 | 894.217 | 0.177748792 | 888.675 | 0.217695736 | 888.919 | 0.187150353 | 896.694 | 0.087266774 | 884.494 | 0.109628995 | 890.599 | 0.080514738 | 883.578 | 0.076623106
885.037 | 0.1332706 | 885.222 | 0.2264977 | 895.247 | 0.175675121 | 889.641 | 0.217996124 | 889.958 | 0.186861756 | 897.732 | 0.088007931 | 885.458 | 0.108866895 | 891.614 | 0.080277667 | 884.544 | 0.077354554
886.091 | 0.1322766 | 886.088 | 0.2252807 | 896.268 | 0.17302657 | 890.567 | 0.217510659 | 890.976 | 0.18705449 |  |  | 886.481 | 0.108785274 | 892.611 | 0.080514738 | 885.563 | 0.076988878
887.068 | 0.1314043 | 887.382 | 0.2262761 | 897.251 | 0.170722222 | 891.642 | 0.218458333 | 891.909 | 0.186116044 |  |  | 887.526 | 0.108866895 | 893.618 | 0.079846474 | 886.556 | 0.077240268
888.052 | 0.1308357 | 888.416 | 0.2250592 | 898.198 | 0.168275362 | 892.616 | 0.218181202 | 892.997 | 0.18630777 |  |  | 888.448 | 0.108023174 | 894.641 | 0.079932731 | 887.6 | 0.075960211
889.068 | 0.1297609 | 889.181 | 0.2242854 |  |  | 893.57 | 0.218804264 | 894.057 | 0.186404642 |  |  | 889.434 | 0.107560502 | 895.611 | 0.078984268 | 888.628 | 0.075891659
890.114 | 0.1286247 | 890.106 | 0.2242575 |  |  | 894.719 | 0.219381783 | 894.912 | 0.185994955 |  |  | 890.427 | 0.107233904 | 896.578 | 0.078725588 | 889.645 | 0.075960211
891.108 | 0.1279753 | 891.202 | 0.2234826 |  |  | 895.667 | 0.218920543 | 895.955 | 0.186284561 |  |  | 891.503 | 0.108104909 | 897.575 | 0.079393852 | 890.626 | 0.075525887
892.14 | 0.1271021 | 892.292 | 0.224174 |  |  | 896.754 | 0.219266473 | 897.104 | 0.186404642 |  |  | 892.478 | 0.106798516 |  |  | 891.563 | 0.075960211
893.131 | 0.1267779 | 893.212 | 0.2243956 |  |  | 897.618 | 0.220282946 | 898.129 | 0.185634712 |  |  | 893.438 | 0.106499087 |  |  | 892.638 | 0.076257335
894.128 | 0.1253166 | 894.28 | 0.2236206 | [8 empty] | 894.433 | 0.107478881 |  |  | 893.605 | 0.075160115
895.094 | 0.1240996 | 895.062 | 0.2239258 | [8 empty] | 895.458 | 0.10701621 |  |  | 894.65 | 0.074611505
896.058 | 0.1234298 | 896.038 | 0.2227088 | [8 empty] | 896.51 | 0.106281393 |  |  | 895.566 | 0.0743372
897.09 | 0.1227804 | 897.146 | 0.2235104 | [8 empty] | 897.47 | 0.106580708 |  |  | 896.594 | 0.074062895
898.122 | 0.1218272 | 898.146 | [13 empty] | 897.767 | 0.07488581
1181.122