## N2 adsorption
Undoped ceria |  |  |  | 1 wt. % Cu-doped ceria |  |  |  | 1 wt. % Cr-doped ceria
Adsorption |  | Desorption |  | Adsorption |  | Desorption |  | Adsorption |  | Desorption
P/Po | Adsorbed | P/Po | Adsorbed | P/Po | Adsorbed | P/Po | Adsorbed | P/Po | Adsorbed | P/Po | Adsorbed
0.009846543 | 6.829415056 | 0.991478748 | 163.7126545 | 0.009766 | 7.199571 | 0.991932 | 146.4831 | 0.009514 | 7.795187 | 0.993517 | 180.3858
0.043274726 | 8.087118817 | 0.98351006 | 156.3271777 | 0.026979 | 7.811275 | 0.956479 | 87.02052 | 0.026336 | 8.76646 | 0.95598 | 133.6383
0.081596609 | 8.992763224 | 0.979080472 | 148.1530316 | 0.049245 | 8.229657 | 0.900419 | 42.85273 | 0.051895 | 9.698843 | 0.904494 | 67.73595
0.105286171 | 9.496499624 | 0.975537493 | 139.7172718 | 0.076561 | 8.604077 | 0.847657 | 31.14279 | 0.077271 | 10.44002 | 0.84918 | 48.53932
0.138085543 | 10.16317918 | 0.972291235 | 131.4624337 | 0.109871 | 9.000482 | 0.797517 | 24.68838 | 0.098657 | 11.01253 | 0.802798 | 36.91728
0.170243593 | 10.7999669 | 0.969425318 | 123.0393846 | 0.124114 | 9.162871 | 0.740223 | 20.60886 | 0.122916 | 11.63266 | 0.751347 | 29.51807
0.202451016 | 11.42493003 | 0.965934205 | 114.8298143 | 0.148304 | 9.437214 | 0.700399 | 18.86439 | 0.14752 | 12.24136 | 0.70515 | 26.05499
0.234556418 | 12.03129567 | 0.962432109 | 106.67 | 0.172597 | 9.720078 | 0.650962 | 17.27176 | 0.172184 | 12.83025 | 0.654576 | 23.57225
0.266997853 | 12.62462672 | 0.958778534 | 98.42464801 | 0.197342 | 10.01809 | 0.600178 | 16.0059 | 0.196896 | 13.40544 | 0.602035 | 21.68483
0.299542196 | 13.19568917 | 0.95457806 | 90.4174846 | 0.22237 | 10.31853 | 0.548853 | 14.96224 | 0.2218 | 13.95083 | 0.551136 | 20.23402
0.359347337 | 14.1971947 | 0.946450439 | 78.77855843 | 0.247249 | 10.62479 | 0.498132 | 14.08643 | 0.24689 | 14.48371 | 0.500919 | 19.03546
0.418756577 | 15.17215472 | 0.936983338 | 67.46109833 | 0.272157 | 10.93291 | 0.449088 | 13.25349 | 0.271942 | 14.98715 | 0.451232 | 17.97148
0.477835474 | 16.18860546 | 0.922456358 | 57.15182518 | 0.297073 | 11.24976 | 0.397857 | 12.5298 | 0.297252 | 15.43578 | 0.401364 | 16.99904
0.536469376 | 17.28793714 | 0.902697504 | 48.11479253 | 0.322478 | 11.56538 | 0.347301 | 11.87883 | 0.323286 | 15.9275 | 0.351171 | 16.08011
0.594296034 | 18.53897126 | 0.874768346 | 40.77647278 | 0.349406 | 11.90564 | 0.297785 | 11.25948 | 0.349375 | 16.43561 | 0.300614 | 15.15532
0.65115278 | 20.018367 | 0.840314214 | 34.74649041 | 0.374378 | 12.22453 | 0.247241 | 10.64379 | 0.374414 | 16.90985 | 0.250417 | 14.20906
0.705961687 | 21.80939193 | 0.803200914 | 29.1807695 | 0.399404 | 12.559 | 0.197289 | 10.05548 | 0.399151 | 17.3839 | 0.200254 | 13.21334
0.758436604 | 24.09552815 | 0.759712091 | 25.00393864 | 0.42433 | 12.89973 | 0.147338 | 9.489654 | 0.424225 | 17.85683 | 0.154336 | 12.2486
0.807385241 | 27.12243482 | 0.70952065 | 22.3510251 | 0.44917 | 13.24839 | 0.09142 | 8.870747 | 0.449256 | 18.35312 | 0.100199 | 11.01177
0.851110083 | 31.46131485 | 0.655361838 | 20.38119876 | 0.474103 | 13.60043 |  |  | 0.474336 | 18.88506
0.887133765 | 37.47225744 | 0.599571134 | 18.84187956 | 0.499039 | 13.97625 |  |  | 0.499214 | 19.43027
0.91571966 | 44.95619282 | 0.541976362 | 17.54832289 | 0.524312 | 14.36916 |  |  | 0.524261 | 20.00122
0.9381107 | 53.91218469 | 0.483245175 | 16.42142924 | 0.549126 | 14.77397 |  |  | 0.549324 | 20.61365
0.953621917 | 64.20984717 | 0.423930614 | 15.349505 | 0.57427 | 15.22023 |  |  | 0.574049 | 21.2691
0.961119576 | 71.68522652 | 0.36411465 | 14.36944887 | 0.599007 | 15.68916 |  |  | 0.599213 | 22.00682
0.9670581 | 79.58606307 | 0.304141787 | 13.37730846 | 0.62419 | 16.22232 |  |  | 0.624182 | 22.80224
0.971844913 | 87.86555325 |  |  | 0.649133 | 16.8042 |  |  | 0.649113 | 23.6499
0.97625264 | 96.47081829 |  |  | 0.673923 | 17.45185 |  |  | 0.673856 | 24.62144
0.979292562 | 105.4920622 |  |  | 0.698788 | 18.20299 |  |  | 0.699081 | 25.75416
0.981991467 | 114.6817609 |  |  | 0.723758 | 19.063 |  |  | 0.724081 | 27.05162
0.984288354 | 124.2814341 |  |  | 0.748751 | 20.04328 |  |  | 0.748786 | 28.56008
0.986514428 | 133.8669134 |  |  | 0.773495 | 21.24216 |  |  | 0.773833 | 30.40369
0.988157389 | 143.7096711 |  |  | 0.798674 | 22.68226 |  |  | 0.798332 | 32.62958
0.99023737 | 153.5713496 |  |  | 0.823346 | 24.44199 |  |  | 0.822977 | 35.58715
0.991478748 | 163.7126545 |  |  | 0.847897 | 26.77483 |  |  | 0.847636 | 39.52144
|  |  |  | 0.872172 | 29.93013 |  |  | 0.871796 | 45.02905
|  |  |  | 0.896475 | 34.33604 |  |  | 0.896198 | 52.98653
|  |  |  | 0.919892 | 40.83162 |  |  | 0.920401 | 64.05165
|  |  |  | 0.948114 | 53.74153 |  |  | 0.948145 | 84.53801
|  |  |  | 0.983341 | 108.5966 |  |  | 0.985514 | 163.4933
|  |  |  | 0.985192 | 114.8084 |  |  | 0.989312 | 172.4637
|  |  |  | 0.988687 | 128.1894 |  |  | 0.993517 | 180.3858
|  |  |  | 0.991932 | 146.4831