## PMFC-1 Dark
Anode area, cm2 | 12.8
Anode area, m2 | 0.00128
| Voltage / V |  |  |  | Current density / mA m-2 |  |  |  | Power density / mW m-2
Resistor | M_CF1 | M_CF2 | Average MFC1$MFC3 | St error MFC1$MFC3 | M_FTO1 | M_FTO2 | Average MFC1$MFC3 | St error MFC1$MFC3 | M_FTO1 | M_FTO2 | Average MFC1$MFC3 | St error MFC1$MFC3
OCV (∞) | 0.249737 | 0.29326 | 0.2714985 | 0.0217615 |  |  | 0 |  |  |  | 0 | 0
900000 | 0.225923 | 0.258821 | 0.242372 | 0.016449 | 0.1961137 | 0.224671 | 0.2103924 | 0.01427865 | 0.0443066 | 0.05814957 | 0.05122809 | 0.006921488
800000 | 0.224597 | 0.253406 | 0.2390015 | 0.0144045 | 0.219333 | 0.2474668 | 0.2333999 | 0.01406689 | 0.04926154 | 0.06270957 | 0.05598555 | 0.006724018
700000 | 0.223003 | 0.249571 | 0.236287 | 0.013284 | 0.2488873 | 0.2785390625 | 0.2637132 | 0.01482589 | 0.05550261 | 0.06951527 | 0.06250894 | 0.007006331
600000 | 0.220469 | 0.245324 | 0.2328965 | 0.0124275 | 0.287069 | 0.3194323 | 0.3032507 | 0.01618164 | 0.06328982 | 0.07836441 | 0.07082711 | 0.007537295
400000 | 0.210974 | 0.231392 | 0.221183 | 0.010209 | 0.4120586 | 0.4519375 | 0.431998 | 0.01993945 | 0.08693365 | 0.104574722 | 0.09575419 | 0.008820536
200000 | 0.185732 | 0.199107 | 0.1924195 | 0.0066875 | 0.725515625 | 0.7777617 | 0.7516387 | 0.02612305 | 0.1347515 | 0.1548578 | 0.1448046 | 0.01005317
150000 | 0.17183 | 0.183075 | 0.1774525 | 0.0056225 | 0.8949479 | 0.953515625 | 0.9242318 | 0.02928385 | 0.1537789 | 0.1745649 | 0.1641719 | 0.01039299
95000 | 0.143892 | 0.152376 | 0.148134 | 0.004242 | 1.183322 | 1.253092 | 1.218207 | 0.03488487 | 0.1702706 | 0.1909412 | 0.1806059 | 0.01033527
80000 | 0.133366 | 0.140903 | 0.1371345 | 0.0037685 | 1.302402 | 1.376006 | 1.339204 | 0.03680176 | 0.1736962 | 0.1938834 | 0.1837898 | 0.01009358
70000 | 0.124047 | 0.130914 | 0.1274805 | 0.0034335 | 1.384453125 | 1.46109375 | 1.422773 | 0.0383203125 | 0.1717373 | 0.1912776 | 0.1815074 | 0.009770185
50000 | 0.103976 | 0.109538 | 0.106757 | 0.002781 | 1.624625 | 1.71153125 | 1.668078125 | 0.043453125 | 0.168922009 | 0.1874777 | 0.1781999 | 0.009277851
35000 | 0.08302 | 0.087796 | 0.085408 | 0.002388 | 1.853125 | 1.959732 | 1.906429 | 0.05330357 | 0.1538464375 | 0.1720566 | 0.1629515 | 0.009105103
15000 | 0.045603 | 0.04944 | 0.0475215 | 0.0019185 | 2.37515625 | 2.575 | 2.475078125 | 0.099921875 | 0.1083143 | 0.127308 | 0.1178111 | 0.009496875

## PMFC-2 Dark
Anode area, cm2 | 2
Anode area, m2 | 0.0002
| Voltage / V |  |  |  | Current density / mA m-2 |  |  |  | Power density / mW m-2
Resistor | M_FTO1 | M_FTO2 | Average MFC1$MFC3 | St error MFC1$MFC3 | M_FTO1 | M_FTO2 | Average MFC1$MFC3 | St error MFC1$MFC3 | M_FTO1 | M_FTO2 | Average MFC1$MFC3 | St error MFC1$MFC3
OCV (∞) | 0.166023 | 0.220271 | 0.193147 | 0.027124 |  |  | 0 |  |  |  | 0 | 0
900000 | 0.12659 | 0.185277 | 0.1559335 | 0.0293435 | 0.7032778 | 1.029317 | 0.8662972 | 0.1630194 | 0.08902793 | 0.1907087 | 0.1398683 | 0.05084039
800000 | 0.122828 | 0.182208 | 0.152518 | 0.02969 | 0.767675 | 1.1388 | 0.9532375 | 0.1855625 | 0.0942919849 | 0.2074984704 | 0.1508952 | 0.05660324275
700000 | 0.118697 | 0.178557 | 0.148627 | 0.02993 | 0.8478357 | 1.275407 | 1.061621 | 0.2137857 | 0.1006356 | 0.2277329 | 0.1641842 | 0.06354866
600000 | 0.178 | 0.126 | 0.152 | 0.026 | 1.483333 | 1.05 | 1.266667 | 0.2166667 | 0.2640333 | 0.1323 | 0.1981667 | 0.06586667
400000 | 0.099836 | 0.161529 | 0.1306825 | 0.0308465 | 1.24795 | 2.0191125 | 1.63353125 | 0.38558125 | 0.1245903362 | 0.3261452 | 0.2253678 | 0.1007774
200000 | 0.073312 | 0.135891 | 0.1046015 | 0.0312895 | 1.8328 | 3.397275 | 2.6150375 | 0.7822375 | 0.1343662336 | 0.4616591 | 0.2980127 | 0.1636464
150000 | 0.06205 | 0.123699 | 0.0928745 | 0.0308245 | 2.068333 | 4.1233 | 3.095817 | 1.027483 | 0.1283401 | 0.5100480867 | 0.3191941 | 0.190854
95000 | 0.04593 | 0.10396 | 0.074945 | 0.029015 | 2.417368 | 5.471579 | 3.944474 | 1.527105 | 0.1110297 | 0.5688253 | 0.3399275 | 0.2288978
80000 | 0.040303 | 0.095985 | 0.068144 | 0.027841 | 2.5189375 | 5.9990625 | 4.259 | 1.7400625 | 0.1015207 | 0.57582 | 0.3386704 | 0.237149638
70000 | 0.036224 | 0.089884 | 0.063054 | 0.02683 | 2.587429 | 6.420286 | 4.503857 | 1.916429 | 0.09372701 | 0.577081 | 0.335404 | 0.241677
50000 | 0.027842 | 0.075418 | 0.05163 | 0.023788 | 2.7842 | 7.5418 | 5.163 | 2.3788 | 0.0775176964 | 0.5687874724 | 0.3231525844 | 0.245634888
35000 | 0.020486 | 0.060946 | 0.040716 | 0.02023 | 2.926571 | 8.706571 | 5.816571 | 2.89 | 0.05995374 | 0.5306307 | 0.2952922 | 0.23533848
15000 | 0.009 | 0.033 | 0.021 | 0.012 | 3 | 11 | 7 | 4 | 0.027 | 0.363 | 0.195 | 0.168

## PMFC-3 Light
Anode area, cm2 | 2
Anode area, m2 | 0.0002
| Voltage / V |  |  |  | Current density / mA m-2 |  |  |  | Power density / mW m-2
Resistor | M_FTOCu1 | M_FTOCu2 | Average MFC7$MFC8 | St error MFC7$MFC8 | M_FTOCu1 | M_FTOCu2 | Average MFC7$MFC8 | St error MFC7$MFC8 | M_FTOCu1 | M_FTOCu2 | Average MFC7$MFC8 | St error MFC7$MFC8
OCV (∞) | 0.322591 | 0.28409 | 0.3033405 | 0.0192505 |  |  | 0 |  |  |  | 0 | 0
900000 | 0.307793 | 0.278695 | 0.293244 | 0.014549 | 1.709961 | 1.548306 | 1.629133 | 0.08082778 | 0.5263141 | 0.431505 | 0.4789095 | 0.04740452
800000 | 0.3049 | 0.278648 | 0.291774 | 0.013126 | 1.905625 | 1.74155 | 1.8235875 | 0.0820375 | 0.5810250625 | 0.4852794244 | 0.5331522 | 0.04787281905
700000 | 0.304986 | 0.278287 | 0.2916365 | 0.0133495 | 2.178471 | 1.987764 | 2.083118 | 0.09535357 | 0.6644033 | 0.553169 | 0.6087861 | 0.05561716
600000 | 0.297839 | 0.277669 | 0.287754 | 0.010085 | 2.481992 | 2.313908 | 2.39795 | 0.08404167 | 0.7392339 | 0.6425006 | 0.6908673 | 0.0483666515
400000 | 0.284938 | 0.273573 | 0.2792555 | 0.0056825 | 3.561725 | 3.4196625 | 3.49069375 | 0.07103125 | 1.014871 | 0.9355273 | 0.9751991 | 0.03967173
200000 | 0.247066 | 0.258724 | 0.252895 | 0.005829 | 6.17665 | 6.4681 | 6.322375 | 0.145725 | 1.52604 | 1.673453 | 1.599746 | 0.07370624775
150000 | 0.221895 | 0.247038 | 0.2344665 | 0.0125715 | 7.3965 | 8.2346 | 7.81555 | 0.41905 | 1.641246 | 2.034259 | 1.837753 | 0.1965064
95000 | 0.180529 | 0.22125 | 0.2008895 | 0.0203605 | 9.501526 | 11.64474 | 10.57313 | 1.071605 | 1.715301 | 2.576398 | 2.14585 | 0.4305485
80000 | 0.161633 | 0.208693 | 0.185163 | 0.02353 | 10.1020625 | 13.0433125 | 11.5726875 | 1.470625 | 1.632827 | 2.722048 | 2.177437 | 0.5446107
70000 | 0.14769 | 0.198383 | 0.1730365 | 0.0253465 | 10.54929 | 14.17021 | 12.35975 | 1.810464 | 1.558024 | 2.81113 | 2.184577 | 0.6265528
50000 | 0.118677 | 0.174157 | 0.146417 | 0.02774 | 11.8677 | 17.4157 | 14.6417 | 2.774 | 1.408423 | 3.033066 | 2.220745 | 0.812321516
35000 | 0.090448 | 0.146339 | 0.1183935 | 0.0279455 | 12.92114 | 20.90557 | 16.91336 | 3.992214 | 1.168692 | 3.0593 | 2.113996 | 0.9453044
15000 | 0.043325 | 0.083442 | 0.0633835 | 0.0200585 | 14.44167 | 27.814 | 21.12783 | 6.686167 | 0.6256852 | 2.320855788 | 1.47327 | 0.8475853

## PMFC-4 Light
Anode area, cm2 | 2
Anode area, m2 | 0.0002
| Voltage / V |  |  |  |  | Current density / mA m-2 |  |  |  |  | Power density / mW m-2
Resistor | M_FTO_CuO_Nf1 | M_FTO_CuO_Nf3 | M_FTO_CuO_Nf0 | Average MFC1$MFC3 | St error MFC1$MFC3 | M_FTO_CuO_Nf1 | M_FTO_CuO_Nf3 | M_FTO_CuO_Nf0 | Average MFC1$MFC3 | St error MFC1$MFC3 | M_FTO_CuO_Nf1 | M_FTO_CuO_Nf3 | M_FTO_CuO_Nf0 | Average MFC1$MFC3 | St error MFC1$MFC3
OCV (∞) | 0.2688 | 0.287 | 0.327278 | 0.2943593 | 0.01727753 |  |  |  | 0 |  |  |  |  | 0 | 0
900000 | 0.255883 | 0.278206 | 0.323561 | 0.2858833 | 0.0199105 | 1.421572 | 1.545589 | 1.797561 | 1.588241 | 0.1106139 | 0.3637562 | 0.4299921 | 0.5816207 | 0.4584563 | 0.06448228
800000 | 0.253023 | 0.277112 | 0.32336 | 0.2844983 | 0.02063768 | 1.58139375 | 1.73195 | 2.021 | 1.778115 | 0.1289855 | 0.400129 | 0.4799441284 | 0.65351056 | 0.5111946 | 0.07479527
700000 | 0.250216 | 0.275866 | 0.322873 | 0.282985 | 0.02127416 | 1.787257 | 1.970471 | 2.306236 | 2.021321 | 0.1519583 | 0.4472003 | 0.5435861 | 0.7446212 | 0.5784692 | 0.08761169
600000 | 0.246515 | 0.273907 | 0.321957 | 0.280793 | 0.02204871 | 2.054292 | 2.282558 | 2.682975 | 2.339942 | 0.1837392 | 0.5064137 | 0.6252087 | 0.8638026 | 0.6651417 | 0.1050836
400000 | 0.234597 | 0.265949 | 0.317739 | 0.2727617 | 0.02424154 | 2.9324625 | 3.3243625 | 3.9717375 | 3.409521 | 0.3030193 | 0.6879469 | 0.8841109 | 1.261976 | 0.9446779 | 0.1684524
200000 | 0.201967 | 0.243057 | 0.302318 | 0.249114 | 0.02912671 | 5.049175 | 6.076425 | 7.55795 | 6.22785 | 0.7281678 | 1.019767 | 1.476918 | 2.284904 | 1.593863 | 0.369865
150000 | 0.182585 | 0.230232 | 0.286973 | 0.2332633 | 0.03017231 | 6.086167 | 7.6744 | 9.565767 | 7.775444 | 1.005744 | 1.111243 | 1.766892 | 2.745117 | 1.874417 | 0.474713
95000 | 0.157809 | 0.209048 | 0.25746 | 0.2081057 | 0.02877062 | 8.305737 | 11.00253 | 13.55053 | 10.95293 | 1.514243 | 1.31072 | 2.300056 | 3.488719 | 2.366498 | 0.6296111
80000 | 0.145794 | 0.198752 | 0.237413 | 0.1939863 | 0.02655525 | 9.112125 | 12.422 | 14.8383125 | 12.12415 | 1.659703 | 1.328493 | 2.468897344 | 3.522808 | 2.440066 | 0.6336082
70000 | 0.136697 | 0.190642 | 0.217839 | 0.181726 | 0.02384413 | 9.764071 | 13.61729 | 15.55993 | 12.98043 | 1.703152 | 1.334719 | 2.596027 | 3.389559 | 2.440102 | 0.5982826
50000 | 0.115488 | 0.169581 | 0.181682 | 0.1555837 | 0.0203499 | 11.5488 | 16.9581 | 18.1682 | 15.55837 | 2.03499 | 1.333748 | 2.875772 | 3.300835 | 2.503451 | 0.5975853
35000 | 0.095482 | 0.146672 | 0.139734 | 0.127296 | 0.01603259 | 13.64029 | 20.95314 | 19.962 | 18.18514 | 2.29037 | 1.302402 | 3.073239 | 2.789370108 | 2.388337 | 0.5491166
15000 | 0.0517 | 0.08979 | 0.071411 | 0.070967 | 0.01099788 | 17.23333 | 29.93 | 23.80367 | 23.65567 | 3.665959 | 0.8909633 | 2.6874147 | 1.699844 | 1.759407 | 0.5194453