## Data
Wavelength / cm-1 | Intensity
3631.662 | -55.0628
3628.617 | -60.90673
3625.57 | -72.46452
3622.523 | -18.9888
3619.477 | -93.3097
3616.428 | -85.11145
3613.379 | -103.2071
3610.33 | -118.3955
3607.279 | -159.072
3604.229 | -138.3794
3601.176 | -137.7066
3598.125 | 18.86262
3595.072 | 35.69204
3592.018 | -41.00332
3588.963 | -94.67355
3585.908 | 26.40932
3582.854 | 305.6745
3579.796875 | 664.1213
3576.738 | 852.1569
3573.682 | 867.5377
3570.623 | 882.0867
3567.5625 | 885.1649
3564.504 | 735.7601
3561.443 | 593.0017
3558.381 | 591.2054
3555.32 | 751.5381
3552.258 | 1032.85
3549.193 | 1086.921
3546.129 | 1034.061
3543.064 | 927.0054
3540 | 917.0885
3536.934 | 1085.645
3533.865 | 1129.725
3530.799 | 1055.812
3527.73 | 1161.13
3524.662 | 1326.011
3521.592 | 1386.567
3518.521 | 1360.016
3515.449 | 1172.354
3512.379 | 967.1216
3509.307 | 917.6203
3506.232 | 1012.737
3503.158 | 1119.51
3500.084 | 1209.605
3497.008 | 1217.203
3493.932 | 1252.951
3490.855 | 1317.747
3487.777 | 1420.453
3484.699 | 1359.455
3481.621 | 1231.365
3478.541 | 917.113
3475.461 | 676.5811
3472.381 | 364.9281
3469.299 | 196.2017
3466.217 | 69.47998
3463.133 | 160.2034
3460.049 | 177.1937
3456.965 | 256.0226
3453.879 | 139.4527
3450.793 | -6.421894
3447.705 | -161.5165
3444.619 | -120.9309
3441.529 | -92.93103
3438.441 | 112.5185
3435.352 | 211.8034
3432.262 | 182.0515
3429.17 | 56.34146
3426.078125 | 33.00629
3422.986 | 52.1197
3419.893 | 93.16274
3416.799 | 24.56504
3413.703125 | -11.51951
3410.607 | -49.12417
3407.512 | -99.32105
3404.414 | -153.8483
3401.316 | -224.573
3398.21875 | -222.2763
3395.119 | -7.929068
3392.02 | 186.1157
3388.92 | 332.2633
3385.818 | 425.14
3382.717 | 518.5275
3379.613 | 615.1738
3376.51 | 626.5234375
3373.40625 | 417.6005
3370.301 | 299.1006
3367.195 | 292.7514
3364.088 | 465.845
3360.98 | 735.9566
3357.873 | 956.8862
3354.764 | 1079.726
3351.654 | 1261.025
3348.545 | 1298.93
3345.434 | 1464.92
3342.322 | 1591.471
3339.211 | 1623.017
3336.098 | 1684.67
3332.982 | 1818.406
3329.869 | 1923.559
3326.754 | 2203.518
3323.637 | 2335.637
3320.52 | 2402.542
3317.402 | 2406.5625
3314.285 | 2422.352
3311.166 | 2436.368
3308.045 | 2487.531
3304.926 | 2493.768
3301.803 | 2615.506
3298.682 | 2735.708
3295.559 | 2912.992
3292.436 | 2985.01
3289.311 | 2993.284
3286.186 | 2941.229
3283.061 | 2892.025
3279.934 | 2958.475
3276.807 | 3114.744
3273.678 | 3222.158
3270.549 | 3318.849
3267.42 | 3266.679
3264.289 | 3164.677
3261.158 | 3017.779
3258.025 | 2844.643
3254.893 | 2719.965
3251.76 | 2710.659
3248.625 | 2570.857
3245.49 | 2534.475
3242.355 | 2413.581
3239.21875 | 2317.119
3236.082 | 2291.811
3232.943 | 2331.096
3229.805 | 2278.604
3226.666 | 2155.161
3223.525 | 2080.8
3220.385 | 2035.246
3217.242 | 1958.333
3214.1 | 1928.169
3210.957 | 1841.722
3207.8125 | 1558.078
3204.668 | 1435.739
3201.521 | 1369.008
3198.375 | 1319.569
3195.229 | 1331.659
3192.08 | 1348.783
3188.932 | 1215.382
3185.78125 | 1090.493
3182.631 | 995.2855
3179.48 | 961.3439
3176.328125 | 834.4743
3173.176 | 717.8193
3170.023 | 574.6493
3166.869 | 436.3987
3163.713 | 426.6164
3160.559 | 425.7329
3157.402 | 336.7716
3154.244 | 235.6481
3151.086 | 197.1486
3147.928 | 82.42181
3144.768 | 90.91505
3141.607 | 26.59164
3138.445 | -78.37613
3135.283 | -125.4763
3132.121 | -171.4461
3128.957 | -276.25
3125.793 | -277.3393
3122.629 | -237.7327
3119.463 | -168.4689
3116.295 | -37.79789
3113.129 | 76.91628
3109.961 | 70.27082
3106.791 | 58.9031
3103.621 | 55.75912
3100.451 | 28.21333
3097.279 | -55.109
3094.107 | -78.60815
3090.934 | -196.2688
3087.76 | -295.5185
3084.586 | -264.0888
3081.41 | -223.5939
3078.234375 | -131.9013
3075.057 | -38.8356
3071.879 | 26.0465
3068.701 | 77.65061
3065.521 | 242.7181
3062.342 | 338.8611
3059.16 | 536.8884
3055.979 | 530.7667
3052.795 | 524.521
3049.611 | 587.3766
3046.428 | 561.9927
3043.242 | 477.4925
3040.057 | 606.6971
3036.871 | 681.1542
3033.684 | 817.8
3030.494 | 998.2809
3027.307 | 1035.64
3024.117 | 1123.454
3020.926 | 1244.636
3017.734375 | 1358.163
3014.541 | 1422.438
3011.35 | 1485.808
3008.154 | 1466.025
3004.961 | 1533.612
3001.765625 | 1572.635
2998.568 | 1655.32
2995.371 | 1699.154
2992.174 | 1814.534
2988.975 | 1832.962
2985.775 | 1935.31
2982.574 | 2035.862
2979.373 | 2081.331
2976.171875 | 2002.828
2972.96875 | 1966.895
2969.765625 | 1795.797
2966.561 | 1732.986
2963.355 | 1735.21
2960.15 | 1741.583
2956.943 | 1814.233
2953.734375 | 1931.048
2950.525 | 1951.149
2947.316 | 1934.913
2944.107 | 1866.661
2940.896 | 1653.352
2937.684 | 1589.224
2934.471 | 1537.926
2931.258 | 1534.602
2928.043 | 1497.67
2924.828125 | 1383.2
2921.611 | 1222.711
2918.395 | 1047.817
2915.178 | 976.3685
2911.959 | 968.28
2908.74 | 1015.046
2905.52 | 1095.819
2902.299 | 1165.371
2899.078125 | 1080.049
2895.855 | 1087.128
2892.631 | 944.7922
2889.40625 | 869.8019
2886.182 | 795.157
2882.955 | 772.9874
2879.729 | 815.3101
2876.502 | 925.0022
2873.273 | 857.4714
2870.043 | 764.7507
2866.8125 | 522.6976
2863.582 | 331.5142
2860.35 | 207.7062
2857.117 | 112.1976
2853.885 | 14.20643
2850.65 | 9.11304
2847.414 | 10.93361
2844.178 | 94.13811
2840.941 | 195.9343
2837.703125 | 257.2607
2834.465 | 331.3933
2831.227 | 370.5774
2827.986 | 351.8271
2824.744 | 338.4634
2821.502 | 318.0268
2818.26 | 424.5104
2815.015625 | 511.2017
2811.771 | 544.0234
2808.525 | 469.6824
2805.279 | 465.7253
2802.033 | 546.6934
2798.785 | 649.6539
2795.537 | 655.7134
2792.287 | 653.4272
2789.037 | 584.1246
2785.785 | 649.74
2782.533 | 814.3522
2779.279 | 902.8035
2776.025 | 948.1562
2772.771 | 931.425
2769.515625 | 919.8342
2766.258 | 973.8915
2763.002 | 1049.696
2759.742 | 1097.255
2756.484375 | 1255.681
2753.225 | 1376.951
2749.963 | 1476.509
2746.701 | 1611.567
2743.439 | 1685.666
2740.176 | 1693.321
2736.912 | 1794.549
2733.646 | 1785.93
2730.381 | 1744.274
2727.113 | 1753.806
2723.846 | 1740.677
2720.576 | 1706.575
2717.307 | 1695.82
2714.037 | 1683.129
2710.765625 | 1758.508
2707.494 | 1881.413
2704.221 | 1974.062
2700.947 | 1971.065
2697.671875 | 1898.623
2694.396 | 1805.395
2691.121 | 1698.373
2687.84375 | 1670.335
2684.564 | 1652.588
2681.285 | 1614.018
2678.006 | 1602.231
2674.725 | 1599.823
2671.443 | 1561.932
2668.16 | 1661.677
2664.877 | 1703.306
2661.592 | 1715.216
2658.307 | 1693.23
2655.021 | 1539.023
2651.734375 | 1351.814
2648.447 | 1241.067
2645.158 | 1148.992
2641.867 | 1088.244
2638.578125 | 1167.711
2635.285 | 1233.23
2631.994 | 1261.03
2628.701 | 1288.318
2625.40625 | 1188.5
2622.111 | 1029.93
2618.814 | 980.8804
2615.518 | 936.8813
2612.221 | 821.9556
2608.921875 | 743.4481
2605.623 | 535.0732
2602.322 | 427.0448
2599.021 | 375.5429
2595.71875 | 338.3531
2592.416 | 210.011
2589.111 | 125.2011
2585.807 | 18.85336
2582.502 | 7.980044
2579.195 | 50.05802
2575.887 | 94.55574
2572.578125 | 44.92066
2569.27 | -0.2716378
2565.959 | -30.59012
2562.648 | -62.13054
2559.336 | -22.83127
2556.023 | 27.89508
2552.709 | 60.27686
2549.395 | 158.1245
2546.078125 | 208.1594
2542.762 | 264.3509
2539.445 | 266.391
2536.127 | 195.3027
2532.807 | 52.87617
2529.486 | 59.33427
2526.166 | 53.96077
2522.84375 | 115.9553
2519.521 | 237.4692
2516.197 | 409.4691
2512.873 | 420.8489
2509.546875 | 464.9102
2506.221 | 504.4423
2502.893 | 505.6191
2499.564 | 622.0053
2496.234375 | 777.2134
2492.904 | 804.3868
2489.574 | 864.5078
2486.242 | 895.8996
2482.908 | 924.1882
2479.574 | 1029.765
2476.24 | 1177.67
2472.904 | 1349.396
2469.568 | 1488.302
2466.23 | 1476.738
2462.890625 | 1381.37
2459.553 | 1264.807
2456.211 | 1181.727
2452.871 | 1142.515
2449.529 | 1121.371
2446.186 | 1237.193
2442.842 | 1340.506
2439.496 | 1467.699
2436.15 | 1514.579
2432.803 | 1458.259
2429.455 | 1379.915
2426.107 | 1436.025
2422.758 | 1478.761
2419.40625 | 1620.009
2416.055 | 1745.24
2412.703125 | 1699.653
2409.35 | 1590.821
2405.996 | 1465.498
2402.640625 | 1270.861
2399.283 | 1213.526
2395.928 | 1276.842
2392.568 | 1262.432
2389.209 | 1231.041
2385.85 | 1220.878
2382.488 | 1071.748
2379.127 | 993.7418
2375.764 | 962.802
2372.4 | 889.8935
2369.037 | 728.5081
2365.67 | 657.0382
2362.305 | 544.475
2358.9375 | 564.0208
2355.568 | 636.1556
2352.199 | 690.2383
2348.828125 | 673.6794
2345.457 | 730.4953
2342.086 | 768.4135
2338.713 | 814.2569
2335.338 | 856.2587
2331.963 | 867.0292
2328.588 | 763.8072
2325.211 | 660.962
2321.832 | 522.9605
2318.453125 | 363.4921
2315.074 | 270.2297
2311.693 | 310.351
2308.311 | 349.2155
2304.93 | 493.7728
2301.545 | 569.0476
2298.16 | 487.5258
2294.775 | 274.5276
2291.389 | 126.6081
2288.002 | -23.98598
2284.613 | -2.390774
2281.225 | 46.45536
2277.834 | 75.06256
2274.441 | 87.21982
2271.051 | 86.40774
2267.65625 | 38.97727
2264.262 | -18.65848
2260.867 | -94.42512
2257.471 | -181.7827
2254.074 | -263.6925
2250.676 | -244.1382
2247.277 | -125.1415
2243.877 | -34.93484
2240.477 | -13.84929
2237.074 | -60.57859
2233.671875 | -49.14704
2230.268 | 45.18666
2226.863 | 163.5952
2223.457 | 245.6937
2220.051 | 247.6824
2216.643 | 273.8497
2213.234375 | 338.2664
2209.824 | 359.8582
2206.414 | 410.1971
2203.002 | 462.879
2199.59 | 559.0865
2196.176 | 651.8043
2192.762 | 645.9111
2189.346 | 533.0264
2185.93 | 350.8458
2182.512 | 175.0337
2179.09375 | 159.621
2175.674 | 196.5743
2172.254 | 355.3471
2168.832 | 517.5956
2165.41 | 544.3154
2161.986 | 485.8173
2158.5625 | 351.7467
2155.137 | 121.5972
2151.711 | -36.85017
2148.283 | -156.4264
2144.855 | -225.4278
2141.426 | -215.1625
2137.996 | -170.951
2134.564 | -186.1505
2131.133 | -168.209
2127.699 | -173.0897
2124.265625 | -238.1868
2120.83 | -292.3264
2117.393 | -296.222
2113.957 | -368.3661
2110.518 | -404.8749
2107.078125 | -449.8279
2103.639 | -632.6838
2100.197 | -770.1607
2096.756 | -818.1234
2093.3125 | -818.9067
2089.867 | -748.4607
2086.421875 | -721.3743
2082.977 | -727.1061
2079.529 | -843.8231
2076.08 | -899.0619
2072.631 | -898.982
2069.182 | -853.9537
2065.73 | -848.0308
2062.277 | -854.4484
2058.824 | -977.2797
2055.371 | -1006.523
2051.916 | -942.0496
2048.459 | -871.7448
2045.002 | -725.5378
2041.543 | -590.6972
2038.084 | -485.1715
2034.625 | -456.2229
2031.162 | -429.9444
2027.701 | -472.5144
2024.238 | -515.4262
2020.773 | -504.8439
2017.309 | -520.6127
2013.842 | -590.0002
2010.373 | -569.8916
2006.90625 | -528.6737
2003.436 | -439.097
1999.965 | -286.6507
1996.494 | -89.39613
1993.021 | 35.79234
1989.549 | 120.1699
1986.074 | 40.42195
1982.598 | 50.93484
1979.121 | 29.04683
1975.645 | 82.97896
1972.166 | 115.8336
1968.686 | 146.4628
1965.205 | 172.9505
1961.725 | 334.6035
1958.24 | 458.1888
1954.758 | 468.3552
1951.273 | 352.1148
1947.787 | 192.4339
1944.301 | 86.02047
1940.8125 | 82.11721
1937.324 | 166.8556
1933.834 | 178.4172
1930.342 | 212.9766
1926.852 | 200.7854
1923.357 | 182.0648
1919.863 | 113.6559
1916.369 | 36.60973
1912.873 | -37.82381
1909.375 | 37.96333
1905.877 | 94.11386
1902.379 | 139.7682
1898.879 | 78.67169
1895.377 | 11.59733
1891.875 | -23.86289
1888.371 | 31.15391
1884.867 | 64.92166
1881.361 | -1.183476
1877.855 | -77.0176
1874.348 | -181.011
1870.838 | -179.8324
1867.328125 | -123.3759
1863.818 | -38.92607
1860.307 | -5.203872
1856.795 | 14.63318
1853.279 | -48.22351
1849.765625 | -60.85294
1846.25 | -50.50233
1842.732 | -60.22416
1839.215 | -9.924597
1835.695 | 39.5901
1832.176 | 137.5813
1828.654 | 292.3668
1825.133 | 430.8947
1821.609375 | 507.8204
1818.084 | 574.0561
1814.559 | 594.0208
1811.033 | 626.9279
1807.506 | 697.5646
1803.977 | 776.6388
1800.447 | 874.9034
1796.916 | 1013.956
1793.385 | 1219.641
1789.852 | 1421.619
1786.318 | 1637.933
1782.783 | 1863.957
1779.248 | 2025.718
1775.711 | 2242.942
1772.171875 | 2522.303
1768.633 | 2805.924
1765.09375 | 3158.637
1761.551 | 3510.716
1758.01 | 3831.586
1754.465 | 4123.107
1750.921875 | 4381.896
1747.375 | 4587.914
1743.83 | 4908.242
1740.28125 | 5263.626
1736.732 | 5714.138
1733.184 | 6183.63
1729.633 | 6671.439
1726.08 | 6947.366
1722.527 | 7158.833
1718.973 | 7380.273
1715.418 | 7744.773
1711.861 | 8366.589
1708.305 | 9319.807
1704.746 | 10432.1
1701.186 | 11767.05
1697.625 | 13424.96
1694.064 | 15370.5
1690.5 | 17426.52
1686.9375 | 19473.94
1683.373 | 21281.42
1679.807 | 22803.01
1676.238 | 24060.43
1672.67 | 25059.0625
1669.102 | 25811.83
1665.53125 | 26446.49
1661.959 | 27034.57
1658.387 | 27677.02
1654.814 | 28337.86
1651.238 | 28907.69
1647.664 | 29604.9
1644.086 | 30260.52
1640.508 | 30659.56
1636.93 | 30697.48
1633.35 | 30281.8
1629.768 | 29369.61
1626.186 | 28416.74
1622.602 | 27491.71
1619.018 | 26563.11
1615.432 | 25765.40625
1611.846 | 25039.375
1608.258 | 24267.21
1604.668 | 23857.71
1601.078125 | 23783.39
1597.488 | 24139.84
1593.895 | 24940.74
1590.303 | 25951.82
1586.707 | 26949.99
1583.111 | 27771.2
1579.515625 | 28152.48
1575.918 | 28077.67
1572.318 | 27612.73
1568.71875 | 26980.21
1565.117 | 26213.84
1561.515625 | 25401.76
1557.912 | 24638.3
1554.309 | 23985.69
1550.703125 | 23482.58
1547.096 | 23275.18
1543.488 | 23210.13
1539.879 | 23392.22
1536.27 | 23605.24
1532.658 | 23775.86
1529.046875 | 23887.41
1525.434 | 23788.46
1521.818 | 23494.82
1518.203125 | 23141.42
1514.586 | 22710.82
1510.96875 | 22239.06
1507.35 | 22012.04
1503.73 | 21887.74
1500.109375 | 22030.8
1496.486 | 22399.61
1492.863 | 22850.9
1489.238 | 23397.97
1485.613 | 24021.01
1481.986 | 24566.21
1478.359375 | 24991.85
1474.73 | 25215.6
1471.1 | 25007.09
1467.46875 | 24624.25
1463.836 | 24030.73
1460.203125 | 23418.83
1456.568 | 22830.61
1452.932 | 22351.53
1449.295 | 21908.16
1445.658 | 21633.46
1442.018 | 21539.48
1438.379 | 21616.73
1434.736 | 21651.0625
1431.09375 | 21525.73
1427.451 | 21078.29
1423.807 | 20242.79
1420.16 | 19212.17
1416.514 | 17987.6
1412.865 | 16663.11
1409.215 | 15299.95
1405.564 | 13927.5
1401.914 | 12554.88
1398.26 | 11340.39
1394.607 | 10233.73
1390.951 | 9307.802
1387.295 | 8433.071
1383.639 | 7647.877
1379.979 | 6953.511
1376.32 | 6400.066
1372.658 | 5915.907
1368.998 | 5643.656
1365.334 | 5509.244
1361.67 | 5580.339
1358.004 | 5828.82
1354.338 | 6129.627
1350.67 | 6490.383
1347.002 | 6971.89
1343.332 | 7468.457
1339.66 | 7906.33
1335.988 | 8336.346
1332.314 | 8610.765
1328.640625 | 8813.004
1324.965 | 8892.987
1321.287 | 8834.169
1317.609375 | 8556.657
1313.93 | 8203.743
1310.25 | 7795.472
1306.568 | 7273.194
1302.887 | 6740.623
1299.201 | 6210.438
1295.518 | 5782.96875
1291.83 | 5526.342
1288.145 | 5555.533
1284.455 | 5754.187
1280.765625 | 6201.978
1277.074 | 6802.838
1273.383 | 7487.5
1269.689 | 8093.57
1265.996 | 8570.08
1262.299 | 8802.88
1258.604 | 8727.548
1254.904 | 8477.599
1251.207 | 8029.681
1247.506 | 7418.405
1243.805 | 6795.187
1240.102 | 6183.997
1236.398 | 5479.554
1232.693 | 4776.753
1228.988 | 4041.919
1225.28125 | 3340.431
1221.572 | 2781.378
1217.863 | 2362.471
1214.152 | 2097.81
1210.439 | 1928.581
1206.727 | 1812.29
1203.012 | 1813.613
1199.296875 | 1878.609375
1195.58 | 2215.401
1191.863 | 2871.135
1188.143 | 3788.15625
1184.424 | 4948.739
1180.701 | 6175.728
1176.979 | 7225.635
1173.256 | 8122.727
1169.53125 | 8769.296
1165.805 | 9172.055
1162.076 | 9499.097
1158.35 | 9788.721
1154.619 | 9876.814
1150.889 | 9603.605
1147.15625 | 8948.698
1143.421875 | 7977.127
1139.6875 | 6979.444
1135.953125 | 6310.881
1132.215 | 6046.356
1128.479 | 6243.414
1124.738 | 6836.905
1120.998 | 7654.574
1117.256 | 8266.293
1113.514 | 8268.85
1109.77 | 7491.538
1106.023 | 6081.649
1102.277 | 4381.93
1098.529 | 2916.414
1094.78125 | 1917.008
1091.03125 | 1272.229
1087.279 | 894.2756
1083.527 | 700.7774
1079.773 | 497.6885
1076.02 | 369.9473
1072.264 | 278.7604
1068.506 | 133.5007
1064.746 | -30.86269
1060.986 | -133.305
1057.227 | -240.2352
1053.465 | -275.9119
1049.701 | -212.2077
1045.936 | -120.0768
1042.17 | -37.03534
1038.404 | -4.832533
1034.635 | -57.0006
1030.865 | -34.08261
1027.096 | 219.2406
1023.324 | 633.9335
1019.551 | 1361.971
1015.775 | 2297.407
1012 | 3450.025
1008.225 | 4844.073
1004.445 | 6436.654
1000.666 | 8159.182
996.8867 | 10323.53
993.1055 | 12895.9
989.3223 | 15857.28
985.5371 | 18763.9
981.752 | 20828.08
977.9668 | 21391.71
974.1777 | 20367.67
970.3887 | 17874.07
966.5996 | 14598.77
962.8066 | 11214.7
959.015625 | 8160.942
955.2207 | 5686.909
951.4258 | 3874.256
947.6289 | 2550.257
943.832 | 1594.752
940.0332 | 877.5457
936.2324 | 406.7873
932.4316 | 93.38422
928.6289 | -61.16502
924.8262 | -80.64899
921.0195 | -71.93724
917.2148 | -24.61571
913.40625 | 69.96037
909.5977 | 195.8627
905.7871 | 434.5689
901.9765625 | 714.3345
898.1640625 | 1007.629
894.3496 | 1316.348
890.5352 | 1588.475
886.71875 | 1862.886
882.9023 | 2132.862
879.084 | 2373.706
875.2637 | 2613.259
871.4414 | 2804.68
867.6191 | 2988.973
863.7949 | 3144.29
859.9707 | 3233.79
856.1445 | 3277.46
852.3164 | 3238.893
848.4883 | 3231.187
844.6582 | 3250.79
840.828125 | 3333.051
836.9941 | 3423.305
833.1621 | 3544.393
829.3262 | 3752.079
825.4902 | 4196.521
821.6523 | 4742.643
817.8145 | 5424.927
813.9746 | 5944.733
810.1328125 | 6312.581
806.291 | 6499.73
802.4453125 | 6619.384
798.6015625 | 6719.894
794.7559 | 7016.542
790.9082 | 7446.918
787.0586 | 8117.246
783.209 | 8931.526
779.3574 | 9915.481
775.5039 | 11004.4375
771.6504 | 12098.09
767.7949 | 13183.72
763.9395 | 14252.02
760.0801 | 15229.3
756.2227 | 16073.51
752.3613 | 16533.23
748.5 | 16279.19
744.6367 | 15493.61
740.7734375 | 14496.1
736.9082 | 13566.66
733.041 | 13071.87
729.1738 | 13110.32
725.3046875 | 13707.2
721.4336 | 14953.49
717.5625 | 16477.16
713.6895 | 17633.97
709.8145 | 17987.01
705.9395 | 17344.02
702.0625 | 15992.02
698.1836 | 14246.89
694.3046875 | 12314
690.4238 | 10327.14
686.541 | 8419.94
682.6582 | 6671.001
678.7734375 | 5206.064
674.8867 | 3957.57
671 | 2950.663
667.1113 | 2170.884
663.2227 | 1565.054
659.332 | 1071.396
655.4395 | 712.6303
651.5449 | 508.2229
647.6504 | 407.4711
643.7539 | 417.4576
639.8555 | 449.5298
635.957 | 397.9177
632.0566 | 268.6478
628.15625 | 163.2451
624.2539 | 29.26124
620.3496 | -53.03666
616.4434 | -29.82625
612.5371 | 63.70825
608.6289 | 159.6915
604.7207 | 427.3698
600.8086 | 782.3722
596.8984375 | 1178.191
592.984375 | 1669.607
589.0703125 | 2066.455
585.1543 | 2235.613
581.2363 | 2191.535
577.3184 | 1924.066
573.3984375 | 1565.538
569.4785 | 1224.108
565.5566 | 879.0444
561.6328125 | 645.7318
557.707 | 433.1449
553.78125 | 281.1417
549.8535 | 226.3268
545.9238 | 209.4355
541.9941 | 155.5342
538.0625 | 169.4475
534.1309 | 170.7866
530.1953125 | 158.0287
526.2598 | 93.4216
522.3242 | 53.10365
518.3848 | 2.69278
514.4453125 | 35.12351
510.5059 | 181.8421
506.5625 | 446.3877
502.6191 | 797.4428
498.6758 | 1200.8
494.7285 | 1558.149
490.78125 | 1867.684
486.834 | 2088.86
482.8828125 | 2223.875
478.9316 | 2288.339
474.9785 | 2328.643
471.0254 | 2484.067
467.0703125 | 2818.135
463.1133 | 3176.207
459.1543 | 3408.535
455.1953125 | 3238.624
451.234375 | 2628.088
447.2734375 | 1827.642
443.3086 | 1017.112
439.3457 | 378.9071
435.3789 | 44.87624
431.4121 | -102.9664
427.4434 | -143.8467
423.4727 | -74.35471
419.502 | 30.11452
415.5293 | 124.063
411.5546875 | 182.5256
407.578125 | 204.9458
403.6015625 | 240.7703
399.625 | 302.0604
395.6445 | 376.8478
391.6640625 | 440.8322
387.6816 | 465.1919
383.6992 | 489.063
379.7129 | 580.6707
375.7265625 | 689.156
371.7402 | 805.0151
367.75 | 917.4468
363.7598 | 1004.633
359.7695 | 1063.363
355.7754 | 1091.682
351.78125 | 1102.347
347.7852 | 1135.078125
343.7890625 | 1218.04
339.791 | 1384.408
335.791 | 1612.463
331.7890625 | 1898.963
327.7871 | 2269.531
323.7832 | 2770.892
319.7793 | 3351.386
315.7715 | 3981.688
311.7637 | 4502.274
307.7539 | 4914.475
303.7441 | 5105.76
299.7324 | 5106.943
295.71875 | 4975.339
291.703125 | 4787.941
287.6875 | 4536.045
283.6699 | 4367.685
279.6523 | 4268.051
275.6309 | 4219.993
271.609375 | 4286.626
267.5859375 | 4447.398
263.5625 | 4635.171
259.5371 | 4851.354
255.5098 | 5044.472
251.4805 | 5125.899
247.4512 | 5201.96
243.4199 | 5229.57
239.3867 | 5180.701
235.3535 | 5087.534
231.3184 | 4930.456
227.28125 | 4681.715
223.2441 | 4473.078
219.203125 | 4292.045
215.1621 | 4149.017
211.1211 | 4028.557
207.078125 | 3957.401
203.03125 | 3849.924
198.9863 | 3700.623
194.9375 | 3447.444
190.8887 | 3070.053
186.8379 | 2529.225
182.7871 | 1947.362
178.7324 | 1324.778
174.6777 | 743.2557
170.6211 | 269.4309
166.5645 | -68.07787
162.5059 | -218.7933
158.4453125 | -178.8871
154.3828125 | -53.01059
150.3203125 | 129.6345
146.2559 | 314.9636
142.1895 | 444.0482
138.123 | 544.909
134.0546875 | 592.1777
129.984375 | 561.1257
125.9121 | 485.903
121.8398 | 371.5129
117.765625 | 234.8653
113.6895 | 109.192
109.6113 | 20.91152
105.5332 | -49.10817
101.453125 | -85.1987
97.37305 | -78.2321
93.2890625 | -53.45836
89.20508 | -23.59557