## Sheet1
Record | Type | Sample Name | Measurement Date and Time | T | Surface Zeta Potential | Surface Zeta Potential Uncertainty | Reported Zeta Potential | Mob | Cond | Tracer Zeta Potential | Derived Count Rate
|  |  |  | °C | mV | mV | mV | µmcm/Vs | mS/cm | mV | kcps
1 | Surface Zeta | SC_183_v2 | 2018-03-05 16:09 | 25 | -14.6 | 3.37 |  |  |  | -14
2 | Zeta | SC_183_v2 1 125 microns 1 | 2018-03-05 16:50 | 25 |  |  | -1.51 | -0.1186 | 0.0319 |  | 33825.6
3 | Zeta | SC_183_v2 1 125 microns 2 | 2018-03-05 16:51 | 25 |  |  | -1.57 | -0.1231 | 0.0373 |  | 26139.7
4 | Zeta | SC_183_v2 1 125 microns 3 | 2018-03-05 16:52 | 25 |  |  | -2.69 | -0.2108 | 0.0382 |  | 39535.7
5 | Zeta | SC_183_v2 2 250 microns 4 | 2018-03-05 16:54 | 25 |  |  | -5.13 | -0.4022 | 0.0379 |  | 52738.8
6 | Zeta | SC_183_v2 2 250 microns 5 | 2018-03-05 16:55 | 25 |  |  | -11.7 | -0.9183 | 0.0403 |  | 115446.2
7 | Zeta | SC_183_v2 2 250 microns 6 | 2018-03-05 16:55 | 25 |  |  | -15.5 | -1.212 | 0.0402 |  | 20626.3
8 | Zeta | SC_183_v2 3 375 microns 7 | 2018-03-05 16:57 | 25 |  |  | -15.1 | -1.184 | 0.0388 |  | 12387
9 | Zeta | SC_183_v2 3 375 microns 8 | 2018-03-05 16:58 | 25 |  |  | -14.6 | -1.148 | 0.0402 |  | 25821.5
10 | Zeta | SC_183_v2 3 375 microns 9 | 2018-03-05 16:59 | 25 |  |  | -14.7 | -1.152 | 0.0403 |  | 13352.7
11 | Zeta | SC_183_v2 4 500 microns 10 | 2018-03-05 17:00 | 25 |  |  | -15.9 | -1.246 | 0.0398 |  | 15044.5
12 | Zeta | SC_183_v2 4 500 microns 11 | 2018-03-05 17:01 | 25 |  |  | -16.3 | -1.281 | 0.0413 |  | 15678.9
13 | Zeta | SC_183_v2 4 500 microns 12 | 2018-03-05 17:02 | 25 |  |  | -15.6 | -1.22 | 0.0415 |  | 11033.4
14 | Zeta | SC_183_v2 5 1000 microns 13 | 2018-03-05 17:03 | 25 |  |  | -14 | -1.095 | 0.0406 |  | 22795.1
15 | Zeta | SC_183_v2 5 1000 microns 14 | 2018-03-05 17:03 | 25 |  |  | -14 | -1.095 | 0.0406 |  | 13518.7
16 | Zeta | SC_183_v2 5 1000 microns 15 | 2018-03-05 17:04 | 25 |  |  | -14 | -1.1 | 0.0405 |  | 24176.3
Mean 1-16 |  |  |  | 25 | -14.6 | 3.37 | -11.5 | -0.9004 | 0.0393 | -14 | 29474.7
Std Dev |  |  |  | 0 |  |  | 5.63 | 0.4411 | 0.00239 |  | 26421.1
RSD % |  |  |  | 0 |  |  | 49 | 49 | 6.07 |  | 89.6
Minimum |  |  |  | 25 | -14.6 | 3.37 | -16.3 | -1.281 | 0.0319 | -14 | 11033.4
Maximum |  |  |  | 25 | -14.6 | 3.37 | -1.51 | -0.1186 | 0.0415 | -14 | 115446.2