## Reference
Products per hour of reaction (mg/h) | [20 empty] | Products per hour of reaction (mg/h) | Variables ↓ ↓ | 0 | 1 | 2 | 3 | 4 | 5 | 6 | 7 | 8 | 9 | 10 | 11 | 12 | 13 | 14 | 15 | 16 | 17 | 18 | 19 | 20 | 21 | 22 | 22 | 23 | 24 | 25 | 26
Variables ↓ ↓ |  |  | Moles Conv | Total HC Mass [mg] | Rank | Total HCs Produced (excl Methane) [mg] | C1 | C2= | C2 | C3= | C3 | iso-C4 | n-C4 | C5 | C6 | C7 | C8 | CO | % CO2 Conversion |  |  |  | Co-dopant (0.5 wt. %) | [7 empty] | Reaction Pressure (bar) |  |  |  |  | Fe@CNT vs Fe@NCNT |  |  |  | Reaction pressure (bar) | [5 empty] | Hydrogen reduction + reaction pressure (bar)
1 | Temperature °C | 310 | 0.0006527001 | 5.171437 | 25 | 2.103929 | 3.067508 | 0 | 1.177602 | 0 | 0.6140603 | 0 | 0.2181259 | 0.08476616 | 0.009374949 | 0 | 0 | 8.958244 | 13.3 |  |  |  | Undoped | Li | Na | Cs | Co | Pd | Ru | In | 2 | 4 | 8* | 12 | 16 | 1 | 5* | 10 | 15 | 1 | 2.5 | 5 | 7.5* | 10 | 12.5 | 2 + 2.5 | 2 + 7.5 | 5 + 5* | 10 +7.5 | 10 + 10
2 |  | 330 | 0.001020764 | 8.409616 | 23 | 3.82516 | 4.584456 | 0 | 1.96444 | 0.1145433 | 1.110387 | 0 | 0.400456 | 0.1620259 | 0.07330787 | 0 | 0 | 13.35228 | 20.8 | ENTER |  | C1 | 49 | 40.5 | 21.9 | 27.3 | 47.7 | 34.7 | 91.3 | 56.4 | 1.48066 | 3.418505 | 5.950976 | 9.343269 | 9.921285 | 7.46753 | 5.950976 | 6.126514 | 4.809034 | 7.46753 | 8.60656 | 5.950976 | 9.093343 | 10.14476 | 8.318142 | 5.75261 | 8.369938 | 5.950976 | 8.369938 | 4.793842
3 |  | 350 | 0.001109099 | 8.55526 | 22 | 4.214511 | 4.340749 | 0.1088858 | 1.88431 | 0.3422533 | 1.027137 | 0.09669129 | 0.4834564 | 0.208056 | 0.06372146 | 0 | 0 | 15.50187 | 22.6 |  |  | C2-C4 = | 4.31 | 13.02 | 29.52 | 8.7 | 3.78 | 0 | 0 | 1.81 | 0 | 0 | 0 | 0 | 0 | 0 | 0 | 0 | 0 | 0 | 0 | 0 | 0 | 0 | 0 | 0 | 0 | 0 | 0 | 0
[22 empty] | C2-C4 | 38.79 | 30.38 | 3.28 | 20.3 | 34.02 | 20.7 | 4.6 | 16.29 | 0 | 0 | 0 | 0 | 0 | 0 | 0 | 0 | 0 | 0 | 0 | 0 | 0 | 0 | 0
4 |  | 370 | 0.001963008 | 12.78703 | 17 | 6.836059 | 5.950976 | 0.1651871 | 2.744786 | 0.6883614 | 1.673661 | 0.171135 | 0.8271526 | 0.4248931 | 0.1127813 | 0.02810186 | 0 | 31.50575 | 40 | ENTER |  | C5+ | 0.3 | 0.4 | 3.4 | 8.1 | 0.5 | 4.7 | 0.1 | 0.7 | 0.0665507 | 0.1773277 | 0.5657763 | 0.3915614 | 0.4232706 | 0.3226992 | 0.5657763 | 0.3499013 | 0.4915 | 0.3226992 | 1.16302 | 0.5657763 | 1.718525 | 0.613225 | 0.6729178 | 0.8451698 | 0.7671892 | 0.5657763 | 0.7671892 | 0.3961088
5 |  | 390 | 0.001290678 | 14.45123 | 13 | 6.915533 | 7.535699 | 0.2534246 | 2.949612 | 0.9414031 | 1.498864 | 0.206289 | 0.6563741 | 0.3724896 | 0.03707687 | 0 | 0 | 9.724856 | 26.3 | ENTER |  | % CO2 Conversion | 60.3 | 46.7 | 35.9 | 41 | 49.8 | 55 | 84.9 | 24.9 | 68.3 | 69.3 | 70.3 | 71.3 | 72.3 | 73.3 | 74.3 | 75.3 | 76.3 | 77.3 | 78.3 | 79.3 | 80.3 | 81.3 | 82.3 | 21% | 31% | 40% | 31% | 35%
6 |  | 410 | 0.001467348 | 15.63987 | 9 | 6.484261 | 9.155608 | 0.329273 | 3.000375 | 0.9879363 | 1.272631 | 0.1918851 | 0.5116937 | 0.1693907 | 0.02107601 | 0 | 0 | 12.78223 | 29.9 |  |  | CO2 to HC | 55.7172 | 39.3681 | 20.8579 | 26.404 | 42.828 | 33.055 | 81.504 | 18.7248 | 1.056745 | 2.491912 | 4.581277 | 6.940934 | 7.479114 | 5.710238 | 4.841947 | 4.876741 | 4.044308 | 6.021847 | 7.649581 | 5.167785 | 8.68193 | 8.746243 | 7.399642 | 15.44% | 23.55% | 17.08% | 23.56% | 13.79%
7 | Flow rate sccm (cm³ / min) | 2 | 0.0007692537 | 2.656866 | 20 | 1.176207 | 1.48066 | 0.01078878 | 0.5718055 | 0.06474039 | 0.3505489 | 0 | 0.1117726 | 0.05550166 | 0.01104905 | 0 | 0 | 16.65567 | 62.7 |  |  | CO2 to CO | 4.5828 | 7.3319 | 15.0421 | 14.596 | 6.972 | 21.945 | 3.396 | 6.1752 | 67.24326 | 66.80809 | 65.71872 | 64.35907 | 64.82089 | 67.58976 | 69.45805 | 70.42326 | 72.25569 | 71.27815 | 70.65042 | 74.13222 | 71.61807 | 72.55376 | 74.90036 | 5.557% | 7.446% | 22.92% | 7.44% | 21.21%
8 |  | 4 | 0.0006477926 | 6.278222 | 19 | 2.859717 | 3.418505 | 0.04542646 | 1.326453 | 0.1908138 | 0.7808492 | 0.03764971 | 0.3011976 | 0.1308671 | 0.02791338 | 0.01854723 | 0 | 6.586515 | 26.4 |  |  | Total Mass | 5.171437 | 5.171437 | 8.409616 | 8.55526 | 12.78703 | 14.45123 | 15.63987 | 15.63987 | 2.656866 | 6.278222 | 12.78703 | 15.82269 | 16.90886 | 13.56309 | 12.78703 | 12.28369 | 9.68081 | 13.56309 | 21.08066 | 12.78703 | 20.14725 | 18.21797 | 16.43198 | 14.02269 | 17.68284 | 12.78703 | 17.66322 | 10.36394
9 |  | 8 | 0.001963008 | 12.60265 | 15 | 6.651673 | 5.950976 | 0.1651871 | 2.5604 | 0.6883614 | 1.673661 | 0.171135 | 0.8271526 | 0.4248931 | 0.1127813 | 0.02810186 | 0 | 31.50575 | 40 |  |  | C2= | 0 | 0 | 0 | 0.1088858 | 0.1651871 | 0.2534246 | 0.329273 | 0.329273 | 0.01078878 | 0.04542646 | 0.1651871 | 0.0211646 | 0.02574166 | 0.3590067 | 0.1651871 | 0.1627781 | 0.3150256 | 0.3590067 | 0.1087482 | 0.1651871 | 0.1464659 | 0.07454068 | 0.06552422 | 0.07226936 | 0.06401001 | 0.1651871 | 0.06401001 | 0
10 |  | 12 | 0.001509062 | 15.82269 | 8 | 6.479421 | 9.343269 | 0.0211646 | 3.365171 | 0.381008 | 1.575008 | 0.0877067 | 0.6578003 | 0.3048608 | 0.08670066 | 0 | 0 | 13.27241 | 20.5 |  |  | C2 | 1.177602 | 1.177602 | 1.96444 | 1.88431 | 2.744786 | 2.949612 | 3.000375 | 3.000375 | 0.5718055 | 1.326453 | 2.744786 | 3.365171 | 3.449382 | 2.597807 | 2.744786 | 2.76028 | 1.894123 | 2.597807 | 4.523289 | 2.744786 | 4.015061 | 3.729072 | 3.687752 | 3.036972 | 4.117178 | 2.744786 | 4.117178 | 2.556635
11 |  | 16 | 0.001835412 | 16.90886 | 6 | 6.987571 | 9.921285 | 0.02574166 | 3.449382 | 0.6436179 | 1.618834 | 0.1600112 | 0.6667135 | 0.31782 | 0.1054506 | 0 | 0 | 20.30691 | 18.7 |  |  | C3= | 0 | 0 | 0.1145433 | 0.3422533 | 0.6883614 | 0.9414031 | 0.9879363 | 0.9879363 | 0.06474039 | 0.1908138 | 0.6883614 | 0.381008 | 0.6436179 | 0.9425045 | 0.6883614 | 0.4735927 | 0.6712212 | 0.9425045 | 0.5003011 | 0.6883614 | 0.5231547 | 0.02484985 | 0.196596 | 0.3469342 | 0.3414273 | 0.6883614 | 0.3414273 | 0.2409265
12 | Pressure: Pre-Treatment bar | 1 | 0.001599851 | 13.56309 | 11 | 6.095555 | 7.46753 | 0.3590067 | 2.597807 | 0.9425045 | 1.199409 | 0.2557043 | 0.4184251 | 0.2308586 | 0.0689376 | 0.02290302 | 0 | 20.0757 | 32.6 |  |  | C3 | 0.6140603 | 0.6140603 | 1.110387 | 1.027137 | 1.673661 | 1.498864 | 1.272631 | 1.272631 | 0.3505489 | 0.7808492 | 1.673661 | 1.575008 | 1.618834 | 1.199409 | 1.673661 | 1.644083 | 0.861358 | 1.199409 | 4.308522 | 1.673661 | 2.894856 | 2.395932 | 2.506739 | 2.636015 | 2.851537 | 1.673661 | 2.831912 | 1.677623
13 |  | 5 | 4.90752e-05 | 14.80905 | 7 | 8.262976 | 6.546074 | 0.09291775 | 2.669525 | 0.4460582 | 1.967273 | 0.2117796 | 1.386194 | 1.108971 | 0.2664459 | 0.1138125 | 0 | 9.946579 | 34 |  |  | iso-C4 | 0 | 0 | 0 | 0.09669129 | 0.171135 | 0.206289 | 0.1918851 | 0.1918851 | 0 | 0.03764971 | 0.171135 | 0.0877067 | 0.1600112 | 0.2557043 | 0.171135 | 0.1686393 | 0.1702794 | 0.2557043 | 0.2253278 | 0.171135 | 0.2384481 | 0.1287078 | 0 | 0.2994863 | 0 | 0.171135 | 0 | 0
14 |  | 10 | 0.001055117 | 12.28369 | 11 | 6.157178 | 6.126514 | 0.1627781 | 2.76028 | 0.4735927 | 1.644083 | 0.1686393 | 0.597903 | 0.2892814 | 0.06061997 | 0 | 0 | 7.152024 | 21.5 |  |  | n-C4 | 0.2181259 | 0.2181259 | 0.400456 | 0.4834564 | 0.8271526 | 0.6563741 | 0.5116937 | 0.5116937 | 0.1117726 | 0.3011976 | 0.8271526 | 0.6578003 | 0.6667135 | 0.4184251 | 0.8271526 | 0.597903 | 0.4682682 | 0.4184251 | 1.644893 | 0.8271526 | 1.517397 | 1.106887 | 0.9843116 | 1.033228 | 1.171562 | 0.8271526 | 1.171562 | 0.6988014
15 |  | 15 | 0.0009765964 | 9.68081 | 12 | 4.871776 | 4.809034 | 0.3150256 | 1.894123 | 0.6712212 | 0.861358 | 0.1702794 | 0.4682682 | 0.2395689 | 0.08416308 | 0.1677681 | 0 | 9.656126 | 19.9 |  |  | C5 | 0.08476616 | 0.08476616 | 0.1620259 | 0.208056 | 0.4248931 | 0.3724896 | 0.1693907 | 0.1693907 | 0.05550166 | 0.1308671 | 0.4248931 | 0.3048608 | 0.31782 | 0.2308586 | 0.4248931 | 0.2892814 | 0.2395689 | 0.2308586 | 1.029374 | 0.4248931 | 1.011812 | 0.5624168 | 0.4044982 | 0.4758802 | 0.5488202 | 0.4248931 | 0.5488202 | 0.2974251
16 | Pressure: Reaction bar | 1 | 0.001599851 | 13.56309 | 10 | 6.095555 | 7.46753 | 0.3590067 | 2.597807 | 0.9425045 | 1.199409 | 0.2557043 | 0.4184251 | 0.2308586 | 0.0689376 | 0.02290302 | 0 | 20.0757 | 32.6 |  |  | C6 | 0.009374949 | 0.009374949 | 0.07330787 | 0.06372146 | 0.1127813 | 0.03707687 | 0.02107601 | 0.02107601 | 0.01104905 | 0.02791338 | 0.1127813 | 0.08670066 | 0.1054506 | 0.0689376 | 0.1127813 | 0.06061997 | 0.08416308 | 0.0689376 | 0.1336459 | 0.1127813 | 0.5785683 | 0.02544629 | 0.2684196 | 0.1480255 | 0.1748111 | 0.1127813 | 0.1748111 | 0.09868368
17 |  | 2.5 | 0.001550776 | 21.08066 | 1 | 12.4741 | 8.60656 | 0.1087482 | 4.523289 | 0.5003011 | 4.308522 | 0.2253278 | 1.644893 | 1.029374 | 0.1336459 | 0 | 0 | 4.691222 | 31.6 |  |  | C7 | 0 | 0 | 0 | 0 | 0.02810186 | 0 | 0 | 0 | 0 | 0.01854723 | 0.02810186 | 0 | 0 | 0.02290302 | 0.02810186 | 0 | 0.1677681 | 0.02290302 | 0 | 0.02810186 | 0.1281445 | 0.02536193 | 0 | 0.2065487 | 0.04355788 | 0.02810186 | 0.04355788 | 0
18 |  | 5 | 0.00132503 | 14.80905 | 6 | 8.262976 | 6.546074 | 0.09291775 | 2.669525 | 0.4460582 | 1.967273 | 0.2117796 | 1.386194 | 1.108971 | 0.2664459 | 0.1138125 | 0 | 9.946579 | 27 |  |  | C8 | 0 | 0 | 0 | 0 | 0 | 0 | 0 | 0 | 0 | 0 | 0 | 0 | 0 | 0 | 0 | 0 | 0 | 0 | 0 | 0 | 0 | 0 | 0 | 0.01471538 | 0 | 0 | 0 | 0
19 |  | 7 | 0.001491886 | 20.14725 | 1 | 11.05391 | 9.093343 | 0.1464659 | 4.015061 | 0.5231547 | 2.894856 | 0.2384481 | 1.517397 | 1.011812 | 0.5785683 | 0.1281445 | 0 | 4.805589 | 30.4 |  |  | Methane | 49 | 40.5 | 21.9 | 27.3 | 47.7 | 34.7 | 91.3 | 56.4 | 1.48066 | 3.418505 | 5.950976 | 9.343269 | 9.921285 | 7.46753 | 5.950976 | 6.126514 | 4.809034 | 7.46753 | 8.60656 | 5.950976 | 9.093343 | 10.14476 | 8.318142 | 5.75261 | 8.369938 | 5.950976 | 8.369938 | 4.793842
20 |  | 10 | 0.001771615 | 18.21797 | 1 | 8.073214 | 10.14476 | 0.07454068 | 3.729072 | 0.02484985 | 2.395932 | 0.1287078 | 1.106887 | 0.5624168 | 0.02544629 | 0.02536193 | 0 | 16.6733 | 36.1 |  |  | Total C2+ | -43.82856 | -35.32856 | -13.49038 | -18.74474 | -34.91297 | -20.24877 | -75.66013 | -40.76013 | 1.176207 | 2.859717 | 6.836059 | 6.479421 | 6.987571 | 6.095555 | 6.836059 | 6.157178 | 4.871776 | 6.095555 | 12.4741 | 6.836059 | 11.05391 | 8.073214 | 8.113841 | 8.270075 | 9.312904 | 6.836059 | 9.293279 | 5.570094
21 |  | 12.5 | 0.002335979 | 16.43198 | 3 | 8.113841 | 8.318142 | 0.06552422 | 3.687752 | 0.196596 | 2.506739 | 0 | 0.9843116 | 0.4044982 | 0.2684196 | 0 | 0 | 35.59435 | 47.6 | ENTER |  | O/P ratio | 0.1 | 0.3 | 0.9 | 0.3 | 0.1 | 0 | 0 | 0.1
22 | Pressure: Pre-Treatment + Reaction bar | 2 + 2.5 | 0.001030579 | 14.02269 | 4 | 8.270075 | 5.75261 | 0.07226936 | 3.036972 | 0.3469342 | 2.636015 | 0.2994863 | 1.033228 | 0.4758802 | 0.1480255 | 0.2065487 | 0.01471538 | 3.117584 | 21 | ENTER |  | Total C2-C4 | 43.1 | 43.4 | 32.8 | 29 | 37.8 | 20.7 | 4.6 | 18.1
23 |  | 2 + 7.5 | 0.001521331 | 17.68284 | 1 | 9.312904 | 8.369938 | 0.06401001 | 4.117178 | 0.3414273 | 2.851537 | 0 | 1.171562 | 0.5488202 | 0.1748111 | 0.04355788 | 0 | 10.227 | 31 | Note: |  | Sum all products | 92.4 | 84.3 | 58.1 | 64.4 | 86 | 60.1 | 96 | 75.2 | 1.54721 | 3.595833 | 6.516752 | 9.73483 | 10.34456 | 7.79023 | 6.516752 | 6.476416 | 5.300534 | 7.79023 | 9.76958 | 6.516752 | 10.81187 | 10.75799 | 8.99106
24 |  | 5 + 5 | 0.001963008 | 14.80905 | 2 | 8.262976 | 6.546074 | 0.09291775 | 2.669525 | 0.4460582 | 1.967273 | 0.2117796 | 1.386194 | 1.108971 | 0.2664459 | 0.1138125 | 0 | 9.946579 | 40 | Products do not add to 100% because CO is not factored in. This graph normalizes these values to 100% automatically. Conversion to CO is represented as the percentage of the conversion that went into CO, rather than as part of normalized product selectivity.
25 |  | 10 +7.5 | 0.001521331 | 17.66322 | 1 | 9.293279 | 8.369938 | 0.06401001 | 4.117178 | 0.3414273 | 2.831912 | 0 | 1.171562 | 0.5488202 | 0.1748111 | 0.04355788 | 0 | 10.227 | 31
26 |  | 10 + 10 | 0.001717632 | 10.36394 | 1 | 5.570094 | 4.793842 | 0 | 2.556635 | 0.2409265 | 1.677623 | 0 | 0.6988014 | 0.2974251 | 0.09868368 | 0 | 0 | 29.15519 | 35

## Co-dopants
Products per hour of reaction (mg/h) | [20 empty] | Products per hour of reaction (mg/h) | Variables ↓ ↓ | 1 | 2 | 3 | 4 | 5 | 6 | 8 | 9
Variables ↓ ↓ |  |  | Moles Conv | Total HC Mass [mg] | Rank | Total HCs Produced (excl Methane) [mg] | C1 | C2= | C2 | C3= | C3 | iso-C4 | n-C4 | C5 | C6 | C7 | C8 | CO | % CO2 Conversion | [11 empty] | <Can enter x-axis title into black box here, if desired
1 | Temperature °C | 310 | 0.0006527001 | 5.171437 | 25 | 2.103929 | 3.067508 | 0 | 1.177602 | 0 | 0.6140603 | 0 | 0.2181259 | 0.08476616 | 0.009374949 | 0 | 0 | 8.958244 | 13.3 |  |  |  | Fe@CNTs | Fe@NCNTs | Ru-Fe@NCNTs | Ru-Fe@CNTs (no N) | Ru-Fe@NCNTs (not activated; no Fe) | Ru-Fe@CNTs (not activated; no N, no Fe) | Ru,Fe@NCNTs-0.05/0.95 | Ru,Fe@NCNTs-0.2/1.0
2 |  | 330 | 0.001020764 | 8.409616 | 23 | 3.82516 | 4.584456 | 0 | 1.96444 | 0.1145433 | 1.110387 | 0 | 0.400456 | 0.1620259 | 0.07330787 | 0 | 0 | 13.35228 | 20.8 | ENTER |  | C1 | 34 | 49 | 91 | 87 | 86 | 74 | 37 | 37
3 |  | 350 | 0.001109099 | 8.55526 | 22 | 4.214511 | 4.340749 | 0.1088858 | 1.88431 | 0.3422533 | 1.027137 | 0.09669129 | 0.4834564 | 0.208056 | 0.06372146 | 0 | 0 | 15.50187 | 22.6 |  |  | C2-C4 = | 31.25 | 2.155 | 0 | 0 | 0 | 0 | 3.9 | 3.6
[22 empty] | C2-C4 | 31.25 | 40.945 | 1 | 6 | 3 | 11 | 35.1 | 32.4
4 |  | 370 | 0.001963008 | 12.78703 | 17 | 6.836059 | 5.950976 | 0.1651871 | 2.744786 | 0.6883614 | 1.673661 | 0.171135 | 0.8271526 | 0.4248931 | 0.1127813 | 0.02810186 | 0 | 31.50575 | 40 | ENTER |  | C5+ | 3.5 | 0.3 | 0 | 0 | 0 | 0 | 7 | 12
5 |  | 390 | 0.001290678 | 14.45123 | 13 | 6.915533 | 7.535699 | 0.2534246 | 2.949612 | 0.9414031 | 1.498864 | 0.206289 | 0.6563741 | 0.3724896 | 0.03707687 | 0 | 0 | 9.724856 | 26.3 | ENTER |  | % CO2 Conversion | 48 | 60.3 | 71 | 63 | 50 | 47 | 51 | 56
6 |  | 410 | 0.001467348 | 15.63987 | 9 | 6.484261 | 9.155608 | 0.329273 | 3.000375 | 0.9879363 | 1.272631 | 0.1918851 | 0.5116937 | 0.1693907 | 0.02107601 | 0 | 0 | 12.78223 | 29.9 |  |  | CO2 to HC | 23.04 | 55.7172 | 65.32 | 58.59 | 44.5 | 39.95 | 42.33 | 47.6
7 | Flow rate sccm (cm³ / min) | 2 | 0.0007692537 | 2.656866 | 20 | 1.176207 | 1.48066 | 0.01078878 | 0.5718055 | 0.06474039 | 0.3505489 | 0 | 0.1117726 | 0.05550166 | 0.01104905 | 0 | 0 | 16.65567 | 62.7 | CO selectivity is where selectivty goes from being normalized wrt 100% to being normalized wrt total conversion for each specific test. |  | CO2 to CO | 24.96 | 4.5828 | 5.68 | 4.41 | 5.5 | 7.05 | 8.67 | 8.4
8 |  | 4 | 0.0006477926 | 6.278222 | 19 | 2.859717 | 3.418505 | 0.04542646 | 1.326453 | 0.1908138 | 0.7808492 | 0.03764971 | 0.3011976 | 0.1308671 | 0.02791338 | 0.01854723 | 0 | 6.586515 | 26.4 |  |  | Total Mass | 5.171437 | 5.171437 | 5.171437 | 8.409616 | 8.55526 | 12.78703 | 15.63987 | 15.63987
9 |  | 8 | 0.001963008 | 12.60265 | 15 | 6.651673 | 5.950976 | 0.1651871 | 2.5604 | 0.6883614 | 1.673661 | 0.171135 | 0.8271526 | 0.4248931 | 0.1127813 | 0.02810186 | 0 | 31.50575 | 40 |  |  | C2= | 0 | 0 | 0 | 0 | 0.1088858 | 0.1651871 | 0.329273 | 0.329273
10 |  | 12 | 0.001509062 | 15.82269 | 8 | 6.479421 | 9.343269 | 0.0211646 | 3.365171 | 0.381008 | 1.575008 | 0.0877067 | 0.6578003 | 0.3048608 | 0.08670066 | 0 | 0 | 13.27241 | 20.5 |  |  | C2 | 1.177602 | 1.177602 | 1.177602 | 1.96444 | 1.88431 | 2.744786 | 3.000375 | 3.000375
11 |  | 16 | 0.001835412 | 16.90886 | 6 | 6.987571 | 9.921285 | 0.02574166 | 3.449382 | 0.6436179 | 1.618834 | 0.1600112 | 0.6667135 | 0.31782 | 0.1054506 | 0 | 0 | 20.30691 | 18.7 |  |  | C3= | 0 | 0 | 0 | 0.1145433 | 0.3422533 | 0.6883614 | 0.9879363 | 0.9879363
12 | Pressure: Pre-Treatment bar | 1 | 0.001599851 | 13.56309 | 11 | 6.095555 | 7.46753 | 0.3590067 | 2.597807 | 0.9425045 | 1.199409 | 0.2557043 | 0.4184251 | 0.2308586 | 0.0689376 | 0.02290302 | 0 | 20.0757 | 32.6 |  |  | C3 | 0.6140603 | 0.6140603 | 0.6140603 | 1.110387 | 1.027137 | 1.673661 | 1.272631 | 1.272631
13 |  | 5 | 4.90752e-05 | 14.80905 | 7 | 8.262976 | 6.546074 | 0.09291775 | 2.669525 | 0.4460582 | 1.967273 | 0.2117796 | 1.386194 | 1.108971 | 0.2664459 | 0.1138125 | 0 | 9.946579 | 34 |  |  | iso-C4 | 0 | 0 | 0 | 0 | 0.09669129 | 0.171135 | 0.1918851 | 0.1918851
14 |  | 10 | 0.001055117 | 12.28369 | 11 | 6.157178 | 6.126514 | 0.1627781 | 2.76028 | 0.4735927 | 1.644083 | 0.1686393 | 0.597903 | 0.2892814 | 0.06061997 | 0 | 0 | 7.152024 | 21.5 |  |  | n-C4 | 0.2181259 | 0.2181259 | 0.2181259 | 0.400456 | 0.4834564 | 0.8271526 | 0.5116937 | 0.5116937
15 |  | 15 | 0.0009765964 | 9.68081 | 12 | 4.871776 | 4.809034 | 0.3150256 | 1.894123 | 0.6712212 | 0.861358 | 0.1702794 | 0.4682682 | 0.2395689 | 0.08416308 | 0.1677681 | 0 | 9.656126 | 19.9 |  |  | C5 | 0.08476616 | 0.08476616 | 0.08476616 | 0.1620259 | 0.208056 | 0.4248931 | 0.1693907 | 0.1693907
16 | Pressure: Reaction bar | 1 | 0.001599851 | 13.56309 | 10 | 6.095555 | 7.46753 | 0.3590067 | 2.597807 | 0.9425045 | 1.199409 | 0.2557043 | 0.4184251 | 0.2308586 | 0.0689376 | 0.02290302 | 0 | 20.0757 | 32.6 |  |  | C6 | 0.009374949 | 0.009374949 | 0.009374949 | 0.07330787 | 0.06372146 | 0.1127813 | 0.02107601 | 0.02107601
17 |  | 2.5 | 0.001550776 | 21.08066 | 1 | 12.4741 | 8.60656 | 0.1087482 | 4.523289 | 0.5003011 | 4.308522 | 0.2253278 | 1.644893 | 1.029374 | 0.1336459 | 0 | 0 | 4.691222 | 31.6 |  |  | C7 | 0 | 0 | 0 | 0 | 0 | 0.02810186 | 0 | 0
18 |  | 5 | 0.00132503 | 14.80905 | 6 | 8.262976 | 6.546074 | 0.09291775 | 2.669525 | 0.4460582 | 1.967273 | 0.2117796 | 1.386194 | 1.108971 | 0.2664459 | 0.1138125 | 0 | 9.946579 | 27 |  |  | C8 | 0 | 0 | 0 | 0 | 0 | 0 | 0 | 0
19 |  | 7 | 0.001491886 | 20.14725 | 1 | 11.05391 | 9.093343 | 0.1464659 | 4.015061 | 0.5231547 | 2.894856 | 0.2384481 | 1.517397 | 1.011812 | 0.5785683 | 0.1281445 | 0 | 4.805589 | 30.4 |  |  | Methane | 34 | 49 | 91 | 87 | 86 | 74 | 37 | 37
20 |  | 10 | 0.001771615 | 18.21797 | 1 | 8.073214 | 10.14476 | 0.07454068 | 3.729072 | 0.02484985 | 2.395932 | 0.1287078 | 1.106887 | 0.5624168 | 0.02544629 | 0.02536193 | 0 | 16.6733 | 36.1 |  |  | Total C2+ | -28.82856 | -43.82856 | -85.82856 | -78.59038 | -77.44474 | -61.21297 | -21.36013 | -21.36013
21 |  | 12.5 | 0.002335979 | 16.43198 | 3 | 8.113841 | 8.318142 | 0.06552422 | 3.687752 | 0.196596 | 2.506739 | 0 | 0.9843116 | 0.4044982 | 0.2684196 | 0 | 0 | 35.59435 | 47.6 | ENTER |  | O/P ratio | 1 | 0.1 | 0 | 0 | 0 | 0 | 0.1 | 0.1
22 | Pressure: Pre-Treatment + Reaction bar | 2 + 2.5 | 0.001030579 | 14.02269 | 4 | 8.270075 | 5.75261 | 0.07226936 | 3.036972 | 0.3469342 | 2.636015 | 0.2994863 | 1.033228 | 0.4758802 | 0.1480255 | 0.2065487 | 0.01471538 | 3.117584 | 21 | ENTER |  | Total C2-C4 | 62.5 | 43.1 | 1 | 6 | 3 | 11 | 39 | 36
23 |  | 2 + 7.5 | 0.001521331 | 17.68284 | 1 | 9.312904 | 8.369938 | 0.06401001 | 4.117178 | 0.3414273 | 2.851537 | 0 | 1.171562 | 0.5488202 | 0.1748111 | 0.04355788 | 0 | 10.227 | 31 |  |  | Sum all products | 100 | 92.4 | 92 | 93 | 89 | 85 | 83 | 85
24 |  | 5 + 5 | 0.001963008 | 14.80905 | 2 | 8.262976 | 6.546074 | 0.09291775 | 2.669525 | 0.4460582 | 1.967273 | 0.2117796 | 1.386194 | 1.108971 | 0.2664459 | 0.1138125 | 0 | 9.946579 | 40 | Note: Sum all products does not add to 100% because CO is not factored in. This graph normalizes these values to 100% automatically. Conversion to CO is represented as the percentage of the conversion that went into CO, rather than as part of normalized product selectivity.
25 |  | 10 +7.5 | 0.001521331 | 17.66322 | 1 | 9.293279 | 8.369938 | 0.06401001 | 4.117178 | 0.3414273 | 2.831912 | 0 | 1.171562 | 0.5488202 | 0.1748111 | 0.04355788 | 0 | 10.227 | 31 | Note 2: DO NOT use Pure CNTs calculation as basis for other calulations, it has been modified to incorporate data from the ChemSusChem paper plot, which has resulted in a functional but incorrecat calculation being applied in the CO2 to HC field.
26 |  | 10 + 10 | 0.001717632 | 10.36394 | 1 | 5.570094 | 4.793842 | 0 | 2.556635 | 0.2409265 | 1.677623 | 0 | 0.6988014 | 0.2974251 | 0.09868368 | 0 | 0 | 29.15519 | 35

## CNT vs NCNT
Products per hour of reaction (mg/h) | [20 empty] | Products per hour of reaction (mg/h) | Variables ↓ ↓ | 1 | 2
Variables ↓ ↓ |  |  | Moles Conv | Total HC Mass [mg] | Rank | Total HCs Produced (excl Methane) [mg] | C1 | C2= | C2 | C3= | C3 | iso-C4 | n-C4 | C5 | C6 | C7 | C8 | CO | % CO2 Conversion | [5 empty] | <Can enter x-axis title into black box here, if desired
1 | Temperature °C | 310 | 0.0006527001 | 5.171437 | 25 | 2.103929 | 3.067508 | 0 | 1.177602 | 0 | 0.6140603 | 0 | 0.2181259 | 0.08476616 | 0.009374949 | 0 | 0 | 8.958244 | 13.3 |  |  |  | Fe@CNTs | Fe@NCNTs
2 |  | 330 | 0.001020764 | 8.409616 | 23 | 3.82516 | 4.584456 | 0 | 1.96444 | 0.1145433 | 1.110387 | 0 | 0.400456 | 0.1620259 | 0.07330787 | 0 | 0 | 13.35228 | 20.8 | ENTER |  | C1 | 34 | 49
3 |  | 350 | 0.001109099 | 8.55526 | 22 | 4.214511 | 4.340749 | 0.1088858 | 1.88431 | 0.3422533 | 1.027137 | 0.09669129 | 0.4834564 | 0.208056 | 0.06372146 | 0 | 0 | 15.50187 | 22.6 |  |  | C2-C4 = | 31.25 | 2.155
[22 empty] | C2-C4 | 31.25 | 40.945
4 |  | 370 | 0.001963008 | 12.78703 | 17 | 6.836059 | 5.950976 | 0.1651871 | 2.744786 | 0.6883614 | 1.673661 | 0.171135 | 0.8271526 | 0.4248931 | 0.1127813 | 0.02810186 | 0 | 31.50575 | 40 | ENTER |  | C5+ | 3.5 | 0.3
5 |  | 390 | 0.001290678 | 14.45123 | 13 | 6.915533 | 7.535699 | 0.2534246 | 2.949612 | 0.9414031 | 1.498864 | 0.206289 | 0.6563741 | 0.3724896 | 0.03707687 | 0 | 0 | 9.724856 | 26.3 | ENTER |  | % CO2 Conversion | 48 | 60.3
6 |  | 410 | 0.001467348 | 15.63987 | 9 | 6.484261 | 9.155608 | 0.329273 | 3.000375 | 0.9879363 | 1.272631 | 0.1918851 | 0.5116937 | 0.1693907 | 0.02107601 | 0 | 0 | 12.78223 | 29.9 |  |  | CO2 to HC | 23.04 | 55.7172
7 | Flow rate sccm (cm³ / min) | 2 | 0.0007692537 | 2.656866 | 20 | 1.176207 | 1.48066 | 0.01078878 | 0.5718055 | 0.06474039 | 0.3505489 | 0 | 0.1117726 | 0.05550166 | 0.01104905 | 0 | 0 | 16.65567 | 62.7 | CO selectivity is where selectivty goes from being normalized wrt 100% to being normalized wrt total conversion for each specific test. |  | CO2 to CO | 24.96 | 4.5828
8 |  | 4 | 0.0006477926 | 6.278222 | 19 | 2.859717 | 3.418505 | 0.04542646 | 1.326453 | 0.1908138 | 0.7808492 | 0.03764971 | 0.3011976 | 0.1308671 | 0.02791338 | 0.01854723 | 0 | 6.586515 | 26.4 |  |  | Total Mass | 5.171437 | 5.171437
9 |  | 8 | 0.001963008 | 12.60265 | 15 | 6.651673 | 5.950976 | 0.1651871 | 2.5604 | 0.6883614 | 1.673661 | 0.171135 | 0.8271526 | 0.4248931 | 0.1127813 | 0.02810186 | 0 | 31.50575 | 40 |  |  | C2= | 0 | 0
10 |  | 12 | 0.001509062 | 15.82269 | 8 | 6.479421 | 9.343269 | 0.0211646 | 3.365171 | 0.381008 | 1.575008 | 0.0877067 | 0.6578003 | 0.3048608 | 0.08670066 | 0 | 0 | 13.27241 | 20.5 |  |  | C2 | 1.177602 | 1.177602
11 |  | 16 | 0.001835412 | 16.90886 | 6 | 6.987571 | 9.921285 | 0.02574166 | 3.449382 | 0.6436179 | 1.618834 | 0.1600112 | 0.6667135 | 0.31782 | 0.1054506 | 0 | 0 | 20.30691 | 18.7 |  |  | C3= | 0 | 0
12 | Pressure: Pre-Treatment bar | 1 | 0.001599851 | 13.56309 | 11 | 6.095555 | 7.46753 | 0.3590067 | 2.597807 | 0.9425045 | 1.199409 | 0.2557043 | 0.4184251 | 0.2308586 | 0.0689376 | 0.02290302 | 0 | 20.0757 | 32.6 |  |  | C3 | 0.6140603 | 0.6140603
13 |  | 5 | 4.90752e-05 | 14.80905 | 7 | 8.262976 | 6.546074 | 0.09291775 | 2.669525 | 0.4460582 | 1.967273 | 0.2117796 | 1.386194 | 1.108971 | 0.2664459 | 0.1138125 | 0 | 9.946579 | 34 |  |  | iso-C4 | 0 | 0
14 |  | 10 | 0.001055117 | 12.28369 | 11 | 6.157178 | 6.126514 | 0.1627781 | 2.76028 | 0.4735927 | 1.644083 | 0.1686393 | 0.597903 | 0.2892814 | 0.06061997 | 0 | 0 | 7.152024 | 21.5 |  |  | n-C4 | 0.2181259 | 0.2181259
15 |  | 15 | 0.0009765964 | 9.68081 | 12 | 4.871776 | 4.809034 | 0.3150256 | 1.894123 | 0.6712212 | 0.861358 | 0.1702794 | 0.4682682 | 0.2395689 | 0.08416308 | 0.1677681 | 0 | 9.656126 | 19.9 |  |  | C5 | 0.08476616 | 0.08476616
16 | Pressure: Reaction bar | 1 | 0.001599851 | 13.56309 | 10 | 6.095555 | 7.46753 | 0.3590067 | 2.597807 | 0.9425045 | 1.199409 | 0.2557043 | 0.4184251 | 0.2308586 | 0.0689376 | 0.02290302 | 0 | 20.0757 | 32.6 |  |  | C6 | 0.009374949 | 0.009374949
17 |  | 2.5 | 0.001550776 | 21.08066 | 1 | 12.4741 | 8.60656 | 0.1087482 | 4.523289 | 0.5003011 | 4.308522 | 0.2253278 | 1.644893 | 1.029374 | 0.1336459 | 0 | 0 | 4.691222 | 31.6 |  |  | C7 | 0 | 0
18 |  | 5 | 0.00132503 | 14.80905 | 6 | 8.262976 | 6.546074 | 0.09291775 | 2.669525 | 0.4460582 | 1.967273 | 0.2117796 | 1.386194 | 1.108971 | 0.2664459 | 0.1138125 | 0 | 9.946579 | 27 |  |  | C8 | 0 | 0
19 |  | 7 | 0.001491886 | 20.14725 | 1 | 11.05391 | 9.093343 | 0.1464659 | 4.015061 | 0.5231547 | 2.894856 | 0.2384481 | 1.517397 | 1.011812 | 0.5785683 | 0.1281445 | 0 | 4.805589 | 30.4 |  |  | Methane | 34 | 49
20 |  | 10 | 0.001771615 | 18.21797 | 1 | 8.073214 | 10.14476 | 0.07454068 | 3.729072 | 0.02484985 | 2.395932 | 0.1287078 | 1.106887 | 0.5624168 | 0.02544629 | 0.02536193 | 0 | 16.6733 | 36.1 |  |  | Total C2+ | -28.82856 | -43.82856
21 |  | 12.5 | 0.002335979 | 16.43198 | 3 | 8.113841 | 8.318142 | 0.06552422 | 3.687752 | 0.196596 | 2.506739 | 0 | 0.9843116 | 0.4044982 | 0.2684196 | 0 | 0 | 35.59435 | 47.6 | ENTER |  | O/P ratio | 1 | 0.1
22 | Pressure: Pre-Treatment + Reaction bar | 2 + 2.5 | 0.001030579 | 14.02269 | 4 | 8.270075 | 5.75261 | 0.07226936 | 3.036972 | 0.3469342 | 2.636015 | 0.2994863 | 1.033228 | 0.4758802 | 0.1480255 | 0.2065487 | 0.01471538 | 3.117584 | 21 | ENTER |  | Total C2-C4 | 62.5 | 43.1
23 |  | 2 + 7.5 | 0.001521331 | 17.68284 | 1 | 9.312904 | 8.369938 | 0.06401001 | 4.117178 | 0.3414273 | 2.851537 | 0 | 1.171562 | 0.5488202 | 0.1748111 | 0.04355788 | 0 | 10.227 | 31 |  |  | Sum all products | 100 | 92.4
24 |  | 5 + 5 | 0.001963008 | 14.80905 | 2 | 8.262976 | 6.546074 | 0.09291775 | 2.669525 | 0.4460582 | 1.967273 | 0.2117796 | 1.386194 | 1.108971 | 0.2664459 | 0.1138125 | 0 | 9.946579 | 40 | Note: Sum all products does not add to 100% because CO is not factored in. This graph normalizes these values to 100% automatically. Conversion to CO is represented as the percentage of the conversion that went into CO, rather than as part of normalized product selectivity.
25 |  | 10 +7.5 | 0.001521331 | 17.66322 | 1 | 9.293279 | 8.369938 | 0.06401001 | 4.117178 | 0.3414273 | 2.831912 | 0 | 1.171562 | 0.5488202 | 0.1748111 | 0.04355788 | 0 | 10.227 | 31 | Note 2: DO NOT use Pure CNTs calculation as basis for other calulations, it has been modified to incorporate data from the ChemSusChem paper plot, which has resulted in a functional but incorrecat calculation being applied in the CO2 to HC field.
26 |  | 10 + 10 | 0.001717632 | 10.36394 | 1 | 5.570094 | 4.793842 | 0 | 2.556635 | 0.2409265 | 1.677623 | 0 | 0.6988014 | 0.2974251 | 0.09868368 | 0 | 0 | 29.15519 | 35

## NCNTs Pressure
Products per hour of reaction (mg/h) | [20 empty] | Products per hour of reaction (mg/h) | Variables ↓ ↓ | 2 |  | 3 | 4 | 5
Variables ↓ ↓ |  |  | Moles Conv | Total HC Mass [mg] | Rank | Total HCs Produced (excl Methane) [mg] | C1 | C2= | C2 | C3= | C3 | iso-C4 | n-C4 | C5 | C6 | C7 | C8 | CO | % CO2 Conversion | [8 empty] | <Can enter x-axis title into black box here, if desired
1 | Temperature °C | 310 | 0.0006527001 | 5.171437 | 25 | 2.103929 | 3.067508 | 0 | 1.177602 | 0 | 0.6140603 | 0 | 0.2181259 | 0.08476616 | 0.009374949 | 0 | 0 | 8.958244 | 13.3 |  |  |  | 1 bar | 5 bar | 10 bar | 15 bar | 25 bar
2 |  | 330 | 0.001020764 | 8.409616 | 23 | 3.82516 | 4.584456 | 0 | 1.96444 | 0.1145433 | 1.110387 | 0 | 0.400456 | 0.1620259 | 0.07330787 | 0 | 0 | 13.35228 | 20.8 | ENTER |  | C1 | 23 | 37 | 39 | 49 | 44.3
3 |  | 350 | 0.001109099 | 8.55526 | 22 | 4.214511 | 4.340749 | 0.1088858 | 1.88431 | 0.3422533 | 1.027137 | 0.09669129 | 0.4834564 | 0.208056 | 0.06372146 | 0 | 0 | 15.50187 | 22.6 |  |  | C2-C4 = | 6.65 | 1.75 | 4.8 | 2.155 | 4.39
[22 empty] | C2-C4 | 12.35 | 33.25 | 43.2 | 40.945 | 39.51
4 |  | 370 | 0.001963008 | 12.78703 | 17 | 6.836059 | 5.950976 | 0.1651871 | 2.744786 | 0.6883614 | 1.673661 | 0.171135 | 0.8271526 | 0.4248931 | 0.1127813 | 0.02810186 | 0 | 31.50575 | 40 | ENTER |  | C5+ | 2 | 4 | 0.6 | 0.3 | 0.5
5 |  | 390 | 0.001290678 | 14.45123 | 13 | 6.915533 | 7.535699 | 0.2534246 | 2.949612 | 0.9414031 | 1.498864 | 0.206289 | 0.6563741 | 0.3724896 | 0.03707687 | 0 | 0 | 9.724856 | 26.3 | ENTER |  | % CO2 Conversion | 36 | 49 | 51 | 60.3 | 61.3
6 |  | 410 | 0.001467348 | 15.63987 | 9 | 6.484261 | 9.155608 | 0.329273 | 3.000375 | 0.9879363 | 1.272631 | 0.1918851 | 0.5116937 | 0.1693907 | 0.02107601 | 0 | 0 | 12.78223 | 29.9 |  |  | CO2 to HC | 15.84 | 37.24 | 44.676 | 55.7172 | 54.3731
7 | Flow rate sccm (cm³ / min) | 2 | 0.0007692537 | 2.656866 | 20 | 1.176207 | 1.48066 | 0.01078878 | 0.5718055 | 0.06474039 | 0.3505489 | 0 | 0.1117726 | 0.05550166 | 0.01104905 | 0 | 0 | 16.65567 | 62.7 | CO selectivity is where selectivty goes from being normalized wrt 100% to being normalized wrt total conversion for each specific test. |  | CO2 to CO | 20.5 | 11.8 | 6.7 | 4.5828 | 6.99
8 |  | 4 | 0.0006477926 | 6.278222 | 19 | 2.859717 | 3.418505 | 0.04542646 | 1.326453 | 0.1908138 | 0.7808492 | 0.03764971 | 0.3011976 | 0.1308671 | 0.02791338 | 0.01854723 | 0 | 6.586515 | 26.4 |  |  | Total Mass | 5.171437 | 5.171437 | 5.171437 | 5.171437 | 8.55526
9 |  | 8 | 0.001963008 | 12.60265 | 15 | 6.651673 | 5.950976 | 0.1651871 | 2.5604 | 0.6883614 | 1.673661 | 0.171135 | 0.8271526 | 0.4248931 | 0.1127813 | 0.02810186 | 0 | 31.50575 | 40 |  |  | C2= | 0 | 0 | 0 | 0 | 0.1088858
10 |  | 12 | 0.001509062 | 15.82269 | 8 | 6.479421 | 9.343269 | 0.0211646 | 3.365171 | 0.381008 | 1.575008 | 0.0877067 | 0.6578003 | 0.3048608 | 0.08670066 | 0 | 0 | 13.27241 | 20.5 |  |  | C2 | 1.177602 | 1.177602 | 1.177602 | 1.177602 | 1.88431
11 |  | 16 | 0.001835412 | 16.90886 | 6 | 6.987571 | 9.921285 | 0.02574166 | 3.449382 | 0.6436179 | 1.618834 | 0.1600112 | 0.6667135 | 0.31782 | 0.1054506 | 0 | 0 | 20.30691 | 18.7 |  |  | C3= | 0 | 0 | 0 | 0 | 0.3422533
12 | Pressure: Pre-Treatment bar | 1 | 0.001599851 | 13.56309 | 11 | 6.095555 | 7.46753 | 0.3590067 | 2.597807 | 0.9425045 | 1.199409 | 0.2557043 | 0.4184251 | 0.2308586 | 0.0689376 | 0.02290302 | 0 | 20.0757 | 32.6 |  |  | C3 | 0.6140603 | 0.6140603 | 0.6140603 | 0.6140603 | 1.027137
13 |  | 5 | 4.90752e-05 | 14.80905 | 7 | 8.262976 | 6.546074 | 0.09291775 | 2.669525 | 0.4460582 | 1.967273 | 0.2117796 | 1.386194 | 1.108971 | 0.2664459 | 0.1138125 | 0 | 9.946579 | 34 |  |  | iso-C4 | 0 | 0 | 0 | 0 | 0.09669129
14 |  | 10 | 0.001055117 | 12.28369 | 11 | 6.157178 | 6.126514 | 0.1627781 | 2.76028 | 0.4735927 | 1.644083 | 0.1686393 | 0.597903 | 0.2892814 | 0.06061997 | 0 | 0 | 7.152024 | 21.5 |  |  | n-C4 | 0.2181259 | 0.2181259 | 0.2181259 | 0.2181259 | 0.4834564
15 |  | 15 | 0.0009765964 | 9.68081 | 12 | 4.871776 | 4.809034 | 0.3150256 | 1.894123 | 0.6712212 | 0.861358 | 0.1702794 | 0.4682682 | 0.2395689 | 0.08416308 | 0.1677681 | 0 | 9.656126 | 19.9 |  |  | C5 | 0.08476616 | 0.08476616 | 0.08476616 | 0.08476616 | 0.208056
16 | Pressure: Reaction bar | 1 | 0.001599851 | 13.56309 | 10 | 6.095555 | 7.46753 | 0.3590067 | 2.597807 | 0.9425045 | 1.199409 | 0.2557043 | 0.4184251 | 0.2308586 | 0.0689376 | 0.02290302 | 0 | 20.0757 | 32.6 |  |  | C6 | 0.009374949 | 0.009374949 | 0.009374949 | 0.009374949 | 0.06372146
17 |  | 2.5 | 0.001550776 | 21.08066 | 1 | 12.4741 | 8.60656 | 0.1087482 | 4.523289 | 0.5003011 | 4.308522 | 0.2253278 | 1.644893 | 1.029374 | 0.1336459 | 0 | 0 | 4.691222 | 31.6 |  |  | C7 | 0 | 0 | 0 | 0 | 0
18 |  | 5 | 0.00132503 | 14.80905 | 6 | 8.262976 | 6.546074 | 0.09291775 | 2.669525 | 0.4460582 | 1.967273 | 0.2117796 | 1.386194 | 1.108971 | 0.2664459 | 0.1138125 | 0 | 9.946579 | 27 |  |  | C8 | 0 | 0 | 0 | 0 | 0
19 |  | 7 | 0.001491886 | 20.14725 | 1 | 11.05391 | 9.093343 | 0.1464659 | 4.015061 | 0.5231547 | 2.894856 | 0.2384481 | 1.517397 | 1.011812 | 0.5785683 | 0.1281445 | 0 | 4.805589 | 30.4 |  |  | Methane | 23 | 37 | 39 | 49 | 44.3
20 |  | 10 | 0.001771615 | 18.21797 | 1 | 8.073214 | 10.14476 | 0.07454068 | 3.729072 | 0.02484985 | 2.395932 | 0.1287078 | 1.106887 | 0.5624168 | 0.02544629 | 0.02536193 | 0 | 16.6733 | 36.1 |  |  | Total C2+ | -17.82856 | -31.82856 | -33.82856 | -43.82856 | -35.74474
21 |  | 12.5 | 0.002335979 | 16.43198 | 3 | 8.113841 | 8.318142 | 0.06552422 | 3.687752 | 0.196596 | 2.506739 | 0 | 0.9843116 | 0.4044982 | 0.2684196 | 0 | 0 | 35.59435 | 47.6 | ENTER |  | O/P ratio | 0.7 | 0.1 | 0.2 | 0.1 | 0.1
22 | Pressure: Pre-Treatment + Reaction bar | 2 + 2.5 | 0.001030579 | 14.02269 | 4 | 8.270075 | 5.75261 | 0.07226936 | 3.036972 | 0.3469342 | 2.636015 | 0.2994863 | 1.033228 | 0.4758802 | 0.1480255 | 0.2065487 | 0.01471538 | 3.117584 | 21 | ENTER |  | Total C2-C4 | 19 | 35 | 48 | 43.1 | 43.9
23 |  | 2 + 7.5 | 0.001521331 | 17.68284 | 1 | 9.312904 | 8.369938 | 0.06401001 | 4.117178 | 0.3414273 | 2.851537 | 0 | 1.171562 | 0.5488202 | 0.1748111 | 0.04355788 | 0 | 10.227 | 31 |  |  | Sum all products | 44 | 76 | 87.6 | 92.4 | 88.7
24 |  | 5 + 5 | 0.001963008 | 14.80905 | 2 | 8.262976 | 6.546074 | 0.09291775 | 2.669525 | 0.4460582 | 1.967273 | 0.2117796 | 1.386194 | 1.108971 | 0.2664459 | 0.1138125 | 0 | 9.946579 | 40 | Note: Sum all products does not add to 100% because CO is not factored in. This graph normalizes these values to 100% automatically. Conversion to CO is represented as the percentage of the conversion that went into CO, rather than as part of normalized product selectivity.
25 |  | 10 +7.5 | 0.001521331 | 17.66322 | 1 | 9.293279 | 8.369938 | 0.06401001 | 4.117178 | 0.3414273 | 2.831912 | 0 | 1.171562 | 0.5488202 | 0.1748111 | 0.04355788 | 0 | 10.227 | 31 | Note 2: DO NOT use Pure CNTs calculation as basis for other calulations, it has been modified to incorporate data from the ChemSusChem paper plot, which has resulted in a functional but incorrecat calculation being applied in the CO2 to HC field.
26 |  | 10 + 10 | 0.001717632 | 10.36394 | 1 | 5.570094 | 4.793842 | 0 | 2.556635 | 0.2409265 | 1.677623 | 0 | 0.6988014 | 0.2974251 | 0.09868368 | 0 | 0 | 29.15519 | 35

## Doping synergies
Products per hour of reaction (mg/h) | [20 empty] | Products per hour of reaction (mg/h) | Variables ↓ ↓ | 1 | 2 | 3 | 4 | 5 | 6
Variables ↓ ↓ |  |  | Moles Conv | Total HC Mass [mg] | Rank | Total HCs Produced (excl Methane) [mg] | C1 | C2= | C2 | C3= | C3 | iso-C4 | n-C4 | C5 | C6 | C7 | C8 | CO | % CO2 Conversion | [9 empty] | <Can enter x-axis title into black box here, if desired
1 | Temperature °C | 310 | 0.0006527001 | 5.171437 | 25 | 2.103929 | 3.067508 | 0 | 1.177602 | 0 | 0.6140603 | 0 | 0.2181259 | 0.08476616 | 0.009374949 | 0 | 0 | 8.958244 | 13.3 |  |  |  | Fe@CNTs | Fe@NCNTs | Ru-Fe@NCNTs | Ru-Fe@CNTs | Na-Fe@NCNTs | Na-Fe@CNTs
2 |  | 330 | 0.001020764 | 8.409616 | 23 | 3.82516 | 4.584456 | 0 | 1.96444 | 0.1145433 | 1.110387 | 0 | 0.400456 | 0.1620259 | 0.07330787 | 0 | 0 | 13.35228 | 20.8 | ENTER |  | C1 | 34 | 49 | 91 | 87 | 22 | 21
3 |  | 350 | 0.001109099 | 8.55526 | 22 | 4.214511 | 4.340749 | 0.1088858 | 1.88431 | 0.3422533 | 1.027137 | 0.09669129 | 0.4834564 | 0.208056 | 0.06372146 | 0 | 0 | 15.50187 | 22.6 |  |  | C2-C4 = | 31.25 | 2.155 | 0 | 0 | 21 | 45
[22 empty] | C2-C4 | 31.25 | 40.945 | 1 | 6 | 21 | 6
4 |  | 370 | 0.001963008 | 12.78703 | 17 | 6.836059 | 5.950976 | 0.1651871 | 2.744786 | 0.6883614 | 1.673661 | 0.171135 | 0.8271526 | 0.4248931 | 0.1127813 | 0.02810186 | 0 | 31.50575 | 40 | ENTER |  | C5+ | 3.5 | 0.3 | 0 | 0 | 16 | 28
5 |  | 390 | 0.001290678 | 14.45123 | 13 | 6.915533 | 7.535699 | 0.2534246 | 2.949612 | 0.9414031 | 1.498864 | 0.206289 | 0.6563741 | 0.3724896 | 0.03707687 | 0 | 0 | 9.724856 | 26.3 | ENTER |  | % CO2 Conversion | 48 | 60.3 | 71 | 63 | 48 | 57
6 |  | 410 | 0.001467348 | 15.63987 | 9 | 6.484261 | 9.155608 | 0.329273 | 3.000375 | 0.9879363 | 1.272631 | 0.1918851 | 0.5116937 | 0.1693907 | 0.02107601 | 0 | 0 | 12.78223 | 29.9 |  |  | CO2 to HC | 23.04 | 55.7172 | 65.32 | 58.59 | 38.4 | 29
7 | Flow rate sccm (cm³ / min) | 2 | 0.0007692537 | 2.656866 | 20 | 1.176207 | 1.48066 | 0.01078878 | 0.5718055 | 0.06474039 | 0.3505489 | 0 | 0.1117726 | 0.05550166 | 0.01104905 | 0 | 0 | 16.65567 | 62.7 | CO selectivity is where selectivty goes from being normalized wrt 100% to being normalized wrt total conversion for each specific test. |  | CO2 to CO | 24.96 | 4.5828 | 5.68 | 4.41 | 9.6 | 28
8 |  | 4 | 0.0006477926 | 6.278222 | 19 | 2.859717 | 3.418505 | 0.04542646 | 1.326453 | 0.1908138 | 0.7808492 | 0.03764971 | 0.3011976 | 0.1308671 | 0.02791338 | 0.01854723 | 0 | 6.586515 | 26.4 |  |  | Total Mass | 5.171437 | 5.171437 | 5.171437 | 8.409616 | 8.55526 | 12.78703
9 |  | 8 | 0.001963008 | 12.60265 | 15 | 6.651673 | 5.950976 | 0.1651871 | 2.5604 | 0.6883614 | 1.673661 | 0.171135 | 0.8271526 | 0.4248931 | 0.1127813 | 0.02810186 | 0 | 31.50575 | 40 |  |  | C2= | 0 | 0 | 0 | 0 | 0.1088858 | 0.1651871
10 |  | 12 | 0.001509062 | 15.82269 | 8 | 6.479421 | 9.343269 | 0.0211646 | 3.365171 | 0.381008 | 1.575008 | 0.0877067 | 0.6578003 | 0.3048608 | 0.08670066 | 0 | 0 | 13.27241 | 20.5 |  |  | C2 | 1.177602 | 1.177602 | 1.177602 | 1.96444 | 1.88431 | 2.744786
11 |  | 16 | 0.001835412 | 16.90886 | 6 | 6.987571 | 9.921285 | 0.02574166 | 3.449382 | 0.6436179 | 1.618834 | 0.1600112 | 0.6667135 | 0.31782 | 0.1054506 | 0 | 0 | 20.30691 | 18.7 |  |  | C3= | 0 | 0 | 0 | 0.1145433 | 0.3422533 | 0.6883614
12 | Pressure: Pre-Treatment bar | 1 | 0.001599851 | 13.56309 | 11 | 6.095555 | 7.46753 | 0.3590067 | 2.597807 | 0.9425045 | 1.199409 | 0.2557043 | 0.4184251 | 0.2308586 | 0.0689376 | 0.02290302 | 0 | 20.0757 | 32.6 |  |  | C3 | 0.6140603 | 0.6140603 | 0.6140603 | 1.110387 | 1.027137 | 1.673661
13 |  | 5 | 4.90752e-05 | 14.80905 | 7 | 8.262976 | 6.546074 | 0.09291775 | 2.669525 | 0.4460582 | 1.967273 | 0.2117796 | 1.386194 | 1.108971 | 0.2664459 | 0.1138125 | 0 | 9.946579 | 34 |  |  | iso-C4 | 0 | 0 | 0 | 0 | 0.09669129 | 0.171135
14 |  | 10 | 0.001055117 | 12.28369 | 11 | 6.157178 | 6.126514 | 0.1627781 | 2.76028 | 0.4735927 | 1.644083 | 0.1686393 | 0.597903 | 0.2892814 | 0.06061997 | 0 | 0 | 7.152024 | 21.5 |  |  | n-C4 | 0.2181259 | 0.2181259 | 0.2181259 | 0.400456 | 0.4834564 | 0.8271526
15 |  | 15 | 0.0009765964 | 9.68081 | 12 | 4.871776 | 4.809034 | 0.3150256 | 1.894123 | 0.6712212 | 0.861358 | 0.1702794 | 0.4682682 | 0.2395689 | 0.08416308 | 0.1677681 | 0 | 9.656126 | 19.9 |  |  | C5 | 0.08476616 | 0.08476616 | 0.08476616 | 0.1620259 | 0.208056 | 0.4248931
16 | Pressure: Reaction bar | 1 | 0.001599851 | 13.56309 | 10 | 6.095555 | 7.46753 | 0.3590067 | 2.597807 | 0.9425045 | 1.199409 | 0.2557043 | 0.4184251 | 0.2308586 | 0.0689376 | 0.02290302 | 0 | 20.0757 | 32.6 |  |  | C6 | 0.009374949 | 0.009374949 | 0.009374949 | 0.07330787 | 0.06372146 | 0.1127813
17 |  | 2.5 | 0.001550776 | 21.08066 | 1 | 12.4741 | 8.60656 | 0.1087482 | 4.523289 | 0.5003011 | 4.308522 | 0.2253278 | 1.644893 | 1.029374 | 0.1336459 | 0 | 0 | 4.691222 | 31.6 |  |  | C7 | 0 | 0 | 0 | 0 | 0 | 0.02810186
18 |  | 5 | 0.00132503 | 14.80905 | 6 | 8.262976 | 6.546074 | 0.09291775 | 2.669525 | 0.4460582 | 1.967273 | 0.2117796 | 1.386194 | 1.108971 | 0.2664459 | 0.1138125 | 0 | 9.946579 | 27 |  |  | C8 | 0 | 0 | 0 | 0 | 0 | 0
19 |  | 7 | 0.001491886 | 20.14725 | 1 | 11.05391 | 9.093343 | 0.1464659 | 4.015061 | 0.5231547 | 2.894856 | 0.2384481 | 1.517397 | 1.011812 | 0.5785683 | 0.1281445 | 0 | 4.805589 | 30.4 |  |  | Methane | 34 | 49 | 91 | 87 | 22 | 21
20 |  | 10 | 0.001771615 | 18.21797 | 1 | 8.073214 | 10.14476 | 0.07454068 | 3.729072 | 0.02484985 | 2.395932 | 0.1287078 | 1.106887 | 0.5624168 | 0.02544629 | 0.02536193 | 0 | 16.6733 | 36.1 |  |  | Total C2+ | -28.82856 | -43.82856 | -85.82856 | -78.59038 | -13.44474 | -8.212965
21 |  | 12.5 | 0.002335979 | 16.43198 | 3 | 8.113841 | 8.318142 | 0.06552422 | 3.687752 | 0.196596 | 2.506739 | 0 | 0.9843116 | 0.4044982 | 0.2684196 | 0 | 0 | 35.59435 | 47.6 | ENTER |  | O/P ratio | 1 | 0.1 | 0 | 0 | 0.5 | 9
22 | Pressure: Pre-Treatment + Reaction bar | 2 + 2.5 | 0.001030579 | 14.02269 | 4 | 8.270075 | 5.75261 | 0.07226936 | 3.036972 | 0.3469342 | 2.636015 | 0.2994863 | 1.033228 | 0.4758802 | 0.1480255 | 0.2065487 | 0.01471538 | 3.117584 | 21 | ENTER |  | Total C2-C4 | 62.5 | 43.1 | 1 | 6 | 42 | 51
23 |  | 2 + 7.5 | 0.001521331 | 17.68284 | 1 | 9.312904 | 8.369938 | 0.06401001 | 4.117178 | 0.3414273 | 2.851537 | 0 | 1.171562 | 0.5488202 | 0.1748111 | 0.04355788 | 0 | 10.227 | 31 |  |  | Sum all products | 100 | 92.4 | 92 | 93 | 80 | 100
24 |  | 5 + 5 | 0.001963008 | 14.80905 | 2 | 8.262976 | 6.546074 | 0.09291775 | 2.669525 | 0.4460582 | 1.967273 | 0.2117796 | 1.386194 | 1.108971 | 0.2664459 | 0.1138125 | 0 | 9.946579 | 40 | Note: Sum all products does not add to 100% because CO is not factored in. This graph normalizes these values to 100% automatically. Conversion to CO is represented as the percentage of the conversion that went into CO, rather than as part of normalized product selectivity.
25 |  | 10 +7.5 | 0.001521331 | 17.66322 | 1 | 9.293279 | 8.369938 | 0.06401001 | 4.117178 | 0.3414273 | 2.831912 | 0 | 1.171562 | 0.5488202 | 0.1748111 | 0.04355788 | 0 | 10.227 | 31 | Note 2: DO NOT use Pure CNTs calculation as basis for other calulations, it has been modified to incorporate data from the ChemSusChem paper plot, which has resulted in a functional but incorrecat calculation being applied in the CO2 to HC field.
26 |  | 10 + 10 | 0.001717632 | 10.36394 | 1 | 5.570094 | 4.793842 | 0 | 2.556635 | 0.2409265 | 1.677623 | 0 | 0.6988014 | 0.2974251 | 0.09868368 | 0 | 0 | 29.15519 | 35

## Doping synergies minimal
Products per hour of reaction (mg/h) | [20 empty] | Products per hour of reaction (mg/h) | Variables ↓ ↓ | 1 | 2 | 5
Variables ↓ ↓ |  |  | Moles Conv | Total HC Mass [mg] | Rank | Total HCs Produced (excl Methane) [mg] | C1 | C2= | C2 | C3= | C3 | iso-C4 | n-C4 | C5 | C6 | C7 | C8 | CO | % CO2 Conversion | [6 empty] | <Can enter x-axis title into black box here, if desired
1 | Temperature °C | 310 | 0.0006527001 | 5.171437 | 25 | 2.103929 | 3.067508 | 0 | 1.177602 | 0 | 0.6140603 | 0 | 0.2181259 | 0.08476616 | 0.009374949 | 0 | 0 | 8.958244 | 13.3 |  |  |  | Fe@CNTs | Fe@NCNTs | Na-Fe@NCNTs |  |  |  |  | Hydrocarbon selectivity
2 |  | 330 | 0.001020764 | 8.409616 | 23 | 3.82516 | 4.584456 | 0 | 1.96444 | 0.1145433 | 1.110387 | 0 | 0.400456 | 0.1620259 | 0.07330787 | 0 | 0 | 13.35228 | 20.8 | ENTER |  | C1 | 34 | 49 | 22 |  |  | CO2 conversion | CO selectivity | CH4 | C2-4 | C5+ | Olefin/paraffin ratio | Total sel check
3 |  | 350 | 0.001109099 | 8.55526 | 22 | 4.214511 | 4.340749 | 0.1088858 | 1.88431 | 0.3422533 | 1.027137 | 0.09669129 | 0.4834564 | 0.208056 | 0.06372146 | 0 | 0 | 15.50187 | 22.6 |  |  | C2-C4 = | 31.25 | 2.155 | 21 |  | Fe@CNT | 48 | 52 | 34 | 62.5 | 3.5 | 1 | 100
[22 empty] | C2-C4 | 31.25 | 40.945 | 21 |  | Fe@NCNT | 60.3 | 8.602151 | 53.0303 | 46.64502 | 0.3246753 | 0.1 | 100
4 |  | 370 | 0.001963008 | 12.78703 | 17 | 6.836059 | 5.950976 | 0.1651871 | 2.744786 | 0.6883614 | 1.673661 | 0.171135 | 0.8271526 | 0.4248931 | 0.1127813 | 0.02810186 | 0 | 31.50575 | 40 | ENTER |  | C5+ | 3.5 | 0.3 | 16 |  | Na-Fe@NCNT | 48 | 24.80159 | 27.5 | 52.5 | 20 | 0.5 | 100
5 |  | 390 | 0.001290678 | 14.45123 | 13 | 6.915533 | 7.535699 | 0.2534246 | 2.949612 | 0.9414031 | 1.498864 | 0.206289 | 0.6563741 | 0.3724896 | 0.03707687 | 0 | 0 | 9.724856 | 26.3 | ENTER |  | CO2 Conversion | 48 | 60.3 | 48
6 |  | 410 | 0.001467348 | 15.63987 | 9 | 6.484261 | 9.155608 | 0.329273 | 3.000375 | 0.9879363 | 1.272631 | 0.1918851 | 0.5116937 | 0.1693907 | 0.02107601 | 0 | 0 | 12.78223 | 29.9 |  |  | CO2 to HC | 23.04 | 55.7172 | 38.4
7 | Flow rate sccm (cm³ / min) | 2 | 0.0007692537 | 2.656866 | 20 | 1.176207 | 1.48066 | 0.01078878 | 0.5718055 | 0.06474039 | 0.3505489 | 0 | 0.1117726 | 0.05550166 | 0.01104905 | 0 | 0 | 16.65567 | 62.7 | CO selectivity is where selectivty goes from being normalized wrt 100% to being normalized wrt total conversion for each specific test. |  | CO2 to CO | 24.96 | 4.5828 | 9.6
8 |  | 4 | 0.0006477926 | 6.278222 | 19 | 2.859717 | 3.418505 | 0.04542646 | 1.326453 | 0.1908138 | 0.7808492 | 0.03764971 | 0.3011976 | 0.1308671 | 0.02791338 | 0.01854723 | 0 | 6.586515 | 26.4 |  |  | Total Mass | 5.171437 | 5.171437 | 8.55526
9 |  | 8 | 0.001963008 | 12.60265 | 15 | 6.651673 | 5.950976 | 0.1651871 | 2.5604 | 0.6883614 | 1.673661 | 0.171135 | 0.8271526 | 0.4248931 | 0.1127813 | 0.02810186 | 0 | 31.50575 | 40 |  |  | C2= | 0 | 0 | 0.1088858
10 |  | 12 | 0.001509062 | 15.82269 | 8 | 6.479421 | 9.343269 | 0.0211646 | 3.365171 | 0.381008 | 1.575008 | 0.0877067 | 0.6578003 | 0.3048608 | 0.08670066 | 0 | 0 | 13.27241 | 20.5 |  |  | C2 | 1.177602 | 1.177602 | 1.88431
11 |  | 16 | 0.001835412 | 16.90886 | 6 | 6.987571 | 9.921285 | 0.02574166 | 3.449382 | 0.6436179 | 1.618834 | 0.1600112 | 0.6667135 | 0.31782 | 0.1054506 | 0 | 0 | 20.30691 | 18.7 |  |  | C3= | 0 | 0 | 0.3422533
12 | Pressure: Pre-Treatment bar | 1 | 0.001599851 | 13.56309 | 11 | 6.095555 | 7.46753 | 0.3590067 | 2.597807 | 0.9425045 | 1.199409 | 0.2557043 | 0.4184251 | 0.2308586 | 0.0689376 | 0.02290302 | 0 | 20.0757 | 32.6 |  |  | C3 | 0.6140603 | 0.6140603 | 1.027137
13 |  | 5 | 4.90752e-05 | 14.80905 | 7 | 8.262976 | 6.546074 | 0.09291775 | 2.669525 | 0.4460582 | 1.967273 | 0.2117796 | 1.386194 | 1.108971 | 0.2664459 | 0.1138125 | 0 | 9.946579 | 34 |  |  | iso-C4 | 0 | 0 | 0.09669129
14 |  | 10 | 0.001055117 | 12.28369 | 11 | 6.157178 | 6.126514 | 0.1627781 | 2.76028 | 0.4735927 | 1.644083 | 0.1686393 | 0.597903 | 0.2892814 | 0.06061997 | 0 | 0 | 7.152024 | 21.5 |  |  | n-C4 | 0.2181259 | 0.2181259 | 0.4834564
15 |  | 15 | 0.0009765964 | 9.68081 | 12 | 4.871776 | 4.809034 | 0.3150256 | 1.894123 | 0.6712212 | 0.861358 | 0.1702794 | 0.4682682 | 0.2395689 | 0.08416308 | 0.1677681 | 0 | 9.656126 | 19.9 |  |  | C5 | 0.08476616 | 0.08476616 | 0.208056
16 | Pressure: Reaction bar | 1 | 0.001599851 | 13.56309 | 10 | 6.095555 | 7.46753 | 0.3590067 | 2.597807 | 0.9425045 | 1.199409 | 0.2557043 | 0.4184251 | 0.2308586 | 0.0689376 | 0.02290302 | 0 | 20.0757 | 32.6 |  |  | C6 | 0.009374949 | 0.009374949 | 0.06372146
17 |  | 2.5 | 0.001550776 | 21.08066 | 1 | 12.4741 | 8.60656 | 0.1087482 | 4.523289 | 0.5003011 | 4.308522 | 0.2253278 | 1.644893 | 1.029374 | 0.1336459 | 0 | 0 | 4.691222 | 31.6 |  |  | C7 | 0 | 0 | 0
18 |  | 5 | 0.00132503 | 14.80905 | 6 | 8.262976 | 6.546074 | 0.09291775 | 2.669525 | 0.4460582 | 1.967273 | 0.2117796 | 1.386194 | 1.108971 | 0.2664459 | 0.1138125 | 0 | 9.946579 | 27 |  |  | C8 | 0 | 0 | 0
19 |  | 7 | 0.001491886 | 20.14725 | 1 | 11.05391 | 9.093343 | 0.1464659 | 4.015061 | 0.5231547 | 2.894856 | 0.2384481 | 1.517397 | 1.011812 | 0.5785683 | 0.1281445 | 0 | 4.805589 | 30.4 |  |  | Methane | 34 | 49 | 22
20 |  | 10 | 0.001771615 | 18.21797 | 1 | 8.073214 | 10.14476 | 0.07454068 | 3.729072 | 0.02484985 | 2.395932 | 0.1287078 | 1.106887 | 0.5624168 | 0.02544629 | 0.02536193 | 0 | 16.6733 | 36.1 |  |  | Total C2+ | -28.82856 | -43.82856 | -13.44474
21 |  | 12.5 | 0.002335979 | 16.43198 | 3 | 8.113841 | 8.318142 | 0.06552422 | 3.687752 | 0.196596 | 2.506739 | 0 | 0.9843116 | 0.4044982 | 0.2684196 | 0 | 0 | 35.59435 | 47.6 | ENTER |  | O/P ratio | 1 | 0.1 | 0.5
22 | Pressure: Pre-Treatment + Reaction bar | 2 + 2.5 | 0.001030579 | 14.02269 | 4 | 8.270075 | 5.75261 | 0.07226936 | 3.036972 | 0.3469342 | 2.636015 | 0.2994863 | 1.033228 | 0.4758802 | 0.1480255 | 0.2065487 | 0.01471538 | 3.117584 | 21 | ENTER |  | Total C2-C4 | 62.5 | 43.1 | 42
23 |  | 2 + 7.5 | 0.001521331 | 17.68284 | 1 | 9.312904 | 8.369938 | 0.06401001 | 4.117178 | 0.3414273 | 2.851537 | 0 | 1.171562 | 0.5488202 | 0.1748111 | 0.04355788 | 0 | 10.227 | 31 |  |  | Sum all products | 100 | 96.9828 | 89.6
24 |  | 5 + 5 | 0.001963008 | 14.80905 | 2 | 8.262976 | 6.546074 | 0.09291775 | 2.669525 | 0.4460582 | 1.967273 | 0.2117796 | 1.386194 | 1.108971 | 0.2664459 | 0.1138125 | 0 | 9.946579 | 40 | Note: Sum all products does not add to 100% because CO is not factored in. This graph normalizes these values to 100% automatically. Conversion to CO is represented as the percentage of the conversion that went into CO, rather than as part of normalized product selectivity.
25 |  | 10 +7.5 | 0.001521331 | 17.66322 | 1 | 9.293279 | 8.369938 | 0.06401001 | 4.117178 | 0.3414273 | 2.831912 | 0 | 1.171562 | 0.5488202 | 0.1748111 | 0.04355788 | 0 | 10.227 | 31 | Note 2: DO NOT use Pure CNTs calculation as basis for other calulations, it has been modified to incorporate data from the ChemSusChem paper plot, which has resulted in a functional but incorrecat calculation being applied in the CO2 to HC field.
26 |  | 10 + 10 | 0.001717632 | 10.36394 | 1 | 5.570094 | 4.793842 | 0 | 2.556635 | 0.2409265 | 1.677623 | 0 | 0.6988014 | 0.2974251 | 0.09868368 | 0 | 0 | 29.15519 | 35